## Summary
Parameter | Mo2C Pbcn | Mo2C P-3m1 | MoC Fm-3m
Sample | M4.csv | M4.csv | M4.csv
Method | GSAS-II | GSAS-II | GSAS-II
Phase name | Mo2C Pbcn | Mo2C P-3m1 | MoC Fm-3m
COD / MP ID | mp-1552 | mp-1221498 | mp-2746
Formula | Mo2C | Mo2C | MoC
Space group | Pbcn | P-3m1 | Fm-3m
Space group # | 60 | 164 | 225
Crystal system | orthorhombic | trigonal | cubic
a (Å) | 4.77497 | 2.99807 | 4.38313
b (Å) | 5.10564 | 2.99807 | 4.38313
c (Å) | 6.05009 | 4.73249 | 4.38313
α (°) | 90 | 90 | 90
β (°) | 90 | 90 | 90
γ (°) | 90 | 120 | 90
Volume (A^3) | 147.49684 | 36.8387 | 84.20794
da/a0 (%) | 0.982 | -1.897 | 0
db/b0 (%) | -1.998 | -1.897 | 0
dc/c0 (%) | -0.041 | 2.016 | 0
dV/V0 (%) | -1.077 | -1.818 | 0
Weight fraction (%) | 1.8 | 98.2 | 0
Weight fraction ± (%) | 1 | 1.99 | 1
Weight fraction error source | full_covariance+systematic_floor | full_covariance+systematic_floor | full_covariance+systematic_floor
Weight fraction method | integrated_phase_pattern | integrated_phase_pattern | integrated_phase_pattern
Crystallite size (nm) | 1000 | 1000 | 1000
Crystallite size source | gsas_hap_size | gsas_hap_size | gsas_hap_size
Scale factor | 0.01895 | 3.10935 | 0
U (Caglioti) | 0.00016 | 0.00016 | 0.00016
V (Caglioti) | -0.00021 | -0.00021 | -0.00021
W (Caglioti) | 0.00047 | 0.00047 | 0.00047
X (Lorentzian) | 0 | 0 | 0
Y (Lorentzian) | 1.34402 | 1.34402 | 1.34402
η at strongest | 1 | 1 | 1
FWHM (°) | 1.4207 | 1.429 | 1.4207
FWHM reference 2theta (deg) | 37.6746 | 39.5842 | 37.6746
FWHM reference hkl | [2, 0, 0] | [1, 0, 1] | [1, 1, 1]
N reflections | 7 | 9 | 5
Seeded by | gsas2 | gsas2 | gsas2
Zero shift (°) | 0 | 0 | 0
Rwp (%) | 12.82 | 12.82 | 12.82
Rp (%) | 8.98 | 8.98 | 8.98
χ² | 2.756 | 2.756 | 2.756
GoF | 1.66 | 1.66 | 1.66

## Plot Data
2theta | Y_obs | Y_calc | Background | Residual | Mo2C Pbcn | Mo2C P-3m1 | MoC Fm-3m | Mo2C Pbcn peak 2θ | Mo2C Pbcn [hkl] | Mo2C P-3m1 peak 2θ | Mo2C P-3m1 [hkl] | MoC Fm-3m peak 2θ | MoC Fm-3m [hkl]
10.0093 | 36.3818 | 35.41538 | 35.41007 | 0.9664223 | 0.0001809099 | 0.0051269 | 1.421085e-14 | 35.124 | [020] | 34.516 | [100] | 35.442 | [111]
10.0193 | 36.3413 | 35.42767 | 35.42236 | 0.9136294 | 0.0001810587 | 0.005131787 | 1.421085e-14 | 37.644 | [200] | 37.995 | [002] | 41.155 | [200]
10.0293 | 36.4075 | 35.43992 | 35.4346 | 0.9675812 | 0.0001812076 | 0.005136682 | 1.421085e-14 | 52.43 | [220] | 39.557 | [101] | 59.611 | [220]
10.0393 | 36.389 | 35.45212 | 35.4468 | 0.9368776 | 0.0001813568 | 0.005141586 | 1.421085e-14 | 61.23 | [004] | 52.263 | [102] | 71.303 | [311]
10.0493 | 36.4025 | 35.46428 | 35.45895 | 0.9382186 | 0.0001815061 | 0.005146497 | 1.421085e-14 | 72.59 | [024] | 61.841 | [210] | 75.002 | [222]
10.0593 | 36.369 | 35.4764 | 35.47106 | 0.8926042 | 0.0001816557 | 0.005151418 | 1.421085e-14 | 74.151 | [204] | 69.689 | [103]
10.0693 | 36.3628 | 35.48847 | 35.48313 | 0.8743344 | 0.0001818054 | 0.005156347 | 1.421085e-14 | 74.238 | [040] | 72.789 | [200]
10.0793 | 36.3767 | 35.50049 | 35.49515 | 0.8762089 | 0.0001819553 | 0.005161285 | 1.421085e-14 |  |  | 74.931 | [212]
10.0893 | 36.3732 | 35.51247 | 35.50712 | 0.8607279 | 0.0001821054 | 0.005166231 | 1.421085e-14 |  |  | 75.942 | [201]
10.0993 | 36.3819 | 35.52449 | 35.51906 | 0.857411 | 0.0002624807 | 0.005171186 | 1.421085e-14
10.1093 | 36.3466 | 35.53638 | 35.53094 | 0.8102186 | 0.0002626951 | 0.00517615 | 2.131628e-14
10.1193 | 36.3829 | 35.54823 | 35.54279 | 0.8346704 | 0.0002629098 | 0.005181121 | 2.131628e-14
10.1293 | 36.3477 | 35.56003 | 35.55458 | 0.7876665 | 0.0002631247 | 0.005186102 | 2.131628e-14
10.1393 | 36.358 | 35.57179 | 35.56634 | 0.7862067 | 0.0002633399 | 0.005191092 | 2.131628e-14
10.1493 | 36.3825 | 35.58351 | 35.57805 | 0.798991 | 0.0002635554 | 0.00519609 | 2.131628e-14
10.1593 | 36.4083 | 35.59518 | 35.58972 | 0.8131194 | 0.0002637711 | 0.005201097 | 2.131628e-14
10.1693 | 36.39 | 35.60681 | 35.60134 | 0.7831918 | 0.0002639871 | 0.005206112 | 2.131628e-14
10.1793 | 36.3942 | 35.61839 | 35.61292 | 0.7758081 | 0.0002642033 | 0.005211137 | 2.131628e-14
10.1893 | 36.3627 | 35.62993 | 35.62445 | 0.7327683 | 0.0002644198 | 0.00521617 | 2.131628e-14
10.1993 | 36.3965 | 35.64143 | 35.63594 | 0.7550725 | 0.0002646367 | 0.005221212 | 2.842171e-14
10.2093 | 36.3818 | 35.65288 | 35.64739 | 0.7289204 | 0.0002648537 | 0.005226264 | 2.842171e-14
10.2193 | 36.3736 | 35.66429 | 35.65879 | 0.709312 | 0.0002650711 | 0.005231323 | 2.842171e-14
10.2293 | 36.3959 | 35.67565 | 35.67015 | 0.7202474 | 0.0002652886 | 0.005236392 | 2.842171e-14
10.2393 | 36.3832 | 35.68697 | 35.68147 | 0.6962265 | 0.0002655065 | 0.00524147 | 2.842171e-14
10.2493 | 36.3815 | 35.69825 | 35.69274 | 0.6832491 | 0.0002657246 | 0.005246556 | 2.842171e-14
10.2593 | 36.3787 | 35.70948 | 35.70397 | 0.6692153 | 0.0002659431 | 0.005251653 | 2.842171e-14
10.2693 | 36.4016 | 35.72067 | 35.71515 | 0.6809251 | 0.0002661617 | 0.005256758 | 2.842171e-14
10.2792 | 36.4232 | 35.73171 | 35.72618 | 0.6914895 | 0.0002663785 | 0.00526182 | 2.842171e-14
10.2892 | 36.4128 | 35.74281 | 35.73728 | 0.6699857 | 0.0002665977 | 0.005266943 | 2.842171e-14
10.2992 | 36.4122 | 35.75387 | 35.74834 | 0.6583252 | 0.0002668172 | 0.005272075 | 2.842171e-14
10.3092 | 36.394 | 35.76489 | 35.75935 | 0.629108 | 0.000267037 | 0.005277215 | 2.842171e-14
10.3192 | 36.3748 | 35.77587 | 35.77032 | 0.5989341 | 0.000267257 | 0.005282366 | 2.842171e-14
10.3292 | 36.4146 | 35.7868 | 35.78124 | 0.6278034 | 0.0002674773 | 0.005287526 | 2.842171e-14
10.3392 | 36.3788 | 35.79768 | 35.79212 | 0.5811159 | 0.0002676979 | 0.005292694 | 2.842171e-14
10.3492 | 36.4055 | 35.80853 | 35.80296 | 0.5969715 | 0.0002679188 | 0.005297872 | 2.842171e-14
10.3592 | 36.3939 | 35.81933 | 35.81376 | 0.5745701 | 0.0002681399 | 0.00530306 | 2.842171e-14
10.3692 | 36.3981 | 35.83009 | 35.82451 | 0.5680118 | 0.0002683613 | 0.005308256 | 2.842171e-14
10.3792 | 36.4167 | 35.8408 | 35.83522 | 0.5758965 | 0.000268583 | 0.005313462 | 2.842171e-14
10.3892 | 36.3997 | 35.85148 | 35.84589 | 0.548224 | 0.000268805 | 0.005318678 | 2.842171e-14
10.3992 | 36.4179 | 35.86211 | 35.85651 | 0.5557944 | 0.0002690272 | 0.005323903 | 2.842171e-14
10.4092 | 36.4288 | 35.87269 | 35.86709 | 0.5561077 | 0.0002692497 | 0.005329137 | 2.842171e-14
10.4192 | 36.4087 | 35.88324 | 35.87763 | 0.5254637 | 0.0002694726 | 0.005334381 | 2.842171e-14
10.4292 | 36.4373 | 35.89374 | 35.88813 | 0.5435624 | 0.0002696956 | 0.005339634 | 2.842171e-14
10.4392 | 36.4053 | 35.9042 | 35.89858 | 0.5011038 | 0.000269919 | 0.005344897 | 2.842171e-14
10.4492 | 36.4422 | 35.91461 | 35.90899 | 0.5275879 | 0.0002701427 | 0.005350169 | 2.842171e-14
10.4592 | 36.4049 | 35.92499 | 35.91936 | 0.4799145 | 0.0002703665 | 0.005355451 | 2.842171e-14
10.4692 | 36.4425 | 35.93532 | 35.92969 | 0.5071836 | 0.0002705907 | 0.005360742 | 2.842171e-14
10.4792 | 36.4369 | 35.9456 | 35.93997 | 0.4912952 | 0.0002708152 | 0.005366044 | 2.842171e-14
10.4892 | 36.4734 | 35.95585 | 35.95021 | 0.5175492 | 0.0002710399 | 0.005371355 | 2.842171e-14
10.4992 | 36.4708 | 35.96605 | 35.96041 | 0.5047456 | 0.000271265 | 0.005376676 | 2.842171e-14
10.5092 | 36.4669 | 35.97622 | 35.97056 | 0.4906843 | 0.0002714903 | 0.005382006 | 2.842171e-14
10.5192 | 36.4754 | 35.98633 | 35.98068 | 0.4890653 | 0.0002717159 | 0.005387346 | 2.842171e-14
10.5292 | 36.4784 | 35.99641 | 35.99075 | 0.4819886 | 0.0002719418 | 0.005392696 | 2.842171e-14
10.5392 | 36.489 | 36.00645 | 36.00078 | 0.482554 | 0.000272168 | 0.005398055 | 2.842171e-14
10.5492 | 36.5113 | 36.01644 | 36.01076 | 0.4948615 | 0.0002723944 | 0.005403425 | 2.842171e-14
10.5592 | 36.5068 | 36.02639 | 36.02071 | 0.4804112 | 0.0002726212 | 0.005408804 | 2.842171e-14
10.5692 | 36.5197 | 36.0363 | 36.03061 | 0.4834029 | 0.0002728482 | 0.005414195 | 2.842171e-14
10.5792 | 36.5111 | 36.04616 | 36.04047 | 0.4649365 | 0.0002730755 | 0.005419594 | 2.842171e-14
10.5892 | 36.5277 | 36.05599 | 36.05029 | 0.4717121 | 0.0002733031 | 0.005425004 | 2.842171e-14
10.5992 | 36.5193 | 36.06577 | 36.06007 | 0.4535296 | 0.000273531 | 0.005430423 | 2.842171e-14
10.6092 | 36.5462 | 36.07551 | 36.0698 | 0.4706889 | 0.0002737591 | 0.005435852 | 2.842171e-14
10.6192 | 36.5555 | 36.08521 | 36.07949 | 0.47029 | 0.0002739876 | 0.005441292 | 2.842171e-14
10.6292 | 36.548 | 36.09487 | 36.08915 | 0.4531329 | 0.0002742163 | 0.005446742 | 2.842171e-14
10.6392 | 36.5416 | 36.10448 | 36.09876 | 0.4371175 | 0.0002744453 | 0.005452201 | 2.842171e-14
10.6492 | 36.5554 | 36.11406 | 36.10832 | 0.4413437 | 0.0002746747 | 0.005457672 | 2.842171e-14
10.6592 | 36.5516 | 36.12359 | 36.11785 | 0.4280114 | 0.0002749043 | 0.005463152 | 2.842171e-14
10.6692 | 36.5546 | 36.13308 | 36.12734 | 0.4215208 | 0.0002751342 | 0.005468643 | 2.842171e-14
10.6792 | 36.566 | 36.14253 | 36.13678 | 0.4234716 | 0.0002753644 | 0.005474144 | 2.842171e-14
10.6892 | 36.556 | 36.15194 | 36.14618 | 0.4040639 | 0.0002755948 | 0.005479655 | 2.842171e-14
10.6992 | 36.559 | 36.1613 | 36.15554 | 0.3976976 | 0.0002758256 | 0.005485176 | 2.842171e-14
10.7092 | 36.5451 | 36.17063 | 36.16486 | 0.3744727 | 0.0002760567 | 0.005490709 | 2.842171e-14
10.7192 | 36.551 | 36.17991 | 36.17414 | 0.3710891 | 0.000276288 | 0.005496251 | 2.842171e-14
10.7292 | 36.5465 | 36.18915 | 36.18337 | 0.3573467 | 0.0002765197 | 0.005501804 | 2.842171e-14
10.7392 | 36.5814 | 36.19835 | 36.19257 | 0.3830455 | 0.0002767516 | 0.005507368 | 2.842171e-14
10.7492 | 36.5722 | 36.20751 | 36.20172 | 0.3646855 | 0.0002769838 | 0.005512942 | 2.842171e-14
10.7592 | 36.5621 | 36.21663 | 36.21084 | 0.3454666 | 0.0002772164 | 0.005518527 | 2.842171e-14
10.7692 | 36.5583 | 36.22571 | 36.21991 | 0.3325888 | 0.0002774492 | 0.005524122 | 2.842171e-14
10.7792 | 36.5625 | 36.23475 | 36.22894 | 0.327752 | 0.0002776823 | 0.005529727 | 2.842171e-14
10.7892 | 36.5618 | 36.24374 | 36.23793 | 0.3180562 | 0.0002779157 | 0.005535344 | 2.842171e-14
10.7992 | 36.5799 | 36.2527 | 36.24688 | 0.3272013 | 0.0002781495 | 0.005540971 | 2.842171e-14
10.8092 | 36.5656 | 36.26161 | 36.25579 | 0.3039872 | 0.0002783834 | 0.005546609 | 2.842171e-14
10.8192 | 36.5825 | 36.27049 | 36.26466 | 0.312014 | 0.0002786177 | 0.005552258 | 2.842171e-14
10.8292 | 36.5805 | 36.27972 | 36.27348 | 0.3007796 | 0.000680878 | 0.005557918 | 4.973799e-14
10.8392 | 36.5864 | 36.28851 | 36.28227 | 0.2978876 | 0.0006814129 | 0.005563589 | 4.973799e-14
10.8492 | 36.5765 | 36.29726 | 36.29101 | 0.2792362 | 0.0006819485 | 0.00556927 | 4.973799e-14
10.8591 | 36.5816 | 36.30589 | 36.29963 | 0.2757125 | 0.0006824793 | 0.005574905 | 4.973799e-14
10.8691 | 36.6047 | 36.31456 | 36.30829 | 0.290142 | 0.0006830161 | 0.005580608 | 4.973799e-14
10.8791 | 36.6088 | 36.32319 | 36.31692 | 0.285612 | 0.0006835535 | 0.005586323 | 4.973799e-14
10.8891 | 36.6062 | 36.33178 | 36.3255 | 0.2744225 | 0.0006840916 | 0.005592048 | 4.973799e-14
10.8991 | 36.5981 | 36.34033 | 36.33404 | 0.2577735 | 0.0006846303 | 0.005597785 | 4.973799e-14
10.9091 | 36.5985 | 36.34884 | 36.34255 | 0.2496648 | 0.0006851698 | 0.005603532 | 4.973799e-14
10.9191 | 36.5915 | 36.3575 | 36.35101 | 0.2339956 | 0.0008866258 | 0.005609291 | 5.684342e-14
10.9291 | 36.6006 | 36.36593 | 36.35943 | 0.2346675 | 0.0008873164 | 0.005615061 | 5.684342e-14
10.9391 | 36.6111 | 36.37753 | 36.36781 | 0.2335708 | 0.0008880078 | 0.008829627 | 6.394885e-14
10.9491 | 36.6098 | 36.38588 | 36.37615 | 0.2239207 | 0.0008886999 | 0.008837793 | 6.394885e-14
10.9591 | 36.6061 | 36.39419 | 36.38445 | 0.2119108 | 0.0008893929 | 0.008845972 | 6.394885e-14
10.9691 | 36.591 | 36.40246 | 36.39271 | 0.188541 | 0.0008900867 | 0.008854166 | 6.394885e-14
10.9791 | 36.6038 | 36.41069 | 36.40094 | 0.1931113 | 0.0008907813 | 0.008862374 | 6.394885e-14
10.9891 | 36.5919 | 36.41888 | 36.40912 | 0.1730215 | 0.0008914768 | 0.008870595 | 6.394885e-14
10.9991 | 36.5929 | 36.42703 | 36.41726 | 0.1658718 | 0.0008921731 | 0.008878831 | 6.394885e-14
11.0091 | 36.6004 | 36.43514 | 36.42536 | 0.1652619 | 0.0008928701 | 0.008887081 | 6.394885e-14
11.0191 | 36.5851 | 36.44321 | 36.43342 | 0.1418919 | 0.000893568 | 0.008895346 | 6.394885e-14
11.0291 | 36.5875 | 36.45124 | 36.44144 | 0.1362618 | 0.0008942667 | 0.008903624 | 6.394885e-14
11.0391 | 36.5866 | 36.46083 | 36.44942 | 0.1257667 | 0.0008949663 | 0.01051663 | 6.394885e-14
11.0491 | 36.5815 | 36.46879 | 36.45736 | 0.1127148 | 0.0008956666 | 0.01052612 | 6.394885e-14
11.0591 | 36.5799 | 36.4767 | 36.46527 | 0.1032027 | 0.0008963678 | 0.01053563 | 6.394885e-14
11.0691 | 36.5988 | 36.48457 | 36.47313 | 0.1142301 | 0.0008970699 | 0.01054516 | 6.394885e-14
11.0791 | 36.5726 | 36.4924 | 36.48095 | 0.08019716 | 0.0008977728 | 0.0105547 | 6.394885e-14
11.0891 | 36.5767 | 36.5002 | 36.48873 | 0.07650374 | 0.0008984764 | 0.01056426 | 6.394885e-14
11.0991 | 36.5868 | 36.50795 | 36.49648 | 0.07884981 | 0.000899181 | 0.01057383 | 6.394885e-14
11.1091 | 36.5764 | 36.51566 | 36.50418 | 0.06073532 | 0.0008998863 | 0.01058342 | 6.394885e-14
11.1191 | 36.5812 | 36.52334 | 36.51185 | 0.05786023 | 0.0009005925 | 0.01059303 | 6.394885e-14
11.1291 | 36.569 | 36.53098 | 36.51947 | 0.03802449 | 0.0009012996 | 0.01060265 | 6.394885e-14
11.1391 | 36.5831 | 36.53857 | 36.52706 | 0.04452804 | 0.0009020073 | 0.01061229 | 6.394885e-14
11.1491 | 36.5985 | 36.54613 | 36.5346 | 0.05237085 | 0.0009027161 | 0.01062194 | 6.394885e-14
11.1591 | 36.5783 | 36.55365 | 36.54211 | 0.02465286 | 0.0009034257 | 0.01063161 | 6.394885e-14
11.1691 | 36.5743 | 36.56113 | 36.54958 | 0.01317404 | 0.000904136 | 0.01064129 | 6.394885e-14
11.1791 | 36.5923 | 36.56857 | 36.55701 | 0.02373433 | 0.0009048473 | 0.010651 | 6.394885e-14
11.1891 | 36.5832 | 36.57597 | 36.5644 | 0.007233679 | 0.0009055594 | 0.01066072 | 6.394885e-14
11.1991 | 36.5719 | 36.58333 | 36.57175 | -0.01142795 | 0.0009062723 | 0.01067045 | 6.394885e-14
11.2091 | 36.5945 | 36.59065 | 36.57906 | 0.003849394 | 0.0009069861 | 0.0106802 | 6.394885e-14
11.2191 | 36.6005 | 36.59793 | 36.58634 | 0.002565662 | 0.0009077007 | 0.01068997 | 6.394885e-14
11.2291 | 36.5919 | 36.60518 | 36.59357 | -0.01327919 | 0.0009084161 | 0.01069976 | 6.394885e-14
11.2391 | 36.5871 | 36.61239 | 36.60077 | -0.02528521 | 0.0009091325 | 0.01070956 | 6.394885e-14
11.2491 | 36.5855 | 36.61955 | 36.60792 | -0.03405245 | 0.0009098497 | 0.01071937 | 6.394885e-14
11.2591 | 36.5832 | 36.62668 | 36.61504 | -0.04348095 | 0.0009105677 | 0.01072921 | 6.394885e-14
11.2691 | 36.5934 | 36.63377 | 36.62212 | -0.04037076 | 0.0009112866 | 0.01073906 | 6.394885e-14
11.2791 | 36.5909 | 36.64082 | 36.62916 | -0.04992192 | 0.0009120063 | 0.01074893 | 6.394885e-14
11.2891 | 36.5932 | 36.64783 | 36.63616 | -0.05463449 | 0.0009127268 | 0.01075882 | 6.394885e-14
11.2991 | 36.5959 | 36.65481 | 36.64313 | -0.05890851 | 0.0009134483 | 0.01076872 | 6.394885e-14
11.3091 | 36.5891 | 36.66174 | 36.65005 | -0.07264402 | 0.0009141706 | 0.01077864 | 6.394885e-14
11.3191 | 36.5816 | 36.66864 | 36.65694 | -0.08704107 | 0.0009148938 | 0.01078857 | 6.394885e-14
11.3291 | 36.571 | 36.6755 | 36.66379 | -0.1044997 | 0.0009156179 | 0.01079853 | 6.394885e-14
11.3391 | 36.592 | 36.68232 | 36.6706 | -0.09031998 | 0.0009163428 | 0.0108085 | 6.394885e-14
11.3491 | 36.5907 | 36.6891 | 36.67737 | -0.09840194 | 0.0009170685 | 0.01081849 | 6.394885e-14
11.3591 | 36.5908 | 36.69585 | 36.6841 | -0.1050456 | 0.0009177952 | 0.01082849 | 6.394885e-14
11.3691 | 36.5855 | 36.70255 | 36.69079 | -0.1170511 | 0.0009185227 | 0.01083851 | 6.394885e-14
11.3791 | 36.5955 | 36.70922 | 36.69745 | -0.1137184 | 0.0009192511 | 0.01084855 | 6.394885e-14
11.3891 | 36.585 | 36.71585 | 36.70407 | -0.1308475 | 0.0009199803 | 0.01085861 | 6.394885e-14
11.3991 | 36.5695 | 36.72244 | 36.71065 | -0.1529386 | 0.0009207104 | 0.01086868 | 6.394885e-14
11.4091 | 36.5849 | 36.72899 | 36.71719 | -0.1440916 | 0.0009214415 | 0.01087878 | 6.394885e-14
11.4191 | 36.5916 | 36.73551 | 36.7237 | -0.1439066 | 0.0009221733 | 0.01088889 | 6.394885e-14
11.4291 | 36.5921 | 36.75549 | 36.73016 | -0.1633924 | 0.0009229061 | 0.02440771 | 7.105427e-14
11.4391 | 36.5915 | 36.76194 | 36.73659 | -0.1704412 | 0.0009236397 | 0.02442746 | 7.105427e-14
11.449 | 36.5905 | 36.76829 | 36.74292 | -0.1777882 | 0.000924367 | 0.02444705 | 7.105427e-14
11.459 | 36.5972 | 36.77466 | 36.74927 | -0.1774617 | 0.0009251023 | 0.02446686 | 7.105427e-14
11.469 | 36.5905 | 36.781 | 36.75558 | -0.1904975 | 0.0009258385 | 0.0244867 | 7.105427e-14
11.479 | 36.5972 | 36.7873 | 36.76186 | -0.1900955 | 0.0009265757 | 0.02450656 | 7.105427e-14
11.489 | 36.6031 | 36.79356 | 36.7681 | -0.1904559 | 0.0009273137 | 0.02452646 | 7.105427e-14
11.499 | 36.6078 | 36.79978 | 36.7743 | -0.1919787 | 0.0009280526 | 0.02454638 | 7.105427e-14
11.509 | 36.5994 | 36.80596 | 36.78047 | -0.2065639 | 0.0009287925 | 0.02456634 | 7.105427e-14
11.519 | 36.6147 | 36.81211 | 36.7866 | -0.1974116 | 0.0009295332 | 0.02458632 | 7.105427e-14
11.529 | 36.6099 | 36.82498 | 36.79269 | -0.2150754 | 0.0009302748 | 0.03135984 | 7.105427e-14
11.539 | 36.6066 | 36.83105 | 36.79874 | -0.2244529 | 0.0009310174 | 0.03138468 | 7.105427e-14
11.549 | 36.611 | 36.83709 | 36.80475 | -0.2260931 | 0.0009317607 | 0.03140955 | 7.105427e-14
11.559 | 36.6289 | 36.8431 | 36.81073 | -0.214196 | 0.000932505 | 0.03143447 | 7.105427e-14
11.569 | 36.6229 | 36.84906 | 36.81667 | -0.2261616 | 0.0009332502 | 0.03145941 | 7.105427e-14
11.579 | 36.6278 | 36.85499 | 36.82257 | -0.22719 | 0.0009339962 | 0.03148439 | 7.105427e-14
11.589 | 36.6281 | 36.86088 | 36.82844 | -0.2327811 | 0.0009347433 | 0.0315094 | 7.105427e-14
11.599 | 36.6076 | 36.86674 | 36.83427 | -0.2591351 | 0.0009354911 | 0.03153445 | 7.105427e-14
11.609 | 36.6158 | 36.87255 | 36.84006 | -0.256752 | 0.0009362399 | 0.03155953 | 7.105427e-14
11.619 | 36.6292 | 36.87833 | 36.84581 | -0.2491318 | 0.0009369897 | 0.03158465 | 7.105427e-14
11.629 | 36.6294 | 36.88407 | 36.85153 | -0.2546746 | 0.0009377403 | 0.0316098 | 7.105427e-14
11.639 | 36.6401 | 36.88978 | 36.85721 | -0.2496805 | 0.0009384917 | 0.03163499 | 7.105427e-14
11.649 | 36.6362 | 36.89545 | 36.86285 | -0.2592494 | 0.0009392442 | 0.03166021 | 7.105427e-14
11.659 | 36.6339 | 36.90108 | 36.86846 | -0.2671814 | 0.0009399975 | 0.03168546 | 7.105427e-14
11.669 | 36.6264 | 36.90668 | 36.87403 | -0.2802767 | 0.0009407517 | 0.03171075 | 7.105427e-14
11.679 | 36.6424 | 36.91224 | 36.87956 | -0.2698351 | 0.0009415068 | 0.03173608 | 7.105427e-14
11.689 | 36.6483 | 36.91776 | 36.88505 | -0.2694568 | 0.0009422629 | 0.03176144 | 7.105427e-14
11.699 | 36.6412 | 36.92324 | 36.89051 | -0.2820418 | 0.00094302 | 0.03178683 | 7.105427e-14
11.709 | 36.6408 | 36.92869 | 36.89593 | -0.2878901 | 0.0009437779 | 0.03181226 | 7.105427e-14
11.719 | 36.6353 | 36.9341 | 36.90132 | -0.2988019 | 0.0009445367 | 0.03183773 | 7.105427e-14
11.729 | 36.6427 | 36.93948 | 36.90667 | -0.2967771 | 0.0009452964 | 0.03186323 | 7.105427e-14
11.739 | 36.6482 | 36.94482 | 36.91198 | -0.2966157 | 0.000946057 | 0.03188877 | 7.105427e-14
11.749 | 36.6407 | 36.95012 | 36.91726 | -0.3094179 | 0.0009468186 | 0.03191434 | 7.105427e-14
11.759 | 36.6446 | 36.95538 | 36.9225 | -0.3107837 | 0.0009475811 | 0.03193995 | 7.105427e-14
11.769 | 36.6452 | 36.96061 | 36.9277 | -0.3154131 | 0.0009483446 | 0.0319656 | 7.105427e-14
11.779 | 36.6473 | 36.96581 | 36.93287 | -0.3185062 | 0.000949109 | 0.03199128 | 7.105427e-14
11.789 | 36.6397 | 36.97096 | 36.938 | -0.331263 | 0.0009498744 | 0.03201699 | 7.105427e-14
11.799 | 36.6348 | 36.97608 | 36.94309 | -0.3412835 | 0.0009506405 | 0.03204274 | 7.105427e-14
11.809 | 36.6457 | 36.98117 | 36.94815 | -0.3354679 | 0.0009514077 | 0.03206853 | 7.105427e-14
11.819 | 36.6403 | 36.98622 | 36.95317 | -0.3459161 | 0.0009521758 | 0.03209436 | 7.105427e-14
11.829 | 36.6309 | 36.99123 | 36.95815 | -0.3603282 | 0.0009529448 | 0.03212022 | 7.105427e-14
11.839 | 36.6324 | 36.9962 | 36.9631 | -0.3638042 | 0.0009537149 | 0.03214612 | 7.105427e-14
11.849 | 36.6254 | 37.00114 | 36.96802 | -0.3757442 | 0.0009544857 | 0.03217205 | 7.105427e-14
11.859 | 36.6221 | 37.00605 | 36.97289 | -0.3839482 | 0.0009552576 | 0.03219803 | 7.105427e-14
11.869 | 36.6322 | 37.01092 | 36.97774 | -0.3787164 | 0.0009560305 | 0.03222404 | 7.105427e-14
11.879 | 36.6491 | 37.01575 | 36.98254 | -0.3666486 | 0.0009568042 | 0.03225008 | 7.105427e-14
11.889 | 36.6309 | 37.02054 | 36.98731 | -0.389645 | 0.0009575788 | 0.03227616 | 7.105427e-14
11.899 | 36.6305 | 37.02531 | 36.99204 | -0.3948056 | 0.0009583545 | 0.03230228 | 7.105427e-14
11.909 | 36.6328 | 37.03003 | 36.99674 | -0.3972305 | 0.000959131 | 0.03232844 | 7.105427e-14
11.919 | 36.6209 | 37.03472 | 37.00141 | -0.4138196 | 0.0009599086 | 0.03235464 | 7.81597e-14
11.929 | 36.6405 | 37.03937 | 37.00603 | -0.3988731 | 0.0009606871 | 0.03238087 | 7.81597e-14
11.939 | 36.6337 | 37.04399 | 37.01062 | -0.410291 | 0.0009614666 | 0.03240714 | 7.81597e-14
11.949 | 36.6365 | 37.04857 | 37.01518 | -0.4120734 | 0.000962247 | 0.03243344 | 7.81597e-14
11.959 | 36.6393 | 37.05312 | 37.0197 | -0.4138202 | 0.0009630284 | 0.03245979 | 7.81597e-14
11.969 | 36.6447 | 37.05763 | 37.02418 | -0.4129315 | 0.0009638106 | 0.03248617 | 7.81597e-14
11.979 | 36.6499 | 37.06211 | 37.02863 | -0.4122074 | 0.0009645939 | 0.03251259 | 7.81597e-14
11.989 | 36.659 | 37.06655 | 37.03304 | -0.4075479 | 0.0009653782 | 0.03253905 | 7.81597e-14
11.999 | 36.6756 | 37.07095 | 37.03742 | -0.3953531 | 0.0009661634 | 0.03256554 | 7.81597e-14
12.009 | 36.6843 | 37.07532 | 37.04176 | -0.3910229 | 0.0009669495 | 0.03259208 | 7.81597e-14
12.019 | 36.6935 | 37.07966 | 37.04607 | -0.3861575 | 0.0009677367 | 0.03261865 | 7.81597e-14
12.0289 | 36.7044 | 37.08391 | 37.0503 | -0.3795141 | 0.0009685169 | 0.032645 | 8.526513e-14
12.0389 | 36.7256 | 37.08818 | 37.05454 | -0.3625787 | 0.000969306 | 0.03267165 | 8.526513e-14
12.0489 | 36.7587 | 37.09241 | 37.05874 | -0.3337082 | 0.0009700959 | 0.03269833 | 8.526513e-14
12.0589 | 36.7659 | 37.0966 | 37.06291 | -0.3307026 | 0.0009708869 | 0.03272506 | 8.526513e-14
12.0689 | 36.784 | 37.10076 | 37.06704 | -0.3167619 | 0.0009716789 | 0.03275183 | 8.526513e-14
12.0789 | 36.8153 | 37.10489 | 37.07114 | -0.2895863 | 0.0009724719 | 0.03277863 | 8.526513e-14
12.0889 | 36.8403 | 37.10898 | 37.0752 | -0.2686757 | 0.0009732659 | 0.03280547 | 8.526513e-14
12.0989 | 36.8813 | 37.11303 | 37.07922 | -0.2317302 | 0.0009740608 | 0.03283236 | 8.526513e-14
12.1089 | 36.9108 | 37.11705 | 37.08322 | -0.2062499 | 0.0009748567 | 0.03285928 | 8.526513e-14
12.1189 | 36.9645 | 37.12103 | 37.08717 | -0.1565348 | 0.0009756535 | 0.03288624 | 8.526513e-14
12.1289 | 37.0088 | 37.12498 | 37.0911 | -0.1161849 | 0.0009764513 | 0.03291324 | 8.526513e-14
12.1389 | 37.0446 | 37.1289 | 37.09498 | -0.08430023 | 0.0009772501 | 0.03294028 | 8.526513e-14
12.1489 | 37.1075 | 37.13278 | 37.09884 | -0.02528093 | 0.00097805 | 0.03296736 | 8.526513e-14
12.1589 | 37.1692 | 37.13663 | 37.10265 | 0.03257301 | 0.0009788508 | 0.03299448 | 8.526513e-14
12.1689 | 37.2181 | 37.14044 | 37.10644 | 0.07766154 | 0.0009796527 | 0.03302165 | 8.526513e-14
12.1789 | 37.2722 | 37.14422 | 37.11019 | 0.1279846 | 0.0009804555 | 0.03304885 | 8.526513e-14
12.1889 | 37.3563 | 37.14796 | 37.1139 | 0.2083422 | 0.0009812593 | 0.03307609 | 8.526513e-14
12.1989 | 37.4334 | 37.15167 | 37.11758 | 0.2817342 | 0.0009820641 | 0.03310337 | 8.526513e-14
12.2089 | 37.517 | 37.15534 | 37.12123 | 0.3616607 | 0.0009828698 | 0.03313069 | 8.526513e-14
12.2189 | 37.596 | 37.15898 | 37.12484 | 0.4370215 | 0.0009836766 | 0.03315805 | 8.526513e-14
12.2289 | 37.6804 | 37.16258 | 37.12841 | 0.5178166 | 0.0009844844 | 0.03318546 | 8.526513e-14
12.2389 | 37.7945 | 37.16615 | 37.13196 | 0.628346 | 0.0009852932 | 0.0332129 | 8.526513e-14
12.2489 | 37.8906 | 37.16969 | 37.13546 | 0.7209097 | 0.000986103 | 0.03324038 | 8.526513e-14
12.2589 | 38.0004 | 37.17319 | 37.13894 | 0.8272075 | 0.0009869139 | 0.03326791 | 8.526513e-14
12.2689 | 38.1194 | 37.17666 | 37.14238 | 0.9427395 | 0.0009877256 | 0.03329548 | 8.526513e-14
12.2789 | 38.2486 | 37.18009 | 37.14578 | 1.068506 | 0.0009885384 | 0.03332309 | 8.526513e-14
12.2889 | 38.3771 | 37.18349 | 37.14915 | 1.193606 | 0.0009893522 | 0.03335074 | 8.526513e-14
12.2989 | 38.5042 | 37.18686 | 37.15249 | 1.31734 | 0.000990167 | 0.03337843 | 8.526513e-14
12.3089 | 38.6469 | 37.19019 | 37.15579 | 1.456708 | 0.0009909829 | 0.03340616 | 8.526513e-14
12.3189 | 38.7678 | 37.19349 | 37.15906 | 1.57431 | 0.0009917997 | 0.03343394 | 8.526513e-14
12.3289 | 38.9153 | 37.19675 | 37.1623 | 1.718546 | 0.0009926178 | 0.03346175 | 8.526513e-14
12.3389 | 39.0818 | 37.19998 | 37.1655 | 1.881816 | 0.0009934366 | 0.03348961 | 8.526513e-14
12.3489 | 39.2486 | 37.20318 | 37.16867 | 2.04542 | 0.0009942565 | 0.03351751 | 8.526513e-14
12.3589 | 39.4059 | 37.20634 | 37.1718 | 2.199557 | 0.0009950775 | 0.03354545 | 8.526513e-14
12.3689 | 39.5795 | 37.20947 | 37.1749 | 2.370028 | 0.0009958994 | 0.03357344 | 8.526513e-14
12.3789 | 39.7485 | 37.21257 | 37.17797 | 2.535933 | 0.0009967224 | 0.03360147 | 8.526513e-14
12.3889 | 39.9203 | 37.21563 | 37.181 | 2.704671 | 0.0009975464 | 0.03362954 | 8.526513e-14
12.3989 | 40.1014 | 37.21866 | 37.184 | 2.882743 | 0.0009983714 | 0.03365765 | 8.526513e-14
12.4089 | 40.2679 | 37.22165 | 37.18697 | 3.046249 | 0.0009991975 | 0.0336858 | 8.526513e-14
12.4189 | 40.4551 | 37.22461 | 37.1899 | 3.230488 | 0.001000025 | 0.033714 | 8.526513e-14
12.4289 | 40.6333 | 37.22754 | 37.1928 | 3.40576 | 0.001000863 | 0.03374225 | 8.526513e-14
12.4389 | 40.8101 | 37.23043 | 37.19566 | 3.579666 | 0.001001692 | 0.03377053 | 8.526513e-14
12.4489 | 40.977 | 37.23329 | 37.19849 | 3.743705 | 0.001002523 | 0.03379886 | 8.526513e-14
12.4589 | 41.1439 | 37.23612 | 37.20129 | 3.907778 | 0.001003354 | 0.03382724 | 8.526513e-14
12.4689 | 41.3284 | 37.23892 | 37.20406 | 4.089484 | 0.001004186 | 0.03385565 | 8.526513e-14
12.4789 | 41.5108 | 37.24168 | 37.20679 | 4.269123 | 0.00100502 | 0.03388411 | 8.526513e-14
12.4889 | 41.6618 | 37.24441 | 37.20949 | 4.417395 | 0.001005854 | 0.03391262 | 8.526513e-14
12.4989 | 41.8284 | 37.2471 | 37.21215 | 4.5813 | 0.00100669 | 0.03394116 | 8.526513e-14
12.5089 | 42.0046 | 37.24976 | 37.21478 | 4.754839 | 0.001007526 | 0.03396976 | 8.526513e-14
12.5189 | 42.1399 | 37.25239 | 37.21738 | 4.88751 | 0.001008363 | 0.03399839 | 8.526513e-14
12.5289 | 42.2584 | 37.25499 | 37.21995 | 5.003415 | 0.001009202 | 0.03402708 | 8.526513e-14
12.5389 | 42.3925 | 37.25755 | 37.22248 | 5.134952 | 0.001010047 | 0.0340558 | 8.526513e-14
12.5489 | 42.5181 | 37.26008 | 37.22498 | 5.258023 | 0.001010888 | 0.03408458 | 8.526513e-14
12.5589 | 42.6223 | 37.26257 | 37.22745 | 5.359726 | 0.001011729 | 0.03411339 | 8.526513e-14
12.5689 | 42.7201 | 37.26504 | 37.22988 | 5.455062 | 0.001012572 | 0.03414225 | 8.526513e-14
12.5789 | 42.8034 | 37.26747 | 37.23228 | 5.535931 | 0.001013416 | 0.03417116 | 8.526513e-14
12.5889 | 42.8971 | 37.26987 | 37.23465 | 5.627233 | 0.001014261 | 0.03420011 | 8.526513e-14
12.5989 | 42.9838 | 37.27223 | 37.23699 | 5.711568 | 0.001015107 | 0.03422911 | 8.526513e-14
12.6089 | 43.0431 | 37.27457 | 37.23929 | 5.768535 | 0.001015954 | 0.03425815 | 8.526513e-14
12.6188 | 43.0859 | 37.27684 | 37.24154 | 5.809057 | 0.001016794 | 0.03428695 | 8.526513e-14
12.6288 | 43.1254 | 37.27911 | 37.24378 | 5.84629 | 0.001017643 | 0.03431608 | 8.526513e-14
12.6388 | 43.1398 | 37.28135 | 37.24598 | 5.858454 | 0.001018493 | 0.03434526 | 8.526513e-14
12.6488 | 43.1551 | 37.28355 | 37.24815 | 5.871551 | 0.001019345 | 0.03437449 | 8.526513e-14
12.6588 | 43.14 | 37.28572 | 37.2503 | 5.854281 | 0.001020197 | 0.03440376 | 8.526513e-14
12.6688 | 43.1103 | 37.28786 | 37.2524 | 5.822443 | 0.001021051 | 0.03443309 | 8.526513e-14
12.6788 | 43.0732 | 37.28996 | 37.25448 | 5.783237 | 0.001021905 | 0.03446245 | 8.526513e-14
12.6888 | 43.0232 | 37.29204 | 37.25652 | 5.731164 | 0.001022761 | 0.03449186 | 8.526513e-14
12.6988 | 42.9904 | 37.29408 | 37.25853 | 5.696323 | 0.001023618 | 0.03452132 | 8.526513e-14
12.7088 | 42.9453 | 37.29609 | 37.26051 | 5.649214 | 0.001024475 | 0.03455083 | 8.526513e-14
12.7188 | 42.8754 | 37.29806 | 37.26246 | 5.577337 | 0.001025334 | 0.03458039 | 8.526513e-14
12.7288 | 42.7965 | 37.30001 | 37.26437 | 5.496493 | 0.001026194 | 0.03460999 | 8.526513e-14
12.7388 | 42.6878 | 37.30192 | 37.26625 | 5.385881 | 0.001027055 | 0.03463964 | 8.526513e-14
12.7488 | 42.5879 | 37.3038 | 37.2681 | 5.284101 | 0.001027918 | 0.03466934 | 8.526513e-14
12.7588 | 42.4545 | 37.30565 | 37.26992 | 5.148852 | 0.001028781 | 0.03469909 | 8.526513e-14
12.7688 | 42.3333 | 37.30746 | 37.27171 | 5.025836 | 0.001029645 | 0.03472888 | 8.526513e-14
12.7788 | 42.1829 | 37.30925 | 37.27346 | 4.873652 | 0.001030511 | 0.03475872 | 8.526513e-14
12.7888 | 42.0698 | 37.311 | 37.27518 | 4.7588 | 0.001031377 | 0.03478862 | 8.526513e-14
12.7988 | 41.9042 | 37.31272 | 37.27687 | 4.591479 | 0.001032245 | 0.03481856 | 8.526513e-14
12.8088 | 41.7639 | 37.31441 | 37.27853 | 4.449491 | 0.001033114 | 0.03484855 | 8.526513e-14
12.8188 | 41.6162 | 37.31607 | 37.28015 | 4.300134 | 0.001033984 | 0.03487858 | 8.526513e-14
12.8288 | 41.4607 | 37.31769 | 37.28175 | 4.143009 | 0.001034855 | 0.03490867 | 8.526513e-14
12.8388 | 41.2919 | 37.31928 | 37.28331 | 3.972615 | 0.001035727 | 0.03493881 | 8.526513e-14
12.8488 | 41.1323 | 37.32085 | 37.28484 | 3.811453 | 0.0010366 | 0.034969 | 8.526513e-14
12.8588 | 40.953 | 37.32238 | 37.28634 | 3.630623 | 0.001037474 | 0.03499923 | 8.526513e-14
12.8688 | 40.7817 | 37.32388 | 37.28781 | 3.457825 | 0.00103835 | 0.03502952 | 8.526513e-14
12.8788 | 40.5992 | 37.32534 | 37.28924 | 3.273857 | 0.001039226 | 0.03505985 | 8.526513e-14
12.8888 | 40.4484 | 37.32678 | 37.29065 | 3.121622 | 0.001040104 | 0.03509024 | 8.526513e-14
12.8988 | 40.2589 | 37.32818 | 37.29202 | 2.930718 | 0.001040983 | 0.03512067 | 8.526513e-14
12.9088 | 40.0839 | 37.32956 | 37.29336 | 2.754345 | 0.001041863 | 0.03515116 | 8.526513e-14
12.9188 | 39.9137 | 37.3309 | 37.29467 | 2.582804 | 0.001042744 | 0.0351817 | 8.526513e-14
12.9288 | 39.7371 | 37.33221 | 37.29595 | 2.404893 | 0.001043626 | 0.03521228 | 8.526513e-14
12.9388 | 39.5798 | 37.33349 | 37.2972 | 2.246315 | 0.001044509 | 0.03524292 | 8.526513e-14
12.9488 | 39.4117 | 37.33473 | 37.29841 | 2.076967 | 0.001045394 | 0.03527362 | 8.526513e-14
12.9588 | 39.2674 | 37.33595 | 37.2996 | 1.931451 | 0.001046279 | 0.03530436 | 8.526513e-14
12.9688 | 39.1141 | 37.33713 | 37.30075 | 1.776965 | 0.001047166 | 0.03533515 | 8.526513e-14
12.9788 | 38.9693 | 37.33829 | 37.30187 | 1.631011 | 0.001048054 | 0.035366 | 8.526513e-14
12.9888 | 38.813 | 37.33941 | 37.30297 | 1.473588 | 0.001048943 | 0.0353969 | 8.526513e-14
12.9988 | 38.6701 | 37.3405 | 37.30403 | 1.329596 | 0.001049833 | 0.03542785 | 8.526513e-14
13.0088 | 38.5377 | 37.34156 | 37.30506 | 1.196135 | 0.001050724 | 0.03545885 | 8.526513e-14
13.0188 | 38.3771 | 37.3426 | 37.30605 | 1.034505 | 0.001051617 | 0.0354899 | 8.526513e-14
13.0288 | 38.2516 | 37.34359 | 37.30702 | 0.9080056 | 0.00105251 | 0.03552101 | 8.526513e-14
13.0388 | 38.1145 | 37.34456 | 37.30796 | 0.7699372 | 0.001053405 | 0.03555217 | 9.237056e-14
13.0488 | 38.0165 | 37.3455 | 37.30886 | 0.6709997 | 0.001054301 | 0.03558339 | 9.237056e-14
13.0588 | 37.8954 | 37.34641 | 37.30974 | 0.5489929 | 0.001055198 | 0.03561465 | 9.237056e-14
13.0688 | 37.7897 | 37.34728 | 37.31058 | 0.4424168 | 0.001056096 | 0.03564598 | 9.237056e-14
13.0788 | 37.7022 | 37.34813 | 37.31139 | 0.3540714 | 0.001056995 | 0.03567735 | 9.237056e-14
13.0888 | 37.6221 | 37.34894 | 37.31218 | 0.2731566 | 0.001057896 | 0.03570878 | 9.237056e-14
13.0988 | 37.5268 | 37.34973 | 37.31293 | 0.1770725 | 0.001058797 | 0.03574026 | 9.237056e-14
13.1088 | 37.4252 | 37.35048 | 37.31365 | 0.07471889 | 0.0010597 | 0.0357718 | 9.237056e-14
13.1188 | 37.3328 | 37.3512 | 37.31434 | -0.01840418 | 0.001060604 | 0.03580339 | 9.237056e-14
13.1288 | 37.2542 | 37.3519 | 37.315 | -0.09769676 | 0.001061509 | 0.03583504 | 9.237056e-14
13.1388 | 37.1884 | 37.35256 | 37.31563 | -0.1641589 | 0.001062415 | 0.03586674 | 9.237056e-14
13.1488 | 37.1137 | 37.35319 | 37.31623 | -0.2394907 | 0.001063323 | 0.0358985 | 9.237056e-14
13.1588 | 37.0472 | 37.35379 | 37.3168 | -0.3065921 | 0.001064231 | 0.03593031 | 9.237056e-14
13.1688 | 36.9945 | 37.35436 | 37.31734 | -0.3598631 | 0.001065141 | 0.03596218 | 9.237056e-14
13.1788 | 36.9632 | 37.3549 | 37.31784 | -0.391704 | 0.001066052 | 0.0359941 | 9.237056e-14
13.1888 | 36.9053 | 37.35541 | 37.31832 | -0.4501145 | 0.001066964 | 0.03602608 | 9.237056e-14
13.1987 | 36.8641 | 37.35589 | 37.31876 | -0.4917903 | 0.001067869 | 0.0360578 | 9.237056e-14
13.2087 | 36.8162 | 37.35634 | 37.31918 | -0.5401408 | 0.001068783 | 0.03608989 | 9.237056e-14
13.2187 | 36.7857 | 37.35676 | 37.31957 | -0.5710613 | 0.001069699 | 0.03612204 | 9.237056e-14
13.2287 | 36.7581 | 37.35715 | 37.31993 | -0.5990517 | 0.001070616 | 0.03615425 | 9.237056e-14
13.2387 | 36.7046 | 37.35751 | 37.32025 | -0.652912 | 0.001071534 | 0.03618651 | 9.237056e-14
13.2487 | 36.6762 | 37.35784 | 37.32055 | -0.6816424 | 0.001072453 | 0.03621882 | 9.237056e-14
13.2587 | 36.6456 | 37.35814 | 37.32082 | -0.7125428 | 0.001073373 | 0.03625121 | 9.237056e-14
13.2687 | 36.6306 | 37.35841 | 37.32106 | -0.7278133 | 0.001074295 | 0.03628364 | 9.237056e-14
13.2787 | 36.6136 | 37.35865 | 37.32126 | -0.745054 | 0.001075218 | 0.03631613 | 9.237056e-14
13.2887 | 36.5998 | 37.35886 | 37.32144 | -0.7590648 | 0.001076142 | 0.03634869 | 9.237056e-14
13.2987 | 36.5875 | 37.35905 | 37.32159 | -0.7715459 | 0.001077067 | 0.0363813 | 9.237056e-14
13.3087 | 36.5741 | 37.3592 | 37.32171 | -0.7850973 | 0.001077994 | 0.03641397 | 9.237056e-14
13.3187 | 36.5703 | 37.35932 | 37.32179 | -0.7890189 | 0.001078921 | 0.0364467 | 9.237056e-14
13.3287 | 36.5506 | 37.35941 | 37.32185 | -0.8088109 | 0.00107985 | 0.03647948 | 9.237056e-14
13.3387 | 36.5363 | 37.35947 | 37.32188 | -0.8231733 | 0.00108078 | 0.03651233 | 9.237056e-14
13.3487 | 36.5048 | 37.35951 | 37.32188 | -0.8547061 | 0.001081711 | 0.03654524 | 9.237056e-14
13.3587 | 36.5118 | 37.35951 | 37.32185 | -0.8477093 | 0.001082644 | 0.03657821 | 9.237056e-14
13.3687 | 36.5007 | 37.35948 | 37.32179 | -0.8587831 | 0.001083578 | 0.03661124 | 9.237056e-14
13.3787 | 36.4876 | 37.35943 | 37.3217 | -0.8718274 | 0.001084512 | 0.03664433 | 9.237056e-14
13.3887 | 36.4855 | 37.35934 | 37.32158 | -0.8738424 | 0.001085449 | 0.03667747 | 9.237056e-14
13.3987 | 36.5018 | 37.35923 | 37.32143 | -0.8574279 | 0.001086386 | 0.03671068 | 9.237056e-14
13.4087 | 36.5086 | 37.35908 | 37.32125 | -0.8504841 | 0.001087324 | 0.03674395 | 9.237056e-14
13.4187 | 36.4829 | 37.35891 | 37.32105 | -0.8760111 | 0.001088264 | 0.03677728 | 9.237056e-14
13.4287 | 36.4794 | 37.35871 | 37.32081 | -0.8793088 | 0.001089205 | 0.03681068 | 9.237056e-14
13.4387 | 36.4812 | 37.35848 | 37.32054 | -0.8772773 | 0.001090148 | 0.03684413 | 9.237056e-14
13.4487 | 36.4766 | 37.35822 | 37.32025 | -0.8816166 | 0.001091091 | 0.03687765 | 9.237056e-14
13.4587 | 36.4744 | 37.35793 | 37.31992 | -0.8835268 | 0.001092036 | 0.03691124 | 9.237056e-14
13.4687 | 36.4403 | 37.35761 | 37.31957 | -0.9173079 | 0.001092982 | 0.03694488 | 9.237056e-14
13.4787 | 36.4471 | 37.35726 | 37.31919 | -0.9101601 | 0.00109401 | 0.03697859 | 9.237056e-14
13.4887 | 36.4579 | 37.35688 | 37.31878 | -0.8989832 | 0.001094958 | 0.03701236 | 9.237056e-14
13.4987 | 36.4593 | 37.35648 | 37.31834 | -0.8971773 | 0.001095908 | 0.03704619 | 9.237056e-14
13.5087 | 36.4643 | 37.35604 | 37.31787 | -0.8917425 | 0.001096859 | 0.03708009 | 9.237056e-14
13.5187 | 36.4657 | 37.35558 | 37.31737 | -0.8898788 | 0.001097811 | 0.03711405 | 9.237056e-14
13.5287 | 36.4599 | 37.35509 | 37.31684 | -0.8951863 | 0.001098765 | 0.03714808 | 9.237056e-14
13.5387 | 36.4677 | 37.35456 | 37.31628 | -0.886865 | 0.00109972 | 0.03718217 | 9.237056e-14
13.5487 | 36.4595 | 37.35401 | 37.3157 | -0.8945149 | 0.001100676 | 0.03721633 | 9.237056e-14
13.5587 | 36.4566 | 37.35344 | 37.31508 | -0.8968361 | 0.001101633 | 0.03725055 | 9.237056e-14
13.5687 | 36.4367 | 37.35283 | 37.31444 | -0.9161286 | 0.001102591 | 0.03728483 | 9.237056e-14
13.5787 | 36.4402 | 37.35219 | 37.31377 | -0.9119925 | 0.001103551 | 0.03731919 | 9.237056e-14
13.5887 | 36.4304 | 37.35153 | 37.31307 | -0.9211278 | 0.001104512 | 0.0373536 | 9.237056e-14
13.5987 | 36.4263 | 37.35083 | 37.31234 | -0.9245345 | 0.001105475 | 0.03738809 | 9.237056e-14
13.6087 | 36.4446 | 37.35011 | 37.31158 | -0.9055128 | 0.001106478 | 0.03742265 | 9.237056e-14
13.6187 | 36.4453 | 37.34936 | 37.3108 | -0.9040625 | 0.001107443 | 0.03745726 | 9.237056e-14
13.6287 | 36.4537 | 37.34858 | 37.30998 | -0.8948838 | 0.001108409 | 0.03749195 | 9.237056e-14
13.6387 | 36.434 | 37.34778 | 37.30914 | -0.9137768 | 0.001109377 | 0.03752671 | 9.237056e-14
13.6487 | 36.4317 | 37.34694 | 37.30827 | -0.9152413 | 0.001110346 | 0.03756153 | 9.237056e-14
13.6587 | 36.4352 | 37.34608 | 37.30737 | -0.9108776 | 0.001111315 | 0.03759642 | 9.237056e-14
13.6687 | 36.4361 | 37.34519 | 37.30644 | -0.9090855 | 0.001112287 | 0.03763138 | 9.237056e-14
13.6787 | 36.417 | 37.34427 | 37.30549 | -0.9272653 | 0.001113259 | 0.03766641 | 9.237056e-14
13.6887 | 36.4006 | 37.34332 | 37.3045 | -0.9427168 | 0.001114233 | 0.03770151 | 9.237056e-14
13.6987 | 36.3968 | 37.34234 | 37.30349 | -0.9455402 | 0.001115208 | 0.03773668 | 9.237056e-14
13.7087 | 36.3775 | 37.34134 | 37.30245 | -0.9638355 | 0.001116185 | 0.03777192 | 9.237056e-14
13.7187 | 36.4031 | 37.3403 | 37.30138 | -0.9372027 | 0.001117162 | 0.03780722 | 9.237056e-14
13.7287 | 36.384 | 37.33924 | 37.30028 | -0.9552418 | 0.001118141 | 0.0378426 | 9.237056e-14
13.7387 | 36.399 | 37.33815 | 37.29916 | -0.939153 | 0.001119122 | 0.03787805 | 9.237056e-14
13.7487 | 36.3745 | 37.33704 | 37.298 | -0.9625362 | 0.001120103 | 0.03791357 | 9.237056e-14
13.7587 | 36.3702 | 37.33589 | 37.29682 | -0.9656915 | 0.001121086 | 0.03794916 | 9.237056e-14
13.7687 | 36.3654 | 37.33472 | 37.29561 | -0.9693189 | 0.00112207 | 0.03798482 | 9.237056e-14
13.7787 | 36.3636 | 37.33352 | 37.29437 | -0.9699185 | 0.001123056 | 0.03802056 | 9.237056e-14
13.7886 | 36.3568 | 37.3323 | 37.29312 | -0.9755027 | 0.001124033 | 0.03805601 | 9.237056e-14
13.7986 | 36.3378 | 37.33105 | 37.29183 | -0.9932471 | 0.001125021 | 0.0380919 | 9.237056e-14
13.8086 | 36.3205 | 37.32976 | 37.29051 | -1.009264 | 0.00112601 | 0.03812785 | 9.237056e-14
13.8186 | 36.315 | 37.32845 | 37.28916 | -1.013453 | 0.001127001 | 0.03816388 | 9.237056e-14
13.8286 | 36.3246 | 37.32711 | 37.28779 | -1.002514 | 0.001127993 | 0.03819998 | 9.237056e-14
13.8386 | 36.3084 | 37.32575 | 37.28638 | -1.017348 | 0.001128987 | 0.03823616 | 9.237056e-14
13.8486 | 36.3141 | 37.32435 | 37.28495 | -1.010254 | 0.001129981 | 0.03827241 | 9.237056e-14
13.8586 | 36.3127 | 37.32293 | 37.28349 | -1.010232 | 0.001130977 | 0.03830874 | 9.237056e-14
13.8686 | 36.2988 | 37.32148 | 37.28201 | -1.022683 | 0.001131975 | 0.03834513 | 9.237056e-14
13.8786 | 36.3013 | 37.32001 | 37.28049 | -1.018707 | 0.001132973 | 0.03838161 | 9.237056e-14
13.8886 | 36.3041 | 37.3185 | 37.27895 | -1.014404 | 0.001133974 | 0.03841817 | 9.237056e-14
13.8986 | 36.2978 | 37.31697 | 37.27738 | -1.019172 | 0.001134975 | 0.0384548 | 9.237056e-14
13.9086 | 36.2785 | 37.31541 | 37.27579 | -1.036914 | 0.001135978 | 0.03849151 | 9.237056e-14
13.9186 | 36.2823 | 37.31383 | 37.27416 | -1.031528 | 0.001136982 | 0.03852829 | 9.947598e-14
13.9286 | 36.2668 | 37.31222 | 37.27251 | -1.045416 | 0.001137987 | 0.03856516 | 9.947598e-14
13.9386 | 36.2763 | 37.31058 | 37.27083 | -1.034275 | 0.001138994 | 0.0386021 | 9.947598e-14
13.9486 | 36.2771 | 37.30891 | 37.26913 | -1.031808 | 0.001140002 | 0.03863911 | 9.947598e-14
13.9586 | 36.2895 | 37.30721 | 37.2674 | -1.017714 | 0.001141011 | 0.03867622 | 9.947598e-14
13.9686 | 36.2849 | 37.30549 | 37.26564 | -1.020592 | 0.001142022 | 0.03871339 | 9.947598e-14
13.9786 | 36.2772 | 37.30374 | 37.26385 | -1.026544 | 0.001143034 | 0.03875065 | 9.947598e-14
13.9886 | 36.2882 | 37.30197 | 37.26204 | -1.013768 | 0.001144048 | 0.03878799 | 9.947598e-14
13.9986 | 36.2917 | 37.30017 | 37.2602 | -1.008466 | 0.001145062 | 0.03882541 | 9.947598e-14
14.0086 | 36.2792 | 37.29834 | 37.25833 | -1.019137 | 0.001146079 | 0.03886291 | 9.947598e-14
14.0186 | 36.2881 | 37.29648 | 37.25643 | -1.00838 | 0.001147096 | 0.03890049 | 9.947598e-14
14.0286 | 36.2896 | 37.2946 | 37.25451 | -1.004997 | 0.001148115 | 0.03893816 | 9.947598e-14
14.0386 | 36.264 | 37.29269 | 37.25256 | -1.028687 | 0.001149356 | 0.0389759 | 9.947598e-14
14.0486 | 36.2752 | 37.29075 | 37.25059 | -1.015551 | 0.001150378 | 0.03901373 | 9.947598e-14
14.0586 | 36.2734 | 37.28879 | 37.24858 | -1.015387 | 0.001151401 | 0.03905164 | 9.947598e-14
14.0686 | 36.2797 | 37.2868 | 37.24656 | -1.007097 | 0.001152426 | 0.03908964 | 9.947598e-14
14.0786 | 36.2734 | 37.28478 | 37.2445 | -1.011381 | 0.001153452 | 0.03912771 | 9.947598e-14
14.0886 | 36.2859 | 37.28274 | 37.24242 | -0.9968372 | 0.001154479 | 0.03916588 | 9.947598e-14
14.0986 | 36.2741 | 37.28067 | 37.24031 | -1.006567 | 0.001155508 | 0.03920413 | 9.947598e-14
14.1086 | 36.2787 | 37.27857 | 37.23817 | -0.9998707 | 0.001156538 | 0.03924247 | 9.947598e-14
14.1186 | 36.2699 | 37.27645 | 37.23601 | -1.006548 | 0.001157569 | 0.03928088 | 9.947598e-14
14.1286 | 36.264 | 37.2743 | 37.23382 | -1.010298 | 0.001158602 | 0.03931939 | 9.947598e-14
14.1386 | 36.2603 | 37.27212 | 37.2316 | -1.011823 | 0.001159637 | 0.03935799 | 9.947598e-14
14.1486 | 36.2476 | 37.26992 | 37.22936 | -1.02232 | 0.001160673 | 0.03939667 | 9.947598e-14
14.1586 | 36.2297 | 37.26769 | 37.22709 | -1.037992 | 0.00116182 | 0.03943544 | 9.947598e-14
14.1686 | 36.238 | 37.26544 | 37.2248 | -1.027437 | 0.001162858 | 0.0394743 | 9.947598e-14
14.1786 | 36.2346 | 37.26316 | 37.22248 | -1.028556 | 0.001163898 | 0.03951325 | 9.947598e-14
14.1886 | 36.2332 | 37.26085 | 37.22013 | -1.027649 | 0.00116494 | 0.03955228 | 9.947598e-14
14.1986 | 36.219 | 37.25852 | 37.21776 | -1.039515 | 0.001165982 | 0.03959141 | 9.947598e-14
14.2086 | 36.222 | 37.25616 | 37.21536 | -1.034155 | 0.001167027 | 0.03963062 | 9.947598e-14
14.2186 | 36.2091 | 37.25377 | 37.21293 | -1.04467 | 0.001168072 | 0.03966993 | 9.947598e-14
14.2286 | 36.1855 | 37.25136 | 37.21048 | -1.065858 | 0.001169119 | 0.03970933 | 9.947598e-14
14.2386 | 36.1886 | 37.24892 | 37.208 | -1.06032 | 0.001170168 | 0.03974882 | 9.947598e-14
14.2486 | 36.1823 | 37.24646 | 37.2055 | -1.064156 | 0.001171218 | 0.03978841 | 9.947598e-14
14.2586 | 36.1644 | 37.24397 | 37.20297 | -1.079566 | 0.001172269 | 0.03982808 | 9.947598e-14
14.2686 | 36.1405 | 37.24145 | 37.20041 | -1.100951 | 0.001173322 | 0.03986786 | 9.947598e-14
14.2786 | 36.1472 | 37.23891 | 37.19783 | -1.091709 | 0.001174376 | 0.03990772 | 9.947598e-14
14.2886 | 36.1414 | 37.23634 | 37.19522 | -1.094942 | 0.001175431 | 0.03994768 | 9.947598e-14
14.2986 | 36.1343 | 37.23375 | 37.19258 | -1.099449 | 0.001176488 | 0.03998773 | 9.947598e-14
14.3086 | 36.1209 | 37.23113 | 37.18992 | -1.11023 | 0.001177547 | 0.04002788 | 9.947598e-14
14.3186 | 36.1201 | 37.22849 | 37.18724 | -1.108385 | 0.001178607 | 0.04006813 | 9.947598e-14
14.3286 | 36.1111 | 37.22581 | 37.18453 | -1.114715 | 0.001179668 | 0.04010847 | 9.947598e-14
14.3386 | 36.0905 | 37.22312 | 37.18179 | -1.132619 | 0.001180731 | 0.04014892 | 9.947598e-14
14.3486 | 36.0856 | 37.2204 | 37.17903 | -1.134797 | 0.001181795 | 0.04018946 | 9.947598e-14
14.3586 | 36.0984 | 37.21765 | 37.17624 | -1.11925 | 0.001182861 | 0.0402301 | 9.947598e-14
14.3685 | 36.0741 | 37.21491 | 37.17345 | -1.140805 | 0.001183917 | 0.04027042 | 9.947598e-14
14.3785 | 36.0674 | 37.21211 | 37.17061 | -1.144707 | 0.001184986 | 0.04031126 | 9.947598e-14
14.3885 | 36.0568 | 37.20928 | 37.16775 | -1.152484 | 0.001186056 | 0.0403522 | 9.947598e-14
14.3985 | 36.0735 | 37.20644 | 37.16485 | -1.132935 | 0.001187127 | 0.04039324 | 9.947598e-14
14.4085 | 36.0629 | 37.20356 | 37.16194 | -1.140661 | 0.0011882 | 0.04043438 | 9.947598e-14
14.4185 | 36.0535 | 37.20066 | 37.159 | -1.147162 | 0.001189275 | 0.04047562 | 9.947598e-14
14.4285 | 36.0599 | 37.19774 | 37.15603 | -1.137837 | 0.001190351 | 0.04051696 | 9.947598e-14
14.4385 | 36.0521 | 37.19479 | 37.15304 | -1.142687 | 0.001191428 | 0.04055841 | 9.947598e-14
14.4485 | 36.0476 | 37.19181 | 37.15002 | -1.144212 | 0.001192507 | 0.04059997 | 9.947598e-14
14.4585 | 36.052 | 37.18881 | 37.14698 | -1.136811 | 0.001193588 | 0.04064163 | 9.947598e-14
14.4685 | 36.0441 | 37.18579 | 37.14391 | -1.141686 | 0.001194669 | 0.04068339 | 9.947598e-14
14.4785 | 36.0443 | 37.18274 | 37.14081 | -1.138435 | 0.001195753 | 0.04072526 | 9.947598e-14
14.4885 | 36.0291 | 37.17966 | 37.1377 | -1.15056 | 0.001196837 | 0.04076725 | 9.947598e-14
14.4985 | 36.0412 | 37.17656 | 37.13455 | -1.135359 | 0.001197924 | 0.04080933 | 9.947598e-14
14.5085 | 36.0355 | 37.17343 | 37.13138 | -1.137933 | 0.001199012 | 0.04085152 | 9.947598e-14
14.5185 | 36.0427 | 37.17028 | 37.12819 | -1.127583 | 0.001200101 | 0.04089382 | 9.947598e-14
14.5285 | 36.0414 | 37.16711 | 37.12497 | -1.125707 | 0.001201192 | 0.04093624 | 9.947598e-14
14.5385 | 36.0371 | 37.16391 | 37.12173 | -1.126807 | 0.001202284 | 0.04097876 | 9.947598e-14
14.5485 | 36.0287 | 37.16068 | 37.11846 | -1.131981 | 0.001203378 | 0.0410214 | 9.947598e-14
14.5585 | 36.0436 | 37.15743 | 37.11516 | -1.113831 | 0.001204473 | 0.04106415 | 9.947598e-14
14.5685 | 36.0445 | 37.15416 | 37.11184 | -1.109657 | 0.00120557 | 0.04110701 | 9.947598e-14
14.5785 | 36.0424 | 37.15086 | 37.1085 | -1.108457 | 0.001206668 | 0.04114998 | 9.947598e-14
14.5885 | 36.0434 | 37.14753 | 37.10513 | -1.104133 | 0.001207768 | 0.04119307 | 9.947598e-14
14.5985 | 36.0316 | 37.14418 | 37.10174 | -1.112584 | 0.001208869 | 0.04123627 | 9.947598e-14
14.6085 | 36.0336 | 37.14081 | 37.09832 | -1.10721 | 0.001209972 | 0.04127959 | 9.947598e-14
14.6185 | 36.0328 | 37.13741 | 37.09488 | -1.104612 | 0.001211077 | 0.04132302 | 9.947598e-14
14.6285 | 36.0305 | 37.13399 | 37.09141 | -1.10349 | 0.001212183 | 0.04136658 | 9.947598e-14
14.6385 | 36.0284 | 37.13054 | 37.08792 | -1.102143 | 0.00121329 | 0.04141025 | 9.947598e-14
14.6485 | 36.0176 | 37.12707 | 37.0844 | -1.109471 | 0.001214399 | 0.04145404 | 9.947598e-14
14.6585 | 36.0193 | 37.12358 | 37.08086 | -1.104275 | 0.001215509 | 0.04149795 | 9.947598e-14
14.6685 | 36.0022 | 37.12006 | 37.0773 | -1.117855 | 0.001216622 | 0.04154197 | 9.947598e-14
14.6785 | 36.0198 | 37.11651 | 37.07371 | -1.096711 | 0.001217735 | 0.04158613 | 9.947598e-14
14.6885 | 36.0054 | 37.11294 | 37.07009 | -1.107542 | 0.00121885 | 0.0416304 | 9.947598e-14
14.6985 | 36.0001 | 37.10935 | 37.06645 | -1.109248 | 0.001219967 | 0.0416748 | 9.947598e-14
14.7085 | 35.9986 | 37.10573 | 37.06279 | -1.107131 | 0.001221085 | 0.04171932 | 1.065814e-13
14.7185 | 35.9985 | 37.10209 | 37.0591 | -1.103589 | 0.001222205 | 0.04176397 | 1.065814e-13
14.7285 | 35.9969 | 37.09842 | 37.05539 | -1.101524 | 0.001223327 | 0.04180874 | 1.065814e-13
14.7385 | 35.9746 | 37.09473 | 37.05166 | -1.120134 | 0.001224449 | 0.04185365 | 1.065814e-13
14.7485 | 35.9773 | 37.09102 | 37.0479 | -1.11372 | 0.001225574 | 0.04189867 | 1.065814e-13
14.7585 | 35.9601 | 37.08728 | 37.04411 | -1.127182 | 0.0012267 | 0.04194383 | 1.065814e-13
14.7685 | 35.9514 | 37.08352 | 37.0403 | -1.13212 | 0.001227828 | 0.04198911 | 1.065814e-13
14.7785 | 35.9258 | 37.07973 | 37.03647 | -1.153934 | 0.001228957 | 0.04203452 | 1.065814e-13
14.7885 | 35.9505 | 37.07592 | 37.03261 | -1.125424 | 0.001230087 | 0.04208007 | 1.065814e-13
14.7985 | 35.9279 | 37.07209 | 37.02873 | -1.14419 | 0.00123122 | 0.04212576 | 1.065814e-13
14.8085 | 35.9325 | 37.06823 | 37.02483 | -1.135733 | 0.001232354 | 0.04217157 | 1.065814e-13
14.8185 | 35.9045 | 37.06435 | 37.0209 | -1.159852 | 0.001233489 | 0.04221752 | 1.065814e-13
14.8285 | 35.9083 | 37.06045 | 37.01695 | -1.152146 | 0.001234626 | 0.0422636 | 1.065814e-13
14.8385 | 35.9059 | 37.05652 | 37.01297 | -1.150617 | 0.001235765 | 0.04230981 | 1.065814e-13
14.8485 | 35.9082 | 37.05256 | 37.00897 | -1.144365 | 0.001236905 | 0.04235617 | 1.065814e-13
14.8585 | 35.8893 | 37.04859 | 37.00495 | -1.159289 | 0.001238047 | 0.04240267 | 1.065814e-13
14.8685 | 35.8973 | 37.04459 | 37.0009 | -1.147289 | 0.001239191 | 0.0424493 | 1.065814e-13
14.8785 | 35.8732 | 37.04057 | 36.99683 | -1.167365 | 0.001240336 | 0.04249608 | 1.065814e-13
14.8885 | 35.8563 | 37.03652 | 36.99273 | -1.180218 | 0.001241482 | 0.04254299 | 1.065814e-13
14.8985 | 35.8672 | 37.03245 | 36.98862 | -1.165248 | 0.001242631 | 0.04259006 | 1.065814e-13
14.9085 | 35.8641 | 37.02835 | 36.98447 | -1.164254 | 0.00124378 | 0.04263726 | 1.065814e-13
14.9185 | 35.8651 | 37.02424 | 36.98031 | -1.159136 | 0.001244932 | 0.0426846 | 1.065814e-13
14.9285 | 35.8475 | 37.0201 | 36.97612 | -1.172596 | 0.001246085 | 0.0427321 | 1.065814e-13
14.9385 | 35.8625 | 37.01593 | 36.9719 | -1.153432 | 0.00124724 | 0.04277974 | 1.065814e-13
14.9485 | 35.8574 | 37.01174 | 36.96767 | -1.154344 | 0.001248396 | 0.04282753 | 1.065814e-13
14.9584 | 35.8621 | 37.00758 | 36.96345 | -1.145476 | 0.001249543 | 0.04287499 | 1.065814e-13
14.9684 | 35.8517 | 37.00334 | 36.95917 | -1.151642 | 0.001250702 | 0.04292307 | 1.065814e-13
14.9784 | 35.8612 | 37.00087 | 36.95486 | -1.139673 | 0.001251863 | 0.04475996 | 1.065814e-13
14.9884 | 35.8225 | 36.99659 | 36.95053 | -1.174094 | 0.001253026 | 0.04480932 | 1.065814e-13
14.9984 | 35.8535 | 36.99229 | 36.94618 | -1.138792 | 0.001254191 | 0.04485883 | 1.065814e-13
15.0084 | 35.8419 | 36.98797 | 36.9418 | -1.146067 | 0.001256025 | 0.04490849 | 1.065814e-13
15.0184 | 35.8539 | 36.98365 | 36.9374 | -1.129755 | 0.001293282 | 0.04495832 | 1.065814e-13
15.0284 | 35.8486 | 36.97928 | 36.93298 | -1.130683 | 0.001294471 | 0.0450083 | 1.065814e-13
15.0384 | 35.8426 | 36.97489 | 36.92853 | -1.132289 | 0.001295662 | 0.04505844 | 1.065814e-13
15.0484 | 35.8456 | 36.97047 | 36.92407 | -1.124871 | 0.001296854 | 0.04510874 | 1.065814e-13
15.0584 | 35.8348 | 36.96603 | 36.91957 | -1.131231 | 0.001298048 | 0.0451592 | 1.065814e-13
15.0684 | 35.8603 | 36.96157 | 36.91506 | -1.101268 | 0.001299244 | 0.04520983 | 1.065814e-13
15.0784 | 35.8558 | 36.95708 | 36.91052 | -1.101282 | 0.001300442 | 0.04526062 | 1.065814e-13
15.0884 | 35.843 | 36.95257 | 36.90596 | -1.109573 | 0.001301641 | 0.04531159 | 1.065814e-13
15.0984 | 35.8421 | 36.94804 | 36.90138 | -1.105942 | 0.001302841 | 0.04536272 | 1.065814e-13
15.1084 | 35.8375 | 36.94349 | 36.89677 | -1.105987 | 0.001304044 | 0.04541402 | 1.065814e-13
15.1184 | 35.8387 | 36.9398 | 36.89214 | -1.101105 | 0.001305248 | 0.04635989 | 1.065814e-13
15.1284 | 35.8559 | 36.93521 | 36.88749 | -1.079306 | 0.001306454 | 0.046412 | 1.065814e-13
15.1384 | 35.8269 | 36.93058 | 36.88281 | -1.103684 | 0.001307662 | 0.0464643 | 1.136868e-13
15.1484 | 35.8388 | 36.92594 | 36.87811 | -1.08714 | 0.001309205 | 0.04651677 | 1.136868e-13
15.1584 | 35.8397 | 36.92129 | 36.87339 | -1.081591 | 0.001328461 | 0.04656942 | 1.136868e-13
15.1684 | 35.8403 | 36.9166 | 36.86865 | -1.076302 | 0.001329684 | 0.04662226 | 1.136868e-13
15.1784 | 35.8353 | 36.91189 | 36.86388 | -1.07659 | 0.001330908 | 0.04667527 | 1.136868e-13
15.1884 | 35.8133 | 36.90716 | 36.8591 | -1.093856 | 0.001332134 | 0.04672847 | 1.136868e-13
15.1984 | 35.8201 | 36.9024 | 36.85428 | -1.082299 | 0.001333362 | 0.04678184 | 1.136868e-13
15.2084 | 35.8175 | 36.89762 | 36.84945 | -1.08012 | 0.001334591 | 0.0468354 | 1.136868e-13
15.2184 | 35.8107 | 36.89282 | 36.84459 | -1.082119 | 0.001335822 | 0.04688915 | 1.136868e-13
15.2284 | 35.8254 | 36.888 | 36.83972 | -1.062596 | 0.001337055 | 0.04694309 | 1.136868e-13
15.2384 | 35.8195 | 36.88315 | 36.83481 | -1.06365 | 0.00133829 | 0.04699721 | 1.136868e-13
15.2484 | 35.7982 | 36.87828 | 36.82989 | -1.080082 | 0.001339526 | 0.04705153 | 1.136868e-13
15.2584 | 35.8039 | 36.87339 | 36.82495 | -1.069492 | 0.001340764 | 0.04710605 | 1.136868e-13
15.2684 | 35.8091 | 36.86848 | 36.81998 | -1.05938 | 0.001342004 | 0.04716076 | 1.136868e-13
15.2784 | 35.7986 | 36.86355 | 36.81499 | -1.064945 | 0.001343245 | 0.04721567 | 1.136868e-13
15.2884 | 35.7932 | 36.85859 | 36.80997 | -1.065389 | 0.001344489 | 0.04727077 | 1.136868e-13
15.2984 | 35.7899 | 36.85361 | 36.80494 | -1.063711 | 0.001345734 | 0.04732607 | 1.136868e-13
15.3084 | 35.7597 | 36.84861 | 36.79988 | -1.08891 | 0.001346981 | 0.04738159 | 1.136868e-13
15.3184 | 35.7562 | 36.84359 | 36.7948 | -1.087388 | 0.001348229 | 0.0474373 | 1.136868e-13
15.3284 | 35.7748 | 36.83854 | 36.7897 | -1.063744 | 0.00134948 | 0.04749322 | 1.136868e-13
15.3384 | 35.7752 | 36.83348 | 36.78458 | -1.058278 | 0.001350732 | 0.04754935 | 1.136868e-13
15.3484 | 35.7862 | 36.82839 | 36.77943 | -1.04219 | 0.001351986 | 0.04760569 | 1.136868e-13
15.3584 | 35.758 | 36.82328 | 36.77427 | -1.06528 | 0.001353241 | 0.04766225 | 1.136868e-13
15.3684 | 35.7695 | 36.81815 | 36.76908 | -1.048649 | 0.001354499 | 0.04771901 | 1.136868e-13
15.3784 | 35.7723 | 36.813 | 36.76386 | -1.040696 | 0.001355758 | 0.04777599 | 1.136868e-13
15.3884 | 35.7718 | 36.80782 | 36.75863 | -1.036021 | 0.001357019 | 0.04783319 | 1.136868e-13
15.3984 | 35.778 | 36.80262 | 36.75338 | -1.024625 | 0.001358282 | 0.04789061 | 1.136868e-13
15.4084 | 35.7473 | 36.79741 | 36.7481 | -1.050107 | 0.001359547 | 0.04794826 | 1.136868e-13
15.4184 | 35.7449 | 36.79217 | 36.7428 | -1.047267 | 0.001360813 | 0.04800613 | 1.136868e-13
15.4284 | 35.7549 | 36.78691 | 36.73748 | -1.032006 | 0.001362082 | 0.04806422 | 1.136868e-13
15.4384 | 35.7412 | 36.78162 | 36.73214 | -1.040424 | 0.001363352 | 0.04812255 | 1.136868e-13
15.4484 | 35.7308 | 36.77632 | 36.72677 | -1.04552 | 0.001364623 | 0.04818111 | 1.136868e-13
15.4584 | 35.7494 | 36.77099 | 36.72139 | -1.021594 | 0.001365897 | 0.0482399 | 1.136868e-13
15.4684 | 35.7172 | 36.76565 | 36.71598 | -1.048447 | 0.001367173 | 0.04829893 | 1.136868e-13
15.4784 | 35.7358 | 36.76028 | 36.71055 | -1.024479 | 0.00136845 | 0.04835819 | 1.136868e-13
15.4884 | 35.7283 | 36.75489 | 36.7051 | -1.02659 | 0.001369729 | 0.0484177 | 1.136868e-13
15.4984 | 35.7361 | 36.74948 | 36.69963 | -1.013379 | 0.00137101 | 0.04847745 | 1.136868e-13
15.5084 | 35.7278 | 36.74405 | 36.69414 | -1.016247 | 0.001372293 | 0.04853745 | 1.136868e-13
15.5184 | 35.7227 | 36.73859 | 36.68862 | -1.015894 | 0.001373577 | 0.0485977 | 1.136868e-13
15.5284 | 35.6954 | 36.73312 | 36.68309 | -1.03772 | 0.001374864 | 0.04865819 | 1.136868e-13
15.5383 | 35.6894 | 36.72768 | 36.67758 | -1.038279 | 0.001376139 | 0.04871833 | 1.136868e-13
15.5483 | 35.7008 | 36.72216 | 36.67201 | -1.021363 | 0.001377429 | 0.04877933 | 1.136868e-13
15.5583 | 35.6749 | 36.71663 | 36.66641 | -1.041726 | 0.001378722 | 0.0488406 | 1.136868e-13
15.5683 | 35.6685 | 36.71107 | 36.66079 | -1.042567 | 0.001380015 | 0.04890213 | 1.136868e-13
15.5783 | 35.6555 | 36.70549 | 36.65514 | -1.049988 | 0.001381311 | 0.04896392 | 1.136868e-13
15.5883 | 35.6403 | 36.69989 | 36.64948 | -1.059588 | 0.001382609 | 0.04902597 | 1.136868e-13
15.5983 | 35.6475 | 36.69427 | 36.64379 | -1.046767 | 0.001383908 | 0.04908829 | 1.136868e-13
15.6083 | 35.6436 | 36.68862 | 36.63809 | -1.045025 | 0.001385209 | 0.04915088 | 1.136868e-13
15.6183 | 35.6237 | 36.68296 | 36.63236 | -1.059262 | 0.001386512 | 0.04921376 | 1.136868e-13
15.6283 | 35.6219 | 36.67728 | 36.62661 | -1.055379 | 0.001387817 | 0.04927691 | 1.136868e-13
15.6383 | 35.6172 | 36.67157 | 36.62084 | -1.054374 | 0.001389124 | 0.04934034 | 1.136868e-13
15.6483 | 35.6252 | 36.66585 | 36.61505 | -1.040649 | 0.001390433 | 0.04940406 | 1.136868e-13
15.6583 | 35.5893 | 36.6601 | 36.60924 | -1.070804 | 0.001391744 | 0.04946807 | 1.136868e-13
15.6683 | 35.6103 | 36.65434 | 36.60341 | -1.044038 | 0.001393056 | 0.04953237 | 1.136868e-13
15.6783 | 35.5791 | 36.64855 | 36.59756 | -1.069451 | 0.001394371 | 0.04959695 | 1.136868e-13
15.6883 | 35.5811 | 36.64274 | 36.59169 | -1.061643 | 0.001395687 | 0.04966184 | 1.136868e-13
15.6983 | 35.5772 | 36.63692 | 36.58579 | -1.059715 | 0.001397005 | 0.04972703 | 1.207923e-13
15.7083 | 35.5772 | 36.63107 | 36.57988 | -1.053867 | 0.001398326 | 0.04979252 | 1.207923e-13
15.7183 | 35.5662 | 36.6252 | 36.57394 | -1.058998 | 0.001399648 | 0.04985832 | 1.207923e-13
15.7283 | 35.5436 | 36.61931 | 36.56798 | -1.075709 | 0.001400971 | 0.04992444 | 1.207923e-13
15.7383 | 35.5365 | 36.6134 | 36.56201 | -1.076899 | 0.001402297 | 0.04999086 | 1.207923e-13
15.7483 | 35.5517 | 36.60747 | 36.55601 | -1.05577 | 0.001403625 | 0.0500576 | 1.207923e-13
15.7583 | 35.5654 | 36.60152 | 36.54999 | -1.036119 | 0.001404955 | 0.05012467 | 1.207923e-13
15.7683 | 35.5572 | 36.59555 | 36.54395 | -1.038349 | 0.001406287 | 0.05019205 | 1.207923e-13
15.7783 | 35.5519 | 36.58956 | 36.53789 | -1.037658 | 0.00140762 | 0.05025978 | 1.207923e-13
15.7883 | 35.5481 | 36.58355 | 36.53181 | -1.035447 | 0.001408956 | 0.05032782 | 1.207923e-13
15.7983 | 35.5451 | 36.57752 | 36.52571 | -1.032417 | 0.001410293 | 0.05039622 | 1.207923e-13
15.8083 | 35.5278 | 36.57147 | 36.51959 | -1.043665 | 0.001411632 | 0.05046495 | 1.207923e-13
15.8183 | 35.5343 | 36.56539 | 36.51345 | -1.031094 | 0.001412974 | 0.05053403 | 1.207923e-13
15.8283 | 35.5224 | 36.5593 | 36.50729 | -1.036903 | 0.001414317 | 0.05060345 | 1.207923e-13
15.8383 | 35.4947 | 36.55319 | 36.5011 | -1.058492 | 0.001415662 | 0.05067322 | 1.207923e-13
15.8483 | 35.5004 | 36.54706 | 36.4949 | -1.046661 | 0.00141701 | 0.05074335 | 1.207923e-13
15.8583 | 35.5175 | 36.54091 | 36.48868 | -1.02341 | 0.001418359 | 0.05081384 | 1.207923e-13
15.8683 | 35.4948 | 36.53474 | 36.48243 | -1.039939 | 0.00141971 | 0.0508847 | 1.207923e-13
15.8783 | 35.492 | 36.52855 | 36.47617 | -1.036549 | 0.001421063 | 0.05095594 | 1.207923e-13
15.8883 | 35.4996 | 36.52234 | 36.46989 | -1.022738 | 0.001422418 | 0.05102754 | 1.207923e-13
15.8983 | 35.4799 | 36.51611 | 36.46358 | -1.036208 | 0.001423775 | 0.05109953 | 1.207923e-13
15.9083 | 35.4947 | 36.50986 | 36.45726 | -1.015158 | 0.001425134 | 0.0511719 | 1.207923e-13
15.9183 | 35.4865 | 36.50359 | 36.45092 | -1.017089 | 0.001426495 | 0.05124466 | 1.207923e-13
15.9283 | 35.4779 | 36.4973 | 36.44455 | -1.019399 | 0.001427858 | 0.0513178 | 1.207923e-13
15.9383 | 35.453 | 36.49099 | 36.43817 | -1.037991 | 0.001429223 | 0.05139135 | 1.207923e-13
15.9483 | 35.4561 | 36.48466 | 36.43177 | -1.028562 | 0.00143059 | 0.0514653 | 1.207923e-13
15.9583 | 35.4518 | 36.47831 | 36.42534 | -1.026514 | 0.001431959 | 0.05153967 | 1.207923e-13
15.9683 | 35.4534 | 36.47195 | 36.4189 | -1.018547 | 0.00143333 | 0.05161444 | 1.207923e-13
15.9783 | 35.4417 | 36.46556 | 36.41244 | -1.02386 | 0.001434703 | 0.05168964 | 1.207923e-13
15.9883 | 35.4218 | 36.45915 | 36.40595 | -1.037354 | 0.001436078 | 0.05176526 | 1.207923e-13
15.9983 | 35.4287 | 36.45273 | 36.39945 | -1.024029 | 0.001437455 | 0.05184131 | 1.207923e-13
16.0083 | 35.415 | 36.44628 | 36.39293 | -1.031284 | 0.001438834 | 0.05191778 | 1.207923e-13
16.0183 | 35.4224 | 36.43982 | 36.38638 | -1.01742 | 0.001440215 | 0.05199471 | 1.207923e-13
16.0283 | 35.4109 | 36.43334 | 36.37982 | -1.022436 | 0.001441598 | 0.05207208 | 1.207923e-13
16.0383 | 35.3997 | 36.42683 | 36.37324 | -1.027133 | 0.001442983 | 0.0521499 | 1.207923e-13
16.0483 | 35.3942 | 36.42031 | 36.36664 | -1.026112 | 0.00144437 | 0.05222819 | 1.207923e-13
16.0583 | 35.3965 | 36.41377 | 36.36002 | -1.017271 | 0.001445759 | 0.05230694 | 1.207923e-13
16.0683 | 35.4014 | 36.40721 | 36.35338 | -1.005811 | 0.00144715 | 0.05238616 | 1.207923e-13
16.0783 | 35.3916 | 36.40063 | 36.34672 | -1.009032 | 0.001448544 | 0.05246586 | 1.207923e-13
16.0883 | 35.3768 | 36.39403 | 36.34004 | -1.017234 | 0.001449939 | 0.05254604 | 1.207923e-13
16.0983 | 35.3716 | 36.38742 | 36.33334 | -1.015817 | 0.001451336 | 0.0526267 | 1.207923e-13
16.1083 | 35.3634 | 36.38078 | 36.32662 | -1.017381 | 0.001452736 | 0.05270787 | 1.207923e-13
16.1183 | 35.3645 | 36.37413 | 36.31988 | -1.009626 | 0.001454137 | 0.05278954 | 1.207923e-13
16.1282 | 35.3687 | 36.36752 | 36.31319 | -0.9988192 | 0.001455527 | 0.0528709 | 1.207923e-13
16.1382 | 35.36 | 36.36083 | 36.30642 | -1.000827 | 0.001456933 | 0.05295359 | 1.207923e-13
16.1482 | 35.3263 | 36.35412 | 36.29962 | -1.027816 | 0.00145834 | 0.05303681 | 1.207923e-13
16.1582 | 35.347 | 36.34739 | 36.29281 | -1.000386 | 0.00145975 | 0.05312055 | 1.207923e-13
16.1682 | 35.3653 | 36.34064 | 36.28597 | -0.9753376 | 0.001461162 | 0.05320484 | 1.207923e-13
16.1782 | 35.3452 | 36.33387 | 36.27912 | -0.9886706 | 0.001462576 | 0.05328969 | 1.207923e-13
16.1882 | 35.3344 | 36.32708 | 36.27225 | -0.9926849 | 0.001463992 | 0.05337508 | 1.207923e-13
16.1982 | 35.3321 | 36.32028 | 36.26535 | -0.9881806 | 0.00146541 | 0.05346104 | 1.207923e-13
16.2082 | 35.3314 | 36.31346 | 36.25844 | -0.9820578 | 0.00146683 | 0.05354756 | 1.207923e-13
16.2182 | 35.3025 | 36.30662 | 36.25151 | -1.004117 | 0.001468253 | 0.05363467 | 1.207923e-13
16.2282 | 35.3166 | 36.29976 | 36.24456 | -0.9831569 | 0.001469677 | 0.05372235 | 1.207923e-13
16.2382 | 35.3269 | 36.29288 | 36.2376 | -0.9659788 | 0.001471104 | 0.05381064 | 1.207923e-13
16.2482 | 35.2896 | 36.28598 | 36.23061 | -0.9963823 | 0.001472533 | 0.05389953 | 1.207923e-13
16.2582 | 35.2951 | 36.27907 | 36.2236 | -0.9839676 | 0.001473963 | 0.05398904 | 1.207923e-13
16.2682 | 35.3234 | 36.27213 | 36.21658 | -0.9487345 | 0.001475396 | 0.05407917 | 1.278977e-13
16.2782 | 35.3043 | 36.26518 | 36.20954 | -0.9608833 | 0.001476831 | 0.05416993 | 1.278977e-13
16.2882 | 35.3064 | 36.25821 | 36.20247 | -0.9518138 | 0.001478268 | 0.05426133 | 1.278977e-13
16.2982 | 35.3053 | 36.25123 | 36.19539 | -0.9459263 | 0.001479708 | 0.05435338 | 1.278977e-13
16.3082 | 35.2897 | 36.24422 | 36.18829 | -0.9545206 | 0.001481149 | 0.05444609 | 1.278977e-13
16.3182 | 35.301 | 36.2372 | 36.18117 | -0.9361968 | 0.001482593 | 0.05453947 | 1.278977e-13
16.3282 | 35.2838 | 36.23016 | 36.17404 | -0.9463551 | 0.001484039 | 0.05463353 | 1.278977e-13
16.3382 | 35.2964 | 36.2231 | 36.16688 | -0.9266954 | 0.001485487 | 0.05472829 | 1.278977e-13
16.3482 | 35.2916 | 36.21602 | 36.15971 | -0.9244181 | 0.001486937 | 0.05482413 | 1.278977e-13
16.3582 | 35.257 | 36.20892 | 36.15251 | -0.9519225 | 0.001488389 | 0.0549203 | 1.278977e-13
16.3682 | 35.2865 | 36.20181 | 36.1453 | -0.9153092 | 0.001489844 | 0.05501719 | 1.278977e-13
16.3782 | 35.3023 | 36.19468 | 36.13807 | -0.892378 | 0.0014913 | 0.05511482 | 1.278977e-13
16.3882 | 35.2909 | 36.18753 | 36.13082 | -0.8966291 | 0.001492759 | 0.05521319 | 1.278977e-13
16.3982 | 35.2918 | 36.18036 | 36.12356 | -0.8885624 | 0.00149422 | 0.05531232 | 1.278977e-13
16.4082 | 35.2963 | 36.17318 | 36.11627 | -0.8768781 | 0.001495683 | 0.05541222 | 1.278977e-13
16.4182 | 35.2804 | 36.16598 | 36.10897 | -0.8855762 | 0.001497149 | 0.0555129 | 1.278977e-13
16.4282 | 35.2889 | 36.15876 | 36.10164 | -0.8698567 | 0.001498616 | 0.05561439 | 1.278977e-13
16.4382 | 35.2935 | 36.15152 | 36.0943 | -0.8580197 | 0.001500086 | 0.05571667 | 1.278977e-13
16.4482 | 35.291 | 36.14427 | 36.08694 | -0.8532652 | 0.001501558 | 0.05581979 | 1.278977e-13
16.4582 | 35.2795 | 36.13699 | 36.07957 | -0.8574933 | 0.001503032 | 0.05592373 | 1.278977e-13
16.4682 | 35.2871 | 36.1297 | 36.07217 | -0.8426039 | 0.001504509 | 0.05602852 | 1.278977e-13
16.4782 | 35.3001 | 36.1224 | 36.06476 | -0.8222973 | 0.001505987 | 0.05613417 | 1.278977e-13
16.4882 | 35.2883 | 36.11507 | 36.05733 | -0.8267733 | 0.001507468 | 0.05624069 | 1.278977e-13
16.4982 | 35.2903 | 36.10773 | 36.04988 | -0.8174321 | 0.001508952 | 0.05634811 | 1.278977e-13
16.5082 | 35.293 | 36.10037 | 36.04241 | -0.8073739 | 0.001510437 | 0.05645663 | 1.278977e-13
16.5182 | 35.291 | 36.093 | 36.03492 | -0.8019983 | 0.001511924 | 0.05656588 | 1.278977e-13
16.5282 | 35.28 | 36.08561 | 36.02742 | -0.8056056 | 0.001513414 | 0.05667606 | 1.278977e-13
16.5382 | 35.2775 | 36.0782 | 36.01989 | -0.8006959 | 0.001514906 | 0.0567872 | 1.278977e-13
16.5482 | 35.2799 | 36.07077 | 36.01235 | -0.7908691 | 0.001516401 | 0.0568993 | 1.278977e-13
16.5582 | 35.264 | 36.06333 | 36.0048 | -0.7993254 | 0.001517897 | 0.05701238 | 1.278977e-13
16.5682 | 35.2625 | 36.05586 | 35.99722 | -0.7933649 | 0.001519494 | 0.05712647 | 1.278977e-13
16.5782 | 35.2664 | 36.04839 | 35.98962 | -0.7819874 | 0.001520995 | 0.05724158 | 1.278977e-13
16.5882 | 35.2593 | 36.04089 | 35.98201 | -0.7815931 | 0.001522498 | 0.05735773 | 1.278977e-13
16.5982 | 35.2571 | 36.03338 | 35.97438 | -0.776282 | 0.001524004 | 0.05747493 | 1.278977e-13
16.6082 | 35.2476 | 36.02585 | 35.96674 | -0.7782542 | 0.001525512 | 0.05759321 | 1.278977e-13
16.6182 | 35.2337 | 36.01831 | 35.95907 | -0.7846098 | 0.001527022 | 0.05771259 | 1.350031e-13
16.6282 | 35.2474 | 36.01075 | 35.95139 | -0.7633488 | 0.001528535 | 0.05783307 | 1.350031e-13
16.6382 | 35.2203 | 36.00317 | 35.94369 | -0.7828712 | 0.00153005 | 0.05795468 | 1.350031e-13
16.6482 | 35.2225 | 35.99558 | 35.93597 | -0.7730771 | 0.001531567 | 0.05807745 | 1.350031e-13
16.6582 | 35.2142 | 35.98797 | 35.92823 | -0.7737665 | 0.001533086 | 0.05820139 | 1.350031e-13
16.6682 | 35.184 | 35.98034 | 35.92048 | -0.7963395 | 0.001534608 | 0.05832653 | 1.350031e-13
16.6782 | 35.1876 | 35.9727 | 35.91271 | -0.7850962 | 0.001536132 | 0.05845288 | 1.350031e-13
16.6882 | 35.1778 | 35.96504 | 35.90492 | -0.7872367 | 0.001537658 | 0.05858048 | 1.350031e-13
16.6982 | 35.1699 | 35.95736 | 35.89711 | -0.7874608 | 0.001539187 | 0.05870935 | 1.350031e-13
16.7081 | 35.1694 | 35.94975 | 35.88937 | -0.7803458 | 0.001540703 | 0.05883817 | 1.350031e-13
16.7181 | 35.163 | 35.94204 | 35.88153 | -0.7790379 | 0.001542236 | 0.05896962 | 1.350031e-13
16.7281 | 35.1445 | 35.93431 | 35.87367 | -0.7898139 | 0.001543821 | 0.0591024 | 1.350031e-13
16.7381 | 35.1305 | 35.92657 | 35.86579 | -0.7960738 | 0.001545359 | 0.05923654 | 1.350031e-13
16.7481 | 35.1223 | 35.91882 | 35.8579 | -0.7965179 | 0.001546899 | 0.05937206 | 1.350031e-13
16.7581 | 35.105 | 35.91105 | 35.84999 | -0.806046 | 0.001548442 | 0.059509 | 1.350031e-13
16.7681 | 35.0882 | 35.90326 | 35.84206 | -0.8150582 | 0.001549987 | 0.05964737 | 1.350031e-13
16.7781 | 35.0816 | 35.89545 | 35.83412 | -0.8138547 | 0.001551534 | 0.05978721 | 1.350031e-13
16.7881 | 35.0726 | 35.88764 | 35.82615 | -0.8150355 | 0.001553084 | 0.05992856 | 1.350031e-13
16.7981 | 35.0599 | 35.8798 | 35.81817 | -0.8199006 | 0.001554637 | 0.06007143 | 1.350031e-13
16.8081 | 35.0393 | 35.87195 | 35.81018 | -0.8326502 | 0.001556191 | 0.06021585 | 1.350031e-13
16.8181 | 35.0347 | 35.86408 | 35.80216 | -0.8293842 | 0.001557748 | 0.06036186 | 1.350031e-13
16.8281 | 35.0418 | 35.8562 | 35.79413 | -0.8144027 | 0.001559307 | 0.0605095 | 1.350031e-13
16.8381 | 35.0123 | 35.84831 | 35.78609 | -0.8360059 | 0.001560869 | 0.06065878 | 1.350031e-13
16.8481 | 35.0047 | 35.84039 | 35.77802 | -0.8356937 | 0.001562433 | 0.06080974 | 1.350031e-13
16.8581 | 35.0066 | 35.83248 | 35.76994 | -0.8258822 | 0.001580015 | 0.06096243 | 1.350031e-13
16.8681 | 34.9811 | 35.82454 | 35.76184 | -0.8434396 | 0.001581591 | 0.06111687 | 1.350031e-13
16.8781 | 34.9747 | 35.81658 | 35.75373 | -0.8418818 | 0.001583198 | 0.06127309 | 1.350031e-13
16.8881 | 34.9786 | 35.80861 | 35.74559 | -0.8300089 | 0.001584779 | 0.06143115 | 1.350031e-13
16.8981 | 34.9677 | 35.80062 | 35.73744 | -0.832921 | 0.001586362 | 0.06159108 | 1.350031e-13
16.9081 | 34.9582 | 35.79262 | 35.72928 | -0.8344182 | 0.001587948 | 0.06175291 | 1.350031e-13
16.9181 | 34.9506 | 35.7846 | 35.72109 | -0.8340006 | 0.001589537 | 0.06191668 | 1.350031e-13
16.9281 | 34.9548 | 35.77657 | 35.71289 | -0.8217681 | 0.001591127 | 0.06208244 | 1.350031e-13
16.9381 | 34.945 | 35.76852 | 35.70468 | -0.823521 | 0.001592721 | 0.06225022 | 1.350031e-13
16.9481 | 34.9273 | 35.76046 | 35.69644 | -0.8331592 | 0.001594319 | 0.06242007 | 1.421085e-13
16.9581 | 34.9459 | 35.75238 | 35.68819 | -0.8064828 | 0.001595917 | 0.06259205 | 1.421085e-13
16.9681 | 34.9192 | 35.7461 | 35.67993 | -0.8268968 | 0.001597517 | 0.06457098 | 1.421085e-13
16.9781 | 34.9106 | 35.73799 | 35.67165 | -0.8273923 | 0.00159912 | 0.06474814 | 1.421085e-13
16.9881 | 34.9196 | 35.72987 | 35.66335 | -0.8102736 | 0.001600726 | 0.06492755 | 1.421085e-13
16.9981 | 34.9159 | 35.72174 | 35.65503 | -0.8058406 | 0.001602334 | 0.06510926 | 1.421085e-13
17.0081 | 34.9179 | 35.71359 | 35.6467 | -0.7956934 | 0.001603944 | 0.06529334 | 1.421085e-13
17.0181 | 34.9098 | 35.70543 | 35.63835 | -0.7956321 | 0.001605557 | 0.06547982 | 1.421085e-13
17.0281 | 34.8936 | 35.69726 | 35.62998 | -0.8036649 | 0.001615181 | 0.06566878 | 1.421085e-13
17.0381 | 34.9148 | 35.68908 | 35.6216 | -0.7742758 | 0.001616803 | 0.06586025 | 1.421085e-13
17.0481 | 34.883 | 35.68087 | 35.6132 | -0.7978728 | 0.001618441 | 0.06605432 | 1.421085e-13
17.0581 | 34.9041 | 35.67266 | 35.60479 | -0.7685561 | 0.001620068 | 0.06625101 | 1.421085e-13
17.0681 | 34.883 | 35.66443 | 35.59635 | -0.7814258 | 0.001621697 | 0.06645042 | 1.421085e-13
17.0781 | 34.8802 | 35.65618 | 35.58791 | -0.775982 | 0.001623328 | 0.06665258 | 1.421085e-13
17.0881 | 34.8819 | 35.64792 | 35.57944 | -0.7660247 | 0.001624963 | 0.06685757 | 1.421085e-13
17.0981 | 34.8752 | 35.63965 | 35.57096 | -0.764454 | 0.001626599 | 0.06706546 | 1.421085e-13
17.1081 | 34.8741 | 35.63137 | 35.56247 | -0.7572701 | 0.00162824 | 0.0672763 | 1.421085e-13
17.1181 | 34.8647 | 35.62307 | 35.55395 | -0.7583731 | 0.001629882 | 0.06749019 | 1.421085e-13
17.1281 | 34.8564 | 35.61476 | 35.54542 | -0.758363 | 0.001631526 | 0.06770718 | 1.421085e-13
17.1381 | 34.8716 | 35.60734 | 35.53688 | -0.7357424 | 0.001633173 | 0.06882978 | 1.421085e-13
17.1481 | 34.8635 | 35.59901 | 35.52832 | -0.735507 | 0.001634822 | 0.06905361 | 1.421085e-13
17.1581 | 34.8327 | 35.59066 | 35.51974 | -0.7579589 | 0.001636531 | 0.06928079 | 1.421085e-13
17.1681 | 34.8712 | 35.5823 | 35.51115 | -0.7110981 | 0.001638185 | 0.06951139 | 1.421085e-13
17.1781 | 34.8372 | 35.57392 | 35.50254 | -0.7367248 | 0.001639842 | 0.06974549 | 1.421085e-13
17.1881 | 34.8398 | 35.56554 | 35.49391 | -0.7257392 | 0.001641502 | 0.06998318 | 1.421085e-13
17.1981 | 34.8431 | 35.55714 | 35.48527 | -0.7140413 | 0.001643165 | 0.07022456 | 1.421085e-13
17.2081 | 34.8242 | 35.54873 | 35.47662 | -0.7245313 | 0.00164483 | 0.07046972 | 1.421085e-13
17.2181 | 34.8282 | 35.54031 | 35.46794 | -0.7121093 | 0.001646497 | 0.07071875 | 1.421085e-13
17.2281 | 34.8085 | 35.53188 | 35.45926 | -0.7233754 | 0.001648167 | 0.07097176 | 1.421085e-13
17.2381 | 34.8069 | 35.52343 | 35.45055 | -0.7165298 | 0.00164984 | 0.07122885 | 1.421085e-13
17.2481 | 34.8193 | 35.51497 | 35.44183 | -0.6956726 | 0.001651516 | 0.07149011 | 1.421085e-13
17.2581 | 34.772 | 35.5065 | 35.4331 | -0.734504 | 0.001653194 | 0.07175567 | 1.49214e-13
17.2681 | 34.8124 | 35.49802 | 35.42434 | -0.685624 | 0.001654874 | 0.07202563 | 1.49214e-13
17.2781 | 34.7737 | 35.48953 | 35.41558 | -0.7158328 | 0.001656558 | 0.07230012 | 1.49214e-13
17.2881 | 34.7974 | 35.48103 | 35.40679 | -0.6836307 | 0.001658244 | 0.07257924 | 1.49214e-13
17.298 | 34.7814 | 35.4726 | 35.39808 | -0.6912029 | 0.001659915 | 0.07286029 | 1.49214e-13
17.308 | 34.7754 | 35.46408 | 35.38927 | -0.6886792 | 0.001661606 | 0.07314904 | 1.49214e-13
17.318 | 34.7756 | 35.45555 | 35.38044 | -0.6799451 | 0.0016633 | 0.07344281 | 1.49214e-13
17.328 | 34.7696 | 35.447 | 35.37159 | -0.6774006 | 0.001664997 | 0.07374176 | 1.49214e-13
17.338 | 34.7556 | 35.43845 | 35.36273 | -0.6828459 | 0.001666724 | 0.07404602 | 1.49214e-13
17.348 | 34.7604 | 35.42988 | 35.35386 | -0.6694812 | 0.001668426 | 0.07435574 | 1.49214e-13
17.358 | 34.725 | 35.42131 | 35.34497 | -0.6963066 | 0.001670131 | 0.07467108 | 1.49214e-13
17.368 | 34.7365 | 35.41272 | 35.33606 | -0.6762224 | 0.001671838 | 0.0749922 | 1.49214e-13
17.378 | 34.7358 | 35.40413 | 35.32714 | -0.6683288 | 0.001673548 | 0.07531925 | 1.49214e-13
17.388 | 34.729 | 35.39553 | 35.3182 | -0.6665259 | 0.00167526 | 0.07565241 | 1.49214e-13
17.398 | 34.7185 | 35.38691 | 35.30925 | -0.6684139 | 0.001676976 | 0.07599185 | 1.49214e-13
17.408 | 34.7058 | 35.37829 | 35.30028 | -0.6724932 | 0.001678694 | 0.07633777 | 1.49214e-13
17.418 | 34.6995 | 35.36966 | 35.29129 | -0.6701638 | 0.001680415 | 0.07669035 | 1.49214e-13
17.428 | 34.6977 | 35.36103 | 35.28229 | -0.6633261 | 0.001682138 | 0.07704979 | 1.49214e-13
17.438 | 34.6901 | 35.35238 | 35.27328 | -0.6622802 | 0.001683864 | 0.07741629 | 1.49214e-13
17.448 | 34.6852 | 35.34373 | 35.26425 | -0.6585264 | 0.001685593 | 0.07779008 | 1.49214e-13
17.458 | 34.6684 | 35.33506 | 35.25521 | -0.666665 | 0.001687325 | 0.07817137 | 1.49214e-13
17.468 | 34.6418 | 35.3264 | 35.24615 | -0.6845962 | 0.001689059 | 0.07856037 | 1.49214e-13
17.478 | 34.6539 | 35.31772 | 35.23707 | -0.6638202 | 0.001690796 | 0.07895734 | 1.49214e-13
17.488 | 34.6495 | 35.30904 | 35.22798 | -0.659538 | 0.001692536 | 0.07936304 | 1.49214e-13
17.498 | 34.6325 | 35.30035 | 35.21888 | -0.6678486 | 0.001694279 | 0.0797767 | 1.49214e-13
17.508 | 34.6076 | 35.29165 | 35.20976 | -0.684053 | 0.001696025 | 0.0801991 | 1.49214e-13
17.518 | 34.6232 | 35.28295 | 35.20062 | -0.6597515 | 0.001697773 | 0.08063051 | 1.49214e-13
17.528 | 34.5977 | 35.27424 | 35.19147 | -0.6765444 | 0.001699524 | 0.08107124 | 1.49214e-13
17.538 | 34.5807 | 35.26553 | 35.18231 | -0.6848319 | 0.001701277 | 0.08152156 | 1.49214e-13
17.548 | 34.5727 | 35.25681 | 35.17313 | -0.6841145 | 0.001703034 | 0.08198182 | 1.49214e-13
17.558 | 34.571 | 35.24809 | 35.16394 | -0.6770925 | 0.001704793 | 0.08245231 | 1.563194e-13
17.568 | 34.5303 | 35.23937 | 35.15473 | -0.7090662 | 0.001706555 | 0.08293339 | 1.563194e-13
17.578 | 34.5778 | 35.23064 | 35.1455 | -0.6528361 | 0.00170832 | 0.08342542 | 1.563194e-13
17.588 | 34.5464 | 35.2219 | 35.13626 | -0.6755026 | 0.001710088 | 0.08392876 | 1.563194e-13
17.598 | 34.5716 | 35.21317 | 35.12701 | -0.641566 | 0.001711859 | 0.0844438 | 1.563194e-13
17.608 | 34.5343 | 35.20443 | 35.11774 | -0.6701269 | 0.001713632 | 0.08497094 | 1.563194e-13
17.618 | 34.5474 | 35.19569 | 35.10846 | -0.6482856 | 0.001715409 | 0.0855106 | 1.563194e-13
17.628 | 34.5238 | 35.18694 | 35.09916 | -0.6631426 | 0.001717188 | 0.08606321 | 1.563194e-13
17.638 | 34.5161 | 35.1782 | 35.08985 | -0.6620984 | 0.00171897 | 0.08662923 | 1.563194e-13
17.648 | 34.512 | 35.16945 | 35.08052 | -0.6574535 | 0.001720754 | 0.08720915 | 1.563194e-13
17.658 | 34.4954 | 35.16071 | 35.07118 | -0.6653085 | 0.001722542 | 0.08780345 | 1.563194e-13
17.668 | 34.4768 | 35.15196 | 35.06183 | -0.6751641 | 0.001724333 | 0.08841292 | 1.563194e-13
17.678 | 34.4965 | 35.14322 | 35.05246 | -0.6467204 | 0.001726126 | 0.08903759 | 1.563194e-13
17.688 | 34.4834 | 35.13448 | 35.04307 | -0.6510783 | 0.001727923 | 0.08967829 | 1.563194e-13
17.698 | 34.5101 | 35.12574 | 35.03367 | -0.6156383 | 0.001729722 | 0.09033561 | 1.563194e-13
17.708 | 34.4773 | 35.117 | 35.02426 | -0.6397013 | 0.001731524 | 0.09101018 | 1.563194e-13
17.718 | 34.5007 | 35.10827 | 35.01483 | -0.6075677 | 0.001733328 | 0.09170265 | 1.563194e-13
17.728 | 34.4781 | 35.09954 | 35.00539 | -0.6214384 | 0.001735136 | 0.0924137 | 1.563194e-13
17.738 | 34.4961 | 35.09081 | 34.99593 | -0.5947141 | 0.001736947 | 0.09314406 | 1.563194e-13
17.748 | 34.4803 | 35.0821 | 34.98646 | -0.6017955 | 0.001738761 | 0.09389448 | 1.563194e-13
17.758 | 34.4697 | 35.07338 | 34.97698 | -0.6036836 | 0.001740578 | 0.09466575 | 1.563194e-13
17.768 | 34.4599 | 35.06468 | 34.96748 | -0.6047791 | 0.001742397 | 0.09545871 | 1.634248e-13
17.778 | 34.4541 | 35.05598 | 34.95796 | -0.601883 | 0.00174422 | 0.09627424 | 1.634248e-13
17.788 | 34.4744 | 35.0473 | 34.94844 | -0.5728962 | 0.001746045 | 0.09711322 | 1.634248e-13
17.798 | 34.449 | 35.03862 | 34.9389 | -0.5896196 | 0.001747873 | 0.09797663 | 1.634248e-13
17.808 | 34.4633 | 35.02995 | 34.92934 | -0.5666544 | 0.001749705 | 0.09886548 | 1.634248e-13
17.818 | 34.4398 | 35.0213 | 34.91977 | -0.5815017 | 0.001751539 | 0.09978086 | 1.634248e-13
17.828 | 34.4283 | 35.01266 | 34.91019 | -0.5843625 | 0.001753376 | 0.1007239 | 1.634248e-13
17.838 | 34.4351 | 35.00404 | 34.90059 | -0.5689381 | 0.001755216 | 0.1016957 | 1.634248e-13
17.848 | 34.4137 | 34.99543 | 34.89098 | -0.5817298 | 0.00175706 | 0.1026976 | 1.634248e-13
17.858 | 34.4105 | 34.98684 | 34.88135 | -0.5763389 | 0.001758906 | 0.1037308 | 1.634248e-13
17.868 | 34.4043 | 34.97827 | 34.87171 | -0.5739668 | 0.001760755 | 0.1047969 | 1.634248e-13
17.878 | 34.3757 | 34.96972 | 34.86206 | -0.594015 | 0.001762607 | 0.1058971 | 1.634248e-13
17.8879 | 34.4078 | 34.96127 | 34.85248 | -0.5534703 | 0.001764444 | 0.1070216 | 1.634248e-13
17.8979 | 34.3838 | 34.95276 | 34.8428 | -0.5689638 | 0.001766302 | 0.1081946 | 1.634248e-13
17.9079 | 34.3865 | 34.94428 | 34.83311 | -0.5577825 | 0.001768163 | 0.1094067 | 1.634248e-13
17.9179 | 34.3682 | 34.93583 | 34.8234 | -0.5676284 | 0.001770027 | 0.1106598 | 1.634248e-13
17.9279 | 34.3669 | 34.9274 | 34.81368 | -0.5605033 | 0.001771895 | 0.1119557 | 1.705303e-13
17.9379 | 34.3417 | 34.91901 | 34.80394 | -0.5773095 | 0.001773765 | 0.1132966 | 1.705303e-13
17.9479 | 34.3402 | 34.91065 | 34.79419 | -0.570449 | 0.001775638 | 0.1146845 | 1.705303e-13
17.9579 | 34.3526 | 34.90232 | 34.78442 | -0.5497242 | 0.001777515 | 0.1161218 | 1.705303e-13
17.9679 | 34.3425 | 34.89404 | 34.77465 | -0.5515376 | 0.001779394 | 0.1176109 | 1.705303e-13
17.9779 | 34.2931 | 34.88579 | 34.76486 | -0.5926919 | 0.001781277 | 0.1191545 | 1.705303e-13
17.9879 | 34.3124 | 34.87759 | 34.75505 | -0.5651897 | 0.001783163 | 0.1207552 | 1.705303e-13
17.9979 | 34.301 | 34.87112 | 34.74523 | -0.5701177 | 0.001785051 | 0.1240997 | 1.705303e-13
18.0079 | 34.2868 | 34.86301 | 34.7354 | -0.5762124 | 0.001786943 | 0.1258244 | 1.705303e-13
18.0179 | 34.277 | 34.85496 | 34.72556 | -0.5779601 | 0.001788838 | 0.1276157 | 1.705303e-13
18.0279 | 34.2778 | 34.84696 | 34.7157 | -0.5691645 | 0.001790736 | 0.129477 | 1.776357e-13
18.0379 | 34.2648 | 34.83903 | 34.70582 | -0.5742293 | 0.001792637 | 0.1314123 | 1.776357e-13
18.0479 | 34.2715 | 34.83116 | 34.69594 | -0.5596586 | 0.001794541 | 0.1334254 | 1.776357e-13
18.0579 | 34.2556 | 34.82336 | 34.68604 | -0.5677568 | 0.001796449 | 0.1355208 | 1.776357e-13
18.0679 | 34.2672 | 34.81563 | 34.67613 | -0.5484285 | 0.001798359 | 0.1377031 | 1.776357e-13
18.0779 | 34.195 | 34.80798 | 34.6662 | -0.6129786 | 0.001800273 | 0.1399771 | 1.776357e-13
18.0879 | 34.2211 | 34.80041 | 34.65626 | -0.5793125 | 0.001802189 | 0.1423482 | 1.776357e-13
18.0979 | 34.2157 | 34.79294 | 34.64631 | -0.5772358 | 0.001804109 | 0.1448221 | 1.776357e-13
18.1079 | 34.2001 | 34.78555 | 34.63634 | -0.5854548 | 0.001806033 | 0.1474048 | 1.847411e-13
18.1179 | 34.186 | 34.77828 | 34.62637 | -0.5922759 | 0.001807959 | 0.1501029 | 1.847411e-13
18.1279 | 34.174 | 34.77111 | 34.61637 | -0.5971062 | 0.001809888 | 0.1529233 | 1.847411e-13
18.1379 | 34.1611 | 34.76405 | 34.60637 | -0.6029533 | 0.001811822 | 0.1558738 | 1.847411e-13
18.1479 | 34.1463 | 34.75713 | 34.59635 | -0.6108255 | 0.001813758 | 0.1589624 | 1.847411e-13
18.1579 | 34.1418 | 34.75033 | 34.58632 | -0.6085315 | 0.001815697 | 0.1621979 | 1.847411e-13
18.1679 | 34.1478 | 34.74368 | 34.57627 | -0.5958808 | 0.001817639 | 0.1655898 | 1.918465e-13
18.1779 | 34.0774 | 34.73718 | 34.56622 | -0.6597837 | 0.001819584 | 0.1691484 | 1.918465e-13
18.1879 | 34.0846 | 34.73169 | 34.55615 | -0.647093 | 0.001821533 | 0.1737264 | 1.918465e-13
18.1979 | 34.1243 | 34.72554 | 34.54606 | -0.6012378 | 0.001823485 | 0.1776529 | 1.918465e-13
18.2079 | 34.0654 | 34.71957 | 34.53596 | -0.6541734 | 0.001826325 | 0.1817822 | 1.918465e-13
18.2179 | 34.0715 | 34.71404 | 34.52586 | -0.6425408 | 0.001828284 | 0.1863572 | 1.98952e-13
18.2279 | 34.0588 | 34.7085 | 34.51573 | -0.6496993 | 0.001830246 | 0.1909361 | 1.98952e-13
18.2379 | 34.0428 | 34.70319 | 34.5056 | -0.6603941 | 0.001832211 | 0.1957642 | 1.98952e-13
18.2479 | 34.0213 | 34.69814 | 34.49545 | -0.6768435 | 0.001834179 | 0.2008599 | 1.98952e-13
18.2579 | 34.0192 | 34.69337 | 34.48529 | -0.6741678 | 0.001836151 | 0.2062432 | 2.060574e-13
18.2679 | 34.0255 | 34.68889 | 34.47511 | -0.6633887 | 0.001838126 | 0.2119358 | 2.060574e-13
18.2779 | 33.9585 | 34.68473 | 34.46493 | -0.7262334 | 0.001843241 | 0.217962 | 2.060574e-13
18.2879 | 33.9495 | 34.68092 | 34.45473 | -0.7314223 | 0.001845382 | 0.2243481 | 2.131628e-13
18.2979 | 33.9681 | 34.67749 | 34.44452 | -0.7093873 | 0.001847414 | 0.231123 | 2.131628e-13
18.3079 | 33.9421 | 34.67615 | 34.43429 | -0.7340519 | 0.001849403 | 0.2400103 | 2.131628e-13
18.3179 | 33.9238 | 34.67357 | 34.42405 | -0.7497696 | 0.001851456 | 0.2476633 | 2.202682e-13
18.3279 | 33.9179 | 34.67271 | 34.4138 | -0.7548071 | 0.001853452 | 0.2570488 | 2.202682e-13
18.3379 | 33.8999 | 34.67113 | 34.40354 | -0.7712349 | 0.001855451 | 0.2657372 | 2.273737e-13
18.3479 | 33.9048 | 34.67014 | 34.39327 | -0.765338 | 0.001857454 | 0.2750134 | 2.273737e-13
18.3579 | 33.8897 | 34.66977 | 34.38298 | -0.7800706 | 0.00185946 | 0.2849316 | 2.344791e-13
18.3679 | 33.8683 | 34.67009 | 34.37268 | -0.8017932 | 0.00186147 | 0.2955525 | 2.344791e-13
18.3779 | 33.8198 | 34.67117 | 34.36237 | -0.8513739 | 0.001863482 | 0.3069438 | 2.415845e-13
18.3879 | 33.8187 | 34.67309 | 34.35204 | -0.8543885 | 0.001865498 | 0.3191815 | 2.415845e-13
18.3979 | 33.8295 | 34.67592 | 34.3417 | -0.8464227 | 0.001867518 | 0.3323513 | 2.4869e-13
18.4079 | 33.7993 | 34.67977 | 34.33135 | -0.8804724 | 0.001869541 | 0.346549 | 2.557954e-13
18.4179 | 33.7981 | 34.68475 | 34.32099 | -0.8866462 | 0.00187201 | 0.3618826 | 2.557954e-13
18.4279 | 33.7742 | 34.69108 | 34.31062 | -0.916879 | 0.001874039 | 0.3785881 | 2.629008e-13
18.4379 | 33.7754 | 34.69868 | 34.30023 | -0.9232792 | 0.001876072 | 0.3965734 | 2.700062e-13
18.4479 | 33.7446 | 34.70781 | 34.28983 | -0.9632146 | 0.001878109 | 0.4161061 | 2.771117e-13
18.4579 | 33.7674 | 34.71866 | 34.27942 | -0.9512573 | 0.001880149 | 0.4373583 | 2.842171e-13
18.4678 | 33.7216 | 34.73126 | 34.2691 | -1.009662 | 0.001882172 | 0.4602808 | 2.913225e-13
18.4778 | 33.686 | 34.7461 | 34.25866 | -1.060098 | 0.001884219 | 0.48555 | 2.984279e-13
18.4878 | 33.6814 | 34.76329 | 34.24822 | -1.081885 | 0.00188627 | 0.5131835 | 3.055334e-13
18.4978 | 33.7096 | 34.78309 | 34.23776 | -1.073492 | 0.001889971 | 0.5434468 | 3.197442e-13
18.5078 | 33.6728 | 34.80581 | 34.22728 | -1.133008 | 0.001892029 | 0.5766332 | 3.268497e-13
18.5178 | 33.6717 | 34.8326 | 34.2168 | -1.160903 | 0.00189409 | 0.6139106 | 3.410605e-13
18.5278 | 33.657 | 34.86214 | 34.2063 | -1.205138 | 0.001896155 | 0.6539405 | 3.552714e-13
18.5378 | 33.6449 | 34.89564 | 34.19579 | -1.250741 | 0.001898276 | 0.69795 | 3.694822e-13
18.5478 | 33.6476 | 34.93414 | 34.18527 | -1.28654 | 0.001900348 | 0.7469673 | 3.836931e-13
18.5578 | 33.6206 | 34.97683 | 34.17474 | -1.356232 | 0.001902424 | 0.8001898 | 3.979039e-13
18.5678 | 33.5953 | 35.02479 | 34.1642 | -1.429487 | 0.001904502 | 0.858687 | 4.192202e-13
18.5778 | 33.556 | 35.07846 | 34.15364 | -1.522462 | 0.001906585 | 0.9229166 | 4.405365e-13
18.5878 | 33.56 | 35.1383 | 34.14307 | -1.578304 | 0.001908671 | 0.9933252 | 4.618528e-13
18.5978 | 33.5594 | 35.20472 | 34.13249 | -1.645322 | 0.00191076 | 1.070321 | 4.902745e-13
18.6078 | 33.5432 | 35.27805 | 34.1219 | -1.734848 | 0.001912853 | 1.154237 | 5.186962e-13
18.6178 | 33.5383 | 35.35849 | 34.11129 | -1.820187 | 0.00191495 | 1.245278 | 5.471179e-13
18.6278 | 33.5238 | 35.44604 | 34.10068 | -1.922242 | 0.00191705 | 1.343447 | 5.755396e-13
18.6378 | 33.5142 | 35.54043 | 34.09005 | -2.026226 | 0.001919153 | 1.448457 | 6.110668e-13
18.6478 | 33.5236 | 35.64095 | 34.07941 | -2.117348 | 0.00192126 | 1.559616 | 6.465939e-13
18.6578 | 33.5037 | 35.74639 | 34.06876 | -2.242694 | 0.001923371 | 1.675711 | 6.82121e-13
18.6678 | 33.4372 | 35.8549 | 34.0581 | -2.417705 | 0.001925486 | 1.794882 | 7.247536e-13
18.6778 | 33.4173 | 35.96389 | 34.04742 | -2.546587 | 0.001927604 | 1.914537 | 7.602807e-13
18.6878 | 33.4188 | 36.07 | 34.03674 | -2.651197 | 0.001929726 | 2.03133 | 7.958079e-13
18.6978 | 33.4244 | 36.16922 | 34.02604 | -2.744822 | 0.001931851 | 2.141251 | 8.31335e-13
18.7078 | 33.3971 | 36.25712 | 34.01533 | -2.860019 | 0.00193398 | 2.239855 | 8.668621e-13
18.7178 | 33.3956 | 36.32918 | 34.00461 | -2.933578 | 0.001936112 | 2.322633 | 8.952838e-13
18.7278 | 33.3789 | 36.38129 | 33.99388 | -3.002394 | 0.001938248 | 2.385479 | 9.166001e-13
18.7378 | 33.3392 | 36.41024 | 33.98313 | -3.071039 | 0.001940388 | 2.425165 | 9.237056e-13
18.7478 | 33.3768 | 36.41403 | 33.97238 | -3.037232 | 0.001942532 | 2.439712 | 9.30811e-13
18.7578 | 33.3319 | 36.39214 | 33.96161 | -3.060239 | 0.001944679 | 2.428584 | 9.30811e-13
18.7678 | 33.2954 | 36.34546 | 33.95083 | -3.05006 | 0.00194683 | 2.39268 | 9.166001e-13
18.7778 | 33.2624 | 36.27615 | 33.94004 | -3.013752 | 0.001948984 | 2.33416 | 8.952838e-13
18.7878 | 33.2643 | 36.18735 | 33.92924 | -2.923048 | 0.001951143 | 2.256154 | 8.739676e-13
18.7978 | 33.2731 | 36.08282 | 33.91843 | -2.809719 | 0.001953305 | 2.162436 | 8.455459e-13
18.8078 | 33.2514 | 35.96664 | 33.90761 | -2.715236 | 0.00195547 | 2.057074 | 8.100187e-13
18.8178 | 33.2612 | 35.84285 | 33.89677 | -2.581646 | 0.001957639 | 1.944116 | 7.744916e-13
18.8278 | 33.2445 | 35.7152 | 33.88593 | -2.470697 | 0.001959813 | 1.827312 | 7.389644e-13
18.8378 | 33.2285 | 35.58695 | 33.87507 | -2.358445 | 0.001961989 | 1.709915 | 6.963319e-13
18.8478 | 33.2272 | 35.46073 | 33.8642 | -2.233534 | 0.00196417 | 1.594571 | 6.608047e-13
18.8578 | 33.1985 | 35.33857 | 33.85332 | -2.140071 | 0.001966354 | 1.483285 | 6.252776e-13
18.8678 | 33.1686 | 35.22186 | 33.84243 | -2.053262 | 0.001968543 | 1.377464 | 5.897505e-13
18.8778 | 33.1191 | 35.11149 | 33.83153 | -1.99239 | 0.001970735 | 1.277992 | 5.613288e-13
18.8878 | 33.144 | 35.00792 | 33.82061 | -1.863917 | 0.00197293 | 1.18533 | 5.329071e-13
18.8978 | 33.1528 | 34.91128 | 33.80969 | -1.758482 | 0.00197513 | 1.099618 | 5.044853e-13
18.9078 | 33.1305 | 34.82149 | 33.79875 | -1.690989 | 0.001977333 | 1.020757 | 4.760636e-13
18.9178 | 33.1336 | 34.73828 | 33.78781 | -1.604683 | 0.00197954 | 0.9484953 | 4.547474e-13
18.9278 | 33.11 | 34.66131 | 33.77685 | -1.551309 | 0.001981751 | 0.8824757 | 4.334311e-13
18.9378 | 33.1119 | 34.59015 | 33.76588 | -1.478253 | 0.001983966 | 0.8222859 | 4.121148e-13
18.9478 | 33.0882 | 34.52438 | 33.7549 | -1.436177 | 0.001986185 | 0.7674875 | 3.979039e-13
18.9578 | 33.0762 | 34.46354 | 33.74391 | -1.38734 | 0.001988407 | 0.7176379 | 3.836931e-13
18.9678 | 33.0375 | 34.40721 | 33.73291 | -1.369709 | 0.001990633 | 0.6723055 | 3.694822e-13
18.9778 | 33.017 | 34.35497 | 33.7219 | -1.337971 | 0.001992864 | 0.6310778 | 3.552714e-13
18.9878 | 33.0124 | 34.30644 | 33.71088 | -1.294041 | 0.001995098 | 0.5935676 | 3.410605e-13
18.9978 | 33.0197 | 34.26126 | 33.69984 | -1.241558 | 0.001997336 | 0.5594155 | 3.339551e-13
19.0078 | 33.0068 | 34.21909 | 33.6888 | -1.212291 | 0.001999578 | 0.5282913 | 3.197442e-13
19.0178 | 32.9805 | 34.17964 | 33.67775 | -1.19914 | 0.002001823 | 0.4998932 | 3.126388e-13
19.0278 | 32.9777 | 34.14263 | 33.66668 | -1.164931 | 0.002004073 | 0.4739475 | 3.055334e-13
19.0378 | 32.9559 | 34.10782 | 33.6556 | -1.151916 | 0.002006327 | 0.4502068 | 2.984279e-13
19.0478 | 32.9305 | 34.07497 | 33.64452 | -1.144473 | 0.002008584 | 0.4284487 | 2.913225e-13
19.0577 | 32.8853 | 34.0442 | 33.63353 | -1.158904 | 0.002010823 | 0.4086642 | 2.842171e-13
19.0677 | 32.8782 | 34.01471 | 33.62242 | -1.136513 | 0.002013089 | 0.3902784 | 2.771117e-13
19.0777 | 32.8469 | 33.98666 | 33.6113 | -1.139757 | 0.002015358 | 0.3733393 | 2.700062e-13
19.0877 | 32.8476 | 33.9599 | 33.60017 | -1.112295 | 0.002017631 | 0.3577048 | 2.700062e-13
19.0977 | 32.8463 | 33.9343 | 33.58903 | -1.088001 | 0.002019909 | 0.3432482 | 2.629008e-13
19.1077 | 32.8411 | 33.90976 | 33.57788 | -1.068662 | 0.00202219 | 0.3298571 | 2.557954e-13
19.1177 | 32.8055 | 33.88618 | 33.56672 | -1.080677 | 0.002024475 | 0.3174313 | 2.557954e-13
19.1277 | 32.7835 | 33.86346 | 33.55555 | -1.079958 | 0.002026765 | 0.3058818 | 2.4869e-13
19.1377 | 32.7627 | 33.84153 | 33.54437 | -1.078826 | 0.002029058 | 0.2951291 | 2.4869e-13
19.1477 | 32.7284 | 33.82031 | 33.53318 | -1.09191 | 0.002031356 | 0.2851027 | 2.415845e-13
19.1577 | 32.7073 | 33.79975 | 33.52197 | -1.092446 | 0.002033657 | 0.2757394 | 2.415845e-13
19.1677 | 32.6675 | 33.77978 | 33.51076 | -1.112278 | 0.002035963 | 0.2669828 | 2.415845e-13
19.1777 | 32.6712 | 33.76036 | 33.49954 | -1.089157 | 0.002038272 | 0.2587824 | 2.344791e-13
19.1877 | 32.6389 | 33.74144 | 33.4883 | -1.102536 | 0.002040586 | 0.2510927 | 2.344791e-13
19.1977 | 32.6489 | 33.72297 | 33.47706 | -1.074074 | 0.002042903 | 0.2438731 | 2.344791e-13
19.2077 | 32.6242 | 33.70494 | 33.4658 | -1.080736 | 0.002045225 | 0.2370866 | 2.273737e-13
19.2177 | 32.6158 | 33.68729 | 33.45454 | -1.071487 | 0.002047551 | 0.2307 | 2.273737e-13
19.2277 | 32.6133 | 33.67 | 33.44326 | -1.056698 | 0.002049881 | 0.2246833 | 2.273737e-13
19.2377 | 32.5557 | 33.65304 | 33.43198 | -1.097341 | 0.002052215 | 0.2190091 | 2.273737e-13
19.2477 | 32.5287 | 33.63639 | 33.42068 | -1.107692 | 0.002054554 | 0.2136525 | 2.202682e-13
19.2577 | 32.5116 | 33.62003 | 33.40938 | -1.108428 | 0.002056896 | 0.2085909 | 2.202682e-13
19.2677 | 32.4862 | 33.60393 | 33.39806 | -1.117727 | 0.002059243 | 0.2038037 | 2.202682e-13
19.2777 | 32.4675 | 33.58807 | 33.38674 | -1.120573 | 0.002061593 | 0.1992719 | 2.202682e-13
19.2877 | 32.4663 | 33.57245 | 33.3754 | -1.106146 | 0.002063948 | 0.1949783 | 2.202682e-13
19.2977 | 32.4567 | 33.55703 | 33.36406 | -1.100331 | 0.002066307 | 0.1909068 | 2.202682e-13
19.3077 | 32.4657 | 33.54181 | 33.3527 | -1.076114 | 0.002068671 | 0.1870431 | 2.131628e-13
19.3177 | 32.4271 | 33.52678 | 33.34134 | -1.099682 | 0.002071038 | 0.1833735 | 2.131628e-13
19.3277 | 32.404 | 33.51192 | 33.32996 | -1.107921 | 0.00207341 | 0.1798858 | 2.131628e-13
19.3377 | 32.3592 | 33.49722 | 33.31858 | -1.138021 | 0.002075786 | 0.1765685 | 2.131628e-13
19.3477 | 32.3356 | 33.48267 | 33.30718 | -1.14707 | 0.002078166 | 0.173411 | 2.131628e-13
19.3577 | 32.3345 | 33.46826 | 33.29578 | -1.13376 | 0.00208055 | 0.1704037 | 2.131628e-13
19.3677 | 32.2862 | 33.45398 | 33.28436 | -1.167782 | 0.002082939 | 0.1675375 | 2.131628e-13
19.3777 | 32.28 | 33.43983 | 33.27294 | -1.159826 | 0.002085332 | 0.164804 | 2.131628e-13
19.3877 | 32.2888 | 33.42578 | 33.2615 | -1.136985 | 0.002087729 | 0.1621954 | 2.131628e-13
19.3977 | 32.2546 | 33.41185 | 33.25006 | -1.157252 | 0.002090131 | 0.1597046 | 2.060574e-13
19.4077 | 32.2577 | 33.39802 | 33.2386 | -1.140321 | 0.002092536 | 0.1573248 | 2.060574e-13
19.4177 | 32.2313 | 33.38428 | 33.22714 | -1.152984 | 0.002094946 | 0.1550498 | 2.060574e-13
19.4277 | 32.1957 | 33.37064 | 33.21567 | -1.174937 | 0.002097361 | 0.1528738 | 2.060574e-13
19.4377 | 32.1273 | 33.35707 | 33.20418 | -1.229774 | 0.00209978 | 0.1507914 | 2.060574e-13
19.4477 | 32.1356 | 33.34359 | 33.19269 | -1.20799 | 0.002102203 | 0.1487974 | 2.060574e-13
19.4577 | 32.1093 | 33.33018 | 33.18119 | -1.22088 | 0.00210463 | 0.1468873 | 2.060574e-13
19.4677 | 32.0781 | 33.31684 | 33.16968 | -1.238739 | 0.002107062 | 0.1450565 | 2.060574e-13
19.4777 | 32.0481 | 33.30356 | 33.15815 | -1.255465 | 0.002109498 | 0.143301 | 2.060574e-13
19.4877 | 32.0659 | 33.29035 | 33.14662 | -1.224452 | 0.002111939 | 0.1416169 | 2.060574e-13
19.4977 | 32.0562 | 33.2772 | 33.13508 | -1.220997 | 0.002114384 | 0.1400005 | 2.060574e-13
19.5077 | 32.0179 | 33.2641 | 33.12353 | -1.246197 | 0.002116833 | 0.1384485 | 2.060574e-13
19.5177 | 31.9971 | 33.25105 | 33.11197 | -1.253949 | 0.002119287 | 0.1369577 | 2.060574e-13
19.5277 | 31.9562 | 33.23805 | 33.1004 | -1.28185 | 0.002121745 | 0.135525 | 2.060574e-13
19.5377 | 31.9191 | 33.2251 | 33.08882 | -1.305997 | 0.002124208 | 0.1341477 | 2.060574e-13
19.5477 | 31.901 | 33.21219 | 33.07724 | -1.311187 | 0.002126675 | 0.1328231 | 2.060574e-13
19.5577 | 31.8791 | 33.19932 | 33.06564 | -1.320218 | 0.002129146 | 0.1315488 | 2.060574e-13
19.5677 | 31.8627 | 33.18649 | 33.05403 | -1.323787 | 0.002131622 | 0.1303223 | 2.060574e-13
19.5777 | 31.8276 | 33.17369 | 33.04242 | -1.346093 | 0.002134103 | 0.1291414 | 1.98952e-13
19.5877 | 31.8562 | 33.16093 | 33.03079 | -1.304733 | 0.002136588 | 0.1280042 | 1.98952e-13
19.5977 | 31.829 | 33.14821 | 33.01916 | -1.319205 | 0.002139077 | 0.1269085 | 1.98952e-13
19.6077 | 31.7964 | 33.13551 | 33.00751 | -1.339108 | 0.002141571 | 0.1258526 | 1.98952e-13
19.6177 | 31.771 | 33.12284 | 32.99586 | -1.35184 | 0.00214407 | 0.1248346 | 1.98952e-13
19.6277 | 31.7311 | 33.1102 | 32.9842 | -1.379098 | 0.002146573 | 0.123853 | 1.98952e-13
19.6376 | 31.7405 | 33.09771 | 32.97264 | -1.357209 | 0.002149055 | 0.1229155 | 1.98952e-13
19.6476 | 31.6999 | 33.08512 | 32.96096 | -1.385217 | 0.002151568 | 0.1220016 | 1.98952e-13
19.6576 | 31.6619 | 33.07255 | 32.94927 | -1.410648 | 0.002154084 | 0.1211195 | 1.98952e-13
19.6676 | 31.6784 | 33.06 | 32.93758 | -1.3816 | 0.002156606 | 0.120268 | 1.98952e-13
19.6776 | 31.6413 | 33.04747 | 32.92587 | -1.406173 | 0.002159131 | 0.1194457 | 1.98952e-13
19.6876 | 31.6968 | 33.03496 | 32.91415 | -1.338165 | 0.002161662 | 0.1186515 | 1.98952e-13
19.6976 | 31.6474 | 33.02247 | 32.90243 | -1.375074 | 0.002164197 | 0.1178842 | 1.98952e-13
19.7076 | 31.6081 | 33.01 | 32.89069 | -1.401901 | 0.002166737 | 0.1171428 | 1.98952e-13
19.7176 | 31.5777 | 32.99754 | 32.87895 | -1.419843 | 0.002169281 | 0.1164261 | 1.98952e-13
19.7276 | 31.583 | 32.9851 | 32.8672 | -1.4021 | 0.00217183 | 0.1157333 | 1.98952e-13
19.7376 | 31.561 | 32.97267 | 32.85543 | -1.411671 | 0.002174384 | 0.1150634 | 1.98952e-13
19.7476 | 31.5249 | 32.96026 | 32.84366 | -1.435356 | 0.002176943 | 0.1144155 | 1.98952e-13
19.7576 | 31.5049 | 32.94785 | 32.83188 | -1.442952 | 0.002179506 | 0.1137887 | 1.98952e-13
19.7676 | 31.5063 | 32.93546 | 32.8201 | -1.42916 | 0.002182074 | 0.1131824 | 1.98952e-13
19.7776 | 31.5111 | 32.92308 | 32.8083 | -1.411979 | 0.002184646 | 0.1125956 | 1.98952e-13
19.7876 | 31.4837 | 32.91071 | 32.79649 | -1.427008 | 0.002187224 | 0.1120276 | 1.98952e-13
19.7976 | 31.4679 | 32.89835 | 32.78468 | -1.430446 | 0.002189805 | 0.1114779 | 1.98952e-13
19.8076 | 31.4364 | 32.88599 | 32.77286 | -1.449593 | 0.002192392 | 0.1109457 | 1.98952e-13
19.8176 | 31.3952 | 32.87365 | 32.76102 | -1.478448 | 0.002194984 | 0.1104303 | 1.98952e-13
19.8276 | 31.3946 | 32.86131 | 32.74918 | -1.466711 | 0.00219758 | 0.1099312 | 1.98952e-13
19.8376 | 31.3803 | 32.84898 | 32.73733 | -1.468681 | 0.002200181 | 0.1094478 | 1.98952e-13
19.8476 | 31.3463 | 32.83666 | 32.72548 | -1.490357 | 0.002202787 | 0.1089795 | 1.98952e-13
19.8576 | 31.3523 | 32.82434 | 32.71361 | -1.47204 | 0.002205398 | 0.1085258 | 1.98952e-13
19.8676 | 31.3544 | 32.81203 | 32.70173 | -1.457628 | 0.002208013 | 0.1080862 | 1.98952e-13
19.8776 | 31.3358 | 32.79972 | 32.68985 | -1.46392 | 0.002210634 | 0.1076603 | 1.98952e-13
19.8876 | 31.3149 | 32.78742 | 32.67796 | -1.472518 | 0.002213259 | 0.1072475 | 1.98952e-13
19.8976 | 31.2922 | 32.77512 | 32.66606 | -1.482919 | 0.002215889 | 0.1068474 | 1.98952e-13
19.9076 | 31.2618 | 32.76282 | 32.65415 | -1.501025 | 0.002218524 | 0.1064595 | 1.98952e-13
19.9176 | 31.2381 | 32.75053 | 32.64223 | -1.512434 | 0.002221164 | 0.1060836 | 1.98952e-13
19.9276 | 31.2349 | 32.73825 | 32.6303 | -1.503346 | 0.002223808 | 0.1057191 | 1.98952e-13
19.9376 | 31.2261 | 32.72596 | 32.61837 | -1.49986 | 0.002226458 | 0.1053658 | 1.98952e-13
19.9476 | 31.1539 | 32.71368 | 32.60642 | -1.559777 | 0.002229113 | 0.1050232 | 1.98952e-13
19.9576 | 31.1763 | 32.7014 | 32.59447 | -1.525096 | 0.002231772 | 0.1046911 | 1.98952e-13
19.9676 | 31.1917 | 32.68912 | 32.58251 | -1.497417 | 0.002234437 | 0.104369 | 1.98952e-13
19.9776 | 31.165 | 32.67684 | 32.57054 | -1.511839 | 0.002237106 | 0.1040566 | 1.98952e-13
19.9876 | 31.1397 | 32.66456 | 32.55857 | -1.524862 | 0.00223978 | 0.1037538 | 1.98952e-13
19.9976 | 31.1328 | 32.65229 | 32.54658 | -1.519486 | 0.00224246 | 0.10346 | 1.98952e-13
20.0076 | 31.0947 | 32.64001 | 32.53459 | -1.545311 | 0.002245144 | 0.1031752 | 1.98952e-13
20.0176 | 31.0866 | 32.62774 | 32.52259 | -1.541136 | 0.002247834 | 0.102899 | 1.98952e-13
20.0276 | 31.0717 | 32.61546 | 32.51058 | -1.543761 | 0.002250528 | 0.1026311 | 1.98952e-13
20.0376 | 31.0526 | 32.60319 | 32.49856 | -1.550586 | 0.002253228 | 0.1023713 | 2.060574e-13
20.0476 | 31.007 | 32.59091 | 32.48654 | -1.583911 | 0.002255932 | 0.1021194 | 2.060574e-13
20.0576 | 31.0173 | 32.57864 | 32.4745 | -1.561336 | 0.002258642 | 0.1018752 | 2.060574e-13
20.0676 | 30.9994 | 32.56636 | 32.46246 | -1.566959 | 0.002261356 | 0.1016383 | 2.060574e-13
20.0776 | 30.9888 | 32.55408 | 32.45041 | -1.565282 | 0.002264076 | 0.1014086 | 2.060574e-13
20.0876 | 30.9597 | 32.5418 | 32.43835 | -1.582104 | 0.002266801 | 0.1011859 | 2.060574e-13
20.0976 | 30.9099 | 32.52952 | 32.42628 | -1.619624 | 0.002269531 | 0.10097 | 2.060574e-13
20.1076 | 30.9156 | 32.51724 | 32.41421 | -1.601643 | 0.002272266 | 0.1007607 | 2.060574e-13
20.1176 | 30.8765 | 32.50496 | 32.40213 | -1.628461 | 0.002275007 | 0.1005577 | 2.060574e-13
20.1276 | 30.863 | 32.49268 | 32.39004 | -1.629676 | 0.002277752 | 0.100361 | 2.060574e-13
20.1376 | 30.8341 | 32.48039 | 32.37794 | -1.64629 | 0.002280503 | 0.1001704 | 2.060574e-13
20.1476 | 30.8416 | 32.4681 | 32.36583 | -1.626502 | 0.002283259 | 0.09998563 | 2.060574e-13
20.1576 | 30.8133 | 32.45581 | 32.35372 | -1.642512 | 0.00228602 | 0.0998066 | 2.060574e-13
20.1676 | 30.8089 | 32.44352 | 32.3416 | -1.634619 | 0.002288786 | 0.09963313 | 2.060574e-13
20.1776 | 30.7884 | 32.43122 | 32.32947 | -1.642824 | 0.002291557 | 0.09946508 | 2.060574e-13
20.1876 | 30.7393 | 32.41893 | 32.31733 | -1.679626 | 0.002294334 | 0.09930233 | 2.060574e-13
20.1976 | 30.7059 | 32.40663 | 32.30518 | -1.700726 | 0.002297116 | 0.0991447 | 2.060574e-13
20.2076 | 30.6964 | 32.39432 | 32.29303 | -1.697923 | 0.002299903 | 0.09899207 | 2.060574e-13
20.2176 | 30.6727 | 32.38202 | 32.28087 | -1.709316 | 0.002302696 | 0.09884433 | 2.060574e-13
20.2275 | 30.6201 | 32.36983 | 32.26882 | -1.749731 | 0.002305466 | 0.09870272 | 2.060574e-13
20.2375 | 30.6309 | 32.35752 | 32.25665 | -1.726619 | 0.002308269 | 0.0985643 | 2.060574e-13
20.2475 | 30.6034 | 32.3452 | 32.24446 | -1.741803 | 0.002311078 | 0.09843038 | 2.060574e-13
20.2575 | 30.5773 | 32.33288 | 32.23227 | -1.755585 | 0.002313891 | 0.09830085 | 2.060574e-13
20.2675 | 30.5721 | 32.32056 | 32.22007 | -1.748463 | 0.00231671 | 0.0981756 | 2.060574e-13
20.2775 | 30.5503 | 32.30824 | 32.20786 | -1.757938 | 0.002319535 | 0.09805454 | 2.060574e-13
20.2875 | 30.5013 | 32.29591 | 32.19565 | -1.794609 | 0.002322365 | 0.09793754 | 2.060574e-13
20.2975 | 30.4751 | 32.28358 | 32.18343 | -1.808476 | 0.0023252 | 0.09782452 | 2.060574e-13
20.3075 | 30.4673 | 32.27124 | 32.1712 | -1.80394 | 0.002328041 | 0.09771536 | 2.060574e-13
20.3175 | 30.4434 | 32.2589 | 32.15896 | -1.8155 | 0.002330887 | 0.09760998 | 2.060574e-13
20.3275 | 30.4106 | 32.24656 | 32.14671 | -1.835957 | 0.002333739 | 0.09750831 | 2.060574e-13
20.3375 | 30.3987 | 32.23421 | 32.13446 | -1.835509 | 0.002336596 | 0.09741024 | 2.060574e-13
20.3475 | 30.3869 | 32.22186 | 32.1222 | -1.834958 | 0.002339458 | 0.09731568 | 2.060574e-13
20.3575 | 30.3979 | 32.2095 | 32.10994 | -1.811603 | 0.002342326 | 0.09722456 | 2.060574e-13
20.3675 | 30.3549 | 32.19714 | 32.09766 | -1.842243 | 0.002345199 | 0.0971368 | 2.060574e-13
20.3775 | 30.3196 | 32.18478 | 32.08538 | -1.865179 | 0.002348078 | 0.0970523 | 2.060574e-13
20.3875 | 30.3153 | 32.17241 | 32.07309 | -1.857112 | 0.002350963 | 0.09697101 | 2.060574e-13
20.3975 | 30.2964 | 32.16004 | 32.06079 | -1.86364 | 0.002353853 | 0.09689284 | 2.060574e-13
20.4075 | 30.2681 | 32.14766 | 32.04849 | -1.879564 | 0.002356749 | 0.09681774 | 2.060574e-13
20.4175 | 30.237 | 32.13528 | 32.03618 | -1.898283 | 0.00235965 | 0.09674562 | 2.060574e-13
20.4275 | 30.2428 | 32.1229 | 32.02386 | -1.880098 | 0.002362557 | 0.09667643 | 2.060574e-13
20.4375 | 30.2069 | 32.11051 | 32.01153 | -1.903609 | 0.002365469 | 0.09661009 | 2.060574e-13
20.4475 | 30.1996 | 32.09812 | 31.9992 | -1.898515 | 0.002368387 | 0.09654655 | 2.096101e-13
20.4575 | 30.2026 | 32.08572 | 31.98686 | -1.883117 | 0.002371311 | 0.09648573 | 2.096101e-13
20.4675 | 30.1492 | 32.07331 | 31.97451 | -1.924115 | 0.00237424 | 0.09642759 | 2.096101e-13
20.4775 | 30.1522 | 32.06091 | 31.96216 | -1.908708 | 0.002377175 | 0.09637206 | 2.096101e-13
20.4875 | 30.1253 | 32.0485 | 31.9498 | -1.923196 | 0.002380116 | 0.0963191 | 2.096101e-13
20.4975 | 30.088 | 32.03608 | 31.93743 | -1.94808 | 0.002383062 | 0.09626865 | 2.096101e-13
20.5075 | 30.0889 | 32.02366 | 31.92505 | -1.934759 | 0.002386014 | 0.09622064 | 2.096101e-13
20.5175 | 30.0717 | 32.01123 | 31.91267 | -1.939533 | 0.002388972 | 0.09617503 | 2.096101e-13
20.5275 | 30.0592 | 31.9988 | 31.90028 | -1.939603 | 0.002391936 | 0.09613178 | 2.096101e-13
20.5375 | 30.0267 | 31.98637 | 31.88788 | -1.959668 | 0.002394905 | 0.09609083 | 2.096101e-13
20.5475 | 30.0312 | 31.97393 | 31.87548 | -1.942728 | 0.00239788 | 0.09605214 | 2.096101e-13
20.5575 | 29.9912 | 31.96148 | 31.86307 | -1.970284 | 0.002400861 | 0.09601564 | 2.096101e-13
20.5675 | 29.9823 | 31.94903 | 31.85065 | -1.966735 | 0.002403848 | 0.09598132 | 2.131628e-13
20.5775 | 29.9586 | 31.93658 | 31.83822 | -1.97798 | 0.00240684 | 0.09594911 | 2.131628e-13
20.5875 | 29.9295 | 31.92412 | 31.82579 | -1.994622 | 0.002409838 | 0.095919 | 2.131628e-13
20.5975 | 29.9215 | 31.91166 | 31.81335 | -1.990158 | 0.002412843 | 0.09589091 | 2.131628e-13
20.6075 | 29.8901 | 31.89919 | 31.80091 | -2.009089 | 0.002415853 | 0.09586482 | 2.131628e-13
20.6175 | 29.8649 | 31.88672 | 31.78846 | -2.021816 | 0.002418869 | 0.0958407 | 2.131628e-13
20.6275 | 29.851 | 31.87424 | 31.776 | -2.023238 | 0.00242189 | 0.09581849 | 2.131628e-13
20.6375 | 29.8338 | 31.86175 | 31.76353 | -2.027955 | 0.002424918 | 0.09579817 | 2.131628e-13
20.6475 | 29.8297 | 31.84927 | 31.75106 | -2.019566 | 0.002427952 | 0.09577969 | 2.131628e-13
20.6575 | 29.7708 | 31.83677 | 31.73858 | -2.065973 | 0.002430991 | 0.09576304 | 2.131628e-13
20.6675 | 29.7575 | 31.82428 | 31.72609 | -2.066775 | 0.002434037 | 0.09574815 | 2.131628e-13
20.6775 | 29.7366 | 31.81177 | 31.7136 | -2.075173 | 0.002437089 | 0.09573502 | 2.131628e-13
20.6875 | 29.7127 | 31.79926 | 31.7011 | -2.086565 | 0.002440146 | 0.0957236 | 2.131628e-13
20.6975 | 29.6768 | 31.78675 | 31.68859 | -2.109952 | 0.00244321 | 0.09571386 | 2.131628e-13
20.7075 | 29.6693 | 31.77423 | 31.67608 | -2.104934 | 0.00244628 | 0.09570577 | 2.131628e-13
20.7175 | 29.6235 | 31.76171 | 31.66356 | -2.138211 | 0.002449355 | 0.09569931 | 2.131628e-13
20.7275 | 29.6207 | 31.74918 | 31.65104 | -2.128484 | 0.002452437 | 0.09569443 | 2.131628e-13
20.7375 | 29.6055 | 31.73665 | 31.6385 | -2.131151 | 0.002455525 | 0.09569112 | 2.167155e-13
20.7475 | 29.5382 | 31.72411 | 31.62597 | -2.185913 | 0.002458619 | 0.09568935 | 2.167155e-13
20.7575 | 29.5517 | 31.71157 | 31.61342 | -2.15987 | 0.002461719 | 0.09568908 | 2.167155e-13
20.7675 | 29.525 | 31.69902 | 31.60087 | -2.174023 | 0.002464825 | 0.09569031 | 2.167155e-13
20.7775 | 29.476 | 31.68647 | 31.58831 | -2.21047 | 0.002467938 | 0.09569299 | 2.167155e-13
20.7875 | 29.4852 | 31.67391 | 31.57574 | -2.188712 | 0.002471056 | 0.09569709 | 2.167155e-13
20.7975 | 29.4276 | 31.66135 | 31.56317 | -2.233749 | 0.002474181 | 0.09570261 | 2.167155e-13
20.8074 | 29.4334 | 31.64891 | 31.55072 | -2.215507 | 0.002477281 | 0.09570943 | 2.167155e-13
20.8174 | 29.3914 | 31.63633 | 31.53814 | -2.244934 | 0.002480417 | 0.09571767 | 2.167155e-13
20.8274 | 29.3724 | 31.62376 | 31.52555 | -2.251357 | 0.00248356 | 0.09572726 | 2.167155e-13
20.8374 | 29.3501 | 31.61117 | 31.51295 | -2.261074 | 0.00248671 | 0.09573816 | 2.167155e-13
20.8474 | 29.3285 | 31.59859 | 31.50035 | -2.270086 | 0.002489866 | 0.09575037 | 2.167155e-13
20.8574 | 29.3136 | 31.58599 | 31.48774 | -2.272393 | 0.002493028 | 0.09576382 | 2.167155e-13
20.8674 | 29.2874 | 31.5734 | 31.47512 | -2.285995 | 0.002496197 | 0.09577855 | 2.167155e-13
20.8774 | 29.2671 | 31.56079 | 31.4625 | -2.293693 | 0.002499371 | 0.09579451 | 2.167155e-13
20.8874 | 29.2645 | 31.54818 | 31.44987 | -2.283685 | 0.002502553 | 0.09581168 | 2.202682e-13
20.8974 | 29.2251 | 31.53557 | 31.43724 | -2.310472 | 0.00250574 | 0.09583005 | 2.202682e-13
20.9074 | 29.2053 | 31.52295 | 31.4246 | -2.317654 | 0.002508933 | 0.09584959 | 2.202682e-13
20.9174 | 29.1943 | 31.51033 | 31.41195 | -2.316031 | 0.002512134 | 0.09587028 | 2.202682e-13
20.9274 | 29.1844 | 31.4977 | 31.3993 | -2.313303 | 0.002515341 | 0.09589212 | 2.202682e-13
20.9374 | 29.1539 | 31.48507 | 31.38664 | -2.33117 | 0.002518554 | 0.09591507 | 2.202682e-13
20.9474 | 29.1414 | 31.47243 | 31.37397 | -2.331033 | 0.002521773 | 0.09593913 | 2.202682e-13
20.9574 | 29.1229 | 31.45979 | 31.3613 | -2.33689 | 0.002524999 | 0.09596427 | 2.202682e-13
20.9674 | 29.1246 | 31.44714 | 31.34862 | -2.322542 | 0.002528232 | 0.0959905 | 2.202682e-13
20.9774 | 29.096 | 31.43449 | 31.33594 | -2.338489 | 0.00253147 | 0.09601778 | 2.202682e-13
20.9874 | 29.0719 | 31.42183 | 31.32325 | -2.349932 | 0.002534716 | 0.0960461 | 2.202682e-13
20.9974 | 29.065 | 31.40917 | 31.31056 | -2.344169 | 0.002537968 | 0.09607545 | 2.202682e-13
21.0074 | 29.0331 | 31.3965 | 31.29785 | -2.363401 | 0.002541227 | 0.0961058 | 2.202682e-13
21.0174 | 29.0237 | 31.38383 | 31.28515 | -2.360129 | 0.002544492 | 0.09613714 | 2.202682e-13
21.0274 | 29.0049 | 31.37115 | 31.27243 | -2.366251 | 0.002547764 | 0.09616946623 | 2.202682e-13
21.0374 | 28.9861 | 31.35847 | 31.25972 | -2.372369 | 0.002551042 | 0.09620276 | 2.23821e-13
21.0474 | 28.9698 | 31.34578 | 31.24699 | -2.375982 | 0.002554328 | 0.09623702 | 2.23821e-13
21.0574 | 28.9567 | 31.33309 | 31.23426 | -2.376389 | 0.002557619 | 0.09627222 | 2.23821e-13
21.0674 | 28.952 | 31.32039 | 31.22152 | -2.368392 | 0.002560917 | 0.09630834 | 2.23821e-13
21.0774 | 28.906 | 31.30769 | 31.20878 | -2.40169 | 0.002564222 | 0.09634538 | 2.23821e-13
21.0874 | 28.8953 | 31.29498 | 31.19603 | -2.399683 | 0.002567534 | 0.09638332 | 2.23821e-13
21.0974 | 28.8896 | 31.28227 | 31.18328 | -2.392672 | 0.002570853 | 0.09642215 | 2.23821e-13
21.1074 | 28.8513 | 31.26955 | 31.17052 | -2.418255 | 0.002574178 | 0.09646185 | 2.23821e-13
21.1174 | 28.8482 | 31.25683 | 31.15775 | -2.408633 | 0.00257751 | 0.09650242 | 2.23821e-13
21.1274 | 28.8292 | 31.24411 | 31.14498 | -2.414907 | 0.002580849 | 0.09654386 | 2.23821e-13
21.1374 | 28.8111 | 31.23138 | 31.13221 | -2.420276 | 0.002584195 | 0.09658614 | 2.23821e-13
21.1474 | 28.7852 | 31.21864 | 31.11942 | -2.43344 | 0.002587547 | 0.09662926 | 2.23821e-13
21.1574 | 28.7615 | 31.2059 | 31.10664 | -2.444399 | 0.002590906 | 0.09667319 | 2.23821e-13
21.1674 | 28.7607 | 31.19315 | 31.09384 | -2.432454 | 0.002594272 | 0.09671794 | 2.23821e-13
21.1774 | 28.7317 | 31.1804 | 31.08104 | -2.448703 | 0.002597646 | 0.0967635 | 2.273737e-13
21.1874 | 28.6934 | 31.16765 | 31.06824 | -2.474248 | 0.002601025 | 0.09680983 | 2.273737e-13
21.1974 | 28.6688 | 31.15489 | 31.05543 | -2.486088 | 0.002604413 | 0.09685696 | 2.273737e-13
21.2074 | 28.6794 | 31.14212 | 31.04261 | -2.462724 | 0.002607806 | 0.09690486 | 2.273737e-13
21.2174 | 28.6475 | 31.12935 | 31.02979 | -2.481855 | 0.002611207 | 0.09695353 | 2.273737e-13
21.2274 | 28.6173 | 31.11658 | 31.01696 | -2.49928 | 0.002614615 | 0.09700295 | 2.273737e-13
21.2374 | 28.6131 | 31.1038 | 31.00413 | -2.490702 | 0.00261803 | 0.09705312 | 2.273737e-13
21.2474 | 28.5846 | 31.09102 | 30.99129 | -2.506418 | 0.002621451 | 0.09710403 | 2.273737e-13
21.2574 | 28.571 | 31.07823 | 30.97845 | -2.50723 | 0.002624881 | 0.09715566 | 2.273737e-13
21.2674 | 28.5397 | 31.06544 | 30.9656 | -2.525737 | 0.002628316 | 0.09720802 | 2.273737e-13
21.2774 | 28.5298 | 31.05264 | 30.95275 | -2.52284 | 0.002631759 | 0.09726108 | 2.273737e-13
21.2874 | 28.4849 | 31.03984 | 30.93989 | -2.554938 | 0.00263521 | 0.09731485 | 2.273737e-13
21.2974 | 28.4701 | 31.02703 | 30.92702 | -2.556931 | 0.002638667 | 0.09736932 | 2.273737e-13
21.3074 | 28.464 | 31.01422 | 30.91415 | -2.550219 | 0.002642132 | 0.09742448 | 2.309264e-13
21.3174 | 28.4452 | 31.0014 | 30.90128 | -2.556203 | 0.002645603 | 0.09748032 | 2.309264e-13
21.3274 | 28.4101 | 30.98858 | 30.8884 | -2.578483 | 0.002649082 | 0.09753683 | 2.309264e-13
21.3374 | 28.4067 | 30.97576 | 30.87551 | -2.569058 | 0.002652568 | 0.09759401 | 2.309264e-13
21.3474 | 28.3804 | 30.96293 | 30.86262 | -2.582528 | 0.002656061 | 0.09765184 | 2.309264e-13
21.3574 | 28.3513 | 30.95009 | 30.84972 | -2.598793 | 0.002659562 | 0.09771032 | 2.309264e-13
21.3674 | 28.3344 | 30.93725 | 30.83682 | -2.602855 | 0.00266307 | 0.09776945 | 2.309264e-13
21.3774 | 28.3003 | 30.92441 | 30.82392 | -2.624111 | 0.002666585 | 0.09782923 | 2.309264e-13
21.3874 | 28.2968 | 30.91156 | 30.811 | -2.614763 | 0.002670107 | 0.09788964 | 2.309264e-13
21.3973 | 28.2772 | 30.89884 | 30.79822 | -2.62164 | 0.002673602 | 0.09795006 | 2.309264e-13
21.4073 | 28.2462 | 30.88598 | 30.78529 | -2.639783 | 0.002677139 | 0.09801171 | 2.309264e-13
21.4173 | 28.2269 | 30.87312 | 30.77237 | -2.646222 | 0.002680683 | 0.09807397 | 2.309264e-13
21.4273 | 28.2302 | 30.86026 | 30.75943 | -2.630056 | 0.002684235 | 0.09813684 | 2.309264e-13
21.4373 | 28.1839 | 30.84739 | 30.7465 | -2.663486 | 0.002687794 | 0.0982003 | 2.344791e-13
21.4473 | 28.1756 | 30.83451 | 30.73356 | -2.658911 | 0.002691361 | 0.09826437 | 2.344791e-13
21.4573 | 28.1503 | 30.82163 | 30.72061 | -2.671332 | 0.002694935 | 0.09832902 | 2.344791e-13
21.4673 | 28.1403 | 30.80875 | 30.70766 | -2.668449 | 0.002698517 | 0.09839425 | 2.344791e-13
21.4773 | 28.1155 | 30.79586 | 30.6947 | -2.680361 | 0.002702106 | 0.09846007 | 2.344791e-13
21.4873 | 28.0865 | 30.78297 | 30.68174 | -2.696469 | 0.002705703 | 0.09852646 | 2.344791e-13
21.4973 | 28.0907 | 30.77007 | 30.66877 | -2.679373 | 0.002709307 | 0.09859341 | 2.344791e-13
21.5073 | 28.0692 | 30.75717 | 30.6558 | -2.687972 | 0.002712919 | 0.09866094 | 2.344791e-13
21.5173 | 28.0509 | 30.74427 | 30.64282 | -2.693367 | 0.002716539 | 0.09872901 | 2.344791e-13
21.5273 | 28.0254 | 30.73136 | 30.62984 | -2.705958 | 0.002720166 | 0.09879765 | 2.344791e-13
21.5373 | 27.9919 | 30.71844 | 30.61685 | -2.726544 | 0.002723801 | 0.09886683 | 2.344791e-13
21.5473 | 27.9905 | 30.70553 | 30.60386 | -2.715026 | 0.002727443 | 0.09893656 | 2.344791e-13
21.5573 | 27.9663 | 30.6926 | 30.59087 | -2.726304 | 0.002731094 | 0.09900682 | 2.344791e-13
21.5673 | 27.9262 | 30.67968 | 30.57787 | -2.753478 | 0.002734752 | 0.09907762 | 2.380318e-13
21.5773 | 27.9139 | 30.66675 | 30.56486 | -2.752847 | 0.002738417 | 0.09914894 | 2.380318e-13
21.5873 | 27.9235 | 30.65381 | 30.55185 | -2.730313 | 0.002742091 | 0.0992208 | 2.380318e-13
21.5973 | 27.8744 | 30.64087 | 30.53883 | -2.766474 | 0.002745772 | 0.09929317 | 2.380318e-13
21.6073 | 27.8601 | 30.62793 | 30.52582 | -2.767831 | 0.002749461 | 0.09936607 | 2.380318e-13
21.6173 | 27.8469 | 30.61498 | 30.51279 | -2.768083 | 0.002753158 | 0.09943947 | 2.380318e-13
21.6273 | 27.8141 | 30.60203 | 30.49976 | -2.787932 | 0.002756863 | 0.09951338 | 2.380318e-13
21.6373 | 27.8111 | 30.58908 | 30.48673 | -2.777977 | 0.002760575 | 0.09958781 | 2.380318e-13
21.6473 | 27.7662 | 30.57612 | 30.47369 | -2.809917 | 0.002764296 | 0.09966272 | 2.380318e-13
21.6573 | 27.7443 | 30.56315 | 30.46065 | -2.818853 | 0.002768025 | 0.09973813 | 2.380318e-13
21.6673 | 27.7381 | 30.55019 | 30.4476 | -2.812086 | 0.002771761 | 0.09981405 | 2.380318e-13
21.6773 | 27.7285 | 30.53721 | 30.43455 | -2.808714 | 0.002775506 | 0.09989045 | 2.380318e-13
21.6873 | 27.6896 | 30.52424 | 30.42149 | -2.834638 | 0.002779258 | 0.09996734 | 2.415845e-13
21.6973 | 27.701 | 30.51126 | 30.40843 | -2.810258 | 0.002783019 | 0.1000447 | 2.415845e-13
21.7073 | 27.6644 | 30.49827 | 30.39537 | -2.833875 | 0.002786787 | 0.1001226 | 2.415845e-13
21.7173 | 27.6433 | 30.48529 | 30.3823 | -2.841987 | 0.002790564 | 0.1002009 | 2.415845e-13
21.7273 | 27.6188 | 30.4723 | 30.36922 | -2.853495 | 0.002794349 | 0.1002797 | 2.415845e-13
21.7373 | 27.6056 | 30.4593 | 30.35614 | -2.853699 | 0.002798142 | 0.1003589 | 2.415845e-13
21.7473 | 27.5722 | 30.4463 | 30.34306 | -2.8741 | 0.002801943 | 0.1004387 | 2.415845e-13
21.7573 | 27.5556 | 30.4333 | 30.32997 | -2.877696 | 0.002805752 | 0.1005189 | 2.415845e-13
21.7673 | 27.5557 | 30.42029 | 30.31688 | -2.864589 | 0.002809569 | 0.1005995 | 2.415845e-13
21.7773 | 27.5327 | 30.40728 | 30.30378 | -2.874578 | 0.002813395 | 0.1006806 | 2.415845e-13
21.7873 | 27.5295 | 30.39426 | 30.29068 | -2.864763 | 0.002817229 | 0.1007622 | 2.415845e-13
21.7973 | 27.5025 | 30.38124 | 30.27758 | -2.878744 | 0.002821071 | 0.1008442 | 2.415845e-13
21.8073 | 27.4903 | 30.36822 | 30.26447 | -2.877921 | 0.002824922 | 0.1009267 | 2.451372e-13
21.8173 | 27.484 | 30.35519 | 30.25136 | -2.871194 | 0.002828781 | 0.1010096 | 2.451372e-13
21.8273 | 27.4407 | 30.34216 | 30.23824 | -2.901464 | 0.002832648 | 0.1010929 | 2.451372e-13
21.8373 | 27.4426 | 30.32913 | 30.22512 | -2.88653 | 0.002836524 | 0.1011767 | 2.451372e-13
21.8473 | 27.4303 | 30.31609 | 30.21199 | -2.885792 | 0.002840408 | 0.101261 | 2.451372e-13
21.8573 | 27.4098 | 30.30305 | 30.19886 | -2.89325 | 0.0028443 | 0.1013456 | 2.451372e-13
21.8673 | 27.3934 | 30.29 | 30.18573 | -2.896605 | 0.002848201 | 0.1014307 | 2.451372e-13
21.8773 | 27.3937 | 30.27696 | 30.17259 | -2.883256 | 0.002852111 | 0.1015163 | 2.451372e-13
21.8873 | 27.3802 | 30.2639 | 30.15944 | -2.883703 | 0.002856028 | 0.1016022 | 2.451372e-13
21.8973 | 27.367 | 30.25085 | 30.1463 | -2.883847 | 0.002859955 | 0.1016886 | 2.451372e-13
21.9073 | 27.3453 | 30.23779 | 30.13315 | -2.892487 | 0.00286389 | 0.1017754 | 2.451372e-13
21.9173 | 27.3404 | 30.22472 | 30.11999 | -2.884323 | 0.002867834 | 0.1018626 | 2.4869e-13
21.9273 | 27.323 | 30.21166 | 30.10683 | -2.888656 | 0.002871786 | 0.1019503 | 2.4869e-13
21.9373 | 27.3111 | 30.19858 | 30.09367 | -2.887485 | 0.002875747 | 0.1020383 | 2.4869e-13
21.9473 | 27.2906 | 30.18551 | 30.0805 | -2.89491 | 0.002879717 | 0.1021268 | 2.4869e-13
21.9573 | 27.2811 | 30.17243 | 30.06733 | -2.891332 | 0.002883695 | 0.1022157 | 2.4869e-13
21.9673 | 27.2813 | 30.15935 | 30.05416 | -2.878051 | 0.002887682 | 0.102305 | 2.4869e-13
21.9772 | 27.2588 | 30.1464 | 30.04111 | -2.887597 | 0.002891638 | 0.1023938 | 2.4869e-13
21.9872 | 27.2409 | 30.13331 | 30.02793 | -2.892408 | 0.002895642 | 0.1024839 | 2.4869e-13
21.9972 | 27.2408 | 30.12022 | 30.01474 | -2.879416 | 0.002899656 | 0.1025744 | 2.4869e-13
22.0072 | 27.2235 | 30.10712 | 30.00155 | -2.883621 | 0.002903678 | 0.1026653 | 2.4869e-13
22.0172 | 27.1992 | 30.09402 | 29.98836 | -2.894822 | 0.002907709 | 0.1027566 | 2.4869e-13
22.0272 | 27.1773 | 30.08092 | 29.97516 | -2.903619 | 0.002911749 | 0.1028483 | 2.522427e-13
22.0372 | 27.1773 | 30.06781 | 29.96196 | -2.890513 | 0.002915798 | 0.1029404 | 2.522427e-13
22.0472 | 27.166 | 30.0547 | 29.94875 | -2.888704 | 0.002919856 | 0.1030329 | 2.522427e-13
22.0572 | 27.1371 | 30.04159 | 29.93554 | -2.904492 | 0.002923923 | 0.1031258 | 2.522427e-13
22.0672 | 27.1424 | 30.02848 | 29.92233 | -2.886076 | 0.002927998 | 0.1032191 | 2.522427e-13
22.0772 | 27.1414 | 30.01536 | 29.90911 | -2.873957 | 0.002932083 | 0.1033127 | 2.522427e-13
22.0872 | 27.106 | 30.00223 | 29.89589 | -2.896234 | 0.002936177 | 0.1034068 | 2.522427e-13
22.0972 | 27.0859 | 29.98911 | 29.88267 | -2.903208 | 0.00294028 | 0.1035012 | 2.522427e-13
22.1072 | 27.0777 | 29.97598 | 29.86944 | -2.898279 | 0.002944392 | 0.1035961 | 2.522427e-13
22.1172 | 27.0772 | 29.96285 | 29.85621 | -2.885646 | 0.002948514 | 0.1036913 | 2.522427e-13
22.1272 | 27.0439 | 29.94971 | 29.84297 | -2.905811 | 0.002952645 | 0.1037869 | 2.522427e-13
22.1372 | 27.0385 | 29.93657 | 29.82973 | -2.898072 | 0.002956784 | 0.1038828 | 2.557954e-13
22.1472 | 27.0323 | 29.92343 | 29.81649 | -2.89113 | 0.002960933 | 0.1039792 | 2.557954e-13
22.1572 | 27.0426 | 29.91028 | 29.80324 | -2.867684 | 0.002965091 | 0.1040759 | 2.557954e-13
22.1672 | 27.0115 | 29.89714 | 29.78999 | -2.885636 | 0.002969259 | 0.104173 | 2.557954e-13
22.1772 | 26.9731 | 29.88398 | 29.77674 | -2.910884 | 0.002973436 | 0.1042705 | 2.557954e-13
22.1872 | 26.9702 | 29.87083 | 29.76348 | -2.900629 | 0.002977622 | 0.1043684 | 2.557954e-13
22.1972 | 26.9875 | 29.85767 | 29.75022 | -2.870171 | 0.002981818 | 0.1044666 | 2.557954e-13
22.2072 | 26.9456 | 29.84451 | 29.73696 | -2.89891 | 0.002986023 | 0.1045652 | 2.557954e-13
22.2172 | 26.9188 | 29.83135 | 29.72369 | -2.912546 | 0.002990238 | 0.1046642 | 2.557954e-13
22.2272 | 26.9411 | 29.81818 | 29.71042 | -2.877079 | 0.002994462 | 0.1047635 | 2.557954e-13
22.2372 | 26.9199 | 29.80501 | 29.69715 | -2.885109 | 0.002998695 | 0.1048632 | 2.557954e-13
22.2472 | 26.9115 | 29.79184 | 29.68387 | -2.880335 | 0.003002938 | 0.1049633 | 2.593481e-13
22.2572 | 26.8911 | 29.77866 | 29.67059 | -2.887559 | 0.003007191 | 0.1050638 | 2.593481e-13
22.2672 | 26.8875 | 29.76548 | 29.6573 | -2.87798 | 0.003011454 | 0.1051646 | 2.593481e-13
22.2772 | 26.8673 | 29.7523 | 29.64402 | -2.884997 | 0.003015725 | 0.1052657 | 2.593481e-13
22.2872 | 26.8459 | 29.73911 | 29.63072 | -2.893212 | 0.003020007 | 0.1053672 | 2.593481e-13
22.2972 | 26.8286 | 29.72592 | 29.61743 | -2.897324 | 0.003024298 | 0.1054691 | 2.593481e-13
22.3072 | 26.8205 | 29.71273 | 29.60413 | -2.892233 | 0.0030286 | 0.1055714 | 2.593481e-13
22.3172 | 26.8169 | 29.69954 | 29.59083 | -2.882639 | 0.00303291 | 0.105674 | 2.593481e-13
22.3272 | 26.7969 | 29.68634 | 29.57753 | -2.889442 | 0.003037231 | 0.105777 | 2.593481e-13
22.3372 | 26.79 | 29.67314 | 29.56422 | -2.883142 | 0.003041561 | 0.1058803 | 2.593481e-13
22.3472 | 26.7809 | 29.65994 | 29.55091 | -2.879039 | 0.003045902 | 0.105984 | 2.629008e-13
22.3572 | 26.7625 | 29.64673 | 29.5376 | -2.884234 | 0.003050252 | 0.106088 | 2.629008e-13
22.3672 | 26.7489 | 29.63353 | 29.52428 | -2.884626 | 0.003054612 | 0.1061924 | 2.629008e-13
22.3772 | 26.7229 | 29.62031 | 29.51096 | -2.897415 | 0.003058982 | 0.1062972 | 2.629008e-13
22.3872 | 26.7276 | 29.6071 | 29.49764 | -2.879501 | 0.003063363 | 0.1064023 | 2.629008e-13
22.3972 | 26.6994 | 29.59388 | 29.48431 | -2.894484 | 0.003067753 | 0.1065077 | 2.629008e-13
22.4072 | 26.6843 | 29.58066 | 29.47098 | -2.896365 | 0.003072153 | 0.1066136 | 2.629008e-13
22.4172 | 26.683 | 29.56744 | 29.45765 | -2.884443 | 0.003076563 | 0.1067197 | 2.629008e-13
22.4272 | 26.6586 | 29.55422 | 29.44431 | -2.895618 | 0.003080984 | 0.1068262 | 2.629008e-13
22.4372 | 26.6614 | 29.54099 | 29.43097 | -2.87959 | 0.003085414 | 0.1069331 | 2.629008e-13
22.4472 | 26.6502 | 29.52776 | 29.41763 | -2.87756 | 0.003089855 | 0.1070403 | 2.664535e-13
22.4572 | 26.6294 | 29.51453 | 29.40429 | -2.885128 | 0.003094306 | 0.1071478 | 2.664535e-13
22.4672 | 26.6 | 29.50129 | 29.39094 | -2.901292 | 0.003098768 | 0.1072557 | 2.664535e-13
22.4772 | 26.6 | 29.48805 | 29.37759 | -2.888054 | 0.003103239 | 0.107364 | 2.664535e-13
22.4872 | 26.5598 | 29.47481 | 29.36423 | -2.915013 | 0.003107721 | 0.1074726 | 2.664535e-13
22.4972 | 26.5725 | 29.46157 | 29.35088 | -2.88907 | 0.003112214 | 0.1075815 | 2.664535e-13
22.5072 | 26.5529 | 29.44832 | 29.33752 | -2.895425 | 0.003116716 | 0.1076908 | 2.664535e-13
22.5172 | 26.5408 | 29.43508 | 29.32415 | -2.894276 | 0.00312123 | 0.1078005 | 2.664535e-13
22.5272 | 26.5148 | 29.42183 | 29.31079 | -2.907025 | 0.003125753 | 0.1079104 | 2.664535e-13
22.5372 | 26.5312 | 29.40857 | 29.29742 | -2.877372 | 0.003130287 | 0.1080208 | 2.664535e-13
22.5472 | 26.4732 | 29.39532 | 29.28405 | -2.922116 | 0.003134832 | 0.1081314 | 2.700062e-13
22.5572 | 26.4803 | 29.38206 | 29.27068 | -2.901758 | 0.003139387 | 0.1082424 | 2.700062e-13
22.5671 | 26.4795 | 29.36893 | 29.25743 | -2.88943 | 0.003143907 | 0.1083527 | 2.700062e-13
22.5771 | 26.4417 | 29.35567 | 29.24405 | -2.913967 | 0.003148484 | 0.1084644 | 2.700062e-13
22.5871 | 26.4235 | 29.3424 | 29.23067 | -2.918901 | 0.003153071 | 0.1085764 | 2.700062e-13
22.5971 | 26.4202 | 29.32913 | 29.21729 | -2.908933 | 0.003157669 | 0.1086888 | 2.700062e-13
22.6071 | 26.423 | 29.31586 | 29.2039 | -2.892863 | 0.003162278 | 0.1088015 | 2.700062e-13
22.6171 | 26.3951 | 29.30259 | 29.19051 | -2.90749 | 0.003166897 | 0.1089145 | 2.700062e-13
22.6271 | 26.3892 | 29.28932 | 29.17712 | -2.900115 | 0.003171527 | 0.1090279 | 2.700062e-13
22.6371 | 26.3724 | 29.27604 | 29.16372 | -2.903638 | 0.003176168 | 0.1091417 | 2.700062e-13
22.6471 | 26.3653 | 29.26276 | 29.15032 | -2.897458 | 0.00318082 | 0.1092557 | 2.73559e-13
22.6571 | 26.3442 | 29.24948 | 29.13692 | -2.905276 | 0.003185484 | 0.1093702 | 2.73559e-13
22.6671 | 26.3295 | 29.23619 | 29.12352 | -2.906692 | 0.003190157 | 0.1094849 | 2.73559e-13
22.6771 | 26.3076 | 29.22291 | 29.11011 | -2.915306 | 0.003194842 | 0.1096 | 2.73559e-13
22.6871 | 26.3205 | 29.20962 | 29.0967 | -2.889117 | 0.003199538 | 0.1097154 | 2.73559e-13
22.6971 | 26.307 | 29.19633 | 29.08329 | -2.889326 | 0.003204246 | 0.1098312 | 2.73559e-13
22.7071 | 26.3009 | 29.18303 | 29.06988 | -2.882133 | 0.003208964 | 0.1099473 | 2.73559e-13
22.7171 | 26.2829 | 29.16974 | 29.05646 | -2.886838 | 0.003213693 | 0.1100637 | 2.73559e-13
22.7271 | 26.2797 | 29.15644 | 29.04304 | -2.87674 | 0.003218434 | 0.1101805 | 2.73559e-13
22.7371 | 26.2809 | 29.14314 | 29.02962 | -2.862241 | 0.003223186 | 0.1102976 | 2.771117e-13
22.7471 | 26.2499 | 29.12984 | 29.0162 | -2.879939 | 0.003227949 | 0.1104151 | 2.771117e-13
22.7571 | 26.2437 | 29.11654 | 29.00277 | -2.872835 | 0.003232724 | 0.1105329 | 2.771117e-13
22.7671 | 26.2633 | 29.10323 | 28.98934 | -2.83993 | 0.003237509 | 0.110651 | 2.771117e-13
22.7771 | 26.2413 | 29.08992 | 28.97591 | -2.848622 | 0.003242307 | 0.1107694 | 2.771117e-13
22.7871 | 26.2453 | 29.07661 | 28.96248 | -2.831312 | 0.003247115 | 0.1108882 | 2.771117e-13
22.7971 | 26.2722 | 29.0633 | 28.94904 | -2.7911 | 0.003251936 | 0.1110074 | 2.771117e-13
22.8071 | 26.2564 | 29.04999 | 28.9356 | -2.793586 | 0.003256767 | 0.1111268 | 2.771117e-13
22.8171 | 26.249 | 29.03667 | 28.92216 | -2.78767 | 0.003261611 | 0.1112467 | 2.771117e-13
22.8271 | 26.2725 | 29.02335 | 28.90872 | -2.750852 | 0.003266466 | 0.1113668 | 2.806644e-13
22.8371 | 26.2723 | 29.01003 | 28.89527 | -2.737732 | 0.003271332 | 0.1114873 | 2.806644e-13
22.8471 | 26.2935 | 28.99671 | 28.88183 | -2.70321 | 0.003276211 | 0.1116081 | 2.806644e-13
22.8571 | 26.3063 | 28.98339 | 28.86838 | -2.677086 | 0.003281101 | 0.1117292 | 2.806644e-13
22.8671 | 26.3322 | 28.97006 | 28.85492 | -2.63786 | 0.003286003 | 0.1118507 | 2.806644e-13
22.8771 | 26.362 | 28.95673 | 28.84147 | -2.594733 | 0.003290916 | 0.1119725 | 2.806644e-13
22.8871 | 26.3912 | 28.9434 | 28.82801 | -2.552203 | 0.003295842 | 0.1120947 | 2.806644e-13
22.8971 | 26.4313 | 28.93007 | 28.81455 | -2.498772 | 0.003300779 | 0.1122172 | 2.806644e-13
22.9071 | 26.4567 | 28.91674 | 28.80109 | -2.460039 | 0.003305729 | 0.11234 | 2.806644e-13
22.9171 | 26.5027 | 28.9034 | 28.78763 | -2.400704 | 0.00331069 | 0.1124632 | 2.842171e-13
22.9271 | 26.5531 | 28.89007 | 28.77416 | -2.336967 | 0.003315663 | 0.1125867 | 2.842171e-13
22.9371 | 26.593 | 28.87673 | 28.7607 | -2.283728 | 0.003320648 | 0.1127105 | 2.842171e-13
22.9471 | 26.6625 | 28.86339 | 28.74723 | -2.200888 | 0.003325646 | 0.1128347 | 2.842171e-13
22.9571 | 26.7449 | 28.85005 | 28.73376 | -2.105146 | 0.003330656 | 0.1129592 | 2.842171e-13
22.9671 | 26.8108 | 28.8367 | 28.72028 | -2.025902 | 0.003335678 | 0.113084 | 2.842171e-13
22.9771 | 26.8807 | 28.82336 | 28.70681 | -1.942657 | 0.003340712 | 0.1132092 | 2.842171e-13
22.9871 | 26.9876 | 28.81001 | 28.69333 | -1.82241 | 0.003345758 | 0.1133347 | 2.842171e-13
22.9971 | 27.0883 | 28.79666 | 28.67985 | -1.708361 | 0.003350817 | 0.1134606 | 2.842171e-13
23.0071 | 27.1757 | 28.78331 | 28.66637 | -1.60761 | 0.003355888 | 0.1135867 | 2.877698e-13
23.0171 | 27.2665 | 28.76996 | 28.65288 | -1.503458 | 0.003360971 | 0.1137133 | 2.877698e-13
23.0271 | 27.3803 | 28.7566 | 28.6394 | -1.376305 | 0.003366067 | 0.1138401 | 2.877698e-13
23.0371 | 27.5094 | 28.74325 | 28.62591 | -1.233849 | 0.003371176 | 0.1139673 | 2.877698e-13
23.0471 | 27.6362 | 28.72989 | 28.61242 | -1.093692 | 0.003376297 | 0.1140948 | 2.877698e-13
23.0571 | 27.7614 | 28.71653 | 28.59893 | -0.9551339 | 0.00338143 | 0.1142227 | 2.877698e-13
23.0671 | 27.8828 | 28.70317 | 28.58544 | -0.8203739 | 0.003386577 | 0.1143509 | 2.877698e-13
23.0771 | 28.0487 | 28.68981 | 28.57194 | -0.6411124 | 0.003391736 | 0.1144795 | 2.877698e-13
23.0871 | 28.1857 | 28.67645 | 28.55844 | -0.4907494 | 0.003396907 | 0.1146083 | 2.877698e-13
23.0971 | 28.3469 | 28.66308 | 28.54495 | -0.3161848 | 0.003402092 | 0.1147376 | 2.913225e-13
23.1071 | 28.4983 | 28.64972 | 28.53144 | -0.1514188 | 0.003407289 | 0.1148671 | 2.913225e-13
23.1171 | 28.649 | 28.63635 | 28.51794 | 0.01264865 | 0.0034125 | 0.114997 | 2.913225e-13
23.1271 | 28.8256 | 28.62298 | 28.50444 | 0.2026176 | 0.003417723 | 0.1151272 | 2.913225e-13
23.1371 | 28.9978 | 28.60961 | 28.49093 | 0.3881879 | 0.003422959 | 0.1152578 | 2.913225e-13
23.147 | 29.1517 | 28.59637 | 28.47756 | 0.5553259 | 0.003428155 | 0.1153874 | 2.913225e-13
23.157 | 29.3374 | 28.583 | 28.46405 | 0.754399 | 0.003433418 | 0.1155187 | 2.913225e-13
23.167 | 29.5255 | 28.56963 | 28.45054 | 0.9558734 | 0.003438692 | 0.1156502 | 2.913225e-13
23.177 | 29.6898 | 28.55625 | 28.43702 | 1.133549 | 0.003443981 | 0.1157821 | 2.948752e-13
23.187 | 29.8597 | 28.54287 | 28.42351 | 1.316826 | 0.003449282 | 0.1159144 | 2.948752e-13
23.197 | 30.0661 | 28.5295 | 28.40999 | 1.536605 | 0.003454597 | 0.116047 | 2.948752e-13
23.207 | 30.2365 | 28.51612 | 28.39648 | 1.720385 | 0.003459925 | 0.11618 | 2.948752e-13
23.217 | 30.4027 | 28.50273 | 28.38296 | 1.899966 | 0.003465267 | 0.1163132 | 2.948752e-13
23.227 | 30.6061 | 28.48935 | 28.36943 | 2.116748 | 0.003470622 | 0.1164469 | 2.948752e-13
23.237 | 30.7722 | 28.47597 | 28.35591 | 2.296231 | 0.00347599 | 0.1165808 | 2.948752e-13
23.247 | 30.9612 | 28.46258 | 28.34239 | 2.498616 | 0.003481372 | 0.1167152 | 2.948752e-13
23.257 | 31.1547 | 28.4492 | 28.32886 | 2.705502 | 0.003486767 | 0.1168498 | 2.948752e-13
23.267 | 31.3233 | 28.43581 | 28.31533 | 2.887489 | 0.003492176 | 0.1169848 | 2.984279e-13
23.277 | 31.5259 | 28.42242 | 28.3018 | 3.103478 | 0.003497599 | 0.1171201 | 2.984279e-13
23.287 | 31.6838 | 28.40903 | 28.28827 | 3.274767 | 0.003503035 | 0.1172558 | 2.984279e-13
23.297 | 31.8557 | 28.39564 | 28.27474 | 3.460058 | 0.003508486 | 0.1173918 | 2.984279e-13
23.307 | 32.0506 | 28.38225 | 28.26121 | 3.668349 | 0.00351395 | 0.1175282 | 2.984279e-13
23.317 | 32.2282 | 28.36886 | 28.24767 | 3.859342 | 0.003519427 | 0.1176649 | 2.984279e-13
23.327 | 32.4033 | 28.35546 | 28.23414 | 4.047836 | 0.003524919 | 0.117802 | 2.984279e-13
23.337 | 32.5662 | 28.34207 | 28.2206 | 4.224131 | 0.003530425 | 0.1179394 | 2.984279e-13
23.347 | 32.7655 | 28.32867 | 28.20706 | 4.436827 | 0.003535945 | 0.1180771 | 3.019807e-13
23.357 | 32.9198 | 28.31528 | 28.19352 | 4.604524 | 0.003541479 | 0.1182152 | 3.019807e-13
23.367 | 33.0919 | 28.30188 | 28.17998 | 4.790022 | 0.003547026 | 0.1183537 | 3.019807e-13
23.377 | 33.2821 | 28.28848 | 28.16643 | 4.993621 | 0.003552589 | 0.1184924 | 3.019807e-13
23.387 | 33.4473 | 28.27508 | 28.15289 | 5.172221 | 0.003558165 | 0.1186316 | 3.019807e-13
23.397 | 33.6334 | 28.26168 | 28.13934 | 5.371722 | 0.003563756 | 0.1187711 | 3.019807e-13
23.407 | 33.8298 | 28.24828 | 28.1258 | 5.581524 | 0.003569361 | 0.1189109 | 3.019807e-13
23.417 | 33.9764 | 28.23487 | 28.11225 | 5.741527 | 0.003574981 | 0.1190511 | 3.019807e-13
23.427 | 34.1914 | 28.22147 | 28.0987 | 5.969931 | 0.003580614 | 0.1191916 | 3.055334e-13
23.437 | 34.364 | 28.20806 | 28.08515 | 6.155935 | 0.003586263 | 0.1193325 | 3.055334e-13
23.447 | 34.554 | 28.19466 | 28.07159 | 6.359341 | 0.003591926 | 0.1194737 | 3.055334e-13
23.457 | 34.7608 | 28.18125 | 28.05804 | 6.579547 | 0.003597604 | 0.1196153 | 3.055334e-13
23.467 | 34.9409 | 28.16785 | 28.04448 | 6.773055 | 0.003603296 | 0.1197572 | 3.055334e-13
23.477 | 35.1572 | 28.15444 | 28.03093 | 7.002763 | 0.003609003 | 0.1198995 | 3.055334e-13
23.487 | 35.3661 | 28.14103 | 28.01737 | 7.225071 | 0.003614725 | 0.1200422 | 3.055334e-13
23.497 | 35.5653 | 28.12762 | 28.00381 | 7.437681 | 0.003620462 | 0.1201851 | 3.055334e-13
23.507 | 35.7498 | 28.11421 | 27.99025 | 7.635591 | 0.003626213 | 0.1203285 | 3.090861e-13
23.517 | 35.9741 | 28.1008 | 27.97669 | 7.873303 | 0.00363198 | 0.1204722 | 3.090861e-13
23.527 | 36.2162 | 28.08739 | 27.96313 | 8.128815 | 0.003637762 | 0.1206162 | 3.090861e-13
23.537 | 36.3995 | 28.07397 | 27.94957 | 8.325527 | 0.003643558 | 0.1207606 | 3.090861e-13
23.547 | 36.6279 | 28.06056 | 27.936 | 8.56734 | 0.003649371 | 0.1209054 | 3.090861e-13
23.557 | 36.8209 | 28.04715 | 27.92244 | 8.773754 | 0.003655198 | 0.1210505 | 3.090861e-13
23.567 | 37.0751 | 28.03373 | 27.90887 | 9.041369 | 0.00366104 | 0.121196 | 3.090861e-13
23.577 | 37.2709 | 28.02032 | 27.89531 | 9.250584 | 0.003666897 | 0.1213418 | 3.126388e-13
23.587 | 37.4682 | 28.0069 | 27.88174 | 9.4613 | 0.003672771 | 0.121488 | 3.126388e-13
23.597 | 37.6501 | 27.99348 | 27.86817 | 9.656617 | 0.003678659 | 0.1216345 | 3.126388e-13
23.607 | 37.8719 | 27.98007 | 27.8546 | 9.891834 | 0.003684563 | 0.1217814 | 3.126388e-13
23.617 | 38.0551 | 27.96665 | 27.84103 | 10.08845 | 0.003690483 | 0.1219287 | 3.126388e-13
23.627 | 38.2405 | 27.95323 | 27.82746 | 10.28727 | 0.003696419 | 0.1220763 | 3.126388e-13
23.637 | 38.4115 | 27.93981 | 27.81388 | 10.47169 | 0.003702369 | 0.1222243 | 3.126388e-13
23.647 | 38.5835 | 27.92639 | 27.80031 | 10.65711 | 0.003708336 | 0.1223726 | 3.126388e-13
23.657 | 38.6993 | 27.91297 | 27.78674 | 10.78633 | 0.003714319 | 0.1225214 | 3.161915e-13
23.667 | 38.8429 | 27.89955 | 27.77316 | 10.94335 | 0.003720317 | 0.1226704 | 3.161915e-13
23.677 | 38.9716 | 27.88613 | 27.75958 | 11.08547 | 0.003726332 | 0.1228199 | 3.161915e-13
23.687 | 39.0782 | 27.87271 | 27.74601 | 11.20549 | 0.003732362 | 0.1229697 | 3.161915e-13
23.697 | 39.1476 | 27.85929 | 27.73243 | 11.28831 | 0.003738409 | 0.1231198 | 3.161915e-13
23.707 | 39.2272 | 27.84587 | 27.71885 | 11.38133 | 0.003744471 | 0.1232704 | 3.161915e-13
23.717 | 39.2744 | 27.83244 | 27.70527 | 11.44196 | 0.00375055 | 0.1234213 | 3.161915e-13
23.727 | 39.2968 | 27.81902 | 27.69169 | 11.47778 | 0.003756646 | 0.1235725 | 3.197442e-13
23.7369 | 39.279 | 27.80573 | 27.67825 | 11.47327 | 0.003762695 | 0.1237226 | 3.197442e-13
23.7469 | 39.2576 | 27.79231 | 27.66466 | 11.46529 | 0.003768824 | 0.1238746 | 3.197442e-13
23.7569 | 39.2012 | 27.77888 | 27.65108 | 11.42232 | 0.003774967 | 0.124027 | 3.197442e-13
23.7669 | 39.16 | 27.76546 | 27.6375 | 11.39454 | 0.003781129 | 0.1241797 | 3.197442e-13
23.7769 | 39.0659 | 27.75204 | 27.62391 | 11.31386 | 0.003787306 | 0.1243328 | 3.197442e-13
23.7869 | 38.9316 | 27.73861 | 27.61033 | 11.19299 | 0.0037935 | 0.1244863 | 3.197442e-13
23.7969 | 38.7945 | 27.72519 | 27.59675 | 11.06931 | 0.00379971 | 0.1246401 | 3.197442e-13
23.8069 | 38.6374 | 27.71176 | 27.58316 | 10.92564 | 0.003805938 | 0.1247944 | 3.232969e-13
23.8169 | 38.4492 | 27.69833 | 27.56957 | 10.75087 | 0.003812183 | 0.124949 | 3.232969e-13
23.8269 | 38.2424 | 27.68491 | 27.55599 | 10.55749 | 0.003818444 | 0.1251039 | 3.232969e-13
23.8369 | 37.988 | 27.67148 | 27.5424 | 10.31652 | 0.003824723 | 0.1252593 | 3.232969e-13
23.8469 | 37.7447 | 27.65806 | 27.52881 | 10.08664 | 0.003831018 | 0.125415 | 3.232969e-13
23.8569 | 37.4593 | 27.64463 | 27.51522 | 9.81467 | 0.003837331 | 0.1255711 | 3.232969e-13
23.8669 | 37.1593 | 27.6312 | 27.50163 | 9.528097 | 0.003843661 | 0.1257276 | 3.232969e-13
23.8769 | 36.8265 | 27.61778 | 27.48804 | 9.208724 | 0.003850008 | 0.1258844 | 3.268497e-13
23.8869 | 36.508 | 27.60435 | 27.47445 | 8.90365 | 0.003856373 | 0.1260416 | 3.268497e-13
23.8969 | 36.1662 | 27.59092 | 27.46086 | 8.575277 | 0.003862755 | 0.1261992 | 3.268497e-13
23.9069 | 35.7979 | 27.5775 | 27.44727 | 8.220404 | 0.003869155 | 0.1263572 | 3.268497e-13
23.9169 | 35.4133 | 27.56407 | 27.43368 | 7.849231 | 0.003875572 | 0.1265156 | 3.268497e-13
23.9269 | 35.0242 | 27.55064 | 27.42009 | 7.473558 | 0.003882007 | 0.1266743 | 3.268497e-13
23.9369 | 34.5932 | 27.53721 | 27.40649 | 7.055986 | 0.003888459 | 0.1268335 | 3.268497e-13
23.9469 | 34.2389 | 27.52379 | 27.3929 | 6.715113 | 0.00389493 | 0.126993 | 3.304024e-13
23.9569 | 33.8108 | 27.51036 | 27.37931 | 6.30044 | 0.003901418 | 0.1271529 | 3.304024e-13
23.9669 | 33.3956 | 27.49693 | 27.36571 | 5.898667 | 0.003907924 | 0.1273132 | 3.304024e-13
23.9769 | 32.9596 | 27.48351 | 27.35212 | 5.476094 | 0.003914449 | 0.1274739 | 3.304024e-13
23.9869 | 32.5432 | 27.47008 | 27.33852 | 5.073121 | 0.003920991 | 0.1276349 | 3.304024e-13
23.9969 | 32.152 | 27.45665 | 27.32493 | 4.695348 | 0.003927552 | 0.1277964 | 3.304024e-13
24.0069 | 31.7165 | 27.44323 | 27.31133 | 4.273275 | 0.003934131 | 0.1279582 | 3.304024e-13
24.0169 | 31.3046 | 27.4298 | 27.29774 | 3.874802 | 0.003940729 | 0.1281204 | 3.339551e-13
24.0269 | 30.8888 | 27.41637 | 27.28414 | 3.472428 | 0.003947345 | 0.1282831 | 3.339551e-13
24.0369 | 30.5094 | 27.40295 | 27.27055 | 3.106455 | 0.003953979 | 0.1284461 | 3.339551e-13
24.0469 | 30.117 | 27.38952 | 27.25695 | 2.727481 | 0.003960632 | 0.1286095 | 3.339551e-13
24.0569 | 29.7256 | 27.37609 | 27.24335 | 2.349507 | 0.003967303 | 0.1287733 | 3.339551e-13
24.0669 | 29.3641 | 27.36267 | 27.22976 | 2.001433 | 0.003973994 | 0.1289374 | 3.339551e-13
24.0769 | 29.0346 | 27.34924 | 27.21616 | 1.685359 | 0.003980703 | 0.129102 | 3.375078e-13
24.0869 | 28.677 | 27.33582 | 27.20256 | 1.341185 | 0.003987431 | 0.129267 | 3.375078e-13
24.0969 | 28.3413 | 27.32239 | 27.18896 | 1.01891 | 0.003994178 | 0.1294324 | 3.375078e-13
24.1069 | 28.0381 | 27.30897 | 27.17537 | 0.7291349 | 0.004000945 | 0.1295982 | 3.375078e-13
24.1169 | 27.7267 | 27.29554 | 27.16177 | 0.4311597 | 0.00400773 | 0.1297643 | 3.375078e-13
24.1269 | 27.4264 | 27.28212 | 27.14817 | 0.1442842 | 0.004014535 | 0.1299309 | 3.375078e-13
24.1369 | 27.1583 | 27.26869 | 27.13457 | -0.1103916 | 0.004021359 | 0.1300979 | 3.375078e-13
24.1469 | 26.891 | 27.25527 | 27.12097 | -0.3642677 | 0.004028202 | 0.1302653 | 3.410605e-13
24.1569 | 26.6469 | 27.24184 | 27.10738 | -0.5949441 | 0.004035065 | 0.130433 | 3.410605e-13
24.1669 | 26.4193 | 27.22842 | 27.09378 | -0.8091209 | 0.004041948 | 0.1306012 | 3.410605e-13
24.1769 | 26.2087 | 27.215 | 27.08018 | -1.006298 | 0.00404885 | 0.1307698 | 3.410605e-13
24.1869 | 25.9996 | 27.20158 | 27.06658 | -1.201976 | 0.004055772 | 0.1309388 | 3.410605e-13
24.1969 | 25.8105 | 27.18815 | 27.05298 | -1.377654 | 0.004062713 | 0.1311082 | 3.410605e-13
24.2069 | 25.6503 | 27.17473 | 27.03938 | -1.524432 | 0.004069676 | 0.131278 | 3.446132e-13
24.2169 | 25.4834 | 27.16131 | 27.02579 | -1.677911 | 0.004076657 | 0.1314482 | 3.446132e-13
24.2269 | 25.316 | 27.14789 | 27.01219 | -1.83189 | 0.004083659 | 0.1316188 | 3.446132e-13
24.2369 | 25.1855 | 27.13447 | 26.99859 | -1.94897 | 0.004090681 | 0.1317899 | 3.446132e-13
24.2469 | 25.0529 | 27.12105 | 26.98499 | -2.06815 | 0.004097724 | 0.1319613 | 3.446132e-13
24.2569 | 24.9426 | 27.10763 | 26.97139 | -2.165031 | 0.004104787 | 0.1321332 | 3.446132e-13
24.2669 | 24.8036 | 27.09421 | 26.95779 | -2.290612 | 0.004111871 | 0.1323055 | 3.446132e-13
24.2769 | 24.703 | 27.08079 | 26.9442 | -2.377794 | 0.004118974 | 0.1324781 | 3.481659e-13
24.2869 | 24.6015 | 27.06738 | 26.9306 | -2.465876 | 0.004126099 | 0.1326512 | 3.481659e-13
24.2969 | 24.5133 | 27.05396 | 26.917 | -2.540659 | 0.004133244 | 0.1328248 | 3.481659e-13
24.3069 | 24.449 | 27.04054 | 26.9034 | -2.591543 | 0.004140411 | 0.1329987 | 3.481659e-13
24.3168 | 24.3749 | 27.02726 | 26.88994 | -2.652361 | 0.004147527 | 0.1331713 | 3.481659e-13
24.3268 | 24.2937 | 27.01385 | 26.87634 | -2.720146 | 0.004154734 | 0.1333461 | 3.481659e-13
24.3368 | 24.2394 | 27.00043 | 26.86275 | -2.761031 | 0.004161963 | 0.1335213 | 3.517187e-13
24.3468 | 24.1875 | 26.98702 | 26.84915 | -2.799517 | 0.004169214 | 0.1336969 | 3.517187e-13
24.3568 | 24.137 | 26.9736 | 26.83555 | -2.836604 | 0.004176486 | 0.133873 | 3.517187e-13
24.3668 | 24.0922 | 26.96019 | 26.82196 | -2.867991 | 0.004183779 | 0.1340494 | 3.517187e-13
24.3768 | 24.0364 | 26.94678 | 26.80836 | -2.910379 | 0.004191094 | 0.1342263 | 3.517187e-13
24.3868 | 24.0039 | 26.93337 | 26.79477 | -2.929468 | 0.004198431 | 0.1344036 | 3.517187e-13
24.3968 | 23.9751 | 26.91996 | 26.78117 | -2.944857 | 0.004205789 | 0.1345814 | 3.552714e-13
24.4068 | 23.9246 | 26.90655 | 26.76758 | -2.981948 | 0.004213169 | 0.1347595 | 3.552714e-13
24.4168 | 23.896 | 26.89314 | 26.75398 | -2.997139 | 0.00422057 | 0.1349381 | 3.552714e-13
24.4268 | 23.8667 | 26.87973 | 26.74039 | -3.013031 | 0.004227995 | 0.1351172 | 3.552714e-13
24.4368 | 23.8331 | 26.86632 | 26.72679 | -3.033223 | 0.004235441 | 0.1352966 | 3.552714e-13
24.4468 | 23.8042 | 26.85292 | 26.7132 | -3.048717 | 0.00424291 | 0.1354766 | 3.552714e-13
24.4568 | 23.7892 | 26.83951 | 26.6996 | -3.050311 | 0.0042504 | 0.1356569 | 3.588241e-13
24.4668 | 23.747 | 26.82611 | 26.68601 | -3.079106 | 0.004257914 | 0.1358377 | 3.588241e-13
24.4768 | 23.7405 | 26.8127 | 26.67242 | -3.072202 | 0.00426545 | 0.1360189 | 3.588241e-13
24.4868 | 23.7289 | 26.7993 | 26.65883 | -3.070399 | 0.004273009 | 0.1362005 | 3.588241e-13
24.4968 | 23.6992 | 26.7859 | 26.64523 | -3.086696 | 0.004280589 | 0.1363826 | 3.588241e-13
24.5068 | 23.7016 | 26.7725 | 26.63164 | -3.070895 | 0.004288194 | 0.1365651 | 3.588241e-13
24.5168 | 23.661 | 26.75909 | 26.61805 | -3.098095 | 0.004295821 | 0.1367481 | 3.623768e-13
24.5268 | 23.6583 | 26.7457 | 26.60446 | -3.087395 | 0.004303472 | 0.1369315 | 3.623768e-13
24.5368 | 23.6587 | 26.7323 | 26.59087 | -3.073597 | 0.004311145 | 0.1371154 | 3.623768e-13
24.5468 | 23.6202 | 26.7189 | 26.57728 | -3.098699 | 0.004318842 | 0.1372997 | 3.623768e-13
24.5568 | 23.6277 | 26.7055 | 26.56369 | -3.077803 | 0.004326563 | 0.1374844 | 3.623768e-13
24.5668 | 23.6425 | 26.69211 | 26.5501 | -3.049607 | 0.004334307 | 0.1376696 | 3.623768e-13
24.5768 | 23.5732 | 26.67871 | 26.53652 | -3.105513 | 0.004342074 | 0.1378553 | 3.659295e-13
24.5868 | 23.5812 | 26.66532 | 26.52293 | -3.084119 | 0.004349865 | 0.1380414 | 3.659295e-13
24.5968 | 23.5861 | 26.65193 | 26.50934 | -3.065827 | 0.004357681 | 0.1382279 | 3.659295e-13
24.6068 | 23.5572 | 26.63854 | 26.49575 | -3.081335 | 0.004365521 | 0.1384149 | 3.659295e-13
24.6168 | 23.5662 | 26.62515 | 26.48217 | -3.058945 | 0.004373384 | 0.1386024 | 3.659295e-13
24.6268 | 23.5458 | 26.61176 | 26.46858 | -3.065956 | 0.004381271 | 0.1387903 | 3.659295e-13
24.6368 | 23.5283 | 26.59837 | 26.455 | -3.070068 | 0.004389184 | 0.1389786 | 3.694822e-13
24.6468 | 23.5429 | 26.58498 | 26.44142 | -3.042081 | 0.00439712 | 0.1391675 | 3.694822e-13
24.6568 | 23.5322 | 26.5716 | 26.42783 | -3.039395 | 0.004405081 | 0.1393567 | 3.694822e-13
24.6668 | 23.5211 | 26.55821 | 26.41425 | -3.037111 | 0.004413067 | 0.1395465 | 3.694822e-13
24.6768 | 23.5301 | 26.54483 | 26.40067 | -3.014727 | 0.004421079 | 0.1397367 | 3.694822e-13
24.6868 | 23.5174 | 26.53145 | 26.38709 | -3.014045 | 0.004429114 | 0.1399274 | 3.694822e-13
24.6968 | 23.5127 | 26.51806 | 26.37351 | -3.005364 | 0.004437176 | 0.1401185 | 3.730349e-13
24.7068 | 23.5342 | 26.50468 | 26.35993 | -2.970484 | 0.004445262 | 0.1403101 | 3.730349e-13
24.7168 | 23.5403 | 26.49131 | 26.34635 | -2.951006 | 0.004453374 | 0.1405022 | 3.730349e-13
24.7268 | 23.5384 | 26.47793 | 26.33277 | -2.939529 | 0.004461511 | 0.1406947 | 3.730349e-13
24.7368 | 23.5527 | 26.46455 | 26.3192 | -2.911853 | 0.004469674 | 0.1408877 | 3.730349e-13
24.7468 | 23.5419 | 26.45118 | 26.30562 | -2.909278 | 0.004477862 | 0.1410812 | 3.765876e-13
24.7568 | 23.5559 | 26.4378 | 26.29204 | -2.881905 | 0.004486077 | 0.1412752 | 3.765876e-13
24.7668 | 23.5724 | 26.42443 | 26.27847 | -2.852033 | 0.004494317 | 0.1414696 | 3.765876e-13
24.7768 | 23.5668 | 26.41106 | 26.2649 | -2.844262 | 0.004502584 | 0.1416645 | 3.765876e-13
24.7868 | 23.6114 | 26.39769 | 26.25132 | -2.786293 | 0.004510877 | 0.1418599 | 3.765876e-13
24.7968 | 23.6447 | 26.38433 | 26.23775 | -2.739625 | 0.004519196 | 0.1420557 | 3.765876e-13
24.8068 | 23.6233 | 26.37096 | 26.22418 | -2.747659 | 0.004527542 | 0.1422521 | 3.801404e-13
24.8168 | 23.6794 | 26.35759 | 26.21061 | -2.678193 | 0.004535915 | 0.1424489 | 3.801404e-13
24.8268 | 23.6806 | 26.34423 | 26.19704 | -2.66363 | 0.004544313 | 0.1426462 | 3.801404e-13
24.8368 | 23.7347 | 26.33087 | 26.18347 | -2.596168 | 0.00455274 | 0.142844 | 3.801404e-13
24.8468 | 23.7873 | 26.31751 | 26.1699 | -2.530207 | 0.004561194 | 0.1430422 | 3.801404e-13
24.8568 | 23.797 | 26.30415 | 26.15634 | -2.507148 | 0.004569674 | 0.143241 | 3.836931e-13
24.8668 | 23.8603 | 26.29079 | 26.14277 | -2.43049 | 0.004578182 | 0.1434402 | 3.836931e-13
24.8768 | 23.9294 | 26.27743 | 26.12921 | -2.348033 | 0.004586718 | 0.14364 | 3.836931e-13
24.8868 | 23.9456 | 26.26408 | 26.11564 | -2.318479 | 0.004595281 | 0.1438402 | 3.836931e-13
24.8968 | 24.0181 | 26.25073 | 26.10208 | -2.232625 | 0.004603872 | 0.1440409 | 3.836931e-13
24.9067 | 24.0893 | 26.23751 | 26.08865 | -2.148207 | 0.004612405 | 0.1442401 | 3.872458e-13
24.9167 | 24.1409 | 26.22416 | 26.07509 | -2.083257 | 0.004621052 | 0.1444418 | 3.872458e-13
24.9267 | 24.2263 | 26.21081 | 26.06153 | -1.984509 | 0.004629728 | 0.144644 | 3.872458e-13
24.9367 | 24.2964 | 26.19746 | 26.04798 | -1.901062 | 0.004638431 | 0.1448467 | 3.872458e-13
24.9467 | 24.3718 | 26.18412 | 26.03442 | -1.812316 | 0.004647163 | 0.1450499 | 3.872458e-13
24.9567 | 24.4942 | 26.17077 | 26.02086 | -1.676572 | 0.004655924 | 0.1452536 | 3.872458e-13
24.9667 | 24.5525 | 26.15743 | 26.00731 | -1.60493 | 0.004664714 | 0.1454578 | 3.907985e-13
24.9767 | 24.6674 | 26.14409 | 25.99375 | -1.47669 | 0.004673533 | 0.1456626 | 3.907985e-13
24.9867 | 24.792 | 26.13075 | 25.9802 | -1.338751 | 0.004682381 | 0.1458678 | 3.907985e-13
24.9967 | 24.8578 | 26.11741 | 25.96665 | -1.259614 | 0.004691259 | 0.1460735 | 3.907985e-13
25.0067 | 24.9848 | 26.10408 | 25.9531 | -1.119279 | 0.004700166 | 0.1462797 | 3.907985e-13
25.0167 | 25.1329 | 26.09075 | 25.93955 | -0.9578454 | 0.004709102 | 0.1464865 | 3.943512e-13
25.0267 | 25.2577 | 26.07741 | 25.926 | -0.8197135 | 0.004718069 | 0.1466938 | 3.943512e-13
25.0367 | 25.3826 | 26.06408 | 25.91245 | -0.6814834 | 0.004727065 | 0.1469015 | 3.943512e-13
25.0467 | 25.5263 | 26.05076 | 25.89891 | -0.5244551 | 0.004736092 | 0.1471098 | 3.943512e-13
25.0567 | 25.6274 | 26.03743 | 25.88536 | -0.4100285 | 0.004745149 | 0.1473186 | 3.943512e-13
25.0667 | 25.7806 | 26.0241 | 25.87182 | -0.2435038 | 0.004754236 | 0.147528 | 3.979039e-13
25.0767 | 25.9474 | 26.01078 | 25.85828 | -0.0633809 | 0.004763354 | 0.1477378 | 3.979039e-13
25.0867 | 26.071 | 25.99746 | 25.84474 | 0.07354019 | 0.004772503 | 0.1479482 | 3.979039e-13
25.0967 | 26.2426 | 25.98414 | 25.8312 | 0.2584594 | 0.004781683 | 0.1481591 | 3.979039e-13
25.1067 | 26.3842 | 25.97082 | 25.81766 | 0.4133768 | 0.004790894 | 0.1483705 | 3.979039e-13
25.1167 | 26.5146 | 25.95751 | 25.80413 | 0.5570923 | 0.004800137 | 0.1485824 | 4.014566e-13
25.1267 | 26.7285 | 25.94419 | 25.79059 | 0.7843058 | 0.004809411 | 0.1487949 | 4.014566e-13
25.1367 | 26.8107 | 25.93088 | 25.77706 | 0.8798175 | 0.004818717 | 0.1490079 | 4.014566e-13
25.1467 | 26.9882 | 25.91757 | 25.76352 | 1.070627 | 0.004828054 | 0.1492214 | 4.014566e-13
25.1567 | 27.1624 | 25.90426 | 25.74999 | 1.258135 | 0.004837424 | 0.1494355 | 4.014566e-13
25.1667 | 27.289 | 25.89096 | 25.73646 | 1.398041 | 0.004846826 | 0.1496501 | 4.050094e-13
25.1767 | 27.4684 | 25.87766 | 25.72293 | 1.590745 | 0.00485626 | 0.1498653 | 4.050094e-13
25.1867 | 27.6397 | 25.86435 | 25.70941 | 1.775347 | 0.004865727 | 0.150081 | 4.050094e-13
25.1967 | 27.7266 | 25.85105 | 25.69588 | 1.875546 | 0.004875227 | 0.1502972 | 4.050094e-13
25.2067 | 27.89 | 25.83776 | 25.68236 | 2.052244 | 0.004884759 | 0.150514 | 4.050094e-13
25.2167 | 28.007 | 25.82446 | 25.66883 | 2.18254 | 0.004894326 | 0.1507313 | 4.085621e-13
25.2267 | 28.1459 | 25.81117 | 25.65531 | 2.334734 | 0.004903924 | 0.1509491 | 4.085621e-13
25.2367 | 28.2893 | 25.79787 | 25.64179 | 2.491426 | 0.004913558 | 0.1511676 | 4.085621e-13
25.2467 | 28.3665 | 25.78458 | 25.62828 | 2.581915 | 0.004923224 | 0.1513865 | 4.085621e-13
25.2567 | 28.4782 | 25.7713 | 25.61476 | 2.706903 | 0.004932925 | 0.151606 | 4.121148e-13
25.2667 | 28.6191 | 25.75801 | 25.60124 | 2.861088 | 0.00494266 | 0.1518261 | 4.121148e-13
25.2767 | 28.6778 | 25.74473 | 25.58773 | 2.933071 | 0.004952429 | 0.1520467 | 4.121148e-13
25.2867 | 28.7596 | 25.73145 | 25.57422 | 3.028152 | 0.004962233 | 0.1522679 | 4.121148e-13
25.2967 | 28.8965 | 25.71817 | 25.56071 | 3.178331 | 0.004972071 | 0.1524896 | 4.121148e-13
25.3067 | 28.8941 | 25.70489 | 25.5472 | 3.189208 | 0.004981945 | 0.1527119 | 4.156675e-13
25.3167 | 28.9986 | 25.69162 | 25.53369 | 3.306983 | 0.004991854 | 0.1529348 | 4.156675e-13
25.3267 | 29.0678 | 25.67835 | 25.52019 | 3.389455 | 0.005001798 | 0.1531582 | 4.156675e-13
25.3367 | 29.134 | 25.66507 | 25.50668 | 3.468925 | 0.005011777 | 0.1533821 | 4.156675e-13
25.3467 | 29.1648 | 25.65181 | 25.49318 | 3.512993 | 0.005021793 | 0.1536067 | 4.156675e-13
25.3567 | 29.2013 | 25.63854 | 25.47968 | 3.562759 | 0.005031844 | 0.1538318 | 4.192202e-13
25.3667 | 29.2081 | 25.62528 | 25.46618 | 3.582822 | 0.005041933 | 0.1540575 | 4.192202e-13
25.3767 | 29.2754 | 25.61202 | 25.45268 | 3.663383 | 0.005052057 | 0.1542838 | 4.192202e-13
25.3867 | 29.2212 | 25.59876 | 25.43919 | 3.622442 | 0.005062218 | 0.1545106 | 4.192202e-13
25.3967 | 29.2545 | 25.5855 | 25.42569 | 3.668998 | 0.005072416 | 0.1547381 | 4.227729e-13
25.4067 | 29.2706 | 25.57225 | 25.4122 | 3.698352 | 0.005082651 | 0.1549661 | 4.227729e-13
25.4167 | 29.2239 | 25.559 | 25.39871 | 3.664904 | 0.005092924 | 0.1551946 | 4.227729e-13
25.4267 | 29.2318 | 25.54575 | 25.38522 | 3.686054 | 0.005103233 | 0.1554238 | 4.227729e-13
25.4367 | 29.249 | 25.5325 | 25.37173 | 3.716501 | 0.005113582 | 0.1556535 | 4.227729e-13
25.4467 | 29.1672 | 25.51925 | 25.35825 | 3.647945 | 0.005123968 | 0.1558839 | 4.263256e-13
25.4567 | 29.1822 | 25.50601 | 25.34476 | 3.676188 | 0.005134392 | 0.1561148 | 4.263256e-13
25.4667 | 29.1562 | 25.49277 | 25.33128 | 3.663427 | 0.005144855 | 0.1563463 | 4.263256e-13
25.4767 | 29.1029 | 25.47954 | 25.3178 | 3.623365 | 0.005155356 | 0.1565784 | 4.263256e-13
25.4866 | 29.0994 | 25.46643 | 25.30446 | 3.632967 | 0.005165793 | 0.1568088 | 4.298784e-13
25.4966 | 29.066 | 25.4532 | 25.29098 | 3.6128 | 0.005176372 | 0.1570421 | 4.298784e-13
25.5066 | 29.002 | 25.43997 | 25.27751 | 3.56203 | 0.005186991 | 0.157276 | 4.298784e-13
25.5166 | 29.0012 | 25.42674 | 25.26403 | 3.574457 | 0.00519765 | 0.1575105 | 4.298784e-13
25.5266 | 28.9231 | 25.41352 | 25.25056 | 3.509582 | 0.00520835 | 0.1577456 | 4.298784e-13
25.5366 | 28.8741 | 25.4003 | 25.23709 | 3.473805 | 0.00521909 | 0.1579813 | 4.334311e-13
25.5466 | 28.8706 | 25.38708 | 25.22363 | 3.483525 | 0.005229869 | 0.1582176 | 4.334311e-13
25.5566 | 28.7594 | 25.37386 | 25.21016 | 3.385542 | 0.005240689 | 0.1584545 | 4.334311e-13
25.5666 | 28.7682 | 25.36064 | 25.1967 | 3.407557 | 0.005251552 | 0.158692 | 4.334311e-13
25.5766 | 28.7299 | 25.34743 | 25.18324 | 3.382469 | 0.005262456 | 0.1589302 | 4.369838e-13
25.5866 | 28.6474 | 25.33422 | 25.16978 | 3.313179 | 0.0052734 | 0.1591689 | 4.369838e-13
25.5966 | 28.6322 | 25.32101 | 25.15632 | 3.311185 | 0.005284387 | 0.1594083 | 4.369838e-13
25.6066 | 28.5811 | 25.30781 | 25.14287 | 3.27329 | 0.005295416 | 0.1596483 | 4.369838e-13
25.6166 | 28.5179 | 25.29461 | 25.12941 | 3.223291 | 0.005306488 | 0.1598889 | 4.405365e-13
25.6266 | 28.5361 | 25.28141 | 25.11596 | 3.25469 | 0.005317601 | 0.1601301 | 4.405365e-13
25.6366 | 28.4495 | 25.26821 | 25.10251 | 3.181287 | 0.005328759 | 0.160372 | 4.405365e-13
25.6466 | 28.4354 | 25.25502 | 25.08907 | 3.18038 | 0.00533996 | 0.1606145 | 4.405365e-13
25.6566 | 28.4305 | 25.24183 | 25.07562 | 3.188671 | 0.005351204 | 0.1608576 | 4.440892e-13
25.6666 | 28.3415 | 25.22864 | 25.06218 | 3.112859 | 0.005362492 | 0.1611014 | 4.440892e-13
25.6766 | 28.3168 | 25.21546 | 25.04874 | 3.101345 | 0.005373823 | 0.1613458 | 4.440892e-13
25.6866 | 28.3142 | 25.20227 | 25.0353 | 3.111927 | 0.005385201 | 0.1615908 | 4.440892e-13
25.6966 | 28.2081 | 25.18909 | 25.02186 | 3.019007 | 0.005396623 | 0.1618365 | 4.476419e-13
25.7066 | 28.2255 | 25.17592 | 25.00842 | 3.049584 | 0.00540809 | 0.1620828 | 4.476419e-13
25.7166 | 28.1743 | 25.16274 | 24.99499 | 3.011558 | 0.005419601 | 0.1623297 | 4.476419e-13
25.7266 | 28.1086 | 25.14957 | 24.98156 | 2.95903 | 0.005431159 | 0.1625773 | 4.476419e-13
25.7366 | 28.1176 | 25.1364 | 24.96813 | 2.981198 | 0.005442764 | 0.1628256 | 4.511946e-13
25.7466 | 28.0192 | 25.12324 | 24.95471 | 2.895964 | 0.005454414 | 0.1630744 | 4.511946e-13
25.7566 | 27.9966 | 25.11007 | 24.94128 | 2.886527 | 0.005466109 | 0.163324 | 4.511946e-13
25.7666 | 27.988 | 25.09691 | 24.92786 | 2.891087 | 0.005477854 | 0.1635742 | 4.511946e-13
25.7766 | 27.9093 | 25.08376 | 24.91444 | 2.825544 | 0.005489646 | 0.1638251 | 4.547474e-13
25.7866 | 27.8596 | 25.0706 | 24.90102 | 2.788998 | 0.005501484 | 0.1640766 | 4.547474e-13
25.7966 | 27.8333 | 25.05745 | 24.88761 | 2.77585 | 0.00551337 | 0.1643288 | 4.547474e-13
25.8066 | 27.7998 | 25.0443 | 24.8742 | 2.755498 | 0.005525305 | 0.1645816 | 4.547474e-13
25.8166 | 27.7426 | 25.03116 | 24.86078 | 2.711443 | 0.00553729 | 0.1648351 | 4.583001e-13
25.8266 | 27.6802 | 25.01801 | 24.84738 | 2.662186 | 0.005549323 | 0.1650893 | 4.583001e-13
25.8366 | 27.6039 | 25.00488 | 24.83397 | 2.599025 | 0.005561404 | 0.1653441 | 4.583001e-13
25.8466 | 27.589 | 24.99174 | 24.82057 | 2.597261 | 0.005573536 | 0.1655997 | 4.583001e-13
25.8566 | 27.4761 | 24.97861 | 24.80716 | 2.497495 | 0.005585719 | 0.1658559 | 4.618528e-13
25.8666 | 27.4132 | 24.96548 | 24.79376 | 2.447725 | 0.005597952 | 0.1661127 | 4.618528e-13
25.8766 | 27.3941 | 24.95235 | 24.78037 | 2.441752 | 0.005610234 | 0.1663703 | 4.618528e-13
25.8866 | 27.2901 | 24.93922 | 24.76697 | 2.350876 | 0.005622569 | 0.1666285 | 4.618528e-13
25.8966 | 27.2202 | 24.9261 | 24.75358 | 2.294098 | 0.005634956 | 0.1668875 | 4.654055e-13
25.9066 | 27.1853 | 24.91298 | 24.74019 | 2.272316 | 0.005647394 | 0.1671471 | 4.654055e-13
25.9166 | 27.0728 | 24.89987 | 24.7268 | 2.17293 | 0.005659884 | 0.1674074 | 4.654055e-13
25.9266 | 27.0114 | 24.88676 | 24.71342 | 2.124642 | 0.005672427 | 0.1676684 | 4.654055e-13
25.9366 | 26.9474 | 24.87365 | 24.70003 | 2.073751 | 0.005685024 | 0.1679301 | 4.689582e-13
25.9466 | 26.8628 | 24.86054 | 24.68665 | 2.002256 | 0.005697674 | 0.1681925 | 4.689582e-13
25.9566 | 26.804 | 24.84744 | 24.67328 | 1.956559 | 0.005710378 | 0.1684556 | 4.689582e-13
25.9666 | 26.7179 | 24.83434 | 24.6599 | 1.883558 | 0.005723135 | 0.1687194 | 4.725109e-13
25.9766 | 26.6225 | 24.82125 | 24.64653 | 1.801254 | 0.005735948 | 0.1689839 | 4.725109e-13
25.9866 | 26.5835 | 24.80815 | 24.63316 | 1.775346 | 0.005748817 | 0.1692491 | 4.725109e-13
25.9966 | 26.4454 | 24.79506 | 24.61979 | 1.650336 | 0.005761741 | 0.169515 | 4.725109e-13
26.0066 | 26.3841 | 24.78198 | 24.60642 | 1.602122 | 0.005774719 | 0.1697817 | 4.760636e-13
26.0166 | 26.3213 | 24.76889 | 24.59306 | 1.552405 | 0.005787755 | 0.170049 | 4.760636e-13
26.0266 | 26.1959 | 24.75582 | 24.5797 | 1.440085 | 0.00580085 | 0.1703171 | 4.760636e-13
26.0366 | 26.138 | 24.74274 | 24.56634 | 1.395261 | 0.005813999 | 0.1705859 | 4.760636e-13
26.0466 | 26.0589 | 24.72967 | 24.55298 | 1.329234 | 0.005827206 | 0.1708554 | 4.796163e-13
26.0566 | 25.9637 | 24.7166 | 24.53963 | 1.247104 | 0.005840472 | 0.1711256 | 4.796163e-13
26.0666 | 25.9069 | 24.70353 | 24.52628 | 1.20337 | 0.005853798 | 0.1713966 | 4.796163e-13
26.0765 | 25.7945 | 24.6906 | 24.51306 | 1.103903 | 0.005867046 | 0.1716656 | 4.831691e-13
26.0865 | 25.7264 | 24.67754 | 24.49972 | 1.048862 | 0.00588049 | 0.171938 | 4.831691e-13
26.0965 | 25.6516 | 24.66448 | 24.48638 | 0.9871187 | 0.005893993 | 0.1722112 | 4.831691e-13
26.1065 | 25.5477 | 24.65143 | 24.47304 | 0.8962716 | 0.005907556 | 0.1724851 | 4.831691e-13
26.1165 | 25.4826 | 24.63838 | 24.4597 | 0.8442211 | 0.005921181 | 0.1727598 | 4.867218e-13
26.1265 | 25.4287 | 24.62533 | 24.44636 | 0.8033672 | 0.005934867 | 0.1730352 | 4.867218e-13
26.1365 | 25.3135 | 24.61229 | 24.43303 | 0.7012098 | 0.005948615 | 0.1733113 | 4.867218e-13
26.1465 | 25.24 | 24.59925 | 24.4197 | 0.6407489 | 0.005962426 | 0.1735882 | 4.902745e-13
26.1565 | 25.1682 | 24.58622 | 24.40637 | 0.5819846 | 0.005976299 | 0.1738659 | 4.902745e-13
26.1665 | 25.093 | 24.57318 | 24.39305 | 0.5198168 | 0.005990237 | 0.1741443 | 4.902745e-13
26.1765 | 25.0078 | 24.56015 | 24.37973 | 0.4476455 | 0.006004238 | 0.1744234 | 4.902745e-13
26.1865 | 24.9137 | 24.54713 | 24.36641 | 0.3665706 | 0.006018304 | 0.1747034 | 4.938272e-13
26.1965 | 24.8532 | 24.53411 | 24.35309 | 0.3190922 | 0.006032435 | 0.1749841 | 4.938272e-13
26.2065 | 24.7838 | 24.52109 | 24.33978 | 0.2627103 | 0.006046632 | 0.1752655 | 4.938272e-13
26.2165 | 24.6936 | 24.50808 | 24.32647 | 0.1855248 | 0.006060895 | 0.1755478 | 4.973799e-13
26.2265 | 24.6329 | 24.49506 | 24.31316 | 0.1378356 | 0.006075225 | 0.1758308 | 4.973799e-13
26.2365 | 24.5537 | 24.48206 | 24.29985 | 0.07164296 | 0.006089622 | 0.1761146 | 4.973799e-13
26.2465 | 24.4747 | 24.46905 | 24.28655 | 0.005646626 | 0.006104088 | 0.1763992 | 5.009326e-13
26.2565 | 24.4118 | 24.45605 | 24.27325 | -0.0442533 | 0.006118621 | 0.1766845 | 5.009326e-13
26.2665 | 24.3286 | 24.44306 | 24.25995 | -0.1144569 | 0.006133224 | 0.1769706 | 5.009326e-13
26.2765 | 24.272 | 24.43006 | 24.24666 | -0.1580642 | 0.006147897 | 0.1772576 | 5.009326e-13
26.2865 | 24.2098 | 24.41708 | 24.23337 | -0.2072751 | 0.006162639 | 0.1775453 | 5.044853e-13
26.2965 | 24.1095 | 24.40409 | 24.22008 | -0.2945897 | 0.006177453 | 0.1778338 | 5.044853e-13
26.3065 | 24.0591 | 24.39111 | 24.20679 | -0.332008 | 0.006192339 | 0.1781231 | 5.044853e-13
26.3165 | 23.9901 | 24.37813 | 24.19351 | -0.3880301 | 0.006207296 | 0.1784132 | 5.080381e-13
26.3265 | 23.9311 | 24.36516 | 24.18023 | -0.4340559 | 0.006222327 | 0.1787041 | 5.080381e-13
26.3365 | 23.8487 | 24.35219 | 24.16695 | -0.5034854 | 0.00623743 | 0.1789958 | 5.080381e-13
26.3465 | 23.8085 | 24.33922 | 24.15368 | -0.5307187 | 0.006252608 | 0.1792884 | 5.115908e-13
26.3565 | 23.729 | 24.32626 | 24.14041 | -0.5972559 | 0.006267861 | 0.1795817 | 5.115908e-13
26.3665 | 23.6578 | 24.3133 | 24.12714 | -0.6554968 | 0.006283189 | 0.1798759 | 5.115908e-13
26.3765 | 23.6105 | 24.30034 | 24.11387 | -0.6898415 | 0.006298593 | 0.1801709 | 5.151435e-13
26.3865 | 23.5496 | 24.28739 | 24.10061 | -0.73779 | 0.006314074 | 0.1804667 | 5.151435e-13
26.3965 | 23.5239 | 24.27444 | 24.08735 | -0.7505424 | 0.006329632 | 0.1807633 | 5.151435e-13
26.4065 | 23.453 | 24.2615 | 24.07409 | -0.8084987 | 0.006345269 | 0.1810608 | 5.186962e-13
26.4165 | 23.4051 | 24.24856 | 24.06084 | -0.8434588 | 0.006360984 | 0.1813591 | 5.186962e-13
26.4265 | 23.3662 | 24.23562 | 24.04759 | -0.8694228 | 0.00637678 | 0.1816582 | 5.186962e-13
26.4365 | 23.3125 | 24.22269 | 24.03434 | -0.9101908 | 0.006392655 | 0.1819581 | 5.222489e-13
26.4465 | 23.2898 | 24.20976 | 24.0211 | -0.9199626 | 0.006408612 | 0.182259 | 5.222489e-13
26.4565 | 23.254 | 24.19684 | 24.00785 | -0.9428384 | 0.006424651 | 0.1825606 | 5.222489e-13
26.4665 | 23.2024 | 24.18392 | 23.99461 | -0.9815182 | 0.006440773 | 0.1828631 | 5.258016e-13
26.4765 | 23.2048 | 24.171 | 23.98138 | -0.9662019 | 0.006456977 | 0.1831665 | 5.258016e-13
26.4865 | 23.1767 | 24.15809 | 23.96815 | -0.9813896 | 0.006473267 | 0.1834707 | 5.258016e-13
26.4965 | 23.144 | 24.14518 | 23.95492 | -1.001181 | 0.006489641 | 0.1837757 | 5.293543e-13
26.5065 | 23.163 | 24.13228 | 23.94169 | -0.969277 | 0.006506101 | 0.1840816 | 5.293543e-13
26.5165 | 23.1357 | 24.11938 | 23.92847 | -0.9836768 | 0.006522648 | 0.1843884 | 5.293543e-13
26.5265 | 23.1581 | 24.10648 | 23.91525 | -0.9483806 | 0.006539282 | 0.1846961 | 5.329071e-13
26.5365 | 23.1551 | 24.09359 | 23.90203 | -0.9384884 | 0.006556005 | 0.1850047 | 5.329071e-13
26.5465 | 23.1802 | 24.0807 | 23.88881 | -0.9005004 | 0.006572817 | 0.1853141 | 5.329071e-13
26.5565 | 23.2071 | 24.06782 | 23.8756 | -0.8607164 | 0.006589719 | 0.1856244 | 5.364598e-13
26.5665 | 23.244 | 24.05494 | 23.86239 | -0.8109366 | 0.006606713 | 0.1859355 | 5.364598e-13
26.5765 | 23.2776 | 24.04206 | 23.84919 | -0.7644609 | 0.006623797 | 0.1862476 | 5.364598e-13
26.5865 | 23.3512 | 24.02919 | 23.83599 | -0.6779893 | 0.006640976 | 0.1865605 | 5.400125e-13
26.5965 | 23.4051 | 24.01632 | 23.82279 | -0.6112218 | 0.006658247 | 0.1868744 | 5.400125e-13
26.6065 | 23.4758 | 24.00346 | 23.80959 | -0.5276586 | 0.006675614 | 0.1871891 | 5.400125e-13
26.6165 | 23.5847 | 23.9906 | 23.7964 | -0.4058995 | 0.006693076 | 0.1875047 | 5.435652e-13
26.6265 | 23.6777 | 23.97774 | 23.78321 | -0.3000447 | 0.006710635 | 0.1878213 | 5.435652e-13
26.6365 | 23.7955 | 23.96489 | 23.77003 | -0.169394 | 0.006728291 | 0.1881387 | 5.435652e-13
26.6465 | 23.934 | 23.95205 | 23.75684 | -0.01804763 | 0.006746047 | 0.1884571 | 5.471179e-13
26.6564 | 24.0581 | 23.93933 | 23.7438 | 0.1187661 | 0.006763725 | 0.1887732 | 5.471179e-13
26.6664 | 24.2447 | 23.9265 | 23.73062 | 0.318204 | 0.006781679 | 0.1890934 | 5.506706e-13
26.6764 | 24.4189 | 23.91366 | 23.71745 | 0.5052377 | 0.006799734 | 0.1894145 | 5.506706e-13
26.6864 | 24.6036 | 23.90083 | 23.70428 | 0.702767 | 0.006817893 | 0.1897365 | 5.506706e-13
26.6964 | 24.8301 | 23.88801 | 23.69111 | 0.9420921 | 0.006836158 | 0.1900594 | 5.542233e-13
26.7064 | 25.0486 | 23.87519 | 23.67795 | 1.173413 | 0.006854526 | 0.1903833 | 5.542233e-13
26.7164 | 25.2879 | 23.86237 | 23.66479 | 1.425529 | 0.006873 | 0.1907082 | 5.542233e-13
26.7264 | 25.5687 | 23.84956 | 23.65163 | 1.719141 | 0.006891581 | 0.1910339 | 5.57776e-13
26.7364 | 25.8128 | 23.83675 | 23.63848 | 1.976049 | 0.006910271 | 0.1913607 | 5.57776e-13
26.7464 | 26.1488 | 23.82395 | 23.62533 | 2.324852 | 0.006929072 | 0.1916883 | 5.613288e-13
26.7564 | 26.4863 | 23.81115 | 23.61218 | 2.675151 | 0.006947982 | 0.1920169 | 5.613288e-13
26.7664 | 26.7898 | 23.79835 | 23.59904 | 2.991445 | 0.006967003 | 0.1923465 | 5.613288e-13
26.7764 | 27.1834 | 23.78556 | 23.5859 | 3.397835 | 0.00698614 | 0.1926771 | 5.648815e-13
26.7864 | 27.5354 | 23.77278 | 23.57277 | 3.762621 | 0.00700539 | 0.1930086 | 5.648815e-13
26.7964 | 27.8975 | 23.76 | 23.55963 | 4.137502 | 0.007024756 | 0.193341 | 5.648815e-13
26.8064 | 28.3469 | 23.74722 | 23.5465 | 4.599678 | 0.007044237 | 0.1936744 | 5.684342e-13
26.8164 | 28.7441 | 23.73445 | 23.53338 | 5.00965 | 0.007063841 | 0.1940089 | 5.684342e-13
26.8264 | 29.1747 | 23.72168 | 23.52025 | 5.453018 | 0.007083562 | 0.1943443 | 5.719869e-13
26.8364 | 29.6519 | 23.70892 | 23.50714 | 5.94298 | 0.007103404 | 0.1946806 | 5.719869e-13
26.8464 | 30.0827 | 23.69616 | 23.49402 | 6.386539 | 0.007123367 | 0.195018 | 5.719869e-13
26.8564 | 30.5591 | 23.68341 | 23.48091 | 6.875693 | 0.007143457 | 0.1953564 | 5.755396e-13
26.8664 | 31.0447 | 23.67066 | 23.4678 | 7.374042 | 0.007163672 | 0.1956957 | 5.755396e-13
26.8764 | 31.4844 | 23.65791 | 23.45469 | 7.826487 | 0.007184011 | 0.1960361 | 5.790923e-13
26.8864 | 32.038 | 23.64517 | 23.44159 | 8.392827 | 0.007204481 | 0.1963774 | 5.790923e-13
26.8964 | 32.4785 | 23.63244 | 23.42849 | 8.846062 | 0.007225078 | 0.1967198 | 5.82645e-13
26.9064 | 32.975 | 23.61971 | 23.4154 | 9.355293 | 0.00724581 | 0.1970632 | 5.82645e-13
26.9164 | 33.5154 | 23.60698 | 23.40231 | 9.908419 | 0.007266673 | 0.1974076 | 5.82645e-13
26.9264 | 33.9658 | 23.59426 | 23.38922 | 10.37154 | 0.007287669 | 0.197753 | 5.861978e-13
26.9364 | 34.4474 | 23.58154 | 23.37614 | 10.86586 | 0.007308802 | 0.1980994 | 5.861978e-13
26.9464 | 34.9575 | 23.56883 | 23.36305 | 11.38867 | 0.007330074 | 0.1984469 | 5.897505e-13
26.9564 | 35.3906 | 23.55612 | 23.34998 | 11.83448 | 0.007351484 | 0.1987954 | 5.897505e-13
26.9664 | 35.8878 | 23.54342 | 23.3369 | 12.34438 | 0.007373034 | 0.1991449 | 5.897505e-13
26.9764 | 36.3248 | 23.53072 | 23.32383 | 12.79408 | 0.007394728 | 0.1994955 | 5.933032e-13
26.9864 | 36.727 | 23.51803 | 23.31077 | 13.20897 | 0.007416567 | 0.1998472 | 5.933032e-13
26.9964 | 37.1816 | 23.50534 | 23.2977 | 13.67626 | 0.007438553 | 0.2001999 | 5.968559e-13
27.0064 | 37.5644 | 23.49266 | 23.28465 | 14.07174 | 0.007460685 | 0.2005536 | 5.968559e-13
27.0164 | 37.9522 | 23.47998 | 23.27159 | 14.47222 | 0.007482967 | 0.2009084 | 6.004086e-13
27.0264 | 38.3573 | 23.46731 | 23.25854 | 14.88999 | 0.007505403 | 0.2012643 | 6.004086e-13
27.0364 | 38.6408 | 23.45464 | 23.24549 | 15.18616 | 0.007527993 | 0.2016212 | 6.039613e-13
27.0464 | 38.9909 | 23.44198 | 23.23245 | 15.54892 | 0.007550736 | 0.2019792 | 6.039613e-13
27.0564 | 39.2674 | 23.42932 | 23.2194 | 15.83808 | 0.007573637 | 0.2023383 | 6.039613e-13
27.0664 | 39.5622 | 23.41666 | 23.20637 | 16.14554 | 0.0075967 | 0.2026985 | 6.07514e-13
27.0764 | 39.8305 | 23.40401 | 23.19333 | 16.42649 | 0.007619926 | 0.2030598 | 6.07514e-13
27.0864 | 40.0213 | 23.39137 | 23.1803 | 16.62993 | 0.007643312 | 0.2034221 | 6.110668e-13
27.0964 | 40.2125 | 23.37873 | 23.16728 | 16.83377 | 0.007666866 | 0.2037856 | 6.110668e-13
27.1064 | 40.3914 | 23.3661 | 23.15426 | 17.0253 | 0.007690589 | 0.2041501 | 6.146195e-13
27.1164 | 40.5164 | 23.35347 | 23.14124 | 17.16293 | 0.007714484 | 0.2045158 | 6.146195e-13
27.1264 | 40.6073 | 23.34084 | 23.12822 | 17.26646 | 0.007738548 | 0.2048826 | 6.181722e-13
27.1364 | 40.7387 | 23.32822 | 23.11521 | 17.41048 | 0.007762789 | 0.2052505 | 6.181722e-13
27.1464 | 40.7507 | 23.31561 | 23.1022 | 17.43509 | 0.007787208 | 0.2056195 | 6.217249e-13
27.1564 | 40.8168 | 23.303 | 23.0892 | 17.5138 | 0.007811808 | 0.2059896 | 6.217249e-13
27.1664 | 40.7616 | 23.2904 | 23.0762 | 17.4712 | 0.007836588 | 0.2063609 | 6.252776e-13
27.1764 | 40.7578 | 23.2778 | 23.0632 | 17.48 | 0.007861555 | 0.2067333 | 6.252776e-13
27.1864 | 40.707 | 23.2652 | 23.05021 | 17.4418 | 0.007886707 | 0.2071068 | 6.288303e-13
27.1964 | 40.6018 | 23.25262 | 23.03722 | 17.34918 | 0.007912053 | 0.2074815 | 6.288303e-13
27.2064 | 40.5002 | 23.24003 | 23.02424 | 17.26017 | 0.007937588 | 0.2078574 | 6.32383e-13
27.2164 | 40.3569 | 23.22745 | 23.01126 | 17.12945 | 0.007963321 | 0.2082343 | 6.32383e-13
27.2264 | 40.2255 | 23.21488 | 22.99828 | 17.01062 | 0.007989249 | 0.2086125 | 6.359357e-13
27.2364 | 40.0231 | 23.20231 | 22.98531 | 16.82079 | 0.008015381 | 0.2089918 | 6.359357e-13
27.2463 | 39.8162 | 23.18988 | 22.97247 | 16.62632 | 0.00804145 | 0.2093685 | 6.394885e-13
27.2563 | 39.5734 | 23.17732 | 22.9595 | 16.39608 | 0.00806799 | 0.2097502 | 6.394885e-13
27.2663 | 39.3395 | 23.16477 | 22.94654 | 16.17473 | 0.008094741 | 0.210133 | 6.430412e-13
27.2763 | 39.0542 | 23.15222 | 22.93358 | 15.90198 | 0.008121704 | 0.210517 | 6.430412e-13
27.2863 | 38.7621 | 23.13968 | 22.92063 | 15.62242 | 0.008148882 | 0.2109022 | 6.465939e-13
27.2963 | 38.4768 | 23.12714 | 22.90768 | 15.34966 | 0.008176281 | 0.2112886 | 6.465939e-13
27.3063 | 38.1361 | 23.11461 | 22.89473 | 15.02149 | 0.008203902 | 0.2116762 | 6.501466e-13
27.3163 | 37.7688 | 23.10209 | 22.88179 | 14.66671 | 0.008231748 | 0.2120651 | 6.501466e-13
27.3263 | 37.4469 | 23.08957 | 22.86885 | 14.35733 | 0.008259824 | 0.2124551 | 6.536993e-13
27.3363 | 37.0584 | 23.07705 | 22.85592 | 13.98135 | 0.008288132 | 0.2128464 | 6.536993e-13
27.3463 | 36.7133 | 23.06454 | 22.84299 | 13.64876 | 0.008316677 | 0.2132388 | 6.57252e-13
27.3563 | 36.3006 | 23.05204 | 22.83006 | 13.24856 | 0.008345461 | 0.2136325 | 6.57252e-13
27.3663 | 35.8946 | 23.03954 | 22.81714 | 12.85506 | 0.00837449 | 0.2140275 | 6.608047e-13
27.3763 | 35.5197 | 23.02705 | 22.80422 | 12.49265 | 0.008403765 | 0.2144236 | 6.643575e-13
27.3863 | 35.0922 | 23.01456 | 22.79131 | 12.07764 | 0.008433291 | 0.2148211 | 6.643575e-13
27.3963 | 34.6696 | 23.00208 | 22.7784 | 11.66752 | 0.008463074 | 0.2152197 | 6.679102e-13
27.4063 | 34.2238 | 22.98961 | 22.76549 | 11.23419 | 0.008493115 | 0.2156197 | 6.679102e-13
27.4163 | 33.808 | 22.97713 | 22.75259 | 10.83087 | 0.008523419 | 0.2160209 | 6.714629e-13
27.4263 | 33.3747 | 22.96467 | 22.73969 | 10.41003 | 0.008553991 | 0.2164233 | 6.714629e-13
27.4363 | 32.9379 | 22.95221 | 22.7268 | 9.98569 | 0.008584835 | 0.2168271 | 6.750156e-13
27.4463 | 32.501 | 22.93976 | 22.71391 | 9.561244 | 0.008615954 | 0.2172321 | 6.785683e-13
27.4563 | 32.0209 | 22.92731 | 22.70102 | 9.093592 | 0.008647356 | 0.2176384 | 6.785683e-13
27.4663 | 31.6366 | 22.91487 | 22.68814 | 8.721734 | 0.008679041 | 0.218046 | 6.82121e-13
27.4763 | 31.1647 | 22.90243 | 22.67526 | 8.262271 | 0.008711017 | 0.2184548 | 6.82121e-13
27.4863 | 30.7375 | 22.89 | 22.66239 | 7.847502 | 0.008743288 | 0.218865 | 6.856737e-13
27.4963 | 30.3204 | 22.87757 | 22.64952 | 7.442828 | 0.008775858 | 0.2192765 | 6.892265e-13
27.5063 | 29.8911 | 22.86515 | 22.63665 | 7.025947 | 0.008808734 | 0.2196894 | 6.892265e-13
27.5163 | 29.439 | 22.85274 | 22.62379 | 6.586261 | 0.008841919 | 0.2201035 | 6.927792e-13
27.5263 | 29.0523 | 22.84033 | 22.61094 | 6.211969 | 0.00887542 | 0.2205189 | 6.963319e-13
27.5363 | 28.6 | 22.82793 | 22.59808 | 5.772072 | 0.008909241 | 0.2209357 | 6.963319e-13
27.5463 | 28.1901 | 22.81553 | 22.58523 | 5.374568 | 0.008943389 | 0.2213539 | 6.998846e-13
27.5563 | 27.8226 | 22.80314 | 22.57239 | 5.019459 | 0.008977868 | 0.2217733 | 6.998846e-13
27.5663 | 27.4047 | 22.79076 | 22.55955 | 4.613944 | 0.009012686 | 0.2221942 | 7.034373e-13
27.5763 | 27.0478 | 22.77838 | 22.54671 | 4.269422 | 0.009047847 | 0.2226163 | 7.0699e-13
27.5863 | 26.6428 | 22.766 | 22.53388 | 3.876795 | 0.009083357 | 0.2230399 | 7.0699e-13
27.5963 | 26.2985 | 22.75364 | 22.52105 | 3.544862 | 0.009119224 | 0.2234648 | 7.105427e-13
27.6063 | 25.9338 | 22.74128 | 22.50823 | 3.192524 | 0.009155453 | 0.2238911 | 7.140954e-13
27.6163 | 25.5748 | 22.72892 | 22.49541 | 2.845879 | 0.009192051 | 0.2243188 | 7.140954e-13
27.6263 | 25.2356 | 22.71657 | 22.4826 | 2.519028 | 0.009229024 | 0.2247479 | 7.176482e-13
27.6363 | 24.9306 | 22.70423 | 22.46978 | 2.226371 | 0.00926638 | 0.2251783 | 7.212009e-13
27.6463 | 24.6162 | 22.69189 | 22.45698 | 1.924308 | 0.009304126 | 0.2256102 | 7.247536e-13
27.6563 | 24.3125 | 22.67956 | 22.44418 | 1.632939 | 0.009342268 | 0.2260434 | 7.247536e-13
27.6663 | 24.0295 | 22.66724 | 22.43138 | 1.362264 | 0.009380815 | 0.2264781 | 7.283063e-13
27.6763 | 23.7342 | 22.65492 | 22.41858 | 1.079282 | 0.009419773 | 0.2269142 | 7.31859e-13
27.6863 | 23.5023 | 22.6426 | 22.40579 | 0.8596951 | 0.00945915 | 0.2273518 | 7.31859e-13
27.6963 | 23.2156 | 22.6303 | 22.39301 | 0.5853016 | 0.009498956 | 0.2277907 | 7.354117e-13
27.7063 | 22.9768 | 22.618 | 22.38023 | 0.3588018 | 0.009539197 | 0.2282312 | 7.389644e-13
27.7163 | 22.7734 | 22.6057 | 22.36745 | 0.1676959 | 0.009579883 | 0.228673 | 7.425172e-13
27.7263 | 22.5586 | 22.59342 | 22.35468 | -0.0348163 | 0.009621021 | 0.2291163 | 7.425172e-13
27.7363 | 22.3527 | 22.58113 | 22.34191 | -0.2284348 | 0.009662621 | 0.2295611 | 7.460699e-13
27.7463 | 22.1597 | 22.56886 | 22.32915 | -0.4091595 | 0.009704691 | 0.2300074 | 7.496226e-13
27.7563 | 21.9885 | 22.55659 | 22.31639 | -0.5680906 | 0.009747242 | 0.2304551 | 7.531753e-13
27.7663 | 21.8097 | 22.54433 | 22.30363 | -0.7346279 | 0.009790283 | 0.2309043 | 7.531753e-13
27.7763 | 21.6568 | 22.53207 | 22.29088 | -0.8752717 | 0.009833823 | 0.231355 | 7.56728e-13
27.7863 | 21.5138 | 22.51982 | 22.27814 | -1.006022 | 0.009877873 | 0.2318072 | 7.602807e-13
27.7963 | 21.3754 | 22.50758 | 22.2654 | -1.132178 | 0.009922443 | 0.2322609 | 7.638334e-13
27.8063 | 21.2419 | 22.49534 | 22.25266 | -1.253441 | 0.009967543 | 0.2327161 | 7.673862e-13
27.8163 | 21.1251 | 22.48311 | 22.23992 | -1.358011 | 0.01001319 | 0.2331729 | 7.673862e-13
27.8262 | 21.0167 | 22.47101 | 22.22732 | -1.454309 | 0.01005892 | 0.2336266 | 7.709389e-13
27.8362 | 20.8848 | 22.45879 | 22.2146 | -1.573992 | 0.01010567 | 0.2340863 | 7.744916e-13
27.8462 | 20.8297 | 22.44658 | 22.20188 | -1.616881 | 0.01015301 | 0.2345477 | 7.780443e-13
27.8562 | 20.7273 | 22.43438 | 22.18916 | -1.707076 | 0.01020092 | 0.2350105 | 7.81597e-13
27.8662 | 20.6472 | 22.42218 | 22.17645 | -1.774979 | 0.01024944 | 0.2354749 | 7.851497e-13
27.8762 | 20.5692 | 22.40999 | 22.16375 | -1.840787 | 0.01029858 | 0.2359409 | 7.887024e-13
27.8862 | 20.5098 | 22.3978 | 22.15105 | -1.888003 | 0.01034834 | 0.2364085 | 7.887024e-13
27.8962 | 20.4371 | 22.38563 | 22.13835 | -1.948525 | 0.01039874 | 0.2368776 | 7.922552e-13
27.9062 | 20.3891 | 22.37345 | 22.12566 | -1.984354 | 0.0104498 | 0.2373483 | 7.958079e-13
27.9162 | 20.3237 | 22.36129 | 22.11297 | -2.03759 | 0.01050153 | 0.2378207 | 7.993606e-13
27.9262 | 20.2625 | 22.34913 | 22.10028 | -2.086633 | 0.01055395 | 0.2382946 | 8.029133e-13
27.9362 | 20.2269 | 22.33698 | 22.0876 | -2.110082 | 0.01060706 | 0.2387701 | 8.06466e-13
27.9462 | 20.1859 | 22.32484 | 22.07493 | -2.138938 | 0.01066089 | 0.2392472 | 8.100187e-13
27.9562 | 20.1421 | 22.3127 | 22.06226 | -2.170601 | 0.01071545 | 0.239726 | 8.135714e-13
27.9662 | 20.1075 | 22.30057 | 22.04959 | -2.193072 | 0.01077077 | 0.2402064 | 8.171241e-13
27.9762 | 20.0771 | 22.28845 | 22.03693 | -2.211349 | 0.01082685 | 0.2406885 | 8.206769e-13
27.9862 | 20.0332 | 22.27633 | 22.02428 | -2.243133 | 0.01088371 | 0.2411721 | 8.242296e-13
27.9962 | 20.0112 | 22.26422 | 22.01162 | -2.253024 | 0.01094138 | 0.2416575 | 8.277823e-13
28.0062 | 19.9746 | 22.25212 | 21.99898 | -2.277522 | 0.01099987 | 0.2421445 | 8.31335e-13
28.0162 | 19.9531 | 22.24003 | 21.98633 | -2.286927 | 0.0110592 | 0.2426333 | 8.348877e-13
28.0262 | 19.9195 | 22.22794 | 21.9737 | -2.30844 | 0.01111939 | 0.2431236 | 8.384404e-13
28.0362 | 19.9156 | 22.21586 | 21.96106 | -2.300259 | 0.01118047 | 0.2436157 | 8.419931e-13
28.0462 | 19.8857 | 22.20379 | 21.94843 | -2.318086 | 0.01124245 | 0.2441094 | 8.455459e-13
28.0562 | 19.8719 | 22.19172 | 21.93581 | -2.31982 | 0.01130536 | 0.2446049 | 8.490986e-13
28.0662 | 19.8562 | 22.17966 | 21.92319 | -2.323462 | 0.01136921 | 0.2451021 | 8.526513e-13
28.0762 | 19.8251 | 22.16761 | 21.91058 | -2.34251 | 0.01143404 | 0.245601 | 8.597567e-13
28.0862 | 19.8066 | 22.15557 | 21.89797 | -2.348967 | 0.01149987 | 0.2461017 | 8.633094e-13
28.0962 | 19.8112 | 22.14353 | 21.88536 | -2.33233 | 0.01156672 | 0.2466041 | 8.668621e-13
28.1062 | 19.7804 | 22.1315 | 21.87276 | -2.351101 | 0.01163462 | 0.2471082 | 8.704149e-13
28.1162 | 19.755 | 22.11948 | 21.86016 | -2.36448 | 0.01170359 | 0.2476141 | 8.739676e-13
28.1262 | 19.7522 | 22.10747 | 21.84757 | -2.355266 | 0.01177367 | 0.2481218 | 8.775203e-13
28.1362 | 19.7218 | 22.09546 | 21.83498 | -2.37366 | 0.01184489 | 0.2486312 | 8.846257e-13
28.1462 | 19.7243 | 22.08346 | 21.8224 | -2.359161 | 0.01191726 | 0.2491425 | 8.881784e-13
28.1562 | 19.708 | 22.07147 | 21.80982 | -2.36347 | 0.01199083 | 0.2496554 | 8.917311e-13
28.1662 | 19.6839 | 22.05949 | 21.79725 | -2.375587 | 0.01206562 | 0.2501703 | 8.952838e-13
28.1762 | 19.6892 | 22.04751 | 21.78468 | -2.358312 | 0.01214168 | 0.2506869 | 9.023893e-13
28.1862 | 19.6548 | 22.03554 | 21.77212 | -2.380744 | 0.01221902 | 0.2512054 | 9.05942e-13
28.1962 | 19.6544 | 22.02358 | 21.75956 | -2.369185 | 0.01229769 | 0.2517257 | 9.094947e-13
28.2062 | 19.629 | 22.01163 | 21.74701 | -2.382633 | 0.01237773 | 0.2522479 | 9.166001e-13
28.2162 | 19.6279 | 21.99969 | 21.73446 | -2.37179 | 0.01245917 | 0.2527719 | 9.201528e-13
28.2262 | 19.6133 | 21.98775 | 21.72191 | -2.374454 | 0.01254205 | 0.2532977 | 9.237056e-13
28.2362 | 19.6076 | 21.97583 | 21.70938 | -2.368227 | 0.01262641 | 0.2538254 | 9.30811e-13
28.2462 | 19.5789 | 21.96391 | 21.69684 | -2.385008 | 0.0127123 | 0.254355 | 9.343637e-13
28.2562 | 19.5891 | 21.952 | 21.68431 | -2.362897 | 0.01279976 | 0.2548865 | 9.414691e-13
28.2662 | 19.5496 | 21.94009 | 21.67179 | -2.390494 | 0.01288883 | 0.25542 | 9.450218e-13
28.2762 | 19.5499 | 21.9282 | 21.65927 | -2.3783 | 0.01297956 | 0.2559552 | 9.521273e-13
28.2862 | 19.5518 | 21.91631 | 21.64675 | -2.364515 | 0.013072 | 0.2564925 | 9.5568e-13
28.2962 | 19.5185 | 21.90444 | 21.63424 | -2.385937 | 0.0131662 | 0.2570316 | 9.627854e-13
28.3062 | 19.529 | 21.89257 | 21.62173 | -2.363569 | 0.01326222 | 0.2575727 | 9.698908e-13
28.3162 | 19.5039 | 21.88071 | 21.60923 | -2.376809 | 0.0133601 | 0.2581157 | 9.734435e-13
28.3262 | 19.4973 | 21.86886 | 21.59674 | -2.371558 | 0.01345991 | 0.2586607 | 9.80549e-13
28.3362 | 19.4821 | 21.85702 | 21.58425 | -2.374915 | 0.0135617 | 0.2592077 | 9.876544e-13
28.3462 | 19.477 | 21.84518 | 21.57176 | -2.368182 | 0.01366554 | 0.2597567 | 9.912071e-13
28.3562 | 19.4591 | 21.83336 | 21.55928 | -2.374258 | 0.01377149 | 0.2603076 | 9.983125e-13
28.3662 | 19.4616 | 21.82154 | 21.5468 | -2.359942 | 0.01387961 | 0.2608605 | 1.005418e-12
28.3762 | 19.4428 | 21.80974 | 21.53433 | -2.366936 | 0.01398998 | 0.2614155 | 1.012523e-12
28.3862 | 19.4357 | 21.79794 | 21.52186 | -2.362239 | 0.01410267 | 0.2619725 | 1.016076e-12
28.3962 | 19.4364 | 21.78615 | 21.5094 | -2.349751 | 0.01421774 | 0.2625315 | 1.023182e-12
28.4062 | 19.4158 | 21.77437 | 21.49695 | -2.358573 | 0.01433528 | 0.2630925 | 1.030287e-12
28.4161 | 19.4236 | 21.76272 | 21.48462 | -2.339122 | 0.01445416 | 0.26365 | 1.037392e-12
28.4261 | 19.4011 | 21.75096 | 21.47217 | -2.349863 | 0.01457686 | 0.2642152 | 1.044498e-12
28.4361 | 19.3786 | 21.73921 | 21.45973 | -2.360614 | 0.01470229 | 0.2647824 | 1.051603e-12
28.4461 | 19.3863 | 21.72747 | 21.44729 | -2.341174 | 0.01483053 | 0.2653517 | 1.058709e-12
28.4561 | 19.3692 | 21.71574 | 21.43486 | -2.346545 | 0.01496168 | 0.2659231 | 1.069367e-12
28.4661 | 19.3714 | 21.70403 | 21.42243 | -2.332626 | 0.01509583 | 0.2664966 | 1.076472e-12
28.4761 | 19.3655 | 21.69232 | 21.41001 | -2.326816 | 0.01523311 | 0.2670723 | 1.083578e-12
28.4861 | 19.3528 | 21.68062 | 21.39759 | -2.327818 | 0.0153736 | 0.26765 | 1.090683e-12
28.4961 | 19.3495 | 21.66893 | 21.38518 | -2.319429 | 0.01551743 | 0.26823 | 1.101341e-12
28.5061 | 19.3487 | 21.65725 | 21.37277 | -2.308552 | 0.01566472 | 0.2688121 | 1.108447e-12
28.5161 | 19.3433 | 21.64558 | 21.36037 | -2.302285 | 0.01581559 | 0.2693963 | 1.115552e-12
28.5261 | 19.3246 | 21.63393 | 21.34798 | -2.309329 | 0.01597017 | 0.2699827 | 1.12621e-12
28.5361 | 19.3279 | 21.62228 | 21.33558 | -2.294384 | 0.01612859 | 0.2705713 | 1.133316e-12
28.5461 | 19.3112 | 21.61065 | 21.3232 | -2.29945 | 0.016291 | 0.2711621 | 1.143974e-12
28.5561 | 19.3221 | 21.59903 | 21.31082 | -2.276928 | 0.01645755 | 0.2717552 | 1.154632e-12
28.5661 | 19.3056 | 21.58742 | 21.29844 | -2.281817 | 0.01662839 | 0.2723504 | 1.161737e-12
28.5761 | 19.2992 | 21.57582 | 21.28607 | -2.276618 | 0.01680369 | 0.2729479 | 1.172396e-12
28.5861 | 19.2921 | 21.56423 | 21.2737 | -2.272131 | 0.01698361 | 0.2735477 | 1.183054e-12
28.5961 | 19.2854 | 21.55266 | 21.26134 | -2.267256 | 0.01716834 | 0.2741497 | 1.193712e-12
28.6061 | 19.284 | 21.54109 | 21.24898 | -2.257094 | 0.01735807 | 0.274754 | 1.20437e-12
28.6161 | 19.2708 | 21.52954 | 21.23663 | -2.258744 | 0.01755299 | 0.2753605 | 1.215028e-12
28.6261 | 19.2632 | 21.51801 | 21.22428 | -2.254807 | 0.01775331 | 0.2759694 | 1.225686e-12
28.6361 | 19.2574 | 21.50648 | 21.21194 | -2.249083 | 0.01795925 | 0.2765806 | 1.239897e-12
28.6461 | 19.257 | 21.49497 | 21.19961 | -2.237972 | 0.01817103 | 0.2771942 | 1.250555e-12
28.6561 | 19.2282 | 21.48347 | 21.18728 | -2.255275 | 0.0183889 | 0.27781 | 1.261213e-12
28.6661 | 19.2464 | 21.47199 | 21.17495 | -2.225591 | 0.01861312 | 0.2784282 | 1.275424e-12
28.6761 | 19.2309 | 21.46052 | 21.16263 | -2.229622 | 0.01884394 | 0.2790488 | 1.286082e-12
28.6861 | 19.222 | 21.44907 | 21.15031 | -2.227067 | 0.01908164 | 0.2796717 | 1.300293e-12
28.6961 | 19.2156 | 21.43763 | 21.138 | -2.222027 | 0.01932654 | 0.2802971 | 1.314504e-12
28.7061 | 19.2061 | 21.4262 | 21.1257 | -2.220102 | 0.01957892 | 0.2809248 | 1.328715e-12
28.7161 | 19.1982 | 21.41479 | 21.1134 | -2.216593 | 0.01983913 | 0.281555 | 1.342926e-12
28.7261 | 19.1992 | 21.4034 | 21.1011 | -2.204199 | 0.0201075 | 0.2821876 | 1.357137e-12
28.7361 | 19.1924 | 21.39202 | 21.08881 | -2.199621 | 0.02038441 | 0.2828227 | 1.3749e-12
28.7461 | 19.1669 | 21.38066 | 21.07653 | -2.21376 | 0.02067024 | 0.2834602 | 1.389111e-12
28.7561 | 19.1758 | 21.36932 | 21.06425 | -2.193516 | 0.0209654 | 0.2841002 | 1.406875e-12
28.7661 | 19.1628 | 21.35799 | 21.05198 | -2.19519 | 0.02127032 | 0.2847427 | 1.421085e-12
28.7761 | 19.1603 | 21.34668 | 21.03971 | -2.186381 | 0.02158545 | 0.2853876 | 1.438849e-12
28.7861 | 19.1459 | 21.33539 | 21.02744 | -2.189491 | 0.02191128 | 0.2860351 | 1.456613e-12
28.7961 | 19.1405 | 21.32412 | 21.01519 | -2.18362 | 0.02224832 | 0.2866852 | 1.477929e-12
28.8061 | 19.1322 | 21.31287 | 21.00293 | -2.180668 | 0.02259711 | 0.2873377 | 1.495692e-12
28.8161 | 19.1366 | 21.30164 | 20.99069 | -2.165037 | 0.02295822 | 0.2879929 | 1.513456e-12
28.8261 | 19.1173 | 21.29043 | 20.97844 | -2.173126 | 0.02333227 | 0.2886506 | 1.534772e-12
28.8361 | 19.1207 | 21.27924 | 20.96621 | -2.158537 | 0.02371991 | 0.2893109 | 1.556089e-12
28.8461 | 19.1069 | 21.26807 | 20.95397 | -2.16117 | 0.02412181 | 0.2899738 | 1.577405e-12
28.8561 | 19.119 | 21.25693 | 20.94175 | -2.137925 | 0.02453872 | 0.2906393 | 1.602274e-12
28.8661 | 19.0918 | 21.2458 | 20.92953 | -2.154005 | 0.0249714 | 0.2913075 | 1.62359e-12
28.8761 | 19.0854 | 21.23471 | 20.91731 | -2.149309 | 0.0254207 | 0.2919783 | 1.648459e-12
28.8861 | 19.0968 | 21.22364 | 20.9051 | -2.126838 | 0.0258875 | 0.2926518 | 1.676881e-12
28.8961 | 19.082 | 21.21259 | 20.89289 | -2.130594 | 0.02637273 | 0.2933279 | 1.70175e-12
28.9061 | 19.0668 | 21.20158 | 20.88069 | -2.134778 | 0.0268774 | 0.2940068 | 1.730172e-12
28.9161 | 19.0812 | 21.19059 | 20.8685 | -2.10939 | 0.0274026 | 0.2946883 | 1.758593e-12
28.9261 | 19.0619 | 21.17963 | 20.85631 | -2.117732 | 0.02794946 | 0.2953726 | 1.787015e-12
28.9361 | 19.0649 | 21.1687 | 20.84413 | -2.103804 | 0.02851922 | 0.2960596 | 1.818989e-12
28.9461 | 19.0464 | 21.15781 | 20.83195 | -2.111409 | 0.0291132 | 0.2967495 | 1.850964e-12
28.9561 | 19.0461 | 21.14695 | 20.81977 | -2.100848 | 0.02973279 | 0.297442 | 1.882938e-12
28.9661 | 19.0323 | 21.13612 | 20.80761 | -2.103822 | 0.03037953 | 0.2981374 | 1.918465e-12
28.9761 | 19.0409 | 21.12533 | 20.79544 | -2.084433 | 0.03105502 | 0.2988356 | 1.953993e-12
28.9861 | 19.0322 | 21.11458 | 20.78329 | -2.082383 | 0.031761 | 0.2995365 | 1.993072e-12
28.9961 | 19.0195 | 21.10387 | 20.77113 | -2.084374 | 0.03249935 | 0.3002404 | 2.032152e-12
29.006 | 19.0226 | 21.09331 | 20.75911 | -2.070713 | 0.03326421 | 0.3009401 | 2.074785e-12
29.016 | 19.0065 | 21.08269 | 20.74697 | -2.07619 | 0.0340731 | 0.3016497 | 2.117417e-12
29.026 | 19.0046 | 21.07211 | 20.73483 | -2.067515 | 0.03492081 | 0.3023621 | 2.163603e-12
29.036 | 19.001 | 21.06159 | 20.7227 | -2.060589 | 0.03580987 | 0.3030774 | 2.209788e-12
29.046 | 19.0027 | 21.05112 | 20.71058 | -2.048416 | 0.03674293 | 0.3037957 | 2.259526e-12
29.056 | 18.997 | 21.0407 | 20.69846 | -2.043697 | 0.03772291 | 0.3045169 | 2.312817e-12
29.066 | 18.9936 | 21.03034 | 20.68634 | -2.036738 | 0.0387529 | 0.3052412 | 2.36966e-12
29.076 | 18.9809 | 21.02004 | 20.67424 | -2.03914 | 0.03983629 | 0.3059684 | 2.426503e-12
29.086 | 18.9921 | 21.00981 | 20.66213 | -2.017707 | 0.04097666 | 0.3066985 | 2.4869e-12
29.096 | 18.9638 | 20.99964 | 20.65003 | -2.035844 | 0.0421779 | 0.3074317 | 2.550848e-12
29.106 | 18.9702 | 20.98955 | 20.63794 | -2.019355 | 0.0434442 | 0.308168 | 2.61835e-12
29.116 | 18.96 | 20.97954 | 20.62586 | -2.019543 | 0.04478004 | 0.3089073 | 2.692957e-12
29.126 | 18.9552 | 20.96961 | 20.61377 | -2.014415 | 0.04619026 | 0.3096496 | 2.767564e-12
29.136 | 18.9587 | 20.95977 | 20.6017 | -2.001074 | 0.04768007 | 0.3103951 | 2.845724e-12
29.146 | 18.9642 | 20.95003 | 20.58963 | -1.985828 | 0.04925503 | 0.3111437 | 2.930989e-12
29.156 | 18.9508 | 20.94038 | 20.57756 | -1.989581 | 0.05092111 | 0.3118954 | 3.019807e-12
29.166 | 18.9517 | 20.93084 | 20.56551 | -1.97914 | 0.05268474 | 0.3126502 | 3.112177e-12
29.176 | 18.9506 | 20.92141 | 20.55345 | -1.970813 | 0.05455275 | 0.3134082 | 3.211653e-12
29.186 | 18.9473 | 20.91211 | 20.5414 | -1.964806 | 0.05653245 | 0.3141695 | 3.318235e-12
29.196 | 18.9453 | 20.90293 | 20.52936 | -1.957627 | 0.05863164 | 0.3149339 | 3.428369e-12
29.206 | 18.9491 | 20.89388 | 20.51732 | -1.944784 | 0.0608586 | 0.3157015 | 3.549161e-12
29.216 | 18.9576 | 20.88499 | 20.50529 | -1.927387 | 0.06322211 | 0.3164724 | 3.673506e-12
29.226 | 18.9347 | 20.87624 | 20.49327 | -1.941545 | 0.06573142 | 0.3172466 | 3.808509e-12
29.236 | 18.9585 | 20.86767 | 20.48125 | -1.909167 | 0.0683963 | 0.318024 | 3.947065e-12
29.246 | 18.945 | 20.85926 | 20.46923 | -1.914264 | 0.07122691 | 0.3188048 | 4.099832e-12
29.256 | 18.9489 | 20.85105 | 20.45722 | -1.902145 | 0.07423384 | 0.3195889 | 4.259704e-12
29.266 | 18.9463 | 20.84302 | 20.44522 | -1.896724 | 0.07742799 | 0.3203763 | 4.426681e-12
29.276 | 18.9604 | 20.83521 | 20.43322 | -1.874809 | 0.08082046 | 0.3211671 | 4.60787e-12
29.286 | 18.9624 | 20.82761 | 20.42123 | -1.865213 | 0.08442241 | 0.3219613 | 4.799716e-12
29.296 | 18.9532 | 20.82025 | 20.40924 | -1.867046 | 0.08824487 | 0.322759 | 5.002221e-12
29.306 | 18.9626 | 20.81312 | 20.39726 | -1.850519 | 0.09229847 | 0.32356 | 5.215384e-12
29.316 | 18.989 | 20.80624 | 20.38529 | -1.817243 | 0.09659309 | 0.3243645 | 5.442757e-12
29.326 | 18.9867 | 20.79963 | 20.37332 | -1.812926 | 0.1011375 | 0.3251726 | 5.684342e-12
29.336 | 18.9859 | 20.79327 | 20.36135 | -1.807374 | 0.1059386 | 0.3259841 | 5.940137e-12
29.346 | 19.001 | 20.78719 | 20.34939 | -1.786193 | 0.1110013 | 0.3267991 | 6.206591e-12
29.356 | 19.0012 | 20.78138 | 20.33744 | -1.780184 | 0.116327 | 0.3276176 | 6.490808e-12
29.366 | 19.0162 | 20.77585 | 20.32549 | -1.759646 | 0.1219136 | 0.3284398 | 6.785683e-12
29.376 | 19.0201 | 20.77057 | 20.31355 | -1.75047 | 0.1277534 | 0.3292655 | 7.094769e-12
29.386 | 19.0255 | 20.76554 | 20.30161 | -1.740043 | 0.1338332 | 0.3300949 | 7.418066e-12
29.396 | 19.0473 | 20.76074 | 20.28968 | -1.713444 | 0.140132 | 0.3309279 | 7.748469e-12
29.406 | 19.0719 | 20.75614 | 20.27776 | -1.684245 | 0.1466204 | 0.3317646 | 8.093082e-12
29.416 | 19.0765 | 20.75171 | 20.26584 | -1.675205 | 0.1532594 | 0.3326049 | 8.4448e-12
29.426 | 19.084 | 20.74738 | 20.25393 | -1.663376 | 0.1599992 | 0.333449 | 8.800072e-12
29.436 | 19.0887 | 20.7431 | 20.24202 | -1.654396 | 0.166779 | 0.3342968 | 9.158896e-12
29.446 | 19.1243 | 20.73879 | 20.23012 | -1.614493 | 0.1735264 | 0.3351484 | 9.51772e-12
29.456 | 19.1242 | 20.73438 | 20.21822 | -1.610184 | 0.1801581 | 0.3360037 | 9.869439e-12
29.466 | 19.1766 | 20.72978 | 20.20633 | -1.553176 | 0.1865813 | 0.3368629 | 1.020695e-11
29.476 | 19.1822 | 20.72487 | 20.19445 | -1.542669 | 0.1926957 | 0.3377259 | 1.05338e-11
29.486 | 19.1951 | 20.71956 | 20.18257 | -1.524457 | 0.1983966 | 0.3385927 | 1.083578e-11
29.496 | 19.225 | 20.71374 | 20.17069 | -1.488737 | 0.2035785 | 0.3394634 | 1.110934e-11
29.506 | 19.2474 | 20.70731 | 20.15883 | -1.459905 | 0.2081398 | 0.3403381 | 1.135092e-11
29.516 | 19.2665 | 20.70017 | 20.14697 | -1.43367 | 0.2119872 | 0.3412167 | 1.155342e-11
29.526 | 19.3072 | 20.69225 | 20.13511 | -1.385049 | 0.2150399 | 0.3420992 | 1.171685e-11
29.536 | 19.3323 | 20.68348 | 20.12326 | -1.35118 | 0.217234 | 0.3429858 | 1.183409e-11
29.546 | 19.3438 | 20.67382 | 20.11142 | -1.330017 | 0.2185251 | 0.3438763 | 1.190159e-11
29.556 | 19.3868 | 20.66324 | 20.09958 | -1.276438 | 0.2188902 | 0.3447709 | 1.192291e-11
29.566 | 19.4123 | 20.65174 | 20.08774 | -1.239442 | 0.2183282 | 0.3456696 | 1.189449e-11
29.576 | 19.4535 | 20.63935 | 20.07592 | -1.185848 | 0.2168591 | 0.3465724 | 1.181988e-11
29.5859 | 19.4786 | 20.62623 | 20.06421 | -1.147634 | 0.2145501 | 0.3474701 | 1.169909e-11
29.5959 | 19.5095 | 20.61219 | 20.0524 | -1.10269 | 0.2114107 | 0.3483812 | 1.153211e-11
29.6059 | 19.5456 | 20.59742 | 20.04059 | -1.051816 | 0.2075307 | 0.3492964 | 1.13296e-11
29.6159 | 19.5842 | 20.58199 | 20.02879 | -0.9977928 | 0.2029919 | 0.3502158 | 1.109157e-11
29.6259 | 19.6285 | 20.56601 | 20.01699 | -0.9375103 | 0.1978838 | 0.3511394 | 1.082157e-11
29.6359 | 19.6576 | 20.54956 | 20.00519 | -0.8919626 | 0.1923003 | 0.3520673 | 1.052669e-11
29.6459 | 19.6972 | 20.53275 | 19.99341 | -0.8355452 | 0.1863371 | 0.3529995 | 1.021405e-11
29.6559 | 19.732 | 20.51565 | 19.98163 | -0.7836522 | 0.180088 | 0.353936 | 9.887202e-12
29.6659 | 19.7623 | 20.49837 | 19.96985 | -0.7360736 | 0.1736431 | 0.3548769 | 9.546142e-12
29.6759 | 19.7989 | 20.48099 | 19.95808 | -0.6820934 | 0.1670864 | 0.3558222 | 9.201528e-12
29.6859 | 19.8528 | 20.46359 | 19.94632 | -0.6107879 | 0.160494 | 0.3567719 | 8.856915e-12
29.6959 | 19.8693 | 20.44622 | 19.93456 | -0.5769242 | 0.1539332 | 0.357726 | 8.508749e-12
29.7059 | 19.9078 | 20.42896 | 19.92281 | -0.5211601 | 0.1474616 | 0.3586846 | 8.171241e-12
29.7159 | 19.9393 | 20.41184 | 19.91107 | -0.4725436 | 0.1411272 | 0.3596478 | 7.837286e-12
29.7259 | 19.9659 | 20.39491 | 19.89933 | -0.4290135 | 0.1349688 | 0.3606154 | 7.513989e-12
29.7359 | 20.0134 | 20.3782 | 19.8876 | -0.3647995 | 0.129016 | 0.3615877 | 7.197798e-12
29.7459 | 20.0168 | 20.36172 | 19.87587 | -0.3449235 | 0.1232907 | 0.3625645 | 6.89937e-12
29.7559 | 20.0417 | 20.3455 | 19.86415 | -0.3038006 | 0.1178079 | 0.363546 | 6.6116e-12
29.7659 | 20.0691 | 20.32954 | 19.85243 | -0.2604395 | 0.1125764 | 0.3645321 | 6.334488e-12
29.7759 | 20.0848 | 20.31384 | 19.84072 | -0.2290442 | 0.1076001 | 0.365523 | 6.07514e-12
29.7859 | 20.1011 | 20.29841 | 19.82902 | -0.1973145 | 0.1028786 | 0.3665186 | 5.82645e-12
29.7959 | 20.1382 | 20.28325 | 19.81732 | -0.145047 | 0.09840871 | 0.3675189 | 5.591971e-12
29.8059 | 20.1275 | 20.26834 | 19.80563 | -0.1408358 | 0.09418436 | 0.3685241 | 5.36815e-12
29.8159 | 20.1383 | 20.25367 | 19.79394 | -0.1153732 | 0.0901978 | 0.3695341 | 5.15854e-12
29.8259 | 20.1408 | 20.23925 | 19.78226 | -0.09845013 | 0.08643994 | 0.370549 | 4.963141e-12
29.8359 | 20.1381 | 20.22506 | 19.77059 | -0.08695666 | 0.08290081 | 0.3715687 | 4.7784e-12
29.8459 | 20.1295 | 20.21108 | 19.75892 | -0.08158234 | 0.07956991 | 0.3725935 | 4.600764e-12
29.8559 | 20.1219 | 20.19732 | 19.74726 | -0.07541644 | 0.07643651 | 0.3736231 | 4.437339e-12
29.8659 | 20.1121 | 20.18375 | 19.7356 | -0.07164824 | 0.07348982 | 0.3746578 | 4.284573e-12
29.8759 | 20.0866 | 20.17037 | 19.72395 | -0.08376719 | 0.07071921 | 0.3756976 | 4.138911e-12
29.8859 | 20.0635 | 20.15716 | 19.71231 | -0.09366289 | 0.06811429 | 0.3767424 | 4.003908e-12
29.8959 | 20.0625 | 20.14413 | 19.70067 | -0.08162537 | 0.06566504 | 0.3777924 | 3.876011e-12
29.9059 | 20.0163 | 20.13125 | 19.68904 | -0.1149451 | 0.06336181 | 0.3788476 | 3.755218e-12
29.9159 | 19.9813 | 20.11851 | 19.67741 | -0.1372128 | 0.06119542 | 0.3799079 | 3.641532e-12
29.9259 | 19.9378 | 20.10592 | 19.66579 | -0.1681199 | 0.05915716 | 0.3809734 | 3.53495e-12
29.9359 | 19.922 | 20.09346 | 19.65418 | -0.1714582 | 0.05723878 | 0.3820443 | 3.435474e-12
29.9459 | 19.8641 | 20.08112 | 19.64257 | -0.2170199 | 0.05543251 | 0.3831204 | 3.339551e-12
29.9559 | 19.8279 | 20.0689 | 19.63096 | -0.2409978 | 0.05373105 | 0.3842019 | 3.250733e-12
29.9659 | 19.782 | 20.05679 | 19.61937 | -0.2747852 | 0.05212755 | 0.3852888 | 3.169021e-12
29.9759 | 19.7236 | 20.04478 | 19.60778 | -0.3211756 | 0.05061562 | 0.3863812 | 3.090861e-12
29.9859 | 19.6809 | 20.03286 | 19.59619 | -0.3519631 | 0.04918927 | 0.387479 | 3.016254e-12
29.9959 | 19.6167 | 20.02104 | 19.58462 | -0.4043421 | 0.04784292 | 0.3885823 | 2.9452e-12
30.0059 | 19.5619 | 20.00931 | 19.57305 | -0.4474075 | 0.04657135 | 0.3896912 | 2.881251e-12
30.0159 | 19.5168 | 19.99765 | 19.56148 | -0.4808546 | 0.04536974 | 0.3908057 | 2.817302e-12
30.0259 | 19.4444 | 19.98608 | 19.54992 | -0.5416788 | 0.04423356 | 0.3919257 | 2.760459e-12
30.0359 | 19.3888 | 19.97458 | 19.53837 | -0.5857761 | 0.04315862 | 0.3930516 | 2.703615e-12
30.0459 | 19.33 | 19.96314 | 19.52682 | -0.6331425 | 0.04214104 | 0.3941831 | 2.653877e-12
30.0559 | 19.2619 | 19.95177 | 19.51528 | -0.6898744 | 0.04117717 | 0.3953203 | 2.604139e-12
30.0659 | 19.1945 | 19.94047 | 19.50374 | -0.7459687 | 0.04026367 | 0.3964634 | 2.554401e-12
30.0759 | 19.1407 | 19.92922 | 19.49221 | -0.7885221 | 0.0393974 | 0.3976124 | 2.511769e-12
30.0859 | 19.0836 | 19.91803 | 19.48069 | -0.8344319 | 0.03857544 | 0.3987672 | 2.469136e-12
30.0959 | 19.0105 | 19.9069 | 19.46917 | -0.8963953 | 0.03779513 | 0.399928 | 2.430056e-12
30.1059 | 18.9614 | 19.89581 | 19.45766 | -0.93441 | 0.03705391 | 0.4010948 | 2.390976e-12
30.1159 | 18.8947 | 19.88477 | 19.44616 | -0.9900737 | 0.03634951 | 0.4022676 | 2.355449e-12
30.1259 | 18.8332 | 19.87378 | 19.43466 | -1.040584 | 0.03567971 | 0.4034466 | 2.323475e-12
30.1359 | 18.7782 | 19.86284 | 19.42317 | -1.08464 | 0.03504253 | 0.4046316 | 2.2915e-12
30.1459 | 18.703 | 19.85194 | 19.41168 | -1.148938 | 0.03443606 | 0.4058228 | 2.259526e-12
30.1559 | 18.6737 | 19.84108 | 19.4002 | -1.167378 | 0.03385858 | 0.4070203 | 2.231104e-12
30.1659 | 18.5971 | 19.83026 | 19.38872 | -1.233157 | 0.03330844 | 0.4082239 | 2.202682e-12
30.1758 | 18.5477 | 19.81958 | 19.37737 | -1.271883 | 0.03278928 | 0.4094218 | 2.177813e-12
30.1858 | 18.5012 | 19.80884 | 19.36591 | -1.307637 | 0.03228918 | 0.4106382 | 2.152944e-12
30.1958 | 18.4416 | 19.79813 | 19.35445 | -1.356527 | 0.03181219 | 0.411861 | 2.128075e-12
30.2058 | 18.3958 | 19.78745 | 19.343 | -1.391652 | 0.03135708 | 0.4130903 | 2.106759e-12
30.2158 | 18.3453 | 19.77681 | 19.33156 | -1.43151 | 0.0309227 | 0.414326 | 2.085443e-12
30.2258 | 18.3027 | 19.7662 | 19.32012 | -1.463501 | 0.03050796 | 0.4155683 | 2.064127e-12
30.2358 | 18.2548 | 19.75562 | 19.30869 | -1.500823 | 0.03011187 | 0.4168173 | 2.04281e-12
30.2458 | 18.2065 | 19.74508 | 19.29727 | -1.538576 | 0.02973348 | 0.418073 | 2.025047e-12
30.2558 | 18.1721 | 19.73456 | 19.28585 | -1.562458 | 0.02937189 | 0.4193353 | 2.007283e-12
30.2658 | 18.133 | 19.72407 | 19.27444 | -1.591069 | 0.02902628 | 0.4206046 | 1.993072e-12
30.2758 | 18.1056 | 19.71361 | 19.26303 | -1.608009 | 0.02869586 | 0.4218806 | 1.975309e-12
30.2858 | 18.056 | 19.70318 | 19.25163 | -1.647176 | 0.02837991 | 0.4231635 | 1.961098e-12
30.2958 | 18.0272 | 19.69277 | 19.24024 | -1.66557 | 0.02807773 | 0.4244534 | 1.946887e-12
30.3058 | 17.989 | 19.68239 | 19.22885 | -1.693391 | 0.02778868 | 0.4257502 | 1.932676e-12
30.3158 | 17.9723 | 19.67204 | 19.21747 | -1.699737 | 0.02751215 | 0.4270542 | 1.918465e-12
30.3258 | 17.9292 | 19.66171 | 19.2061 | -1.732509 | 0.02724756 | 0.4283653 | 1.907807e-12
30.3358 | 17.8935 | 19.65141 | 19.19473 | -1.757905 | 0.02699436 | 0.4296836 | 1.893596e-12
30.3458 | 17.8958 | 19.64113 | 19.18336 | -1.745326 | 0.02675206 | 0.431009 | 1.882938e-12
30.3558 | 17.8525 | 19.63087 | 19.17201 | -1.778371 | 0.02652016 | 0.4323418 | 1.87228e-12
30.3658 | 17.8343 | 19.62064 | 19.16066 | -1.786339 | 0.02629821 | 0.433682 | 1.861622e-12
30.3758 | 17.8148 | 19.61043 | 19.14932 | -1.795631 | 0.02608578 | 0.4350296 | 1.854517e-12
30.3858 | 17.7822 | 19.60025 | 19.13798 | -1.818045 | 0.02588247 | 0.4363846 | 1.843858e-12
30.3958 | 17.7652 | 19.59008 | 19.12665 | -1.824883 | 0.02568788 | 0.4377472 | 1.836753e-12
30.4058 | 17.7418 | 19.57994 | 19.11532 | -1.838142 | 0.02550166 | 0.4391175 | 1.826095e-12
30.4158 | 17.7206 | 19.56982 | 19.104 | -1.849223 | 0.02532346 | 0.4404954 | 1.818989e-12
30.4258 | 17.7032 | 19.55973 | 19.09269 | -1.856526 | 0.02515295 | 0.4418809 | 1.811884e-12
30.4358 | 17.6989 | 19.54965 | 19.08139 | -1.850751 | 0.02498983 | 0.4432743 | 1.804779e-12
30.4458 | 17.677 | 19.5396 | 19.07009 | -1.862597 | 0.02483379 | 0.4446756 | 1.797673e-12
30.4558 | 17.6628 | 19.52956 | 19.05879 | -1.866763 | 0.02468457 | 0.4460849 | 1.79412e-12
30.4658 | 17.6447 | 19.51955 | 19.04751 | -1.874851 | 0.02454189 | 0.447502 | 1.787015e-12
30.4758 | 17.6213 | 19.50956 | 19.03623 | -1.88826 | 0.0244055 | 0.4489273 | 1.77991e-12
30.4858 | 17.6054 | 19.49959 | 19.02495 | -1.894188 | 0.02427517 | 0.4503608 | 1.776357e-12
30.4958 | 17.5996 | 19.48964 | 19.01368 | -1.890038 | 0.02415067 | 0.4518024 | 1.769251e-12
30.5058 | 17.5904 | 19.47971 | 19.00242 | -1.889307 | 0.02403178 | 0.4532523 | 1.765699e-12
30.5158 | 17.567 | 19.4698 | 18.99117 | -1.902797 | 0.0239183 | 0.4547105 | 1.762146e-12
30.5258 | 17.5541 | 19.45991 | 18.97992 | -1.905807 | 0.02381003 | 0.4561772 | 1.758593e-12
30.5358 | 17.5537 | 19.45004 | 18.96868 | -1.896336 | 0.02370678 | 0.4576524 | 1.755041e-12
30.5458 | 17.5398 | 19.44019 | 18.95744 | -1.900385 | 0.02360839 | 0.4591361 | 1.751488e-12
30.5558 | 17.517 | 19.43035 | 18.94621 | -1.913354 | 0.02351467 | 0.4606284 | 1.747935e-12
30.5658 | 17.506 | 19.42054 | 18.93499 | -1.914543 | 0.02342548 | 0.4621295 | 1.744382e-12
30.5758 | 17.5116 | 19.41075 | 18.92377 | -1.899151 | 0.02334065 | 0.4636394 | 1.74083e-12
30.5858 | 17.4874 | 19.40098 | 18.91256 | -1.913579 | 0.02326003 | 0.4651581 | 1.74083e-12
30.5958 | 17.4832 | 19.39123 | 18.90136 | -1.908025 | 0.0231835 | 0.4666857 | 1.737277e-12
30.6058 | 17.4798 | 19.38149 | 18.89016 | -1.901692 | 0.02311091 | 0.4682224 | 1.737277e-12
30.6158 | 17.4642 | 19.37178 | 18.87897 | -1.907578 | 0.02304213 | 0.4697683 | 1.733724e-12
30.6258 | 17.4513 | 19.36208 | 18.86778 | -1.910782 | 0.02297706 | 0.4713233 | 1.733724e-12
30.6358 | 17.4554 | 19.35241 | 18.8566 | -1.897007 | 0.02291557 | 0.4728875 | 1.730172e-12
30.6458 | 17.4388 | 19.34275 | 18.84543 | -1.90395 | 0.02285754 | 0.4744611 | 1.730172e-12
30.6558 | 17.4382 | 19.33311 | 18.83427 | -1.894913 | 0.02280288 | 0.4760442 | 1.730172e-12
30.6658 | 17.4215 | 19.32349 | 18.82311 | -1.901995 | 0.02275148 | 0.4776367 | 1.726619e-12
30.6758 | 17.4275 | 19.3139 | 18.81195 | -1.886396 | 0.02270324 | 0.4792388 | 1.726619e-12
30.6858 | 17.4123 | 19.30432 | 18.80081 | -1.892016 | 0.02265808 | 0.4808506 | 1.726619e-12
30.6958 | 17.3989 | 19.29476 | 18.78967 | -1.895855 | 0.02261589 | 0.4824723 | 1.726619e-12
30.7058 | 17.4112 | 19.28521 | 18.77853 | -1.874014 | 0.02257661 | 0.4841038 | 1.726619e-12
30.7158 | 17.3928 | 19.27569 | 18.76741 | -1.882892 | 0.02254013 | 0.4857451 | 1.726619e-12
30.7258 | 17.3906 | 19.26619 | 18.75629 | -1.875589 | 0.0225064 | 0.4873967 | 1.726619e-12
30.7358 | 17.3767 | 19.25671 | 18.74517 | -1.880005 | 0.02247533 | 0.4890583 | 1.726619e-12
30.7458 | 17.3827 | 19.24724 | 18.73406 | -1.864541 | 0.02244684 | 0.4907302 | 1.726619e-12
30.7557 | 17.3604 | 19.23789 | 18.72307 | -1.87749 | 0.02242112 | 0.4923955 | 1.726619e-12
30.7657 | 17.3737 | 19.22846 | 18.71198 | -1.854764 | 0.0223976 | 0.4940879 | 1.730172e-12
30.7757 | 17.3544 | 19.21906 | 18.70089 | -1.864658 | 0.02237646 | 0.495791 | 1.730172e-12
30.7857 | 17.3568 | 19.20967 | 18.68981 | -1.852871 | 0.02235766 | 0.4975046 | 1.730172e-12
30.7957 | 17.3354 | 19.2003 | 18.67873 | -1.864903 | 0.02234113 | 0.499229 | 1.730172e-12
30.8057 | 17.3362 | 19.19096 | 18.66766 | -1.854755 | 0.02232682 | 0.5009641 | 1.733724e-12
30.8157 | 17.3202 | 19.18163 | 18.6566 | -1.861427 | 0.02231467 | 0.5027102 | 1.733724e-12
30.8257 | 17.3227 | 19.17232 | 18.64555 | -1.849618 | 0.02230464 | 0.5044673 | 1.737277e-12
30.8357 | 17.3191 | 19.16303 | 18.6345 | -1.843929 | 0.02229667 | 0.5062355 | 1.737277e-12
30.8457 | 17.2998 | 19.15376 | 18.62345 | -1.85396 | 0.02229071 | 0.508015 | 1.74083e-12
30.8557 | 17.2853 | 19.14451 | 18.61242 | -1.85921 | 0.02228674 | 0.5098057 | 1.74083e-12
30.8657 | 17.3038 | 19.13528 | 18.60139 | -1.83148 | 0.02228468 | 0.511608 | 1.744382e-12
30.8757 | 17.2748 | 19.12607 | 18.59036 | -1.851271 | 0.02228453 | 0.5134218 | 1.744382e-12
30.8857 | 17.2803 | 19.11688 | 18.57935 | -1.836581 | 0.0222862 | 0.5152472 | 1.747935e-12
30.8957 | 17.2681 | 19.10771 | 18.56834 | -1.839612 | 0.02228969 | 0.5170844 | 1.751488e-12
30.9057 | 17.2622 | 19.09856 | 18.55733 | -1.836362 | 0.02229494 | 0.5189336 | 1.751488e-12
30.9157 | 17.2556 | 19.08943 | 18.54634 | -1.833833 | 0.02230194 | 0.5207946 | 1.755041e-12
30.9257 | 17.2507 | 19.08032 | 18.53535 | -1.829624 | 0.02231062 | 0.5226679 | 1.758593e-12
30.9357 | 17.2516 | 19.07124 | 18.52436 | -1.819636 | 0.02232098 | 0.5245534 | 1.762146e-12
30.9457 | 17.2308 | 19.06217 | 18.51338 | -1.831369 | 0.02233297 | 0.5264512 | 1.762146e-12
30.9557 | 17.2178 | 19.05312 | 18.50241 | -1.835322 | 0.02234657 | 0.5283616 | 1.765699e-12
30.9657 | 17.2308 | 19.0441 | 18.49145 | -1.813295 | 0.02236173 | 0.5302845 | 1.769251e-12
30.9757 | 17.2182 | 19.03509 | 18.48049 | -1.81689 | 0.02237845 | 0.5322202 | 1.772804e-12
30.9857 | 17.2121 | 19.02611 | 18.46954 | -1.814006 | 0.02239669 | 0.5341687 | 1.776357e-12
30.9957 | 17.2079 | 19.01714 | 18.4586 | -1.809242 | 0.02241642 | 0.5361302 | 1.77991e-12
31.0057 | 17.2105 | 19.0082 | 18.44766 | -1.7977 | 0.02243762 | 0.5381048 | 1.783462e-12
31.0157 | 17.191 | 18.99928 | 18.43673 | -1.808279 | 0.02246027 | 0.5400927 | 1.787015e-12
31.0257 | 17.1986 | 18.99038 | 18.4258 | -1.79178 | 0.02248433 | 0.5420939 | 1.790568e-12
31.0357 | 17.1772 | 18.9815 | 18.41488 | -1.804302 | 0.02250981 | 0.5441087 | 1.79412e-12
31.0457 | 17.1843 | 18.97265 | 18.40397 | -1.788345 | 0.02253666 | 0.5461371 | 1.797673e-12
31.0557 | 17.1675 | 18.96381 | 18.39307 | -1.79631 | 0.02256487 | 0.5481792 | 1.801226e-12
31.0657 | 17.1641 | 18.955 | 18.38217 | -1.790898 | 0.02259441 | 0.5502353 | 1.804779e-12
31.0757 | 17.1538 | 18.94621 | 18.37128 | -1.792407 | 0.02262528 | 0.5523055 | 1.808331e-12
31.0857 | 17.1605 | 18.93744 | 18.36039 | -1.776938 | 0.02265746 | 0.5543899 | 1.811884e-12
31.0957 | 17.1475 | 18.92869 | 18.34951 | -1.781192 | 0.02269091 | 0.5564887 | 1.818989e-12
31.1057 | 17.1568 | 18.91997 | 18.33864 | -1.763168 | 0.02272565 | 0.558602 | 1.822542e-12
31.1157 | 17.149 | 18.91127 | 18.32778 | -1.762267 | 0.02276162 | 0.5607299 | 1.826095e-12
31.1257 | 17.1367 | 18.90259 | 18.31692 | -1.765888 | 0.02279885 | 0.5628726 | 1.829648e-12
31.1357 | 17.1367 | 18.89393 | 18.30606 | -1.757232 | 0.02283729 | 0.5650304 | 1.836753e-12
31.1457 | 17.1242 | 18.8853 | 18.29522 | -1.761099 | 0.02287695 | 0.5672032 | 1.840306e-12
31.1557 | 17.1397 | 18.87669 | 18.28438 | -1.73699 | 0.0229178 | 0.5693913 | 1.843858e-12
31.1657 | 17.1331 | 18.8681 | 18.27355 | -1.735003 | 0.02295984 | 0.5715949 | 1.850964e-12
31.1757 | 17.1262 | 18.85954 | 18.26272 | -1.73334 | 0.02300304 | 0.573814 | 1.854517e-12
31.1857 | 17.1067 | 18.851 | 18.2519 | -1.744301 | 0.02304741 | 0.576049 | 1.858069e-12
31.1957 | 17.1112 | 18.84249 | 18.24109 | -1.731285 | 0.02309292 | 0.5782999 | 1.865175e-12
31.2057 | 17.1026 | 18.83399 | 18.23029 | -1.731394 | 0.02313959 | 0.5805668 | 1.868727e-12
31.2157 | 17.1163 | 18.82553 | 18.21949 | -1.709226 | 0.02318736 | 0.5828501 | 1.875833e-12
31.2257 | 17.1058 | 18.81708 | 18.2087 | -1.711283 | 0.02323627 | 0.5851498 | 1.879386e-12
31.2357 | 17.0952 | 18.80866 | 18.19791 | -1.713464 | 0.02328628 | 0.5874662 | 1.886491e-12
31.2457 | 17.1069 | 18.80027 | 18.18713 | -1.693369 | 0.0233374 | 0.5897993 | 1.890044e-12
31.2557 | 17.0878 | 18.7919 | 18.17636 | -1.7041 | 0.0233896 | 0.5921495 | 1.897149e-12
31.2657 | 17.0985 | 18.78356 | 18.1656 | -1.685055 | 0.0234429 | 0.5945168 | 1.900702e-12
31.2757 | 17.0801 | 18.77524 | 18.15484 | -1.695136 | 0.02349727 | 0.5969015 | 1.907807e-12
31.2857 | 17.087 | 18.76694 | 18.14409 | -1.679942 | 0.02355271 | 0.5993038 | 1.914913e-12
31.2957 | 17.067 | 18.75867 | 18.13334 | -1.691673 | 0.02360922 | 0.6017239 | 1.918465e-12
31.3057 | 17.0671 | 18.75043 | 18.1226 | -1.683331 | 0.02366679 | 0.6041619 | 1.925571e-12
31.3157 | 17.073 | 18.74221 | 18.11187 | -1.669214 | 0.0237254 | 0.606618 | 1.932676e-12
31.3257 | 17.0555 | 18.73402 | 18.10115 | -1.678523 | 0.02378507 | 0.6090925 | 1.936229e-12
31.3357 | 17.0653 | 18.72586 | 18.09043 | -1.660559 | 0.02384578 | 0.6115855 | 1.943334e-12
31.3456 | 17.0297 | 18.7178 | 18.07982 | -1.688102 | 0.02390691 | 0.6140722 | 1.95044e-12
31.3556 | 17.0592 | 18.70969 | 18.06912 | -1.650491 | 0.02396967 | 0.6166028 | 1.957545e-12
31.3656 | 17.0293 | 18.70161 | 18.05842 | -1.672306 | 0.02403347 | 0.6191525 | 1.961098e-12
31.3756 | 17.0267 | 18.69355 | 18.04773 | -1.666849 | 0.02409829 | 0.6217219 | 1.968203e-12
31.3856 | 17.0288 | 18.68552 | 18.03704 | -1.656719 | 0.02416414 | 0.6243106 | 1.975309e-12
31.3956 | 17.0117 | 18.67752 | 18.02637 | -1.665817 | 0.024231 | 0.6269193 | 1.982414e-12
31.4056 | 17.0123 | 18.66954 | 18.0157 | -1.657242 | 0.02429888 | 0.629548 | 1.98952e-12
31.4156 | 17.0039 | 18.6616 | 18.00503 | -1.657696 | 0.02436777 | 0.6321972 | 1.996625e-12
31.4256 | 17.0128 | 18.65368 | 17.99437 | -1.640878 | 0.02443767 | 0.6348668 | 2.000178e-12
31.4356 | 16.9856 | 18.64579 | 17.98372 | -1.660189 | 0.02450858 | 0.6375571 | 2.007283e-12
31.4456 | 16.9888 | 18.63793 | 17.97308 | -1.649128 | 0.0245805 | 0.6402685 | 2.014389e-12
31.4556 | 16.9767 | 18.6301 | 17.96244 | -1.653397 | 0.02465343 | 0.6430014 | 2.021494e-12
31.4656 | 16.9684 | 18.62229 | 17.95181 | -1.653894 | 0.02472736 | 0.6457555 | 2.0286e-12
31.4756 | 16.9769 | 18.61452 | 17.94119 | -1.637622 | 0.0248023 | 0.6485316 | 2.035705e-12
31.4856 | 16.9491 | 18.60678 | 17.93057 | -1.657679 | 0.02487824 | 0.6513294 | 2.04281e-12
31.4956 | 16.9525 | 18.59907 | 17.91996 | -1.646566 | 0.02495518 | 0.6541499 | 2.049916e-12
31.5056 | 16.9332 | 18.59138 | 17.90936 | -1.658184 | 0.02503313 | 0.6569927 | 2.060574e-12
31.5156 | 16.9248 | 18.58373 | 17.89876 | -1.658932 | 0.02511208 | 0.6598584 | 2.067679e-12
31.5256 | 16.9227 | 18.57611 | 17.88817 | -1.653411 | 0.02519203 | 0.6627471 | 2.074785e-12
31.5356 | 16.9104 | 18.56852 | 17.87759 | -1.658122 | 0.02527299 | 0.6656594 | 2.08189e-12
31.5456 | 16.9111 | 18.56096 | 17.86701 | -1.649863 | 0.02535496 | 0.6685952 | 2.088996e-12
31.5556 | 16.895 | 18.55344 | 17.85644 | -1.658437 | 0.02543793 | 0.6715551 | 2.096101e-12
31.5656 | 16.8895 | 18.54594 | 17.84588 | -1.656443 | 0.02552191 | 0.6745391 | 2.106759e-12
31.5756 | 16.8797 | 18.53848 | 17.83533 | -1.658781 | 0.0256069 | 0.6775477 | 2.113865e-12
31.5856 | 16.8697 | 18.53105 | 17.82478 | -1.661352 | 0.0256929 | 0.6805811 | 2.12097e-12
31.5956 | 16.8723 | 18.52366 | 17.81424 | -1.651355 | 0.02577992 | 0.6836395 | 2.128075e-12
31.6056 | 16.8492 | 18.51629 | 17.8037 | -1.667092 | 0.02586795 | 0.6867236 | 2.138734e-12
31.6156 | 16.857 | 18.50896 | 17.79317 | -1.651963 | 0.025957 | 0.6898333 | 2.145839e-12
31.6256 | 16.8533 | 18.50167 | 17.78265 | -1.648368 | 0.02604708 | 0.6929693 | 2.152944e-12
31.6356 | 16.829 | 18.49441 | 17.77214 | -1.665406 | 0.02613817 | 0.6961313 | 2.163603e-12
31.6456 | 16.8357 | 18.48718 | 17.76163 | -1.65148 | 0.02623029 | 0.6993206 | 2.170708e-12
31.6556 | 16.8285 | 18.47999 | 17.75113 | -1.651489 | 0.02632345 | 0.7025366 | 2.181366e-12
31.6656 | 16.8062 | 18.47283 | 17.74063 | -1.666632 | 0.02641764 | 0.7057802 | 2.188472e-12
31.6756 | 16.8128 | 18.46571 | 17.73015 | -1.652912 | 0.02651287 | 0.7090514 | 2.195577e-12
31.6856 | 16.7952 | 18.45863 | 17.71967 | -1.663428 | 0.02660914 | 0.712351 | 2.206235e-12
31.6956 | 16.8113 | 18.45158 | 17.70919 | -1.640279 | 0.02670646 | 0.7156787 | 2.213341e-12
31.7056 | 16.7997 | 18.44457 | 17.69873 | -1.644868 | 0.02680483 | 0.7190357 | 2.223999e-12
31.7156 | 16.7832 | 18.43759 | 17.68827 | -1.654394 | 0.02690425 | 0.7224215 | 2.234657e-12
31.7256 | 16.7881 | 18.43066 | 17.67782 | -1.642558 | 0.02700473 | 0.7258374 | 2.241762e-12
31.7356 | 16.7893 | 18.42376 | 17.66737 | -1.634459 | 0.02710629 | 0.7292829 | 2.25242e-12
31.7456 | 16.7644 | 18.4169 | 17.65693 | -1.652499 | 0.02720891 | 0.732759 | 2.259526e-12
31.7556 | 16.7859 | 18.41008 | 17.6465 | -1.624177 | 0.02731261 | 0.7362657 | 2.270184e-12
31.7656 | 16.7585 | 18.40329 | 17.63607 | -1.644795 | 0.02741739 | 0.7398038 | 2.280842e-12
31.7756 | 16.7754 | 18.39655 | 17.62566 | -1.621152 | 0.02752325 | 0.7433733 | 2.2915e-12
31.7856 | 16.7576 | 18.38985 | 17.61524 | -1.632249 | 0.02763022 | 0.746975 | 2.298606e-12
31.7956 | 16.7575 | 18.38319 | 17.60484 | -1.625687 | 0.02773828 | 0.750609 | 2.309264e-12
31.8056 | 16.7529 | 18.37657 | 17.59444 | -1.623666 | 0.02784745 | 0.754276 | 2.319922e-12
31.8156 | 16.752 | 18.36999 | 17.58405 | -1.617986 | 0.02795773 | 0.7579763 | 2.33058e-12
31.8256 | 16.724 | 18.36345 | 17.57367 | -1.639448 | 0.02806913 | 0.7617104 | 2.341238e-12
31.8356 | 16.7432 | 18.35695 | 17.56329 | -1.613752 | 0.02818167 | 0.7654787 | 2.348344e-12
31.8456 | 16.7239 | 18.3505 | 17.55292 | -1.626599 | 0.02829533 | 0.7692816 | 2.359002e-12
31.8556 | 16.7235 | 18.34409 | 17.54256 | -1.620589 | 0.02841014 | 0.7731199 | 2.36966e-12
31.8656 | 16.7075 | 18.33772 | 17.5322 | -1.630222 | 0.0285261 | 0.7769935 | 2.380318e-12
31.8756 | 16.7132 | 18.3314 | 17.52185 | -1.618201 | 0.02864322 | 0.7809036 | 2.390976e-12
31.8856 | 16.7069 | 18.32512 | 17.51151 | -1.618223 | 0.0287615 | 0.7848501 | 2.401634e-12
31.8956 | 16.704 | 18.31889 | 17.50118 | -1.614892 | 0.02888096 | 0.7888341 | 2.412293e-12
31.9056 | 16.6896 | 18.31271 | 17.49085 | -1.623105 | 0.0290016 | 0.7928553 | 2.422951e-12
31.9156 | 16.6786 | 18.30657 | 17.48053 | -1.627966 | 0.02912344 | 0.7969152 | 2.433609e-12
31.9255 | 16.6695 | 18.30053 | 17.47032 | -1.631033 | 0.02924524 | 0.8009722 | 2.444267e-12
31.9355 | 16.6777 | 18.29449 | 17.46001 | -1.616788 | 0.02936946 | 0.8051095 | 2.458478e-12
31.9455 | 16.6669 | 18.28849 | 17.44971 | -1.62159 | 0.02949493 | 0.8092867 | 2.469136e-12
31.9555 | 16.6659 | 18.28254 | 17.43941 | -1.61664 | 0.0296216 | 0.8135042 | 2.479794e-12
31.9655 | 16.6467 | 18.27664 | 17.42913 | -1.629941 | 0.02974954 | 0.8177628 | 2.490452e-12
31.9755 | 16.6529 | 18.27079 | 17.41885 | -1.61789 | 0.02987871 | 0.8220629 | 2.504663e-12
31.9855 | 16.6378 | 18.26499 | 17.40858 | -1.62719 | 0.03000915 | 0.8264053 | 2.515321e-12
31.9955 | 16.6456 | 18.25924 | 17.39831 | -1.613642 | 0.03014085 | 0.8307904 | 2.525979e-12
32.0055 | 16.6295 | 18.25354 | 17.38805 | -1.624045 | 0.03027384 | 0.8352189 | 2.54019e-12
32.0155 | 16.6356 | 18.2479 | 17.3778 | -1.6123 | 0.03040812 | 0.8396915 | 2.550848e-12
32.0255 | 16.6152 | 18.24231 | 17.36756 | -1.627108 | 0.03054371 | 0.8442088 | 2.561507e-12
32.0355 | 16.6297 | 18.23677 | 17.35732 | -1.60707 | 0.0306806 | 0.8487715 | 2.575717e-12
32.0455 | 16.6087 | 18.23129 | 17.34709 | -1.622586 | 0.03081884 | 0.8533801 | 2.586376e-12
32.0555 | 16.6044 | 18.22586 | 17.33686 | -1.621458 | 0.0309584 | 0.8580356 | 2.600586e-12
32.0655 | 16.6169 | 18.22048 | 17.32665 | -1.603585 | 0.03109933 | 0.8627384 | 2.611245e-12
32.0755 | 16.5975 | 18.21517 | 17.31644 | -1.617668 | 0.03124162 | 0.8674894 | 2.625455e-12
32.0855 | 16.6124 | 18.20991 | 17.30623 | -1.597509 | 0.03138528 | 0.8722892 | 2.639666e-12
32.0955 | 16.5995 | 18.20471 | 17.29604 | -1.605208 | 0.03153034 | 0.8771386 | 2.650324e-12
32.1055 | 16.5906 | 18.19957 | 17.28585 | -1.608965 | 0.03167679 | 0.8820384 | 2.664535e-12
32.1155 | 16.5948 | 18.19448 | 17.27567 | -1.599682 | 0.03182467 | 0.8869893 | 2.678746e-12
32.1255 | 16.5916 | 18.18946 | 17.26549 | -1.59786 | 0.03197398 | 0.8919921 | 2.689404e-12
32.1355 | 16.5843 | 18.1845 | 17.25533 | -1.600199 | 0.03212473 | 0.8970477 | 2.703615e-12
32.1455 | 16.5747 | 18.1796 | 17.24517 | -1.604899 | 0.03227694 | 0.9021567 | 2.717826e-12
32.1555 | 16.5739 | 18.17476 | 17.23501 | -1.600863 | 0.03243063 | 0.9073202 | 2.732037e-12
32.1655 | 16.5794 | 18.16999 | 17.22487 | -1.59059 | 0.0325858 | 0.9125389 | 2.746248e-12
32.1755 | 16.5685 | 18.16528 | 17.21473 | -1.596782 | 0.03274249 | 0.9178136 | 2.760459e-12
32.1855 | 16.5665 | 18.16064 | 17.20459 | -1.59414 | 0.03290068 | 0.9231453 | 2.774669e-12
32.1955 | 16.5466 | 18.15606 | 17.19447 | -1.609464 | 0.03306043 | 0.9285349 | 2.78888e-12
32.2055 | 16.5516 | 18.15155 | 17.18435 | -1.599955 | 0.03322172 | 0.9339833 | 2.803091e-12
32.2155 | 16.5236 | 18.14711 | 17.17424 | -1.623515 | 0.03338459 | 0.9394915 | 2.817302e-12
32.2255 | 16.561 | 18.14274 | 17.16413 | -1.581744 | 0.03354903 | 0.9450603 | 2.831513e-12
32.2355 | 16.5283 | 18.13844 | 17.15404 | -1.610143 | 0.03371509 | 0.9506909 | 2.845724e-12
32.2455 | 16.5218 | 18.13421 | 17.14395 | -1.612414 | 0.03388275 | 0.9563841 | 2.863487e-12
32.2555 | 16.5245 | 18.13006 | 17.13386 | -1.605557 | 0.03405207 | 0.9621411 | 2.877698e-12
32.2655 | 16.5099 | 18.12597 | 17.12379 | -1.616073 | 0.03422303 | 0.9679628 | 2.891909e-12
32.2755 | 16.5182 | 18.12196 | 17.11372 | -1.603765 | 0.03439568 | 0.9738504 | 2.909673e-12
32.2855 | 16.501 | 18.11803 | 17.10366 | -1.617031 | 0.03457 | 0.9798049 | 2.923883e-12
32.2955 | 16.5032 | 18.11418 | 17.0936 | -1.610975 | 0.03474606 | 0.9858273 | 2.938094e-12
32.3055 | 16.4949 | 18.1104 | 17.08355 | -1.615497 | 0.03492384 | 0.991919 | 2.955858e-12
32.3155 | 16.4755 | 18.1067 | 17.07351 | -1.631198 | 0.03510338 | 0.9980811 | 2.970069e-12
32.3255 | 16.4899 | 18.10308 | 17.06348 | -1.613179 | 0.03528469 | 1.004315 | 2.987832e-12
32.3355 | 16.4609 | 18.09954 | 17.05345 | -1.638642 | 0.03546779 | 1.010621 | 3.005596e-12
32.3455 | 16.4673 | 18.09609 | 17.04343 | -1.628787 | 0.0356527 | 1.017001 | 3.019807e-12
32.3555 | 16.457 | 18.09272 | 17.03342 | -1.635717 | 0.03583945 | 1.023457 | 3.03757e-12
32.3655 | 16.4702 | 18.08943 | 17.02342 | -1.619233 | 0.03602806 | 1.029989 | 3.055334e-12
32.3755 | 16.451 | 18.08623 | 17.01342 | -1.635235 | 0.03621855 | 1.036599 | 3.069545e-12
32.3855 | 16.452 | 18.08313 | 17.00343 | -1.631125 | 0.03641093 | 1.043288 | 3.087308e-12
32.3955 | 16.4496 | 18.08011 | 16.99344 | -1.630505 | 0.03660525 | 1.050058 | 3.105072e-12
32.4055 | 16.4528 | 18.07718 | 16.98347 | -1.624376 | 0.03680151 | 1.056909 | 3.122835e-12
32.4155 | 16.44 | 18.07434 | 16.9735 | -1.63434 | 0.03699974 | 1.063845 | 3.140599e-12
32.4255 | 16.4545 | 18.0716 | 16.96353 | -1.617098 | 0.03719999 | 1.070865 | 3.158362e-12
32.4355 | 16.4459 | 18.06895 | 16.95358 | -1.623051 | 0.03740223 | 1.077972 | 3.176126e-12
32.4455 | 16.4445 | 18.0664 | 16.94363 | -1.621902 | 0.03760655 | 1.085167 | 3.19389e-12
32.4555 | 16.4323 | 18.06395 | 16.93369 | -1.631651 | 0.03781291 | 1.092451 | 3.215206e-12
32.4655 | 16.4485 | 18.0616 | 16.92375 | -1.613101 | 0.0380214 | 1.099827 | 3.232969e-12
32.4755 | 16.4453 | 18.05935 | 16.91383 | -1.614053 | 0.03823199 | 1.107295 | 3.250733e-12
32.4855 | 16.4508 | 18.05721 | 16.90391 | -1.606409 | 0.03844476 | 1.114858 | 3.272049e-12
32.4955 | 16.4332 | 18.05517 | 16.89399 | -1.62197 | 0.03865968 | 1.122518 | 3.289813e-12
32.5055 | 16.4344 | 18.05324 | 16.88409 | -1.618839 | 0.03887684 | 1.130275 | 3.311129e-12
32.5154 | 16.457 | 18.05144 | 16.87429 | -1.594436 | 0.03909402 | 1.138055 | 3.328893e-12
32.5254 | 16.4535 | 18.04972 | 16.8644 | -1.596225 | 0.03931565 | 1.146013 | 3.350209e-12
32.5354 | 16.4525 | 18.04813 | 16.85451 | -1.595626 | 0.03953958 | 1.154076 | 3.367973e-12
32.5454 | 16.4568 | 18.04664 | 16.84463 | -1.589842 | 0.03976582 | 1.162242 | 3.389289e-12
32.5554 | 16.453 | 18.04528 | 16.83476 | -1.592276 | 0.03999444 | 1.170518 | 3.410605e-12
32.5654 | 16.4599 | 18.04403 | 16.8249 | -1.584129 | 0.04022545 | 1.178903 | 3.431921e-12
32.5754 | 16.4575 | 18.0429 | 16.81504 | -1.585403 | 0.04045887 | 1.1874 | 3.449685e-12
32.5854 | 16.4595 | 18.0419 | 16.8052 | -1.582401 | 0.04069475 | 1.196011 | 3.471001e-12
32.5954 | 16.4736 | 18.04103 | 16.79535 | -1.567425 | 0.04093312 | 1.204738 | 3.492318e-12
32.6054 | 16.4743 | 18.04028 | 16.78552 | -1.565977 | 0.04117401 | 1.213584 | 3.517187e-12
32.6154 | 16.469 | 18.03966 | 16.77569 | -1.57066 | 0.04141746 | 1.22255 | 3.538503e-12
32.6254 | 16.4873 | 18.03918 | 16.76587 | -1.551877 | 0.0416635 | 1.231641 | 3.559819e-12
32.6354 | 16.4985 | 18.03883 | 16.75606 | -1.540328 | 0.04191218 | 1.240856 | 3.581135e-12
32.6454 | 16.4766 | 18.03862 | 16.74625 | -1.562017 | 0.04216351 | 1.2502 | 3.606004e-12
32.6554 | 16.5005 | 18.03855 | 16.73645 | -1.538046 | 0.04241756 | 1.259674 | 3.627321e-12
32.6654 | 16.4905 | 18.03862 | 16.72666 | -1.548118 | 0.04267435 | 1.26928 | 3.65219e-12
32.6754 | 16.4989 | 18.03884 | 16.71688 | -1.539937 | 0.04293391 | 1.279024 | 3.673506e-12
32.6854 | 16.5246 | 18.0392 | 16.7071 | -1.514604 | 0.0431963 | 1.288906 | 3.698375e-12
32.6954 | 16.5172 | 18.03972 | 16.69733 | -1.522523 | 0.04346156 | 1.29893 | 3.723244e-12
32.7054 | 16.532 | 18.0404 | 16.68757 | -1.508397 | 0.04372971 | 1.309098 | 3.74456e-12
32.7154 | 16.5471 | 18.04123 | 16.67781 | -1.494129 | 0.04400081 | 1.319415 | 3.769429e-12
32.7254 | 16.5369 | 18.04222 | 16.66807 | -1.505321 | 0.0442749 | 1.329881 | 3.794298e-12
32.7354 | 16.5674 | 18.04338 | 16.65832 | -1.475978 | 0.04455203 | 1.340502 | 3.819167e-12
32.7454 | 16.5765 | 18.0447 | 16.64859 | -1.468203 | 0.04483222 | 1.351281 | 3.844036e-12
32.7554 | 16.586 | 18.0462 | 16.63886 | -1.460198 | 0.04511555 | 1.362219 | 3.872458e-12
32.7654 | 16.6092 | 18.04787 | 16.62914 | -1.438666 | 0.04540205 | 1.373321 | 3.897327e-12
32.7754 | 16.6074 | 18.04971 | 16.61943 | -1.442313 | 0.04569176 | 1.384591 | 3.922196e-12
32.7854 | 16.6316 | 18.05174 | 16.60973 | -1.420141 | 0.04598474 | 1.396031 | 3.950618e-12
32.7954 | 16.6409 | 18.05395 | 16.60003 | -1.413052 | 0.04628104 | 1.407644 | 3.975487e-12
32.8054 | 16.6613 | 18.05635 | 16.59034 | -1.395054 | 0.04658071 | 1.419437 | 4.003908e-12
32.8154 | 16.6871 | 18.05895 | 16.58065 | -1.371849 | 0.04688379 | 1.431413 | 4.03233e-12
32.8254 | 16.6935 | 18.06174 | 16.57098 | -1.368241 | 0.04719034 | 1.443575 | 4.057199e-12
32.8354 | 16.7264 | 18.06473 | 16.56131 | -1.338334 | 0.04750043 | 1.455927 | 4.085621e-12
32.8454 | 16.7461 | 18.06793 | 16.55164 | -1.321834 | 0.04781409 | 1.468475 | 4.114042e-12
32.8554 | 16.7605 | 18.07134 | 16.54199 | -1.310843 | 0.04813139 | 1.481221 | 4.142464e-12
32.8654 | 16.8049 | 18.07497 | 16.53234 | -1.270066 | 0.04845238 | 1.494172 | 4.174439e-12
32.8754 | 16.8069 | 18.07881 | 16.5227 | -1.271911 | 0.04877713 | 1.507332 | 4.20286e-12
32.8854 | 16.8347 | 18.08288 | 16.51307 | -1.248178 | 0.04910569 | 1.520704 | 4.231282e-12
32.8954 | 16.8798 | 18.08717 | 16.50344 | -1.207375 | 0.04943812 | 1.534294 | 4.263256e-12
32.9054 | 16.9004 | 18.09171 | 16.49382 | -1.191305 | 0.04977449 | 1.548107 | 4.295231e-12
32.9154 | 16.9427 | 18.09647 | 16.48421 | -1.153773 | 0.05011486 | 1.562146 | 4.323653e-12
32.9254 | 16.9598 | 18.10149 | 16.47461 | -1.141688 | 0.0504593 | 1.576421 | 4.355627e-12
32.9354 | 16.9922 | 18.10675 | 16.46501 | -1.114554 | 0.05080786 | 1.590935 | 4.387601e-12
32.9454 | 17.0327 | 18.11228 | 16.45542 | -1.079575 | 0.05116063 | 1.605694 | 4.419576e-12
32.9554 | 17.0639 | 18.11806 | 16.44584 | -1.05416 | 0.05151766 | 1.620703 | 4.45155e-12
32.9654 | 17.1065 | 18.12411 | 16.43626 | -1.017612 | 0.05187904 | 1.63597 | 4.487077e-12
32.9754 | 17.1265 | 18.13044 | 16.4267 | -1.003939 | 0.05224483 | 1.651499 | 4.519052e-12
32.9854 | 17.1677 | 18.13705 | 16.41713 | -0.9693471 | 0.05261511 | 1.667298 | 4.551026e-12
32.9954 | 17.2061 | 18.14395 | 16.40758 | -0.9378455 | 0.05298994 | 1.683375 | 4.586553e-12
33.0054 | 17.227 | 18.15114 | 16.39803 | -0.9241364 | 0.05336942 | 1.699733 | 4.62208e-12
33.0154 | 17.2831 | 18.15863 | 16.3885 | -0.8755289 | 0.05375362 | 1.71638 | 4.657608e-12
33.0254 | 17.307 | 18.16643 | 16.37896 | -0.8594307 | 0.05414262 | 1.733325 | 4.693135e-12
33.0354 | 17.3545 | 18.17455 | 16.36944 | -0.8200491 | 0.0545365 | 1.750574 | 4.728662e-12
33.0454 | 17.3928 | 18.18299 | 16.35992 | -0.7901895 | 0.05493535 | 1.768133 | 4.764189e-12
33.0554 | 17.4095 | 18.19177 | 16.35041 | -0.782265 | 0.05533925 | 1.786015 | 4.803269e-12
33.0654 | 17.4528 | 18.20088 | 16.34091 | -0.7480815 | 0.05574831 | 1.804225 | 4.838796e-12
33.0754 | 17.4902 | 18.21035 | 16.33141 | -0.7201476 | 0.05616259 | 1.822773 | 4.877876e-12
33.0854 | 17.5139 | 18.22017 | 16.32192 | -0.7062719 | 0.05658219 | 1.841666 | 4.916956e-12
33.0953 | 17.573 | 18.23026 | 16.31254 | -0.6572595 | 0.05700295 | 1.860719 | 4.956036e-12
33.1053 | 17.5876 | 18.24082 | 16.30306 | -0.6532247 | 0.05743343 | 1.880327 | 4.995115e-12
33.1153 | 17.6294 | 18.25178 | 16.2936 | -0.6223767 | 0.05786956 | 1.90031 | 5.034195e-12
33.1253 | 17.6517 | 18.26313 | 16.28414 | -0.6114252 | 0.05831138 | 1.920676 | 5.076828e-12
33.1353 | 17.6664 | 18.27488 | 16.27469 | -0.608481 | 0.05875904 | 1.941436 | 5.115908e-12
33.1453 | 17.716 | 18.28706 | 16.26524 | -0.5710551 | 0.05921263 | 1.962602 | 5.15854e-12
33.1553 | 17.7328 | 18.29966 | 16.2558 | -0.5668583 | 0.05967226 | 1.984183 | 5.201173e-12
33.1653 | 17.7609 | 18.3127 | 16.24637 | -0.5518022 | 0.06013803 | 2.006191 | 5.243805e-12
33.1753 | 17.792 | 18.3262 | 16.23695 | -0.534199 | 0.06061008 | 2.028639 | 5.289991e-12
33.1853 | 17.8082 | 18.34016 | 16.22753 | -0.5319607 | 0.0610885 | 2.051538 | 5.332623e-12
33.1953 | 17.8296 | 18.3546 | 16.21813 | -0.5250003 | 0.06157344 | 2.074901 | 5.378809e-12
33.2053 | 17.8732 | 18.36953 | 16.20872 | -0.4963311 | 0.062065 | 2.098742 | 5.424994e-12
33.2153 | 17.8663 | 18.38497 | 16.19933 | -0.5186671 | 0.06256332 | 2.123073 | 5.471179e-12
33.2253 | 17.906 | 18.40092 | 16.18994 | -0.4949218 | 0.0630685 | 2.147909 | 5.517364e-12
33.2353 | 17.9307 | 18.41741 | 16.18056 | -0.4867146 | 0.06358073 | 2.173269 | 5.56355e-12
33.2453 | 17.9571 | 18.43445 | 16.17119 | -0.4773523 | 0.06410009 | 2.199159 | 5.613288e-12
33.2553 | 17.9551 | 18.45205 | 16.16183 | -0.4969509 | 0.06462674 | 2.225596 | 5.663026e-12
33.2653 | 17.9882 | 18.47023 | 16.15247 | -0.4820349 | 0.06516083 | 2.252603 | 5.712764e-12
33.2753 | 18.0179 | 18.48902 | 16.14312 | -0.4711175 | 0.06570249 | 2.280195 | 5.762502e-12
33.2853 | 18.0286 | 18.50842 | 16.13378 | -0.4798161 | 0.06625189 | 2.308387 | 5.815792e-12
33.2953 | 18.0431 | 18.52845 | 16.12444 | -0.4853487 | 0.06680917 | 2.337197 | 5.86553e-12
33.3053 | 18.0793 | 18.54914 | 16.11511 | -0.4698351 | 0.0673745 | 2.366647 | 5.918821e-12
33.3153 | 18.1098 | 18.57049 | 16.10579 | -0.4606943 | 0.06794802 | 2.396753 | 5.975664e-12
33.3253 | 18.1293 | 18.59255 | 16.09648 | -0.4632475 | 0.06852993 | 2.427538 | 6.028955e-12
33.3353 | 18.156 | 18.61532 | 16.08717 | -0.4593151 | 0.06912037 | 2.459022 | 6.085799e-12
33.3453 | 18.1808 | 18.63882 | 16.07787 | -0.4580204 | 0.06971954 | 2.491227 | 6.142642e-12
33.3553 | 18.2319 | 18.66309 | 16.06858 | -0.4311906 | 0.07032759 | 2.524181 | 6.199485e-12
33.3653 | 18.2366 | 18.68814 | 16.0593 | -0.4515399 | 0.07094474 | 2.557897 | 6.256329e-12
33.3753 | 18.3092 | 18.71399 | 16.05002 | -0.4047922 | 0.07157114 | 2.5924 | 6.316725e-12
33.3853 | 18.3361 | 18.74068 | 16.04075 | -0.4045845 | 0.07220703 | 2.627726 | 6.377121e-12
33.3953 | 18.3833 | 18.76824 | 16.03149 | -0.3849386 | 0.07285257 | 2.663897 | 6.437517e-12
33.4053 | 18.4509 | 18.79668 | 16.02223 | -0.3457823 | 0.073508 | 2.700941 | 6.501466e-12
33.4153 | 18.4972 | 18.82604 | 16.01299 | -0.3288445 | 0.07417349 | 2.738885 | 6.561862e-12
33.4253 | 18.5659 | 18.85636 | 16.00375 | -0.290456 | 0.07484931 | 2.777761 | 6.629364e-12
33.4353 | 18.6103 | 18.88765 | 15.99451 | -0.2773485 | 0.07553563 | 2.817601 | 6.693313e-12
33.4453 | 18.7018 | 18.91995 | 15.98529 | -0.2181544 | 0.07623273 | 2.858435 | 6.760814e-12
33.4553 | 18.7917 | 18.95331 | 15.97607 | -0.1616085 | 0.07694079 | 2.9003 | 6.828316e-12
33.4653 | 18.8585 | 18.98775 | 15.96686 | -0.1292464 | 0.0776601 | 2.94323 | 6.897594e-12
33.4753 | 18.9484 | 19.02331 | 15.95765 | -0.07490598 | 0.07839088 | 2.987262 | 6.966872e-12
33.4853 | 19.055 | 19.06003 | 15.94846 | -0.005033606 | 0.07913343 | 3.032444 | 7.037926e-12
33.4953 | 19.1618 | 19.09795 | 15.93927 | 0.06384565 | 0.07988795 | 3.078799 | 7.110756e-12
33.5053 | 19.268 | 19.13711 | 15.93009 | 0.130889 | 0.08065475 | 3.126371 | 7.185363e-12
33.5153 | 19.374 | 19.17756 | 15.92091 | 0.1964366 | 0.08143411 | 3.175219 | 7.25997e-12
33.5253 | 19.5267 | 19.21935 | 15.91174 | 0.3073498 | 0.08222629 | 3.22538 | 7.33813e-12
33.5353 | 19.6649 | 19.26252 | 15.90258 | 0.4023804 | 0.08303163 | 3.276904 | 7.41629e-12
33.5453 | 19.794 | 19.30712 | 15.89343 | 0.486877 | 0.08385039 | 3.329841 | 7.49445e-12
33.5553 | 19.9516 | 19.35321 | 15.88429 | 0.5983872 | 0.08468293 | 3.384244 | 7.576162e-12
33.5653 | 20.1054 | 19.40084 | 15.87515 | 0.7045551 | 0.08552952 | 3.440167 | 7.659651e-12
33.5753 | 20.2647 | 19.45008 | 15.86602 | 0.8146231 | 0.08639055 | 3.497669 | 7.743139e-12
33.5853 | 20.4649 | 19.50097 | 15.85689 | 0.9639298 | 0.08726632 | 3.556809 | 7.828405e-12
33.5953 | 20.6055 | 19.55359 | 15.84778 | 1.051912 | 0.08815719 | 3.617652 | 7.917222e-12
33.6053 | 20.8207 | 19.608 | 15.83867 | 1.212702 | 0.08906354 | 3.680265 | 8.00604e-12
33.6153 | 21.0098 | 19.66427 | 15.82957 | 1.34553 | 0.08998575 | 3.744715 | 8.096634e-12
33.6253 | 21.2094 | 19.72248 | 15.82048 | 1.486924 | 0.09092417 | 3.811077 | 8.189005e-12
33.6353 | 21.3914 | 19.7827 | 15.81139 | 1.608705 | 0.09187925 | 3.879427 | 8.284928e-12
33.6453 | 21.6076 | 19.84501 | 15.80231 | 1.762593 | 0.09285136 | 3.949846 | 8.380852e-12
33.6553 | 21.8342 | 19.9095 | 15.79324 | 1.924702 | 0.09384095 | 4.022418 | 8.480328e-12
33.6653 | 22.0616 | 19.97626 | 15.78417 | 2.085345 | 0.09484844 | 4.097233 | 8.579804e-12
33.6753 | 22.2566 | 20.04537 | 15.77512 | 2.211226 | 0.0958743 | 4.174383 | 8.682832e-12
33.6852 | 22.5047 | 20.11624 | 15.76616 | 2.388461 | 0.09690844 | 4.253172 | 8.785861e-12
33.6952 | 22.7102 | 20.19036 | 15.75712 | 2.519844 | 0.09797225 | 4.335268 | 8.894219e-12
33.7052 | 22.9745 | 20.26715 | 15.74808 | 2.707354 | 0.09905587 | 4.42001 | 9.002576e-12
33.7152 | 23.2082 | 20.34672 | 15.73905 | 2.861477 | 0.1001598 | 4.50751 | 9.114487e-12
33.7252 | 23.4397 | 20.42921 | 15.73003 | 3.010491 | 0.1012846 | 4.597892 | 9.22995e-12
33.7352 | 23.689 | 20.51473 | 15.72102 | 3.174268 | 0.1024308 | 4.691281 | 9.345413e-12
33.7452 | 23.9044 | 20.60343 | 15.71201 | 3.300974 | 0.1035989 | 4.787812 | 9.464429e-12
33.7552 | 24.161 | 20.69543 | 15.70302 | 3.465566 | 0.1047896 | 4.887628 | 9.586998e-12
33.7652 | 24.4013 | 20.79091 | 15.69403 | 3.610394 | 0.1060035 | 4.990876 | 9.711343e-12
33.7752 | 24.6223 | 20.89 | 15.68504 | 3.732299 | 0.1072412 | 5.097718 | 9.839241e-12
33.7852 | 24.8721 | 20.99289 | 15.67607 | 3.879213 | 0.1085033 | 5.208318 | 9.970691e-12
33.7952 | 25.0963 | 21.09974 | 15.6671 | 3.996558 | 0.1097905 | 5.322854 | 1.010392e-11
33.8052 | 25.3446 | 21.21075 | 15.65814 | 4.133847 | 0.1111035 | 5.441513 | 1.02407e-11
33.8152 | 25.5547 | 21.32612 | 15.64918 | 4.228582 | 0.112443 | 5.564493 | 1.038103e-11
33.8252 | 25.762 | 21.44605 | 15.64024 | 4.31595 | 0.1138098 | 5.692004 | 1.052491e-11
33.8352 | 26.0275 | 21.57077 | 15.6313 | 4.45673 | 0.1152047 | 5.824269 | 1.067235e-11
33.8452 | 26.2342 | 21.70052 | 15.62237 | 4.533683 | 0.1166284 | 5.961524 | 1.082334e-11
33.8552 | 26.4545 | 21.83554 | 15.61344 | 4.61896 | 0.1180817 | 6.104018 | 1.097789e-11
33.8652 | 26.6783 | 21.97611 | 15.60452 | 4.702194 | 0.1195656 | 6.252017 | 1.113776e-11
33.8752 | 26.8544 | 22.1225 | 15.59561 | 4.731901 | 0.121081 | 6.405804 | 1.129941e-11
33.8852 | 27.0974 | 22.27502 | 15.58671 | 4.822383 | 0.1226286 | 6.565676 | 1.146816e-11
33.8952 | 27.2922 | 22.43398 | 15.57782 | 4.858219 | 0.1242096 | 6.731954 | 1.163869e-11
33.9052 | 27.5106 | 22.59973 | 15.56893 | 4.910869 | 0.1258248 | 6.904977 | 1.181455e-11
33.9152 | 27.7448 | 22.77263 | 15.56005 | 4.972173 | 0.1274754 | 7.085103 | 1.199574e-11
33.9252 | 27.9001 | 22.95305 | 15.55118 | 4.947046 | 0.1291623 | 7.272714 | 1.218226e-11
33.9352 | 28.1398 | 23.14142 | 15.54231 | 4.998381 | 0.1308868 | 7.46822 | 1.23741e-11
33.9452 | 28.3303 | 23.33816 | 15.53345 | 4.992143 | 0.1326499 | 7.672054 | 1.25695e-11
33.9552 | 28.582 | 23.54373 | 15.5246 | 5.038267 | 0.1344529 | 7.884677 | 1.277201e-11
33.9652 | 28.7902 | 23.75864 | 15.51576 | 5.031561 | 0.136297 | 8.106582 | 1.298162e-11
33.9752 | 28.98 | 23.9834 | 15.50692 | 4.996602 | 0.1381834 | 8.33829 | 1.319478e-11
33.9852 | 29.2561 | 24.21857 | 15.4981 | 5.037531 | 0.1401137 | 8.58036 | 1.341682e-11
33.9952 | 29.5044 | 24.46475 | 15.48927 | 5.039649 | 0.142089 | 8.833387 | 1.36442e-11
34.0052 | 29.7523 | 24.72257 | 15.48046 | 5.029726 | 0.144111 | 9.098001 | 1.387868e-11
34.0152 | 30.0597 | 24.99271 | 15.47166 | 5.066988 | 0.146181 | 9.374876 | 1.412026e-11
34.0252 | 30.3313 | 25.27589 | 15.46286 | 5.055413 | 0.1483008 | 9.66473 | 1.437073e-11
34.0352 | 30.6808 | 25.57286 | 15.45406 | 5.107938 | 0.1504719 | 9.968325 | 1.46283e-11
34.0452 | 30.9907 | 25.88445 | 15.44528 | 5.106251 | 0.152696 | 10.28647 | 1.489298e-11
34.0552 | 31.3489 | 26.21151 | 15.4365 | 5.137387 | 0.154975 | 10.62003 | 1.516831e-11
34.0652 | 31.7727 | 26.55497 | 15.42774 | 5.217726 | 0.1573106 | 10.96993 | 1.545253e-11
34.0752 | 32.1443 | 26.91581 | 15.41897 | 5.228493 | 0.1597049 | 11.33713 | 1.574563e-11
34.0852 | 32.6084 | 27.29505 | 15.41022 | 5.313351 | 0.1621598 | 11.72267 | 1.604938e-11
34.0952 | 33.0841 | 27.6938 | 15.40147 | 5.390301 | 0.1646775 | 12.12765 | 1.63638e-11
34.1052 | 33.5405 | 28.11322 | 15.39273 | 5.42728 | 0.1672601 | 12.55323 | 1.669065e-11
34.1152 | 34.1201 | 28.55454 | 15.384 | 5.565555 | 0.16991 | 13.00063 | 1.702638e-11
34.1252 | 34.6774 | 29.01907 | 15.37528 | 5.658329 | 0.1726295 | 13.47117 | 1.737632e-11
34.1352 | 35.2719 | 29.50817 | 15.36656 | 5.763726 | 0.1754212 | 13.96619 | 1.77387e-11
34.1452 | 35.9265 | 30.02329 | 15.35785 | 5.903208 | 0.1782877 | 14.48716 | 1.811529e-11
34.1552 | 36.5174 | 30.56594 | 15.34915 | 5.951457 | 0.1812317 | 15.03557 | 1.850431e-11
34.1652 | 37.3185 | 31.13771 | 15.34045 | 6.18079 | 0.184256 | 15.613 | 1.890932e-11
34.1752 | 38.0156 | 31.74025 | 15.33176 | 6.275352 | 0.1873637 | 16.22112 | 1.933032e-11
34.1852 | 38.7989 | 32.37527 | 15.32308 | 6.423625 | 0.190558 | 16.86163 | 1.97673e-11
34.1952 | 39.6223 | 33.04456 | 15.31441 | 6.577742 | 0.193842 | 17.53631 | 2.022205e-11
34.2052 | 40.3962 | 33.74992 | 15.30574 | 6.646277 | 0.1972193 | 18.24696 | 2.069278e-11
34.2152 | 41.3253 | 34.49322 | 15.29709 | 6.83208 | 0.2006934 | 18.99544 | 2.118483e-11
34.2252 | 42.2204 | 35.27633 | 15.28844 | 6.944072 | 0.2042681 | 19.78362 | 2.169465e-11
34.2352 | 43.1346 | 36.10111 | 15.27979 | 7.033489 | 0.2079474 | 20.61337 | 2.222578e-11
34.2452 | 44.0817 | 36.96941 | 15.27116 | 7.11229 | 0.2117354 | 21.48652 | 2.277822e-11
34.2552 | 44.9686 | 37.88299 | 15.26253 | 7.085612 | 0.2156366 | 22.40482 | 2.335199e-11
34.2651 | 46.0171 | 38.83365 | 15.25399 | 7.183451 | 0.2196145 | 23.36004 | 2.394351e-11
34.2751 | 46.9668 | 39.8421 | 15.24538 | 7.124704 | 0.2237546 | 24.37296 | 2.456346e-11
34.2851 | 47.9518 | 40.90021 | 15.23677 | 7.051589 | 0.2280222 | 25.43542 | 2.521006e-11
34.2951 | 48.983 | 42.00895 | 15.22817 | 6.974047 | 0.2324226 | 26.54836 | 2.587974e-11
34.3051 | 49.9007 | 43.16887 | 15.21958 | 6.731832 | 0.2369613 | 27.71232 | 2.657607e-11
34.3151 | 50.9143 | 44.38 | 15.211 | 6.534296 | 0.2416444 | 28.92736 | 2.729905e-11
34.3251 | 51.8849 | 45.64179 | 15.20242 | 6.243113 | 0.2464781 | 30.19289 | 2.80469e-11
34.3351 | 52.8813 | 46.95288 | 15.19385 | 5.928421 | 0.2514687 | 31.50756 | 2.882139e-11
34.3451 | 53.7993 | 48.31103 | 15.18529 | 5.488266 | 0.2566233 | 32.86912 | 2.962253e-11
34.3551 | 54.6942 | 49.71295 | 15.17674 | 4.981252 | 0.261949 | 34.27426 | 3.044853e-11
34.3651 | 55.5872 | 51.15409 | 15.16819 | 4.433115 | 0.2674536 | 35.71844 | 3.129941e-11
34.3751 | 56.4193 | 52.62855 | 15.15965 | 3.790753 | 0.2731451 | 37.19575 | 3.217338e-11
34.3851 | 57.2435 | 54.1289 | 15.15112 | 3.114597 | 0.2790321 | 38.69875 | 3.306866e-11
34.3951 | 58.0347 | 55.6461 | 15.14259 | 2.388603 | 0.2851236 | 40.21838 | 3.398171e-11
34.4051 | 58.6856 | 57.16937 | 15.13408 | 1.516231 | 0.2914291 | 41.74386 | 3.491074e-11
34.4151 | 59.3858 | 58.68626 | 15.12557 | 0.6995445 | 0.2979588 | 43.26273 | 3.585399e-11
34.4251 | 59.9755 | 60.18264 | 15.11707 | -0.2071366 | 0.3047233 | 44.76085 | 3.680434e-11
34.4351 | 60.4963 | 61.64293 | 15.10857 | -1.146626 | 0.3117339 | 46.22262 | 3.776002e-11
34.4451 | 60.9794 | 63.05029 | 15.10008 | -2.070894 | 0.3190027 | 47.63121 | 3.871392e-11
34.4551 | 61.4362 | 64.38706 | 15.0916 | -2.950864 | 0.3265423 | 48.96892 | 3.966427e-11
34.4651 | 61.7389 | 65.63518 | 15.08313 | -3.896277 | 0.3343661 | 50.21768 | 4.060219e-11
34.4751 | 62.0106 | 66.77673 | 15.07466 | -4.766129 | 0.3424885 | 51.35958 | 4.152767e-11
34.4851 | 62.1973 | 67.79457 | 15.06621 | -5.59727 | 0.3509246 | 52.37744 | 4.243184e-11
34.4951 | 62.3576 | 68.67294 | 15.05776 | -6.315339 | 0.3596905 | 53.25549 | 4.331291e-11
34.5051 | 62.3835 | 69.39801 | 15.04931 | -7.014511 | 0.3688034 | 53.97989 | 4.416556e-11
34.5151 | 62.3834 | 69.95843 | 15.04088 | -7.575031 | 0.3782812 | 54.53927 | 4.498979e-11
34.5251 | 62.2514 | 70.34569 | 15.03245 | -8.094288 | 0.3881434 | 54.92509 | 4.578382e-11
34.5351 | 62.111 | 70.55439 | 15.02403 | -8.443393 | 0.3984105 | 55.13195 | 4.65441e-11
34.5451 | 61.8712 | 70.58236 | 15.01562 | -8.711163 | 0.4091041 | 55.15764 | 4.727418e-11
34.5551 | 61.4749 | 70.43062 | 15.00721 | -8.95572 | 0.4202476 | 55.00316 | 4.797407e-11
34.5651 | 61.1179 | 70.1032 | 14.99881 | -8.985298 | 0.4318655 | 54.67252 | 4.864731e-11
34.5751 | 60.6197 | 69.60694 | 14.99042 | -8.987238 | 0.4439841 | 54.17253 | 4.929923e-11
34.5851 | 60.0932 | 68.95111 | 14.98204 | -8.857913 | 0.4566312 | 53.51244 | 4.993161e-11
34.5951 | 59.4833 | 68.14712 | 14.97366 | -8.663823 | 0.4698365 | 52.70362 | 5.055156e-11
34.6051 | 58.8199 | 67.20805 | 14.96529 | -8.388155 | 0.4836317 | 51.75913 | 5.116441e-11
34.6151 | 58.1077 | 66.14835 | 14.95693 | -8.040646 | 0.4980501 | 50.69336 | 5.177725e-11
34.6251 | 57.2995 | 64.98333 | 14.94858 | -7.683834 | 0.5131275 | 49.52163 | 5.239897e-11
34.6351 | 56.4497 | 63.7289 | 14.94023 | -7.2792 | 0.5289021 | 48.25977 | 5.303313e-11
34.6451 | 55.5886 | 62.40108 | 14.93189 | -6.812477 | 0.5454136 | 46.92377 | 5.369039e-11
34.6551 | 54.6737 | 61.01571 | 14.92356 | -6.342014 | 0.5627053 | 45.52945 | 5.437606e-11
34.6651 | 53.6942 | 59.58814 | 14.91524 | -5.893938 | 0.5808225 | 44.09208 | 5.509904e-11
34.6751 | 52.7041 | 58.13286 | 14.90692 | -5.428764 | 0.5998134 | 42.62613 | 5.58682e-11
34.6851 | 51.7155 | 56.66339 | 14.89861 | -4.947886 | 0.6197293 | 41.14504 | 5.668888e-11
34.6951 | 50.6289 | 55.19198 | 14.89031 | -4.563084 | 0.6406243 | 39.66105 | 5.756817e-11
34.7051 | 49.5899 | 53.7296 | 14.88202 | -4.1397 | 0.6625558 | 38.18503 | 5.851497e-11
34.7151 | 48.5188 | 52.28579 | 14.87373 | -3.766992 | 0.6855844 | 36.72648 | 5.953282e-11
34.7251 | 47.3787 | 50.86871 | 14.86545 | -3.490005 | 0.7097739 | 35.29348 | 6.063239e-11
34.7351 | 46.3461 | 49.48513 | 14.85718 | -3.139034 | 0.7351921 | 33.89276 | 6.181544e-11
34.7451 | 45.2048 | 48.14057 | 14.84891 | -2.935768 | 0.7619096 | 32.52974 | 6.309087e-11
34.7551 | 44.1508 | 46.8393 | 14.84066 | -2.688501 | 0.790001 | 31.20864 | 6.446399e-11
34.7651 | 43.0467 | 45.58456 | 14.83241 | -2.537855 | 0.8195441 | 29.9326 | 6.594014e-11
34.7751 | 41.9583 | 44.37858 | 14.82416 | -2.420284 | 0.85062 | 28.7038 | 6.752465e-11
34.7851 | 40.9426 | 43.22283 | 14.81593 | -2.280226 | 0.8833132 | 27.52358 | 6.922285e-11
34.7951 | 39.8924 | 42.118 | 14.8077 | -2.225605 | 0.9177108 | 26.39259 | 7.104184e-11
34.8051 | 38.8511 | 41.06425 | 14.79948 | -2.213151 | 0.9539025 | 25.31087 | 7.298517e-11
34.8151 | 37.8703 | 40.06122 | 14.79127 | -2.190919 | 0.9919797 | 24.27797 | 7.505818e-11
34.8251 | 36.9364 | 39.10817 | 14.78306 | -2.171766 | 1.032035 | 23.29307 | 7.726797e-11
34.8351 | 35.9605 | 38.20405 | 14.77487 | -2.243549 | 1.074162 | 22.35502 | 7.961809e-11
34.8451 | 35.0362 | 37.34759 | 14.76668 | -2.311389 | 1.118451 | 21.46246 | 8.211565e-11
34.855 | 34.1768 | 36.54522 | 14.75858 | -2.36842 | 1.164514 | 20.62213 | 8.473577e-11
34.865 | 33.3022 | 35.77915 | 14.7504 | -2.476949 | 1.213367 | 19.81538 | 8.754064e-11
34.875 | 32.5117 | 35.05606 | 14.74223 | -2.54436 | 1.264633 | 19.04919 | 9.050538e-11
34.885 | 31.7092 | 34.37424 | 14.73407 | -2.66504 | 1.318378 | 18.32179 | 9.363532e-11
34.895 | 30.9389 | 33.73196 | 14.72592 | -2.793057 | 1.374656 | 17.63138 | 9.693402e-11
34.905 | 30.2295 | 33.12747 | 14.71777 | -2.897966 | 1.433505 | 16.97619 | 1.00405e-10
34.915 | 29.553 | 32.55902 | 14.70964 | -3.006022 | 1.494938 | 16.35445 | 1.040465e-10
34.925 | 28.8715 | 32.02491 | 14.7015 | -3.153411 | 1.558942 | 15.76446 | 1.078639e-10
34.935 | 28.2899 | 31.52342 | 14.69338 | -3.233517 | 1.625469 | 15.20457 | 1.118519e-10
34.945 | 27.6827 | 31.05286 | 14.68527 | -3.370156 | 1.694431 | 14.67316 | 1.160068e-10
34.955 | 27.1419 | 30.61155 | 14.67716 | -3.469648 | 1.765693 | 14.1687 | 1.203251e-10
34.965 | 26.6045 | 30.19783 | 14.66906 | -3.593333 | 1.839062 | 13.68971 | 1.247962e-10
34.975 | 26.1162 | 29.81005 | 14.66096 | -3.693853 | 1.914286 | 13.23481 | 1.294094e-10
34.985 | 25.6512 | 29.44655 | 14.65288 | -3.795347 | 1.991037 | 12.80263 | 1.341487e-10
34.995 | 25.2026 | 29.10564 | 14.6448 | -3.903044 | 2.068917 | 12.39193 | 1.389946e-10
35.005 | 24.79 | 28.78566 | 14.63673 | -3.995663 | 2.147441 | 12.0015 | 1.439222e-10
35.015 | 24.3952 | 28.4849 | 14.62866 | -4.0897 | 2.226044 | 11.63019 | 1.489067e-10
35.025 | 24.044 | 28.20164 | 14.62061 | -4.157636 | 2.304077 | 11.27695 | 1.539142e-10
35.035 | 23.707 | 27.93413 | 14.61256 | -4.227129 | 2.380813 | 10.94076 | 1.589093e-10
35.045 | 23.371 | 27.68063 | 14.60452 | -4.30963 | 2.455457 | 10.62066 | 1.638512e-10
35.055 | 23.0678 | 27.43939 | 14.59648 | -4.371592 | 2.52716 | 10.31575 | 1.687006e-10
35.065 | 22.808 | 27.20868 | 14.58846 | -4.400682 | 2.595035 | 10.02519 | 1.734115e-10
35.075 | 22.553 | 26.98681 | 14.58044 | -4.433811 | 2.658184 | 9.74819 | 1.779412e-10
35.085 | 22.2635 | 26.77215 | 14.57242 | -4.508645 | 2.715727 | 9.483993 | 1.822453e-10
35.095 | 22.0329 | 26.56315 | 14.56442 | -4.530247 | 2.766827 | 9.231901 | 1.86283e-10
35.105 | 21.8501 | 26.35839 | 14.55642 | -4.508292 | 2.810717 | 8.991252 | 1.900169e-10
35.115 | 21.6279 | 26.1566 | 14.54843 | -4.528696 | 2.846735 | 8.761427 | 1.934186e-10
35.125 | 21.4381 | 25.95664 | 14.54045 | -4.518536 | 2.874342 | 8.541842 | 1.964597e-10
35.135 | 21.2687 | 25.75757 | 14.53248 | -4.488869 | 2.89314 | 8.331952 | 1.99126e-10
35.145 | 21.0927 | 25.55864 | 14.52451 | -4.465936 | 2.902883 | 8.131243 | 2.014087e-10
35.155 | 20.9415 | 25.35927 | 14.51655 | -4.417767 | 2.903484 | 7.939233 | 2.03304e-10
35.165 | 20.7696 | 25.15907 | 14.5086 | -4.389474 | 2.895009 | 7.755467 | 2.04821e-10
35.175 | 20.6674 | 24.95785 | 14.50065 | -4.290445 | 2.877671 | 7.579522 | 2.059757e-10
35.185 | 20.5312 | 24.75553 | 14.49272 | -4.224329 | 2.851818 | 7.410996 | 2.067893e-10
35.195 | 20.3989 | 24.55222 | 14.48479 | -4.153315 | 2.817915 | 7.249515 | 2.072884e-10
35.205 | 20.3067 | 24.34812 | 14.47686 | -4.041416 | 2.776529 | 7.094724 | 2.075069e-10
35.215 | 20.1696 | 24.14355 | 14.46895 | -3.973952 | 2.728311 | 6.946293 | 2.074803e-10
35.225 | 20.1084 | 23.93892 | 14.46104 | -3.830522 | 2.673974 | 6.803907 | 2.072493e-10
35.235 | 19.9952 | 23.73469 | 14.45314 | -3.739491 | 2.614277 | 6.667275 | 2.068514e-10
35.245 | 19.9033 | 23.53137 | 14.44525 | -3.628069 | 2.550004 | 6.536118 | 2.063292e-10
35.255 | 19.8376 | 23.32949 | 14.43736 | -3.491887 | 2.481949 | 6.410176 | 2.057199e-10
35.265 | 19.7605 | 23.12958 | 14.42948 | -3.369084 | 2.410897 | 6.289204 | 2.050609e-10
35.275 | 19.6839 | 22.93219 | 14.42161 | -3.248291 | 2.337608 | 6.17297 | 2.043858e-10
35.285 | 19.6172 | 22.73781 | 14.41375 | -3.12061 | 2.262804 | 6.061256 | 2.03725e-10
35.295 | 19.5514 | 22.54691 | 14.40589 | -2.995511 | 2.18716 | 5.953856 | 2.03098e-10
35.305 | 19.4876 | 22.35991 | 14.39805 | -2.872312 | 2.111289 | 5.850577 | 2.02526e-10
35.315 | 19.4408 | 22.17718 | 14.39021 | -2.736381 | 2.035742 | 5.751234 | 2.020162e-10
35.325 | 19.3756 | 21.99903 | 14.38237 | -2.623428 | 1.961002 | 5.655654 | 2.015721e-10
35.335 | 19.3473 | 21.8257 | 14.37455 | -2.478404 | 1.887484 | 5.563674 | 2.011902e-10
35.345 | 19.2714 | 21.6574 | 14.36673 | -2.385999 | 1.815534 | 5.475137 | 2.008598e-10
35.355 | 19.237 | 21.49425 | 14.35892 | -2.257252 | 1.745436 | 5.389899 | 2.005613e-10
35.365 | 19.2104 | 21.33635 | 14.35111 | -2.125947 | 1.677414 | 5.30782 | 2.002718e-10
35.375 | 19.1465 | 21.18372 | 14.34332 | -2.037221 | 1.611635 | 5.228768 | 1.999609e-10
35.385 | 19.1251 | 21.03637 | 14.33553 | -1.91127 | 1.548222 | 5.15262 | 1.99595e-10
35.395 | 19.0841 | 20.89426 | 14.32775 | -1.810155 | 1.487252 | 5.079256 | 1.99142e-10
35.405 | 19.0459 | 20.75731 | 14.31997 | -1.711407 | 1.428768 | 5.008566 | 1.985612e-10
35.415 | 19.0025 | 20.62543 | 14.31221 | -1.62293 | 1.372781 | 4.940443 | 1.978169e-10
35.425 | 18.9849 | 20.49851 | 14.30445 | -1.513609 | 1.319277 | 4.874785 | 1.968772e-10
35.4349 | 18.9654 | 20.37761 | 14.29677 | -1.412213 | 1.268721 | 4.812119 | 1.957243e-10
35.4449 | 18.9144 | 20.26016 | 14.28903 | -1.345756 | 1.220039 | 4.751089 | 1.943068e-10
35.4549 | 18.9042 | 20.14723 | 14.28129 | -1.243034 | 1.173691 | 4.692251 | 1.926175e-10
35.4649 | 18.869 | 20.03869 | 14.27356 | -1.169692 | 1.129605 | 4.635525 | 1.906422e-10
35.4749 | 18.8468 | 19.93437 | 14.26584 | -1.087572 | 1.087701 | 4.580832 | 1.88372e-10
35.4849 | 18.8339 | 19.83411 | 14.25813 | -1.000215 | 1.047893 | 4.528096 | 1.858087e-10
35.4949 | 18.8095 | 19.73776 | 14.25042 | -0.9282617 | 1.010095 | 4.477249 | 1.829559e-10
35.5049 | 18.7831 | 19.64516 | 14.24272 | -0.862057 | 0.9742174 | 4.428221 | 1.798242e-10
35.5149 | 18.7625 | 19.55615 | 14.23503 | -0.7936476 | 0.9401728 | 4.380949 | 1.764313e-10
35.5249 | 18.7522 | 19.47058 | 14.22734 | -0.7183849 | 0.907873 | 4.335371 | 1.727969e-10
35.5349 | 18.7344 | 19.38832 | 14.21966 | -0.6539244 | 0.8772324 | 4.291429 | 1.689475e-10
35.5449 | 18.7038 | 19.30923 | 14.21199 | -0.6054268 | 0.8481673 | 4.249066 | 1.649081e-10
35.5549 | 18.7005 | 19.23316 | 14.20433 | -0.5326581 | 0.8205966 | 4.208231 | 1.607088e-10
35.5649 | 18.6904 | 19.15999 | 14.19668 | -0.4695891 | 0.7944425 | 4.168871 | 1.563816e-10
35.5749 | 18.6594 | 19.0896 | 14.18903 | -0.4301971 | 0.7696302 | 4.13094 | 1.519567e-10
35.5849 | 18.65 | 19.02186 | 14.18139 | -0.3718643 | 0.7460882 | 4.094389 | 1.474643e-10
35.5949 | 18.6295 | 18.95668 | 14.17375 | -0.3271779 | 0.7237481 | 4.059176 | 1.429346e-10
35.6049 | 18.6269 | 18.89393 | 14.16613 | -0.2670313 | 0.7025453 | 4.025258 | 1.383977e-10
35.6149 | 18.6166 | 18.83352 | 14.15851 | -0.2169227 | 0.682418 | 3.992595 | 1.338805e-10
35.6249 | 18.5894 | 18.77535 | 14.1509 | -0.1859549 | 0.6633081 | 3.961148 | 1.294058e-10
35.6349 | 18.5843 | 18.71934 | 14.1433 | -0.1350362 | 0.6451602 | 3.93088 | 1.249951e-10
35.6449 | 18.5537 | 18.66538 | 14.1357 | -0.1116792 | 0.6279224 | 3.901757 | 1.206679e-10
35.6549 | 18.5387 | 18.6134 | 14.12811 | -0.07470114 | 0.6115453 | 3.873745 | 1.164384e-10
35.6649 | 18.5455 | 18.56332 | 14.12053 | -0.01782326 | 0.5959829 | 3.846811 | 1.123226e-10
35.6749 | 18.5215 | 18.51507 | 14.11296 | 0.006428315 | 0.581191 | 3.820925 | 1.083311e-10
35.6849 | 18.486 | 18.46857 | 14.10539 | 0.01742502 | 0.5671288 | 3.796057 | 1.044675e-10
35.6949 | 18.4727 | 18.42377 | 14.09783 | 0.04893331 | 0.5537576 | 3.772178 | 1.007407e-10
35.7049 | 18.4781 | 18.38058 | 14.09028 | 0.09751626 | 0.5410408 | 3.749264 | 9.715606e-11
35.7149 | 18.4241 | 18.33897 | 14.08273 | 0.08513433 | 0.5289444 | 3.727286 | 9.370993e-11
35.7249 | 18.4266 | 18.29886 | 14.0752 | 0.1277441 | 0.5174361 | 3.706222 | 9.040768e-11
35.7349 | 18.4105 | 18.2602 | 14.06767 | 0.1502992 | 0.5064857 | 3.686046 | 8.724754e-11
35.7449 | 18.3616 | 18.22295 | 14.06015 | 0.1386513 | 0.4960648 | 3.666737 | 8.422418e-11
35.7549 | 18.3871 | 18.18705 | 14.05263 | 0.200048 | 0.4861469 | 3.648273 | 8.133938e-11
35.7649 | 18.3441 | 18.15246 | 14.04513 | 0.1916354 | 0.4767068 | 3.630633 | 7.858603e-11
35.7749 | 18.3269 | 18.11914 | 14.03763 | 0.2077567 | 0.4677211 | 3.613797 | 7.596057e-11
35.7849 | 18.3203 | 18.08705 | 14.03013 | 0.2332533 | 0.4591677 | 3.597746 | 7.346124e-11
35.7949 | 18.2916 | 18.05614 | 14.02265 | 0.2354633 | 0.4510258 | 3.582463 | 7.108092e-11
35.8049 | 18.291 | 18.02638 | 14.01517 | 0.2646242 | 0.443276 | 3.567929 | 6.881606e-11
35.8149 | 18.2534 | 17.99773 | 14.0077 | 0.2556708 | 0.4359001 | 3.554129 | 6.666134e-11
35.8249 | 18.247 | 17.97016 | 14.00024 | 0.2768361 | 0.4288807 | 3.541045 | 6.461143e-11
35.8349 | 18.2586 | 17.94365 | 13.99278 | 0.3149515 | 0.4222019 | 3.528664 | 6.266276e-11
35.8449 | 18.2065 | 17.91815 | 13.98533 | 0.2883467 | 0.4158484 | 3.51697 | 6.081002e-11
35.8549 | 18.2231 | 17.89365 | 13.97789 | 0.3294498 | 0.409806 | 3.50595 | 5.904788e-11
35.8649 | 18.2132 | 17.87011 | 13.97046 | 0.3430874 | 0.4040613 | 3.49559 | 5.737277e-11
35.8749 | 18.1772 | 17.84751 | 13.96304 | 0.3296852 | 0.3986018 | 3.485878 | 5.577938e-11
35.8849 | 18.1938 | 17.82583 | 13.95562 | 0.3679666 | 0.3934155 | 3.476801 | 5.426593e-11
35.8949 | 18.1858 | 17.80505 | 13.94821 | 0.3807546 | 0.3884915 | 3.468348 | 5.28253e-11
35.9049 | 18.1654 | 17.78513 | 13.9408 | 0.3802708 | 0.3838192 | 3.460508 | 5.145573e-11
35.9149 | 18.1833 | 17.76606 | 13.93341 | 0.4172355 | 0.3793888 | 3.45327 | 5.015366e-11
35.9249 | 18.1708 | 17.74783 | 13.92602 | 0.4229679 | 0.3751911 | 3.446624 | 4.891554e-11
35.9349 | 18.1577 | 17.73041 | 13.91864 | 0.4272869 | 0.3712168 | 3.440561 | 4.773781e-11
35.9449 | 18.1774 | 17.71379 | 13.91126 | 0.463608 | 0.3674593 | 3.435071 | 4.661693e-11
35.9549 | 18.1835 | 17.69795 | 13.90389 | 0.4855495 | 0.3639095 | 3.430146 | 4.555112e-11
35.9649 | 18.1575 | 17.68287 | 13.89654 | 0.4746258 | 0.3605605 | 3.425778 | 4.453504e-11
35.9749 | 18.184 | 17.66855 | 13.88918 | 0.5154525 | 0.3574055 | 3.421958 | 4.357048e-11
35.9849 | 18.1767 | 17.65496 | 13.88184 | 0.5217421 | 0.3544382 | 3.418681 | 4.265033e-11
35.9949 | 18.1915 | 17.64209 | 13.8745 | 0.5494093 | 0.3516522 | 3.415937 | 4.177636e-11
36.0049 | 18.1959 | 17.62994 | 13.86717 | 0.5659644 | 0.3490429 | 3.41372 | 4.094325e-11
36.0149 | 18.2077 | 17.61848 | 13.85985 | 0.5892203 | 0.346604 | 3.412026 | 4.014922e-11
36.0248 | 18.2151 | 17.60782 | 13.85261 | 0.6072833 | 0.3443527 | 3.410856 | 3.940315e-11
36.0348 | 18.224 | 17.59772 | 13.8453 | 0.6262789 | 0.3422389 | 3.410182 | 3.868372e-11
36.0448 | 18.2466 | 17.58829 | 13.838 | 0.6583062 | 0.3402814 | 3.410013 | 3.799983e-11
36.0548 | 18.246 | 17.57953 | 13.83071 | 0.6664731 | 0.3384768 | 3.410343 | 3.73479e-11
36.0648 | 18.2659 | 17.57141 | 13.82342 | 0.6944878 | 0.3368213 | 3.41117 | 3.672973e-11
36.0748 | 18.2906 | 17.56394 | 13.81614 | 0.7266595 | 0.3353106 | 3.412487 | 3.613998e-11
36.0848 | 18.288 | 17.55711 | 13.80887 | 0.7308948 | 0.3339416 | 3.414292 | 3.557865e-11
36.0948 | 18.3053 | 17.5509 | 13.80161 | 0.7544004 | 0.3327112 | 3.41658 | 3.504574e-11
36.1048 | 18.3383 | 17.54532 | 13.79435 | 0.792983 | 0.3316163 | 3.419348 | 3.453771e-11
36.1148 | 18.3422 | 17.54035 | 13.7871 | 0.8018472 | 0.3306546 | 3.422594 | 3.405631e-11
36.1248 | 18.3674 | 17.536 | 13.77986 | 0.8313992 | 0.3298234 | 3.426315 | 3.359801e-11
36.1348 | 18.3607 | 17.53226 | 13.77263 | 0.8284432 | 0.3291207 | 3.430508 | 3.316458e-11
36.1448 | 18.3841 | 17.52912 | 13.7654 | 0.8549839 | 0.3285437 | 3.435171 | 3.275069e-11
36.1548 | 18.4149 | 17.52657 | 13.75818 | 0.8883251 | 0.3280908 | 3.440302 | 3.235989e-11
36.1648 | 18.4178 | 17.52463 | 13.75097 | 0.8931704 | 0.3277599 | 3.445899 | 3.199041e-11
36.1748 | 18.4367 | 17.52328 | 13.74377 | 0.9134222 | 0.3275498 | 3.451962 | 3.163869e-11
36.1848 | 18.4814 | 17.52252 | 13.73657 | 0.9588833 | 0.327459 | 3.458489 | 3.130829e-11
36.1948 | 18.4857 | 17.52234 | 13.72938 | 0.9633557 | 0.3274863 | 3.465479 | 3.099565e-11
36.2048 | 18.5115 | 17.52276 | 13.7222 | 0.9887417 | 0.32763 | 3.472932 | 3.0699e-11
36.2148 | 18.5328 | 17.52376 | 13.71502 | 1.009042 | 0.3278894 | 3.480847 | 3.042189e-11
36.2248 | 18.5405 | 17.52534 | 13.70785 | 1.015158 | 0.3282637 | 3.489225 | 3.016076e-11
36.2348 | 18.5803 | 17.52751 | 13.70069 | 1.052789 | 0.328752 | 3.498066 | 2.991563e-11
36.2448 | 18.5999 | 17.53026 | 13.69354 | 1.069637 | 0.3293538 | 3.507369 | 2.96847e-11
36.2548 | 18.6077 | 17.5336 | 13.68639 | 1.074101 | 0.3300687 | 3.517137 | 2.947154e-11
36.2648 | 18.6383 | 17.53752 | 13.67926 | 1.100779 | 0.330896 | 3.527369 | 2.927258e-11
36.2748 | 18.6609 | 17.54203 | 13.67212 | 1.118872 | 0.331836 | 3.538068 | 2.908607e-11
36.2848 | 18.6814 | 17.54712 | 13.665 | 1.134277 | 0.3328884 | 3.549234 | 2.891554e-11
36.2948 | 18.7159 | 17.55281 | 13.65788 | 1.163094 | 0.3340533 | 3.560869 | 2.875922e-11
36.3048 | 18.7244 | 17.55908 | 13.65078 | 1.165318 | 0.3353307 | 3.572975 | 2.861533e-11
36.3148 | 18.7541 | 17.56595 | 13.64367 | 1.188149 | 0.3367213 | 3.585556 | 2.848388e-11
36.3248 | 18.7805 | 17.57342 | 13.63658 | 1.207083 | 0.3382251 | 3.598612 | 2.836664e-11
36.3348 | 18.8038 | 17.58148 | 13.62949 | 1.222318 | 0.3398428 | 3.612147 | 2.826006e-11
36.3448 | 18.8224 | 17.59015 | 13.62241 | 1.232248 | 0.341575 | 3.626164 | 2.816769e-11
36.3548 | 18.8648 | 17.59943 | 13.61534 | 1.26537 | 0.3434226 | 3.640667 | 2.808598e-11
36.3648 | 18.8902 | 17.60932 | 13.60828 | 1.28088 | 0.3453865 | 3.655658 | 2.801848e-11
36.3748 | 18.9059 | 17.61983 | 13.60122 | 1.286073 | 0.3474678 | 3.671142 | 2.796163e-11
36.3848 | 18.9488 | 17.63096 | 13.59417 | 1.317843 | 0.3496674 | 3.687122 | 2.791545e-11
36.3948 | 18.9563 | 17.64272 | 13.58712 | 1.313584 | 0.351987 | 3.703604 | 2.78817e-11
36.4048 | 18.997 | 17.65511 | 13.58009 | 1.341892 | 0.3544279 | 3.720592 | 2.78586e-11
36.4148 | 19.0313 | 17.66814 | 13.57306 | 1.363158 | 0.3569916 | 3.73809 | 2.784795e-11
36.4248 | 19.0426 | 17.68182 | 13.56604 | 1.360776 | 0.3596799 | 3.756105 | 2.784795e-11
36.4348 | 19.1001 | 17.69616 | 13.55903 | 1.403939 | 0.3624946 | 3.774641 | 2.78586e-11
36.4448 | 19.1133 | 17.71116 | 13.55202 | 1.402138 | 0.3654378 | 3.793705 | 2.78817e-11
36.4548 | 19.1559 | 17.72683 | 13.54502 | 1.429066 | 0.3685113 | 3.813302 | 2.791545e-11
36.4648 | 19.1804 | 17.74319 | 13.53803 | 1.437214 | 0.3717177 | 3.83344 | 2.795986e-11
36.4748 | 19.2055 | 17.76023 | 13.53104 | 1.445272 | 0.3750593 | 3.854125 | 2.801492e-11
36.4848 | 19.2636 | 17.77797 | 13.52407 | 1.485631 | 0.3785386 | 3.875363 | 2.808065e-11
36.4948 | 19.267 | 17.79642 | 13.5171 | 1.470581 | 0.3821586 | 3.897163 | 2.815881e-11
36.5048 | 19.3282 | 17.81559 | 13.51013 | 1.51261 | 0.385922 | 3.919533 | 2.824763e-11
36.5148 | 19.3593 | 17.83549 | 13.50318 | 1.523808 | 0.3898319 | 3.942481 | 2.83471e-11
36.5248 | 19.3955 | 17.85614 | 13.49623 | 1.539362 | 0.3938918 | 3.966014 | 2.845724e-11
36.5348 | 19.4254 | 17.87754 | 13.48929 | 1.547861 | 0.3981049 | 3.990143 | 2.857981e-11
36.5448 | 19.4657 | 17.89971 | 13.48236 | 1.565992 | 0.4024749 | 4.014875 | 2.871303e-11
36.5548 | 19.5186 | 17.92266 | 13.47543 | 1.59594 | 0.4070057 | 4.040222 | 2.885869e-11
36.5648 | 19.5378 | 17.94641 | 13.46851 | 1.591392 | 0.4117012 | 4.066193 | 2.901501e-11
36.5748 | 19.5943 | 17.97097 | 13.4616 | 1.623334 | 0.4165658 | 4.092798 | 2.918199e-11
36.5848 | 19.6212 | 17.99635 | 13.4547 | 1.624849 | 0.4216039 | 4.120049 | 2.936318e-11
36.5948 | 19.6685 | 18.02258 | 13.4478 | 1.645921 | 0.4268202 | 4.147957 | 2.955503e-11
36.6047 | 19.699 | 18.04939 | 13.44098 | 1.64961 | 0.4321646 | 4.176244 | 2.975753e-11
36.6147 | 19.7492 | 18.07734 | 13.4341 | 1.671855 | 0.4377506 | 4.205495 | 2.997425e-11
36.6247 | 19.784 | 18.10619 | 13.42722 | 1.677805 | 0.4435304 | 4.23544 | 3.02034e-11
36.6347 | 19.8033 | 18.13596 | 13.42036 | 1.667342 | 0.4495096 | 4.266092 | 3.044498e-11
36.6447 | 19.8681 | 18.16665 | 13.4135 | 1.701445 | 0.4556944 | 4.297464 | 3.070078e-11
36.6547 | 19.8987 | 18.19831 | 13.40664 | 1.700394 | 0.4620911 | 4.329572 | 3.097078e-11
36.6647 | 19.9569 | 18.23093 | 13.3998 | 1.725966 | 0.4687063 | 4.36243 | 3.125322e-11
36.6747 | 19.9751 | 18.26456 | 13.39296 | 1.71054 | 0.4755471 | 4.396054 | 3.154987e-11
36.6847 | 20.0398 | 18.29921 | 13.38613 | 1.740592 | 0.4826206 | 4.430459 | 3.186074e-11
36.6947 | 20.0659 | 18.3349 | 13.3793 | 1.730998 | 0.4899346 | 4.465663 | 3.218581e-11
36.7047 | 20.1139 | 18.37167 | 13.37249 | 1.742231 | 0.4974972 | 4.501684 | 3.252687e-11
36.7147 | 20.1653 | 18.40953 | 13.36568 | 1.755767 | 0.5053169 | 4.538538 | 3.288214e-11
36.7247 | 20.1933 | 18.44852 | 13.35888 | 1.744777 | 0.5134025 | 4.576244 | 3.325518e-11
36.7347 | 20.2469 | 18.48867 | 13.35208 | 1.758232 | 0.5217634 | 4.614823 | 3.364242e-11
36.7447 | 20.2859 | 18.53 | 13.34529 | 1.755902 | 0.5304096 | 4.654294 | 3.404921e-11
36.7547 | 20.3294 | 18.57254 | 13.33851 | 1.756856 | 0.5393511 | 4.694678 | 3.44702e-11
36.7647 | 20.367 | 18.61634 | 13.33174 | 1.750662 | 0.548599 | 4.735998 | 3.491252e-11
36.7747 | 20.414 | 18.66142 | 13.32498 | 1.752584 | 0.5581646 | 4.778276 | 3.537082e-11
36.7847 | 20.4621 | 18.70781 | 13.31822 | 1.754289 | 0.56806 | 4.821534 | 3.584866e-11
36.7947 | 20.5056 | 18.75556 | 13.31147 | 1.750037 | 0.5782976 | 4.865799 | 3.634604e-11
36.8047 | 20.541 | 18.80471 | 13.30472 | 1.736292 | 0.5888909 | 4.911094 | 3.686473e-11
36.8147 | 20.5974 | 18.85529 | 13.29799 | 1.742113 | 0.5998536 | 4.957448 | 3.740475e-11
36.8247 | 20.6356 | 18.90734 | 13.29126 | 1.728257 | 0.6112007 | 5.004886 | 3.79643e-11
36.8347 | 20.68 | 18.96092 | 13.28453 | 1.71908 | 0.6229475 | 5.053439 | 3.854872e-11
36.8447 | 20.7372 | 19.01606 | 13.27782 | 1.721136 | 0.6351104 | 5.103134 | 3.915623e-11
36.8547 | 20.7757 | 19.07282 | 13.27111 | 1.702879 | 0.6477065 | 5.154003 | 3.978684e-11
36.8647 | 20.8268 | 19.13124 | 13.26441 | 1.695556 | 0.6607538 | 5.206079 | 4.044409e-11
36.8747 | 20.8537 | 19.19138 | 13.25772 | 1.662316 | 0.6742716 | 5.259393 | 4.112799e-11
36.8847 | 20.9131 | 19.2533 | 13.25103 | 1.659804 | 0.6882799 | 5.313983 | 4.183853e-11
36.8947 | 20.9464 | 19.31704 | 13.24435 | 1.629363 | 0.7028001 | 5.369882 | 4.25775e-11
36.9047 | 21.0119 | 19.38267 | 13.23768 | 1.629232 | 0.7178545 | 5.42713 | 4.334488e-11
36.9147 | 21.0397 | 19.45025 | 13.23102 | 1.58945 | 0.7334668 | 5.485764 | 4.414424e-11
36.9247 | 21.1014 | 19.51985 | 13.22436 | 1.581549 | 0.7496619 | 5.545826 | 4.497558e-11
36.9347 | 21.1397 | 19.59154 | 13.21771 | 1.548161 | 0.7664664 | 5.607359 | 4.584066e-11
36.9447 | 21.1879 | 19.66539 | 13.21107 | 1.522515 | 0.7839081 | 5.670407 | 4.674128e-11
36.9547 | 21.2497 | 19.74147 | 13.20444 | 1.508233 | 0.8020166 | 5.735015 | 4.767742e-11
36.9647 | 21.2923 | 19.81986 | 13.19781 | 1.472438 | 0.8208231 | 5.801231 | 4.865086e-11
36.9747 | 21.3184 | 19.90065 | 13.19119 | 1.417745 | 0.8403606 | 5.869107 | 4.966694e-11
36.9847 | 21.3734 | 19.98393 | 13.18457 | 1.389469 | 0.860664 | 5.938694 | 5.072209e-11
36.9947 | 21.4307 | 20.06978 | 13.17797 | 1.360917 | 0.8817704 | 6.010045 | 5.182166e-11
37.0047 | 21.4786 | 20.15831 | 13.17137 | 1.320293 | 0.9037187 | 6.08322 | 5.296918e-11
37.0147 | 21.5333 | 20.2496 | 13.16478 | 1.283696 | 0.9265506 | 6.158277 | 5.41629e-11
37.0247 | 21.5717 | 20.34378 | 13.15819 | 1.227921 | 0.9503099 | 6.235277 | 5.540635e-11
37.0347 | 21.63 | 20.44094 | 13.15162 | 1.189056 | 0.9750433 | 6.314286 | 5.670309e-11
37.0447 | 21.6804 | 20.54122 | 13.14505 | 1.139184 | 1.0008 | 6.395371 | 5.805489e-11
37.0547 | 21.7376 | 20.64472 | 13.13848 | 1.092883 | 1.027631 | 6.478603 | 5.946532e-11
37.0647 | 21.7966 | 20.75158 | 13.13193 | 1.045022 | 1.055593 | 6.564057 | 6.093615e-11
37.0747 | 21.8415 | 20.86193 | 13.12538 | 0.9795676 | 1.084745 | 6.651809 | 6.247269e-11
37.0847 | 21.9108 | 20.97593 | 13.11884 | 0.9348748 | 1.115147 | 6.74194 | 6.407497e-11
37.0947 | 21.9577 | 21.09371 | 13.1123 | 0.8639937 | 1.146867 | 6.834536 | 6.57483e-11
37.1047 | 22.0114 | 21.21543 | 13.10578 | 0.795966 | 1.179972 | 6.929685 | 6.749623e-11
37.1147 | 22.0866 | 21.34127 | 13.09926 | 0.7453251 | 1.214538 | 7.027479 | 6.93241e-11
37.1247 | 22.1434 | 21.4714 | 13.09275 | 0.6719954 | 1.250642 | 7.128018 | 7.123369e-11
37.1347 | 22.1881 | 21.60601 | 13.08624 | 0.5820922 | 1.288366 | 7.231401 | 7.323031e-11
37.1447 | 22.2682 | 21.74528 | 13.07974 | 0.5229216 | 1.327799 | 7.337737 | 7.531753e-11
37.1547 | 22.327 | 21.88942 | 13.07325 | 0.437578 | 1.369031 | 7.447139 | 7.750245e-11
37.1647 | 22.4138 | 22.03865 | 13.06677 | 0.3751462 | 1.412162 | 7.559724 | 7.978862e-11
37.1747 | 22.4734 | 22.1932 | 13.06029 | 0.2801993 | 1.457293 | 7.675616 | 8.218137e-11
37.1847 | 22.57 | 22.3533 | 13.05382 | 0.2166978 | 1.504535 | 7.794945 | 8.468781e-11
37.1946 | 22.6172 | 22.51752 | 13.04743 | 0.0996819 | 1.553494 | 7.916599 | 8.728662e-11
37.2046 | 22.7306 | 22.68943 | 13.04097 | 0.04116643 | 1.60528 | 8.043183 | 9.003642e-11
37.2146 | 22.8162 | 22.86769 | 13.03452 | -0.05149381 | 1.659538 | 8.173633 | 9.291767e-11
37.2246 | 22.896 | 23.05259 | 13.02808 | -0.1565935 | 1.7164 | 8.308111 | 9.593926e-11
37.2346 | 23.0175 | 23.24444 | 13.02165 | -0.226939 | 1.776007 | 8.446783 | 9.91065e-11
37.2446 | 23.1067 | 23.44355 | 13.01522 | -0.3368525 | 1.838504 | 8.589826 | 1.024301e-10
37.2546 | 23.2178 | 23.65027 | 13.0088 | -0.4324742 | 1.904045 | 8.737425 | 1.059135e-10
37.2646 | 23.3375 | 23.86496 | 13.00239 | -0.5274585 | 1.972789 | 8.889777 | 1.095692e-10
37.2746 | 23.4373 | 24.08798 | 12.99599 | -0.6506773 | 2.044902 | 9.047087 | 1.134044e-10
37.2846 | 23.597 | 24.31972 | 12.98959 | -0.7227206 | 2.120554 | 9.209576 | 1.174296e-10
37.2946 | 23.696 | 24.56059 | 12.9832 | -0.8645941 | 2.199922 | 9.377472 | 1.21652e-10
37.3046 | 23.8824 | 24.81102 | 12.97682 | -0.9286198 | 2.283186 | 9.551016 | 1.260823e-10
37.3146 | 23.995 | 25.07144 | 12.97044 | -1.076439 | 2.37053 | 9.730467 | 1.30731e-10
37.3246 | 24.186 | 25.34231 | 12.96407 | -1.156306 | 2.462139 | 9.916095008 | 1.356053e-10
37.3346 | 24.3618 | 25.62409 | 12.95771 | -1.262294 | 2.558198 | 10.10819 | 1.407177e-10
37.3446 | 24.5433 | 25.91729 | 12.95136 | -1.373988 | 2.658891 | 10.30704 | 1.460787e-10
37.3546 | 24.7646 | 26.22239 | 12.94501 | -1.457786 | 2.764395 | 10.51298 | 1.516955e-10
37.3646 | 24.9947 | 26.53989 | 12.93867 | -1.545193 | 2.874881 | 10.72634 | 1.575771e-10
37.3746 | 25.1969 | 26.87033 | 12.93234 | -1.673426 | 2.990504 | 10.94749 | 1.637339e-10
37.3846 | 25.4542 | 27.2142 | 12.92601 | -1.760002 | 3.111407 | 11.17678 | 1.701714e-10
37.3946 | 25.7055 | 27.57204 | 12.91969 | -1.866537 | 3.237704 | 11.41464 | 1.768967e-10
37.4046 | 26.0029 | 27.94434 | 12.91338 | -1.941442 | 3.369482 | 11.66148 | 1.839151e-10
37.4146 | 26.2877 | 28.33161 | 12.90708 | -2.04391 | 3.506789 | 11.91774 | 1.912284e-10
37.4246 | 26.62 | 28.73432 | 12.90078 | -2.11432 | 3.649629 | 12.18391 | 1.988365e-10
37.4346 | 26.9493 | 29.15291 | 12.89449 | -2.203615 | 3.797944 | 12.46048 | 2.067377e-10
37.4446 | 27.3095 | 29.5878 | 12.88821 | -2.278302 | 3.951614 | 12.74798 | 2.149267e-10
37.4546 | 27.7037 | 30.03934 | 12.88193 | -2.33564 | 4.110432 | 13.04698 | 2.233893e-10
37.4646 | 28.0988 | 30.50783 | 12.87566 | -2.409026 | 4.274105 | 13.35806 | 2.32113e-10
37.4746 | 28.5321 | 30.99348 | 12.8694 | -2.461381 | 4.442228 | 13.68185 | 2.410765e-10
37.4846 | 29.0321 | 31.49645 | 12.86315 | -2.464348 | 4.61428 | 14.01902 | 2.502514e-10
37.4946 | 29.4835 | 32.01677 | 12.8569 | -2.533273 | 4.789607 | 14.37027 | 2.596057e-10
37.5046 | 30.0215 | 32.5544 | 12.85066 | -2.5329 | 4.967411 | 14.73633 | 2.690932e-10
37.5146 | 30.5979 | 33.10916 | 12.84442 | -2.511263 | 5.146747 | 15.11799 | 2.786678e-10
37.5246 | 31.1215 | 33.68078 | 12.8382 | -2.55928 | 5.326511 | 15.51607 | 2.882707e-10
37.5346 | 31.7948 | 34.26887 | 12.83198 | -2.474065 | 5.505446 | 15.93144 | 2.978364e-10
37.5446 | 32.372 | 34.87293 | 12.82577 | -2.500926 | 5.682146 | 16.36501 | 3.072902e-10
37.5546 | 33.1346 | 35.49238 | 12.81956 | -2.357785 | 5.85507 | 16.81775 | 3.165503e-10
37.5646 | 33.8394 | 36.1266 | 12.81337 | -2.287195 | 6.022565 | 17.29066 | 3.255298e-10
37.5746 | 34.5674 | 36.77488 | 12.80718 | -2.207483 | 6.182891 | 17.78482 | 3.341398e-10
37.5846 | 35.3962 | 37.43657 | 12.80099 | -2.040371 | 6.334264 | 18.30131 | 3.422826e-10
37.5946 | 36.1538 | 38.11103 | 12.79482 | -1.957233 | 6.474894 | 18.84132 | 3.498677e-10
37.6046 | 37.0934 | 38.79774 | 12.78865 | -1.704339 | 6.603042 | 19.40605 | 3.568008e-10
37.6146 | 37.936 | 39.4963 | 12.78249 | -1.5603 | 6.717057 | 19.99676 | 3.629985e-10
37.6246 | 38.874 | 40.20652 | 12.77633 | -1.332523 | 6.815442 | 20.61475 | 3.683791e-10
37.6346 | 39.8055 | 40.92844 | 12.77018 | -1.122944 | 6.89689 | 21.26137 | 3.728751e-10
37.6446 | 40.7562 | 41.66238 | 12.76404 | -0.906184 | 6.960324 | 21.93802 | 3.764296e-10
37.6546 | 41.8489 | 42.40894 | 12.75791 | -0.560041 | 7.004933 | 22.6461 | 3.790017e-10
37.6646 | 42.8162 | 43.16903 | 12.75178 | -0.3528285 | 7.030191 | 23.38706 | 3.805631e-10
37.6746 | 43.9239 | 43.94386 | 12.74566 | -0.01995817 | 7.035857 | 24.16234 | 3.811014e-10
37.6846 | 45.0229 | 44.73493 | 12.73955 | 0.2879687 | 7.021986 | 24.9734 | 3.8062e-10
37.6946 | 46.1084 | 45.544 | 12.73344 | 0.5643989 | 6.988905 | 25.82165 | 3.791367e-10
37.7046 | 47.3101 | 46.37304 | 12.72735 | 0.9370579 | 6.937204 | 26.70849 | 3.766836e-10
37.7146 | 48.3785 | 47.22419 | 12.72126 | 1.154314 | 6.867704 | 27.63523 | 3.733032e-10
37.7246 | 49.599 | 48.09967 | 12.71517 | 1.499335 | 6.78143 | 28.60306 | 3.690523e-10
37.7346 | 50.796 | 49.00176 | 12.70909 | 1.794244 | 6.679582 | 29.61308 | 3.639915e-10
37.7446 | 51.8824 | 49.93267 | 12.70302 | 1.949728 | 6.5635 | 30.66615 | 3.581953e-10
37.7546 | 53.1196 | 50.89452 | 12.69696 | 2.225084 | 6.434634 | 31.76292 | 3.517364e-10
37.7646 | 54.2298 | 51.88915 | 12.69091 | 2.340649 | 6.294508 | 32.90374 | 3.446985e-10
37.7745 | 55.3985 | 52.90765 | 12.68492 | 2.490853 | 6.146234 | 34.0765 | 3.372413e-10
37.7845 | 56.5322 | 53.9717 | 12.67888 | 2.560497 | 5.988382 | 35.30445 | 3.292957e-10
37.7945 | 57.5971 | 55.07176 | 12.67284 | 2.525342 | 5.823971 | 36.57495 | 3.210197e-10
37.8045 | 58.7354 | 56.20771 | 12.66681 | 2.52769 | 5.654526 | 37.88637 | 3.124896e-10
37.8145 | 59.7875 | 57.37867 | 12.66079 | 2.408829 | 5.481503 | 39.23638 | 3.037837e-10
37.8245 | 60.8212 | 58.58283 | 12.65478 | 2.238368 | 5.306271 | 40.62178 | 2.949712e-10
37.8345 | 61.9016 | 59.81737 | 12.64877 | 2.084233 | 5.130095 | 42.0385 | 2.861213e-10
37.8445 | 62.819 | 61.07831 | 12.64277 | 1.740694 | 4.954125 | 43.48141 | 2.772893e-10
37.8545 | 63.7841 | 62.36047 | 12.63678 | 1.42363 | 4.779386 | 44.9443 | 2.685301e-10
37.8645 | 64.5798 | 63.65738 | 12.63079 | 0.9224153 | 4.606776 | 46.41981 | 2.598863e-10
37.8745 | 65.3904 | 64.96126 | 12.62482 | 0.429138 | 4.437066 | 47.89938 | 2.513989e-10
37.8845 | 66.1959 | 66.263 | 12.61884 | -0.06709726 | 4.270906 | 49.37325 | 2.430962e-10
37.8945 | 66.8825 | 67.55225 | 12.61288 | -0.669755 | 4.108826 | 50.83055 | 2.350031e-10
37.9045 | 67.5237 | 68.81753 | 12.60692 | -1.293829 | 3.951249 | 52.25936 | 2.271392e-10
37.9145 | 68.0481 | 70.04636 | 12.60097 | -1.998259 | 3.798498 | 53.64689 | 2.195168e-10
37.9245 | 68.5343 | 71.22556 | 12.59503 | -2.691256 | 3.650808 | 54.97972 | 2.121432e-10
37.9345 | 69.0105 | 72.34149 | 12.58909 | -3.330988 | 3.508334 | 56.24406 | 2.050236e-10
37.9445 | 69.3006 | 73.38041 | 12.58316 | -4.079807 | 3.371166 | 57.42608 | 1.981579e-10
37.9545 | 69.6548 | 74.32887 | 12.57724 | -4.674069 | 3.239332 | 58.5123 | 1.915446e-10
37.9645 | 69.7981 | 75.17408 | 12.57133 | -5.375982 | 3.112814 | 59.48994 | 1.851745e-10
37.9745 | 69.9138 | 75.90434 | 12.56542 | -5.990537 | 2.991552 | 60.34737 | 1.790443e-10
37.9845 | 70.0113 | 76.50933 | 12.55952 | -6.498025 | 2.875454 | 61.07436 | 1.731451e-10
37.9945 | 69.9065 | 76.98052 | 12.55362 | -7.074016 | 2.764402 | 61.66249 | 1.674678e-10
38.0045 | 69.8784 | 77.31131 | 12.54773 | -7.432906 | 2.658256 | 62.10532 | 1.620037e-10
38.0145 | 69.6399 | 77.4973 | 12.54185 | -7.857399 | 2.556864 | 62.39858 | 1.567404e-10
38.0245 | 69.3632 | 77.53626 | 12.53598 | -8.173061 | 2.46006 | 62.54022 | 1.516725e-10
38.0345 | 69.0946 | 77.42823 | 12.53011 | -8.333633 | 2.367673 | 62.53045 | 1.467892e-10
38.0445 | 68.6579 | 77.17534 | 12.52426 | -8.517444 | 2.279528 | 62.37156 | 1.420801e-10
38.0545 | 68.2507 | 76.78177 | 12.5184 | -8.531069 | 2.195446 | 62.06792 | 1.375415e-10
38.0645 | 67.6956 | 76.25347 | 12.51256 | -8.557875 | 2.11525 | 61.62567 | 1.33161e-10
38.0745 | 67.1309 | 75.59805 | 12.50672 | -8.467146 | 2.038765 | 61.05256 | 1.289369e-10
38.0845 | 66.4687 | 74.82443 | 12.50089 | -8.355733 | 1.965819 | 60.35773 | 1.248583e-10
38.0945 | 65.7241 | 73.94272 | 12.49506 | -8.218622 | 1.896244 | 59.55142 | 1.209237e-10
38.1045 | 65.0147 | 72.96388 | 12.48925 | -7.949175 | 1.829878 | 58.64475 | 1.171259e-10
38.1145 | 64.195 | 71.89949 | 12.48343 | -7.704487 | 1.766561 | 57.64949 | 1.134595e-10
38.1245 | 63.3908 | 70.76156 | 12.47763 | -7.370761 | 1.706144 | 56.57779 | 1.099227e-10
38.1345 | 62.5157 | 69.56225 | 12.47183 | -7.046545 | 1.64848 | 55.44193 | 1.065104e-10
38.1445 | 61.5819 | 68.31361 | 12.46605 | -6.731712 | 1.59343 | 54.25414 | 1.032205e-10
38.1545 | 60.6679 | 67.02747 | 12.46026 | -6.359575 | 1.540861 | 53.02635 | 1.00048e-10
38.1645 | 59.7466 | 65.71517 | 12.45449 | -5.96857 | 1.490645 | 51.77004 | 9.699086e-11
38.1745 | 58.7619 | 64.38741 | 12.44872 | -5.625511 | 1.442663 | 50.49603 | 9.404566e-11
38.1845 | 57.7825 | 63.05414 | 12.44296 | -5.271639 | 1.396799 | 49.21438 | 9.121059e-11
38.1945 | 56.7508 | 61.72445 | 12.4372 | -4.973649 | 1.352943 | 47.93431 | 8.848033e-11
38.2045 | 55.802 | 60.40649 | 12.43145 | -4.604491 | 1.310993 | 46.66405 | 8.585666e-11
38.2145 | 54.7541 | 59.10747 | 12.42571 | -4.353367 | 1.270851 | 45.4109 | 8.333245e-11
38.2245 | 53.746 | 57.83359 | 12.41998 | -4.087591 | 1.232423 | 44.18119 | 8.090595e-11
38.2345 | 52.8397 | 56.59016 | 12.41425 | -3.750463 | 1.195622 | 42.98029 | 7.857537e-11
38.2445 | 51.7942 | 55.38153 | 12.40853 | -3.587329 | 1.160364 | 41.81263 | 7.633716e-11
38.2545 | 50.8345 | 54.21123 | 12.40282 | -3.376731 | 1.126572 | 40.68184 | 7.418777e-11
38.2645 | 49.8397 | 53.08201 | 12.39711 | -3.242309 | 1.094171 | 39.59073 | 7.212542e-11
38.2745 | 48.988 | 51.99591 | 12.39141 | -3.007907 | 1.06309 | 38.54141 | 7.014656e-11
38.2845 | 48.0428 | 50.95435 | 12.38572 | -2.911549 | 1.033264 | 37.53537 | 6.824763e-11
38.2945 | 47.1657 | 49.95821 | 12.38003 | -2.79251 | 1.004629 | 36.57355 | 6.642509e-11
38.3045 | 46.2702 | 49.00791 | 12.37435 | -2.73771 | 0.9771274 | 35.65643 | 6.467715e-11
38.3145 | 45.4487 | 48.10346 | 12.36868 | -2.654763 | 0.9507025 | 34.78408 | 6.300027e-11
38.3245 | 44.6347 | 47.24456 | 12.36302 | -2.609863 | 0.925302 | 33.95624 | 6.139267e-11
38.3345 | 43.891 | 46.43063 | 12.35736 | -2.539632 | 0.9008757 | 33.1724 | 5.985079e-11
38.3445 | 43.1482 | 45.66088 | 12.35171 | -2.512684 | 0.8773769 | 32.4318 | 5.837286e-11
38.3545 | 42.4111 | 44.93437 | 12.34606 | -2.523265 | 0.8547611 | 31.73354 | 5.695355e-11
38.3644 | 41.7256 | 44.25664 | 12.34048 | -2.531037 | 0.8332004 | 31.08295 | 5.56053e-11
38.3744 | 41.0485 | 43.61284 | 12.33485 | -2.564337 | 0.8122193 | 30.46577 | 5.429968e-11
38.3844 | 40.4961 | 43.0088 | 12.32923 | -2.512697 | 0.7920026 | 29.88757 | 5.304557e-11
38.3944 | 39.8588 | 42.44325 | 12.32361 | -2.584454 | 0.7725147 | 29.34713 | 5.184297e-11
38.4044 | 39.3117 | 41.91492 | 12.318 | -2.603223 | 0.7537223 | 28.8432 | 5.069012e-11
38.4144 | 38.7771 | 41.42253 | 12.3124 | -2.645434 | 0.7355936 | 28.37454 | 4.958167e-11
38.4244 | 38.2978 | 40.96482 | 12.3068 | -2.66702 | 0.7180987 | 27.93992 | 4.851941e-11
38.4344 | 37.8878 | 40.54055 | 12.30121 | -2.652752 | 0.7012091 | 27.53813 | 4.749978e-11
38.4444 | 37.3528 | 40.14853 | 12.29563 | -2.795728 | 0.684898 | 27.168 | 4.651923e-11
38.4544 | 37.0041 | 39.78759 | 12.29006 | -2.783495 | 0.6691402 | 26.8284 | 4.557954e-11
38.4644 | 36.5826 | 39.45664 | 12.28449 | -2.874042 | 0.6539112 | 26.51824 | 4.467715e-11
38.4744 | 36.2054 | 39.15462 | 12.27892 | -2.949217 | 0.6391883 | 26.2365 | 4.381029e-11
38.4844 | 35.9055 | 38.88051 | 12.27337 | -2.975014 | 0.6249501 | 25.98219 | 4.297718e-11
38.4944 | 35.5827 | 38.63338 | 12.26782 | -3.050682 | 0.6111757 | 25.75438 | 4.217782e-11
38.5044 | 35.3327 | 38.41233 | 12.26228 | -3.079634 | 0.5978458 | 25.55221 | 4.141043e-11
38.5144 | 35.0183 | 38.21653 | 12.25675 | -3.19823 | 0.5849419 | 25.37484 | 4.067502e-11
38.5244 | 34.8295 | 38.0452 | 12.25122 | -3.215697 | 0.5724463 | 25.22153 | 3.996625e-11
38.5344 | 34.5706 | 37.89761 | 12.2457 | -3.327007 | 0.5603425 | 25.09157 | 3.928768e-11
38.5444 | 34.3722 | 37.77309 | 12.24018 | -3.400895 | 0.5486145 | 24.9843 | 3.863576e-11
38.5544 | 34.2074 | 37.67105 | 12.23468 | -3.463645 | 0.5372472 | 24.89912 | 3.801048e-11
38.5644 | 34.019 | 37.5909 | 12.22918 | -3.571898 | 0.5262263 | 24.8355 | 3.741008e-11
38.5744 | 33.887 | 37.53215 | 12.22368 | -3.645148 | 0.515538 | 24.79293 | 3.683454e-11
38.5844 | 33.7411 | 37.49433 | 12.2182 | -3.753232 | 0.5051695 | 24.77097 | 3.628209e-11
38.5944 | 33.6695 | 37.47705 | 12.21272 | -3.807549 | 0.4951082 | 24.76922 | 3.575273e-11
38.6044 | 33.5495 | 37.47993 | 12.20724 | -3.930433 | 0.4853425 | 24.78735 | 3.524647e-11
38.6144 | 33.4776 | 37.50268 | 12.20178 | -4.02508 | 0.4758609 | 24.82504 | 3.475975e-11
38.6244 | 33.4069 | 37.54502 | 12.19632 | -4.138123 | 0.4666529 | 24.88205 | 3.429612e-11
38.6344 | 33.3849 | 37.60674 | 12.19087 | -4.221843 | 0.4577081 | 24.95817 | 3.385026e-11
38.6444 | 33.3206 | 37.68767 | 12.18542 | -4.367066 | 0.4490168 | 25.05323 | 3.342571e-11
38.6544 | 33.3292 | 37.78766 | 12.17998 | -4.458462 | 0.4405696 | 25.16711 | 3.301892e-11
38.6644 | 33.3171 | 37.90664 | 12.17455 | -4.589543 | 0.4323577 | 25.29974 | 3.263168e-11
38.6744 | 33.3487 | 38.04457 | 12.16912 | -4.695869 | 0.4243724 | 25.45107 | 3.226219e-11
38.6844 | 33.3915 | 38.20144 | 12.16371 | -4.809941 | 0.4166057 | 25.62113 | 3.191047e-11
38.6944 | 33.4304 | 38.37729 | 12.15829 | -4.946889 | 0.4090498 | 25.80995 | 3.157652e-11
38.7044 | 33.5191 | 38.57221 | 12.15289 | -5.053112 | 0.4016972 | 26.01763 | 3.125855e-11
38.7144 | 33.6139 | 38.78633 | 12.14749 | -5.172425 | 0.3945407 | 26.24429 | 3.095657e-11
38.7244 | 33.7358 | 39.0198 | 12.1421 | -5.284002 | 0.3875737 | 26.49013 | 3.067235e-11
38.7344 | 33.8939 | 39.27285 | 12.13671 | -5.37895 | 0.3807895 | 26.75535 | 3.040412e-11
38.7444 | 34.0124 | 39.54573 | 12.13134 | -5.533327 | 0.3741818 | 27.04021 | 3.015188e-11
38.7544 | 34.1972 | 39.83872 | 12.12597 | -5.641521 | 0.3677447 | 27.34501 | 2.991385e-11
38.7644 | 34.4023 | 40.15219 | 12.1206 | -5.749887 | 0.3614724 | 27.67011 | 2.96918e-11
38.7744 | 34.6411 | 40.4865 | 12.11524 | -5.845401 | 0.3553594 | 28.0159 | 2.948575e-11
38.7844 | 34.8571 | 40.8421 | 12.10989 | -5.984999 | 0.3494004 | 28.38281 | 2.92939e-11
38.7944 | 35.1953 | 41.21946 | 12.10455 | -6.024163 | 0.3435904 | 28.77132 | 2.911626e-11
38.8044 | 35.444 | 41.61912 | 12.09921 | -6.175118 | 0.3379244 | 29.18198 | 2.895462e-11
38.8144 | 35.8104 | 42.04165 | 12.09388 | -6.231247 | 0.3323979 | 29.61537 | 2.880718e-11
38.8244 | 36.2113 | 42.48768 | 12.08856 | -6.276375 | 0.3270062 | 30.07211 | 2.867573e-11
38.8344 | 36.5479 | 42.95789 | 12.08324 | -6.409993 | 0.3217451 | 30.55291 | 2.855849e-11
38.8444 | 37.0913 | 43.45304 | 12.07793 | -6.361742 | 0.3166105 | 31.0585 | 2.845546e-11
38.8544 | 37.5329 | 43.97391 | 12.07263 | -6.441013 | 0.3115984 | 31.58969 | 2.836664e-11
38.8644 | 38.0471 | 44.52137 | 12.06733 | -6.474271 | 0.3067049 | 32.14734 | 2.829381e-11
38.8744 | 38.696 | 45.09634 | 12.06204 | -6.400338 | 0.3019263 | 32.73237 | 2.823697e-11
38.8844 | 39.2258 | 45.69981 | 12.05676 | -6.474006 | 0.2972591 | 33.34579 | 2.819434e-11
38.8944 | 40.0214 | 46.33283 | 12.05148 | -6.31143 | 0.2927 | 33.98865 | 2.816591e-11
38.9044 | 40.713 | 46.99654 | 12.04621 | -6.283538 | 0.2882456 | 34.66208 | 2.815348e-11
38.9144 | 41.4995 | 47.69214 | 12.04095 | -6.192643 | 0.2838927 | 35.3673 | 2.815881e-11
38.9244 | 42.4059 | 48.42093 | 12.03569 | -6.015025 | 0.2796384 | 36.1056 | 2.817835e-11
38.9344 | 43.242 | 49.18426 | 12.03044 | -5.942259 | 0.2754796 | 36.87834 | 2.821388e-11
38.9443 | 44.302 | 49.97542 | 12.02525 | -5.673417 | 0.2714539 | 37.67871 | 2.826717e-11
38.9543 | 45.4046 | 50.81193 | 12.02001 | -5.407335 | 0.267477 | 38.52444 | 2.833644e-11
38.9643 | 46.4432 | 51.68764 | 12.01478 | -5.244443 | 0.2635877 | 39.40927 | 2.842349e-11
38.9743 | 47.7632 | 52.60429 | 12.00956 | -4.841093 | 0.2597832 | 40.33495 | 2.852829e-11
38.9843 | 48.9544 | 53.56373 | 12.00434 | -4.60933 | 0.2560612 | 41.30332 | 2.865086e-11
38.9943 | 50.4823 | 54.56793 | 11.99913 | -4.085634 | 0.2524193 | 42.31638 | 2.879297e-11
39.0043 | 51.9606 | 55.61899 | 11.99393 | -3.658386 | 0.2488553 | 43.3762 | 2.895284e-11
39.0143 | 53.6086 | 56.71909 | 11.98874 | -3.110492 | 0.245367 | 44.48499 | 2.913403e-11
39.0243 | 55.2983 | 57.87059 | 11.98355 | -2.572291 | 0.2419522 | 45.64509 | 2.933653e-11
39.0343 | 57.1408 | 59.07597 | 11.97836 | -1.935168 | 0.2386089 | 46.859 | 2.955858e-11
39.0443 | 59.1816 | 60.33781 | 11.97319 | -1.156213 | 0.2353351 | 48.12929 | 2.980372e-11
39.0543 | 61.2483 | 61.6589 | 11.96802 | -0.4106037 | 0.2321289 | 49.45876 | 3.007017e-11
39.0643 | 63.4519 | 63.04215 | 11.96285 | 0.4097521 | 0.2289885 | 50.85031 | 3.036149e-11
39.0743 | 65.9638 | 64.49062 | 11.9577 | 1.47318 | 0.2259121 | 52.30701 | 3.067768e-11
39.0843 | 68.2746 | 66.00755 | 11.95255 | 2.267047 | 0.222898 | 53.83211 | 3.101874e-11
39.0943 | 71.1141 | 67.59635 | 11.94741 | 3.517748 | 0.2199445 | 55.429 | 3.138645e-11
39.1043 | 73.8832 | 69.26059 | 11.94227 | 4.622612 | 0.21705 | 57.10127 | 3.178258e-11
39.1143 | 76.8087 | 71.00402 | 11.93714 | 5.80468 | 0.2142129 | 58.85267 | 3.220713e-11
39.1243 | 79.9437 | 72.83058 | 11.93202 | 7.113125 | 0.2114318 | 60.68713 | 3.26601e-11
39.1343 | 83.1139 | 74.74437 | 11.9269 | 8.369526 | 0.2087052 | 62.60877 | 3.314504e-11
39.1443 | 86.6385 | 76.74968 | 11.92179 | 9.888817 | 0.2060316 | 64.62186 | 3.366196e-11
39.1543 | 90.124 | 78.851 | 11.91669 | 11.273 | 0.2034098 | 66.7309 | 3.421441e-11
39.1643 | 94.0189 | 81.05292 | 11.91159 | 12.96598 | 0.2008383 | 68.9405 | 3.480061e-11
39.1743 | 97.8522 | 83.36027 | 11.9065 | 14.49193 | 0.1983159 | 71.25546 | 3.542411e-11
39.1843 | 101.8719 | 85.77797 | 11.90142 | 16.09393 | 0.1958414 | 73.68071 | 3.608491e-11
39.1943 | 106.3235 | 88.3111 | 11.89634 | 18.0124 | 0.1934136 | 76.22135 | 3.678657e-11
39.2043 | 110.4401 | 90.96483 | 11.89127 | 19.47527 | 0.1910312 | 78.88253 | 3.752909e-11
39.2143 | 115.1667 | 93.74441 | 11.88621 | 21.42229 | 0.1886933 | 81.66951 | 3.831424e-11
39.2243 | 119.6188 | 96.65509 | 11.88115 | 22.96371 | 0.1863986 | 84.58754 | 3.914558e-11
39.2343 | 124.6121 | 99.70215 | 11.8761 | 24.90995 | 0.1841461 | 87.64191 | 4.002132e-11
39.2443 | 129.4981 | 102.8907 | 11.87106 | 26.60737 | 0.1819348 | 90.83774 | 4.09468e-11
39.2543 | 134.6134 | 106.2259 | 11.86602 | 28.38753 | 0.1797637 | 94.18009 | 4.192025e-11
39.2643 | 139.6818 | 109.7123 | 11.86099 | 29.96946 | 0.1776318 | 97.67371 | 4.294698e-11
39.2743 | 144.55 | 113.3545 | 11.85597 | 31.1955 | 0.1755383 | 101.323 | 4.402345e-11
39.2843 | 150.0525 | 117.1563 | 11.85095 | 32.89622 | 0.173482 | 105.1318 | 4.515499e-11
39.2943 | 155.3648 | 121.1209 | 11.84594 | 34.24386 | 0.1714623 | 109.1035 | 4.633982e-11
39.3043 | 160.5159 | 125.2509 | 11.84093 | 35.26497 | 0.1694782 | 113.2405 | 4.758149e-11
39.3143 | 166.0072 | 129.5477 | 11.83594 | 36.45952 | 0.1675289 | 117.5442 | 4.887823e-11
39.3243 | 171.1992 | 134.0113 | 11.83095 | 37.18786 | 0.1656136 | 122.0148 | 5.023004e-11
39.3343 | 176.551 | 138.6406 | 11.82596 | 37.91041 | 0.1637315 | 126.6509 | 5.163869e-11
39.3443 | 181.963 | 143.4323 | 11.82098 | 38.53074 | 0.1618819 | 131.4494 | 5.310064e-11
39.3543 | 186.9109 | 148.3811 | 11.81601 | 38.52975 | 0.1600639 | 136.4051 | 5.461587e-11
39.3643 | 191.9147 | 153.4795 | 11.81105 | 38.43517 | 0.1582769 | 141.5102 | 5.618084e-11
39.3743 | 197.0069 | 158.717 | 11.80609 | 38.28987 | 0.1565202 | 146.7544 | 5.779199e-11
39.3843 | 201.8179 | 164.08 | 11.80114 | 37.73786 | 0.1547931 | 152.1241 | 5.944578e-11
39.3943 | 206.491 | 169.5516 | 11.79619 | 36.93939 | 0.1530949 | 157.6023 | 6.11351e-11
39.4043 | 210.9021 | 175.111 | 11.79126 | 35.79113 | 0.151425 | 163.1683 | 6.285639e-11
39.4143 | 215.5966 | 180.7334 | 11.78632 | 34.86319 | 0.1497828 | 168.7973 | 6.459899e-11
39.4243 | 219.3239 | 186.3901 | 11.7814 | 32.93383 | 0.1481676 | 174.4605 | 6.635403e-11
39.4343 | 223.2206 | 192.0478 | 11.77648 | 31.17278 | 0.1465789 | 180.1248 | 6.811085e-11
39.4443 | 226.6357 | 197.6694 | 11.77157 | 28.96627 | 0.1450161 | 185.7528 | 6.985879e-11
39.4543 | 229.7662 | 203.2136 | 11.76666 | 26.55255 | 0.1434786 | 191.3035 | 7.158363e-11
39.4643 | 232.9367 | 208.6358 | 11.76176 | 24.30093 | 0.1419659 | 196.732 | 7.326939e-11
39.4743 | 235.3963 | 213.8881 | 11.75687 | 21.50821 | 0.1404775 | 201.9907 | 7.490364e-11
39.4843 | 238.0488 | 218.9208 | 11.75198 | 19.12799 | 0.1390128 | 207.0298 | 7.646861e-11
39.4943 | 239.6841 | 223.6829 | 11.7471 | 16.00119 | 0.1375713 | 211.7982 | 7.794831e-11
39.5043 | 241.4543 | 228.1233 | 11.74223 | 13.33097 | 0.1361526 | 216.2449 | 7.932499e-11
39.5143 | 242.947 | 232.1923 | 11.73736 | 10.75472 | 0.1347561 | 220.3202 | 8.05862e-11
39.5243 | 243.7533 | 235.8425 | 11.7325 | 7.910821 | 0.1333815 | 223.9766 | 8.171241e-11
39.5342 | 244.3388 | 239.001 | 11.7277 | 5.337812 | 0.1320416 | 227.1412 | 8.268231e-11
39.5442 | 244.1389 | 241.6935 | 11.72285 | 2.445392 | 0.130709 | 229.8399 | 8.350476e-11
39.5542 | 244.2637 | 243.8534 | 11.71801 | 0.4103408 | 0.1293968 | 232.006 | 8.415668e-11
39.5642 | 243.6165 | 245.4551 | 11.71318 | -1.83863 | 0.1281048 | 233.6138 | 8.463097e-11
39.5742 | 242.717 | 246.4809 | 11.70835 | -3.763861 | 0.1268324 | 234.6457 | 8.492229e-11
39.5842 | 241.4323 | 246.9205 | 11.70353 | -5.488183 | 0.1255792 | 235.0914 | 8.502532e-11
39.5942 | 239.8023 | 246.7718 | 11.69871 | -6.969534 | 0.1243449 | 234.9488 | 8.494005e-11
39.6042 | 237.7817 | 246.0404 | 11.6939 | -8.258693 | 0.1231291 | 234.2234 | 8.467005e-11
39.6142 | 235.3497 | 244.739 | 11.6891 | -9.389313 | 0.1219315 | 232.928 | 8.421885e-11
39.6242 | 232.5536 | 242.8872 | 11.68431 | -10.3336 | 0.1207516 | 231.0821 | 8.35918e-11
39.6342 | 229.5215 | 240.5105 | 11.67952 | -10.98904 | 0.1195891 | 228.7114 | 8.279599e-11
39.6442 | 226.4069 | 237.6399 | 11.67473 | -11.23297 | 0.1184437 | 225.8467 | 8.184387e-11
39.6542 | 222.6857 | 234.3104 | 11.66996 | -11.6247 | 0.117315 | 222.5231 | 8.074608e-11
39.6642 | 218.9404 | 230.5611 | 11.66519 | -11.6207 | 0.1162028 | 218.7797 | 7.951506e-11
39.6742 | 215.0622 | 226.4336 | 11.66042 | -11.37143 | 0.1151066 | 214.6581 | 7.816325e-11
39.6842 | 210.5336 | 221.9716 | 11.65567 | -11.438 | 0.1140262 | 210.2019 | 7.670486e-11
39.6942 | 206.1056 | 217.2198 | 11.65092 | -11.11417 | 0.1129613 | 205.4559 | 7.515588e-11
39.7042 | 201.3769 | 212.2233 | 11.64617 | -10.84636 | 0.1119116 | 200.4652 | 7.352874e-11
39.7142 | 196.4957 | 207.0268 | 11.64144 | -10.53105 | 0.1108768 | 195.2744 | 7.183765e-11
39.7242 | 191.5733 | 201.6738 | 11.6367 | -10.10053 | 0.1098566 | 189.9273 | 7.010037e-11
39.7342 | 186.5485 | 196.2064 | 11.63198 | -9.657883 | 0.1088507 | 184.4656 | 6.832579e-11
39.7442 | 181.1074 | 190.664 | 11.62726 | -9.55655 | 0.1078589 | 178.9288 | 6.652989e-11
39.7542 | 175.9789 | 185.0834 | 11.62255 | -9.104508 | 0.1068809 | 173.354 | 6.472156e-11
39.7642 | 170.7402 | 179.4985 | 11.61784 | -8.758323 | 0.1059165 | 167.7748 | 6.291501e-11
39.7742 | 165.2205 | 173.9398 | 11.61315 | -8.719318 | 0.1049654 | 162.2217 | 6.111733e-11
39.7842 | 159.9407 | 168.4343 | 11.60845 | -8.493634 | 0.1040274 | 156.7219 | 5.93392e-11
39.7942 | 154.598 | 163.0057 | 11.60377 | -8.407701 | 0.1031021 | 151.2988 | 5.758771e-11
39.8042 | 149.304 | 157.6741 | 11.59909 | -8.370121 | 0.1021895 | 145.9728 | 5.58682e-11
39.8142 | 143.9052 | 152.4566 | 11.59441 | -8.5514 | 0.1012892 | 140.7609 | 5.418599e-11
39.8242 | 138.7236 | 147.367 | 11.58975 | -8.643365 | 0.100401 | 135.6768 | 5.254819e-11
39.8342 | 133.4113 | 142.4163 | 11.58509 | -9.004977 | 0.09952479 | 130.7317 | 5.09548e-11
39.8442 | 128.6719 | 137.6129 | 11.58043 | -8.941035 | 0.09866026 | 125.9338 | 4.941114e-11
39.8542 | 123.4701 | 132.9631 | 11.57578 | -9.492958 | 0.09780722 | 121.2895 | 4.7919e-11
39.8642 | 118.7533 | 128.4707 | 11.57114 | -9.717358 | 0.09696549 | 116.8026 | 4.648015e-11
39.8742 | 114.1287 | 124.138 | 11.56651 | -10.00927 | 0.09613483 | 112.4753 | 4.509282e-11
39.8842 | 109.3288 | 119.9657 | 11.56188 | -10.63689 | 0.09531508 | 108.3085 | 4.375877e-11
39.8942 | 104.9737 | 115.9532 | 11.55725 | -10.97948 | 0.09450604 | 104.3014 | 4.247802e-11
39.9042 | 100.4236 | 112.0988 | 11.55264 | -11.67516 | 0.09370752 | 100.4524 | 4.125056e-11
39.9142 | 96.4925 | 108.3998 | 11.54803 | -11.9073 | 0.09291933 | 96.75885 | 4.007283e-11
39.9242 | 92.4497 | 104.853 | 11.54342 | -12.40329 | 0.09214131 | 93.21743 | 3.89484e-11
39.9342 | 88.5675 | 101.4544 | 11.53883 | -12.88695 | 0.09137327 | 89.82425 | 3.787193e-11
39.9442 | 84.9872 | 98.19985 | 11.53424 | -13.21265 | 0.09061505 | 86.575 | 3.684342e-11
39.9542 | 81.251 | 95.08455 | 11.52965 | -13.83355 | 0.08986647 | 83.46503 | 3.586287e-11
39.9642 | 78.0901 | 92.1037 | 11.52507 | -14.0136 | 0.08912739 | 80.4895 | 3.492673e-11
39.9742 | 74.7313 | 89.2523 | 11.5205 | -14.521 | 0.08839761 | 77.6434 | 3.403322e-11
39.9842 | 71.7219 | 86.5253 | 11.51594 | -14.8034 | 0.08767701 | 74.92168 | 3.318235e-11
39.9942 | 68.8299 | 83.91761 | 11.51138 | -15.08771 | 0.08696542 | 72.31926 | 3.237233e-11
40.0042 | 66.0138 | 81.4242 | 11.50682 | -15.4104 | 0.08626269 | 69.83111 | 3.160139e-11
40.0142 | 63.5414 | 79.04009 | 11.50228 | -15.49869 | 0.08556869 | 67.45225 | 3.086598e-11
40.0242 | 61.0045 | 76.76044 | 11.49774 | -15.75594 | 0.08488325 | 65.17782 | 3.016787e-11
40.0342 | 58.6627 | 74.58047 | 11.4932 | -15.91777 | 0.08420623 | 63.00306 | 2.950351e-11
40.0442 | 56.5068 | 72.4956 | 11.48868 | -15.9888 | 0.08353751 | 60.92339 | 2.887113e-11
40.0542 | 54.3449 | 70.50136 | 11.48415 | -16.15646 | 0.08287695 | 58.93433 | 2.827072e-11
40.0642 | 52.5633 | 68.59346 | 11.47964 | -16.03016 | 0.0822244 | 57.03159 | 2.770228e-11
40.0742 | 50.7346 | 66.76777 | 11.47513 | -16.03317 | 0.08157976 | 55.21106 | 2.71605e-11
40.0842 | 48.9547 | 65.02034 | 11.47063 | -16.06564 | 0.08094287 | 53.46877 | 2.664713e-11
40.0942 | 47.4676 | 63.34737 | 11.46613 | -15.87977 | 0.08031364 | 51.80093 | 2.616041e-11
40.1042 | 45.871 | 61.74525 | 11.46164 | -15.87425 | 0.07969192 | 50.20392 | 2.569855e-11
40.1142 | 44.6473 | 60.21051 | 11.45716 | -15.56321 | 0.07907759 | 48.67428 | 2.525979e-11
40.1241 | 43.2834 | 58.75428 | 11.45272 | -15.47088 | 0.07847659 | 47.22308 | 2.484946e-11
40.1341 | 42.1155 | 57.34401 | 11.44825 | -15.22851 | 0.07787663 | 45.81788 | 2.445866e-11
40.1441 | 41.0069 | 55.99173 | 11.44379 | -14.98483 | 0.07728374 | 44.47066 | 2.40874e-11
40.1541 | 39.9337 | 54.69464 | 11.43933 | -14.76094 | 0.0766978 | 43.17861 | 2.373746e-11
40.1641 | 39.082 | 53.45002 | 11.43488 | -14.36802 | 0.07611868 | 41.93903 | 2.340705e-11
40.1741 | 38.1276 | 52.25533 | 11.43043 | -14.12773 | 0.0755463 | 40.74936 | 2.309619e-11
40.1841 | 37.3678 | 51.10814 | 11.42599 | -13.74034 | 0.07498054 | 39.60717 | 2.280487e-11
40.1941 | 36.5682 | 50.00616 | 11.42156 | -13.43796 | 0.0744213 | 38.51018 | 2.252953e-11
40.2041 | 35.8934 | 48.9472 | 11.41713 | -13.0538 | 0.07386848 | 37.4562 | 2.227196e-11
40.2141 | 35.2328 | 47.9292 | 11.41271 | -12.6964 | 0.07332198 | 36.44317 | 2.203215e-11
40.2241 | 34.6619 | 46.9502 | 11.40829 | -12.2883 | 0.07278171 | 35.46913 | 2.180833e-11
40.2341 | 34.187 | 46.00836 | 11.40388 | -11.82136 | 0.07224758 | 34.53223 | 2.159872e-11
40.2441 | 33.6426 | 45.10192 | 11.39948 | -11.45932 | 0.07171948 | 33.63072 | 2.14051e-11
40.2541 | 33.2048 | 44.22921 | 11.39508 | -11.02441 | 0.07119733 | 32.76293 | 2.122746e-11
40.2641 | 32.7952 | 43.38866 | 11.39069 | -10.59346 | 0.07068104 | 31.92728 | 2.106226e-11
40.2741 | 32.3986 | 42.57878 | 11.38631 | -10.18018 | 0.07017052 | 31.1223 | 2.091305e-11
40.2841 | 32.0844 | 41.79815 | 11.38193 | -9.713754 | 0.06966569 | 30.34656 | 2.077627e-11
40.2941 | 31.7602 | 41.04545 | 11.37756 | -9.285248 | 0.06916645 | 29.59872 | 2.06537e-11
40.3041 | 31.5348 | 40.3194 | 11.37319 | -8.784596 | 0.06867273 | 28.87753 | 2.054357e-11
40.3141 | 31.227 | 39.6188 | 11.36883 | -8.391797 | 0.06818445 | 28.18178 | 2.044764e-11
40.3241 | 30.9771 | 38.94251 | 11.36448 | -7.965407 | 0.06770153 | 27.51033 | 2.036415e-11
40.3341 | 30.8085 | 38.28946 | 11.36013 | -7.480955 | 0.06722388 | 26.8621 | 2.029488e-11
40.3441 | 30.5851 | 37.65861 | 11.35579 | -7.073513 | 0.06675143 | 26.23607 | 2.023626e-11
40.3541 | 30.3914 | 37.04901 | 11.35146 | -6.657614 | 0.06628411 | 25.63127 | 2.019007e-11
40.3641 | 30.2645 | 36.45973 | 11.34713 | -6.195233 | 0.06582184 | 25.04678 | 2.01581e-11
40.3741 | 30.0987 | 35.88991 | 11.34281 | -5.791206 | 0.06536454 | 24.48174 | 2.013678e-11
40.3841 | 30.0173 | 35.3387 | 11.33849 | -5.321399 | 0.06491215 | 23.9353 | 2.012968e-11
40.3941 | 29.8248 | 34.80533 | 11.33418 | -4.980527 | 0.06446459 | 23.40668 | 2.013323e-11
40.4041 | 29.7638 | 34.28904 | 11.32987 | -4.525243 | 0.06402181 | 22.89515 | 2.014922e-11
40.4141 | 29.6204 | 33.78914 | 11.32558 | -4.168738 | 0.06358373 | 22.39998 | 2.017941e-11
40.4241 | 29.5084 | 33.30494 | 11.32129 | -3.79654 | 0.06315027 | 21.9205 | 2.022027e-11
40.4341 | 29.4216 | 32.83575 | 11.317 | -3.414153 | 0.06272138 | 21.45603 | 2.027534e-11
40.4441 | 29.3243 | 32.38107 | 11.31272 | -3.056772 | 0.062297 | 21.00606 | 2.034106e-11
40.4541 | 29.2712 | 31.94027 | 11.30845 | -2.669067 | 0.06187706 | 20.56994 | 2.042277e-11
40.4641 | 29.1353 | 31.51279 | 11.30418 | -2.377487 | 0.06146149 | 20.14715 | 2.051515e-11
40.4741 | 29.0781 | 31.09811 | 11.29992 | -2.020006 | 0.06105024 | 19.73714 | 2.062173e-11
40.4841 | 28.9727 | 30.6957 | 11.29566 | -1.722997 | 0.06064325 | 19.33939 | 2.074252e-11
40.4941 | 28.8783 | 30.30513 | 11.29141 | -1.426833 | 0.06024046 | 18.95348 | 2.087575e-11
40.5041 | 28.7889 | 29.92594 | 11.28717 | -1.137039 | 0.05984181 | 18.57893 | 2.102496e-11
40.5141 | 28.7147 | 29.55768 | 11.28293 | -0.8429803 | 0.05944724 | 18.2153 | 2.118838e-11
40.5241 | 28.6101 | 29.19994 | 11.2787 | -0.5898435 | 0.0590567 | 17.86218 | 2.136602e-11
40.5341 | 28.5092 | 28.85234 | 11.27448 | -0.343135 | 0.05867013 | 17.51919 | 2.155964e-11
40.5441 | 28.3914 | 28.51448 | 11.27026 | -0.1230775 | 0.05828748 | 17.18593 | 2.176925e-11
40.5541 | 28.3128 | 28.18601 | 11.26605 | 0.1267871 | 0.0579087 | 16.86206 | 2.199485e-11
40.5641 | 28.1868 | 27.8666 | 11.26184 | 0.320201 | 0.05753373 | 16.54722 | 2.223643e-11
40.5741 | 28.0515 | 27.55591 | 11.25764 | 0.4955949 | 0.05716253 | 16.2411 | 2.249756e-11
40.5841 | 27.9484 | 27.25362 | 11.25345 | 0.6947793 | 0.05679503 | 15.94338 | 2.277467e-11
40.5941 | 27.7722 | 26.95944 | 11.24926 | 0.8127551 | 0.0564312 | 15.65375 | 2.307132e-11
40.6041 | 27.6822 | 26.67309 | 11.24508 | 1.009108 | 0.05607099 | 15.37194 | 2.338574e-11
40.6141 | 27.504 | 26.39429 | 11.2409 | 1.109713 | 0.05571434 | 15.09767 | 2.372147e-11
40.6241 | 27.3673 | 26.12277 | 11.23673 | 1.244534 | 0.05536121 | 14.83067 | 2.407852e-11
40.6341 | 27.2095 | 25.85828 | 11.23257 | 1.35122 | 0.05501155 | 14.5707 | 2.445688e-11
40.6441 | 27.0426 | 25.60059 | 11.22841 | 1.442014 | 0.05466532 | 14.31751 | 2.485656e-11
40.6541 | 26.8594 | 25.34946 | 11.22426 | 1.509945 | 0.05432247 | 14.07088 | 2.528111e-11
40.6641 | 26.6738 | 25.10467 | 11.22011 | 1.569135 | 0.05398296 | 13.83057 | 2.572875e-11
40.6741 | 26.5142 | 24.866 | 11.21597 | 1.648196 | 0.05364674 | 13.59639 | 2.620304e-11
40.6841 | 26.3126 | 24.63327 | 11.21184 | 1.679331 | 0.05331378 | 13.36812 | 2.67022e-11
40.6941 | 26.1174 | 24.40626 | 11.20771 | 1.711137 | 0.05298403 | 13.14557 | 2.723155e-11
40.704 | 25.9253 | 24.18699 | 11.20363 | 1.738309 | 0.0526607 | 12.9307 | 2.778222e-11
40.714 | 25.6857 | 23.97084 | 11.19951 | 1.714862 | 0.05233722 | 12.71899 | 2.836842e-11
40.724 | 25.5348 | 23.75988 | 11.1954 | 1.774922 | 0.05201682 | 12.51246 | 2.898481e-11
40.734 | 25.3011 | 23.55394 | 11.1913 | 1.747156 | 0.05169947 | 12.31095 | 2.963496e-11
40.744 | 25.0771 | 23.35288 | 11.1872 | 1.724223 | 0.05138513 | 12.11429 | 3.032063e-11
40.754 | 24.8545 | 23.15652 | 11.18311 | 1.697978 | 0.05107377 | 11.92234 | 3.104006e-11
40.764 | 24.6173 | 22.96473 | 11.17902 | 1.652566 | 0.05076534 | 11.73495 | 3.179679e-11
40.774 | 24.4063 | 22.77737 | 11.17494 | 1.62893 | 0.05045981 | 11.55197 | 3.25926e-11
40.784 | 24.1687 | 22.59429 | 11.17087 | 1.574408 | 0.05015715 | 11.37327 | 3.342926e-11
40.794 | 23.9406 | 22.41537 | 11.1668 | 1.525227 | 0.0498573 | 11.19871 | 3.430678e-11
40.804 | 23.7452 | 22.24048 | 11.16274 | 1.504717 | 0.04956026 | 11.02818 | 3.522693e-11
40.814 | 23.465 | 22.0695 | 11.15868 | 1.395498 | 0.04926596 | 10.86155 | 3.619327e-11
40.824 | 23.2393 | 21.90231 | 11.15463 | 1.336988 | 0.0489744 | 10.69871 | 3.720579e-11
40.834 | 23.0374 | 21.7388 | 11.15059 | 1.298598 | 0.04868551 | 10.53953 | 3.826806e-11
40.844 | 22.7891 | 21.57886 | 11.14655 | 1.210237 | 0.04839928 | 10.38391 | 3.937828e-11
40.854 | 22.5835 | 21.42239 | 11.14252 | 1.161111 | 0.04811568 | 10.23176 | 4.054002e-11
40.864 | 22.3543 | 21.26928 | 11.13849 | 1.085022 | 0.04783467 | 10.08295 | 4.175504e-11
40.874 | 22.1256 | 21.11944 | 11.13447 | 1.006165 | 0.04755622 | 9.937408 | 4.302336e-11
40.884 | 21.8987 | 20.97277 | 11.13046 | 0.9259337 | 0.0472803 | 9.795029 | 4.434497e-11
40.894 | 21.6546 | 20.82918 | 11.12645 | 0.8254198 | 0.04700688 | 9.655725 | 4.572343e-11
40.904 | 21.4849 | 20.68859 | 11.12245 | 0.7963106 | 0.04673592 | 9.519408 | 4.715695e-11
40.914 | 21.2291 | 20.55091 | 11.11845 | 0.6781898 | 0.0464674 | 9.385994 | 4.864553e-11
40.924 | 21.0454 | 20.41606 | 11.11446 | 0.6293392 | 0.04620129 | 9.255402 | 5.018919e-11
40.934 | 20.8254 | 20.28396 | 11.11047 | 0.5414373 | 0.04593757 | 9.127552 | 5.178613e-11
40.944 | 20.6076 | 20.15454 | 11.10649 | 0.4530602 | 0.04567619 | 9.00237 | 5.343459e-11
40.954 | 20.4159 | 20.02772 | 11.10252 | 0.3881802 | 0.04541714 | 8.879782 | 5.513456e-11
40.964 | 20.2181 | 19.90343 | 11.09855 | 0.3146702 | 0.04516039 | 8.759716 | 5.687895e-11
40.974 | 20.0379 | 19.7816 | 11.09459 | 0.2562964 | 0.0449059 | 8.642106 | 5.866774e-11
40.984 | 19.8363 | 19.66217 | 11.09064 | 0.1741264 | 0.04465366 | 8.526883 | 6.049028e-11
40.994 | 19.6471 | 19.54508 | 11.08669 | 0.1020237 | 0.04440363 | 8.413986 | 6.23448e-11
41.004 | 19.4633 | 19.43025 | 11.08274 | 0.03305005 | 0.0441558 | 8.303351 | 6.422241e-11
41.014 | 19.2862 | 19.31763 | 11.07881 | -0.03143412 | 0.04391013 | 8.194919 | 6.611245e-11
41.024 | 19.1484 | 19.20717 | 11.07487 | -0.05877207 | 0.0436666 | 8.088632 | 6.800605e-11
41.034 | 18.9573 | 19.09881 | 11.07095 | -0.1415057 | 0.04342518 | 7.984433 | 6.989254e-11
41.044 | 18.8044 | 18.99248 | 11.06703 | -0.1880831 | 0.04318586 | 7.88227 | 7.175949e-11
41.054 | 18.6454 | 18.88815 | 11.06311 | -0.2427506 | 0.0429486 | 7.78209 | 7.359091e-11
41.064 | 18.4765 | 18.78576 | 11.0592 | -0.3092574 | 0.04271339 | 7.68384 | 7.537437e-11
41.074 | 18.3603 | 18.68525 | 11.0553 | -0.3249549 | 0.04248019 | 7.587474 | 7.709389e-11
41.084 | 18.2095 | 18.58659 | 11.0514 | -0.3770946 | 0.042249 | 7.492941 | 7.873346e-11
41.094 | 18.0669 | 18.48973 | 11.04751 | -0.4228317 | 0.04201977 | 7.400199 | 8.027534e-11
41.104 | 17.9533 | 18.39462 | 11.04363 | -0.4413189 | 0.0417925 | 7.309199 | 8.170709e-11
41.114 | 17.7847 | 18.30122 | 11.03975 | -0.5165152 | 0.04156716 | 7.2199 | 8.301093e-11
41.124 | 17.7044 | 18.20948 | 11.03587 | -0.5050778 | 0.04134372 | 7.132259 | 8.417267e-11
41.134 | 17.5505 | 18.11937 | 11.03201 | -0.568866 | 0.04112218 | 7.046237 | 8.517986e-11
41.144 | 17.4722 | 18.03084 | 11.02814 | -0.5586401 | 0.04090249 | 6.961793 | 8.602008e-11
41.154 | 17.3417 | 17.94386 | 11.02429 | -0.6021627 | 0.04068465 | 6.878889 | 8.668444e-11
41.164 | 17.2242 | 17.85839 | 11.02044 | -0.6341948 | 0.04046863 | 6.797488 | 8.716583e-11
41.174 | 17.1306 | 17.7744 | 11.01659 | -0.6438017 | 0.04025442 | 6.717553 | 8.745715e-11
41.184 | 17.0287 | 17.69185 | 11.01276 | -0.6631482 | 0.04004199 | 6.639051 | 8.75584e-11
41.194 | 16.9408 | 17.6107 | 11.00892 | -0.6698997 | 0.03983133 | 6.561946 | 8.746603e-11
41.204 | 16.8529 | 17.53092 | 11.00509 | -0.6780243 | 0.03962241 | 6.486207 | 8.718359e-11
41.214 | 16.7527 | 17.45249 | 11.00127 | -0.6997893 | 0.03941521 | 6.411801 | 8.671641e-11
41.224 | 16.6699 | 17.37536 | 10.99746 | -0.7054635 | 0.03920972 | 6.338696 | 8.606804e-11
41.234 | 16.5799 | 17.29952 | 10.99365 | -0.7196171 | 0.03900592 | 6.266864 | 8.524914e-11
41.244 | 16.5106 | 17.22492 | 10.98984 | -0.7143213 | 0.03880379 | 6.196274 | 8.426682e-11
41.254 | 16.451 | 17.15155 | 10.98605 | -0.7005456 | 0.03860331 | 6.126897 | 8.313172e-11
41.264 | 16.3603 | 17.07936 | 10.98225 | -0.719065 | 0.03840446 | 6.058708 | 8.185808e-11
41.274 | 16.2958 | 17.00835 | 10.97847 | -0.7125505 | 0.03820723 | 5.991678 | 8.045831e-11
41.284 | 16.2111 | 16.93848 | 10.97468 | -0.7273769 | 0.0380116 | 5.925781 | 7.894307e-11
41.2939 | 16.1593 | 16.87039 | 10.97095 | -0.7110865 | 0.03781943 | 5.861621 | 7.734791e-11
41.3039 | 16.1035 | 16.80271 | 10.96718 | -0.6992076 | 0.03762693 | 5.797904 | 7.564971e-11
41.3139 | 16.0488 | 16.7361 | 10.96341 | -0.6872964 | 0.03743598 | 5.735248 | 7.388223e-11
41.3239 | 15.9946 | 16.67053 | 10.95965 | -0.6759281 | 0.03724655 | 5.673627 | 7.205436e-11
41.3339 | 15.9162 | 16.60598 | 10.9559 | -0.6897814 | 0.03705865 | 5.613021 | 7.018564e-11
41.3439 | 15.8889 | 16.54243 | 10.95215 | -0.6535328 | 0.03687224 | 5.553406 | 6.828493e-11
41.3539 | 15.8113 | 16.47986 | 10.94841 | -0.6685603 | 0.03668731 | 5.494759 | 6.636469e-11
41.3639 | 15.7778 | 16.41824 | 10.94468 | -0.6404448 | 0.03650386 | 5.437063 | 6.443734e-11
41.3739 | 15.7312 | 16.35757 | 10.94095 | -0.6263652 | 0.03632185 | 5.380295 | 6.251177e-11
41.3839 | 15.6736 | 16.2978 | 10.93722 | -0.624201 | 0.03614128 | 5.324435 | 6.059686e-11
41.3939 | 15.633 | 16.23893 | 10.93351 | -0.6059338 | 0.03596214 | 5.269466 | 5.870326e-11
41.4039 | 15.5819 | 16.18094 | 10.92979 | -0.5990437 | 0.0357844 | 5.215366 | 5.683631e-11
41.4139 | 15.5335 | 16.12381 | 10.92609 | -0.5903139 | 0.03560806 | 5.16212 | 5.500134e-11
41.4239 | 15.4908 | 16.06753 | 10.92238 | -0.5767251 | 0.03543309 | 5.109707 | 5.320544e-11
41.4339 | 15.416 | 16.01206 | 10.91869 | -0.5960612 | 0.03525949 | 5.058113 | 5.145218e-11
41.4439 | 15.4238 | 15.9574 | 10.915 | -0.5336038 | 0.03508723 | 5.007317 | 4.97451e-11
41.4539 | 15.3415 | 15.90354 | 10.91131 | -0.5620376 | 0.03491632 | 4.957306 | 4.808598e-11
41.4639 | 15.3211 | 15.85045 | 10.90764 | -0.5293461 | 0.03474673 | 4.908063 | 4.647838e-11
41.4739 | 15.2728 | 15.79811 | 10.90396 | -0.5253137 | 0.03457845 | 4.859572 | 4.492051e-11
41.4839 | 15.214 | 15.74653 | 10.9003 | -0.5325255 | 0.03441146 | 4.811818 | 4.341594e-11
41.4939 | 15.1742 | 15.69567 | 10.89663 | -0.5214661 | 0.03424576 | 4.764786 | 4.196465e-11
41.5039 | 15.1658 | 15.64552 | 10.89298 | -0.4797207 | 0.03408132 | 4.718462 | 4.056666e-11
41.5139 | 15.1206 | 15.59608 | 10.88933 | -0.4754756 | 0.03391815 | 4.67283 | 3.922018e-11
41.5239 | 15.0768 | 15.54732 | 10.88568 | -0.4705171 | 0.03375622 | 4.627879 | 3.792344e-11
41.5339 | 15.0283 | 15.49923 | 10.88204 | -0.4709317 | 0.03359552 | 4.583593 | 3.667822e-11
41.5439 | 14.9933 | 15.45181 | 10.87841 | -0.4585065 | 0.03343604 | 4.539961 | 3.548273e-11
41.5539 | 14.9603 | 15.40503 | 10.87478 | -0.4447279 | 0.03327777 | 4.496969 | 3.43352e-11
41.5639 | 14.9579 | 15.35888 | 10.87116 | -0.4009845 | 0.03312069 | 4.454605 | 3.323386e-11
41.5739 | 14.9018 | 15.31336 | 10.86754 | -0.4115631 | 0.0329648 | 4.412856 | 3.217693e-11
41.5839 | 14.8659 | 15.26845 | 10.86393 | -0.4025523 | 0.03281008 | 4.371711 | 3.11644e-11
41.5939 | 14.8295 | 15.22414 | 10.86033 | -0.3946404 | 0.03265653 | 4.331159 | 3.019274e-11
41.6039 | 14.7865 | 15.18042 | 10.85673 | -0.3939162 | 0.03250412 | 4.291187 | 2.926193e-11
41.6139 | 14.8019 | 15.13727 | 10.85313 | -0.3353682 | 0.03235285 | 4.251785 | 2.836842e-11
41.6239 | 14.7711 | 15.09469 | 10.84954 | -0.323586 | 0.03220271 | 4.212941 | 2.751399e-11
41.6339 | 14.7186 | 15.05266 | 10.84596 | -0.3340591 | 0.03205368 | 4.174647 | 2.669331e-11
41.6439 | 14.6915 | 15.01118 | 10.84238 | -0.3196768 | 0.03190576 | 4.13689 | 2.590816e-11
41.6539 | 14.6564 | 14.97023 | 10.83881 | -0.3138294 | 0.03175894 | 4.099662 | 2.515499e-11
41.6639 | 14.63 | 14.92981 | 10.83524 | -0.2998074 | 0.0316132 | 4.062952 | 2.443201e-11
41.6739 | 14.6398 | 14.8899 | 10.83168 | -0.2501002 | 0.03146853 | 4.026751 | 2.373923e-11
41.6839 | 14.5907 | 14.8505 | 10.82813 | -0.2597993 | 0.03132493 | 3.991049 | 2.307488e-11
41.6939 | 14.573 | 14.81159 | 10.82458 | -0.2385946 | 0.03118238 | 3.955837 | 2.243716e-11
41.7039 | 14.5174 | 14.77318 | 10.82103 | -0.2557786 | 0.03104087 | 3.921107 | 2.18261e-11
41.7139 | 14.5212 | 14.73524 | 10.81749 | -0.2140411 | 0.0309004 | 3.886849 | 2.123812e-11
41.7239 | 14.4923 | 14.69777 | 10.81396 | -0.2054745 | 0.03076095 | 3.853055 | 2.067502e-11
41.7339 | 14.4756 | 14.66077 | 10.81043 | -0.1851701 | 0.03062252 | 3.819717 | 2.013323e-11
41.7439 | 14.4564 | 14.62422 | 10.80691 | -0.1678196 | 0.03048509 | 3.786826 | 1.961453e-11
41.7539 | 14.4135 | 14.58811 | 10.80339 | -0.1746148 | 0.03034866 | 3.754375 | 1.91136e-11
41.7639 | 14.393 | 14.55245 | 10.79988 | -0.1594485 | 0.03021321 | 3.722355 | 1.863398e-11
41.7739 | 14.3891 | 14.51721 | 10.79637 | -0.1281123 | 0.03007874 | 3.690759 | 1.817213e-11
41.7839 | 14.3642 | 14.4824 | 10.79287 | -0.1181995 | 0.02994524 | 3.65958 | 1.772804e-11
41.7939 | 14.3569 | 14.448 | 10.78938 | -0.09110253 | 0.0298127 | 3.628811 | 1.729994e-11
41.8039 | 14.3086 | 14.41401 | 10.78589 | -0.1054137 | 0.02968111 | 3.598443 | 1.68896e-11
41.8139 | 14.3047 | 14.38043 | 10.78241 | -0.07572701 | 0.02955046 | 3.568471 | 1.649347e-11
41.8239 | 14.2686 | 14.34723 | 10.77893 | -0.07863462 | 0.02942075 | 3.538887 | 1.611156e-11
41.8339 | 14.2738 | 14.31443 | 10.77545 | -0.04063071 | 0.02929195 | 3.509684 | 1.574385e-11
41.8439 | 14.2392 | 14.28201 | 10.77199 | -0.04280816 | 0.02916408 | 3.480857 | 1.538858e-11
41.8539 | 14.218 | 14.24996 | 10.76852 | -0.03196083 | 0.02903712 | 3.452399 | 1.504752e-11
41.8639 | 14.21 | 14.21828 | 10.76507 | -0.008282064 | 0.02891105 | 3.424303 | 1.471712e-11
41.8738 | 14.1726 | 14.18728 | 10.76165 | -0.01468377 | 0.02878716 | 3.396845 | 1.44027e-11
41.8838 | 14.1751 | 14.15632 | 10.75821 | 0.0187788 | 0.02866286 | 3.369452 | 1.409539e-11
41.8938 | 14.145 | 14.12571 | 10.75477 | 0.01929096 | 0.02853944 | 3.342404 | 1.379874e-11
41.9038 | 14.1147 | 14.09544 | 10.75133 | 0.01925862 | 0.02841688 | 3.315694 | 1.351275e-11
41.9138 | 14.145 | 14.06551 | 10.7479 | 0.07948633 | 0.02829519 | 3.289317 | 1.323563e-11
41.9238 | 14.0945 | 14.03592 | 10.74448 | 0.05858012 | 0.02817436 | 3.263268 | 1.29674e-11
41.9338 | 14.0767 | 14.00665 | 10.74106 | 0.07004546 | 0.02805436 | 3.237541 | 1.270806e-11
41.9438 | 14.0639 | 13.97771 | 10.73765 | 0.08618788 | 0.02793521 | 3.212131 | 1.245759e-11
41.9538 | 14.0327 | 13.94909 | 10.73424 | 0.08361243 | 0.02781689 | 3.187032 | 1.221601e-11
41.9638 | 14.0422 | 13.92078 | 10.73084 | 0.1214238 | 0.0276994 | 3.162241 | 1.197975e-11
41.9738 | 14.0183 | 13.89277 | 10.72744 | 0.1255277 | 0.02758273 | 3.137751 | 1.175238e-11
41.9838 | 13.9975 | 13.86507 | 10.72405 | 0.1324284 | 0.02746686 | 3.113557 | 1.153388e-11
41.9938 | 13.9655 | 13.83767 | 10.72066 | 0.127831 | 0.0273518 | 3.089656 | 1.131895e-11
42.0038 | 13.9509 | 13.81056 | 10.71728 | 0.14034 | 0.02723754 | 3.066042 | 1.111289e-11
42.0138 | 13.9389 | 13.78374 | 10.71391 | 0.1551601 | 0.02712406 | 3.042711 | 1.091216e-11
42.0238 | 13.9325 | 13.7572 | 10.71054 | 0.1752959 | 0.02701138 | 3.019658 | 1.071854e-11
42.0338 | 13.9159 | 13.73095 | 10.70717 | 0.1849515 | 0.02689947 | 2.996878 | 1.052847e-11
42.0438 | 13.883 | 13.70497 | 10.70381 | 0.1780318 | 0.02678833 | 2.974368 | 1.03455e-11
42.0538 | 13.8609 | 13.67926 | 10.70046 | 0.1816404 | 0.02667796 | 2.952124 | 1.016787e-11
42.0638 | 13.8633 | 13.65382 | 10.69711 | 0.2094821 | 0.02656835 | 2.930141 | 9.99556e-12
42.0738 | 13.8267 | 13.62864 | 10.69377 | 0.1980604 | 0.0264595 | 2.908414 | 9.828582e-12
42.0838 | 13.8431 | 13.60372 | 10.69043 | 0.2393799 | 0.02635139 | 2.886941 | 9.665158e-12
42.0938 | 13.7896 | 13.57906 | 10.6871 | 0.210544 | 0.02624402 | 2.865717 | 9.507062e-12
42.1038 | 13.7815 | 13.55464 | 10.68377 | 0.2268562 | 0.02613739 | 2.844738 | 9.352519e-12
42.1138 | 13.7618 | 13.53048 | 10.68045 | 0.2313216 | 0.0260315 | 2.824 | 9.203305e-12
42.1238 | 13.7328 | 13.50656 | 10.67713 | 0.2262425 | 0.02592633 | 2.803501 | 9.057644e-12
42.1338 | 13.7525 | 13.48288 | 10.67382 | 0.2696234 | 0.02582187 | 2.783236 | 8.915535e-12
42.1438 | 13.7001 | 13.45943 | 10.67051 | 0.2406676 | 0.02571814 | 2.763201 | 8.776979e-12
42.1538 | 13.7075 | 13.43622 | 10.66721 | 0.2712787 | 0.02561512 | 2.743394 | 8.643752e-12
42.1638 | 13.6695 | 13.41324 | 10.66392 | 0.25626 | 0.0255128 | 2.72381 | 8.512302e-12
42.1738 | 13.6561 | 13.39049 | 10.66063 | 0.2656146 | 0.02541118 | 2.704447 | 8.384404e-12
42.1838 | 13.6379 | 13.36795 | 10.65734 | 0.2699464 | 0.02531025 | 2.685301 | 8.260059e-12
42.1938 | 13.6129 | 13.34564 | 10.65406 | 0.2672583 | 0.02521002 | 2.666369 | 8.139267e-12
42.2038 | 13.6101 | 13.32355 | 10.65079 | 0.2865532 | 0.02511047 | 2.647647 | 8.022027e-12
42.2138 | 13.601 | 13.30167 | 10.64752 | 0.2993349 | 0.02501161 | 2.629133 | 7.906564e-12
42.2238 | 13.57 | 13.27999 | 10.64426 | 0.290006 | 0.02491342 | 2.610824 | 7.794654e-12
42.2338 | 13.5482 | 13.25853 | 10.641 | 0.2896695 | 0.02481591 | 2.592716 | 7.68452e-12
42.2438 | 13.5383 | 13.23727 | 10.63775 | 0.3010284 | 0.02471907 | 2.574807 | 7.577938e-12
42.2538 | 13.5408 | 13.21621 | 10.6345 | 0.3245859 | 0.02462289 | 2.557094 | 7.47491e-12
42.2638 | 13.5289 | 13.19536 | 10.63126 | 0.3335443 | 0.02452738 | 2.539573 | 7.373657e-12
42.2738 | 13.4828 | 13.17469 | 10.62802 | 0.3081068 | 0.02443252 | 2.522243 | 7.274181e-12
42.2838 | 13.4754 | 13.15422 | 10.62479 | 0.3211762 | 0.02433832 | 2.5051 | 7.176482e-12
42.2938 | 13.4549 | 13.13395 | 10.62156 | 0.3209549 | 0.02424477 | 2.488141 | 7.082335e-12
42.3038 | 13.4774 | 13.11385 | 10.61834 | 0.3635457 | 0.02415187 | 2.471365 | 6.989964e-12
42.3138 | 13.4433 | 13.09395 | 10.61512 | 0.3493512 | 0.02405962 | 2.454768 | 6.89937e-12
42.3238 | 13.4184 | 13.07423 | 10.61191 | 0.3441739 | 0.02396801 | 2.438348 | 6.810552e-12
42.3338 | 13.3947 | 13.05468 | 10.6087 | 0.3400162 | 0.02387703 | 2.422103 | 6.725287e-12
42.3438 | 13.3841 | 13.03532 | 10.6055 | 0.3487807 | 0.0237867 | 2.406029 | 6.640022e-12
42.3538 | 13.407 | 13.01613 | 10.60231 | 0.3908701 | 0.02369699 | 2.390125 | 6.558309e-12
42.3638 | 13.3674 | 12.99711 | 10.59912 | 0.3702864 | 0.02360793 | 2.374388 | 6.476597e-12
42.3738 | 13.3415 | 12.97827 | 10.59593 | 0.3632318 | 0.02351949 | 2.358816 | 6.398437e-12
42.3838 | 13.3322 | 12.95959 | 10.59275 | 0.372609 | 0.02343168 | 2.343407 | 6.322054e-12
42.3938 | 13.3085 | 12.94108 | 10.58958 | 0.3674202 | 0.02334449 | 2.328157 | 6.245671e-12
42.4038 | 13.3261 | 12.92273 | 10.58641 | 0.4033671 | 0.02325793 | 2.313066 | 6.171064e-12
42.4138 | 13.3093 | 12.90455 | 10.58324 | 0.4047526 | 0.023172 | 2.298131 | 6.100009e-12
42.4238 | 13.2661 | 12.88652 | 10.58009 | 0.3795786 | 0.02308668 | 2.28335 | 6.028955e-12
42.4338 | 13.2582 | 12.86865 | 10.57693 | 0.3895468 | 0.02300198 | 2.26872 | 5.959677e-12
42.4438 | 13.2198 | 12.85094 | 10.57378 | 0.3688595 | 0.02291791 | 2.25424 | 5.890399e-12
42.4538 | 13.2585 | 12.83338 | 10.57064 | 0.4251191 | 0.02283445 | 2.239908 | 5.824674e-12
42.4637 | 13.2065 | 12.81614 | 10.56753 | 0.390357 | 0.02275241 | 2.225859 | 5.760725e-12
42.4737 | 13.2047 | 12.79888 | 10.5644 | 0.405817 | 0.02267017 | 2.211815 | 5.696776e-12
42.4837 | 13.1772 | 12.78177 | 10.56127 | 0.3954298 | 0.02258855 | 2.197912 | 5.632828e-12
42.4937 | 13.1584 | 12.7648 | 10.55815 | 0.3935968 | 0.02250754 | 2.184149 | 5.572431e-12
42.5037 | 13.1757 | 12.74798 | 10.55503 | 0.4277201 | 0.02242715 | 2.170525 | 5.512035e-12
42.5137 | 13.1275 | 12.7313 | 10.55192 | 0.3962015 | 0.02234736 | 2.157036 | 5.453415e-12
42.5237 | 13.1201 | 12.71476 | 10.54881 | 0.4053426 | 0.02226818 | 2.143682 | 5.394796e-12
42.5337 | 13.1168 | 12.69835 | 10.5457 | 0.4184455 | 0.02218961 | 2.13046 | 5.337952e-12
42.5437 | 13.0851 | 12.68209 | 10.54261 | 0.4030118 | 0.02211164 | 2.11737 | 5.282885e-12
42.5537 | 13.0908 | 12.66596 | 10.53951 | 0.4248434 | 0.02203428 | 2.104408 | 5.227818e-12
42.5637 | 13.0778 | 12.64996 | 10.53643 | 0.4278417 | 0.02195751 | 2.091574 | 5.174527e-12
42.5737 | 13.0544 | 12.63409 | 10.53334 | 0.4203085 | 0.02188133 | 2.078866 | 5.121237e-12
42.5837 | 13.0548 | 12.61835 | 10.53027 | 0.4364453 | 0.02180575 | 2.066282 | 5.069722e-12
42.5937 | 13.0188 | 12.60275 | 10.5272 | 0.416054 | 0.02173074 | 2.05382 | 5.019984e-12
42.6037 | 13.018 | 12.58726 | 10.52413 | 0.4307361 | 0.02165632 | 2.041479 | 4.970246e-12
42.6137 | 12.999 | 12.57191 | 10.52107 | 0.4270929 | 0.02158246 | 2.029259 | 4.920508e-12
42.6237 | 12.9964 | 12.55667 | 10.51801 | 0.4397263 | 0.02150916 | 2.017156 | 4.872547e-12
42.6337 | 12.9611 | 12.54156 | 10.51496 | 0.4195377 | 0.0214364 | 2.005169 | 4.826362e-12
42.6437 | 12.9575 | 12.52657 | 10.51191 | 0.4309284 | 0.02136418 | 1.993297 | 4.780176e-12
42.6537 | 12.9366 | 12.5117 | 10.50887 | 0.4249001 | 0.02129248 | 1.981539 | 4.733991e-12
42.6637 | 12.9462 | 12.49695 | 10.50583 | 0.4492543 | 0.02122128 | 1.969893 | 4.689582e-12
42.6737 | 12.9147 | 12.48231 | 10.5028 | 0.4323923 | 0.02115056 | 1.958357 | 4.645173e-12
42.6837 | 12.8963 | 12.46778 | 10.49977 | 0.4285153 | 0.0210803 | 1.946931 | 4.602541e-12
42.6937 | 12.8653 | 12.45337 | 10.49675 | 0.4119252 | 0.02101048 | 1.935613 | 4.559908e-12
42.7037 | 12.8708 | 12.43908 | 10.49373 | 0.431723 | 0.02094106 | 1.924401 | 4.519052e-12
42.7137 | 12.8625 | 12.42489 | 10.49072 | 0.4376102 | 0.02087203 | 1.913295 | 4.478196e-12
42.7237 | 12.8443 | 12.41081 | 10.48772 | 0.4334881 | 0.02080335 | 1.902292 | 4.437339e-12
42.7337 | 12.824 | 12.39684 | 10.48471 | 0.427158 | 0.02073499 | 1.891392 | 4.39826e-12
42.7437 | 12.8053 | 12.38298 | 10.48172 | 0.4223212 | 0.02066692 | 1.880594 | 4.35918e-12
42.7537 | 12.8099 | 12.36922 | 10.47873 | 0.4406787 | 0.0205991 | 1.869896 | 4.3201e-12
42.7637 | 12.7883 | 12.35557 | 10.47574 | 0.4327323 | 0.0205315 | 1.859296 | 4.282796e-12
42.7737 | 12.7704 | 12.34202 | 10.47276 | 0.4283832 | 0.0204641 | 1.848795 | 4.245493e-12
42.7837 | 12.7295 | 12.32857 | 10.46978 | 0.4009321 | 0.02039685 | 1.83839 | 4.208189e-12
42.7937 | 12.7521 | 12.31522 | 10.46681 | 0.4368807 | 0.02032973 | 1.82808 | 4.172662e-12
42.8037 | 12.7227 | 12.30197 | 10.46384 | 0.42073 | 0.0202627 | 1.817865 | 4.137135e-12
42.8137 | 12.7 | 12.28882 | 10.46088 | 0.4111812 | 0.02019576 | 1.807742 | 4.103384e-12
42.8237 | 12.6897 | 12.27576 | 10.45792 | 0.4139354 | 0.02012887 | 1.797712 | 4.067857e-12
42.8337 | 12.6573 | 12.26281 | 10.45497 | 0.3944936 | 0.02006202 | 1.787772 | 4.034106e-12
42.8437 | 12.659 | 12.24994 | 10.45203 | 0.4090569 | 0.0199952 | 1.777923 | 4.000356e-12
42.8537 | 12.6366 | 12.23717 | 10.44908 | 0.3994269 | 0.0199284 | 1.768162 | 3.968381e-12
42.8637 | 12.5974 | 12.2245 | 10.44615 | 0.3729039 | 0.01986161 | 1.758489 | 3.936407e-12
42.8737 | 12.6173 | 12.21191 | 10.44321 | 0.4053895 | 0.01979484 | 1.748902 | 3.904432e-12
42.8837 | 12.5824 | 12.19942 | 10.44029 | 0.3829843 | 0.01972809 | 1.739401 | 3.872458e-12
42.8937 | 12.5769 | 12.18701 | 10.43736 | 0.3898899 | 0.01966137 | 1.729985 | 3.840483e-12
42.9037 | 12.5355 | 12.17469 | 10.43445 | 0.3608066 | 0.01959469 | 1.720652 | 3.810285e-12
42.9137 | 12.5253 | 12.16246 | 10.43153 | 0.362836 | 0.01952806 | 1.711402 | 3.780087e-12
42.9237 | 12.5198 | 12.15032 | 10.42863 | 0.3694783 | 0.01946151 | 1.702234 | 3.751666e-12
42.9337 | 12.5021 | 12.13827 | 10.42572 | 0.363835 | 0.01939504 | 1.693146 | 3.721468e-12
42.9437 | 12.4736 | 12.12629 | 10.42283 | 0.347307 | 0.01932868 | 1.684138 | 3.693046e-12
42.9537 | 12.4606 | 12.1144 | 10.41993 | 0.346195 | 0.01926246 | 1.675209 | 3.664624e-12
42.9637 | 12.4302 | 12.1026 | 10.41704 | 0.3275998 | 0.0191964 | 1.666359 | 3.636202e-12
42.9737 | 12.4332 | 12.09088 | 10.41416 | 0.3423226 | 0.01913052 | 1.657585 | 3.607781e-12
42.9837 | 12.4176 | 12.07924 | 10.41128 | 0.3383641 | 0.01906484 | 1.648888 | 3.581135e-12
42.9937 | 12.3695 | 12.06767 | 10.40841 | 0.3018252 | 0.01899938 | 1.640266 | 3.55449e-12
43.0037 | 12.3746 | 12.05619 | 10.40554 | 0.3184065 | 0.01893419 | 1.631718 | 3.527845e-12
43.0137 | 12.3375 | 12.04479 | 10.40268 | 0.292709 | 0.01886926 | 1.623244 | 3.501199e-12
43.0237 | 12.3552 | 12.03347 | 10.39982 | 0.3217335 | 0.01880463 | 1.614843 | 3.474554e-12
43.0337 | 12.3067 | 12.02222 | 10.39696 | 0.2844811 | 0.01874031 | 1.606514 | 3.449685e-12
43.0436 | 12.3064 | 12.01116 | 10.39414 | 0.2952386 | 0.01867698 | 1.598341 | 3.424816e-12
43.0536 | 12.2957 | 12.00007 | 10.3913 | 0.295635 | 0.01861334 | 1.590153 | 3.399947e-12
43.0636 | 12.2685 | 11.98904 | 10.38846 | 0.2794563 | 0.01855006 | 1.582034 | 3.375078e-12
43.0736 | 12.2731 | 11.9781 | 10.38562 | 0.2950034 | 0.01848716 | 1.573985 | 3.351985e-12
43.0836 | 12.2367 | 11.96722 | 10.38279 | 0.2694776 | 0.01842464 | 1.566003 | 3.327116e-12
43.0936 | 12.2481 | 11.95642 | 10.37997 | 0.291679 | 0.01836252 | 1.558089 | 3.304024e-12
43.1036 | 12.2161 | 11.94569 | 10.37715 | 0.2704086 | 0.01830081 | 1.550242 | 3.280931e-12
43.1136 | 12.1915 | 11.93503 | 10.37433 | 0.2564671 | 0.01823951 | 1.54246 | 3.257838e-12
43.1236 | 12.202 | 11.92444 | 10.37152 | 0.2775551 | 0.01817861 | 1.534744 | 3.234746e-12
43.1336 | 12.1761 | 11.91393 | 10.36872 | 0.2621736 | 0.01811814 | 1.527092 | 3.21343e-12
43.1436 | 12.1736 | 11.90348 | 10.36592 | 0.2701229 | 0.01805808 | 1.519504 | 3.190337e-12
43.1536 | 12.1584 | 11.8931 | 10.36312 | 0.2653044 | 0.01799844 | 1.511979 | 3.169021e-12
43.1636 | 12.1369 | 11.88278 | 10.36033 | 0.254118 | 0.01793922 | 1.504516 | 3.147704e-12
43.1736 | 12.1375 | 11.87254 | 10.35754 | 0.2649647 | 0.01788042 | 1.497115 | 3.126388e-12
43.1836 | 12.1128 | 11.86235 | 10.35476 | 0.2504453 | 0.01782203 | 1.489775 | 3.105072e-12
43.1936 | 12.1022 | 11.85224 | 10.35198 | 0.2499604 | 0.01776406 | 1.482495 | 3.083755e-12
43.2036 | 12.1049 | 11.84219 | 10.34921 | 0.2627105 | 0.01770649 | 1.475275 | 3.064216e-12
43.2136 | 12.0851 | 11.8322 | 10.34644 | 0.2528962 | 0.01764932 | 1.468115 | 3.044676e-12
43.2236 | 12.0907 | 11.82228 | 10.34368 | 0.2684185 | 0.01759256 | 1.461013 | 3.023359e-12
43.2336 | 12.0463 | 11.81242 | 10.34092 | 0.2338777 | 0.01753619 | 1.453968 | 3.003819e-12
43.2436 | 12.0687 | 11.80263 | 10.33816 | 0.2660745 | 0.01748022 | 1.446981 | 2.984279e-12
43.2536 | 12.0304 | 11.79289 | 10.33541 | 0.2375096 | 0.01742463 | 1.440051 | 2.96474e-12
43.2636 | 12.0349 | 11.78322 | 10.33267 | 0.2516835 | 0.01736943 | 1.433176 | 2.946976e-12
43.2736 | 12.0211 | 11.7736 | 10.32993 | 0.2474969 | 0.0173146 | 1.426358 | 2.927436e-12
43.2836 | 11.9901 | 11.76405 | 10.3272 | 0.2260503 | 0.01726014 | 1.419594 | 2.909673e-12
43.2936 | 12.0082 | 11.75456 | 10.32447 | 0.2536444 | 0.01720605 | 1.412884 | 2.891909e-12
43.3036 | 11.9805 | 11.74512 | 10.32174 | 0.2353796 | 0.01715233 | 1.406228 | 2.872369e-12
43.3136 | 11.9637 | 11.73574 | 10.31902 | 0.2279565 | 0.01709896 | 1.399625 | 2.854605e-12
43.3236 | 11.9591 | 11.72642 | 10.3163 | 0.2326759 | 0.01704594 | 1.393075 | 2.836842e-12
43.3336 | 11.9399 | 11.71716 | 10.31359 | 0.222738 | 0.01699328 | 1.386577 | 2.820855e-12
43.3436 | 11.9431 | 11.70796 | 10.31088 | 0.2351436 | 0.01694096 | 1.380131 | 2.803091e-12
43.3536 | 11.892 | 11.69881 | 10.30818 | 0.1931931 | 0.01688897 | 1.373735 | 2.785328e-12
43.3636 | 11.9061 | 11.68971 | 10.30548 | 0.2163873 | 0.01683732 | 1.36739 | 2.76934e-12
43.3736 | 11.9038 | 11.68067 | 10.30279 | 0.2231263 | 0.016786 | 1.361096 | 2.751577e-12
43.3836 | 11.8851 | 11.67169 | 10.3001 | 0.2134107 | 0.01673501 | 1.35485 | 2.73559e-12
43.3936 | 11.8787 | 11.66276 | 10.29742 | 0.2159414 | 0.01668434 | 1.348654 | 2.719602e-12
43.4036 | 11.8402 | 11.65388 | 10.29474 | 0.1863186 | 0.01663399 | 1.342506 | 2.703615e-12
43.4136 | 11.8532 | 11.64506 | 10.29207 | 0.2081427 | 0.01658395 | 1.336406 | 2.687628e-12
43.4236 | 11.8605 | 11.63629 | 10.2894 | 0.2242144 | 0.01653423 | 1.330354 | 2.671641e-12
43.4336 | 11.8057 | 11.62757 | 10.28673 | 0.1781342 | 0.0164848 | 1.324349 | 2.655653e-12
43.4436 | 11.7981 | 11.6189 | 10.28407 | 0.1792025 | 0.01643569 | 1.31839 | 2.641443e-12
43.4536 | 11.7876 | 11.61028 | 10.28142 | 0.1773196 | 0.01638687 | 1.312478 | 2.625455e-12
43.4636 | 11.7986 | 11.60171 | 10.27876 | 0.1968862 | 0.01633835 | 1.306611 | 2.611245e-12
43.4736 | 11.7724 | 11.5932 | 10.27612 | 0.1792027 | 0.01629012 | 1.30079 | 2.595257e-12
43.4836 | 11.7386 | 11.58473 | 10.27348 | 0.1538696 | 0.01624218 | 1.295013 | 2.581046e-12
43.4936 | 11.7493 | 11.57631 | 10.27084 | 0.1729873 | 0.01619453 | 1.28928 | 2.566836e-12
43.5036 | 11.7311 | 11.56794 | 10.2682 | 0.1631562 | 0.01614716 | 1.283592 | 2.552625e-12
43.5136 | 11.7359 | 11.55962 | 10.26558 | 0.1762767 | 0.01610007 | 1.277947 | 2.538414e-12
43.5236 | 11.6889 | 11.55135 | 10.26295 | 0.1375495 | 0.01605326 | 1.272344 | 2.524203e-12
43.5336 | 11.6974 | 11.54313 | 10.26033 | 0.1542748 | 0.01600673 | 1.266785 | 2.509992e-12
43.5436 | 11.6971 | 11.53495 | 10.25772 | 0.162153 | 0.01596047 | 1.261268 | 2.495781e-12
43.5536 | 11.69 | 11.52682 | 10.25511 | 0.1631846 | 0.01591447 | 1.255792 | 2.483347e-12
43.5636 | 11.6671 | 11.51873 | 10.2525 | 0.14837 | 0.01586875 | 1.250358 | 2.469136e-12
43.5736 | 11.6656 | 11.51069 | 10.2499 | 0.1549096 | 0.01582329 | 1.244965 | 2.454925e-12
43.5836 | 11.6425 | 11.5027 | 10.24731 | 0.1398039 | 0.01577809 | 1.239613 | 2.442491e-12
43.5936 | 11.6619 | 11.49475 | 10.24471 | 0.167153 | 0.01573315 | 1.2343 | 2.430056e-12
43.6036 | 11.6353 | 11.48684 | 10.24213 | 0.1484577 | 0.01568847 | 1.229028 | 2.415845e-12
43.6136 | 11.6275 | 11.47898 | 10.23954 | 0.1485182 | 0.01564405 | 1.223795 | 2.403411e-12
43.6236 | 11.6144 | 11.47117 | 10.23696 | 0.1432346 | 0.01559987 | 1.218601 | 2.390976e-12
43.6335 | 11.6053 | 11.46347 | 10.23442 | 0.1418314 | 0.01555638 | 1.213496 | 2.378542e-12
43.6435 | 11.6251 | 11.45574 | 10.23185 | 0.1693618 | 0.0155127 | 1.208379 | 2.366107e-12
43.6535 | 11.5798 | 11.44805 | 10.22928 | 0.1317495 | 0.01546927 | 1.2033 | 2.353673e-12
43.6635 | 11.5752 | 11.44041 | 10.22672 | 0.1347949 | 0.01542609 | 1.198258 | 2.341238e-12
43.6735 | 11.5648 | 11.4328 | 10.22417 | 0.1319982 | 0.01538315 | 1.193254 | 2.328804e-12
43.6835 | 11.5561 | 11.42524 | 10.22161 | 0.13086 | 0.01534045 | 1.188286 | 2.318146e-12
43.6935 | 11.563 | 11.41772 | 10.21907 | 0.1452804 | 0.01529798 | 1.183355 | 2.305711e-12
43.7035 | 11.5204 | 11.41024 | 10.21652 | 0.11016 | 0.01525576 | 1.17846 | 2.295053e-12
43.7135 | 11.527 | 11.4028 | 10.21399 | 0.1241988 | 0.01521377 | 1.173602 | 2.282619e-12
43.7235 | 11.508 | 11.3954 | 10.21145 | 0.1125975 | 0.01517201 | 1.168779 | 2.27196e-12
43.7335 | 11.527 | 11.38804 | 10.20892 | 0.1389563 | 0.01513049 | 1.163991 | 2.259526e-12
43.7435 | 11.4782 | 11.38072 | 10.2064 | 0.09747532 | 0.01508919 | 1.159238 | 2.248868e-12
43.7535 | 11.4703 | 11.37344 | 10.20388 | 0.0968552 | 0.01504812 | 1.154519 | 2.23821e-12
43.7635 | 11.485 | 11.3662 | 10.20136 | 0.1187961 | 0.01500728 | 1.149835 | 2.225775e-12
43.7735 | 11.4561 | 11.359 | 10.19885 | 0.0970985 | 0.01496666 | 1.145185 | 2.215117e-12
43.7835 | 11.4543 | 11.35184 | 10.19634 | 0.1024626 | 0.01492627 | 1.140568 | 2.204459e-12
43.7935 | 11.4163 | 11.34471 | 10.19384 | 0.07158857 | 0.0148861 | 1.135985 | 2.193801e-12
43.8035 | 11.4181 | 11.33762 | 10.19134 | 0.08047698 | 0.01484615 | 1.131435 | 2.183143e-12
43.8135 | 11.4396 | 11.33057 | 10.18885 | 0.1090279 | 0.01480641 | 1.126918 | 2.172484e-12
43.8235 | 11.3855 | 11.32356 | 10.18636 | 0.06194188 | 0.0147669 | 1.122433 | 2.161826e-12
43.8335 | 11.3895 | 11.31658 | 10.18387 | 0.07291901 | 0.0147276 | 1.11798 | 2.151168e-12
43.8435 | 11.3829 | 11.30964 | 10.18139 | 0.0732597 | 0.01468851 | 1.113559 | 2.142286e-12
43.8535 | 11.3616 | 11.30274 | 10.17892 | 0.05886415 | 0.01464964 | 1.10917 | 2.131628e-12
43.8635 | 11.3627 | 11.29587 | 10.17644 | 0.06683289 | 0.01461097 | 1.104812 | 2.12097e-12
43.8735 | 11.3472 | 11.28903 | 10.17398 | 0.05816584 | 0.01457252 | 1.100485 | 2.112088e-12
43.8835 | 11.3548 | 11.28224 | 10.17151 | 0.07256353 | 0.01453428 | 1.096189 | 2.10143e-12
43.8935 | 11.3259 | 11.27547 | 10.16905 | 0.05042611 | 0.01449624 | 1.091923 | 2.092548e-12
43.9035 | 11.3182 | 11.26875 | 10.1666 | 0.04945394 | 0.0144584 | 1.087688 | 2.08189e-12
43.9135 | 11.3412 | 11.26205 | 10.16415 | 0.0791473 | 0.01442078 | 1.083483 | 2.073008e-12
43.9235 | 11.2935 | 11.25539 | 10.1617 | 0.03810639 | 0.01438335 | 1.079307 | 2.06235e-12
43.9335 | 11.2934 | 11.24877 | 10.15926 | 0.04463146 | 0.01434613 | 1.07516 | 2.053469e-12
43.9435 | 11.3056 | 11.24218 | 10.15682 | 0.06342296 | 0.01430911 | 1.071043 | 2.044587e-12
43.9535 | 11.2838 | 11.23562 | 10.15439 | 0.04818106 | 0.01427229 | 1.066955 | 2.035705e-12
43.9635 | 11.2855 | 11.22909 | 10.15196 | 0.0564058 | 0.01423566 | 1.062895 | 2.025047e-12
43.9735 | 11.2512 | 11.2226 | 10.14954 | 0.02859773 | 0.01419923 | 1.058864 | 2.016165e-12
43.9835 | 11.2613 | 11.21614 | 10.14712 | 0.04515691 | 0.014163 | 1.054861 | 2.007283e-12
43.9935 | 11.2736 | 11.20972 | 10.1447 | 0.06388373 | 0.01412696 | 1.050886 | 1.998401e-12
44.0035 | 11.2376 | 11.20332 | 10.14229 | 0.03427826 | 0.01409112 | 1.046939 | 1.98952e-12
44.0135 | 11.221 | 11.19696 | 10.13988 | 0.02404101 | 0.01405547 | 1.043019 | 1.980638e-12
44.0235 | 11.2335 | 11.19063 | 10.13748 | 0.04287201 | 0.01402001 | 1.039126 | 1.971756e-12
44.0335 | 11.2427 | 11.18433 | 10.13508 | 0.05837161 | 0.01398474 | 1.03526 | 1.964651e-12
44.0435 | 11.2018 | 11.17806 | 10.13269 | 0.02373987 | 0.01394966 | 1.031421 | 1.955769e-12
44.0535 | 11.1997 | 11.17182 | 10.1303 | 0.02787718 | 0.01391476 | 1.027609 | 1.946887e-12
44.0635 | 11.2044 | 11.16562 | 10.12791 | 0.03878374 | 0.01388005 | 1.023823 | 1.938005e-12
44.0735 | 11.199 | 11.15944 | 10.12553 | 0.03955973 | 0.01384553 | 1.020063 | 1.9309e-12
44.0835 | 11.1919 | 11.15329 | 10.12315 | 0.03860558 | 0.01381119 | 1.016329 | 1.922018e-12
44.0935 | 11.1482 | 11.14718 | 10.12078 | 0.001021221 | 0.01377704 | 1.01262 | 1.913136e-12
44.1035 | 11.1739 | 11.14109 | 10.11841 | 0.03280697 | 0.01374307 | 1.008937 | 1.906031e-12
44.1135 | 11.1634 | 11.13504 | 10.11605 | 0.02836327 | 0.01370928 | 1.005279 | 1.897149e-12
44.1235 | 11.1448 | 11.12901 | 10.11369 | 0.01578996 | 0.01367567 | 1.001647 | 1.890044e-12
44.1335 | 11.1245 | 11.12301 | 10.11133 | 0.001487538 | 0.01364224 | 0.9980387 | 1.881162e-12
44.1435 | 11.1293 | 11.11704 | 10.10898 | 0.01225613 | 0.01360899 | 0.9944553 | 1.874056e-12
44.1535 | 11.1239 | 11.1111 | 10.10663 | 0.01279589 | 0.01357591 | 0.9908963 | 1.866951e-12
44.1635 | 11.1291 | 11.10519 | 10.10429 | 0.0239071 | 0.01354301 | 0.9873615 | 1.858069e-12
44.1735 | 11.0816 | 11.09931 | 10.10195 | -0.0177102 | 0.01351029 | 0.9838509 | 1.850964e-12
44.1835 | 11.0776 | 11.09346 | 10.09961 | -0.01585549 | 0.01347774 | 0.9803639 | 1.843858e-12
44.1935 | 11.0974 | 11.08763 | 10.09728 | 0.009771236 | 0.01344537 | 0.9769005 | 1.834977e-12
44.2035 | 11.0767 | 11.08183 | 10.09496 | -0.005129841 | 0.01341317 | 0.9734606 | 1.827871e-12
44.2134 | 11.064 | 11.07612 | 10.09266 | -0.01211692 | 0.01338147 | 0.9700788 | 1.820766e-12
44.2234 | 11.026 | 11.07037 | 10.09034 | -0.0443727 | 0.01334961 | 0.9666849 | 1.81366e-12
44.2334 | 11.0684 | 11.06466 | 10.08802 | 0.0037444 | 0.01331792 | 0.9633139 | 1.806555e-12
44.2434 | 11.0486 | 11.05897 | 10.08571 | -0.01036558 | 0.0132864 | 0.9599656 | 1.799449e-12
44.2534 | 11.014 | 11.0533 | 10.08341 | -0.03930232 | 0.01325505 | 0.9566397 | 1.792344e-12
44.2634 | 11.0193 | 11.04767 | 10.08111 | -0.02836565 | 0.01322386 | 0.9533361 | 1.785239e-12
44.2734 | 11.0191 | 11.04206 | 10.07881 | -0.02295545 | 0.01319284 | 0.9500547 | 1.778133e-12
44.2834 | 11.01 | 11.03647 | 10.07651 | -0.02647151 | 0.01316199 | 0.9467953 | 1.771028e-12
44.2934 | 10.973 | 11.03091 | 10.07422 | -0.05791364 | 0.01313131 | 0.9435576 | 1.763922e-12
44.3034 | 10.9753 | 11.02538 | 10.07194 | -0.05008166 | 0.01310078 | 0.9403416 | 1.756817e-12
44.3134 | 10.996 | 11.01988 | 10.06966 | -0.02387545 | 0.01307042 | 0.9371471 | 1.749711e-12
44.3234 | 10.9524 | 11.01439 | 10.06738 | -0.06199475 | 0.01304023 | 0.9339737 | 1.742606e-12
44.3334 | 10.96 | 11.00894 | 10.06511 | -0.04893937 | 0.01301019 | 0.9308215 | 1.737277e-12
44.3434 | 10.9415 | 11.00351 | 10.06284 | -0.06200915 | 0.01298032 | 0.9276902 | 1.730172e-12
44.3534 | 10.9518 | 10.9981 | 10.06057 | -0.0463041 | 0.0129506 | 0.9245798 | 1.723066e-12
44.3634 | 10.9319 | 10.99272 | 10.05831 | -0.0608238 | 0.01292105 | 0.9214898 | 1.715961e-12
44.3734 | 10.9058 | 10.98737 | 10.05606 | -0.08156815 | 0.01289165 | 0.9184204 | 1.710632e-12
44.3834 | 10.9343 | 10.98204 | 10.0538 | -0.04773714 | 0.01286242 | 0.9153713 | 1.703526e-12
44.3934 | 10.8985 | 10.97673 | 10.05155 | -0.07823043 | 0.01283334 | 0.9123423 | 1.698197e-12
44.4034 | 10.8891 | 10.97145 | 10.04931 | -0.08234794 | 0.01280441 | 0.9093333 | 1.691092e-12
44.4134 | 10.9026 | 10.96619 | 10.04707 | -0.06358954 | 0.01277564 | 0.9063442 | 1.683986e-12
44.4234 | 10.8781 | 10.96095 | 10.04483 | -0.08285494 | 0.01274703 | 0.9033747 | 1.678657e-12
44.4334 | 10.8709 | 10.95574 | 10.0426 | -0.08484405 | 0.01271857 | 0.9004247 | 1.671552e-12
44.4434 | 10.8583 | 10.95056 | 10.04037 | -0.09225683 | 0.01269027 | 0.8974942 | 1.666223e-12
44.4534 | 10.8668 | 10.94539 | 10.03815 | -0.0785929 | 0.01266212 | 0.8945828 | 1.659117e-12
44.4634 | 10.8266 | 10.94025 | 10.03593 | -0.1136524 | 0.01263412 | 0.8916906 | 1.653788e-12
44.4734 | 10.8467 | 10.93513 | 10.03371 | -0.08843483 | 0.01260627 | 0.8888172 | 1.648459e-12
44.4834 | 10.8326 | 10.93004 | 10.0315 | -0.09744028 | 0.01257857 | 0.8859627 | 1.641354e-12
44.4934 | 10.8294 | 10.92497 | 10.02929 | -0.09556861 | 0.01255103 | 0.8831269 | 1.636025e-12
44.5034 | 10.8065 | 10.91992 | 10.02709 | -0.1134195 | 0.01252363 | 0.8803096 | 1.630696e-12
44.5134 | 10.8011 | 10.91489 | 10.02489 | -0.1137931 | 0.01249638 | 0.8775107 | 1.62359e-12
44.5234 | 10.8168 | 10.90989 | 10.02269 | -0.09308888 | 0.01246928 | 0.8747299 | 1.618261e-12
44.5334 | 10.766 | 10.90491 | 10.0205 | -0.1389071 | 0.01244233 | 0.8719674 | 1.612932e-12
44.5434 | 10.7805 | 10.89995 | 10.01831 | -0.1194473 | 0.01241553 | 0.8692229 | 1.607603e-12
44.5534 | 10.7882 | 10.89501 | 10.01612 | -0.1068094 | 0.01238887 | 0.8664961 | 1.600498e-12
44.5634 | 10.7717 | 10.89009 | 10.01394 | -0.1183934 | 0.01236236 | 0.863787 | 1.595168e-12
44.5734 | 10.7379 | 10.8852 | 10.01177 | -0.1472991 | 0.012336 | 0.8610956 | 1.589839e-12
44.5834 | 10.7751 | 10.88033 | 10.00959 | -0.1052264 | 0.01230978 | 0.8584216 | 1.58451e-12
44.5934 | 10.7576 | 10.87548 | 10.00743 | -0.117875 | 0.0122837 | 0.855765 | 1.579181e-12
44.6034 | 10.751 | 10.87064 | 10.00526 | -0.1196449 | 0.01225777 | 0.8531255 | 1.573852e-12
44.6134 | 10.7076 | 10.86584 | 10.0031 | -0.158236 | 0.01223198 | 0.8505031 | 1.568523e-12
44.6234 | 10.7481 | 10.86105 | 10.00094 | -0.1129481 | 0.01220633 | 0.8478976 | 1.563194e-12
44.6334 | 10.7244 | 10.85628 | 9.998791 | -0.1318812 | 0.01218083 | 0.8453091 | 1.557865e-12
44.6434 | 10.7249 | 10.85153 | 9.996642 | -0.1266349 | 0.01215547 | 0.8427372 | 1.552536e-12
44.6534 | 10.7069 | 10.84681 | 9.994497 | -0.1399093 | 0.01213025 | 0.8401819 | 1.547207e-12
44.6634 | 10.6996 | 10.8421 | 9.992356 | -0.1425042 | 0.01210517 | 0.837643 | 1.541878e-12
44.6734 | 10.7193 | 10.83742 | 9.990219 | -0.1181196 | 0.01208023 | 0.8351206 | 1.536549e-12
44.6834 | 10.7122 | 10.83276 | 9.988085 | -0.1205552 | 0.01205542 | 0.8326144 | 1.53122e-12
44.6934 | 10.6769 | 10.82811 | 9.985956 | -0.1512109 | 0.01203076 | 0.8301243 | 1.525891e-12
44.7034 | 10.6845 | 10.82349 | 9.98383 | -0.1389866 | 0.01200624 | 0.8276501 | 1.520561e-12
44.7134 | 10.6875 | 10.81888 | 9.981709 | -0.1313824 | 0.01198186 | 0.825192 | 1.517009e-12
44.7234 | 10.6901 | 10.8143 | 9.979591 | -0.1241978 | 0.01195761 | 0.8227495 | 1.51168e-12
44.7334 | 10.6608 | 10.80973 | 9.977477 | -0.148933 | 0.0119335 | 0.8203229 | 1.506351e-12
44.7434 | 10.6796 | 10.80519 | 9.975367 | -0.1255877 | 0.01190953 | 0.8179116 | 1.501022e-12
44.7534 | 10.6838 | 10.80066 | 9.97326 | -0.1168618 | 0.01188569 | 0.8155159 | 1.495692e-12
44.7634 | 10.641 | 10.79616 | 9.971158 | -0.1551553 | 0.01186199 | 0.8131355 | 1.49214e-12
44.7734 | 10.6726 | 10.79167 | 9.969059 | -0.119068 | 0.01183843 | 0.8107704 | 1.486811e-12
44.7834 | 10.6584 | 10.7872 | 9.966964 | -0.1287997 | 0.011815 | 0.8084204 | 1.481482e-12
44.7934 | 10.6494 | 10.78275 | 9.964873 | -0.1333506 | 0.01179171 | 0.8060855 | 1.477929e-12
44.8033 | 10.6349 | 10.77836 | 9.962807 | -0.143464 | 0.01176877 | 0.8037881 | 1.4726e-12
44.8133 | 10.6554 | 10.77395 | 9.960724 | -0.1185522 | 0.01174575 | 0.8014827 | 1.467271e-12
44.8233 | 10.644 | 10.76956 | 9.958644 | -0.1255591 | 0.01172286 | 0.7991921 | 1.463718e-12
44.8333 | 10.6354 | 10.76518 | 9.956568 | -0.1297847 | 0.0117001 | 0.7969162 | 1.458389e-12
44.8433 | 10.6195 | 10.76083 | 9.954496 | -0.1413286 | 0.01167747 | 0.7946547 | 1.454836e-12
44.8533 | 10.6412 | 10.75649 | 9.952428 | -0.115291 | 0.01165498 | 0.7924077 | 1.449507e-12
44.8633 | 10.6107 | 10.75217 | 9.950364 | -0.1414715 | 0.01163262 | 0.7901751 | 1.445954e-12
44.8733 | 10.6154 | 10.74787 | 9.948303 | -0.1324703 | 0.01161039 | 0.7879567 | 1.440625e-12
44.8833 | 10.6242 | 10.74359 | 9.946246 | -0.1193871 | 0.01158829 | 0.7857524 | 1.437073e-12
44.8933 | 10.5993 | 10.73932 | 9.944193 | -0.1400219 | 0.01156633 | 0.7835622 | 1.431744e-12
44.9033 | 10.6117 | 10.73507 | 9.942144 | -0.1233744 | 0.01154449 | 0.7813859 | 1.428191e-12
44.9133 | 10.6096 | 10.73084 | 9.940098 | -0.1212449 | 0.01152279 | 0.7792236 | 1.422862e-12
44.9233 | 10.6055 | 10.72663 | 9.938057 | -0.1211328 | 0.01150122 | 0.7770749 | 1.419309e-12
44.9333 | 10.5832 | 10.72244 | 9.936019 | -0.1392384 | 0.01147978 | 0.77494 | 1.41398e-12
44.9433 | 10.5962 | 10.71826 | 9.933984 | -0.1220614 | 0.01145847 | 0.7728187 | 1.410427e-12
44.9533 | 10.5955 | 10.7141 | 9.931954 | -0.1186018 | 0.01143729 | 0.7707108 | 1.405098e-12
44.9633 | 10.5636 | 10.70996 | 9.929927 | -0.1463594 | 0.01141623 | 0.7686164 | 1.401546e-12
44.9733 | 10.5767 | 10.70583 | 9.927904 | -0.1291343 | 0.01139531 | 0.7665354 | 1.397993e-12
44.9833 | 10.5914 | 10.70173 | 9.925884 | -0.1103261 | 0.01137452 | 0.7644675 | 1.392664e-12
44.9933 | 10.5439 | 10.69764 | 9.923868 | -0.1537351 | 0.01135386 | 0.7624129 | 1.389111e-12
45.0033 | 10.5673 | 10.69356 | 9.921856 | -0.126261 | 0.01133333 | 0.7603713 | 1.385558e-12
45.0133 | 10.5663 | 10.6895 | 9.919848 | -0.1232036 | 0.01131292 | 0.7583427 | 1.382006e-12
45.0233 | 10.5425 | 10.68546 | 9.917843 | -0.1429629 | 0.01129264 | 0.7563269 | 1.376677e-12
45.0333 | 10.5345 | 10.68144 | 9.915842 | -0.146939 | 0.0112725 | 0.7543241 | 1.373124e-12
45.0433 | 10.5468 | 10.67743 | 9.913845 | -0.1306315 | 0.01125248 | 0.752334 | 1.369571e-12
45.0533 | 10.5309 | 10.67344 | 9.911851 | -0.1425406 | 0.01123259 | 0.7503566 | 1.366018e-12
45.0633 | 10.5415 | 10.66947 | 9.909861 | -0.1279659 | 0.01121283 | 0.7483917 | 1.360689e-12
45.0733 | 10.5321 | 10.66551 | 9.907875 | -0.1334076 | 0.0111932 | 0.7464393 | 1.357137e-12
45.0833 | 10.5127 | 10.66157 | 9.905892 | -0.1488655 | 0.01117369 | 0.7444994 | 1.353584e-12
45.0933 | 10.5448 | 10.65764 | 9.903913 | -0.1128396 | 0.01115431 | 0.7425718 | 1.350031e-12
45.1033 | 10.5214 | 10.65373 | 9.901938 | -0.1323296 | 0.01113507 | 0.7406565 | 1.346478e-12
45.1133 | 10.4942 | 10.64984 | 9.899966 | -0.1556357 | 0.01111595 | 0.7387535 | 1.342926e-12
45.1233 | 10.522 | 10.64596 | 9.897998 | -0.1239576 | 0.01109696 | 0.7368625 | 1.339373e-12
45.1333 | 10.5235 | 10.6421 | 9.896034 | -0.1185954 | 0.01107809 | 0.7349836 | 1.334044e-12
45.1433 | 10.5068 | 10.63825 | 9.894073 | -0.1314488 | 0.01105936 | 0.7331167 | 1.330491e-12
45.1533 | 10.5213 | 10.63442 | 9.892115 | -0.1131179 | 0.01104075 | 0.7312617 | 1.326939e-12
45.1633 | 10.5303 | 10.6306 | 9.890162 | -0.1003026 | 0.01102228 | 0.7294185 | 1.323386e-12
45.1733 | 10.5132 | 10.6268 | 9.888212 | -0.1136027 | 0.01100393 | 0.727587 | 1.319833e-12
45.1833 | 10.5027 | 10.62302 | 9.886265 | -0.1203183 | 0.01098571 | 0.7257674 | 1.31628e-12
45.1933 | 10.5302 | 10.61925 | 9.884322 | -0.08904918 | 0.01096762 | 0.7239592 | 1.312728e-12
45.2033 | 10.5348 | 10.6155 | 9.882383 | -0.0806954 | 0.01094966 | 0.7221627 | 1.309175e-12
45.2133 | 10.5081 | 10.61176 | 9.880447 | -0.1036566 | 0.01093182 | 0.7203775 | 1.305622e-12
45.2233 | 10.5515 | 10.60803 | 9.878515 | -0.05653318 | 0.01091412 | 0.718604 | 1.30207e-12
45.2333 | 10.5599 | 10.60432 | 9.876586 | -0.04442464 | 0.01089655 | 0.7168416 | 1.298517e-12
45.2433 | 10.5323 | 10.60063 | 9.874661 | -0.06833117 | 0.01087911 | 0.7150907 | 1.294964e-12
45.2533 | 10.5714 | 10.59695 | 9.87274 | -0.02555246 | 0.01086179 | 0.7133508 | 1.291411e-12
45.2633 | 10.5805 | 10.59329 | 9.870822 | -0.01278872 | 0.01084461 | 0.7116222 | 1.289635e-12
45.2733 | 10.5769 | 10.58964 | 9.868907 | -0.01273959 | 0.01082756 | 0.7099045 | 1.286082e-12
45.2833 | 10.5893 | 10.58601 | 9.866997 | 0.00329471 | 0.01081065 | 0.7081981 | 1.28253e-12
45.2933 | 10.6204 | 10.58239 | 9.865089 | 0.03801451 | 0.01079386 | 0.7065025 | 1.278977e-12
45.3033 | 10.6247 | 10.57878 | 9.863185 | 0.04591971 | 0.01077721 | 0.7048178 | 1.275424e-12
45.3133 | 10.6291 | 10.57519 | 9.861285 | 0.05391049 | 0.01076068 | 0.7031439 | 1.271871e-12
45.3233 | 10.6769 | 10.57161 | 9.859388 | 0.1052868 | 0.01074429 | 0.7014808 | 1.268319e-12
45.3333 | 10.6611 | 10.56805 | 9.857495 | 0.09304877 | 0.01072804 | 0.6998284 | 1.266542e-12
45.3433 | 10.7072 | 10.5645 | 9.855605 | 0.1426965 | 0.01071192 | 0.6981867 | 1.26299e-12
45.3533 | 10.7221 | 10.56097 | 9.853719 | 0.16113 | 0.01069594 | 0.6965556 | 1.259437e-12
45.3633 | 10.7241 | 10.55745 | 9.851836 | 0.1666493 | 0.01068009 | 0.694935 | 1.255884e-12
45.3733 | 10.7759 | 10.55395 | 9.849956 | 0.2219545 | 0.01066437 | 0.6933249 | 1.252332e-12
45.3832 | 10.7993 | 10.55049 | 9.848099 | 0.2488104 | 0.01064896 | 0.6917416 | 1.250555e-12
45.3932 | 10.7952 | 10.54701 | 9.846227 | 0.2481878 | 0.01063352 | 0.6901522 | 1.247003e-12
45.4032 | 10.8674 | 10.54355 | 9.844357 | 0.3238513 | 0.01061822 | 0.688573 | 1.24345e-12
45.4132 | 10.8809 | 10.5401 | 9.842492 | 0.3408009 | 0.01060306 | 0.6870042 | 1.241673e-12
45.4232 | 10.9034 | 10.53666 | 9.84063 | 0.3667368 | 0.01058804 | 0.6854454 | 1.238121e-12
45.4332 | 10.9277 | 10.53324 | 9.838771 | 0.3944589 | 0.01057316 | 0.6838969 | 1.234568e-12
45.4432 | 10.9983 | 10.52983 | 9.836916 | 0.4684675 | 0.01055842 | 0.6823584 | 1.231015e-12
45.4532 | 10.9952 | 10.52644 | 9.835064 | 0.4687624 | 0.01054383 | 0.68083 | 1.229239e-12
45.4632 | 11.0504 | 10.52306 | 9.833215 | 0.5273438 | 0.01052938 | 0.6793114 | 1.225686e-12
45.4732 | 11.0968 | 10.51969 | 9.83137 | 0.5771116 | 0.01051508 | 0.6778029 | 1.22391e-12
45.4832 | 11.1204 | 10.51633 | 9.829529 | 0.6040661 | 0.01050092 | 0.6763042 | 1.220357e-12
45.4932 | 11.1502 | 10.51299 | 9.827691 | 0.6372072 | 0.01048692 | 0.6748153 | 1.216804e-12
45.5032 | 11.2097 | 10.50967 | 9.825856 | 0.7000349 | 0.01047306 | 0.6733362 | 1.215028e-12
45.5132 | 11.2494 | 10.50635 | 9.824024 | 0.7430495 | 0.01045935 | 0.6718668 | 1.211475e-12
45.5232 | 11.2677 | 10.50305 | 9.822196 | 0.7646507 | 0.0104458 | 0.6704072 | 1.209699e-12
45.5332 | 11.3191 | 10.49976 | 9.820372 | 0.819339 | 0.0104324 | 0.668957 | 1.206146e-12
45.5432 | 11.3806 | 10.49649 | 9.81855 | 0.8841141 | 0.01041916 | 0.6675165 | 1.202594e-12
45.5532 | 11.3983 | 10.49322 | 9.816732 | 0.9050761 | 0.01040607 | 0.6660855 | 1.200817e-12
45.5632 | 11.4494 | 10.48997 | 9.814918 | 0.9594251 | 0.01039315 | 0.6646639 | 1.197265e-12
45.5732 | 11.4893 | 10.48674 | 9.813107 | 1.002561 | 0.01038038 | 0.6632517 | 1.195488e-12
45.5832 | 11.5404 | 10.48352 | 9.811299 | 1.056884 | 0.01036778 | 0.661849 | 1.191935e-12
45.5932 | 11.5694 | 10.48031 | 9.809494 | 1.089095 | 0.01035535 | 0.6604556 | 1.190159e-12
45.6032 | 11.604 | 10.47711 | 9.807693 | 1.126892 | 0.01034308 | 0.6590714 | 1.186606e-12
45.6132 | 11.6814 | 10.47392 | 9.805895 | 1.207477 | 0.01033098 | 0.6576965 | 1.18483e-12
45.6232 | 11.6773 | 10.47075 | 9.804101 | 1.20655 | 0.01031906 | 0.6563308 | 1.183054e-12
45.6332 | 11.7087 | 10.46759 | 9.802309 | 1.241109 | 0.01030731 | 0.6549742 | 1.179501e-12
45.6432 | 11.792 | 10.46444 | 9.800522 | 1.327556 | 0.01029574 | 0.6536267 | 1.177725e-12
45.6532 | 11.7783 | 10.46131 | 9.798737 | 1.31699 | 0.01028435 | 0.6522883 | 1.174172e-12
45.6632 | 11.8163 | 10.45819 | 9.796956 | 1.358112 | 0.01027314 | 0.6509588 | 1.172395514e-12
45.6732 | 11.8872 | 10.45508 | 9.795178 | 1.432122 | 0.01026213 | 0.6496384 | 1.168843e-12
45.6832 | 11.8894 | 10.45198 | 9.793403 | 1.437419 | 0.0102513 | 0.6483269 | 1.167066e-12
45.6932 | 11.8844 | 10.4489 | 9.791631 | 1.435504 | 0.01024067 | 0.6470242 | 1.16529e-12
45.7032 | 11.9592 | 10.44582 | 9.789863 | 1.513376 | 0.01023023 | 0.6457304 | 1.161737e-12
45.7132 | 11.9689 | 10.44276 | 9.788098 | 1.526136 | 0.01022 | 0.6444454 | 1.159961e-12
45.7232 | 11.953 | 10.43972 | 9.786337 | 1.513284 | 0.01020997 | 0.6431692 | 1.158185e-12
45.7332 | 12.0057 | 10.43668 | 9.784578 | 1.56902 | 0.01020015 | 0.6419017 | 1.154632e-12
45.7432 | 12.0202 | 10.43366 | 9.782823 | 1.586543 | 0.01019055 | 0.6406429 | 1.152856e-12
45.7532 | 12.0079 | 10.43065 | 9.781071 | 1.577255 | 0.01018116 | 0.6393927 | 1.151079e-12
45.7632 | 12.0418 | 10.42765 | 9.779323 | 1.614154 | 0.010172 | 0.6381511 | 1.149303e-12
45.7732 | 12.0512 | 10.42466 | 9.777577 | 1.626542 | 0.01016307 | 0.6369181 | 1.14575e-12
45.7832 | 12.0284 | 10.42168 | 9.775835 | 1.606717 | 0.01015437 | 0.6356935 | 1.143974e-12
45.7932 | 12.0417 | 10.41872 | 9.774096 | 1.622981 | 0.01014591 | 0.6344775 | 1.142197e-12
45.8032 | 12.0403 | 10.41577 | 9.77236 | 1.624532 | 0.01013769 | 0.63327 | 1.140421e-12
45.8132 | 12.0435 | 10.41283 | 9.770628 | 1.630672 | 0.01012973 | 0.6320708 | 1.136868e-12
45.8232 | 12.0269 | 10.4099 | 9.768898 | 1.617 | 0.01012203 | 0.63088 | 1.135092e-12
45.8332 | 12.0249 | 10.40698 | 9.767172 | 1.617916 | 0.01011459 | 0.6296976 | 1.133316e-12
45.8432 | 12.0231 | 10.40408 | 9.765449 | 1.61902 | 0.01010742 | 0.6285235 | 1.131539e-12
45.8532 | 11.9937 | 10.40119 | 9.763729 | 1.592512 | 0.01010054 | 0.6273576 | 1.129763e-12
45.8632 | 11.9875 | 10.39831 | 9.762013 | 1.589193 | 0.01009394 | 0.6262 | 1.127987e-12
45.8732 | 11.9727 | 10.39544 | 9.760299 | 1.577262 | 0.01008763 | 0.6250505 | 1.12621e-12
45.8832 | 11.939 | 10.39258 | 9.758589 | 1.54642 | 0.01008163 | 0.6239093 | 1.124434e-12
45.8932 | 11.9364 | 10.38973 | 9.756882 | 1.546666 | 0.01007595 | 0.6227761 | 1.120881e-12
45.9032 | 11.9114 | 10.3869 | 9.755178 | 1.5245 | 0.01007059 | 0.6216511 | 1.119105e-12
45.9132 | 11.8926 | 10.38408 | 9.753477 | 1.508523 | 0.01006556 | 0.6205342 | 1.117328e-12
45.9232 | 11.8496 | 10.38127 | 9.751779 | 1.468334 | 0.01006087 | 0.6194252 | 1.115552e-12
45.9332 | 11.8624 | 10.37847 | 9.750085 | 1.483934 | 0.01005653 | 0.6183243 | 1.113776e-12
45.9432 | 11.8088 | 10.37568 | 9.748393 | 1.433123 | 0.01005256 | 0.6172313 | 1.111999e-12
45.9532 | 11.7614 | 10.3729 | 9.746705 | 1.3885 | 0.01004897 | 0.6161463 | 1.110223e-12
45.9632 | 11.7685 | 10.37013 | 9.74502 | 1.398365 | 0.01004576 | 0.6150691 | 1.108447e-12
45.9731 | 11.7281 | 10.36741 | 9.743355 | 1.360692 | 0.01004298 | 0.6140102 | 1.10667e-12
45.9831 | 11.6927 | 10.36466 | 9.741676 | 1.328035 | 0.01004059 | 0.6129487 | 1.104894e-12
45.9931 | 11.6693 | 10.36193 | 9.74 | 1.307367 | 0.01003862 | 0.611895 | 1.104894e-12
46.0031 | 11.6565 | 10.35921 | 9.738327 | 1.297287 | 0.0100371 | 0.6108491 | 1.103118e-12
46.0131 | 11.6174 | 10.3565 | 9.736657 | 1.260896 | 0.01003603 | 0.609811 | 1.101341e-12
46.0231 | 11.5651 | 10.35381 | 9.73499 | 1.211293 | 0.01003544 | 0.6087807 | 1.099565e-12
46.0331 | 11.5724 | 10.35112 | 9.733327 | 1.22128 | 0.01003533 | 0.6077579 | 1.097789e-12
46.0431 | 11.5322 | 10.34844 | 9.731666 | 1.183755 | 0.01003573 | 0.6067429 | 1.096012e-12
46.0531 | 11.4846 | 10.34578 | 9.730009 | 1.138819 | 0.01003665 | 0.6057355 | 1.094236e-12
46.0631 | 11.5083 | 10.34313 | 9.728354 | 1.165172 | 0.01003811 | 0.6047357 | 1.094236e-12
46.0731 | 11.4705 | 10.34049 | 9.726703 | 1.130013 | 0.01004013 | 0.6037435 | 1.092459e-12
46.0831 | 11.4251 | 10.33786 | 9.725055 | 1.087244 | 0.01004272 | 0.6027589 | 1.090683e-12
46.0931 | 11.4365 | 10.33524 | 9.723409 | 1.101263 | 0.0100459 | 0.6017817 | 1.088907e-12
46.1031 | 11.3956 | 10.33263 | 9.721767 | 1.062971 | 0.01004969 | 0.6008122 | 1.088907e-12
46.1131 | 11.3779 | 10.33003 | 9.720128 | 1.047868 | 0.01005411 | 0.5998501 | 1.08713e-12
46.1231 | 11.3825 | 10.32745 | 9.718492 | 1.055054 | 0.01005918 | 0.5988954 | 1.08713e-12
46.1331 | 11.3616 | 10.32487 | 9.716858 | 1.036729 | 0.01006491 | 0.5979482 | 1.085354e-12
46.1431 | 11.3337 | 10.32231 | 9.715228 | 1.011392 | 0.01007133 | 0.5970084 | 1.083578e-12
46.1531 | 11.3645 | 10.31976 | 9.713601 | 1.044745 | 0.01007845 | 0.596076 | 1.083578e-12
46.1631 | 11.3204 | 10.31721 | 9.711977 | 1.003186 | 0.01008628 | 0.5951509 | 1.081801e-12
46.1731 | 11.3101 | 10.31468 | 9.710355 | 0.9954166 | 0.01009485 | 0.5942331 | 1.081801e-12
46.1831 | 11.3407 | 10.31216 | 9.708737 | 1.028536 | 0.01010416 | 0.5933228 | 1.080025e-12
46.1931 | 11.3093 | 10.30966 | 9.707122 | 0.9996443 | 0.01011423 | 0.5924196 | 1.080025e-12
46.2031 | 11.3152 | 10.30716 | 9.705509 | 1.008042 | 0.01012506 | 0.5915237 | 1.078249e-12
46.2131 | 11.3273 | 10.30467 | 9.7039 | 1.022628 | 0.01013667 | 0.5906351 | 1.078249e-12
46.2231 | 11.3138 | 10.3022 | 9.702294 | 1.011604 | 0.01014906 | 0.5897537 | 1.078249e-12
46.2331 | 11.3368 | 10.29973 | 9.70069 | 1.037068 | 0.01016223 | 0.5888795 | 1.076472e-12
46.2431 | 11.3226 | 10.29728 | 9.69909 | 1.025322 | 0.01017616 | 0.5880125 | 1.076472e-12
46.2531 | 11.3514 | 10.29484 | 9.697492 | 1.056565 | 0.01019086 | 0.5871526 | 1.076472e-12
46.2631 | 11.3349 | 10.2924 | 9.695897 | 1.042496 | 0.0102063 | 0.5862999 | 1.074696e-12
46.2731 | 11.3625 | 10.28998 | 9.694306 | 1.072518 | 0.01022247 | 0.5854542 | 1.074696e-12
46.2831 | 11.3728 | 10.28757 | 9.692717 | 1.085228 | 0.01023932 | 0.5846157 | 1.074696e-12
46.2931 | 11.364 | 10.28517 | 9.691131 | 1.078828 | 0.01025683 | 0.5837843 | 1.074696e-12
46.3031 | 11.3936 | 10.28278 | 9.689548 | 1.110817 | 0.01027495 | 0.5829599 | 1.074696e-12
46.3131 | 11.4158 | 10.2804 | 9.687968 | 1.135396 | 0.01029361 | 0.5821425 | 1.07292e-12
46.3231 | 11.3958 | 10.27804 | 9.686391 | 1.117765 | 0.01031274 | 0.5813322 | 1.07292e-12
46.3331 | 11.4363 | 10.27568 | 9.684816 | 1.160623 | 0.01033227 | 0.5805288 | 1.07292e-12
46.3431 | 11.4415 | 10.27333 | 9.683245 | 1.168171 | 0.01035211 | 0.5797325 | 1.07292e-12
46.3531 | 11.4695 | 10.27099 | 9.681676 | 1.198509 | 0.01037214 | 0.5789431 | 1.07292e-12
46.3631 | 11.47 | 10.26866 | 9.68011 | 1.201337 | 0.01039224 | 0.5781606 | 1.07292e-12
46.3731 | 11.4895 | 10.26635 | 9.678548 | 1.223155 | 0.0104123 | 0.5773852 | 1.07292e-12
46.3831 | 11.5338 | 10.26404 | 9.676988 | 1.269764 | 0.01043217 | 0.5766165 | 1.07292e-12
46.3931 | 11.5322 | 10.26174 | 9.67543 | 1.270463 | 0.01045169 | 0.5758548 | 1.07292e-12
46.4031 | 11.5476 | 10.25945 | 9.673876 | 1.288153 | 0.01047072 | 0.5751 | 1.07292e-12
46.4131 | 11.6011 | 10.25717 | 9.672325 | 1.343934 | 0.01048906 | 0.5743521 | 1.07292e-12
46.4231 | 11.5945 | 10.25489 | 9.670776 | 1.339607 | 0.01050656 | 0.5736109 | 1.071143e-12
46.4331 | 11.6527 | 10.25263 | 9.66923 | 1.40007 | 0.01052304 | 0.5728766 | 1.071143e-12
46.4431 | 11.6831 | 10.25037 | 9.667687 | 1.432725 | 0.01053832 | 0.5721491 | 1.071143e-12
46.4531 | 11.673 | 10.24813 | 9.666147 | 1.424872 | 0.01055223 | 0.5714285 | 1.071143e-12
46.4631 | 11.7403 | 10.24589 | 9.66461 | 1.494411 | 0.01056459 | 0.5707146 | 1.071143e-12
46.4731 | 11.7607 | 10.24366 | 9.663075 | 1.517042 | 0.01057526 | 0.5700074 | 1.069367e-12
46.4831 | 11.7846 | 10.24143 | 9.661543 | 1.543166 | 0.01058408 | 0.5693071 | 1.069367e-12
46.4931 | 11.8455 | 10.23922 | 9.660014 | 1.606281 | 0.01059092 | 0.5686135 | 1.069367e-12
46.5031 | 11.8627 | 10.23701 | 9.658488 | 1.62569 | 0.01059568 | 0.5679266 | 1.06759e-12
46.5131 | 11.8973 | 10.23481 | 9.656964 | 1.662491 | 0.01059826 | 0.5672465 | 1.06759e-12
46.5231 | 11.9672 | 10.23262 | 9.655444 | 1.734585 | 0.0105986 | 0.5665731 | 1.065814e-12
46.5331 | 11.9683 | 10.23043 | 9.653926 | 1.737871 | 0.01059664 | 0.5659063 | 1.064038e-12
46.5431 | 12.0252 | 10.22825 | 9.652411 | 1.796951 | 0.01059235 | 0.5652462 | 1.064038e-12
46.553 | 12.0647 | 10.2261 | 9.650913 | 1.838601 | 0.01058583 | 0.5645996 | 1.062261e-12
46.563 | 12.1151 | 10.22393 | 9.649404 | 1.891167 | 0.01057695 | 0.5639528 | 1.060485e-12
46.573 | 12.1659 | 10.22178 | 9.647897 | 1.944125 | 0.01056581 | 0.5633126 | 1.058709e-12
46.583 | 12.2043 | 10.21962 | 9.646392 | 1.984676 | 0.01055247 | 0.5626791 | 1.056932e-12
46.593 | 12.2476 | 10.21748 | 9.644891 | 2.03012 | 0.01053701 | 0.5620522 | 1.055156e-12
46.603 | 12.2953 | 10.21534 | 9.643392 | 2.079957 | 0.01051953 | 0.5614319 | 1.05338e-12
46.613 | 12.3488 | 10.21321 | 9.641896 | 2.135586 | 0.01050013 | 0.5608182 | 1.051603e-12
46.623 | 12.3719 | 10.21109 | 9.640403 | 2.160807 | 0.01047895 | 0.5602112 | 1.049827e-12
46.633 | 12.4285 | 10.20898 | 9.638912 | 2.219521 | 0.01045612 | 0.5596107 | 1.046274e-12
46.643 | 12.4821 | 10.20687 | 9.637424 | 2.275228 | 0.01043177 | 0.5590168 | 1.044498e-12
46.653 | 12.4918 | 10.20477 | 9.635939 | 2.287026 | 0.01040606 | 0.5584294 | 1.042721e-12
46.663 | 12.5511 | 10.20268 | 9.634456 | 2.348416 | 0.01037914 | 0.5578486 | 1.039169e-12
46.673 | 12.6103 | 10.2006 | 9.632976 | 2.409698 | 0.01035117 | 0.5572744 | 1.037392e-12
46.683 | 12.6004 | 10.19853 | 9.631499 | 2.401872 | 0.0103223 | 0.5567067 | 1.035616e-12
46.693 | 12.651 | 10.19646 | 9.630024 | 2.454538 | 0.01029269 | 0.5561455 | 1.032063e-12
46.703 | 12.6867 | 10.19441 | 9.628552 | 2.492294 | 0.01026248 | 0.5555909 | 1.030287e-12
46.713 | 12.7005 | 10.19236 | 9.627083 | 2.508143 | 0.01023183 | 0.5550428 | 1.026734e-12
46.723 | 12.7318 | 10.19032 | 9.625616 | 2.541482 | 0.01020089 | 0.5545012 | 1.024958e-12
46.733 | 12.7666 | 10.18829 | 9.624152 | 2.578312 | 0.01016977 | 0.5539661 | 1.021405e-12
46.743 | 12.7562 | 10.18627 | 9.622691 | 2.569933 | 0.01013862 | 0.5534376 | 1.019629e-12
46.753 | 12.7863 | 10.18425 | 9.621232 | 2.602045 | 0.01010754 | 0.5529155 | 1.017852e-12
46.763 | 12.8041 | 10.18225 | 9.619776 | 2.621848 | 0.01007665 | 0.5523999 | 1.0143e-12
46.773 | 12.7856 | 10.18026 | 9.618322 | 2.605341 | 0.01004604 | 0.5518908 | 1.012523e-12
46.783 | 12.7883 | 10.17828 | 9.616871 | 2.610025 | 0.0100158 | 0.5513882 | 1.008971e-12
46.793 | 12.8029 | 10.1763 | 9.615423 | 2.626599 | 0.009986011 | 0.550892 | 1.007194e-12
46.803 | 12.7679 | 10.17434 | 9.613977 | 2.593564 | 0.009956739 | 0.5504024 | 1.005418e-12
46.813 | 12.7717 | 10.17238 | 9.612534 | 2.599319 | 0.009928042 | 0.5499191 | 1.001865e-12
46.823 | 12.7536 | 10.17044 | 9.611094 | 2.583164 | 0.009899973 | 0.5494424 | 1.000089e-12
46.833 | 12.7043 | 10.1685 | 9.609656 | 2.5358 | 0.00987257 | 0.5489721 | 9.983125e-13
46.843 | 12.7281 | 10.16657 | 9.60822 | 2.561526 | 0.009845867 | 0.5485083 | 9.947598e-13
46.853 | 12.6395 | 10.16466 | 9.606787 | 2.474842 | 0.009819892 | 0.5480509 | 9.929835e-13
46.863 | 12.6115 | 10.16275 | 9.605357 | 2.448748 | 0.009794663 | 0.5476001 | 9.912071e-13
46.873 | 12.6212 | 10.16085 | 9.603929 | 2.460345 | 0.009770195 | 0.5471556 | 9.894308e-13
46.883 | 12.5018 | 10.15897 | 9.602504 | 2.342832 | 0.009746496 | 0.5467176 | 9.85878e-13
46.893 | 12.4962 | 10.15709 | 9.601081 | 2.339109 | 0.00972357 | 0.5462861 | 9.841017e-13
46.903 | 12.4489 | 10.15522 | 9.599661 | 2.293677 | 0.009701419 | 0.5458609 | 9.823253e-13
46.913 | 12.3508 | 10.15337 | 9.598243 | 2.197434 | 0.009680037 | 0.5454423 | 9.80549e-13
46.923 | 12.3376 | 10.15152 | 9.596828 | 2.186082 | 0.00965942 | 0.54503 | 9.787726e-13
46.933 | 12.2474 | 10.14968 | 9.595416 | 2.09772 | 0.009639557 | 0.5446243 | 9.769963e-13
46.943 | 12.1725 | 10.14785 | 9.594006 | 2.024649 | 0.00962044 | 0.544225 | 9.752199e-13
46.953 | 12.1231 | 10.14603 | 9.592598 | 1.977068 | 0.009602055 | 0.5438321 | 9.734435e-13
46.963 | 12.0404 | 10.14422 | 9.591193 | 1.896177 | 0.009584388 | 0.5434456 | 9.716672e-13
46.973 | 11.9525 | 10.14242 | 9.58979 | 1.810077 | 0.009567426 | 0.5430656 | 9.698908e-13
46.983 | 11.9096 | 10.14063 | 9.58839 | 1.768966 | 0.009551151 | 0.5426921 | 9.681145e-13
46.993 | 11.7937 | 10.13885 | 9.586993 | 1.654847 | 0.009535549 | 0.542325 | 9.663381e-13
47.003 | 11.7353 | 10.13708 | 9.585597 | 1.598218 | 0.009520603 | 0.5419644 | 9.645618e-13
47.013 | 11.6661 | 10.13532 | 9.584205 | 1.530779 | 0.009506297 | 0.5416102 | 9.627854e-13
47.023 | 11.5413 | 10.13357 | 9.582815 | 1.40773 | 0.009492612 | 0.5412624 | 9.627854e-13
47.033 | 11.495 | 10.13183 | 9.581427 | 1.363173 | 0.009479535 | 0.5409212 | 9.610091e-13
47.043 | 11.4143 | 10.13009 | 9.580041 | 1.284205 | 0.009467047 | 0.5405864 | 9.592327e-13
47.053 | 11.2946 | 10.12837 | 9.578658 | 1.166228 | 0.009455133 | 0.540258 | 9.574563e-13
47.063 | 11.2676 | 10.12666 | 9.577278 | 1.140942 | 0.009443777 | 0.5399361 | 9.574563e-13
47.073 | 11.1406 | 10.12495 | 9.5759 | 1.015646 | 0.009432965 | 0.5396207 | 9.5568e-13
47.083 | 11.094 | 10.12326 | 9.574524 | 0.9707413 | 0.009422682 | 0.5393118 | 9.539036e-13
47.093 | 11.0098 | 10.12157 | 9.573151 | 0.8882267 | 0.009412911 | 0.5390094 | 9.521273e-13
47.103 | 10.9205 | 10.1199 | 9.57178 | 0.8006027 | 0.00940364 | 0.5387134 | 9.521273e-13
47.113 | 10.8783 | 10.11823 | 9.570412 | 0.7600694 | 0.009394857 | 0.538424 | 9.503509e-13
47.123 | 10.7604 | 10.11657 | 9.569046 | 0.6438268 | 0.009386548 | 0.538141 | 9.485746e-13
47.133 | 10.711 | 10.11493 | 9.567682 | 0.5960747 | 0.009378699 | 0.5378645 | 9.485746e-13
47.1429 | 10.6324 | 10.1133 | 9.566334 | 0.5190971 | 0.009371365 | 0.5375971 | 9.467982e-13
47.1529 | 10.5895 | 10.11167 | 9.564976 | 0.4778264 | 0.009364401 | 0.5373336 | 9.467982e-13
47.1629 | 10.5086 | 10.11005 | 9.563619 | 0.3985465 | 0.009357864 | 0.5370767 | 9.450218e-13
47.1729 | 10.4483 | 10.10844 | 9.562265 | 0.3398572 | 0.009351746 | 0.5368263 | 9.432455e-13
47.1829 | 10.4036 | 10.10684 | 9.560913 | 0.2967586 | 0.009346036 | 0.5365824 | 9.432455e-13
47.1929 | 10.3198 | 10.10525 | 9.559564 | 0.2145507 | 0.009340724 | 0.536345 | 9.414691e-13
47.2029 | 10.294 | 10.10367 | 9.558216 | 0.1903335 | 0.009335805 | 0.5361142 | 9.414691e-13
47.2129 | 10.2109 | 10.10209 | 9.556872 | 0.1088071 | 0.009331266 | 0.53589 | 9.396928e-13
47.2229 | 10.187 | 10.10053 | 9.555529 | 0.08647133 | 0.009327102 | 0.5356724 | 9.396928e-13
47.2329 | 10.1664 | 10.09897 | 9.554189 | 0.06742634 | 0.009323306 | 0.5354613 | 9.379164e-13
47.2429 | 10.05 | 10.09743 | 9.552851 | -0.04742799 | 0.009319871 | 0.5352569 | 9.379164e-13
47.2529 | 10.0801 | 10.09589 | 9.551516 | -0.0157914 | 0.009316791 | 0.5350589 | 9.379164e-13
47.2629 | 9.9938 | 10.09436 | 9.550183 | -0.1005644 | 0.009314058 | 0.5348678 | 9.361401e-13
47.2729 | 9.9759 | 10.09285 | 9.548852 | -0.1169464 | 0.009311669 | 0.534683 | 9.361401e-13
47.2829 | 9.958 | 10.09134 | 9.547523 | -0.1333379 | 0.009309618 | 0.5345052 | 9.343637e-13
47.2929 | 9.8755 | 10.08984 | 9.546197 | -0.2143384 | 0.0093079 | 0.5343337 | 9.343637e-13
47.3029 | 9.8968 | 10.08835 | 9.544873 | -0.1915486 | 0.009306511 | 0.5341693 | 9.325873e-13
47.3129 | 9.8561 | 10.08687 | 9.543551 | -0.2307676 | 0.009305448 | 0.5340111 | 9.325873e-13
47.3229 | 9.8171 | 10.0854 | 9.542232 | -0.2682963 | 0.009304705 | 0.53386 | 9.325873e-13
47.3329 | 9.8027 | 10.08393 | 9.540914 | -0.2812338 | 0.009304282 | 0.5337152 | 9.30811e-13
47.3429 | 9.7671 | 10.08248 | 9.539599 | -0.3153811 | 0.009304174 | 0.5335775 | 9.30811e-13
47.3529 | 9.7663 | 10.08104 | 9.538287 | -0.3147375 | 0.009304379 | 0.5334464 | 9.30811e-13
47.3629 | 9.743 | 10.0796 | 9.536976 | -0.3366031 | 0.009304895 | 0.533322 | 9.290346e-13
47.3729 | 9.7087 | 10.07818 | 9.535668 | -0.3694781 | 0.00930572 | 0.5332044 | 9.290346e-13
47.3829 | 9.7112 | 10.07676 | 9.534362 | -0.3655624 | 0.009306852 | 0.5330935 | 9.290346e-13
47.3929 | 9.6885 | 10.07536 | 9.533058 | -0.386856 | 0.009308291 | 0.5329894 | 9.290346e-13
47.4029 | 9.6821 | 10.07396 | 9.531757 | -0.391859 | 0.009310035 | 0.5328921 | 9.272583e-13
47.4129 | 9.6794 | 10.07257 | 9.530457 | -0.3931712 | 0.009312083 | 0.5328017 | 9.272583e-13
47.4229 | 9.6275 | 10.07119 | 9.52916 | -0.4436929 | 0.009314435 | 0.5327181 | 9.272583e-13
47.4329 | 9.6654 | 10.06982 | 9.527865 | -0.4044239 | 0.009317091 | 0.5326414 | 9.272583e-13
47.4429 | 9.6179 | 10.06846 | 9.526573 | -0.4505642 | 0.009320052 | 0.5325715 | 9.254819e-13
47.4529 | 9.6234 | 10.06711 | 9.525282 | -0.443714 | 0.009323318 | 0.5325085 | 9.254819e-13
47.4629 | 9.6222 | 10.06577 | 9.523994 | -0.4435731 | 0.009326889 | 0.5324524 | 9.254819e-13
47.4729 | 9.5931 | 10.06444 | 9.522708 | -0.4713417 | 0.009330767 | 0.5324032 | 9.254819e-13
47.4829 | 9.6161 | 10.06312 | 9.521424 | -0.4470197 | 0.009334953 | 0.532361 | 9.254819e-13
47.4929 | 9.5785 | 10.06181 | 9.520142 | -0.4833071 | 0.009339449 | 0.5323258 | 9.254819e-13
47.5029 | 9.6023 | 10.0605 | 9.518862 | -0.4582038 | 0.009344257 | 0.5322973 | 9.237056e-13
47.5129 | 9.5681 | 10.05921 | 9.517585 | -0.4911103 | 0.009349377 | 0.5322763 | 9.237056e-13
47.5229 | 9.577 | 10.05793 | 9.516309 | -0.480926 | 0.009354815 | 0.5322619 | 9.237056e-13
47.5329 | 9.5604 | 10.05665 | 9.515036 | -0.4962515 | 0.009360572 | 0.532255 | 9.237056e-13
47.5429 | 9.5545 | 10.05539 | 9.513765 | -0.5008862 | 0.009366651 | 0.5322546 | 9.237056e-13
47.5529 | 9.5635 | 10.05413 | 9.512496 | -0.4906308 | 0.009373055 | 0.5322619 | 9.237056e-13
47.5629 | 9.5377 | 10.05288 | 9.511229 | -0.5151846 | 0.009379789 | 0.5322758 | 9.237056e-13
47.5729 | 9.5674 | 10.05165 | 9.509964 | -0.4842484 | 0.009386856 | 0.5322973 | 9.237056e-13
47.5829 | 9.5176 | 10.05042 | 9.508702 | -0.5328214 | 0.00939426 | 0.5323255 | 9.237056e-13
47.5929 | 9.5311 | 10.0492 | 9.507441 | -0.5181045 | 0.009402007 | 0.5323613 | 9.237056e-13
47.6029 | 9.5329 | 10.048 | 9.506183 | -0.5150969 | 0.009410101 | 0.5324042 | 9.237056e-13
47.6129 | 9.5239 | 10.0468 | 9.504926 | -0.5228991 | 0.009418548 | 0.5324542 | 9.237056e-13
47.6229 | 9.5207 | 10.04561 | 9.503672 | -0.524911 | 0.009427353 | 0.5325116 | 9.237056e-13
47.6329 | 9.5098 | 10.04443 | 9.50242 | -0.5346326 | 0.009436522 | 0.5325762 | 9.237056e-13
47.6429 | 9.5073 | 10.04326 | 9.50117 | -0.535964 | 0.009446062 | 0.5326481 | 9.237056e-13
47.6529 | 9.5072 | 10.04211 | 9.499922 | -0.5349051 | 0.009455979 | 0.5327274 | 9.237056e-13
47.6629 | 9.5071 | 10.04096 | 9.498676 | -0.533856 | 0.009466281 | 0.5328141 | 9.237056e-13
47.6729 | 9.492 | 10.03982 | 9.497432 | -0.5478169 | 0.009476975 | 0.5329082 | 9.237056e-13
47.6829 | 9.5063 | 10.03869 | 9.49619 | -0.5323875 | 0.00948807 | 0.5330096 | 9.237056e-13
47.6929 | 9.4794 | 10.03757 | 9.49495 | -0.5581681 | 0.009499572 | 0.5331186 | 9.237056e-13
47.7029 | 9.491 | 10.03646 | 9.493712 | -0.5454586 | 0.009511492 | 0.533235 | 9.237056e-13
47.7129 | 9.4699 | 10.03536 | 9.492476 | -0.5654592 | 0.009523839 | 0.533359 | 9.237056e-13
47.7228 | 9.4894 | 10.03428 | 9.491255 | -0.5448806 | 0.009536499 | 0.5334892 | 9.254819e-13
47.7328 | 9.475 | 10.0332 | 9.490023 | -0.558201 | 0.009549724 | 0.5336282 | 9.254819e-13
47.7428 | 9.4625 | 10.03213 | 9.488793 | -0.5696315 | 0.009563408 | 0.5337748 | 9.254819e-13
47.7528 | 9.4811 | 10.03107 | 9.487566 | -0.5499721 | 0.009577562 | 0.533929 | 9.254819e-13
47.7628 | 9.4765 | 10.03002 | 9.48634 | -0.5535229 | 0.009592194 | 0.534091 | 9.254819e-13
47.7728 | 9.4764 | 10.02898 | 9.485116 | -0.5525839 | 0.009607324 | 0.5342606 | 9.272583e-13
47.7828 | 9.465 | 10.02796 | 9.483894 | -0.5629551 | 0.00962296 | 0.534438 | 9.272583e-13
47.7928 | 9.4666 | 10.02694 | 9.482674 | -0.5603366 | 0.009639115 | 0.5346231 | 9.272583e-13
47.8028 | 9.4536 | 10.02593 | 9.481456 | -0.5723284 | 0.009655804 | 0.5348161 | 9.272583e-13
47.8128 | 9.4707 | 10.02493 | 9.480241 | -0.5542305 | 0.009673048 | 0.5350169 | 9.290346e-13
47.8228 | 9.4521 | 10.02394 | 9.479027 | -0.5718431 | 0.009690856 | 0.5352256 | 9.290346e-13
47.8328 | 9.4632 | 10.02297 | 9.477815 | -0.5597661 | 0.009709247 | 0.5354422 | 9.290346e-13
47.8428 | 9.4503 | 10.022 | 9.476605 | -0.5716997 | 0.009728237 | 0.5356668 | 9.30811e-13
47.8528 | 9.4608 | 10.02104 | 9.475397 | -0.5602437 | 0.009747849 | 0.5358993 | 9.30811e-13
47.8628 | 9.4441 | 10.0201 | 9.47419 | -0.5759984 | 0.009768097 | 0.5361399 | 9.325873e-13
47.8728 | 9.4548 | 10.01916 | 9.472986 | -0.5643638 | 0.009789003 | 0.5363886 | 9.325873e-13
47.8828 | 9.4363 | 10.01824 | 9.471784 | -0.5819398 | 0.009810585 | 0.5366454 | 9.343637e-13
47.8928 | 9.4593 | 10.01733 | 9.470583 | -0.5580266 | 0.009832872 | 0.5369103 | 9.343637e-13
47.9028 | 9.4403 | 10.01642 | 9.469385 | -0.5761243 | 0.00985588 | 0.5371835 | 9.361401e-13
47.9128 | 9.4579 | 10.01553 | 9.468188 | -0.5576328 | 0.009879631 | 0.5374649 | 9.361401e-13
47.9228 | 9.4504 | 10.01465 | 9.466994 | -0.5642523 | 0.009904159 | 0.5377545 | 9.379164e-13
47.9328 | 9.439 | 10.01378 | 9.465801 | -0.5747828 | 0.009929485 | 0.5380525 | 9.379164e-13
47.9428 | 9.4527 | 10.01292 | 9.46461 | -0.5602244 | 0.009955633 | 0.5383588 | 9.396928e-13
47.9528 | 9.4284 | 10.01208 | 9.463421 | -0.5836771 | 0.00998263 | 0.5386736 | 9.396928e-13
47.9628 | 9.463 | 10.01124 | 9.462234 | -0.548241 | 0.01001051 | 0.5389968 | 9.414691e-13
47.9728 | 9.427 | 10.01042 | 9.461048 | -0.5834163 | 0.01003931 | 0.5393285 | 9.432455e-13
47.9828 | 9.4563 | 10.0096 | 9.459865 | -0.5533028 | 0.01006904 | 0.5396688 | 9.450218e-13
47.9928 | 9.433 | 10.0088 | 9.458683 | -0.5758008 | 0.01009976 | 0.5400176 | 9.450218e-13
48.0028 | 9.4429 | 10.00801 | 9.457504 | -0.5651102 | 0.01013148 | 0.5403751 | 9.467982e-13
48.0128 | 9.4378 | 10.00723 | 9.456326 | -0.5694313 | 0.01016425 | 0.5407413 | 9.485746e-13
48.0228 | 9.4457 | 10.00646 | 9.45515 | -0.560764 | 0.0101981 | 0.5411163 | 9.503509e-13
48.0328 | 9.4265 | 10.00571 | 9.453975 | -0.5792085 | 0.01023307 | 0.5415 | 9.521273e-13
48.0428 | 9.4466 | 10.00496 | 9.452803 | -0.5583647 | 0.01026919 | 0.5418925 | 9.539036e-13
48.0528 | 9.4213 | 10.00423 | 9.451632 | -0.5829329 | 0.01030652 | 0.542294 | 9.5568e-13
48.0628 | 9.4463 | 10.00351 | 9.450464 | -0.5572131 | 0.01034508 | 0.5427044 | 9.574563e-13
48.0728 | 9.4121 | 10.00281 | 9.449297 | -0.5907053 | 0.01038492 | 0.5431238 | 9.592327e-13
48.0828 | 9.4499 | 10.00211 | 9.448131 | -0.5522098 | 0.01042608 | 0.5435523 | 9.610091e-13
48.0928 | 9.4243 | 10.00143 | 9.446968 | -0.5771265 | 0.01046861 | 0.5439898 | 9.627854e-13
48.1028 | 9.4297 | 10.00076 | 9.445806 | -0.5710555 | 0.01051255 | 0.5444365 | 9.645618e-13
48.1128 | 9.4393 | 10.0001 | 9.444647 | -0.560797 | 0.01055795 | 0.5448925 | 9.663381e-13
48.1228 | 9.4089 | 9.999451 | 9.443489 | -0.590551 | 0.01060483 | 0.5453577 | 9.698908e-13
48.1328 | 9.4427 | 9.998818 | 9.442332 | -0.5561178 | 0.01065326 | 0.5458323 | 9.716672e-13
48.1428 | 9.4216 | 9.998197 | 9.441178 | -0.5765972 | 0.01070328 | 0.5463162 | 9.734435e-13
48.1528 | 9.434 | 9.997589 | 9.440025 | -0.5635895 | 0.01075493 | 0.5468096 | 9.769963e-13
48.1628 | 9.442 | 9.996995 | 9.438874 | -0.5549946 | 0.01080824 | 0.5473126 | 9.787726e-13
48.1728 | 9.4187 | 9.996413 | 9.437725 | -0.5777129 | 0.01086326 | 0.547825 | 9.823253e-13
48.1828 | 9.4438 | 9.995844 | 9.436577 | -0.5520442 | 0.01092003 | 0.5483472 | 9.841017e-13
48.1928 | 9.443 | 9.995289 | 9.435431 | -0.5522887 | 0.01097858 | 0.548879 | 9.876544e-13
48.2028 | 9.422 | 9.994747 | 9.434287 | -0.5727466 | 0.01103893 | 0.5494206 | 9.912071e-13
48.2128 | 9.4626 | 9.994218 | 9.433145 | -0.5316178 | 0.01110112 | 0.5499721 | 9.947598e-13
48.2228 | 9.4271 | 9.993703 | 9.432004 | -0.5666025 | 0.01116516 | 0.5505334 | 9.965361869e-13
48.2328 | 9.4864 | 9.993201 | 9.430865 | -0.5068007 | 0.01123106 | 0.5511047 | 1.000089e-12
48.2428 | 9.4394 | 9.992713 | 9.429728 | -0.5533126 | 0.01129883 | 0.551686 | 1.003642e-12
48.2528 | 9.4895 | 9.992238 | 9.428592 | -0.502738 | 0.01136846 | 0.5522775 | 1.007194e-12
48.2628 | 9.4672 | 9.991777 | 9.427458 | -0.5245772 | 0.01143993 | 0.5528791 | 1.010747e-12
48.2728 | 9.4936 | 9.99133 | 9.426326 | -0.4977301 | 0.01151321 | 0.5534909 | 1.0143e-12
48.2828 | 9.4862 | 9.990897 | 9.425195 | -0.5046968 | 0.01158826 | 0.5541131 | 1.017852e-12
48.2928 | 9.5118 | 9.990477 | 9.424067 | -0.4786772 | 0.01166501 | 0.5547456 | 1.023182e-12
48.3028 | 9.5223 | 9.990071 | 9.422939 | -0.4677714 | 0.0117434 | 0.5553887 | 1.026734e-12
48.3127 | 9.5381 | 9.989683 | 9.421825 | -0.4515831 | 0.01182249 | 0.5560356 | 1.030287e-12
48.3227 | 9.5318 | 9.989305 | 9.420701 | -0.4575045 | 0.0119038 | 0.5566997 | 1.035616e-12
48.3327 | 9.5745 | 9.988939 | 9.419579 | -0.4144392 | 0.01198636 | 0.557374 | 1.039169e-12
48.3427 | 9.5561 | 9.988588 | 9.418458 | -0.4324877 | 0.01207004 | 0.5580596 | 1.042721e-12
48.3527 | 9.6104 | 9.98825 | 9.417339 | -0.3778496 | 0.0121546 | 0.558756 | 1.048051e-12
48.3627 | 9.5934 | 9.987925 | 9.416222 | -0.3945248 | 0.01223986 | 0.5594633 | 1.051603e-12
48.3727 | 9.6471 | 9.987613 | 9.415106 | -0.340513 | 0.01232554 | 0.5601816 | 1.056932e-12
48.3827 | 9.6191 | 9.987314 | 9.413992 | -0.3682141 | 0.0124114 | 0.560911 | 1.060485e-12
48.3927 | 9.6969 | 9.987028 | 9.412879 | -0.2901278 | 0.01249709 | 0.5616516 | 1.065814e-12
48.4027 | 9.6667 | 9.986754 | 9.411768 | -0.3200539 | 0.01258231 | 0.5624035 | 1.069367e-12
48.4127 | 9.74 | 9.986492 | 9.410659 | -0.2464921 | 0.0126667 | 0.5631666 | 1.074696e-12
48.4227 | 9.7225 | 9.986242 | 9.409551 | -0.2637421 | 0.01274989 | 0.5639413 | 1.078249e-12
48.4327 | 9.7984 | 9.986004 | 9.408445 | -0.1876041 | 0.01283148 | 0.5647279 | 1.083578e-12
48.4427 | 9.7886 | 9.985777 | 9.40734 | -0.1971769 | 0.01291106 | 0.5655257 | 1.08713e-12
48.4527 | 9.8436 | 9.98556 | 9.406237 | -0.1419605 | 0.01298823 | 0.5663352 | 1.090683e-12
48.4627 | 9.8727 | 9.985355 | 9.405136 | -0.1126546 | 0.01306255 | 0.5671565 | 1.096012e-12
48.4727 | 9.9091 | 9.985159 | 9.404036 | -0.07605896 | 0.01313364 | 0.5679898 | 1.099565e-12
48.4827 | 9.9408 | 9.984973 | 9.402937 | -0.04417323 | 0.01320107 | 0.568835 | 1.103118e-12
48.4927 | 9.9912 | 9.984797 | 9.40184 | 0.006402958 | 0.01326447 | 0.5696923 | 1.10667e-12
48.5027 | 10.0244 | 9.98463 | 9.400745 | 0.03976974 | 0.01332348 | 0.5705618 | 1.108447e-12
48.5127 | 10.084 | 9.984473 | 9.399651 | 0.09952746 | 0.01337777 | 0.5714436 | 1.111999e-12
48.5227 | 10.1072 | 9.984324 | 9.398559 | 0.1228763 | 0.01342705 | 0.5723378 | 1.113776e-12
48.5327 | 10.1833 | 9.984184 | 9.397468 | 0.1991163 | 0.01347109 | 0.5732445 | 1.117328e-12
48.5427 | 10.2069 | 9.984052 | 9.396379 | 0.2228477 | 0.01350966 | 0.5741637 | 1.119105e-12
48.5527 | 10.2858 | 9.98393 | 9.395291 | 0.3018704 | 0.01354263 | 0.5750957 | 1.120881e-12
48.5627 | 10.3133 | 9.983815 | 9.394205 | 0.3294846 | 0.0135699 | 0.5760406 | 1.122658e-12
48.5727 | 10.3954 | 9.98371 | 9.39312 | 0.4116901 | 0.01359141 | 0.5769983 | 1.122658e-12
48.5827 | 10.4395 | 9.983613 | 9.392037 | 0.4558873 | 0.01360716 | 0.5779686 | 1.124434e-12
48.5927 | 10.5092 | 9.983525 | 9.390955 | 0.5256751 | 0.01361722 | 0.5789525 | 1.124434e-12
48.6027 | 10.5585 | 9.983446 | 9.389875 | 0.5750537 | 0.01362167 | 0.5799497 | 1.124434e-12
48.6127 | 10.6352 | 9.983377 | 9.388796 | 0.651823 | 0.01362067 | 0.5809602 | 1.124434e-12
48.6227 | 10.6916 | 9.983317 | 9.387719 | 0.7082826 | 0.01361441 | 0.5819842 | 1.124434e-12
48.6327 | 10.744 | 9.983268 | 9.386643 | 0.7607322 | 0.0136031 | 0.5830219 | 1.124434e-12
48.6427 | 10.8493 | 9.983229 | 9.385568 | 0.8660713 | 0.01358699 | 0.5840733 | 1.122658e-12
48.6527 | 10.8587 | 9.9832 | 9.384495 | 0.8754997 | 0.0135664 | 0.5851385 | 1.122658e-12
48.6627 | 10.9862 | 9.983183 | 9.383424 | 1.003017 | 0.01354161 | 0.5862178 | 1.120881e-12
48.6727 | 10.9941 | 9.983178 | 9.382354 | 1.010922 | 0.01351297 | 0.5873111 | 1.119105e-12
48.6827 | 11.1064 | 9.983185 | 9.381285 | 1.123215 | 0.01348082 | 0.5884192 | 1.119105e-12
48.6927 | 11.1324 | 9.983204 | 9.380218 | 1.149196 | 0.01344551 | 0.5895411 | 1.117328e-12
48.7027 | 11.2166 | 9.983237 | 9.379152 | 1.233363 | 0.01340742 | 0.5906775 | 1.113776e-12
48.7127 | 11.2673 | 9.983283 | 9.378087 | 1.284017 | 0.01336691 | 0.5918286 | 1.111999e-12
48.7227 | 11.3448 | 9.983343 | 9.377024 | 1.361457 | 0.01332435 | 0.5929944 | 1.110223e-12
48.7327 | 11.3983 | 9.983418 | 9.375963 | 1.414882 | 0.01328011 | 0.5941752 | 1.108447e-12
48.7427 | 11.4679 | 9.983508 | 9.374902 | 1.484392 | 0.01323454 | 0.5953709 | 1.10667e-12
48.7527 | 11.5153 | 9.983613 | 9.373843 | 1.531687 | 0.01318799 | 0.5965818 | 1.103118e-12
48.7627 | 11.5661 | 9.983735 | 9.372786 | 1.582365 | 0.01314079 | 0.5978081 | 1.101341e-12
48.7727 | 11.6175 | 9.983873 | 9.37173 | 1.633627 | 0.01309325 | 0.5990499 | 1.099565e-12
48.7827 | 11.6685 | 9.984028 | 9.370675 | 1.684472 | 0.01304566 | 0.6003073 | 1.096012e-12
48.7927 | 11.7261 | 9.9842 | 9.369622 | 1.7419 | 0.01299831 | 0.6015804 | 1.094236e-12
48.8027 | 11.7459 | 9.98439 | 9.368569 | 1.76151 | 0.01295145 | 0.6028694 | 1.092459e-12
48.8127 | 11.8135 | 9.984599 | 9.367519 | 1.828901 | 0.0129053 | 0.6041746 | 1.090683e-12
48.8227 | 11.827 | 9.984825 | 9.366469 | 1.842175 | 0.01286008 | 0.605496 | 1.08713e-12
48.8327 | 11.8853 | 9.98507 | 9.365421 | 1.90023 | 0.01281596 | 0.6068331 | 1.085354e-12
48.8427 | 11.8893 | 9.985335 | 9.364375 | 1.903965 | 0.01277312 | 0.6081874 | 1.083578e-12
48.8527 | 11.9421 | 9.985619 | 9.363329 | 1.956481 | 0.01273169 | 0.6095585 | 1.081801e-12
48.8627 | 11.9236 | 9.985923 | 9.362285 | 1.937677 | 0.01269181 | 0.6109464 | 1.080025e-12
48.8727 | 11.9653 | 9.986247 | 9.361242 | 1.979053 | 0.01265356 | 0.6123514 | 1.078249e-12
48.8827 | 11.9853 | 9.986592 | 9.360201 | 1.998708 | 0.01261704 | 0.6137736 | 1.076472e-12
48.8926 | 12.0024 | 9.986953 | 9.359171 | 2.015447 | 0.01258265 | 0.6151993 | 1.074696e-12
48.9026 | 11.9892 | 9.987338 | 9.358132 | 2.001862 | 0.01254976 | 0.6166563 | 1.07292e-12
48.9126 | 11.9962 | 9.987744 | 9.357095 | 2.008456 | 0.01251875 | 0.618131 | 1.071143e-12
48.9226 | 12.0017 | 9.988172 | 9.356058 | 2.013528 | 0.01248966 | 0.6196238 | 1.071143e-12
48.9326 | 11.9837 | 9.98862 | 9.355023 | 1.99508 | 0.0124625 | 0.6211346 | 1.069367e-12
48.9426 | 12 | 9.98909 | 9.353989 | 2.01091 | 0.01243727 | 0.6226637 | 1.06759e-12
48.9526 | 11.9594 | 9.989582 | 9.352957 | 1.969818 | 0.01241398 | 0.6242114 | 1.06759e-12
48.9626 | 11.9824 | 9.990096 | 9.351926 | 1.992304 | 0.01239262 | 0.6257777 | 1.065814e-12
48.9726 | 11.9193 | 9.990632 | 9.350896 | 1.928668 | 0.01237317 | 0.627363 | 1.065814e-12
48.9826 | 11.9521 | 9.99119 | 9.349867 | 1.96091 | 0.0123556 | 0.6289673 | 1.065814e-12
48.9926 | 11.8888 | 9.99177 | 9.348839 | 1.89703 | 0.01233991 | 0.6305909 | 1.064038e-12
49.0026 | 11.901 | 9.992373 | 9.347813 | 1.908627 | 0.01232604 | 0.632234 | 1.064038e-12
49.0126 | 11.8321 | 9.992999 | 9.346788 | 1.839101 | 0.01231399 | 0.6338968 | 1.064038e-12
49.0226 | 11.8401 | 9.993647 | 9.345764 | 1.846453 | 0.01230371 | 0.6355796 | 1.064038e-12
49.0326 | 11.7911 | 9.994319 | 9.344741 | 1.796781 | 0.01229516 | 0.6372824 | 1.064038e-12
49.0426 | 11.7596 | 9.995014 | 9.34372 | 1.764586 | 0.01228831 | 0.6390057 | 1.064038e-12
49.0526 | 11.7598 | 9.995732 | 9.3427 | 1.764068 | 0.01228313 | 0.6407495 | 1.064038e-12
49.0626 | 11.6832 | 9.996474 | 9.341681 | 1.686726 | 0.01227957 | 0.6425141 | 1.064038e-12
49.0726 | 11.7068 | 9.99724 | 9.340663 | 1.70956 | 0.01227759 | 0.6442998 | 1.064038e-12
49.0826 | 11.6189 | 9.99803 | 9.339646 | 1.62087 | 0.01227717 | 0.6461067 | 1.064038e-12
49.0926 | 11.6481 | 9.998844 | 9.33863 | 1.649256 | 0.01227826 | 0.6479351 | 1.065814e-12
49.1026 | 11.5503 | 9.999682 | 9.337616 | 1.550618 | 0.01228082 | 0.6497853 | 1.065814e-12
49.1126 | 11.5777 | 10.00055 | 9.336603 | 1.577155 | 0.01228483 | 0.6516574 | 1.065814e-12
49.1226 | 11.4927 | 10.00143 | 9.335591 | 1.491267 | 0.01229023 | 0.6535518 | 1.06759e-12
49.1326 | 11.5013 | 10.00235 | 9.33458 | 1.498954 | 0.01229701 | 0.6554686 | 1.06759e-12
49.1426 | 11.4573 | 10.00328 | 9.33357 | 1.454016 | 0.01230512 | 0.6574082 | 1.069367e-12
49.1526 | 11.4388 | 10.00425 | 9.332562 | 1.434553 | 0.01231454 | 0.6593708 | 1.069367e-12
49.1626 | 11.4034 | 10.00524 | 9.331554 | 1.398164 | 0.01232524 | 0.6613567 | 1.071143e-12
49.1726 | 11.3863 | 10.00625 | 9.330548 | 1.380049 | 0.01233717 | 0.6633661 | 1.071143e-12
49.1826 | 11.3524 | 10.00729 | 9.329543 | 1.345108 | 0.01235033 | 0.6653993 | 1.07292e-12
49.1926 | 11.326 | 10.00836 | 9.328538 | 1.31764 | 0.01236466 | 0.6674566 | 1.074696e-12
49.2026 | 11.2916 | 10.00945 | 9.327535 | 1.282146 | 0.01238017 | 0.6695382 | 1.074696e-12
49.2126 | 11.2785 | 10.01057 | 9.326534 | 1.267925 | 0.0123968 | 0.6716445 | 1.076472e-12
49.2226 | 11.2674 | 10.01172 | 9.325533 | 1.255677 | 0.01241455 | 0.6737757 | 1.078249e-12
49.2326 | 11.2476 | 10.0129 | 9.324533 | 1.234701 | 0.0124334 | 0.6759322 | 1.080025e-12
49.2426 | 11.2062 | 10.0141 | 9.323534 | 1.192098 | 0.0124533 | 0.6781142 | 1.081801e-12
49.2526 | 11.2112 | 10.01533 | 9.322537 | 1.195867 | 0.01247426 | 0.6803221 | 1.083578e-12
49.2626 | 11.1504 | 10.01659 | 9.32154 | 1.133807 | 0.01249625 | 0.682556 | 1.085354e-12
49.2726 | 11.1753 | 10.01788 | 9.320545 | 1.157419 | 0.01251924 | 0.6848165 | 1.08713e-12
49.2826 | 11.1168 | 10.0192 | 9.319551 | 1.097602 | 0.01254323 | 0.6871038 | 1.088907e-12
49.2926 | 11.1236 | 10.02054 | 9.318557 | 1.103056 | 0.01256819 | 0.6894181 | 1.090683e-12
49.3026 | 11.0917 | 10.02192 | 9.317565 | 1.069781 | 0.01259412 | 0.6917599 | 1.092459e-12
49.3126 | 11.0745 | 10.02332 | 9.316574 | 1.051175 | 0.01262099 | 0.6941296 | 1.094236e-12
49.3226 | 11.0557 | 10.02476 | 9.315584 | 1.03094 | 0.0126488 | 0.6965272 | 1.096012e-12
49.3326 | 11.0352 | 10.02623 | 9.314595 | 1.008974 | 0.01267752 | 0.6989534 | 1.097789e-12
49.3426 | 11.0265 | 10.02772 | 9.313607 | 0.9987779 | 0.01270716 | 0.7014084 | 1.101341e-12
49.3526 | 10.9827 | 10.02925 | 9.312619 | 0.9534503 | 0.01273769 | 0.7038926 | 1.103118e-12
49.3626 | 10.9613 | 10.03081 | 9.311633 | 0.9304912 | 0.01276911 | 0.7064063 | 1.104894e-12
49.3726 | 10.9509 | 10.0324 | 9.310648 | 0.9185004 | 0.01280141 | 0.70895 | 1.10667e-12
49.3826 | 10.9031 | 10.03402 | 9.309664 | 0.8690774 | 0.01283458 | 0.7115239 | 1.110223e-12
49.3926 | 10.9086 | 10.03568 | 9.308681 | 0.8729218 | 0.01286861 | 0.7141285 | 1.111999e-12
49.4026 | 10.8597 | 10.03737 | 9.307699 | 0.8223333 | 0.01290349 | 0.7167642 | 1.115552e-12
49.4126 | 10.8623 | 10.03909 | 9.306718 | 0.8232115 | 0.01293922 | 0.7194314 | 1.117328e-12
49.4226 | 10.8016 | 10.04084 | 9.305738 | 0.7607561 | 0.0129758 | 0.7221304 | 1.120881e-12
49.4326 | 10.7843 | 10.04263 | 9.304759 | 0.7416665 | 0.01301321 | 0.7248617 | 1.122658e-12
49.4426 | 10.7469 | 10.04446 | 9.30378 | 0.7024425 | 0.01305145 | 0.7276258 | 1.12621e-12
49.4526 | 10.7144 | 10.04632 | 9.302803 | 0.6680835 | 0.01309052 | 0.730423 | 1.127987e-12
49.4626 | 10.6979 | 10.04821 | 9.301827 | 0.6496891 | 0.01313042 | 0.7332537 | 1.131539e-12
49.4726 | 10.646 | 10.05014 | 9.300851 | 0.595859 | 0.01317114 | 0.7361185 | 1.135092e-12
49.4825 | 10.6131 | 10.05209 | 9.299887 | 0.5610124 | 0.01321224 | 0.7389887 | 1.136868e-12
49.4925 | 10.5968 | 10.05409 | 9.298913 | 0.5427098 | 0.01325459 | 0.7419224 | 1.140421e-12
49.5025 | 10.5257 | 10.05613 | 9.297941 | 0.46957 | 0.01329775 | 0.7448916 | 1.143974e-12
49.5125 | 10.5267 | 10.05821 | 9.296969 | 0.4684928 | 0.01334173 | 0.7478965 | 1.14575e-12
49.5225 | 10.4536 | 10.06032 | 9.295998 | 0.3932774 | 0.01338652 | 0.7509378 | 1.149303e-12
49.5325 | 10.4435 | 10.06248 | 9.295028 | 0.3810235 | 0.01343212 | 0.754016 | 1.152856e-12
49.5425 | 10.3719 | 10.06467 | 9.294059 | 0.3072306 | 0.01347854 | 0.7571314 | 1.156408e-12
49.5525 | 10.3532 | 10.0669 | 9.293091 | 0.2862981 | 0.01352578 | 0.7602847 | 1.159961e-12
49.5625 | 10.3132 | 10.06917 | 9.292124 | 0.2440256 | 0.01357384 | 0.7634762 | 1.163514e-12
49.5725 | 10.2802 | 10.07149 | 9.291158 | 0.2087126 | 0.01362271 | 0.7667067 | 1.167066e-12
49.5825 | 10.2304 | 10.07384 | 9.290193 | 0.1565585 | 0.0136724 | 0.7699765 | 1.170619e-12
49.5925 | 10.2017 | 10.07624 | 9.289228 | 0.1254626 | 0.01372292 | 0.7732863 | 1.174172e-12
49.6025 | 10.1287 | 10.07868 | 9.288264 | 0.05002466 | 0.01377426 | 0.7766366 | 1.177725e-12
49.6125 | 10.1447 | 10.08116 | 9.287302 | 0.06354396 | 0.01382644 | 0.7800279 | 1.181277e-12
49.6225 | 10.0559 | 10.08368 | 9.28634 | -0.02778007 | 0.01387944 | 0.7834608 | 1.18483e-12
49.6325 | 10.069 | 10.08625 | 9.285379 | -0.01724807 | 0.01393329 | 0.7869361 | 1.188383e-12
49.6425 | 9.9902 | 10.08886 | 9.284418 | -0.09866051 | 0.01398797 | 0.7904541 | 1.191935e-12
49.6525 | 9.9898 | 10.09152 | 9.283459 | -0.101718 | 0.0140435 | 0.7940154 | 1.197265e-12
49.6625 | 9.9342 | 10.09422 | 9.282501 | -0.1600213 | 0.01409988 | 0.7976209 | 1.200817e-12
49.6725 | 9.9224 | 10.09697 | 9.281543 | -0.1745709 | 0.01415712 | 0.801271 | 1.20437e-12
49.6825 | 9.8759 | 10.09977 | 9.280586 | -0.2238675 | 0.01421522 | 0.8049665 | 1.209699e-12
49.6925 | 9.8479 | 10.10261 | 9.27963 | -0.2547118 | 0.01427419 | 0.8087079 | 1.213252e-12
49.7025 | 9.8068 | 10.1055 | 9.278674 | -0.2987044 | 0.01433403 | 0.8124959 | 1.216804e-12
49.7125 | 9.8135 | 10.10845 | 9.27772 | -0.294946 | 0.01439476 | 0.8163313 | 1.222134e-12
49.7225 | 9.7498 | 10.11144 | 9.276766 | -0.3616372 | 0.01445637 | 0.8202146 | 1.225686e-12
49.7325 | 9.764 | 10.11448 | 9.275813 | -0.3504788 | 0.01451888 | 0.8241466 | 1.231015e-12
49.7425 | 9.72 | 10.11757 | 9.274861 | -0.3975717 | 0.0145823 | 0.8281282 | 1.234568e-12
49.7525 | 9.7008 | 10.12072 | 9.27391 | -0.4199162 | 0.01464662 | 0.8321597 | 1.239897e-12
49.7625 | 9.6886 | 10.12391 | 9.272959 | -0.4353133 | 0.01471187 | 0.8362422 | 1.24345e-12
49.7725 | 9.6548 | 10.12716 | 9.272009 | -0.4723638 | 0.01477804 | 0.8403764 | 1.248779e-12
49.7825 | 9.6711 | 10.13047 | 9.27106 | -0.4593685 | 0.01484515 | 0.844563 | 1.254108e-12
49.7925 | 9.616 | 10.13383 | 9.270112 | -0.517828 | 0.0149132 | 0.8488028 | 1.259437e-12
49.8025 | 9.6281 | 10.13724 | 9.269164 | -0.5091433 | 0.01498222 | 0.8530967 | 1.26299e-12
49.8125 | 9.6014 | 10.14072 | 9.268218 | -0.5393151 | 0.01505219 | 0.8574453 | 1.268319e-12
49.8225 | 9.6013 | 10.14424 | 9.267272 | -0.5429444 | 0.01512315 | 0.8618497 | 1.273648e-12
49.8325 | 9.5761 | 10.14783 | 9.266326 | -0.5717319 | 0.01519509 | 0.8663106 | 1.278977e-12
49.8425 | 9.5855 | 10.15148 | 9.265381 | -0.5659784 | 0.01526803 | 0.8708289 | 1.284306e-12
49.8525 | 9.5409 | 10.15518 | 9.264438 | -0.614285 | 0.01534198 | 0.8754054 | 1.289635e-12
49.8625 | 9.5739 | 10.15895 | 9.263494 | -0.5850525 | 0.01541694 | 0.8800412 | 1.294964e-12
49.8725 | 9.5326 | 10.16278 | 9.262552 | -0.6301819 | 0.01549294 | 0.8847371 | 1.300293e-12
49.8825 | 9.5398 | 10.16667 | 9.26161 | -0.6268741 | 0.01556999 | 0.8894941 | 1.305622e-12
49.8925 | 9.5328 | 10.17063 | 9.260669 | -0.63783 | 0.01564809 | 0.894313 | 1.310951e-12
49.9025 | 9.5259 | 10.17465 | 9.259728 | -0.6487506 | 0.01572726 | 0.8991949 | 1.31628e-12
49.9125 | 9.5302 | 10.17874 | 9.258789 | -0.6485371 | 0.01580751 | 0.9041409 | 1.323386e-12
49.9225 | 9.5112 | 10.18289 | 9.25785 | -0.6716903 | 0.01588886 | 0.9091518 | 1.328715e-12
49.9325 | 9.504 | 10.18711 | 9.256911 | -0.6831113 | 0.01597132 | 0.9142287 | 1.334044e-12
49.9425 | 9.5129 | 10.1914 | 9.255974 | -0.6785012 | 0.0160549 | 0.9193728 | 1.339373e-12
49.9525 | 9.5161 | 10.19576 | 9.255036 | -0.6796612 | 0.01613963 | 0.9245851 | 1.346478e-12
49.9625 | 9.4932 | 10.20019 | 9.2541 | -0.7069922 | 0.0162255 | 0.9298667 | 1.351808e-12
49.9725 | 9.5219 | 10.2047 | 9.253164 | -0.6827955 | 0.01631255 | 0.9352187 | 1.358913e-12
49.9825 | 9.4831 | 10.20927 | 9.252229 | -0.726172 | 0.01640078 | 0.9406422 | 1.364242e-12
49.9925 | 9.5242 | 10.21392 | 9.251295 | -0.6897234 | 0.01649021 | 0.9461386 | 1.371347e-12
50.0025 | 9.4794 | 10.21865 | 9.250361 | -0.7392503 | 0.01658086 | 0.9517088 | 1.378453e-12
50.0125 | 9.5064 | 10.22345 | 9.249427 | -0.7170544 | 0.01667274 | 0.9573543 | 1.383782e-12
50.0225 | 9.4929 | 10.22834 | 9.248495 | -0.7354367 | 0.01676588 | 0.963076 | 1.390887e-12
50.0325 | 9.4847 | 10.2333 | 9.247563 | -0.7485986 | 0.01686032 | 0.9688756 | 1.397993e-12
50.0425 | 9.5032 | 10.23834 | 9.246631 | -0.7351415 | 0.01695601 | 0.9747542 | 1.405098e-12
50.0525 | 9.4911 | 10.24347 | 9.2457 | -0.7523665 | 0.01705301 | 0.980713 | 1.412204e-12
50.0624 | 9.4917 | 10.24862 | 9.244779 | -0.7569219 | 0.01715032 | 0.986692 | 1.419309e-12
50.0724 | 9.4971 | 10.25391 | 9.24385 | -0.7568145 | 0.01724998 | 0.9928147 | 1.426415e-12
50.0824 | 9.5063 | 10.25929 | 9.242921 | -0.7529939 | 0.01735099 | 0.9990222 | 1.43352e-12
50.0924 | 9.4777 | 10.26476 | 9.241992 | -0.787061 | 0.01745339 | 1.005315 | 1.440625e-12
50.1024 | 9.5074 | 10.27032 | 9.241064 | -0.7629174 | 0.01755719 | 1.011696 | 1.447731e-12
50.1124 | 9.4739 | 10.27596 | 9.240137 | -0.8020648 | 0.01766242 | 1.018165 | 1.454836e-12
50.1224 | 9.5029 | 10.2817 | 9.23921 | -0.7788048 | 0.0177691 | 1.024726 | 1.463718e-12
50.1324 | 9.4882 | 10.28754 | 9.238284 | -0.7993387 | 0.01787725 | 1.031378 | 1.470823e-12
50.1424 | 9.4945 | 10.29347 | 9.237358 | -0.7989684 | 0.01798688 | 1.038123 | 1.479705e-12
50.1524 | 9.5054 | 10.2995 | 9.236433 | -0.7940954 | 0.01809804 | 1.044964 | 1.486811e-12
50.1624 | 9.4793 | 10.30562 | 9.235508 | -0.8263216 | 0.01821073 | 1.051903 | 1.495692e-12
50.1724 | 9.5179 | 10.31185 | 9.234584 | -0.7939485 | 0.01832499 | 1.058939 | 1.502798e-12
50.1824 | 9.4781 | 10.31818 | 9.233661 | -0.840078 | 0.01844083 | 1.066077 | 1.51168e-12
50.1924 | 9.5112 | 10.32461 | 9.232737 | -0.813412 | 0.01855829 | 1.073316 | 1.520561e-12
50.2024 | 9.4857 | 10.33115 | 9.231815 | -0.8454523 | 0.01867738 | 1.08066 | 1.529443e-12
50.2124 | 9.488 | 10.3378 | 9.230893 | -0.8498009 | 0.01879814 | 1.08811 | 1.538325e-12
50.2224 | 9.5145 | 10.34456 | 9.229971 | -0.8300596 | 0.0189206 | 1.095668 | 1.54543e-12
50.2324 | 9.4882 | 10.35143 | 9.22905 | -0.8632304 | 0.01904477 | 1.103335 | 1.556089e-12
50.2424 | 9.5115 | 10.35842 | 9.22813 | -0.8469155 | 0.0191707 | 1.111115 | 1.56497e-12
50.2524 | 9.484 | 10.36552 | 9.227209 | -0.8815168 | 0.0192984 | 1.119009 | 1.573852e-12
50.2624 | 9.5069 | 10.37274 | 9.22629 | -0.8658365 | 0.01942791 | 1.127019 | 1.582734e-12
50.2724 | 9.5046 | 10.38008 | 9.225371 | -0.8754768 | 0.01955926 | 1.135147 | 1.591616e-12
50.2824 | 9.5127 | 10.38754 | 9.224452 | -0.8748401 | 0.01969247 | 1.143396 | 1.602274e-12
50.2924 | 9.4974 | 10.39513 | 9.223534 | -0.8977286 | 0.01982759 | 1.151767 | 1.611156e-12
50.3024 | 9.5097 | 10.40284 | 9.222616 | -0.8931444 | 0.01996464 | 1.160264 | 1.621814e-12
50.3124 | 9.5057 | 10.41069 | 9.221698 | -0.9049902 | 0.02010365 | 1.168888 | 1.632472e-12
50.3224 | 9.5134 | 10.41867 | 9.220782 | -0.9052684 | 0.02024467 | 1.177642 | 1.641354e-12
50.3324 | 9.5226 | 10.42678 | 9.219865 | -0.9041816 | 0.02038772 | 1.186529 | 1.652012e-12
50.3424 | 9.5 | 10.43503 | 9.218949 | -0.9350321 | 0.02053284 | 1.19555 | 1.66267e-12
50.3524 | 9.5366 | 10.44342 | 9.218033 | -0.9068226 | 0.02068007 | 1.204709 | 1.673328e-12
50.3624 | 9.4817 | 10.45196 | 9.217118 | -0.9702562 | 0.02082944 | 1.214009 | 1.683986e-12
50.3724 | 9.5309 | 10.46064 | 9.216203 | -0.9297353 | 0.020981 | 1.223451 | 1.694644e-12
50.3824 | 9.5212 | 10.46946 | 9.215289 | -0.9482627 | 0.02113477 | 1.233039 | 1.707079e-12
50.3924 | 9.5071 | 10.47844 | 9.214375 | -0.9713415 | 0.0212908 | 1.242776 | 1.717737e-12
50.4024 | 9.5486 | 10.48757 | 9.213461 | -0.9389747 | 0.02144914 | 1.252664 | 1.730172e-12
50.4124 | 9.5051 | 10.49687 | 9.212548 | -0.9917654 | 0.02160982 | 1.262708 | 1.74083e-12
50.4224 | 9.5339 | 10.50632 | 9.211635 | -0.9724165 | 0.02177289 | 1.272908 | 1.753264e-12
50.4324 | 9.5228 | 10.51593 | 9.210723 | -0.9931313 | 0.02193839 | 1.28327 | 1.765699e-12
50.4424 | 9.5169 | 10.52571 | 9.209811 | -1.008813 | 0.02210636 | 1.293796 | 1.778133e-12
50.4524 | 9.5518 | 10.53567 | 9.208899 | -0.9838653 | 0.02227685 | 1.30449 | 1.790568e-12
50.4624 | 9.5275 | 10.54579 | 9.207987 | -1.018292 | 0.02244991 | 1.315354 | 1.803002e-12
50.4724 | 9.5551 | 10.5561 | 9.207076 | -1.000995 | 0.02262558 | 1.326393 | 1.815437e-12
50.4824 | 9.5326 | 10.56658 | 9.206166 | -1.03398 | 0.02280393 | 1.33761 | 1.827871e-12
50.4924 | 9.5301 | 10.57725 | 9.205255 | -1.047149 | 0.02298498 | 1.349009 | 1.842082e-12
50.5024 | 9.558 | 10.58811 | 9.204345 | -1.030108 | 0.0231688 | 1.360593 | 1.854517e-12
50.5124 | 9.5456 | 10.59916 | 9.203436 | -1.053558 | 0.02335545 | 1.372367 | 1.868727e-12
50.5224 | 9.5504 | 10.61041 | 9.202526 | -1.060006 | 0.02354497 | 1.384334 | 1.882938e-12
50.5324 | 9.5503 | 10.62185 | 9.201617 | -1.071554 | 0.02373741 | 1.396499 | 1.897149e-12
50.5424 | 9.5663 | 10.63351 | 9.200709 | -1.067207 | 0.02393285 | 1.408866 | 1.91136e-12
50.5524 | 9.5515 | 10.64537 | 9.1998 | -1.09387 | 0.02413133 | 1.421438 | 1.925571e-12
50.5624 | 9.5673 | 10.65745 | 9.198892 | -1.090146 | 0.02433292 | 1.434221 | 1.939782e-12
50.5724 | 9.5724 | 10.66974 | 9.197984 | -1.097341 | 0.02453767 | 1.447219 | 1.953993e-12
50.5824 | 9.5682 | 10.68226 | 9.197077 | -1.114059 | 0.02474565 | 1.460437 | 1.96998e-12
50.5924 | 9.5919 | 10.69501 | 9.196169 | -1.103105 | 0.02495693 | 1.473879 | 1.985967e-12
50.6024 | 9.5605 | 10.70798 | 9.195262 | -1.147484 | 0.02517156 | 1.487551 | 2.001954e-12
50.6124 | 9.5929 | 10.7212 | 9.194356 | -1.128302 | 0.02538962 | 1.501457 | 2.017941e-12
50.6224 | 9.5851 | 10.73466 | 9.193449 | -1.149563 | 0.02561118 | 1.515602 | 2.033929e-12
50.6324 | 9.5946 | 10.74837 | 9.192543 | -1.153772 | 0.02583631 | 1.529993 | 2.049916e-12
50.6424 | 9.6174 | 10.76234 | 9.191637 | -1.144936 | 0.02606508 | 1.544634 | 2.065903e-12
50.6523 | 9.5917 | 10.77642 | 9.19074 | -1.184719 | 0.02629525 | 1.559383 | 2.083667e-12
50.6623 | 9.6134 | 10.79091 | 9.189835 | -1.177506 | 0.02653149 | 1.57454 | 2.10143e-12
50.6723 | 9.6122 | 10.80567 | 9.18893 | -1.193466 | 0.02677161 | 1.589964 | 2.119194e-12
50.6823 | 9.6125 | 10.8207 | 9.188025 | -1.208203 | 0.02701567 | 1.605663 | 2.136957e-12
50.6923 | 9.6369 | 10.83603 | 9.18712 | -1.199126 | 0.02726378 | 1.621642 | 2.154721e-12
50.7023 | 9.6179 | 10.85164 | 9.186215 | -1.233739 | 0.027516 | 1.637907 | 2.172484e-12
50.7123 | 9.6311 | 10.86755 | 9.185311 | -1.23645 | 0.02777243 | 1.654467 | 2.192024e-12
50.7223 | 9.6339 | 10.88377 | 9.184407 | -1.249866 | 0.02803317 | 1.671326 | 2.211564e-12
50.7323 | 9.6414 | 10.90029 | 9.183503 | -1.258894 | 0.02829829 | 1.688493 | 2.231104e-12
50.7423 | 9.6642 | 10.91714 | 9.182599 | -1.252942 | 0.0285679 | 1.705975 | 2.250644e-12
50.7523 | 9.6289 | 10.93432 | 9.181696 | -1.305417 | 0.02884209 | 1.723779 | 2.270184e-12
50.7623 | 9.6693 | 10.95183 | 9.180792 | -1.282526 | 0.02912096 | 1.741912 | 2.2915e-12
50.7723 | 9.6583 | 10.96968 | 9.179889 | -1.311378 | 0.02940462 | 1.760384 | 2.312817e-12
50.7823 | 9.6679 | 10.98788 | 9.178986 | -1.319981 | 0.02969317 | 1.779201 | 2.334133e-12
50.7923 | 9.6898 | 11.00644 | 9.178083 | -1.316643 | 0.02998672 | 1.798373 | 2.355449e-12
50.8023 | 9.6616 | 11.02537 | 9.177181 | -1.363774 | 0.03028539 | 1.817908 | 2.376765e-12
50.8123 | 9.688 | 11.04468 | 9.176278 | -1.356682 | 0.03058927 | 1.837815 | 2.399858e-12
50.8223 | 9.6919 | 11.06438 | 9.175376 | -1.372477 | 0.03089851 | 1.858103 | 2.422951e-12
50.8323 | 9.6994 | 11.08447 | 9.174474 | -1.385068 | 0.03121321 | 1.878781 | 2.446043e-12
50.8423 | 9.7246 | 11.10497 | 9.173572 | -1.380366 | 0.03153349 | 1.899861 | 2.469136e-12
50.8523 | 9.6877 | 11.12588 | 9.17267 | -1.43818 | 0.0318595 | 1.92135 | 2.494005e-12
50.8623 | 9.7171 | 11.14722 | 9.171768 | -1.43012 | 0.03219135 | 1.943261 | 2.518874e-12
50.8723 | 9.7526 | 11.169 | 9.170866 | -1.416399 | 0.0325292 | 1.965604 | 2.543743e-12
50.8823 | 9.7276 | 11.19123 | 9.169965 | -1.463626 | 0.03287316 | 1.988389 | 2.568612e-12
50.8923 | 9.7707 | 11.21391 | 9.169063 | -1.443214 | 0.03322339 | 2.011628 | 2.595257e-12
50.9023 | 9.7586 | 11.23707 | 9.168162 | -1.478474 | 0.03358004 | 2.035333 | 2.621903e-12
50.9123 | 9.7758 | 11.26072 | 9.16726 | -1.484919 | 0.03394325 | 2.059516 | 2.648548e-12
50.9223 | 9.8117 | 11.28486 | 9.166359 | -1.473162 | 0.03431319 | 2.084189 | 2.675193e-12
50.9323 | 9.7941 | 11.30951 | 9.165458 | -1.515415 | 0.03469002 | 2.109367 | 2.703615e-12
50.9423 | 9.8206 | 11.33469 | 9.164557 | -1.514092 | 0.03507389 | 2.135061 | 2.732037e-12
50.9523 | 9.8499 | 11.36041 | 9.163656 | -1.510506 | 0.03546498 | 2.161285 | 2.762235e-12
50.9623 | 9.8568 | 11.38667 | 9.162755 | -1.529873 | 0.03586348 | 2.188055 | 2.790657e-12
50.9723 | 9.8935 | 11.41351 | 9.161854 | -1.520008 | 0.03626955 | 2.215384 | 2.820855e-12
50.9823 | 9.8794 | 11.44092 | 9.160954 | -1.561525 | 0.03668339 | 2.243288 | 2.852829e-12
50.9923 | 9.9094 | 11.46894 | 9.160053 | -1.55954 | 0.03710518 | 2.271782 | 2.883027e-12
51.0023 | 9.946 | 11.49757 | 9.159152 | -1.551571 | 0.03753513 | 2.300883 | 2.915002e-12
51.0123 | 9.9398 | 11.52683 | 9.158252 | -1.587033 | 0.03797344 | 2.330608 | 2.948752e-12
51.0223 | 9.9751 | 11.55675 | 9.157351 | -1.581645 | 0.03842032 | 2.360974 | 2.982503e-12
51.0323 | 9.9941 | 11.58733 | 9.156451 | -1.593225 | 0.03887599 | 2.391999 | 3.016254e-12
51.0423 | 10.018 | 11.61859 | 9.15555 | -1.600591 | 0.03934068 | 2.423701 | 3.050005e-12
51.0523 | 10.0397 | 11.65056 | 9.15465 | -1.610864 | 0.0398146 | 2.456099 | 3.085532e-12
51.0623 | 10.0654 | 11.68326 | 9.153749 | -1.617862 | 0.04029801 | 2.489214 | 3.122835e-12
51.0723 | 10.0754 | 11.71671 | 9.152849 | -1.641307 | 0.04079114 | 2.523067 | 3.160139e-12
51.0823 | 10.1205 | 11.75092 | 9.151948 | -1.630421 | 0.04129426 | 2.557678 | 3.197442e-12
51.0923 | 10.119 | 11.78593 | 9.151048 | -1.666925 | 0.04180762 | 2.59307 | 3.236522e-12
51.1023 | 10.1561 | 11.82174 | 9.150147 | -1.665643 | 0.0423315 | 2.629264 | 3.275602e-12
51.1123 | 10.1762 | 11.8584 | 9.149247 | -1.682199 | 0.04286617 | 2.666286 | 3.314682e-12
51.1223 | 10.2047 | 11.89592 | 9.148346 | -1.691218 | 0.04341193 | 2.70416 | 3.355538e-12
51.1323 | 10.2304 | 11.93432 | 9.147446 | -1.703925 | 0.04396907 | 2.74291 | 3.398171e-12
51.1423 | 10.2514 | 11.97365 | 9.146545 | -1.722247 | 0.0445379 | 2.782564 | 3.440803e-12
51.1523 | 10.2723 | 12.01391 | 9.145645 | -1.741611 | 0.04511873 | 2.823148 | 3.485212e-12
51.1623 | 10.3017 | 12.05515 | 9.144744 | -1.753447 | 0.0457119 | 2.864691 | 3.529621e-12
51.1723 | 10.3179 | 12.09738 | 9.143843 | -1.779484 | 0.04631775 | 2.907223 | 3.575806e-12
51.1823 | 10.3436 | 12.14065 | 9.142943 | -1.797052 | 0.04693662 | 2.950773 | 3.621992e-12
51.1923 | 10.376 | 12.18498 | 9.142042 | -1.808983 | 0.04756889 | 2.995373 | 3.669953e-12
51.2023 | 10.3857 | 12.23041 | 9.141141 | -1.844712 | 0.04821492 | 3.041056 | 3.717915e-12
51.2123 | 10.4336 | 12.27697 | 9.14024 | -1.843372 | 0.04887511 | 3.087857 | 3.769429e-12
51.2223 | 10.443 | 12.3247 | 9.139339 | -1.881698 | 0.04954986 | 3.135809 | 3.819167e-12
51.2323 | 10.4716 | 12.37363 | 9.138438 | -1.902028 | 0.05023958 | 3.184951 | 3.872458e-12
51.2422 | 10.5027 | 12.42329 | 9.137546 | -1.920586 | 0.0509375 | 3.234803 | 3.925749e-12
51.2522 | 10.5314 | 12.47473 | 9.136644 | -1.943328 | 0.05165832 | 3.286426 | 3.979039e-12
51.2622 | 10.5617 | 12.52749 | 9.135743 | -1.965793 | 0.05239544 | 3.339355 | 4.035883e-12
51.2722 | 10.5871 | 12.58162 | 9.134841 | -1.994525 | 0.05314936 | 3.393634 | 4.092726e-12
51.2822 | 10.6074 | 12.63717 | 9.13394 | -2.029768 | 0.05392056 | 3.449308 | 4.151346e-12
51.2922 | 10.6569 | 12.69417 | 9.133038 | -2.037268 | 0.05470955 | 3.506421 | 4.211742e-12
51.3022 | 10.6801 | 12.75268 | 9.132136 | -2.072576 | 0.05551687 | 3.565023 | 4.273915e-12
51.3122 | 10.7068 | 12.81274 | 9.131234 | -2.105939 | 0.05634307 | 3.625162 | 4.336087e-12
51.3222 | 10.7467 | 12.87441 | 9.130332 | -2.127712 | 0.05718872 | 3.686891 | 4.400036e-12
51.3322 | 10.7821 | 12.93775 | 9.12943 | -2.155647 | 0.05805442 | 3.750263 | 4.467537e-12
51.3422 | 10.8156 | 13.0028 | 9.128528 | -2.187203 | 0.05894078 | 3.815335 | 4.535039e-12
51.3522 | 10.8444 | 13.06964 | 9.127625 | -2.225237 | 0.05984843 | 3.882164 | 4.604317e-12
51.3622 | 10.8825 | 13.13831 | 9.126722 | -2.255812 | 0.06077803 | 3.950811 | 4.675371e-12
51.3722 | 10.9397 | 13.20889 | 9.12582 | -2.269189 | 0.06173028 | 4.021339 | 4.748202e-12
51.3822 | 10.9822 | 13.28144 | 9.124917 | -2.299237 | 0.06270589 | 4.093815 | 4.822809e-12
51.3922 | 11.0186 | 13.35602 | 9.124013 | -2.337423 | 0.06370559 | 4.168304 | 4.900969e-12
51.4022 | 11.0717 | 13.43272 | 9.12311 | -2.36102 | 0.06473015 | 4.24488 | 4.979128e-12
51.4122 | 11.1167 | 13.5116 | 9.122206 | -2.394902 | 0.06578036 | 4.323616 | 5.059064e-12
51.4222 | 11.1842 | 13.59275 | 9.121303 | -2.408548 | 0.06685707 | 4.404588 | 5.142553e-12
51.4322 | 11.2341 | 13.67624 | 9.120399 | -2.442137 | 0.06796113 | 4.487877 | 5.227818e-12
51.4422 | 11.2793 | 13.76216 | 9.119495 | -2.482856 | 0.06909342 | 4.573567 | 5.31486e-12
51.4522 | 11.3615 | 13.85059 | 9.11859 | -2.489089 | 0.07025487 | 4.661744 | 5.405454e-12
51.4622 | 11.4091 | 13.94163 | 9.117686 | -2.53253 | 0.07144647 | 4.752498 | 5.497824e-12
51.4722 | 11.4837 | 14.03537 | 9.116781 | -2.551674 | 0.07266919 | 4.845923 | 5.591971e-12
51.4822 | 11.5627 | 14.13192 | 9.115876 | -2.569219 | 0.0739241 | 4.942119 | 5.689671e-12
51.4922 | 11.6293 | 14.23137 | 9.114971 | -2.602069 | 0.07521227 | 5.041185 | 5.789147e-12
51.5022 | 11.7149 | 14.33383 | 9.114066 | -2.61893 | 0.07653483 | 5.143229 | 5.892176e-12
51.5122 | 11.7949 | 14.43941 | 9.11316 | -2.644514 | 0.07789294 | 5.248361 | 5.996981e-12
51.5222 | 11.8909 | 14.54824 | 9.112254 | -2.657338 | 0.07928784 | 5.356696 | 6.105338e-12
51.5322 | 11.9998 | 14.66042 | 9.111348 | -2.660623 | 0.08072078 | 5.468354 | 6.217249e-12
51.5422 | 12.0899 | 14.77609 | 9.110441 | -2.686194 | 0.0821931 | 5.583459 | 6.332712e-12
51.5522 | 12.2015 | 14.89538 | 9.109535 | -2.693881 | 0.08370616 | 5.70214 | 6.449952e-12
51.5622 | 12.3237 | 15.01842 | 9.108628 | -2.694723 | 0.08526139 | 5.824534 | 6.57252e-12
51.5722 | 12.4444 | 15.14536 | 9.107721 | -2.700958 | 0.08686028 | 5.950777 | 6.696865e-12
51.5822 | 12.5734 | 15.27634 | 9.106813 | -2.702937 | 0.08850437 | 6.081019 | 6.826539e-12
51.5922 | 12.7004 | 15.41151 | 9.105905 | -2.711109 | 0.09019529 | 6.215409 | 6.95799e-12
51.6022 | 12.8621 | 15.55104 | 9.104997 | -2.688937 | 0.09193469 | 6.354105 | 7.094769e-12
51.6122 | 13.0088 | 15.69508 | 9.104089 | -2.686283 | 0.09372432 | 6.497269 | 7.235101e-12
51.6222 | 13.1665 | 15.84382 | 9.10318 | -2.677319 | 0.09556602 | 6.645073 | 7.380763e-12
51.6322 | 13.3531 | 15.99742 | 9.102272 | -2.644323 | 0.09746165 | 6.79769 | 7.529977e-12
51.6422 | 13.5123 | 16.15608 | 9.101362 | -2.64378 | 0.09941321 | 6.955305 | 7.68452e-12
51.6522 | 13.7326 | 16.31998 | 9.100453 | -2.58738 | 0.1014227 | 7.118105 | 7.842615e-12
51.6622 | 13.9118 | 16.48932 | 9.099543 | -2.577521 | 0.1034923 | 7.286286 | 8.00604e-12
51.6722 | 14.1141 | 16.66431 | 9.098633 | -2.550208 | 0.1056243 | 7.460051 | 8.174794e-12
51.6822 | 14.3633 | 16.84515 | 9.097722 | -2.481851 | 0.1078208 | 7.639608 | 8.347101e-12
51.6922 | 14.5823 | 17.03207 | 9.096811 | -2.449771 | 0.1100844 | 7.825175 | 8.526513e-12
51.7022 | 14.8447 | 17.22529 | 9.0959 | -2.38059 | 0.1124175 | 8.016973 | 8.71303e-12
51.7122 | 15.1056 | 17.42504 | 9.094989 | -2.319443 | 0.1148227 | 8.215232 | 8.9031e-12
51.7222 | 15.3885 | 17.63157 | 9.094077 | -2.243068 | 0.1173027 | 8.420189 | 9.100276e-12
51.7322 | 15.7063 | 17.84511 | 9.093164 | -2.138808 | 0.1198604 | 8.632084 | 9.302781e-12
51.7422 | 15.9927 | 18.06592 | 9.092252 | -2.073217 | 0.1224987 | 8.851166 | 9.512391e-12
51.7522 | 16.3168 | 18.29425 | 9.091339 | -1.977451 | 0.1252206 | 9.077691 | 9.729106e-12
51.7622 | 16.6699 | 18.53037 | 9.090425 | -1.860471 | 0.1280292 | 9.311917 | 9.952927e-12
51.7722 | 16.9848 | 18.77455 | 9.089512 | -1.789745 | 0.1309278 | 9.554106 | 1.018385e-11
51.7822 | 17.4074 | 19.02704 | 9.088598 | -1.619645 | 0.1339199 | 9.804527 | 1.042366e-11
51.7922 | 17.7854 | 19.28814 | 9.087683 | -1.502743 | 0.137009 | 10.06345 | 1.06688e-11
51.8022 | 18.1548 | 19.55812 | 9.086768 | -1.403316 | 0.1401987 | 10.33115 | 1.092459e-11
51.8122 | 18.6135 | 19.83724 | 9.085853 | -1.22374 | 0.1434928 | 10.60789 | 1.11875e-11
51.8221 | 19.0006 | 20.12289 | 9.084946 | -1.122291 | 0.1468611 | 10.89108 | 1.145573e-11
51.8321 | 19.4776 | 20.42104 | 9.08403 | -0.9434443 | 0.1503748 | 11.18664 | 1.173639e-11
51.8421 | 19.9728 | 20.72916 | 9.083114 | -0.7563615 | 0.1540051 | 11.49204 | 1.202594e-11
51.8521 | 20.4181 | 21.0475 | 9.082197 | -0.6294047 | 0.1577563 | 11.80755 | 1.232614e-11
51.8621 | 20.9444 | 21.37633 | 9.081279 | -0.4319252 | 0.1616328 | 12.13341 | 1.263523e-11
51.8721 | 21.4662 | 21.71586 | 9.080361 | -0.2496614 | 0.1656394 | 12.46986 | 1.295497e-11
51.8821 | 22.0236 | 22.06634 | 9.079443 | -0.04273761 | 0.1697807 | 12.81711 | 1.328537e-11
51.8921 | 22.5723 | 22.42796 | 9.078524 | 0.1443449 | 0.1740615 | 13.17537 | 1.362821e-11
51.9021 | 23.1154 | 22.80089 | 9.077605 | 0.3145102 | 0.178487 | 13.5448 | 1.397993e-11
51.9121 | 23.716 | 23.18529 | 9.076686 | 0.5307113 | 0.1830621 | 13.92554 | 1.434408e-11
51.9221 | 24.3196 | 23.58126 | 9.075766 | 0.7383353 | 0.1877922 | 14.31771 | 1.472067e-11
51.9321 | 24.8948 | 23.98889 | 9.074845 | 0.9059088 | 0.1926825 | 14.72136 | 1.510791e-11
51.9421 | 25.5516 | 24.40819 | 9.073924 | 1.143411 | 0.1977384 | 15.13653 | 1.550937e-11
51.9521 | 26.1219 | 24.83913 | 9.073003 | 1.282771 | 0.2029654 | 15.56316 | 1.592149e-11
51.9621 | 26.7714 | 25.28161 | 9.072081 | 1.489787 | 0.208369 | 16.00116 | 1.634781e-11
51.9721 | 27.4679 | 25.73548 | 9.071158 | 1.732423 | 0.2139547 | 16.45036 | 1.678835e-11
51.9821 | 28.0455 | 26.20048 | 9.070235 | 1.845024 | 0.219728 | 16.91051 | 1.724132e-11
51.9921 | 28.6968 | 26.67628 | 9.069312 | 2.020524 | 0.2256944 | 17.38127 | 1.770672e-11
52.0021 | 29.32 | 27.16244 | 9.068388 | 2.157561 | 0.2318593 | 17.86219 | 1.818812e-11
52.0121 | 30.0136 | 27.65843 | 9.067463 | 2.355171 | 0.238228 | 18.35274 | 1.868194e-11
52.0221 | 30.6553 | 28.16358 | 9.066538 | 2.491717 | 0.2448055 | 18.85224 | 1.918998e-11
52.0321 | 31.2799 | 28.67711 | 9.065613 | 2.602786 | 0.2515967 | 19.3599 | 1.971046e-11
52.0421 | 31.9349 | 29.1981 | 9.064687 | 2.736799 | 0.258606 | 19.87481 | 2.024692e-11
52.0521 | 32.5823 | 29.72547 | 9.06376 | 2.856826 | 0.2658378 | 20.39588 | 2.079581e-11
52.0621 | 33.1756 | 30.25802 | 9.062833 | 2.917582 | 0.2732956 | 20.92189 | 2.135891e-11
52.0721 | 33.7876 | 30.79436 | 9.061906 | 2.993244 | 0.2809825 | 21.45147 | 2.193623e-11
52.0821 | 34.3582 | 31.33295 | 9.060978 | 3.02525 | 0.2889012 | 21.98307 | 2.25242e-11
52.0921 | 34.9401 | 31.8721 | 9.060049 | 3.067997 | 0.2970531 | 22.515 | 2.312639e-11
52.1021 | 35.4596 | 32.40997 | 9.05912 | 3.049635 | 0.3054391 | 23.04541 | 2.373923e-11
52.1121 | 35.9924 | 32.94452 | 9.05819 | 3.047879 | 0.3140589 | 23.57227 | 2.436451e-11
52.1221 | 36.5535 | 33.47362 | 9.057259 | 3.079883 | 0.322911 | 24.09345 | 2.499867e-11
52.1321 | 36.9393 | 33.99496 | 9.056329 | 2.944339 | 0.3319926 | 24.60664 | 2.564349e-11
52.1421 | 37.4633 | 34.50615 | 9.055397 | 2.957151 | 0.3412991 | 25.10945 | 2.629719e-11
52.1521 | 37.8758 | 35.00468 | 9.054465 | 2.871118 | 0.3508247 | 25.59939 | 2.695799e-11
52.1621 | 38.2296 | 35.48798 | 9.053532 | 2.741624 | 0.3605612 | 26.07388 | 2.762413e-11
52.1721 | 38.618 | 35.95342 | 9.052599 | 2.664578 | 0.3704984 | 26.53032 | 2.829559e-11
52.1821 | 38.9364 | 36.39839 | 9.051665 | 2.538011 | 0.3806242 | 26.9661 | 2.89706e-11
52.1921 | 39.2191 | 36.82027 | 9.050731 | 2.39883 | 0.3909236 | 27.37862 | 2.96474e-11
52.2021 | 39.5232 | 37.21651 | 9.049795 | 2.306686 | 0.4013789 | 27.76534 | 3.032419e-11
52.2121 | 39.7002 | 37.58467 | 9.04886 | 2.115526 | 0.4119701 | 28.12384 | 3.099743e-11
52.2221 | 39.8559 | 37.92242 | 9.047923 | 1.933478 | 0.4226737 | 28.45182 | 3.166889e-11
52.2321 | 40.0588 | 38.22761 | 9.046986 | 1.831195 | 0.4334633 | 28.74716 | 3.233325e-11
52.2421 | 40.0724 | 38.49827 | 9.046049 | 1.574134 | 0.4443093 | 29.00791 | 3.29905e-11
52.2521 | 40.1589 | 38.73268 | 9.045111 | 1.426219 | 0.4551791 | 29.23239 | 3.363532e-11
52.2621 | 40.1844 | 38.92937 | 9.044172 | 1.255032 | 0.4660366 | 29.41916 | 3.426948e-11
52.2721 | 40.1408 | 39.08713 | 9.043232 | 1.053674 | 0.4768426 | 29.56705 | 3.488765e-11
52.2821 | 40.072 | 39.20503 | 9.042292 | 0.866969 | 0.4875551 | 29.67518 | 3.548806e-11
52.2921 | 39.9736 | 39.28246 | 9.041351 | 0.6911394 | 0.4981291 | 29.74298 | 3.606715e-11
52.3021 | 39.7972 | 39.31909 | 9.04041 | 0.4781133 | 0.5085173 | 29.77016 | 3.662493e-11
52.3121 | 39.6479 | 39.31487 | 9.039468 | 0.3330308 | 0.5186701 | 29.75673 | 3.715783e-11
52.3221 | 39.4146 | 39.27005 | 9.038525 | 0.1445451 | 0.5285363 | 29.70299 | 3.766054e-11
52.3321 | 39.1352 | 39.18518 | 9.037582 | -0.04998093 | 0.5380635 | 29.60954 | 3.813305e-11
52.3421 | 38.9105 | 39.06102 | 9.036637 | -0.1505223 | 0.5471991 | 29.47719 | 3.857359e-11
52.3521 | 38.5474 | 38.89861 | 9.035693 | -0.3512069 | 0.5558901 | 29.30702 | 3.89786e-11
52.3621 | 38.1767 | 38.69919 | 9.034747 | -0.5224917 | 0.5640847 | 29.10036 | 3.934453e-11
52.3721 | 37.797 | 38.46423 | 9.033801 | -0.667229 | 0.5717324 | 28.8587 | 3.96696e-11
52.3821 | 37.3785 | 38.19535 | 9.032854 | -0.8168503 | 0.5787853 | 28.58371 | 3.995382e-11
52.3921 | 36.9152 | 37.89435 | 9.031906 | -0.97915 | 0.5851982 | 28.27725 | 4.019363e-11
52.4021 | 36.4238 | 37.56317 | 9.030958 | -1.139365 | 0.5909299 | 27.94128 | 4.038903e-11
52.412 | 35.952 | 37.20765 | 9.030018 | -1.25565 | 0.5958973 | 27.58173 | 4.053646e-11
52.422 | 35.385 | 36.82257 | 9.029069 | -1.437567 | 0.6001677 | 27.19333 | 4.063594e-11
52.432 | 34.8969 | 36.41366 | 9.028118 | -1.516763 | 0.6036609 | 26.78188 | 4.068923e-11
52.442 | 34.2972 | 35.9832 | 9.027167 | -1.685996 | 0.6063556 | 26.34967 | 4.069278e-11
52.452 | 33.749 | 35.53344 | 9.026215 | -1.784441 | 0.6082363 | 25.89899 | 4.06466e-11
52.462 | 33.1542 | 35.06669 | 9.025262 | -1.912489 | 0.6092935 | 25.43213 | 4.055245e-11
52.472 | 32.5459 | 34.58521 | 9.024309 | -2.039309 | 0.6095239 | 24.95138 | 4.041034e-11
52.482 | 31.9182 | 34.09124 | 9.023354 | -2.173039 | 0.6089299 | 24.45895 | 4.022027e-11
52.492 | 31.3316 | 33.58696 | 9.022399 | -2.255357 | 0.6075198 | 23.95704 | 3.998579e-11
52.502 | 30.7208 | 33.07449 | 9.021444 | -2.353686 | 0.6053072 | 23.44774 | 3.970513e-11
52.512 | 30.0686 | 32.55585 | 9.020487 | -2.487249 | 0.602311 | 22.93305 | 3.938183e-11
52.522 | 29.4759 | 32.03298 | 9.01953 | -2.557082 | 0.5985546 | 22.4149 | 3.901768e-11
52.532 | 28.8139 | 31.50772 | 9.018572 | -2.693819 | 0.5940661 | 21.89508 | 3.861267e-11
52.542 | 28.1807 | 30.98176 | 9.017613 | -2.801065 | 0.588877 | 21.37527 | 3.817213e-11
52.552 | 27.596 | 30.45671 | 9.016653 | -2.860714 | 0.583023 | 20.85704 | 3.769784e-11
52.562 | 27.0096 | 29.93403 | 9.015693 | -2.92443 | 0.5765419 | 20.3418 | 3.718981e-11
52.572 | 26.3449 | 29.41505 | 9.014732 | -3.070149 | 0.5694748 | 19.83084 | 3.665157e-11
52.582 | 25.8085 | 28.90098 | 9.01377 | -3.092483 | 0.5618643 | 19.32535 | 3.608847e-11
52.592 | 25.1665 | 28.39291 | 9.012807 | -3.226412 | 0.5537549 | 18.82635 | 3.550049e-11
52.602 | 24.6158 | 27.8918 | 9.011843 | -3.275996 | 0.5451923 | 18.33476 | 3.488942e-11
52.612 | 24.055 | 27.39848 | 9.010879 | -3.343476 | 0.5362227 | 17.85137 | 3.426237e-11
52.622 | 23.4962 | 26.91368 | 9.009913 | -3.417481 | 0.5268926 | 17.37687 | 3.361755e-11
52.632 | 22.9752 | 26.43803 | 9.008947 | -3.462829 | 0.5172485 | 16.91183 | 3.295852e-11
52.642 | 22.4257 | 25.97204 | 9.00798 | -3.546337 | 0.5073362 | 16.45672 | 3.228884e-11
52.652 | 21.9038 | 25.51613 | 9.007013 | -3.61233 | 0.4972007 | 16.01192 | 3.161205e-11
52.662 | 21.4767 | 25.07065 | 9.006044 | -3.593946 | 0.4868854 | 15.57772 | 3.092815e-11
52.672 | 20.9391 | 24.63584 | 9.005074 | -3.696744 | 0.4764326 | 15.15434 | 3.02407e-11
52.682 | 20.4697 | 24.21191 | 9.004104 | -3.74221 | 0.4658823 | 14.74192 | 2.955147e-11
52.692 | 20.0499 | 23.79896 | 9.003133 | -3.749061 | 0.4552726 | 14.34056 | 2.886225e-11
52.702 | 19.6081 | 23.39706 | 9.002161 | -3.788962 | 0.4446393 | 13.95026 | 2.81748e-11
52.712 | 19.2091 | 23.00622 | 9.001188 | -3.797122 | 0.4340157 | 13.57102 | 2.749267e-11
52.722 | 18.8255 | 22.6264 | 9.000214 | -3.800904 | 0.4234325 | 13.20276 | 2.681588e-11
52.732 | 18.4203 | 22.25753 | 8.999239 | -3.837232 | 0.4129181 | 12.84537 | 2.61462e-11
52.742 | 18.0787 | 21.89949 | 8.998264 | -3.820793 | 0.4024978 | 12.49873 | 2.548539e-11
52.752 | 17.723 | 21.55215 | 8.997287 | -3.829146 | 0.3921947 | 12.16266 | 2.483347e-11
52.762 | 17.4004 | 21.21532 | 8.99631 | -3.814922 | 0.3820291 | 11.83698 | 2.41922e-11
52.772 | 17.0897 | 20.88883 | 8.995332 | -3.799133 | 0.3720188 | 11.52148 | 2.356337e-11
52.782 | 16.7502 | 20.57247 | 8.994352 | -3.822272 | 0.3621794 | 11.21594 | 2.29452e-11
52.792 | 16.5181 | 20.26602 | 8.993372 | -3.747916 | 0.3525241 | 10.92012 | 2.234124e-11
52.802 | 16.2027 | 19.96923 | 8.992391 | -3.766532 | 0.343064 | 10.63378 | 2.174971e-11
52.812 | 15.9381 | 19.68188 | 8.991409 | -3.743778 | 0.3338083 | 10.35666 | 2.11724e-11
52.822 | 15.7074 | 19.4037 | 8.990427 | -3.696304 | 0.324764 | 10.08851 | 2.060929e-11
52.832 | 15.4431 | 19.13446 | 8.989443 | -3.691356 | 0.315937 | 9.829076 | 2.00604e-11
52.842 | 15.2439 | 18.87388 | 8.988458 | -3.62998 | 0.307331 | 9.578091 | 1.952571e-11
52.852 | 15.0237 | 18.62172 | 8.987472 | -3.598018 | 0.2989489 | 9.335296 | 1.900524e-11
52.862 | 14.793 | 18.37771 | 8.986486 | -3.584712 | 0.2907919 | 9.100434 | 1.849898e-11
52.872 | 14.6486 | 18.14161 | 8.985498 | -3.493008 | 0.2828605 | 8.873249 | 1.800871e-11
52.882 | 14.4441 | 17.91315 | 8.98451 | -3.469052 | 0.2751539 | 8.653489 | 1.753087e-11
52.892 | 14.2642 | 17.6921 | 8.98352 | -3.427897 | 0.2676706 | 8.440906 | 1.706901e-11
52.902 | 14.1285 | 17.47819 | 8.98253 | -3.349694 | 0.2604082 | 8.235256 | 1.661959e-11
52.912 | 13.9386 | 17.2712 | 8.981539 | -3.332603 | 0.2533639 | 8.0363 | 1.618261e-11
52.922 | 13.806 | 17.07089 | 8.980546 | -3.26489 | 0.2465344 | 7.84381 | 1.576161e-11
52.932 | 13.6628 | 16.87702 | 8.979553 | -3.214224 | 0.2399155 | 7.657555 | 1.535305e-11
52.942 | 13.5163 | 16.68938 | 8.978559 | -3.17308 | 0.2335031 | 7.477318 | 1.495692e-11
52.952 | 13.4082 | 16.50774 | 8.977563 | -3.099538 | 0.2272926 | 7.302882 | 1.457323e-11
52.962 | 13.2677 | 16.33189 | 8.976567 | -3.064189 | 0.2212791 | 7.134043 | 1.420197e-11
52.972 | 13.1418 | 16.16163 | 8.97557 | -3.019826 | 0.2154578 | 6.970598 | 1.384137e-11
52.982 | 13.0435 | 15.99675 | 8.974571 | -2.953248 | 0.2098234 | 6.812353 | 1.349321e-11
52.9919 | 12.9266 | 15.83863 | 8.973582 | -2.91203 | 0.2044232 | 6.660625 | 1.316103e-11
53.0019 | 12.8345 | 15.6839 | 8.972582 | -2.849401 | 0.1991454 | 6.512174 | 1.283418e-11
53.0119 | 12.718 | 15.534 | 8.97158 | -2.816 | 0.1940389 | 6.368381 | 1.251976e-11
53.0219 | 12.6306 | 15.38875 | 8.970578 | -2.75815 | 0.1890983 | 6.229074 | 1.221423e-11
53.0319 | 12.5566 | 15.24798 | 8.969575 | -2.691384 | 0.1843186 | 6.094091 | 1.191758e-11
53.0419 | 12.4537 | 15.11154 | 8.96857 | -2.65784 | 0.1796944 | 5.963275 | 1.163336e-11
53.0519 | 12.3752 | 14.97926 | 8.967565 | -2.60406 | 0.1752207 | 5.836474 | 1.135625e-11
53.0619 | 12.3073 | 14.85099 | 8.966558 | -2.543694 | 0.1708924 | 5.713543 | 1.108802e-11
53.0719 | 12.2074 | 14.7266 | 8.965551 | -2.519197 | 0.1667047 | 5.594342 | 1.082867e-11
53.0819 | 12.1566 | 14.60593 | 8.964542 | -2.449329 | 0.1626528 | 5.478734 | 1.05782e-11
53.0919 | 12.0731 | 14.48886 | 8.963532 | -2.415755 | 0.1587318 | 5.366591 | 1.033662e-11
53.1019 | 12.0143 | 14.37525 | 8.962522 | -2.360945 | 0.1549373 | 5.257786 | 1.010036e-11
53.1119 | 11.955 | 14.26498 | 8.96151 | -2.309976 | 0.1512648 | 5.152201 | 9.872991e-12
53.1219 | 11.8815 | 14.15793 | 8.960497 | -2.276428 | 0.14771 | 5.049721 | 9.652723e-12
53.1319 | 11.8187 | 14.05398 | 8.959483 | -2.235284 | 0.1442687 | 4.950233 | 9.43956e-12
53.1419 | 11.7656 | 13.95304 | 8.958468 | -2.187436 | 0.1409368 | 4.853631 | 9.233503e-12
53.1519 | 11.7095 | 13.85498 | 8.957452 | -2.145476 | 0.1377103 | 4.759813 | 9.032775e-12
53.1619 | 11.6601 | 13.7597 | 8.956435 | -2.099601 | 0.1345856 | 4.668681 | 8.839152e-12
53.1719 | 11.5927 | 13.66712 | 8.955417 | -2.074415 | 0.1315588 | 4.58014 | 8.650858e-12
53.1819 | 11.5601 | 13.57712 | 8.954397 | -2.017023 | 0.1286266 | 4.494099 | 8.469669e-12
53.1919 | 11.5234 | 13.48963 | 8.953377 | -1.966233 | 0.1257853 | 4.410471 | 8.29381e-12
53.2019 | 11.4526 | 13.40456 | 8.952355 | -1.951959 | 0.1230318 | 4.329172 | 8.121503e-12
53.2119 | 11.4256 | 13.32182 | 8.951332 | -1.896217 | 0.1203629 | 4.250121 | 7.956302e-12
53.2219 | 11.3716 | 13.24133 | 8.950308 | -1.869725 | 0.1177755 | 4.173241 | 7.794654e-12
53.2319 | 11.3467 | 13.16301 | 8.949284 | -1.816309 | 0.1152666 | 4.098459 | 7.638334e-12
53.2419 | 11.3152 | 13.08679 | 8.948257 | -1.771593 | 0.1128334 | 4.025702 | 7.487344e-12
53.2519 | 11.253 | 13.01261 | 8.94723 | -1.759605 | 0.1104732 | 3.954902 | 7.339906e-12
53.2619 | 11.2321 | 12.94038 | 8.946202 | -1.708277 | 0.1081834 | 3.885992 | 7.197798e-12
53.2719 | 11.2 | 12.87004 | 8.945172 | -1.670044 | 0.1059614 | 3.81891 | 7.059242e-12
53.2819 | 11.1645 | 12.80154 | 8.944142 | -1.637041 | 0.1038048 | 3.753594 | 6.924239e-12
53.2919 | 11.1234 | 12.73481 | 8.94311 | -1.611407 | 0.1017112 | 3.689986 | 6.794565e-12
53.3019 | 11.0924 | 12.66979 | 8.942077 | -1.577386 | 0.09967852 | 3.62803 | 6.668444e-12
53.3119 | 11.0717 | 12.60642 | 8.941043 | -1.534718 | 0.09770444 | 3.567671 | 6.544099e-12
53.3219 | 11.0502 | 12.54465 | 8.940007 | -1.494452 | 0.09578695 | 3.508858 | 6.425083e-12
53.3319 | 11.0138 | 12.48443 | 8.938971 | -1.470635 | 0.09392407 | 3.45154 | 6.307843e-12
53.3419 | 10.9894 | 12.42572 | 8.937933 | -1.436316 | 0.09211385 | 3.395669 | 6.195933e-12
53.3519 | 10.9648 | 12.36845 | 8.936894 | -1.403648 | 0.09035447 | 3.341199 | 6.085799e-12
53.3619 | 10.9402 | 12.31258 | 8.935854 | -1.372384 | 0.08864417 | 3.288085 | 5.979217e-12
53.3719 | 10.9354 | 12.25808 | 8.934813 | -1.322679 | 0.08698124 | 3.236284 | 5.874412e-12
53.3819 | 10.901 | 12.20489 | 8.933771 | -1.303891 | 0.08536405 | 3.185756 | 5.77316e-12
53.3919 | 10.8823 | 12.15298 | 8.932727 | -1.270678 | 0.08379102 | 3.13646 | 5.67546e-12
53.4019 | 10.8692 | 12.1023 | 8.931682 | -1.233101 | 0.08226066 | 3.088358 | 5.579537e-12
53.4119 | 10.8473 | 12.05282 | 8.930636 | -1.205521 | 0.08077152 | 3.041413 | 5.48539e-12
53.4219 | 10.8416 | 12.0045 | 8.929589 | -1.162901 | 0.07932221 | 2.99559 | 5.394796e-12
53.4319 | 10.8091 | 11.95731 | 8.928541 | -1.148206 | 0.07791138 | 2.950854 | 5.305978e-12
53.4419 | 10.8065 | 11.9112 | 8.927491 | -1.104702 | 0.07653775 | 2.907173 | 5.220713e-12
53.4519 | 10.7876 | 11.86615 | 8.92644 | -1.078555 | 0.07520009 | 2.864514 | 5.137224e-12
53.4619 | 10.7636 | 11.82213 | 8.925388 | -1.058533 | 0.0738972 | 2.822848 | 5.055512e-12
53.4719 | 10.7628 | 11.77911 | 8.924334 | -1.016307 | 0.07262797 | 2.782144 | 4.975576e-12
53.4819 | 10.7488 | 11.73705 | 8.92328 | -0.9882463 | 0.07139125 | 2.742375 | 4.897416e-12
53.4919 | 10.742 | 11.69592 | 8.922224 | -0.9539225 | 0.07018602 | 2.703512 | 4.821032e-12
53.5019 | 10.7352 | 11.65571 | 8.921167 | -0.9205081 | 0.06901125 | 2.66553 | 4.748202e-12
53.5119 | 10.7185 | 11.61638 | 8.920108 | -0.897877 | 0.06786597 | 2.628402 | 4.675371e-12
53.5219 | 10.7192 | 11.5779 | 8.919049 | -0.8587032 | 0.06674923 | 2.592105 | 4.606093e-12
53.5319 | 10.7099 | 11.54026 | 8.917988 | -0.830362 | 0.06566013 | 2.556614 | 4.536815e-12
53.5419 | 10.6986 | 11.50343 | 8.916926 | -0.8048297 | 0.0645978 | 2.521906 | 4.47109e-12
53.5519 | 10.6962 | 11.46738 | 8.915862 | -0.7711832 | 0.0635614 | 2.48796 | 4.405365e-12
53.5619 | 10.6964 | 11.4321 | 8.914798 | -0.7357005 | 0.06255012 | 2.454753 | 4.341416e-12
53.5719 | 10.6943 | 11.39756 | 8.913732 | -0.7032598 | 0.06156319 | 2.422265 | 4.279244e-12
53.5818 | 10.6843 | 11.36408 | 8.912675 | -0.6797773 | 0.0606096 | 2.390793 | 4.220624e-12
53.5918 | 10.6842 | 11.33095 | 8.911606 | -0.6467523 | 0.0596689 | 2.359677 | 4.160228e-12
53.6018 | 10.683 | 11.29851 | 8.910536 | -0.6155096 | 0.0587504 | 2.329223 | 4.103384e-12
53.6118 | 10.6781 | 11.26673 | 8.909465 | -0.5886306 | 0.05785339 | 2.299412 | 4.046541e-12
53.6218 | 10.6799 | 11.2356 | 8.908393 | -0.5556965 | 0.05697726 | 2.270226 | 3.991474e-12
53.6318 | 10.6864 | 11.20509 | 8.907319 | -0.5186907 | 0.05612138 | 2.24165 | 3.938183e-12
53.6418 | 10.6824 | 11.1752 | 8.906244 | -0.492796 | 0.05528514 | 2.213667 | 3.884892e-12
53.6518 | 10.6935 | 11.1459 | 8.905167 | -0.4523953 | 0.05446796 | 2.18626 | 3.833378e-12
53.6618 | 10.6981 | 11.11717 | 8.90409 | -0.4190736 | 0.0536693 | 2.159415 | 3.78364e-12
53.6718 | 10.6912 | 11.08902 | 8.90301 | -0.3978154 | 0.05288861 | 2.133116 | 3.733902e-12
53.6818 | 10.7072 | 11.06141 | 8.90193 | -0.3542056 | 0.05212536 | 2.10735 | 3.68594e-12
53.6918 | 10.7079 | 11.03433 | 8.900848 | -0.3264301 | 0.05137906 | 2.082103 | 3.637979e-12
53.7018 | 10.7162 | 11.00777 | 8.899765 | -0.291575 | 0.05064923 | 2.057361 | 3.59357e-12
53.7118 | 10.7187 | 10.98173 | 8.898681 | -0.2630264 | 0.04993539 | 2.03311 | 3.547385e-12
53.7218 | 10.7294 | 10.95617 | 8.897595 | -0.2267719 | 0.04923709 | 2.00934 | 3.504752e-12
53.7318 | 10.7396 | 10.9311 | 8.896508 | -0.1914985 | 0.04855391 | 1.986037 | 3.460343e-12
53.7418 | 10.7454 | 10.90649 | 8.895419 | -0.1610938 | 0.0478854 | 1.963189 | 3.419487e-12
53.7518 | 10.7468 | 10.88235 | 8.894329 | -0.1355463 | 0.04723119 | 1.940786 | 3.376854e-12
53.7618 | 10.7624 | 10.85864 | 8.893238 | -0.09624443 | 0.04659085 | 1.918816 | 3.337775e-12
53.7718 | 10.7599 | 10.83538 | 8.892145 | -0.0754767 | 0.04596402 | 1.897267 | 3.296918e-12
53.7818 | 10.771 | 10.81253 | 8.891051 | -0.04153277 | 0.04535033 | 1.876131 | 3.259615e-12
53.7918 | 10.7673 | 10.7901 | 8.889956 | -0.02280183 | 0.04474942 | 1.855397 | 3.220535e-12
53.8018 | 10.7833 | 10.76807 | 8.888859 | 0.01522616 | 0.04416095 | 1.835054 | 3.185008e-12
53.8118 | 10.7911 | 10.74644 | 8.887761 | 0.04466094 | 0.04358458 | 1.815094 | 3.147704e-12
53.8218 | 10.7798 | 10.72519 | 8.886661 | 0.05461237 | 0.04302 | 1.795506 | 3.112177e-12
53.8318 | 10.7965 | 10.70431 | 8.88556 | 0.09218927 | 0.04246689 | 1.776284 | 3.07665e-12
53.8418 | 10.8145 | 10.6838 | 8.884458 | 0.1307011 | 0.04192495 | 1.757416 | 3.042899e-12
53.8518 | 10.7823 | 10.66364 | 8.883354 | 0.1186565 | 0.0413939 | 1.738896 | 3.009148e-12
53.8618 | 10.8145 | 10.64384 | 8.882249 | 0.1706636 | 0.04087343 | 1.720714 | 2.977174e-12
53.8718 | 10.8002 | 10.62437 | 8.881142 | 0.1758312 | 0.04036329 | 1.702864 | 2.9452e-12
53.8818 | 10.7978 | 10.60523 | 8.880034 | 0.1925671 | 0.03986321 | 1.685336 | 2.913225e-12
53.8918 | 10.7884 | 10.58642 | 8.878924 | 0.2019789 | 0.03937293 | 1.668124 | 2.883027e-12
53.9018 | 10.8014 | 10.56793 | 8.877813 | 0.2334742 | 0.0388922 | 1.65122 | 2.852829e-12
53.9118 | 10.7948 | 10.54974 | 8.876701 | 0.2450605 | 0.03842079 | 1.634618 | 2.822631e-12
53.9218 | 10.7783 | 10.53186 | 8.875587 | 0.2464447 | 0.03795845 | 1.61831 | 2.794209e-12
53.9318 | 10.7657 | 10.51427 | 8.874472 | 0.251434 | 0.03750496 | 1.602289 | 2.765788e-12
53.9418 | 10.7662 | 10.49697 | 8.873355 | 0.2692349 | 0.03706011 | 1.58655 | 2.737366e-12
53.9518 | 10.7487 | 10.47995 | 8.872237 | 0.268754 | 0.03662367 | 1.571085 | 2.710721e-12
53.9618 | 10.7324 | 10.4632 | 8.871117 | 0.2691979 | 0.03619544 | 1.555889 | 2.682299e-12
53.9718 | 10.7216 | 10.44673 | 8.869996 | 0.2748723 | 0.03577523 | 1.540956 | 2.65743e-12
53.9818 | 10.7079 | 10.43052 | 8.868874 | 0.2773837 | 0.03536284 | 1.52628 | 2.630784e-12
53.9918 | 10.6951 | 10.41456 | 8.86775 | 0.2805377 | 0.03495807 | 1.511855 | 2.605915e-12
54.0018 | 10.6596 | 10.39886 | 8.866624 | 0.26074 | 0.03456076 | 1.497675 | 2.581046e-12
54.0118 | 10.6479 | 10.3834 | 8.865497 | 0.2644962 | 0.0341707 | 1.483736 | 2.556177e-12
54.0218 | 10.631 | 10.36819 | 8.864369 | 0.2628118 | 0.03378775 | 1.470032 | 2.531308e-12
54.0318 | 10.5978 | 10.35321 | 8.863239 | 0.2445917 | 0.03341172 | 1.456558 | 2.508216e-12
54.0418 | 10.5799 | 10.33846 | 8.862107 | 0.2414413 | 0.03304246 | 1.443309 | 2.485123e-12
54.0518 | 10.5583 | 10.32393 | 8.860974 | 0.2343656 | 0.03267981 | 1.43028 | 2.462031e-12
54.0618 | 10.5157 | 10.30963 | 8.85984 | 0.2060692 | 0.03232361 | 1.417468 | 2.440714e-12
54.0718 | 10.5092 | 10.29554 | 8.858704 | 0.213657 | 0.03197372 | 1.404866 | 2.417622e-12
54.0818 | 10.4617 | 10.28167 | 8.857566 | 0.1800336 | 0.03162998 | 1.39247 | 2.396305e-12
54.0918 | 10.4255 | 10.268 | 8.856427 | 0.1575034 | 0.03129227 | 1.380277 | 2.376765e-12
54.1018 | 10.402 | 10.25453 | 8.855286 | 0.1474707 | 0.03096044 | 1.368282 | 2.355449e-12
54.1118 | 10.359 | 10.24126 | 8.854144 | 0.1177398 | 0.03063436 | 1.356481 | 2.334133e-12
54.1218 | 10.3276 | 10.22819 | 8.853001 | 0.09941488 | 0.03031389 | 1.34487 | 2.314593e-12
54.1318 | 10.3 | 10.2153 | 8.851856 | 0.08469995 | 0.02999893 | 1.333445 | 2.295053e-12
54.1418 | 10.2474 | 10.2026 | 8.850709 | 0.04479873 | 0.02968934 | 1.322203 | 2.275513e-12
54.1518 | 10.2282 | 10.19008 | 8.849561 | 0.03811542 | 0.029385 | 1.311139 | 2.25775e-12
54.1617 | 10.1762 | 10.17787 | 8.848422 | -0.001668578 | 0.02908869 | 1.300357 | 2.23821e-12
54.1717 | 10.1365 | 10.1657 | 8.847271 | -0.02920367 | 0.02879446 | 1.289638 | 2.220446e-12
54.1817 | 10.1258 | 10.15371 | 8.846118 | -0.02791029 | 0.02850516 | 1.279087 | 2.202682e-12
54.1917 | 10.0518 | 10.14188 | 8.844964 | -0.0900849 | 0.02822066 | 1.2687 | 2.184919e-12
54.2017 | 10.0249 | 10.13022 | 8.843808 | -0.105324 | 0.02794087 | 1.258475 | 2.167155e-12
54.2117 | 10.0039 | 10.11872 | 8.84265 | -0.1148245 | 0.02766568 | 1.248408 | 2.149392e-12
54.2217 | 9.932 | 10.10738 | 8.841491 | -0.1753832 | 0.027395 | 1.238497 | 2.133405e-12
54.2317 | 9.9172 | 10.0962 | 8.840331 | -0.1789967 | 0.02712873 | 1.228737 | 2.117417e-12
54.2417 | 9.8705 | 10.08516 | 8.839168 | -0.2146622 | 0.02686678 | 1.219127 | 2.10143e-12
54.2517 | 9.8353 | 10.07428 | 8.838004 | -0.2389766 | 0.02660905 | 1.209663 | 2.085443e-12
54.2617 | 9.8028 | 10.06354 | 8.836839 | -0.2607371 | 0.02635547 | 1.200343 | 2.069456e-12
54.2717 | 9.7375 | 10.05294 | 8.835672 | -0.3154407 | 0.02610593 | 1.191163 | 2.053469e-12
54.2817 | 9.7266 | 10.04248 | 8.834503 | -0.3158849 | 0.02586037 | 1.182121 | 2.039258e-12
54.2917 | 9.6969 | 10.03217 | 8.833333 | -0.3352666 | 0.02561869 | 1.173215 | 2.02327e-12
54.3017 | 9.641 | 10.02198 | 8.832161 | -0.3809836 | 0.02538082 | 1.164442 | 2.00906e-12
54.3117 | 9.6326 | 10.01193 | 8.830988 | -0.379333 | 0.02514667 | 1.155799 | 1.994849e-12
54.3217 | 9.5949 | 10.00201 | 8.829812 | -0.4071125 | 0.02491618 | 1.147284 | 1.980638e-12
54.3317 | 9.561 | 9.992219 | 8.828636 | -0.4312194 | 0.02468927 | 1.138894 | 1.966427e-12
54.3417 | 9.5505 | 9.982552 | 8.827457 | -0.4320516 | 0.02446587 | 1.130628 | 1.952216e-12
54.3517 | 9.5024 | 9.973006 | 8.826277 | -0.4706064 | 0.02424591 | 1.122483 | 1.939782e-12
54.3617 | 9.5061 | 9.963582 | 8.825096 | -0.4574819 | 0.02402931 | 1.114457 | 1.925571e-12
54.3717 | 9.4779 | 9.954276 | 8.823913 | -0.4763755 | 0.02381601 | 1.106547 | 1.913136e-12
54.3817 | 9.4466 | 9.945085 | 8.822728 | -0.4984854 | 0.02360596 | 1.098752 | 1.900702e-12
54.3917 | 9.4532 | 9.936009 | 8.821541 | -0.482809 | 0.02339907 | 1.091069 | 1.888267e-12
54.4017 | 9.4288 | 9.927045 | 8.820353 | -0.4982446 | 0.0231953 | 1.083496 | 1.875833e-12
54.4117 | 9.4146 | 9.91819 | 8.819163 | -0.5035899 | 0.02299458 | 1.076032 | 1.863398e-12
54.4217 | 9.4031 | 9.909443 | 8.817972 | -0.5063431 | 0.02279685 | 1.068674 | 1.850964e-12
54.4317 | 9.4011 | 9.900802 | 8.816779 | -0.4997022 | 0.02260205 | 1.061422 | 1.838529e-12
54.4417 | 9.4141 | 9.892265 | 8.815584 | -0.4781651 | 0.02241013 | 1.054271 | 1.827871e-12
54.4517 | 9.3957 | 9.88383 | 8.814387 | -0.4881302 | 0.02222103 | 1.047222 | 1.815437e-12
54.4617 | 9.4032 | 9.875496 | 8.813189 | -0.4722957 | 0.02203471 | 1.040272 | 1.804779e-12
54.4717 | 9.4274 | 9.867259 | 8.811989 | -0.4398594 | 0.0218511 | 1.033419 | 1.79412e-12
54.4817 | 9.4399 | 9.85912 | 8.810788 | -0.4192201 | 0.02167015 | 1.026662 | 1.783462e-12
54.4917 | 9.4451 | 9.851076 | 8.809585 | -0.4059757 | 0.02149182 | 1.019999 | 1.772804e-12
54.5017 | 9.4731 | 9.843125 | 8.80838 | -0.3700247 | 0.02131606 | 1.013429 | 1.762146e-12
54.5117 | 9.4956 | 9.835265 | 8.807173 | -0.3396654 | 0.02114282 | 1.006949 | 1.751488e-12
54.5217 | 9.5212 | 9.827496 | 8.805965 | -0.3062963 | 0.02097205 | 1.000559 | 1.74083e-12
54.5317 | 9.5546 | 9.819816 | 8.804755 | -0.2652158 | 0.02080371 | 0.9942572 | 1.730172e-12
54.5417 | 9.5875 | 9.812222 | 8.803543 | -0.2247223 | 0.02063775 | 0.9880413 | 1.72129e-12
54.5517 | 9.645 | 9.804714 | 8.80233 | -0.1597143 | 0.02047413 | 0.9819103 | 1.710632e-12
54.5617 | 9.6707 | 9.79729 | 8.801115 | -0.1265905 | 0.02031281 | 0.975863 | 1.70175e-12
54.5717 | 9.7209 | 9.789949 | 8.799898 | -0.06904923 | 0.02015374 | 0.9698976 | 1.692868e-12
54.5817 | 9.778 | 9.782689 | 8.798679 | -0.004689248 | 0.01999689 | 0.964013 | 1.68221e-12
54.5917 | 9.819 | 9.775509 | 8.797459 | 0.04349084 | 0.01984221 | 0.9582079 | 1.673328e-12
54.6017 | 9.8935 | 9.768408 | 8.796237 | 0.1250924 | 0.01968968 | 0.9524809 | 1.664446e-12
54.6117 | 9.9629 | 9.761383 | 8.795013 | 0.2015168 | 0.01953924 | 0.9468306 | 1.655565e-12
54.6217 | 10.0293 | 9.754435 | 8.793788 | 0.2748652 | 0.01939086 | 0.9412561 | 1.646683e-12
54.6317 | 10.1084 | 9.747561 | 8.792561 | 0.360839 | 0.01924451 | 0.9357558 | 1.637801e-12
54.6417 | 10.1804 | 9.740761 | 8.791332 | 0.4396395 | 0.01910015 | 0.9303287 | 1.630696e-12
54.6517 | 10.2749 | 9.734032 | 8.790101 | 0.5408676 | 0.01895774 | 0.9249737 | 1.621814e-12
54.6617 | 10.3507 | 9.727375 | 8.788868 | 0.6233248 | 0.01881726 | 0.9196895 | 1.612932e-12
54.6717 | 10.4362 | 9.720788 | 8.787634 | 0.715412 | 0.01867866 | 0.9144751 | 1.605827e-12
54.6817 | 10.5368 | 9.714269 | 8.786398 | 0.8225307 | 0.01854192 | 0.9093292 | 1.596945e-12
54.6917 | 10.6362 | 9.707818 | 8.78516 | 0.9283817 | 0.01840701 | 0.9042508 | 1.589839e-12
54.7017 | 10.7264 | 9.701434 | 8.783921 | 1.024966 | 0.01827389 | 0.8992391 | 1.582734e-12
54.7117 | 10.83 | 9.695115 | 8.78268 | 1.134885 | 0.01814253 | 0.8942928 | 1.573852e-12
54.7217 | 10.9417 | 9.68886 | 8.781436 | 1.25284 | 0.0180129 | 0.8894108 | 1.566747e-12
54.7317 | 11.0379 | 9.682669 | 8.780192 | 1.355231 | 0.01788498 | 0.8845923 | 1.559641e-12
54.7417 | 11.1474 | 9.67654 | 8.778945 | 1.47086 | 0.01775874 | 0.8798363 | 1.552536e-12
54.7516 | 11.2348 | 9.670533 | 8.777709 | 1.564267 | 0.01763541 | 0.8751886 | 1.54543e-12
54.7616 | 11.36 | 9.664525 | 8.776459 | 1.695475 | 0.01751242 | 0.870554 | 1.538325e-12
54.7716 | 11.4784 | 9.658577 | 8.775207 | 1.819823 | 0.01739101 | 0.8659791 | 1.53122e-12
54.7816 | 11.5722 | 9.652687 | 8.773953 | 1.919513 | 0.01727118 | 0.8614629 | 1.524114e-12
54.7916 | 11.6869 | 9.646855 | 8.772697 | 2.040045 | 0.01715289 | 0.8570045 | 1.518785e-12
54.8016 | 11.7955 | 9.641079 | 8.77144 | 2.154421 | 0.01703612 | 0.8526031 | 1.51168e-12
54.8116 | 11.906 | 9.635359 | 8.770181 | 2.270641 | 0.01692084 | 0.848258 | 1.504574e-12
54.8216 | 12.0098 | 9.629695 | 8.768919 | 2.380105 | 0.01680703 | 0.8439682 | 1.499245e-12
54.8316 | 12.0815 | 9.624084 | 8.767657 | 2.457416 | 0.01669466 | 0.8397328 | 1.49214e-12
54.8416 | 12.2135 | 9.618527 | 8.766392 | 2.594973 | 0.01658372 | 0.8355511 | 1.486811e-12
54.8516 | 12.308 | 9.613022 | 8.765125 | 2.694978 | 0.01647417 | 0.8314224 | 1.479705e-12
54.8616 | 12.3865 | 9.607569 | 8.763857 | 2.778931 | 0.016366 | 0.8273458 | 1.474376e-12
54.8716 | 12.4785 | 9.602166 | 8.762587 | 2.876334 | 0.01625919 | 0.8233206 | 1.469047e-12
54.8816 | 12.5548 | 9.596814 | 8.761315 | 2.957986 | 0.01615371 | 0.8193459 | 1.461942e-12
54.8916 | 12.6513 | 9.591511 | 8.760041 | 3.059789 | 0.01604954 | 0.8154213 | 1.456613e-12
54.9016 | 12.7075 | 9.586257 | 8.758765 | 3.121243 | 0.01594666 | 0.8115458 | 1.451284e-12
54.9116 | 12.7642 | 9.581051 | 8.757487 | 3.183149 | 0.01584506 | 0.8077188 | 1.445954e-12
54.9216 | 12.8579 | 9.575892 | 8.756208 | 3.282008 | 0.01574471 | 0.8039395 | 1.440625e-12
54.9316 | 12.9014 | 9.57078 | 8.754926 | 3.33062 | 0.01564559 | 0.8002076 | 1.435296e-12
54.9416 | 12.9381 | 9.565713 | 8.753643 | 3.372387 | 0.01554769 | 0.7965219 | 1.429967e-12
54.9516 | 13.001 | 9.560691 | 8.752358 | 3.440309 | 0.01545098 | 0.7928822 | 1.424638e-12
54.9616 | 13.0337 | 9.555714 | 8.751071 | 3.477986 | 0.01535545 | 0.7892876 | 1.419309e-12
54.9716 | 13.0715 | 9.550781 | 8.749782 | 3.520719 | 0.01526108 | 0.7857375 | 1.41398e-12
54.9816 | 13.0864 | 9.545891 | 8.748492 | 3.540509 | 0.01516785 | 0.7822315 | 1.410427e-12
54.9916 | 13.0988 | 9.541044 | 8.747199 | 3.557756 | 0.01507574 | 0.7787687 | 1.405098e-12
55.0016 | 13.1239 | 9.536238 | 8.745905 | 3.587662 | 0.01498475 | 0.7753487 | 1.399769e-12
55.0116 | 13.1278 | 9.531474 | 8.744608 | 3.596326 | 0.01489485 | 0.7719709 | 1.396216e-12
55.0216 | 13.1184 | 9.526751 | 8.74331 | 3.591649 | 0.01480602 | 0.7686346 | 1.390887e-12
55.0316 | 13.1036 | 9.522067 | 8.74201 | 3.581533 | 0.01471825 | 0.7653394 | 1.385558e-12
55.0416 | 13.1035 | 9.517424 | 8.740708 | 3.586076 | 0.01463153 | 0.7620847 | 1.382006e-12
55.0516 | 13.0625 | 9.51282 | 8.739404 | 3.54968 | 0.01454584 | 0.7588699 | 1.376677e-12
55.0616 | 13.0378 | 9.508254 | 8.738098 | 3.529546 | 0.01446116 | 0.7556945 | 1.373124e-12
55.0716 | 13.0005 | 9.503726 | 8.73679 | 3.496774 | 0.01437748 | 0.752558 | 1.369571e-12
55.0816 | 12.968 | 9.499235 | 8.73548 | 3.468765 | 0.01429478 | 0.7494598 | 1.364242e-12
55.0916 | 12.9234 | 9.494782 | 8.734169 | 3.428618 | 0.01421306 | 0.7463996 | 1.360689e-12
55.1016 | 12.8576 | 9.490364 | 8.732855 | 3.367236 | 0.01413229 | 0.7433767 | 1.357137e-12
55.1116 | 12.808 | 9.485983 | 8.73154 | 3.322017 | 0.01405246 | 0.7403907 | 1.353584e-12
55.1216 | 12.7524 | 9.481637 | 8.730222 | 3.270763 | 0.01397357 | 0.7374412 | 1.348255e-12
55.1316 | 12.6706 | 9.477326 | 8.728903 | 3.193274 | 0.01389559 | 0.7345276 | 1.344702e-12
55.1416 | 12.6024 | 9.47305 | 8.727582 | 3.12935 | 0.01381851 | 0.7316494 | 1.341149e-12
55.1516 | 12.5227 | 9.468807 | 8.726259 | 3.053893 | 0.01374233 | 0.7288064 | 1.337597e-12
55.1616 | 12.4622 | 9.464598 | 8.724933 | 2.997602 | 0.01366703 | 0.7259978 | 1.334044e-12
55.1716 | 12.3554 | 9.460422 | 8.723606 | 2.894978 | 0.01359259 | 0.7232235 | 1.330491e-12
55.1816 | 12.2744 | 9.456279 | 8.722277 | 2.818121 | 0.013519 | 0.7204829 | 1.326939e-12
55.1916 | 12.1857 | 9.452168 | 8.720946 | 2.733532 | 0.01344626 | 0.7177756 | 1.323386e-12
55.2016 | 12.1097 | 9.448089 | 8.719613 | 2.661611 | 0.01337435 | 0.7151012 | 1.319833e-12
55.2116 | 12.0043 | 9.444041 | 8.718278 | 2.560259 | 0.01330326 | 0.7124592 | 1.31628e-12
55.2216 | 11.9019 | 9.440024 | 8.716941 | 2.461876 | 0.01323298 | 0.7098494 | 1.314504e-12
55.2316 | 11.7982 | 9.436037 | 8.715602 | 2.362163 | 0.0131635 | 0.7072713 | 1.310951e-12
55.2416 | 11.7258 | 9.432081 | 8.714261 | 2.293719 | 0.0130948 | 0.7047244 | 1.307399e-12
55.2516 | 11.607 | 9.428154 | 8.712918 | 2.178846 | 0.01302688 | 0.7022085 | 1.303846e-12
55.2616 | 11.5195 | 9.424256 | 8.711574 | 2.095244 | 0.01295972 | 0.6997232 | 1.30207e-12
55.2716 | 11.4081 | 9.420388 | 8.710227 | 1.987712 | 0.01289332 | 0.6972679 | 1.298517e-12
55.2816 | 11.3195 | 9.416548 | 8.708878 | 1.902952 | 0.01282767 | 0.6948426 | 1.29674e-12
55.2916 | 11.241 | 9.412737 | 8.707527 | 1.828263 | 0.01276275 | 0.6924468 | 1.293188e-12
55.3016 | 11.1162 | 9.408953 | 8.706174 | 1.707247 | 0.01269857 | 0.69008 | 1.289635e-12
55.3116 | 11.0257 | 9.405197 | 8.704819 | 1.620503 | 0.01263509 | 0.687742 | 1.287859e-12
55.3216 | 10.9455 | 9.401467 | 8.703463 | 1.544033 | 0.01257232 | 0.6854325 | 1.284306e-12
55.3315 | 10.8468 | 9.397802 | 8.702117 | 1.448998 | 0.01251086 | 0.6831738 | 1.28253e-12
55.3415 | 10.7534 | 9.394126 | 8.700756 | 1.359274 | 0.01244948 | 0.6809198 | 1.280753e-12
55.3515 | 10.6687 | 9.390476 | 8.699394 | 1.278224 | 0.01238877 | 0.6786934 | 1.277201e-12
55.3615 | 10.5696 | 9.386852 | 8.698029 | 1.182748 | 0.01232874 | 0.6764942 | 1.275424e-12
55.3715 | 10.5021 | 9.383253 | 8.696662 | 1.118847 | 0.01226937 | 0.6743218 | 1.273648e-12
55.3815 | 10.4037 | 9.379679 | 8.695293 | 1.024021 | 0.01221066 | 0.6721759 | 1.270095e-12
55.3915 | 10.3317 | 9.376131 | 8.693922 | 0.9555692 | 0.01215259 | 0.6700563 | 1.268319e-12
55.4015 | 10.2561 | 9.372607 | 8.692549 | 0.8834933 | 0.01209516 | 0.6679626 | 1.266542e-12
55.4115 | 10.1758 | 9.369107 | 8.691174 | 0.8066931 | 0.01203836 | 0.6658946 | 1.264766e-12
55.4215 | 10.1099 | 9.365631 | 8.689797 | 0.744269 | 0.01198219 | 0.663852 | 1.261213e-12
55.4315 | 10.0514 | 9.362179 | 8.688418 | 0.6892212 | 0.01192663 | 0.6618344 | 1.259437e-12
55.4415 | 9.9779 | 9.35875 | 8.687037 | 0.6191501 | 0.01187167 | 0.6598417 | 1.257661e-12
55.4515 | 9.916 | 9.355344 | 8.685653 | 0.5606558 | 0.01181732 | 0.6578736 | 1.255884e-12
55.4615 | 9.8691 | 9.351961 | 8.684268 | 0.5171387 | 0.01176356 | 0.6559297 | 1.254108e-12
55.4715 | 9.7956 | 9.348601 | 8.682881 | 0.4469991 | 0.01171038 | 0.6540098 | 1.252332e-12
55.4815 | 9.7612 | 9.345263 | 8.681491 | 0.4159371 | 0.01165779 | 0.6521137 | 1.250555e-12
55.4915 | 9.7058 | 9.341947 | 8.6801 | 0.3638532 | 0.01160576 | 0.6502412 | 1.248779e-12
55.5015 | 9.6558 | 9.338652 | 8.678706 | 0.3171475 | 0.0115543 | 0.6483919 | 1.247003e-12
55.5115 | 9.627 | 9.33538 | 8.677311 | 0.2916203 | 0.0115034 | 0.6465656 | 1.245226e-12
55.5215 | 9.5697 | 9.332128 | 8.675913 | 0.2375718 | 0.01145305 | 0.6447621 | 1.24345e-12
55.5315 | 9.5397 | 9.328898 | 8.674513 | 0.2108023 | 0.01140324 | 0.6429811 | 1.241673e-12
55.5415 | 9.4981 | 9.325688 | 8.673111 | 0.1724121 | 0.01135397 | 0.6412224 | 1.241673e-12
55.5515 | 9.4718 | 9.322499 | 8.671708 | 0.1493014 | 0.01130524 | 0.6394859 | 1.239897e-12
55.5615 | 9.4374 | 9.31933 | 8.670302 | 0.1180703 | 0.01125703 | 0.6377711 | 1.238121e-12
55.5715 | 9.4058 | 9.316181 | 8.668893 | 0.08961923 | 0.01120934 | 0.636078 | 1.236344e-12
55.5815 | 9.3849 | 9.313052 | 8.667483 | 0.07184833 | 0.01116216 | 0.6344063 | 1.234568e-12
55.5915 | 9.3691 | 9.309942 | 8.666071 | 0.05915779 | 0.01111549 | 0.6327558 | 1.234568e-12
55.6015 | 9.3485 | 9.306852 | 8.664656 | 0.04164787 | 0.01106933 | 0.6311263 | 1.232792e-12
55.6115 | 9.3299 | 9.303781 | 8.66324 | 0.02611879 | 0.01102366 | 0.6295176 | 1.231015e-12
55.6215 | 9.3236 | 9.300729 | 8.661821 | 0.02287075 | 0.01097848 | 0.6279294 | 1.231015e-12
55.6315 | 9.2877 | 9.297696 | 8.660401 | -0.009996023 | 0.01093378 | 0.6263616 | 1.229239e-12
55.6415 | 9.3008 | 9.294681 | 8.658978 | 0.006118688 | 0.01088957 | 0.624814 | 1.229239e-12
55.6515 | 9.2808 | 9.291685 | 8.657553 | -0.01088499 | 0.01084583 | 0.6232864 | 1.227463e-12
55.6615 | 9.258 | 9.288707 | 8.656126 | -0.03070676 | 0.01080256 | 0.6217786 | 1.227463e-12
55.6715 | 9.2742 | 9.285746 | 8.654696 | -0.01154647 | 0.01075975 | 0.6202903 | 1.225686e-12
55.6815 | 9.2485 | 9.282804 | 8.653265 | -0.03430393 | 0.0107174 | 0.6188215 | 1.225686e-12
55.6915 | 9.2423 | 9.279879 | 8.651832 | -0.03757897 | 0.01067551 | 0.6173719 | 1.22391e-12
55.7015 | 9.2411 | 9.276971 | 8.650396 | -0.03587131 | 0.01063406 | 0.6159413 | 1.22391e-12
55.7115 | 9.2248 | 9.274081 | 8.648958 | -0.04928084 | 0.01059306 | 0.6145296 | 1.222134e-12
55.7215 | 9.231 | 9.271207 | 8.647518 | -0.04020739 | 0.0105525 | 0.6131366 | 1.222134e-12
55.7315 | 9.2253 | 9.268351 | 8.646076 | -0.04305075 | 0.01051237 | 0.6117622 | 1.222134e-12
55.7415 | 9.2136 | 9.265511 | 8.644632 | -0.05191076 | 0.01047268 | 0.6104061 | 1.220357e-12
55.7515 | 9.2173 | 9.262687 | 8.643186 | -0.04538721 | 0.0104334 | 0.6090682 | 1.220357e-12
55.7615 | 9.2097 | 9.25988 | 8.641737 | -0.05017999 | 0.01039455 | 0.6077484 | 1.220357e-12
55.7715 | 9.2107 | 9.257089 | 8.640286 | -0.04638893 | 0.01035612 | 0.6064464 | 1.218581e-12
55.7815 | 9.2097 | 9.254314 | 8.638834 | -0.04461379 | 0.0103181 | 0.6051622 | 1.218581e-12
55.7915 | 9.1991 | 9.251554 | 8.637379 | -0.05245441 | 0.01028049 | 0.6038954 | 1.218581e-12
55.8015 | 9.1906 | 9.248811 | 8.635921 | -0.05821072 | 0.01024328 | 0.6026461 | 1.218581e-12
55.8115 | 9.1891 | 9.246082 | 8.634462 | -0.0569825 | 0.01020647 | 0.6014141 | 1.218581e-12
55.8215 | 9.1716 | 9.24337 | 8.633 | -0.0717696 | 0.01017006 | 0.6001991 | 1.218581e-12
55.8315 | 9.1837 | 9.240672 | 8.631537 | -0.05697193 | 0.01013404 | 0.5990012 | 1.216804e-12
55.8415 | 9.1573 | 9.237989 | 8.630071 | -0.08068922 | 0.0100984 | 0.59782 | 1.216804e-12
55.8515 | 9.1526 | 9.235321 | 8.628603 | -0.08272141 | 0.01006315 | 0.5966555 | 1.216804e-12
55.8615 | 9.1433 | 9.232668 | 8.627132 | -0.08936834 | 0.01002828 | 0.5955076 | 1.216804e-12
55.8715 | 9.1218 | 9.23003 | 8.62566 | -0.1082299 | 0.00999379 | 0.5943761 | 1.216804e-12
55.8815 | 9.1087 | 9.227406 | 8.624185 | -0.1187058 | 0.009959669 | 0.5932608 | 1.216804e-12
55.8915 | 9.1068 | 9.224796 | 8.622708 | -0.1179961 | 0.009925918 | 0.5921617 | 1.216804e-12
55.9015 | 9.091 | 9.222201 | 8.621229 | -0.1312005 | 0.009892532 | 0.5910786 | 1.216804e-12
55.9115 | 9.0774 | 9.219619 | 8.619748 | -0.1422191 | 0.009859508 | 0.5900114 | 1.216804e-12
55.9214 | 9.0626 | 9.217077 | 8.618279 | -0.154477 | 0.009827176 | 0.5889704 | 1.218581e-12
55.9314 | 9.0373 | 9.214523 | 8.616794 | -0.1772231 | 0.009794864 | 0.5879344 | 1.218581e-12
55.9414 | 9.0256 | 9.211983 | 8.615306 | -0.1863828 | 0.009762903 | 0.586914 | 1.218581e-12
55.9514 | 9.0195 | 9.209456 | 8.613816 | -0.189956 | 0.009731289 | 0.5859089 | 1.218581e-12
55.9614 | 8.9817 | 9.206943 | 8.612323 | -0.2252426 | 0.00970002 | 0.5849191 | 1.218581e-12
55.9714 | 8.9762 | 9.204443 | 8.610829 | -0.2282425 | 0.009669096 | 0.5839445 | 1.218581e-12
55.9814 | 8.9543 | 9.201956 | 8.609332 | -0.2476556 | 0.009638508 | 0.582985 | 1.220357e-12
55.9914 | 8.9173 | 9.199482 | 8.607833 | -0.2821817 | 0.009608258 | 0.5820403 | 1.220357e-12
56.0014 | 8.917 | 9.197021 | 8.606332 | -0.2800207 | 0.009578339 | 0.5811105 | 1.220357e-12
56.0114 | 8.8909 | 9.194573 | 8.604828 | -0.3036726 | 0.009548752 | 0.5801954 | 1.222134e-12
56.0214 | 8.8663 | 9.192137 | 8.603323 | -0.3258372 | 0.009519489 | 0.579295 | 1.222134e-12
56.0314 | 8.8402 | 9.189714 | 8.601815 | -0.3495144 | 0.009490553 | 0.5784091 | 1.222134e-12
56.0414 | 8.823 | 9.187304 | 8.600304 | -0.364304 | 0.009461936 | 0.5775376 | 1.22391e-12
56.0514 | 8.8079 | 9.184906 | 8.598792 | -0.377006 | 0.009433639 | 0.5766804 | 1.22391e-12
56.0614 | 8.7985 | 9.18252 | 8.597277 | -0.3840203 | 0.009405655 | 0.5758374 | 1.225686e-12
56.0714 | 8.7667 | 9.180147 | 8.59576 | -0.4134468 | 0.009377987 | 0.5750085 | 1.225686e-12
56.0814 | 8.7591 | 9.177785 | 8.594241 | -0.4186853 | 0.009350627 | 0.5741936 | 1.227463e-12
56.0914 | 8.7362 | 9.175436 | 8.59272 | -0.4392359 | 0.009323577 | 0.5733927 | 1.227463e-12
56.1014 | 8.7226 | 9.173098 | 8.591196 | -0.4504982 | 0.009296829 | 0.5726055 | 1.229239e-12
56.1114 | 8.7058 | 9.170772 | 8.58967 | -0.4649724 | 0.009270383 | 0.5718322 | 1.229239e-12
56.1214 | 8.7017 | 9.168458 | 8.588142 | -0.4667583 | 0.009244241 | 0.5710725 | 1.231015e-12
56.1314 | 8.6791 | 9.166156 | 8.586611 | -0.4870557 | 0.009218392 | 0.5703264 | 1.231015e-12
56.1414 | 8.6685 | 9.163865 | 8.585078 | -0.4953647 | 0.009192842 | 0.5695937 | 1.232792e-12
56.1514 | 8.6548 | 9.161585 | 8.583543 | -0.506785 | 0.00916758 | 0.5688744 | 1.234568e-12
56.1614 | 8.6515 | 9.159317 | 8.582006 | -0.5078167 | 0.009142615 | 0.5681685 | 1.234568e-12
56.1714 | 8.6395 | 9.15706 | 8.580466 | -0.5175596 | 0.009117932 | 0.5674757 | 1.236344e-12
56.1814 | 8.6248 | 9.154814 | 8.578924 | -0.5300136 | 0.009093539 | 0.5667962 | 1.238121e-12
56.1914 | 8.6243 | 9.152579 | 8.57738 | -0.5282788 | 0.009069428 | 0.5661297 | 1.238121e-12
56.2014 | 8.6188 | 9.150355 | 8.575833 | -0.5315549 | 0.009045599 | 0.5654762 | 1.239897e-12
56.2114 | 8.6226 | 9.148142 | 8.574284 | -0.5255419 | 0.009022047 | 0.5648357 | 1.241673e-12
56.2214 | 8.6226 | 9.14594 | 8.572733 | -0.5233397 | 0.008998774 | 0.5642079 | 1.24345e-12
56.2314 | 8.6098 | 9.143748 | 8.57118 | -0.5339483 | 0.008975773 | 0.563593 | 1.245226e-12
56.2414 | 8.6235 | 9.141568 | 8.569624 | -0.5180676 | 0.008953049 | 0.5629908 | 1.247003e-12
56.2514 | 8.6175 | 9.139397 | 8.568066 | -0.5218974 | 0.008930593 | 0.5624012 | 1.247003e-12
56.2614 | 8.6221 | 9.137238 | 8.566505 | -0.5151378 | 0.008908405 | 0.5618241 | 1.248779e-12
56.2714 | 8.6334 | 9.135089 | 8.564943 | -0.5016887 | 0.008886488 | 0.5612596 | 1.250555e-12
56.2814 | 8.6298 | 9.13295 | 8.563377 | -0.5031499 | 0.008864832 | 0.5607076 | 1.252332e-12
56.2914 | 8.6277 | 9.130821 | 8.56181 | -0.5031214 | 0.008843442 | 0.5601678 | 1.254108e-12
56.3014 | 8.6496 | 9.128703 | 8.56024 | -0.4791032 | 0.008822311 | 0.5596404 | 1.255884e-12
56.3114 | 8.6436 | 9.126595 | 8.558668 | -0.4829952 | 0.008801442 | 0.5591253 | 1.257661e-12
56.3214 | 8.6599 | 9.124497 | 8.557094 | -0.4645972 | 0.008780828 | 0.5586223 | 1.259437e-12
56.3314 | 8.6621 | 9.122409 | 8.555517 | -0.4603093 | 0.008760474 | 0.5581315 | 1.26299e-12
56.3414 | 8.6651 | 9.120331 | 8.553938 | -0.4552314 | 0.00874037 | 0.5576527 | 1.264766e-12
56.3514 | 8.6781 | 9.118263 | 8.552357 | -0.4401634 | 0.008720522 | 0.5571858 | 1.266542e-12
56.3614 | 8.6841 | 9.116205 | 8.550773 | -0.4321053 | 0.008700922 | 0.5567311 | 1.268319e-12
56.3714 | 8.6963 | 9.114157 | 8.549187 | -0.417857 | 0.008681574 | 0.5562882 | 1.270095e-12
56.3814 | 8.6961 | 9.112118 | 8.547599 | -0.4160184 | 0.00866247 | 0.5558571 | 1.271871e-12
56.3914 | 8.7107 | 9.11009 | 8.546008 | -0.3993896 | 0.008643616 | 0.5554378 | 1.275424e-12
56.4014 | 8.7254 | 9.10807 | 8.544415 | -0.3826703 | 0.008625003 | 0.5550303 | 1.277201e-12
56.4114 | 8.7269 | 9.106061 | 8.54282 | -0.3791607 | 0.008606636 | 0.5546344 | 1.278977e-12
56.4214 | 8.7256 | 9.104061 | 8.541222 | -0.3784606 | 0.008588509 | 0.5542503 | 1.28253e-12
56.4314 | 8.7385 | 9.10207 | 8.539622 | -0.3635699 | 0.008570623 | 0.5538776 | 1.284306e-12
56.4414 | 8.7526 | 9.100089 | 8.538019 | -0.3474887 | 0.008552976 | 0.5535167 | 1.286082e-12
56.4514 | 8.7396 | 9.098117 | 8.536414 | -0.3585169 | 0.008535565 | 0.5531671 | 1.289635e-12
56.4614 | 8.7616 | 9.096154 | 8.534807 | -0.3345543 | 0.008518391 | 0.552829 | 1.291411e-12
56.4714 | 8.76 | 9.094201 | 8.533197 | -0.3342011 | 0.00850145 | 0.5525024 | 1.294964e-12
56.4814 | 8.7662 | 9.092257 | 8.531585 | -0.3260571 | 0.008484742 | 0.5521871 | 1.29674e-12
56.4914 | 8.7532 | 9.090322 | 8.529971 | -0.3371223 | 0.008468267 | 0.5518832 | 1.300293e-12
56.5013 | 8.7516 | 9.088416 | 8.52837 | -0.336816 | 0.008452176 | 0.5515935 | 1.30207e-12
56.5113 | 8.7719 | 9.086499 | 8.526751 | -0.3145993 | 0.008436158 | 0.551312 | 1.305622e-12
56.5213 | 8.7569 | 9.084592 | 8.52513 | -0.3276917 | 0.008420368 | 0.5510418 | 1.307399e-12
56.5313 | 8.7609 | 9.082693 | 8.523506 | -0.3217932 | 0.008404806 | 0.5507827 | 1.310951e-12
56.5413 | 8.7578 | 9.080804 | 8.521879 | -0.3230036 | 0.008389469 | 0.5505347 | 1.314504e-12
56.5513 | 8.7573 | 9.078923 | 8.520251 | -0.321623 | 0.008374357 | 0.5502979 | 1.31628e-12
56.5613 | 8.7531 | 9.077051 | 8.51862 | -0.3239512 | 0.008359468 | 0.5500722 | 1.319833e-12
56.5713 | 8.7514 | 9.075188 | 8.516986 | -0.3237884 | 0.008344801 | 0.5498575 | 1.323386e-12
56.5813 | 8.7413 | 9.073334 | 8.51535 | -0.3320344 | 0.008330357 | 0.5496539 | 1.326939e-12
56.5913 | 8.7451 | 9.071489 | 8.513712 | -0.3263892 | 0.008316132 | 0.5494612 | 1.330491e-12
56.6013 | 8.7236 | 9.069653 | 8.512071 | -0.3460527 | 0.008302126 | 0.5492795 | 1.332268e-12
56.6113 | 8.724 | 9.067825 | 8.510428 | -0.343825 | 0.008288339 | 0.5491087 | 1.33582e-12
56.6213 | 8.7329 | 9.066006 | 8.508782 | -0.333106 | 0.008274769 | 0.5489488 | 1.339373e-12
56.6313 | 8.715 | 9.064196 | 8.507135 | -0.3491957 | 0.008261415 | 0.5487998 | 1.342926e-12
56.6413 | 8.709 | 9.062394 | 8.505484 | -0.353394 | 0.008248276 | 0.5486616 | 1.346478e-12
56.6513 | 8.6982 | 9.060601 | 8.503831 | -0.362401 | 0.008235353 | 0.5485343 | 1.350031e-12
56.6613 | 8.6883 | 9.058816 | 8.502176 | -0.3705165 | 0.008222643 | 0.5484177 | 1.353584e-12
56.6713 | 8.6899 | 9.057041 | 8.500518 | -0.3671406 | 0.008210145 | 0.548312 | 1.357137e-12
56.6813 | 8.6902 | 9.055273 | 8.498858 | -0.3650732 | 0.00819786 | 0.548217 | 1.360689e-12
56.6913 | 8.6785 | 9.053514 | 8.497196 | -0.3750144 | 0.008185785 | 0.5481328 | 1.366018e-12
56.7013 | 8.6877 | 9.051764 | 8.495531 | -0.364064 | 0.00817392 | 0.5480592 | 1.369571e-12
56.7113 | 8.6846 | 9.050022 | 8.493864 | -0.3654222 | 0.008162266 | 0.5479964 | 1.373124e-12
56.7213 | 8.6708 | 9.048289 | 8.492194 | -0.3774887 | 0.008150819 | 0.5479442 | 1.376677e-12
56.7313 | 8.6888 | 9.046564 | 8.490521 | -0.3577637 | 0.008139581 | 0.5479027 | 1.380229e-12
56.7413 | 8.6794 | 9.044847 | 8.488847 | -0.3654472 | 0.008128551 | 0.5478719 | 1.385558e-12
56.7513 | 8.6863 | 9.043139 | 8.48717 | -0.356839 | 0.008117726 | 0.5478517 | 1.389111e-12
56.7613 | 8.6979 | 9.041439 | 8.48549 | -0.3435392 | 0.008107108 | 0.5478421 | 1.392664e-12
56.7713 | 8.6861 | 9.039748 | 8.483808 | -0.3536477 | 0.008096694 | 0.5478431 | 1.397993e-12
56.7813 | 8.7082 | 9.038065 | 8.482123 | -0.3298646 | 0.008086486 | 0.5478547 | 1.401546e-12
56.7913 | 8.7134 | 9.03639 | 8.480436 | -0.3229898 | 0.008076482 | 0.5478769 | 1.406875e-12
56.8013 | 8.7187 | 9.034723 | 8.478747 | -0.3160233 | 0.008066681 | 0.5479097 | 1.410427e-12
56.8113 | 8.7435 | 9.033065 | 8.477055 | -0.2895652 | 0.008057083 | 0.5479531 | 1.415756e-12
56.8213 | 8.7468 | 9.031415 | 8.475361 | -0.2846153 | 0.008047687 | 0.5480069 | 1.419309e-12
56.8313 | 8.76 | 9.029774 | 8.473664 | -0.2697737 | 0.008038494 | 0.5480714 | 1.424638e-12
56.8413 | 8.7994 | 9.02814 | 8.471965 | -0.2287404 | 0.008029502 | 0.5481464 | 1.429967e-12
56.8513 | 8.8113 | 9.026515 | 8.470263 | -0.2152153 | 0.00802071 | 0.5482319 | 1.43352e-12
56.8613 | 8.8386 | 9.024899 | 8.468559 | -0.1862985 | 0.008012118 | 0.5483279 | 1.438849e-12
56.8713 | 8.8712 | 9.02329 | 8.466852 | -0.15209 | 0.008003727 | 0.5484345 | 1.444178e-12
56.8813 | 8.8866 | 9.02169 | 8.465143 | -0.1350897 | 0.007995535 | 0.5485516 | 1.449507e-12
56.8913 | 8.9343 | 9.020098 | 8.463431 | -0.08579762 | 0.007987543 | 0.5486792 | 1.454836e-12
56.9013 | 8.9627 | 9.018514 | 8.461717 | -0.05581379 | 0.007979749 | 0.5488174 | 1.460165e-12
56.9113 | 8.9862 | 9.016938 | 8.46 | -0.03073819 | 0.007972154 | 0.548966 | 1.465494e-12
56.9213 | 9.0405 | 9.015371 | 8.458281 | 0.02512918 | 0.007964756 | 0.5491252 | 1.470823e-12
56.9313 | 9.0764 | 9.013812 | 8.456559 | 0.06258836 | 0.007957557 | 0.5492949 | 1.476153e-12
56.9413 | 9.1189 | 9.012261 | 8.454835 | 0.1066393 | 0.007950554 | 0.5494751 | 1.481482e-12
56.9513 | 9.16 | 9.010718 | 8.453108 | 0.149282 | 0.007943749 | 0.5496659 | 1.486811e-12
56.9613 | 9.1975 | 9.009184 | 8.451379 | 0.1883164 | 0.007937141 | 0.5498672 | 1.49214e-12
56.9713 | 9.2305 | 9.007657 | 8.449648 | 0.2228426 | 0.007930729 | 0.550079 | 1.497469e-12
56.9813 | 9.303 | 9.006139 | 8.447913 | 0.2968606 | 0.007924514 | 0.5503014 | 1.502798e-12
56.9913 | 9.347 | 9.00463 | 8.446177 | 0.3423704 | 0.007918495 | 0.5505343 | 1.509903e-12
57.0013 | 9.3902 | 9.003128 | 8.444438 | 0.3870719 | 0.007912673 | 0.5507778 | 1.515232e-12
57.0113 | 9.4405 | 9.001635 | 8.442696 | 0.4388651 | 0.007907045 | 0.5510318 | 1.520561e-12
57.0213 | 9.4861 | 9.00015 | 8.440952 | 0.4859501 | 0.007901614 | 0.5512965 | 1.527667e-12
57.0313 | 9.5534 | 8.998673 | 8.439205 | 0.5547268 | 0.007896379 | 0.5515717 | 1.532996e-12
57.0413 | 9.6034 | 8.997205 | 8.437456 | 0.6061953 | 0.007891338 | 0.5518575 | 1.540101e-12
57.0513 | 9.6465 | 8.995745 | 8.435704 | 0.6507554 | 0.007886493 | 0.552154 | 1.54543e-12
57.0613 | 9.706 | 8.994293 | 8.43395 | 0.7117073 | 0.007881843973 | 0.552461 | 1.552536e-12
57.0713 | 9.7401 | 8.992849 | 8.432193 | 0.7472508 | 0.00787739 | 0.5527788 | 1.559641e-12
57.0813 | 9.7929 | 8.991414 | 8.430434 | 0.8014861 | 0.007873132 | 0.5531071 | 1.56497e-12
57.0912 | 9.8471 | 8.990001 | 8.428689 | 0.857099 | 0.00786911 | 0.5534425 | 1.572076e-12
57.1012 | 9.8849 | 8.988582 | 8.426925 | 0.8963176 | 0.00786524 | 0.5537921 | 1.579181e-12
57.1112 | 9.9459 | 8.987172 | 8.425158 | 0.9587278 | 0.007861565 | 0.5541524 | 1.586287e-12
57.1212 | 9.9742 | 8.98577 | 8.423389 | 0.9884297 | 0.007858086 | 0.5545235 | 1.593392e-12
57.1312 | 10.0006 | 8.984377 | 8.421617 | 1.016223 | 0.007854802 | 0.5549053 | 1.600498e-12
57.1412 | 10.0594 | 8.982992 | 8.419842 | 1.076408 | 0.007851715 | 0.5552979 | 1.607603e-12
57.1512 | 10.0967 | 8.981615 | 8.418065 | 1.115085 | 0.007848822 | 0.5557012 | 1.614708e-12
57.1612 | 10.1194 | 8.980247 | 8.416286 | 1.139153 | 0.00784613 | 0.5561155 | 1.621814e-12
57.1712 | 10.1645 | 8.978887 | 8.414503 | 1.185613 | 0.007843625 | 0.5565405 | 1.628919e-12
57.1812 | 10.1962 | 8.977536 | 8.412719 | 1.218664 | 0.007841325 | 0.5569764 | 1.637801e-12
57.1912 | 10.2072 | 8.976194 | 8.410931 | 1.231006 | 0.007839212 | 0.5574231 | 1.644906e-12
57.2012 | 10.2345 | 8.97486 | 8.409142 | 1.25964 | 0.007837306 | 0.5578808 | 1.652012e-12
57.2112 | 10.247 | 8.973534 | 8.407349 | 1.273466 | 0.007835587 | 0.5583495 | 1.660894e-12
57.2212 | 10.269 | 8.972217 | 8.405554 | 1.296783 | 0.007834074 | 0.5588291 | 1.667999e-12
57.2312 | 10.2837 | 8.970909 | 8.403757 | 1.312791 | 0.007832749 | 0.5593197 | 1.676881e-12
57.2412 | 10.2945 | 8.96961 | 8.401957 | 1.32489 | 0.007831627 | 0.5598215 | 1.683986e-12
57.2512 | 10.3096 | 8.968319 | 8.400154 | 1.341281 | 0.007830703 | 0.5603342 | 1.692868e-12
57.2612 | 10.2982 | 8.967037 | 8.398349 | 1.331163 | 0.007829977 | 0.560858 | 1.70175e-12
57.2712 | 10.2883 | 8.965764 | 8.396541 | 1.322536 | 0.00782945 | 0.561393 | 1.710632e-12
57.2812 | 10.2931 | 8.964499 | 8.394731 | 1.328601 | 0.007829127 | 0.5619391 | 1.719513e-12
57.2912 | 10.2736 | 8.963243 | 8.392918 | 1.310357 | 0.007828998 | 0.5624965 | 1.726619e-12
57.3012 | 10.262 | 8.961997 | 8.391102 | 1.300003 | 0.00782907 | 0.5630651 | 1.735501e-12
57.3112 | 10.2657 | 8.960759 | 8.389284 | 1.304941 | 0.007829341 | 0.563645 | 1.746159e-12
57.3212 | 10.2517 | 8.95953 | 8.387464 | 1.29217 | 0.007829814 | 0.5642363 | 1.755041e-12
57.3312 | 10.2258 | 8.95831 | 8.38564 | 1.26749 | 0.007830489 | 0.5648389 | 1.763922e-12
57.3412 | 10.2043 | 8.957099 | 8.383815 | 1.247201 | 0.00783136 | 0.5654529 | 1.772804e-12
57.3512 | 10.1826 | 8.955897 | 8.381986 | 1.226703 | 0.007832438 | 0.5660784 | 1.783462e-12
57.3612 | 10.146 | 8.954704 | 8.380155 | 1.191296 | 0.00783372 | 0.5667153 | 1.792344e-12
57.3712 | 10.1233 | 8.953521 | 8.378322 | 1.169779 | 0.007835205 | 0.5673638 | 1.803002e-12
57.3812 | 10.091 | 8.952346 | 8.376485 | 1.138654 | 0.007836894 | 0.568024 | 1.811884e-12
57.3912 | 10.0564 | 8.951181 | 8.374647 | 1.105219 | 0.007838788 | 0.5686958 | 1.822542e-12
57.4012 | 10.038 | 8.950025 | 8.372805 | 1.087975 | 0.007840888 | 0.5693792 | 1.8332e-12
57.4112 | 9.985 | 8.948879 | 8.370961 | 1.036121 | 0.007843194 | 0.5700744 | 1.842082e-12
57.4212 | 9.9698 | 8.947742 | 8.369115 | 1.022058 | 0.007845707 | 0.5707814 | 1.85274e-12
57.4312 | 9.9102 | 8.946614 | 8.367265 | 0.9635858 | 0.007848427 | 0.5715002 | 1.863398e-12
57.4412 | 9.8875 | 8.945496 | 8.365414 | 0.9420039 | 0.007851356 | 0.572231 | 1.874056e-12
57.4512 | 9.8508 | 8.944387 | 8.363559 | 0.9064125 | 0.007854494 | 0.5729737 | 1.884715e-12
57.4612 | 9.806 | 8.943289 | 8.361702 | 0.8627114 | 0.007857842 | 0.5737284 | 1.897149e-12
57.4712 | 9.7879 | 8.942199 | 8.359843 | 0.8457007 | 0.007861401 | 0.5744952 | 1.907807e-12
57.4812 | 9.7619 | 8.94112 | 8.35798 | 0.8207802 | 0.007865171 | 0.5752742 | 1.918465e-12
57.4912 | 9.702 | 8.94005 | 8.356116 | 0.7619499 | 0.007869154 | 0.5760653 | 1.9309e-12
57.5012 | 9.6868 | 8.93899 | 8.354248 | 0.7478098 | 0.007873349 | 0.5768687 | 1.943334e-12
57.5112 | 9.6554 | 8.93794 | 8.352378 | 0.7174597 | 0.00787776 | 0.5776845 | 1.953993e-12
57.5212 | 9.6266 | 8.9369 | 8.350505 | 0.6896997 | 0.007882386 | 0.5785126 | 1.966427e-12
57.5312 | 9.6039 | 8.93587 | 8.34863 | 0.6680296 | 0.007887234 | 0.5793532 | 1.978862e-12
57.5412 | 9.5765 | 8.934851 | 8.346752 | 0.6416493 | 0.007892293 | 0.5802063 | 1.991296e-12
57.5512 | 9.5573 | 8.933841 | 8.344871 | 0.6234589 | 0.00789757 | 0.5810721 | 2.003731e-12
57.5612 | 9.5335 | 8.932842 | 8.342988 | 0.6006582 | 0.007903067 | 0.5819505 | 2.016165e-12
57.5712 | 9.5015 | 8.931853 | 8.341102 | 0.5696472 | 0.007908785 | 0.5828416 | 2.030376e-12
57.5812 | 9.4946 | 8.930874 | 8.339214 | 0.5637258 | 0.007914723 | 0.5837456 | 2.04281e-12
57.5912 | 9.4839 | 8.929906 | 8.337323 | 0.5539939 | 0.007920879 | 0.5846625 | 2.055245e-12
57.6012 | 9.4627 | 8.928949 | 8.335429 | 0.5337513 | 0.007927264 | 0.5855924 | 2.069456e-12
57.6112 | 9.4585 | 8.928002 | 8.333533 | 0.5304982 | 0.007933875 | 0.5865353 | 2.083667e-12
57.6212 | 9.4584 | 8.927066 | 8.331634 | 0.5313343 | 0.007940711 | 0.5874914 | 2.097877e-12
57.6312 | 9.4507 | 8.92614 | 8.329732 | 0.5245597 | 0.007947776 | 0.5884607 | 2.112088e-12
57.6412 | 9.4486 | 8.925226 | 8.327828 | 0.5233741 | 0.007955069 | 0.5894433 | 2.126299e-12
57.6512 | 9.457 | 8.924323 | 8.325921 | 0.5326774 | 0.007962592 | 0.5904393 | 2.14051e-12
57.6612 | 9.4475 | 8.92343 | 8.324011 | 0.5240698 | 0.007970347 | 0.5914488 | 2.154721e-12
57.6711 | 9.4639 | 8.922558 | 8.322118 | 0.541342 | 0.007978253 | 0.5924619 | 2.168932e-12
57.6811 | 9.4664 | 8.921688 | 8.320203 | 0.544712 | 0.007986474 | 0.5934985 | 2.184919e-12
57.6911 | 9.4742 | 8.920829 | 8.318285 | 0.5533707 | 0.007994928 | 0.594549 | 2.200906e-12
57.7011 | 9.5015 | 8.919982 | 8.316365 | 0.5815179 | 0.008003621 | 0.5956133 | 2.215117e-12
57.7111 | 9.4963 | 8.919147 | 8.314442 | 0.5771535 | 0.008012552 | 0.5966916 | 2.231104e-12
57.7211 | 9.5189 | 8.918322 | 8.312517 | 0.6005775 | 0.008021724 | 0.5977839 | 2.247091e-12
57.7311 | 9.5347 | 8.91751 | 8.310589 | 0.6171897 | 0.008031138 | 0.5988905 | 2.264855e-12
57.7411 | 9.5413 | 8.91671 | 8.308658 | 0.6245901 | 0.008040795 | 0.6000112 | 2.280842e-12
57.7511 | 9.5611 | 8.915921 | 8.306724 | 0.6451785 | 0.008050697 | 0.6011464 | 2.296829e-12
57.7611 | 9.5805 | 8.915145 | 8.304788 | 0.6653548 | 0.008060846 | 0.6022962 | 2.314593e-12
57.7711 | 9.5943 | 8.914381 | 8.302849 | 0.6799189 | 0.008071244 | 0.6034605 | 2.332357e-12
57.7811 | 9.6243 | 8.913629 | 8.300908 | 0.7106707 | 0.008081891 | 0.6046396 | 2.35012e-12
57.7911 | 9.6403 | 8.91289 | 8.298964 | 0.7274101 | 0.008092791 | 0.6058335 | 2.367884e-12
57.8011 | 9.6664 | 8.912163 | 8.297017 | 0.7542369 | 0.008103944 | 0.6070424 | 2.385647e-12
57.8111 | 9.6888 | 8.911449 | 8.295067 | 0.7773511 | 0.008115354 | 0.6082664 | 2.405187e-12
57.8211 | 9.7009 | 8.910748 | 8.293115 | 0.7901524 | 0.008127021 | 0.6095056 | 2.422951e-12
57.8311 | 9.7245 | 8.910059 | 8.29116 | 0.8144408 | 0.008138947 | 0.6107601 | 2.442491e-12
57.8411 | 9.7479 | 8.909384 | 8.289203 | 0.8385162 | 0.008151136 | 0.6120301 | 2.462031e-12
57.8511 | 9.7679 | 8.908722 | 8.287242 | 0.8591784 | 0.008163588 | 0.6133157 | 2.481571e-12
57.8611 | 9.7874 | 8.908073 | 8.285279 | 0.8793273 | 0.008176305 | 0.614617 | 2.50111e-12
57.8711 | 9.7967 | 8.907437 | 8.283314 | 0.8892627 | 0.008189291 | 0.6159343 | 2.52065e-12
57.8811 | 9.8193 | 8.906816 | 8.281345 | 0.9124845 | 0.008202545 | 0.6172675 | 2.541967e-12
57.8911 | 9.8373 | 8.906207 | 8.279374 | 0.9310926 | 0.008216073 | 0.6186168 | 2.563283e-12
57.9011 | 9.8318 | 8.905613 | 8.277401 | 0.9261868 | 0.008229875 | 0.6199825 | 2.584599e-12
57.9111 | 9.8579 | 8.905033 | 8.275424 | 0.952867 | 0.008243953 | 0.6213646 | 2.605915e-12
57.9211 | 9.8707 | 8.904467 | 8.273445 | 0.966233 | 0.008258311 | 0.6227633 | 2.627232e-12
57.9311 | 9.8742 | 8.903915 | 8.271464 | 0.9702847 | 0.00827295 | 0.6241787 | 2.650324e-12
57.9411 | 9.8841 | 8.903378 | 8.269479 | 0.9807219 | 0.008287872 | 0.625611 | 2.673417e-12
57.9511 | 9.904 | 8.902855 | 8.267492 | 1.001145 | 0.008303082 | 0.6270603 | 2.69651e-12
57.9611 | 9.8924 | 8.902348 | 8.265502 | 0.9900524 | 0.008318579 | 0.6285268 | 2.719602e-12
57.9711 | 9.9125 | 8.901855 | 8.26351 | 1.010645 | 0.008334368 | 0.6300107 | 2.742695e-12
57.9811 | 9.9072 | 8.901377 | 8.261514 | 1.005823 | 0.008350451 | 0.631512 | 2.767564e-12
57.9911 | 9.9052 | 8.900914 | 8.259516 | 1.004286 | 0.008366831 | 0.633031 | 2.792433e-12
58.0011 | 9.9141 | 8.900467 | 8.257516 | 1.013633 | 0.00838351 | 0.6345678 | 2.817302e-12
58.0111 | 9.8952 | 8.900035 | 8.255512 | 0.9951645 | 0.008400491 | 0.6361226 | 2.842171e-12
58.0211 | 9.8966 | 8.89962 | 8.253506 | 0.9969805 | 0.008417777 | 0.6376954 | 2.868816e-12
58.0311 | 9.9007 | 8.89922 | 8.251498 | 1.00148 | 0.008435371 | 0.6392867 | 2.893685e-12
58.0411 | 9.8862 | 8.898835 | 8.249486 | 0.9873645 | 0.008453276 | 0.6408962 | 2.922107e-12
58.0511 | 9.8737 | 8.898468 | 8.247472 | 0.9752323 | 0.008471495 | 0.6425244 | 2.948752e-12
58.0611 | 9.8575 | 8.898116 | 8.245455 | 0.9593838 | 0.00849003 | 0.6441713 | 2.975398e-12
58.0711 | 9.8407 | 8.897781 | 8.243435 | 0.9429188 | 0.008508886 | 0.6458371 | 3.003819e-12
58.0811 | 9.8424 | 8.897463 | 8.241413 | 0.9449372 | 0.008528065 | 0.6475219 | 3.032241e-12
58.0911 | 9.8232 | 8.897161 | 8.239388 | 0.9260387 | 0.00854757 | 0.6492259 | 3.062439e-12
58.1011 | 9.8068 | 8.896877 | 8.23736 | 0.9099234 | 0.008567405 | 0.6509492 | 3.092637e-12
58.1111 | 9.7997 | 8.896609 | 8.235329 | 0.903091 | 0.008587573 | 0.652692 | 3.122835e-12
58.1211 | 9.7745 | 8.896359 | 8.233296 | 0.8781414 | 0.008608078023 | 0.6544543 | 3.153033e-12
58.1311 | 9.7459 | 8.896125 | 8.23126 | 0.8497746 | 0.008628922 | 0.6562363 | 3.185008e-12
58.1411 | 9.7428 | 8.89591 | 8.229222 | 0.8468904 | 0.008650111 | 0.658038 | 3.216982e-12
58.1511 | 9.7195 | 8.895711 | 8.22718 | 0.8237886 | 0.008671647 | 0.6598597 | 3.248957e-12
58.1611 | 9.701 | 8.895531 | 8.225136 | 0.8054693 | 0.008693534 | 0.6617013 | 3.280931e-12
58.1711 | 9.6845 | 8.895368 | 8.223089 | 0.7891322 | 0.008715775 | 0.6635629 | 3.314682e-12
58.1811 | 9.6535 | 8.895223 | 8.221039 | 0.7582775 | 0.008738376 | 0.6654447 | 3.350209e-12
58.1911 | 9.6411 | 8.895095 | 8.218987 | 0.7460049 | 0.008761338 | 0.6673466 | 3.38396e-12
58.2011 | 9.6187 | 8.894985 | 8.216932 | 0.7237146 | 0.008784667 | 0.6692688 | 3.419487e-12
58.2111 | 9.5912 | 8.894894 | 8.214874 | 0.6963064 | 0.008808368 | 0.6712111 | 3.45679e-12
58.2211 | 9.5765 | 8.89482 | 8.212814 | 0.6816802 | 0.008832444 | 0.6731737 | 3.492318e-12
58.2311 | 9.5559 | 8.894764 | 8.21075 | 0.6611363 | 0.008856898 | 0.6751564 | 3.529621e-12
58.2411 | 9.5335 | 8.894725 | 8.208684 | 0.6387746 | 0.008881735 | 0.6771594 | 3.568701e-12
58.2511 | 9.5295 | 8.894705 | 8.206616 | 0.634795 | 0.008906961 | 0.6791825 | 3.607781e-12
58.261 | 9.505 | 8.894702 | 8.204565 | 0.6102982 | 0.008932331 | 0.6812047 | 3.646861e-12
58.271 | 9.4872 | 8.894716 | 8.20249 | 0.5924836 | 0.008958343 | 0.6832676 | 3.687717e-12
58.281 | 9.4801 | 8.894749 | 8.200414 | 0.5853512 | 0.008984757 | 0.6853505 | 3.728573e-12
58.291 | 9.4653 | 8.894799 | 8.198334 | 0.5705015 | 0.009011576 | 0.6874532 | 3.771206e-12
58.301 | 9.4387 | 8.894865 | 8.196251 | 0.5438345 | 0.009038808 | 0.6895754 | 3.813838e-12
58.311 | 9.4401 | 8.89495 | 8.194166 | 0.5451503 | 0.009066457 | 0.6917172 | 3.858247e-12
58.321 | 9.4208 | 8.895051 | 8.192078 | 0.5257491 | 0.009094526 | 0.6938783 | 3.902656e-12
58.331 | 9.4069 | 8.895169 | 8.189987 | 0.5117309 | 0.009123022 | 0.6960587 | 3.947065e-12
58.341 | 9.3958 | 8.895304 | 8.187894 | 0.5004961 | 0.009151951 | 0.698258 | 3.99325e-12
58.351 | 9.3909 | 8.895455 | 8.185798 | 0.4954447 | 0.009181317 | 0.7004763 | 4.041212e-12
58.361 | 9.382 | 8.895623 | 8.183699 | 0.486377 | 0.009211127 | 0.7027132 | 4.089173e-12
58.371 | 9.3667 | 8.895807 | 8.181597 | 0.4708929 | 0.009241385 | 0.7049688 | 4.138911e-12
58.381 | 9.3614 | 8.896007 | 8.179492 | 0.4653928 | 0.009272098 | 0.7072426 | 4.188649e-12
58.391 | 9.37 | 8.896223 | 8.177385 | 0.4737768 | 0.009303271 | 0.7095348 | 4.240164e-12
58.401 | 9.3639 | 8.896455 | 8.175275 | 0.4674449 | 0.009334911 | 0.7118451 | 4.293454e-12
58.411 | 9.3567 | 8.896703 | 8.173162 | 0.4599971 | 0.009367023 | 0.7141735 | 4.346745e-12
58.421 | 9.3738 | 8.896966 | 8.171047 | 0.4768338 | 0.009399614 | 0.7165198 | 4.400036e-12
58.431 | 9.3689 | 8.897245 | 8.168929 | 0.4716548 | 0.00943269 | 0.718884 | 4.456879e-12
58.441 | 9.3557 | 8.89754 | 8.166807 | 0.4581601 | 0.009466259 | 0.7212662 | 4.513723e-12
58.451 | 9.3771 | 8.89785 | 8.164684 | 0.4792497 | 0.009500326 | 0.7236664 | 4.570566e-12
58.461 | 9.372 | 8.898176 | 8.162557 | 0.4738237 | 0.009534897 | 0.7260844 | 4.630962e-12
58.471 | 9.3656 | 8.898518 | 8.160428 | 0.4670817 | 0.009569982 | 0.7285207 | 4.691358e-12
58.481 | 9.3904 | 8.898876 | 8.158295 | 0.4915237 | 0.009605585 | 0.7309752 | 4.753531e-12
58.491 | 9.3911 | 8.89925 | 8.156161 | 0.4918496 | 0.009641715 | 0.7334481 | 4.81748e-12
58.501 | 9.3994 | 8.899641 | 8.154023 | 0.4997591 | 0.009678379 | 0.7359396 | 4.881429e-12
58.511 | 9.4 | 8.900048 | 8.151882 | 0.4999518 | 0.009715585 | 0.7384502 | 4.947154e-12
58.521 | 9.4179 | 8.900472 | 8.149739 | 0.5174277 | 0.009753341 | 0.7409798 | 5.014655e-12
58.531 | 9.4221 | 8.900914 | 8.147593 | 0.5211861 | 0.009791654 | 0.7435291 | 5.083933e-12
58.541 | 9.4375 | 8.901373 | 8.145444 | 0.5361267 | 0.009830533 | 0.7460983 | 5.154988e-12
58.551 | 9.4487 | 8.901851 | 8.143293 | 0.5468492 | 0.009869985 | 0.7486879 | 5.227818e-12
58.561 | 9.4643 | 8.902347 | 8.141139 | 0.5619532 | 0.009910019 | 0.7512983 | 5.300649e-12
58.571 | 9.4767 | 8.902862 | 8.138981 | 0.573838 | 0.009950644 | 0.7539299 | 5.377032e-12
58.581 | 9.4905 | 8.903397 | 8.136822 | 0.5871031 | 0.00999187 | 0.7565835 | 5.453415e-12
58.591 | 9.5108 | 8.903952 | 8.134659 | 0.6068482 | 0.0100337 | 0.7592592 | 5.533352e-12
58.601 | 9.5186 | 8.904527 | 8.132493 | 0.6140726 | 0.01007616 | 0.7619578 | 5.613288e-12
58.611 | 9.5356 | 8.905124 | 8.130325 | 0.6304756 | 0.01011923 | 0.76468 | 5.696776e-12
58.621 | 9.5552 | 8.905743 | 8.128154 | 0.6494566 | 0.01016295 | 0.7674263 | 5.782042e-12
58.631 | 9.5679 | 8.906385 | 8.12598 | 0.6615152 | 0.01020732 | 0.7701972 | 5.869083e-12
58.641 | 9.5813 | 8.907049 | 8.123804 | 0.6742506 | 0.01025234 | 0.7729933 | 5.957901e-12
58.651 | 9.6002 | 8.907738 | 8.121624 | 0.6924621 | 0.01029803 | 0.7758155 | 6.048495e-12
58.661 | 9.6087 | 8.908451 | 8.119442 | 0.7002491 | 0.01034439 | 0.7786643 | 6.142642e-12
58.671 | 9.6198 | 8.909189 | 8.117257 | 0.710611 | 0.01039145 | 0.7815403 | 6.238565e-12
58.681 | 9.6403 | 8.909953 | 8.11507 | 0.7303471 | 0.01043921 | 0.7844442 | 6.336265e-12
58.691 | 9.6444 | 8.910743 | 8.112879 | 0.7336566 | 0.01048767 | 0.7873768 | 6.435741e-12
58.701 | 9.6648 | 8.911561 | 8.110686 | 0.7532389 | 0.01053687 | 0.7903386 | 6.53877e-12
58.711 | 9.6862 | 8.912407 | 8.10849 | 0.7737933 | 0.01058679 | 0.7933304 | 6.645351e-12
58.721 | 9.6775 | 8.913281 | 8.106291 | 0.7642193 | 0.01063747 | 0.7963526 | 6.753709e-12
58.731 | 9.6984 | 8.914184 | 8.104089 | 0.784216 | 0.0106889 | 0.7994062 | 6.863843e-12
58.741 | 9.7161 | 8.915117 | 8.101884 | 0.8009828 | 0.01074111 | 0.8024916 | 6.97753e-12
58.751 | 9.71 | 8.916081 | 8.099677 | 0.7939191 | 0.0107941 | 0.8056096 | 7.094769e-12
58.761 | 9.7256 | 8.917076 | 8.097467 | 0.8085242 | 0.01084789 | 0.8087608 | 7.213785e-12
58.771 | 9.7369 | 8.918102 | 8.095254 | 0.8187976 | 0.0109025 | 0.8119458 | 7.336354e-12
58.781 | 9.7302 | 8.919162 | 8.093038 | 0.8110384 | 0.01095793 | 0.8151652 | 7.462475e-12
58.791 | 9.7383 | 8.920254 | 8.09082 | 0.8180462 | 0.01101421 | 0.8184196 | 7.592149e-12
58.801 | 9.7383 | 8.92138 | 8.088599 | 0.8169203 | 0.01107134 | 0.8217097 | 7.725376e-12
58.811 | 9.739 | 8.92254 | 8.086375 | 0.8164601 | 0.01112934 | 0.8250359 | 7.862155e-12
58.821 | 9.7379 | 8.923735 | 8.084148 | 0.8141649 | 0.01118823 | 0.8283991 | 8.000711e-12
58.831 | 9.7295 | 8.924966 | 8.081918 | 0.8045343 | 0.01124802 | 0.8317996 | 8.144596e-12
58.8409 | 9.7205 | 8.92622 | 8.079708 | 0.7942798 | 0.0113081 | 0.8352042 | 8.290257e-12
58.8509 | 9.7146 | 8.927523 | 8.077473 | 0.7870768 | 0.01136974 | 0.8386808 | 8.443024e-12
58.8609 | 9.7075 | 8.928863 | 8.075235 | 0.7786367 | 0.01143233 | 0.8421964 | 8.597567e-12
58.8709 | 9.7052 | 8.930241 | 8.072994 | 0.7749588 | 0.01149589 | 0.8457516 | 8.757439e-12
58.8809 | 9.6908 | 8.931657 | 8.07075 | 0.7591427 | 0.01156043 | 0.8493469 | 8.92264e-12
58.8909 | 9.6714 | 8.933112 | 8.068503 | 0.7382876 | 0.01162599 | 0.8529829 | 9.091394e-12
58.9009 | 9.6648 | 8.934607 | 8.066254 | 0.7301933 | 0.01169257 | 0.8566599 | 9.265477e-12
58.9109 | 9.6463 | 8.936141 | 8.064002 | 0.7101588 | 0.01176019 | 0.8603789 | 9.443113e-12
58.9209 | 9.6218 | 8.937716 | 8.061747 | 0.6840841 | 0.01182888 | 0.8641399 | 9.626078e-12
58.9309 | 9.6069 | 8.939332 | 8.059489 | 0.6675682 | 0.01189865 | 0.8679437 | 9.814372e-12
58.9409 | 9.5786 | 8.940989 | 8.057229 | 0.6376108 | 0.01196952 | 0.8717908 | 1.000977e-11
58.9509 | 9.5532 | 8.942689 | 8.054966 | 0.6105111 | 0.01204152 | 0.8756818 | 1.020872e-11
58.9609 | 9.5337 | 8.944431 | 8.052699 | 0.5892689 | 0.01211467 | 0.879617 | 1.0413e-11
58.9709 | 9.5055 | 8.946216 | 8.05043 | 0.5592835 | 0.01218899 | 0.883597 | 1.062439e-11
58.9809 | 9.4737 | 8.948046 | 8.048159 | 0.5256543 | 0.0122645 | 0.8876225 | 1.084111e-11
58.9909 | 9.4421 | 8.949919 | 8.045884 | 0.4921808 | 0.01234122 | 0.8916939 | 1.106493e-11
59.0009 | 9.4095 | 8.951838 | 8.043607 | 0.4576624 | 0.01241918 | 0.8958118 | 1.129408e-11
59.0109 | 9.3878 | 8.953802 | 8.041326 | 0.4339984 | 0.01249841 | 0.8999767 | 1.153033e-11
59.0209 | 9.3534 | 8.955812 | 8.039043 | 0.3975884 | 0.01257892 | 0.9041893 | 1.177369e-11
59.0309 | 9.313 | 8.957868 | 8.036758 | 0.3551319 | 0.01266074 | 0.9084499 | 1.202238e-11
59.0409 | 9.2855 | 8.959972 | 8.034469 | 0.325528 | 0.0127439 | 0.9127593 | 1.227995e-11
59.0509 | 9.2479 | 8.962124 | 8.032177 | 0.2857762 | 0.01282842 | 0.917118 | 1.254463e-11
59.0609 | 9.2084 | 8.964324 | 8.029883 | 0.244076 | 0.01291433 | 0.9215266 | 1.281641e-11
59.0709 | 9.181 | 8.966573 | 8.027586 | 0.2144268 | 0.01300165 | 0.9259856 | 1.309708e-11
59.0809 | 9.1326 | 8.968872 | 8.025286 | 0.1637277 | 0.01309042 | 0.9304959 | 1.338485e-11
59.0909 | 9.0986 | 8.971222 | 8.022983 | 0.1273784 | 0.01318066 | 0.9350577 | 1.367972e-11
59.1009 | 9.0678 | 8.973622 | 8.020678 | 0.09417787 | 0.0132724 | 0.9396721 | 1.398526e-11
59.1109 | 9.0162 | 8.976074 | 8.018369 | 0.04012576 | 0.01336566 | 0.9443393 | 1.42979e-11
59.1209 | 8.9757 | 8.978579 | 8.016058 | -0.002878889 | 0.01346048 | 0.9490604 | 1.461942e-11
59.1309 | 8.9473 | 8.981137 | 8.013744 | -0.0338365 | 0.01355689 | 0.9538356 | 1.49516e-11
59.1409 | 8.9009 | 8.983748 | 8.011427 | -0.08284791 | 0.0136549 | 0.9586659 | 1.529266e-11
59.1509 | 8.8573 | 8.986414 | 8.009107 | -0.1291139 | 0.01375456 | 0.9635519 | 1.564082e-11
59.1609 | 8.8224 | 8.989135 | 8.006785 | -0.1667351 | 0.01385588 | 0.9684943 | 1.600142e-11
59.1709 | 8.7873 | 8.991912 | 8.00446 | -0.2046124 | 0.01395891 | 0.9734938 | 1.63709e-11
59.1809 | 8.7472 | 8.994746 | 8.002131 | -0.2475464 | 0.01406366 | 0.9785513 | 1.674927e-11
59.1909 | 8.7211 | 8.997638 | 7.9998 | -0.2765379 | 0.01417017 | 0.9836673 | 1.713829e-11
59.2009 | 8.6744 | 9.000588 | 7.997467 | -0.3261879 | 0.01427847 | 0.9888428 | 1.753797e-11
59.2109 | 8.6362 | 9.003597 | 7.99513 | -0.3673969 | 0.01438858 | 0.9940783 | 1.794742e-11
59.2209 | 8.6112 | 9.006666 | 7.992791 | -0.3954659 | 0.01450052 | 0.9993748 | 1.836664e-11
59.2309 | 8.5676 | 9.009796 | 7.990448 | -0.4421958 | 0.01461434 | 1.004733 | 1.879741e-11
59.2409 | 8.5362 | 9.012987 | 7.988103 | -0.4767872 | 0.01473004 | 1.010154 | 1.923706e-11
59.2509 | 8.5088 | 9.016241 | 7.985755 | -0.5074411 | 0.01484767 | 1.015638 | 1.968825e-11
59.2609 | 8.4672 | 9.019559 | 7.983404 | -0.5523586 | 0.01496722 | 1.021187 | 2.014922e-11
59.2709 | 8.4441 | 9.02294 | 7.981051 | -0.5788403 | 0.01508875 | 1.026801 | 2.061995e-11
59.2809 | 8.4115 | 9.026387 | 7.978694 | -0.6148873 | 0.01521225 | 1.032481 | 2.110045e-11
59.2909 | 8.3798 | 9.0299 | 7.976335 | -0.6501003 | 0.01533774 | 1.038227 | 2.159073e-11
59.3009 | 8.3611 | 9.033481 | 7.973973 | -0.6723805 | 0.01546526 | 1.044042 | 2.209077e-11
59.3109 | 8.3301 | 9.037129 | 7.971608 | -0.7070287 | 0.0155948 | 1.049926 | 2.25997e-11
59.3209 | 8.3056 | 9.040846 | 7.96924 | -0.735246 | 0.01572638 | 1.055879 | 2.311662e-11
59.3309 | 8.286 | 9.044633 | 7.96687 | -0.7586332 | 0.01586001 | 1.061903 | 2.364242e-11
59.3409 | 8.2702 | 9.048492 | 7.964497 | -0.7782916 | 0.0159957 | 1.067999 | 2.417444e-11
59.3509 | 8.2449 | 9.052422 | 7.96212 | -0.807522 | 0.01613344 | 1.074168 | 2.471356e-11
59.3609 | 8.2336 | 9.056425 | 7.959741 | -0.8228254 | 0.01627323 | 1.080411 | 2.525891e-11
59.3709 | 8.2102 | 9.060503 | 7.957359 | -0.8503032 | 0.01641508 | 1.086729 | 2.580869e-11
59.3809 | 8.1944 | 9.064656 | 7.954975 | -0.870256 | 0.01655896 | 1.093122 | 2.636291e-11
59.3909 | 8.1921 | 9.068885 | 7.952587 | -0.8767855 | 0.01670488 | 1.099593 | 2.69198e-11
59.4009 | 8.1688 | 9.073192 | 7.950197 | -0.9043921 | 0.01685281 | 1.106143 | 2.747846e-11
59.4109 | 8.1528 | 9.077578 | 7.947804 | -0.9247776 | 0.01700274 | 1.112771 | 2.803802e-11
59.4209 | 8.1504 | 9.082043 | 7.945407 | -0.9316427 | 0.01715463 | 1.119481 | 2.859579e-11
59.4308 | 8.137 | 9.086541 | 7.943033 | -0.9495412 | 0.01730696 | 1.126202 | 2.914557e-11
59.4408 | 8.1309 | 9.091169 | 7.940631 | -0.9602686 | 0.01746269 | 1.133075 | 2.969713e-11
59.4508 | 8.1218 | 9.095879 | 7.938226 | -0.9740792 | 0.01762031 | 1.140032 | 3.024336e-11
59.4608 | 8.1139 | 9.100675 | 7.935819 | -0.9867745 | 0.01777978 | 1.147076 | 3.078071e-11
59.4708 | 8.1126 | 9.105556 | 7.933409 | -0.9929557 | 0.01794105 | 1.154206 | 3.130918e-11
59.4808 | 8.1191 | 9.110524 | 7.930996 | -0.991424 | 0.01810409 | 1.161424 | 3.182699e-11
59.4908 | 8.0991 | 9.115581 | 7.92858 | -1.016481 | 0.01826886 | 1.168732 | 3.233058e-11
59.5008 | 8.1139 | 9.120727 | 7.926161 | -1.006827 | 0.01843531 | 1.17613 | 3.281908e-11
59.5108 | 8.1083 | 9.125965 | 7.92374 | -1.017665 | 0.01860341 | 1.183622 | 3.32907e-11
59.5208 | 8.0981 | 9.131295 | 7.921316 | -1.033195 | 0.01877312 | 1.191206 | 3.374279e-11
59.5308 | 8.1134 | 9.136719 | 7.918888 | -1.023319 | 0.0189444 | 1.198887 | 3.417355e-11
59.5408 | 8.1146 | 9.142239 | 7.916458 | -1.027639 | 0.01911721 | 1.206663 | 3.458123e-11
59.5508 | 8.1027 | 9.147856 | 7.914026 | -1.045156 | 0.01929152 | 1.214539 | 3.496403e-11
59.5608 | 8.1191 | 9.153571 | 7.91159 | -1.034471 | 0.01946733 | 1.222514 | 3.53193e-11
59.5708 | 8.1204 | 9.159386 | 7.909151 | -1.038986 | 0.01964459 | 1.23059 | 3.564704e-11
59.5808 | 8.113 | 9.165303 | 7.90671 | -1.052303 | 0.01982331 | 1.23877 | 3.594458e-11
59.5908 | 8.1268 | 9.171323 | 7.904266 | -1.044523 | 0.02000348 | 1.247054 | 3.621103e-11
59.6008 | 8.128 | 9.177449 | 7.901819 | -1.049449 | 0.0201851 | 1.255445 | 3.644551e-11
59.6108 | 8.1296 | 9.183681 | 7.899369 | -1.054081 | 0.0203682 | 1.263944 | 3.664535e-11
59.6208 | 8.1414 | 9.190022 | 7.896916 | -1.048622 | 0.02055279 | 1.272553 | 3.681144e-11
59.6308 | 8.1464 | 9.196473 | 7.894461 | -1.050073 | 0.0207389 | 1.281273 | 3.694201e-11
59.6408 | 8.147 | 9.203036 | 7.892002 | -1.056036 | 0.0209266 | 1.290107 | 3.703793e-11
59.6508 | 8.1655 | 9.209714 | 7.889541 | -1.044214 | 0.02111592 | 1.299057 | 3.709744e-11
59.6608 | 8.1633 | 9.216508 | 7.887077 | -1.053208 | 0.02130693 | 1.308124 | 3.712053e-11
59.6708 | 8.165 | 9.223421 | 7.88461 | -1.058421 | 0.02149972 | 1.31731 | 3.710898e-11
59.6808 | 8.1775 | 9.230453 | 7.882141 | -1.052953 | 0.02169437 | 1.326618 | 3.706102e-11
59.6908 | 8.1833 | 9.237608 | 7.879668 | -1.054308 | 0.02189097 | 1.336049 | 3.697842e-11
59.7008 | 8.1878 | 9.244888 | 7.877193 | -1.057088 | 0.02208963 | 1.345606 | 3.686118e-11
59.7108 | 8.1942 | 9.252296 | 7.874715 | -1.058096 | 0.02229046 | 1.35529 | 3.671108e-11
59.7208 | 8.1995 | 9.259832 | 7.872234 | -1.060332 | 0.02249361 | 1.365104 | 3.652811e-11
59.7308 | 8.2044 | 9.267499 | 7.86975 | -1.063099 | 0.02269918 | 1.37505 | 3.631317e-11
59.7408 | 8.212 | 9.275301 | 7.867263 | -1.063301 | 0.02290734 | 1.385131 | 3.606804e-11
59.7508 | 8.2227 | 9.28324 | 7.864774 | -1.06054 | 0.02311822 | 1.395348 | 3.579448e-11
59.7608 | 8.2211 | 9.291317 | 7.862281 | -1.070217 | 0.02333198 | 1.405704 | 3.54925e-11
59.7708 | 8.2395 | 9.299537 | 7.859786 | -1.060037 | 0.0235488 | 1.416202 | 3.516476e-11
59.7808 | 8.2397 | 9.3079 | 7.857288 | -1.0682 | 0.02376882 | 1.426843 | 3.481304e-11
59.7908 | 8.2517 | 9.316411 | 7.854787 | -1.064711 | 0.02399224 | 1.437631 | 3.443823e-11
59.8008 | 8.2571 | 9.325071 | 7.852284 | -1.067971 | 0.02421923 | 1.448568 | 3.40421e-11
59.8108 | 8.2533 | 9.333884 | 7.849777 | -1.080584 | 0.02444997 | 1.459657 | 3.362643e-11
59.8208 | 8.2692 | 9.342853 | 7.847268 | -1.073653 | 0.02468466 | 1.470901 | 3.3193e-11
59.8308 | 8.2724 | 9.35198 | 7.844756 | -1.07958 | 0.02492348 | 1.482301 | 3.274447e-11
59.8408 | 8.2808 | 9.361269 | 7.842241 | -1.080469 | 0.02516664 | 1.493862 | 3.228173e-11
59.8508 | 8.2855 | 9.370723 | 7.839723 | -1.085223 | 0.02541433 | 1.505586 | 3.180567e-11
59.8608 | 8.2943 | 9.380344 | 7.837202 | -1.086044 | 0.02566676 | 1.517475 | 3.131984e-11
59.8708 | 8.2892 | 9.390137 | 7.834679 | -1.100937 | 0.02592413 | 1.529534 | 3.082423e-11
59.8808 | 8.297 | 9.400104 | 7.832152 | -1.103104 | 0.02618664 | 1.541765 | 3.032152e-11
59.8908 | 8.3104 | 9.410248 | 7.829623 | -1.099848 | 0.02645451 | 1.554171 | 2.981349e-11
59.9008 | 8.3007 | 9.420575 | 7.827091 | -1.119875 | 0.02672794 | 1.566756 | 2.930101e-11
59.9108 | 8.3103 | 9.431085 | 7.824556 | -1.120785 | 0.02700714 | 1.579522 | 2.878586e-11
59.9208 | 8.3113 | 9.441785 | 7.822019 | -1.130485 | 0.02729233 | 1.592474 | 2.826894e-11
59.9308 | 8.3162 | 9.452676 | 7.819478 | -1.136476 | 0.02758373 | 1.605614 | 2.775202e-11
59.9408 | 8.3216 | 9.463764 | 7.816935 | -1.142164 | 0.02788154 | 1.618947 | 2.723599e-11
59.9508 | 8.3264 | 9.475051 | 7.814389 | -1.148651 | 0.02818598 | 1.632476 | 2.672262e-11
59.9608 | 8.3261 | 9.486541 | 7.81184 | -1.160441 | 0.02849727 | 1.646204 | 2.621281e-11
59.9708 | 8.3327 | 9.49824 | 7.809288 | -1.16554 | 0.02881564 | 1.660136 | 2.570744e-11
59.9808 | 8.3351 | 9.510151 | 7.806733 | -1.175051 | 0.02914129 | 1.674276 | 2.520739e-11
59.9908 | 8.333 | 9.522277 | 7.804176 | -1.189277 | 0.02947446 | 1.688627 | 2.471268e-11
60.0008 | 8.3405 | 9.534625 | 7.801616 | -1.194125 | 0.02981536 | 1.703194 | 2.422595e-11
60.0107 | 8.3394 | 9.547074 | 7.799078 | -1.207674 | 0.0301606 | 1.717835 | 2.375078e-11
60.0207 | 8.3442 | 9.559873 | 7.796512 | -1.215673 | 0.03051758 | 1.732843 | 2.327827e-11
60.0307 | 8.341 | 9.572907 | 7.793944 | -1.231907 | 0.03088299 | 1.74808 | 2.281553e-11
60.0407 | 8.3451 | 9.586179 | 7.791372 | -1.241079 | 0.03125706 | 1.76355 | 2.236078e-11
60.0507 | 8.3559 | 9.599695 | 7.788798 | -1.243795 | 0.03164004 | 1.779258 | 2.19158e-11
60.0607 | 8.3469 | 9.61346 | 7.78622 | -1.26656 | 0.03203217 | 1.795208 | 2.14806e-11
60.0707 | 8.3558 | 9.627479 | 7.78364 | -1.271679 | 0.03243371 | 1.811405 | 2.105427e-11
60.0807 | 8.3582 | 9.641757 | 7.781058 | -1.283557 | 0.03284491 | 1.827854 | 2.063949e-11
60.0907 | 8.3665 | 9.656299 | 7.778472 | -1.289799 | 0.03326604 | 1.844561 | 2.023359e-11
60.1007 | 8.3689 | 9.671111 | 7.775883 | -1.302211 | 0.03369735 | 1.86153 | 1.983924e-11
60.1107 | 8.3768 | 9.686199 | 7.773292 | -1.309399 | 0.03413914 | 1.878768 | 1.945466e-11
60.1207 | 8.3685 | 9.701569 | 7.770698 | -1.333069 | 0.03459168 | 1.896279 | 1.908074e-11
60.1307 | 8.3853 | 9.717226 | 7.768101 | -1.331926 | 0.03505526 | 1.914069 | 1.871747e-11
60.1407 | 8.3934 | 9.733176 | 7.765501 | -1.339776 | 0.03553019 | 1.932144 | 1.836398e-11
60.1507 | 8.3924 | 9.749426 | 7.762899 | -1.357026 | 0.03601677 | 1.95051 | 1.802203e-11
60.1607 | 8.3974 | 9.765982 | 7.760293 | -1.368582 | 0.03651532 | 1.969173 | 1.768896e-11
60.1707 | 8.4091 | 9.782851 | 7.757685 | -1.373751 | 0.03702616 | 1.98814 | 1.736744e-11
60.1807 | 8.4121 | 9.800039 | 7.755074 | -1.387939 | 0.03754965 | 2.007416 | 1.705569e-11
60.1907 | 8.4193 | 9.817554 | 7.75246 | -1.398254 | 0.03808612 | 2.027008 | 1.675371e-11
60.2007 | 8.4265 | 9.835403 | 7.749843 | -1.408903 | 0.03863594 | 2.046923 | 1.64615e-11
60.2107 | 8.4226 | 9.853592 | 7.747224 | -1.430992 | 0.03919947 | 2.067169 | 1.617906e-11
60.2207 | 8.4463 | 9.87213 | 7.744601 | -1.42583 | 0.03977711 | 2.087751 | 1.59055e-11
60.2307 | 8.4486 | 9.891024 | 7.741976 | -1.442424 | 0.04036926 | 2.108678 | 1.56426e-11
60.2407 | 8.4533 | 9.910281 | 7.739348 | -1.456981 | 0.04097632 | 2.129957 | 1.538858e-11
60.2507 | 8.4687 | 9.929911 | 7.736718 | -1.461211 | 0.04159872 | 2.151595 | 1.514255e-11
60.2607 | 8.482 | 9.949922 | 7.734084 | -1.467922 | 0.0422369 | 2.173601 | 1.49063e-11
60.2707 | 8.477 | 9.970322 | 7.731448 | -1.493322 | 0.04289131 | 2.195983 | 1.467892e-11
60.2807 | 8.4964 | 9.991119 | 7.728808 | -1.494719 | 0.04356244 | 2.218748 | 1.446043e-11
60.2907 | 8.5005 | 10.01232 | 7.726166 | -1.511824 | 0.04425076 | 2.241907 | 1.424905e-11
60.3007 | 8.506 | 10.03394 | 7.723522 | -1.527945 | 0.04495678 | 2.265466 | 1.404743e-11
60.3107 | 8.5267 | 10.05599 | 7.720874 | -1.529292 | 0.04568103 | 2.289437 | 1.385292e-11
60.3207 | 8.5315 | 10.07847 | 7.718223 | -1.546974 | 0.04642403 | 2.313827 | 1.36664e-11
60.3307 | 8.5428 | 10.1014 | 7.71557 | -1.558603 | 0.04718636 | 2.338646 | 1.348699e-11
60.3407 | 8.5494 | 10.12479 | 7.712914 | -1.575388 | 0.04796859 | 2.363905 | 1.331646e-11
60.3507 | 8.5666 | 10.14864 | 7.710255 | -1.58204 | 0.04877132 | 2.389613 | 1.315215e-11
60.3607 | 8.5689 | 10.17297 | 7.707594 | -1.604069 | 0.04959517 | 2.415781 | 1.299583e-11
60.3707 | 8.5813 | 10.19779 | 7.704929 | -1.616489 | 0.05044077 | 2.442419 | 1.284661e-11
60.3807 | 8.6033 | 10.22311 | 7.702262 | -1.61981 | 0.0513088 | 2.469539 | 1.27045e-11
60.3907 | 8.6045 | 10.24894 | 7.699592 | -1.644443 | 0.05219992 | 2.497152 | 1.256861e-11
60.4007 | 8.6302 | 10.2753 | 7.696919 | -1.645102 | 0.05311486 | 2.525269 | 1.243983e-11
60.4107 | 8.6455 | 10.3022 | 7.694243 | -1.656699 | 0.05405434 | 2.553902 | 1.231815e-11
60.4207 | 8.6473 | 10.32965 | 7.691565 | -1.682348 | 0.05501912 | 2.583064 | 1.22018e-11
60.4307 | 8.6713 | 10.35766 | 7.688883 | -1.686361 | 0.05600997 | 2.612768 | 1.209255e-11
60.4407 | 8.6815 | 10.38625 | 7.686199 | -1.704753 | 0.05702771 | 2.643026 | 1.198952e-11
60.4507 | 8.691 | 10.41544 | 7.683512 | -1.724438 | 0.05807316 | 2.673853 | 1.189271e-11
60.4607 | 8.7199 | 10.44523 | 7.680823 | -1.72533 | 0.05914719 | 2.70526 | 1.180211e-11
60.4707 | 8.7258 | 10.47564 | 7.67813 | -1.749845 | 0.06025067 | 2.737264 | 1.171774e-11
60.4807 | 8.7456 | 10.5067 | 7.675435 | -1.761098 | 0.06138452 | 2.769879 | 1.163869e-11
60.4907 | 8.7657 | 10.53841 | 7.672737 | -1.772706 | 0.0625497 | 2.80312 | 1.156586e-11
60.5007 | 8.7846 | 10.57078 | 7.670036 | -1.786185 | 0.06374715 | 2.837002 | 1.149925e-11
60.5107 | 8.7858 | 10.60385 | 7.667332 | -1.818051 | 0.06497787 | 2.871542 | 1.143796e-11
60.5207 | 8.8103 | 10.63762 | 7.664626 | -1.827324 | 0.06624291 | 2.906756 | 1.138201e-11
60.5307 | 8.8268 | 10.67212 | 7.661916 | -1.84532 | 0.0675433 | 2.94266 | 1.133227e-11
60.5407 | 8.8386 | 10.70736 | 7.659204 | -1.868758 | 0.06888013 | 2.979274 | 1.128697e-11
60.5507 | 8.8748 | 10.74336 | 7.656489 | -1.868558 | 0.07025454 | 3.016614 | 1.124878e-11
60.5607 | 8.8878 | 10.78014 | 7.653772 | -1.892339 | 0.07166763 | 3.054699 | 1.121503e-11
60.5707 | 8.8995 | 10.81772 | 7.651051 | -1.918221 | 0.0731206 | 3.093549 | 1.118661e-11
60.5807 | 8.9244 | 10.85613 | 7.648328 | -1.931727 | 0.07461464 | 3.133184 | 1.11644e-11
60.5907 | 8.9396 | 10.89538 | 7.645602 | -1.955777 | 0.07615098 | 3.173624 | 1.114664e-11
60.6006 | 8.9602 | 10.93508 | 7.642901 | -1.974878 | 0.07771521 | 3.214462 | 1.113509e-11
60.6106 | 8.9878 | 10.97608 | 7.640169 | -1.988276 | 0.07933944 | 3.256567 | 1.112888e-11
60.6206 | 9.0016 | 11.01799 | 7.637435 | -2.016387 | 0.08100977 | 3.299542 | 1.112799e-11
60.6306 | 9.0168 | 11.06084 | 7.634698 | -2.044035 | 0.08272754 | 3.34341 | 1.113154e-11
60.6406 | 9.0413 | 11.10465 | 7.631958 | -2.063347 | 0.08449405 | 3.388195 | 1.114131e-11
60.6506 | 9.0563 | 11.14945 | 7.629215 | -2.093148 | 0.08631067 | 3.433922 | 1.115641e-11
60.6606 | 9.0806 | 11.19526 | 7.62647 | -2.114665 | 0.08817875 | 3.480616 | 1.117684e-11
60.6706 | 9.1055 | 11.24213 | 7.623721 | -2.136625 | 0.09009969 | 3.528304 | 1.120259e-11
60.6806 | 9.1232 | 11.29006 | 7.62097 | -2.166858 | 0.09207482 | 3.577013 | 1.123368e-11
60.6906 | 9.1487 | 11.33909 | 7.618217 | -2.190392 | 0.09410556 | 3.62677 | 1.12701e-11
60.7006 | 9.1833 | 11.38926 | 7.61546 | -2.205958 | 0.09619326 | 3.677605 | 1.131184e-11
60.7106 | 9.1873 | 11.44059 | 7.612701 | -2.253287 | 0.09833927 | 3.729547 | 1.13598e-11
60.7206 | 9.2201 | 11.49311 | 7.609939 | -2.273011 | 0.100545 | 3.782628 | 1.14122e-11
60.7306 | 9.2506 | 11.54686 | 7.607174 | -2.296264 | 0.1028116 | 3.836879 | 1.147082e-11
60.7406 | 9.2793 | 11.60188 | 7.604406 | -2.32258 | 0.1051404 | 3.892333 | 1.153477e-11
60.7506 | 9.2994 | 11.65819 | 7.601636 | -2.358793 | 0.1075328 | 3.949024 | 1.160405e-11
60.7606 | 9.3355 | 11.71584 | 7.598862 | -2.38034 | 0.1099897 | 4.006988 | 1.167955e-11
60.7706 | 9.355 | 11.77486 | 7.596086 | -2.419859 | 0.1125124 | 4.06626 | 1.175948e-11
60.7806 | 9.3857 | 11.83529 | 7.593308 | -2.449588 | 0.1151018 | 4.126879 | 1.184564e-11
60.7906 | 9.4277 | 11.89717 | 7.590526 | -2.469467 | 0.1177588 | 4.188882 | 1.193801e-11
60.8006 | 9.4494 | 11.96054 | 7.587742 | -2.511135 | 0.1204842 | 4.252309 | 1.203482e-11
60.8106 | 9.4863 | 12.02544 | 7.584955 | -2.539137 | 0.1232786 | 4.317203 | 1.213785e-11
60.8206 | 9.5272 | 12.09191 | 7.582165 | -2.564714 | 0.1261427 | 4.383607 | 1.22462e-11
60.8306 | 9.5471 | 12.16001 | 7.579373 | -2.612912 | 0.1290765 | 4.451562 | 1.236078e-11
60.8406 | 9.6 | 12.22978 | 7.576577 | -2.629775 | 0.1320804 | 4.521118 | 1.248068e-11
60.8506 | 9.6449 | 12.30125 | 7.573779 | -2.656352 | 0.1351541 | 4.592319 | 1.260592e-11
60.8606 | 9.6808 | 12.37449 | 7.570979 | -2.69369 | 0.1382972 | 4.665215 | 1.273648e-11
60.8706 | 9.7361 | 12.44954 | 7.568175 | -2.71344 | 0.1415093 | 4.739856 | 1.287326e-11
60.8806 | 9.7827 | 12.52645 | 7.565369 | -2.743753 | 0.1447891 | 4.816295 | 1.301448e-11
60.8906 | 9.8213 | 12.60528 | 7.56256 | -2.78398 | 0.1481356 | 4.894585 | 1.316192e-11
60.9006 | 9.8704 | 12.68608 | 7.559748 | -2.815677 | 0.151547 | 4.974783 | 1.331379e-11
60.9106 | 9.9385 | 12.7689 | 7.556933 | -2.830399 | 0.1550211 | 5.056944 | 1.3471e-11
60.9206 | 9.9709 | 12.8538 | 7.554116 | -2.882902 | 0.1585555 | 5.141131 | 1.363354e-11
60.9306 | 10.0568 | 12.94085 | 7.551296 | -2.884046 | 0.1621471 | 5.227403 | 1.380052e-11
60.9406 | 10.1015 | 13.03009 | 7.548473 | -2.92859 | 0.1657925 | 5.315824 | 1.397193e-11
60.9506 | 10.1691 | 13.1216 | 7.545648 | -2.952495 | 0.1694876 | 5.40646 | 1.414779e-11
60.9606 | 10.2429 | 13.21543 | 7.542819 | -2.972526 | 0.1732277 | 5.499379 | 1.432809e-11
60.9706 | 10.3099 | 13.31165 | 7.539988 | -3.001746 | 0.1770077 | 5.59465 | 1.451195e-11
60.9806 | 10.3719 | 13.41032 | 7.537155 | -3.038423 | 0.1808216 | 5.692347 | 1.469935e-11
60.9906 | 10.463 | 13.51153 | 7.534318 | -3.048525 | 0.184663 | 5.792544 | 1.488942e-11
61.0006 | 10.5436 | 13.61532 | 7.531479 | -3.071722 | 0.1885247 | 5.895319 | 1.508305e-11
61.0106 | 10.6222 | 13.72179 | 7.528637 | -3.099586 | 0.1923988 | 6.00075 | 1.527933e-11
61.0206 | 10.7351 | 13.83099 | 7.525792 | -3.09589 | 0.1962769 | 6.108921 | 1.547651e-11
61.0306 | 10.8205 | 13.94301 | 7.522945 | -3.12251 | 0.2001498 | 6.219916 | 1.567546e-11
61.0406 | 10.9085 | 14.05792 | 7.520095 | -3.149424 | 0.2040077 | 6.333822 | 1.58753e-11
61.0506 | 11.0279 | 14.17581 | 7.517242 | -3.147913 | 0.20784 | 6.450731 | 1.607603e-11
61.0606 | 11.1387 | 14.29676 | 7.514386 | -3.158057 | 0.2116358 | 6.570736 | 1.627676e-11
61.0706 | 11.2409 | 14.42084 | 7.511528 | -3.179944 | 0.2153833 | 6.693933 | 1.647571e-11
61.0806 | 11.3883 | 14.54816 | 7.508667 | -3.159857 | 0.2190707 | 6.82042 | 1.667377e-11
61.0906 | 11.5109 | 14.67879 | 7.505803 | -3.167889 | 0.2226852 | 6.950301 | 1.687006e-11
61.1006 | 11.6235 | 14.81283 | 7.502936 | -3.189329 | 0.2262142 | 7.083679 | 1.706368e-11
61.1106 | 11.8007 | 14.95037 | 7.500067 | -3.149674 | 0.2296446 | 7.220663 | 1.725375e-11
61.1206 | 11.9416 | 15.09152 | 7.497195 | -3.149922 | 0.2329631 | 7.361364 | 1.743938e-11
61.1306 | 12.079 | 15.23637 | 7.494321 | -3.157372 | 0.2361565 | 7.505895 | 1.762057e-11
61.1406 | 12.2724 | 15.38503 | 7.491443 | -3.11263 | 0.2392118 | 7.654375 | 1.779643e-11
61.1506 | 12.4435 | 15.5376 | 7.488563 | -3.094103 | 0.242116 | 7.806924 | 1.796607e-11
61.1606 | 12.6234 | 15.6942 | 7.48568 | -3.070802 | 0.2448566 | 7.963665 | 1.81295e-11
61.1706 | 12.8441 | 15.85494 | 7.482795 | -3.010842 | 0.2474215 | 8.124726 | 1.828493e-11
61.1806 | 13.0513 | 16.01994 | 7.479907 | -2.968639 | 0.2497995 | 8.290233 | 1.843325e-11
61.1905 | 13.2445 | 16.18764 | 7.477045 | -2.943141 | 0.2519584 | 8.458638 | 1.857092e-11
61.2005 | 13.4871 | 16.36148 | 7.474151 | -2.874378 | 0.2539331 | 8.633394 | 1.870148e-11
61.2105 | 13.7522 | 16.53995 | 7.471255 | -2.787748 | 0.2556915 | 8.813002 | 1.882317e-11
61.2205 | 13.9839 | 16.72318 | 7.468356 | -2.739283 | 0.2572256 | 8.997602 | 1.893508e-11
61.2305 | 14.2848 | 16.91132 | 7.465454 | -2.626517 | 0.2585286 | 9.187335 | 1.903633e-11
61.2405 | 14.5383 | 17.10449 | 7.462549 | -2.566191 | 0.2595951 | 9.382346 | 1.912781e-11
61.2505 | 14.819 | 17.30285 | 7.459642 | -2.483845 | 0.2604206 | 9.582782 | 1.920863e-11
61.2605 | 15.1619 | 17.50653 | 7.456733 | -2.344627 | 0.261002 | 9.788793 | 1.92788e-11
61.2705 | 15.4562 | 17.71568 | 7.45382 | -2.259479 | 0.2613374 | 10.00052 | 1.933831e-11
61.2805 | 15.7882 | 17.93045 | 7.450905 | -2.142253 | 0.2614262 | 10.21812 | 1.938716e-11
61.2905 | 16.1556 | 18.151 | 7.447987 | -1.995399 | 0.2612691 | 10.44174 | 1.942535e-11
61.3005 | 16.5428 | 18.37747 | 7.445066 | -1.834667 | 0.2608678 | 10.67153 | 1.945377e-11
61.3105 | 16.8932 | 18.61001 | 7.442143 | -1.716809 | 0.2602253 | 10.90764 | 1.947065e-11
61.3205 | 17.347 | 18.84877 | 7.439217 | -1.501775 | 0.2593456 | 11.15021 | 1.947864e-11
61.3305 | 17.7145 | 19.09391 | 7.436289 | -1.379412 | 0.2582338 | 11.39939 | 1.947598e-11
61.3405 | 18.1451 | 19.34557 | 7.433357 | -1.20047 | 0.256896 | 11.65532 | 1.946443e-11
61.3505 | 18.6125 | 19.60389 | 7.430423 | -0.9913885 | 0.2553391 | 11.91813 | 1.9444e-11
61.3605 | 19.1318 | 19.86901 | 7.427487 | -0.7372063 | 0.2535709 | 12.18795 | 1.941469e-11
61.3705 | 19.5628 | 20.14106 | 7.424547 | -0.5782551 | 0.2515999 | 12.46491 | 1.937739e-11
61.3805 | 20.0841 | 20.42016 | 7.421605 | -0.3360565 | 0.2494352 | 12.74912 | 1.933298e-11
61.3905 | 20.5806 | 20.70643 | 7.418661 | -0.1258268 | 0.2470866 | 13.04068 | 1.928147e-11
61.4005 | 21.0922 | 20.99997 | 7.415713 | 0.09223107 | 0.2445643 | 13.33969 | 1.922373e-11
61.4105 | 21.6938 | 21.30087 | 7.412763 | 0.3929269 | 0.241879 | 13.64623 | 1.915978e-11
61.4205 | 22.1965 | 21.60921 | 7.409811 | 0.5872864 | 0.2390416 | 13.96036 | 1.909051e-11
61.4305 | 22.7671 | 21.92505 | 7.406855 | 0.8420516 | 0.2360635 | 14.28213 | 1.901679e-11
61.4405 | 23.3868 | 22.24841 | 7.403898 | 1.138388 | 0.2329561 | 14.61156 | 1.893863e-11
61.4505 | 23.9703 | 22.57932 | 7.400937 | 1.390977 | 0.229731 | 14.94866 | 1.88578e-11
61.4605 | 24.5939 | 22.91777 | 7.397974 | 1.676126 | 0.2263997 | 15.2934 | 1.877343e-11
61.4705 | 25.2171 | 23.26372 | 7.395008 | 1.953385 | 0.2229737 | 15.64573 | 1.868727e-11
61.4805 | 25.8619 | 23.61709 | 7.392039 | 2.244814 | 0.2194646 | 16.00558 | 1.859934e-11
61.4905 | 26.4834 | 23.97778 | 7.389068 | 2.505622 | 0.2158826 | 16.37283 | 1.850964e-11
61.5005 | 27.1818 | 24.34565 | 7.386094 | 2.836148 | 0.2122407 | 16.74732 | 1.841993e-11
61.5105 | 27.8218 | 24.72052 | 7.383117 | 3.10128 | 0.2085486 | 17.12885 | 1.833023e-11
61.5205 | 28.4763 | 25.10215 | 7.380138 | 3.374149 | 0.2048169 | 17.5172 | 1.824052e-11
61.5305 | 29.1613 | 25.49027 | 7.377156 | 3.671026 | 0.2010553 | 17.91206 | 1.81517e-11
61.5405 | 29.8211 | 25.88455 | 7.374172 | 3.936553 | 0.1972735 | 18.3131 | 1.806466e-11
61.5505 | 30.4595 | 26.2846 | 7.371185 | 4.174904 | 0.1934806 | 18.71993 | 1.797851e-11
61.5605 | 31.1756 | 26.68996 | 7.368195 | 4.485636 | 0.1896852 | 19.13208 | 1.789413e-11
61.5705 | 31.7644 | 27.10014 | 7.365202 | 4.664259 | 0.1858908 | 19.54905 | 1.781153e-11
61.5805 | 32.4458 | 27.51457 | 7.362207 | 4.931233 | 0.182114 | 19.97025 | 1.773159e-11
61.5905 | 33.1328 | 27.93259 | 7.35921 | 5.200207 | 0.1783573 | 20.39503 | 1.765432e-11
61.6005 | 33.781 | 28.3535 | 7.356209 | 5.427498 | 0.1746271 | 20.82267 | 1.757972e-11
61.6105 | 34.3699 | 28.77652 | 7.353207 | 5.593383 | 0.1709293 | 21.25238 | 1.750777e-11
61.6205 | 35.057 | 29.20077 | 7.350201 | 5.856227 | 0.1672693 | 21.6833 | 1.743761e-11
61.6305 | 35.6562 | 29.62535 | 7.347193 | 6.030851 | 0.163652 | 22.1145 | 1.737099e-11
61.6405 | 36.1981 | 30.04924 | 7.344182 | 6.148863 | 0.1600796 | 22.54498 | 1.730616e-11
61.6505 | 36.8321 | 30.47137 | 7.341169 | 6.36073 | 0.15656 | 22.97364 | 1.724398e-11
61.6605 | 37.3899 | 30.89061 | 7.338153 | 6.499293 | 0.1530945 | 23.39936 | 1.718359e-11
61.6705 | 37.7953 | 31.30574 | 7.335134 | 6.489556 | 0.1496861 | 23.82092 | 1.712586e-11
61.6805 | 38.4972 | 31.71553 | 7.332113 | 6.781675 | 0.1463373 | 24.23708 | 1.706901e-11
61.6905 | 38.8548 | 32.11863 | 7.329089 | 6.73617 | 0.14305 | 24.64649 | 1.701395e-11
61.7005 | 39.3332 | 32.51371 | 7.326062 | 6.81949 | 0.1398261 | 25.04782 | 1.695888e-11
61.7105 | 39.7934 | 32.89937 | 7.323033 | 6.894034 | 0.1366668 | 25.43967 | 1.690559e-11
61.7205 | 40.0823 | 33.27419 | 7.320002 | 6.808111 | 0.1335733 | 25.82061 | 1.685141e-11
61.7305 | 40.4675 | 33.63674 | 7.316967 | 6.830756 | 0.1305463 | 26.18923 | 1.679723e-11
61.7405 | 40.8997 | 33.9856 | 7.313931 | 6.914103 | 0.1275862 | 26.54408 | 1.674305e-11
61.7505 | 41.1741 | 34.31933 | 7.310891 | 6.854766 | 0.1246933 | 26.88375 | 1.66871e-11
61.7605 | 41.415 | 34.63655 | 7.307849 | 6.778448 | 0.1218677 | 27.20684 | 1.662936e-11
61.7704 | 41.6848 | 34.93291 | 7.304835 | 6.751886 | 0.1191356 | 27.50894 | 1.656986e-11
61.7804 | 41.8389 | 35.21328 | 7.301788 | 6.625621 | 0.1164429 | 27.79505 | 1.650857e-11
61.7904 | 41.979 | 35.47323 | 7.298738 | 6.505767 | 0.1138164 | 28.06068 | 1.644285e-11
61.8004 | 42.2109 | 35.71161 | 7.295686 | 6.499288 | 0.1112553 | 28.30467 | 1.637535e-11
61.8104 | 42.2462 | 35.92734 | 7.292631 | 6.31886 | 0.1087589 | 28.52595 | 1.630251e-11
61.8204 | 42.1953 | 36.11945 | 7.289573 | 6.075852 | 0.1063263 | 28.72355 | 1.622702e-11
61.8304 | 42.298 | 36.28707 | 7.286513 | 6.01093 | 0.1039565 | 28.8966 | 1.61462e-11
61.8404 | 42.2175 | 36.42947 | 7.28345 | 5.788033 | 0.1016485 | 29.04437 | 1.606093e-11
61.8504 | 42.1779 | 36.54601 | 7.280385 | 5.631886 | 0.09940113 | 29.16623 | 1.597034e-11
61.8604 | 42.0878 | 36.63623 | 7.277317 | 5.451574 | 0.0972132 | 29.2617 | 1.58753e-11
61.8704 | 41.8731 | 36.69975 | 7.274247 | 5.173352 | 0.09508353 | 29.33042 | 1.577405e-11
61.8804 | 41.6743 | 36.73636 | 7.271174 | 4.937944 | 0.09301085 | 29.37217 | 1.566747e-11
61.8904 | 41.5138 | 36.74597 | 7.268098 | 4.767834 | 0.09099388 | 29.38687 | 1.555556e-11
61.9004 | 41.2682 | 36.72862 | 7.26502 | 4.539582 | 0.08903134 | 29.37457 | 1.543832e-11
61.9104 | 41.033 | 36.68449 | 7.26194 | 4.348509 | 0.08712192 | 29.33543 | 1.531486e-11
61.9204 | 40.6532 | 36.61388 | 7.258857 | 4.039322 | 0.08526429 | 29.26976 | 1.518519e-11
61.9304 | 40.3267 | 36.5172 | 7.255771 | 3.809505 | 0.08345714 | 29.17797 | 1.505107e-11
61.9404 | 39.9235 | 36.39497 | 7.252683 | 3.528529 | 0.08169919 | 29.06059 | 1.491074e-11
61.9504 | 39.5639 | 36.24784 | 7.249592 | 3.316058 | 0.07998911 | 28.91826 | 1.476508e-11
61.9604 | 39.072 | 36.07653 | 7.246498 | 2.995465 | 0.07832562 | 28.75171 | 1.461409e-11
61.9704 | 38.6184 | 35.88187 | 7.243402 | 2.736529 | 0.07670745 | 28.56176 | 1.445866e-11
61.9804 | 38.1668 | 35.66475 | 7.240304 | 2.50205 | 0.07513335 | 28.34931 | 1.42979e-11
61.9904 | 37.6134 | 35.42615 | 7.237203 | 2.187249 | 0.07360206 | 28.11535 | 1.41327e-11
62.0004 | 37.0842 | 35.16711 | 7.2341 | 1.917091 | 0.07211239 | 27.8609 | 1.396394e-11
62.0104 | 36.5597 | 34.88872 | 7.230993 | 1.670982 | 0.07066313 | 27.58706 | 1.378986e-11
62.0204 | 35.9907 | 34.59212 | 7.227885 | 1.398577 | 0.06925313 | 27.29498 | 1.361311e-11
62.0304 | 35.3585 | 34.2785 | 7.224774 | 1.079996 | 0.06788123 | 26.98585 | 1.343281e-11
62.0404 | 34.8252 | 33.94907 | 7.22166 | 0.8761262 | 0.06654632 | 26.66087 | 1.324896e-11
62.0504 | 34.1964 | 33.60506 | 7.218544 | 0.5913366 | 0.0652473 | 26.32127 | 1.306333e-11
62.0604 | 33.5681 | 33.24772 | 7.215425 | 0.3203759 | 0.06398312 | 25.96832 | 1.287415e-11
62.0704 | 32.9486 | 32.87831 | 7.212304 | 0.07028796 | 0.06275275 | 25.60326 | 1.268408e-11
62.0804 | 32.3463 | 32.49808 | 7.209181 | -0.1517791 | 0.06155516 | 25.22734 | 1.249223e-11
62.0904 | 31.6977 | 32.10827 | 7.206054 | -0.41057 | 0.06038937 | 24.84183 | 1.229861e-11
62.1004 | 30.9934 | 31.71011 | 7.202926 | -0.716714 | 0.05925444 | 24.44793 | 1.21041e-11
62.1104 | 30.3918 | 31.30482 | 7.199794 | -0.9130174 | 0.05814944 | 24.04687 | 1.19087e-11
62.1204 | 29.7591 | 30.89355 | 7.196661 | -1.134453 | 0.05707346 | 23.63982 | 1.17133e-11
62.1304 | 29.0854 | 30.47747 | 7.193524 | -1.392071 | 0.05602562 | 23.22792 | 1.15179e-11
62.1404 | 28.4611 | 30.05766 | 7.190386 | -1.596564 | 0.05500509 | 22.81227 | 1.132339e-11
62.1504 | 27.7991 | 29.6352 | 7.187245 | -1.836097 | 0.05401104 | 22.39394 | 1.112888e-11
62.1604 | 27.1924 | 29.21107 | 7.184101 | -2.018673 | 0.05304266 | 21.97393 | 1.093525e-11
62.1704 | 26.5863 | 28.78625 | 7.180955 | -2.199951 | 0.05209919 | 21.5532 | 1.074252e-11
62.1804 | 25.9175 | 28.36163 | 7.177806 | -2.444133 | 0.05117988 | 21.13265 | 1.055156e-11
62.1904 | 25.3346 | 27.93807 | 7.174655 | -2.603467 | 0.050284 | 20.71313 | 1.036238e-11
62.2004 | 24.7376 | 27.51633 | 7.171501 | -2.778732 | 0.04941084 | 20.29542 | 1.017497e-11
62.2104 | 24.1495 | 27.09717 | 7.168345 | -2.947668 | 0.04855974 | 19.88026 | 9.989343e-12
62.2204 | 23.5414 | 26.68124 | 7.165187 | -3.139839 | 0.04773002 | 19.46832 | 9.806378e-12
62.2304 | 22.989 | 26.26916 | 7.162026 | -3.280162 | 0.04692105 | 19.06022 | 9.626078e-12
62.2404 | 22.4178 | 25.86149 | 7.158862 | -3.443688 | 0.04613222 | 18.65649 | 9.447554e-12
62.2504 | 21.8715 | 25.45872 | 7.155696 | -3.587221 | 0.04536293 | 18.25766 | 9.272583e-12
62.2604 | 21.3393 | 25.0613 | 7.152528 | -3.722001 | 0.0446126 | 17.86416 | 9.099388e-12
62.2704 | 20.8234 | 24.66963 | 7.149357 | -3.846226 | 0.04388067 | 17.47639 | 8.929746e-12
62.2804 | 20.3287 | 24.28404 | 7.146184 | -3.955338 | 0.04316661 | 17.09469 | 8.762768e-12
62.2904 | 19.8348 | 23.90484 | 7.143008 | -4.070036 | 0.04246988 | 16.71936 | 8.599343e-12
62.3004 | 19.3668 | 23.53227 | 7.13983 | -4.165471 | 0.04178999 | 16.35065 | 8.438583e-12
62.3104 | 18.8819 | 23.16655 | 7.136649 | -4.284651 | 0.04112645 | 15.98878 | 8.281376e-12
62.3204 | 18.4398 | 22.80785 | 7.133466 | -4.36805 | 0.04047879 | 15.63391 | 8.126833e-12
62.3304 | 18.0335 | 22.4563 | 7.13028 | -4.422802 | 0.03984655 | 15.28617 | 7.975842e-12
62.3404 | 17.5778 | 22.11201 | 7.127092 | -4.534209 | 0.03922928 | 14.94569 | 7.827516e-12
62.3504 | 17.1897 | 21.77504 | 7.123902 | -4.585339 | 0.03862657 | 14.61251 | 7.682743e-12
62.3603 | 16.8105 | 21.44862 | 7.120741 | -4.638123 | 0.03804396 | 14.28984 | 7.542411e-12
62.3703 | 16.4248 | 21.12634 | 7.117545 | -4.701536 | 0.03746899 | 13.97132 | 7.403855e-12
62.3803 | 16.0615 | 20.81143 | 7.114348 | -4.749931 | 0.03690738 | 13.66018 | 7.268852e-12
62.3903 | 15.7303 | 20.50388 | 7.111148 | -4.773579 | 0.03635876 | 13.35637 | 7.136514e-12
62.4003 | 15.367 | 20.20364 | 7.107945 | -4.836638 | 0.03582277 | 13.05987 | 7.00684e-12
62.4103 | 15.0647 | 19.91064 | 7.10474 | -4.845944 | 0.03529905 | 12.77061 | 6.880718e-12
62.4203 | 14.7662 | 19.62482 | 7.101533 | -4.858625 | 0.03478728 | 12.4885 | 6.757261e-12
62.4303 | 14.469 | 19.34609 | 7.098323 | -4.87709 | 0.03428712 | 12.21348 | 6.637357e-12
62.4403 | 14.194 | 19.07434 | 7.095111 | -4.880341 | 0.03379827 | 11.94543 | 6.520118e-12
62.4503 | 13.9355 | 18.80947 | 7.091896 | -4.87397 | 0.0333204 | 11.68425 | 6.405543e-12
62.4603 | 13.6561 | 18.55136 | 7.088679 | -4.89526 | 0.03285324 | 11.42983 | 6.293632e-12
62.4703 | 13.4169 | 18.29989 | 7.08546 | -4.882988 | 0.0323965 | 11.18203 | 6.185275e-12
62.4803 | 13.2102 | 18.05493 | 7.082238 | -4.844726 | 0.0319499 | 10.94074 | 6.078693e-12
62.4903 | 12.9472 | 17.81634 | 7.079014 | -4.869138 | 0.03151317 | 10.70581 | 5.974776e-12
62.5003 | 12.7556 | 17.58399 | 7.075787 | -4.828391 | 0.03108606 | 10.47712 | 5.874412e-12
62.5103 | 12.5728 | 17.35774 | 7.072558 | -4.784944 | 0.03066831 | 10.25452 | 5.775824e-12
62.5203 | 12.3536 | 17.13745 | 7.069327 | -4.783855 | 0.03025968 | 10.03787 | 5.679013e-12
62.5303 | 12.1726 | 16.92298 | 7.066093 | -4.750383 | 0.02985994 | 9.827029 | 5.585754e-12
62.5403 | 12.0082 | 16.71419 | 7.062857 | -4.705987 | 0.02946887 | 9.621861 | 5.494272e-12
62.5503 | 11.8431 | 16.51092 | 7.059619 | -4.667819 | 0.02908623 | 9.422214 | 5.405454e-12
62.5603 | 11.6785 | 16.31304 | 7.056378 | -4.634541 | 0.02871182 | 9.227951 | 5.318412e-12
62.5703 | 11.539 | 16.12041 | 7.053135 | -4.581411 | 0.02834543 | 9.038931 | 5.233147e-12
62.5803 | 11.4022 | 15.93289 | 7.049889 | -4.530688 | 0.02798686 | 8.855012 | 5.150547e-12
62.5903 | 11.2673 | 15.75033 | 7.046641 | -4.483034 | 0.02763591 | 8.676056 | 5.070611e-12
62.6003 | 11.1341 | 15.57261 | 7.043391 | -4.438513 | 0.0272924 | 8.501929 | 4.991563e-12
62.6103 | 11.0211 | 15.39959 | 7.040138 | -4.378488 | 0.02695614 | 8.332493 | 4.915179e-12
62.6203 | 10.9078 | 15.23113 | 7.036884 | -4.32333 | 0.02662695 | 8.16762 | 4.840572e-12
62.6303 | 10.7796 | 15.06711 | 7.033626 | -4.287508 | 0.02630465 | 8.007177 | 4.767742e-12
62.6403 | 10.7011 | 14.90739 | 7.030367 | -4.206295 | 0.02598908 | 7.851039 | 4.695799e-12
62.6503 | 10.6003 | 14.75186 | 7.027105 | -4.151565 | 0.02568008 | 7.69908 | 4.626521e-12
62.6603 | 10.4968 | 14.6004 | 7.02384 | -4.103599 | 0.02537747 | 7.551182 | 4.55902e-12
62.6703 | 10.4238 | 14.45288 | 7.020574 | -4.029077 | 0.0250811 | 7.407223 | 4.493295e-12
62.6803 | 10.3325 | 14.30918 | 7.017305 | -3.976683 | 0.02479082 | 7.267087 | 4.428458e-12
62.6903 | 10.2572 | 14.1692 | 7.014033 | -3.912004 | 0.02450648 | 7.130664 | 4.365397e-12
62.7003 | 10.1869 | 14.03283 | 7.01076 | -3.84593 | 0.02422792 | 6.997842 | 4.304113e-12
62.7103 | 10.1078 | 13.89995 | 7.007484 | -3.792154 | 0.02395501 | 6.868515 | 4.243716e-12
62.7203 | 10.0586 | 13.77047 | 7.004206 | -3.711871 | 0.02368759 | 6.742578 | 4.185097e-12
62.7303 | 9.9948 | 13.64428 | 7.000925 | -3.649481 | 0.02342553 | 6.61993 | 4.128253e-12
62.7403 | 9.9061 | 13.52128 | 6.997642 | -3.615184 | 0.02316868 | 6.500473 | 4.072298e-12
62.7503 | 9.874 | 13.40139 | 6.994357 | -3.527386 | 0.02291692 | 6.384112 | 4.018119e-12
62.7603 | 9.8047 | 13.28449 | 6.99107 | -3.479793 | 0.0226701 | 6.270753 | 3.964828e-12
62.7703 | 9.7574 | 13.17052 | 6.98778 | -3.413115 | 0.0224281 | 6.160308 | 3.912426e-12
62.7803 | 9.7183 | 13.05937 | 6.984488 | -3.341066 | 0.02219077 | 6.052688 | 3.8618e-12
62.7903 | 9.6599 | 12.95096 | 6.981193 | -3.291059 | 0.02195799 | 5.947808 | 3.812062e-12
62.8003 | 9.6136 | 12.84521 | 6.977897 | -3.231614 | 0.02172962 | 5.845588 | 3.763212e-12
62.8103 | 9.5749 | 12.74205 | 6.974598 | -3.16715 | 0.02150554 | 5.745947 | 3.716139e-12
62.8203 | 9.5366 | 12.64139 | 6.971297 | -3.10479 | 0.02128562 | 5.648808 | 3.669953e-12
62.8303 | 9.4919 | 12.54316 | 6.967993 | -3.05126 | 0.02106973 | 5.554097 | 3.624656e-12
62.8403 | 9.4464 | 12.44729 | 6.964688 | -3.000887 | 0.02085774 | 5.461742 | 3.580247e-12
62.8503 | 9.4235 | 12.3537 | 6.96138 | -2.930201 | 0.02064952 | 5.371672 | 3.536726e-12
62.8603 | 9.3823 | 12.26233 | 6.958069 | -2.880034 | 0.02044496 | 5.283819 | 3.494094e-12
62.8703 | 9.3426 | 12.17312 | 6.954757 | -2.830521 | 0.02024392 | 5.19812 | 3.45235e-12
62.8803 | 9.3361 | 12.086 | 6.951442 | -2.749897 | 0.02004628 | 5.114508 | 3.411493e-12
62.8903 | 9.2646 | 12.0009 | 6.948125 | -2.736301 | 0.01985192 | 5.032924 | 3.372413e-12
62.9003 | 9.2587 | 11.91777 | 6.944806 | -2.659075 | 0.01966072 | 4.953308 | 3.333334e-12
62.9103 | 9.2183 | 11.83656 | 6.941484 | -2.618259 | 0.01947255 | 4.875602 | 3.295142e-12
62.9203 | 9.1918 | 11.7572 | 6.93816 | -2.565398 | 0.01928732 | 4.799751 | 3.257838e-12
62.9303 | 9.1706 | 11.67964 | 6.934834 | -2.509039 | 0.01910489 | 4.7257 | 3.220535e-12
62.9402 | 9.1347 | 11.60456 | 6.93154 | -2.469861 | 0.0189269 | 4.654095 | 3.185008e-12
62.9502 | 9.1159 | 11.53043 | 6.928209 | -2.414533 | 0.01874974 | 4.583474 | 3.150369e-12
62.9602 | 9.0754 | 11.45795 | 6.924876 | -2.382554 | 0.01857506 | 4.514503 | 3.11573e-12
62.9702 | 9.0667 | 11.38708 | 6.921542 | -2.320378 | 0.01840277 | 4.447134 | 3.081979e-12
62.9802 | 9.0379 | 11.31776 | 6.918204 | -2.279859 | 0.01823276 | 4.381322 | 3.048228e-12
62.9902 | 8.9917 | 11.24995 | 6.914865 | -2.258252 | 0.01806495 | 4.317022 | 3.016254e-12
63.0002 | 8.9957 | 11.18361 | 6.911524 | -2.187915 | 0.01789924 | 4.254192 | 2.984279e-12
63.0102 | 8.9551 | 11.11871 | 6.90818 | -2.163605 | 0.01773555 | 4.19279 | 2.953193e-12
63.0202 | 8.934 | 11.05518 | 6.904834 | -2.121184 | 0.0175738 | 4.132776 | 2.922107e-12
63.0302 | 8.9134 | 10.99301 | 6.901486 | -2.079612 | 0.01741392 | 4.074112 | 2.891909e-12
63.0402 | 8.8885 | 10.93215 | 6.898135 | -2.04365 | 0.01725583 | 4.016759 | 2.862599e-12
63.0502 | 8.863 | 10.87256 | 6.894783 | -2.009564 | 0.01709948 | 3.960681 | 2.833289e-12
63.0602 | 8.8349 | 10.81422 | 6.891428 | -1.979318 | 0.0169448 | 3.905845 | 2.804867e-12
63.0702 | 8.8215 | 10.75708 | 6.888071 | -1.935576 | 0.01679175 | 3.852213 | 2.776446e-12
63.0802 | 8.7801 | 10.70111 | 6.884712 | -1.921008 | 0.01664026 | 3.799756 | 2.748912e-12
63.0902 | 8.7848 | 10.64628 | 6.881351 | -1.86148 | 0.0164903 | 3.748439 | 2.721379e-12
63.1002 | 8.7531 | 10.59256 | 6.877988 | -1.839462 | 0.01634183 | 3.698232 | 2.694733e-12
63.1102 | 8.7253 | 10.53992 | 6.874622 | -1.814624 | 0.01619481 | 3.649107 | 2.668976e-12
63.1202 | 8.7131 | 10.48835 | 6.871254 | -1.77525 | 0.01604922 | 3.601046 | 2.643219e-12
63.1302 | 8.6819 | 10.43778 | 6.867884 | -1.755885 | 0.01590502 | 3.553995 | 2.617462e-12
63.1402 | 8.6776 | 10.38822 | 6.864512 | -1.710615 | 0.0157622 | 3.507941 | 2.592593e-12
63.1502 | 8.6416 | 10.3396 | 6.861138 | -1.698002 | 0.01562074 | 3.462843 | 2.567724e-12
63.1602 | 8.6375 | 10.29195 | 6.857762 | -1.654445 | 0.01548061 | 3.418703 | 2.543743e-12
63.1702 | 8.6118 | 10.24521 | 6.854383 | -1.633408 | 0.01534182 | 3.375482 | 2.52065e-12
63.1802 | 8.5973 | 10.19936 | 6.851003 | -1.602065 | 0.01520435 | 3.333158 | 2.49667e-12
63.1902 | 8.5771 | 10.15439 | 6.84762 | -1.577294 | 0.01506819 | 3.291706 | 2.473577e-12
63.2002 | 8.5664 | 10.11027 | 6.844235 | -1.543872 | 0.01493334 | 3.251104 | 2.451372e-12
63.2102 | 8.5528 | 10.06698 | 6.840848 | -1.514178 | 0.01479979 | 3.21133 | 2.429168e-12
63.2202 | 8.5276 | 10.02449 | 6.837459 | -1.49689 | 0.01466756 | 3.172364 | 2.406964e-12
63.2302 | 8.5353 | 9.9828 | 6.834068 | -1.4475 | 0.01453663 | 3.134196 | 2.385647e-12
63.2402 | 8.4976 | 9.941864 | 6.830674 | -1.444264 | 0.01440702 | 3.096782 | 2.364331e-12
63.2502 | 8.5064 | 9.901674 | 6.827279 | -1.395274 | 0.01427872 | 3.060117 | 2.343015e-12
63.2602 | 8.4918 | 9.862213 | 6.823881 | -1.370413 | 0.01415174 | 3.02418 | 2.322587e-12
63.2702 | 8.4738 | 9.823452 | 6.820481 | -1.349652 | 0.01402608 | 2.988944 | 2.302158e-12
63.2802 | 8.4606 | 9.785393 | 6.81708 | -1.324793 | 0.01390176 | 2.954412 | 2.282619e-12
63.2902 | 8.4725 | 9.74801 | 6.813676 | -1.27551 | 0.01377877 | 2.920555 | 2.263079e-12
63.3002 | 8.452 | 9.711286 | 6.81027 | -1.259286 | 0.01365712 | 2.887359 | 2.243539e-12
63.3102 | 8.4401 | 9.675204 | 6.806862 | -1.235104 | 0.01353683 | 2.854806 | 2.224887e-12
63.3202 | 8.4574 | 9.63975 | 6.803451 | -1.18235 | 0.01341788 | 2.822881 | 2.206235e-12
63.3302 | 8.4241 | 9.604908 | 6.800039 | -1.180808 | 0.01330029 | 2.791568 | 2.187583e-12
63.3402 | 8.4318 | 9.570663 | 6.796625 | -1.138863 | 0.01318406 | 2.760854 | 2.168932e-12
63.3502 | 8.4186 | 9.53701 | 6.793209 | -1.11841 | 0.0130692 | 2.730732 | 2.151168e-12
63.3602 | 8.4245 | 9.503918 | 6.78979 | -1.079418 | 0.0129557 | 2.701172 | 2.133405e-12
63.3702 | 8.4099 | 9.471381 | 6.78637 | -1.061481 | 0.01284358 | 2.672168 | 2.116529e-12
63.3802 | 8.4247 | 9.439388 | 6.782947 | -1.014688 | 0.01273282 | 2.643708 | 2.099654e-12
63.3902 | 8.4161 | 9.407924 | 6.779523 | -0.9918238 | 0.01262342 | 2.615778 | 2.082778e-12
63.4002 | 8.4179 | 9.37697 | 6.776096 | -0.9590699 | 0.01251539 | 2.588359 | 2.065903e-12
63.4102 | 8.4097 | 9.34653 | 6.772667 | -0.93683 | 0.01240873 | 2.561454 | 2.049916e-12
63.4202 | 8.4328 | 9.316584 | 6.769237 | -0.8837843 | 0.01230342 | 2.535044 | 2.033929e-12
63.4302 | 8.4102 | 9.287121 | 6.765804 | -0.8769215 | 0.01219946 | 2.509118 | 2.017941e-12
63.4402 | 8.4264 | 9.25813 | 6.762369 | -0.8317303 | 0.01209685 | 2.483664 | 2.002842e-12
63.4502 | 8.4379 | 9.229601 | 6.758932 | -0.7917006 | 0.01199557 | 2.458673 | 1.986855e-12
63.4602 | 8.4346 | 9.201521 | 6.755493 | -0.7669213 | 0.01189563 | 2.434132 | 1.971756e-12
63.4702 | 8.4467 | 9.173883 | 6.752053 | -0.7271827 | 0.011797 | 2.410033 | 1.957545e-12
63.4802 | 8.4483 | 9.146682 | 6.74861 | -0.698382 | 0.01169968 | 2.386373 | 1.942446e-12
63.4902 | 8.4576 | 9.119895 | 6.745165 | -0.6622952 | 0.01160365 | 2.363127 | 1.928235e-12
63.5002 | 8.4665 | 9.09352 | 6.741718 | -0.6270204 | 0.01150891 | 2.340293 | 1.914024e-12
63.5102 | 8.479 | 9.067548 | 6.738269 | -0.5885484 | 0.01141544 | 2.317864 | 1.899814e-12
63.5202 | 8.4916 | 9.041964 | 6.734818 | -0.5503638 | 0.01132323 | 2.295822 | 1.886491e-12
63.5301 | 8.4983 | 9.017027 | 6.7314 | -0.5187268 | 0.01123319 | 2.274394 | 1.873168e-12
63.5401 | 8.5142 | 8.992207 | 6.727945 | -0.4780075 | 0.01114343 | 2.253119 | 1.859846e-12
63.5501 | 8.5355 | 8.967757 | 6.724489 | -0.4322572 | 0.01105489 | 2.232214 | 1.846523e-12
63.5601 | 8.5286 | 8.943668 | 6.72103 | -0.415068 | 0.01096755 | 2.211671 | 1.8332e-12
63.5701 | 8.5609 | 8.919932 | 6.717569 | -0.359032 | 0.01088139 | 2.191482 | 1.820766e-12
63.5801 | 8.5749 | 8.896542 | 6.714106 | -0.3216421 | 0.01079639 | 2.171639 | 1.808331e-12
63.5901 | 8.5745 | 8.873491 | 6.710642 | -0.2989907 | 0.01071254 | 2.152136 | 1.795897e-12
63.6001 | 8.608 | 8.850771 | 6.707175 | -0.2427708 | 0.01062982 | 2.132966 | 1.783462e-12
63.6101 | 8.6145 | 8.828375 | 6.703707 | -0.2138751 | 0.01054822 | 2.11412 | 1.771028e-12
63.6201 | 8.6272 | 8.806297 | 6.700236 | -0.1790972 | 0.01046771 | 2.095593 | 1.759481e-12
63.6301 | 8.6459 | 8.784531 | 6.696764 | -0.1386306 | 0.01038828 | 2.077379 | 1.747935e-12
63.6401 | 8.6596 | 8.763069 | 6.693289 | -0.1034686 | 0.01030992 | 2.059469 | 1.736389e-12
63.6501 | 8.6695 | 8.741905 | 6.689813 | -0.07240504 | 0.0102326 | 2.041859 | 1.724842e-12
63.6601 | 8.6888 | 8.721034 | 6.686335 | -0.03223389 | 0.01015631 | 2.024543 | 1.714184e-12
63.6701 | 8.7099 | 8.700449 | 6.682855 | 0.009450989 | 0.01008104 | 2.007513 | 1.702638e-12
63.6801 | 8.7196 | 8.680145 | 6.679373 | 0.03945509 | 0.01000676 | 1.990766 | 1.69198e-12
63.6901 | 8.7284 | 8.660116 | 6.675889 | 0.06828429 | 0.00993346 | 1.974294 | 1.681322e-12
63.7001 | 8.7554 | 8.640356 | 6.672403 | 0.1150442 | 0.009861125 | 1.958092 | 1.670664e-12
63.7101 | 8.7483 | 8.62086 | 6.668915 | 0.1274397 | 0.009789735 | 1.942156 | 1.660005e-12
63.7201 | 8.769 | 8.601624 | 6.665425 | 0.1673765 | 0.009719275 | 1.926479 | 1.650236e-12
63.7301 | 8.7723 | 8.58264 | 6.661934 | 0.1896596 | 0.009649732 | 1.911057 | 1.639577e-12
63.7401 | 8.7975 | 8.563906 | 6.65844 | 0.2335939 | 0.009581087 | 1.895885 | 1.629807e-12
63.7501 | 8.7875 | 8.545416 | 6.654945 | 0.2420843 | 0.009513326 | 1.880957 | 1.620037e-12
63.7601 | 8.811 | 8.527165 | 6.651448 | 0.2838355 | 0.009446432 | 1.86627 | 1.610267e-12
63.7701 | 8.8177 | 8.509148 | 6.647949 | 0.3085521 | 0.009380394 | 1.851819 | 1.600498e-12
63.7801 | 8.8094 | 8.491361 | 6.644448 | 0.3180388 | 0.009315194 | 1.837598 | 1.591616e-12
63.7901 | 8.8206 | 8.4738 | 6.640945 | 0.3468001 | 0.00925082 | 1.823604 | 1.581846e-12
63.8001 | 8.8278 | 8.45646 | 6.63744 | 0.3713398 | 0.009187255 | 1.809833 | 1.572964e-12
63.8101 | 8.8292 | 8.439337 | 6.633933 | 0.3898625 | 0.009124486 | 1.79628 | 1.564082e-12
63.8201 | 8.836 | 8.422428 | 6.630425 | 0.4135721 | 0.009062501 | 1.78294 | 1.5552e-12
63.8301 | 8.8316 | 8.405727 | 6.626915 | 0.4258728 | 0.009001284 | 1.769811 | 1.546319e-12
63.8401 | 8.84 | 8.389232 | 6.623403 | 0.4507684 | 0.008940825 | 1.756888 | 1.537437e-12
63.8501 | 8.8267 | 8.372937 | 6.619889 | 0.4537627 | 0.008881108 | 1.744167 | 1.529443e-12
63.8601 | 8.8443 | 8.356841 | 6.616373 | 0.4874593 | 0.008822121 | 1.731646 | 1.520561e-12
63.8701 | 8.8246 | 8.340938 | 6.612855 | 0.4836621 | 0.008763853 | 1.719319 | 1.512568e-12
63.8801 | 8.8263 | 8.325226 | 6.609336 | 0.5010743 | 0.008706291 | 1.707183 | 1.503686e-12
63.8901 | 8.8332 | 8.3097 | 6.605815 | 0.5234999 | 0.008649422 | 1.695236 | 1.495692e-12
63.9001 | 8.8279 | 8.294358 | 6.602292 | 0.5335418 | 0.008593237 | 1.683473 | 1.487699e-12
63.9101 | 8.8098 | 8.279196 | 6.598767 | 0.5306036 | 0.008537722 | 1.671892 | 1.479705e-12
63.9201 | 8.8201 | 8.264212 | 6.59524 | 0.5558883 | 0.008482866 | 1.660489 | 1.4726e-12
63.9301 | 8.813 | 8.249401 | 6.591712 | 0.5635992 | 0.00842866 | 1.64926 | 1.464606e-12
63.9401 | 8.7854 | 8.23476 | 6.588182 | 0.5506396 | 0.008375091 | 1.638204 | 1.456613e-12
63.9501 | 8.8086 | 8.220288 | 6.58465 | 0.5883121 | 0.008322149 | 1.627316 | 1.449507e-12
63.9601 | 8.7904 | 8.20598 | 6.581116 | 0.5844198 | 0.008269824 | 1.616595 | 1.442402e-12
63.9701 | 8.7861 | 8.191834 | 6.57758 | 0.5942659 | 0.008218107 | 1.606036 | 1.434408e-12
63.9801 | 8.7711 | 8.177847 | 6.574043 | 0.5932527 | 0.008166986 | 1.595637 | 1.427303e-12
63.9901 | 8.7817 | 8.164017 | 6.570504 | 0.6176831 | 0.008116452 | 1.585397 | 1.420197e-12
64.0001 | 8.7642 | 8.15034 | 6.566963 | 0.6138602 | 0.008066497 | 1.57531 | 1.413092e-12
64.0101 | 8.7575 | 8.136814 | 6.56342 | 0.6206861 | 0.00801711 | 1.565376 | 1.406875e-12
64.0201 | 8.7571 | 8.123436 | 6.559876 | 0.6336639 | 0.007968283 | 1.555592 | 1.399769e-12
64.0301 | 8.7544 | 8.110204 | 6.55633 | 0.6441956 | 0.007920005 | 1.545955 | 1.392664e-12
64.0401 | 8.7366 | 8.097116 | 6.552782 | 0.6394839 | 0.007872269 | 1.536462 | 1.386447e-12
64.0501 | 8.7461 | 8.084169 | 6.549232 | 0.6619311 | 0.007825066 | 1.527111 | 1.379341e-12
64.0601 | 8.7402 | 8.07136 | 6.545681 | 0.6688399 | 0.007778389 | 1.517901 | 1.373124e-12
64.0701 | 8.7127 | 8.058688 | 6.542128 | 0.6540123 | 0.007732227 | 1.508827 | 1.366907e-12
64.0801 | 8.7318 | 8.04615 | 6.538573 | 0.6856504 | 0.007686574 | 1.49989 | 1.360689e-12
64.0901 | 8.7208 | 8.033743 | 6.535017 | 0.6870567 | 0.007641422 | 1.491085 | 1.354472e-12
64.1001 | 8.7198 | 8.021467 | 6.531459 | 0.6983334 | 0.007596763 | 1.482411 | 1.348255e-12
64.11 | 8.7169 | 8.009436 | 6.527935 | 0.7074635 | 0.007553019 | 1.473949 | 1.342038e-12
64.12 | 8.7296 | 7.997412 | 6.524373 | 0.7321883 | 0.007509318 | 1.465529 | 1.33582e-12
64.13 | 8.7136 | 7.985511 | 6.52081 | 0.7280893 | 0.007466088 | 1.457235 | 1.330491e-12
64.14 | 8.7135 | 7.973731 | 6.517245 | 0.7397689 | 0.007423322 | 1.449063 | 1.324274e-12
64.15 | 8.7285 | 7.962071 | 6.513678 | 0.7664286 | 0.007381012 | 1.441012 | 1.318057e-12
64.16 | 8.7358 | 7.950529 | 6.51011 | 0.7852708 | 0.007339152 | 1.43308 | 1.312728e-12
64.17 | 8.7261 | 7.939103 | 6.50654 | 0.7869968 | 0.007297735 | 1.425265 | 1.307399e-12
64.18 | 8.743 | 7.927791 | 6.502968 | 0.8152089 | 0.007256754 | 1.417566 | 1.301181e-12
64.19 | 8.7473 | 7.916591 | 6.499395 | 0.8307086 | 0.007216204 | 1.40998 | 1.295852e-12
64.2 | 8.7515 | 7.905502 | 6.49582 | 0.8459978 | 0.007176078 | 1.402506 | 1.290523e-12
64.21 | 8.7628 | 7.894522 | 6.492244 | 0.8682781 | 0.007136368 | 1.395142 | 1.285194e-12
64.22 | 8.7793 | 7.883649 | 6.488665 | 0.8956512 | 0.007097071 | 1.387886 | 1.279865e-12
64.23 | 8.7792 | 7.872881 | 6.485086 | 0.9063188 | 0.007058178 | 1.380737 | 1.274536e-12
64.24 | 8.8092 | 7.862218 | 6.481504 | 0.9469822 | 0.007019686 | 1.373694 | 1.269207e-12
64.25 | 8.8209 | 7.851657 | 6.477921 | 0.9692432 | 0.006981588 | 1.366754 | 1.264766e-12
64.26 | 8.8339 | 7.841197 | 6.474336 | 0.9927034 | 0.006943878 | 1.359916 | 1.259437e-12
64.27 | 8.8494 | 7.830836 | 6.47075 | 1.018564 | 0.00690655 | 1.353179 | 1.254108e-12
64.28 | 8.8759 | 7.820573 | 6.467162 | 1.055327 | 0.006869601 | 1.346541 | 1.249667e-12
64.29 | 8.8926 | 7.810407 | 6.463573 | 1.082193 | 0.006833023 | 1.340001 | 1.244338e-12
64.3 | 8.9092 | 7.800336 | 6.459981 | 1.108864 | 0.006796812 | 1.333557 | 1.239897e-12
64.31 | 8.9323 | 7.790358 | 6.456389 | 1.141942 | 0.006760964 | 1.327208 | 1.234568e-12
64.32 | 8.9614 | 7.780473 | 6.452794 | 1.180927 | 0.006725472 | 1.320953 | 1.230127e-12
64.33 | 8.9712 | 7.770679 | 6.449198 | 1.200521 | 0.006690331 | 1.31479 | 1.225686e-12
64.34 | 9.0115 | 7.760975 | 6.445601 | 1.250525 | 0.006655538 | 1.308718 | 1.221245e-12
64.35 | 9.0287 | 7.751359 | 6.442002 | 1.277341 | 0.006621087 | 1.302736 | 1.216804e-12
64.36 | 9.0508 | 7.741831 | 6.438401 | 1.308969 | 0.006586974 | 1.296843 | 1.212364e-12
64.37 | 9.0664 | 7.732388 | 6.434799 | 1.334012 | 0.006553194 | 1.291036 | 1.207923e-12
64.38 | 9.109 | 7.723031 | 6.431195 | 1.385969 | 0.006519742 | 1.285316 | 1.203482e-12
64.39 | 9.1213 | 7.713757 | 6.42759 | 1.407543 | 0.006486615 | 1.27968 | 1.199041e-12
64.4 | 9.1552 | 7.704566 | 6.423983 | 1.450634 | 0.006453807 | 1.274129 | 1.1946e-12
64.41 | 9.1741 | 7.695456 | 6.420375 | 1.478644 | 0.006421315 | 1.26866 | 1.191047e-12
64.42 | 9.2107 | 7.686427 | 6.416765 | 1.524273 | 0.006389134 | 1.263273 | 1.186606e-12
64.43 | 9.2194 | 7.677477 | 6.413154 | 1.541923 | 0.00635726 | 1.257966 | 1.182165e-12
64.44 | 9.2629 | 7.668605 | 6.409541 | 1.594295 | 0.006325691 | 1.252739 | 1.178613e-12
64.45 | 9.2651 | 7.659811 | 6.405926 | 1.605289 | 0.006294419 | 1.24759 | 1.174172e-12
64.46 | 9.305 | 7.651092 | 6.40231 | 1.653908 | 0.006263444 | 1.242518 | 1.170619e-12
64.47 | 9.315 | 7.642449 | 6.398693 | 1.672551 | 0.00623276 | 1.237523 | 1.166178e-12
64.48 | 9.3537 | 7.63388 | 6.395074 | 1.71982 | 0.006202364 | 1.232604 | 1.162626e-12
64.49 | 9.3485 | 7.625385 | 6.391454 | 1.723115 | 0.006172252 | 1.227759 | 1.159073e-12
64.5 | 9.3891 | 7.616962 | 6.387832 | 1.772138 | 0.00614242 | 1.222988 | 1.15552e-12
64.51 | 9.3932 | 7.60861 | 6.384208 | 1.78459 | 0.006112865 | 1.218289 | 1.151079e-12
64.52 | 9.4085 | 7.60033 | 6.380584 | 1.80817 | 0.006083584 | 1.213662 | 1.147527e-12
64.53 | 9.4303 | 7.592118 | 6.376957 | 1.838182 | 0.006054572 | 1.209107 | 1.143974e-12
64.54 | 9.4377 | 7.583976 | 6.373329 | 1.853724 | 0.006025827 | 1.204621 | 1.140421e-12
64.55 | 9.4524 | 7.575902 | 6.3697 | 1.876498 | 0.005997345 | 1.200205 | 1.136868e-12
64.56 | 9.4574 | 7.567895 | 6.36607 | 1.889505 | 0.005969124 | 1.195856 | 1.133316e-12
64.57 | 9.4759 | 7.559955 | 6.362437 | 1.915945 | 0.005941158 | 1.191576 | 1.129763e-12
64.58 | 9.4722 | 7.55208 | 6.358804 | 1.92012 | 0.005913446 | 1.187363 | 1.127098e-12
64.59 | 9.4794 | 7.544271 | 6.355169 | 1.935129 | 0.005885985 | 1.183216 | 1.123546e-12
64.6 | 9.4711 | 7.536525 | 6.351533 | 1.934575 | 0.005858771 | 1.179134 | 1.119993e-12
64.61 | 9.4899 | 7.528843 | 6.347895 | 1.961057 | 0.005831801 | 1.175116 | 1.11644e-12
64.62 | 9.4723 | 7.521223 | 6.344256 | 1.951077 | 0.005805072 | 1.171163 | 1.113776e-12
64.63 | 9.4642 | 7.513666 | 6.340615 | 1.950534 | 0.005778582 | 1.167273 | 1.110223e-12
64.64 | 9.4659 | 7.50617 | 6.336973 | 1.95973 | 0.005752327 | 1.163445 | 1.107558e-12
64.65 | 9.4442 | 7.498735 | 6.333329 | 1.945465 | 0.005726305 | 1.159679 | 1.104006e-12
64.66 | 9.4367 | 7.491359 | 6.329685 | 1.945341 | 0.005700513 | 1.155974 | 1.101341e-12
64.67 | 9.4274 | 7.484044 | 6.326038 | 1.943356 | 0.005674947 | 1.15233 | 1.097789e-12
64.68 | 9.4088 | 7.476786 | 6.322391 | 1.932014 | 0.005649606 | 1.148746 | 1.095124e-12
64.69 | 9.3731 | 7.469587 | 6.318742 | 1.903513 | 0.005624488 | 1.145221 | 1.092459e-12
64.6999 | 9.3795 | 7.462518 | 6.315128 | 1.916982 | 0.005599841 | 1.14179 | 1.088907e-12
64.7099 | 9.3462 | 7.455432 | 6.311476 | 1.890768 | 0.005575155 | 1.138381 | 1.086242e-12
64.7199 | 9.3091 | 7.448403 | 6.307823 | 1.860697 | 0.005550683 | 1.135029 | 1.083578e-12
64.7299 | 9.2974 | 7.44143 | 6.304169 | 1.85597 | 0.005526423 | 1.131735 | 1.080913e-12
64.7399 | 9.2681 | 7.434512 | 6.300513 | 1.833588 | 0.005502372 | 1.128496 | 1.078249e-12
64.7499 | 9.2368 | 7.427648 | 6.296856 | 1.809152 | 0.005478528 | 1.125313 | 1.075584e-12
64.7599 | 9.1934 | 7.420839 | 6.293198 | 1.772561 | 0.005454887 | 1.122186 | 1.07292e-12
64.7699 | 9.1788 | 7.414083 | 6.289538 | 1.764717 | 0.005431449 | 1.119113 | 1.070255e-12
64.7799 | 9.1399 | 7.40738 | 6.285877 | 1.73252 | 0.00540821 | 1.116094 | 1.06759e-12
64.7899 | 9.0876 | 7.400729 | 6.282215 | 1.686871 | 0.005385169 | 1.113129 | 1.064926e-12
64.7999 | 9.069 | 7.394131 | 6.278552 | 1.674869 | 0.005362322 | 1.110217 | 1.062261e-12
64.8099 | 9.0267 | 7.387583 | 6.274887 | 1.639117 | 0.005339669 | 1.107357 | 1.059597e-12
64.8199 | 8.9804 | 7.381087 | 6.271221 | 1.599313 | 0.005317205 | 1.104549 | 1.056932e-12
64.8299 | 8.9513 | 7.374641 | 6.267553 | 1.576659 | 0.005294931 | 1.101793 | 1.054268e-12
64.8399 | 8.9215 | 7.368245 | 6.263884 | 1.553255 | 0.005272843 | 1.099088 | 1.052491e-12
64.8499 | 8.8695 | 7.361898 | 6.260214 | 1.507602 | 0.005250939 | 1.096433 | 1.049827e-12
64.8599 | 8.825 | 7.355600213 | 6.256543 | 1.469399787 | 0.005229218 | 1.093828 | 1.047162e-12
64.8699 | 8.8001 | 7.349351 | 6.252871 | 1.450749 | 0.005207676 | 1.091272 | 1.045386e-12
64.8799 | 8.7608 | 7.343149 | 6.249197 | 1.417651 | 0.005186313 | 1.088766 | 1.042721e-12
64.8899 | 8.7129 | 7.336995 | 6.245522 | 1.375905 | 0.005165127 | 1.086308 | 1.040945e-12
64.8999 | 8.6752 | 7.330887 | 6.241846 | 1.344313 | 0.005144114 | 1.083897 | 1.038281e-12
64.9099 | 8.6498 | 7.324826 | 6.238168 | 1.324974 | 0.005123274 | 1.081535 | 1.036504e-12
64.9199 | 8.5978 | 7.318811 | 6.23449 | 1.278989 | 0.005102605 | 1.079219 | 1.03384e-12
64.9299 | 8.5652 | 7.312841 | 6.23081 | 1.252359 | 0.005082104 | 1.076949 | 1.032063e-12
64.9399 | 8.5309 | 7.306916 | 6.227129 | 1.223984 | 0.00506177 | 1.074726 | 1.029399e-12
64.9499 | 8.4909 | 7.301035 | 6.223446 | 1.189865 | 0.005041601 | 1.072547 | 1.027622e-12
64.9599 | 8.4537 | 7.295198 | 6.219763 | 1.158502 | 0.005021596 | 1.070414 | 1.025846e-12
64.9699 | 8.4192 | 7.289404 | 6.216078 | 1.129796 | 0.005001752 | 1.068325 | 1.02407e-12
64.9799 | 8.3925 | 7.283653 | 6.212392 | 1.108847 | 0.004982068 | 1.066279 | 1.021405e-12
64.9899 | 8.3474 | 7.277944 | 6.208705 | 1.069456 | 0.004962542 | 1.064276 | 1.019629e-12
64.9999 | 8.3181 | 7.272277 | 6.205017 | 1.045823 | 0.004943172 | 1.062317 | 1.017852e-12
65.0099 | 8.2947 | 7.26665 | 6.201327 | 1.02805 | 0.004923957 | 1.060399 | 1.016076e-12
65.0199 | 8.2581 | 7.261064 | 6.197637 | 0.9970361 | 0.004904896 | 1.058522 | 1.0143e-12
65.0299 | 8.2343 | 7.255518 | 6.193945 | 0.9787823 | 0.004885985 | 1.056686 | 1.012523e-12
65.0399 | 8.2003 | 7.25001 | 6.190252 | 0.9502895 | 0.004867225 | 1.054891 | 1.010747e-12
65.0499 | 8.1751 | 7.244542 | 6.186558 | 0.9305581 | 0.004848613 | 1.053135 | 1.008971e-12
65.0599 | 8.1416 | 7.239111 | 6.182863 | 0.9024887 | 0.004830149 | 1.051418 | 1.007194e-12
65.0699 | 8.1214 | 7.233718 | 6.179167 | 0.8876819 | 0.004811829 | 1.049739 | 1.005418e-12
65.0799 | 8.0934 | 7.228362 | 6.17547 | 0.8650383 | 0.004793653 | 1.048098 | 1.003642e-12
65.0899 | 8.0654 | 7.223041 | 6.171771 | 0.8423586 | 0.00477562 | 1.046495 | 1.001865e-12
65.0999 | 8.0416 | 7.217756 | 6.168072 | 0.8238435 | 0.004757727 | 1.044927 | 1.000089e-12
65.1099 | 8.0176 | 7.212507 | 6.164371 | 0.8050934 | 0.004739974 | 1.043396 | 9.983125e-13
65.1199 | 7.9958 | 7.207291 | 6.160669 | 0.7885091 | 0.004722359 | 1.0419 | 9.965362e-13
65.1299 | 7.9741 | 7.202109 | 6.156966 | 0.771991 | 0.004704881 | 1.040438 | 9.95648e-13
65.1399 | 7.954 | 7.19696 | 6.153262 | 0.75704 | 0.004687537 | 1.03901 | 9.938717e-13
65.1499 | 7.9274 | 7.191844 | 6.149557 | 0.7355564 | 0.004670328 | 1.037616 | 9.920953e-13
65.1599 | 7.9113 | 7.186759 | 6.145851 | 0.7245409 | 0.004653251 | 1.036255 | 9.912071e-13
65.1699 | 7.891 | 7.181706 | 6.142144 | 0.709294 | 0.004636305 | 1.034926 | 9.894308e-13
65.1799 | 7.8709 | 7.176684 | 6.138436 | 0.6942163 | 0.00461949 | 1.033628 | 9.876544e-13
65.1899 | 7.8506 | 7.171692 | 6.134727 | 0.6789083 | 0.004602803 | 1.032362 | 9.867662e-13
65.1999 | 7.8354 | 7.16673 | 6.131016 | 0.6686703 | 0.004586243 | 1.031127 | 9.849899e-13
65.2099 | 7.8087 | 7.161797 | 6.127305 | 0.646903 | 0.004569809 | 1.029922 | 9.841017e-13
65.2199 | 7.7949 | 7.156893 | 6.123593 | 0.6380067 | 0.0045535 | 1.028747 | 9.823253e-13
65.2299 | 7.7786 | 7.152018 | 6.119879 | 0.6265818 | 0.004537315 | 1.027601 | 9.814372e-13
65.2399 | 7.7562 | 7.147171 | 6.116165 | 0.6090286 | 0.004521251 | 1.026485 | 9.796608e-13
65.2499 | 7.7369 | 7.142353 | 6.11245 | 0.5945475 | 0.00450531 | 1.025397 | 9.787726e-13
65.2599 | 7.7236 | 7.137561 | 6.108733 | 0.5860387 | 0.004489488 | 1.024338 | 9.769963e-13
65.2699 | 7.7111 | 7.132797 | 6.105016 | 0.5783028 | 0.004473785 | 1.023307 | 9.761081e-13
65.2798 | 7.6922 | 7.128107 | 6.101335 | 0.5640926 | 0.004458351 | 1.022314 | 9.743317e-13
65.2898 | 7.6726 | 7.123397 | 6.097616 | 0.5492026 | 0.004442882 | 1.021339 | 9.734435e-13
65.2998 | 7.6659 | 7.118714 | 6.093895 | 0.5471858 | 0.004427527 | 1.020391 | 9.725554e-13
65.3098 | 7.6463 | 7.114058 | 6.090174 | 0.5322424 | 0.004412287 | 1.019471 | 9.70779e-13
65.3198 | 7.6276 | 7.109428 | 6.086452 | 0.5181724 | 0.00439716 | 1.018578 | 9.698908e-13
65.3298 | 7.6175 | 7.104824 | 6.082729 | 0.5126757 | 0.004382145 | 1.017713 | 9.690027e-13
65.3398 | 7.6054 | 7.100247 | 6.079005 | 0.5051526 | 0.004367242 | 1.016875 | 9.681145e-13
65.3498 | 7.5868 | 7.095697 | 6.07528 | 0.4911029 | 0.004352448 | 1.016065 | 9.663381e-13
65.3598 | 7.5704 | 7.091173 | 6.071554 | 0.4792267 | 0.004337764 | 1.015281 | 9.654499e-13
65.3698 | 7.5604 | 7.086676 | 6.067827 | 0.4737238 | 0.004323187 | 1.014526 | 9.645618e-13
65.3798 | 7.5453 | 7.082206 | 6.0641 | 0.4630943 | 0.004308718 | 1.013797 | 9.636736e-13
65.3898 | 7.5275 | 7.077762 | 6.060371 | 0.449738 | 0.004294354 | 1.013097 | 9.627854e-13
65.3998 | 7.5275 | 7.073345 | 6.056641 | 0.4541548 | 0.004280095 | 1.012424 | 9.618972e-13
65.4098 | 7.5149 | 7.068955 | 6.052911 | 0.4459446 | 0.004265941 | 1.011779 | 9.610091e-13
65.4198 | 7.4877 | 7.064593 | 6.04918 | 0.4231072 | 0.004251889 | 1.011161 | 9.601209e-13
65.4298 | 7.489 | 7.060257 | 6.045447 | 0.4287425 | 0.00423794 | 1.010572 | 9.592327e-13
65.4398 | 7.4726 | 7.05595 | 6.041714 | 0.4166504 | 0.004224091 | 1.010011 | 9.583445e-13
65.4498 | 7.468 | 7.051669 | 6.037981 | 0.4163306 | 0.004210344 | 1.009479 | 9.574563e-13
65.4598 | 7.4511 | 7.047417 | 6.034246 | 0.4036828 | 0.004196695 | 1.008975 | 9.565682e-13
65.4698 | 7.446 | 7.043193 | 6.03051 | 0.4028071 | 0.004183145 | 1.0085 | 9.5568e-13
65.4798 | 7.4371 | 7.038997 | 6.026774 | 0.398103 | 0.004169692 | 1.008054 | 9.547918e-13
65.4898 | 7.4143 | 7.034829 | 6.023036 | 0.3794706 | 0.004156336 | 1.007637 | 9.539036e-13
65.4998 | 7.4145 | 7.030691 | 6.019298 | 0.3838093 | 0.004143075 | 1.007249 | 9.530154e-13
65.5098 | 7.4018 | 7.026581 | 6.015559 | 0.3752193 | 0.00412991 | 1.006891 | 9.521273e-13
65.5198 | 7.3921 | 7.0225 | 6.01182 | 0.3696002 | 0.004116839 | 1.006563 | 9.512391e-13
65.5298 | 7.3751 | 7.018448 | 6.008079 | 0.3566518 | 0.004103861 | 1.006265 | 9.512391e-13
65.5398 | 7.3799 | 7.014426 | 6.004338 | 0.3654739 | 0.004090975 | 1.005997 | 9.503509e-13
65.5498 | 7.3718 | 7.010434 | 6.000596 | 0.3613663 | 0.004078181 | 1.00576 | 9.494627e-13
65.5598 | 7.3483 | 7.006471 | 5.996853 | 0.3418289 | 0.004065478 | 1.005553 | 9.485746e-13
65.5698 | 7.3489 | 7.002539 | 5.993109 | 0.3463614 | 0.004052865 | 1.005376 | 9.485746e-13
65.5798 | 7.3432 | 6.998636 | 5.989365 | 0.3445638 | 0.004040341 | 1.005231 | 9.476864e-13
65.5898 | 7.3356 | 6.994764 | 5.98562 | 0.3408357 | 0.004027905 | 1.005117 | 9.467982e-13
65.5998 | 7.3206 | 6.990923 | 5.981874 | 0.3296772 | 0.004015557 | 1.005034 | 9.467982e-13
65.6098 | 7.321 | 6.987112 | 5.978127 | 0.3338878 | 0.004003296 | 1.004982 | 9.4591e-13
65.6198 | 7.3137 | 6.983332 | 5.97438 | 0.3303677 | 0.003991121 | 1.004962 | 9.4591e-13
65.6298 | 7.3005 | 6.979583 | 5.970631 | 0.3209165 | 0.003979031 | 1.004973 | 9.450218e-13
65.6398 | 7.2924 | 6.975866 | 5.966883 | 0.3165344 | 0.003967026 | 1.005016 | 9.450218e-13
65.6498 | 7.2903 | 6.972179 | 5.963133 | 0.318121 | 0.003955105 | 1.005091 | 9.441337e-13
65.6598 | 7.2728 | 6.968524 | 5.959383 | 0.3042763 | 0.003943267 | 1.005198 | 9.441337e-13
65.6698 | 7.2729 | 6.9649 | 5.955632 | 0.3080001 | 0.003931511 | 1.005337 | 9.432455e-13
65.6798 | 7.2716 | 6.961307 | 5.95188 | 0.3102926 | 0.003919838 | 1.005507 | 9.432455e-13
65.6898 | 7.2651 | 6.957747 | 5.948128 | 0.3073535 | 0.003908245 | 1.00571 | 9.423573e-13
65.6998 | 7.2557 | 6.954217 | 5.944375 | 0.3014827 | 0.003896733 | 1.005946 | 9.423573e-13
65.7098 | 7.2518 | 6.95072 | 5.940621 | 0.3010802 | 0.0038853 | 1.006213 | 9.423573e-13
65.7198 | 7.2493 | 6.947254 | 5.936867 | 0.302046 | 0.003873947 | 1.006513 | 9.414691e-13
65.7298 | 7.2404 | 6.94382 | 5.933112 | 0.29658 | 0.003862672 | 1.006846 | 9.414691e-13
65.7398 | 7.2354 | 6.940418 | 5.929356 | 0.2949821 | 0.003851475 | 1.00721 | 9.414691e-13
65.7498 | 7.239 | 6.937048 | 5.9256 | 0.3019522 | 0.003840355 | 1.007608 | 9.405809e-13
65.7598 | 7.2329 | 6.933709 | 5.921843 | 0.2991905 | 0.003829311 | 1.008037 | 9.405809e-13
65.7698 | 7.2282 | 6.930403 | 5.918085 | 0.2977967 | 0.003818343 | 1.0085 | 9.405809e-13
65.7798 | 7.2201 | 6.927129 | 5.914327 | 0.292971 | 0.003807451 | 1.008994 | 9.405809e-13
65.7898 | 7.2285 | 6.923887 | 5.910568 | 0.3046131 | 0.003796632 | 1.009522 | 9.405809e-13
65.7998 | 7.2128 | 6.920677 | 5.906809 | 0.2921233 | 0.003785889 | 1.010082 | 9.396928e-13
65.8098 | 7.2167 | 6.917499 | 5.903049 | 0.2992014 | 0.003775218 | 1.010674 | 9.396928e-13
65.8198 | 7.2167 | 6.914353 | 5.899289 | 0.3023473 | 0.00376462 | 1.011299 | 9.396928e-13
65.8298 | 7.2143 | 6.911239 | 5.895528 | 0.3030609 | 0.003754094 | 1.011957 | 9.396928e-13
65.8398 | 7.2147 | 6.908158 | 5.891766 | 0.3065425 | 0.00374364 | 1.012648 | 9.396928e-13
65.8498 | 7.2129 | 6.905108 | 5.888004 | 0.3077918 | 0.003733257 | 1.013371 | 9.396928e-13
65.8598 | 7.2199 | 6.902091 | 5.884241 | 0.3178088 | 0.003722945 | 1.014127 | 9.396928e-13
65.8697 | 7.2098 | 6.899136 | 5.880515 | 0.3106641 | 0.003712807 | 1.014908 | 9.396928e-13
65.8797 | 7.213 | 6.896183 | 5.876751 | 0.3168169 | 0.003702633 | 1.015729 | 9.396928e-13
65.8897 | 7.2134 | 6.893263 | 5.872987 | 0.3201374 | 0.003692528 | 1.016583 | 9.396928e-13
65.8997 | 7.215 | 6.890374 | 5.869222 | 0.3246255 | 0.003682491 | 1.01747 | 9.396928e-13
65.9097 | 7.2199 | 6.887519 | 5.865457 | 0.3323813 | 0.003672522 | 1.018389 | 9.396928e-13
65.9197 | 7.2194 | 6.884695 | 5.861691 | 0.3347045 | 0.00366262 | 1.019342 | 9.405809e-13
65.9297 | 7.2153 | 6.881905 | 5.857925 | 0.3333952 | 0.003652785 | 1.020327 | 9.405809e-13
65.9397 | 7.2183 | 6.879146 | 5.854158 | 0.3391535 | 0.003643016 | 1.021346 | 9.405809e-13
65.9497 | 7.2246 | 6.876421 | 5.85039 | 0.3481791 | 0.003633312 | 1.022397 | 9.405809e-13
65.9597 | 7.2202 | 6.873728 | 5.846622 | 0.3464721 | 0.003623674 | 1.023482 | 9.405809e-13
65.9697 | 7.232 | 6.871068 | 5.842854 | 0.3609324 | 0.0036141 | 1.024599 | 9.414691e-13
65.9797 | 7.2325 | 6.86844 | 5.839085 | 0.36406 | 0.003604591 | 1.02575 | 9.414691e-13
65.9897 | 7.2413 | 6.865845 | 5.835316 | 0.3754547 | 0.003595145 | 1.026934 | 9.414691e-13
65.9997 | 7.2368 | 6.863284 | 5.831547 | 0.3735165 | 0.003585762 | 1.028151 | 9.423573e-13
66.0097 | 7.2468 | 6.860755 | 5.827776 | 0.3860453 | 0.003576442 | 1.029402 | 9.423573e-13
66.0197 | 7.2558 | 6.858259 | 5.824006 | 0.397541 | 0.003567184 | 1.030686 | 9.423573e-13
66.0297 | 7.2509 | 6.855796 | 5.820235 | 0.3951037 | 0.003557988 | 1.032003 | 9.432455e-13
66.0397 | 7.2676 | 6.853367 | 5.816464 | 0.4142332 | 0.003548853 | 1.033354 | 9.432455e-13
66.0497 | 7.2704 | 6.850971 | 5.812692 | 0.4194293 | 0.003539779 | 1.034739 | 9.441337e-13
66.0597 | 7.2798 | 6.848608 | 5.80892 | 0.4311921 | 0.003530765 | 1.036157 | 9.441337e-13
66.0697 | 7.2828 | 6.846279 | 5.805147 | 0.4365214 | 0.003521811 | 1.037609 | 9.441337e-13
66.0797 | 7.286 | 6.843983 | 5.801375 | 0.442017 | 0.003512917 | 1.039096 | 9.450218e-13
66.0897 | 7.3023 | 6.841721 | 5.797601 | 0.4605789 | 0.003504082 | 1.040616 | 9.4591e-13
66.0997 | 7.3039 | 6.839493 | 5.793828 | 0.4644071 | 0.003495305 | 1.04217 | 9.4591e-13
66.1097 | 7.3227 | 6.837299 | 5.790054 | 0.4854012 | 0.003486587 | 1.043758 | 9.467982e-13
66.1197 | 7.329 | 6.835139 | 5.78628 | 0.4938614 | 0.003477926 | 1.045381 | 9.467982e-13
66.1297 | 7.3431 | 6.833013 | 5.782505 | 0.5100872 | 0.003469323 | 1.047039 | 9.476864e-13
66.1397 | 7.3465 | 6.830921 | 5.77873 | 0.5155789 | 0.003460776 | 1.04873 | 9.485746e-13
66.1497 | 7.3625 | 6.828864 | 5.774955 | 0.533636 | 0.003452286 | 1.050457 | 9.485746e-13
66.1597 | 7.3711 | 6.826841 | 5.771179 | 0.5442585 | 0.003443852 | 1.052218 | 9.494627e-13
66.1697 | 7.3815 | 6.824854 | 5.767403 | 0.5566463 | 0.003435474 | 1.054015 | 9.503509e-13
66.1797 | 7.3886 | 6.822901 | 5.763627 | 0.5656992 | 0.003427151 | 1.055846 | 9.512391e-13
66.1897 | 7.4085 | 6.820983 | 5.759851 | 0.587517 | 0.003418883 | 1.057713 | 9.512391e-13
66.1997 | 7.4126 | 6.8191 | 5.756074 | 0.5934996 | 0.00341067 | 1.059616 | 9.521273e-13
66.2097 | 7.4252 | 6.817253 | 5.752297 | 0.6079467 | 0.00340251 | 1.061554 | 9.530154e-13
66.2197 | 7.4338 | 6.815442 | 5.74852 | 0.6183584 | 0.003394405 | 1.063527 | 9.539036e-13
66.2297 | 7.4446 | 6.813666 | 5.744742 | 0.6309342 | 0.003386352 | 1.065537 | 9.547918e-13
66.2397 | 7.4584 | 6.811926 | 5.740965 | 0.6464742 | 0.003378353 | 1.067583 | 9.5568e-13
66.2497 | 7.4664 | 6.810222 | 5.737187 | 0.656178 | 0.003370407 | 1.069665 | 9.565682e-13
66.2597 | 7.479 | 6.808555 | 5.733408 | 0.6704455 | 0.003362512 | 1.071784 | 9.565682e-13
66.2697 | 7.4919 | 6.806924 | 5.72963 | 0.6849764 | 0.00335467 | 1.073939 | 9.574563e-13
66.2797 | 7.4962 | 6.805329 | 5.725851 | 0.6908707 | 0.003346879 | 1.076131 | 9.583445e-13
66.2897 | 7.5094 | 6.803772 | 5.722073 | 0.705628 | 0.003339139 | 1.07836 | 9.601209e-13
66.2997 | 7.5218 | 6.802252 | 5.718294 | 0.7195482 | 0.00333145 | 1.080627 | 9.610091e-13
66.3097 | 7.5272 | 6.800769 | 5.714514 | 0.726431 | 0.003323812 | 1.082931 | 9.618972e-13
66.3197 | 7.5335 | 6.799324 | 5.710735 | 0.7341762 | 0.003316224 | 1.085272 | 9.627854e-13
66.3297 | 7.55 | 6.797916 | 5.706956 | 0.7520836 | 0.003308685 | 1.087652 | 9.636736e-13
66.3397 | 7.5571 | 6.796547 | 5.703176 | 0.7605529 | 0.003301197 | 1.09007 | 9.645618e-13
66.3497 | 7.5587 | 6.795216 | 5.699396 | 0.7634839 | 0.003293757 | 1.092526 | 9.654499e-13
66.3597 | 7.568 | 6.793924 | 5.695616 | 0.7740764 | 0.003286366 | 1.095021 | 9.663381e-13
66.3697 | 7.58 | 6.79267 | 5.691836 | 0.78733 | 0.003279024 | 1.097555 | 9.681145e-13
66.3797 | 7.585 | 6.791456 | 5.688056 | 0.7935445 | 0.00327173 | 1.100128 | 9.690027e-13
66.3897 | 7.5883 | 6.79028 | 5.684276 | 0.7980196 | 0.003264483 | 1.10274 | 9.698908e-13
66.3997 | 7.6033 | 6.789145 | 5.680495 | 0.8141552 | 0.003257285 | 1.105392 | 9.716672e-13
66.4097 | 7.6072 | 6.788049 | 5.676715 | 0.8191508 | 0.003250133 | 1.108084 | 9.725554e-13
66.4197 | 7.6119 | 6.786994 | 5.672934 | 0.8249063 | 0.003243029 | 1.110817 | 9.734435e-13
66.4297 | 7.6203 | 6.785979 | 5.669153 | 0.8343212 | 0.003235971 | 1.11359 | 9.752199e-13
66.4397 | 7.622 | 6.785005 | 5.665373 | 0.8369954 | 0.00322896 | 1.116403 | 9.761081e-13
66.4496 | 7.6279 | 6.784081 | 5.66163 | 0.8438189 | 0.003222062 | 1.11923 | 9.778844e-13
66.4596 | 7.631 | 6.783189 | 5.657849 | 0.8478109 | 0.003215142 | 1.122125 | 9.787726e-13
66.4696 | 7.6362 | 6.782339 | 5.654068 | 0.8538613 | 0.003208267 | 1.125063 | 9.796608e-13
66.4796 | 7.6414 | 6.78153 | 5.650287 | 0.8598696 | 0.003201438 | 1.128042 | 9.814372e-13
66.4896 | 7.6353 | 6.780764 | 5.646506 | 0.8545356 | 0.003194653 | 1.131064 | 9.832135e-13
66.4996 | 7.636 | 6.780041 | 5.642725 | 0.8559588 | 0.003187913 | 1.134128 | 9.841017e-13
66.5096 | 7.6436 | 6.779361 | 5.638944 | 0.864239 | 0.003181218 | 1.137236 | 9.85878e-13
66.5196 | 7.644 | 6.778724 | 5.635163 | 0.8652758 | 0.003174567 | 1.140387 | 9.867662e-13
66.5296 | 7.6425 | 6.778131 | 5.631382 | 0.8643687 | 0.003167959 | 1.143581 | 9.885426e-13
66.5396 | 7.6473 | 6.777582 | 5.627601 | 0.8697176 | 0.003161395 | 1.14682 | 9.903189e-13
66.5496 | 7.6464 | 6.777078 | 5.62382 | 0.869322 | 0.003154874 | 1.150103 | 9.920953e-13
66.5596 | 7.6384 | 6.776619 | 5.620039 | 0.8617814 | 0.003148397 | 1.153431 | 9.929835e-13
66.5696 | 7.6433 | 6.776204 | 5.616258 | 0.8670956 | 0.003141961 | 1.156804 | 9.947598e-13
66.5796 | 7.6387 | 6.775836 | 5.612477 | 0.8628642 | 0.003135569 | 1.160223 | 9.965362e-13
66.5896 | 7.641 | 6.775513 | 5.608697 | 0.8654866 | 0.003129219 | 1.163687 | 9.983125e-13
66.5996 | 7.6327 | 6.775237 | 5.604916 | 0.8574625 | 0.003122911 | 1.167198 | 1.000089e-12
66.6096 | 7.6334 | 6.775008 | 5.601135 | 0.8583916 | 0.003116644 | 1.170756 | 1.000977e-12
66.6196 | 7.631 | 6.774827 | 5.597355 | 0.8561734 | 0.003110419 | 1.174361 | 1.002753e-12
66.6296 | 7.6254 | 6.774693 | 5.593575 | 0.8507074 | 0.003104235 | 1.178014 | 1.00453e-12
66.6396 | 7.6121 | 6.774607 | 5.589794 | 0.8374932 | 0.003098093 | 1.181714 | 1.006306e-12
66.6496 | 7.6174 | 6.77457 | 5.586014 | 0.8428302 | 0.003091991 | 1.185464 | 1.008083e-12
66.6596 | 7.6115 | 6.774582 | 5.582234 | 0.8369182 | 0.003085929 | 1.189262 | 1.009859e-12
66.6696 | 7.6112 | 6.774643 | 5.578454 | 0.8365567 | 0.003079908 | 1.193109 | 1.012523e-12
66.6796 | 7.6052 | 6.774755 | 5.574674 | 0.830445 | 0.003073928 | 1.197007 | 1.0143e-12
66.6896 | 7.6033 | 6.774917 | 5.570895 | 0.8283829 | 0.003067986 | 1.200954 | 1.016076e-12
66.6996 | 7.5942 | 6.77513 | 5.567115 | 0.8190697 | 0.003062085 | 1.204953 | 1.017852e-12
66.7096 | 7.5948 | 6.775395 | 5.563336 | 0.8194049 | 0.003056223 | 1.209003 | 1.019629e-12
66.7196 | 7.5891 | 6.775712 | 5.559557 | 0.8133882 | 0.0030504 | 1.213104 | 1.021405e-12
66.7296 | 7.5805 | 6.776081 | 5.555778 | 0.8044187 | 0.003044616 | 1.217258 | 1.02407e-12
66.7396 | 7.5752 | 6.776504 | 5.552 | 0.7986963 | 0.00303887 | 1.221465 | 1.025846e-12
66.7496 | 7.5751 | 6.77698 | 5.548221 | 0.7981201 | 0.003033164 | 1.225726 | 1.027622e-12
66.7596 | 7.5673 | 6.77751 | 5.544443 | 0.7897898 | 0.003027496 | 1.23004 | 1.030287e-12
66.7696 | 7.5567 | 6.778095 | 5.540665 | 0.7786048 | 0.003021866 | 1.234409 | 1.032063e-12
66.7796 | 7.5543 | 6.778736 | 5.536887 | 0.7755644 | 0.003016274 | 1.238832 | 1.034728e-12
66.7896 | 7.5553 | 6.779432 | 5.533109 | 0.7758681 | 0.003010719 | 1.243312 | 1.036504e-12
66.7996 | 7.5441 | 6.780185 | 5.529332 | 0.7639153 | 0.003005202 | 1.247847 | 1.039169e-12
66.8096 | 7.5388 | 6.780995 | 5.525555 | 0.7578054 | 0.002999723 | 1.25244 | 1.040945e-12
66.8196 | 7.5423 | 6.781862 | 5.521778 | 0.7604377 | 0.00299428 | 1.25709 | 1.04361e-12
66.8296 | 7.5324 | 6.782788 | 5.518002 | 0.7496118 | 0.002988874 | 1.261798 | 1.045386e-12
66.8396 | 7.5316 | 6.783773 | 5.514226 | 0.7478269 | 0.002983506 | 1.266564 | 1.048051e-12
66.8496 | 7.5227 | 6.784818 | 5.51045 | 0.7378824 | 0.002978174 | 1.27139 | 1.050715e-12
66.8596 | 7.5248 | 6.785922 | 5.506674 | 0.7388776 | 0.002972878 | 1.276275 | 1.052491e-12
66.8696 | 7.5164 | 6.787088 | 5.502899 | 0.7293118 | 0.002967618 | 1.281222 | 1.055156e-12
66.8796 | 7.508 | 6.788316 | 5.499124 | 0.7196844 | 0.002962394 | 1.286229 | 1.05782e-12
66.8896 | 7.5108 | 6.789605 | 5.495349 | 0.7211947 | 0.002957206 | 1.291299 | 1.060485e-12
66.8996 | 7.5089 | 6.790958 | 5.491575 | 0.7179419 | 0.002952054 | 1.296431 | 1.06315e-12
66.9096 | 7.5015 | 6.792375 | 5.487801 | 0.7091255 | 0.002946937 | 1.301626 | 1.064926e-12
66.9196 | 7.4945 | 6.793856 | 5.484028 | 0.7006445 | 0.002941856 | 1.306886 | 1.06759e-12
66.9296 | 7.5011 | 6.795402 | 5.480255 | 0.7056982 | 0.00293681 | 1.31221 | 1.070255e-12
66.9396 | 7.498 | 6.797014 | 5.476482 | 0.7009861 | 0.002931798 | 1.3176 | 1.07292e-12
66.9496 | 7.4972 | 6.798693 | 5.47271 | 0.6985072 | 0.002926821 | 1.323056 | 1.075584e-12
66.9596 | 7.4983 | 6.800439 | 5.468938 | 0.6978607 | 0.002921879 | 1.32858 | 1.079137e-12
66.9696 | 7.4987 | 6.802254 | 5.465166 | 0.6964458 | 0.002916972 | 1.334171 | 1.081801e-12
66.9796 | 7.4971 | 6.804138 | 5.461395 | 0.6929618 | 0.002912099 | 1.339831 | 1.084466e-12
66.9896 | 7.4958 | 6.806092 | 5.457625 | 0.6897077 | 0.002907259 | 1.34556 | 1.08713e-12
66.9996 | 7.4972 | 6.808117 | 5.453854 | 0.6890829 | 0.002902454 | 1.35136 | 1.089795e-12
67.0096 | 7.4998 | 6.810214 | 5.450085 | 0.6895864 | 0.002897683 | 1.357231 | 1.093348e-12
67.0196 | 7.5005 | 6.812383 | 5.446315 | 0.6881172 | 0.002892945 | 1.363174 | 1.096012e-12
67.0296 | 7.4997 | 6.814625 | 5.442547 | 0.6850747 | 0.002888241 | 1.36919 | 1.098677e-12
67.0395 | 7.5011 | 6.816917 | 5.438816 | 0.6841826 | 0.002883617 | 1.375218 | 1.102229e-12
67.0495 | 7.5106 | 6.819309 | 5.435048 | 0.691291 | 0.00287898 | 1.381382 | 1.104894e-12
67.0595 | 7.5079 | 6.821777 | 5.431281 | 0.6861233 | 0.002874374 | 1.387621 | 1.108447e-12
67.0695 | 7.516 | 6.824322 | 5.427514 | 0.6916782 | 0.002869803 | 1.393938 | 1.111111e-12
67.0795 | 7.5238 | 6.826945 | 5.423748 | 0.6968552 | 0.002865262 | 1.400332 | 1.114664e-12
67.0895 | 7.532 | 6.829647 | 5.419982 | 0.7023529 | 0.002860757 | 1.406804 | 1.117328e-12
67.0995 | 7.536 | 6.83243 | 5.416217 | 0.7035703 | 0.002856281 | 1.413357 | 1.120881e-12
67.1095 | 7.5426 | 6.835293 | 5.412452 | 0.7073067 | 0.002851841 | 1.419989 | 1.124434e-12
67.1195 | 7.5493 | 6.838239 | 5.408688 | 0.7110607 | 0.00284743 | 1.426704 | 1.127987e-12
67.1295 | 7.5558 | 6.841269 | 5.404924 | 0.7145314 | 0.002843053 | 1.433501 | 1.130651e-12
67.1395 | 7.5628 | 6.844382 | 5.401162 | 0.7184176 | 0.002838707 | 1.440382 | 1.134204e-12
67.1495 | 7.5727 | 6.847582 | 5.397399 | 0.7251183 | 0.002834394 | 1.447348 | 1.137757e-12
67.1595 | 7.5824 | 6.850868 | 5.393637 | 0.7315323 | 0.002830111 | 1.4544 | 1.141309e-12
67.1695 | 7.5877 | 6.854241 | 5.389876 | 0.7334587 | 0.002825861 | 1.461539 | 1.144862e-12
67.1795 | 7.6 | 6.857704 | 5.386116 | 0.7422957 | 0.002821641 | 1.468767 | 1.148415e-12
67.1895 | 7.6028 | 6.861257 | 5.382356 | 0.7415428 | 0.002817454 | 1.476084 | 1.151967e-12
67.1995 | 7.6233 | 6.864902 | 5.378597 | 0.7583983 | 0.002813297 | 1.483492 | 1.156408e-12
67.2095 | 7.6291 | 6.868639 | 5.374838 | 0.7604614 | 0.002809172 | 1.490991 | 1.159961e-12
67.2195 | 7.6405 | 6.87247 | 5.37108 | 0.7680302 | 0.002805077 | 1.498585 | 1.163514e-12
67.2295 | 7.6539 | 6.876396 | 5.367323 | 0.7775041 | 0.002801012 | 1.506272 | 1.167066e-12
67.2395 | 7.6642 | 6.880419 | 5.363566 | 0.7837813 | 0.00279698 | 1.514055 | 1.171507e-12
67.2495 | 7.6807 | 6.884539 | 5.35981 | 0.7961608 | 0.002792977 | 1.521936 | 1.17506e-12
67.2595 | 7.6891 | 6.888759 | 5.356055 | 0.8003409 | 0.002789005 | 1.529915 | 1.179501e-12
67.2695 | 7.7022 | 6.893079 | 5.352301 | 0.8091205 | 0.002785063 | 1.537994 | 1.183054e-12
67.2795 | 7.7157 | 6.897502 | 5.348547 | 0.8181979 | 0.002781152 | 1.546174 | 1.187495e-12
67.2895 | 7.7243 | 6.902028 | 5.344794 | 0.822272 | 0.00277727 | 1.554457 | 1.191047e-12
67.2995 | 7.7416 | 6.906659 | 5.341042 | 0.8349412 | 0.002773419 | 1.562844 | 1.195488e-12
67.3095 | 7.7515 | 6.911396 | 5.33729 | 0.8401038 | 0.002769597 | 1.571336 | 1.199929e-12
67.3195 | 7.7661 | 6.916242 | 5.333539 | 0.8498584 | 0.002765806 | 1.579936 | 1.20437e-12
67.3295 | 7.7715 | 6.921197 | 5.329789 | 0.8503034 | 0.002762044 | 1.588645 | 1.207923e-12
67.3395 | 7.7859 | 6.926263 | 5.32604 | 0.8596373 | 0.002758312 | 1.597464 | 1.212364e-12
67.3495 | 7.8034 | 6.931441 | 5.322292 | 0.8719586 | 0.002754609 | 1.606395 | 1.216804e-12
67.3595 | 7.8166 | 6.936735 | 5.318544 | 0.8798654 | 0.002750936 | 1.615439 | 1.221245e-12
67.3695 | 7.8279 | 6.942144 | 5.314797 | 0.8857561 | 0.002747292 | 1.624599 | 1.226574e-12
67.3795 | 7.836 | 6.947671 | 5.311051 | 0.888329 | 0.002743678 | 1.633876 | 1.231015e-12
67.3895 | 7.8503 | 6.953318 | 5.307306 | 0.8969822 | 0.002740092 | 1.643271 | 1.235456e-12
67.3995 | 7.8692 | 6.959086 | 5.303562 | 0.9101142 | 0.002736536 | 1.652787 | 1.239897e-12
67.4095 | 7.8728 | 6.964977 | 5.299819 | 0.907823 | 0.002733008 | 1.662425 | 1.245226e-12
67.4195 | 7.8829 | 6.970993 | 5.296076 | 0.9119069 | 0.00272951 | 1.672188 | 1.249667e-12
67.4295 | 7.8949 | 6.977136 | 5.292334 | 0.9177637 | 0.002726039 | 1.682076 | 1.254108e-12
67.4395 | 7.9035 | 6.983408 | 5.288594 | 0.9200916 | 0.002722599 | 1.692092 | 1.259437e-12
67.4495 | 7.9076 | 6.989811 | 5.284854 | 0.9177887 | 0.002719187 | 1.702239 | 1.264766e-12
67.4595 | 7.912 | 6.996347 | 5.281115 | 0.915653 | 0.002715803 | 1.712517 | 1.269207e-12
67.4695 | 7.9187 | 7.003018 | 5.277376 | 0.9156824 | 0.002712447 | 1.722929 | 1.274536e-12
67.4795 | 7.9313 | 7.009825 | 5.273639 | 0.9214748 | 0.00270912 | 1.733477 | 1.279865e-12
67.4895 | 7.9322 | 7.016772 | 5.269903 | 0.915428 | 0.002705821 | 1.744163 | 1.285194e-12
67.4995 | 7.9402 | 7.02386 | 5.266168 | 0.91634 | 0.00270255 | 1.75499 | 1.290523e-12
67.5095 | 7.9496 | 7.031092 | 5.262433 | 0.9185083 | 0.002699309 | 1.765959 | 1.295852e-12
67.5195 | 7.9443 | 7.038469 | 5.2587 | 0.9058309 | 0.002696094 | 1.777073 | 1.301181e-12
67.5295 | 7.9429 | 7.045995 | 5.254968 | 0.8969053 | 0.002692908 | 1.788334 | 1.30651e-12
67.5395 | 7.9512 | 7.053671 | 5.251236 | 0.8975293 | 0.002689749 | 1.799745 | 1.31184e-12
67.5495 | 7.9488 | 7.0615 | 5.247506 | 0.8873002 | 0.002686619 | 1.811307 | 1.318057e-12
67.5595 | 7.9486 | 7.069484 | 5.243777 | 0.8791158 | 0.002683516 | 1.823024 | 1.323386e-12
67.5695 | 7.9389 | 7.077627 | 5.240048 | 0.8612735 | 0.002680442 | 1.834898 | 1.329603e-12
67.5795 | 7.9406 | 7.085929 | 5.236321 | 0.8546707 | 0.002677394 | 1.846931 | 1.334932e-12
67.5895 | 7.9354 | 7.094395 | 5.232595 | 0.8410048 | 0.002674375 | 1.859126 | 1.341149e-12
67.5995 | 7.9324 | 7.103027 | 5.228869 | 0.829373 | 0.002671382 | 1.871486 | 1.347367e-12
67.6095 | 7.9211 | 7.111827 | 5.225145 | 0.8092728 | 0.002668418 | 1.884014 | 1.353584e-12
67.6194 | 7.9239 | 7.120711 | 5.221459 | 0.8031891 | 0.002665509 | 1.896586 | 1.358913e-12
67.6294 | 7.9183 | 7.129855 | 5.217737 | 0.7884451 | 0.002662599 | 1.909455 | 1.36513e-12
67.6394 | 7.9023 | 7.139176 | 5.214016 | 0.7631239 | 0.002659716 | 1.9225 | 1.372236e-12
67.6494 | 7.8968 | 7.148677 | 5.210297 | 0.748123 | 0.00265686 | 1.935724 | 1.378453e-12
67.6594 | 7.8871 | 7.158361 | 5.206578 | 0.7287386 | 0.002654032 | 1.949129 | 1.38467e-12
67.6694 | 7.8848 | 7.168232 | 5.20286 | 0.7165682 | 0.002651231 | 1.96272 | 1.390887e-12
67.6794 | 7.8687 | 7.178292 | 5.199144 | 0.6904083 | 0.002648457 | 1.976499 | 1.397993e-12
67.6894 | 7.8643 | 7.188544 | 5.195429 | 0.675756 | 0.002645709 | 1.99047 | 1.40421e-12
67.6994 | 7.8576 | 7.198992 | 5.191714 | 0.6586075 | 0.002642989 | 2.004635 | 1.411316e-12
67.7094 | 7.8377 | 7.20964 | 5.188002 | 0.6280597 | 0.002640296 | 2.018998 | 1.418421e-12
67.7194 | 7.8287 | 7.220491 | 5.18429 | 0.608209 | 0.00263763 | 2.033564 | 1.425526e-12
67.7294 | 7.8195 | 7.231548 | 5.180579 | 0.5879521 | 0.00263499 | 2.048334 | 1.432632e-12
67.7394 | 7.8047 | 7.242815 | 5.17687 | 0.5618853 | 0.002632378 | 2.063312 | 1.439737e-12
67.7494 | 7.7958 | 7.254295 | 5.173162 | 0.5415047 | 0.002629792 | 2.078504 | 1.446843e-12
67.7594 | 7.7885 | 7.265994 | 5.169455 | 0.5225064 | 0.002627233 | 2.093912 | 1.453948e-12
67.7694 | 7.7723 | 7.277913 | 5.165749 | 0.4943871 | 0.0026247 | 2.109539 | 1.461054e-12
67.7794 | 7.7644 | 7.290057 | 5.162045 | 0.4743426 | 0.002622194 | 2.125391 | 1.469047e-12
67.7894 | 7.7503 | 7.302432 | 5.158341 | 0.4478683 | 0.002619715 | 2.141471 | 1.477041e-12
67.7994 | 7.7483 | 7.315039 | 5.154639 | 0.4332609 | 0.002617263 | 2.157782 | 1.484146e-12
67.8094 | 7.7275 | 7.327884 | 5.150939 | 0.3996155 | 0.002614837 | 2.174331 | 1.49214e-12
67.8194 | 7.7166 | 7.340972 | 5.147239 | 0.3756284 | 0.002612437 | 2.19112 | 1.500133e-12
67.8294 | 7.7035 | 7.354306 | 5.143541 | 0.3491945 | 0.002610064 | 2.208154 | 1.508127e-12
67.8394 | 7.7007 | 7.36789 | 5.139845 | 0.3328098 | 0.002607717 | 2.225438 | 1.516121e-12
67.8494 | 7.6838 | 7.381731 | 5.136149 | 0.3020692 | 0.002605397 | 2.242976 | 1.524114e-12
67.8594 | 7.6748 | 7.395832 | 5.132455 | 0.2789685 | 0.002603103 | 2.260773 | 1.532996e-12
67.8694 | 7.6652 | 7.410198 | 5.128762 | 0.2550022 | 0.002600836 | 2.278834 | 1.54099e-12
67.8794 | 7.6519 | 7.424834 | 5.125071 | 0.2270659 | 0.002598595 | 2.297164 | 1.549871e-12
67.8894 | 7.6444 | 7.439746 | 5.121381 | 0.2046541 | 0.00259638 | 2.315768 | 1.558753e-12
67.8994 | 7.6357 | 7.454938 | 5.117692 | 0.180762 | 0.002594191 | 2.334651 | 1.567635e-12
67.9094 | 7.6263 | 7.470416 | 5.114005 | 0.155884 | 0.002592029 | 2.353819 | 1.576517e-12
67.9194 | 7.6194 | 7.486185 | 5.110319 | 0.1332147 | 0.002589893 | 2.373276 | 1.585398e-12
67.9294 | 7.6107 | 7.502252 | 5.106635 | 0.1084483 | 0.002587784 | 2.393029 | 1.59428e-12
67.9394 | 7.5998 | 7.518621 | 5.102952 | 0.08117947 | 0.0025857 | 2.413083 | 1.60405e-12
67.9494 | 7.5946 | 7.535298 | 5.09927 | 0.05930213 | 0.002583643 | 2.433444 | 1.61382e-12
67.9594 | 7.589 | 7.55229 | 5.09559 | 0.03671021 | 0.002581612 | 2.454118 | 1.622702e-12
67.9694 | 7.5811 | 7.569602 | 5.091912 | 0.01149756 | 0.002579607 | 2.475111 | 1.632472e-12
67.9794 | 7.5733 | 7.587242 | 5.088234 | -0.0139419 | 0.002577628 | 2.49643 | 1.642242e-12
67.9894 | 7.5699 | 7.605215 | 5.084559 | -0.03531469 | 0.002575675 | 2.51808 | 1.652012e-12
67.9994 | 7.5671 | 7.623528 | 5.080884 | -0.05642765 | 0.002573749 | 2.540069 | 1.66267e-12
68.0094 | 7.5604 | 7.642187 | 5.077212 | -0.08178737 | 0.002571849 | 2.562404 | 1.67244e-12
68.0194 | 7.5534 | 7.661201 | 5.073541 | -0.1078006 | 0.002569974 | 2.58509 | 1.683098e-12
68.0294 | 7.5573 | 7.680575 | 5.069871 | -0.1232749 | 0.002568126 | 2.608136 | 1.693756e-12
68.0394 | 7.5518 | 7.700317 | 5.066203 | -0.1485172 | 0.002566305 | 2.631548 | 1.704414e-12
68.0494 | 7.5539 | 7.720435 | 5.062536 | -0.1665352 | 0.002564509 | 2.655335 | 1.715073e-12
68.0594 | 7.5525 | 7.740936 | 5.058871 | -0.1884364 | 0.002562739 | 2.679503 | 1.726619e-12
68.0694 | 7.5544 | 7.761829 | 5.055208 | -0.2074286 | 0.002560996 | 2.70406 | 1.737277e-12
68.0794 | 7.5505 | 7.78312 | 5.051546 | -0.2326201 | 0.002559278 | 2.729015 | 1.748823e-12
68.0894 | 7.5521 | 7.804819 | 5.047885 | -0.2527191 | 0.002557587 | 2.754376 | 1.76037e-12
68.0994 | 7.56 | 7.826934 | 5.044227 | -0.2669338 | 0.002555922 | 2.780151 | 1.771916e-12
68.1094 | 7.5582 | 7.849473 | 5.04057 | -0.2912732 | 0.002554283 | 2.806349 | 1.783462e-12
68.1194 | 7.5563 | 7.872446 | 5.036914 | -0.3161459 | 0.00255267 | 2.832979 | 1.795897e-12
68.1294 | 7.5621 | 7.895862 | 5.03326 | -0.3337616 | 0.002551084 | 2.86005 | 1.807443e-12
68.1394 | 7.574 | 7.919729 | 5.029608 | -0.3457289 | 0.002549523 | 2.887571 | 1.819878e-12
68.1494 | 7.5698 | 7.944058 | 5.025958 | -0.3742581 | 0.002547989 | 2.915552 | 1.832312e-12
68.1594 | 7.576 | 7.968859 | 5.022309 | -0.3928588 | 0.002546481 | 2.944003 | 1.845635e-12
68.1694 | 7.5832 | 7.994141 | 5.018662 | -0.4109411 | 0.002544999 | 2.972934 | 1.858069e-12
68.1794 | 7.592 | 8.019915 | 5.015016 | -0.4279154 | 0.002543543 | 3.002355 | 1.871392e-12
68.1894 | 7.5998 | 8.046192 | 5.011373 | -0.4463922 | 0.002542114 | 3.032277 | 1.884715e-12
68.1994 | 7.6044 | 8.072983 | 5.007731 | -0.4685827 | 0.002540711 | 3.062711 | 1.898037e-12
68.2093 | 7.6102 | 8.100015 | 5.004127 | -0.4898148 | 0.002539348 | 3.093349 | 1.91136e-12
68.2193 | 7.6206 | 8.127861 | 5.000488 | -0.5072611 | 0.002537998 | 3.124835 | 1.925571e-12
68.2293 | 7.6293 | 8.156256 | 4.996852 | -0.5269558 | 0.002536673 | 3.156868 | 1.939782e-12
68.2393 | 7.6282 | 8.18521 | 4.993217 | -0.5570105 | 0.002535376 | 3.189459 | 1.953993e-12
68.2493 | 7.6471 | 8.214738 | 4.989583 | -0.5676382 | 0.002534103 | 3.222621 | 1.969092e-12
68.2593 | 7.6551 | 8.244852 | 4.985952 | -0.5897517 | 0.002532859 | 3.256367 | 1.983302e-12
68.2693 | 7.6687 | 8.275564 | 4.982322 | -0.6068637 | 0.00253164 | 3.29071 | 1.998401e-12
68.2793 | 7.6698 | 8.306888 | 4.978694 | -0.6370883 | 0.002530448 | 3.325663 | 2.0135e-12
68.2893 | 7.6848 | 8.338839 | 4.975068 | -0.6540393 | 0.002529282 | 3.361242 | 2.029488e-12
68.2993 | 7.7003 | 8.37143 | 4.971444 | -0.6711305 | 0.002528143 | 3.397458 | 2.045475e-12
68.3093 | 7.715 | 8.404677 | 4.967822 | -0.6896772 | 0.00252703 | 3.434328 | 2.061462e-12
68.3193 | 7.7179 | 8.438594 | 4.964201 | -0.7206942 | 0.002525944 | 3.471867 | 2.077449e-12
68.3293 | 7.7389 | 8.473197 | 4.960583 | -0.7342972 | 0.002524885 | 3.510089 | 2.094325e-12
68.3393 | 7.7539 | 8.508502 | 4.956966 | -0.7546019 | 0.002523852 | 3.549012 | 2.1112e-12
68.3493 | 7.7629 | 8.544525 | 4.953351 | -0.7816245 | 0.002522846 | 3.58865 | 2.128075e-12
68.3593 | 7.7792 | 8.581283 | 4.949738 | -0.8020826 | 0.002521867 | 3.629022 | 2.144951e-12
68.3693 | 7.793 | 8.618793 | 4.946127 | -0.8257931 | 0.002520915 | 3.670145 | 2.162714e-12
68.3793 | 7.8116 | 8.657074 | 4.942518 | -0.8454735 | 0.002519989 | 3.712035 | 2.180478e-12
68.3893 | 7.8281 | 8.696142 | 4.938911 | -0.868042 | 0.00251909 | 3.754712 | 2.19913e-12
68.3993 | 7.8437 | 8.736018 | 4.935306 | -0.8923179 | 0.002518219 | 3.798193 | 2.217782e-12
68.4093 | 7.8636 | 8.776721 | 4.931703 | -0.9131208 | 0.002517375 | 3.8425 | 2.236433e-12
68.4193 | 7.8809 | 8.81827 | 4.928102 | -0.9373697 | 0.002516557 | 3.887651 | 2.255973e-12
68.4293 | 7.8967 | 8.860686 | 4.924503 | -0.9639856 | 0.002515767 | 3.933667 | 2.275513e-12
68.4393 | 7.9188 | 8.90399 | 4.920905 | -0.9851898 | 0.002515003 | 3.980569 | 2.295053e-12
68.4493 | 7.938 | 8.948203 | 4.91731 | -1.010203 | 0.002514268 | 4.028379 | 2.315481e-12
68.4593 | 7.9615 | 8.993349 | 4.913717 | -1.031849 | 0.002513558 | 4.077118 | 2.335909e-12
68.4693 | 7.9753 | 9.039449 | 4.910126 | -1.064149 | 0.002512878 | 4.12681 | 2.356337e-12
68.4793 | 8.002 | 9.086527 | 4.906537 | -1.084527 | 0.002512223 | 4.177477 | 2.377654e-12
68.4893 | 8.0201 | 9.134608 | 4.90295 | -1.114508 | 0.002511598 | 4.229146 | 2.399858e-12
68.4993 | 8.0401 | 9.183716 | 4.899365 | -1.143616 | 0.002510998 | 4.28184 | 2.421174e-12
68.5093 | 8.0607 | 9.233877 | 4.895782 | -1.173177 | 0.002510428 | 4.335584 | 2.444267e-12
68.5193 | 8.0935 | 9.285118 | 4.892201 | -1.191618 | 0.002509885 | 4.390406 | 2.466471e-12
68.5293 | 8.112 | 9.337465 | 4.888623 | -1.225465 | 0.002509369 | 4.446333 | 2.490452e-12
68.5393 | 8.1369 | 9.390947 | 4.885046 | -1.254047 | 0.002508881 | 4.503391 | 2.513545e-12
68.5493 | 8.1628 | 9.445591 | 4.881472 | -1.282791 | 0.002508421 | 4.561611 | 2.537526e-12
68.5593 | 8.1811 | 9.501429 | 4.8779 | -1.320329 | 0.002507989 | 4.621021 | 2.562395e-12
68.5693 | 8.2102 | 9.55849 | 4.87433 | -1.34829 | 0.002507586 | 4.681652 | 2.587264e-12
68.5793 | 8.2386 | 9.616806 | 4.870762 | -1.378206 | 0.00250721 | 4.743536 | 2.613021e-12
68.5893 | 8.2661 | 9.676407 | 4.867196 | -1.410307 | 0.002506863 | 4.806704 | 2.638778e-12
68.5993 | 8.2931 | 9.737328 | 4.863633 | -1.444228 | 0.002506543 | 4.871189 | 2.664535e-12
68.6093 | 8.3263 | 9.799604 | 4.860072 | -1.473304 | 0.002506253 | 4.937026 | 2.692069e-12
68.6193 | 8.351 | 9.863268 | 4.856513 | -1.512268 | 0.002505991 | 5.004249 | 2.719602e-12
68.6293 | 8.3836 | 9.928358 | 4.852956 | -1.544758 | 0.002505757 | 5.072896 | 2.747136e-12
68.6393 | 8.4149 | 9.994909 | 4.849401 | -1.580009 | 0.002505552 | 5.143002 | 2.775558e-12
68.6493 | 8.4509 | 10.06296 | 4.845849 | -1.612061 | 0.002505376 | 5.214606 | 2.804867e-12
68.6593 | 8.4827 | 10.13255 | 4.842299 | -1.649851 | 0.002505229 | 5.287747 | 2.834177e-12
68.6693 | 8.5186 | 10.20372 | 4.838751 | -1.685122 | 0.00250511 | 5.362465 | 2.864375e-12
68.6793 | 8.5564 | 10.27651 | 4.835206 | -1.720113 | 0.002505021 | 5.438803 | 2.895462e-12
68.6893 | 8.5892 | 10.35097 | 4.831663 | -1.76177 | 0.00250496 | 5.516803 | 2.926548e-12
68.6993 | 8.6278 | 10.42713 | 4.828122 | -1.799334 | 0.00250493 | 5.596508 | 2.958522e-12
68.7093 | 8.6743 | 10.50505 | 4.824583 | -1.830751 | 0.002504928 | 5.677963 | 2.990497e-12
68.7193 | 8.7197 | 10.58477 | 4.821047 | -1.865069 | 0.002504957 | 5.761217 | 3.024248e-12
68.7293 | 8.7621 | 10.66633 | 4.817513 | -1.904233 | 0.002505014 | 5.846314 | 3.057998e-12
68.7393 | 8.8005 | 10.74979 | 4.813982 | -1.949293 | 0.002505102 | 5.933306 | 3.092637e-12
68.7493 | 8.8574 | 10.8352 | 4.810453 | -1.9778 | 0.002505218 | 6.022242 | 3.128164e-12
68.7593 | 8.9062 | 10.92261 | 4.806926 | -2.016406 | 0.002505366 | 6.113174 | 3.163692e-12
68.7693 | 8.9576 | 11.01206 | 4.803402 | -2.054463 | 0.002505543 | 6.206155 | 3.200995e-12
68.7793 | 9.0068 | 11.10363 | 4.799881 | -2.096827 | 0.002505751 | 6.301241 | 3.238299e-12
68.7892 | 9.0735 | 11.19643 | 4.796396 | -2.122928 | 0.002505985 | 6.397525 | 3.275602e-12
68.7992 | 9.1301 | 11.29235 | 4.792879 | -2.162252 | 0.002506253 | 6.496966 | 3.314682e-12
68.8092 | 9.1903 | 11.39055 | 4.789365 | -2.200254 | 0.002506551 | 6.598682 | 3.35465e-12
68.8192 | 9.2508 | 11.49109 | 4.785853 | -2.240295 | 0.00250688 | 6.702735 | 3.395506e-12
68.8292 | 9.3131 | 11.59404 | 4.782344 | -2.280937 | 0.00250724 | 6.809186 | 3.43725e-12
68.8392 | 9.3979 | 11.69944 | 4.778837 | -2.301543 | 0.002507631 | 6.918099 | 3.479883e-12
68.8492 | 9.466 | 11.80738 | 4.775332 | -2.341379 | 0.002508052 | 7.029539 | 3.523404e-12
68.8592 | 9.5365 | 11.91791 | 4.77183 | -2.381413 | 0.002508505 | 7.143574 | 3.566925e-12
68.8692 | 9.6249 | 12.03111 | 4.768331 | -2.406209 | 0.00250899 | 7.260269 | 3.612222e-12
68.8792 | 9.7063 | 12.14704 | 4.764834 | -2.440742 | 0.002509506 | 7.379699 | 3.658407e-12
68.8892 | 9.7995 | 12.26578 | 4.76134 | -2.46628 | 0.002510053 | 7.50193 | 3.70548e-12
68.8992 | 9.8803 | 12.3874 | 4.757848 | -2.507098 | 0.002510633 | 7.627039 | 3.75433e-12
68.9092 | 9.9908 | 12.51197 | 4.754359 | -2.521168 | 0.002511244 | 7.755097 | 3.80318e-12
68.9192 | 10.0942 | 12.63957 | 4.750872 | -2.545369 | 0.002511888 | 7.886185 | 3.853806e-12
68.9292 | 10.1959 | 12.77028 | 4.747388 | -2.574377 | 0.002512563 | 8.020376 | 3.904432e-12
68.9392 | 10.3078 | 12.90417 | 4.743907 | -2.596371 | 0.002513272 | 8.15775 | 3.957723e-12
68.9492 | 10.4243 | 13.04133 | 4.740429 | -2.617031 | 0.002514012 | 8.298389 | 4.011014e-12
68.9592 | 10.5428 | 13.18184 | 4.736953 | -2.639039 | 0.002514786 | 8.442372 | 4.066081e-12
68.9692 | 10.6788 | 13.32578 | 4.733479 | -2.646979 | 0.002515592 | 8.589784 | 4.122036e-12
68.9792 | 10.8095 | 13.47323 | 4.730009 | -2.663734 | 0.002516432 | 8.740709 | 4.178879e-12
68.9892 | 10.9625 | 13.62429 | 4.726541 | -2.66179 | 0.002517305 | 8.895232 | 4.237499e-12
68.9992 | 11.1111 | 13.77903 | 4.723076 | -2.667931 | 0.002518211 | 9.053437 | 4.297895e-12
69.0092 | 11.2731 | 13.93755 | 4.719613 | -2.664445 | 0.002519151 | 9.215413 | 4.358292e-12
69.0192 | 11.4333 | 14.09992 | 4.716153 | -2.666621 | 0.002520124 | 9.381247 | 4.421352e-12
69.0292 | 11.6288 | 14.26624 | 4.712696 | -2.637445 | 0.002521132 | 9.551027 | 4.485301e-12
69.0392 | 11.81 | 14.43661 | 4.709242 | -2.626606 | 0.002522174 | 9.724842 | 4.550138e-12
69.0492 | 11.9986 | 14.61109 | 4.70579 | -2.612493 | 0.00252325 | 9.902779 | 4.616751e-12
69.0592 | 12.2142 | 14.78979 | 4.702342 | -2.575592 | 0.002524361 | 10.08493 | 4.685141e-12
69.0692 | 12.4282 | 14.97279 | 4.698896 | -2.544592 | 0.002525506 | 10.27137 | 4.755307e-12
69.0792 | 12.662 | 15.16018 | 4.695453 | -2.498181 | 0.002526686 | 10.4622 | 4.826362e-12
69.0892 | 12.8854 | 15.35204 | 4.692012 | -2.466642 | 0.002527902 | 10.6575 | 4.899192e-12
69.0992 | 13.1247 | 15.54846 | 4.688575 | -2.423762 | 0.002529153 | 10.85736 | 4.973799e-12
69.1092 | 13.4106 | 15.74952 | 4.68514 | -2.33892 | 0.00253044 | 11.06185 | 5.049294e-12
69.1192 | 13.6837 | 15.9553 | 4.681709 | -2.271598 | 0.002531762 | 11.27106 | 5.127454e-12
69.1292 | 13.9643 | 16.16587 | 4.67828 | -2.201572 | 0.00253312 | 11.48506 | 5.206502e-12
69.1392 | 14.2665 | 16.38131 | 4.674854 | -2.114815 | 0.002534515 | 11.70393 | 5.287326e-12
69.1492 | 14.6038 | 16.6017 | 4.671431 | -1.997897 | 0.002535945 | 11.92773 | 5.370815e-12
69.1592 | 14.9337 | 16.82708 | 4.668011 | -1.893382 | 0.002537413 | 12.15653 | 5.455192e-12
69.1692 | 15.2715 | 17.05753 | 4.664593 | -1.786029 | 0.002538918 | 12.3904 | 5.541345e-12
69.1792 | 15.6348 | 17.29309 | 4.661179 | -1.65829 | 0.002540459 | 12.62937 | 5.629275e-12
69.1892 | 16.0229 | 17.53381 | 4.657768 | -1.510912 | 0.002542038 | 12.8735 | 5.718981e-12
69.1992 | 16.4166 | 17.77973 | 4.654359 | -1.363133 | 0.002543655 | 13.12283 | 5.810463e-12
69.2092 | 16.8047 | 18.03088 | 4.650954 | -1.226181 | 0.002545309 | 13.37738 | 5.90461e-12
69.2192 | 17.2202 | 18.28727 | 4.647552 | -1.067073 | 0.002547002 | 13.63717 | 5.999645e-12
69.2292 | 17.6519 | 18.54892 | 4.644152 | -0.8970194 | 0.002548733 | 13.90222 | 6.097345e-12
69.2392 | 18.1147 | 18.81581 | 4.640756 | -0.7011136 | 0.002550502 | 14.17251 | 6.195933e-12
69.2492 | 18.5871 | 19.08794 | 4.637363 | -0.5008378 | 0.00255231 | 14.44802 | 6.297185e-12
69.2592 | 19.0401 | 19.36526 | 4.633972 | -0.3251606 | 0.002554158 | 14.72873 | 6.399326e-12
69.2692 | 19.5553 | 19.64773 | 4.630585 | -0.09243123 | 0.002556045 | 15.01459 | 6.504131e-12
69.2792 | 20.086 | 19.93529 | 4.627201 | 0.1507146 | 0.002557971 | 15.30553 | 6.610712e-12
69.2892 | 20.5842 | 20.22783 | 4.62382 | 0.3563659 | 0.002559938 | 15.60145 | 6.71907e-12
69.2992 | 21.1521 | 20.52528 | 4.620442 | 0.6268233 | 0.002561944 | 15.90227 | 6.828316e-12
69.3092 | 21.6889 | 20.82748 | 4.617067 | 0.8614208 | 0.002563991 | 16.20785 | 6.940226e-12
69.3192 | 22.2761 | 21.13429 | 4.613696 | 1.141808 | 0.002566079 | 16.51803 | 7.053913e-12
69.3292 | 22.7927 | 21.44554 | 4.610327 | 1.347158 | 0.002568208 | 16.83265 | 7.168488e-12
69.3392 | 23.4125 | 21.76102 | 4.606962 | 1.651479 | 0.002570379 | 17.15149 | 7.284839e-12
69.3492 | 23.997 | 22.0805 | 4.6036 | 1.916499 | 0.002572591 | 17.47433 | 7.402967e-12
69.3592 | 24.5613 | 22.40372 | 4.600241 | 2.157581 | 0.002574845 | 17.8009 | 7.521983e-12
69.3692 | 25.167 | 22.73038 | 4.596885 | 2.436616 | 0.002577141 | 18.13092 | 7.642775e-12
69.3791 | 25.8201 | 23.05689 | 4.593566 | 2.763211 | 0.002579457 | 18.46074 | 7.763568e-12
69.3891 | 26.4088 | 23.38941 | 4.590217 | 3.019388 | 0.002581838 | 18.79661 | 7.886136e-12
69.3991 | 27.0196 | 23.72431 | 4.58687 | 3.295293 | 0.002584263 | 19.13485 | 8.010481e-12
69.4091 | 27.6764 | 24.06114 | 4.583528 | 3.615257 | 0.002586731 | 19.47503 | 8.134826e-12
69.4191 | 28.2712 | 24.39946 | 4.580188 | 3.871738 | 0.002589243 | 19.81668 | 8.260059e-12
69.4291 | 28.9144 | 24.73876 | 4.576852 | 4.175644 | 0.0025918 | 20.15931 | 8.386181e-12
69.4391 | 29.5258 | 25.07849 | 4.573519 | 4.44731 | 0.0025944 | 20.50238 | 8.512302e-12
69.4491 | 30.0959 | 25.41809 | 4.570189 | 4.677808 | 0.002597047 | 20.84531 | 8.638423e-12
69.4591 | 30.6969 | 25.75695 | 4.566862 | 4.939954 | 0.002599738 | 21.18748 | 8.765433e-12
69.4691 | 31.3429 | 26.09441 | 4.563539 | 5.248487 | 0.002602474 | 21.52827 | 8.891554e-12
69.4791 | 31.8828 | 26.4298 | 4.56022 | 5.452996 | 0.002605257 | 21.86698 | 9.017675e-12
69.4891 | 32.4186 | 26.76242 | 4.556903 | 5.656184 | 0.002608087 | 22.2029 | 9.142909e-12
69.4991 | 32.9535 | 27.09151 | 4.55359 | 5.861993 | 0.002610963 | 22.53531 | 9.267254e-12
69.5091 | 33.5761 | 27.4163 | 4.550281 | 6.159796 | 0.002613886 | 22.86341 | 9.389822e-12
69.5191 | 34.0206 | 27.73602 | 4.546975 | 6.284577 | 0.002616856 | 23.18643 | 9.512391e-12
69.5291 | 34.5534 | 28.04985 | 4.543672 | 6.503548 | 0.002619875 | 23.50356 | 9.632295e-12
69.5391 | 35.0368 | 28.35696 | 4.540372 | 6.679839 | 0.002622942 | 23.81397 | 9.750423e-12
69.5491 | 35.5264 | 28.65652 | 4.537077 | 6.869883 | 0.002626058 | 24.11681 | 9.866774e-12
69.5591 | 35.9326 | 28.94767 | 4.533784 | 6.984927 | 0.002629223 | 24.41126 | 9.980461e-12
69.5691 | 36.326 | 29.22959 | 4.530495 | 7.096411 | 0.002632437 | 24.69646 | 1.009148e-11
69.5791 | 36.6829 | 29.50142 | 4.52721 | 7.181476 | 0.002635701 | 24.97158 | 1.019984e-11
69.5891 | 37.072 | 29.76235 | 4.523928 | 7.309653 | 0.002639016 | 25.23578 | 1.030465e-11
69.5991 | 37.4039 | 30.01155 | 4.520649 | 7.392355 | 0.002642382 | 25.48825 | 1.04059e-11
69.6091 | 37.6115 | 30.24823 | 4.517375 | 7.363267 | 0.002645799 | 25.72821 | 1.05036e-11
69.6191 | 37.8655 | 30.47165 | 4.514103 | 7.393852 | 0.002649267 | 25.9549 | 1.059686e-11
69.6291 | 38.0797 | 30.68106 | 4.510836 | 7.398635 | 0.002652788 | 26.16758 | 1.068656e-11
69.6391 | 38.331 | 30.87579 | 4.507571 | 7.455212 | 0.002656362 | 26.36556 | 1.077183e-11
69.6491 | 38.4556 | 31.05519 | 4.504311 | 7.40041 | 0.002659989 | 26.54822 | 1.085265e-11
69.6591 | 38.5203 | 31.21867 | 4.501054 | 7.301631 | 0.002663669 | 26.71495 | 1.092815e-11
69.6691 | 38.6706 | 31.36569 | 4.4978 | 7.304908 | 0.002667404 | 26.86522 | 1.09992e-11
69.6791 | 38.7426 | 31.49578 | 4.494551 | 7.246818 | 0.002671193 | 26.99856 | 1.106493e-11
69.6891 | 38.6747 | 31.60852 | 4.491304 | 7.066182 | 0.002675037 | 27.11454 | 1.112532e-11
69.6991 | 38.6272 | 31.70355 | 4.488062 | 6.923651 | 0.002678937 | 27.21281 | 1.118128e-11
69.7091 | 38.6333 | 31.78059 | 4.484823 | 6.852709 | 0.002682893 | 27.29309 | 1.123102e-11
69.7191 | 38.487 | 31.83942 | 4.481588 | 6.647578 | 0.002686905 | 27.35515 | 1.127543e-11
69.7291 | 38.3496 | 31.87989 | 4.478357 | 6.469708 | 0.002690975 | 27.39884 | 1.131362e-11
69.7391 | 38.1823 | 31.90192 | 4.475129 | 6.280382 | 0.002695103 | 27.42409 | 1.134737e-11
69.7491 | 37.9906 | 31.90549 | 4.471905 | 6.085111 | 0.002699289 | 27.43088 | 1.13749e-11
69.7591 | 37.6786 | 31.89065 | 4.468685 | 5.787952 | 0.002703533 | 27.41926 | 1.139711e-11
69.7691 | 37.4729 | 31.85752 | 4.465469 | 5.615384 | 0.002707837 | 27.38934 | 1.141398e-11
69.7791 | 37.1566 | 31.80628 | 4.462256 | 5.350324 | 0.002712201 | 27.34131 | 1.142553e-11
69.7891 | 36.855 | 31.73716 | 4.459047 | 5.117838 | 0.002716626 | 27.2754 | 1.143174e-11
69.7991 | 36.4742 | 31.65047 | 4.455842 | 4.823731 | 0.002721112 | 27.19191 | 1.143263e-11
69.8091 | 36.1341 | 31.54655 | 4.452641 | 4.58755 | 0.00272566 | 27.09118 | 1.142908e-11
69.8191 | 35.6731 | 31.42581 | 4.449444 | 4.24729 | 0.00273027 | 26.97364 | 1.141931e-11
69.8291 | 35.2561 | 31.28869 | 4.44625 | 3.967406 | 0.002734943 | 26.83971 | 1.140599e-11
69.8391 | 34.8276 | 31.1357 | 4.44306 | 3.6919 | 0.002739679 | 26.6899 | 1.138734e-11
69.8491 | 34.3233 | 30.96736 | 4.439875 | 3.355941 | 0.00274448 | 26.52474 | 1.136513e-11
69.8591 | 33.8318 | 30.78425 | 4.436693 | 3.047555 | 0.002749346 | 26.3448 | 1.13376e-11
69.8691 | 33.3435 | 30.58697 | 4.433515 | 2.756533 | 0.002754277 | 26.1507 | 1.130651e-11
69.8791 | 32.8076 | 30.37615 | 4.430341 | 2.431451 | 0.002759275 | 25.94305 | 1.127187e-11
69.8891 | 32.2652 | 30.15246 | 4.427171 | 2.112741 | 0.00276434 | 25.72252 | 1.123368e-11
69.8991 | 31.726 | 29.91658 | 4.424004 | 1.80942 | 0.002769472 | 25.48981 | 1.119105e-11
69.9091 | 31.1659 | 29.66921 | 4.420842 | 1.496693 | 0.002774673 | 25.24559 | 1.114664e-11
69.9191 | 30.6268 | 29.41106 | 4.417684 | 1.215743 | 0.002779943 | 24.99059 | 1.109868e-11
69.9291 | 30.0306 | 29.14286 | 4.41453 | 0.8877392 | 0.002785283 | 24.72555 | 1.104805e-11
69.9391 | 29.4555 | 28.86535 | 4.411379 | 0.5901489 | 0.002790693 | 24.45118 | 1.099565e-11
69.9491 | 28.8515 | 28.57927 | 4.408233 | 0.272234 | 0.002796174 | 24.16824 | 1.094058e-11
69.959 | 28.2766 | 28.28837 | 4.405122 | -0.01176667 | 0.002801671 | 23.88044 | 1.088463e-11
69.969 | 27.7359 | 27.98741 | 4.401984 | -0.2515128 | 0.002807297 | 23.58262 | 1.082601e-11
69.979 | 27.1036 | 27.68009 | 4.39885 | -0.5764875 | 0.002812996 | 23.27842 | 1.07665e-11
69.989 | 26.5351 | 27.3671 | 4.39572 | -0.8320034 | 0.00281877 | 22.96856 | 1.070521e-11
69.999 | 25.9344 | 27.04918 | 4.392594 | -1.114781 | 0.002824619 | 22.65376 | 1.064393e-11
70.009 | 25.3911 | 26.72702 | 4.389473 | -1.335915 | 0.002830544 | 22.33471 | 1.058176e-11
70.019 | 24.7915 | 26.40128 | 4.386355 | -1.609782 | 0.002836546 | 22.01209 | 1.05187e-11
70.029 | 24.2123 | 26.07264 | 4.383241 | -1.860343 | 0.002842626 | 21.68656 | 1.045564e-11
70.039 | 23.6636 | 25.74174 | 4.380132 | -2.078138 | 0.002848784 | 21.35876 | 1.039258e-11
70.049 | 23.1082 | 25.40918 | 4.377027 | -2.300984 | 0.002855023 | 21.0293 | 1.03304e-11
70.059 | 22.565 | 25.07556 | 4.373926 | -2.510562 | 0.002861341 | 20.69878 | 1.026823e-11
70.069 | 22.0051 | 24.74144 | 4.370829 | -2.736345 | 0.002867741 | 20.36775 | 1.020695e-11
70.079 | 21.5169 | 24.40736 | 4.367736 | -2.890463 | 0.002874223 | 20.03675 | 1.014655e-11
70.089 | 20.967 | 24.07382 | 4.364648 | -3.106825 | 0.002880789 | 19.7063 | 1.008704e-11
70.099 | 20.4911 | 23.74131 | 4.361564 | -3.25021 | 0.002887438 | 19.37686 | 1.002842e-11
70.109 | 19.991 | 23.41027 | 4.358484 | -3.419265 | 0.002894173 | 19.04889 | 9.971579e-12
70.119 | 19.517 | 23.08111 | 4.355408 | -3.56411 | 0.002900994 | 18.7228 | 9.916512e-12
70.129 | 19.0425 | 22.75423 | 4.352337 | -3.711733 | 0.002907903 | 18.39899 | 9.863221e-12
70.139 | 18.5741 | 22.42999 | 4.34927 | -3.855895 | 0.002914899 | 18.07781 | 9.811707e-12
70.149 | 18.1439 | 22.10872 | 4.346208 | -3.964824 | 0.002921985 | 17.75959 | 9.761969e-12
70.159 | 17.7075 | 21.79073 | 4.343149 | -4.083226 | 0.002929161 | 17.44465 | 9.714007e-12
70.169 | 17.3019 | 21.47627 | 4.340095 | -4.174372 | 0.002936429 | 17.13324 | 9.66871e-12
70.179 | 16.8742 | 21.16561 | 4.337046 | -4.291409 | 0.002943789 | 16.82562 | 9.626078e-12
70.189 | 16.5068 | 20.85896 | 4.334001 | -4.352161 | 0.002951243 | 16.52201 | 9.585222e-12
70.199 | 16.1107 | 20.55652 | 4.33096 | -4.445822 | 0.002958791 | 16.2226 | 9.54703e-12
70.209 | 15.7676 | 20.25847 | 4.327923 | -4.490868 | 0.002966436 | 15.92758 | 9.511503e-12
70.219 | 15.4053 | 19.96495 | 4.324891 | -4.559647 | 0.002974178 | 15.63708 | 9.47864e-12
70.229 | 15.0644 | 19.67609 | 4.321864 | -4.61169 | 0.002982018 | 15.35124 | 9.448442e-12
70.239 | 14.7653 | 19.392 | 4.318841 | -4.626701 | 0.002989958 | 15.07017 | 9.421797e-12
70.249 | 14.4437 | 19.11278 | 4.315822 | -4.669075 | 0.002997999 | 14.79396 | 9.396928e-12
70.259 | 14.1567 | 18.83848 | 4.312808 | -4.681781 | 0.003006141 | 14.52267 | 9.375611e-12
70.269 | 13.8533 | 18.56917 | 4.309799 | -4.715874 | 0.003014387 | 14.25636 | 9.35696e-12
70.279 | 13.5862 | 18.3049 | 4.306793 | -4.718697 | 0.003022738 | 13.99508 | 9.341861e-12
70.289 | 13.3197 | 18.04567 | 4.303793 | -4.725972 | 0.003031195 | 13.73885 | 9.329426e-12
70.299 | 13.0705 | 17.79151 | 4.300797 | -4.721014 | 0.00303976 | 13.48768 | 9.320544e-12
70.309 | 12.8235 | 17.54242 | 4.297806 | -4.718925 | 0.003048433 | 13.24157 | 9.314327e-12
70.319 | 12.5799 | 17.29839 | 4.294819 | -4.718493 | 0.003057216 | 13.00052 | 9.311663e-12
70.329 | 12.3745 | 17.0594 | 4.291836 | -4.684897 | 0.003066111 | 12.76449 | 9.311663e-12
70.339 | 12.1584 | 16.82541 | 4.288859 | -4.66701 | 0.003075119 | 12.53348 | 9.315215e-12
70.349 | 11.9586 | 16.59639 | 4.285886 | -4.637795 | 0.003084242 | 12.30742 | 9.322321e-12
70.359 | 11.7624 | 16.37231 | 4.282917 | -4.609906 | 0.003093481 | 12.0863 | 9.332979e-12
70.369 | 11.5775 | 16.15309 | 4.279954 | -4.575594 | 0.003102838 | 11.87004 | 9.346302e-12
70.379 | 11.4107 | 15.9387 | 4.276995 | -4.528002 | 0.003112313 | 11.65859 | 9.363177e-12
70.389 | 11.2436 | 15.72907 | 4.27404 | -4.485468 | 0.00312191 | 11.45191 | 9.383605e-12
70.399 | 11.0706 | 15.52413 | 4.271091 | -4.453525 | 0.003131629 | 11.2499 | 9.407586e-12
70.409 | 10.926 | 15.32381 | 4.268146 | -4.397807 | 0.003141472 | 11.05252 | 9.435119e-12
70.419 | 10.7719 | 15.12804 | 4.265206 | -4.356138 | 0.003151442 | 10.85968 | 9.466206e-12
70.429 | 10.6392 | 14.93674 | 4.26227 | -4.297544 | 0.003161538 | 10.67131 | 9.500845e-12
70.439 | 10.5012 | 14.74984 | 4.25934 | -4.248645 | 0.003171765 | 10.48733 | 9.538148e-12
70.449 | 10.3735 | 14.56726 | 4.256414 | -4.193763 | 0.003182122 | 10.30767 | 9.579892e-12
70.459 | 10.2521 | 14.38892 | 4.253493 | -4.136817 | 0.003192612 | 10.13223 | 9.62519e-12
70.469 | 10.1534 | 14.21472 | 4.250577 | -4.061325 | 0.003203237 | 9.960945 | 9.674039e-12
70.479 | 10.0312 | 14.0446 | 4.247665 | -4.013402 | 0.003213999 | 9.793722 | 9.726442e-12
70.489 | 9.9391 | 13.87847 | 4.244759 | -3.939365 | 0.003224899 | 9.630482 | 9.782397e-12
70.499 | 9.8387 | 13.71623 | 4.241857 | -3.877532 | 0.00323594 | 9.471139 | 9.842793e-12
70.509 | 9.7457 | 13.55782 | 4.23896 | -3.812119 | 0.003247124 | 9.315611 | 9.905854e-12
70.519 | 9.6655 | 13.40314 | 4.236068 | -3.737641 | 0.003258452 | 9.163815 | 9.973355e-12
70.529 | 9.5639 | 13.25212 | 4.233181 | -3.688218 | 0.003269927 | 9.015666 | 1.00453e-11
70.539 | 9.4914 | 13.10466 | 4.230299 | -3.613263 | 0.003281551 | 8.871083 | 1.012079e-11
70.5489 | 9.4161 | 12.96212 | 4.227451 | -3.54602 | 0.003293208 | 8.731376 | 1.019895e-11
70.5589 | 9.3398 | 12.82153 | 4.224579 | -3.48173 | 0.003305135 | 8.593647 | 1.028155e-11
70.5689 | 9.2689 | 12.68427 | 4.221711 | -3.415369 | 0.003317217 | 8.459241 | 1.036859e-11
70.5789 | 9.207 | 12.55026 | 4.218849 | -3.34326 | 0.003329458 | 8.328081 | 1.046008e-11
70.5889 | 9.1369 | 12.41942 | 4.215992 | -3.282523 | 0.003341858 | 8.200089 | 1.055511e-11
70.5989 | 9.0852 | 12.29168 | 4.213139 | -3.206484 | 0.00335442 | 8.07519 | 1.065459e-11
70.6089 | 9.0309 | 12.16697 | 4.210292 | -3.136066 | 0.003367148 | 7.953307 | 1.075851e-11
70.6189 | 8.97 | 12.0452 | 4.20745 | -3.075197 | 0.003380044 | 7.834367 | 1.086686e-11
70.6289 | 8.9162 | 11.9263 | 4.204613 | -3.010103 | 0.003393109 | 7.718297 | 1.097877e-11
70.6389 | 8.8772 | 11.81022 | 4.201781 | -2.933016 | 0.003406347 | 7.605028 | 1.109512e-11
70.6489 | 8.8135 | 11.69686 | 4.198954 | -2.883364 | 0.00341976 | 7.49449 | 1.121592e-11
70.6589 | 8.774 | 11.58618 | 4.196132 | -2.81218 | 0.003433352 | 7.386615 | 1.134115e-11
70.6689 | 8.7285 | 11.4781 | 4.193316 | -2.749599 | 0.003447124 | 7.281336 | 1.147171e-11
70.6789 | 8.6813 | 11.37255 | 4.190504 | -2.691255 | 0.003461079 | 7.178589 | 1.160583e-11
70.6889 | 8.6427 | 11.26948 | 4.187698 | -2.626784 | 0.003475221 | 7.078311 | 1.174438e-11
70.6989 | 8.6085 | 11.16882 | 4.184897 | -2.560325 | 0.003489552 | 6.980438 | 1.188827e-11
70.7089 | 8.5688 | 11.07052 | 4.182101 | -2.501717 | 0.003504076 | 6.884912 | 1.203659e-11
70.7189 | 8.5306 | 10.9745 | 4.17931 | -2.443902 | 0.003518795 | 6.791673 | 1.219025e-11
70.7289 | 8.4972 | 10.88072 | 4.176525 | -2.383522 | 0.003533712 | 6.700664 | 1.234746e-11
70.7389 | 8.4606 | 10.78912 | 4.173744 | -2.328522 | 0.003548831 | 6.611828 | 1.250999e-11
70.7489 | 8.4263 | 10.69965 | 4.170969 | -2.273346 | 0.003564156 | 6.525113 | 1.267786e-11
70.7589 | 8.3971 | 10.61224 | 4.1682 | -2.215142 | 0.003579688 | 6.440463 | 1.285017e-11
70.7689 | 8.3739 | 10.52686 | 4.165435 | -2.152958 | 0.003595431 | 6.357827 | 1.30278e-11
70.7789 | 8.3394 | 10.44344 | 4.162676 | -2.104043 | 0.003611391 | 6.277156 | 1.320988e-11
70.7889 | 8.307 | 10.36195 | 4.159922 | -2.05495 | 0.003627569 | 6.1984 | 1.339728e-11
70.7989 | 8.2846 | 10.28233 | 4.157174 | -1.997729 | 0.003643968 | 6.121511 | 1.359002e-11
70.8089 | 8.2632 | 10.20454 | 4.154431 | -1.941335 | 0.003660594 | 6.046444 | 1.378719e-11
70.8189 | 8.2292 | 10.12852 | 4.151693 | -1.899323 | 0.003677449 | 5.973152 | 1.39897e-11
70.8289 | 8.2079 | 10.05425 | 4.148961 | -1.846347 | 0.003694539 | 5.901592 | 1.419664e-11
70.8389 | 8.1823 | 9.981668 | 4.146234 | -1.799368 | 0.003711865 | 5.831722 | 1.440892e-11
70.8489 | 8.169 | 9.910742 | 4.143513 | -1.741742 | 0.003729433 | 5.7635 | 1.462563e-11
70.8589 | 8.1382 | 9.84143 | 4.140797 | -1.70323 | 0.003747246 | 5.696886 | 1.484857e-11
70.8689 | 8.1174 | 9.773691 | 4.138086 | -1.656291 | 0.003765309 | 5.63184 | 1.507505e-11
70.8789 | 8.0998 | 9.70749 | 4.135381 | -1.60769 | 0.003783627 | 5.568325 | 1.530687e-11
70.8889 | 8.0794 | 9.642788 | 4.132681 | -1.563388 | 0.003802202 | 5.506304 | 1.554312e-11
70.8989 | 8.0649 | 9.579549 | 4.129987 | -1.514649 | 0.00382104 | 5.445741 | 1.578471e-11
70.9089 | 8.0363 | 9.51774 | 4.127299 | -1.48144 | 0.003840147 | 5.386601 | 1.602984e-11
70.9189 | 8.0241 | 9.457325 | 4.124616 | -1.433225 | 0.003859525 | 5.32885 | 1.628031e-11
70.9289 | 8.0037 | 9.398273 | 4.121938 | -1.394573 | 0.00387918 | 5.272455 | 1.653433e-11
70.9389 | 7.9861 | 9.340551 | 4.119266 | -1.354451 | 0.003899116 | 5.217386 | 1.679279e-11
70.9489 | 7.9718 | 9.284129 | 4.1166 | -1.312329 | 0.00391934 | 5.163609 | 1.70548e-11
70.9589 | 7.9519 | 9.228976 | 4.113939 | -1.277076 | 0.003939856 | 5.111097 | 1.732037e-11
70.9689 | 7.9371 | 9.175064 | 4.111284 | -1.237964 | 0.003960668 | 5.059819 | 1.758949e-11
70.9789 | 7.9225 | 9.122363 | 4.108635 | -1.199863 | 0.003981783 | 5.009747 | 1.786216e-11
70.9889 | 7.9073 | 9.070848 | 4.105991 | -1.163548 | 0.004003206 | 4.960853 | 1.813749e-11
70.9989 | 7.8968 | 9.02049 | 4.103353 | -1.12369 | 0.004024943 | 4.913112 | 1.841549e-11
71.0089 | 7.8831 | 8.971265 | 4.100721 | -1.088165 | 0.004046998 | 4.866497 | 1.869527e-11
71.0189 | 7.8626 | 8.923147 | 4.098094 | -1.060547 | 0.004069379 | 4.820983 | 1.897682e-11
71.0289 | 7.8569 | 8.876111 | 4.095473 | -1.019211 | 0.00409209 | 4.776546 | 1.926015e-11
71.0389 | 7.844 | 8.830136 | 4.092858 | -0.9861356 | 0.004115139 | 4.733163 | 1.954525e-11
71.0489 | 7.8311 | 8.785196 | 4.090248 | -0.9540962 | 0.004138531 | 4.690809 | 1.982947e-11
71.0589 | 7.82 | 8.741271 | 4.087645 | -0.9212706 | 0.004162272 | 4.649464 | 2.011458e-11
71.0689 | 7.8009 | 8.698338 | 4.085047 | -0.8974382 | 0.00418637 | 4.609105 | 2.039879e-11
71.0789 | 7.7992 | 8.656377 | 4.082455 | -0.8571774 | 0.004210831 | 4.569712 | 2.068212e-11
71.0889 | 7.7893 | 8.615369 | 4.079869 | -0.8260685 | 0.004235661 | 4.531264 | 2.096456e-11
71.0989 | 7.7786 | 8.575292 | 4.077288 | -0.7966915 | 0.004260868 | 4.493743 | 2.124434e-11
71.1089 | 7.7704 | 8.536128 | 4.074714 | -0.7657277 | 0.004286459 | 4.457128 | 2.152145e-11
71.1189 | 7.7638 | 8.497858 | 4.072145 | -0.7340584 | 0.00431244 | 4.421401 | 2.179501e-11
71.1288 | 7.7553 | 8.460838 | 4.069608 | -0.7055377 | 0.004338554 | 4.386891 | 2.206146e-11
71.1388 | 7.7511 | 8.424296 | 4.067051 | -0.6731962 | 0.004365337 | 4.35288 | 2.232614e-11
71.1488 | 7.7416 | 8.388598 | 4.0645 | -0.6469978 | 0.004392534 | 4.319705 | 2.258549e-11
71.1588 | 7.7369 | 8.353726 | 4.061955 | -0.6168258 | 0.004420152 | 4.287351 | 2.283862e-11
71.1688 | 7.7332 | 8.319665 | 4.059416 | -0.5864648 | 0.0044482 | 4.255801 | 2.308553e-11
71.1788 | 7.7255 | 8.2864 | 4.056883 | -0.5608997 | 0.004476687 | 4.22504 | 2.332445e-11
71.1888 | 7.721 | 8.253916 | 4.054356 | -0.5329157 | 0.004505622 | 4.195055 | 2.355538e-11
71.1988 | 7.7121 | 8.222198 | 4.051834 | -0.5100982 | 0.004535012 | 4.165829 | 2.377742e-11
71.2088 | 7.7121 | 8.191234 | 4.049319 | -0.4791338 | 0.004564867 | 4.13735 | 2.39897e-11
71.2188 | 7.705 | 8.161009 | 4.04681 | -0.4560088 | 0.004595196 | 4.109603 | 2.41922e-11
71.2288 | 7.7073 | 8.131511 | 4.044307 | -0.4242106 | 0.004626008 | 4.082577 | 2.438316e-11
71.2388 | 7.7034 | 8.102726 | 4.041811 | -0.3993265 | 0.004657313 | 4.056259 | 2.456346e-11
71.2488 | 7.7023 | 8.074644 | 4.03932 | -0.3723444 | 0.004689121 | 4.030635 | 2.473133e-11
71.2588 | 7.7007 | 8.047253 | 4.036835 | -0.3465525 | 0.004721443 | 4.005696 | 2.488676e-11
71.2688 | 7.698 | 8.02054 | 4.034357 | -0.3225398 | 0.004754287 | 3.981429 | 2.502887e-11
71.2788 | 7.6982 | 7.994495 | 4.031884 | -0.2962954 | 0.004787666 | 3.957823 | 2.515765e-11
71.2888 | 7.6991 | 7.969108 | 4.029418 | -0.2700083 | 0.00482159 | 3.934869 | 2.527312e-11
71.2988 | 7.7014 | 7.944369 | 4.026958 | -0.2429691 | 0.004856069 | 3.912555 | 2.537348e-11
71.3088 | 7.6981 | 7.920267 | 4.024504 | -0.222167 | 0.004891116 | 3.890872 | 2.545963e-11
71.3188 | 7.6966 | 7.896794 | 4.022057 | -0.2001936 | 0.004926742 | 3.86981 | 2.553069e-11
71.3288 | 7.6952 | 7.873939 | 4.019615 | -0.178739 | 0.00496296 | 3.849361 | 2.558753e-11
71.3388 | 7.702 | 7.851695 | 4.01718 | -0.1496953 | 0.00499978 | 3.829515 | 2.562839e-11
71.3488 | 7.7007 | 7.830053 | 4.014751 | -0.129353 | 0.005037217 | 3.810264 | 2.565415e-11
71.3588 | 7.7001 | 7.809005 | 4.012329 | -0.1089048 | 0.005075283 | 3.791601 | 2.56648e-11
71.3688 | 7.7013 | 7.788542 | 4.009913 | -0.08724239 | 0.005113992 | 3.773516 | 2.565947e-11
71.3788 | 7.7054 | 7.768659 | 4.007503 | -0.06325867 | 0.005153357 | 3.756002 | 2.563905e-11
71.3888 | 7.7067 | 7.749346 | 4.005099 | -0.04264608 | 0.005193391 | 3.739053 | 2.560441e-11
71.3988 | 7.7095 | 7.730598 | 4.002702 | -0.02109828 | 0.00523411 | 3.722662 | 2.555378e-11
71.4088 | 7.7121 | 7.712408 | 4.000311 | -0.0003078636 | 0.005275529 | 3.706821 | 2.548894e-11
71.4188 | 7.7092 | 7.694769 | 3.997927 | 0.01443088 | 0.005317662 | 3.691525 | 2.540901e-11
71.4288 | 7.7147 | 7.677676 | 3.995549 | 0.03702399 | 0.005360526 | 3.676767 | 2.531486e-11
71.4388 | 7.7163 | 7.661123 | 3.993177 | 0.05517737 | 0.005404135 | 3.662541 | 2.520695e-11
71.4488 | 7.7126 | 7.645103 | 3.990812 | 0.06749654 | 0.005448509 | 3.648843 | 2.508571e-11
71.4588 | 7.7111 | 7.629613 | 3.988453 | 0.08148674 | 0.005493661 | 3.635666 | 2.495115e-11
71.4688 | 7.7144 | 7.613281 | 3.986101 | 0.1011185 | 0.005539611 | 3.621641 | 2.480371e-11
71.4788 | 7.7188 | 7.598835 | 3.983756 | 0.1199646 | 0.005586377 | 3.609493 | 2.464429e-11
71.4888 | 7.7202 | 7.584905 | 3.981416 | 0.1352954 | 0.005633977 | 3.597854 | 2.447287e-11
71.4988 | 7.7154 | 7.571485 | 3.979084 | 0.1439152 | 0.005682429 | 3.586718 | 2.429079e-11
71.5088 | 7.715 | 7.558572 | 3.976758 | 0.1564281 | 0.005731754 | 3.576082 | 2.409761e-11
71.5188 | 7.7198 | 7.546162 | 3.974438 | 0.1736379 | 0.005781972 | 3.565942 | 2.389466e-11
71.5288 | 7.72 | 7.534252 | 3.972125 | 0.1857477 | 0.005833103 | 3.556294 | 2.368195e-11
71.5388 | 7.717 | 7.522839 | 3.969819 | 0.1941607 | 0.005885167 | 3.547135 | 2.346079e-11
71.5488 | 7.7152 | 7.51192 | 3.967519 | 0.20328 | 0.005938189 | 3.538462 | 2.323075e-11
71.5588 | 7.7157 | 7.500809 | 3.965226 | 0.2148914 | 0.00599219 | 3.52959 | 2.299272e-11
71.5688 | 7.7154 | 7.490869 | 3.96294 | 0.2245306 | 0.006047192 | 3.521882 | 2.274803e-11
71.5788 | 7.7101 | 7.481416 | 3.96066 | 0.2286836 | 0.006103219 | 3.514653 | 2.249667e-11
71.5888 | 7.7101 | 7.472448 | 3.958387 | 0.2376518 | 0.006160297 | 3.507901 | 2.223954e-11
71.5988 | 7.7115 | 7.463962 | 3.956121 | 0.2475378 | 0.006218449 | 3.501623 | 2.197709e-11
71.6088 | 7.709 | 7.455958 | 3.953861 | 0.2530424 | 0.006277701 | 3.495818 | 2.170975e-11
71.6188 | 7.7116 | 7.448433 | 3.951609 | 0.2631669 | 0.00633808 | 3.490486 | 2.143841e-11
71.6288 | 7.7079 | 7.441387 | 3.949363 | 0.2665127 | 0.006399613 | 3.485625 | 2.116352e-11
71.6388 | 7.7111 | 7.434819 | 3.947123 | 0.2762807 | 0.006462327 | 3.481234 | 2.088552e-11
71.6488 | 7.708 | 7.428729 | 3.944891 | 0.2792711 | 0.006526251 | 3.477312 | 2.060485e-11
71.6588 | 7.7141 | 7.423116 | 3.942665 | 0.2909844 | 0.006591413 | 3.473859 | 2.032241e-11
71.6688 | 7.713 | 7.417979 | 3.940447 | 0.2950208 | 0.006657844 | 3.470875 | 2.003864e-11
71.6788 | 7.7113 | 7.41332 | 3.938235 | 0.2979804 | 0.006725573 | 3.468359 | 1.975398e-11
71.6888 | 7.7149 | 7.409138 | 3.93603 | 0.305762 | 0.006794633 | 3.466314 | 1.946887e-11
71.6988 | 7.7166 | 7.405434 | 3.933831 | 0.3111663 | 0.006865055 | 3.464737 | 1.918377e-11
71.7088 | 7.7149 | 7.402208 | 3.93164 | 0.3126918 | 0.006936872 | 3.463631 | 1.889866e-11
71.7187 | 7.716 | 7.399486 | 3.929478 | 0.3165139 | 0.007009373 | 3.462999 | 1.861755e-11
71.7287 | 7.7217 | 7.397216 | 3.9273 | 0.3244835 | 0.007084065 | 3.462832 | 1.833511e-11
71.7387 | 7.7252 | 7.395429 | 3.92513 | 0.3297707 | 0.007160254 | 3.463139 | 1.8054e-11
71.7487 | 7.7325 | 7.394126 | 3.922966 | 0.3383736 | 0.007237976 | 3.463922 | 1.777467e-11
71.7587 | 7.7347 | 7.39331 | 3.92081 | 0.3413904 | 0.007317266 | 3.465183 | 1.749756e-11
71.7687 | 7.7375 | 7.392981 | 3.91866 | 0.3445191 | 0.007398162 | 3.466922 | 1.722311e-11
71.7787 | 7.7374 | 7.393143 | 3.916518 | 0.3442569 | 0.007480701 | 3.469144 | 1.695133e-11
71.7887 | 7.7415 | 7.393799 | 3.914383 | 0.3477015 | 0.007564923 | 3.471851 | 1.66831e-11
71.7987 | 7.751 | 7.39495 | 3.912254 | 0.3560498 | 0.007650866 | 3.475045 | 1.641753e-11
71.8087 | 7.7567 | 7.396601 | 3.910133 | 0.360099 | 0.007738569 | 3.478729 | 1.615552e-11
71.8187 | 7.7594 | 7.398755 | 3.908019 | 0.3606454 | 0.007828073 | 3.482908 | 1.589751e-11
71.8287 | 7.7553 | 7.401415 | 3.905912 | 0.3538852 | 0.00791942 | 3.487583 | 1.564304e-11
71.8387 | 7.763 | 7.404585 | 3.903812 | 0.3584151 | 0.00801265 | 3.49276 | 1.539258e-11
71.8487 | 7.7783 | 7.408269 | 3.90172 | 0.370031 | 0.008107806 | 3.498442 | 1.514611e-11
71.8587 | 7.7816 | 7.412472 | 3.899634 | 0.3691284 | 0.00820493 | 3.504633 | 1.490363e-11
71.8687 | 7.787 | 7.417197 | 3.897556 | 0.3698026 | 0.008304065 | 3.511337 | 1.46656e-11
71.8787 | 7.7927 | 7.422451 | 3.895485 | 0.370249 | 0.008405255 | 3.518561 | 1.443201e-11
71.8887 | 7.7961 | 7.428238 | 3.893421 | 0.3678625 | 0.008508542 | 3.526308 | 1.420286e-11
71.8987 | 7.8113 | 7.434562 | 3.891365 | 0.3767378 | 0.008613973 | 3.534584 | 1.397815e-11
71.9087 | 7.8152 | 7.441431 | 3.889315 | 0.3737694 | 0.008721589 | 3.543394 | 1.375788e-11
71.9187 | 7.8252 | 7.448848 | 3.887273 | 0.3763516 | 0.008831434 | 3.552744 | 1.35425e-11
71.9287 | 7.8299 | 7.456821 | 3.885239 | 0.3730785 | 0.008943553 | 3.562639 | 1.333111e-11
71.9387 | 7.8465 | 7.465356 | 3.883212 | 0.3811436 | 0.009057991 | 3.573087 | 1.312461e-11
71.9487 | 7.8616 | 7.474459 | 3.881192 | 0.3871408 | 0.009174789 | 3.584093 | 1.292255e-11
71.9587 | 7.8668 | 7.484137 | 3.879179 | 0.3826629 | 0.009293991 | 3.595664 | 1.272538e-11
71.9687 | 7.8746 | 7.494397 | 3.877174 | 0.3802034 | 0.009415641 | 3.607807 | 1.25322e-11
71.9787 | 7.8935 | 7.505245 | 3.875176 | 0.388255 | 0.009539779 | 3.620529 | 1.23439e-11
71.9887 | 7.9092 | 7.51669 | 3.873186 | 0.3925105 | 0.009666447 | 3.633837 | 1.216005e-11
71.9987 | 7.9239 | 7.528738 | 3.871203 | 0.3951619 | 0.009795682 | 3.64774 | 1.198064e-11
72.0087 | 7.9398 | 7.541398 | 3.869227 | 0.3984021 | 0.009927526 | 3.662243 | 1.180567e-11
72.0187 | 7.9595 | 7.554677 | 3.867259 | 0.4048226 | 0.01006201 | 3.677356 | 1.163469e-11
72.0287 | 7.9767 | 7.568585 | 3.865299 | 0.4081152 | 0.01019918 | 3.693087 | 1.146816e-11
72.0387 | 7.9981 | 7.583128 | 3.863346 | 0.4149718 | 0.01033905 | 3.709443 | 1.130607e-11
72.0487 | 8.0188 | 7.598316 | 3.861401 | 0.420484 | 0.01048167 | 3.726434 | 1.114842e-11
72.0587 | 8.0413 | 7.614157 | 3.859463 | 0.4271427 | 0.01062706 | 3.744067 | 1.099476e-11
72.0687 | 8.0586 | 7.63066 | 3.857533 | 0.4279398 | 0.01077524 | 3.762352 | 1.084466e-11
72.0787 | 8.0898 | 7.647834 | 3.85561 | 0.4419656 | 0.01092623 | 3.781298 | 1.0699e-11
72.0887 | 8.111 | 7.665688 | 3.853695 | 0.4453116 | 0.01108005 | 3.800913 | 1.055733e-11
72.0987 | 8.1457 | 7.684232 | 3.851788 | 0.4614683 | 0.01123672 | 3.821207 | 1.041967e-11
72.1087 | 8.1689 | 7.703473 | 3.849888 | 0.465427 | 0.01139623 | 3.842189 | 1.028599e-11
72.1187 | 8.1947 | 7.723422 | 3.847996 | 0.4712782 | 0.0115586 | 3.863867 | 1.015588e-11
72.1287 | 8.2365 | 7.744087 | 3.846111 | 0.492413 | 0.01172382 | 3.886252 | 1.002931e-11
72.1387 | 8.2732 | 7.765478 | 3.844235 | 0.5077215 | 0.01189188 | 3.909352 | 9.906298e-12
72.1487 | 8.3047 | 7.787604 | 3.842366 | 0.5170956 | 0.01206276 | 3.933176 | 9.787282e-12
72.1587 | 8.3371 | 7.810474 | 3.840505 | 0.5266256 | 0.01223644 | 3.957733 | 9.671375e-12
72.1687 | 8.3724 | 7.834097 | 3.838651 | 0.538303 | 0.01241289 | 3.983033 | 9.559464e-12
72.1787 | 8.4233 | 7.858481 | 3.836806 | 0.564819 | 0.01259207 | 4.009083 | 9.450662e-12
72.1887 | 8.4674 | 7.883635 | 3.834968 | 0.583765 | 0.01277393 | 4.035893 | 9.344969e-12
72.1987 | 8.5068 | 7.909567 | 3.833138 | 0.5972332 | 0.0129584 | 4.063471 | 9.242385e-12
72.2087 | 8.5484 | 7.936284 | 3.831316 | 0.6121156 | 0.01314543 | 4.091823 | 9.143353e-12
72.2187 | 8.5915 | 7.963795 | 3.829501 | 0.627705 | 0.01333493 | 4.120959 | 9.047429e-12
72.2287 | 8.6536 | 7.992106 | 3.827695 | 0.6614943 | 0.0135268 | 4.150884 | 8.954615e-12
72.2387 | 8.7054 | 8.021222 | 3.825896 | 0.6841776 | 0.01372094 | 4.181605 | 8.864465e-12
72.2487 | 8.7558 | 8.051151 | 3.824106 | 0.704649 | 0.01391724 | 4.213128 | 8.777423e-12
72.2587 | 8.8079 | 8.081897 | 3.822323 | 0.7260035 | 0.01411556 | 4.245458 | 8.693046e-12
72.2687 | 8.8609 | 8.113463 | 3.820548 | 0.7474368 | 0.01431576 | 4.278599 | 8.611778e-12
72.2787 | 8.9319 | 8.145854 | 3.818782 | 0.7860461 | 0.01451768 | 4.312555 | 8.533174e-12
72.2887 | 8.9901 | 8.179071 | 3.817023 | 0.8110292 | 0.01472115 | 4.347327 | 8.456791e-12
72.2987 | 9.0586 | 8.213115 | 3.815272 | 0.8454851 | 0.01492597 | 4.382917 | 8.383516e-12
72.3086 | 9.1096 | 8.247637 | 3.813547 | 0.8619627 | 0.01512989 | 4.418961 | 8.31335e-12
72.3186 | 9.1758 | 8.283326 | 3.811812 | 0.8924737 | 0.01533679 | 4.456177 | 8.244516e-12
72.3286 | 9.2544 | 8.319837 | 3.810085 | 0.9345628 | 0.0155444 | 4.494207 | 8.178347e-12
72.3386 | 9.3155 | 8.357166 | 3.808367 | 0.9583337 | 0.01575245 | 4.533047 | 8.114842e-12
72.3486 | 9.3907 | 8.395307 | 3.806657 | 0.9953933 | 0.0159607 | 4.572689 | 8.053114e-12
72.3586 | 9.455 | 8.43425 | 3.804954 | 1.02075 | 0.01616885 | 4.613127 | 7.993606e-12
72.3686 | 9.5347 | 8.473985 | 3.80326 | 1.060715 | 0.01637661 | 4.654349 | 7.936762e-12
72.3786 | 9.6113 | 8.514501 | 3.801574 | 1.096799 | 0.01658369 | 4.696343 | 7.881251e-12
72.3886 | 9.6881 | 8.55578 | 3.799896 | 1.13232 | 0.01678975 | 4.739094 | 7.828405e-12
72.3986 | 9.7618 | 8.597807 | 3.798227 | 1.163993 | 0.01699448 | 4.782585 | 7.77689e-12
72.4086 | 9.8386 | 8.64056 | 3.796565 | 1.19804 | 0.01719752 | 4.826797 | 7.727596e-12
72.4186 | 9.9196 | 8.684017 | 3.794912 | 1.235583 | 0.01739854 | 4.871706 | 7.680079e-12
72.4286 | 10.0047 | 8.72815 | 3.793268 | 1.27655 | 0.01759717 | 4.917285 | 7.633894e-12
72.4386 | 10.0834 | 8.772932 | 3.791631 | 1.310468 | 0.01779307 | 4.963508 | 7.589929e-12
72.4486 | 10.1594 | 8.818329 | 3.790003 | 1.341071 | 0.01798585 | 5.010341 | 7.547296e-12
72.4586 | 10.2267 | 8.864305 | 3.788383 | 1.362395 | 0.01817517 | 5.057747 | 7.505996e-12
72.4686 | 10.3231 | 8.91082 | 3.786771 | 1.41228 | 0.01836066 | 5.105688 | 7.466472e-12
72.4786 | 10.405 | 8.957832 | 3.785168 | 1.447168 | 0.01854196 | 5.154122 | 7.427836e-12
72.4886 | 10.4803 | 9.005293 | 3.783573 | 1.475007 | 0.01871872 | 5.203 | 7.390977e-12
72.4986 | 10.5617 | 9.053151 | 3.781987 | 1.508549 | 0.01889059 | 5.252273 | 7.35545e-12
72.5086 | 10.6304 | 9.101353 | 3.780409 | 1.529047 | 0.01905725 | 5.301887 | 7.320811e-12
72.5186 | 10.7227 | 9.14984 | 3.77884 | 1.57286 | 0.01921836 | 5.351782 | 7.28706e-12
72.5286 | 10.7988 | 9.198548 | 3.777278 | 1.600252 | 0.01937363 | 5.401896 | 7.254641e-12
72.5386 | 10.8783 | 9.247412 | 3.775726 | 1.630888 | 0.01952277 | 5.452164 | 7.223555e-12
72.5486 | 10.944 | 9.296361 | 3.774182 | 1.647639 | 0.01966551 | 5.502514 | 7.192913e-12
72.5586 | 11.0184 | 9.345322 | 3.772646 | 1.673078 | 0.01980161 | 5.552875 | 7.163159e-12
72.5686 | 11.1003 | 9.394218 | 3.771119 | 1.706082 | 0.01993085 | 5.603168 | 7.134293e-12
72.5786 | 11.1671 | 9.442967 | 3.769601 | 1.724133 | 0.02005302 | 5.653313 | 7.105871e-12
72.5886 | 11.2233 | 9.491485 | 3.768091 | 1.731815 | 0.02016797 | 5.703226 | 7.078338e-12
72.5986 | 11.2867 | 9.539687 | 3.76659 | 1.747013 | 0.02027554 | 5.752821 | 7.051248e-12
72.6086 | 11.35 | 9.587483 | 3.765097 | 1.762517 | 0.02037563 | 5.80201 | 7.025047e-12
72.6186 | 11.4254 | 9.634782 | 3.763613 | 1.790618 | 0.02046815 | 5.850701 | 6.998846e-12
72.6286 | 11.4806 | 9.681492 | 3.762138 | 1.799108 | 0.02055304 | 5.898801 | 6.973533e-12
72.6386 | 11.5307 | 9.727519 | 3.760671 | 1.803181 | 0.02063028 | 5.946217 | 6.94822e-12
72.6486 | 11.583 | 9.772769 | 3.759213 | 1.810231 | 0.02069987 | 5.992855 | 6.923351e-12
72.6586 | 11.6308 | 9.817146 | 3.757764 | 1.813654 | 0.02076185 | 6.03862 | 6.898926e-12
72.6686 | 11.6833 | 9.860557 | 3.756324 | 1.822743 | 0.02081627 | 6.083416 | 6.874501e-12
72.6786 | 11.736 | 9.902909 | 3.754892 | 1.833091 | 0.02086322 | 6.127153 | 6.850076e-12
72.6886 | 11.7714 | 9.944038 | 3.753469 | 1.827362 | 0.02083112 | 6.169737 | 6.822098e-12
72.6986 | 11.8003 | 9.983998 | 3.752055 | 1.816302 | 0.02086355 | 6.21108 | 6.798118e-12
72.7086 | 11.8338 | 10.02263 | 3.75065 | 1.811167 | 0.02088893 | 6.251094 | 6.774137e-12
72.7186 | 11.8601 | 10.05986 | 3.749254 | 1.800243 | 0.02090746 | 6.289696 | 6.750156e-12
72.7286 | 11.8974 | 10.09559 | 3.747866 | 1.801807 | 0.02091934 | 6.326808 | 6.726175e-12
72.7386 | 11.9227 | 10.12977 | 3.746487 | 1.792934 | 0.0209248 | 6.362354 | 6.702194e-12
72.7486 | 11.9381 | 10.16231 | 3.745118 | 1.775793 | 0.0209241 | 6.396266 | 6.678214e-12
72.7586 | 11.9517 | 10.19315 | 3.743757 | 1.758547 | 0.0209175 | 6.428479 | 6.653789e-12
72.7686 | 11.9743 | 10.22225 | 3.742405 | 1.752055 | 0.02090529 | 6.458935 | 6.629364e-12
72.7786 | 11.9791 | 10.2495 | 3.741062 | 1.729603 | 0.02085192 | 6.487583 | 6.603162e-12
72.7886 | 11.9975 | 10.27494 | 3.739728 | 1.722565 | 0.02082941 | 6.514378 | 6.578738e-12
72.7986 | 11.9883 | 10.29849 | 3.738403 | 1.689813 | 0.02080224 | 6.539282 | 6.553869e-12
72.8086 | 11.9871 | 10.32012 | 3.737087 | 1.666977 | 0.02077072 | 6.562265 | 6.529e-12
72.8186 | 11.9935 | 10.33982 | 3.73578 | 1.653682 | 0.02073521 | 6.583303 | 6.503686e-12
72.8286 | 11.9839 | 10.35756 | 3.734483 | 1.626341 | 0.02069606 | 6.60238 | 6.478373e-12
72.8386 | 11.9627 | 10.37334 | 3.733194 | 1.589363 | 0.02065362 | 6.619489 | 6.45306e-12
72.8486 | 11.9584 | 10.38715 | 3.731914 | 1.571249 | 0.02060827 | 6.634628 | 6.427747e-12
72.8586 | 11.9378 | 10.39901 | 3.730644 | 1.538793 | 0.02056036 | 6.647803 | 6.40199e-12
72.8686 | 11.918 | 10.40892 | 3.729383 | 1.50908 | 0.02051026 | 6.659027 | 6.375789e-12
72.8786 | 11.901 | 10.41691 | 3.728131 | 1.484089 | 0.02045835 | 6.668322 | 6.350032e-12
72.8885 | 11.878 | 10.42296 | 3.7269 | 1.455038 | 0.02040558 | 6.675657 | 6.324274e-12
72.8985 | 11.8438 | 10.42721 | 3.725666 | 1.416585 | 0.02035115 | 6.681198 | 6.298073e-12
72.9085 | 11.8132 | 10.42965 | 3.724442 | 1.383555 | 0.020296 | 6.684908 | 6.271872e-12
72.9185 | 11.7846 | 10.4303 | 3.723226 | 1.3543 | 0.0202405 | 6.686834 | 6.245671e-12
72.9285 | 11.7481 | 10.42923 | 3.72202 | 1.31887 | 0.02018498 | 6.687025 | 6.219469e-12
72.9385 | 11.7125 | 10.42649 | 3.720823 | 1.286008 | 0.02012982 | 6.685539 | 6.193268e-12
72.9485 | 11.677 | 10.42215 | 3.719636 | 1.254854 | 0.02007533 | 6.682435 | 6.167067e-12
72.9585 | 11.6209 | 10.41626 | 3.718458 | 1.204641 | 0.02002187 | 6.677779 | 6.140866e-12
72.9685 | 11.5855 | 10.4089 | 3.717289 | 1.176601 | 0.01996975 | 6.67164 | 6.114664e-12
72.9785 | 11.5553 | 10.40014 | 3.71613 | 1.155158 | 0.01991929 | 6.664093 | 6.088907e-12
72.9885 | 11.5042 | 10.39006 | 3.71498 | 1.114138 | 0.0198708 | 6.655211 | 6.06315e-12
72.9985 | 11.4595 | 10.37874 | 3.713839 | 1.080761 | 0.01982457 | 6.645076 | 6.037837e-12
73.0085 | 11.4164 | 10.36626 | 3.712708 | 1.050144 | 0.01978088 | 6.633767 | 6.012524e-12
73.0185 | 11.3621 | 10.3527 | 3.711586 | 1.009404 | 0.01974002 | 6.62137 | 5.987211e-12
73.0285 | 11.3224 | 10.33815 | 3.710474 | 0.9842536 | 0.01970224 | 6.60797 | 5.962786e-12
73.0385 | 11.2778 | 10.32269 | 3.709372 | 0.9551069 | 0.0196678 | 6.593654 | 5.938361e-12
73.0485 | 11.2262 | 10.30643 | 3.708278 | 0.919774 | 0.01963693 | 6.578511 | 5.91438e-12
73.0585 | 11.1753 | 10.28943 | 3.707195 | 0.8858666 | 0.01960988 | 6.562629 | 5.890843e-12
73.0685 | 11.1271 | 10.27181 | 3.706121 | 0.8552944 | 0.01958685 | 6.546098 | 5.867751e-12
73.0785 | 11.0866 | 10.25363 | 3.705056 | 0.8329679 | 0.01956806 | 6.529008 | 5.845102e-12
73.0885 | 11.0359 | 10.235 | 3.704002 | 0.8008977 | 0.01955371 | 6.511447 | 5.822898e-12
73.0985 | 10.989 | 10.216 | 3.702956 | 0.7729954 | 0.01954398 | 6.493504 | 5.801581e-12
73.1085 | 10.9412 | 10.19673 | 3.701921 | 0.7444727 | 0.01953906 | 6.475267 | 5.780265e-12
73.1185 | 10.9009 | 10.17726 | 3.700895 | 0.723643 | 0.01953911 | 6.456823 | 5.759837e-12
73.1285 | 10.8579 | 10.15768 | 3.699879 | 0.7002233 | 0.0195443 | 6.438254 | 5.740297e-12
73.1385 | 10.8217 | 10.13807 | 3.698872 | 0.6836265 | 0.01955478 | 6.419647 | 5.721201e-12
73.1485 | 10.7762 | 10.11853 | 3.697875 | 0.6576727 | 0.0195707 | 6.401081 | 5.702994e-12
73.1585 | 10.7364 | 10.09912 | 3.696888 | 0.6372825 | 0.0195922 | 6.382637 | 5.68523e-12
73.1685 | 10.6958 | 10.07992 | 3.695911 | 0.6158797 | 0.0196194 | 6.36439 | 5.668355e-12
73.1785 | 10.6651 | 10.06101 | 3.694944 | 0.6040897 | 0.01965244 | 6.346414 | 5.651923e-12
73.1885 | 10.6318 | 10.04246 | 3.693986 | 0.5893402 | 0.01969144 | 6.328782 | 5.636824e-12
73.1985 | 10.6081 | 10.02434 | 3.693038 | 0.5837627 | 0.0197365 | 6.311563 | 5.622169e-12
73.2085 | 10.5636 | 10.00671 | 3.6921 | 0.5568917 | 0.01978776 | 6.29482 | 5.608847e-12
73.2185 | 10.5431 | 9.989636 | 3.691172 | 0.5534639 | 0.0198453 | 6.278619 | 5.595968e-12
73.2285 | 10.5238 | 9.973183 | 3.690254 | 0.5506173 | 0.01990923 | 6.263019 | 5.583978e-12
73.2385 | 10.5031 | 9.957402 | 3.689346 | 0.5456982 | 0.01997967 | 6.248076 | 5.57332e-12
73.2485 | 10.4816 | 9.942349 | 3.688447 | 0.5392513 | 0.0200567 | 6.233845 | 5.563106e-12
73.2585 | 10.462 | 9.928074 | 3.687559 | 0.5339257 | 0.02014041 | 6.220375 | 5.554224e-12
73.2685 | 10.4444 | 9.914627 | 3.686681 | 0.5297729 | 0.02023091 | 6.207715 | 5.54623e-12
73.2785 | 10.4317 | 9.902052 | 3.685812 | 0.5296482 | 0.02032829 | 6.195911 | 5.539125e-12
73.2885 | 10.4318 | 9.890391 | 3.684954 | 0.5414089 | 0.02043264 | 6.185004 | 5.532907e-12
73.2985 | 10.4204 | 9.879684 | 3.684106 | 0.540716 | 0.02054404 | 6.175034 | 5.528022e-12
73.3085 | 10.4181 | 9.869967 | 3.683268 | 0.5481325 | 0.0206626 | 6.166037 | 5.524026e-12
73.3185 | 10.4104 | 9.861277 | 3.68244 | 0.5491233 | 0.02078839 | 6.158049 | 5.520917e-12
73.3285 | 10.4073 | 9.853642 | 3.681622 | 0.5536581 | 0.02092152 | 6.151099 | 5.516032e-12
73.3385 | 10.4076 | 9.847094 | 3.680814 | 0.5605059 | 0.02106206 | 6.145218 | 5.515144e-12
73.3485 | 10.4169 | 9.84166 | 3.680016 | 0.5752401 | 0.02121011 | 6.140434 | 5.515588e-12
73.3585 | 10.4211 | 9.837365 | 3.679229 | 0.5837354 | 0.02136577 | 6.13677 | 5.51692e-12
73.3685 | 10.431 | 9.834232 | 3.678451 | 0.596768 | 0.02152911 | 6.134251 | 5.519585e-12
73.3785 | 10.4314 | 9.832281 | 3.677684 | 0.599119 | 0.02170025 | 6.132896 | 5.523138e-12
73.3885 | 10.4509 | 9.831536 | 3.676928 | 0.6193643 | 0.02187925 | 6.132729 | 5.528022e-12
73.3985 | 10.4626 | 9.832013 | 3.676181 | 0.6305874 | 0.02206624 | 6.133765 | 5.533796e-12
73.4085 | 10.481 | 9.833729 | 3.675445 | 0.6472714 | 0.02226129 | 6.136023 | 5.540901e-12
73.4185 | 10.49 | 9.836699 | 3.674719 | 0.6533009 | 0.02246449 | 6.139516 | 5.547562e-12
73.4285 | 10.5123 | 9.840939 | 3.674003 | 0.6713612 | 0.02267596 | 6.14426 | 5.557332e-12
73.4385 | 10.5263 | 9.846461 | 3.673298 | 0.6798391 | 0.02289578 | 6.150267 | 5.567991e-12
73.4485 | 10.5531 | 9.853278 | 3.672603 | 0.6998223 | 0.02312405 | 6.157551 | 5.579537e-12
73.4585 | 10.5663 | 9.861402 | 3.671918 | 0.7048982 | 0.02336086 | 6.166123 | 5.59286e-12
73.4685 | 10.5912 | 9.870843 | 3.671244 | 0.7203569 | 0.02360632 | 6.175992 | 5.60707e-12
73.4784 | 10.6165 | 9.881494 | 3.670587 | 0.7350064 | 0.02385785 | 6.187048 | 5.622169e-12
73.4884 | 10.6352 | 9.893587 | 3.669934 | 0.7416127 | 0.02412079 | 6.199532 | 5.639045e-12
73.4984 | 10.6762 | 9.907029 | 3.669291 | 0.7691713 | 0.02439279 | 6.213345 | 5.657252e-12
73.5084 | 10.6942 | 9.921826 | 3.668659 | 0.7723738 | 0.02467368 | 6.228494 | 5.676348e-12
73.5184 | 10.7304 | 9.937989 | 3.668037 | 0.7924112 | 0.02496355 | 6.244988 | 5.696776e-12
73.5284 | 10.7535 | 9.955526 | 3.667426 | 0.7979744 | 0.02526274 | 6.262837 | 5.718537e-12
73.5384 | 10.7778 | 9.974445 | 3.666825 | 0.8033546 | 0.02557122 | 6.282049 | 5.741629e-12
73.5484 | 10.8167 | 9.994757 | 3.666235 | 0.8219432 | 0.02588907 | 6.302633 | 5.76561e-12
73.5584 | 10.848 | 10.01647 | 3.665656 | 0.831532 | 0.02621635 | 6.324596 | 5.791367e-12
73.5684 | 10.8805 | 10.03959 | 3.665087 | 0.8409111 | 0.02655329 | 6.347949 | 5.818457e-12
73.5784 | 10.9043 | 10.06413 | 3.664529 | 0.8401724 | 0.02689952 | 6.372699 | 5.846434e-12
73.5884 | 10.932 | 10.09009 | 3.663981 | 0.8419063 | 0.02725553 | 6.398857 | 5.876188e-12
73.5984 | 10.9701 | 10.1175 | 3.663444 | 0.8526031 | 0.02762121 | 6.426431 | 5.906831e-12
73.6084 | 11.0052 | 10.14635 | 3.662918 | 0.8588531 | 0.02799662 | 6.455432 | 5.939249e-12
73.6184 | 11.0383 | 10.17665 | 3.662403 | 0.8616451 | 0.02838179 | 6.48587 | 5.972556e-12
73.6284 | 11.0764 | 10.20843 | 3.661899 | 0.8679692 | 0.02877688 | 6.517755 | 6.007639e-12
73.6384 | 11.0999 | 10.24169 | 3.661405 | 0.8582148 | 0.02918144 | 6.551099 | 6.044054e-12
73.6484 | 11.1289 | 10.27643 | 3.660922 | 0.8524685 | 0.02959592 | 6.585914 | 6.081358e-12
73.6584 | 11.1703 | 10.31268 | 3.66045 | 0.8576189 | 0.03002015 | 6.622211 | 6.120437e-12
73.6684 | 11.204 | 10.35045 | 3.659988 | 0.8535536 | 0.03045408 | 6.660004 | 6.16085e-12
73.6784 | 11.2368 | 10.38974 | 3.659538 | 0.847058 | 0.03089766 | 6.699306 | 6.202594e-12
73.6884 | 11.2712 | 10.43058 | 3.659099 | 0.8406188 | 0.0313508 | 6.740132 | 6.245671e-12
73.6984 | 11.2873 | 10.47298 | 3.65867 | 0.8143205 | 0.0318134 | 6.782496 | 6.290524e-12
73.7084 | 11.3199 | 10.51695 | 3.658253 | 0.802949 | 0.03228533 | 6.826413 | 6.336265e-12
73.7184 | 11.3638 | 10.56251 | 3.657846 | 0.8012867 | 0.03276644 | 6.871901 | 6.383782e-12
73.7284 | 11.3852 | 10.60968 | 3.65745 | 0.7755163 | 0.03325655 | 6.918977 | 6.432632e-12
73.7384 | 11.4228 | 10.65848 | 3.657066 | 0.7643215 | 0.03375545 | 6.967657 | 6.48237e-12
73.7484 | 11.4508 | 10.70892 | 3.656692 | 0.7418823 | 0.0342629 | 7.017963 | 6.534329e-12
73.7584 | 11.4811 | 10.76102 | 3.656329 | 0.7200803 | 0.0347786 | 7.069912 | 6.587175e-12
73.7684 | 11.5098 | 10.8148 | 3.655978 | 0.6949955 | 0.03530227 | 7.123524 | 6.641354e-12
73.7784 | 11.5452 | 10.87029 | 3.655638 | 0.6749056 | 0.03583354 | 7.178823 | 6.697309e-12
73.7884 | 11.571 | 10.92751 | 3.655308 | 0.6434894 | 0.03637202 | 7.23583 | 6.754153e-12
73.7984 | 11.6033 | 10.98648 | 3.65499 | 0.6168239 | 0.0369173 | 7.294568 | 6.812773e-12
73.8084 | 11.6286 | 11.04721 | 3.654683 | 0.5813856 | 0.03746887 | 7.355062 | 6.872725e-12
73.8184 | 11.6568 | 11.10975 | 3.654388 | 0.547049 | 0.03802622 | 7.417337 | 6.933565e-12
73.8284 | 11.6854 | 11.17411 | 3.654103 | 0.5112891 | 0.0385888 | 7.481419 | 6.996181e-12
73.8384 | 11.7196 | 11.24032 | 3.65383 | 0.4792796 | 0.03915597 | 7.547334 | 7.06013e-12
73.8484 | 11.749 | 11.30841 | 3.653568 | 0.4405915 | 0.03972708 | 7.615113 | 7.124967e-12
73.8584 | 11.7848 | 11.3784 | 3.653317 | 0.406397 | 0.04030141 | 7.684784 | 7.191581e-12
73.8684 | 11.8072 | 11.45033 | 3.653078 | 0.3568662 | 0.04087819 | 7.756378 | 7.259082e-12
73.8784 | 11.8422 | 11.52423 | 3.65285 | 0.3179684 | 0.04145661 | 7.829925 | 7.327916e-12
73.8884 | 11.8793 | 11.60013 | 3.652633 | 0.2791721 | 0.0420358 | 7.905459 | 7.398082e-12
73.8984 | 11.9099 | 11.67806 | 3.652428 | 0.2318434 | 0.04261485 | 7.983014 | 7.469581e-12
73.9084 | 11.9423 | 11.75805 | 3.652234 | 0.1842499 | 0.04319279 | 8.062624 | 7.541967e-12
73.9184 | 11.9698 | 11.84015 | 3.652051 | 0.1296547 | 0.0437686 | 8.144326 | 7.615242e-12
73.9284 | 12.0023 | 11.92438 | 3.65188 | 0.07792261 | 0.04434122 | 8.228156 | 7.690293e-12
73.9384 | 12.0502 | 12.01078 | 3.65172 | 0.03941626 | 0.04490956 | 8.314154 | 7.765788e-12
73.9484 | 12.0779 | 12.0994 | 3.651572 | -0.02150363 | 0.04547247 | 8.402359 | 7.842615e-12
73.9584 | 12.1203 | 12.19028 | 3.651436 | -0.06997627 | 0.04602878 | 8.492812 | 7.919887e-12
73.9684 | 12.1597 | 12.28344 | 3.65131 | -0.1237425 | 0.04657726 | 8.585555 | 7.998491e-12
73.9784 | 12.1947 | 12.37895 | 3.651197 | -0.184245 | 0.0471167 | 8.680631 | 8.077983e-12
73.9884 | 12.234 | 12.47683 | 3.651095 | -0.2428266 | 0.04764583 | 8.778086 | 8.158363e-12
73.9984 | 12.2793 | 12.57713 | 3.651004 | -0.297833 | 0.04816338 | 8.877965 | 8.239631e-12
74.0084 | 12.3349 | 12.67991 | 3.650926 | -0.3450082 | 0.04866806 | 8.980314 | 8.321788e-12
74.0184 | 12.3776 | 12.7852 | 3.650859 | -0.4076021 | 0.04915857 | 9.085185 | 8.404388e-12
74.0284 | 12.4198 | 12.89306 | 3.650803 | -0.4732602 | 0.04963366 | 9.192623 | 8.487877e-12
74.0384 | 12.4658 | 13.00353 | 3.650759 | -0.5377341 | 0.05009203 | 9.302683 | 8.57181e-12
74.0484 | 12.5305 | 13.11667 | 3.650727 | -0.5861746 | 0.05053244 | 9.415415 | 8.656187e-12
74.0583 | 12.5935 | 13.23137 | 3.650707 | -0.6378728 | 0.05094963 | 9.529716 | 8.740564e-12
74.0683 | 12.6317 | 13.34998 | 3.650699 | -0.7182757 | 0.05135066 | 9.647926 | 8.826717e-12
74.0783 | 12.7099 | 13.47141 | 3.650702 | -0.7615054 | 0.05173016 | 9.768974 | 8.91287e-12
74.0883 | 12.7717 | 13.59572 | 3.650717 | -0.8240168 | 0.05208704 | 9.892913 | 8.999912e-12
74.0983 | 12.8382 | 13.72297 | 3.650743 | -0.8847686 | 0.05242023 | 10.0198 | 9.086953e-12
74.1083 | 12.9137 | 13.85322 | 3.650782 | -0.9395177 | 0.05272877 | 10.14971 | 9.174883e-12
74.1183 | 12.9986 | 13.98653 | 3.650833 | -0.9879255 | 0.05301172 | 10.28268 | 9.263257e-12
74.1283 | 13.0762 | 14.12296 | 3.650895 | -1.046757 | 0.05326825 | 10.41879 | 9.352075e-12
74.1383 | 13.1725 | 14.26257 | 3.650969 | -1.090065 | 0.0534976 | 10.5581 | 9.440893e-12
74.1483 | 13.2504 | 14.40542 | 3.651056 | -1.155015 | 0.05369909 | 10.70066 | 9.530599e-12
74.1583 | 13.3502 | 14.55157 | 3.651154 | -1.201374 | 0.05387212 | 10.84655 | 9.620749e-12
74.1683 | 13.4661 | 14.70111 | 3.651264 | -1.235006 | 0.0540162 | 10.99583 | 9.711343e-12
74.1783 | 13.577 | 14.85407 | 3.651386 | -1.27707 | 0.05413091 | 11.14855 | 9.802381e-12
74.1883 | 13.6845 | 15.01055 | 3.651521 | -1.326046 | 0.05421596 | 11.30481 | 9.893864e-12
74.1983 | 13.8116 | 15.17059 | 3.651667 | -1.358994 | 0.0542711 | 11.46466 | 9.986234e-12
74.2083 | 13.9267 | 15.33428 | 3.651825 | -1.407582 | 0.05429623 | 11.62816 | 1.007905e-11
74.2183 | 14.0855 | 15.50168 | 3.651996 | -1.416178 | 0.05429132 | 11.79539 | 1.017231e-11
74.2283 | 14.2324 | 15.67285 | 3.652179 | -1.440453 | 0.05425641 | 11.96642 | 1.026645e-11
74.2383 | 14.3964 | 15.84787 | 3.652373 | -1.451473 | 0.05419166 | 12.14131 | 1.036105e-11
74.2483 | 14.5701 | 16.02681 | 3.65258 | -1.456715 | 0.05409732 | 12.32014 | 1.045652e-11
74.2583 | 14.7333 | 16.20973 | 3.6528 | -1.476431 | 0.05397371 | 12.50296 | 1.055289e-11
74.2683 | 14.9092 | 16.3967 | 3.653031 | -1.487499 | 0.05382124 | 12.68985 | 1.065015e-11
74.2783 | 15.1342 | 16.58778 | 3.653275 | -1.453584 | 0.05364039 | 12.88087 | 1.074829e-11
74.2883 | 15.3466 | 16.78305 | 3.653531 | -1.436454 | 0.05343171 | 13.07609 | 1.084777e-11
74.2983 | 15.5616 | 16.98256 | 3.653799 | -1.420964 | 0.05319584 | 13.27557 | 1.094813e-11
74.3083 | 15.7855 | 17.18639 | 3.65408 | -1.400893 | 0.05293347 | 13.47938 | 1.104983e-11
74.3183 | 16.0235 | 17.3946 | 3.654373 | -1.371096 | 0.05264534 | 13.68758 | 1.115241e-11
74.3283 | 16.2746 | 17.60723 | 3.654678 | -1.332631 | 0.05233227 | 13.90022 | 1.125677e-11
74.3383 | 16.5667 | 17.82436 | 3.654996 | -1.257657 | 0.05199512 | 14.11737 | 1.136247e-11
74.3483 | 16.8502 | 18.04603 | 3.655326 | -1.195825 | 0.0516348 | 14.33906 | 1.146949e-11
74.3583 | 17.1603 | 18.27228 | 3.655668 | -1.111985 | 0.05125225 | 14.56536 | 1.157829e-11
74.3683 | 17.476 | 18.50318 | 3.656023 | -1.027183 | 0.05084846 | 14.79631 | 1.168887e-11
74.3783 | 17.7975 | 18.73877 | 3.656391 | -0.9412705 | 0.05042445 | 15.03196 | 1.180123e-11
74.3883 | 18.1221 | 18.97907 | 3.656771 | -0.8569661 | 0.04998127 | 15.27231 | 1.191536e-11
74.3983 | 18.5122 | 19.22411 | 3.657163 | -0.7119102 | 0.04951997 | 15.51743 | 1.203171e-11
74.4083 | 18.8773 | 19.47392 | 3.657568 | -0.5966248 | 0.04904166 | 15.76731 | 1.214984e-11
74.4183 | 19.274 | 19.72853 | 3.657986 | -0.4545287 | 0.04854743 | 16.022 | 1.226974e-11
74.4283 | 19.6526 | 19.98792 | 3.658416 | -0.3353224 | 0.04803839 | 16.28147 | 1.239231e-11
74.4383 | 20.0682 | 20.25213 | 3.658859 | -0.1839265 | 0.04751565 | 16.54575 | 1.25171e-11
74.4483 | 20.5 | 20.52112 | 3.659315 | -0.02112411 | 0.04698034 | 16.81483 | 1.264411e-11
74.4583 | 20.9569 | 20.7949 | 3.659783 | 0.1620049 | 0.04643356 | 17.08868 | 1.277334e-11
74.4683 | 21.4488 | 21.07342 | 3.660264 | 0.3753848 | 0.04587641 | 17.36727 | 1.290523e-11
74.4783 | 21.9431 | 21.35664 | 3.660758 | 0.586458 | 0.04530999 | 17.65057 | 1.303979e-11
74.4883 | 22.4239 | 21.64452 | 3.661264 | 0.779379 | 0.04473537 | 17.93852 | 1.317657e-11
74.4983 | 22.9285 | 21.937 | 3.661783 | 0.9915008 | 0.0441536 | 18.23106 | 1.331601e-11
74.5083 | 23.4195 | 22.23397 | 3.662315 | 1.185525 | 0.04356574 | 18.52809 | 1.345812e-11
74.5183 | 24.0004 | 22.53536 | 3.66286 | 1.465038 | 0.04297276 | 18.82953 | 1.36029e-11
74.5283 | 24.5387 | 22.84105 | 3.663418 | 1.697652 | 0.04237566 | 19.13525 | 1.375033e-11
74.5383 | 25.0962 | 23.1509 | 3.663988 | 1.945297 | 0.04177538 | 19.44514 | 1.389999e-11
74.5483 | 25.6331 | 23.46477 | 3.664572 | 2.168334 | 0.04117284 | 19.75902 | 1.405276e-11
74.5583 | 26.2128 | 23.78249 | 3.665168 | 2.430306 | 0.04056892 | 20.07676 | 1.420775e-11
74.5683 | 26.7955 | 24.10389 | 3.665777 | 2.69161 | 0.03996446 | 20.39815 | 1.43654e-11
74.5783 | 27.4054 | 24.42874 | 3.6664 | 2.976658 | 0.03936026 | 20.72298 | 1.452527e-11
74.5883 | 28.0063 | 24.75682 | 3.667035 | 3.249478 | 0.03875709 | 21.05103 | 1.468781e-11
74.5983 | 28.6411 | 25.08787 | 3.667683 | 3.553225 | 0.03815567 | 21.38204 | 1.485256e-11
74.6083 | 29.2147 | 25.42163 | 3.668344 | 3.793071 | 0.03755667 | 21.71573 | 1.501954e-11
74.6183 | 29.8104 | 25.75778 | 3.669019 | 4.052623 | 0.03696075 | 22.0518 | 1.518874e-11
74.6283 | 30.4068 | 26.09601 | 3.669706 | 4.310787 | 0.0363685 | 22.38994 | 1.535971e-11
74.6383 | 31.0473 | 26.43596 | 3.670407 | 4.611336 | 0.03578048 | 22.72978 | 1.553291e-11
74.6482 | 31.6535 | 26.7738 | 3.671113 | 4.879698 | 0.035203 | 23.06749 | 1.570566e-11
74.6582 | 32.2303 | 27.11605 | 3.67184 | 5.114251 | 0.03462489 | 23.40958 | 1.588152e-11
74.6682 | 32.7901 | 27.45883 | 3.67258 | 5.331268 | 0.03405246 | 23.7522 | 1.605871e-11
74.6782 | 33.3696 | 27.8017 | 3.673333 | 5.567898 | 0.0334861 | 24.09488 | 1.623723e-11
74.6882 | 33.9497 | 28.14419 | 3.674099 | 5.805507 | 0.03292615 | 24.43717 | 1.64162e-11
74.6982 | 34.554 | 28.48581 | 3.674879 | 6.06819 | 0.03237298 | 24.77856 | 1.659606e-11
74.7082 | 35.0965 | 28.82604 | 3.675672 | 6.270458 | 0.03182686 | 25.11854 | 1.677591e-11
74.7182 | 35.6452 | 29.16435 | 3.676478 | 6.480849 | 0.03128804 | 25.45659 | 1.695577e-11
74.7282 | 36.1359 | 29.50019 | 3.677298 | 6.635713 | 0.03075678 | 25.79213 | 1.713563e-11
74.7382 | 36.6389 | 29.83298 | 3.67813 | 6.805917 | 0.03023326 | 26.12462 | 1.731459e-11
74.7482 | 37.0989 | 30.16215 | 3.678977 | 6.936745 | 0.02971766 | 26.45346 | 1.749267e-11
74.7582 | 37.5749 | 30.48711 | 3.679836 | 7.087792 | 0.02921012 | 26.77806 | 1.766942e-11
74.7682 | 38.0253 | 30.80724 | 3.680709 | 7.218058 | 0.02871078 | 27.09782 | 1.784484e-11
74.7782 | 38.46 | 31.12194 | 3.681596 | 7.338059 | 0.0282197 | 27.41213 | 1.801803e-11
74.7882 | 38.7408 | 31.4306 | 3.682496 | 7.310205 | 0.02773698 | 27.72036 | 1.818856e-11
74.7982 | 39.1499 | 31.73259 | 3.68341 | 7.417307 | 0.02726266 | 28.02192 | 1.835687e-11
74.8082 | 39.4693 | 32.02733 | 3.684337 | 7.441973 | 0.02679678 | 28.31619 | 1.852163e-11
74.8182 | 39.8147 | 32.31419 | 3.685277 | 7.500507 | 0.02633936 | 28.60258 | 1.868283e-11
74.8282 | 40.0857 | 32.5926 | 3.686231 | 7.493098 | 0.0258904 | 28.88048 | 1.884004e-11
74.8382 | 40.3402 | 32.86198 | 3.687199 | 7.478221 | 0.02544988 | 29.14933 | 1.899281e-11
74.8482 | 40.5373 | 33.12177 | 3.688181 | 7.415531 | 0.02501777 | 29.40857 | 1.914113e-11
74.8582 | 40.7014 | 33.37144 | 3.689176 | 7.329965 | 0.02459402 | 29.65767 | 1.928413e-11
74.8682 | 40.789 | 33.61047 | 3.690184 | 7.178528 | 0.0241786 | 29.89611 | 1.94218e-11
74.8782 | 40.958 | 33.8384 | 3.691207 | 7.1196 | 0.02377144 | 30.12342 | 1.955369e-11
74.8882 | 41.027 | 34.05476 | 3.692243 | 6.972236 | 0.02337244 | 30.33915 | 1.967893e-11
74.8982 | 41.0899 | 34.25916 | 3.693293 | 6.830737 | 0.02298155 | 30.54289 | 1.979794e-11
74.9082 | 41.0676 | 34.45122 | 3.694357 | 6.616378 | 0.02259867 | 30.73427 | 1.99103e-11
74.9182 | 41.0483 | 34.63061 | 3.695434 | 6.417693 | 0.02222369 | 30.91295 | 2.00151e-11
74.9282 | 40.9766 | 34.79702 | 3.696525 | 6.179577 | 0.02185654 | 31.07864 | 2.011236e-11
74.9382 | 40.9497 | 34.95023 | 3.697631 | 5.99947 | 0.0214971 | 31.2311 | 2.020206e-11
74.9482 | 40.8025 | 35.09002 | 3.69875 | 5.712477 | 0.02114524 | 31.37013 | 2.028377e-11
74.9582 | 40.6687 | 35.21625 | 3.699883 | 5.452451 | 0.02080087 | 31.49557 | 2.035705e-11
74.9682 | 40.4697 | 35.3288 | 3.701029 | 5.140898 | 0.02046387 | 31.60731 | 2.042233e-11
74.9782 | 40.2654 | 35.42762 | 3.70219 | 4.837777 | 0.0201341 | 31.7053 | 2.047917e-11
74.9882 | 39.9929 | 35.51269 | 3.703365 | 4.480209 | 0.01981146 | 31.78951 | 2.052669e-11
74.9982 | 39.756 | 35.58405 | 3.704554 | 4.171949 | 0.01949583 | 31.86 | 2.056622e-11
75.0082 | 39.4615 | 35.64177 | 3.705757 | 3.819727 | 0.01918706 | 31.91683 | 2.059641e-11
75.0182 | 39.167 | 35.68599 | 3.706974 | 3.481011 | 0.01888504 | 31.96013 | 2.061773e-11
75.0282 | 38.8241 | 35.71686 | 3.708204 | 3.107243 | 0.01858965 | 31.99006 | 2.063016e-11
75.0382 | 38.473 | 35.7346 | 3.70945 | 2.738405 | 0.01830075 | 32.00685 | 2.063416e-11
75.0482 | 38.0695 | 35.73945 | 3.710709 | 2.33005 | 0.01801822 | 32.01072 | 2.062883e-11
75.0582 | 37.6692 | 35.73171 | 3.711982 | 1.937494 | 0.01774193 | 32.00198 | 2.061462e-11
75.0682 | 37.2852 | 35.71169 | 3.71327 | 1.573508 | 0.01747177 | 31.98095 | 2.059242e-11
75.0782 | 36.872 | 35.67976 | 3.714571 | 1.192236 | 0.01720759 | 31.94798 | 2.056089e-11
75.0882 | 36.4171 | 35.63632 | 3.715887 | 0.7807834 | 0.01694929 | 31.90348 | 2.052136e-11
75.0982 | 35.9573 | 35.58176 | 3.717217 | 0.3755378 | 0.01669674 | 31.84785 | 2.04734e-11
75.1082 | 35.5015 | 35.51656 | 3.718562 | -0.01505808 | 0.01644982 | 31.78155 | 2.041789e-11
75.1182 | 35.0354 | 35.44117 | 3.719921 | -0.40577 | 0.01620841 | 31.70504 | 2.035394e-11
75.1282 | 34.5431 | 35.3561 | 3.721294 | -0.8130014 | 0.01597239 | 31.61884 | 2.028289e-11
75.1382 | 34.0817 | 35.26186 | 3.722681 | -1.180161 | 0.01574164 | 31.52344 | 2.020428e-11
75.1482 | 33.5933 | 35.15899 | 3.724083 | -1.565692 | 0.01551605 | 31.41939 | 2.011857e-11
75.1582 | 33.1201 | 35.04804 | 3.725499 | -1.92794 | 0.01529551 | 31.30725 | 2.00262e-11
75.1682 | 32.6441 | 34.92957 | 3.72693 | -2.28547 | 0.01507991 | 31.18756 | 1.992717e-11
75.1782 | 32.1557 | 34.80416 | 3.728375 | -2.648463 | 0.01486914 | 31.06092 | 1.982192e-11
75.1882 | 31.6822 | 34.6724 | 3.729835 | -2.9902 | 0.01466309 | 30.9279 | 1.971134e-11
75.1982 | 31.2342 | 34.53488 | 3.731309 | -3.300676 | 0.01446165 | 30.78911 | 1.959499e-11
75.2082 | 30.7675 | 34.39219 | 3.732798 | -3.624685 | 0.01426472 | 30.64512 | 1.947331e-11
75.2182 | 30.3138 | 34.24493 | 3.734301 | -3.931126 | 0.01407219 | 30.49655 | 1.934675e-11
75.2281 | 29.883 | 34.09522 | 3.735803 | -4.212219 | 0.01388585 | 30.34553 | 1.921752e-11
75.2381 | 29.4542 | 33.94066 | 3.737336 | -4.486455 | 0.0137018 | 30.18962 | 1.908251e-11
75.2481 | 29.0293 | 33.78331 | 3.738882 | -4.754007 | 0.01352188 | 30.0309 | 1.894396e-11
75.2581 | 28.6372 | 33.62376 | 3.740444 | -4.986563 | 0.01334597 | 29.86997 | 1.880229e-11
75.2681 | 28.2544 | 33.4626 | 3.74202 | -5.208196 | 0.01317398 | 29.7074 | 1.865708e-11
75.2781 | 27.8843 | 33.30038 | 3.743611 | -5.416081 | 0.01300583 | 29.54376 | 1.850964e-11
75.2881 | 27.5303 | 33.13767 | 3.745217 | -5.607373 | 0.01284143 | 29.37961 | 1.835954e-11
75.2981 | 27.1894 | 32.97501 | 3.746837 | -5.785611 | 0.01268068 | 29.21549 | 1.82081e-11
75.3081 | 26.8744 | 32.81293 | 3.748473 | -5.938527 | 0.0125235 | 29.05193 | 1.805445e-11
75.3181 | 26.599 | 32.65193 | 3.750123 | -6.052931 | 0.01236981 | 28.88944 | 1.78999e-11
75.3281 | 26.3432 | 32.49252 | 3.751788 | -6.149317 | 0.01221951 | 28.72851 | 1.774447e-11
75.3381 | 26.0825 | 32.33516 | 3.753467 | -6.252657 | 0.01207254 | 28.56962 | 1.758815e-11
75.3481 | 25.8669 | 32.18031 | 3.755162 | -6.313406 | 0.01192879 | 28.41322 | 1.743183e-11
75.3581 | 25.6673 | 32.0284 | 3.756872 | -6.361096 | 0.0117882 | 28.25974 | 1.727551e-11
75.3681 | 25.4748 | 31.87984 | 3.758596 | -6.405037 | 0.01165069 | 28.10959 | 1.711964e-11
75.3781 | 25.2808 | 31.73501 | 3.760336 | -6.454214 | 0.01151617 | 27.96316 | 1.696421e-11
75.3881 | 25.1535 | 31.5943 | 3.76209 | -6.440797 | 0.01138458 | 27.82082 | 1.680966e-11
75.3981 | 25.0558 | 31.45801 | 3.76386 | -6.402214 | 0.01125583 | 27.6829 | 1.665645e-11
75.4081 | 24.974 | 31.32649 | 3.765644 | -6.352491 | 0.01112984 | 27.54972 | 1.650458e-11
75.4181 | 24.9033 | 31.20001 | 3.767444 | -6.296709 | 0.01100655 | 27.42156 | 1.635403e-11
75.4281 | 24.8748 | 31.07883 | 3.769259 | -6.204034 | 0.01088588 | 27.29869 | 1.62057e-11
75.4381 | 24.8382 | 30.96321 | 3.771089 | -6.125007 | 0.01076775 | 27.18135 | 1.605915e-11
75.4481 | 24.8277 | 30.85334 | 3.772934 | -6.025642 | 0.0106521 | 27.06976 | 1.591483e-11
75.4581 | 24.897 | 30.74942 | 3.774794 | -5.852421 | 0.01053885 | 26.96409 | 1.577316e-11
75.4681 | 24.9365 | 30.65161 | 3.776669 | -5.715111 | 0.01042793 | 26.86451 | 1.563372e-11
75.4781 | 25.0079 | 30.56004 | 3.77856 | -5.552142 | 0.01031927 | 26.77116 | 1.549694e-11
75.4881 | 25.0957 | 30.47483 | 3.780466 | -5.379132 | 0.0102128 | 26.68415 | 1.536327e-11
75.4981 | 25.2017 | 30.39606 | 3.782387 | -5.194358 | 0.01010845 | 26.60356 | 1.523226e-11
75.5081 | 25.3047 | 30.32379 | 3.784324 | -5.019087 | 0.01000615 | 26.52946 | 1.510481e-11
75.5181 | 25.4776 | 30.25805 | 3.786276 | -4.780447 | 0.009905838 | 26.46187 | 1.498002e-11
75.5281 | 25.6527 | 30.19885 | 3.788243 | -4.54615 | 0.009807442 | 26.4008 | 1.485834e-11
75.5381 | 25.8411 | 30.14618 | 3.790225 | -4.305077 | 0.009710896 | 26.34624 | 1.473976e-11
75.5481 | 26.0322 | 30.09999 | 3.792224 | -4.067788 | 0.009616133 | 26.29815 | 1.462475e-11
75.5581 | 26.2604 | 30.06021 | 3.794237 | -3.799815 | 0.00952309 | 26.25645 | 1.451284e-11
75.5681 | 26.4854 | 30.02677 | 3.796266 | -3.541367 | 0.009431701 | 26.22107 | 1.440448e-11
75.5781 | 26.7126 | 29.99953 | 3.79831 | -3.286928 | 0.009341903 | 26.19188 | 1.429923e-11
75.5881 | 26.9653 | 29.97836 | 3.80037 | -3.013059 | 0.009253634 | 26.16874 | 1.419753e-11
75.5981 | 27.2545 | 29.96309 | 3.802446 | -2.70859 | 0.009166831 | 26.15148 | 1.409894e-11
75.6081 | 27.5128 | 29.95354 | 3.804537 | -2.440739 | 0.009081435 | 26.13992 | 1.400347e-11
75.6181 | 27.7675 | 29.94949 | 3.806644 | -2.181987 | 0.008997387 | 26.13385 | 1.391109e-11
75.6281 | 28.0528 | 29.9507 | 3.808766 | -1.897904 | 0.008914629 | 26.13302 | 1.382183e-11
75.6381 | 28.3417 | 29.95692 | 3.810904 | -1.615223 | 0.008833106 | 26.13719 | 1.373568e-11
75.6481 | 28.6131 | 29.96786 | 3.813058 | -1.354764 | 0.008752761 | 26.14605 | 1.365263e-11
75.6581 | 28.924 | 29.98322 | 3.815227 | -1.059223 | 0.008673543 | 26.15932 | 1.357225e-11
75.6681 | 29.2137 | 30.00267 | 3.817412 | -0.78897 | 0.0085954 | 26.17666 | 1.349498e-11
75.6781 | 29.5106 | 30.02586 | 3.819613 | -0.5152619 | 0.008518283 | 26.19773 | 1.341993e-11
75.6881 | 29.7831 | 30.05243 | 3.82183 | -0.2693273 | 0.008442144 | 26.22216 | 1.334755e-11
75.6981 | 30.0664 | 30.08198 | 3.824062 | -0.01557892 | 0.008366939 | 26.24955 | 1.327782e-11
75.7081 | 30.3378 | 30.11411 | 3.82631 | 0.2236889 | 0.008292621 | 26.27951 | 1.320988e-11
75.7181 | 30.5782 | 30.1484 | 3.828574 | 0.4298005 | 0.008219152 | 26.31161 | 1.31446e-11
75.7281 | 30.8617 | 30.18441 | 3.830855 | 0.6772922 | 0.008146491 | 26.34541 | 1.308065e-11
75.7381 | 31.0849 | 30.22168 | 3.833151 | 0.8632208 | 0.008074602 | 26.38045 | 1.301892e-11
75.7481 | 31.3414 | 30.25975 | 3.835462 | 1.08165 | 0.008003449 | 26.41628 | 1.295852e-11
75.7581 | 31.5596 | 30.29814 | 3.83779 | 1.261457 | 0.007933 | 26.45242 | 1.28999e-11
75.7681 | 31.7854 | 30.33637 | 3.840134 | 1.44903 | 0.007863223 | 26.48837 | 1.284262e-11
75.7781 | 31.9542 | 30.37394 | 3.842494 | 1.580262 | 0.007794093 | 26.52365 | 1.278622e-11
75.7881 | 32.098 | 30.41035 | 3.84487 | 1.68765 | 0.007725581 | 26.55775 | 1.273071e-11
75.7981 | 32.3169 | 30.44511 | 3.847262 | 1.871794 | 0.007657665 | 26.59019 | 1.267608e-11
75.8081 | 32.4539 | 30.47771 | 3.849671 | 1.976192 | 0.007590321 | 26.62045 | 1.26219e-11
75.818 | 32.5736 | 30.50733 | 3.852071 | 2.066269 | 0.007524192 | 26.64774 | 1.256861e-11
75.828 | 32.6917 | 30.53416 | 3.854511 | 2.157537 | 0.007457933 | 26.67219 | 1.251488e-11
75.838 | 32.7766 | 30.55737 | 3.856967 | 2.21923 | 0.007392194 | 26.69301 | 1.246159e-11
75.848 | 32.8066 | 30.57644 | 3.85944 | 2.230164 | 0.00732696 | 26.70967 | 1.240785e-11
75.858 | 32.8516 | 30.59101 | 3.861929 | 2.260587 | 0.007262221 | 26.72182 | 1.235412e-11
75.868 | 32.9077 | 30.60054 | 3.864434 | 2.307161 | 0.007197965 | 26.72891 | 1.229949e-11
75.878 | 32.9153 | 30.60463 | 3.866956 | 2.310674 | 0.007134183 | 26.73054 | 1.224487e-11
75.888 | 32.8979 | 30.60286 | 3.869494 | 2.295037 | 0.007070869 | 26.7263 | 1.218892e-11
75.898 | 32.8556 | 30.59486 | 3.872048 | 2.260736 | 0.007008015 | 26.71581 | 1.213207e-11
75.908 | 32.779 | 30.58026 | 3.874619 | 2.198738 | 0.006945619 | 26.6987 | 1.207434e-11
75.918 | 32.7046 | 30.55873 | 3.877206 | 2.145869 | 0.006883675 | 26.67464 | 1.201528e-11
75.928 | 32.5804 | 30.52995 | 3.879809 | 2.050448 | 0.006822183 | 26.64332 | 1.195488e-11
75.938 | 32.4746 | 30.49365 | 3.882429 | 1.980948 | 0.006761141 | 26.60446 | 1.189315e-11
75.948 | 32.3225 | 30.44955 | 3.885066 | 1.872952 | 0.00670055 | 26.55778 | 1.183009e-11
75.958 | 32.1684 | 30.39749 | 3.887719 | 1.770912 | 0.006640411 | 26.50313 | 1.176526e-11
75.968 | 31.9492 | 30.33725 | 3.890388 | 1.611946 | 0.006580724 | 26.44028 | 1.169864e-11
75.978 | 31.7252 | 30.26869 | 3.893074 | 1.456508 | 0.006521494 | 26.3691 | 1.163025e-11
75.988 | 31.5272 | 30.19171 | 3.895777 | 1.335491 | 0.006462723 | 26.28947 | 1.156009e-11
75.998 | 31.2697 | 30.10616 | 3.898496 | 1.163538 | 0.006404415 | 26.20126 | 1.14877e-11
76.008 | 31.0056 | 30.01203 | 3.901232 | 0.9935744 | 0.006346575 | 26.10445 | 1.141398e-11
76.018 | 30.7232 | 29.90927 | 3.903985 | 0.8139308 | 0.006289206 | 25.999 | 1.133804e-11
76.028 | 30.442 | 29.79791 | 3.906754 | 0.6440924 | 0.006232316 | 25.88492 | 1.126033e-11
76.038 | 30.1141 | 29.67797 | 3.90954 | 0.4361278 | 0.006175909 | 25.76226 | 1.118039e-11
76.048 | 29.7796 | 29.54953 | 3.912343 | 0.2300651 | 0.00611999 | 25.63107 | 1.109868e-11
76.058 | 29.4609 | 29.41269 | 3.915163 | 0.04821485 | 0.006064565 | 25.49146 | 1.101474e-11
76.068 | 29.0891 | 29.26752 | 3.917999 | -0.1784239 | 0.006009641 | 25.34352 | 1.092904e-11
76.078 | 28.7431 | 29.11424 | 3.920852 | -0.3711445 | 0.005955224 | 25.18744 | 1.084155e-11
76.088 | 28.3511 | 28.953 | 3.923723 | -0.6018963 | 0.005901318 | 25.02337 | 1.075229e-11
76.098 | 27.9648 | 28.78397 | 3.92661 | -0.819172 | 0.005847929 | 24.85151 | 1.066125e-11
76.108 | 27.5831 | 28.60741 | 3.929514 | -1.024309 | 0.005795064 | 24.6721 | 1.056844e-11
76.118 | 27.1968 | 28.4235 | 3.932435 | -1.226701 | 0.005742727 | 24.48532 | 1.047384e-11
76.128 | 26.7577 | 28.23252 | 3.935373 | -1.474822 | 0.005690923 | 24.29146 | 1.037748e-11
76.138 | 26.3802 | 28.03474 | 3.938327 | -1.65454 | 0.005639658 | 24.09077 | 1.027978e-11
76.148 | 25.9373 | 27.83044 | 3.941299 | -1.893144 | 0.005588934 | 23.88356 | 1.01803e-11
76.158 | 25.5365 | 27.61994 | 3.944289 | -2.083435 | 0.005538757 | 23.67011 | 1.007994e-11
76.168 | 25.1254 | 27.40352 | 3.947295 | -2.278118 | 0.00548913 | 23.45073 | 9.977796e-12
76.178 | 24.7015 | 27.18152 | 3.950318 | -2.480022 | 0.005440054 | 23.22576 | 9.874768e-12
76.188 | 24.2775 | 26.95427 | 3.953358 | -2.676773 | 0.005391534 | 22.99552 | 9.770407e-12
76.198 | 23.8387 | 26.72209 | 3.956416 | -2.883393 | 0.005343572 | 22.76033 | 9.665158e-12
76.208 | 23.4107 | 26.48536 | 3.959491 | -3.074664 | 0.005296168 | 22.52058 | 9.55902e-12
76.218 | 22.9825 | 26.24442 | 3.962583 | -3.261918 | 0.005249324 | 22.27659 | 9.451995e-12
76.228 | 22.5831 | 25.9996 | 3.965692 | -3.416505 | 0.005203042 | 22.02871 | 9.344525e-12
76.238 | 22.1701 | 25.75128 | 3.968819 | -3.581178 | 0.00515732 | 21.7773 | 9.236167e-12
76.248 | 21.7488 | 25.49979 | 3.971963 | -3.750995 | 0.005112159 | 21.52272 | 9.127366e-12
76.258 | 21.3643 | 25.24551 | 3.975124 | -3.881206 | 0.005067558 | 21.26531 | 9.01812e-12
76.268 | 20.9396 | 24.98876 | 3.978303 | -4.049163 | 0.005023516 | 21.00544 | 8.90843e-12
76.278 | 20.5536 | 24.72993 | 3.981499 | -4.176328 | 0.004980031 | 20.74345 | 8.79874e-12
76.288 | 20.1438 | 24.46931 | 3.984712 | -4.325515 | 0.004937101 | 20.47967 | 8.688605e-12
76.298 | 19.7626 | 24.20727 | 3.987943 | -4.44467 | 0.004894723 | 20.21443 | 8.578915e-12
76.308 | 19.3751 | 23.94413 | 3.991192 | -4.569026 | 0.004852896 | 19.94808 | 8.468781e-12
76.318 | 19.0071 | 23.68019 | 3.994458 | -4.673088 | 0.004811614 | 19.68092 | 8.359091e-12
76.328 | 18.6342 | 23.4158 | 3.997741 | -4.7816 | 0.004770876 | 19.41329 | 8.249845e-12
76.338 | 18.2754 | 23.15124 | 4.001042 | -4.875843 | 0.004730677 | 19.14547 | 8.141043e-12
76.348 | 17.9375 | 22.88681 | 4.004361 | -4.949313 | 0.004691013 | 18.87776 | 8.031797e-12
76.358 | 17.5841 | 22.62279 | 4.007697 | -5.03869 | 0.004651879 | 18.61044 | 7.924328e-12
76.368 | 17.261 | 22.35944 | 4.011051 | -5.098437 | 0.004613271 | 18.34377 | 7.816858e-12
76.378 | 16.9283 | 22.09702 | 4.014423 | -5.168715 | 0.004575183 | 18.07802 | 7.709389e-12
76.388 | 16.6131 | 21.83577 | 4.017812 | -5.222665 | 0.004537611 | 17.81342 | 7.603695e-12
76.3979 | 16.3015 | 21.57847 | 4.021185 | -5.276969 | 0.00450092 | 17.55278 | 7.499779e-12
76.4079 | 15.9967 | 21.32022 | 4.02461 | -5.323523 | 0.004464357 | 17.29115 | 7.394974e-12
76.4179 | 15.704 | 21.0638 | 4.028053 | -5.359798 | 0.004428294 | 17.03132 | 7.291945e-12
76.4279 | 15.4183 | 20.80938 | 4.031513 | -5.391084 | 0.004392723 | 16.77348 | 7.188916e-12
76.4379 | 15.1388 | 20.55716 | 4.034991 | -5.418357 | 0.00435764 | 16.51781 | 7.087664e-12
76.4479 | 14.8697 | 20.30728 | 4.038487 | -5.437583 | 0.004323037 | 16.26447 | 6.9873e-12
76.4579 | 14.6223 | 20.05991 | 4.042001 | -5.437611 | 0.00428891 | 16.01362 | 6.887824e-12
76.4679 | 14.38 | 19.81518 | 4.045533 | -5.435181 | 0.00425525 | 15.76539 | 6.790124e-12
76.4779 | 14.1341 | 19.57322 | 4.049083 | -5.439119 | 0.004222054 | 15.51991 | 6.693313e-12
76.4879 | 13.9026 | 19.33414 | 4.052651 | -5.431536 | 0.004189312 | 15.2773 | 6.597389e-12
76.4979 | 13.6818 | 19.09804 | 4.056237 | -5.416239 | 0.004157021 | 15.03764 | 6.503242e-12
76.5079 | 13.466 | 18.86501 | 4.059841 | -5.399014 | 0.004125173 | 14.80105 | 6.409984e-12
76.5179 | 13.2515 | 18.63515 | 4.063463 | -5.383645 | 0.004093761 | 14.56759 | 6.317613e-12
76.5279 | 13.0471 | 18.4085 | 4.067103 | -5.361398 | 0.00406278 | 14.33733 | 6.227019e-12
76.5379 | 12.861 | 18.18514 | 4.070762 | -5.324136 | 0.004032223 | 14.11034 | 6.138201e-12
76.5479 | 12.6712 | 17.96511 | 4.074438 | -5.293908 | 0.004002083 | 13.88667 | 6.050271e-12
76.5579 | 12.4954 | 17.74846 | 4.078133 | -5.253056 | 0.003972355 | 13.66635 | 5.96323e-12
76.5679 | 12.3262 | 17.53521 | 4.081846 | -5.209014 | 0.003943032 | 13.44942 | 5.877965e-12
76.5779 | 12.1581 | 17.32541 | 4.085577 | -5.167305 | 0.003914107 | 13.23591 | 5.794476e-12
76.5879 | 12.0047 | 17.11905 | 4.089326 | -5.114349 | 0.003885575 | 13.02584 | 5.711875e-12
76.5979 | 11.8423 | 16.91616 | 4.093094 | -5.073856 | 0.00385743 | 12.8192 | 5.630163e-12
76.6079 | 11.7023 | 16.71673 | 4.09688 | -5.01443 | 0.003829665 | 12.61602 | 5.550227e-12
76.6179 | 11.5641 | 16.52077 | 4.100685 | -4.956671 | 0.003802274 | 12.41628 | 5.472067e-12
76.6279 | 11.4207 | 16.32827 | 4.104508 | -4.907569 | 0.003775251 | 12.21999 | 5.394796e-12
76.6379 | 11.2875 | 16.13922 | 4.108349 | -4.851716 | 0.003748591 | 12.02712 | 5.319301e-12
76.6479 | 11.159 | 15.95359 | 4.112209 | -4.794591 | 0.003722288 | 11.83766 | 5.244694e-12
76.6579 | 11.0429 | 15.77138 | 4.116087 | -4.728477 | 0.003696335 | 11.65159 | 5.170975e-12
76.6679 | 10.9209 | 15.59255 | 4.119984 | -4.671646 | 0.003670728 | 11.46889 | 5.099032e-12
76.6779 | 10.8082 | 15.41707 | 4.123899 | -4.60887 | 0.003645461 | 11.28953 | 5.027978e-12
76.6879 | 10.707 | 15.24492 | 4.127833 | -4.537918 | 0.003620528 | 11.11346 | 4.9587e-12
76.6979 | 10.602 | 15.07606 | 4.131786 | -4.474056 | 0.003595924 | 10.94067 | 4.89031e-12
76.7079 | 10.5014 | 14.91044 | 4.135757 | -4.409044 | 0.003571644 | 10.77112 | 4.823697e-12
76.7179 | 10.4015 | 14.74805 | 4.139747 | -4.346547 | 0.003547681 | 10.60475 | 4.757972e-12
76.7279 | 10.3106 | 14.58882 | 4.143755 | -4.27822 | 0.003524032 | 10.44154 | 4.693135e-12
76.7379 | 10.2231 | 14.43272 | 4.147783 | -4.209621 | 0.003500692 | 10.28144 | 4.630074e-12
76.7479 | 10.133 | 14.27971 | 4.151829 | -4.146706 | 0.003477654 | 10.1244 | 4.567902e-12
76.7579 | 10.0507 | 14.12973 | 4.155893 | -4.079028 | 0.003454915 | 9.97038 | 4.506617e-12
76.7679 | 9.9715 | 13.98274 | 4.159977 | -4.011241 | 0.00343247 | 9.819332 | 4.446221e-12
76.7779 | 9.8911 | 13.8387 | 4.164079 | -3.947596 | 0.003410313 | 9.671207 | 4.387601e-12
76.7879 | 9.8179 | 13.69755 | 4.168201 | -3.879646 | 0.00338844 | 9.525957 | 4.32987e-12
76.7979 | 9.7494 | 13.55924 | 4.172341 | -3.809839 | 0.003366847 | 9.383532 | 4.273026e-12
76.8079 | 9.6776 | 13.42373 | 4.1765 | -3.746129 | 0.00334553 | 9.243884 | 4.217959e-12
76.8179 | 9.61 | 13.29096 | 4.180678 | -3.680965 | 0.003324483 | 9.106962 | 4.162892e-12
76.8279 | 9.5472 | 13.1609 | 4.184875 | -3.613695 | 0.003303704 | 8.972717 | 4.109602e-12
76.8379 | 9.4784 | 13.03347 | 4.189091 | -3.55507 | 0.003283186 | 8.841096 | 4.056311e-12
76.8479 | 9.4183 | 12.90864 | 4.193326 | -3.490342 | 0.003262928 | 8.712053 | 4.004796e-12
76.8579 | 9.365 | 12.78636 | 4.19758 | -3.421359 | 0.003242923 | 8.585535 | 3.95417e-12
76.8679 | 9.3041 | 12.66657 | 4.201854 | -3.362472 | 0.003223169 | 8.461495 | 3.904432e-12
76.8779 | 9.2531 | 12.54923 | 4.206146 | -3.296131 | 0.003203662 | 8.339882 | 3.855583e-12
76.8879 | 9.1921 | 12.43429 | 4.210458 | -3.242189 | 0.003184397 | 8.220647 | 3.807621e-12
76.8979 | 9.1422 | 12.3217 | 4.214788 | -3.179496 | 0.003165372 | 8.103742 | 3.760547e-12
76.9079 | 9.0936 | 12.21141 | 4.219138 | -3.117805 | 0.003146582 | 7.98912 | 3.714362e-12
76.9179 | 9.0412 | 12.10337 | 4.223507 | -3.062168 | 0.003128024 | 7.876733 | 3.669065e-12
76.9279 | 8.9932 | 11.99754 | 4.227896 | -3.004338 | 0.003109694 | 7.766533 | 3.624656e-12
76.9379 | 8.9506 | 11.89387 | 4.232304 | -2.94327 | 0.00309159 | 7.658475 | 3.581135e-12
76.9479 | 8.903 | 11.79232 | 4.236731 | -2.889317 | 0.003073707 | 7.552513 | 3.537615e-12
76.9579 | 8.8665 | 11.69284 | 4.241177 | -2.826336 | 0.003056043 | 7.448603 | 3.49587e-12
76.9679 | 8.8201 | 11.59538 | 4.245643 | -2.775282 | 0.003038594 | 7.3467 | 3.454126e-12
76.9779 | 8.7833 | 11.49991 | 4.250129 | -2.716612 | 0.003021357 | 7.246762 | 3.414158e-12
76.9878 | 8.7443 | 11.40732 | 4.254588 | -2.663023 | 0.003004498 | 7.14973 | 3.37419e-12
76.9978 | 8.7095 | 11.31567 | 4.259113 | -2.606173 | 0.002987674 | 7.053573 | 3.33511e-12
77.0078 | 8.6681 | 11.22588 | 4.263656 | -2.557781 | 0.002971054 | 6.959254 | 3.296918e-12
77.0178 | 8.6364 | 11.13791 | 4.268219 | -2.501508 | 0.002954634 | 6.866735 | 3.258727e-12
77.0278 | 8.6104 | 11.05172 | 4.272802 | -2.441319 | 0.002938412 | 6.775978 | 3.221423e-12
77.0378 | 8.5766 | 10.96726 | 4.277404 | -2.390663 | 0.002922382 | 6.686937 | 3.185008e-12
77.0478 | 8.5454 | 10.88451 | 4.282026 | -2.33911 | 0.002906546 | 6.599577 | 3.149481e-12
77.0578 | 8.5208 | 10.80342 | 4.286668 | -2.282621 | 0.0028909 | 6.513862 | 3.113954e-12
77.0678 | 8.496 | 10.72396 | 4.291329 | -2.22796 | 0.002875441 | 6.429756 | 3.079315e-12
77.0778 | 8.4711 | 10.64609 | 4.296011 | -2.174991 | 0.002860167 | 6.347221 | 3.045564e-12
77.0878 | 8.4496 | 10.56978 | 4.300711 | -2.120181 | 0.002845074 | 6.266225 | 3.011813e-12
77.0978 | 8.4271 | 10.49499 | 4.305432 | -2.067889 | 0.002830161 | 6.186726 | 2.97895e-12
77.1078 | 8.4095 | 10.42169 | 4.310172 | -2.012191 | 0.002815426 | 6.108703 | 2.946976e-12
77.1178 | 8.3876 | 10.34985 | 4.314933 | -1.96225 | 0.002800865 | 6.032117 | 2.915002e-12
77.1278 | 8.3732 | 10.27944 | 4.319713 | -1.906235 | 0.002786477 | 5.956936 | 2.883915e-12
77.1378 | 8.3609 | 10.21041 | 4.324513 | -1.849514 | 0.00277226 | 5.883129 | 2.852829e-12
77.1478 | 8.3436 | 10.14276 | 4.329333 | -1.799157 | 0.002758211 | 5.810665 | 2.823519e-12
77.1578 | 8.3303 | 10.07643 | 4.334173 | -1.746132 | 0.002744331 | 5.739515 | 2.793321e-12
77.1678 | 8.3174 | 10.01141 | 4.339033 | -1.694014 | 0.002730613 | 5.66965 | 2.764011e-12
77.1778 | 8.3056 | 9.947671 | 4.343913 | -1.642071 | 0.002717058 | 5.601041 | 2.73559e-12
77.1878 | 8.3002 | 9.885176 | 4.348813 | -1.584976 | 0.002703662 | 5.533659 | 2.707168e-12
77.1978 | 8.2923 | 9.823903 | 4.353733 | -1.531603 | 0.002690426 | 5.467479 | 2.679634e-12
77.2078 | 8.2876 | 9.763825 | 4.358673 | -1.476225 | 0.002677345 | 5.402474 | 2.652101e-12
77.2178 | 8.2808 | 9.704916 | 4.363634 | -1.424116 | 0.002664421 | 5.338618 | 2.625455e-12
77.2278 | 8.2716 | 9.64715 | 4.368614 | -1.37555 | 0.002651649 | 5.275884 | 2.599698e-12
77.2378 | 8.2737 | 9.590504 | 4.373615 | -1.316804 | 0.002639028 | 5.21425 | 2.573053e-12
77.2478 | 8.2719 | 9.534954 | 4.378636 | -1.263054 | 0.002626558 | 5.153691 | 2.548184e-12
77.2578 | 8.2693 | 9.480474 | 4.383678 | -1.211174 | 0.002614235 | 5.094182 | 2.522427e-12
77.2678 | 8.266 | 9.427043 | 4.388739 | -1.161043 | 0.00260206 | 5.035702 | 2.497558e-12
77.2778 | 8.2687 | 9.374643 | 4.393821 | -1.105943 | 0.002590029 | 4.978232 | 2.473577e-12
77.2878 | 8.2737 | 9.323244 | 4.398923 | -1.049544 | 0.00257814 | 4.921742 | 2.449596e-12
77.2978 | 8.2797 | 9.272828 | 4.404046 | -0.9931279 | 0.002566395 | 4.866215 | 2.426503e-12
77.3078 | 8.2844 | 9.223375 | 4.409189 | -0.9389747 | 0.002554791 | 4.811631 | 2.402523e-12
77.3178 | 8.2884 | 9.174864 | 4.414353 | -0.8864642 | 0.002543326 | 4.757968 | 2.380318e-12
77.3278 | 8.2938 | 9.127276 | 4.419537 | -0.8334758 | 0.002531999 | 4.705207 | 2.357226e-12
77.3378 | 8.2948 | 9.080591 | 4.424742 | -0.7857914 | 0.002520809 | 4.653329 | 2.335021e-12
77.3478 | 8.3027 | 9.034788 | 4.429967 | -0.7320879 | 0.002509754 | 4.602311 | 2.313705e-12
77.3578 | 8.3119 | 8.989854 | 4.435212 | -0.6779542 | 0.002498833 | 4.552143 | 2.292389e-12
77.3678 | 8.3188 | 8.945769 | 4.440479 | -0.6269686 | 0.002488045 | 4.502802 | 2.271072e-12
77.3778 | 8.3288 | 8.902515 | 4.445766 | -0.5737147 | 0.00247739 | 4.454272 | 2.250644e-12
77.3878 | 8.3416 | 8.860074 | 4.451073 | -0.518474 | 0.002466865 | 4.406534 | 2.229328e-12
77.3978 | 8.3456 | 8.818431 | 4.456402 | -0.4728308 | 0.002456469 | 4.359573 | 2.209788e-12
77.4078 | 8.3567 | 8.777569 | 4.461751 | -0.4208685 | 0.002446204 | 4.313372 | 2.18936e-12
77.4178 | 8.3682 | 8.737472 | 4.46712 | -0.3692717 | 0.002436065 | 4.267915 | 2.16982e-12
77.4278 | 8.3765 | 8.698124 | 4.472511 | -0.3216242 | 0.002426053 | 4.223187 | 2.15028e-12
77.4378 | 8.3914 | 8.659512 | 4.477922 | -0.268112 | 0.002416166 | 4.179173 | 2.131628e-12
77.4478 | 8.3928 | 8.621619 | 4.483355 | -0.2288195 | 0.002406405 | 4.135858 | 2.112976e-12
77.4578 | 8.3999 | 8.584433 | 4.488808 | -0.1845326 | 0.002396767 | 4.093228 | 2.094325e-12
77.4678 | 8.4115 | 8.547937 | 4.494282 | -0.1364373 | 0.002387252 | 4.051268 | 2.076561e-12
77.4778 | 8.4207 | 8.51212 | 4.499777 | -0.09142001 | 0.00237786 | 4.009965 | 2.057909e-12
77.4878 | 8.4268 | 8.476967 | 4.505293 | -0.05016749 | 0.00236859 | 3.969306 | 2.041034e-12
77.4978 | 8.4387 | 8.442469 | 4.51083 | -0.003769336 | 0.00235944 | 3.92928 | 2.02327e-12
77.5078 | 8.4443 | 8.408608 | 4.516388 | 0.03569248 | 0.002350411 | 3.889869 | 2.006395e-12
77.5178 | 8.4472 | 8.375372 | 4.521967 | 0.07182798 | 0.0023415 | 3.851063 | 1.988631e-12
77.5278 | 8.454 | 8.342751 | 4.527567 | 0.1112489 | 0.00233271 | 3.812851 | 1.972644e-12
77.5378 | 8.4554 | 8.310733 | 4.533189 | 0.1446672 | 0.002324035 | 3.77522 | 1.955769e-12
77.5478 | 8.4664 | 8.279306 | 4.538831 | 0.1870944 | 0.00231548 | 3.738159 | 1.939782e-12
77.5578 | 8.4654 | 8.248458 | 4.544495 | 0.216942 | 0.002307043 | 3.701656 | 1.923794e-12
77.5677 | 8.4661 | 8.218473 | 4.550123 | 0.2476271 | 0.002298806 | 3.666051 | 1.907807e-12
77.5777 | 8.4695 | 8.188747 | 4.555829 | 0.2807528 | 0.0022906 | 3.630628 | 1.892708e-12
77.5877 | 8.4677 | 8.159569 | 4.561556 | 0.3081306 | 0.002282511 | 3.595731 | 1.876721e-12
77.5977 | 8.4668 | 8.130928 | 4.567305 | 0.3358715 | 0.002274536 | 3.561349 | 1.861622e-12
77.6077 | 8.4661 | 8.102816 | 4.573075 | 0.3632844 | 0.002266677 | 3.527474 | 1.847411e-12
77.6177 | 8.4628 | 8.07522 | 4.578866 | 0.3875798 | 0.002258932 | 3.494095 | 1.832312e-12
77.6277 | 8.4599 | 8.048133 | 4.584679 | 0.4117669 | 0.002251302 | 3.461203 | 1.818101e-12
77.6377 | 8.4544 | 8.021545 | 4.590513 | 0.432855 | 0.002243787 | 3.428788 | 1.803002e-12
77.6477 | 8.4438 | 7.995447 | 4.596369 | 0.4483532 | 0.002236385 | 3.396842 | 1.788791e-12
77.6577 | 8.4444 | 7.969829 | 4.602246 | 0.4745708 | 0.002229097 | 3.365354 | 1.775469e-12
77.6677 | 8.4385 | 7.944684 | 4.608145 | 0.493816 | 0.002221924 | 3.334318 | 1.761258e-12
77.6777 | 8.4265 | 7.920003 | 4.614065 | 0.5064974 | 0.002214863 | 3.303723 | 1.747935e-12
77.6877 | 8.417 | 7.895777 | 4.620007 | 0.5212234 | 0.002207916 | 3.273562 | 1.734612e-12
77.6977 | 8.4093 | 7.871998 | 4.62597 | 0.5373019 | 0.002201082 | 3.243827 | 1.72129e-12
77.7077 | 8.3956 | 7.848659 | 4.631955 | 0.5469411 | 0.002194362 | 3.214509 | 1.707967e-12
77.7177 | 8.3877 | 7.825752 | 4.637962 | 0.5619483 | 0.002187755 | 3.185602 | 1.695533e-12
77.7277 | 8.3744 | 7.803269 | 4.643991 | 0.5711314 | 0.002181262 | 3.157096 | 1.68221e-12
77.7377 | 8.3621 | 7.781202 | 4.650041 | 0.5808976 | 0.002174883 | 3.128986 | 1.669775e-12
77.7477 | 8.348 | 7.759545 | 4.656113 | 0.5884546 | 0.002168617 | 3.101263 | 1.657341e-12
77.7577 | 8.3345 | 7.738111 | 4.662207 | 0.5963885 | 0.001982836 | 3.073921 | 1.636025e-12
77.7677 | 8.3244 | 7.717253 | 4.668323 | 0.607147 | 0.001976888 | 3.046953 | 1.62359e-12
77.7777 | 8.3056 | 7.696783 | 4.674461 | 0.6088166 | 0.001971053 | 3.020351 | 1.612044e-12
77.7877 | 8.2873 | 7.676696 | 4.680621 | 0.610604 | 0.001965333 | 2.99411 | 1.599609e-12
77.7977 | 8.2698 | 7.656985 | 4.686802 | 0.6128153 | 0.001959728 | 2.968223 | 1.588063e-12
77.8077 | 8.261 | 7.637643 | 4.693006 | 0.6233575 | 0.001954237 | 2.942683 | 1.576517e-12
77.8177 | 8.2428 | 7.618664 | 4.699231 | 0.6241363 | 0.001948862 | 2.917484 | 1.565859e-12
77.8277 | 8.2281 | 7.600042 | 4.705479 | 0.6280575 | 0.001943603 | 2.89262 | 1.554312e-12
77.8377 | 8.2067 | 7.581773 | 4.711749 | 0.6249275 | 0.00193846 | 2.868085 | 1.543654e-12
77.8477 | 8.1966 | 7.563848 | 4.71804 | 0.6327515 | 0.001933433 | 2.843875 | 1.532108e-12
77.8577 | 8.1773 | 7.546174 | 4.724354 | 0.6311258 | 0.001838726 | 2.819981 | 1.517009e-12
77.8677 | 8.1622 | 7.528925 | 4.730691 | 0.6332754 | 0.001833979 | 2.7964 | 1.506351e-12
77.8777 | 8.1516 | 7.512004 | 4.737049 | 0.6395961 | 0.001829349 | 2.773126 | 1.495692e-12
77.8877 | 8.1338 | 7.495407 | 4.743429 | 0.6383928 | 0.001824839 | 2.750153 | 1.485034e-12
77.8977 | 8.1161 | 7.479129 | 4.749832 | 0.6369712 | 0.001820448 | 2.727476 | 1.475264e-12
77.9077 | 8.1082 | 7.463164 | 4.756257 | 0.6450359 | 0.001816177 | 2.70509 | 1.464606e-12
77.9177 | 8.0939 | 7.447508 | 4.762705 | 0.6463918 | 0.001812026 | 2.682991 | 1.454836e-12
77.9277 | 8.0802 | 7.432156 | 4.769175 | 0.6480439 | 0.001807997 | 2.661173 | 1.445066e-12
77.9377 | 8.0668 | 7.417102 | 4.775667 | 0.6496975 | 0.001804089 | 2.639631 | 1.435296e-12
77.9477 | 8.0494 | 7.402344 | 4.782182 | 0.6470564 | 0.001800305 | 2.618362 | 1.425526e-12
77.9577 | 8.0411 | 7.387875 | 4.788719 | 0.6532253 | 0.001796644 | 2.597359 | 1.415756e-12
77.9677 | 8.0307 | 7.373691 | 4.795278 | 0.6570092 | 0.001793107 | 2.576619 | 1.405986e-12
77.9777 | 8.0212 | 7.359788 | 4.801861 | 0.661412 | 0.001789696 | 2.556137664 | 1.397105e-12
77.9877 | 8.0132 | 7.346162 | 4.808465 | 0.667038 | 0.00178641 | 2.53591 | 1.388223e-12
77.9977 | 8.0026 | 7.332808 | 4.815093 | 0.6697917 | 0.001783252 | 2.515932 | 1.378453e-12
78.0077 | 7.9912 | 7.319723 | 4.821743 | 0.6714768 | 0.001780221 | 2.4962 | 1.369571e-12
78.0177 | 7.9799 | 7.306902 | 4.828415 | 0.6729975 | 0.001777318 | 2.47671 | 1.360689e-12
78.0277 | 7.9676 | 7.294342 | 4.83511 | 0.6732577 | 0.001774546 | 2.457457 | 1.351808e-12
78.0377 | 7.9548 | 7.282039 | 4.841828 | 0.6727612 | 0.001771903 | 2.438439 | 1.343814e-12
78.0477 | 7.9447 | 7.269988 | 4.848569 | 0.6747118 | 0.001769392 | 2.41965 | 1.334932e-12
78.0577 | 7.9366 | 7.258187 | 4.855333 | 0.6784134 | 0.001767013 | 2.401087 | 1.32605e-12
78.0677 | 7.9232 | 7.246631 | 4.862119 | 0.6765693 | 0.001764768 | 2.382747 | 1.318057e-12
78.0777 | 7.9131 | 7.235317 | 4.868928 | 0.6777834 | 0.001762657 | 2.364626 | 1.310063e-12
78.0877 | 7.9012 | 7.224241 | 4.87576 | 0.6769586 | 0.00176068 | 2.34672 | 1.301181e-12
78.0977 | 7.8916 | 7.213401 | 4.882615 | 0.6781988 | 0.00175884 | 2.329027 | 1.293188e-12
78.1077 | 7.8796 | 7.202793 | 4.889493 | 0.6768073 | 0.001757136 | 2.311542 | 1.285194e-12
78.1177 | 7.8664 | 7.192413 | 4.896394 | 0.6739871 | 0.00175557 | 2.294263 | 1.277201e-12
78.1277 | 7.8527 | 7.182258 | 4.903318 | 0.6704416 | 0.001754143 | 2.277186 | 1.270095e-12
78.1377 | 7.8411 | 7.172326 | 4.910265 | 0.6687741 | 0.001752854 | 2.260308 | 1.262102e-12
78.1477 | 7.8303 | 7.162613 | 4.917235 | 0.6676874 | 0.001751706 | 2.243626 | 1.254108e-12
78.1576 | 7.8201 | 7.153211 | 4.924158 | 0.666889 | 0.001750708 | 2.227302 | 1.247003e-12
78.1676 | 7.8088 | 7.143925 | 4.931174 | 0.6648752 | 0.00174984 | 2.211001 | 1.239897e-12
78.1776 | 7.7954 | 7.134849 | 4.938213 | 0.6605513 | 0.001749114 | 2.194886 | 1.231903e-12
78.1876 | 7.786 | 7.12598 | 4.945276 | 0.6600198 | 0.001748531 | 2.178956 | 1.224798e-12
78.1976 | 7.772 | 7.117316 | 4.952362 | 0.6546838 | 0.00174809 | 2.163206 | 1.217693e-12
78.2076 | 7.7634 | 7.108854 | 4.959471 | 0.6545459 | 0.001747792 | 2.147636 | 1.210587e-12
78.2176 | 7.7478 | 7.100591 | 4.966603 | 0.647209 | 0.001747638 | 2.132241 | 1.203482e-12
78.2276 | 7.7351 | 7.092525 | 4.973758 | 0.6425753 | 0.001747627 | 2.117019 | 1.196376e-12
78.2376 | 7.7209 | 7.084652 | 4.980937 | 0.6362477 | 0.001747758 | 2.101967 | 1.189271e-12
78.2476 | 7.7108 | 7.076971 | 4.98814 | 0.6338287 | 0.001748033 | 2.087083 | 1.183054e-12
78.2576 | 7.6988 | 7.069479 | 4.995366 | 0.6293209 | 0.001748451 | 2.072365 | 1.175948e-12
78.2676 | 7.6885 | 7.062174 | 5.002615 | 0.6263265 | 0.001749011 | 2.05781 | 1.169731e-12
78.2776 | 7.6796 | 7.055052 | 5.009888 | 0.6245479 | 0.001749713 | 2.043415 | 1.162626e-12
78.2876 | 7.6654 | 7.048112 | 5.017184 | 0.6172876 | 0.001750555 | 2.029178 | 1.156408e-12
78.2976 | 7.655 | 7.041352 | 5.024504 | 0.613648 | 0.001751536 | 2.015096 | 1.150191e-12
78.3076 | 7.6444 | 7.034769 | 5.031848 | 0.609631 | 0.001752656 | 2.001169 | 1.143974e-12
78.3176 | 7.6298 | 7.028361 | 5.039215 | 0.6014392 | 0.001753912 | 1.987392 | 1.137757e-12
78.3276 | 7.6213 | 7.022126 | 5.046605 | 0.5991745 | 0.001755302 | 1.973765 | 1.131539e-12
78.3376 | 7.6068 | 7.016061 | 5.05402 | 0.5907393 | 0.001756825 | 1.960284 | 1.125322e-12
78.3476 | 7.5953 | 7.010164 | 5.061458 | 0.5851356 | 0.001758477 | 1.946948 | 1.119105e-12
78.3576 | 7.5915 | 7.004435 | 5.06892 | 0.5870653 | 0.001760257 | 1.933754 | 1.112888e-12
78.3676 | 7.5802 | 6.99887 | 5.076406 | 0.5813304 | 0.001762161 | 1.920701 | 1.10667e-12
78.3776 | 7.5731 | 6.993467 | 5.083916 | 0.5796332 | 0.001764184 | 1.907787 | 1.101341e-12
78.3876 | 7.5641 | 6.988224 | 5.091449 | 0.5758756 | 0.001766326 | 1.895009 | 1.095124e-12
78.3976 | 7.5524 | 6.983141 | 5.099007 | 0.5692593 | 0.001768578 | 1.882365 | 1.089795e-12
78.4076 | 7.5406 | 6.978214 | 5.106588 | 0.5623862 | 0.001770939 | 1.869855 | 1.083578e-12
78.4176 | 7.5337 | 6.973442 | 5.114193 | 0.5602584 | 0.001773401 | 1.857475 | 1.078249e-12
78.4276 | 7.5298 | 6.968823 | 5.121823 | 0.5609775 | 0.001775961 | 1.845224 | 1.07292e-12
78.4376 | 7.5207 | 6.964355 | 5.129476 | 0.5563453 | 0.001778611 | 1.8331 | 1.066702e-12
78.4476 | 7.513 | 6.960036 | 5.137154 | 0.5529637 | 0.001781345 | 1.821101 | 1.061373e-12
78.4576 | 7.5065 | 6.955866 | 5.144855 | 0.5506341 | 0.001784156 | 1.809227 | 1.056044e-12
78.4676 | 7.5 | 6.950407 | 5.152581 | 0.5495926 | 0.001787038 | 1.79604 | 1.050715e-12
78.4776 | 7.4962 | 6.946528 | 5.160331 | 0.5496719 | 0.00178998 | 1.784408 | 1.045386e-12
78.4876 | 7.4872 | 6.942792 | 5.168105 | 0.5444085 | 0.001792977 | 1.772894 | 1.040057e-12
78.4976 | 7.4802 | 6.939196 | 5.175903 | 0.5410038 | 0.001796017 | 1.761497 | 1.034728e-12
78.5076 | 7.4761 | 6.93574 | 5.183725 | 0.5403596 | 0.001799091 | 1.750216 | 1.029399e-12
78.5176 | 7.4693 | 6.932423 | 5.191572 | 0.5368773 | 0.00180219 | 1.739048 | 1.024958e-12
78.5276 | 7.4623 | 6.929241 | 5.199444 | 0.5330587 | 0.001805303 | 1.727992 | 1.019629e-12
78.5376 | 7.4593 | 6.926195 | 5.207339 | 0.5331047 | 0.001808419 | 1.717048 | 1.0143e-12
78.5476 | 7.4526 | 6.923283 | 5.215259 | 0.5293174 | 0.001811526 | 1.706212 | 1.009859e-12
78.5576 | 7.4482 | 6.920502 | 5.223203 | 0.5276981 | 0.001814612 | 1.695484 | 1.00453e-12
78.5676 | 7.4413 | 6.917135 | 5.231172 | 0.5241648 | 0.001817666 | 1.684145 | 1.000089e-12
78.5776 | 7.4402 | 6.914615 | 5.239166 | 0.525585 | 0.001820674 | 1.673629 | 9.947598e-13
78.5876 | 7.4306 | 6.912223 | 5.247184 | 0.5183774 | 0.001823624 | 1.663215 | 9.903189e-13
78.5976 | 7.4246 | 6.909957 | 5.255226 | 0.5146433 | 0.001826501 | 1.652904 | 9.85878e-13
78.6076 | 7.4209 | 6.907816 | 5.263293 | 0.5130839 | 0.001829293 | 1.642694 | 9.80549e-13
78.6176 | 7.4155 | 6.905799 | 5.271385 | 0.5097007 | 0.001831985 | 1.632582 | 9.761081e-13
78.6276 | 7.4135 | 6.903905 | 5.279501 | 0.5095948 | 0.001834563 | 1.622569 | 9.716672e-13
78.6376 | 7.4112 | 6.902132 | 5.287642 | 0.5090677 | 0.001837015 | 1.612653 | 9.672263e-13
78.6476 | 7.4098 | 6.900479 | 5.295808 | 0.5093205 | 0.001839323 | 1.602832 | 9.627854e-13
78.6576 | 7.4065 | 6.898946 | 5.303999 | 0.5075543 | 0.001841477 | 1.593105 | 9.583445e-13
78.6676 | 7.4 | 6.89753 | 5.312214 | 0.5024705 | 0.00184346 | 1.583472 | 9.539036e-13
78.6776 | 7.4002 | 6.89623 | 5.320455 | 0.5039701 | 0.001845261 | 1.57393 | 9.494627e-13
78.6876 | 7.3952 | 6.895046 | 5.32872 | 0.5001544 | 0.001846862 | 1.564479 | 9.450218e-13
78.6976 | 7.3913 | 6.893975 | 5.33701 | 0.4973247 | 0.001848254 | 1.555117 | 9.405809e-13
78.7076 | 7.3935 | 6.893018 | 5.345325 | 0.5004819 | 0.001849422 | 1.545844 | 9.361401e-13
78.7176 | 7.3915 | 6.892173 | 5.353665 | 0.4993272 | 0.001850354 | 1.536658 | 9.316992e-13
78.7276 | 7.3882 | 6.891438 | 5.36203 | 0.4967617 | 0.001851038 | 1.527557 | 9.272583e-13
78.7375 | 7.3889 | 6.890819 | 5.370336 | 0.498081 | 0.001851461 | 1.518632 | 9.228174e-13
78.7475 | 7.3886 | 6.890302 | 5.378751 | 0.498298 | 0.001851618 | 1.5097 | 9.183765e-13
78.7575 | 7.3918 | 6.889893 | 5.387191 | 0.5019073 | 0.001851495 | 1.50085 | 9.148238e-13
78.7675 | 7.386 | 6.88959 | 5.395656 | 0.4964099 | 0.001851082 | 1.492083 | 9.103829e-13
78.7775 | 7.3831 | 6.889393 | 5.404146 | 0.4937068 | 0.001850372 | 1.483397 | 9.05942e-13
78.7875 | 7.386 | 6.889301 | 5.412662 | 0.4966989 | 0.001849356 | 1.47479 | 9.023893e-13
78.7975 | 7.385 | 6.889313 | 5.421203 | 0.4956873 | 0.001848027 | 1.466262 | 8.979484e-13
78.8075 | 7.385 | 6.889427 | 5.429769 | 0.495573 | 0.001846381 | 1.457812 | 8.935075e-13
78.8175 | 7.3844 | 6.889643 | 5.43836 | 0.4947568 | 0.001844411 | 1.449439 | 8.899548e-13
78.8275 | 7.3838 | 6.88996 | 5.446977 | 0.4938397 | 0.001842113 | 1.441141 | 8.855139e-13
78.8375 | 7.384 | 6.890378 | 5.455619 | 0.4936224 | 0.001839485 | 1.432919 | 8.81073e-13
78.8475 | 7.3824 | 6.890894 | 5.464287 | 0.4915061 | 0.001836525 | 1.424771 | 8.775203e-13
78.8575 | 7.3819 | 6.891508 | 5.47298 | 0.4903915 | 0.001833231 | 1.416696 | 8.730794e-13
78.8675 | 7.3803 | 6.892221 | 5.481698 | 0.4880794 | 0.001829604 | 1.408693 | 8.695267e-13
78.8775 | 7.3803 | 6.893029 | 5.490442 | 0.4872707 | 0.001825642 | 1.400761 | 8.650858e-13
78.8875 | 7.3769 | 6.893934 | 5.499212 | 0.4829663 | 0.001821349 | 1.3929 | 8.606449e-13
78.8975 | 7.376 | 6.894933 | 5.508007 | 0.481067 | 0.001816727 | 1.385109 | 8.570922e-13
78.9075 | 7.3718 | 6.896026 | 5.516828 | 0.4757735 | 0.001811779 | 1.377387 | 8.526513e-13
78.9175 | 7.3669 | 6.897213 | 5.525675 | 0.4696867 | 0.001806509 | 1.369732 | 8.490986e-13
78.9275 | 7.3644 | 6.898493 | 5.534547 | 0.4659073 | 0.001800922 | 1.362145 | 8.455459e-13
78.9375 | 7.3605 | 6.899864 | 5.543445 | 0.4606361 | 0.001795023 | 1.354624 | 8.41105e-13
78.9475 | 7.3569 | 6.901326 | 5.552368 | 0.4555737 | 0.00178882 | 1.347169 | 8.375522e-13
78.9575 | 7.3534 | 6.902879 | 5.561318 | 0.450521 | 0.001782318 | 1.339779 | 8.331114e-13
78.9675 | 7.346 | 6.904521 | 5.570293 | 0.4414788 | 0.001775525 | 1.332452 | 8.295586e-13
78.9775 | 7.3391 | 6.906252 | 5.579295 | 0.4328475 | 0.001768451 | 1.325189 | 8.251178e-13
78.9875 | 7.3321 | 6.908072 | 5.588322 | 0.4240282 | 0.001761102 | 1.317989 | 8.21565e-13
78.9975 | 7.322 | 6.909979 | 5.597375 | 0.4120213 | 0.00175349 | 1.31085 | 8.180123e-13
79.0075 | 7.3207 | 6.911972 | 5.606454 | 0.4087275 | 0.001745622 | 1.303773 | 8.135714e-13
79.0175 | 7.3152 | 6.914052 | 5.615559 | 0.4011476 | 0.00173751 | 1.296756 | 8.100187e-13
79.0275 | 7.3075 | 6.916218 | 5.62469 | 0.3912821 | 0.001729164 | 1.289799 | 8.06466e-13
79.0375 | 7.3009 | 6.918468 | 5.633847 | 0.3824318 | 0.001720594 | 1.2829 | 8.020251e-13
79.0475 | 7.2942 | 6.920803 | 5.643031 | 0.3733971 | 0.001711812 | 1.27606 | 7.984724e-13
79.0575 | 7.2878 | 6.923221 | 5.65224 | 0.3645788 | 0.001702828 | 1.269278 | 7.949197e-13
79.0675 | 7.2763 | 6.925722 | 5.661476 | 0.3505777 | 0.001693656 | 1.262553 | 7.91367e-13
79.0775 | 7.2673 | 6.928306 | 5.670738 | 0.3389941 | 0.001684304 | 1.255884 | 7.869261e-13
79.0875 | 7.2601 | 6.930971 | 5.680026 | 0.3291286 | 0.001674787 | 1.249271 | 7.833734e-13
79.0975 | 7.2488 | 6.933718 | 5.68934 | 0.315082 | 0.001665115 | 1.242712 | 7.798207e-13
79.1075 | 7.24 | 6.936545 | 5.698681 | 0.3034547 | 0.0016553 | 1.236209 | 7.762679e-13
79.1175 | 7.2301 | 6.939453 | 5.708048 | 0.2906473 | 0.001645355 | 1.229759 | 7.727152e-13
79.1275 | 7.2206 | 6.94244 | 5.717442 | 0.2781603 | 0.00163529 | 1.223362 | 7.682743e-13
79.1375 | 7.2059 | 6.945506 | 5.726862 | 0.2603945 | 0.001625118 | 1.217018 | 7.647216e-13
79.1475 | 7.2025 | 6.94865 | 5.736308 | 0.2538501 | 0.00161485 | 1.210727 | 7.611689e-13
79.1575 | 7.1908 | 6.951872 | 5.745781 | 0.238928 | 0.001604497 | 1.204486 | 7.576162e-13
79.1675 | 7.1778 | 6.955172 | 5.755281 | 0.2226284 | 0.001594072 | 1.198297 | 7.540635e-13
79.1775 | 7.1676 | 6.958548 | 5.764807 | 0.2090519 | 0.001583584 | 1.192158 | 7.505108e-13
79.1875 | 7.1534 | 6.962001 | 5.77436 | 0.1913992 | 0.001573045 | 1.186068 | 7.469581e-13
79.1975 | 7.1414 | 6.965529 | 5.783939 | 0.1758705 | 0.001562465 | 1.180028 | 7.434053e-13
79.2075 | 7.1255 | 6.969134 | 5.793545 | 0.1563665 | 0.001551854 | 1.174037 | 7.398526e-13
79.2175 | 7.1174 | 6.972812 | 5.803178 | 0.1445877 | 0.001541223 | 1.168093 | 7.362999e-13
79.2275 | 7.108 | 6.976566 | 5.812837 | 0.1314345 | 0.00153058 | 1.162198 | 7.327472e-13
79.2375 | 7.0928 | 6.980393 | 5.822523 | 0.1124075 | 0.001519935 | 1.156349 | 7.291945e-13
79.2475 | 7.0822 | 6.984293 | 5.832237 | 0.09790704 | 0.001509298 | 1.150547 | 7.265299e-13
79.2575 | 7.0731 | 6.988267 | 5.841977 | 0.08483347 | 0.001498675 | 1.144791 | 7.229772e-13
79.2675 | 7.0595 | 6.992313 | 5.851743 | 0.06718742 | 0.001488077 | 1.139081 | 7.194245e-13
79.2775 | 7.0512 | 6.996431 | 5.861537 | 0.05476926 | 0.001477509 | 1.133416 | 7.158718e-13
79.2875 | 7.0348 | 7.00062 | 5.871358 | 0.03417957 | 0.00146698 | 1.127796 | 7.123191e-13
79.2975 | 7.025 | 7.004881 | 5.881206 | 0.02011867 | 0.001456496 | 1.122219 | 7.096546e-13
79.3075 | 7.0167 | 7.009213 | 5.89108 | 0.007486985 | 0.001446064 | 1.116687 | 7.061018e-13
79.3175 | 7.0043 | 7.013615 | 5.900982 | -0.009314932 | 0.001435689 | 1.111197 | 7.025491e-13
79.3274 | 6.9969 | 7.018042 | 5.910812 | -0.02114162 | 0.001425483 | 1.105804 | 6.998846e-13
79.3374 | 6.9896 | 7.022582 | 5.920768 | -0.03298235 | 0.001415241 | 1.1004 | 6.963319e-13
79.3474 | 6.9807 | 7.027192 | 5.930751 | -0.04649229 | 0.001405072 | 1.095037 | 6.927792e-13
79.3574 | 6.9709 | 7.031871 | 5.940761 | -0.06097135 | 0.001394982 | 1.089716 | 6.901146e-13
79.3674 | 6.9654 | 7.036618 | 5.950798 | -0.0712183 | 0.001384974 | 1.084435 | 6.865619e-13
79.3774 | 6.9587 | 7.041433 | 5.960863 | -0.08273304 | 0.001375052 | 1.079195 | 6.838974e-13
79.3874 | 6.9483 | 7.046315 | 5.970955 | -0.09801541 | 0.00136522 | 1.073995 | 6.803447e-13
79.3974 | 6.9376 | 7.051265 | 5.981074 | -0.113665 | 0.001355481 | 1.068835 | 6.776801e-13
79.4074 | 6.9312 | 7.056281 | 5.991221 | -0.1250812 | 0.001345838 | 1.063714 | 6.741274e-13
79.4174 | 6.9276 | 7.061364 | 6.001396 | -0.133764 | 0.001336292 | 1.058632 | 6.714629e-13
79.4274 | 6.9224 | 7.066513 | 6.011597 | -0.1441127 | 0.001326847 | 1.053589 | 6.679102e-13
79.4374 | 6.9153 | 7.071727 | 6.021827 | -0.1564272 | 0.001317505 | 1.048583 | 6.652456e-13
79.4474 | 6.9076 | 7.077007 | 6.032083 | -0.1694069 | 0.001308266 | 1.043615 | 6.625811e-13
79.4574 | 6.9032 | 7.082352 | 6.042368 | -0.1791517 | 0.001299133 | 1.038685 | 6.590284e-13
79.4674 | 6.8971 | 7.087761 | 6.05268 | -0.1906612 | 0.001290106 | 1.033792 | 6.563639e-13
79.4774 | 6.8945 | 7.093235 | 6.063019 | -0.1987349 | 0.001281187 | 1.028935 | 6.536993e-13
79.4874 | 6.8905 | 7.098773 | 6.073386 | -0.2082726 | 0.001272375 | 1.024114 | 6.501466e-13
79.4974 | 6.883 | 7.104374 | 6.083781 | -0.221374 | 0.001263673 | 1.019329 | 6.474821e-13
79.5074 | 6.8783 | 7.110039 | 6.094204 | -0.2317387 | 0.001255079 | 1.01458 | 6.448175e-13
79.5174 | 6.8777 | 7.115766 | 6.104655 | -0.2380663 | 0.001246595 | 1.009865 | 6.42153e-13
79.5274 | 6.8708 | 7.121557 | 6.115133 | -0.2507567 | 0.00123822 | 1.005186 | 6.394885e-13
79.5374 | 6.8676 | 7.127409 | 6.125639 | -0.2598093 | 0.001229954 | 1.00054 | 6.368239e-13
79.5474 | 6.8647 | 7.133324 | 6.136173 | -0.2686241 | 0.001221797 | 0.995929 | 6.341594e-13
79.5574 | 6.8597 | 7.139301 | 6.146735 | -0.2796007 | 0.001213748 | 0.9913517 | 6.306067e-13
79.5674 | 6.8551 | 7.145338 | 6.157325 | -0.2902382 | 0.001205807 | 0.9868071 | 6.279421e-13
79.5774 | 6.8526 | 7.151437 | 6.167943 | -0.2988374 | 0.001197973 | 0.9822961 | 6.252776e-13
79.5874 | 6.8502 | 7.157597 | 6.178589 | -0.3073974 | 0.001190246 | 0.9778177 | 6.226131e-13
79.5974 | 6.8453 | 7.163818 | 6.189264 | -0.3185179 | 0.001182625 | 0.9733718 | 6.199485e-13
79.6074 | 6.8438 | 7.170099 | 6.199966 | -0.3262993 | 0.001175108 | 0.9689584 | 6.17284e-13
79.6174 | 6.8405 | 7.17644 | 6.210696 | -0.3359402 | 0.001167695 | 0.9645763 | 6.146195e-13
79.6274 | 6.8367 | 7.182841 | 6.221455 | -0.3461409 | 0.001160385 | 0.9602257 | 6.128431e-13
79.6374 | 6.8337 | 7.189301 | 6.232242 | -0.355601 | 0.001153176 | 0.9559062 | 6.101786e-13
79.6474 | 6.831 | 7.19582 | 6.243057 | -0.3648203 | 0.001146068 | 0.9516175 | 6.07514e-13
79.6574 | 6.8255 | 7.202399 | 6.2539 | -0.3768986 | 0.00113906 | 0.9473594 | 6.048495e-13
79.6674 | 6.8247 | 7.209036 | 6.264772 | -0.3843355 | 0.001132149 | 0.9431315 | 6.02185e-13
79.6774 | 6.8232 | 7.215731 | 6.275672 | -0.3925309 | 0.001125336 | 0.9389336 | 5.995204e-13
79.6874 | 6.8178 | 7.222484 | 6.2866 | -0.4046844 | 0.001118618 | 0.9347653 | 5.968559e-13
79.6974 | 6.8186 | 7.229296 | 6.297557 | -0.4106958 | 0.001111994 | 0.9306265 | 5.950795e-13
79.7074 | 6.8175 | 7.236165 | 6.308543 | -0.4186649 | 0.001105463 | 0.9265167 | 5.92415e-13
79.7174 | 6.8141 | 7.243091 | 6.319557 | -0.4289915 | 0.001099024 | 0.9224357 | 5.897505e-13
79.7274 | 6.8138 | 7.250075 | 6.330599 | -0.4362752 | 0.001092674 | 0.9183832 | 5.879741e-13
79.7374 | 6.8121 | 7.257116 | 6.34167 | -0.4450158 | 0.001086414 | 0.914359 | 5.853096e-13
79.7474 | 6.8069 | 7.264213 | 6.35277 | -0.4573132 | 0.001080241 | 0.9103629 | 5.82645e-13
79.7574 | 6.8087 | 7.271367 | 6.363898 | -0.462667 | 0.001074153 | 0.9063944 | 5.808687e-13
79.7674 | 6.8054 | 7.278577 | 6.375056 | -0.4731771 | 0.001068151 | 0.9024534 | 5.782042e-13
79.7774 | 6.8114 | 7.285843 | 6.386241 | -0.4744433 | 0.001062231 | 0.8985397 | 5.755396e-13
79.7874 | 6.8119 | 7.293165 | 6.397456 | -0.4812652 | 0.001056394 | 0.8946529 | 5.737633e-13
79.7974 | 6.8113 | 7.300543 | 6.408699 | -0.4892428 | 0.001050636 | 0.8907928 | 5.710987e-13
79.8074 | 6.8124 | 7.307976 | 6.419972 | -0.4955758 | 0.001044958 | 0.8869591 | 5.693224e-13
79.8174 | 6.8104 | 7.315463 | 6.431273 | -0.5050635 | 0.001039357 | 0.8831513 | 5.666578e-13
79.8274 | 6.8151 | 7.323007 | 6.442603 | -0.5079065 | 0.001033833 | 0.8793698 | 5.648815e-13
79.8374 | 6.8108 | 7.330604 | 6.453962 | -0.5198044 | 0.001028383 | 0.8756141 | 5.622169e-13
79.8474 | 6.8088 | 7.338257 | 6.46535 | -0.5294568 | 0.001023007 | 0.8718838 | 5.604406e-13
79.8574 | 6.8129 | 7.345964 | 6.476767 | -0.5330638 | 0.001017703 | 0.8681791 | 5.57776e-13
79.8674 | 6.81 | 7.353725 | 6.488213 | -0.5437248 | 0.001012471 | 0.8644991 | 5.559997e-13
79.8774 | 6.815 | 7.36154 | 6.499688 | -0.5465396 | 0.001007307 | 0.8608439 | 5.533352e-13
79.8874 | 6.8165 | 7.369408 | 6.511193 | -0.5529082 | 0.001002213 | 0.8572131 | 5.515588e-13
79.8974 | 6.8155 | 7.37733 | 6.522726 | -0.5618305 | 0.0009971848 | 0.8536069 | 5.488943e-13
79.9073 | 6.8172 | 7.385226 | 6.534173 | -0.5680259 | 0.0009922719 | 0.8500602 | 5.471179e-13
79.9173 | 6.8187 | 7.393254 | 6.545765 | -0.5745542 | 0.0009873739 | 0.8465016 | 5.453415e-13
79.9273 | 6.8229 | 7.401335 | 6.557386 | -0.5784355 | 0.0009825394 | 0.8429667 | 5.42677e-13
79.9373 | 6.813 | 7.40947 | 6.569037 | -0.5964697 | 0.0009777671 | 0.8394553 | 5.409007e-13
79.9473 | 6.8148 | 7.417657 | 6.580716 | -0.6028565 | 0.0009730558 | 0.8359671 | 5.391243e-13
79.9573 | 6.8113 | 7.425896 | 6.592426 | -0.6145959 | 0.0009684044 | 0.8325019 | 5.373479e-13
79.9673 | 6.8146 | 7.434188 | 6.604164 | -0.6195876 | 0.0009638118 | 0.8290596 | 5.346834e-13
79.9773 | 6.8155 | 7.442531 | 6.615932 | -0.6270314 | 0.0009592769 | 0.8256398 | 5.329071e-13
79.9873 | 6.8155 | 7.450927 | 6.62773 | -0.6354273 | 0.0009547985 | 0.8222426 | 5.311307e-13
79.9973 | 6.8178 | 7.459375 | 6.639557 | -0.6415749 | 0.0009503756 | 0.8188675 | 5.293543e-13