## Summary
Parameter | Mo2C Pbcn | Mo Im-3m
Sample | M4.csv | M4.csv
Method | GSAS-II | GSAS-II
Phase name | Mo2C Pbcn | Mo Im-3m
COD / MP ID | mp-1552 | mp-129
Formula | Mo2C | Mo
Space group | Pbcn | Im-3m
Space group # | 60 | 229
Crystal system | orthorhombic | cubic
a (Å) | 4.56068 | 3.22123
b (Å) | 5.20245 | 3.22123
c (Å) | 6.01009 | 3.22123
α (°) | 90 | 90
β (°) | 90 | 90
γ (°) | 90 | 90
Volume (A^3) | 142.59988 | 33.4244
da/a0 (%) | -3.55 | 1.692
db/b0 (%) | -0.14 | 1.692
dc/c0 (%) | -0.702 | 1.692
dV/V0 (%) | -4.362 | 5.163
Weight fraction (%) | 76.7 | 23.3
Weight fraction ± (%) | 1.87 | 1.87
Weight fraction error source | full_covariance+systematic_floor+binary_closure | full_covariance+systematic_floor+binary_closure
Weight fraction method | integrated_phase_pattern | integrated_phase_pattern
Crystallite size (nm) | 1000 | 1000
Crystallite size source | gsas_hap_size | gsas_hap_size
Scale factor | 0.16721 | 2.32997
U (Caglioti) | 0.00016 | 0.00016
V (Caglioti) | -0.00021 | -0.00021
W (Caglioti) | 0.00047 | 0.00047
X (Lorentzian) | 0 | 0
Y (Lorentzian) | 1.42514 | 1.42514
η at strongest | 1 | 1
FWHM (°) | 1.5148 | 1.5151
FWHM reference 2theta (deg) | 39.5143 | 39.5642
FWHM reference hkl | [2, 0, 0] | [1, 1, 0]
N reflections | 7 | 3
Seeded by | gsas2 | gsas2
Zero shift (°) | 0 | 0
Rwp (%) | 30.02 | 30.02
Rp (%) | 18.5 | 18.5
χ² | 15.102 | 15.102
GoF | 3.886 | 3.886

## Plot Data
2theta | Y_obs | Y_calc | Background | Residual | Mo2C Pbcn | Mo Im-3m | Mo2C Pbcn peak 2θ | Mo2C Pbcn [hkl] | Mo Im-3m peak 2θ | Mo Im-3m [hkl]
10.0093 | 36.3818 | 46.89526 | 46.87583 | -10.51346 | 0.01450364 | 0.004925895 | 34.45 | [020] | 39.531 | [110]
10.0193 | 36.3413 | 46.86651 | 46.84707 | -10.52521 | 0.01451443 | 0.004929233 | 39.485 | [200] | 57.143 | [200]
10.0293 | 36.4075 | 46.8378 | 46.81834 | -10.4303 | 0.01452524 | 0.004932574 | 53.377 | [212] | 71.71 | [211]
10.0393 | 36.389 | 46.80912 | 46.78965 | -10.42012 | 0.01453606 | 0.00493592 | 53.386 | [220]
10.0493 | 36.4025 | 46.78445 | 46.76098 | -10.38195 | 0.01852554 | 0.00493927 | 61.682 | [004]
10.0593 | 36.369 | 46.75583 | 46.73235 | -10.38683 | 0.01853908 | 0.004942622 | 72.603 | [024]
10.0693 | 36.3628 | 46.7297 | 46.70375 | -10.3669 | 0.01855264 | 0.007402003 | 72.633 | [040]
10.0793 | 36.3767 | 46.70115 | 46.67518 | -10.32445 | 0.01856621 | 0.007407024 | 75.75 | [204]
10.0893 | 36.3732 | 46.67263 | 46.64664 | -10.29943 | 0.01857979 | 0.007412051
10.0993 | 36.3819 | 46.64414 | 46.61813 | -10.26224 | 0.01859339 | 0.007417082
10.1093 | 36.3466 | 46.61569 | 46.58966 | -10.26909 | 0.01860701 | 0.007422118
10.1193 | 36.3829 | 46.58726 | 46.56121 | -10.20436 | 0.01862064 | 0.00742716
10.1293 | 36.3477 | 46.55886 | 46.5328 | -10.21116 | 0.01863429 | 0.007432207
10.1393 | 36.358 | 46.5305 | 46.50442 | -10.1725 | 0.01864795 | 0.007437261
10.1493 | 36.3825 | 46.50217 | 46.47606 | -10.11967 | 0.01866162 | 0.007442317
10.1593 | 36.4083 | 46.47387 | 46.44774 | -10.06557 | 0.01867531 | 0.00744738
10.1693 | 36.39 | 46.4456 | 46.41946 | -10.0556 | 0.01868902 | 0.007452448
10.1793 | 36.3942 | 46.41736 | 46.3912 | -10.02316 | 0.01870274 | 0.007457521
10.1893 | 36.3627 | 46.38915 | 46.36297 | -10.02645 | 0.01871648 | 0.007462598
10.1993 | 36.3965 | 46.36097 | 46.33477 | -9.964472 | 0.01873023 | 0.00746768
10.2093 | 36.3818 | 46.33283 | 46.30661 | -9.951026 | 0.018744 | 0.00747277
10.2193 | 36.3736 | 46.30471 | 46.27848 | -9.931111 | 0.01875778 | 0.007477864
10.2293 | 36.3959 | 46.27663 | 46.25037 | -9.880727 | 0.01877158 | 0.007482962
10.2393 | 36.3832 | 46.24857 | 46.2223 | -9.865373 | 0.0187854 | 0.007488067
10.2493 | 36.3815 | 46.22055 | 46.19426 | -9.839051 | 0.01879922 | 0.007493176
10.2593 | 36.3787 | 46.19256 | 46.16625 | -9.813859 | 0.01881307 | 0.007498291
10.2693 | 36.4016 | 46.1646 | 46.13827 | -9.762998 | 0.01882693 | 0.007503409
10.2792 | 36.4232 | 46.13695 | 46.1106 | -9.713747 | 0.01884067 | 0.007508484
10.2892 | 36.4128 | 46.10905 | 46.08268 | -9.696247 | 0.01885456 | 0.007513613
10.2992 | 36.4122 | 46.08118 | 46.05479 | -9.668978 | 0.01886846 | 0.007518749
10.3092 | 36.394 | 46.05334 | 46.02693 | -9.65934 | 0.01888239 | 0.00752389
10.3192 | 36.3748 | 46.02553 | 45.99911 | -9.650732 | 0.01889633 | 0.007529036
10.3292 | 36.4146 | 45.99775 | 45.97131 | -9.583154 | 0.01891028 | 0.007534188
10.3392 | 36.3788 | 45.97001 | 45.94354 | -9.591208 | 0.01892425 | 0.007539344
10.3492 | 36.4055 | 45.94229 | 45.91581 | -9.536791 | 0.01893823 | 0.007544506
10.3592 | 36.3939 | 45.91461 | 45.8881 | -9.520706 | 0.01895223 | 0.007549673
10.3692 | 36.3981 | 45.88695 | 45.86043 | -9.488851 | 0.01896625 | 0.007554845
10.3792 | 36.4167 | 45.85933 | 45.83279 | -9.442626 | 0.01898028 | 0.007560023
10.3892 | 36.3997 | 45.83173 | 45.80517 | -9.432031 | 0.01899433 | 0.007565206
10.3992 | 36.4179 | 45.80417 | 45.77759 | -9.386267 | 0.01900839 | 0.007570395
10.4092 | 36.4288 | 45.77663 | 45.75004 | -9.347833 | 0.01902247 | 0.007575587
10.4192 | 36.4087 | 45.74913 | 45.72251 | -9.34043 | 0.01903657 | 0.007580788
10.4292 | 36.4373 | 45.72166 | 45.69502 | -9.284357 | 0.01905068 | 0.007585991
10.4392 | 36.4053 | 45.69421 | 45.66756 | -9.288914 | 0.0190648 | 0.007591203
10.4492 | 36.4422 | 45.6668 | 45.64013 | -9.224601 | 0.01907894 | 0.007596417
10.4592 | 36.4049 | 45.63942 | 45.61272 | -9.234518 | 0.0190931 | 0.007601638
10.4692 | 36.4425 | 45.61207 | 45.58535 | -9.169566 | 0.01910728 | 0.007606862
10.4792 | 36.4369 | 45.58474 | 45.55801 | -9.147844 | 0.01912147 | 0.007612095
10.4892 | 36.4734 | 45.55745 | 45.5307 | -9.084051 | 0.01913567 | 0.007617331
10.4992 | 36.4708 | 45.53019 | 45.50342 | -9.059389 | 0.0191499 | 0.007622574
10.5092 | 36.4669 | 45.50296 | 45.47616 | -9.036057 | 0.01916413 | 0.007627821
10.5192 | 36.4754 | 45.47575 | 45.44894 | -9.000355 | 0.01917839 | 0.007633073
10.5292 | 36.4784 | 45.44858 | 45.42175 | -8.970182 | 0.01919266 | 0.007638333
10.5392 | 36.489 | 45.42144 | 45.39459 | -8.93244 | 0.01920694 | 0.007643596
10.5492 | 36.5113 | 45.39433 | 45.36746 | -8.883027 | 0.01922125 | 0.007648865
10.5592 | 36.5068 | 45.36724 | 45.34036 | -8.860445 | 0.01923556 | 0.00765414
10.5692 | 36.5197 | 45.34019 | 45.31328 | -8.820492 | 0.0192499 | 0.007659421
10.5792 | 36.5111 | 45.31317 | 45.28624 | -8.802069 | 0.01926425 | 0.007664706
10.5892 | 36.5277 | 45.28618 | 45.25923 | -8.758476 | 0.01927862 | 0.007669997
10.5992 | 36.5193 | 45.25921 | 45.23224 | -8.739912 | 0.019293 | 0.007675294
10.6092 | 36.5462 | 45.23228 | 45.20529 | -8.686078 | 0.0193074 | 0.007680596
10.6192 | 36.5555 | 45.20537 | 45.17837 | -8.649874 | 0.01932182 | 0.007685904
10.6292 | 36.548 | 45.1785 | 45.15147 | -8.630499 | 0.01933625 | 0.007691217
10.6392 | 36.5416 | 45.15165 | 45.12461 | -8.610054 | 0.0193507 | 0.007696535
10.6492 | 36.5554 | 45.12484 | 45.09777 | -8.569439 | 0.01936516 | 0.007701859
10.6592 | 36.5516 | 45.09805 | 45.07097 | -8.546453 | 0.01937965 | 0.007707189
10.6692 | 36.5546 | 45.0713 | 45.04419 | -8.516697 | 0.01939414 | 0.007712524
10.6792 | 36.566 | 45.04457 | 45.01744 | -8.47857 | 0.01940866 | 0.007717866
10.6892 | 36.556 | 45.01787 | 44.99073 | -8.461872 | 0.01942319 | 0.007723212
10.6992 | 36.559 | 44.9912 | 44.96404 | -8.432204 | 0.01943774 | 0.007728564
10.7092 | 36.5451 | 44.96457 | 44.93738 | -8.419465 | 0.0194523 | 0.00773392
10.7192 | 36.551 | 44.93796 | 44.91075 | -8.386956 | 0.01946688 | 0.007739284
10.7292 | 36.5465 | 44.91138 | 44.88415 | -8.364876 | 0.01948148 | 0.007744652
10.7392 | 36.5814 | 44.88483 | 44.85758 | -8.303425 | 0.01949609 | 0.007750027
10.7492 | 36.5722 | 44.8583 | 44.83104 | -8.286104 | 0.01951072 | 0.007755406
10.7592 | 36.5621 | 44.83181 | 44.80453 | -8.269711 | 0.01952537 | 0.007760791
10.7692 | 36.5583 | 44.80535 | 44.77804 | -8.247048 | 0.01954003 | 0.007766182
10.7792 | 36.5625 | 44.77891 | 44.75159 | -8.216414 | 0.01955471 | 0.007771579
10.7892 | 36.5618 | 44.75251 | 44.72516 | -8.190709 | 0.01956941 | 0.007776982
10.7992 | 36.5799 | 44.72613 | 44.69877 | -8.146234 | 0.01958412 | 0.007782389
10.8092 | 36.5656 | 44.69979 | 44.6724 | -8.134187 | 0.01959885 | 0.007787802
10.8192 | 36.5825 | 44.67347 | 44.64606 | -8.090969 | 0.0196136 | 0.007793221
10.8292 | 36.5805 | 44.64718 | 44.61975 | -8.066681 | 0.01962837 | 0.007798647
10.8392 | 36.5864 | 44.62092 | 44.59347 | -8.034521 | 0.01964315 | 0.007804077
10.8492 | 36.5765 | 44.59469 | 44.56722 | -8.01819 | 0.01965794 | 0.007809513
10.8591 | 36.5816 | 44.56875 | 44.54126 | -7.98715 | 0.01967261 | 0.007814901
10.8691 | 36.6047 | 44.54258 | 44.51507 | -7.937877 | 0.01968744 | 0.007820348
10.8791 | 36.6088 | 44.51643 | 44.4889 | -7.907633 | 0.01970229 | 0.0078258
10.8891 | 36.6062 | 44.49032 | 44.46277 | -7.884117 | 0.01971716 | 0.007831259
10.8991 | 36.5981 | 44.46423 | 44.43666 | -7.86613 | 0.01973204 | 0.007836725
10.9091 | 36.5985 | 44.43817 | 44.41058 | -7.839672 | 0.01974694 | 0.007842195
10.9191 | 36.5915 | 44.41214 | 44.38453 | -7.820643 | 0.01976185 | 0.00784767
10.9291 | 36.6006 | 44.38614 | 44.35851 | -7.785542 | 0.01977679 | 0.007853153
10.9391 | 36.6111 | 44.36017 | 44.33252 | -7.74907 | 0.01979174 | 0.00785864
10.9491 | 36.6098 | 44.33423 | 44.30656 | -7.724427 | 0.01980671 | 0.007864133
10.9591 | 36.6061 | 44.30831 | 44.28062 | -7.702212 | 0.01982169 | 0.007869631
10.9691 | 36.591 | 44.28243 | 44.25471 | -7.691426 | 0.01983669 | 0.007875137
10.9791 | 36.6038 | 44.25657 | 44.22884 | -7.652769 | 0.01985171 | 0.007880648
10.9891 | 36.5919 | 44.23074 | 44.20299 | -7.638839 | 0.01986675 | 0.007886165
10.9991 | 36.5929 | 44.20494 | 44.17717 | -7.612039 | 0.01988181 | 0.007891686
11.0091 | 36.6004 | 44.17917 | 44.15137 | -7.578767 | 0.01989688 | 0.007897214
11.0191 | 36.5851 | 44.15342 | 44.12561 | -7.568323 | 0.01991196 | 0.007902748
11.0291 | 36.5875 | 44.12771 | 44.09987 | -7.540207 | 0.01992707 | 0.007908288
11.0391 | 36.5866 | 44.10202 | 44.07416 | -7.51542 | 0.01994219 | 0.007913833
11.0491 | 36.5815 | 44.07636 | 44.04848 | -7.494861 | 0.01995734 | 0.007919384
11.0591 | 36.5799 | 44.05073 | 44.02283 | -7.470831 | 0.0199725 | 0.007924941
11.0691 | 36.5988 | 44.02513 | 43.99721 | -7.426329 | 0.01998767 | 0.007930504
11.0791 | 36.5726 | 43.99955 | 43.97162 | -7.426955 | 0.02000286 | 0.007936073
11.0891 | 36.5767 | 43.97401 | 43.94605 | -7.397309 | 0.02001807 | 0.007941648
11.0991 | 36.5868 | 43.94849 | 43.92051 | -7.361691 | 0.0200333 | 0.007947227
11.1091 | 36.5764 | 43.923 | 43.895 | -7.346602 | 0.02004855 | 0.007952815
11.1191 | 36.5812 | 43.89754 | 43.86952 | -7.316341 | 0.02006381 | 0.007958405
11.1291 | 36.569 | 43.87211 | 43.84406 | -7.303107 | 0.02007909 | 0.007964004
11.1391 | 36.5831 | 43.8467 | 43.81864 | -7.263602 | 0.02009439 | 0.007969607
11.1491 | 36.5985 | 43.82132 | 43.79324 | -7.222825 | 0.02010971 | 0.007975219
11.1591 | 36.5783 | 43.79598 | 43.76787 | -7.217676 | 0.02012504 | 0.007980835
11.1691 | 36.5743 | 43.77065 | 43.74253 | -7.196354 | 0.02014039 | 0.007986458
11.1791 | 36.5923 | 43.74536 | 43.71721 | -7.153061 | 0.02015576 | 0.007992085
11.1891 | 36.5832 | 43.7201 | 43.69193 | -7.136895 | 0.02017115 | 0.00799772
11.1991 | 36.5719 | 43.69486 | 43.66667 | -7.122958 | 0.02018656 | 0.008003358
11.2091 | 36.5945 | 43.66965 | 43.64144 | -7.075148 | 0.02020198 | 0.008009003
11.2191 | 36.6005 | 43.64447 | 43.61623 | -7.043966 | 0.02021742 | 0.008014654
11.2291 | 36.5919 | 43.61931 | 43.59106 | -7.027412 | 0.02023288 | 0.008020313
11.2391 | 36.5871 | 43.59419 | 43.56591 | -7.007085 | 0.02024836 | 0.008025977
11.2491 | 36.5855 | 43.56909 | 43.54079 | -6.983586 | 0.02026385 | 0.008031647
11.2591 | 36.5832 | 43.54402 | 43.5157 | -6.960815 | 0.02027936 | 0.008037322
11.2691 | 36.5934 | 43.51897 | 43.49063 | -6.925572 | 0.0202949 | 0.008043004
11.2791 | 36.5909 | 43.49396 | 43.4656 | -6.903056 | 0.02031045 | 0.008048692
11.2891 | 36.5932 | 43.46897 | 43.44059 | -6.875768 | 0.02032601 | 0.008054385
11.2991 | 36.5959 | 43.44401 | 43.41561 | -6.848107 | 0.0203416 | 0.008060085
11.3091 | 36.5891 | 43.41907 | 43.39065 | -6.829974 | 0.0203572 | 0.008065791
11.3191 | 36.5816 | 43.39417 | 43.36572 | -6.812568 | 0.02037282 | 0.008071504
11.3291 | 36.571 | 43.36929 | 43.34082 | -6.79829 | 0.02038846 | 0.008077221
11.3391 | 36.592 | 43.34444 | 43.31595 | -6.752439 | 0.02040412 | 0.008082945
11.3491 | 36.5907 | 43.31962 | 43.29111 | -6.728916 | 0.02041979 | 0.008088676
11.3591 | 36.5908 | 43.29482 | 43.26629 | -6.70402 | 0.02043549 | 0.008094412
11.3691 | 36.5855 | 43.27005 | 43.2415 | -6.684551 | 0.0204512 | 0.008100152
11.3791 | 36.5955 | 43.24531 | 43.21674 | -6.64981 | 0.02046694 | 0.008105901
11.3891 | 36.585 | 43.2206 | 43.192 | -6.635596 | 0.02048268 | 0.008111656
11.3991 | 36.5695 | 43.19591 | 43.16729 | -6.626409 | 0.02049845 | 0.008117417
11.4091 | 36.5849 | 43.17125 | 43.14261 | -6.58635 | 0.02051424 | 0.008123185
11.4191 | 36.5916 | 43.14662 | 43.11796 | -6.555018 | 0.02053004 | 0.008128957
11.4291 | 36.5921 | 43.12201 | 43.09333 | -6.529912 | 0.02054586 | 0.008134737
11.4391 | 36.5915 | 43.09743 | 43.06873 | -6.505934 | 0.0205617 | 0.008140522
11.449 | 36.5905 | 43.07313 | 43.04441 | -6.482629 | 0.02057741 | 0.008146256
11.459 | 36.5972 | 43.0486 | 43.01986 | -6.451405 | 0.02059329 | 0.008152052
11.469 | 36.5905 | 43.02411 | 42.99534 | -6.433608 | 0.02060918 | 0.008157856
11.479 | 36.5972 | 42.99964 | 42.97085 | -6.402438 | 0.0206251 | 0.008163667
11.489 | 36.6031 | 42.97519 | 42.94638 | -6.372095 | 0.02064103 | 0.008169483
11.499 | 36.6078 | 42.95078 | 42.92195 | -6.342978 | 0.02065699 | 0.008175306
11.509 | 36.5994 | 42.92639 | 42.89754 | -6.326989 | 0.02067296 | 0.008181134
11.519 | 36.6147 | 42.90203 | 42.87315 | -6.287327 | 0.02068895 | 0.008186969
11.529 | 36.6099 | 42.87769 | 42.84879 | -6.267792 | 0.02070496 | 0.008192811
11.539 | 36.6066 | 42.85338 | 42.82446 | -6.246783 | 0.02072099 | 0.008198656
11.549 | 36.611 | 42.8291 | 42.80016 | -6.218101 | 0.02073703 | 0.00820451
11.559 | 36.6289 | 42.80485 | 42.77588 | -6.175946 | 0.0207531 | 0.008210371
11.569 | 36.6229 | 42.78062 | 42.75163 | -6.157718 | 0.02076919 | 0.008216237
11.579 | 36.6278 | 42.75642 | 42.72741 | -6.128617 | 0.02078529 | 0.008222109
11.589 | 36.6281 | 42.73224 | 42.70321 | -6.104142 | 0.02080141 | 0.008227988
11.599 | 36.6076 | 42.70809 | 42.67904 | -6.100494 | 0.02081755 | 0.008233873
11.609 | 36.6158 | 42.68397 | 42.6549 | -6.068172 | 0.02083371 | 0.008239765
11.619 | 36.6292 | 42.65988 | 42.63078 | -6.030677 | 0.02084989 | 0.008245663
11.629 | 36.6294 | 42.63581 | 42.60669 | -6.006409 | 0.02086609 | 0.008251566
11.639 | 36.6401 | 42.61177 | 42.58263 | -5.971667 | 0.02088231 | 0.008257476
11.649 | 36.6362 | 42.58776 | 42.55859 | -5.951555 | 0.02090195 | 0.008263393
11.659 | 36.6339 | 42.56377 | 42.53458 | -5.929867 | 0.02091821 | 0.008269316
11.669 | 36.6264 | 42.5398 | 42.51059 | -5.913404 | 0.02093449 | 0.008275246
11.679 | 36.6424 | 42.51587 | 42.48664 | -5.873468 | 0.02095078 | 0.008281183
11.689 | 36.6483 | 42.49196 | 42.4627 | -5.843659 | 0.0209671 | 0.008287124
11.699 | 36.6412 | 42.46808 | 42.4388 | -5.826876 | 0.02098344 | 0.008293074
11.709 | 36.6408 | 42.44422 | 42.41492 | -5.803419 | 0.02099979 | 0.008299028
11.719 | 36.6353 | 42.42039 | 42.39107 | -5.785089 | 0.02101616 | 0.008304989
11.729 | 36.6427 | 42.39658 | 42.36724 | -5.753884 | 0.02103255 | 0.008310957
11.739 | 36.6482 | 42.37281 | 42.34344 | -5.724606 | 0.02104897 | 0.008316931
11.749 | 36.6407 | 42.34905 | 42.31967 | -5.708355 | 0.0210654 | 0.008322913
11.759 | 36.6446 | 42.32533 | 42.29592 | -5.680729 | 0.02108185 | 0.008328899
11.769 | 36.6452 | 42.30163 | 42.2722 | -5.656431 | 0.02110003 | 0.008334894
11.779 | 36.6473 | 42.27796 | 42.2485 | -5.630658 | 0.02111652 | 0.008340894
11.789 | 36.6397 | 42.25431 | 42.22483 | -5.614611 | 0.02113303 | 0.008346901
11.799 | 36.6348 | 42.23069 | 42.20119 | -5.59589 | 0.02114956 | 0.008352913
11.809 | 36.6457 | 42.2071 | 42.17757 | -5.561395 | 0.02116611 | 0.008358932
11.819 | 36.6403 | 42.18353 | 42.15398 | -5.543226 | 0.02118268 | 0.00836496
11.829 | 36.6309 | 42.15998 | 42.13041 | -5.529083 | 0.02119927 | 0.008370992
11.839 | 36.6324 | 42.13647 | 42.10687 | -5.504066 | 0.02121588 | 0.00837703
11.849 | 36.6254 | 42.11297 | 42.08336 | -5.487575 | 0.02123251 | 0.008383077
11.859 | 36.6221 | 42.08951 | 42.05987 | -5.46741 | 0.02124916 | 0.00838913
11.869 | 36.6322 | 42.06607 | 42.03641 | -5.43387 | 0.02126583 | 0.008395187
11.879 | 36.6491 | 42.04266 | 42.01297 | -5.393557 | 0.02128251 | 0.008401253
11.889 | 36.6309 | 42.01927 | 41.98956 | -5.388369 | 0.02129922 | 0.008407325
11.899 | 36.6305 | 41.99591 | 41.96618 | -5.365407 | 0.02131595 | 0.008413404
11.909 | 36.6328 | 41.97257 | 41.94282 | -5.339771 | 0.0213327 | 0.008419489
11.919 | 36.6209 | 41.94926 | 41.91949 | -5.328361 | 0.02134947 | 0.008425581
11.929 | 36.6405 | 41.92598 | 41.89618 | -5.285476 | 0.02136626 | 0.00843168
11.939 | 36.6337 | 41.90272 | 41.8729 | -5.269017 | 0.02138307 | 0.008437784
11.949 | 36.6365 | 41.87948 | 41.84964 | -5.242983 | 0.02139989 | 0.008443897
11.959 | 36.6393 | 41.85628 | 41.82641 | -5.216976 | 0.02141674 | 0.008450014
11.969 | 36.6447 | 41.83309 | 41.8032 | -5.188393 | 0.02143361 | 0.008456139
11.979 | 36.6499 | 41.80994 | 41.78002 | -5.160037 | 0.0214505 | 0.00846227
11.989 | 36.659 | 41.78681 | 41.75687 | -5.127806 | 0.02146741 | 0.008468409
11.999 | 36.6756 | 41.7637 | 41.73374 | -5.0881 | 0.02148434 | 0.008474554
12.009 | 36.6843 | 41.74062 | 41.71064 | -5.05632 | 0.02150129 | 0.008480705
12.019 | 36.6935 | 41.71757 | 41.68756 | -5.024065 | 0.02151826 | 0.008486863
12.0289 | 36.7044 | 41.69477 | 41.66474 | -4.990366 | 0.02153508 | 0.008492968
12.0389 | 36.7256 | 41.67176 | 41.64171 | -4.946162 | 0.02155209 | 0.008499139
12.0489 | 36.7587 | 41.64878 | 41.61871 | -4.890083 | 0.02156912 | 0.008505317
12.0589 | 36.7659 | 41.62583 | 41.59573 | -4.859929 | 0.02158617 | 0.008511501
12.0689 | 36.784 | 41.6029 | 41.57278 | -4.818901 | 0.02160324 | 0.008517695
12.0789 | 36.8153 | 41.58 | 41.54985 | -4.764698 | 0.02162034 | 0.008523894
12.0889 | 36.8403 | 41.55712 | 41.52695 | -4.71682 | 0.02163745 | 0.008530099
12.0989 | 36.8813 | 41.53427 | 41.50408 | -4.652968 | 0.02165458 | 0.008536312
12.1089 | 36.9108 | 41.51144 | 41.48123 | -4.600641 | 0.02167173 | 0.00854253
12.1189 | 36.9645 | 41.48864 | 41.4584 | -4.524138 | 0.02168891 | 0.008548755
12.1289 | 37.0088 | 41.46586 | 41.4356 | -4.457061 | 0.0217061 | 0.008554987
12.1389 | 37.0446 | 41.44311 | 41.41282 | -4.398509 | 0.02172332 | 0.008561227
12.1489 | 37.1075 | 41.42038 | 41.39007 | -4.312882 | 0.02174056 | 0.008567474
12.1589 | 37.1692 | 41.39768 | 41.36735 | -4.228481 | 0.02175781 | 0.008573729
12.1689 | 37.2181 | 41.375 | 41.34465 | -4.156904 | 0.02177509 | 0.008579988
12.1789 | 37.2722 | 41.35235 | 41.32197 | -4.080152 | 0.02179239 | 0.008586255
12.1889 | 37.3563 | 41.32973 | 41.29932 | -3.973425 | 0.02180971 | 0.008592527
12.1989 | 37.4334 | 41.30712 | 41.2767 | -3.873723 | 0.02182705 | 0.008598808
12.2089 | 37.517 | 41.28455 | 41.2541 | -3.767546 | 0.02184441 | 0.008605095
12.2189 | 37.596 | 41.26199 | 41.23152 | -3.665994 | 0.0218618 | 0.008611389
12.2289 | 37.6804 | 41.23947 | 41.20897 | -3.559066 | 0.0218792 | 0.008617691
12.2389 | 37.7945 | 41.21696 | 41.18644 | -3.422464 | 0.02189663 | 0.008624001
12.2489 | 37.8906 | 41.19449 | 41.16394 | -3.303886 | 0.02191407 | 0.008630314
12.2589 | 38.0004 | 41.17203 | 41.14146 | -3.171633 | 0.02193154 | 0.008636637
12.2689 | 38.1194 | 41.1496 | 41.11901 | -3.030205 | 0.02194903 | 0.008642966
12.2789 | 38.2486 | 41.1272 | 41.09659 | -2.878601 | 0.02196654 | 0.008649302
12.2889 | 38.3771 | 41.10482 | 41.07418 | -2.727722 | 0.02198407 | 0.008655645
12.2989 | 38.5042 | 41.08247 | 41.0518 | -2.578268 | 0.02200162 | 0.008661993
12.3089 | 38.6469 | 41.06014 | 41.02945 | -2.413238 | 0.02201919 | 0.00866835
12.3189 | 38.7678 | 41.03783 | 41.00712 | -2.270033 | 0.02203679 | 0.008674715
12.3289 | 38.9153 | 41.01555 | 40.98482 | -2.100253 | 0.02205441 | 0.008681087
12.3389 | 39.0818 | 40.9933 | 40.96254 | -1.911497 | 0.02207204 | 0.008687464
12.3489 | 39.2486 | 40.97107 | 40.94028 | -1.722465 | 0.0220897 | 0.008693849
12.3589 | 39.4059 | 40.94886 | 40.91805 | -1.542958 | 0.02210738 | 0.00870024
12.3689 | 39.5795 | 40.92668 | 40.89584 | -1.347176 | 0.02212508 | 0.00870664
12.3789 | 39.7485 | 40.90452 | 40.87366 | -1.156017 | 0.02214281 | 0.008713045
12.3889 | 39.9203 | 40.88238 | 40.8515 | -0.9620837 | 0.02216055 | 0.008719459
12.3989 | 40.1014 | 40.86027 | 40.82937 | -0.7588743 | 0.02217832 | 0.008725879
12.4089 | 40.2679 | 40.83819 | 40.80726 | -0.5702892 | 0.02219611 | 0.008732308
12.4189 | 40.4551 | 40.81613 | 40.78518 | -0.3610285 | 0.02221391 | 0.008738741
12.4289 | 40.6333 | 40.79409 | 40.76312 | -0.160792 | 0.02223175 | 0.008745183
12.4389 | 40.8101 | 40.77208 | 40.74108 | 0.03802021 | 0.0222496 | 0.008751632
12.4489 | 40.977 | 40.75009 | 40.71907 | 0.2269082 | 0.02226748 | 0.008758087
12.4589 | 41.1439 | 40.72813 | 40.69708 | 0.415772 | 0.02228537 | 0.008764548
12.4689 | 41.3284 | 40.70619 | 40.67511 | 0.6222116 | 0.02230329 | 0.00877102
12.4789 | 41.5108 | 40.68427 | 40.65317 | 0.8265271 | 0.02232123 | 0.008777497
12.4889 | 41.6618 | 40.66238 | 40.63126 | 0.9994185 | 0.02233919 | 0.008783984
12.4989 | 41.8284 | 40.64051 | 40.60937 | 1.187886 | 0.02235718 | 0.008790474
12.5089 | 42.0046 | 40.61867 | 40.5875 | 1.385929 | 0.02237518 | 0.008796972
12.5189 | 42.1399 | 40.59685 | 40.56566 | 1.543048 | 0.02239321 | 0.00880348
12.5289 | 42.2584 | 40.57506 | 40.54384 | 1.683343 | 0.02241126 | 0.008809992
12.5389 | 42.3925 | 40.55329 | 40.52204 | 1.839215 | 0.02242934 | 0.008816513
12.5489 | 42.5181 | 40.53154 | 40.50027 | 1.986562 | 0.02244743 | 0.008823039
12.5589 | 42.6223 | 40.50982 | 40.47852 | 2.112477 | 0.02247401 | 0.008829574
12.5689 | 42.7201 | 40.48812 | 40.4568 | 2.231976 | 0.02249215 | 0.008836117
12.5789 | 42.8034 | 40.46645 | 40.43509 | 2.336952 | 0.02251032 | 0.008842669
12.5889 | 42.8971 | 40.4448 | 40.41342 | 2.452304 | 0.0225285 | 0.008849224
12.5989 | 42.9838 | 40.42317 | 40.39177 | 2.560632 | 0.02254671 | 0.008855789
12.6089 | 43.0431 | 40.40156 | 40.37014 | 2.641536 | 0.02256495 | 0.008862359
12.6188 | 43.0859 | 40.3802 | 40.34875 | 2.705701 | 0.02258302 | 0.008868874
12.6288 | 43.1254 | 40.35864 | 40.32717 | 2.766758 | 0.0226013 | 0.00887546
12.6388 | 43.1398 | 40.33711 | 40.30561 | 2.802691 | 0.0226196 | 0.008882051
12.6488 | 43.1551 | 40.3156 | 40.28407 | 2.839501 | 0.02263792 | 0.008888653
12.6588 | 43.14 | 40.29411 | 40.26256 | 2.845886 | 0.02265627 | 0.00889526
12.6688 | 43.1103 | 40.27265 | 40.24107 | 2.837649 | 0.02267463 | 0.008901876
12.6788 | 43.0732 | 40.25121 | 40.21961 | 2.821988 | 0.02269303 | 0.008908499
12.6888 | 43.0232 | 40.2298 | 40.19817 | 2.793403 | 0.02271144 | 0.008915129
12.6988 | 42.9904 | 40.20841 | 40.17675 | 2.78199 | 0.02273411 | 0.008921768
12.7088 | 42.9453 | 40.18704 | 40.15536 | 2.758258 | 0.02275257 | 0.008928412
12.7188 | 42.8754 | 40.1657 | 40.13399 | 2.709703 | 0.02277105 | 0.008935063
12.7288 | 42.7965 | 40.14438 | 40.11264 | 2.652124 | 0.02278956 | 0.008941723
12.7388 | 42.6878 | 40.12308 | 40.09132 | 2.564722 | 0.02280809 | 0.008948391
12.7488 | 42.5879 | 40.1018 | 40.07002 | 2.486096 | 0.02282664 | 0.008955066
12.7588 | 42.4545 | 40.08055 | 40.04875 | 2.373947 | 0.02284521 | 0.008961748
12.7688 | 42.3333 | 40.05933 | 40.02749 | 2.273975 | 0.02286381 | 0.008968438
12.7788 | 42.1829 | 40.03812 | 40.00626 | 2.144779 | 0.02288243 | 0.008975136
12.7888 | 42.0698 | 40.01694 | 39.98506 | 2.05286 | 0.02290108 | 0.008981841
12.7988 | 41.9042 | 39.99578 | 39.96387 | 1.908418 | 0.02291975 | 0.008988552
12.8088 | 41.7639 | 39.97465 | 39.94271 | 1.789253 | 0.02293843 | 0.008995271
12.8188 | 41.6162 | 39.95354 | 39.92158 | 1.662664 | 0.02295715 | 0.009001998
12.8288 | 41.4607 | 39.93245 | 39.90046 | 1.528252 | 0.02297588 | 0.009008734
12.8388 | 41.2919 | 39.91138 | 39.87937 | 1.380517 | 0.02299464 | 0.009015476
12.8488 | 41.1323 | 39.89034 | 39.85831 | 1.241959 | 0.02301343 | 0.009022226
12.8588 | 40.953 | 39.86932 | 39.83726 | 1.083678 | 0.02303224 | 0.009028984
12.8688 | 40.7817 | 39.84833 | 39.81624 | 0.9333736 | 0.02305107 | 0.00903575
12.8788 | 40.5992 | 39.82735 | 39.79524 | 0.7718463 | 0.02306992 | 0.009042522
12.8888 | 40.4484 | 39.8064 | 39.77427 | 0.641996 | 0.02308879 | 0.009049302
12.8988 | 40.2589 | 39.78548 | 39.75331 | 0.4734227 | 0.02310769 | 0.00905609
12.9088 | 40.0839 | 39.76457 | 39.73238 | 0.3193264 | 0.02312662 | 0.009062887
12.9188 | 39.9137 | 39.74369 | 39.71148 | 0.1700071 | 0.02314557 | 0.00906969
12.9288 | 39.7371 | 39.72284 | 39.69059 | 0.014265 | 0.02316454 | 0.0090765
12.9388 | 39.5798 | 39.702 | 39.66973 | -0.1222 | 0.02318353 | 0.009083319
12.9488 | 39.4117 | 39.68119 | 39.6489 | -0.2694879 | 0.02320255 | 0.009090147
12.9588 | 39.2674 | 39.6604 | 39.62808 | -0.3929986 | 0.02322159 | 0.009096981
12.9688 | 39.1141 | 39.63963 | 39.60729 | -0.5255321 | 0.02324066 | 0.009103821
12.9788 | 38.9693 | 39.61889 | 39.58652 | -0.6495884 | 0.02325974 | 0.009110671
12.9888 | 38.813 | 39.59817 | 39.56577 | -0.7851675 | 0.02327886 | 0.009117528
12.9988 | 38.6701 | 39.57747 | 39.54505 | -0.9073692 | 0.023298 | 0.009124393
13.0088 | 38.5377 | 39.55679 | 39.52435 | -1.019094 | 0.02331716 | 0.009131266
13.0188 | 38.3771 | 39.53614 | 39.50367 | -1.159041 | 0.02333634 | 0.009138146
13.0288 | 38.2516 | 39.51551 | 39.48301 | -1.263911 | 0.02335555 | 0.009145035
13.0388 | 38.1145 | 39.4949 | 39.46238 | -1.380403 | 0.02337479 | 0.009151931
13.0488 | 38.0165 | 39.47432 | 39.44177 | -1.457818 | 0.02339405 | 0.009158834
13.0588 | 37.8954 | 39.45376 | 39.42118 | -1.558355 | 0.02341333 | 0.009165746
13.0688 | 37.7897 | 39.43322 | 39.40061 | -1.643516 | 0.02343263 | 0.009172666
13.0788 | 37.7022 | 39.4127 | 39.38007 | -1.710498 | 0.02345196 | 0.009179594
13.0888 | 37.6221 | 39.3922 | 39.35955 | -1.770103 | 0.02347132 | 0.009186527
13.0988 | 37.5268 | 39.37173 | 39.33905 | -1.844931 | 0.02349069 | 0.00919347
13.1088 | 37.4252 | 39.35129 | 39.31857 | -1.926089 | 0.02351882 | 0.009200423
13.1188 | 37.3328 | 39.33086 | 39.29812 | -1.998062 | 0.02353825 | 0.009207383
13.1288 | 37.2542 | 39.31046 | 39.27768 | -2.056256 | 0.02355771 | 0.009214349
13.1388 | 37.1884 | 39.29007 | 39.25728 | -2.101674 | 0.02357718 | 0.009221323
13.1488 | 37.1137 | 39.26971 | 39.23689 | -2.156013 | 0.02359669 | 0.009228305
13.1588 | 37.0472 | 39.24937 | 39.21652 | -2.202175 | 0.02361622 | 0.009235296
13.1688 | 36.9945 | 39.22906 | 39.19618 | -2.234559 | 0.02363577 | 0.009242293
13.1788 | 36.9632 | 39.20876 | 39.17586 | -2.245565 | 0.02365535 | 0.0092493
13.1888 | 36.9053 | 39.18849 | 39.15556 | -2.283193 | 0.02367496 | 0.009256314
13.1987 | 36.8641 | 39.16845 | 39.13549 | -2.304346 | 0.02369439 | 0.009263267
13.2087 | 36.8162 | 39.14978 | 39.11523 | -2.333577 | 0.02527229 | 0.009270298
13.2187 | 36.7857 | 39.12957 | 39.095 | -2.343873 | 0.02529274 | 0.009277336
13.2287 | 36.7581 | 39.10939 | 39.07479 | -2.35129 | 0.02531322 | 0.009284381
13.2387 | 36.7046 | 39.08923 | 39.0546 | -2.38463 | 0.02533373 | 0.009291436
13.2487 | 36.6762 | 39.06909 | 39.03444 | -2.392892 | 0.02535425 | 0.009298499
13.2587 | 36.6456 | 39.04898 | 39.0143 | -2.40338 | 0.02537917 | 0.00930557
13.2687 | 36.6306 | 39.02889 | 38.99417 | -2.398286 | 0.02539975 | 0.009312648
13.2787 | 36.6136 | 39.00881 | 38.97407 | -2.395213 | 0.02542036 | 0.009319734
13.2887 | 36.5998 | 38.98876 | 38.954 | -2.388963 | 0.025441 | 0.009326829
13.2987 | 36.5875 | 38.96873 | 38.93394 | -2.381235 | 0.02546166 | 0.009333931
13.3087 | 36.5741 | 38.94873 | 38.91391 | -2.374628 | 0.02548234 | 0.009341041
13.3187 | 36.5703 | 38.92874 | 38.89389 | -2.358444 | 0.02550305 | 0.009348162
13.3287 | 36.5506 | 38.90878 | 38.8739 | -2.358181 | 0.02552379 | 0.009355289
13.3387 | 36.5363 | 38.88884 | 38.85393 | -2.35254 | 0.02554455 | 0.009362424
13.3487 | 36.5048 | 38.8697 | 38.83399 | -2.3649 | 0.02634438 | 0.009369567
13.3587 | 36.5118 | 38.8498 | 38.81406 | -2.338003 | 0.02636559 | 0.009376718
13.3687 | 36.5007 | 38.82993 | 38.79416 | -2.329228 | 0.02638682 | 0.009383878
13.3787 | 36.4876 | 38.81007 | 38.77428 | -2.322475 | 0.02640807 | 0.009391047
13.3887 | 36.4855 | 38.79024 | 38.75442 | -2.304743 | 0.02642936 | 0.009398221
13.3987 | 36.5018 | 38.77043 | 38.73458 | -2.268633 | 0.02645067 | 0.009405408
13.4087 | 36.5086 | 38.75064 | 38.71476 | -2.242044 | 0.026472 | 0.009412601
13.4187 | 36.4829 | 38.73088 | 38.69496 | -2.247978 | 0.02649336 | 0.009419803
13.4287 | 36.4794 | 38.71113 | 38.67519 | -2.231732 | 0.02651475 | 0.009427009
13.4387 | 36.4812 | 38.69141 | 38.65544 | -2.210209 | 0.02653616 | 0.009434227
13.4487 | 36.4766 | 38.67171 | 38.63571 | -2.195107 | 0.02655761 | 0.009441453
13.4587 | 36.4744 | 38.65203 | 38.616 | -2.177626 | 0.02657907 | 0.009448686
13.4687 | 36.4403 | 38.63237 | 38.59631 | -2.192067 | 0.02660057 | 0.00945593
13.4787 | 36.4471 | 38.61273 | 38.57664 | -2.165629 | 0.02662209 | 0.009463179
13.4887 | 36.4579 | 38.59311 | 38.557 | -2.135213 | 0.02664364 | 0.00947044
13.4987 | 36.4593 | 38.57352 | 38.53738 | -2.114218 | 0.02666522 | 0.009477708
13.5087 | 36.4643 | 38.55394 | 38.51777 | -2.089645 | 0.02668682 | 0.009484984
13.5187 | 36.4657 | 38.53439 | 38.49819 | -2.068693 | 0.02670845 | 0.009492267
13.5287 | 36.4599 | 38.51486 | 38.47863 | -2.054962 | 0.0267301 | 0.009499559
13.5387 | 36.4677 | 38.49535 | 38.45909 | -2.027653 | 0.02675179 | 0.009506861
13.5487 | 36.4595 | 38.47586 | 38.43958 | -2.016365 | 0.0267735 | 0.00951417
13.5587 | 36.4566 | 38.4564 | 38.42008 | -1.999798 | 0.02679524 | 0.009521488
13.5687 | 36.4367 | 38.43695 | 38.40061 | -2.000252 | 0.026817 | 0.009528814
13.5787 | 36.4402 | 38.41753 | 38.38115 | -1.977328 | 0.0268388 | 0.00953615
13.5887 | 36.4304 | 38.39812 | 38.36172 | -1.967724 | 0.02686061 | 0.009543494
13.5987 | 36.4263 | 38.37874 | 38.34231 | -1.952442 | 0.02688246 | 0.009550844
13.6087 | 36.4446 | 38.35938 | 38.32292 | -1.914781 | 0.02690434 | 0.009558204
13.6187 | 36.4453 | 38.34004 | 38.30355 | -1.894741 | 0.02692624 | 0.009565573
13.6287 | 36.4537 | 38.32072 | 38.2842 | -1.867023 | 0.02694817 | 0.00957295
13.6387 | 36.434 | 38.30142 | 38.26487 | -1.867425 | 0.02697013 | 0.009580335
13.6487 | 36.4317 | 38.28215 | 38.24557 | -1.850448 | 0.02699211 | 0.00958773
13.6587 | 36.4352 | 38.26289 | 38.22628 | -1.827693 | 0.02701412 | 0.009595134
13.6687 | 36.4361 | 38.24366 | 38.20702 | -1.807558 | 0.02703616 | 0.009602546
13.6787 | 36.417 | 38.22444 | 38.18778 | -1.807444 | 0.02705823 | 0.009609965
13.6887 | 36.4006 | 38.20525 | 38.16855 | -1.804651 | 0.02708033 | 0.009617393
13.6987 | 36.3968 | 38.18608 | 38.14935 | -1.789279 | 0.02710245 | 0.009624831
13.7087 | 36.3775 | 38.16693 | 38.13017 | -1.789428 | 0.0271246 | 0.009632276
13.7187 | 36.4031 | 38.1478 | 38.11101 | -1.744698 | 0.02714678 | 0.009639732
13.7287 | 36.384 | 38.12869 | 38.09187 | -1.744688 | 0.02716899 | 0.009647193
13.7387 | 36.399 | 38.1096 | 38.07275 | -1.7106 | 0.02719122 | 0.009654667
13.7487 | 36.3745 | 38.09053 | 38.05366 | -1.716032 | 0.02721349 | 0.009662149
13.7587 | 36.3702 | 38.07148 | 38.03458 | -1.701285 | 0.02723578 | 0.009669637
13.7687 | 36.3654 | 38.05246 | 38.01552 | -1.687059 | 0.0272581 | 0.009677134
13.7787 | 36.3636 | 38.03345 | 37.99649 | -1.669853 | 0.02728044 | 0.009684641
13.7886 | 36.3568 | 38.01466 | 37.97766 | -1.657858 | 0.0273026 | 0.009692082
13.7986 | 36.3378 | 37.99569 | 37.95867 | -1.657893 | 0.02732501 | 0.009699606
13.8086 | 36.3205 | 37.97675 | 37.93969 | -1.656249 | 0.02734744 | 0.009707138
13.8186 | 36.315 | 37.95783 | 37.92074 | -1.642826 | 0.0273699 | 0.009714679
13.8286 | 36.3246 | 37.93892 | 37.90181 | -1.614323 | 0.02739239 | 0.009722229
13.8386 | 36.3084 | 37.92004 | 37.8829 | -1.611641 | 0.02741491 | 0.009729788
13.8486 | 36.3141 | 37.90118 | 37.864 | -1.587079 | 0.02743745 | 0.009737356
13.8586 | 36.3127 | 37.88234 | 37.84513 | -1.569638 | 0.02746003 | 0.009744933
13.8686 | 36.2988 | 37.86374 | 37.82628 | -1.564937 | 0.02748263 | 0.009972614
13.8786 | 36.3013 | 37.84494 | 37.80745 | -1.543637 | 0.02750526 | 0.009980311
13.8886 | 36.3041 | 37.82616 | 37.78864 | -1.522058 | 0.02752792 | 0.009988016
13.8986 | 36.2978 | 37.8074 | 37.76985 | -1.509598 | 0.02755061 | 0.009995729
13.9086 | 36.2785 | 37.78866 | 37.75108 | -1.510159 | 0.02757334 | 0.01000345
13.9186 | 36.2823 | 37.76994 | 37.73233 | -1.487641 | 0.02759608 | 0.01001118
13.9286 | 36.2668 | 37.75124 | 37.7136 | -1.484442 | 0.02761886 | 0.01001893
13.9386 | 36.2763 | 37.73256 | 37.6949 | -1.456264 | 0.02764167 | 0.01002668
13.9486 | 36.2771 | 37.71391 | 37.67621 | -1.436806 | 0.0276645 | 0.01003444
13.9586 | 36.2895 | 37.69527 | 37.65754 | -1.405769 | 0.02768737 | 0.01004221
13.9686 | 36.2849 | 37.67665 | 37.63889 | -1.391752 | 0.02771026 | 0.01004998
13.9786 | 36.2772 | 37.65805 | 37.62026 | -1.380855 | 0.02773318 | 0.01005777
13.9886 | 36.2882 | 37.63948 | 37.60166 | -1.351278 | 0.02775614 | 0.01006556
13.9986 | 36.2917 | 37.62092 | 37.58307 | -1.329221 | 0.02777912 | 0.01007337
14.0086 | 36.2792 | 37.60238 | 37.5645 | -1.323184 | 0.02780213 | 0.01008118
14.0186 | 36.2881 | 37.58387 | 37.54595 | -1.295768 | 0.02782517 | 0.010089
14.0286 | 36.2896 | 37.56548 | 37.52743 | -1.275881 | 0.02784824 | 0.01020691
14.0386 | 36.264 | 37.54701 | 37.50892 | -1.283005 | 0.02787134 | 0.01021481
14.0486 | 36.2752 | 37.52855 | 37.49043 | -1.253349 | 0.02789447 | 0.01022271
14.0586 | 36.2734 | 37.51011 | 37.47196 | -1.236712 | 0.02791762 | 0.01023062
14.0686 | 36.2797 | 37.4917 | 37.45352 | -1.211996 | 0.02794081 | 0.01023854
14.0786 | 36.2734 | 37.4733 | 37.43509 | -1.1999 | 0.02796403 | 0.01024647
14.0886 | 36.2859 | 37.45492 | 37.41668 | -1.169023 | 0.02798728 | 0.0102544
14.0986 | 36.2741 | 37.43657 | 37.39829 | -1.162467 | 0.02801055 | 0.01026235
14.1086 | 36.2787 | 37.41823 | 37.37993 | -1.13953 | 0.02803386 | 0.01027031
14.1186 | 36.2699 | 37.39991 | 37.36158 | -1.130013 | 0.0280572 | 0.01027828
14.1286 | 36.264 | 37.38162 | 37.34325 | -1.117616 | 0.02808057 | 0.01028625
14.1386 | 36.2603 | 37.36334 | 37.32494 | -1.103039 | 0.02810396 | 0.01029424
14.1486 | 36.2476 | 37.34508 | 37.30665 | -1.097481 | 0.02812739 | 0.01030223
14.1586 | 36.2297 | 37.32684 | 37.28838 | -1.097144 | 0.02815088 | 0.01031023
14.1686 | 36.238 | 37.30863 | 37.27013 | -1.070626 | 0.02817437 | 0.01031825
14.1786 | 36.2346 | 37.29043 | 37.2519 | -1.055827 | 0.02819788 | 0.01032627
14.1886 | 36.2332 | 37.27225 | 37.23369 | -1.039049 | 0.02822143 | 0.0103343
14.1986 | 36.219 | 37.25409 | 37.2155 | -1.03509 | 0.02824501 | 0.01034234
14.2086 | 36.222 | 37.23595 | 37.19733 | -1.013951 | 0.02826862 | 0.01035039
14.2186 | 36.2091 | 37.21783 | 37.17918 | -1.008731 | 0.02829226 | 0.01035845
14.2286 | 36.1855 | 37.19973 | 37.16105 | -1.014231 | 0.02831593 | 0.01036652
14.2386 | 36.1886 | 37.18165 | 37.14294 | -0.9930503 | 0.02833963 | 0.0103746
14.2486 | 36.1823 | 37.16359 | 37.12484 | -0.9812893 | 0.02836336 | 0.01038269
14.2586 | 36.1644 | 37.14555 | 37.10677 | -0.9811478 | 0.02838713 | 0.01039079
14.2686 | 36.1405 | 37.12753 | 37.08872 | -0.9870258 | 0.02841092 | 0.01039889
14.2786 | 36.1472 | 37.10952 | 37.07068 | -0.9623232 | 0.02843474 | 0.01040701
14.2886 | 36.1414 | 37.09154 | 37.05267 | -0.9501401 | 0.0284586 | 0.01041514
14.2986 | 36.1343 | 37.07358 | 37.03467 | -0.9392764 | 0.02848248 | 0.01042327
14.3086 | 36.1209 | 37.05563 | 37.01669 | -0.9347321 | 0.0285064 | 0.01043142
14.3186 | 36.1201 | 37.03771 | 36.99874 | -0.9176072 | 0.02853036 | 0.01043957
14.3286 | 36.1111 | 37.0198 | 36.9808 | -0.9087016 | 0.02855434 | 0.01044774
14.3386 | 36.0905 | 37.00192 | 36.96288 | -0.9114153 | 0.02857835 | 0.01045591
14.3486 | 36.0856 | 36.98405 | 36.94498 | -0.8984483 | 0.02860239 | 0.0104641
14.3586 | 36.0984 | 36.9662 | 36.9271 | -0.8678006 | 0.02862646 | 0.01047229
14.3685 | 36.0741 | 36.94855 | 36.90942 | -0.8744503 | 0.02865033 | 0.01048041
14.3785 | 36.0674 | 36.93074 | 36.89158 | -0.8633408 | 0.02867446 | 0.01048863
14.3885 | 36.0568 | 36.91295 | 36.87376 | -0.8561505 | 0.02869862 | 0.01049685
14.3985 | 36.0735 | 36.89518 | 36.85595 | -0.8216795 | 0.02872282 | 0.01050508
14.4085 | 36.0629 | 36.87743 | 36.83817 | -0.8145275 | 0.02874705 | 0.01051333
14.4185 | 36.0535 | 36.85969 | 36.8204 | -0.8061947 | 0.02877131 | 0.01052158
14.4285 | 36.0599 | 36.84198 | 36.80266 | -0.782081 | 0.02879561 | 0.01052984
14.4385 | 36.0521 | 36.82429 | 36.78493 | -0.7721863 | 0.02881993 | 0.01053811
14.4485 | 36.0476 | 36.80661 | 36.76722 | -0.7590107 | 0.02884428 | 0.01054639
14.4585 | 36.052 | 36.78895 | 36.74953 | -0.7369542 | 0.02886867 | 0.01055468
14.4685 | 36.0441 | 36.77132 | 36.73186 | -0.7272166 | 0.02889309 | 0.01056298
14.4785 | 36.0443 | 36.7537 | 36.71421 | -0.709398 | 0.02891754 | 0.0105713
14.4885 | 36.0291 | 36.7361 | 36.69658 | -0.7069984 | 0.02894203 | 0.01057962
14.4985 | 36.0412 | 36.71852 | 36.67896 | -0.6773177 | 0.02896654 | 0.01058795
14.5085 | 36.0355 | 36.70096 | 36.66137 | -0.6654559 | 0.02899109 | 0.01059629
14.5185 | 36.0427 | 36.68475 | 36.64379 | -0.6420491 | 0.03035175 | 0.01060464
14.5285 | 36.0414 | 36.66723 | 36.62624 | -0.6258257 | 0.03037692 | 0.010613
14.5385 | 36.0371 | 36.64972 | 36.6087 | -0.612621 | 0.03040214 | 0.01062137
14.5485 | 36.0287 | 36.63224 | 36.59118 | -0.6035352 | 0.03042738 | 0.01062975
14.5585 | 36.0436 | 36.61477 | 36.57368 | -0.5711682 | 0.03045266 | 0.01063814
14.5685 | 36.0445 | 36.59732 | 36.5562 | -0.5528199 | 0.03047797 | 0.01064654
14.5785 | 36.0424 | 36.57989 | 36.53873 | -0.5374904 | 0.03050331 | 0.01065495
14.5885 | 36.0434 | 36.56248 | 36.52129 | -0.5190818 | 0.03053084 | 0.01066337
14.5985 | 36.0316 | 36.54509 | 36.50386 | -0.5134897 | 0.03055625 | 0.0106718
14.6085 | 36.0336 | 36.52772 | 36.48645 | -0.4941162 | 0.03058169 | 0.01068024
14.6185 | 36.0328 | 36.51036 | 36.46907 | -0.4775614 | 0.03060716 | 0.01068869
14.6285 | 36.0305 | 36.49303 | 36.4517 | -0.4625253 | 0.03063267 | 0.01069715
14.6385 | 36.0284 | 36.47571 | 36.43434 | -0.4473077 | 0.03065821 | 0.01070562
14.6485 | 36.0176 | 36.45841 | 36.41701 | -0.4408088 | 0.03068379 | 0.0107141
14.6585 | 36.0193 | 36.44113 | 36.3997 | -0.4218283 | 0.0307094 | 0.0107226
14.6685 | 36.0022 | 36.42387 | 36.3824 | -0.4216664 | 0.03073504 | 0.0107311
14.6785 | 36.0198 | 36.40662 | 36.36512 | -0.386823 | 0.03076071 | 0.01073961
14.6885 | 36.0054 | 36.39007 | 36.34786 | -0.3846662 | 0.0314545 | 0.01074813
14.6985 | 36.0001 | 36.37286 | 36.33062 | -0.3727601 | 0.03148052 | 0.01075666
14.7085 | 35.9986 | 36.35567 | 36.3134 | -0.3570723 | 0.03150658 | 0.0107652
14.7185 | 35.9985 | 36.3385 | 36.2962 | -0.340003 | 0.03153267 | 0.01077376
14.7285 | 35.9969 | 36.32135 | 36.27901 | -0.3244521 | 0.0315588 | 0.01078232
14.7385 | 35.9746 | 36.30422 | 36.26184 | -0.3296195 | 0.03158496 | 0.01079089
14.7485 | 35.9773 | 36.28711 | 36.24469 | -0.3098053 | 0.03161116 | 0.01079947
14.7585 | 35.9601 | 36.27001 | 36.22756 | -0.3099105 | 0.03163847 | 0.01080807
14.7685 | 35.9514 | 36.25293 | 36.21045 | -0.3015329 | 0.03166473 | 0.01081667
14.7785 | 35.9258 | 36.23587 | 36.19336 | -0.3100736 | 0.03169102 | 0.01082528
14.7885 | 35.9505 | 36.21883 | 36.17628 | -0.2683325 | 0.03171736 | 0.01083391
14.7985 | 35.9279 | 36.20181 | 36.15922 | -0.2739097 | 0.03174373 | 0.01084254
14.8085 | 35.9325 | 36.18481 | 36.14218 | -0.252305 | 0.03177013 | 0.01085119
14.8185 | 35.9045 | 36.16782 | 36.12516 | -0.2633186 | 0.03179656 | 0.01085984
14.8285 | 35.9083 | 36.15085 | 36.10816 | -0.2425503 | 0.03182303 | 0.01086851
14.8385 | 35.9059 | 36.1339 | 36.09117 | -0.2280001 | 0.03184954 | 0.01087719
14.8485 | 35.9082 | 36.11697 | 36.07421 | -0.208768 | 0.03187608 | 0.01088587
14.8585 | 35.8893 | 36.10005 | 36.05726 | -0.210754 | 0.03190265 | 0.01089457
14.8685 | 35.8973 | 36.08316 | 36.04033 | -0.1858581 | 0.03192926 | 0.01090328
14.8785 | 35.8732 | 36.06628 | 36.02341 | -0.1930803 | 0.0319559 | 0.010912
14.8885 | 35.8563 | 36.04942 | 36.00652 | -0.1931204 | 0.03198258 | 0.01092073
14.8985 | 35.8672 | 36.03258 | 35.98964 | -0.1653785 | 0.0320093 | 0.01092946
14.9085 | 35.8641 | 36.01575 | 35.97278 | -0.1516546 | 0.03203605 | 0.01093821
14.9185 | 35.8651 | 35.99895 | 35.95594 | -0.1338487 | 0.03206283 | 0.01094697
14.9285 | 35.8475 | 35.98216 | 35.93912 | -0.1346607 | 0.03208965 | 0.01095575
14.9385 | 35.8625 | 35.96539 | 35.92231 | -0.102891 | 0.03211689 | 0.01096453
14.9485 | 35.8574 | 35.94864 | 35.90552 | -0.09123872 | 0.03214377 | 0.01097332
14.9584 | 35.8621 | 35.93207 | 35.88892 | -0.0699716 | 0.03217043 | 0.01098203
14.9684 | 35.8517 | 35.91535 | 35.87217 | -0.06365488 | 0.03219739 | 0.01099085
14.9784 | 35.8612 | 35.89866 | 35.85543 | -0.03745597 | 0.03222439 | 0.01099967
14.9884 | 35.8225 | 35.88197 | 35.83871 | -0.05947485 | 0.03225142 | 0.0110085
14.9984 | 35.8535 | 35.86531 | 35.82202 | -0.01181149 | 0.03227849 | 0.01101735
15.0084 | 35.8419 | 35.84867 | 35.80533 | -0.006765869 | 0.03230559 | 0.01102621
15.0184 | 35.8539 | 35.83204 | 35.78867 | 0.02186203 | 0.03233273 | 0.01103507
15.0284 | 35.8486 | 35.81543 | 35.77202 | 0.03317223 | 0.0323599 | 0.01104395
15.0384 | 35.8426 | 35.79884 | 35.7554 | 0.04376476 | 0.03238711 | 0.01105284
15.0484 | 35.8456 | 35.78226 | 35.73878 | 0.06333964 | 0.03241436 | 0.01106174
15.0584 | 35.8348 | 35.7657 | 35.72219 | 0.06909689 | 0.03244164 | 0.01107065
15.0684 | 35.8603 | 35.74916 | 35.70561 | 0.1111365 | 0.03246896 | 0.01107957
15.0784 | 35.8558 | 35.73264 | 35.68906 | 0.1231586 | 0.03249631 | 0.0110885
15.0884 | 35.843 | 35.71614 | 35.67252 | 0.1268631 | 0.0325237 | 0.01109744
15.0984 | 35.8421 | 35.69965 | 35.65599 | 0.1424501 | 0.03255113 | 0.0111064
15.1084 | 35.8375 | 35.68318 | 35.63949 | 0.1543195 | 0.03257859 | 0.01111536
15.1184 | 35.8387 | 35.66673 | 35.623 | 0.1719713 | 0.03260629 | 0.01112434
15.1284 | 35.8559 | 35.65029 | 35.60653 | 0.2056058 | 0.03263382 | 0.01113332
15.1384 | 35.8269 | 35.63388 | 35.59007 | 0.1930228 | 0.0326614 | 0.01114232
15.1484 | 35.8388 | 35.61748 | 35.57364 | 0.2213225 | 0.03268901 | 0.01115133
15.1584 | 35.8397 | 35.6011 | 35.55722 | 0.2386047 | 0.03271665 | 0.01116035
15.1684 | 35.8403 | 35.58566 | 35.54082 | 0.2546373 | 0.03367653 | 0.01116938
15.1784 | 35.8353 | 35.56932 | 35.52443 | 0.2659845 | 0.03370456 | 0.01117842
15.1884 | 35.8133 | 35.55299 | 35.50807 | 0.2603144 | 0.03373263 | 0.01118747
15.1984 | 35.8201 | 35.53667 | 35.49172 | 0.2834269 | 0.03376073 | 0.01119653
15.2084 | 35.8175 | 35.52038 | 35.47538 | 0.2971221 | 0.03378887 | 0.01120561
15.2184 | 35.8107 | 35.5041 | 35.45907 | 0.3066001 | 0.03381705 | 0.01121469
15.2284 | 35.8254 | 35.48838 | 35.44277 | 0.337021 | 0.03425413 | 0.01135473
15.2384 | 35.8195 | 35.47214 | 35.42649 | 0.3473644 | 0.03428253 | 0.01136388
15.2484 | 35.7982 | 35.45591 | 35.41023 | 0.3422905 | 0.03431096 | 0.01137305
15.2584 | 35.8039 | 35.4397 | 35.39398 | 0.3641995 | 0.03433943 | 0.01138222
15.2684 | 35.8091 | 35.42351 | 35.37775 | 0.3855913 | 0.03436793 | 0.01139141
15.2784 | 35.7986 | 35.40733 | 35.36154 | 0.391266 | 0.03439648 | 0.01140061
15.2884 | 35.7932 | 35.39118 | 35.34534 | 0.4020235 | 0.03442506 | 0.01140982
15.2984 | 35.7899 | 35.37504 | 35.32916 | 0.414864 | 0.03445368 | 0.01141904
15.3084 | 35.7597 | 35.35891 | 35.313 | 0.4007874 | 0.03448234 | 0.01142827
15.3184 | 35.7562 | 35.34281 | 35.29686 | 0.4133938 | 0.03451103 | 0.01143752
15.3284 | 35.7748 | 35.32672 | 35.28073 | 0.4480831 | 0.03453977 | 0.01144677
15.3384 | 35.7752 | 35.31064 | 35.26462 | 0.4645555 | 0.03456854 | 0.01145604
15.3484 | 35.7862 | 35.29459 | 35.24853 | 0.4916109 | 0.03459735 | 0.01146531
15.3584 | 35.758 | 35.27855 | 35.23245 | 0.4794493 | 0.0346262 | 0.0114746
15.3684 | 35.7695 | 35.26253 | 35.21639 | 0.5069708 | 0.03465509 | 0.01148391
15.3784 | 35.7723 | 35.24652 | 35.20035 | 0.5257754 | 0.03468401 | 0.01149322
15.3884 | 35.7718 | 35.231 | 35.18432 | 0.540797 | 0.03517907 | 0.01150254
15.3984 | 35.778 | 35.21503 | 35.16831 | 0.5629677 | 0.03520824 | 0.01151188
15.4084 | 35.7473 | 35.19908 | 35.15232 | 0.5482215 | 0.03523743 | 0.01152122
15.4184 | 35.7449 | 35.18314 | 35.13634 | 0.5617585 | 0.03526667 | 0.01153058
15.4284 | 35.7549 | 35.16729 | 35.12039 | 0.5876133 | 0.03529594 | 0.01160541
15.4384 | 35.7412 | 35.15159 | 35.10444 | 0.5896123 | 0.0355297 | 0.01161481
15.4484 | 35.7308 | 35.1357 | 35.08852 | 0.5950989 | 0.03555913 | 0.01162423
15.4584 | 35.7494 | 35.11983 | 35.07261 | 0.6295688 | 0.03558859 | 0.01163366
15.4684 | 35.7172 | 35.10398 | 35.05672 | 0.6132219 | 0.03561809 | 0.0116431
15.4784 | 35.7358 | 35.08814 | 35.04084 | 0.6476584 | 0.03564763 | 0.01165255
15.4884 | 35.7283 | 35.07232 | 35.02498 | 0.6559782 | 0.03567721 | 0.01166201
15.4984 | 35.7361 | 35.05652 | 35.00914 | 0.6795814 | 0.03570683 | 0.01167148
15.5084 | 35.7278 | 35.04073 | 34.99331 | 0.6870679 | 0.03573648 | 0.01168097
15.5184 | 35.7227 | 35.02496 | 34.97751 | 0.6977379 | 0.03576618 | 0.01169046
15.5284 | 35.6954 | 35.00921 | 34.96171 | 0.6861913 | 0.03579592 | 0.01169997
15.5383 | 35.6894 | 34.99363 | 34.94609 | 0.6957708 | 0.03582539 | 0.0117094
15.5483 | 35.7008 | 34.97791 | 34.93033 | 0.7228912 | 0.03585521 | 0.01171893
15.5583 | 35.6749 | 34.9622 | 34.91459 | 0.7126952 | 0.03588507 | 0.01172848
15.5683 | 35.6685 | 34.94652 | 34.89886 | 0.7219826 | 0.03591496 | 0.01173803
15.5783 | 35.6555 | 34.93085 | 34.88315 | 0.7246536 | 0.0359449 | 0.0117476
15.5883 | 35.6403 | 34.91519 | 34.86746 | 0.7251081 | 0.03597488 | 0.01175718
15.5983 | 35.6475 | 34.89955 | 34.85178 | 0.7479462 | 0.03600489 | 0.01176677
15.6083 | 35.6436 | 34.88393 | 34.83612 | 0.7596679 | 0.03603495 | 0.01177637
15.6183 | 35.6237 | 34.86833 | 34.82048 | 0.7553733 | 0.03606505 | 0.01178599
15.6283 | 35.6219 | 34.85274 | 34.80485 | 0.7691622 | 0.03609518 | 0.01179562
15.6383 | 35.6172 | 34.83717 | 34.78923 | 0.7800348 | 0.03612536 | 0.01180525
15.6483 | 35.6252 | 34.82161 | 34.77364 | 0.8035912 | 0.03615558 | 0.0118149
15.6583 | 35.5893 | 34.80607 | 34.75806 | 0.7832312 | 0.03618584 | 0.01182457
15.6683 | 35.6103 | 34.79055 | 34.74249 | 0.8197549 | 0.03621614 | 0.01183424
15.6783 | 35.5791 | 34.77504 | 34.72695 | 0.8040624 | 0.03624648 | 0.01184393
15.6883 | 35.5811 | 34.75955 | 34.71142 | 0.8215537 | 0.03627686 | 0.01185363
15.6983 | 35.5772 | 34.74407 | 34.6959 | 0.8331287 | 0.03630728 | 0.01186334
15.7083 | 35.5772 | 34.72861 | 34.6804 | 0.8485876 | 0.03633775 | 0.01187306
15.7183 | 35.5662 | 34.71317 | 34.66492 | 0.8530303 | 0.03636825 | 0.0118828
15.7283 | 35.5436 | 34.69774 | 34.64945 | 0.8458569 | 0.03639879 | 0.01189254
15.7383 | 35.5365 | 34.68233 | 34.634 | 0.8541673 | 0.03642938 | 0.0119023
15.7483 | 35.5517 | 34.66694 | 34.61857 | 0.8847617 | 0.03646001 | 0.01191208
15.7583 | 35.5654 | 34.65156 | 34.60315 | 0.9138399 | 0.03649068 | 0.01192186
15.7683 | 35.5572 | 34.6362 | 34.58774 | 0.9210021 | 0.03652139 | 0.01193166
15.7783 | 35.5519 | 34.62085 | 34.57236 | 0.9310483 | 0.03655214 | 0.01194147
15.7883 | 35.5481 | 34.60552 | 34.55699 | 0.9425785 | 0.03658293 | 0.01195128
15.7983 | 35.5451 | 34.59021 | 34.54163 | 0.9548926 | 0.03661377 | 0.01196112
15.8083 | 35.5278 | 34.57491 | 34.52629 | 0.9528908 | 0.03664465 | 0.01197096
15.8183 | 35.5343 | 34.55963 | 34.51097 | 0.9746731 | 0.03667557 | 0.01198082
15.8283 | 35.5224 | 34.54436 | 34.49566 | 0.9780394 | 0.03670653 | 0.01199069
15.8383 | 35.4947 | 34.52911 | 34.48037 | 0.9655898 | 0.03673753 | 0.01200057
15.8483 | 35.5004 | 34.51388 | 34.4651 | 0.9865244 | 0.03676858 | 0.01201046
15.8583 | 35.5175 | 34.49866 | 34.44984 | 1.018843 | 0.03679966 | 0.01202037
15.8683 | 35.4948 | 34.48345 | 34.43459 | 1.011346 | 0.03683079 | 0.01203029
15.8783 | 35.492 | 34.46827 | 34.41936 | 1.023733 | 0.03686196 | 0.01204022
15.8883 | 35.4996 | 34.4531 | 34.40415 | 1.046504 | 0.03689318 | 0.01205016
15.8983 | 35.4799 | 34.43794 | 34.38896 | 1.041959 | 0.03692444 | 0.01206012
15.9083 | 35.4947 | 34.4228 | 34.37378 | 1.071899 | 0.03695573 | 0.01207009
15.9183 | 35.4865 | 34.40768 | 34.35861 | 1.078823 | 0.03698708 | 0.01208007
15.9283 | 35.4779 | 34.39257 | 34.34346 | 1.085331 | 0.03701846 | 0.01209007
15.9383 | 35.453 | 34.37748 | 34.32833 | 1.075524 | 0.03704989 | 0.01210007
15.9483 | 35.4561 | 34.3624 | 34.31321 | 1.093701 | 0.03708136 | 0.01211009
15.9583 | 35.4518 | 34.34734 | 34.29811 | 1.104462 | 0.03711288 | 0.01212012
15.9683 | 35.4534 | 34.33229 | 34.28302 | 1.121107 | 0.03714443 | 0.01213016
15.9783 | 35.4417 | 34.31726 | 34.26795 | 1.124437 | 0.03717603 | 0.01214022
15.9883 | 35.4218 | 34.30225 | 34.25289 | 1.119552 | 0.03720767 | 0.01215029
15.9983 | 35.4287 | 34.28725 | 34.23785 | 1.141451 | 0.03723936 | 0.01216037
16.0083 | 35.415 | 34.27227 | 34.22282 | 1.142734 | 0.03727109 | 0.01217047
16.0183 | 35.4224 | 34.2573 | 34.20782 | 1.165102 | 0.03730287 | 0.01218058
16.0283 | 35.4109 | 34.24235 | 34.19282 | 1.168554 | 0.03733468 | 0.0121907
16.0383 | 35.3997 | 34.22741 | 34.17784 | 1.17229 | 0.03736654 | 0.01220083
16.0483 | 35.3942 | 34.21249 | 34.16288 | 1.181712 | 0.03739844 | 0.01221097
16.0583 | 35.3965 | 34.19758 | 34.14793 | 1.198918 | 0.03743039 | 0.01222113
16.0683 | 35.4014 | 34.18269 | 34.133 | 1.218708 | 0.03746238 | 0.0122313
16.0783 | 35.3916 | 34.16782 | 34.11808 | 1.223783 | 0.03749442 | 0.01224149
16.0883 | 35.3768 | 34.15296 | 34.10318 | 1.223843 | 0.0375265 | 0.01225169
16.0983 | 35.3716 | 34.13811 | 34.08829 | 1.233487 | 0.03755863 | 0.01226189
16.1083 | 35.3634 | 34.12328 | 34.07342 | 1.240116 | 0.03759079 | 0.01227212
16.1183 | 35.3645 | 34.10847 | 34.05857 | 1.25603 | 0.03762301 | 0.01228235
16.1282 | 35.3687 | 34.09382 | 34.04387 | 1.27488 | 0.03765494 | 0.0122925
16.1382 | 35.36 | 34.07904 | 34.02905 | 1.280963 | 0.03768724 | 0.01230276
16.1482 | 35.3263 | 34.06427 | 34.01424 | 1.262031 | 0.03771959 | 0.01231303
16.1582 | 35.347 | 34.04952 | 33.99944 | 1.297484 | 0.03775198 | 0.01232332
16.1682 | 35.3653 | 34.03478 | 33.98466 | 1.330521 | 0.03778441 | 0.01233362
16.1782 | 35.3452 | 34.02006 | 33.9699 | 1.325144 | 0.03781689 | 0.01234393
16.1882 | 35.3344 | 34.00535 | 33.95515 | 1.329051 | 0.03784942 | 0.01235426
16.1982 | 35.3321 | 33.99066 | 33.94041 | 1.341443 | 0.03788199 | 0.0123646
16.2082 | 35.3314 | 33.97598 | 33.92569 | 1.35542 | 0.0379146 | 0.01237495
16.2182 | 35.3025 | 33.96132 | 33.91099 | 1.341182 | 0.03794726 | 0.01238532
16.2282 | 35.3166 | 33.94667 | 33.8963 | 1.369928 | 0.03797997 | 0.0123957
16.2382 | 35.3269 | 33.93204 | 33.88162 | 1.39486 | 0.03801272 | 0.01240609
16.2482 | 35.2896 | 33.91742 | 33.86696 | 1.372176 | 0.03804552 | 0.0124165
16.2582 | 35.2951 | 33.90282 | 33.85232 | 1.392278 | 0.03807836 | 0.01242692
16.2682 | 35.3234 | 33.88824 | 33.83769 | 1.435164 | 0.03811125 | 0.01243735
16.2782 | 35.3043 | 33.87366 | 33.82307 | 1.430636 | 0.03814418 | 0.01244779
16.2882 | 35.3064 | 33.85911 | 33.80847 | 1.447293 | 0.03817716 | 0.01245825
16.2982 | 35.3053 | 33.84457 | 33.79389 | 1.460734 | 0.03821018 | 0.01246873
16.3082 | 35.2897 | 33.83004 | 33.77932 | 1.459661 | 0.03824325 | 0.01247921
16.3182 | 35.301 | 33.81553 | 33.76476 | 1.485473 | 0.03827637 | 0.01248971
16.3282 | 35.2838 | 33.80103 | 33.75022 | 1.48277 | 0.03830953 | 0.01250022
16.3382 | 35.2964 | 33.78655 | 33.73569 | 1.509852 | 0.03834274 | 0.01251075
16.3482 | 35.2916 | 33.77208 | 33.72118 | 1.519519 | 0.038376 | 0.01252129
16.3582 | 35.257 | 33.75763 | 33.70669 | 1.499372 | 0.0384093 | 0.01253184
16.3682 | 35.2865 | 33.74319 | 33.69221 | 1.543309 | 0.03844265 | 0.0125424
16.3782 | 35.3023 | 33.72877 | 33.67774 | 1.573532 | 0.03847604 | 0.01255299
16.3882 | 35.2909 | 33.71436 | 33.66329 | 1.57654 | 0.03850948 | 0.01256358
16.3982 | 35.2918 | 33.69997 | 33.64885 | 1.591833 | 0.03854298 | 0.01257418
16.4082 | 35.2963 | 33.68559 | 33.63443 | 1.610712 | 0.03857651 | 0.0125848
16.4182 | 35.2804 | 33.67122 | 33.62002 | 1.609176 | 0.03861009 | 0.01259544
16.4282 | 35.2889 | 33.65687 | 33.60562 | 1.632025 | 0.03864372 | 0.01260609
16.4382 | 35.2935 | 33.64254 | 33.59125 | 1.65096 | 0.0386774 | 0.01261675
16.4482 | 35.291 | 33.62822 | 33.57688 | 1.66278 | 0.03871112 | 0.01262742
16.4582 | 35.2795 | 33.61391 | 33.56253 | 1.665585 | 0.03874489 | 0.01263811
16.4682 | 35.2871 | 33.59962 | 33.5482 | 1.687476 | 0.03877871 | 0.01264881
16.4782 | 35.3001 | 33.58535 | 33.53388 | 1.714752 | 0.03881258 | 0.01265953
16.4882 | 35.2883 | 33.57109 | 33.51957 | 1.717214 | 0.03884649 | 0.01267026
16.4982 | 35.2903 | 33.55684 | 33.50528 | 1.733461 | 0.03888045 | 0.012681
16.5082 | 35.293 | 33.54261 | 33.491 | 1.750393 | 0.03891446 | 0.01269176
16.5182 | 35.291 | 33.52839 | 33.47674 | 1.762611 | 0.03894852 | 0.01270253
16.5282 | 35.28 | 33.51419 | 33.46249 | 1.765815 | 0.03898263 | 0.01271331
16.5382 | 35.2775 | 33.5 | 33.44826 | 1.777504 | 0.03901678 | 0.01272411
16.5482 | 35.2799 | 33.48582 | 33.43404 | 1.794079 | 0.03905098 | 0.01273493
16.5582 | 35.264 | 33.47166 | 33.41983 | 1.792339 | 0.03908523 | 0.01274575
16.5682 | 35.2625 | 33.45752 | 33.40564 | 1.804985 | 0.03911953 | 0.0127566
16.5782 | 35.2664 | 33.44338 | 33.39146 | 1.823016 | 0.03915388 | 0.01276745
16.5882 | 35.2593 | 33.42927 | 33.3773 | 1.830033 | 0.03918827 | 0.01277832
16.5982 | 35.2571 | 33.41516 | 33.36315 | 1.841936 | 0.03922271 | 0.0127892
16.6082 | 35.2476 | 33.40108 | 33.34902 | 1.846525 | 0.03925721 | 0.0128001
16.6182 | 35.2337 | 33.387 | 33.3349 | 1.846699 | 0.03929175 | 0.01281101
16.6282 | 35.2474 | 33.37294 | 33.32079 | 1.874459 | 0.03932634 | 0.01282193
16.6382 | 35.2203 | 33.3589 | 33.3067 | 1.861405 | 0.03936098 | 0.01283287
16.6482 | 35.2225 | 33.34486 | 33.29262 | 1.877636 | 0.03939567 | 0.01284383
16.6582 | 35.2142 | 33.33085 | 33.27856 | 1.883353 | 0.03943041 | 0.0128548
16.6682 | 35.184 | 33.31684 | 33.26451 | 1.867156 | 0.0394652 | 0.01286577
16.6782 | 35.1876 | 33.30285 | 33.25048 | 1.884745 | 0.03950003 | 0.01287677
16.6882 | 35.1778 | 33.28888 | 33.23646 | 1.88892 | 0.03953492 | 0.01288778
16.6982 | 35.1699 | 33.27492 | 33.22245 | 1.89498 | 0.03956985 | 0.01289881
16.7081 | 35.1694 | 33.26111 | 33.2086 | 1.908287 | 0.03960449 | 0.01290974
16.7181 | 35.163 | 33.24718 | 33.19462 | 1.91582 | 0.03963952 | 0.01292079
16.7281 | 35.1445 | 33.23326 | 33.18066 | 1.911238 | 0.03967461 | 0.01293185
16.7381 | 35.1305 | 33.21936 | 33.1667 | 1.911143 | 0.03970975 | 0.01294294
16.7481 | 35.1223 | 33.20547 | 33.15277 | 1.916833 | 0.03974493 | 0.01295403
16.7581 | 35.105 | 33.19159 | 33.13885 | 1.913409 | 0.03978017 | 0.01296514
16.7681 | 35.0882 | 33.17773 | 33.12494 | 1.910472 | 0.03981545 | 0.01297627
16.7781 | 35.0816 | 33.16388 | 33.11104 | 1.91772 | 0.03985079 | 0.01298741
16.7881 | 35.0726 | 33.15005 | 33.09716 | 1.922554 | 0.03988618 | 0.01299856
16.7981 | 35.0599 | 33.13623 | 33.08329 | 1.923675 | 0.03992161 | 0.01300973
16.8081 | 35.0393 | 33.12242 | 33.06944 | 1.916881 | 0.0399571 | 0.01302091
16.8181 | 35.0347 | 33.10863 | 33.0556 | 1.926074 | 0.03999264 | 0.01303211
16.8281 | 35.0418 | 33.09485 | 33.04178 | 1.946953 | 0.04002823 | 0.01304333
16.8381 | 35.0123 | 33.08108 | 33.02796 | 1.931217 | 0.04006387 | 0.01305455
16.8481 | 35.0047 | 33.06733 | 33.01417 | 1.937368 | 0.04009957 | 0.01306579
16.8581 | 35.0066 | 33.05359 | 33.00038 | 1.953006 | 0.04013531 | 0.01307705
16.8681 | 34.9811 | 33.03987 | 32.98661 | 1.941229 | 0.04017111 | 0.01308832
16.8781 | 34.9747 | 33.02616 | 32.97285 | 1.948539 | 0.04020695 | 0.01309961
16.8881 | 34.9786 | 33.01247 | 32.95911 | 1.966135 | 0.04024285 | 0.01311091
16.8981 | 34.9677 | 32.99878 | 32.94538 | 1.968917 | 0.0402788 | 0.01312222
16.9081 | 34.9582 | 32.98511 | 32.93167 | 1.973085 | 0.0403148 | 0.01313355
16.9181 | 34.9506 | 32.97146 | 32.91796 | 1.97914 | 0.04035085 | 0.0131449
16.9281 | 34.9548 | 32.95782 | 32.90428 | 1.996981 | 0.04038696 | 0.01315626
16.9381 | 34.945 | 32.94419 | 32.8906 | 2.000808 | 0.04042312 | 0.01316763
16.9481 | 34.9273 | 32.93058 | 32.87694 | 1.996722 | 0.04045932 | 0.01317902
16.9581 | 34.9459 | 32.91698 | 32.86329 | 2.028922 | 0.04049558 | 0.01319043
16.9681 | 34.9192 | 32.90339 | 32.84966 | 2.015808 | 0.0405319 | 0.01320185
16.9781 | 34.9106 | 32.88982 | 32.83604 | 2.020781 | 0.04056827 | 0.01321328
16.9881 | 34.9196 | 32.87626 | 32.82243 | 2.04334 | 0.04060468 | 0.01322473
16.9981 | 34.9159 | 32.86271 | 32.80884 | 2.053186 | 0.04064116 | 0.01323619
17.0081 | 34.9179 | 32.84918 | 32.79526 | 2.068718 | 0.04067768 | 0.01324768
17.0181 | 34.9098 | 32.83566 | 32.78169 | 2.074137 | 0.04071426 | 0.01325917
17.0281 | 34.8936 | 32.82216 | 32.76814 | 2.071442 | 0.04075089 | 0.01327068
17.0381 | 34.9148 | 32.80867 | 32.7546 | 2.106134 | 0.04078757 | 0.01328221
17.0481 | 34.883 | 32.79519 | 32.74107 | 2.087812 | 0.04082431 | 0.01329375
17.0581 | 34.9041 | 32.78172 | 32.72756 | 2.122377 | 0.0408611 | 0.0133053
17.0681 | 34.883 | 32.76827 | 32.71406 | 2.114729 | 0.04089795 | 0.01331687
17.0781 | 34.8802 | 32.75483 | 32.70057 | 2.125367 | 0.04093484 | 0.01332846
17.0881 | 34.8819 | 32.74141 | 32.6871 | 2.140491 | 0.0409718 | 0.01334006
17.0981 | 34.8752 | 32.728 | 32.67364 | 2.147203 | 0.0410088 | 0.01335168
17.1081 | 34.8741 | 32.7146 | 32.66019 | 2.159501 | 0.04104586 | 0.01336331
17.1181 | 34.8647 | 32.70121 | 32.64676 | 2.163485 | 0.04108298 | 0.01337496
17.1281 | 34.8564 | 32.68784 | 32.63334 | 2.168557 | 0.04112014 | 0.01338662
17.1381 | 34.8716 | 32.67449 | 32.61993 | 2.197115 | 0.04115736 | 0.0133983
17.1481 | 34.8635 | 32.66114 | 32.60654 | 2.202359 | 0.04119464 | 0.01340999
17.1581 | 34.8327 | 32.64781 | 32.59316 | 2.184891 | 0.04123197 | 0.0134217
17.1681 | 34.8712 | 32.63449 | 32.57979 | 2.236709 | 0.04126935 | 0.01343342
17.1781 | 34.8372 | 32.62119 | 32.56643 | 2.216015 | 0.04130679 | 0.01344517
17.1881 | 34.8398 | 32.60789 | 32.55309 | 2.231906 | 0.04134429 | 0.01345692
17.1981 | 34.8431 | 32.59461 | 32.53976 | 2.248485 | 0.04138184 | 0.01346869
17.2081 | 34.8242 | 32.58135 | 32.52645 | 2.242851 | 0.04141944 | 0.01348048
17.2181 | 34.8282 | 32.5681 | 32.51315 | 2.260103 | 0.0414571 | 0.01349228
17.2281 | 34.8085 | 32.55486 | 32.49986 | 2.253643 | 0.04149481 | 0.0135041
17.2381 | 34.8069 | 32.54163 | 32.48658 | 2.265269 | 0.04153258 | 0.01351593
17.2481 | 34.8193 | 32.52842 | 32.47332 | 2.290882 | 0.04157041 | 0.01352778
17.2581 | 34.772 | 32.51522 | 32.46007 | 2.256782 | 0.04160829 | 0.01353965
17.2681 | 34.8124 | 32.50203 | 32.44683 | 2.31037 | 0.04164623 | 0.01355153
17.2781 | 34.7737 | 32.48886 | 32.43361 | 2.284844 | 0.04168422 | 0.01356343
17.2881 | 34.7974 | 32.4757 | 32.4204 | 2.321705 | 0.04172227 | 0.01357534
17.298 | 34.7814 | 32.46268 | 32.40733 | 2.318722 | 0.04175999 | 0.01358715
17.308 | 34.7754 | 32.44954 | 32.39415 | 2.325857 | 0.04179815 | 0.01359909
17.318 | 34.7756 | 32.43642 | 32.38097 | 2.339179 | 0.04183637 | 0.01361105
17.328 | 34.7696 | 32.42331 | 32.36781 | 2.346289 | 0.04187464 | 0.01362303
17.338 | 34.7556 | 32.41021 | 32.35467 | 2.345385 | 0.04191297 | 0.01363502
17.348 | 34.7604 | 32.39713 | 32.34153 | 2.363269 | 0.04195136 | 0.01364703
17.358 | 34.725 | 32.38406 | 32.32841 | 2.34094 | 0.04198981 | 0.01365905
17.368 | 34.7365 | 32.371 | 32.3153 | 2.365498 | 0.0420283 | 0.01367109
17.378 | 34.7358 | 32.35796 | 32.30221 | 2.377843 | 0.04206686 | 0.01368315
17.388 | 34.729 | 32.34492 | 32.28912 | 2.384075 | 0.04210547 | 0.01369523
17.398 | 34.7185 | 32.33191 | 32.27605 | 2.386595 | 0.04214414 | 0.01370732
17.408 | 34.7058 | 32.3189 | 32.263 | 2.386901 | 0.04218287 | 0.01371942
17.418 | 34.6995 | 32.3059 | 32.24995 | 2.393595 | 0.04222166 | 0.01373154
17.428 | 34.6977 | 32.29292 | 32.23692 | 2.404777 | 0.0422605 | 0.01374368
17.438 | 34.6901 | 32.27995 | 32.2239 | 2.410145 | 0.0422994 | 0.01375583
17.448 | 34.6852 | 32.267 | 32.21089 | 2.418201 | 0.04233836 | 0.013768
17.458 | 34.6684 | 32.25406 | 32.1979 | 2.414344 | 0.04237738 | 0.01378019
17.468 | 34.6418 | 32.24113 | 32.18492 | 2.400675 | 0.04241645 | 0.01379239
17.478 | 34.6539 | 32.22821 | 32.17195 | 2.425693 | 0.04245559 | 0.01380461
17.488 | 34.6495 | 32.2153 | 32.15899 | 2.434198 | 0.04249478 | 0.01381685
17.498 | 34.6325 | 32.20241 | 32.14605 | 2.43009 | 0.04253403 | 0.0138291
17.508 | 34.6076 | 32.18953 | 32.13311 | 2.418071 | 0.04257334 | 0.01384137
17.518 | 34.6232 | 32.17666 | 32.1202 | 2.446538 | 0.0426127 | 0.01385365
17.528 | 34.5977 | 32.16381 | 32.10729 | 2.433893 | 0.04265213 | 0.01386595
17.538 | 34.5807 | 32.15096 | 32.09439 | 2.429735 | 0.04269161 | 0.01387827
17.548 | 34.5727 | 32.13813 | 32.08151 | 2.434565 | 0.04273116 | 0.01389061
17.558 | 34.571 | 32.12532 | 32.06864 | 2.445683 | 0.04277076 | 0.01390296
17.568 | 34.5303 | 32.11251 | 32.05579 | 2.417787 | 0.04281042 | 0.01391533
17.578 | 34.5778 | 32.09972 | 32.04294 | 2.47808 | 0.04285014 | 0.01392771
17.588 | 34.5464 | 32.08694 | 32.03011 | 2.45946 | 0.04288993 | 0.01394012
17.598 | 34.5716 | 32.07417 | 32.01729 | 2.497427 | 0.04292977 | 0.01395253
17.608 | 34.5343 | 32.06142 | 32.00448 | 2.472883 | 0.04296967 | 0.01396497
17.618 | 34.5474 | 32.04867 | 31.99169 | 2.498725 | 0.04300963 | 0.01397742
17.628 | 34.5238 | 32.03594 | 31.9789 | 2.487856 | 0.04304965 | 0.01398989
17.638 | 34.5161 | 32.02323 | 31.96613 | 2.492874 | 0.04308973 | 0.01400238
17.648 | 34.512 | 32.01052 | 31.95338 | 2.50148 | 0.04312987 | 0.01401488
17.658 | 34.4954 | 31.99783 | 31.94063 | 2.497573 | 0.04317007 | 0.0140274
17.668 | 34.4768 | 31.98515 | 31.9279 | 2.491654 | 0.04321033 | 0.01403994
17.678 | 34.4965 | 31.97248 | 31.91517 | 2.524023 | 0.04325066 | 0.01405249
17.688 | 34.4834 | 31.95982 | 31.90246 | 2.52358 | 0.04329104 | 0.01406506
17.698 | 34.5101 | 31.94718 | 31.88977 | 2.562924 | 0.04333149 | 0.01407764
17.708 | 34.4773 | 31.93454 | 31.87708 | 2.542756 | 0.04337199 | 0.01409025
17.718 | 34.5007 | 31.92192 | 31.86441 | 2.578776 | 0.04341256 | 0.01410287
17.728 | 34.4781 | 31.90932 | 31.85175 | 2.568784 | 0.04345319 | 0.01411551
17.738 | 34.4961 | 31.89672 | 31.8391 | 2.599379 | 0.04349388 | 0.01412817
17.748 | 34.4803 | 31.88414 | 31.82646 | 2.596163 | 0.04353463 | 0.01414084
17.758 | 34.4697 | 31.87157 | 31.81384 | 2.598134 | 0.04357544 | 0.01415353
17.768 | 34.4599 | 31.85901 | 31.80122 | 2.600893 | 0.04361632 | 0.01416624
17.778 | 34.4541 | 31.84646 | 31.78862 | 2.60764 | 0.04365725 | 0.01417896
17.788 | 34.4744 | 31.83392 | 31.77604 | 2.640475 | 0.04369825 | 0.01419171
17.798 | 34.449 | 31.8214 | 31.76346 | 2.627598 | 0.04373931 | 0.01420447
17.808 | 34.4633 | 31.80889 | 31.75089 | 2.654409 | 0.04378044 | 0.01421724
17.818 | 34.4398 | 31.79639 | 31.73834 | 2.643408 | 0.04382162 | 0.01423004
17.828 | 34.4283 | 31.78391 | 31.7258 | 2.644395 | 0.04386287 | 0.01424285
17.838 | 34.4351 | 31.77143 | 31.71327 | 2.663669 | 0.04390418 | 0.01425568
17.848 | 34.4137 | 31.75897 | 31.70075 | 2.654732 | 0.04394555 | 0.01426853
17.858 | 34.4105 | 31.74652 | 31.68825 | 2.663983 | 0.043987 | 0.01428139
17.868 | 34.4043 | 31.73408 | 31.67576 | 2.670222 | 0.04402849 | 0.01429427
17.878 | 34.3757 | 31.72165 | 31.66327 | 2.654049 | 0.04407006 | 0.01430718
17.8879 | 34.4078 | 31.70936 | 31.65093 | 2.69844 | 0.04411127 | 0.01431997
17.8979 | 34.3838 | 31.69696 | 31.63847 | 2.686844 | 0.04415296 | 0.0143329
17.9079 | 34.3865 | 31.68456 | 31.62602 | 2.701935 | 0.04419471 | 0.01434585
17.9179 | 34.3682 | 31.67219 | 31.61359 | 2.696015 | 0.04423653 | 0.01435882
17.9279 | 34.3669 | 31.65982 | 31.60117 | 2.707083 | 0.04427841 | 0.01437181
17.9379 | 34.3417 | 31.64746 | 31.58876 | 2.694239 | 0.04432036 | 0.01438482
17.9479 | 34.3402 | 31.63512 | 31.57636 | 2.705083 | 0.04436237 | 0.01439784
17.9579 | 34.3526 | 31.62278 | 31.56397 | 2.729816 | 0.04440444 | 0.01441089
17.9679 | 34.3425 | 31.61046 | 31.55159 | 2.732036 | 0.04444658 | 0.01442395
17.9779 | 34.2931 | 31.59815 | 31.53923 | 2.694945 | 0.04448878 | 0.01443702
17.9879 | 34.3124 | 31.58586 | 31.52688 | 2.726542 | 0.04453106 | 0.01445012
17.9979 | 34.301 | 31.57357 | 31.51454 | 2.727428 | 0.04457338 | 0.01446323
18.0079 | 34.2868 | 31.5613 | 31.50221 | 2.725502 | 0.04461578 | 0.01447637
18.0179 | 34.277 | 31.54904 | 31.48989 | 2.727964 | 0.04465825 | 0.01448952
18.0279 | 34.2778 | 31.53679 | 31.47758 | 2.741015 | 0.04470078 | 0.01450268
18.0379 | 34.2648 | 31.52455 | 31.46529 | 2.740253 | 0.04474337 | 0.01451587
18.0479 | 34.2715 | 31.51232 | 31.453 | 2.759181 | 0.04478604 | 0.01452907
18.0579 | 34.2556 | 31.5001 | 31.44073 | 2.755496 | 0.04482876 | 0.0145423
18.0679 | 34.2672 | 31.4879 | 31.42847 | 2.779301 | 0.04487155 | 0.01455554
18.0779 | 34.195 | 31.47571 | 31.41622 | 2.719293 | 0.04491441 | 0.0145688
18.0879 | 34.2211 | 31.46353 | 31.40399 | 2.757574 | 0.04495733 | 0.01458208
18.0979 | 34.2157 | 31.45136 | 31.39176 | 2.764343 | 0.04500032 | 0.01459537
18.1079 | 34.2001 | 31.4392 | 31.37955 | 2.760901 | 0.04504339 | 0.01460869
18.1179 | 34.186 | 31.42705 | 31.36734 | 2.758948 | 0.04508651 | 0.01462202
18.1279 | 34.174 | 31.41492 | 31.35515 | 2.759083 | 0.0451297 | 0.01463537
18.1379 | 34.1611 | 31.40279 | 31.34297 | 2.758306 | 0.04517296 | 0.01464874
18.1479 | 34.1463 | 31.39068 | 31.3308 | 2.755618 | 0.04521629 | 0.01466213
18.1579 | 34.1418 | 31.37858 | 31.31865 | 2.763219 | 0.04525967 | 0.01467553
18.1679 | 34.1478 | 31.36649 | 31.3065 | 2.781308 | 0.04530313 | 0.01468896
18.1779 | 34.0774 | 31.35441 | 31.29437 | 2.722986 | 0.04534666 | 0.0147024
18.1879 | 34.0846 | 31.34235 | 31.28224 | 2.742252 | 0.04539026 | 0.01471587
18.1979 | 34.1243 | 31.33029 | 31.27013 | 2.794007 | 0.04543392 | 0.01472935
18.2079 | 34.0654 | 31.31825 | 31.25803 | 2.747151 | 0.04547765 | 0.01474285
18.2179 | 34.0715 | 31.30622 | 31.24594 | 2.765284 | 0.04552145 | 0.01475637
18.2279 | 34.0588 | 31.2942 | 31.23386 | 2.764605 | 0.04556531 | 0.0147699
18.2379 | 34.0428 | 31.28219 | 31.22179 | 2.760614 | 0.04560925 | 0.01478346
18.2479 | 34.0213 | 31.27019 | 31.20974 | 2.751113 | 0.04565325 | 0.01479704
18.2579 | 34.0192 | 31.2582 | 31.19769 | 2.761 | 0.04569733 | 0.01481063
18.2679 | 34.0255 | 31.24622 | 31.18566 | 2.779276 | 0.04574147 | 0.01482425
18.2779 | 33.9585 | 31.23426 | 31.17364 | 2.724241 | 0.04578568 | 0.01483788
18.2879 | 33.9495 | 31.22231 | 31.16162 | 2.727195 | 0.04582996 | 0.01485153
18.2979 | 33.9681 | 31.21036 | 31.14962 | 2.757737 | 0.04587431 | 0.0148652
18.3079 | 33.9421 | 31.19843 | 31.13763 | 2.743669 | 0.04591873 | 0.01487889
18.3179 | 33.9238 | 31.18651 | 31.12566 | 2.737289 | 0.04596322 | 0.0148926
18.3279 | 33.9179 | 31.1746 | 31.11369 | 2.743298 | 0.04600778 | 0.01490633
18.3379 | 33.8999 | 31.1627 | 31.10173 | 2.737195 | 0.0460524 | 0.01492008
18.3479 | 33.9048 | 31.15082 | 31.08979 | 2.753982 | 0.0460971 | 0.01493384
18.3579 | 33.8897 | 31.13894 | 31.07785 | 2.750758 | 0.04614187 | 0.01494763
18.3679 | 33.8683 | 31.12708 | 31.06593 | 2.741222 | 0.04618671 | 0.01496143
18.3779 | 33.8198 | 31.11522 | 31.05402 | 2.704576 | 0.04623162 | 0.01497525
18.3879 | 33.8187 | 31.10338 | 31.04212 | 2.715319 | 0.0462766 | 0.0149891
18.3979 | 33.8295 | 31.09155 | 31.03023 | 2.73795 | 0.04632165 | 0.01500296
18.4079 | 33.7993 | 31.07973 | 31.01835 | 2.719571 | 0.04636677 | 0.01501684
18.4179 | 33.7981 | 31.06792 | 31.00648 | 2.73018 | 0.04641196 | 0.01503074
18.4279 | 33.7742 | 31.05612 | 30.99462 | 2.718079 | 0.04645723 | 0.01504467
18.4379 | 33.7754 | 31.04433 | 30.98277 | 2.731066 | 0.04650257 | 0.01505861
18.4479 | 33.7446 | 31.03256 | 30.97094 | 2.712043 | 0.04654798 | 0.01507257
18.4579 | 33.7674 | 31.02079 | 30.95911 | 2.746609 | 0.04659346 | 0.01508655
18.4678 | 33.7216 | 31.00915 | 30.94742 | 2.712446 | 0.04663855 | 0.01510041
18.4778 | 33.686 | 30.99741 | 30.93561 | 2.68859 | 0.04668417 | 0.01511443
18.4878 | 33.6814 | 30.98568 | 30.92382 | 2.695723 | 0.04672987 | 0.01512847
18.4978 | 33.7096 | 30.97395 | 30.91204 | 2.735646 | 0.04677564 | 0.01514253
18.5078 | 33.6728 | 30.96224 | 30.90026 | 2.710557 | 0.04682148 | 0.01515661
18.5178 | 33.6717 | 30.95054 | 30.8885 | 2.721158 | 0.04686739 | 0.0151707
18.5278 | 33.657 | 30.93885 | 30.87675 | 2.718148 | 0.04691338 | 0.01518482
18.5378 | 33.6449 | 30.92717 | 30.86501 | 2.717727 | 0.04695944 | 0.01519896
18.5478 | 33.6476 | 30.9155 | 30.85329 | 2.732095 | 0.04700557 | 0.01521312
18.5578 | 33.6206 | 30.90385 | 30.84157 | 2.716753 | 0.04705178 | 0.0152273
18.5678 | 33.5953 | 30.8922 | 30.82986 | 2.7031 | 0.04709806 | 0.0152415
18.5778 | 33.556 | 30.88056 | 30.81816 | 2.675436 | 0.04714441 | 0.01525572
18.5878 | 33.56 | 30.86894 | 30.80648 | 2.691061 | 0.04719084 | 0.01526996
18.5978 | 33.5594 | 30.85732 | 30.7948 | 2.702076 | 0.04723734 | 0.01528421
18.6078 | 33.5432 | 30.84572 | 30.78314 | 2.69748 | 0.04728392 | 0.01529849
18.6178 | 33.5383 | 30.83413 | 30.77148 | 2.704174 | 0.04733057 | 0.01531279
18.6278 | 33.5238 | 30.82254 | 30.75984 | 2.701257 | 0.0473773 | 0.01532711
18.6378 | 33.5142 | 30.81097 | 30.74821 | 2.703229 | 0.04742409 | 0.01534145
18.6478 | 33.5236 | 30.79941 | 30.73658 | 2.72419 | 0.04747097 | 0.01535581
18.6578 | 33.5037 | 30.78786 | 30.72497 | 2.715842 | 0.04751792 | 0.01537019
18.6678 | 33.4372 | 30.77632 | 30.71337 | 2.660882 | 0.04756494 | 0.01538459
18.6778 | 33.4173 | 30.76479 | 30.70178 | 2.652512 | 0.04761204 | 0.01539901
18.6878 | 33.4188 | 30.75327 | 30.6902 | 2.665531 | 0.04765922 | 0.01541345
18.6978 | 33.4244 | 30.74176 | 30.67863 | 2.68264 | 0.04770648 | 0.01542792
18.7078 | 33.3971 | 30.73026 | 30.66707 | 2.666839 | 0.0477538 | 0.0154424
18.7178 | 33.3956 | 30.71877 | 30.65552 | 2.676826 | 0.04780121 | 0.01545691
18.7278 | 33.3789 | 30.7073 | 30.64398 | 2.671604 | 0.04784869 | 0.01547143
18.7378 | 33.3392 | 30.69583 | 30.63245 | 2.643371 | 0.04789625 | 0.01548598
18.7478 | 33.3768 | 30.68437 | 30.62093 | 2.692427 | 0.04794388 | 0.01550054
18.7578 | 33.3319 | 30.67293 | 30.60942 | 2.658973 | 0.04799159 | 0.01551513
18.7678 | 33.2954 | 30.66149 | 30.59792 | 2.633909 | 0.04803938 | 0.01552974
18.7778 | 33.2624 | 30.65007 | 30.58643 | 2.612334 | 0.04808725 | 0.01554436
18.7878 | 33.2643 | 30.63865 | 30.57496 | 2.625649 | 0.04813518 | 0.01555901
18.7978 | 33.2731 | 30.62725 | 30.56349 | 2.645854 | 0.04818321 | 0.01557369
18.8078 | 33.2514 | 30.61585 | 30.55203 | 2.635548 | 0.0482313 | 0.01558838
18.8178 | 33.2612 | 30.60447 | 30.54059 | 2.656732 | 0.04827948 | 0.01560309
18.8278 | 33.2445 | 30.59309 | 30.52915 | 2.651406 | 0.04832773 | 0.01561782
18.8378 | 33.2285 | 30.58173 | 30.51772 | 2.646769 | 0.04837606 | 0.01563258
18.8478 | 33.2272 | 30.57038 | 30.50631 | 2.656822 | 0.04842448 | 0.01564735
18.8578 | 33.1985 | 30.55904 | 30.4949 | 2.639465 | 0.04847296 | 0.01566215
18.8678 | 33.1686 | 30.5477 | 30.4835 | 2.620897 | 0.04852153 | 0.01567696
18.8778 | 33.1191 | 30.53638 | 30.47212 | 2.58272 | 0.04857017 | 0.01569181
18.8878 | 33.144 | 30.52507 | 30.46074 | 2.618932 | 0.0486189 | 0.01570667
18.8978 | 33.1528 | 30.51377 | 30.44938 | 2.639034 | 0.04866771 | 0.01572155
18.9078 | 33.1305 | 30.50247 | 30.43802 | 2.628026 | 0.04871659 | 0.01573645
18.9178 | 33.1336 | 30.49119 | 30.42668 | 2.642407 | 0.04876556 | 0.01575138
18.9278 | 33.11 | 30.47992 | 30.41534 | 2.630079 | 0.0488146 | 0.01576632
18.9378 | 33.1119 | 30.46866 | 30.40402 | 2.64324 | 0.04886373 | 0.01578129
18.9478 | 33.0882 | 30.45741 | 30.3927 | 2.630791 | 0.04891293 | 0.01579628
18.9578 | 33.0762 | 30.44617 | 30.38139 | 2.630032 | 0.04896221 | 0.01581129
18.9678 | 33.0375 | 30.43494 | 30.3701 | 2.602563 | 0.04901158 | 0.01582632
18.9778 | 33.017 | 30.42372 | 30.35881 | 2.593284 | 0.04906103 | 0.01584138
18.9878 | 33.0124 | 30.4125 | 30.34754 | 2.599895 | 0.04911055 | 0.01585646
18.9978 | 33.0197 | 30.4013 | 30.33627 | 2.618396 | 0.04916016 | 0.01587155
19.0078 | 33.0068 | 30.39011 | 30.32502 | 2.616687 | 0.04920986 | 0.01588667
19.0178 | 32.9805 | 30.37893 | 30.31377 | 2.601568 | 0.04925963 | 0.01590181
19.0278 | 32.9777 | 30.36776 | 30.30253 | 2.609939 | 0.04930948 | 0.01591698
19.0378 | 32.9559 | 30.3566 | 30.29131 | 2.5993 | 0.04935941 | 0.01593216
19.0478 | 32.9305 | 30.34545 | 30.28009 | 2.58505 | 0.04940943 | 0.01594737
19.0577 | 32.8853 | 30.33442 | 30.269 | 2.55088 | 0.04945903 | 0.01596245
19.0677 | 32.8782 | 30.32329 | 30.2578 | 2.554911 | 0.04950921 | 0.0159777
19.0777 | 32.8469 | 30.31217 | 30.24661 | 2.534733 | 0.04955948 | 0.01599297
19.0877 | 32.8476 | 30.30106 | 30.23544 | 2.546544 | 0.04960982 | 0.01600827
19.0977 | 32.8463 | 30.28995 | 30.22427 | 2.556345 | 0.04966025 | 0.01602358
19.1077 | 32.8411 | 30.27886 | 30.21311 | 2.562237 | 0.04971076 | 0.01603892
19.1177 | 32.8055 | 30.26778 | 30.20197 | 2.537719 | 0.04976136 | 0.01605428
19.1277 | 32.7835 | 30.25671 | 30.19083 | 2.526791 | 0.04981204 | 0.01606967
19.1377 | 32.7627 | 30.24565 | 30.1797 | 2.517053 | 0.04986281 | 0.01608508
19.1477 | 32.7284 | 30.23459 | 30.16858 | 2.493805 | 0.04991365 | 0.0161005
19.1577 | 32.7073 | 30.22355 | 30.15747 | 2.483748 | 0.04996459 | 0.01611595
19.1677 | 32.6675 | 30.21252 | 30.14637 | 2.454981 | 0.0500156 | 0.01613143
19.1777 | 32.6712 | 30.2015 | 30.13528 | 2.469704 | 0.0500667 | 0.01614693
19.1877 | 32.6389 | 30.19048 | 30.1242 | 2.448417 | 0.05011789 | 0.01616245
19.1977 | 32.6489 | 30.17948 | 30.11313 | 2.469421 | 0.05016916 | 0.01617799
19.2077 | 32.6242 | 30.16849 | 30.10207 | 2.455715 | 0.05022052 | 0.01619355
19.2177 | 32.6158 | 30.1575 | 30.09102 | 2.458299 | 0.05027196 | 0.01620914
19.2277 | 32.6133 | 30.14653 | 30.07998 | 2.466774 | 0.05032349 | 0.01622475
19.2377 | 32.5557 | 30.13556 | 30.06895 | 2.420138 | 0.0503751 | 0.01624038
19.2477 | 32.5287 | 30.12461 | 30.05792 | 2.404094 | 0.0504268 | 0.01625604
19.2577 | 32.5116 | 30.11366 | 30.04691 | 2.397939 | 0.05047858 | 0.01627172
19.2677 | 32.4862 | 30.10272 | 30.03591 | 2.383475 | 0.05053046 | 0.01628742
19.2777 | 32.4675 | 30.0918 | 30.02491 | 2.375702 | 0.05058241 | 0.01630314
19.2877 | 32.4663 | 30.08088 | 30.01393 | 2.385419 | 0.05063446 | 0.01631889
19.2977 | 32.4567 | 30.06997 | 30.00295 | 2.386726 | 0.05068659 | 0.01633466
19.3077 | 32.4657 | 30.05908 | 29.99199 | 2.406624 | 0.05073882 | 0.01635046
19.3177 | 32.4271 | 30.04819 | 29.98103 | 2.378912 | 0.05079112 | 0.01636627
19.3277 | 32.404 | 30.03731 | 29.97008 | 2.366691 | 0.05084352 | 0.01638211
19.3377 | 32.3592 | 30.02644 | 29.95915 | 2.33276 | 0.050896 | 0.01639798
19.3477 | 32.3356 | 30.01558 | 29.94822 | 2.320019 | 0.05094857 | 0.01641386
19.3577 | 32.3345 | 30.00473 | 29.9373 | 2.32977 | 0.05100123 | 0.01642977
19.3677 | 32.2862 | 29.99389 | 29.92639 | 2.29231 | 0.05105397 | 0.01644571
19.3777 | 32.28 | 29.98306 | 29.91549 | 2.296942 | 0.05110681 | 0.01646166
19.3877 | 32.2888 | 29.97224 | 29.9046 | 2.316564 | 0.05115974 | 0.01647764
19.3977 | 32.2546 | 29.96142 | 29.89372 | 2.293176 | 0.05121276 | 0.01649365
19.4077 | 32.2577 | 29.95062 | 29.88285 | 2.307079 | 0.05126586 | 0.01650968
19.4177 | 32.2313 | 29.93983 | 29.87198 | 2.291473 | 0.05131905 | 0.01652573
19.4277 | 32.1957 | 29.92904 | 29.86113 | 2.266657 | 0.05137233 | 0.0165418
19.4377 | 32.1273 | 29.91827 | 29.85028 | 2.209032 | 0.0514257 | 0.0165579
19.4477 | 32.1356 | 29.9075 | 29.83945 | 2.228098 | 0.05147917 | 0.01657402
19.4577 | 32.1093 | 29.89675 | 29.82862 | 2.212554 | 0.05153272 | 0.01659017
19.4677 | 32.0781 | 29.886 | 29.81781 | 2.192101 | 0.05158637 | 0.01660634
19.4777 | 32.0481 | 29.87526 | 29.807 | 2.172839 | 0.0516401 | 0.01662253
19.4877 | 32.0659 | 29.86453 | 29.7962 | 2.201368 | 0.05169393 | 0.01663875
19.4977 | 32.0562 | 29.85381 | 29.78541 | 2.202387 | 0.05174785 | 0.01665499
19.5077 | 32.0179 | 29.8431 | 29.77463 | 2.174797 | 0.05180186 | 0.01667126
19.5177 | 31.9971 | 29.8324 | 29.76386 | 2.164697 | 0.05185595 | 0.01668755
19.5277 | 31.9562 | 29.82171 | 29.7531 | 2.134489 | 0.05191015 | 0.01670386
19.5377 | 31.9191 | 29.81103 | 29.74234 | 2.108071 | 0.05196443 | 0.0167202
19.5477 | 31.901 | 29.80036 | 29.7316 | 2.100644 | 0.05201882 | 0.01673656
19.5577 | 31.8791 | 29.78969 | 29.72087 | 2.089408 | 0.05207329 | 0.01675295
19.5677 | 31.8627 | 29.77904 | 29.71014 | 2.083663 | 0.05212785 | 0.01676936
19.5777 | 31.8276 | 29.76839 | 29.69942 | 2.059209 | 0.0521825 | 0.0167858
19.5877 | 31.8562 | 29.75775 | 29.68872 | 2.098445 | 0.05223725 | 0.01680226
19.5977 | 31.829 | 29.74713 | 29.67802 | 2.081873 | 0.05229209 | 0.01681874
19.6077 | 31.7964 | 29.73651 | 29.66733 | 2.059891 | 0.05234702 | 0.01683525
19.6177 | 31.771 | 29.7259 | 29.65665 | 2.045101 | 0.05240206 | 0.01685178
19.6277 | 31.7311 | 29.7153 | 29.64597 | 2.015801 | 0.05245719 | 0.01686834
19.6376 | 31.7405 | 29.70481 | 29.63542 | 2.035686 | 0.05251184 | 0.01688476
19.6476 | 31.6999 | 29.69423 | 29.62476 | 2.005668 | 0.05256716 | 0.01690137
19.6576 | 31.6619 | 29.68366 | 29.61412 | 1.978241 | 0.05262257 | 0.016918
19.6676 | 31.6784 | 29.67309 | 29.60348 | 2.005306 | 0.05267807 | 0.01693466
19.6776 | 31.6413 | 29.66254 | 29.59285 | 1.978761 | 0.05273367 | 0.01695134
19.6876 | 31.6968 | 29.65199 | 29.58224 | 2.044807 | 0.05278936 | 0.01696805
19.6976 | 31.6474 | 29.64146 | 29.57163 | 2.005944 | 0.05284515 | 0.01698478
19.7076 | 31.6081 | 29.63093 | 29.56102 | 1.977173 | 0.05290104 | 0.01700153
19.7176 | 31.5777 | 29.62041 | 29.55043 | 1.957292 | 0.05295702 | 0.01701832
19.7276 | 31.583 | 29.6099 | 29.53985 | 1.973103 | 0.05301309 | 0.01703512
19.7376 | 31.561 | 29.5994 | 29.52927 | 1.961604 | 0.05306927 | 0.01705196
19.7476 | 31.5249 | 29.5889 | 29.51871 | 1.935997 | 0.05312554 | 0.01706881
19.7576 | 31.5049 | 29.57842 | 29.50815 | 1.926481 | 0.05318191 | 0.0170857
19.7676 | 31.5063 | 29.56794 | 29.4976 | 1.938355 | 0.05323838 | 0.01710261
19.7776 | 31.5111 | 29.55748 | 29.48706 | 1.953622 | 0.05329494 | 0.01711954
19.7876 | 31.4837 | 29.54702 | 29.47653 | 1.936679 | 0.0533516 | 0.0171365
19.7976 | 31.4679 | 29.53657 | 29.46601 | 1.931327 | 0.05340836 | 0.01715348
19.8076 | 31.4364 | 29.52613 | 29.4555 | 1.910267 | 0.05346522 | 0.01717049
19.8176 | 31.3952 | 29.5157 | 29.44499 | 1.879498 | 0.05352217 | 0.01718753
19.8276 | 31.3946 | 29.50528 | 29.4345 | 1.88932 | 0.05357923 | 0.01720459
19.8376 | 31.3803 | 29.49487 | 29.42401 | 1.885433 | 0.05363639 | 0.01722168
19.8476 | 31.3463 | 29.48446 | 29.41353 | 1.861838 | 0.05369364 | 0.01723879
19.8576 | 31.3523 | 29.47407 | 29.40306 | 1.878234 | 0.053751 | 0.01725593
19.8676 | 31.3544 | 29.46368 | 29.3926 | 1.890721 | 0.05380845 | 0.01727309
19.8776 | 31.3358 | 29.4533 | 29.38214 | 1.882499 | 0.053866 | 0.01729028
19.8876 | 31.3149 | 29.44293 | 29.3717 | 1.871969 | 0.05392365 | 0.0173075
19.8976 | 31.2922 | 29.43257 | 29.36126 | 1.85963 | 0.05398141 | 0.01732474
19.9076 | 31.2618 | 29.42222 | 29.35084 | 1.839583 | 0.05403927 | 0.01734201
19.9176 | 31.2381 | 29.41187 | 29.34042 | 1.826227 | 0.05409722 | 0.0173593
19.9276 | 31.2349 | 29.40154 | 29.33001 | 1.833362 | 0.05415528 | 0.01737662
19.9376 | 31.2261 | 29.39121 | 29.3196 | 1.834888 | 0.05421345 | 0.01739397
19.9476 | 31.1539 | 29.38089 | 29.30921 | 1.773006 | 0.05427171 | 0.01741134
19.9576 | 31.1763 | 29.37058 | 29.29883 | 1.805716 | 0.05433007 | 0.01742874
19.9676 | 31.1917 | 29.36028 | 29.28845 | 1.831417 | 0.05438853 | 0.01744617
19.9776 | 31.165 | 29.34999 | 29.27808 | 1.815009 | 0.0544471 | 0.01746362
19.9876 | 31.1397 | 29.33971 | 29.26772 | 1.799993 | 0.05450577 | 0.0174811
19.9976 | 31.1328 | 29.32943 | 29.25737 | 1.803368 | 0.05456454 | 0.0174986
20.0076 | 31.0947 | 29.31917 | 29.24703 | 1.775535 | 0.05462342 | 0.01751614
20.0176 | 31.0866 | 29.30891 | 29.23669 | 1.777693 | 0.05468241 | 0.0175337
20.0276 | 31.0717 | 29.29866 | 29.22636 | 1.773042 | 0.05474149 | 0.01755128
20.0376 | 31.0526 | 29.28842 | 29.21605 | 1.764184 | 0.05480068 | 0.01756889
20.0476 | 31.007 | 29.27818 | 29.20574 | 1.728817 | 0.05485997 | 0.01758653
20.0576 | 31.0173 | 29.26796 | 29.19544 | 1.749341 | 0.05491937 | 0.01760419
20.0676 | 30.9994 | 29.25774 | 29.18514 | 1.741657 | 0.05497887 | 0.01762189
20.0776 | 30.9888 | 29.24754 | 29.17486 | 1.741264 | 0.05503848 | 0.01763961
20.0876 | 30.9597 | 29.23734 | 29.16458 | 1.722363 | 0.0550982 | 0.01765735
20.0976 | 30.9099 | 29.22715 | 29.15431 | 1.682754 | 0.05515802 | 0.01767513
20.1076 | 30.9156 | 29.21696 | 29.14405 | 1.698637 | 0.05521794 | 0.01769293
20.1176 | 30.8765 | 29.20679 | 29.1338 | 1.669711 | 0.05527798 | 0.01771075
20.1276 | 30.863 | 29.19662 | 29.12356 | 1.666376 | 0.05533811 | 0.01772861
20.1376 | 30.8341 | 29.18647 | 29.11332 | 1.647634 | 0.05539835 | 0.01774649
20.1476 | 30.8416 | 29.17632 | 29.10309 | 1.665283 | 0.05545871 | 0.0177644
20.1576 | 30.8133 | 29.16618 | 29.09288 | 1.647123 | 0.05551917 | 0.01778234
20.1676 | 30.8089 | 29.15604 | 29.08266 | 1.652856 | 0.05557973 | 0.01780031
20.1776 | 30.7884 | 29.14592 | 29.07246 | 1.64248 | 0.05564041 | 0.0178183
20.1876 | 30.7393 | 29.1358 | 29.06227 | 1.603496 | 0.0557012 | 0.01783632
20.1976 | 30.7059 | 29.1257 | 29.05208 | 1.580203 | 0.05576208 | 0.01785436
20.2076 | 30.6964 | 29.1156 | 29.0419 | 1.580803 | 0.05582308 | 0.01787244
20.2176 | 30.6727 | 29.10551 | 29.03173 | 1.567194 | 0.05588419 | 0.01789054
20.2275 | 30.6201 | 29.09552 | 29.02167 | 1.524576 | 0.0559448 | 0.01790849
20.2375 | 30.6309 | 29.08545 | 29.01152 | 1.545451 | 0.05600613 | 0.01792665
20.2475 | 30.6034 | 29.07538 | 29.00137 | 1.528018 | 0.05606756 | 0.01794484
20.2575 | 30.5773 | 29.06532 | 28.99123 | 1.511977 | 0.05612911 | 0.01796305
20.2675 | 30.5721 | 29.05527 | 28.9811 | 1.516827 | 0.05619076 | 0.01798129
20.2775 | 30.5503 | 29.04523 | 28.97098 | 1.505069 | 0.05625253083 | 0.01799956
20.2875 | 30.5013 | 29.0352 | 28.96086 | 1.466104 | 0.05631441 | 0.01801786
20.2975 | 30.4751 | 29.02517 | 28.95076 | 1.44993 | 0.0563764 | 0.01803619
20.3075 | 30.4673 | 29.01515 | 28.94066 | 1.452148 | 0.0564385 | 0.01805455
20.3175 | 30.4434 | 29.00514 | 28.93057 | 1.438257 | 0.05650072 | 0.01807293
20.3275 | 30.4106 | 28.99514 | 28.92049 | 1.415459 | 0.05656304 | 0.01809134
20.3375 | 30.3987 | 28.98515 | 28.91041 | 1.413553 | 0.05662547 | 0.01810978
20.3475 | 30.3869 | 28.97516 | 28.90034 | 1.411739 | 0.05668802 | 0.01812825
20.3575 | 30.3979 | 28.96518 | 28.89029 | 1.432717 | 0.05675068 | 0.01814674
20.3675 | 30.3549 | 28.95521 | 28.88023 | 1.399686 | 0.05681346 | 0.01816527
20.3775 | 30.3196 | 28.94525 | 28.87019 | 1.374348 | 0.05687635 | 0.01818383
20.3875 | 30.3153 | 28.9353 | 28.86016 | 1.380002 | 0.05693936 | 0.01820241
20.3975 | 30.2964 | 28.92535 | 28.85013 | 1.371048 | 0.05700247 | 0.01822102
20.4075 | 30.2681 | 28.91541 | 28.84011 | 1.352685 | 0.05706571 | 0.01823966
20.4175 | 30.237 | 28.90548 | 28.8301 | 1.331515 | 0.05712905 | 0.01825833
20.4275 | 30.2428 | 28.89556 | 28.82009 | 1.347237 | 0.05719251 | 0.01827703
20.4375 | 30.2069 | 28.88565 | 28.8101 | 1.321251 | 0.05725608 | 0.01829576
20.4475 | 30.1996 | 28.87574 | 28.80011 | 1.323857 | 0.05731978 | 0.01831452
20.4575 | 30.2026 | 28.86584 | 28.79013 | 1.336756 | 0.05738358 | 0.01833331
20.4675 | 30.1492 | 28.85595 | 28.78015 | 1.293246 | 0.05744751 | 0.01835212
20.4775 | 30.1522 | 28.84607 | 28.77019 | 1.306129 | 0.05751155 | 0.01837097
20.4875 | 30.1253 | 28.8362 | 28.76023 | 1.289103 | 0.05757571 | 0.01838984
20.4975 | 30.088 | 28.82633 | 28.75028 | 1.26167 | 0.05763999 | 0.01840874
20.5075 | 30.0889 | 28.81647 | 28.74034 | 1.272429 | 0.05770437 | 0.01842768
20.5175 | 30.0717 | 28.80662 | 28.7304 | 1.26508 | 0.05776888 | 0.01844664
20.5275 | 30.0592 | 28.79678 | 28.72048 | 1.262424 | 0.0578335 | 0.01846563
20.5375 | 30.0267 | 28.78694 | 28.71056 | 1.239759 | 0.05789825 | 0.01848465
20.5475 | 30.0312 | 28.77711 | 28.70065 | 1.254087 | 0.05796312 | 0.01850371
20.5575 | 29.9912 | 28.76729 | 28.69074 | 1.223907 | 0.0580281 | 0.01852279
20.5675 | 29.9823 | 28.75748 | 28.68085 | 1.22482 | 0.0580932 | 0.0185419
20.5775 | 29.9586 | 28.74768 | 28.67096 | 1.210924 | 0.05815842 | 0.01856104
20.5875 | 29.9295 | 28.73788 | 28.66107 | 1.191621 | 0.05822376 | 0.01858021
20.5975 | 29.9215 | 28.72809 | 28.6512 | 1.193411 | 0.05828922 | 0.01859941
20.6075 | 29.8901 | 28.71831 | 28.64133 | 1.171792 | 0.0583548 | 0.01861864
20.6175 | 29.8649 | 28.70853 | 28.63148 | 1.156366 | 0.0584205 | 0.01863791
20.6275 | 29.851 | 28.69877 | 28.62162 | 1.152232 | 0.05848632 | 0.0186572
20.6375 | 29.8338 | 28.68901 | 28.61178 | 1.144791 | 0.05855228 | 0.01867652
20.6475 | 29.8297 | 28.67926 | 28.60194 | 1.150442 | 0.05861834 | 0.01869587
20.6575 | 29.7708 | 28.66951 | 28.59212 | 1.101285 | 0.05868453 | 0.01871526
20.6675 | 29.7575 | 28.65978 | 28.58229 | 1.097721 | 0.05875083 | 0.01873467
20.6775 | 29.7366 | 28.65005 | 28.57248 | 1.086549 | 0.05881727 | 0.01875411
20.6875 | 29.7127 | 28.64033 | 28.56267 | 1.072369 | 0.05888382 | 0.01877359
20.6975 | 29.6768 | 28.63062 | 28.55287 | 1.046182 | 0.0589505 | 0.01879309
20.7075 | 29.6693 | 28.62091 | 28.54308 | 1.048388 | 0.0590173 | 0.01881263
20.7175 | 29.6235 | 28.61121 | 28.5333 | 1.012286 | 0.05908424 | 0.0188322
20.7275 | 29.6207 | 28.60152 | 28.52352 | 1.019176 | 0.05915129 | 0.01885179
20.7375 | 29.6055 | 28.59184 | 28.51375 | 1.013659 | 0.05921846 | 0.01887142
20.7475 | 29.5382 | 28.58217 | 28.50399 | 0.9560342 | 0.05928577 | 0.01889108
20.7575 | 29.5517 | 28.5725 | 28.49423 | 0.9792021 | 0.05935319 | 0.01891077
20.7675 | 29.525 | 28.56284 | 28.48449 | 0.9621625 | 0.05942073 | 0.01893049
20.7775 | 29.476 | 28.55318 | 28.47475 | 0.9228154 | 0.05948841 | 0.01895025
20.7875 | 29.4852 | 28.54354 | 28.46501 | 0.9416609 | 0.05955621 | 0.01897003
20.7975 | 29.4276 | 28.5339 | 28.45529 | 0.8936989 | 0.05962415 | 0.01898984
20.8074 | 29.4334 | 28.52437 | 28.44567 | 0.9090332 | 0.05969152 | 0.01900949
20.8174 | 29.3914 | 28.51474 | 28.43595 | 0.8766565 | 0.0597597 | 0.01902937
20.8274 | 29.3724 | 28.50513 | 28.42625 | 0.8672724 | 0.05982801 | 0.01904928
20.8374 | 29.3501 | 28.49552 | 28.41655 | 0.8545808 | 0.05989645 | 0.01906922
20.8474 | 29.3285 | 28.48592 | 28.40686 | 0.8425819 | 0.05996502 | 0.0190892
20.8574 | 29.3136 | 28.47632 | 28.39718 | 0.8372757 | 0.06003371 | 0.0191092
20.8674 | 29.2874 | 28.46674 | 28.38751 | 0.8206621 | 0.06010253 | 0.01912924
20.8774 | 29.2671 | 28.45716 | 28.37784 | 0.8099412 | 0.06017148 | 0.0191493
20.8874 | 29.2645 | 28.44759 | 28.36818 | 0.8169129 | 0.06024057 | 0.0191694
20.8974 | 29.2251 | 28.43802 | 28.35852 | 0.7870774 | 0.06030978 | 0.01918954
20.9074 | 29.2053 | 28.42847 | 28.34888 | 0.7768345 | 0.06037912 | 0.0192097
20.9174 | 29.1943 | 28.41892 | 28.33924 | 0.7753844 | 0.0604486 | 0.0192299
20.9274 | 29.1844 | 28.40937 | 28.3296 | 0.775027 | 0.06051821 | 0.01925013
20.9374 | 29.1539 | 28.39984 | 28.31998 | 0.7540623 | 0.06058794 | 0.01927039
20.9474 | 29.1414 | 28.39031 | 28.31036 | 0.7510904 | 0.06065781 | 0.01929068
20.9574 | 29.1229 | 28.38079 | 28.30075 | 0.7421113 | 0.06072781 | 0.01931101
20.9674 | 29.1246 | 28.37128 | 28.29115 | 0.753325 | 0.06079794 | 0.01933136
20.9774 | 29.096 | 28.36177 | 28.28155 | 0.7342314 | 0.06086821 | 0.01935175
20.9874 | 29.0719 | 28.35227 | 28.27196 | 0.7196306 | 0.06093861 | 0.01937217
20.9974 | 29.065 | 28.34278 | 28.26238 | 0.7222227 | 0.06100914 | 0.01939264
21.0074 | 29.0331 | 28.33329 | 28.2528 | 0.6998076 | 0.0610798 | 0.01941313
21.0174 | 29.0237 | 28.32381 | 28.24323 | 0.6998853 | 0.06115061 | 0.01943365
21.0274 | 29.0049 | 28.31434 | 28.23367 | 0.690556 | 0.06122155 | 0.0194542
21.0374 | 28.9861 | 28.30488 | 28.22411 | 0.6812194 | 0.06129262 | 0.01947479
21.0474 | 28.9698 | 28.29542 | 28.21456 | 0.6743758 | 0.06136382 | 0.01949541
21.0574 | 28.9567 | 28.28597 | 28.20502 | 0.670725 | 0.06143517 | 0.01951606
21.0674 | 28.952 | 28.27653 | 28.19549 | 0.6754672 | 0.06150664 | 0.01953675
21.0774 | 28.906 | 28.2671 | 28.18596 | 0.6389023 | 0.06157825 | 0.01955747
21.0874 | 28.8953 | 28.25767 | 28.17644 | 0.6376303 | 0.06165 | 0.01957822
21.0974 | 28.8896 | 28.24825 | 28.16693 | 0.6413512 | 0.0617219 | 0.01959901
21.1074 | 28.8513 | 28.23883 | 28.15742 | 0.6124652 | 0.06179391 | 0.01961983
21.1174 | 28.8482 | 28.22943 | 28.14792 | 0.618772 | 0.06186608 | 0.01964069
21.1274 | 28.8292 | 28.22003 | 28.13843 | 0.6091719 | 0.06193838 | 0.01966157
21.1374 | 28.8111 | 28.21064 | 28.12894 | 0.6004648 | 0.06201083 | 0.01968249
21.1474 | 28.7852 | 28.20125 | 28.11946 | 0.5839506 | 0.0620834 | 0.01970345
21.1574 | 28.7615 | 28.19187 | 28.10999 | 0.5696295 | 0.06215612 | 0.01972443
21.1674 | 28.7607 | 28.1825 | 28.10052 | 0.5782014 | 0.06222898 | 0.01974546
21.1774 | 28.7317 | 28.17313 | 28.09107 | 0.5585664 | 0.06230199 | 0.01976652
21.1874 | 28.6934 | 28.16378 | 28.08161 | 0.5296244 | 0.06237512 | 0.01978761
21.1974 | 28.6688 | 28.15442 | 28.07217 | 0.5143755 | 0.0624484 | 0.01980873
21.2074 | 28.6794 | 28.14508 | 28.06273 | 0.5343197 | 0.06252182 | 0.01982989
21.2174 | 28.6475 | 28.13574 | 28.0533 | 0.511757 | 0.06259538 | 0.01985108
21.2274 | 28.6173 | 28.12641 | 28.04387 | 0.4908873 | 0.06266909 | 0.01987231
21.2374 | 28.6131 | 28.11709 | 28.03445 | 0.4960108 | 0.06274294 | 0.01989357
21.2474 | 28.5846 | 28.10777 | 28.02504 | 0.4768275 | 0.06281693 | 0.01991487
21.2574 | 28.571 | 28.09846 | 28.01564 | 0.4725372 | 0.06289107 | 0.01993621
21.2674 | 28.5397 | 28.08916 | 28.00624 | 0.4505402 | 0.06296535 | 0.01995757
21.2774 | 28.5298 | 28.07986 | 27.99685 | 0.4499362 | 0.06303977 | 0.01997897
21.2874 | 28.4849 | 28.07057 | 27.98746 | 0.4143255 | 0.06311434 | 0.02000041
21.2974 | 28.4701 | 28.06129 | 27.97808 | 0.408808 | 0.06318905 | 0.02002188
21.3074 | 28.464 | 28.05202 | 27.96871 | 0.4119836 | 0.06326391 | 0.02004338
21.3174 | 28.4452 | 28.04275 | 27.95934 | 0.4024525 | 0.06333891 | 0.02006492
21.3274 | 28.4101 | 28.03349 | 27.94998 | 0.3766146 | 0.06341405 | 0.0200865
21.3374 | 28.4067 | 28.02423 | 27.94063 | 0.38247 | 0.06348935 | 0.02010811
21.3474 | 28.3804 | 28.01498 | 27.93129 | 0.3654186 | 0.0635648 | 0.02012976
21.3574 | 28.3513 | 28.00574 | 27.92195 | 0.3455604 | 0.06364038 | 0.02015144
21.3674 | 28.3344 | 27.9965 | 27.91262 | 0.3378956 | 0.06371613 | 0.02017316
21.3774 | 28.3003 | 27.98728 | 27.90329 | 0.313024 | 0.06379201 | 0.02019491
21.3874 | 28.2968 | 27.97805 | 27.89397 | 0.3187458 | 0.06386805 | 0.02021669
21.3973 | 28.2772 | 27.96893 | 27.88475 | 0.3082687 | 0.06394348 | 0.0202383
21.4073 | 28.2462 | 27.95972 | 27.87544 | 0.2864771 | 0.06401981 | 0.02026016
21.4173 | 28.2269 | 27.95052 | 27.86614 | 0.2763789 | 0.0640963 | 0.02028206
21.4273 | 28.2302 | 27.94133 | 27.85685 | 0.288874 | 0.06417293 | 0.02030399
21.4373 | 28.1839 | 27.93214 | 27.84756 | 0.2517625 | 0.06424971 | 0.02032596
21.4473 | 28.1756 | 27.92296 | 27.83828 | 0.2526443 | 0.06432663 | 0.02034796
21.4573 | 28.1503 | 27.91378 | 27.82901 | 0.2365196 | 0.06440372 | 0.02037
21.4673 | 28.1403 | 27.90461 | 27.81974 | 0.2356882 | 0.06448097 | 0.02039207
21.4773 | 28.1155 | 27.89545 | 27.81048 | 0.2200503 | 0.06455836 | 0.02041418
21.4873 | 28.0865 | 27.88629 | 27.80122 | 0.2002057 | 0.0646359 | 0.02043633
21.4973 | 28.0907 | 27.87715 | 27.79197 | 0.2135546 | 0.06471359 | 0.02045851
21.5073 | 28.0692 | 27.868 | 27.78273 | 0.201197 | 0.06479145 | 0.02048074
21.5173 | 28.0509 | 27.85887 | 27.77349 | 0.1920328 | 0.06486945 | 0.02050299
21.5273 | 28.0254 | 27.84974 | 27.76427 | 0.175662 | 0.0649476 | 0.02052529
21.5373 | 27.9919 | 27.84062 | 27.75504 | 0.1512848 | 0.06502591 | 0.02054762
21.5473 | 27.9905 | 27.8315 | 27.74582 | 0.159001 | 0.06510438 | 0.02056999
21.5573 | 27.9663 | 27.82239 | 27.73661 | 0.1439107 | 0.06518301 | 0.02059239
21.5673 | 27.9262 | 27.81329 | 27.72741 | 0.112914 | 0.06526179 | 0.02061483
21.5773 | 27.9139 | 27.80419 | 27.71821 | 0.1097108 | 0.06534073 | 0.02063731
21.5873 | 27.9235 | 27.7951 | 27.70902 | 0.1284011 | 0.06541983 | 0.02065983
21.5973 | 27.8744 | 27.78602 | 27.69983 | 0.08838493 | 0.06549908 | 0.02068238
21.6073 | 27.8601 | 27.77694 | 27.69065 | 0.08316236 | 0.06557849 | 0.02070497
21.6173 | 27.8469 | 27.76787 | 27.68148 | 0.07903335 | 0.06565806 | 0.0207276
21.6273 | 27.8141 | 27.7588 | 27.67231 | 0.05529794 | 0.06573778 | 0.02075027
21.6373 | 27.8111 | 27.74974 | 27.66315 | 0.06135611 | 0.06581768 | 0.02077297
21.6473 | 27.7662 | 27.74069 | 27.654 | 0.02550789 | 0.06589773 | 0.02079571
21.6573 | 27.7443 | 27.73165 | 27.64485 | 0.0126533 | 0.06597794 | 0.02081849
21.6673 | 27.7381 | 27.72261 | 27.63571 | 0.01549233 | 0.06605831 | 0.0208413
21.6773 | 27.7285 | 27.71357 | 27.62657 | 0.01492501 | 0.06613884 | 0.02086416
21.6873 | 27.6896 | 27.70455 | 27.61744 | -0.01494865 | 0.06621952 | 0.02088705
21.6973 | 27.701 | 27.69553 | 27.60832 | 0.005471352 | 0.06630037 | 0.02090998
21.7073 | 27.6644 | 27.68651 | 27.5992 | -0.02211498 | 0.06638139 | 0.02093295
21.7173 | 27.6433 | 27.67751 | 27.59009 | -0.03420762 | 0.06646258 | 0.02095596
21.7273 | 27.6188 | 27.66851 | 27.58098 | -0.04970656 | 0.06654393 | 0.020979
21.7373 | 27.6056 | 27.65951 | 27.57188 | -0.05391178 | 0.06662543 | 0.02100208
21.7473 | 27.5722 | 27.65052 | 27.56279 | -0.07832329 | 0.06670711 | 0.02102521
21.7573 | 27.5556 | 27.64154 | 27.5537 | -0.08594105 | 0.06678895 | 0.02104837
21.7673 | 27.5557 | 27.63257 | 27.54462 | -0.07686507 | 0.06687095 | 0.02107157
21.7773 | 27.5327 | 27.6236 | 27.53555 | -0.09089533 | 0.06695311 | 0.02109481
21.7873 | 27.5295 | 27.61463 | 27.52648 | -0.08513182 | 0.06703544 | 0.02111808
21.7973 | 27.5025 | 27.60567 | 27.51742 | -0.1031745 | 0.06711795 | 0.0211414
21.8073 | 27.4903 | 27.59672 | 27.50836 | -0.1064235 | 0.06720063 | 0.02116475
21.8173 | 27.484 | 27.58778 | 27.49931 | -0.1037786 | 0.06728347 | 0.02118815
21.8273 | 27.4407 | 27.57884 | 27.49026 | -0.1381399 | 0.06736648 | 0.02121158
21.8373 | 27.4426 | 27.56991 | 27.48122 | -0.1273074 | 0.06744965 | 0.02123506
21.8473 | 27.4303 | 27.56098 | 27.47219 | -0.130681 | 0.06753299 | 0.02125857
21.8573 | 27.4098 | 27.55206 | 27.46316 | -0.1422608 | 0.06761651 | 0.02128212
21.8673 | 27.3934 | 27.54315 | 27.45414 | -0.1497468 | 0.06770019 | 0.02130571
21.8773 | 27.3937 | 27.53424 | 27.44513 | -0.1405388 | 0.06778405 | 0.02132934
21.8873 | 27.3802 | 27.52534 | 27.43612 | -0.145137 | 0.06786809 | 0.02135301
21.8973 | 27.367 | 27.51644 | 27.42711 | -0.1494413 | 0.06795228 | 0.02137672
21.9073 | 27.3453 | 27.50755 | 27.41811 | -0.1622517 | 0.06803666 | 0.02140047
21.9173 | 27.3404 | 27.49867 | 27.40912 | -0.1582682 | 0.0681212 | 0.02142426
21.9273 | 27.323 | 27.48979 | 27.40014 | -0.1667907 | 0.06820593 | 0.0214481
21.9373 | 27.3111 | 27.48092 | 27.39116 | -0.1698193 | 0.06829081 | 0.02147196
21.9473 | 27.2906 | 27.47205 | 27.38218 | -0.181454 | 0.06837588 | 0.02149588
21.9573 | 27.2811 | 27.46319 | 27.37321 | -0.1820947 | 0.06846112 | 0.02151983
21.9673 | 27.2813 | 27.45434 | 27.36425 | -0.1730414 | 0.06854655 | 0.02154382
21.9772 | 27.2588 | 27.44558 | 27.35538 | -0.1867826 | 0.06863128 | 0.02156761
21.9872 | 27.2409 | 27.43674 | 27.34643 | -0.1958413 | 0.06871704 | 0.02159168
21.9972 | 27.2408 | 27.42791 | 27.33749 | -0.187106 | 0.06880298 | 0.0216158
22.0072 | 27.2235 | 27.41908 | 27.32855 | -0.1955767 | 0.06888911 | 0.02163995
22.0172 | 27.1992 | 27.41025 | 27.31961 | -0.2110533 | 0.06897542 | 0.02166415
22.0272 | 27.1773 | 27.40144 | 27.31069 | -0.224136 | 0.06906189 | 0.02168838
22.0372 | 27.1773 | 27.39262 | 27.30176 | -0.2153245 | 0.06914855 | 0.02171266
22.0472 | 27.166 | 27.38382 | 27.29285 | -0.217819 | 0.06923539 | 0.02173698
22.0572 | 27.1371 | 27.37502 | 27.28394 | -0.2379195 | 0.06932242 | 0.02176134
22.0672 | 27.1424 | 27.36623 | 27.27503 | -0.2238258 | 0.06940962 | 0.02178574
22.0772 | 27.1414 | 27.35744 | 27.26613 | -0.2160381 | 0.069497 | 0.02181018
22.0872 | 27.106 | 27.34866 | 27.25724 | -0.2426563 | 0.06958456 | 0.02183467
22.0972 | 27.0859 | 27.33988 | 27.24835 | -0.2539803 | 0.06967231 | 0.0218592
22.1072 | 27.0777 | 27.33111 | 27.23947 | -0.2534102 | 0.06976024 | 0.02188376
22.1172 | 27.0772 | 27.32235 | 27.23059 | -0.245146 | 0.06984835 | 0.02190837
22.1272 | 27.0439 | 27.31359 | 27.22172 | -0.2696877 | 0.06993664 | 0.02193303
22.1372 | 27.0385 | 27.30484 | 27.21285 | -0.2663352 | 0.07002513 | 0.02195772
22.1472 | 27.0323 | 27.29609 | 27.20399 | -0.2637885 | 0.07011381 | 0.02198245
22.1572 | 27.0426 | 27.28735 | 27.19514 | -0.2447476 | 0.07020265 | 0.02200723
22.1672 | 27.0115 | 27.27861 | 27.18629 | -0.2671126 | 0.07029169 | 0.02203206
22.1772 | 26.9731 | 27.26988 | 27.17745 | -0.2967833 | 0.07038091 | 0.02205692
22.1872 | 26.9702 | 27.26116 | 27.16861 | -0.2909599 | 0.07047033 | 0.02208182
22.1972 | 26.9875 | 27.25244 | 27.15978 | -0.2649422 | 0.07055993 | 0.02210677
22.2072 | 26.9456 | 27.24373 | 27.15095 | -0.2981303 | 0.07064972 | 0.02213177
22.2172 | 26.9188 | 27.23502 | 27.14213 | -0.3162241 | 0.0707397 | 0.0221568
22.2272 | 26.9411 | 27.22632 | 27.13331 | -0.2852237 | 0.07082988 | 0.02218187
22.2372 | 26.9199 | 27.21763 | 27.1245 | -0.2977291 | 0.07092023 | 0.02220699
22.2472 | 26.9115 | 27.20894 | 27.1157 | -0.2974401 | 0.07101078 | 0.02223216
22.2572 | 26.8911 | 27.20026 | 27.1069 | -0.3091569 | 0.07110152 | 0.02225736
22.2672 | 26.8875 | 27.19158 | 27.0981 | -0.3040794 | 0.07119247 | 0.02228262
22.2772 | 26.8673 | 27.18291 | 27.08932 | -0.3156075 | 0.07128358 | 0.02230791
22.2872 | 26.8459 | 27.17424 | 27.08053 | -0.3283414 | 0.0713749 | 0.02233325
22.2972 | 26.8286 | 27.16558 | 27.07176 | -0.3369809 | 0.07146641 | 0.02235863
22.3072 | 26.8205 | 27.15693 | 27.06298 | -0.3364261 | 0.07155813 | 0.02238405
22.3172 | 26.8169 | 27.14828 | 27.05422 | -0.3313769 | 0.07165004 | 0.02240952
22.3272 | 26.7969 | 27.13963 | 27.04546 | -0.3427334 | 0.07174213 | 0.02243503
22.3372 | 26.79 | 27.131 | 27.0367 | -0.3409955 | 0.07183442 | 0.02246059
22.3472 | 26.7809 | 27.12236 | 27.02795 | -0.3414633 | 0.07192692 | 0.02248619
22.3572 | 26.7625 | 27.11374 | 27.01921 | -0.3512366 | 0.07201961 | 0.02251183
22.3672 | 26.7489 | 27.10512 | 27.01047 | -0.3562155 | 0.07211249 | 0.02253752
22.3772 | 26.7229 | 27.0965 | 27.00173 | -0.3736001 | 0.07220558 | 0.02256326
22.3872 | 26.7276 | 27.08789 | 26.993 | -0.3602902 | 0.07229886 | 0.02258904
22.3972 | 26.6994 | 27.07929 | 26.98428 | -0.3798858 | 0.07239236 | 0.02261485
22.4072 | 26.6843 | 27.07069 | 26.97556 | -0.386387 | 0.07248603 | 0.02264072
22.4172 | 26.683 | 27.06209 | 26.96685 | -0.3790938 | 0.07257992 | 0.02266664
22.4272 | 26.6586 | 27.05351 | 26.95814 | -0.3949061 | 0.072674 | 0.0226926
22.4372 | 26.6614 | 27.04492 | 26.94944 | -0.383524 | 0.0727683 | 0.0227186
22.4472 | 26.6502 | 27.03635 | 26.94074 | -0.3861473 | 0.07286279 | 0.02274464
22.4572 | 26.6294 | 27.02778 | 26.93205 | -0.3983762 | 0.07295749 | 0.02277074
22.4672 | 26.6 | 27.01921 | 26.92336 | -0.4192106 | 0.07305239 | 0.02279688
22.4772 | 26.6 | 27.01065 | 26.91468 | -0.4106504 | 0.07314751 | 0.02282305
22.4872 | 26.5598 | 27.0021 | 26.906 | -0.4422957 | 0.07324281 | 0.02284928
22.4972 | 26.5725 | 26.99355 | 26.89733 | -0.4210465 | 0.07333832 | 0.02287556
22.5072 | 26.5529 | 26.985 | 26.88867 | -0.4321027 | 0.07343405 | 0.02290188
22.5172 | 26.5408 | 26.97646 | 26.88001 | -0.4356644 | 0.07352999 | 0.02292825
22.5272 | 26.5148 | 26.96793 | 26.87135 | -0.4531315 | 0.07362613 | 0.02295466
22.5372 | 26.5312 | 26.9594 | 26.8627 | -0.4282041 | 0.07372247 | 0.02298112
22.5472 | 26.4732 | 26.95088 | 26.85406 | -0.477682 | 0.07381903 | 0.02300763
22.5572 | 26.4803 | 26.94237 | 26.84542 | -0.4620654 | 0.07391581 | 0.02303418
22.5671 | 26.4795 | 26.93394 | 26.83687 | -0.4544392 | 0.07401182 | 0.02306051
22.5771 | 26.4417 | 26.92543 | 26.82824 | -0.4837333 | 0.07410901 | 0.02308716
22.5871 | 26.4235 | 26.91693 | 26.81961 | -0.4934328 | 0.07420641 | 0.02311385
22.5971 | 26.4202 | 26.90844 | 26.81099 | -0.4882376 | 0.07430403 | 0.02314059
22.6071 | 26.423 | 26.89995 | 26.80238 | -0.4769478 | 0.07440185 | 0.02316737
22.6171 | 26.3951 | 26.89146 | 26.79377 | -0.4963633 | 0.07449989 | 0.0231942
22.6271 | 26.3892 | 26.88298 | 26.78516 | -0.4937841 | 0.07459815 | 0.02322108
22.6371 | 26.3724 | 26.87451 | 26.77657 | -0.5021103 | 0.07469663 | 0.02324801
22.6471 | 26.3653 | 26.86604 | 26.76797 | -0.5007418 | 0.07479531 | 0.02327498
22.6571 | 26.3442 | 26.85758 | 26.75938 | -0.5133786 | 0.07489422 | 0.023302
22.6671 | 26.3295 | 26.84912 | 26.7508 | -0.5196207 | 0.07499334 | 0.02332907
22.6771 | 26.3076 | 26.84067 | 26.74222 | -0.533068 | 0.07509268 | 0.02335619
22.6871 | 26.3205 | 26.83222 | 26.73365 | -0.5117207 | 0.07519224 | 0.02338335
22.6971 | 26.307 | 26.82378 | 26.72508 | -0.5167786 | 0.07529201 | 0.02341056
22.7071 | 26.3009 | 26.81534 | 26.71651 | -0.5144417 | 0.075392 | 0.02343782
22.7171 | 26.2829 | 26.80691 | 26.70795 | -0.5240101 | 0.07549222 | 0.02346513
22.7271 | 26.2797 | 26.79848 | 26.6994 | -0.5187838 | 0.07559268 | 0.02349249
22.7371 | 26.2809 | 26.79006 | 26.69085 | -0.5091626 | 0.07569334 | 0.02351989
22.7471 | 26.2499 | 26.78165 | 26.68231 | -0.5317467 | 0.07579423 | 0.02354735
22.7571 | 26.2437 | 26.77324 | 26.67377 | -0.529536 | 0.07589534 | 0.02357485
22.7671 | 26.2633 | 26.76483 | 26.66523 | -0.5015305 | 0.07599668 | 0.0236024
22.7771 | 26.2413 | 26.75643 | 26.6567 | -0.5151301 | 0.07609823 | 0.02363
22.7871 | 26.2453 | 26.74803 | 26.64818 | -0.502735 | 0.07620001 | 0.02365764
22.7971 | 26.2722 | 26.73964 | 26.63966 | -0.467445 | 0.07630203 | 0.02368534
22.8071 | 26.2564 | 26.73126 | 26.63114 | -0.4748602 | 0.07640428 | 0.02371309
22.8171 | 26.249 | 26.72288 | 26.62263 | -0.4738805 | 0.07650675 | 0.02374088
22.8271 | 26.2725 | 26.71451 | 26.61413 | -0.4420059 | 0.07660945 | 0.02376873
22.8371 | 26.2723 | 26.70614 | 26.60563 | -0.4338365 | 0.07671238 | 0.02379662
22.8471 | 26.2935 | 26.69777 | 26.59713 | -0.4042722 | 0.07681554 | 0.02382457
22.8571 | 26.3063 | 26.68941 | 26.58864 | -0.383113 | 0.07691892 | 0.02385257
22.8671 | 26.3322 | 26.68106 | 26.58016 | -0.3488589 | 0.07702254 | 0.02388061
22.8771 | 26.362 | 26.67271 | 26.57167 | -0.3107099 | 0.07712639 | 0.0239087
22.8871 | 26.3912 | 26.66437 | 26.5632 | -0.273166 | 0.07723049 | 0.02393685
22.8971 | 26.4313 | 26.65603 | 26.55473 | -0.2247271 | 0.07733481 | 0.02396504
22.9071 | 26.4567 | 26.64769 | 26.54626 | -0.1909933 | 0.07743937 | 0.02399328
22.9171 | 26.5027 | 26.63936 | 26.5378 | -0.1366645 | 0.07754416 | 0.02402158
22.9271 | 26.5531 | 26.63104 | 26.52934 | -0.07794083 | 0.0776492 | 0.02404993
22.9371 | 26.593 | 26.62272 | 26.52089 | -0.02972216 | 0.07775447 | 0.02407833
22.9471 | 26.6625 | 26.61441 | 26.51244 | 0.04809151 | 0.07785996 | 0.02410677
22.9571 | 26.7449 | 26.6061 | 26.504 | 0.1388002 | 0.0779657 | 0.02413527
22.9671 | 26.8108 | 26.5978 | 26.49556 | 0.2130038 | 0.07807169 | 0.02416382
22.9771 | 26.8807 | 26.5895 | 26.48713 | 0.2912024 | 0.07817792 | 0.02419242
22.9871 | 26.9876 | 26.5812 | 26.4787 | 0.4063961 | 0.07828438 | 0.02422107
22.9971 | 27.0883 | 26.57292 | 26.47027 | 0.5153848 | 0.07839109 | 0.02424978
23.0071 | 27.1757 | 26.56463 | 26.46185 | 0.6110685 | 0.07849804 | 0.02427853
23.0171 | 27.2665 | 26.55635 | 26.45344 | 0.7101472 | 0.07860524 | 0.02430734
23.0271 | 27.3803 | 26.54808 | 26.44503 | 0.8322211 | 0.07871267 | 0.0243362
23.0371 | 27.5094 | 26.53981 | 26.43662 | 0.9695899 | 0.07882034 | 0.02436511
23.0471 | 27.6362 | 26.53155 | 26.42822 | 1.104654 | 0.07892828 | 0.02439407
23.0571 | 27.7614 | 26.52329 | 26.41983 | 1.238113 | 0.07903647 | 0.02442309
23.0671 | 27.8828 | 26.51503 | 26.41144 | 1.367767 | 0.07914489 | 0.02445215
23.0771 | 28.0487 | 26.50678 | 26.40305 | 1.541916 | 0.07925357 | 0.02448127
23.0871 | 28.1857 | 26.49854 | 26.39467 | 1.687161 | 0.07936249 | 0.02451045
23.0971 | 28.3469 | 26.4903 | 26.38629 | 1.8566 | 0.07947167 | 0.02453967
23.1071 | 28.4983 | 26.48207 | 26.37792 | 2.016235 | 0.07958109 | 0.02456895
23.1171 | 28.649 | 26.47384 | 26.36955 | 2.175164 | 0.07969076 | 0.02459828
23.1271 | 28.8256 | 26.46561 | 26.36118 | 2.359989 | 0.07980068 | 0.02462767
23.1371 | 28.9978 | 26.45739 | 26.35282 | 2.540409 | 0.07991088 | 0.0246571
23.147 | 29.1517 | 26.44926 | 26.34455 | 2.702442 | 0.0800202 | 0.0246863
23.157 | 29.3374 | 26.44105 | 26.3362 | 2.896353 | 0.0801309 | 0.02471583
23.167 | 29.5255 | 26.43284 | 26.32785 | 3.092658 | 0.08024182 | 0.02474544
23.177 | 29.6898 | 26.42464 | 26.31951 | 3.265159 | 0.08035303 | 0.02477509
23.187 | 29.8597 | 26.41645 | 26.31118 | 3.443255 | 0.08046449 | 0.0248048
23.197 | 30.0661 | 26.40825 | 26.30284 | 3.657846 | 0.08057622 | 0.02483455
23.207 | 30.2365 | 26.40007 | 26.29452 | 3.836432 | 0.08068819 | 0.02486437
23.217 | 30.4027 | 26.39189 | 26.28619 | 4.010814 | 0.08080043 | 0.02489423
23.227 | 30.6061 | 26.38371 | 26.27787 | 4.222391 | 0.08091294 | 0.02492416
23.237 | 30.7722 | 26.37554 | 26.26956 | 4.396663 | 0.08102571 | 0.02495413
23.247 | 30.9612 | 26.36737 | 26.26125 | 4.59383 | 0.08113873 | 0.02498416
23.257 | 31.1547 | 26.35921 | 26.25294 | 4.795493 | 0.08125201 | 0.02501425
23.267 | 31.3233 | 26.35105 | 26.24464 | 4.972251 | 0.08136558 | 0.02504439
23.277 | 31.5259 | 26.3429 | 26.23634 | 5.183004 | 0.0814794 | 0.02507459
23.287 | 31.6838 | 26.33475 | 26.22805 | 5.349052 | 0.08159349 | 0.02510483
23.297 | 31.8557 | 26.3266 | 26.21976 | 5.529096 | 0.08170784 | 0.02513514
23.307 | 32.0506 | 26.31846 | 26.21148 | 5.732135 | 0.08182246 | 0.02516551
23.317 | 32.2282 | 26.31033 | 26.2032 | 5.917869 | 0.08193738 | 0.02519593
23.327 | 32.4033 | 26.3022 | 26.19492 | 6.101099 | 0.08205255 | 0.02522639
23.337 | 32.5662 | 26.29408 | 26.18665 | 6.272124 | 0.08216796 | 0.02525693
23.347 | 32.7655 | 26.28596 | 26.17838 | 6.479545 | 0.08228368 | 0.02528751
23.357 | 32.9198 | 26.27784 | 26.17012 | 6.64196 | 0.08239967 | 0.02531815
23.367 | 33.0919 | 26.26973 | 26.16186 | 6.822171 | 0.08251593 | 0.02534885
23.377 | 33.2821 | 26.26162 | 26.15361 | 7.020478 | 0.08263245 | 0.0253796
23.387 | 33.4473 | 26.25352 | 26.14536 | 7.19378 | 0.08274926 | 0.02541041
23.397 | 33.6334 | 26.24542 | 26.13712 | 7.387977 | 0.08286637 | 0.02544129
23.407 | 33.8298 | 26.23733 | 26.12887 | 7.592469 | 0.08298373 | 0.0254722
23.417 | 33.9764 | 26.22924 | 26.12064 | 7.747157 | 0.08310136 | 0.02550319
23.427 | 34.1914 | 26.22116 | 26.11241 | 7.970241 | 0.08321929 | 0.02553423
23.437 | 34.364 | 26.21308 | 26.10418 | 8.15092 | 0.0833375 | 0.02556533
23.447 | 34.554 | 26.20501 | 26.09595 | 8.348994 | 0.08345599 | 0.02559647
23.457 | 34.7608 | 26.19694 | 26.08773 | 8.563863 | 0.08357475 | 0.02562769
23.467 | 34.9409 | 26.18887 | 26.07952 | 8.752029 | 0.08369381 | 0.02565895
23.477 | 35.1572 | 26.18081 | 26.07131 | 8.976389 | 0.08381315 | 0.02569029
23.487 | 35.3661 | 26.17275 | 26.0631 | 9.193345 | 0.08393278 | 0.02572166
23.497 | 35.5653 | 26.1647 | 26.0549 | 9.400597 | 0.08405268 | 0.0257531
23.507 | 35.7498 | 26.15666 | 26.0467 | 9.593144 | 0.08417288 | 0.02578461
23.517 | 35.9741 | 26.14861 | 26.0385 | 9.825486 | 0.08429339 | 0.02581617
23.527 | 36.2162 | 26.14058 | 26.03031 | 10.07562 | 0.08441416 | 0.02584779
23.537 | 36.3995 | 26.13254 | 26.02213 | 10.26696 | 0.08453524 | 0.02587946
23.547 | 36.6279 | 26.12451 | 26.01395 | 10.50339 | 0.08465659 | 0.0259112
23.557 | 36.8209 | 26.11649 | 26.00577 | 10.70441 | 0.08477825 | 0.02594299
23.567 | 37.0751 | 26.10847 | 25.99759 | 10.96663 | 0.08490022 | 0.02597485
23.577 | 37.2709 | 26.10045 | 25.98942 | 11.17045 | 0.08502246 | 0.02600676
23.587 | 37.4682 | 26.09244 | 25.98126 | 11.37576 | 0.08514499 | 0.02603873
23.597 | 37.6501 | 26.08444 | 25.9731 | 11.56566 | 0.08526783 | 0.02607077
23.607 | 37.8719 | 26.07643 | 25.96494 | 11.79547 | 0.08539098 | 0.02610286
23.617 | 38.0551 | 26.06844 | 25.95679 | 11.98666 | 0.08551442 | 0.02613501
23.627 | 38.2405 | 26.06044 | 25.94864 | 12.18006 | 0.08563815 | 0.02616722
23.637 | 38.4115 | 26.05245 | 25.94049 | 12.35905 | 0.08576219 | 0.02619949
23.647 | 38.5835 | 26.04447 | 25.93235 | 12.53903 | 0.08588654 | 0.02623182
23.657 | 38.6993 | 26.03649 | 25.92421 | 12.66281 | 0.08601119 | 0.02626422
23.667 | 38.8429 | 26.02851 | 25.91608 | 12.81439 | 0.08613613 | 0.02629667
23.677 | 38.9716 | 26.02054 | 25.90795 | 12.95106 | 0.0862614 | 0.02632918
23.687 | 39.0782 | 26.01257 | 25.89983 | 13.06563 | 0.08638697 | 0.02636176
23.697 | 39.1476 | 26.00461 | 25.8917 | 13.14299 | 0.08651284 | 0.02639439
23.707 | 39.2272 | 25.99665 | 25.88359 | 13.23055 | 0.08663902 | 0.02642709
23.717 | 39.2744 | 25.9887 | 25.87547 | 13.2857 | 0.08676551 | 0.02645985
23.727 | 39.2968 | 25.98075 | 25.86736 | 13.31605 | 0.08689233 | 0.02649267
23.7369 | 39.279 | 25.97288 | 25.85934 | 13.30612 | 0.0870182 | 0.02652523
23.7469 | 39.2576 | 25.96494 | 25.85124 | 13.29266 | 0.08714562 | 0.02655817
23.7569 | 39.2012 | 25.95701 | 25.84314 | 13.24419 | 0.08727337 | 0.02659118
23.7669 | 39.16 | 25.94907 | 25.83505 | 13.21093 | 0.08740143 | 0.02662424
23.7769 | 39.0659 | 25.94115 | 25.82696 | 13.12475 | 0.08752981 | 0.02665737
23.7869 | 38.9316 | 25.93322 | 25.81887 | 12.99838 | 0.0876585 | 0.02669057
23.7969 | 38.7945 | 25.9253 | 25.81079 | 12.8692 | 0.08778752 | 0.02672382
23.8069 | 38.6374 | 25.91739 | 25.80271 | 12.72001 | 0.08791687 | 0.02675714
23.8169 | 38.4492 | 25.90948 | 25.79464 | 12.53972 | 0.08804652 | 0.02679052
23.8269 | 38.2424 | 25.90157 | 25.78657 | 12.34083 | 0.0881765 | 0.02682397
23.8369 | 37.988 | 25.89367 | 25.7785 | 12.09433 | 0.08830681 | 0.02685747
23.8469 | 37.7447 | 25.88577 | 25.77044 | 11.85893 | 0.08843745 | 0.02689105
23.8569 | 37.4593 | 25.87787 | 25.76238 | 11.58143 | 0.08856841 | 0.02692468
23.8669 | 37.1593 | 25.86998 | 25.75433 | 11.28932 | 0.0886997 | 0.02695838
23.8769 | 36.8265 | 25.8621 | 25.74628 | 10.9644 | 0.08883131 | 0.02699214
23.8869 | 36.508 | 25.85422 | 25.73823 | 10.65378 | 0.08896327 | 0.02702597
23.8969 | 36.1662 | 25.84634 | 25.73019 | 10.31986 | 0.08909555 | 0.02705986
23.9069 | 35.7979 | 25.83847 | 25.72215 | 9.959432 | 0.08922817 | 0.02709381
23.9169 | 35.4133 | 25.8306 | 25.71411 | 9.582701 | 0.08936111 | 0.02712784
23.9269 | 35.0242 | 25.82273 | 25.70608 | 9.201466 | 0.0894944 | 0.02716192
23.9369 | 34.5932 | 25.81487 | 25.69805 | 8.778326 | 0.08962802 | 0.02719607
23.9469 | 34.2389 | 25.80702 | 25.69003 | 8.431882 | 0.08976198 | 0.02723028
23.9569 | 33.8108 | 25.79917 | 25.682 | 8.011634 | 0.08989627 | 0.02726456
23.9669 | 33.3956 | 25.79132 | 25.67399 | 7.604282 | 0.09003092 | 0.02729891
23.9769 | 32.9596 | 25.78347 | 25.66597 | 7.176126 | 0.0901659 | 0.02733332
23.9869 | 32.5432 | 25.77563 | 25.65797 | 6.767566 | 0.09030122 | 0.0273678
23.9969 | 32.152 | 25.7678 | 25.64996 | 6.384201 | 0.09043689 | 0.02740234
24.0069 | 31.7165 | 25.75997 | 25.64196 | 5.956533 | 0.09057291 | 0.02743695
24.0169 | 31.3046 | 25.75214 | 25.63396 | 5.55246 | 0.09070927 | 0.02747163
24.0269 | 30.8888 | 25.74432 | 25.62596 | 5.144483 | 0.09084598 | 0.02750637
24.0369 | 30.5094 | 25.7365 | 25.61797 | 4.772902 | 0.09098304 | 0.02754118
24.0469 | 30.117 | 25.72868 | 25.60999 | 4.388317 | 0.09112046 | 0.02757605
24.0569 | 29.7256 | 25.72087 | 25.602 | 4.004728 | 0.09125822 | 0.02761099
24.0669 | 29.3641 | 25.71307 | 25.59402 | 3.651035 | 0.09139633 | 0.027646
24.0769 | 29.0346 | 25.70526 | 25.58605 | 3.329337 | 0.0915348 | 0.02768108
24.0869 | 28.677 | 25.69746 | 25.57807 | 2.979536 | 0.09167363 | 0.02771622
24.0969 | 28.3413 | 25.68967 | 25.57011 | 2.651631 | 0.09181283 | 0.02775144
24.1069 | 28.0381 | 25.68188 | 25.56214 | 2.356221 | 0.09195237 | 0.02778672
24.1169 | 27.7267 | 25.67409 | 25.55418 | 2.052608 | 0.09209228 | 0.02782206
24.1269 | 27.4264 | 25.66631 | 25.54622 | 1.76009 | 0.09223254 | 0.02785748
24.1369 | 27.1583 | 25.65853 | 25.53827 | 1.499769 | 0.09237318 | 0.02789296
24.1469 | 26.891 | 25.65076 | 25.53031 | 1.240243 | 0.09251418 | 0.02792851
24.1569 | 26.6469 | 25.64299 | 25.52237 | 1.003913 | 0.09265554 | 0.02796414
24.1669 | 26.4193 | 25.63522 | 25.51442 | 0.7840798 | 0.09279727 | 0.02799983
24.1769 | 26.2087 | 25.62746 | 25.50648 | 0.5812422 | 0.09293937 | 0.02803559
24.1869 | 25.9996 | 25.6197 | 25.49855 | 0.3799007 | 0.09308185 | 0.02807142
24.1969 | 25.8105 | 25.61194 | 25.49061 | 0.1985551 | 0.09322469 | 0.02810731
24.2069 | 25.6503 | 25.60419 | 25.48268 | 0.04610557 | 0.09336791 | 0.02814328
24.2169 | 25.4834 | 25.59645 | 25.47476 | -0.1130479 | 0.0935115 | 0.02817932
24.2269 | 25.316 | 25.58871 | 25.46683 | -0.2727054 | 0.09365547 | 0.02821543
24.2369 | 25.1855 | 25.58097 | 25.45892 | -0.3954668 | 0.09379982 | 0.0282516
24.2469 | 25.0529 | 25.57323 | 25.451 | -0.5203322 | 0.09394454 | 0.02828785
24.2569 | 24.9426 | 25.5655 | 25.44309 | -0.6229015 | 0.09408965 | 0.02832417
24.2669 | 24.8036 | 25.55777 | 25.43518 | -0.7541747 | 0.09423514 | 0.02836056
24.2769 | 24.703 | 25.55005 | 25.42727 | -0.8470519 | 0.09438102 | 0.02839702
24.2869 | 24.6015 | 25.54233 | 25.41937 | -0.940833 | 0.09452726 | 0.02843355
24.2969 | 24.5133 | 25.53462 | 25.41147 | -1.021318 | 0.09467391 | 0.02847015
24.3069 | 24.449 | 25.52691 | 25.40358 | -1.077907 | 0.09482095 | 0.02850682
24.3168 | 24.3749 | 25.51928 | 25.39577 | -1.144377 | 0.09496689 | 0.0285432
24.3268 | 24.2937 | 25.51157 | 25.38788 | -1.217873 | 0.09511469 | 0.02858002
24.3368 | 24.2394 | 25.50387 | 25.37999 | -1.264474 | 0.09526289 | 0.02861691
24.3468 | 24.1875 | 25.49618 | 25.37211 | -1.308678 | 0.0954115 | 0.02865386
24.3568 | 24.137 | 25.48849 | 25.36424 | -1.351487 | 0.09556049 | 0.0286909
24.3668 | 24.0922 | 25.4808 | 25.35636 | -1.388599 | 0.09570988 | 0.02872801
24.3768 | 24.0364 | 25.47311 | 25.34849 | -1.436715 | 0.09585968 | 0.02876518
24.3868 | 24.0039 | 25.46543 | 25.34062 | -1.461535 | 0.09600988 | 0.02880244
24.3968 | 23.9751 | 25.45776 | 25.33276 | -1.482658 | 0.09616047 | 0.02883976
24.4068 | 23.9246 | 25.45009 | 25.3249 | -1.525486 | 0.09631148 | 0.02887716
24.4168 | 23.896 | 25.44242 | 25.31704 | -1.546417 | 0.09646288 | 0.02891463
24.4268 | 23.8667 | 25.43475 | 25.30919 | -1.568053 | 0.09661469 | 0.02895218
24.4368 | 23.8331 | 25.42709 | 25.30133 | -1.593992 | 0.09676692 | 0.02898979
24.4468 | 23.8042 | 25.41943 | 25.29349 | -1.615235 | 0.09691957 | 0.02902749
24.4568 | 23.7892 | 25.41178 | 25.28564 | -1.622581 | 0.09707261 | 0.02906526
24.4668 | 23.747 | 25.40413 | 25.2778 | -1.657132 | 0.09722607 | 0.0291031
24.4768 | 23.7405 | 25.39649 | 25.26996 | -1.655986 | 0.09737995 | 0.02914102
24.4868 | 23.7289 | 25.38884 | 25.26213 | -1.659944 | 0.09753426 | 0.02917901
24.4968 | 23.6992 | 25.38121 | 25.2543 | -1.682006 | 0.09768896 | 0.02921707
24.5068 | 23.7016 | 25.37357 | 25.24647 | -1.671971 | 0.0978441 | 0.02925522
24.5168 | 23.661 | 25.36594 | 25.23865 | -1.704941 | 0.09799966 | 0.02929344
24.5268 | 23.6583 | 25.35831 | 25.23083 | -1.700014 | 0.09815566 | 0.02933173
24.5368 | 23.6587 | 25.35069 | 25.22301 | -1.691991 | 0.09831206 | 0.0293701
24.5468 | 23.6202 | 25.34307 | 25.21519 | -1.722871 | 0.0984689 | 0.02940854
24.5568 | 23.6277 | 25.33546 | 25.20738 | -1.707756 | 0.09862617 | 0.02944706
24.5668 | 23.6425 | 25.32784 | 25.19957 | -1.685344 | 0.09878388 | 0.02948566
24.5768 | 23.5732 | 25.32024 | 25.19177 | -1.747036 | 0.09894201 | 0.02952433
24.5868 | 23.5812 | 25.31263 | 25.18397 | -1.731431 | 0.09910058 | 0.02956309
24.5968 | 23.5861 | 25.30503 | 25.17617 | -1.71893 | 0.09925959 | 0.02960191
24.6068 | 23.5572 | 25.29743 | 25.16837 | -1.740233 | 0.09941903 | 0.02964082
24.6168 | 23.5662 | 25.28984 | 25.16058 | -1.72364 | 0.09957893 | 0.02967981
24.6268 | 23.5458 | 25.28225 | 25.15279 | -1.73645 | 0.09973926 | 0.02971887
24.6368 | 23.5283 | 25.27466 | 25.14501 | -1.746365 | 0.09990003 | 0.02975801
24.6468 | 23.5429 | 25.26708 | 25.13722 | -1.724182 | 0.1000613 | 0.02979722
24.6568 | 23.5322 | 25.2595 | 25.12944 | -1.727304 | 0.1002229 | 0.02983652
24.6668 | 23.5211 | 25.25193 | 25.12167 | -1.730829 | 0.100385 | 0.02987589
24.6768 | 23.5301 | 25.24436 | 25.11389 | -1.714258 | 0.1005476 | 0.02991535
24.6868 | 23.5174 | 25.23679 | 25.10612 | -1.71939 | 0.1007106 | 0.02995488
24.6968 | 23.5127 | 25.22923 | 25.09836 | -1.716526 | 0.1008741 | 0.02999449
24.7068 | 23.5342 | 25.22167 | 25.09059 | -1.687466 | 0.1010381 | 0.03003419
24.7168 | 23.5403 | 25.21411 | 25.08283 | -1.673809 | 0.1012025 | 0.03007396
24.7268 | 23.5384 | 25.20656 | 25.07508 | -1.668156 | 0.1013673 | 0.03011381
24.7368 | 23.5527 | 25.19901 | 25.06732 | -1.646307 | 0.1015327 | 0.03015373
24.7468 | 23.5419 | 25.19146 | 25.05957 | -1.649561 | 0.1016984 | 0.03019374
24.7568 | 23.5559 | 25.18392 | 25.05182 | -1.628019 | 0.1018647 | 0.03023384
24.7668 | 23.5724 | 25.17638 | 25.04408 | -1.603981 | 0.1020314 | 0.03027401
24.7768 | 23.5668 | 25.16885 | 25.03633 | -1.602046 | 0.1021987 | 0.03031426
24.7868 | 23.6114 | 25.16131 | 25.02859 | -1.549915 | 0.1023663 | 0.03035459
24.7968 | 23.6447 | 25.15379 | 25.02086 | -1.509087 | 0.1025345 | 0.03039501
24.8068 | 23.6233 | 25.14626 | 25.01312 | -1.522963 | 0.1027031 | 0.0304355
24.8168 | 23.6794 | 25.13874 | 25.00539 | -1.459342 | 0.1028722 | 0.03047609
24.8268 | 23.6806 | 25.13123 | 24.99767 | -1.450626 | 0.1030418 | 0.03051674
24.8368 | 23.7347 | 25.12371 | 24.98994 | -1.389012 | 0.1032119 | 0.03055749
24.8468 | 23.7873 | 25.1162 | 24.98222 | -1.328903 | 0.1033825 | 0.03059832
24.8568 | 23.797 | 25.1087 | 24.9745 | -1.311696 | 0.1035535 | 0.03063922
24.8668 | 23.8603 | 25.10119 | 24.96679 | -1.240894 | 0.1037251 | 0.03068021
24.8768 | 23.9294 | 25.09369 | 24.95908 | -1.164295 | 0.1038971 | 0.03072129
24.8868 | 23.9456 | 25.0862 | 24.95137 | -1.140599 | 0.1040696 | 0.03076244
24.8968 | 24.0181 | 25.07871 | 24.94366 | -1.060607 | 0.1042426 | 0.03080368
24.9067 | 24.0893 | 25.07129 | 24.93603 | -0.9819935 | 0.1044145 | 0.0308446
24.9167 | 24.1409 | 25.06381 | 24.92833 | -0.9229086 | 0.1045885 | 0.03088601
24.9267 | 24.2263 | 25.05633 | 24.92064 | -0.8300271 | 0.104763 | 0.0309275
24.9367 | 24.2964 | 25.04885 | 24.91294 | -0.7524492 | 0.1049381 | 0.03096907
24.9467 | 24.3718 | 25.04137 | 24.90525 | -0.6695748 | 0.1051136 | 0.03101074
24.9567 | 24.4942 | 25.0339 | 24.89756 | -0.5397039 | 0.1052897 | 0.03105248
24.9667 | 24.5525 | 25.02644 | 24.88988 | -0.4739366 | 0.1054662 | 0.03109432
24.9767 | 24.6674 | 25.01897 | 24.88219 | -0.3515727 | 0.1056433 | 0.03113624
24.9867 | 24.792 | 25.01151 | 24.87451 | -0.2195123 | 0.1058209 | 0.03117824
24.9967 | 24.8578 | 25.00406 | 24.86684 | -0.1462554 | 0.105999 | 0.03122032
25.0067 | 24.9848 | 24.9966 | 24.85916 | -0.01180198 | 0.1061777 | 0.0312625
25.0167 | 25.1329 | 24.98915 | 24.85149 | 0.143748 | 0.1063568 | 0.03130477
25.0267 | 25.2577 | 24.98171 | 24.84382 | 0.2759944 | 0.1065365 | 0.03134711
25.0367 | 25.3826 | 24.97426 | 24.83616 | 0.4083374 | 0.1067168 | 0.03138955
25.0467 | 25.5263 | 24.96682 | 24.82849 | 0.5594769 | 0.1068975 | 0.03143207
25.0567 | 25.6274 | 24.95939 | 24.82083 | 0.668013 | 0.1070788 | 0.03147468
25.0667 | 25.7806 | 24.95195 | 24.81318 | 0.8286456 | 0.1072607 | 0.03151738
25.0767 | 25.9474 | 24.94453 | 24.80552 | 1.002875 | 0.107443 | 0.03156016
25.0867 | 26.071 | 24.9371 | 24.79787 | 1.133901 | 0.1076259 | 0.03160304
25.0967 | 26.2426 | 24.92968 | 24.79022 | 1.312923 | 0.1078094 | 0.031646
25.1067 | 26.3842 | 24.92226 | 24.78258 | 1.461942 | 0.1079934 | 0.03168904
25.1167 | 26.5146 | 24.91484 | 24.77493 | 1.599757 | 0.1081779 | 0.03173219
25.1267 | 26.7285 | 24.90743 | 24.76729 | 1.821069 | 0.108363 | 0.03177541
25.1367 | 26.8107 | 24.90002 | 24.75965 | 1.910678 | 0.1085487 | 0.03181873
25.1467 | 26.9882 | 24.89262 | 24.75202 | 2.095583 | 0.1087349 | 0.03186213
25.1567 | 27.1624 | 24.88522 | 24.74439 | 2.277185 | 0.1089217 | 0.03190563
25.1667 | 27.289 | 24.87782 | 24.73676 | 2.411183 | 0.109109 | 0.03194922
25.1767 | 27.4684 | 24.87042 | 24.72913 | 2.597978 | 0.1092969 | 0.03199289
25.1867 | 27.6397 | 24.86303 | 24.72151 | 2.776669 | 0.1094854 | 0.03203666
25.1967 | 27.7266 | 24.85564 | 24.71389 | 2.870958 | 0.1096744 | 0.03208052
25.2067 | 27.89 | 24.84826 | 24.70627 | 3.041742 | 0.1098641 | 0.03212447
25.2167 | 28.007 | 24.84088 | 24.69865 | 3.166124 | 0.1100542 | 0.0321685
25.2267 | 28.1459 | 24.8335 | 24.69104 | 3.312402 | 0.110245 | 0.03221264
25.2367 | 28.2893 | 24.82612 | 24.68343 | 3.463176 | 0.1104364 | 0.03225686
25.2467 | 28.3665 | 24.81875 | 24.67582 | 3.547748 | 0.1106283 | 0.03230117
25.2567 | 28.4782 | 24.81138 | 24.66822 | 3.666816 | 0.1108208 | 0.03234558
25.2667 | 28.6191 | 24.80402 | 24.66062 | 3.81508 | 0.1110139 | 0.03239008
25.2767 | 28.6778 | 24.79666 | 24.65302 | 3.881141 | 0.1112076 | 0.03243468
25.2867 | 28.7596 | 24.7893 | 24.64542 | 3.970299 | 0.1114019 | 0.03247936
25.2967 | 28.8965 | 24.78195 | 24.63783 | 4.114554 | 0.1115968 | 0.03252414
25.3067 | 28.8941 | 24.7746 | 24.63023 | 4.119505 | 0.1117923 | 0.03256901
25.3167 | 28.9986 | 24.76725 | 24.62265 | 4.231352 | 0.1119884 | 0.03261398
25.3267 | 29.0678 | 24.7599 | 24.61506 | 4.307897 | 0.1121851 | 0.03265904
25.3367 | 29.134 | 24.75256 | 24.60748 | 4.381438 | 0.1123825 | 0.0327042
25.3467 | 29.1648 | 24.74522 | 24.59989 | 4.419576 | 0.1125804 | 0.03274945
25.3567 | 29.2013 | 24.73789 | 24.59232 | 4.46341 | 0.1127789 | 0.03279479
25.3667 | 29.2081 | 24.73056 | 24.58474 | 4.477542 | 0.1129781 | 0.03284023
25.3767 | 29.2754 | 24.72323 | 24.57717 | 4.552169 | 0.1131779 | 0.03288577
25.3867 | 29.2212 | 24.71591 | 24.5696 | 4.505294 | 0.1133783 | 0.0329314
25.3967 | 29.2545 | 24.70858 | 24.56203 | 4.545915 | 0.1135794 | 0.03297713
25.4067 | 29.2706 | 24.70127 | 24.55446 | 4.569333 | 0.113781 | 0.03302295
25.4167 | 29.2239 | 24.69395 | 24.5469 | 4.529948 | 0.1139833 | 0.03306887
25.4267 | 29.2318 | 24.68664 | 24.53934 | 4.545159 | 0.1141863 | 0.03311489
25.4367 | 29.249 | 24.67933 | 24.53178 | 4.569667 | 0.1143899 | 0.033161
25.4467 | 29.1672 | 24.67203 | 24.52423 | 4.495172 | 0.1145941 | 0.03320721
25.4567 | 29.1822 | 24.66473 | 24.51667 | 4.517473 | 0.114799 | 0.03325352
25.4667 | 29.1562 | 24.65743 | 24.50912 | 4.498772 | 0.1150045 | 0.03329992
25.4767 | 29.1029 | 24.65013 | 24.50158 | 4.452766 | 0.1152107 | 0.03334643
25.4866 | 29.0994 | 24.64291 | 24.49411 | 4.456485 | 0.1154154 | 0.03339257
25.4966 | 29.066 | 24.63563 | 24.48656 | 4.430374 | 0.1156229 | 0.03343926
25.5066 | 29.002 | 24.62834 | 24.47902 | 4.373659 | 0.1158311 | 0.03348606
25.5166 | 29.0012 | 24.62106 | 24.47149 | 4.380141 | 0.1160399 | 0.03353297
25.5266 | 28.9231 | 24.61378 | 24.46395 | 4.309319 | 0.1162494 | 0.03357997
25.5366 | 28.8741 | 24.60651 | 24.45642 | 4.267595 | 0.1164595 | 0.03362706
25.5466 | 28.8706 | 24.59923 | 24.44889 | 4.271367 | 0.1166704 | 0.03367426
25.5566 | 28.7594 | 24.59196 | 24.44136 | 4.167436 | 0.1168819 | 0.03372156
25.5666 | 28.7682 | 24.5847 | 24.43384 | 4.183501 | 0.1170941 | 0.03376897
25.5766 | 28.7299 | 24.57744 | 24.42631 | 4.152464 | 0.117307 | 0.03381646
25.5866 | 28.6474 | 24.57018 | 24.41879 | 4.077223 | 0.1175206 | 0.03386406
25.5966 | 28.6322 | 24.56292 | 24.41127 | 4.069279 | 0.1177349 | 0.03391177
25.6066 | 28.5811 | 24.55567 | 24.40376 | 4.025431 | 0.1179499 | 0.03395958
25.6166 | 28.5179 | 24.54842 | 24.39625 | 3.969481 | 0.1181656 | 0.03400748
25.6266 | 28.5361 | 24.54117 | 24.38874 | 3.994927 | 0.1183819 | 0.03405549
25.6366 | 28.4495 | 24.53393 | 24.38123 | 3.91557 | 0.118599 | 0.0341036
25.6466 | 28.4354 | 24.52669 | 24.37372 | 3.90871 | 0.1188168 | 0.03415183
25.6566 | 28.4305 | 24.51945 | 24.36622 | 3.911046 | 0.1190354 | 0.03420014
25.6666 | 28.3415 | 24.51222 | 24.35872 | 3.829279 | 0.1192546 | 0.03424856
25.6766 | 28.3168 | 24.50499 | 24.35122 | 3.81181 | 0.1194746 | 0.03429709
25.6866 | 28.3142 | 24.49776 | 24.34372 | 3.816436 | 0.1196953 | 0.03434573
25.6966 | 28.2081 | 24.49054 | 24.33623 | 3.71756 | 0.1199168 | 0.03439446
25.7066 | 28.2255 | 24.48332 | 24.32874 | 3.742181 | 0.1201389 | 0.0344433
25.7166 | 28.1743 | 24.4761 | 24.32125 | 3.698198 | 0.1203618 | 0.03449224
25.7266 | 28.1086 | 24.46889 | 24.31376 | 3.639712 | 0.1205855 | 0.03454129
25.7366 | 28.1176 | 24.46168 | 24.30628 | 3.655923 | 0.1208099 | 0.03459046
25.7466 | 28.0192 | 24.45447 | 24.29879 | 3.564731 | 0.1210351 | 0.03463971
25.7566 | 27.9966 | 24.44726 | 24.29131 | 3.549335 | 0.121261 | 0.03468908
25.7666 | 27.988 | 24.44006 | 24.28384 | 3.547936 | 0.1214877 | 0.03473855
25.7766 | 27.9093 | 24.43287 | 24.27636 | 3.476435 | 0.1217151 | 0.03478815
25.7866 | 27.8596 | 24.42567 | 24.26889 | 3.433929 | 0.1219433 | 0.03483783
25.7966 | 27.8333 | 24.41848 | 24.26142 | 3.414821 | 0.1221723 | 0.03488763
25.8066 | 27.7998 | 24.41129 | 24.25395 | 3.38851 | 0.1224021 | 0.03493753
25.8166 | 27.7426 | 24.4041 | 24.24648 | 3.338495 | 0.1226326 | 0.03498756
25.8266 | 27.6802 | 24.39692 | 24.23902 | 3.283277 | 0.122864 | 0.03503767
25.8366 | 27.6039 | 24.38974 | 24.23156 | 3.214157 | 0.1230961 | 0.0350879
25.8466 | 27.589 | 24.38257 | 24.2241 | 3.206432 | 0.123329 | 0.03513824
25.8566 | 27.4761 | 24.37539 | 24.21664 | 3.100705 | 0.1235627 | 0.0351887
25.8666 | 27.4132 | 24.36823 | 24.20919 | 3.044975 | 0.1237972 | 0.03523925
25.8766 | 27.3941 | 24.36106 | 24.20174 | 3.033041 | 0.1240325 | 0.03528992
25.8866 | 27.2901 | 24.3539 | 24.19429 | 2.936204 | 0.1242687 | 0.0353407
25.8966 | 27.2202 | 24.34674 | 24.18684 | 2.873464 | 0.1245056 | 0.03539161
25.9066 | 27.1853 | 24.33958 | 24.17939 | 2.845721 | 0.1247434 | 0.03544259
25.9166 | 27.0728 | 24.33243 | 24.17195 | 2.740375 | 0.124982 | 0.03549371
25.9266 | 27.0114 | 24.32527 | 24.16451 | 2.686125 | 0.1252215 | 0.03554493
25.9366 | 26.9474 | 24.31813 | 24.15707 | 2.629273 | 0.1254617 | 0.03559628
25.9466 | 26.8628 | 24.31098 | 24.14963 | 2.551817 | 0.1257029 | 0.03564772
25.9566 | 26.804 | 24.30384 | 24.1422 | 2.500158 | 0.1259448 | 0.03569928
25.9666 | 26.7179 | 24.2967 | 24.13477 | 2.421196 | 0.1261876 | 0.03575095
25.9766 | 26.6225 | 24.28957 | 24.12733 | 2.332931 | 0.1264313 | 0.03580274
25.9866 | 26.5835 | 24.28244 | 24.11991 | 2.301063 | 0.1266759 | 0.03585466
25.9966 | 26.4454 | 24.27531 | 24.11248 | 2.170091 | 0.1269212 | 0.03590667
26.0066 | 26.3841 | 24.26818 | 24.10506 | 2.115917 | 0.1271675 | 0.03595879
26.0166 | 26.3213 | 24.26106 | 24.09764 | 2.060239 | 0.1274146 | 0.03601104
26.0266 | 26.1959 | 24.25394 | 24.09022 | 1.941958 | 0.1276627 | 0.03606341
26.0366 | 26.138 | 24.24683 | 24.0828 | 1.891174 | 0.1279116 | 0.03611588
26.0466 | 26.0589 | 24.23971 | 24.07538 | 1.819187 | 0.1281614 | 0.03616847
26.0566 | 25.9637 | 24.2326 | 24.06797 | 1.731096 | 0.1284121 | 0.03622118
26.0666 | 25.9069 | 24.2255 | 24.06056 | 1.681403 | 0.1286637 | 0.03627401
26.0765 | 25.7945 | 24.21846 | 24.05322 | 1.576035 | 0.1289137 | 0.03632642
26.0865 | 25.7264 | 24.21136 | 24.04582 | 1.515035 | 0.1291671 | 0.03637947
26.0965 | 25.6516 | 24.20427 | 24.03841 | 1.447332 | 0.1294214 | 0.03643264
26.1065 | 25.5477 | 24.19717 | 24.03101 | 1.350526 | 0.1296767 | 0.03648594
26.1165 | 25.4826 | 24.19008 | 24.02361 | 1.292517 | 0.1299329 | 0.03653935
26.1265 | 25.4287 | 24.183 | 24.01621 | 1.245705 | 0.13019 | 0.03659288
26.1365 | 25.3135 | 24.17591 | 24.00882 | 1.13759 | 0.1304481 | 0.03664653
26.1465 | 25.24 | 24.16883 | 24.00142 | 1.071171 | 0.1307071 | 0.03670029
26.1565 | 25.1682 | 24.16175 | 23.99403 | 1.006449 | 0.130967 | 0.03675418
26.1665 | 25.093 | 24.15468 | 23.98664 | 0.9383244 | 0.1312279 | 0.03680818
26.1765 | 25.0078 | 24.1476 | 23.97925 | 0.8601964 | 0.1314898 | 0.03686231
26.1865 | 24.9137 | 24.14053 | 23.97187 | 0.7731653 | 0.1317527 | 0.03691656
26.1965 | 24.8532 | 24.13347 | 23.96448 | 0.7197311 | 0.1320165 | 0.03697093
26.2065 | 24.7838 | 24.12641 | 23.9571 | 0.6573937 | 0.1322813 | 0.03702541
26.2165 | 24.6936 | 24.11935 | 23.94972 | 0.5742531 | 0.1325471 | 0.03708003
26.2265 | 24.6329 | 24.11229 | 23.94234 | 0.5206095 | 0.1328139 | 0.03713476
26.2365 | 24.5537 | 24.10524 | 23.93497 | 0.4484627 | 0.1330817 | 0.03718961
26.2465 | 24.4747 | 24.09819 | 23.92759 | 0.3765127 | 0.1333506 | 0.0372446
26.2565 | 24.4118 | 24.09114 | 23.92022 | 0.3206597 | 0.1336204 | 0.0372997
26.2665 | 24.3286 | 24.0841 | 23.91285 | 0.2445035 | 0.1338912 | 0.03735493
26.2765 | 24.272 | 24.07706 | 23.90548 | 0.1949441 | 0.1341631 | 0.03741027
26.2865 | 24.2098 | 24.07002 | 23.89812 | 0.1397816 | 0.134436 | 0.03746575
26.2965 | 24.1095 | 24.06298 | 23.89075 | 0.04651599 | 0.1347099 | 0.03752134
26.3065 | 24.0591 | 24.05595 | 23.88339 | 0.003147211 | 0.1349849 | 0.03757707
26.3165 | 23.9901 | 24.04892 | 23.87603 | -0.0588247 | 0.135261 | 0.03763291
26.3265 | 23.9311 | 24.0419 | 23.86867 | -0.1107998 | 0.1355381 | 0.03768889
26.3365 | 23.8487 | 24.03488 | 23.86132 | -0.186178 | 0.1358163 | 0.03774499
26.3465 | 23.8085 | 24.02786 | 23.85396 | -0.2193593 | 0.1360955 | 0.03780122
26.3565 | 23.729 | 24.02084 | 23.84661 | -0.2918438 | 0.1363758 | 0.03785757
26.3665 | 23.6578 | 24.01383 | 23.83926 | -0.3560315 | 0.1366572 | 0.03791406
26.3765 | 23.6105 | 24.00682 | 23.83191 | -0.3963223 | 0.1369398 | 0.03797066
26.3865 | 23.5496 | 23.99982 | 23.82457 | -0.4502162 | 0.1372234 | 0.0380274
26.3965 | 23.5239 | 23.99281 | 23.81722 | -0.4689133 | 0.1375081 | 0.03808426
26.4065 | 23.453 | 23.98581 | 23.80988 | -0.5328136 | 0.137794 | 0.03814126
26.4165 | 23.4051 | 23.97882 | 23.80254 | -0.573717 | 0.1380809 | 0.03819838
26.4265 | 23.3662 | 23.97182 | 23.7952 | -0.6056236 | 0.138369 | 0.03825564
26.4365 | 23.3125 | 23.96483 | 23.78786 | -0.6523333 | 0.1386583 | 0.03831302
26.4465 | 23.2898 | 23.95785 | 23.78053 | -0.6680462 | 0.1389487 | 0.03837054
26.4565 | 23.254 | 23.95086 | 23.77319 | -0.6968623 | 0.1392402 | 0.03842818
26.4665 | 23.2024 | 23.94388 | 23.76586 | -0.7414815 | 0.139533 | 0.03848596
26.4765 | 23.2048 | 23.9369 | 23.75853 | -0.7321039 | 0.1398268 | 0.03854387
26.4865 | 23.1767 | 23.92993 | 23.75121 | -0.7532295 | 0.1401219 | 0.0386019
26.4965 | 23.144 | 23.92296 | 23.74388 | -0.7789582 | 0.1404182 | 0.03866008
26.5065 | 23.163 | 23.91599 | 23.73656 | -0.7529902 | 0.1407157 | 0.03871838
26.5165 | 23.1357 | 23.90903 | 23.72923 | -0.7733253 | 0.1410143 | 0.03877682
26.5265 | 23.1581 | 23.90206 | 23.72191 | -0.7439636 | 0.1413142 | 0.03883539
26.5365 | 23.1551 | 23.89511 | 23.7146 | -0.7400051 | 0.1416153 | 0.0388941
26.5465 | 23.1802 | 23.88815 | 23.70728 | -0.7079497 | 0.1419176 | 0.03895294
26.5565 | 23.2071 | 23.8812 | 23.69996 | -0.6740976 | 0.1422212 | 0.03901192
26.5665 | 23.244 | 23.87425 | 23.69265 | -0.6302487 | 0.1425261 | 0.03907103
26.5765 | 23.2776 | 23.8673 | 23.68534 | -0.5897029 | 0.1428321 | 0.03913027
26.5865 | 23.3512 | 23.86036 | 23.67803 | -0.5091604 | 0.1431395 | 0.03918965
26.5965 | 23.4051 | 23.85342 | 23.67072 | -0.4483211 | 0.1434481 | 0.03924917
26.6065 | 23.4758 | 23.84648 | 23.66342 | -0.3706849 | 0.143758 | 0.03930883
26.6165 | 23.5847 | 23.83955 | 23.65611 | -0.254852 | 0.1440692 | 0.03936862
26.6265 | 23.6777 | 23.83262 | 23.64881 | -0.1549224 | 0.1443818 | 0.03942856
26.6365 | 23.7955 | 23.8257 | 23.64151 | -0.03019589 | 0.1446956 | 0.03948862
26.6465 | 23.934 | 23.81877 | 23.63421 | 0.1152273 | 0.1450108 | 0.03954883
26.6564 | 24.0581 | 23.81192 | 23.62699 | 0.2461781 | 0.1453241 | 0.03960859
26.6664 | 24.2447 | 23.80501 | 23.61969 | 0.439695 | 0.1456419 | 0.03966906
26.6764 | 24.4189 | 23.79809 | 23.6124 | 0.6208085 | 0.145961 | 0.03972968
26.6864 | 24.6036 | 23.79118 | 23.60511 | 0.8124189 | 0.1462816 | 0.03979045
26.6964 | 24.8301 | 23.78427 | 23.59782 | 1.045826 | 0.1466035 | 0.03985137
26.7064 | 25.0486 | 23.77737 | 23.59053 | 1.27123 | 0.1469268 | 0.03991242
26.7164 | 25.2879 | 23.77047 | 23.58324 | 1.51743 | 0.1472515 | 0.03997359
26.7264 | 25.5687 | 23.76357 | 23.57596 | 1.805128 | 0.1475776 | 0.04003493
26.7364 | 25.8128 | 23.75668 | 23.56868 | 2.056122 | 0.1479051 | 0.04009642
26.7464 | 26.1488 | 23.74979 | 23.5614 | 2.399012 | 0.148234 | 0.04015803
26.7564 | 26.4863 | 23.7429 | 23.55412 | 2.7434 | 0.1485644 | 0.04021978
26.7664 | 26.7898 | 23.73602 | 23.54684 | 3.053784 | 0.1488962 | 0.04028168
26.7764 | 27.1834 | 23.72914 | 23.53956 | 3.454265 | 0.1492295 | 0.04034374
26.7864 | 27.5354 | 23.72226 | 23.53229 | 3.813142 | 0.1495643 | 0.04040595
26.7964 | 27.8975 | 23.71538 | 23.52501 | 4.182116 | 0.1499006 | 0.04046827
26.8064 | 28.3469 | 23.70851 | 23.51774 | 4.638387 | 0.1502383 | 0.04053075
26.8164 | 28.7441 | 23.70165 | 23.51047 | 5.042455 | 0.1505776 | 0.0405934
26.8264 | 29.1747 | 23.69478 | 23.50321 | 5.479919 | 0.1509184 | 0.04065618
26.8364 | 29.6519 | 23.68792 | 23.49594 | 5.96398 | 0.1512607 | 0.04071909
26.8464 | 30.0827 | 23.68106 | 23.48868 | 6.401638 | 0.1516046 | 0.04078216
26.8564 | 30.5591 | 23.67421 | 23.48141 | 6.884892 | 0.15195 | 0.0408454
26.8664 | 31.0447 | 23.66736 | 23.47415 | 7.377343 | 0.152297 | 0.04090877
26.8764 | 31.4844 | 23.66051 | 23.46689 | 7.82389 | 0.1526455 | 0.04097227
26.8864 | 32.038 | 23.65367 | 23.45963 | 8.384335 | 0.1529957 | 0.04103594
26.8964 | 32.4785 | 23.64682 | 23.45238 | 8.831675 | 0.1533475 | 0.04109976
26.9064 | 32.975 | 23.63999 | 23.44512 | 9.335013 | 0.1537009 | 0.04116374
26.9164 | 33.5154 | 23.63315 | 23.43787 | 9.882247 | 0.154056 | 0.04122784
26.9264 | 33.9658 | 23.62632 | 23.43062 | 10.33948 | 0.1544126 | 0.04129212
26.9364 | 34.4474 | 23.6195 | 23.42337 | 10.8279 | 0.154771 | 0.04135654
26.9464 | 34.9575 | 23.61267 | 23.41612 | 11.34483 | 0.155131 | 0.04142113
26.9564 | 35.3906 | 23.60585 | 23.40887 | 11.78475 | 0.1554928 | 0.04148585
26.9664 | 35.8878 | 23.59903 | 23.40163 | 12.28877 | 0.1558562 | 0.04155072
26.9764 | 36.3248 | 23.59222 | 23.39438 | 12.73258 | 0.1562213 | 0.04161575
26.9864 | 36.727 | 23.58541 | 23.38714 | 13.14159 | 0.1565882 | 0.04168096
26.9964 | 37.1816 | 23.5786 | 23.3799 | 13.603 | 0.1569569 | 0.0417463
27.0064 | 37.5644 | 23.5718 | 23.37266 | 13.9926 | 0.1573273 | 0.04181178
27.0164 | 37.9522 | 23.565 | 23.36543 | 14.3872 | 0.1576995 | 0.04187744
27.0264 | 38.3573 | 23.55821 | 23.35819 | 14.79909 | 0.1580735 | 0.04194326
27.0364 | 38.6408 | 23.55141 | 23.35096 | 15.08939 | 0.1584494 | 0.04200923
27.0464 | 38.9909 | 23.54463 | 23.34372 | 15.44627 | 0.158827 | 0.04207534
27.0564 | 39.2674 | 23.53784 | 23.33649 | 15.72956 | 0.1592065 | 0.04214162
27.0664 | 39.5622 | 23.53106 | 23.32926 | 16.03114 | 0.1595879 | 0.04220808
27.0764 | 39.8305 | 23.52428 | 23.32203 | 16.30622 | 0.1599712 | 0.04227467
27.0864 | 40.0213 | 23.51751 | 23.31481 | 16.50379 | 0.1603563 | 0.04234142
27.0964 | 40.2125 | 23.51073 | 23.30758 | 16.70177 | 0.1607434 | 0.04240833
27.1064 | 40.3914 | 23.50397 | 23.30036 | 16.88743 | 0.1611323 | 0.04247543
27.1164 | 40.5164 | 23.4972 | 23.29314 | 17.0192 | 0.1615233 | 0.04254267
27.1264 | 40.6073 | 23.49044 | 23.28592 | 17.11686 | 0.1619163 | 0.04261005
27.1364 | 40.7387 | 23.48369 | 23.2787 | 17.25501 | 0.1623112 | 0.04267761
27.1464 | 40.7507 | 23.47693 | 23.27148 | 17.27377 | 0.1627081 | 0.04274534
27.1564 | 40.8168 | 23.47018 | 23.26426 | 17.34662 | 0.163107 | 0.04281324
27.1664 | 40.7616 | 23.46344 | 23.25705 | 17.29816 | 0.163508 | 0.04288128
27.1764 | 40.7578 | 23.4567 | 23.24984 | 17.3011 | 0.1639111 | 0.04294949
27.1864 | 40.707 | 23.44996 | 23.24262 | 17.25704 | 0.1643162 | 0.04301787
27.1964 | 40.6018 | 23.44322 | 23.23541 | 17.15858 | 0.1647235 | 0.04308643
27.2064 | 40.5002 | 23.43649 | 23.2282 | 17.06371 | 0.1651329 | 0.04315514
27.2164 | 40.3569 | 23.42977 | 23.221 | 16.92713 | 0.1655444 | 0.04322399
27.2264 | 40.2255 | 23.42304 | 23.21379 | 16.80246 | 0.1659581 | 0.04329304
27.2364 | 40.0231 | 23.41632 | 23.20659 | 16.60678 | 0.1663739 | 0.04336226
27.2463 | 39.8162 | 23.40967 | 23.19946 | 16.40653 | 0.1667879 | 0.04343093
27.2563 | 39.5734 | 23.40296 | 23.19225 | 16.17044 | 0.1672082 | 0.04350048
27.2663 | 39.3395 | 23.39626 | 23.18505 | 15.94324 | 0.1676308 | 0.04357019
27.2763 | 39.0542 | 23.38955 | 23.17786 | 15.66465 | 0.1680556 | 0.04364007
27.2863 | 38.7621 | 23.38285 | 23.17066 | 15.37925 | 0.1684828 | 0.04371012
27.2963 | 38.4768 | 23.37615 | 23.16346 | 15.10065 | 0.1689123 | 0.04378034
27.3063 | 38.1361 | 23.36946 | 23.15627 | 14.76664 | 0.1693441 | 0.04385073
27.3163 | 37.7688 | 23.36277 | 23.14907 | 14.40603 | 0.1697783 | 0.04392129
27.3263 | 37.4469 | 23.35609 | 23.14188 | 14.09081 | 0.1702149 | 0.04399203
27.3363 | 37.0584 | 23.34941 | 23.13469 | 13.70899 | 0.1706539 | 0.04406294
27.3463 | 36.7133 | 23.34273 | 23.1275 | 13.37057 | 0.1710954 | 0.04413401
27.3563 | 36.3006 | 23.33606 | 23.12032 | 12.96454 | 0.1715394 | 0.04420527
27.3663 | 35.8946 | 23.32939 | 23.11313 | 12.56521 | 0.1719858 | 0.0442767
27.3763 | 35.5197 | 23.32273 | 23.10594 | 12.19697 | 0.1724348 | 0.0443483
27.3863 | 35.0922 | 23.31607 | 23.09876 | 11.77613 | 0.1728864 | 0.04442008
27.3963 | 34.6696 | 23.30941 | 23.09158 | 11.36019 | 0.1733405 | 0.04449204
27.4063 | 34.2238 | 23.30276 | 23.0844 | 10.92104 | 0.1737973 | 0.04456417
27.4163 | 33.808 | 23.29611 | 23.07722 | 10.51189 | 0.1742566 | 0.04463648
27.4263 | 33.3747 | 23.28947 | 23.07004 | 10.08523 | 0.1747187 | 0.04470897
27.4363 | 32.9379 | 23.28283 | 23.06286 | 9.655071 | 0.1751835 | 0.04478163
27.4463 | 32.501 | 23.27619 | 23.05569 | 9.224806 | 0.175651 | 0.04485448
27.4563 | 32.0209 | 23.26956 | 23.04851 | 8.751337 | 0.1761213 | 0.0449275
27.4663 | 31.6366 | 23.26294 | 23.04134 | 8.373663 | 0.1765943 | 0.0450007
27.4763 | 31.1647 | 23.25631 | 23.03417 | 7.908385 | 0.1770702 | 0.04507409
27.4863 | 30.7375 | 23.2497 | 23.027 | 7.487803 | 0.177549 | 0.04514766
27.4963 | 30.3204 | 23.24308 | 23.01983 | 7.077317 | 0.1780306 | 0.0452214
27.5063 | 29.8911 | 23.23647 | 23.01266 | 6.654626 | 0.1785152 | 0.04529533
27.5163 | 29.439 | 23.22987 | 23.0055 | 6.20913 | 0.1790027 | 0.04536945
27.5263 | 29.0523 | 23.22327 | 22.99833 | 5.82903 | 0.1794932 | 0.04544374
27.5363 | 28.6 | 23.21667 | 22.99117 | 5.383326 | 0.1799868 | 0.04551822
27.5463 | 28.1901 | 23.21008 | 22.98401 | 4.980017 | 0.1804834 | 0.04559289
27.5563 | 27.8226 | 23.2035 | 22.97685 | 4.619104 | 0.1809832 | 0.04566774
27.5663 | 27.4047 | 23.19691 | 22.96969 | 4.207786 | 0.181486 | 0.04574277
27.5763 | 27.0478 | 23.19034 | 22.96253 | 3.857463 | 0.1819921 | 0.045818
27.5863 | 26.6428 | 23.18376 | 22.95537 | 3.459035 | 0.1825014 | 0.04589342
27.5963 | 26.2985 | 23.1772 | 22.94821 | 3.121303 | 0.1830139 | 0.04596902
27.6063 | 25.9338 | 23.17063 | 22.94106 | 2.763166 | 0.1835298 | 0.0460448
27.6163 | 25.5748 | 23.16408 | 22.93391 | 2.410725 | 0.184049 | 0.04612078
27.6263 | 25.2356 | 23.15752 | 22.92675 | 2.078078 | 0.1845715 | 0.04619695
27.6363 | 24.9306 | 23.15097 | 22.9196 | 1.779627 | 0.1850975 | 0.04627331
27.6463 | 24.6162 | 23.14443 | 22.91245 | 1.471771 | 0.185627 | 0.04634986
27.6563 | 24.3125 | 23.13789 | 22.9053 | 1.17461 | 0.18616 | 0.0464266
27.6663 | 24.0295 | 23.13136 | 22.89816 | 0.8981435 | 0.1866966 | 0.04650353
27.6763 | 23.7342 | 23.12483 | 22.89101 | 0.6093724 | 0.1872367 | 0.04658066
27.6863 | 23.5023 | 23.1183 | 22.88387 | 0.3839961 | 0.1877806 | 0.04665798
27.6963 | 23.2156 | 23.11179 | 22.87672 | 0.1038148 | 0.1883281 | 0.0467355
27.7063 | 22.9768 | 23.10527 | 22.86958 | -0.1284717 | 0.1888794 | 0.04681321
27.7163 | 22.7734 | 23.09876 | 22.86244 | -0.3253634 | 0.1894345 | 0.04689111
27.7263 | 22.5586 | 23.09226 | 22.8553 | -0.5336603 | 0.1899934 | 0.04696922
27.7363 | 22.3527 | 23.08576 | 22.84816 | -0.7330626 | 0.1905563 | 0.04704751
27.7463 | 22.1597 | 23.07927 | 22.84102 | -0.9195702 | 0.1911231 | 0.04712601
27.7563 | 21.9885 | 23.07278 | 22.83388 | -1.084283 | 0.1916939 | 0.04720471
27.7663 | 21.8097 | 23.0663 | 22.82675 | -1.256602 | 0.1922689 | 0.0472836
27.7763 | 21.6568 | 23.05983 | 22.81961 | -1.403026 | 0.1928479 | 0.0473627
27.7863 | 21.5138 | 23.05336 | 22.81248 | -1.539555 | 0.1934312 | 0.04744199
27.7963 | 21.3754 | 23.04689 | 22.80535 | -1.67149 | 0.1940187 | 0.04752149
27.8063 | 21.2419 | 23.04043 | 22.79822 | -1.798531 | 0.1946105 | 0.04760118
27.8163 | 21.1251 | 23.03398 | 22.79109 | -1.908878 | 0.1952066 | 0.04768108
27.8262 | 21.0167 | 23.02759 | 22.78403 | -2.010894 | 0.1958012 | 0.0477604
27.8362 | 20.8848 | 23.02115 | 22.77691 | -2.136352 | 0.1964063 | 0.04784071
27.8462 | 20.8297 | 23.01472 | 22.76978 | -2.185016 | 0.1970159 | 0.04792119
27.8562 | 20.7273 | 23.00829 | 22.76265 | -2.280986 | 0.1976302 | 0.04800191
27.8662 | 20.6472 | 23.00186 | 22.75553 | -2.354663 | 0.1982492 | 0.04808285
27.8762 | 20.5692 | 22.99544 | 22.74841 | -2.426245 | 0.198873 | 0.04816398
27.8862 | 20.5098 | 22.98903 | 22.74129 | -2.479233 | 0.1995016 | 0.0482453
27.8962 | 20.4371 | 22.98263 | 22.73417 | -2.545528 | 0.2001351 | 0.04832683
27.9062 | 20.3891 | 22.97623 | 22.72705 | -2.587129 | 0.2007736 | 0.0484086
27.9162 | 20.3237 | 22.96984 | 22.71993 | -2.646136 | 0.2014173 | 0.04849057
27.9262 | 20.2625 | 22.96345 | 22.71281 | -2.70095 | 0.2020661 | 0.04857274
27.9362 | 20.2269 | 22.95707 | 22.70569 | -2.73017 | 0.2027201 | 0.0486551
27.9462 | 20.1859 | 22.9507 | 22.69858 | -2.764797 | 0.2033794 | 0.04873771
27.9562 | 20.1421 | 22.94433 | 22.69147 | -2.802231 | 0.2040442 | 0.04882052
27.9662 | 20.1075 | 22.93797 | 22.68435 | -2.830471 | 0.2047144 | 0.04890354
27.9762 | 20.0771 | 22.93162 | 22.67724 | -2.854519 | 0.2053903 | 0.04898675
27.9862 | 20.0332 | 22.92527 | 22.67013 | -2.892073 | 0.2060717 | 0.04907022
27.9962 | 20.0112 | 22.91893 | 22.66302 | -2.907734 | 0.2067591 | 0.04915388
28.0062 | 19.9746 | 22.9126 | 22.65591 | -2.938003 | 0.2074522 | 0.04923777
28.0162 | 19.9531 | 22.90628 | 22.64881 | -2.953179 | 0.2081513 | 0.04932184
28.0262 | 19.9195 | 22.89996 | 22.6417 | -2.980462 | 0.2088564 | 0.04940617
28.0362 | 19.9156 | 22.89365 | 22.63459 | -2.978053 | 0.2095678 | 0.0494907
28.0462 | 19.8857 | 22.88735 | 22.62749 | -3.001651 | 0.2102855 | 0.04957545
28.0562 | 19.8719 | 22.88106 | 22.62039 | -3.009156 | 0.2110095 | 0.04966041
28.0662 | 19.8562 | 22.87477 | 22.61328 | -3.01857 | 0.21174 | 0.04974559
28.0762 | 19.8251 | 22.86849 | 22.60618 | -3.043391 | 0.2124771 | 0.04983103
28.0862 | 19.8066 | 22.86222 | 22.59908 | -3.055621 | 0.213221 | 0.04991667
28.0962 | 19.8112 | 22.85596 | 22.59198 | -3.044758 | 0.2139717 | 0.0500025
28.1062 | 19.7804 | 22.8497 | 22.58489 | -3.069304 | 0.2147294 | 0.05008858
28.1162 | 19.755 | 22.84346 | 22.57779 | -3.088458 | 0.2154941 | 0.05017491
28.1262 | 19.7522 | 22.83722 | 22.57069 | -3.085021 | 0.2162662 | 0.05026144
28.1362 | 19.7218 | 22.83099 | 22.5636 | -3.109192 | 0.2170456 | 0.05034818
28.1462 | 19.7243 | 22.82477 | 22.5565 | -3.100472 | 0.2178325 | 0.05043516
28.1562 | 19.708 | 22.81856 | 22.54941 | -3.110561 | 0.218627 | 0.05052239
28.1662 | 19.6839 | 22.81236 | 22.54232 | -3.128459 | 0.2194293 | 0.05060983
28.1762 | 19.6892 | 22.80617 | 22.53523 | -3.116966 | 0.2202396 | 0.05069749
28.1862 | 19.6548 | 22.79998 | 22.52814 | -3.145182 | 0.2210579 | 0.05078538
28.1962 | 19.6544 | 22.79381 | 22.52105 | -3.139408 | 0.2218845 | 0.05087353
28.2062 | 19.629 | 22.78764 | 22.51396 | -3.158643 | 0.2227196 | 0.05096189
28.2162 | 19.6279 | 22.78149 | 22.50687 | -3.153588 | 0.2235632 | 0.05105048
28.2262 | 19.6133 | 22.77534 | 22.49979 | -3.162043 | 0.2244155 | 0.05113928
28.2362 | 19.6076 | 22.76921 | 22.4927 | -3.161609 | 0.2252767 | 0.05122837
28.2462 | 19.5789 | 22.76308 | 22.48562 | -3.184184 | 0.2261472 | 0.05131767
28.2562 | 19.5891 | 22.75697 | 22.47854 | -3.16787 | 0.2270268 | 0.05140719
28.2662 | 19.5496 | 22.75087 | 22.47145 | -3.201267 | 0.227916 | 0.05149695
28.2762 | 19.5499 | 22.74477 | 22.46437 | -3.194875 | 0.2288147 | 0.05158697
28.2862 | 19.5518 | 22.73869 | 22.45729 | -3.186893 | 0.2297235 | 0.05167721
28.2962 | 19.5185 | 22.73262 | 22.45021 | -3.214123 | 0.2306423 | 0.0517677
28.3062 | 19.529 | 22.72656 | 22.44313 | -3.197565 | 0.2315714 | 0.05185839
28.3162 | 19.5039 | 22.72052 | 22.43606 | -3.216618 | 0.232511 | 0.05194936
28.3262 | 19.4973 | 22.71448 | 22.42898 | -3.217183 | 0.2334615 | 0.05204059
28.3362 | 19.4821 | 22.70846 | 22.42191 | -3.22636 | 0.2344229 | 0.05213203
28.3462 | 19.477 | 22.70245 | 22.41483 | -3.22545 | 0.2353955 | 0.0522237
28.3562 | 19.4591 | 22.69645 | 22.40776 | -3.237352 | 0.2363797 | 0.05231564
28.3662 | 19.4616 | 22.69047 | 22.40068 | -3.228868 | 0.2373755 | 0.05240785
28.3762 | 19.4428 | 22.6845 | 22.39361 | -3.241696 | 0.2383834 | 0.05250027
28.3862 | 19.4357 | 22.67854 | 22.38654 | -3.242838 | 0.2394036 | 0.05259292
28.3962 | 19.4364 | 22.67259 | 22.37947 | -3.236193 | 0.2404364 | 0.05268584
28.4062 | 19.4158 | 22.66666 | 22.3724 | -3.250863 | 0.2414819 | 0.05277903
28.4161 | 19.4236 | 22.66081 | 22.3654 | -3.237206 | 0.2425301 | 0.0528715
28.4261 | 19.4011 | 22.6549 | 22.35834 | -3.253805 | 0.2436022 | 0.05296516
28.4361 | 19.3786 | 22.64902 | 22.35127 | -3.270418 | 0.2446882 | 0.05305908
28.4461 | 19.3863 | 22.64315 | 22.3442 | -3.256847 | 0.2457883 | 0.05315325
28.4561 | 19.3692 | 22.63729 | 22.33714 | -3.268091 | 0.2469028 | 0.05324768
28.4661 | 19.3714 | 22.63145 | 22.33008 | -3.260051 | 0.2480322 | 0.05334236
28.4761 | 19.3655 | 22.62563 | 22.32301 | -3.260128 | 0.2491768 | 0.05343729
28.4861 | 19.3528 | 22.61982 | 22.31595 | -3.267021 | 0.250337 | 0.05353248
28.4961 | 19.3495 | 22.61403 | 22.30889 | -3.264531 | 0.2515132 | 0.05362792
28.5061 | 19.3487 | 22.60826 | 22.30183 | -3.259559 | 0.2527058 | 0.05372362
28.5161 | 19.3433 | 22.6025 | 22.29477 | -3.259205 | 0.2539151 | 0.05381958
28.5261 | 19.3246 | 22.59677 | 22.28771 | -3.272169 | 0.2551418 | 0.05391581
28.5361 | 19.3279 | 22.59105 | 22.28065 | -3.263152 | 0.2563861 | 0.05401228
28.5461 | 19.3112 | 22.58535 | 22.2736 | -3.274154 | 0.2576486 | 0.05410903
28.5561 | 19.3221 | 22.57968 | 22.26654 | -3.257576 | 0.2589297 | 0.05420603
28.5661 | 19.3056 | 22.57402 | 22.25949 | -3.268419 | 0.26023 | 0.0543033
28.5761 | 19.2992 | 22.56838 | 22.25243 | -3.269182 | 0.2615501 | 0.05440084
28.5861 | 19.2921 | 22.56277 | 22.24538 | -3.270666 | 0.2628903 | 0.05449863
28.5961 | 19.2854 | 22.55717 | 22.23832 | -3.271772 | 0.2642513 | 0.05459671
28.6061 | 19.284 | 22.5516 | 22.23127 | -3.267601 | 0.2656337 | 0.05469503
28.6161 | 19.2708 | 22.54605 | 22.22422 | -3.275253 | 0.2670381 | 0.05479363
28.6261 | 19.2632 | 22.54053 | 22.21717 | -3.277328 | 0.268465 | 0.0548925
28.6361 | 19.2574 | 22.53503 | 22.21012 | -3.277628 | 0.2699153 | 0.05499164
28.6461 | 19.257 | 22.52955 | 22.20307 | -3.272553 | 0.2713895 | 0.05509105
28.6561 | 19.2282 | 22.5241 | 22.19602 | -3.295904 | 0.2728883 | 0.05519073
28.6661 | 19.2464 | 22.51868 | 22.18898 | -3.272281 | 0.2744125 | 0.05529068
28.6761 | 19.2309 | 22.51329 | 22.18193 | -3.282385 | 0.2759629 | 0.05539092
28.6861 | 19.222 | 22.50792 | 22.17489 | -3.285917 | 0.2775401 | 0.05549142
28.6961 | 19.2156 | 22.50258 | 22.16784 | -3.286978 | 0.2791452 | 0.0555922
28.7061 | 19.2061 | 22.49727 | 22.1608 | -3.291169 | 0.2807789 | 0.05569326
28.7161 | 19.1982 | 22.49199 | 22.15375 | -3.293791 | 0.2824421 | 0.05579459
28.7261 | 19.1992 | 22.48674 | 22.14671 | -3.287544 | 0.2841357 | 0.05589621
28.7361 | 19.1924 | 22.48153 | 22.13967 | -3.289129 | 0.2858608 | 0.0559981
28.7461 | 19.1669 | 22.47635 | 22.13263 | -3.309448 | 0.2876183 | 0.05610028
28.7561 | 19.1758 | 22.4712 | 22.12559 | -3.295401 | 0.2894093 | 0.05620274
28.7661 | 19.1628 | 22.46609 | 22.11855 | -3.30329 | 0.2912349 | 0.05630548
28.7761 | 19.1603 | 22.46102 | 22.11151 | -3.300716 | 0.2930963 | 0.05640851
28.7861 | 19.1459 | 22.45598 | 22.10447 | -3.31008 | 0.2949946 | 0.05651182
28.7961 | 19.1405 | 22.45098 | 22.09744 | -3.310483 | 0.2969311 | 0.05661542
28.8061 | 19.1322 | 22.44603 | 22.0904 | -3.313827 | 0.2989072 | 0.0567193
28.8161 | 19.1366 | 22.44111 | 22.08336 | -3.304512 | 0.3009241 | 0.05682348
28.8261 | 19.1173 | 22.43624 | 22.07633 | -3.318941 | 0.3029834 | 0.05692794
28.8361 | 19.1207 | 22.43141 | 22.0693 | -3.310715 | 0.3050865 | 0.05703269
28.8461 | 19.1069 | 22.42664 | 22.06226 | -3.319735 | 0.3072349 | 0.05713774
28.8561 | 19.119 | 22.4219 | 22.05523 | -3.302903 | 0.3094304 | 0.05724308
28.8661 | 19.0918 | 22.41722 | 22.0482 | -3.325421 | 0.3116747 | 0.05734872
28.8761 | 19.0854 | 22.41259 | 22.04117 | -3.327191 | 0.3139696 | 0.05745465
28.8861 | 19.0968 | 22.40801 | 22.03414 | -3.311214 | 0.3163169 | 0.05756087
28.8961 | 19.082 | 22.40349 | 22.02711 | -3.321493 | 0.3187187 | 0.0576674
28.9061 | 19.0668 | 22.39903 | 22.02008 | -3.332229 | 0.321177 | 0.05777422
28.9161 | 19.0812 | 22.39462 | 22.01305 | -3.313425 | 0.323694 | 0.05788133
28.9261 | 19.0619 | 22.39028 | 22.00602 | -3.328383 | 0.3262721 | 0.05798876
28.9361 | 19.0649 | 22.38601 | 21.999 | -3.321105 | 0.3289136 | 0.05809649
28.9461 | 19.0464 | 22.38179 | 21.99197 | -3.335394 | 0.331621 | 0.05820451
28.9561 | 19.0461 | 22.37765 | 21.98494 | -3.331553 | 0.3343971 | 0.05831284
28.9661 | 19.0323 | 22.37358 | 21.97792 | -3.341285 | 0.3372447 | 0.05842148
28.9761 | 19.0409 | 22.36959 | 21.97089 | -3.328692 | 0.3401668 | 0.05853042
28.9861 | 19.0322 | 22.36568 | 21.96387 | -3.333477 | 0.3431663 | 0.05863967
28.9961 | 19.0195 | 22.36184 | 21.95685 | -3.342345 | 0.3462468 | 0.05874922
29.006 | 19.0226 | 22.35813 | 21.9499 | -3.335534 | 0.3493795 | 0.05885801
29.016 | 19.0065 | 22.35447 | 21.94288 | -3.347975 | 0.3526313 | 0.05896819
29.026 | 19.0046 | 22.35091 | 21.93585 | -3.346308 | 0.355975 | 0.05907865
29.036 | 19.001 | 22.34744 | 21.92883 | -3.346439 | 0.3594147 | 0.05918947
29.046 | 19.0027 | 22.34407 | 21.92182 | -3.341371 | 0.3629547 | 0.05930059
29.056 | 18.997 | 22.34081 | 21.9148 | -3.343808 | 0.3665994 | 0.05941202
29.066 | 18.9936 | 22.33766 | 21.90778 | -3.344056 | 0.370354 | 0.05952375
29.076 | 18.9809 | 22.33462 | 21.90076 | -3.35372 | 0.3742234 | 0.05963584
29.086 | 18.9921 | 22.33171 | 21.89374 | -3.339606 | 0.3782132 | 0.05974823
29.096 | 18.9638 | 22.32892 | 21.88673 | -3.365118 | 0.3823291 | 0.05986093
29.106 | 18.9702 | 22.32626 | 21.87971 | -3.356064 | 0.3865772 | 0.05997394
29.116 | 18.96 | 22.32375 | 21.8727 | -3.36375 | 0.3909642 | 0.06008731
29.126 | 18.9552 | 22.32138 | 21.86568 | -3.366182 | 0.3954969 | 0.06020099
29.136 | 18.9587 | 22.31917 | 21.85867 | -3.360468 | 0.4001828 | 0.06031499
29.146 | 18.9642 | 22.31712 | 21.85166 | -3.352917 | 0.4050297 | 0.06042932
29.156 | 18.9508 | 22.31524 | 21.84465 | -3.364435 | 0.410046 | 0.06054398
29.166 | 18.9517 | 22.31353 | 21.83763 | -3.361833 | 0.4152405 | 0.06065897
29.176 | 18.9506 | 22.31202 | 21.83062 | -3.36142 | 0.4206229 | 0.06077428
29.186 | 18.9473 | 22.31071 | 21.82361 | -3.363405 | 0.4262032 | 0.06088994
29.196 | 18.9453 | 22.3096 | 21.8166 | -3.364301 | 0.4319922 | 0.06100591
29.206 | 18.9491 | 22.30872 | 21.80959 | -3.359617 | 0.4380015 | 0.06112222
29.216 | 18.9576 | 22.30807 | 21.80258 | -3.350467 | 0.4442433 | 0.06123888
29.226 | 18.9347 | 22.30766 | 21.79558 | -3.372964 | 0.4507309 | 0.06135587
29.236 | 18.9585 | 22.30752 | 21.78857 | -3.349021 | 0.4574781 | 0.06147317
29.246 | 18.945 | 22.30765 | 21.78156 | -3.362654 | 0.4645001 | 0.06159087
29.256 | 18.9489 | 22.30808 | 21.77456 | -3.359178 | 0.4718126 | 0.06170887
29.266 | 18.9463 | 22.30881 | 21.76755 | -3.362511 | 0.4794329 | 0.06182722
29.276 | 18.9604 | 22.30987 | 21.76055 | -3.349471 | 0.4873792 | 0.0619459
29.286 | 18.9624 | 22.31128 | 21.75354 | -3.348878 | 0.4956709 | 0.06206496
29.296 | 18.9532 | 22.31305 | 21.74654 | -3.359851 | 0.5043289 | 0.06218434
29.306 | 18.9626 | 22.31521 | 21.73953 | -3.352614 | 0.5133751 | 0.06230408
29.316 | 18.989 | 22.31779 | 21.73253 | -3.32879 | 0.5228333 | 0.06242413
29.326 | 18.9867 | 22.3208 | 21.72553 | -3.334103 | 0.5327287 | 0.06254457
29.336 | 18.9859 | 22.32428 | 21.71853 | -3.338382 | 0.543088 | 0.06266538
29.346 | 19.001 | 22.32825 | 21.71153 | -3.327254 | 0.5539397 | 0.06278651
29.356 | 19.0012 | 22.33275 | 21.70453 | -3.33155 | 0.5653142 | 0.06290799
29.366 | 19.0162 | 22.3378 | 21.69753 | -3.321601 | 0.5772435 | 0.06302983
29.376 | 19.0201 | 22.34344 | 21.69053 | -3.323342 | 0.5897617 | 0.06315206
29.386 | 19.0255 | 22.34971 | 21.68353 | -3.324209 | 0.6029046 | 0.06327462
29.396 | 19.0473 | 22.35664 | 21.67653 | -3.30934 | 0.6167102 | 0.06339754
29.406 | 19.0719 | 22.36427 | 21.66953 | -3.292373 | 0.6312182 | 0.06352081
29.416 | 19.0765 | 22.37265 | 21.66254 | -3.296152 | 0.6464701 | 0.06364448
29.426 | 19.084 | 22.38182 | 21.65554 | -3.297819 | 0.6625094 | 0.06376849
29.436 | 19.0887 | 22.39182 | 21.64854 | -3.303118 | 0.6793806 | 0.06389287
29.446 | 19.1243 | 22.4027 | 21.64155 | -3.278397 | 0.6971298 | 0.06401759
29.456 | 19.1242 | 22.4145 | 21.63455 | -3.290301 | 0.7158039 | 0.0641427
29.466 | 19.1766 | 22.42728 | 21.62756 | -3.250678 | 0.7354499 | 0.0642682
29.476 | 19.1822 | 22.44108 | 21.62057 | -3.258875 | 0.7561144 | 0.06439406
29.486 | 19.1951 | 22.45594 | 21.61357 | -3.260836 | 0.7778428 | 0.06452026
29.496 | 19.225 | 22.47191 | 21.60658 | -3.246905 | 0.8006779 | 0.06464687
29.506 | 19.2474 | 22.48902 | 21.59959 | -3.241621 | 0.8246588 | 0.06477387
29.516 | 19.2665 | 22.50732 | 21.5926 | -3.240817 | 0.849819 | 0.06490122
29.526 | 19.3072 | 22.52682 | 21.58561 | -3.219619 | 0.8761845 | 0.06502893
29.536 | 19.3323 | 22.54754 | 21.57861 | -3.215243 | 0.9037714 | 0.06515704
29.546 | 19.3438 | 22.56949 | 21.57162 | -3.225694 | 0.9325837 | 0.06528557
29.556 | 19.3868 | 22.59266 | 21.56463 | -3.205859 | 0.9626099 | 0.06541445
29.566 | 19.4123 | 22.61701 | 21.55765 | -3.20471 | 0.9938203 | 0.0655437
29.576 | 19.4535 | 22.64249 | 21.55066 | -3.188995 | 1.026164 | 0.06567335
29.5859 | 19.4786 | 22.66877 | 21.54374 | -3.190168 | 1.059227 | 0.06580209
29.5959 | 19.5095 | 22.69626 | 21.53675 | -3.186762 | 1.093578 | 0.06593251
29.6059 | 19.5456 | 22.72459 | 21.52976 | -3.178987 | 1.12876 | 0.06606333
29.6159 | 19.5842 | 22.75359 | 21.52278 | -3.169388 | 1.164616 | 0.06619454
29.6259 | 19.6285 | 22.78308 | 21.51579 | -3.154581 | 1.200964 | 0.06632615
29.6359 | 19.6576 | 22.81286 | 21.50881 | -3.155263 | 1.2376 | 0.06645815
29.6459 | 19.6972 | 22.84271 | 21.50182 | -3.145512 | 1.274301 | 0.06659054
29.6559 | 19.732 | 22.8724 | 21.49484 | -3.140396 | 1.310837 | 0.06672334
29.6659 | 19.7623 | 22.90169 | 21.48785 | -3.139386 | 1.346979 | 0.06685654
29.6759 | 19.7989 | 22.93037 | 21.48087 | -3.131465 | 1.382508 | 0.06699014
29.6859 | 19.8528 | 22.95824 | 21.47388 | -3.105439 | 1.41723 | 0.06712415
29.6959 | 19.8693 | 22.98515 | 21.4669 | -3.115848 | 1.450989 | 0.06725856
29.7059 | 19.9078 | 23.01098 | 21.45992 | -3.103181 | 1.483669 | 0.06739338
29.7159 | 19.9393 | 23.03568 | 21.45294 | -3.096377 | 1.515211 | 0.0675286
29.7259 | 19.9659 | 23.05923 | 21.44596 | -3.093329 | 1.54561 | 0.06766424
29.7359 | 20.0134 | 23.08169 | 21.43897 | -3.06829 | 1.574915 | 0.06780029
29.7459 | 20.0168 | 23.10316 | 21.43199 | -3.086364 | 1.603234 | 0.06793675
29.7559 | 20.0417 | 23.1238 | 21.42501 | -3.082103 | 1.630716 | 0.06807364
29.7659 | 20.0691 | 23.1438 | 21.41803 | -3.074697 | 1.657553 | 0.06821092
29.7759 | 20.0848 | 23.16336 | 21.41105 | -3.078564 | 1.683961 | 0.06834864
29.7859 | 20.1011 | 23.18274 | 21.40408 | -3.081635 | 1.710173 | 0.06848678
29.7959 | 20.1382 | 23.20214 | 21.3971 | -3.063944 | 1.736422 | 0.06862535
29.8059 | 20.1275 | 23.22181 | 21.39012 | -3.094311 | 1.762927 | 0.06876433
29.8159 | 20.1383 | 23.24193 | 21.38314 | -3.103627 | 1.789881 | 0.06890374
29.8259 | 20.1408 | 23.26264 | 21.37616 | -3.121839 | 1.817431 | 0.06904357
29.8359 | 20.1381 | 23.28404 | 21.36919 | -3.145939 | 1.845667 | 0.06918383
29.8459 | 20.1295 | 23.30615 | 21.36221 | -3.176645 | 1.874609 | 0.06932454
29.8559 | 20.1219 | 23.32889 | 21.35524 | -3.206993 | 1.904191 | 0.06946566
29.8659 | 20.1121 | 23.35213 | 21.34826 | -3.240028 | 1.93426 | 0.06960723
29.8759 | 20.0866 | 23.3756 | 21.34129 | -3.288995 | 1.96456 | 0.06974923
29.8859 | 20.0635 | 23.39895 | 21.33431 | -3.335445 | 1.994742 | 0.06989168
29.8959 | 20.0625 | 23.42173 | 21.32734 | -3.359234 | 2.024362 | 0.07003455
29.9059 | 20.0163 | 23.44343 | 21.32036 | -3.427132 | 2.05289 | 0.07017788
29.9159 | 19.9813 | 23.46344 | 21.31339 | -3.482144 | 2.079732 | 0.07032165
29.9259 | 19.9378 | 23.48113 | 21.30642 | -3.543329 | 2.104246 | 0.07046586
29.9359 | 19.922 | 23.49583 | 21.29944 | -3.573827 | 2.125771 | 0.07061051
29.9459 | 19.8641 | 23.50689 | 21.29247 | -3.642786 | 2.143657 | 0.07075563
29.9559 | 19.8279 | 23.5137 | 21.2855 | -3.685798 | 2.157296 | 0.07090119
29.9659 | 19.782 | 23.51573 | 21.27853 | -3.733726 | 2.166149 | 0.0710472
29.9759 | 19.7236 | 23.51253 | 21.27156 | -3.78893 | 2.169777 | 0.07119367
29.9859 | 19.6809 | 23.50379 | 21.26459 | -3.822886 | 2.167857 | 0.0713406
29.9959 | 19.6167 | 23.48931 | 21.25762 | -3.872605 | 2.160199 | 0.07148797
30.0059 | 19.5619 | 23.46903 | 21.25065 | -3.90713 | 2.146746 | 0.07163583
30.0159 | 19.5168 | 23.44304 | 21.24368 | -3.926241 | 2.127577 | 0.07178413
30.0259 | 19.4444 | 23.41154 | 21.23671 | -3.967141 | 2.102898 | 0.07193291
30.0359 | 19.3888 | 23.37485 | 21.22974 | -3.986051 | 2.073027 | 0.07208214
30.0459 | 19.33 | 23.33338 | 21.22277 | -4.003383 | 2.038378 | 0.07223184
30.0559 | 19.2619 | 23.28763 | 21.21581 | -4.025732 | 1.999445 | 0.07238203
30.0659 | 19.1945 | 23.23815 | 21.20884 | -4.043648 | 1.956777 | 0.07253268
30.0759 | 19.1407 | 23.18552 | 21.20187 | -4.044819 | 1.910965 | 0.07268379
30.0859 | 19.0836 | 23.13035 | 21.1949 | -4.046754 | 1.862615 | 0.0728354
30.0959 | 19.0105 | 23.07326 | 21.18794 | -4.062761 | 1.812335 | 0.07298749
30.1059 | 18.9614 | 23.01483 | 21.18097 | -4.053428 | 1.760717 | 0.07314004
30.1159 | 18.8947 | 22.95562 | 21.17401 | -4.060917 | 1.708318 | 0.07329308
30.1259 | 18.8332 | 22.89614 | 21.16704 | -4.062943 | 1.655655 | 0.07344661
30.1359 | 18.7782 | 22.83687 | 21.16008 | -4.058668 | 1.603192 | 0.07360062
30.1459 | 18.703 | 22.7782 | 21.15311 | -4.0752 | 1.551334 | 0.07375513
30.1559 | 18.6737 | 22.72048 | 21.14615 | -4.046785 | 1.500428 | 0.07391012
30.1659 | 18.5971 | 22.66401 | 21.13918 | -4.066908 | 1.45076 | 0.07406561
30.1758 | 18.5477 | 22.60954 | 21.13229 | -4.061842 | 1.403033 | 0.07422005
30.1858 | 18.5012 | 22.55616 | 21.12533 | -4.05496 | 1.356458 | 0.07437652
30.1958 | 18.4416 | 22.50455 | 21.11836 | -4.062948 | 1.311652 | 0.07453349
30.2058 | 18.3958 | 22.45479 | 21.1114 | -4.058992 | 1.268701 | 0.07469094
30.2158 | 18.3453 | 22.40694 | 21.10444 | -4.061642 | 1.227655 | 0.07484894
30.2258 | 18.3027 | 22.36102 | 21.09748 | -4.058316 | 1.188532 | 0.07500742
30.2358 | 18.2548 | 22.31701 | 21.09051 | -4.062207 | 1.151326 | 0.07516641
30.2458 | 18.2065 | 22.27489 | 21.08355 | -4.068389 | 1.11601 | 0.07532589
30.2558 | 18.1721 | 22.23462 | 21.07659 | -4.062519 | 1.082541 | 0.07548592
30.2658 | 18.133 | 22.19614 | 21.06963 | -4.063144 | 1.050866 | 0.07564645
30.2758 | 18.1056 | 22.1594 | 21.06267 | -4.0538 | 1.020922 | 0.07580749
30.2858 | 18.056 | 22.12432 | 21.05571 | -4.068319 | 0.9926388 | 0.07596902
30.2958 | 18.0272 | 22.09083 | 21.04875 | -4.063628 | 0.9659451 | 0.07613113
30.3058 | 17.989 | 22.05885 | 21.04179 | -4.069852 | 0.9407658 | 0.07629374
30.3158 | 17.9723 | 22.02832 | 21.03483 | -4.056016 | 0.9170258 | 0.07645687
30.3258 | 17.9292 | 21.99915 | 21.02787 | -4.069946 | 0.8946505 | 0.0766205
30.3358 | 17.8935 | 21.97127 | 21.02092 | -4.077768 | 0.8735667 | 0.07678472
30.3458 | 17.8958 | 21.94461 | 21.01396 | -4.048811 | 0.8537031 | 0.07694944
30.3558 | 17.8525 | 21.91911 | 21.007 | -4.066606 | 0.8349909 | 0.07711469
30.3658 | 17.8343 | 21.89469 | 21.00004 | -4.060387 | 0.8173642 | 0.07728048
30.3758 | 17.8148 | 21.87129 | 20.99309 | -4.056492 | 0.8007598 | 0.07744678
30.3858 | 17.7822 | 21.84886 | 20.98613 | -4.06666 | 0.7851178 | 0.07761368
30.3958 | 17.7652 | 21.82733 | 20.97917 | -4.062134 | 0.7703813 | 0.0777811
30.4058 | 17.7418 | 21.80666 | 20.97222 | -4.064861 | 0.7564964 | 0.07794906
30.4158 | 17.7206 | 21.78679 | 20.96526 | -4.06619 | 0.7434126 | 0.07811755
30.4258 | 17.7032 | 21.76767 | 20.9583 | -4.064472 | 0.7310819 | 0.07828663
30.4358 | 17.6989 | 21.74926 | 20.95135 | -4.050364 | 0.7194594 | 0.07845626
30.4458 | 17.677 | 21.73152 | 20.94439 | -4.054523 | 0.7085029 | 0.07862643
30.4558 | 17.6628 | 21.71441 | 20.93744 | -4.051608 | 0.698173 | 0.07879712
30.4658 | 17.6447 | 21.69788 | 20.93048 | -4.053185 | 0.6884324 | 0.07896845
30.4758 | 17.6213 | 21.68192 | 20.92353 | -4.060616 | 0.6792466 | 0.0791403
30.4858 | 17.6054 | 21.66647 | 20.91658 | -4.061071 | 0.6705831 | 0.07931272
30.4958 | 17.5996 | 21.65152 | 20.90962 | -4.051919 | 0.6624116 | 0.07948568
30.5058 | 17.5904 | 21.63703 | 20.90267 | -4.046631 | 0.6547036 | 0.07965927
30.5158 | 17.567 | 21.62298 | 20.89571 | -4.055981 | 0.6474327 | 0.0798334
30.5258 | 17.5541 | 21.60934 | 20.88876 | -4.055244 | 0.6405741 | 0.08000811
30.5358 | 17.5537 | 21.5961 | 20.88181 | -4.042397 | 0.6341047 | 0.08018337
30.5458 | 17.5398 | 21.58322 | 20.87486 | -4.043419 | 0.6280029 | 0.08035926
30.5558 | 17.517 | 21.57069 | 20.8679 | -4.053689 | 0.6222485 | 0.08053572
30.5658 | 17.506 | 21.55849 | 20.86095 | -4.052488 | 0.6168226 | 0.08071275
30.5758 | 17.5116 | 21.5466 | 20.854 | -4.034999 | 0.6117077 | 0.08089035
30.5858 | 17.4874 | 21.53501 | 20.84705 | -4.047605 | 0.6068872 | 0.08106859
30.5958 | 17.4832 | 21.52369 | 20.8401 | -4.040492 | 0.6023459 | 0.0812474
30.6058 | 17.4798 | 21.51264 | 20.83315 | -4.032843 | 0.5980692 | 0.08142681
30.6158 | 17.4642 | 21.50185 | 20.8262 | -4.037647 | 0.5940438 | 0.08160682
30.6258 | 17.4513 | 21.49129 | 20.81925 | -4.039991 | 0.5902571 | 0.0817874
30.6358 | 17.4554 | 21.48096 | 20.8123 | -4.025562 | 0.5866972 | 0.08196863
30.6458 | 17.4388 | 21.47085 | 20.80535 | -4.03205 | 0.5833532 | 0.08215046
30.6558 | 17.4382 | 21.46094 | 20.7984 | -4.022744 | 0.5802147 | 0.08233289
30.6658 | 17.4215 | 21.45123 | 20.79145 | -4.029735 | 0.5772719 | 0.0825159
30.6758 | 17.4275 | 21.44171 | 20.7845 | -4.014213 | 0.5745158 | 0.08269959
30.6858 | 17.4123 | 21.43237 | 20.77755 | -4.020071 | 0.5719379 | 0.08288387
30.6958 | 17.3989 | 21.4232 | 20.7706 | -4.024299 | 0.5695302 | 0.08306876
30.7058 | 17.4112 | 21.41419 | 20.76365 | -4.002991 | 0.567285 | 0.08325426
30.7158 | 17.3928 | 21.40534 | 20.7567 | -4.012539 | 0.5651953 | 0.08344044
30.7258 | 17.3906 | 21.39664 | 20.74976 | -4.006037 | 0.5632546 | 0.08362722
30.7358 | 17.3767 | 21.38808 | 20.74281 | -4.011378 | 0.5614564 | 0.08381463
30.7458 | 17.3827 | 21.37966 | 20.73586 | -3.996957 | 0.5597949 | 0.08400264
30.7557 | 17.3604 | 21.37145 | 20.72898 | -4.01105 | 0.5582792 | 0.08418944
30.7657 | 17.3737 | 21.36329 | 20.72203 | -3.989587 | 0.5568735 | 0.08437875
30.7757 | 17.3544 | 21.35525 | 20.71509 | -4.000845 | 0.5555889 | 0.08456872
30.7857 | 17.3568 | 21.34732 | 20.70814 | -3.990521 | 0.5544206 | 0.08475935
30.7957 | 17.3354 | 21.33951 | 20.70119 | -4.004109 | 0.5533642 | 0.08495059
30.8057 | 17.3362 | 21.33181 | 20.69425 | -3.995606 | 0.5524156 | 0.08514249
30.8157 | 17.3202 | 21.32421 | 20.6873 | -4.004008 | 0.5515709 | 0.08533506
30.8257 | 17.3227 | 21.31671 | 20.68036 | -3.994011 | 0.5508262 | 0.08552831
30.8357 | 17.3191 | 21.30931 | 20.67341 | -3.990211 | 0.5501783 | 0.08572218
30.8457 | 17.2998 | 21.30201 | 20.66647 | -4.002205 | 0.5496236 | 0.08591672
30.8557 | 17.2853 | 21.29479 | 20.65952 | -4.009491 | 0.5491592 | 0.08611195
30.8657 | 17.3038 | 21.28766 | 20.65257 | -3.983864 | 0.5487819 | 0.08630788
30.8757 | 17.2748 | 21.28062 | 20.64563 | -4.005823 | 0.548489 | 0.0865044
30.8857 | 17.2803 | 21.27366 | 20.63869 | -3.993365 | 0.5482778 | 0.08670165
30.8957 | 17.2681 | 21.26679 | 20.63174 | -3.998686 | 0.5481458 | 0.08689956
30.9057 | 17.2622 | 21.25999 | 20.6248 | -3.997785 | 0.5480906 | 0.08709817
30.9157 | 17.2556 | 21.25326 | 20.61785 | -3.99766 | 0.5481099 | 0.08729746
30.9257 | 17.2507 | 21.24661 | 20.61091 | -3.995907 | 0.5482016 | 0.08749744
30.9357 | 17.2516 | 21.24003 | 20.60396 | -3.988426 | 0.5483636 | 0.08769812
30.9457 | 17.2308 | 21.23351 | 20.59702 | -4.002715 | 0.548594 | 0.0878995
30.9557 | 17.2178 | 21.22707 | 20.59008 | -4.00927 | 0.548891 | 0.08810159
30.9657 | 17.2308 | 21.22069 | 20.58313 | -3.989892 | 0.5492529 | 0.08830433
30.9757 | 17.2182 | 21.21438 | 20.57619 | -3.996177 | 0.5496778 | 0.08850782
30.9857 | 17.2121 | 21.20813 | 20.56925 | -3.996025 | 0.5501644 | 0.08871199
30.9957 | 17.2079 | 21.20193 | 20.56231 | -3.994035 | 0.5507111 | 0.08891693
31.0057 | 17.2105 | 21.1958 | 20.55536 | -3.985303 | 0.5513165 | 0.08912251
31.0157 | 17.191 | 21.18973 | 20.54842 | -3.99873 | 0.5519793 | 0.08932884
31.0257 | 17.1986 | 21.18371 | 20.54148 | -3.985114 | 0.5526982 | 0.0895359
31.0357 | 17.1772 | 21.17775 | 20.53454 | -4.000554 | 0.5534721 | 0.08974372
31.0457 | 17.1843 | 21.17185 | 20.5276 | -3.987548 | 0.5542997 | 0.08995219
31.0557 | 17.1675 | 21.166 | 20.52065 | -3.998496 | 0.55518 | 0.09016144
31.0657 | 17.1641 | 21.1602 | 20.51371 | -3.996097 | 0.556112 | 0.09037142
31.0757 | 17.1538 | 21.15445 | 20.50677 | -4.000649 | 0.5570947 | 0.09058217
31.0857 | 17.1605 | 21.14875 | 20.49983 | -3.988252 | 0.5581271 | 0.09079359
31.0957 | 17.1475 | 21.1431 | 20.49289 | -3.995604 | 0.5592085 | 0.09100581
31.1057 | 17.1568 | 21.13751 | 20.48595 | -3.980706 | 0.560338 | 0.09121876
31.1157 | 17.149 | 21.13196 | 20.47901 | -3.982956 | 0.5615148 | 0.09143252
31.1257 | 17.1367 | 21.12645 | 20.47207 | -3.989753 | 0.5627381 | 0.09164694
31.1357 | 17.1367 | 21.121 | 20.46513 | -3.984298 | 0.5640074 | 0.09186218
31.1457 | 17.1242 | 21.11559 | 20.45819 | -3.991388 | 0.5653219 | 0.09207817
31.1557 | 17.1397 | 21.11022 | 20.45125 | -3.970524 | 0.566681 | 0.09229493
31.1657 | 17.1331 | 21.10491 | 20.44431 | -3.971805 | 0.5680843 | 0.09251247
31.1757 | 17.1262 | 21.09963 | 20.43737 | -3.97343 | 0.5695309 | 0.09273078
31.1857 | 17.1067 | 21.0944 | 20.43043 | -3.9877 | 0.5710206 | 0.09294986
31.1957 | 17.1112 | 21.08921 | 20.42349 | -3.978012 | 0.5725528 | 0.09316974
31.2057 | 17.1026 | 21.08407 | 20.41655 | -3.981468 | 0.574127 | 0.09339043
31.2157 | 17.1163 | 21.07897 | 20.40961 | -3.962666 | 0.5757429 | 0.09361184
31.2257 | 17.1058 | 21.07391 | 20.40267 | -3.968107 | 0.5773999 | 0.09383408
31.2357 | 17.0952 | 21.06889 | 20.39573 | -3.973689 | 0.579098 | 0.09405712
31.2457 | 17.1069 | 21.06391 | 20.3888 | -3.957013 | 0.5808365 | 0.094281
31.2557 | 17.0878 | 21.05898 | 20.38186 | -3.971178 | 0.5826153 | 0.09450561
31.2657 | 17.0985 | 21.05408 | 20.37492 | -3.955584 | 0.584434 | 0.09473106
31.2757 | 17.0801 | 21.04923 | 20.36798 | -3.96913 | 0.5862924 | 0.09495732
31.2857 | 17.087 | 21.04442 | 20.36104 | -3.957417 | 0.5881902 | 0.09518445
31.2957 | 17.067 | 21.03964 | 20.3541 | -3.972644 | 0.5901273 | 0.09541232
31.3057 | 17.0671 | 21.03491 | 20.34717 | -3.967811 | 0.5921033 | 0.09564105
31.3157 | 17.073 | 21.03022 | 20.34023 | -3.957218 | 0.5941182 | 0.09587061
31.3257 | 17.0555 | 21.02556 | 20.33329 | -3.970065 | 0.5961718 | 0.09610105
31.3357 | 17.0653 | 21.02095 | 20.32635 | -3.955651 | 0.598264 | 0.09633224
31.3456 | 17.0297 | 21.01642 | 20.31949 | -3.986722 | 0.6003731 | 0.09656202
31.3556 | 17.0592 | 21.01189 | 20.31255 | -3.952686 | 0.6025416 | 0.09679494
31.3656 | 17.0293 | 21.00739 | 20.30561 | -3.978089 | 0.6047484 | 0.09702869
31.3756 | 17.0267 | 21.00293 | 20.29868 | -3.976232 | 0.6069934 | 0.0972633
31.3856 | 17.0288 | 20.99851 | 20.29174 | -3.969714 | 0.6092765 | 0.09749877
31.3956 | 17.0117 | 20.99413 | 20.2848 | -3.982435 | 0.6115978 | 0.0977351
31.4056 | 17.0123 | 20.98979 | 20.27787 | -3.977495 | 0.6139572 | 0.09797229
31.4156 | 17.0039 | 20.98549 | 20.27093 | -3.981594 | 0.6163546 | 0.09821037
31.4256 | 17.0128 | 20.98123 | 20.26399 | -3.968432 | 0.6187902 | 0.09844931
31.4356 | 16.9856 | 20.97701 | 20.25706 | -3.99141 | 0.621264 | 0.09868913
31.4456 | 16.9888 | 20.97283 | 20.25012 | -3.984026 | 0.623776 | 0.09892984
31.4556 | 16.9767 | 20.96868 | 20.24318 | -3.991982 | 0.6263262 | 0.09917142
31.4656 | 16.9684 | 20.96458 | 20.23625 | -3.996178 | 0.6289149 | 0.09941391
31.4756 | 16.9769 | 20.96051 | 20.22931 | -3.983612 | 0.6315419 | 0.09965729
31.4856 | 16.9491 | 20.95649 | 20.22238 | -4.007387 | 0.6342075 | 0.09990157
31.4956 | 16.9525 | 20.9525 | 20.21544 | -4.000001 | 0.6369118 | 0.1001468
31.5056 | 16.9332 | 20.94855 | 20.20851 | -4.015354 | 0.6396549 | 0.1003929
31.5156 | 16.9248 | 20.94465 | 20.20157 | -4.019848 | 0.642437 | 0.1006399
31.5256 | 16.9227 | 20.94078 | 20.19464 | -4.018082 | 0.6452582 | 0.1008878
31.5356 | 16.9104 | 20.93696 | 20.1877 | -4.026556 | 0.6481187 | 0.1011366
31.5456 | 16.9111 | 20.93317 | 20.18077 | -4.022071 | 0.6510187 | 0.1013864
31.5556 | 16.895 | 20.92943 | 20.17383 | -4.034427 | 0.6539584 | 0.1016371
31.5656 | 16.8895 | 20.92572 | 20.1669 | -4.036223 | 0.656938 | 0.1018888
31.5756 | 16.8797 | 20.92206 | 20.15996 | -4.042361 | 0.6599578 | 0.1021414
31.5856 | 16.8697 | 20.91844 | 20.15303 | -4.04874 | 0.6630179 | 0.1023949
31.5956 | 16.8723 | 20.91486 | 20.14609 | -4.042561 | 0.6661187 | 0.1026494
31.6056 | 16.8492 | 20.91132 | 20.13916 | -4.062124 | 0.6692604 | 0.1029048
31.6156 | 16.857 | 20.90783 | 20.13222 | -4.050828 | 0.6724432 | 0.1031613
31.6256 | 16.8533 | 20.90438 | 20.12529 | -4.051076 | 0.6756676 | 0.1034186
31.6356 | 16.829 | 20.90097 | 20.11836 | -4.071966 | 0.6789337 | 0.103677
31.6456 | 16.8357 | 20.8976 | 20.11142 | -4.0619 | 0.682242 | 0.1039363
31.6556 | 16.8285 | 20.89428 | 20.10449 | -4.065777 | 0.6855926 | 0.1041966
31.6656 | 16.8062 | 20.891 | 20.09755 | -4.084798 | 0.6889861 | 0.1044579
31.6756 | 16.8128 | 20.88776 | 20.09062 | -4.074963 | 0.6924226 | 0.1047201
31.6856 | 16.7952 | 20.88457 | 20.08369 | -4.089372 | 0.6959026 | 0.1049834
31.6956 | 16.8113 | 20.88143 | 20.07675 | -4.070127 | 0.6994266 | 0.1052477
31.7056 | 16.7997 | 20.87833 | 20.06982 | -4.078627 | 0.7029948 | 0.105513
31.7156 | 16.7832 | 20.87527 | 20.06289 | -4.092073 | 0.7066077 | 0.1057793
31.7256 | 16.7881 | 20.87226 | 20.05595 | -4.084165 | 0.7102658 | 0.1060465
31.7356 | 16.7893 | 20.8693 | 20.04902 | -4.080004 | 0.7139693 | 0.1063149
31.7456 | 16.7644 | 20.86639 | 20.04209 | -4.101989 | 0.7177189 | 0.1065842
31.7556 | 16.7859 | 20.86352 | 20.03515 | -4.077623 | 0.7215149 | 0.1068546
31.7656 | 16.7585 | 20.8607 | 20.02822 | -4.102204 | 0.7253578 | 0.107126
31.7756 | 16.7754 | 20.85793 | 20.02129 | -4.082534 | 0.7292481 | 0.1073985
31.7856 | 16.7576 | 20.85521 | 20.01435 | -4.097613 | 0.7331864 | 0.107672
31.7956 | 16.7575 | 20.85254 | 20.00742 | -4.095041 | 0.7371731 | 0.1079465
31.8056 | 16.7529 | 20.84992 | 20.00049 | -4.09702 | 0.7412087 | 0.1082222
31.8156 | 16.752 | 20.84735 | 19.99356 | -4.095349 | 0.7452939 | 0.1084988
31.8256 | 16.724 | 20.84483 | 19.98662 | -4.120829 | 0.749429 | 0.1087766
31.8356 | 16.7432 | 20.84236 | 19.97969 | -4.099161 | 0.7536149 | 0.1090554
31.8456 | 16.7239 | 20.83995 | 19.97276 | -4.116046 | 0.7578519 | 0.1093353
31.8556 | 16.7235 | 20.83758 | 19.96583 | -4.114083 | 0.7621408 | 0.1096163
31.8656 | 16.7075 | 20.83527 | 19.95889 | -4.127774 | 0.7664821 | 0.1098984
31.8756 | 16.7132 | 20.83302 | 19.95196 | -4.11982 | 0.7708765 | 0.1101816
31.8856 | 16.7069 | 20.83082 | 19.94503 | -4.12392 | 0.7753247 | 0.1104659
31.8956 | 16.704 | 20.82868 | 19.9381 | -4.124676 | 0.7798271 | 0.1107512
31.9056 | 16.6896 | 20.82659 | 19.93117 | -4.136988 | 0.7843847 | 0.1110377
31.9156 | 16.6786 | 20.82456 | 19.92423 | -4.145957 | 0.788998 | 0.1113254
31.9255 | 16.6695 | 20.8226 | 19.91737 | -4.153103 | 0.7936208 | 0.1116112
31.9355 | 16.6777 | 20.82069 | 19.91044 | -4.142987 | 0.7983473 | 0.1119011
31.9455 | 16.6669 | 20.81883 | 19.90351 | -4.151931 | 0.8031317 | 0.1121921
31.9555 | 16.6659 | 20.81703 | 19.89658 | -4.151135 | 0.8079749 | 0.1124843
31.9655 | 16.6467 | 20.8153 | 19.88964 | -4.168599 | 0.8128774 | 0.1127775
31.9755 | 16.6529 | 20.81362 | 19.88271 | -4.160725 | 0.8178404 | 0.113072
31.9855 | 16.6378 | 20.81201 | 19.87578 | -4.174213 | 0.8228644 | 0.1133676
31.9955 | 16.6456 | 20.81046 | 19.86885 | -4.164864 | 0.8279504 | 0.1136644
32.0055 | 16.6295 | 20.80898 | 19.86192 | -4.179479 | 0.8330993 | 0.1139623
32.0155 | 16.6356 | 20.80756 | 19.85499 | -4.17196 | 0.8383118 | 0.1142615
32.0255 | 16.6152 | 20.80621 | 19.84805 | -4.191006 | 0.843589 | 0.1145618
32.0355 | 16.6297 | 20.80492 | 19.84112 | -4.175219 | 0.8489316 | 0.1148634
32.0455 | 16.6087 | 20.8037 | 19.83419 | -4.194999 | 0.8543408 | 0.1151661
32.0555 | 16.6044 | 20.80255 | 19.82726 | -4.198149 | 0.8598173 | 0.11547
32.0655 | 16.6169 | 20.80147 | 19.82033 | -4.184567 | 0.8653621 | 0.1157751
32.0755 | 16.5975 | 20.80046 | 19.8134 | -4.202957 | 0.8709765 | 0.1160815
32.0855 | 16.6124 | 20.79952 | 19.80647 | -4.187118 | 0.8766613 | 0.1163891
32.0955 | 16.5995 | 20.79865 | 19.79954 | -4.199152 | 0.8824176 | 0.1166979
32.1055 | 16.5906 | 20.79786 | 19.79261 | -4.20726 | 0.8882464 | 0.1170079
32.1155 | 16.5948 | 20.79714 | 19.78568 | -4.202343 | 0.8941489 | 0.1173192
32.1255 | 16.5916 | 20.7965 | 19.77874 | -4.204902 | 0.900126 | 0.1176318
32.1355 | 16.5843 | 20.79594 | 19.77181 | -4.211638 | 0.9061793 | 0.1179456
32.1455 | 16.5747 | 20.79545 | 19.76488 | -4.220753 | 0.9123097 | 0.1182606
32.1555 | 16.5739 | 20.79505 | 19.75795 | -4.221147 | 0.9185183 | 0.118577
32.1655 | 16.5794 | 20.79472 | 19.75102 | -4.215322 | 0.9248063 | 0.1188946
32.1755 | 16.5685 | 20.79448 | 19.74409 | -4.22598 | 0.9311753 | 0.1192135
32.1855 | 16.5665 | 20.79432 | 19.73716 | -4.22782 | 0.9376263 | 0.1195338
32.1955 | 16.5466 | 20.79425 | 19.73023 | -4.247646 | 0.9441608 | 0.1198552
32.2055 | 16.5516 | 20.79426 | 19.7233 | -4.242657 | 0.9507799 | 0.1201781
32.2155 | 16.5236 | 20.79436 | 19.71637 | -4.270756 | 0.9574852 | 0.1205021
32.2255 | 16.561 | 20.79454 | 19.70944 | -4.233544 | 0.9642781 | 0.1208276
32.2355 | 16.5283 | 20.79482 | 19.70251 | -4.266522 | 0.9711599 | 0.1211543
32.2455 | 16.5218 | 20.79519 | 19.69558 | -4.273392 | 0.9781321 | 0.1214825
32.2555 | 16.5245 | 20.79566 | 19.68865 | -4.271155 | 0.9851963 | 0.1218119
32.2655 | 16.5099 | 20.79621 | 19.68172 | -4.286314 | 0.992354 | 0.1221427
32.2755 | 16.5182 | 20.79687 | 19.67479 | -4.278668 | 0.9996067 | 0.1224748
32.2855 | 16.501 | 20.79762 | 19.66786 | -4.296621 | 1.006956 | 0.1228084
32.2955 | 16.5032 | 20.79847 | 19.66093 | -4.295274 | 1.014404 | 0.1231432
32.3055 | 16.4949 | 20.79943 | 19.654 | -4.304528 | 1.021952 | 0.1234796
32.3155 | 16.4755 | 20.80048 | 19.64707 | -4.324984 | 1.029601 | 0.1238172
32.3255 | 16.4899 | 20.80165 | 19.64014 | -4.311747 | 1.037354 | 0.1241562
32.3355 | 16.4609 | 20.80292 | 19.63321 | -4.342015 | 1.045213 | 0.1244967
32.3455 | 16.4673 | 20.80429 | 19.62628 | -4.336993 | 1.053178 | 0.1248385
32.3555 | 16.457 | 20.80578 | 19.61935 | -4.348781 | 1.061253 | 0.1251818
32.3655 | 16.4702 | 20.80738 | 19.61242 | -4.337181 | 1.069438 | 0.1255265
32.3755 | 16.451 | 20.8091 | 19.60549 | -4.358096 | 1.077737 | 0.1258727
32.3855 | 16.452 | 20.81093 | 19.59856 | -4.358927 | 1.086151 | 0.1262203
32.3955 | 16.4496 | 20.81288 | 19.59163 | -4.363277 | 1.094682 | 0.1265693
32.4055 | 16.4528 | 20.81495 | 19.5847 | -4.362148 | 1.103332 | 0.1269198
32.4155 | 16.44 | 20.81714 | 19.57777 | -4.377142 | 1.112103 | 0.1272718
32.4255 | 16.4545 | 20.81946 | 19.57084 | -4.364961 | 1.120999 | 0.1276252
32.4355 | 16.4459 | 20.82191 | 19.56391 | -4.376007 | 1.13002 | 0.1279802
32.4455 | 16.4445 | 20.82448 | 19.55698 | -4.379983 | 1.139169 | 0.1283365
32.4555 | 16.4323 | 20.82719 | 19.55005 | -4.394892 | 1.14845 | 0.1286945
32.4655 | 16.4485 | 20.83004 | 19.54312 | -4.381535 | 1.157863 | 0.1290538
32.4755 | 16.4453 | 20.83302 | 19.53619 | -4.387716 | 1.167413 | 0.1294148
32.4855 | 16.4508 | 20.83614 | 19.52926 | -4.385336 | 1.1771 | 0.1297772
32.4955 | 16.4332 | 20.8394 | 19.52233 | -4.406199 | 1.186929 | 0.1301412
32.5055 | 16.4344 | 20.84281 | 19.5154 | -4.408407 | 1.196901 | 0.1305067
32.5154 | 16.457 | 20.84633 | 19.50854 | -4.389327 | 1.206918 | 0.1308702
32.5254 | 16.4535 | 20.85003 | 19.50161 | -4.396533 | 1.217184 | 0.1312388
32.5354 | 16.4525 | 20.85389 | 19.49468 | -4.401392 | 1.227603 | 0.131609
32.5454 | 16.4568 | 20.85791 | 19.48775 | -4.401109 | 1.238177 | 0.1319808
32.5554 | 16.453 | 20.86209 | 19.48082 | -4.409085 | 1.24891 | 0.1323541
32.5654 | 16.4599 | 20.86642 | 19.47389 | -4.406524 | 1.259804 | 0.1327291
32.5754 | 16.4575 | 20.87093 | 19.46696 | -4.41343 | 1.270862 | 0.1331057
32.5854 | 16.4595 | 20.87561 | 19.46003 | -4.416106 | 1.282089 | 0.1334838
32.5954 | 16.4736 | 20.88045 | 19.4531 | -4.406854 | 1.293487 | 0.1338636
32.6054 | 16.4743 | 20.88548 | 19.44617 | -4.41118 | 1.30506 | 0.1342451
32.6154 | 16.469 | 20.89069 | 19.43924 | -4.421685 | 1.316812 | 0.1346281
32.6254 | 16.4873 | 20.89607 | 19.43232 | -4.408775 | 1.328747 | 0.1350128
32.6354 | 16.4985 | 20.90165 | 19.42539 | -4.403152 | 1.340867 | 0.1353992
32.6454 | 16.4766 | 20.90742 | 19.41846 | -4.430821 | 1.353177 | 0.1357873
32.6554 | 16.5005 | 20.91339 | 19.41153 | -4.412885 | 1.365681 | 0.136177
32.6654 | 16.4905 | 20.91955 | 19.4046 | -4.42905 | 1.378383 | 0.1365684
32.6754 | 16.4989 | 20.92592 | 19.39767 | -4.427018 | 1.391287 | 0.1369616
32.6854 | 16.5246 | 20.93249 | 19.39074 | -4.407894 | 1.404398 | 0.1373564
32.6954 | 16.5172 | 20.93928 | 19.38381 | -4.422084 | 1.41772 | 0.1377529
32.7054 | 16.532 | 20.94629 | 19.37688 | -4.41429 | 1.431258 | 0.1381512
32.7154 | 16.5471 | 20.95352 | 19.36995 | -4.406419 | 1.445016 | 0.1385512
32.7254 | 16.5369 | 20.96097 | 19.36302 | -4.424075 | 1.458999 | 0.138953
32.7354 | 16.5674 | 20.96866 | 19.35609 | -4.401262 | 1.473212 | 0.1393565
32.7454 | 16.5765 | 20.97659 | 19.34916 | -4.400086 | 1.48766 | 0.1397618
32.7554 | 16.586 | 20.98475 | 19.34224 | -4.398753 | 1.502349 | 0.1401689
32.7654 | 16.6092 | 20.99317 | 19.33531 | -4.383967 | 1.517283 | 0.1405777
32.7754 | 16.6074 | 21.00183 | 19.32838 | -4.394434 | 1.532469 | 0.1409884
32.7854 | 16.6316 | 21.01076 | 19.32145 | -4.37916 | 1.547912 | 0.1414009
32.7954 | 16.6409 | 21.01995 | 19.31452 | -4.379051 | 1.563617 | 0.1418152
32.8054 | 16.6613 | 21.02941 | 19.30759 | -4.368113 | 1.579592 | 0.1422313
32.8154 | 16.6871 | 21.03915 | 19.30066 | -4.352051 | 1.595842 | 0.1426493
32.8254 | 16.6935 | 21.04917 | 19.29373 | -4.355673 | 1.612373 | 0.1430691
32.8354 | 16.7264 | 21.05949 | 19.2868 | -4.333085 | 1.629192 | 0.1434909
32.8454 | 16.7461 | 21.07009 | 19.27987 | -4.323994 | 1.646306 | 0.1439144
32.8554 | 16.7605 | 21.08101 | 19.27294 | -4.320506 | 1.663722 | 0.1443399
32.8654 | 16.8049 | 21.09223 | 19.26602 | -4.28733 | 1.681447 | 0.1447672
32.8754 | 16.8069 | 21.10377 | 19.25909 | -4.296871 | 1.699489 | 0.1451965
32.8854 | 16.8347 | 21.11564 | 19.25216 | -4.280939 | 1.717854 | 0.1456277
32.8954 | 16.8798 | 21.12784 | 19.24523 | -4.248041 | 1.736551 | 0.1460609
32.9054 | 16.9004 | 21.14038 | 19.2383 | -4.239984 | 1.755589 | 0.1464959
32.9154 | 16.9427 | 21.15328 | 19.23137 | -4.210578 | 1.774975 | 0.146933
32.9254 | 16.9598 | 21.16653 | 19.22444 | -4.206731 | 1.794717 | 0.147372
32.9354 | 16.9922 | 21.18015 | 19.21751 | -4.187951 | 1.814826 | 0.147813
32.9454 | 17.0327 | 21.19415 | 19.21058 | -4.161448 | 1.835309 | 0.1482559
32.9554 | 17.0639 | 21.20853 | 19.20365 | -4.144632 | 1.856177 | 0.1487009
32.9654 | 17.1065 | 21.22331 | 19.19673 | -4.116812 | 1.877439 | 0.1491479
32.9754 | 17.1265 | 21.2385 | 19.1898 | -4.111998 | 1.899105 | 0.149597
32.9854 | 17.1677 | 21.2541 | 19.18287 | -4.086401 | 1.921185 | 0.150048
32.9954 | 17.2061 | 21.27013 | 19.17594 | -4.064031 | 1.943691 | 0.1505011
33.0054 | 17.227 | 21.2866 | 19.16901 | -4.059599 | 1.966633 | 0.1509563
33.0154 | 17.2831 | 21.30352 | 19.16208 | -4.020417 | 1.990023 | 0.1514136
33.0254 | 17.307 | 21.3209 | 19.15515 | -4.013897 | 2.013872 | 0.151873
33.0354 | 17.3545 | 21.33875 | 19.14822 | -3.98425 | 2.038193 | 0.1523344
33.0454 | 17.3928 | 21.35709 | 19.14129 | -3.96429 | 2.062998 | 0.152798
33.0554 | 17.4095 | 21.37593 | 19.13437 | -3.966429 | 2.0883 | 0.1532637
33.0654 | 17.4528 | 21.39528 | 19.12744 | -3.942481 | 2.114113 | 0.1537316
33.0754 | 17.4902 | 21.41516 | 19.12051 | -3.92496 | 2.14045 | 0.1542016
33.0854 | 17.5139 | 21.43558 | 19.11358 | -3.921679 | 2.167327 | 0.1546738
33.0953 | 17.573 | 21.45634 | 19.10672 | -3.883342 | 2.194479 | 0.1551433
33.1053 | 17.5876 | 21.47788 | 19.09979 | -3.890283 | 2.222473 | 0.1556199
33.1153 | 17.6294 | 21.50001 | 19.09286 | -3.870612 | 2.251051 | 0.1560986
33.1253 | 17.6517 | 21.52274 | 19.08593 | -3.871044 | 2.280231 | 0.1565796
33.1353 | 17.6664 | 21.5461 | 19.079 | -3.879696 | 2.310029 | 0.1570628
33.1453 | 17.716 | 21.57009 | 19.07208 | -3.854087 | 2.340464 | 0.1575483
33.1553 | 17.7328 | 21.59473 | 19.06515 | -3.861935 | 2.371552 | 0.158036
33.1653 | 17.7609 | 21.62006 | 19.05822 | -3.859158 | 2.403314 | 0.158526
33.1753 | 17.792 | 21.64608 | 19.05129 | -3.854076 | 2.435769 | 0.1590183
33.1853 | 17.8082 | 21.67281 | 19.04436 | -3.86461 | 2.468937 | 0.1595129
33.1953 | 17.8296 | 21.70028 | 19.03743 | -3.87068 | 2.502839 | 0.1600099
33.2053 | 17.8732 | 21.72851 | 19.0305 | -3.855309 | 2.537497 | 0.1605091
33.2153 | 17.8663 | 21.75752 | 19.02357 | -3.891219 | 2.572934 | 0.1610107
33.2253 | 17.906 | 21.78733 | 19.01665 | -3.881334 | 2.609174 | 0.1615147
33.2353 | 17.9307 | 21.81798 | 19.00972 | -3.887278 | 2.64624 | 0.1620211
33.2453 | 17.9571 | 21.84948 | 19.00279 | -3.892377 | 2.684159 | 0.1625298
33.2553 | 17.9551 | 21.88186 | 18.99586 | -3.926756 | 2.722956 | 0.1630411
33.2653 | 17.9882 | 21.91514 | 18.98893 | -3.926943 | 2.762658 | 0.1635546
33.2753 | 18.0179 | 21.94937 | 18.982 | -3.931468 | 2.803295 | 0.1640707
33.2853 | 18.0286 | 21.98456 | 18.97507 | -3.955958 | 2.844895 | 0.1645891
33.2953 | 18.0431 | 22.02074 | 18.96814 | -3.977645 | 2.88749 | 0.1651102
33.3053 | 18.0793 | 22.05796 | 18.96122 | -3.97866 | 2.931111 | 0.1656336
33.3153 | 18.1098 | 22.09624 | 18.95429 | -3.986438 | 2.975791 | 0.1661596
33.3253 | 18.1293 | 22.13561 | 18.94736 | -4.006311 | 3.021565 | 0.166688
33.3353 | 18.156 | 22.17612 | 18.94043 | -4.020118 | 3.068469 | 0.1672192
33.3453 | 18.1808 | 22.21779 | 18.9335 | -4.036993 | 3.116539 | 0.1677527
33.3553 | 18.2319 | 22.26068 | 18.92657 | -4.028777 | 3.165816 | 0.1682889
33.3653 | 18.2366 | 22.30481 | 18.91964 | -4.068209 | 3.216338 | 0.1688276
33.3753 | 18.3092 | 22.35023 | 18.91272 | -4.041033 | 3.268149 | 0.169369
33.3853 | 18.3361 | 22.39699 | 18.90579 | -4.060892 | 3.321293 | 0.169913
33.3953 | 18.3833 | 22.44513 | 18.89886 | -4.061832 | 3.375815 | 0.1704596
33.4053 | 18.4509 | 22.4947 | 18.89193 | -4.043801 | 3.431762 | 0.1710088
33.4153 | 18.4972 | 22.54575 | 18.885 | -4.048548 | 3.489186 | 0.1715607
33.4253 | 18.5659 | 22.59833 | 18.87807 | -4.032425 | 3.548138 | 0.1721154
33.4353 | 18.6103 | 22.65249 | 18.87114 | -4.042187 | 3.608671 | 0.1726727
33.4453 | 18.7018 | 22.70829 | 18.86422 | -4.006491 | 3.670843 | 0.1732327
33.4553 | 18.7917 | 22.7658 | 18.85729 | -3.974096 | 3.734714 | 0.1737955
33.4653 | 18.8585 | 22.82506 | 18.85036 | -3.966563 | 3.800344 | 0.1743611
33.4753 | 18.9484 | 22.88616 | 18.84343 | -3.937757 | 3.867798 | 0.1749294
33.4853 | 19.055 | 22.94915 | 18.8365 | -3.894145 | 3.937144 | 0.1755005
33.4953 | 19.1618 | 23.0141 | 18.82957 | -3.852299 | 4.008452 | 0.1760744
33.5053 | 19.268 | 23.08109 | 18.82264 | -3.813093 | 4.081797 | 0.1766513
33.5153 | 19.374 | 23.1502 | 18.81572 | -3.776202 | 4.157256 | 0.1772308
33.5253 | 19.5267 | 23.22151 | 18.80879 | -3.69481 | 4.23491 | 0.1778134
33.5353 | 19.6649 | 23.2951 | 18.80186 | -3.6302 | 4.314843 | 0.1783987
33.5453 | 19.794 | 23.37106 | 18.79493 | -3.577062 | 4.397145 | 0.178987
33.5553 | 19.9516 | 23.44949 | 18.788 | -3.497889 | 4.481908 | 0.1795782
33.5653 | 20.1054 | 23.53048 | 18.78107 | -3.425077 | 4.569232 | 0.1801724
33.5753 | 20.2647 | 23.61413 | 18.77415 | -3.349431 | 4.659217 | 0.1807695
33.5853 | 20.4649 | 23.70056 | 18.76722 | -3.235658 | 4.751972 | 0.1813697
33.5953 | 20.6055 | 23.78987 | 18.76029 | -3.184371 | 4.84761 | 0.1819727
33.6053 | 20.8207 | 23.88219 | 18.75336 | -3.061488 | 4.946249 | 0.182579
33.6153 | 21.0098 | 23.97763 | 18.74643 | -2.967835 | 5.048015 | 0.1831881
33.6253 | 21.2094 | 24.07634 | 18.7395 | -2.866943 | 5.153039 | 0.1838005
33.6353 | 21.3914 | 24.17845 | 18.73257 | -2.787049 | 5.261459 | 0.1844158
33.6453 | 21.6076 | 24.2841 | 18.72565 | -2.6765 | 5.373419 | 0.1850343
33.6553 | 21.8342 | 24.39345 | 18.71872 | -2.559248 | 5.489073 | 0.1856559
33.6653 | 22.0616 | 24.50665 | 18.71179 | -2.445053 | 5.608583 | 0.1862806
33.6753 | 22.2566 | 24.62389 | 18.70486 | -2.367287 | 5.732117 | 0.1869086
33.6852 | 22.5047 | 24.74409 | 18.698 | -2.239392 | 5.858555 | 0.1875333
33.6952 | 22.7102 | 24.86988 | 18.69107 | -2.159684 | 5.990642 | 0.1881676
33.7052 | 22.9745 | 25.00027 | 18.68415 | -2.025769 | 6.127318 | 0.1888052
33.7152 | 23.2082 | 25.13546 | 18.67722 | -1.927259 | 6.268795 | 0.189446
33.7252 | 23.4397 | 25.27567 | 18.67029 | -1.835974 | 6.415294 | 0.1900901
33.7352 | 23.689 | 25.42115 | 18.66336 | -1.73215 | 6.567051 | 0.1907374
33.7452 | 23.9044 | 25.57214 | 18.65643 | -1.667736 | 6.724313 | 0.1913882
33.7552 | 24.161 | 25.72889 | 18.64951 | -1.567892 | 6.887344 | 0.1920422
33.7652 | 24.4013 | 25.8917 | 18.64258 | -1.490397 | 7.05642 | 0.1926997
33.7752 | 24.6223 | 26.06085 | 18.63565 | -1.438548 | 7.231838 | 0.1933605
33.7852 | 24.8721 | 26.23665 | 18.62872 | -1.364551 | 7.413905 | 0.1940247
33.7952 | 25.0963 | 26.41944 | 18.62179 | -1.323141 | 7.602955 | 0.1946924
33.8052 | 25.3446 | 26.60956 | 18.61487 | -1.264964 | 7.799335 | 0.1953636
33.8152 | 25.5547 | 26.80739 | 18.60794 | -1.252693 | 8.003417 | 0.1960382
33.8252 | 25.762 | 27.01332 | 18.60101 | -1.25132 | 8.215594 | 0.1967164
33.8352 | 26.0275 | 27.22776 | 18.59408 | -1.200262 | 8.436282 | 0.1973981
33.8452 | 26.2342 | 27.45116 | 18.58715 | -1.21696 | 8.665923 | 0.1980834
33.8552 | 26.4545 | 27.68398 | 18.58023 | -1.229485 | 8.904987 | 0.1987723
33.8652 | 26.6783 | 27.92673 | 18.5733 | -1.248435 | 9.153972 | 0.1994647
33.8752 | 26.8544 | 28.17993 | 18.56637 | -1.325535 | 9.413404 | 0.2001609
33.8852 | 27.0974 | 28.44415 | 18.55944 | -1.346751 | 9.683848 | 0.2008606
33.8952 | 27.2922 | 28.71998 | 18.55251 | -1.427776 | 9.965898 | 0.2015641
33.9052 | 27.5106 | 29.00804 | 18.54559 | -1.497441 | 10.26018 | 0.2022713
33.9152 | 27.7448 | 29.30902 | 18.53866 | -1.56422 | 10.56738 | 0.2029823
33.9252 | 27.9001 | 29.62362 | 18.53173 | -1.723523 | 10.88819 | 0.203697
33.9352 | 28.1398 | 29.95261 | 18.5248 | -1.812807 | 11.22339 | 0.2044155
33.9452 | 28.3303 | 30.29677 | 18.51788 | -1.966473 | 11.57376 | 0.2051378
33.9552 | 28.582 | 30.65697 | 18.51095 | -2.074971 | 11.94016 | 0.205864
33.9652 | 28.7902 | 31.0341 | 18.50402 | -2.243903 | 12.32349 | 0.206594
33.9752 | 28.98 | 31.42912 | 18.49709 | -2.449124 | 12.7247 | 0.207328
33.9852 | 29.2561 | 31.84305 | 18.49017 | -2.586947 | 13.14482 | 0.2080659
33.9952 | 29.5044 | 32.27694 | 18.48324 | -2.772544 | 13.5849 | 0.2088078
34.0052 | 29.7523 | 32.73194 | 18.47631 | -2.979643 | 14.04608 | 0.2095536
34.0152 | 30.0597 | 33.20925 | 18.46938 | -3.149546 | 14.52956 | 0.2103035
34.0252 | 30.3313 | 33.71011 | 18.46246 | -3.37881 | 15.0366 | 0.2110574
34.0352 | 30.6808 | 34.23587 | 18.45553 | -3.555071 | 15.56853 | 0.2118154
34.0452 | 30.9907 | 34.78792 | 18.4486 | -3.797225 | 16.12675 | 0.2125775
34.0552 | 31.3489 | 35.36775 | 18.44167 | -4.018846 | 16.71273 | 0.2133437
34.0652 | 31.7727 | 35.97688 | 18.43475 | -4.204176 | 17.32802 | 0.2141141
34.0752 | 32.1443 | 36.61693 | 18.42782 | -4.472629 | 17.97422 | 0.2148887
34.0852 | 32.6084 | 37.28958 | 18.42089 | -4.681181 | 18.65302 | 0.2156676
34.0952 | 33.0841 | 37.99658 | 18.41396 | -4.912483 | 19.36617 | 0.2164506
34.1052 | 33.5405 | 38.73974 | 18.40704 | -5.199243 | 20.11547 | 0.217238
34.1152 | 34.1201 | 39.52092 | 18.40011 | -5.40082 | 20.90278 | 0.2180297
34.1252 | 34.6774 | 40.34202 | 18.39318 | -5.664618 | 21.73001 | 0.2188257
34.1352 | 35.2719 | 41.20497 | 18.38626 | -5.933073 | 22.59909 | 0.2196262
34.1452 | 35.9265 | 42.11173 | 18.37933 | -6.185232 | 23.51197 | 0.2204311
34.1552 | 36.5174 | 43.06424 | 18.3724 | -6.546836 | 24.47059 | 0.2212404
34.1652 | 37.3185 | 44.06439 | 18.36548 | -6.745892 | 25.47686 | 0.2220541
34.1752 | 38.0156 | 45.11403 | 18.35855 | -7.098426 | 26.53261 | 0.2228724
34.1852 | 38.7989 | 46.21487 | 18.35162 | -7.415967 | 27.63955 | 0.2236953
34.1952 | 39.6223 | 47.36847 | 18.3447 | -7.746166 | 28.79925 | 0.2245227
34.2052 | 40.3962 | 48.57617 | 18.33777 | -8.179966 | 30.01304 | 0.2253547
34.2152 | 41.3253 | 49.839 | 18.33084 | -8.513704 | 31.28197 | 0.2261915
34.2252 | 42.2204 | 51.15765 | 18.32392 | -8.937248 | 32.6067 | 0.2270328
34.2352 | 43.1346 | 52.53228 | 18.31699 | -9.397676 | 33.98741 | 0.2278789
34.2452 | 44.0817 | 53.96249 | 18.31006 | -9.880792 | 35.4237 | 0.2287298
34.2552 | 44.9686 | 55.44718 | 18.30314 | -10.47858 | 36.91446 | 0.2295855
34.2651 | 46.0171 | 56.96905 | 18.29628 | -10.95195 | 38.44233 | 0.2304373
34.2751 | 46.9668 | 58.55537 | 18.28935 | -11.58857 | 40.03472 | 0.2313026
34.2851 | 47.9518 | 60.18724 | 18.28243 | -12.23544 | 41.67264 | 0.2321728
34.2951 | 48.983 | 61.8593 | 18.2755 | -12.8763 | 43.35076 | 0.2330479
34.3051 | 49.9007 | 63.56476 | 18.26857 | -13.66406 | 45.06226 | 0.233928
34.3151 | 50.9143 | 65.29527 | 18.26165 | -14.38097 | 46.79881 | 0.2348132
34.3251 | 51.8849 | 67.04084 | 18.25472 | -15.15594 | 48.55042 | 0.2357034
34.3351 | 52.8813 | 68.78976 | 18.24779 | -15.90846 | 50.30537 | 0.2365986
34.3451 | 53.7993 | 70.52862 | 18.24087 | -16.72932 | 52.05025 | 0.237499
34.3551 | 54.6942 | 72.24239 | 18.23394 | -17.54819 | 53.77004 | 0.2384045
34.3651 | 55.5872 | 73.91457 | 18.22702 | -18.32737 | 55.44823 | 0.2393153
34.3751 | 56.4193 | 75.52742 | 18.22009 | -19.10812 | 57.0671 | 0.2402313
34.3851 | 57.2435 | 77.06238 | 18.21316 | -19.81888 | 58.60806 | 0.2411526
34.3951 | 58.0347 | 78.50043 | 18.20624 | -20.46573 | 60.05211 | 0.2420793
34.4051 | 58.6856 | 79.82265 | 18.19931 | -21.13705 | 61.38033 | 0.2430113
34.4151 | 59.3858 | 81.01077 | 18.19239 | -21.62497 | 62.57443 | 0.2439487
34.4251 | 59.9755 | 82.04775 | 18.18546 | -22.07225 | 63.6174 | 0.2448916
34.4351 | 60.4963 | 82.91838 | 18.17854 | -22.42208 | 64.494 | 0.2458399
34.4451 | 60.9794 | 83.60977 | 18.17161 | -22.63037 | 65.19136 | 0.2467938
34.4551 | 61.4362 | 84.11174 | 18.16469 | -22.67554 | 65.69931 | 0.2477533
34.4651 | 61.7389 | 84.41723 | 18.15776 | -22.67833 | 66.01075 | 0.2487184
34.4751 | 62.0106 | 84.52239 | 18.15084 | -22.51179 | 66.12186 | 0.2496892
34.4851 | 62.1973 | 84.42666 | 18.14391 | -22.22936 | 66.03208 | 0.2506657
34.4951 | 62.3576 | 84.13269 | 18.13698 | -21.77509 | 65.74406 | 0.251648
34.5051 | 62.3835 | 83.64619 | 18.13006 | -21.26269 | 65.26349 | 0.252636
34.5151 | 62.3834 | 82.9756 | 18.12313 | -20.5922 | 64.59883 | 0.2536299
34.5251 | 62.2514 | 82.1318 | 18.11621 | -19.8804 | 63.76096 | 0.2546297
34.5351 | 62.111 | 81.12774 | 18.10928 | -19.01674 | 62.76282 | 0.2556354
34.5451 | 61.8712 | 79.97802 | 18.10236 | -18.10682 | 61.61901 | 0.2566471
34.5551 | 61.4749 | 78.69847 | 18.09544 | -17.22357 | 60.34537 | 0.257665
34.5651 | 61.1179 | 77.30579 | 18.08851 | -16.18789 | 58.95859 | 0.2586888
34.5751 | 60.6197 | 75.81708 | 18.08159 | -15.19738 | 57.47577 | 0.2597188
34.5851 | 60.0932 | 74.2495 | 18.07466 | -14.1563 | 55.91409 | 0.260755
34.5951 | 59.4833 | 72.61992 | 18.06774 | -13.13662 | 54.29039 | 0.2617974
34.6051 | 58.8199 | 70.94458 | 18.06081 | -12.12468 | 52.62092 | 0.2628461
34.6151 | 58.1077 | 69.2388 | 18.05389 | -11.1311 | 50.92101 | 0.2639011
34.6251 | 57.2995 | 67.51683 | 18.04696 | -10.21733 | 49.2049 | 0.2649625
34.6351 | 56.4497 | 65.79159 | 18.04004 | -9.341886 | 47.48552 | 0.2660303
34.6451 | 55.5886 | 64.07466 | 18.03312 | -8.486061 | 45.77444 | 0.2671047
34.6551 | 54.6737 | 62.37617 | 18.02619 | -7.702474 | 44.0818 | 0.2681856
34.6651 | 53.6942 | 60.70481 | 18.01927 | -7.010608 | 42.41627 | 0.2692731
34.6751 | 52.7041 | 59.06785 | 18.01234 | -6.363749 | 40.78514 | 0.2703672
34.6851 | 51.7155 | 57.47126 | 18.00542 | -5.755765 | 39.19438 | 0.271468
34.6951 | 50.6289 | 55.91976 | 17.9985 | -5.290858 | 37.64869 | 0.2725756
34.7051 | 49.5899 | 54.41694 | 17.99157 | -4.827037 | 36.15167 | 0.27369
34.7151 | 48.5188 | 52.96539 | 17.98465 | -4.446595 | 34.70593 | 0.2748113
34.7251 | 47.3787 | 51.56684 | 17.97773 | -4.188139 | 33.31317 | 0.2759395
34.7351 | 46.3461 | 50.22224 | 17.9708 | -3.876137 | 31.97436 | 0.2770747
34.7451 | 45.2048 | 48.9319 | 17.96388 | -3.727102 | 30.6898 | 0.2782169
34.7551 | 44.1508 | 47.69561 | 17.95696 | -3.544807 | 29.45928 | 0.2793662
34.7651 | 43.0467 | 46.51269 | 17.95003 | -3.465994 | 28.28214 | 0.2805226
34.7751 | 41.9583 | 45.38215 | 17.94311 | -3.423846 | 27.15735 | 0.2816864
34.7851 | 40.9426 | 44.30282 | 17.93619 | -3.360225 | 26.08378 | 0.2828573
34.7951 | 39.8924 | 43.27279 | 17.92927 | -3.380389 | 25.05949 | 0.2840356
34.8051 | 38.8511 | 42.29083 | 17.92234 | -3.439726 | 24.08326 | 0.2852213
34.8151 | 37.8703 | 41.35515 | 17.91542 | -3.484849 | 23.15331 | 0.2864145
34.8251 | 36.9364 | 40.46355 | 17.9085 | -3.52715 | 22.26744 | 0.2876152
34.8351 | 35.9605 | 39.61455 | 17.90158 | -3.654045 | 21.42415 | 0.2888235
34.8451 | 35.0362 | 38.80613 | 17.89465 | -3.76993 | 20.62144 | 0.2900394
34.855 | 34.1768 | 38.04396 | 17.8878 | -3.867159 | 19.86491 | 0.2912507
34.865 | 33.3022 | 37.3108 | 17.88088 | -4.008596 | 19.13744 | 0.2924821
34.875 | 32.5117 | 36.61275 | 17.87396 | -4.10105 | 18.44507 | 0.2937213
34.885 | 31.7092 | 35.94807 | 17.86703 | -4.238866 | 17.78606 | 0.2949684
34.895 | 30.9389 | 35.31506 | 17.86011 | -4.376164 | 17.15873 | 0.2962235
34.905 | 30.2295 | 34.71211 | 17.85319 | -4.482615 | 16.56144 | 0.2974867
34.915 | 29.553 | 34.13766 | 17.84627 | -4.584659 | 15.99263 | 0.2987579
34.925 | 28.8715 | 33.5902 | 17.83935 | -4.718703 | 15.45082 | 0.3000374
34.935 | 28.2899 | 33.06833 | 17.83243 | -4.778425 | 14.93457 | 0.3013251
34.945 | 27.6827 | 32.57067 | 17.82551 | -4.887966 | 14.44254 | 0.3026212
34.955 | 27.1419 | 32.09594 | 17.81858 | -4.954042 | 13.97343 | 0.3039256
34.965 | 26.6045 | 31.64292 | 17.81166 | -5.038423 | 13.52602 | 0.3052385
34.975 | 26.1162 | 31.21045 | 17.80474 | -5.094251 | 13.09915 | 0.30656
34.985 | 25.6512 | 30.79743 | 17.79782 | -5.146231 | 12.69172 | 0.3078901
34.995 | 25.2026 | 30.40282 | 17.7909 | -5.200223 | 12.30269 | 0.3092289
35.005 | 24.79 | 30.02565 | 17.78398 | -5.235646 | 11.93109 | 0.3105765
35.015 | 24.3952 | 29.66497 | 17.77706 | -5.269772 | 11.57598 | 0.3119329
35.025 | 24.044 | 29.31993 | 17.77014 | -5.275929 | 11.23649 | 0.3132982
35.035 | 23.707 | 28.98969 | 17.76322 | -5.282688 | 10.9118 | 0.3146726
35.045 | 23.371 | 28.67348 | 17.7563 | -5.302476 | 10.60112 | 0.316056
35.055 | 23.0678 | 28.37056 | 17.74938 | -5.302755 | 10.30373 | 0.3174486
35.065 | 22.808 | 28.08024 | 17.74246 | -5.272237 | 10.01893 | 0.3188505
35.075 | 22.553 | 27.80187 | 17.73554 | -5.24887 | 9.746068 | 0.3202617
35.085 | 22.2635 | 27.53484 | 17.72862 | -5.271339 | 9.484536 | 0.3216823
35.095 | 22.0329 | 27.27857 | 17.7217 | -5.245667 | 9.233753 | 0.3231124
35.105 | 21.8501 | 27.03251 | 17.71478 | -5.182409 | 8.993174 | 0.3245521
35.115 | 21.6279 | 26.79615 | 17.70786 | -5.168251 | 8.762286 | 0.3260014
35.125 | 21.4381 | 26.56901 | 17.70094 | -5.130911 | 8.540606 | 0.3274605
35.135 | 21.2687 | 26.35063 | 17.69403 | -5.08193 | 8.327676 | 0.3289294
35.145 | 21.0927 | 26.14058 | 17.68711 | -5.047881 | 8.123066 | 0.3304083
35.155 | 20.9415 | 25.93846 | 17.68019 | -4.996958 | 7.926373 | 0.3318972
35.165 | 20.7696 | 25.74388 | 17.67327 | -4.974281 | 7.737215 | 0.3333962
35.175 | 20.6674 | 25.55649 | 17.66635 | -4.889088 | 7.555231 | 0.3349054
35.185 | 20.5312 | 25.37594 | 17.65943 | -4.844738 | 7.38008 | 0.3364249
35.195 | 20.3989 | 25.20191 | 17.65251 | -4.803012 | 7.211442 | 0.3379548
35.205 | 20.3067 | 25.03411 | 17.6456 | -4.727407 | 7.049014 | 0.3394952
35.215 | 20.1696 | 24.87224 | 17.63868 | -4.702636 | 6.89251 | 0.3410461
35.225 | 20.1084 | 24.71603 | 17.63176 | -4.607628 | 6.741659 | 0.3426077
35.235 | 19.9952 | 24.56523 | 17.62484 | -4.570031 | 6.596207 | 0.3441802
35.245 | 19.9033 | 24.4196 | 17.61793 | -4.516301 | 6.455911 | 0.3457634
35.255 | 19.8376 | 24.27891 | 17.61101 | -4.441309 | 6.320541 | 0.3473577
35.265 | 19.7605 | 24.14294 | 17.60409 | -4.382439 | 6.189884 | 0.348963
35.275 | 19.6839 | 24.01149 | 17.59718 | -4.327588 | 6.063732 | 0.3505795
35.285 | 19.6172 | 23.88436 | 17.59026 | -4.26716 | 5.941894 | 0.3522073
35.295 | 19.5514 | 23.76137 | 17.58334 | -4.209973 | 5.824184 | 0.3538465
35.305 | 19.4876 | 23.64235 | 17.57643 | -4.15475 | 5.710427 | 0.3554972
35.315 | 19.4408 | 23.52713 | 17.56951 | -4.086329 | 5.60046 | 0.3571594
35.325 | 19.3756 | 23.41555 | 17.56259 | -4.039951 | 5.494124 | 0.3588334
35.335 | 19.3473 | 23.30747 | 17.55568 | -3.960169 | 5.391272 | 0.3605192
35.345 | 19.2714 | 23.20274 | 17.54876 | -3.931338 | 5.291759 | 0.362217
35.355 | 19.237 | 23.10123 | 17.54185 | -3.864227 | 5.195454 | 0.3639268
35.365 | 19.2104 | 23.00281 | 17.53493 | -3.792408 | 5.102228 | 0.3656487
35.375 | 19.1465 | 22.90736 | 17.52802 | -3.760857 | 5.011959 | 0.367383
35.385 | 19.1251 | 22.81476 | 17.5211 | -3.689661 | 4.924531 | 0.3691296
35.395 | 19.0841 | 22.72491 | 17.51419 | -3.640809 | 4.839835 | 0.3708887
35.405 | 19.0459 | 22.6377 | 17.50727 | -3.591796 | 4.757764 | 0.3726604
35.415 | 19.0025 | 22.55302 | 17.50036 | -3.550522 | 4.678221 | 0.374445
35.425 | 18.9849 | 22.47079 | 17.49344 | -3.485892 | 4.601108 | 0.3762424
35.4349 | 18.9654 | 22.3917 | 17.4866 | -3.426304 | 4.527073 | 0.3780345
35.4449 | 18.9144 | 22.31407 | 17.47968 | -3.399673 | 4.454532 | 0.3798579
35.4549 | 18.9042 | 22.23863 | 17.47277 | -3.334426 | 4.384163 | 0.3816946
35.4649 | 18.869 | 22.16529 | 17.46585 | -3.296286 | 4.315887 | 0.3835445
35.4749 | 18.8468 | 22.09398 | 17.45894 | -3.247177 | 4.249628 | 0.385408
35.4849 | 18.8339 | 22.02463 | 17.45203 | -3.190727 | 4.185314 | 0.3872852
35.4949 | 18.8095 | 21.95717 | 17.44511 | -3.147667 | 4.122876 | 0.3891761
35.5049 | 18.7831 | 21.89153 | 17.4382 | -3.108431 | 4.062249 | 0.3910809
35.5149 | 18.7625 | 21.82766 | 17.43129 | -3.065158 | 4.003369 | 0.3929998
35.5249 | 18.7522 | 21.76549 | 17.42438 | -3.013285 | 3.946177 | 0.3949329
35.5349 | 18.7344 | 21.70496 | 17.41746 | -2.970558 | 3.890614 | 0.3968802
35.5449 | 18.7038 | 21.64602 | 17.41055 | -2.942219 | 3.836626 | 0.3988421
35.5549 | 18.7005 | 21.58862 | 17.40364 | -2.888116 | 3.784159 | 0.4008185
35.5649 | 18.6904 | 21.5327 | 17.39673 | -2.842299 | 3.733162 | 0.4028097
35.5749 | 18.6594 | 21.47822 | 17.38982 | -2.81882 | 3.683589 | 0.4048158
35.5849 | 18.65 | 21.42513 | 17.3829 | -2.775132 | 3.635391 | 0.406837
35.5949 | 18.6295 | 21.37339 | 17.37599 | -2.74389 | 3.588524 | 0.4088733
35.6049 | 18.6269 | 21.32295 | 17.36908 | -2.696052 | 3.542946 | 0.410925
35.6149 | 18.6166 | 21.27378 | 17.36217 | -2.657178 | 3.498615 | 0.4129923
35.6249 | 18.5894 | 21.22583 | 17.35526 | -2.636427 | 3.455492 | 0.4150751
35.6349 | 18.5843 | 21.17906 | 17.34835 | -2.594762 | 3.413539 | 0.4171738
35.6449 | 18.5537 | 21.13345 | 17.34144 | -2.579748 | 3.37272 | 0.4192885
35.6549 | 18.5387 | 21.08895 | 17.33453 | -2.550249 | 3.333001 | 0.4214193
35.6649 | 18.5455 | 21.04553 | 17.32762 | -2.500032 | 3.294346 | 0.4235665
35.6749 | 18.5215 | 21.00317 | 17.32071 | -2.481665 | 3.256726 | 0.4257301
35.6849 | 18.486 | 20.96182 | 17.3138 | -2.475817 | 3.220107 | 0.4279103
35.6949 | 18.4727 | 20.92146 | 17.30689 | -2.448759 | 3.184461 | 0.4301074
35.7049 | 18.4781 | 20.88206 | 17.29998 | -2.403962 | 3.149759 | 0.4323215
35.7149 | 18.4241 | 20.8436 | 17.29307 | -2.419499 | 3.115973 | 0.4345527
35.7249 | 18.4266 | 20.80604 | 17.28616 | -2.379443 | 3.083078 | 0.4368013
35.7349 | 18.4105 | 20.76937 | 17.27926 | -2.35887 | 3.051047 | 0.4390674
35.7449 | 18.3616 | 20.73355 | 17.27235 | -2.371955 | 3.019856 | 0.4413512
35.7549 | 18.3871 | 20.69857 | 17.26544 | -2.311473 | 2.989481 | 0.4436529
35.7649 | 18.3441 | 20.6644 | 17.25853 | -2.320304 | 2.9599 | 0.4459726
35.7749 | 18.3269 | 20.63103 | 17.25162 | -2.304125 | 2.93109 | 0.4483106
35.7849 | 18.3203 | 20.59842 | 17.24472 | -2.278115 | 2.903031 | 0.4506672
35.7949 | 18.2916 | 20.56655 | 17.23781 | -2.274955 | 2.875703 | 0.4530423
35.8049 | 18.291 | 20.53542 | 17.2309 | -2.244423 | 2.849084 | 0.4554363
35.8149 | 18.2534 | 20.505 | 17.224 | -2.251603 | 2.823157 | 0.4578493
35.8249 | 18.247 | 20.47528 | 17.21709 | -2.228276 | 2.797904 | 0.4602816
35.8349 | 18.2586 | 20.44622 | 17.21018 | -2.187624 | 2.773307 | 0.4627334
35.8449 | 18.2065 | 20.41783 | 17.20328 | -2.211331 | 2.749348 | 0.4652048
35.8549 | 18.2231 | 20.39008 | 17.19637 | -2.16698 | 2.726012 | 0.4676961
35.8649 | 18.2132 | 20.36296 | 17.18947 | -2.149757 | 2.703283 | 0.4702075
35.8749 | 18.1772 | 20.33645 | 17.18256 | -2.159245 | 2.681144 | 0.4727392
35.8849 | 18.1938 | 20.31053 | 17.17566 | -2.116731 | 2.659583 | 0.4752914
35.8949 | 18.1858 | 20.2852 | 17.16875 | -2.099401 | 2.638585 | 0.4778644
35.9049 | 18.1654 | 20.26044 | 17.16185 | -2.09504 | 2.618135 | 0.4804583
35.9149 | 18.1833 | 20.23624 | 17.15494 | -2.052937 | 2.59822 | 0.4830734
35.9249 | 18.1708 | 20.21258 | 17.14804 | -2.041778 | 2.578828 | 0.48571
35.9349 | 18.1577 | 20.18945 | 17.14114 | -2.031751 | 2.559947 | 0.4883683
35.9449 | 18.1774 | 20.16684 | 17.13423 | -1.989445 | 2.541565 | 0.4910484
35.9549 | 18.1835 | 20.14475 | 17.12733 | -1.961248 | 2.523668 | 0.4937506
35.9649 | 18.1575 | 20.12315 | 17.12043 | -1.965649 | 2.506248 | 0.4964754
35.9749 | 18.184 | 20.10204 | 17.11352 | -1.918039 | 2.489293 | 0.4992227
35.9849 | 18.1767 | 20.08141 | 17.10662 | -1.904705 | 2.472792 | 0.5019929
35.9949 | 18.1915 | 20.06124 | 17.09972 | -1.86974 | 2.456736 | 0.5047862
36.0049 | 18.1959 | 20.04153 | 17.09282 | -1.845634 | 2.441115 | 0.5076029
36.0149 | 18.2077 | 20.02228 | 17.08591 | -1.814576 | 2.425918 | 0.5104434
36.0248 | 18.2151 | 20.00365 | 17.07908 | -1.788545 | 2.411284 | 0.5132789
36.0348 | 18.224 | 19.98526 | 17.07218 | -1.761256 | 2.396908 | 0.5161671
36.0448 | 18.2466 | 19.96729 | 17.06528 | -1.72069 | 2.38293 | 0.5190799
36.0548 | 18.246 | 19.94974 | 17.05838 | -1.70374 | 2.369343 | 0.5220175
36.0648 | 18.2659 | 19.9326 | 17.05148 | -1.666698 | 2.356139 | 0.52498
36.0748 | 18.2906 | 19.91586 | 17.04458 | -1.625257 | 2.34331 | 0.5279678
36.0848 | 18.288 | 19.89951 | 17.03768 | -1.611509 | 2.330848 | 0.5309812
36.0948 | 18.3053 | 19.88355 | 17.03078 | -1.578247 | 2.318747 | 0.5340206
36.1048 | 18.3383 | 19.86797 | 17.02388 | -1.529666 | 2.306999 | 0.5370861
36.1148 | 18.3422 | 19.85276 | 17.01698 | -1.510558 | 2.295598 | 0.5401781
36.1248 | 18.3674 | 19.83792 | 17.01008 | -1.470517 | 2.284537 | 0.5432969
36.1348 | 18.3607 | 19.82344 | 17.00318 | -1.462737 | 2.273809 | 0.5464428
36.1448 | 18.3841 | 19.80931 | 16.99629 | -1.425212 | 2.263409 | 0.5496161
36.1548 | 18.4149 | 19.79554 | 16.98939 | -1.380637 | 2.253331 | 0.5528171
36.1648 | 18.4178 | 19.78211 | 16.98249 | -1.364308 | 2.24357 | 0.5560463
36.1748 | 18.4367 | 19.76902 | 16.97559 | -1.332316 | 2.234119 | 0.5593038
36.1848 | 18.4814 | 19.75626 | 16.9687 | -1.274859 | 2.224972 | 0.56259
36.1948 | 18.4857 | 19.74383 | 16.9618 | -1.258131 | 2.216125 | 0.5659054
36.2048 | 18.5115 | 19.73173 | 16.9549 | -1.220227 | 2.207573 | 0.56925
36.2148 | 18.5328 | 19.71994 | 16.94801 | -1.187144 | 2.199312 | 0.5726244
36.2248 | 18.5405 | 19.70848 | 16.94111 | -1.167976 | 2.191335 | 0.5760291
36.2348 | 18.5803 | 19.69732 | 16.93422 | -1.11702 | 2.183639 | 0.5794641
36.2448 | 18.5999 | 19.68647 | 16.92732 | -1.086571 | 2.17622 | 0.5829299
36.2548 | 18.6077 | 19.67593 | 16.92043 | -1.068227 | 2.169073 | 0.5864269
36.2648 | 18.6383 | 19.66568 | 16.91353 | -1.027381 | 2.162193 | 0.5899556
36.2748 | 18.6609 | 19.65573 | 16.90664 | -0.9948319 | 2.155578 | 0.5935162
36.2848 | 18.6814 | 19.64608 | 16.89974 | -0.9646762 | 2.149223 | 0.5971091
36.2948 | 18.7159 | 19.63671 | 16.89285 | -0.92081 | 2.143125 | 0.6007347
36.3048 | 18.7244 | 19.62763 | 16.88596 | -0.9032302 | 2.13728 | 0.6043935
36.3148 | 18.7541 | 19.61883 | 16.87906 | -0.864734 | 2.131684 | 0.6080859
36.3248 | 18.7805 | 19.61032 | 16.87217 | -0.8298182 | 2.126335 | 0.6118121
36.3348 | 18.8038 | 19.60208 | 16.86528 | -0.79828 | 2.121228 | 0.6155728
36.3448 | 18.8224 | 19.59412 | 16.85839 | -0.7717167 | 2.116361 | 0.6193681
36.3548 | 18.8648 | 19.58643 | 16.8515 | -0.7216259 | 2.111732 | 0.6231988
36.3648 | 18.8902 | 19.57901 | 16.8446 | -0.6888051 | 2.107336 | 0.6270651
36.3748 | 18.9059 | 19.57185 | 16.83771 | -0.665952 | 2.103172 | 0.6309674
36.3848 | 18.9488 | 19.56496 | 16.83082 | -0.6161645 | 2.099236 | 0.6349063
36.3948 | 18.9563 | 19.55834 | 16.82393 | -0.6020401 | 2.095526 | 0.6388822
36.4048 | 18.997 | 19.55198 | 16.81704 | -0.554977 | 2.092039 | 0.6428956
36.4148 | 19.0313 | 19.54587 | 16.81015 | -0.5145746 | 2.088775 | 0.646947
36.4248 | 19.0426 | 19.54003 | 16.80326 | -0.4974284 | 2.085729 | 0.6510366
36.4348 | 19.1001 | 19.53444 | 16.79637 | -0.4343382 | 2.082899 | 0.6551652
36.4448 | 19.1133 | 19.5291 | 16.78949 | -0.4158024 | 2.080284 | 0.6593333
36.4548 | 19.1559 | 19.52402 | 16.7826 | -0.368119 | 2.077881 | 0.6635412
36.4648 | 19.1804 | 19.51919 | 16.77571 | -0.3387872 | 2.075689 | 0.6677895
36.4748 | 19.2055 | 19.51461 | 16.76882 | -0.3091052 | 2.073705 | 0.6720787
36.4848 | 19.2636 | 19.51027 | 16.76193 | -0.246672 | 2.071929 | 0.6764094
36.4948 | 19.267 | 19.50619 | 16.75505 | -0.2391862 | 2.070357 | 0.6807821
36.5048 | 19.3282 | 19.50235 | 16.74816 | -0.1741471 | 2.06899 | 0.6851973
36.5148 | 19.3593 | 19.49875 | 16.74127 | -0.1394521 | 2.067823 | 0.6896555
36.5248 | 19.3955 | 19.4954 | 16.73439 | -0.09990309 | 2.066858 | 0.6941575
36.5348 | 19.4254 | 19.4923 | 16.7275 | -0.06689774 | 2.066092 | 0.6987036
36.5448 | 19.4657 | 19.48944 | 16.72062 | -0.02373551 | 2.065524 | 0.7032945
36.5548 | 19.5186 | 19.48682 | 16.71373 | 0.03178447 | 2.065152 | 0.7079307
36.5648 | 19.5378 | 19.48444 | 16.70685 | 0.05336245 | 2.064976 | 0.712613
36.5748 | 19.5943 | 19.4823 | 16.69996 | 0.1119992 | 2.064995 | 0.7173419
36.5848 | 19.6212 | 19.4804 | 16.69308 | 0.1407951 | 2.065207 | 0.7221179
36.5948 | 19.6685 | 19.47875 | 16.6862 | 0.1897502 | 2.065611 | 0.7269418
36.6047 | 19.699 | 19.47735 | 16.67938 | 0.2216523 | 2.0662 | 0.7317652
36.6147 | 19.7492 | 19.47617 | 16.6725 | 0.2730296 | 2.066984 | 0.7366861
36.6247 | 19.784 | 19.47523 | 16.66562 | 0.3087668 | 2.067958 | 0.7416569
36.6347 | 19.8033 | 19.47454 | 16.65874 | 0.3287643 | 2.069121 | 0.7466781
36.6447 | 19.8681 | 19.47408 | 16.65185 | 0.3940215 | 2.070473 | 0.7517504
36.6547 | 19.8987 | 19.47386 | 16.64497 | 0.4248388 | 2.072013 | 0.7568746
36.6647 | 19.9569 | 19.47388 | 16.63809 | 0.4830157 | 2.07374 | 0.7620513
36.6747 | 19.9751 | 19.47415 | 16.63121 | 0.5009521 | 2.075654 | 0.7672812
36.6847 | 20.0398 | 19.47465 | 16.62433 | 0.5651476 | 2.077755 | 0.7725651
36.6947 | 20.0659 | 19.4754 | 16.61745 | 0.590502 | 2.080041 | 0.7779038
36.7047 | 20.1139 | 19.47639 | 16.61057 | 0.6375146 | 2.082513 | 0.7832979
36.7147 | 20.1653 | 19.47762 | 16.6037 | 0.6876849 | 2.085172 | 0.7887483
36.7247 | 20.1933 | 19.47909 | 16.59682 | 0.7142123 | 2.088015 | 0.7942557
36.7347 | 20.2469 | 19.4808 | 16.58994 | 0.7660961 | 2.091044 | 0.799821
36.7447 | 20.2859 | 19.48276 | 16.58306 | 0.8031359 | 2.094258 | 0.8054448
36.7547 | 20.3294 | 19.48497 | 16.57618 | 0.8444301 | 2.097657 | 0.8111283
36.7647 | 20.367 | 19.48742 | 16.56931 | 0.8795786 | 2.101242 | 0.8168719
36.7747 | 20.414 | 19.49012 | 16.56243 | 0.9238799 | 2.105012 | 0.8226768
36.7847 | 20.4621 | 19.49307 | 16.55556 | 0.9690332 | 2.108968 | 0.8285436
36.7947 | 20.5056 | 19.49626 | 16.54868 | 1.009337 | 2.11311 | 0.8344734
36.8047 | 20.541 | 19.49971 | 16.5418 | 1.041291 | 2.117437 | 0.8404669
36.8147 | 20.5974 | 19.50341 | 16.53493 | 1.093993 | 2.121952 | 0.8465252
36.8247 | 20.6356 | 19.50736 | 16.52806 | 1.128242 | 2.126653 | 0.8526492
36.8347 | 20.68 | 19.51156 | 16.52118 | 1.168437 | 2.131541 | 0.8588397
36.8447 | 20.7372 | 19.51602 | 16.51431 | 1.221176 | 2.136617 | 0.8650981
36.8547 | 20.7757 | 19.52074 | 16.50744 | 1.254958 | 2.141882 | 0.8714247
36.8647 | 20.8268 | 19.52572 | 16.50056 | 1.301081 | 2.147335 | 0.8778209
36.8747 | 20.8537 | 19.53096 | 16.49369 | 1.322742 | 2.152979 | 0.8842878
36.8847 | 20.9131 | 19.53646 | 16.48682 | 1.376642 | 2.158813 | 0.8908264
36.8947 | 20.9464 | 19.54222 | 16.47995 | 1.404177 | 2.164837 | 0.8974375
36.9047 | 21.0119 | 19.54825 | 16.47308 | 1.463646 | 2.171054 | 0.9041225
36.9147 | 21.0397 | 19.55455 | 16.46621 | 1.485147 | 2.177464 | 0.9108823
36.9247 | 21.1014 | 19.56112 | 16.45934 | 1.540277 | 2.184068 | 0.9177181
36.9347 | 21.1397 | 19.56796 | 16.45247 | 1.571735 | 2.190867 | 0.9246309
36.9447 | 21.1879 | 19.57508 | 16.4456 | 1.612818 | 2.197862 | 0.9316221
36.9547 | 21.2497 | 19.58248 | 16.43873 | 1.667224 | 2.205054 | 0.9386927
36.9647 | 21.2923 | 19.59015 | 16.43186 | 1.702151 | 2.212444 | 0.945844
36.9747 | 21.3184 | 19.5981 | 16.42499 | 1.720296 | 2.220033 | 0.953077
36.9847 | 21.3734 | 19.60634 | 16.41813 | 1.767056 | 2.227824 | 0.9603935
36.9947 | 21.4307 | 19.61487 | 16.41126 | 1.81583 | 2.235817 | 0.9677941
37.0047 | 21.4786 | 19.62369 | 16.40439 | 1.854913 | 2.244013 | 0.9752806
37.0147 | 21.5333 | 19.6328 | 16.39753 | 1.900503 | 2.252415 | 0.9828541
37.0247 | 21.5717 | 19.6422 | 16.39066 | 1.929499 | 2.261024 | 0.990516
37.0347 | 21.63 | 19.65191 | 16.3838 | 1.978095 | 2.269841 | 0.9982677
37.0447 | 21.6804 | 19.66191 | 16.37693 | 2.01849 | 2.278868 | 1.00611
37.0547 | 21.7376 | 19.67222 | 16.37007 | 2.06538 | 2.288107 | 1.014046
37.0647 | 21.7966 | 19.68284 | 16.3632 | 2.113761 | 2.297559 | 1.022075
37.0747 | 21.8415 | 19.69377 | 16.35634 | 2.147732 | 2.307227 | 1.0302
37.0847 | 21.9108 | 19.70501 | 16.34948 | 2.205787 | 2.317112 | 1.038423
37.0947 | 21.9577 | 19.71658 | 16.34262 | 2.241124 | 2.327217 | 1.046743
37.1047 | 22.0114 | 19.72846 | 16.33575 | 2.282938 | 2.337543 | 1.055164
37.1147 | 22.0866 | 19.74067 | 16.32889 | 2.345927 | 2.348093 | 1.063687
37.1247 | 22.1434 | 19.75321 | 16.32203 | 2.390185 | 2.35887 | 1.072313
37.1347 | 22.1881 | 19.76609 | 16.31517 | 2.42201 | 2.369874 | 1.081044
37.1447 | 22.2682 | 19.7793 | 16.30831 | 2.488897 | 2.381109 | 1.089882
37.1547 | 22.327 | 19.79286 | 16.30145 | 2.534142 | 2.392576 | 1.098829
37.1647 | 22.4138 | 19.80676 | 16.29459 | 2.60704 | 2.40428 | 1.107886
37.1747 | 22.4734 | 19.82101 | 16.28774 | 2.652387 | 2.416222 | 1.117055
37.1847 | 22.57 | 19.83562 | 16.28088 | 2.734379 | 2.428405 | 1.126338
37.1946 | 22.6172 | 19.85044 | 16.27409 | 2.76676 | 2.440708 | 1.135642
37.2046 | 22.7306 | 19.86577 | 16.26723 | 2.864831 | 2.453378 | 1.145158
37.2146 | 22.8162 | 19.88147 | 16.26038 | 2.934732 | 2.466298 | 1.154794
37.2246 | 22.896 | 19.89754 | 16.25352 | 2.998458 | 2.47947 | 1.164551
37.2346 | 23.0175 | 19.914 | 16.24667 | 3.103505 | 2.492898 | 1.174432
37.2446 | 23.1067 | 19.93083 | 16.23981 | 3.175866 | 2.506584 | 1.184439
37.2546 | 23.2178 | 19.94806 | 16.23296 | 3.269737 | 2.520532 | 1.194574
37.2646 | 23.3375 | 19.96569 | 16.2261 | 3.371812 | 2.534746 | 1.204839
37.2746 | 23.4373 | 19.98371 | 16.21925 | 3.453585 | 2.549228 | 1.215237
37.2846 | 23.597 | 20.00215 | 16.2124 | 3.594851 | 2.563983 | 1.225769
37.2946 | 23.696 | 20.021 | 16.20554 | 3.675002 | 2.579014 | 1.236439
37.3046 | 23.8824 | 20.04027 | 16.19869 | 3.842135 | 2.594325 | 1.247248
37.3146 | 23.995 | 20.05996 | 16.19184 | 3.935041 | 2.609919 | 1.258199
37.3246 | 24.186 | 20.08009 | 16.18499 | 4.105914 | 2.625801 | 1.269294
37.3346 | 24.3618 | 20.10065 | 16.17814 | 4.261148 | 2.641975 | 1.280536
37.3446 | 24.5433 | 20.12166 | 16.17129 | 4.421636 | 2.658444 | 1.291928
37.3546 | 24.7646 | 20.14313 | 16.16444 | 4.621475 | 2.67521 | 1.303472
37.3646 | 24.9947 | 20.16505 | 16.15759 | 4.82965 | 2.692285 | 1.315171
37.3746 | 25.1969 | 20.18745 | 16.15075 | 5.009455 | 2.709672 | 1.327028
37.3846 | 25.4542 | 20.21031 | 16.1439 | 5.243888 | 2.727369 | 1.339045
37.3946 | 25.7055 | 20.23366 | 16.13705 | 5.471838 | 2.745385 | 1.351225
37.4046 | 26.0029 | 20.2575 | 16.13021 | 5.745398 | 2.763724 | 1.363572
37.4146 | 26.2877 | 20.28184 | 16.12336 | 6.00586 | 2.782392 | 1.376088
37.4246 | 26.62 | 20.30668 | 16.11651 | 6.313315 | 2.801394 | 1.388777
37.4346 | 26.9493 | 20.33205 | 16.10967 | 6.617255 | 2.820734 | 1.401641
37.4446 | 27.3095 | 20.35793 | 16.10283 | 6.951571 | 2.840419 | 1.414684
37.4546 | 27.7037 | 20.38435 | 16.09598 | 7.319354 | 2.860454 | 1.427909
37.4646 | 28.0988 | 20.41131 | 16.08914 | 7.687495 | 2.880845 | 1.441321
37.4746 | 28.5321 | 20.43882 | 16.0823 | 8.093285 | 2.901597 | 1.454921
37.4846 | 29.0321 | 20.46689 | 16.07545 | 8.565214 | 2.922717 | 1.468714
37.4946 | 29.4835 | 20.49553 | 16.06861 | 8.987973 | 2.944211 | 1.482702
37.5046 | 30.0215 | 20.52475 | 16.06177 | 9.496751 | 2.966085 | 1.496891
37.5146 | 30.5979 | 20.55456 | 16.05493 | 10.04334 | 2.988346 | 1.511284
37.5246 | 31.1215 | 20.58498 | 16.04809 | 10.53652 | 3.011001 | 1.525884
37.5346 | 31.7948 | 20.61601 | 16.04125 | 11.17879 | 3.034055 | 1.540696
37.5446 | 32.372 | 20.64766 | 16.03442 | 11.72434 | 3.057517 | 1.555723
37.5546 | 33.1346 | 20.67994 | 16.02758 | 12.45466 | 3.081394 | 1.570969
37.5646 | 33.8394 | 20.71288 | 16.02074 | 13.12652 | 3.105694 | 1.586441
37.5746 | 34.5674 | 20.74647 | 16.0139 | 13.82093 | 3.130422 | 1.602141
37.5846 | 35.3962 | 20.78073 | 16.00707 | 14.61547 | 3.155589 | 1.618075
37.5946 | 36.1538 | 20.81568 | 16.00023 | 15.33812 | 3.181201 | 1.634246
37.6046 | 37.0934 | 20.85132 | 15.9934 | 16.24208 | 3.207267 | 1.650659
37.6146 | 37.936 | 20.88768 | 15.98656 | 17.04832 | 3.233796 | 1.66732
37.6246 | 38.874 | 20.92476 | 15.97973 | 17.94924 | 3.260796 | 1.684233
37.6346 | 39.8055 | 20.96258 | 15.9729 | 18.84292 | 3.288275 | 1.701403
37.6446 | 40.7562 | 21.00114 | 15.96606 | 19.75506 | 3.316245 | 1.718836
37.6546 | 41.8489 | 21.04048 | 15.95923 | 20.80842 | 3.344713 | 1.736538
37.6646 | 42.8162 | 21.0806 | 15.9524 | 21.7356 | 3.37369 | 1.754512
37.6746 | 43.9239 | 21.12152 | 15.94557 | 22.80238 | 3.403185 | 1.772764
37.6846 | 45.0229 | 21.16325 | 15.93874 | 23.85965 | 3.433209 | 1.791302
37.6946 | 46.1084 | 21.20581 | 15.93191 | 24.90259 | 3.463772 | 1.81013
37.7046 | 47.3101 | 21.24922 | 15.92508 | 26.06088 | 3.494885 | 1.829255
37.7146 | 48.3785 | 21.2935 | 15.91825 | 27.085 | 3.52656 | 1.848683
37.7246 | 49.599 | 21.33865 | 15.91143 | 28.26035 | 3.558807 | 1.868421
37.7346 | 50.796 | 21.38471 | 15.9046 | 29.41129 | 3.591639 | 1.888474
37.7446 | 51.8824 | 21.43169 | 15.89777 | 30.45071 | 3.625067 | 1.90885
37.7546 | 53.1196 | 21.47961 | 15.89095 | 31.63999 | 3.659104 | 1.929555
37.7646 | 54.2298 | 21.52848 | 15.88412 | 32.70132 | 3.693762 | 1.950597
37.7745 | 55.3985 | 21.57783 | 15.87737 | 33.82067 | 3.728693 | 1.971768
37.7845 | 56.5322 | 21.62867 | 15.87054 | 34.90353 | 3.764628 | 1.993501
37.7945 | 57.5971 | 21.68055 | 15.86372 | 35.91655 | 3.801232 | 2.015594
37.8045 | 58.7354 | 21.73346 | 15.8569 | 37.00194 | 3.838506 | 2.038054
37.8145 | 59.7875 | 21.78743 | 15.85008 | 38.00007 | 3.87647 | 2.060888
37.8245 | 60.8212 | 21.8425 | 15.84325 | 38.9787 | 3.915141 | 2.084106
37.8345 | 61.9016 | 21.89868 | 15.83643 | 40.00292 | 3.954533 | 2.107716
37.8445 | 62.819 | 21.956 | 15.82961 | 40.863 | 3.994663 | 2.131726
37.8545 | 63.7841 | 22.01449 | 15.82279 | 41.76961 | 4.035548 | 2.156146
37.8645 | 64.5798 | 22.07416 | 15.81598 | 42.50564 | 4.077203 | 2.180985
37.8745 | 65.3904 | 22.13506 | 15.80916 | 43.25534 | 4.119647 | 2.206253
37.8845 | 66.1959 | 22.1972 | 15.80234 | 43.9987 | 4.162897 | 2.231959
37.8945 | 66.8825 | 22.2606 | 15.79552 | 44.6219 | 4.206965 | 2.258113
37.9045 | 67.5237 | 22.32532 | 15.78871 | 45.19838 | 4.251884 | 2.284727
37.9145 | 68.0481 | 22.39137 | 15.78189 | 45.65673 | 4.297667 | 2.31181
37.9245 | 68.5343 | 22.45879 | 15.77508 | 46.07551 | 4.344342 | 2.339374
37.9345 | 69.0105 | 22.52761 | 15.76826 | 46.48289 | 4.391914 | 2.367429
37.9445 | 69.3006 | 22.59785 | 15.76145 | 46.70275 | 4.440412 | 2.395988
37.9545 | 69.6548 | 22.66956 | 15.75464 | 46.98524 | 4.489859 | 2.425063
37.9645 | 69.7981 | 22.74277 | 15.74783 | 47.05533 | 4.540277 | 2.454666
37.9745 | 69.9138 | 22.81752 | 15.74102 | 47.09628 | 4.59169 | 2.48481
37.9845 | 70.0113 | 22.89383 | 15.73421 | 47.11747 | 4.644122 | 2.515507
37.9945 | 69.9065 | 22.97177 | 15.7274 | 46.93473 | 4.697598 | 2.546772
38.0045 | 69.8784 | 23.05135 | 15.72059 | 46.82705 | 4.752144 | 2.578618
38.0145 | 69.6399 | 23.13262 | 15.71378 | 46.50728 | 4.807786 | 2.61106
38.0245 | 69.3632 | 23.21562 | 15.70697 | 46.14758 | 4.864542 | 2.644112
38.0345 | 69.0946 | 23.30041 | 15.70016 | 45.79419 | 4.92246 | 2.67779
38.0445 | 68.6579 | 23.38704 | 15.69336 | 45.27086 | 4.981571 | 2.712109
38.0545 | 68.2507 | 23.47552 | 15.68655 | 44.77518 | 5.041883 | 2.747086
38.0645 | 67.6956 | 23.56592 | 15.67975 | 44.12968 | 5.103439 | 2.782738
38.0745 | 67.1309 | 23.65829 | 15.67294 | 43.47261 | 5.166269 | 2.819081
38.0845 | 66.4687 | 23.75268 | 15.66614 | 42.71602 | 5.230408 | 2.856134
38.0945 | 65.7241 | 23.84914 | 15.65934 | 41.87496 | 5.29589 | 2.893914
38.1045 | 65.0147 | 23.94773 | 15.65254 | 41.06697 | 5.36275 | 2.932441
38.1145 | 64.195 | 24.0485 | 15.64573 | 40.1465 | 5.431027 | 2.971734
38.1245 | 63.3908 | 24.1515 | 15.63893 | 39.2393 | 5.500756 | 3.011815
38.1345 | 62.5157 | 24.25681 | 15.63213 | 38.25889 | 5.571977 | 3.052702
38.1445 | 61.5819 | 24.36447 | 15.62533 | 37.21743 | 5.644719 | 3.094419
38.1545 | 60.6679 | 24.47457 | 15.61854 | 36.19333 | 5.719048 | 3.136987
38.1645 | 59.7466 | 24.58716 | 15.61174 | 35.15944 | 5.794996 | 3.18043
38.1745 | 58.7619 | 24.70233 | 15.60494 | 34.05957 | 5.872621 | 3.22477
38.1845 | 57.7825 | 24.82012 | 15.59815 | 32.96238 | 5.951943 | 3.270033
38.1945 | 56.7508 | 24.94062 | 15.59135 | 31.81018 | 6.033023 | 3.316245
38.2045 | 55.802 | 25.0639 | 15.58456 | 30.7381 | 6.115909 | 3.363431
38.2145 | 54.7541 | 25.19004 | 15.57776 | 29.56406 | 6.200656 | 3.411619
38.2245 | 53.746 | 25.31912 | 15.57097 | 28.42688 | 6.287317 | 3.460837
38.2345 | 52.8397 | 25.45124 | 15.56418 | 27.38846 | 6.375945 | 3.511114
38.2445 | 51.7942 | 25.58646 | 15.55739 | 26.20774 | 6.466599 | 3.56248
38.2545 | 50.8345 | 25.7249 | 15.55059 | 25.1096 | 6.559339 | 3.614966
38.2645 | 49.8397 | 25.86664 | 15.5438 | 23.97306 | 6.654226 | 3.668605
38.2745 | 48.988 | 26.01177 | 15.53701 | 22.97623 | 6.751323 | 3.723431
38.2845 | 48.0428 | 26.1604 | 15.53023 | 21.8824 | 6.850699 | 3.779478
38.2945 | 47.1657 | 26.31264 | 15.52344 | 20.85306 | 6.952419 | 3.836781
38.3045 | 46.2702 | 26.46859 | 15.51665 | 19.80161 | 7.056559 | 3.89538
38.3145 | 45.4487 | 26.62837 | 15.50987 | 18.82033 | 7.16319 | 3.955311
38.3245 | 44.6347 | 26.79208 | 15.50308 | 17.84262 | 7.272389 | 4.016614
38.3345 | 43.891 | 26.95987 | 15.4963 | 16.93113 | 7.384237 | 4.079332
38.3445 | 43.1482 | 27.13184 | 15.48951 | 16.01636 | 7.498818 | 4.143508
38.3545 | 42.4111 | 27.30813 | 15.48273 | 15.10297 | 7.616216 | 4.209186
38.3644 | 41.7256 | 27.48706 | 15.47601 | 14.23854 | 7.735303 | 4.275738
38.3744 | 41.0485 | 27.67236 | 15.46923 | 13.37614 | 7.858579 | 4.344546
38.3844 | 40.4961 | 27.86241 | 15.46245 | 12.63369 | 7.984952 | 4.415001
38.3944 | 39.8588 | 28.05735 | 15.45567 | 11.80145 | 8.114523 | 4.487155
38.4044 | 39.3117 | 28.25735 | 15.44889 | 11.05435 | 8.247396 | 4.561061
38.4144 | 38.7771 | 28.46257 | 15.44211 | 10.31453 | 8.383681 | 4.636775
38.4244 | 38.2978 | 28.67319 | 15.43534 | 9.624614 | 8.523492 | 4.714357
38.4344 | 37.8878 | 28.88937 | 15.42856 | 8.998427 | 8.666945 | 4.793867
38.4444 | 37.3528 | 29.11132 | 15.42178 | 8.241483 | 8.814165 | 4.875367
38.4544 | 37.0041 | 29.33922 | 15.41501 | 7.664883 | 8.965282 | 4.958925
38.4644 | 36.5826 | 29.57328 | 15.40824 | 7.009322 | 9.120436 | 5.044607
38.4744 | 36.2054 | 29.8137 | 15.40146 | 6.391704 | 9.279747 | 5.132487
38.4844 | 35.9055 | 30.06069 | 15.39469 | 5.844811 | 9.443365 | 5.222635
38.4944 | 35.5827 | 30.3145 | 15.38792 | 5.268196 | 9.611455 | 5.315131
38.5044 | 35.3327 | 30.57537 | 15.38115 | 4.757327 | 9.78417 | 5.410055
38.5144 | 35.0183 | 30.84354 | 15.37438 | 4.174759 | 9.961673 | 5.507491
38.5244 | 34.8295 | 31.11927 | 15.36761 | 3.710227 | 10.14414 | 5.607526
38.5344 | 34.5706 | 31.40283 | 15.36084 | 3.167765 | 10.33174 | 5.710251
38.5444 | 34.3722 | 31.69451 | 15.35407 | 2.677687 | 10.52468 | 5.81576
38.5544 | 34.2074 | 31.99461 | 15.3473 | 2.212794 | 10.72315 | 5.924156
38.5644 | 34.019 | 32.30342 | 15.34054 | 1.715582 | 10.92734 | 6.035538
38.5744 | 33.887 | 32.62127 | 15.33377 | 1.265726 | 11.13748 | 6.150017
38.5844 | 33.7411 | 32.94851 | 15.32701 | 0.7925855 | 11.3538 | 6.267704
38.5944 | 33.6695 | 33.28549 | 15.32025 | 0.3840101 | 11.57652 | 6.388719
38.6044 | 33.5495 | 33.63257 | 15.31348 | -0.08307142 | 11.8059 | 6.513184
38.6144 | 33.4776 | 33.99015 | 15.30672 | -0.5125469 | 12.0422 | 6.641229
38.6244 | 33.4069 | 34.35862 | 15.29996 | -0.9517199 | 12.28567 | 6.772987
38.6344 | 33.3849 | 34.73842 | 15.2932 | -1.35352 | 12.53662 | 6.908602
38.6444 | 33.3206 | 35.12998 | 15.28644 | -1.809385 | 12.79532 | 7.048219
38.6544 | 33.3292 | 35.53379 | 15.27968 | -2.204588 | 13.06211 | 7.191995
38.6644 | 33.3171 | 35.95031 | 15.27293 | -2.633215 | 13.3373 | 7.34009
38.6744 | 33.3487 | 36.38008 | 15.26617 | -3.03138 | 13.62123 | 7.492675
38.6844 | 33.3915 | 36.82362 | 15.25942 | -3.432117 | 13.91427 | 7.649927
38.6944 | 33.4304 | 37.2815 | 15.25266 | -3.851099 | 14.2168 | 7.812034
38.7044 | 33.5191 | 37.75431 | 15.24591 | -4.235212 | 14.52921 | 7.97919
38.7144 | 33.6139 | 38.24268 | 15.23915 | -4.628782 | 14.85193 | 8.151601
38.7244 | 33.7358 | 38.74726 | 15.2324 | -5.01146 | 15.18538 | 8.329482
38.7344 | 33.8939 | 39.26874 | 15.22565 | -5.374837 | 15.53003 | 8.51306
38.7444 | 34.0124 | 39.80783 | 15.2189 | -5.795432 | 15.88636 | 8.70257
38.7544 | 34.1972 | 40.36531 | 15.21215 | -6.168106 | 16.25489 | 8.898263
38.7644 | 34.4023 | 40.94196 | 15.2054 | -6.53966 | 16.63615 | 9.100404
38.7744 | 34.6411 | 41.53863 | 15.19866 | -6.897526 | 17.03071 | 9.309261
38.7844 | 34.8571 | 42.1562 | 15.19191 | -7.299098 | 17.43916 | 9.52513
38.7944 | 35.1953 | 42.7956 | 15.18516 | -7.600295 | 17.86212 | 9.748313
38.8044 | 35.444 | 43.4578 | 15.17842 | -8.013802 | 18.30026 | 9.979128
38.8144 | 35.8104 | 44.14385 | 15.17168 | -8.333447 | 18.75426 | 10.21791
38.8244 | 36.2113 | 44.85481 | 15.16493 | -8.643515 | 19.22486 | 10.46502
38.8344 | 36.5479 | 45.59185 | 15.15819 | -9.043946 | 19.71282 | 10.72084
38.8444 | 37.0913 | 46.35614 | 15.15145 | -9.264842 | 20.21896 | 10.98573
38.8544 | 37.5329 | 47.14897 | 15.14471 | -9.616066 | 20.74412 | 11.26014
38.8644 | 38.0471 | 47.97166 | 15.13797 | -9.924556 | 21.28921 | 11.54448
38.8744 | 38.696 | 48.82561 | 15.13123 | -10.12961 | 21.85516 | 11.83921
38.8844 | 39.2258 | 49.71231 | 15.1245 | -10.48651 | 22.44298 | 12.14483
38.8944 | 40.0214 | 50.6333 | 15.11776 | -10.6119 | 23.05371 | 12.46183
38.9044 | 40.713 | 51.59023 | 15.11102 | -10.87723 | 23.68846 | 12.79075
38.9144 | 41.4995 | 52.58483 | 15.10429 | -11.08533 | 24.34838 | 13.13216
38.9244 | 42.4059 | 53.61889 | 15.09756 | -11.21299 | 25.0347 | 13.48664
38.9344 | 43.242 | 54.69435 | 15.09082 | -11.45235 | 25.7487 | 13.85483
38.9443 | 44.302 | 55.80177 | 15.08416 | -11.49977 | 26.48414 | 14.23347
38.9543 | 45.4046 | 56.96566 | 15.07743 | -11.56106 | 27.25732 | 14.6309
38.9643 | 46.4432 | 58.17724 | 15.0707 | -11.73404 | 28.06243 | 15.04411
38.9743 | 47.7632 | 59.43886 | 15.06397 | -11.67566 | 28.90103 | 15.47386
38.9843 | 48.9544 | 60.75301 | 15.05724 | -11.79861 | 29.77482 | 15.92095
38.9943 | 50.4823 | 62.12215 | 15.05052 | -11.63985 | 30.68542 | 16.38622
39.0043 | 51.9606 | 63.54897 | 15.04379 | -11.58837 | 31.63462 | 16.87057
39.0143 | 53.6086 | 65.0364 | 15.03706 | -11.4278 | 32.62441 | 17.37493
39.0243 | 55.2983 | 66.58734 | 15.03034 | -11.28904 | 33.65673 | 17.90027
39.0343 | 57.1408 | 68.20487 | 15.02362 | -11.06407 | 34.73361 | 18.44764
39.0443 | 59.1816 | 69.89227 | 15.0169 | -10.71067 | 35.85727 | 19.0181
39.0543 | 61.2483 | 71.65274 | 15.01017 | -10.40444 | 37.02978 | 19.61278
39.0643 | 63.4519 | 73.48978 | 15.00345 | -10.03788 | 38.25346 | 20.23286
39.0743 | 65.9638 | 75.40714 | 14.99674 | -9.443341 | 39.53083 | 20.87957
39.0843 | 68.2746 | 77.40849 | 14.99002 | -9.133895 | 40.86428 | 21.55419
39.0943 | 71.1141 | 79.49768 | 14.9833 | -8.383583 | 42.25632 | 22.25806
39.1043 | 73.8832 | 81.67869 | 14.97659 | -7.795487 | 43.70955 | 22.99255
39.1143 | 76.8087 | 83.95557 | 14.96987 | -7.146866 | 45.22658 | 23.75911
39.1243 | 79.9437 | 86.33247 | 14.96316 | -6.388768 | 46.81009 | 24.55922
39.1343 | 83.1139 | 88.81357 | 14.95644 | -5.699673 | 48.46273 | 25.3944
39.1443 | 86.6385 | 91.40312 | 14.94973 | -4.764621 | 50.18716 | 26.26623
39.1543 | 90.124 | 94.10542 | 14.94302 | -3.981421 | 51.98612 | 27.17628
39.1643 | 94.0189 | 96.92431 | 14.93631 | -2.905409 | 53.8618 | 28.1262
39.1743 | 97.8522 | 99.86419 | 14.9296 | -2.011991 | 55.81697 | 29.11762
39.1843 | 101.8719 | 102.929 | 14.92289 | -1.05706 | 57.85389 | 30.15217
39.1943 | 106.3235 | 106.1219 | 14.91619 | 0.2015814 | 59.97424 | 31.23149
39.2043 | 110.4401 | 109.4468 | 14.90948 | 0.9933363 | 62.18012 | 32.35717
39.2143 | 115.1667 | 112.9064 | 14.90278 | 2.260268 | 64.47292 | 33.53074
39.2243 | 119.6188 | 116.5029 | 14.89607 | 3.115931 | 66.85314 | 34.75366
39.2343 | 124.6121 | 120.2382 | 14.88937 | 4.373902 | 69.32154 | 36.02728
39.2443 | 129.4981 | 124.1133 | 14.88267 | 5.384765 | 71.87788 | 37.35279
39.2543 | 134.6134 | 128.1277 | 14.87597 | 6.485738 | 74.52051 | 38.73118
39.2643 | 139.6818 | 132.2804 | 14.86927 | 7.401395 | 77.24793 | 40.1632
39.2743 | 144.55 | 136.5689 | 14.86257 | 7.981079 | 80.05703 | 41.64932
39.2843 | 150.0525 | 140.9886 | 14.85587 | 9.063902 | 82.94313 | 43.1896
39.2943 | 155.3648 | 145.5333 | 14.84918 | 9.831462 | 85.90048 | 44.78368
39.3043 | 160.5159 | 150.1956 | 14.84248 | 10.32028 | 88.92241 | 46.43072
39.3143 | 166.0072 | 154.9644 | 14.83579 | 11.04277 | 91.99941 | 48.12924
39.3243 | 171.1992 | 159.8269 | 14.82909 | 11.37234 | 95.1207 | 49.87706
39.3343 | 176.551 | 164.7677 | 14.8224 | 11.78335 | 98.27399 | 51.67126
39.3443 | 181.963 | 169.7684 | 14.81571 | 12.19464 | 101.4447 | 53.50798
39.3543 | 186.9109 | 174.8067 | 14.80902 | 12.1042 | 104.6152 | 55.38245
39.3643 | 191.9147 | 179.8591 | 14.80233 | 12.05563 | 107.768 | 57.28879
39.3743 | 197.0069 | 184.8968 | 14.79565 | 12.11013 | 110.8812 | 59.21998
39.3843 | 201.8179 | 189.8899 | 14.78896 | 11.92796 | 113.9332 | 61.16781
39.3943 | 206.491 | 194.8053 | 14.78227 | 11.68574 | 116.9002 | 63.12282
39.4043 | 210.9021 | 199.6062 | 14.77559 | 11.29593 | 119.7563 | 65.07433
39.4143 | 215.5966 | 204.256 | 14.76891 | 11.34057 | 122.4767 | 67.01039
39.4243 | 219.3239 | 208.7149 | 14.76222 | 10.60895 | 125.0348 | 68.91793
39.4343 | 223.2206 | 212.9434 | 14.75554 | 10.27717 | 127.405 | 70.78288
39.4443 | 226.6357 | 216.9017 | 14.74886 | 9.733982 | 129.5626 | 72.59028
39.4543 | 229.7662 | 220.551 | 14.74218 | 9.215203 | 131.4843 | 74.32453
39.4643 | 232.9367 | 223.8542 | 14.73551 | 9.082484 | 133.149 | 75.96972
39.4743 | 235.3963 | 226.7769 | 14.72883 | 8.619405 | 134.5382 | 77.50989
39.4843 | 238.0488 | 229.2881 | 14.72215 | 8.76073 | 135.6365 | 78.9294
39.4943 | 239.6841 | 231.3609 | 14.71548 | 8.323242 | 136.4321 | 80.21328
39.5043 | 241.4543 | 232.9732 | 14.70881 | 8.481087 | 136.9168 | 81.34763
39.5143 | 242.947 | 234.1084 | 14.70213 | 8.838645 | 137.0863 | 82.31995
39.5243 | 243.7533 | 234.7551 | 14.69546 | 8.998154 | 136.9402 | 83.11947
39.5342 | 244.3388 | 234.9091 | 14.68886 | 9.429657 | 136.4881 | 83.73214
39.5442 | 244.1389 | 234.5739 | 14.68219 | 9.564989 | 135.7279 | 84.16382
39.5542 | 244.2637 | 233.7515 | 14.67552 | 10.51224 | 134.6728 | 84.40311
39.5642 | 243.6165 | 232.4534 | 14.66886 | 11.16315 | 133.3364 | 84.44814
39.5742 | 242.717 | 230.6961 | 14.66219 | 12.02089 | 131.7345 | 84.2994
39.5842 | 241.4323 | 228.5009 | 14.65553 | 12.93142 | 129.8857 | 83.95968
39.5942 | 239.8023 | 225.8928 | 14.64886 | 13.90954 | 127.81 | 83.43393
39.6042 | 237.7817 | 222.9004 | 14.6422 | 14.88127 | 125.5291 | 82.72918
39.6142 | 235.3497 | 219.5552 | 14.63554 | 15.79447 | 123.0655 | 81.85416
39.6242 | 232.5536 | 215.8907 | 14.62888 | 16.66286 | 120.4426 | 80.81922
39.6342 | 229.5215 | 211.942 | 14.62222 | 17.57947 | 117.6838 | 79.63599
39.6442 | 226.4069 | 207.7451 | 14.61556 | 18.66183 | 114.8123 | 78.31719
39.6542 | 222.6857 | 203.3361 | 14.60891 | 19.34962 | 111.8509 | 76.8763
39.6642 | 218.9404 | 198.751 | 14.60225 | 20.18936 | 108.8214 | 75.32738
39.6742 | 215.0622 | 194.0251 | 14.5956 | 21.03712 | 105.7447 | 73.68478
39.6842 | 210.5336 | 189.1921 | 14.58895 | 21.34154 | 102.6402 | 71.96289
39.6942 | 206.1056 | 184.2842 | 14.5823 | 21.82141 | 99.52597 | 70.17592
39.7042 | 201.3769 | 179.3317 | 14.57565 | 22.04522 | 96.41833 | 68.3377
39.7142 | 196.4957 | 174.3625 | 14.569 | 22.1332 | 93.33197 | 66.46153
39.7242 | 191.5733 | 169.4022 | 14.56235 | 22.17113 | 90.27987 | 64.55994
39.7342 | 186.5485 | 164.4737 | 14.5557 | 22.07483 | 87.27331 | 62.64466
39.7442 | 181.1074 | 159.5974 | 14.54906 | 21.51 | 84.32192 | 60.72643
39.7542 | 175.9789 | 154.7912 | 14.54241 | 21.18771 | 81.43375 | 58.81503
39.7642 | 170.7402 | 150.0704 | 14.53577 | 20.66984 | 78.61541 | 56.91917
39.7742 | 165.2205 | 145.4478 | 14.52913 | 19.77272 | 75.87213 | 55.04653
39.7842 | 159.9407 | 140.9341 | 14.52249 | 19.00658 | 73.20791 | 53.20372
39.7942 | 154.598 | 136.5379 | 14.51585 | 18.06008 | 70.62567 | 51.3964
39.8042 | 149.304 | 132.2657 | 14.50921 | 17.03825 | 68.1273 | 49.62924
39.8142 | 143.9052 | 128.1225 | 14.50257 | 15.7827 | 65.71388 | 47.90605
39.8242 | 138.7236 | 124.1115 | 14.49594 | 14.61211 | 63.38573 | 46.22982
39.8342 | 133.4113 | 120.2347 | 14.4893 | 13.17663 | 61.14255 | 44.60282
39.8442 | 128.6719 | 116.4928 | 14.48267 | 12.17909 | 58.98349 | 43.02665
39.8542 | 123.4701 | 112.8856 | 14.47604 | 10.58446 | 56.90728 | 41.50233
39.8642 | 118.7533 | 109.4121 | 14.46941 | 9.34123 | 54.91229 | 40.03037
39.8742 | 114.1287 | 106.0703 | 14.46278 | 8.058446 | 52.99661 | 38.61087
39.8842 | 109.3288 | 102.8578 | 14.45615 | 6.471017 | 51.1581 | 37.24353
39.8942 | 104.9737 | 99.77175 | 14.44952 | 5.201952 | 49.39445 | 35.92778
39.9042 | 100.4236 | 96.80888 | 14.4429 | 3.614722 | 47.70324 | 34.66274
39.9142 | 96.4925 | 93.96561 | 14.43627 | 2.52689 | 46.08197 | 33.44737
39.9242 | 92.4497 | 91.23819 | 14.42965 | 1.211513 | 44.52808 | 32.28046
39.9342 | 88.5675 | 88.62269 | 14.42303 | -0.05518846 | 43.03901 | 31.16065
39.9442 | 84.9872 | 86.11512 | 14.4164 | -1.127923 | 41.61221 | 30.08651
39.9542 | 81.251 | 83.71144 | 14.40979 | -2.460444 | 40.24513 | 29.05653
39.9642 | 78.0901 | 81.40761 | 14.40317 | -3.317506 | 38.93527 | 28.06917
39.9742 | 74.7313 | 79.1996 | 14.39655 | -4.468298 | 37.6802 | 27.12285
39.9842 | 71.7219 | 77.08346 | 14.38993 | -5.361559 | 36.47753 | 26.216
39.9942 | 68.8299 | 75.05531 | 14.38332 | -6.225405 | 35.32495 | 25.34704
40.0042 | 66.0138 | 73.11135 | 14.37671 | -7.097546 | 34.22022 | 24.51442
40.0142 | 63.5414 | 71.24789 | 14.37009 | -7.706491 | 33.16118 | 23.71662
40.0242 | 61.0045 | 69.46138 | 14.36348 | -8.456876 | 32.14574 | 22.95215
40.0342 | 58.6627 | 67.74834 | 14.35687 | -9.085641 | 31.17193 | 22.21954
40.0442 | 56.5068 | 66.10546 | 14.35027 | -9.598658 | 30.2378 | 21.51739
40.0542 | 54.3449 | 64.52953 | 14.34366 | -10.18463 | 29.34152 | 20.84434
40.0642 | 52.5633 | 63.01747 | 14.33705 | -10.45417 | 28.48134 | 20.19908
40.0742 | 50.7346 | 61.56636 | 14.33045 | -10.83176 | 27.65559 | 19.58032
40.0842 | 48.9547 | 60.17336 | 14.32385 | -11.21866 | 26.86264 | 18.98687
40.0942 | 47.4676 | 58.83578 | 14.31725 | -11.36818 | 26.10099 | 18.41754
40.1042 | 45.871 | 57.55105 | 14.31065 | -11.68005 | 25.36916 | 17.87124
40.1142 | 44.6473 | 56.31671 | 14.30405 | -11.66941 | 24.66578 | 17.34688
40.1241 | 43.2834 | 55.14208 | 14.29752 | -11.85868 | 23.99617 | 16.84839
40.1341 | 42.1155 | 54.00117 | 14.29092 | -11.88567 | 23.34553 | 16.36472
40.1441 | 41.0069 | 52.904 | 14.28432 | -11.8971 | 22.71958 | 15.90009
40.1541 | 39.9337 | 51.84852 | 14.27773 | -11.91482 | 22.11719 | 15.4536
40.1641 | 39.082 | 50.83284 | 14.27114 | -11.75084 | 21.53727 | 15.02443
40.1741 | 38.1276 | 49.85512 | 14.26455 | -11.72752 | 20.9788 | 14.61177
40.1841 | 37.3678 | 48.91361 | 14.25796 | -11.54581 | 20.44081 | 14.21485
40.1941 | 36.5682 | 48.00668 | 14.25137 | -11.43848 | 19.92237 | 13.83294
40.2041 | 35.8934 | 47.13276 | 14.24478 | -11.23936 | 19.4226 | 13.46538
40.2141 | 35.2328 | 46.29035 | 14.2382 | -11.05755 | 18.94067 | 13.11148
40.2241 | 34.6619 | 45.47804 | 14.23161 | -10.81614 | 18.47578 | 12.77064
40.2341 | 34.187 | 44.69449 | 14.22503 | -10.50749 | 18.02719 | 12.44226
40.2441 | 33.6426 | 43.93842 | 14.21845 | -10.29582 | 17.59418 | 12.12578
40.2541 | 33.2048 | 43.20862 | 14.21187 | -10.00382 | 17.17607 | 11.82067
40.2641 | 32.7952 | 42.50393 | 14.20529 | -9.708733 | 16.77222 | 11.52643
40.2741 | 32.3986 | 41.82327 | 14.19871 | -9.424673 | 16.382 | 11.24256
40.2841 | 32.0844 | 41.1656 | 14.19214 | -9.081202 | 16.00485 | 10.96861
40.2941 | 31.7602 | 40.52993 | 14.18556 | -8.769729 | 15.64021 | 10.70415
40.3041 | 31.5348 | 39.91531 | 14.17899 | -8.380512 | 15.28755 | 10.44877
40.3141 | 31.227 | 39.32087 | 14.17242 | -8.093867 | 14.94638 | 10.20207
40.3241 | 30.9771 | 38.74574 | 14.16585 | -7.768641 | 14.6162 | 9.963687
40.3341 | 30.8085 | 38.18913 | 14.15928 | -7.38063 | 14.29659 | 9.733263
40.3441 | 30.5851 | 37.65027 | 14.15271 | -7.06517 | 13.9871 | 9.51046
40.3541 | 30.3914 | 37.12843 | 14.14615 | -6.737026 | 13.68732 | 9.29496
40.3641 | 30.2645 | 36.62291 | 14.13958 | -6.35841 | 13.39687 | 9.086461
40.3741 | 30.0987 | 36.13306 | 14.13302 | -6.034357 | 13.11537 | 8.884669
40.3841 | 30.0173 | 35.65824 | 14.12646 | -5.640943 | 12.84247 | 8.689314
40.3941 | 29.8248 | 35.19787 | 14.11989 | -5.373066 | 12.57784 | 8.500133
40.4041 | 29.7638 | 34.75136 | 14.11334 | -4.987559 | 12.32115 | 8.316877
40.4141 | 29.6204 | 34.31818 | 14.10678 | -4.697777 | 12.07209 | 8.139308
40.4241 | 29.5084 | 33.8978 | 14.10022 | -4.389402 | 11.83038 | 7.967201
40.4341 | 29.4216 | 33.48974 | 14.09367 | -4.068142 | 11.59573 | 7.800341
40.4441 | 29.3243 | 33.09352 | 14.08711 | -3.769224 | 11.36789 | 7.638522
40.4541 | 29.2712 | 32.7087 | 14.08056 | -3.437502 | 11.14659 | 7.481551
40.4641 | 29.1353 | 32.33484 | 14.07401 | -3.199545 | 10.93159 | 7.329239
40.4741 | 29.0781 | 31.97154 | 14.06746 | -2.893444 | 10.72267 | 7.181409
40.4841 | 28.9727 | 31.61841 | 14.06091 | -2.645709 | 10.5196 | 7.037894
40.4941 | 28.8783 | 31.27507 | 14.05437 | -2.396766 | 10.32217 | 6.898529
40.5041 | 28.7889 | 30.94116 | 14.04782 | -2.152259 | 10.13018 | 6.76316
40.5141 | 28.7147 | 30.61635 | 14.04128 | -1.901647 | 9.943427 | 6.631641
40.5241 | 28.6101 | 30.3003 | 14.03474 | -1.690203 | 9.761736 | 6.50383
40.5341 | 28.5092 | 29.99272 | 14.0282 | -1.483516 | 9.584927 | 6.379593
40.5441 | 28.3914 | 29.69329 | 14.02166 | -1.301886 | 9.412829 | 6.258799
40.5541 | 28.3128 | 29.40173 | 14.01512 | -1.088931 | 9.245283 | 6.141328
40.5641 | 28.1868 | 29.11777 | 14.00858 | -0.9309732 | 9.08213 | 6.027059
40.5741 | 28.0515 | 28.84115 | 14.00205 | -0.7896523 | 8.923221 | 5.915882
40.5841 | 27.9484 | 28.57162 | 13.99552 | -0.6232183 | 8.768415 | 5.807687
40.5941 | 27.7722 | 28.30893 | 13.98898 | -0.5367294 | 8.617573 | 5.702372
40.6041 | 27.6822 | 28.05286 | 13.98245 | -0.370655 | 8.470564 | 5.599837
40.6141 | 27.504 | 27.80317 | 13.97593 | -0.2991725 | 8.327261 | 5.499987
40.6241 | 27.3673 | 27.55967 | 13.9694 | -0.1923737 | 8.187544 | 5.402732
40.6341 | 27.2095 | 27.32215 | 13.96287 | -0.1126505 | 8.051295 | 5.307983
40.6441 | 27.0426 | 27.09041 | 13.95635 | -0.04780889 | 7.918403 | 5.215658
40.6541 | 26.8594 | 26.86426 | 13.94983 | -0.004862557 | 7.788761 | 5.125676
40.6641 | 26.6738 | 26.64353 | 13.9433 | 0.03027104 | 7.662265 | 5.03796
40.6741 | 26.5142 | 26.42804 | 13.93678 | 0.08616391 | 7.538815 | 4.952436
40.6841 | 26.3126 | 26.21762 | 13.93027 | 0.09498209 | 7.418318 | 4.869034
40.6941 | 26.1174 | 26.01211 | 13.92375 | 0.1052863 | 7.30068 | 4.787684
40.704 | 25.9253 | 25.81335 | 13.9173 | 0.1119451 | 7.186949 | 4.709106
40.714 | 25.6857 | 25.61718 | 13.91079 | 0.06852233 | 7.074743 | 4.631649
40.724 | 25.5348 | 25.42547 | 13.90427 | 0.1093291 | 6.965142 | 4.556056
40.734 | 25.3011 | 25.2381 | 13.89776 | 0.06300129 | 6.858067 | 4.482269
40.744 | 25.0771 | 25.05493 | 13.89125 | 0.02217251 | 6.753443 | 4.410231
40.754 | 24.8545 | 24.87583 | 13.88475 | -0.02133239 | 6.651196 | 4.33989
40.764 | 24.6173 | 24.70069 | 13.87824 | -0.08338859 | 6.551256 | 4.271193
40.774 | 24.4063 | 24.52938 | 13.87174 | -0.1230798 | 6.453555 | 4.204089
40.784 | 24.1687 | 24.36179 | 13.86523 | -0.1930919 | 6.358028 | 4.138531
40.794 | 23.9406 | 24.19782 | 13.85873 | -0.2572165 | 6.264612 | 4.074473
40.804 | 23.7452 | 24.03735 | 13.85223 | -0.2921467 | 6.173245 | 4.01187
40.814 | 23.465 | 23.88028 | 13.84573 | -0.4152807 | 6.083869 | 3.950679
40.824 | 23.2393 | 23.72652 | 13.83924 | -0.4872207 | 5.996427 | 3.890858
40.834 | 23.0374 | 23.57597 | 13.83274 | -0.5385729 | 5.910865 | 3.832367
40.844 | 22.7891 | 23.42854 | 13.82625 | -0.6394447 | 5.82713 | 3.775168
40.854 | 22.5835 | 23.28415 | 13.81976 | -0.7006481 | 5.74517 | 3.719223
40.864 | 22.3543 | 23.1427 | 13.81326 | -0.7883985 | 5.664936 | 3.664498
40.874 | 22.1256 | 23.00411 | 13.80678 | -0.8785134 | 5.586382 | 3.610956
40.884 | 21.8987 | 22.86831 | 13.80029 | -0.9696123 | 5.50946 | 3.558565
40.894 | 21.6546 | 22.73522 | 13.7938 | -1.080621 | 5.434126 | 3.507292
40.904 | 21.4849 | 22.60476 | 13.78732 | -1.119864 | 5.360339 | 3.457106
40.914 | 21.2291 | 22.47687 | 13.78084 | -1.247768 | 5.288055 | 3.407978
40.924 | 21.0454 | 22.35147 | 13.77435 | -1.306067 | 5.217235 | 3.359877
40.934 | 20.8254 | 22.22849 | 13.76788 | -1.403091 | 5.14784 | 3.312776
40.944 | 20.6076 | 22.10788 | 13.7614 | -1.500278 | 5.079833 | 3.266648
40.954 | 20.4159 | 21.98956 | 13.75492 | -1.573663 | 5.013176 | 3.221466
40.964 | 20.2181 | 21.87349 | 13.74845 | -1.655387 | 4.947835 | 3.177205
40.974 | 20.0379 | 21.75959 | 13.74197 | -1.72169 | 4.883776 | 3.133841
40.984 | 19.8363 | 21.64782 | 13.7355 | -1.811517 | 4.820966 | 3.091349
40.994 | 19.6471 | 21.53811 | 13.72903 | -1.891011 | 4.759372 | 3.049707
41.004 | 19.4633 | 21.43042 | 13.72256 | -1.967121 | 4.698965 | 3.008892
41.014 | 19.2862 | 21.32469 | 13.7161 | -2.038494 | 4.639713 | 2.968884
41.024 | 19.1484 | 21.22088 | 13.70963 | -2.072481 | 4.581588 | 2.92966
41.034 | 18.9573 | 21.11893 | 13.70317 | -2.161633 | 4.524563 | 2.891202
41.044 | 18.8044 | 21.0188 | 13.69671 | -2.214404 | 4.468608 | 2.853489
41.054 | 18.6454 | 20.92045 | 13.69025 | -2.275048 | 4.413699 | 2.816502
41.064 | 18.4765 | 20.82382 | 13.68379 | -2.347321 | 4.359809 | 2.780223
41.074 | 18.3603 | 20.72888 | 13.67733 | -2.36858 | 4.306913 | 2.744635
41.084 | 18.2095 | 20.63558 | 13.67088 | -2.426084 | 4.254987 | 2.70972
41.094 | 18.0669 | 20.54389 | 13.66442 | -2.476994 | 4.204009 | 2.675461
41.104 | 17.9533 | 20.45377 | 13.65797 | -2.500469 | 4.153956 | 2.641842
41.114 | 17.7847 | 20.36517 | 13.65152 | -2.580473 | 4.104804 | 2.608848
41.124 | 17.7044 | 20.27807 | 13.64507 | -2.57367 | 4.056533 | 2.576464
41.134 | 17.5505 | 20.19242 | 13.63863 | -2.641921 | 4.009122 | 2.544673
41.144 | 17.4722 | 20.1082 | 13.63218 | -2.635996 | 3.962551 | 2.513463
41.154 | 17.3417 | 20.02536 | 13.62574 | -2.683658 | 3.916801 | 2.48282
41.164 | 17.2242 | 19.94388 | 13.6193 | -2.719675 | 3.871851 | 2.452729
41.174 | 17.1306 | 19.86372 | 13.61286 | -2.733118 | 3.827685 | 2.423178
41.184 | 17.0287 | 19.78485 | 13.60642 | -2.756154 | 3.784284 | 2.394154
41.194 | 16.9408 | 19.70725 | 13.59998 | -2.766454 | 3.74163 | 2.365644
41.204 | 16.8529 | 19.63089 | 13.59355 | -2.777989 | 3.699706 | 2.337637
41.214 | 16.7527 | 19.55573 | 13.58711 | -2.80303 | 3.658497 | 2.310122
41.224 | 16.6699 | 19.48175 | 13.58068 | -2.811851 | 3.617985 | 2.283086
41.234 | 16.5799 | 19.40893 | 13.57425 | -2.829026 | 3.578157 | 2.256519
41.244 | 16.5106 | 19.33723 | 13.56782 | -2.826626 | 3.538995 | 2.23041
41.254 | 16.451 | 19.26663 | 13.56139 | -2.815629 | 3.500486 | 2.204748
41.264 | 16.3603 | 19.19711 | 13.55497 | -2.836809 | 3.462615 | 2.179525
41.274 | 16.2958 | 19.12864 | 13.54855 | -2.832844 | 3.425368 | 2.154728
41.284 | 16.2111 | 19.06121 | 13.54213 | -2.850108 | 3.388733 | 2.13035
41.2939 | 16.1593 | 18.99545 | 13.53577 | -2.836149 | 3.353061 | 2.106618
41.3039 | 16.1035 | 18.93 | 13.52935 | -2.826499 | 3.317602 | 2.083045
41.3139 | 16.0488 | 18.86551 | 13.52294 | -2.816713 | 3.282715 | 2.059863
41.3239 | 15.9946 | 18.80197 | 13.51652 | -2.807373 | 3.248387 | 2.037065
41.3339 | 15.9162 | 18.73936 | 13.51011 | -2.823156 | 3.214608 | 2.01464
41.3439 | 15.8889 | 18.67764 | 13.5037 | -2.788745 | 3.181366 | 1.992581
41.3539 | 15.8113 | 18.61682 | 13.49729 | -2.805519 | 3.14865 | 1.970882
41.3639 | 15.7778 | 18.55686 | 13.49088 | -2.77906 | 3.116448 | 1.949532
41.3739 | 15.7312 | 18.49775 | 13.48447 | -2.76655 | 3.08475 | 1.928527
41.3839 | 15.6736 | 18.43947 | 13.47807 | -2.765871 | 3.053545 | 1.907857
41.3939 | 15.633 | 18.38201 | 13.47167 | -2.749007 | 3.022824 | 1.887516
41.4039 | 15.5819 | 18.32534 | 13.46527 | -2.743439 | 2.992576 | 1.867497
41.4139 | 15.5335 | 18.26945 | 13.45887 | -2.735953 | 2.962791 | 1.847794
41.4239 | 15.4908 | 18.21433 | 13.45247 | -2.723531 | 2.933462 | 1.828399
41.4339 | 15.416 | 18.15996 | 13.44608 | -2.743959 | 2.904577 | 1.809307
41.4439 | 15.4238 | 18.10632 | 13.43968 | -2.68252 | 2.876129 | 1.79051
41.4539 | 15.3415 | 18.0534 | 13.43329 | -2.711902 | 2.848108 | 1.772004
41.4639 | 15.3211 | 18.00119 | 13.4269 | -2.680089 | 2.820507 | 1.753783
41.4739 | 15.2728 | 17.94967 | 13.42051 | -2.676867 | 2.793316 | 1.735839
41.4839 | 15.214 | 17.89882 | 13.41412 | -2.684823 | 2.766529 | 1.718169
41.4939 | 15.1742 | 17.84864 | 13.40774 | -2.674443 | 2.740136 | 1.700766
41.5039 | 15.1658 | 17.79911 | 13.40136 | -2.633313 | 2.714131 | 1.683625
41.5139 | 15.1206 | 17.75022 | 13.39498 | -2.629623 | 2.688505 | 1.666742
41.5239 | 15.0768 | 17.70196 | 13.3886 | -2.625158 | 2.663251 | 1.650109
41.5339 | 15.0283 | 17.65431 | 13.38222 | -2.626007 | 2.638363 | 1.633724
41.5439 | 14.9933 | 17.60726 | 13.37584 | -2.613958 | 2.613833 | 1.617581
41.5539 | 14.9603 | 17.5608 | 13.36947 | -2.6005 | 2.589655 | 1.601675
41.5639 | 14.9579 | 17.51492 | 13.3631 | -2.557021 | 2.565821 | 1.586002
41.5739 | 14.9018 | 17.46961 | 13.35673 | -2.56781 | 2.542326 | 1.570556
41.5839 | 14.8659 | 17.42486 | 13.35036 | -2.558957 | 2.519163 | 1.555335
41.5939 | 14.8295 | 17.38065 | 13.34399 | -2.551152 | 2.496326 | 1.540334
41.6039 | 14.7865 | 17.33698 | 13.33763 | -2.550483 | 2.473808 | 1.525547
41.6139 | 14.8019 | 17.29384 | 13.33127 | -2.491941 | 2.451604 | 1.510973
41.6239 | 14.7711 | 17.25122 | 13.3249 | -2.480117 | 2.429708 | 1.496605
41.6339 | 14.7186 | 17.2091 | 13.31854 | -2.4905 | 2.408114 | 1.482441
41.6439 | 14.6915 | 17.16748 | 13.31219 | -2.475981 | 2.386818 | 1.468476
41.6539 | 14.6564 | 17.12635 | 13.30583 | -2.469952 | 2.365813 | 1.454707
41.6639 | 14.63 | 17.0857 | 13.29948 | -2.455703 | 2.345094 | 1.441131
41.6739 | 14.6398 | 17.04553 | 13.29313 | -2.405725 | 2.324656 | 1.427743
41.6839 | 14.5907 | 17.00581 | 13.28678 | -2.415111 | 2.304494 | 1.414541
41.6939 | 14.573 | 16.96655 | 13.28043 | -2.393552 | 2.284603 | 1.401521
41.7039 | 14.5174 | 16.92774 | 13.27408 | -2.410339 | 2.264979 | 1.388678
41.7139 | 14.5212 | 16.88937 | 13.26774 | -2.368165 | 2.245616 | 1.376012
41.7239 | 14.4923 | 16.85142 | 13.26139 | -2.359122 | 2.22651 | 1.363518
41.7339 | 14.4756 | 16.8139 | 13.25505 | -2.338303 | 2.207656 | 1.351192
41.7439 | 14.4564 | 16.7768 | 13.24872 | -2.320399 | 2.189051 | 1.339033
41.7539 | 14.4135 | 16.7401 | 13.24238 | -2.326604 | 2.170689 | 1.327037
41.7639 | 14.393 | 16.70381 | 13.23604 | -2.310811 | 2.152567 | 1.315201
41.7739 | 14.3891 | 16.66791 | 13.22971 | -2.278813 | 2.13468 | 1.303523
41.7839 | 14.3642 | 16.6324 | 13.22338 | -2.268203 | 2.117025 | 1.291999
41.7939 | 14.3569 | 16.59727 | 13.21705 | -2.240373 | 2.099596 | 1.280627
41.8039 | 14.3086 | 16.56252 | 13.21072 | -2.253919 | 2.082392 | 1.269405
41.8139 | 14.3047 | 16.52813 | 13.2044 | -2.223432 | 2.065407 | 1.258329
41.8239 | 14.2686 | 16.49411 | 13.19807 | -2.225508 | 2.048638 | 1.247397
41.8339 | 14.2738 | 16.46044 | 13.19175 | -2.18664 | 2.032081 | 1.236607
41.8439 | 14.2392 | 16.42712 | 13.18543 | -2.187921 | 2.015734 | 1.225956
41.8539 | 14.218 | 16.39415 | 13.17911 | -2.176147 | 1.999591 | 1.215443
41.8639 | 14.21 | 16.36151 | 13.1728 | -2.151512 | 1.983651 | 1.205063
41.8738 | 14.1726 | 16.32953 | 13.16655 | -2.156928 | 1.968062 | 1.194919
41.8838 | 14.1751 | 16.29755 | 13.16023 | -2.122449 | 1.952513 | 1.184801
41.8938 | 14.145 | 16.26589 | 13.15392 | -2.120892 | 1.937157 | 1.17481
41.9038 | 14.1147 | 16.23455 | 13.14762 | -2.119852 | 1.92199 | 1.164946
41.9138 | 14.145 | 16.20352 | 13.14131 | -2.058524 | 1.907009 | 1.155205
41.9238 | 14.0945 | 16.1728 | 13.13501 | -2.078302 | 1.892211 | 1.145586
41.9338 | 14.0767 | 16.14238 | 13.1287 | -2.065681 | 1.877592 | 1.136086
41.9438 | 14.0639 | 16.11226 | 13.1224 | -2.048358 | 1.863151 | 1.126704
41.9538 | 14.0327 | 16.08243 | 13.1161 | -2.049726 | 1.848884 | 1.117438
41.9638 | 14.0422 | 16.05288 | 13.10981 | -2.010681 | 1.834788 | 1.108286
41.9738 | 14.0183 | 16.02362 | 13.10351 | -2.00532 | 1.820862 | 1.099245
41.9838 | 13.9975 | 15.99464 | 13.09722 | -1.997136 | 1.807101 | 1.090315
41.9938 | 13.9655 | 15.96593 | 13.09093 | -2.000426 | 1.793504 | 1.081493
42.0038 | 13.9509 | 15.93749 | 13.08464 | -1.986586 | 1.780068 | 1.072778
42.0138 | 13.9389 | 15.90931 | 13.07835 | -1.970411 | 1.76679 | 1.064168
42.0238 | 13.9325 | 15.8814 | 13.07207 | -1.948897 | 1.753668 | 1.05566
42.0338 | 13.9159 | 15.85374 | 13.06579 | -1.937841 | 1.740699 | 1.047255
42.0438 | 13.883 | 15.82634 | 13.05951 | -1.943338 | 1.727882 | 1.03895
42.0538 | 13.8609 | 15.79918 | 13.05323 | -1.938283 | 1.715213 | 1.030743
42.0638 | 13.8633 | 15.77227 | 13.04695 | -1.908975 | 1.702691 | 1.022633
42.0738 | 13.8267 | 15.74561 | 13.04068 | -1.918908 | 1.690314 | 1.014619
42.0838 | 13.8431 | 15.71918 | 13.0344 | -1.876079 | 1.678078 | 1.006698
42.0938 | 13.7896 | 15.69298 | 13.02813 | -1.903384 | 1.665982 | 0.9988704
42.1038 | 13.7815 | 15.66702 | 13.02186 | -1.88552 | 1.654024 | 0.9911334
42.1138 | 13.7618 | 15.64128 | 13.0156 | -1.879484 | 1.642202 | 0.9834859
42.1238 | 13.7328 | 15.61577 | 13.00933 | -1.882972 | 1.630514 | 0.9759268
42.1338 | 13.7525 | 15.59048 | 13.00307 | -1.83798 | 1.618957 | 0.9684548
42.1438 | 13.7001 | 15.56541 | 12.99681 | -1.865306 | 1.60753 | 0.961068
42.1538 | 13.7075 | 15.54055 | 12.99055 | -1.833046 | 1.596231 | 0.9537659
42.1638 | 13.6695 | 15.5159 | 12.98429 | -1.846396 | 1.585058 | 0.9465466
42.1738 | 13.6561 | 15.49146 | 12.97804 | -1.835355 | 1.574008 | 0.9394091
42.1838 | 13.6379 | 15.46722 | 12.97179 | -1.829319 | 1.563082 | 0.9323523
42.1938 | 13.6129 | 15.44318 | 12.96553 | -1.830284 | 1.552275 | 0.9253746
42.2038 | 13.6101 | 15.41935 | 12.95929 | -1.809249 | 1.541588 | 0.9184753
42.2138 | 13.601 | 15.39571 | 12.95304 | -1.794709 | 1.531017 | 0.9116529
42.2238 | 13.57 | 15.37226 | 12.9468 | -1.802263 | 1.520562 | 0.9049063
42.2338 | 13.5482 | 15.34901 | 12.94055 | -1.800807 | 1.51022 | 0.8982346
42.2438 | 13.5383 | 15.32594 | 12.93431 | -1.787639 | 1.49999 | 0.8916366
42.2538 | 13.5408 | 15.30306 | 12.92807 | -1.762257 | 1.489871 | 0.8851111
42.2638 | 13.5289 | 15.28036 | 12.92184 | -1.751456 | 1.479861 | 0.8786572
42.2738 | 13.4828 | 15.25784 | 12.9156 | -1.775036 | 1.469958 | 0.8722736
42.2838 | 13.4754 | 15.23549 | 12.90937 | -1.760092 | 1.460161 | 0.8659596
42.2938 | 13.4549 | 15.21332 | 12.90314 | -1.758424 | 1.450468 | 0.8597141
42.3038 | 13.4774 | 15.19133 | 12.89691 | -1.713928 | 1.440878 | 0.8535361
42.3138 | 13.4433 | 15.1695 | 12.89069 | -1.726202 | 1.431389 | 0.8474246
42.3238 | 13.4184 | 15.14784 | 12.88446 | -1.729444 | 1.422001 | 0.8413787
42.3338 | 13.3947 | 15.12635 | 12.87824 | -1.731651 | 1.412711 | 0.8353974
42.3438 | 13.3841 | 15.10502 | 12.87202 | -1.720921 | 1.403518 | 0.8294799
42.3538 | 13.407 | 15.08385 | 12.86581 | -1.676852 | 1.394421 | 0.8236251
42.3638 | 13.3674 | 15.06284 | 12.85959 | -1.695442 | 1.385419 | 0.8178324
42.3738 | 13.3415 | 15.04199 | 12.85338 | -1.700488 | 1.37651 | 0.8121007
42.3838 | 13.3322 | 15.02129 | 12.84717 | -1.689089 | 1.367693 | 0.8064294
42.3938 | 13.3085 | 15.00074 | 12.84096 | -1.692241 | 1.358966 | 0.8008172
42.4038 | 13.3261 | 14.98034 | 12.83475 | -1.654244 | 1.35033 | 0.7952637
42.4138 | 13.3093 | 14.9601 | 12.82855 | -1.650795 | 1.341781 | 0.789768
42.4238 | 13.2661 | 14.93999 | 12.82234 | -1.673893 | 1.33332 | 0.7843293
42.4338 | 13.2582 | 14.92003 | 12.81614 | -1.661834 | 1.324945 | 0.7789466
42.4438 | 13.2198 | 14.90022 | 12.80994 | -1.680418 | 1.316654 | 0.7736195
42.4538 | 13.2585 | 14.88054 | 12.80375 | -1.622043 | 1.308448 | 0.768347
42.4637 | 13.2065 | 14.8612 | 12.79762 | -1.654703 | 1.300406 | 0.76318
42.4737 | 13.2047 | 14.8418 | 12.79142 | -1.637101 | 1.292363 | 0.7580141
42.4837 | 13.1772 | 14.82253 | 12.78523 | -1.645335 | 1.2844 | 0.7529007
42.4937 | 13.1584 | 14.8034 | 12.77905 | -1.645002 | 1.276516 | 0.747839
42.5037 | 13.1757 | 14.7844 | 12.77286 | -1.6087 | 1.268711 | 0.7428284
42.5137 | 13.1275 | 14.76553 | 12.76668 | -1.638028 | 1.260982 | 0.7378682
42.5237 | 13.1201 | 14.74679 | 12.7605 | -1.626685 | 1.253331 | 0.7329578
42.5337 | 13.1168 | 14.72817 | 12.75432 | -1.611368 | 1.245754 | 0.7280963
42.5437 | 13.0851 | 14.70968 | 12.74814 | -1.624576 | 1.238252 | 0.7232833
42.5537 | 13.0908 | 14.69131 | 12.74197 | -1.600507 | 1.230823 | 0.7185181
42.5637 | 13.0778 | 14.67306 | 12.73579 | -1.59526 | 1.223467 | 0.7138
42.5737 | 13.0544 | 14.65493 | 12.72962 | -1.600534 | 1.216182 | 0.7091285
42.5837 | 13.0548 | 14.63693 | 12.72346 | -1.582126 | 1.208968 | 0.7045029
42.5937 | 13.0188 | 14.61903 | 12.71729 | -1.600235 | 1.201823 | 0.6999226
42.6037 | 13.018 | 14.60126 | 12.71113 | -1.58326 | 1.194747 | 0.6953871
42.6137 | 12.999 | 14.5836 | 12.70496 | -1.584599 | 1.187739 | 0.6908957
42.6237 | 12.9964 | 14.56605 | 12.6988 | -1.569651 | 1.180799 | 0.6864479
42.6337 | 12.9611 | 14.54861 | 12.69265 | -1.587515 | 1.173924 | 0.6820432
42.6437 | 12.9575 | 14.53129 | 12.68649 | -1.573789 | 1.167115 | 0.6776809
42.6537 | 12.9366 | 14.51407 | 12.68034 | -1.577471 | 1.160371 | 0.6733606
42.6637 | 12.9462 | 14.49696 | 12.67419 | -1.550761 | 1.15369 | 0.6690816
42.6737 | 12.9147 | 14.47996 | 12.66804 | -1.565257 | 1.147072 | 0.6648435
42.6837 | 12.8963 | 14.46306 | 12.66189 | -1.566758 | 1.140517 | 0.6606458
42.6937 | 12.8653 | 14.44626 | 12.65575 | -1.580962 | 1.134023 | 0.656488
42.7037 | 12.8708 | 14.42957 | 12.64961 | -1.558768 | 1.12759 | 0.6523694
42.7137 | 12.8625 | 14.41298 | 12.64347 | -1.550476 | 1.121216 | 0.6482899
42.7237 | 12.8443 | 14.39648 | 12.63733 | -1.552184 | 1.114902 | 0.6442486
42.7337 | 12.824 | 14.38009 | 12.6312 | -1.55609 | 1.108647 | 0.6402453
42.7437 | 12.8053 | 14.36379 | 12.62507 | -1.558493 | 1.102449 | 0.6362793
42.7537 | 12.8099 | 14.34759 | 12.61893 | -1.537693 | 1.096308 | 0.6323504
42.7637 | 12.7883 | 14.33149 | 12.61281 | -1.543188 | 1.090224 | 0.6284578
42.7737 | 12.7704 | 14.31548 | 12.60668 | -1.545078 | 1.084196 | 0.6246014
42.7837 | 12.7295 | 14.29956 | 12.60056 | -1.57006 | 1.078222 | 0.6207806
42.7937 | 12.7521 | 14.28373 | 12.59444 | -1.531634 | 1.072303 | 0.616995
42.8037 | 12.7227 | 14.268 | 12.58832 | -1.545299 | 1.066438 | 0.6132441
42.8137 | 12.7 | 14.25235 | 12.5822 | -1.552353 | 1.060626 | 0.6095276
42.8237 | 12.6897 | 14.2368 | 12.57608 | -1.547096 | 1.054867 | 0.6058449
42.8337 | 12.6573 | 14.22133 | 12.56997 | -1.564027 | 1.049159 | 0.6021958
42.8437 | 12.659 | 14.20594 | 12.56386 | -1.546945 | 1.043503 | 0.5985798
42.8537 | 12.6366 | 14.19065 | 12.55775 | -1.554048 | 1.037897 | 0.5949964
42.8637 | 12.5974 | 14.17544 | 12.55165 | -1.578036 | 1.032341 | 0.5914454
42.8737 | 12.6173 | 14.16031 | 12.54555 | -1.543007 | 1.026835 | 0.5879262
42.8837 | 12.5824 | 14.14526 | 12.53945 | -1.562862 | 1.021378 | 0.5844387
42.8937 | 12.5769 | 14.1303 | 12.53335 | -1.553398 | 1.015969 | 0.5809823
42.9037 | 12.5355 | 14.11542 | 12.52725 | -1.579915 | 1.010608 | 0.5775567
42.9137 | 12.5253 | 14.10061 | 12.52116 | -1.575312 | 1.005294 | 0.5741616
42.9237 | 12.5198 | 14.08589 | 12.51506 | -1.566088 | 1.000027 | 0.5707965
42.9337 | 12.5021 | 14.07124 | 12.50898 | -1.569143 | 0.9948066 | 0.5674612
42.9437 | 12.4736 | 14.05667 | 12.50289 | -1.583075 | 0.9896313 | 0.5641552
42.9537 | 12.4606 | 14.04218 | 12.4968 | -1.581583 | 0.9845013 | 0.5608782
42.9637 | 12.4302 | 14.02777 | 12.49072 | -1.597567 | 0.9794158 | 0.55763
42.9737 | 12.4332 | 14.01343 | 12.48464 | -1.580226 | 0.9743745 | 0.5544102
42.9837 | 12.4176 | 13.99916 | 12.47856 | -1.581558 | 0.9693768 | 0.5512183
42.9937 | 12.3695 | 13.98496 | 12.47249 | -1.615464 | 0.9644224 | 0.5480542
43.0037 | 12.3746 | 13.97084 | 12.46641 | -1.596242 | 0.9595104 | 0.5449175
43.0137 | 12.3375 | 13.95679 | 12.46034 | -1.619292 | 0.9546407 | 0.5418079
43.0237 | 12.3552 | 13.94281 | 12.45428 | -1.587613 | 0.9498127 | 0.538725
43.0337 | 12.3067 | 13.9289 | 12.44821 | -1.622204 | 0.9450259 | 0.5356686
43.0436 | 12.3064 | 13.9152 | 12.44221 | -1.608801 | 0.9403261 | 0.5326687
43.0536 | 12.2957 | 13.90143 | 12.43615 | -1.605729 | 0.9356202 | 0.5296641
43.0636 | 12.2685 | 13.88773 | 12.43009 | -1.619225 | 0.930954 | 0.5266851
43.0736 | 12.2731 | 13.87409 | 12.42403 | -1.600988 | 0.9263274 | 0.5237313
43.0836 | 12.2367 | 13.86052 | 12.41798 | -1.623818 | 0.9217397 | 0.5208026
43.0936 | 12.2481 | 13.84701 | 12.41192 | -1.598913 | 0.9171908 | 0.5178986
43.1036 | 12.2161 | 13.83357 | 12.40587 | -1.617473 | 0.9126799 | 0.515019
43.1136 | 12.1915 | 13.8202 | 12.39983 | -1.628697 | 0.9082069 | 0.5121636
43.1236 | 12.202 | 13.80689 | 12.39378 | -1.604885 | 0.9037713 | 0.5093321
43.1336 | 12.1761 | 13.79364 | 12.38774 | -1.617536 | 0.8993725 | 0.5065243
43.1436 | 12.1736 | 13.78045 | 12.3817 | -1.60685 | 0.8950105 | 0.5037398
43.1536 | 12.1584 | 13.76732 | 12.37566 | -1.608925 | 0.8906844 | 0.5009785
43.1636 | 12.1369 | 13.75426 | 12.36963 | -1.617361 | 0.8863944 | 0.4982401
43.1736 | 12.1375 | 13.74126 | 12.36359 | -1.603758 | 0.8821395 | 0.4955242
43.1836 | 12.1128 | 13.72831 | 12.35756 | -1.615514 | 0.8779199 | 0.4928307
43.1936 | 12.1022 | 13.71543 | 12.35154 | -1.61323 | 0.8737348 | 0.4901595
43.2036 | 12.1049 | 13.7026 | 12.34551 | -1.597704 | 0.8695841 | 0.48751
43.2136 | 12.0851 | 13.68984 | 12.33949 | -1.604737 | 0.8654673 | 0.4848822
43.2236 | 12.0907 | 13.67713 | 12.33347 | -1.586426 | 0.8613841 | 0.4822758
43.2336 | 12.0463 | 13.66447 | 12.32745 | -1.618173 | 0.8573341 | 0.4796907
43.2436 | 12.0687 | 13.65188 | 12.32143 | -1.583176 | 0.853317 | 0.4771264
43.2536 | 12.0304 | 13.63933 | 12.31542 | -1.608934 | 0.8493325 | 0.4745829
43.2636 | 12.0349 | 13.62685 | 12.30941 | -1.591948 | 0.8453802 | 0.47206
43.2736 | 12.0211 | 13.61442 | 12.3034 | -1.593316 | 0.8414596 | 0.4695573
43.2836 | 11.9901 | 13.60204 | 12.29739 | -1.611939 | 0.8375707 | 0.4670746
43.2936 | 12.0082 | 13.58971 | 12.29139 | -1.581515 | 0.833713 | 0.4646119
43.3036 | 11.9805 | 13.57744 | 12.28539 | -1.596943 | 0.8298862 | 0.4621688
43.3136 | 11.9637 | 13.56522 | 12.27939 | -1.601525 | 0.82609 | 0.4597451
43.3236 | 11.9591 | 13.55306 | 12.27339 | -1.593958 | 0.8223241 | 0.4573407
43.3336 | 11.9399 | 13.54094 | 12.2674 | -1.601043 | 0.818588 | 0.4549554
43.3436 | 11.9431 | 13.52888 | 12.26141 | -1.585779 | 0.8148818 | 0.4525888
43.3536 | 11.892 | 13.51687 | 12.25542 | -1.624865 | 0.8112048 | 0.450241
43.3636 | 11.9061 | 13.5049 | 12.24943 | -1.598801 | 0.8075569 | 0.4479115
43.3736 | 11.9038 | 13.49299 | 12.24345 | -1.589187 | 0.8039379 | 0.4456003
43.3836 | 11.8851 | 13.48112 | 12.23747 | -1.596022 | 0.8003472 | 0.4433072
43.3936 | 11.8787 | 13.46931 | 12.23149 | -1.590605 | 0.7967848 | 0.441032
43.4036 | 11.8402 | 13.45754 | 12.22551 | -1.617337 | 0.7932503 | 0.4387744
43.4136 | 11.8532 | 13.44582 | 12.21954 | -1.592616 | 0.7897435 | 0.4365344
43.4236 | 11.8605 | 13.43414 | 12.21357 | -1.573642 | 0.7862641 | 0.4343117
43.4336 | 11.8057 | 13.42252 | 12.2076 | -1.616815 | 0.7828116 | 0.4321061
43.4436 | 11.7981 | 13.41093 | 12.20163 | -1.612835 | 0.7793862 | 0.4299176
43.4536 | 11.7876 | 13.3994 | 12.19567 | -1.6118 | 0.7759873 | 0.4277459
43.4636 | 11.7986 | 13.38791 | 12.18971 | -1.589311 | 0.7726147 | 0.4255907
43.4736 | 11.7724 | 13.37647 | 12.18375 | -1.604067 | 0.769268 | 0.4234521
43.4836 | 11.7386 | 13.36507 | 12.17779 | -1.626467 | 0.7659473 | 0.4213297
43.4936 | 11.7493 | 13.35371 | 12.17184 | -1.604412 | 0.7626522 | 0.4192235
43.5036 | 11.7311 | 13.3424 | 12.16589 | -1.6113 | 0.7593821 | 0.4171333
43.5136 | 11.7359 | 13.33113 | 12.15994 | -1.595232 | 0.7561373 | 0.4150589
43.5236 | 11.6889 | 13.31991 | 12.15399 | -1.631007 | 0.7529173 | 0.4130002
43.5336 | 11.6974 | 13.30872 | 12.14805 | -1.611325 | 0.7497219 | 0.4109569
43.5436 | 11.6971 | 13.29758 | 12.1421 | -1.600485 | 0.7465508 | 0.408929
43.5536 | 11.69 | 13.28649 | 12.13617 | -1.596486 | 0.7434038 | 0.4069163
43.5636 | 11.6671 | 13.27543 | 12.13023 | -1.608329 | 0.7402808 | 0.4049186
43.5736 | 11.6656 | 13.26441 | 12.1243 | -1.598814 | 0.7371813 | 0.4029358
43.5836 | 11.6425 | 13.25344 | 12.11837 | -1.610938 | 0.7341054 | 0.4009678
43.5936 | 11.6619 | 13.2425 | 12.11244 | -1.580604 | 0.7310526 | 0.3990144
43.6036 | 11.6353 | 13.23161 | 12.10651 | -1.596309 | 0.7280229 | 0.3970754
43.6136 | 11.6275 | 13.22075 | 12.10059 | -1.593254 | 0.7250158 | 0.3951508
43.6236 | 11.6144 | 13.20994 | 12.09467 | -1.595539 | 0.7220315 | 0.3932403
43.6335 | 11.6053 | 13.19927 | 12.08881 | -1.59397 | 0.7190998 | 0.3913626
43.6435 | 11.6251 | 13.18853 | 12.08289 | -1.563432 | 0.7161596 | 0.38948
43.6535 | 11.5798 | 13.17783 | 12.07698 | -1.598032 | 0.7132415 | 0.3876111
43.6635 | 11.5752 | 13.16717 | 12.07107 | -1.591969 | 0.7103451 | 0.3857558
43.6735 | 11.5648 | 13.15654 | 12.06516 | -1.591745 | 0.7074702 | 0.3839141
43.6835 | 11.5561 | 13.14596 | 12.05926 | -1.589858 | 0.7046167 | 0.3820857
43.6935 | 11.563 | 13.13541 | 12.05335 | -1.572408 | 0.7017843 | 0.3802706
43.7035 | 11.5204 | 13.12489 | 12.04745 | -1.604494 | 0.698973 | 0.3784686
43.7135 | 11.527 | 13.11442 | 12.04155 | -1.587417 | 0.6961824 | 0.3766796
43.7235 | 11.508 | 13.10398 | 12.03566 | -1.595976 | 0.6934124 | 0.3749035
43.7335 | 11.527 | 13.09357 | 12.02977 | -1.566571 | 0.6906628 | 0.37314
43.7435 | 11.4782 | 13.0832 | 12.02388 | -1.605001 | 0.6879334 | 0.3713893
43.7535 | 11.4703 | 13.07287 | 12.01799 | -1.602566 | 0.685224 | 0.3696511
43.7635 | 11.485 | 13.06257 | 12.01211 | -1.577566 | 0.6825345 | 0.3679252
43.7735 | 11.4561 | 13.0523 | 12.00622 | -1.596201 | 0.6798646 | 0.3662116
43.7835 | 11.4543 | 13.04207 | 12.00035 | -1.58777 | 0.6772143 | 0.3645101
43.7935 | 11.4163 | 13.03187 | 11.99447 | -1.615573 | 0.6745833 | 0.3628208
43.8035 | 11.4181 | 13.02171 | 11.9886 | -1.60361 | 0.6719715 | 0.3611434
43.8135 | 11.4396 | 13.01158 | 11.98272 | -1.57198 | 0.6693786 | 0.3594777
43.8235 | 11.3855 | 13.00148 | 11.97686 | -1.615984 | 0.6668046 | 0.3578238
43.8335 | 11.3895 | 12.99142 | 11.97099 | -1.60192 | 0.6642493 | 0.3561815
43.8435 | 11.3829 | 12.98139 | 11.96513 | -1.598489 | 0.6617124 | 0.3545507
43.8535 | 11.3616 | 12.97139 | 11.95927 | -1.609791 | 0.6591939 | 0.3529313
43.8635 | 11.3627 | 12.96142 | 11.95341 | -1.598724 | 0.6566935 | 0.3513231
43.8735 | 11.3472 | 12.95149 | 11.94755 | -1.604289 | 0.6542112 | 0.3497261
43.8835 | 11.3548 | 12.94159 | 11.9417 | -1.586786 | 0.6517468 | 0.3481402
43.8935 | 11.3259 | 12.93171 | 11.93585 | -1.605815 | 0.6493 | 0.3465653
43.9035 | 11.3182 | 12.92187 | 11.93 | -1.603674 | 0.6468708 | 0.3450012
43.9135 | 11.3412 | 12.91206 | 11.92416 | -1.570864 | 0.644459 | 0.3434479
43.9235 | 11.2935 | 12.90229 | 11.91832 | -1.608785 | 0.6420645 | 0.3419054
43.9335 | 11.2934 | 12.89254 | 11.91248 | -1.599137 | 0.6396871 | 0.3403734
43.9435 | 11.3056 | 12.88282 | 11.90664 | -1.577218 | 0.6373266 | 0.3388518
43.9535 | 11.2838 | 12.87313 | 11.90081 | -1.58933 | 0.6349831 | 0.3373407
43.9635 | 11.2855 | 12.86347 | 11.89497 | -1.577971 | 0.6326562 | 0.3358399
43.9735 | 11.2512 | 12.85384 | 11.88915 | -1.602641 | 0.6303458 | 0.3343493
43.9835 | 11.2613 | 12.84424 | 11.88332 | -1.582941 | 0.6280518 | 0.3328687
43.9935 | 11.2736 | 12.83467 | 11.8775 | -1.56107 | 0.6257742 | 0.3313982
44.0035 | 11.2376 | 12.82513 | 11.87168 | -1.587527 | 0.6235127 | 0.3299376
44.0135 | 11.221 | 12.81561 | 11.86586 | -1.594613 | 0.6212671 | 0.3284869
44.0235 | 11.2335 | 12.80613 | 11.86004 | -1.572628 | 0.6190375 | 0.327046
44.0335 | 11.2427 | 12.79667 | 11.85423 | -1.553971 | 0.6168236 | 0.3256146
44.0435 | 11.2018 | 12.78724 | 11.84842 | -1.585441 | 0.6146253 | 0.324193
44.0535 | 11.1997 | 12.77784 | 11.84262 | -1.578139 | 0.6124424 | 0.3227807
44.0635 | 11.2044 | 12.76847 | 11.83681 | -1.564065 | 0.6102751 | 0.3213779
44.0735 | 11.199 | 12.75912 | 11.83101 | -1.560118 | 0.6081228 | 0.3199845
44.0835 | 11.1919 | 12.7498 | 11.82521 | -1.557898 | 0.6059858 | 0.3186003
44.0935 | 11.1482 | 12.74051 | 11.81942 | -1.592305 | 0.6038637 | 0.3172252
44.1035 | 11.1739 | 12.73124 | 11.81362 | -1.557339 | 0.6017565 | 0.3158593
44.1135 | 11.1634 | 12.722 | 11.80783 | -1.5586 | 0.5996641 | 0.3145023
44.1235 | 11.1448 | 12.71279 | 11.80205 | -1.567986 | 0.5975863 | 0.3131543
44.1335 | 11.1245 | 12.7036 | 11.79626 | -1.579099 | 0.5955231 | 0.3118151
44.1435 | 11.1293 | 12.69444 | 11.79048 | -1.565138 | 0.5934742 | 0.3104848
44.1535 | 11.1239 | 12.6853 | 11.7847 | -1.561403 | 0.5914397 | 0.3091631
44.1635 | 11.1291 | 12.67619 | 11.77892 | -1.547093 | 0.5894194 | 0.30785
44.1735 | 11.0816 | 12.66711 | 11.77315 | -1.585508 | 0.5874131 | 0.3065455
44.1835 | 11.0776 | 12.65805 | 11.76738 | -1.580449 | 0.5854208 | 0.3052496
44.1935 | 11.0974 | 12.64902 | 11.76161 | -1.551615 | 0.5834424 | 0.3039619
44.2035 | 11.0767 | 12.64001 | 11.75585 | -1.563306 | 0.5814778 | 0.3026826
44.2134 | 11.064 | 12.63111 | 11.75014 | -1.567111 | 0.5795458 | 0.3014245
44.2234 | 11.026 | 12.62215 | 11.74438 | -1.596151 | 0.5776082 | 0.3001615
44.2334 | 11.0684 | 12.61321 | 11.73862 | -1.544815 | 0.575684 | 0.2989068
44.2434 | 11.0486 | 12.6043 | 11.73287 | -1.555703 | 0.5737733 | 0.29766
44.2534 | 11.014 | 12.59542 | 11.72712 | -1.581415 | 0.5718757 | 0.2964213
44.2634 | 11.0193 | 12.58655 | 11.72137 | -1.567252 | 0.5699914 | 0.2951905
44.2734 | 11.0191 | 12.57771 | 11.71562 | -1.558612 | 0.5681201 | 0.2939675
44.2834 | 11.01 | 12.5689 | 11.70988 | -1.558896 | 0.5662618 | 0.2927524
44.2934 | 10.973 | 12.5601 | 11.70414 | -1.587102 | 0.5644163 | 0.2915449
44.3034 | 10.9753 | 12.55133 | 11.6984 | -1.576033 | 0.5625836 | 0.2903451
44.3134 | 10.996 | 12.54259 | 11.69267 | -1.546586 | 0.5607636 | 0.289153
44.3234 | 10.9524 | 12.53386 | 11.68694 | -1.581462 | 0.5589562 | 0.2879683
44.3334 | 10.96 | 12.52516 | 11.68121 | -1.565162 | 0.5571613 | 0.2867911
44.3434 | 10.9415 | 12.51648 | 11.67548 | -1.574984 | 0.5553788 | 0.2856213
44.3534 | 10.9518 | 12.50783 | 11.66976 | -1.556028 | 0.5536086 | 0.2844589
44.3634 | 10.9319 | 12.49919 | 11.66404 | -1.567294 | 0.5518506 | 0.2833037
44.3734 | 10.9058 | 12.49058 | 11.65832 | -1.584783 | 0.5501048 | 0.2821558
44.3834 | 10.9343 | 12.48199 | 11.65261 | -1.547694 | 0.5483711 | 0.281015
44.3934 | 10.8985 | 12.47343 | 11.6469 | -1.574927 | 0.5466494 | 0.2798814
44.4034 | 10.8891 | 12.46488 | 11.64119 | -1.575782 | 0.5449395 | 0.2787547
44.4134 | 10.9026 | 12.45636 | 11.63548 | -1.553759 | 0.5432415 | 0.2776351
44.4234 | 10.8781 | 12.44786 | 11.62978 | -1.569757 | 0.5415553 | 0.2765224
44.4334 | 10.8709 | 12.43938 | 11.62408 | -1.568476 | 0.5398806 | 0.2754166
44.4434 | 10.8583 | 12.43092 | 11.61838 | -1.572617 | 0.5382177 | 0.2743176
44.4534 | 10.8668 | 12.42248 | 11.61269 | -1.555679 | 0.5365662 | 0.2732254
44.4634 | 10.8266 | 12.41406 | 11.607 | -1.587461 | 0.5349261 | 0.2721398
44.4734 | 10.8467 | 12.40567 | 11.60131 | -1.558965 | 0.5332974 | 0.271061
44.4834 | 10.8326 | 12.39729 | 11.59562 | -1.56469 | 0.53168 | 0.2699887
44.4934 | 10.8294 | 12.38894 | 11.58994 | -1.559535 | 0.5300738 | 0.268923
44.5034 | 10.8065 | 12.3806 | 11.58426 | -1.574101 | 0.5284788 | 0.2678638
44.5134 | 10.8011 | 12.37229 | 11.57858 | -1.571187 | 0.5268949 | 0.266811
44.5234 | 10.8168 | 12.36399 | 11.57291 | -1.547194 | 0.5253219 | 0.2657646
44.5334 | 10.766 | 12.35572 | 11.56724 | -1.58972 | 0.5237599 | 0.2647246
44.5434 | 10.7805 | 12.34747 | 11.56157 | -1.566967 | 0.5222087 | 0.2636909
44.5534 | 10.7882 | 12.33923 | 11.5559 | -1.551034 | 0.5206684 | 0.2626633
44.5634 | 10.7717 | 12.33102 | 11.55024 | -1.559321 | 0.5191389 | 0.261642
44.5734 | 10.7379 | 12.32283 | 11.54458 | -1.584927 | 0.51762 | 0.2606269
44.5834 | 10.7751 | 12.31465 | 11.53892 | -1.539553 | 0.5161117 | 0.2596178
44.5934 | 10.7576 | 12.3065 | 11.53327 | -1.548899 | 0.514614 | 0.2586147
44.6034 | 10.751 | 12.29836 | 11.52762 | -1.547364 | 0.5131268 | 0.2576178
44.6134 | 10.7076 | 12.29025 | 11.52197 | -1.582648 | 0.51165 | 0.2566267
44.6234 | 10.7481 | 12.28215 | 11.51633 | -1.534052 | 0.5101836 | 0.2556415
44.6334 | 10.7244 | 12.27407 | 11.51068 | -1.549675 | 0.5087276 | 0.2546622
44.6434 | 10.7249 | 12.26602 | 11.50505 | -1.541116 | 0.5072818 | 0.2536887
44.6534 | 10.7069 | 12.25798 | 11.49941 | -1.551077 | 0.5058462 | 0.252721
44.6634 | 10.6996 | 12.24996 | 11.49378 | -1.550357 | 0.5044208 | 0.251759
44.6734 | 10.7193 | 12.24195 | 11.48815 | -1.522655 | 0.5030055 | 0.2508027
44.6834 | 10.7122 | 12.23397 | 11.48252 | -1.521772 | 0.5016003 | 0.249852
44.6934 | 10.6769 | 12.22601 | 11.4769 | -1.549108 | 0.5002051 | 0.2489069
44.7034 | 10.6845 | 12.21806 | 11.47127 | -1.533562 | 0.4988199 | 0.2479674
44.7134 | 10.6875 | 12.21013 | 11.46566 | -1.522634 | 0.4974446 | 0.2470333
44.7234 | 10.6901 | 12.20222 | 11.46004 | -1.512125 | 0.4960791 | 0.2461047
44.7334 | 10.6608 | 12.19433 | 11.45443 | -1.533534 | 0.4947235 | 0.2451816
44.7434 | 10.6796 | 12.18646 | 11.44882 | -1.506861 | 0.4933776 | 0.2442638
44.7534 | 10.6838 | 12.17861 | 11.44321 | -1.494806 | 0.4920416 | 0.2433513
44.7634 | 10.641 | 12.17077 | 11.43761 | -1.52977 | 0.4907151 | 0.2424442
44.7734 | 10.6726 | 12.16295 | 11.43201 | -1.490351 | 0.4893984 | 0.2415423
44.7834 | 10.6584 | 12.15515 | 11.42641 | -1.49675 | 0.4880913 | 0.2406457
44.7934 | 10.6494 | 12.14737 | 11.42082 | -1.497967 | 0.4867938 | 0.2397542
44.8033 | 10.6349 | 12.13968 | 11.41528 | -1.504778 | 0.4855186 | 0.2388765
44.8133 | 10.6554 | 12.13193 | 11.4097 | -1.47653 | 0.4842397 | 0.2379952
44.8233 | 10.644 | 12.1242 | 11.40411 | -1.4802 | 0.4829709 | 0.2371189
44.8333 | 10.6354 | 12.11649 | 11.39853 | -1.481087 | 0.4817111 | 0.2362478
44.8433 | 10.6195 | 12.10879 | 11.39295 | -1.489291 | 0.4804611 | 0.2353815
44.8533 | 10.6412 | 12.10111 | 11.38737 | -1.459913 | 0.4792201 | 0.2345202
44.8633 | 10.6107 | 12.09345 | 11.3818 | -1.482752 | 0.4779889 | 0.2336639
44.8733 | 10.6154 | 12.08581 | 11.37623 | -1.470409 | 0.4767666 | 0.2328124
44.8833 | 10.6242 | 12.07818 | 11.37066 | -1.453982 | 0.4755541 | 0.2319657
44.8933 | 10.5993 | 12.07057 | 11.3651 | -1.471273 | 0.4743504 | 0.2311239
44.9033 | 10.6117 | 12.06298 | 11.35954 | -1.451281 | 0.4731564 | 0.2302868
44.9133 | 10.6096 | 12.05541 | 11.35398 | -1.445806 | 0.4719713 | 0.2294545
44.9233 | 10.6055 | 12.04785 | 11.34843 | -1.442348 | 0.4707959 | 0.2286269
44.9333 | 10.5832 | 12.04031 | 11.34287 | -1.457106 | 0.4696291 | 0.2278039
44.9433 | 10.5962 | 12.03278 | 11.33732 | -1.436582 | 0.4684721 | 0.2269855
44.9533 | 10.5955 | 12.02527 | 11.33178 | -1.429775 | 0.4673239 | 0.2261718
44.9633 | 10.5636 | 12.01778 | 11.32624 | -1.454184 | 0.466185 | 0.2253626
44.9733 | 10.5767 | 12.01031 | 11.3207 | -1.433611 | 0.4650554 | 0.2245579
44.9833 | 10.5914 | 12.00285 | 11.31516 | -1.411454 | 0.4639349 | 0.2237578
44.9933 | 10.5439 | 11.99541 | 11.30963 | -1.451513 | 0.4628236 | 0.222962
45.0033 | 10.5673 | 11.98799 | 11.3041 | -1.42069 | 0.4617215 | 0.2221708
45.0133 | 10.5663 | 11.98058 | 11.29857 | -1.414283 | 0.4606285 | 0.2213839
45.0233 | 10.5425 | 11.97319 | 11.29305 | -1.430692 | 0.4595447 | 0.2206014
45.0333 | 10.5345 | 11.96582 | 11.28753 | -1.431319 | 0.4584702 | 0.2198232
45.0433 | 10.5468 | 11.95846 | 11.28201 | -1.411662 | 0.4574048 | 0.2190493
45.0533 | 10.5309 | 11.95112 | 11.27649 | -1.420222 | 0.4563488 | 0.2182797
45.0633 | 10.5415 | 11.9438 | 11.27098 | -1.402297 | 0.4553017 | 0.2175143
45.0733 | 10.5321 | 11.93649 | 11.26547 | -1.40439 | 0.4542642 | 0.2167532
45.0833 | 10.5127 | 11.9292 | 11.25997 | -1.416499 | 0.4532355 | 0.2159962
45.0933 | 10.5448 | 11.92193 | 11.25447 | -1.377125 | 0.4522166 | 0.2152433
45.1033 | 10.5214 | 11.91467 | 11.24897 | -1.393267 | 0.4512065 | 0.2144946
45.1133 | 10.4942 | 11.90743 | 11.24347 | -1.413227 | 0.4502062 | 0.21375
45.1233 | 10.522 | 11.9002 | 11.23798 | -1.378202 | 0.4492148 | 0.2130095
45.1333 | 10.5235 | 11.89299 | 11.23249 | -1.369494 | 0.4482333 | 0.2122729
45.1433 | 10.5068 | 11.8858 | 11.227 | -1.379002 | 0.4472608 | 0.2115404
45.1533 | 10.5213 | 11.87863 | 11.22152 | -1.357328 | 0.4462982 | 0.2108119
45.1633 | 10.5303 | 11.87147 | 11.21604 | -1.34117 | 0.4453447 | 0.2100873
45.1733 | 10.5132 | 11.86433 | 11.21056 | -1.351128 | 0.4444012 | 0.2093666
45.1833 | 10.5027 | 11.8572 | 11.20509 | -1.354503 | 0.443467 | 0.2086498
45.1933 | 10.5302 | 11.8501 | 11.19962 | -1.319895 | 0.4425429 | 0.2079369
45.2033 | 10.5348 | 11.843 | 11.19415 | -1.308204 | 0.4416282 | 0.2072278
45.2133 | 10.5081 | 11.83593 | 11.18868 | -1.32783 | 0.4407235 | 0.2065226
45.2233 | 10.5515 | 11.82887 | 11.18322 | -1.277372 | 0.4398287 | 0.2058211
45.2333 | 10.5599 | 11.82183 | 11.17776 | -1.261931 | 0.4389439 | 0.2051233
45.2433 | 10.5323 | 11.81481 | 11.17231 | -1.282508 | 0.4380692 | 0.2044294
45.2533 | 10.5714 | 11.8078 | 11.16686 | -1.236401 | 0.4372047 | 0.2037391
45.2633 | 10.5805 | 11.80081 | 11.16141 | -1.220312 | 0.4363505 | 0.2030525
45.2733 | 10.5769 | 11.79384 | 11.15596 | -1.216939 | 0.4355066 | 0.2023695
45.2833 | 10.5893 | 11.78688 | 11.15052 | -1.197585 | 0.4346733 | 0.2016902
45.2933 | 10.6204 | 11.77995 | 11.14508 | -1.159547 | 0.4338505 | 0.2010145
45.3033 | 10.6247 | 11.77303 | 11.13965 | -1.148327 | 0.4330387 | 0.2003423
45.3133 | 10.6291 | 11.76612 | 11.13421 | -1.137025 | 0.4322374 | 0.1996738
45.3233 | 10.6769 | 11.75924 | 11.12878 | -1.08234 | 0.4314475 | 0.1990087
45.3333 | 10.6611 | 11.75237 | 11.12336 | -1.091273 | 0.4306683 | 0.1983472
45.3433 | 10.7072 | 11.74552 | 11.11793 | -1.038325 | 0.4299008 | 0.1976891
45.3533 | 10.7221 | 11.73869 | 11.11252 | -1.016594 | 0.4291445 | 0.1970345
45.3633 | 10.7241 | 11.73188 | 11.1071 | -1.007782 | 0.4284002 | 0.1963834
45.3733 | 10.7759 | 11.72509 | 11.10169 | -0.9491882 | 0.4276674 | 0.1957356
45.3832 | 10.7993 | 11.71838 | 11.09633 | -0.9190812 | 0.4269542 | 0.1950978
45.3932 | 10.7952 | 11.71162 | 11.09092 | -0.9164248 | 0.4262457 | 0.1944568
45.4032 | 10.8674 | 11.70489 | 11.08552 | -0.8374874 | 0.4255497 | 0.1938191
45.4132 | 10.8809 | 11.69817 | 11.08012 | -0.8172693 | 0.4248663 | 0.1931847
45.4232 | 10.9034 | 11.69147 | 11.07472 | -0.7880706 | 0.424196 | 0.1925537
45.4332 | 10.9277 | 11.68479 | 11.06933 | -0.7570917 | 0.4235387 | 0.1919259
45.4432 | 10.9983 | 11.67813 | 11.06394 | -0.6798327 | 0.422895 | 0.1913013
45.4532 | 10.9952 | 11.67149 | 11.05855 | -0.6762939 | 0.422265 | 0.19068
45.4632 | 11.0504 | 11.66488 | 11.05316 | -0.6144757 | 0.421649 | 0.1900619
45.4732 | 11.0968 | 11.65828 | 11.04778 | -0.5614782 | 0.4210473 | 0.189447
45.4832 | 11.1204 | 11.6517 | 11.04241 | -0.5313018 | 0.4204603 | 0.1888353
45.4932 | 11.1502 | 11.64515 | 11.03703 | -0.4949468 | 0.4198883 | 0.1882267
45.5032 | 11.2097 | 11.63861 | 11.03166 | -0.4289136 | 0.4193316 | 0.1876212
45.5132 | 11.2494 | 11.6321 | 11.02629 | -0.3827024 | 0.4187907 | 0.1870189
45.5232 | 11.2677 | 11.62561 | 11.02093 | -0.3579138 | 0.4182659 | 0.1864196
45.5332 | 11.3191 | 11.61915 | 11.01557 | -0.300048 | 0.4177576 | 0.1858234
45.5432 | 11.3806 | 11.61271 | 11.01021 | -0.2321054 | 0.4172662 | 0.1852302
45.5532 | 11.3983 | 11.60629 | 11.00485 | -0.2079866 | 0.4167922 | 0.1846401
45.5632 | 11.4494 | 11.59989 | 10.9995 | -0.1504919 | 0.4163361 | 0.184053
45.5732 | 11.4893 | 11.59352 | 10.99415 | -0.1042219 | 0.4158982 | 0.1834688
45.5832 | 11.5404 | 11.58718 | 10.98881 | -0.04677684 | 0.4154792 | 0.1828876
45.5932 | 11.5694 | 11.58086 | 10.98347 | -0.0114574 | 0.4150795 | 0.1823094
45.6032 | 11.604 | 11.57456 | 10.97813 | 0.02943589 | 0.4146997 | 0.1817341
45.6132 | 11.6814 | 11.5683 | 10.9728 | 0.1131026 | 0.4143403 | 0.1811617
45.6232 | 11.6773 | 11.56206 | 10.96746 | 0.1152421 | 0.4140019 | 0.1805922
45.6332 | 11.7087 | 11.55585 | 10.96214 | 0.1528538 | 0.413685 | 0.1800255
45.6432 | 11.792 | 11.54966 | 10.95681 | 0.2423372 | 0.4133904 | 0.1794617
45.6532 | 11.7783 | 11.54351 | 10.95149 | 0.2347916 | 0.4131185 | 0.1789007
45.6632 | 11.8163 | 11.53738 | 10.94617 | 0.2789164 | 0.4128701 | 0.1783426
45.6732 | 11.8872 | 11.53129 | 10.94086 | 0.3559111 | 0.4126457 | 0.1777872
45.6832 | 11.8894 | 11.52523 | 10.93554 | 0.3641749 | 0.412446 | 0.1772347
45.6932 | 11.8844 | 11.51919 | 10.93024 | 0.3652073 | 0.4122717 | 0.1766849
45.7032 | 11.9592 | 11.51319 | 10.92493 | 0.4460075 | 0.4121234 | 0.1761378
45.7132 | 11.9689 | 11.50722 | 10.91963 | 0.461675 | 0.4120018 | 0.1755934
45.7232 | 11.953 | 11.50129 | 10.91433 | 0.4517092 | 0.4119075 | 0.1750518
45.7332 | 12.0057 | 11.49539 | 10.90904 | 0.5103093 | 0.4118411 | 0.1745129
45.7432 | 12.0202 | 11.48953 | 10.90375 | 0.5306749 | 0.4118033 | 0.1739766
45.7532 | 12.0079 | 11.48369 | 10.89846 | 0.5242053 | 0.4117946 | 0.173443
45.7632 | 12.0418 | 11.4779 | 10.89317 | 0.5639001 | 0.4118155 | 0.172912
45.7732 | 12.0512 | 11.47214 | 10.88789 | 0.5790588 | 0.4118666 | 0.1723836
45.7832 | 12.0284 | 11.46642 | 10.88261 | 0.561981 | 0.4119481 | 0.1718579
45.7932 | 12.0417 | 11.46073 | 10.87734 | 0.5809663 | 0.4120605 | 0.1713347
45.8032 | 12.0403 | 11.45509 | 10.87207 | 0.5852146 | 0.4122041 | 0.1708141
45.8132 | 12.0435 | 11.44947 | 10.8668 | 0.5940258 | 0.4123787 | 0.1702961
45.8232 | 12.0269 | 11.4439 | 10.86153 | 0.5829998 | 0.4125847 | 0.1697806
45.8332 | 12.0249 | 11.43836 | 10.85627 | 0.5865369 | 0.4128216 | 0.1692677
45.8432 | 12.0231 | 11.43286 | 10.85102 | 0.5902374 | 0.4130892 | 0.1687572
45.8532 | 11.9937 | 11.4274 | 10.84576 | 0.566302 | 0.4133869 | 0.1682493
45.8632 | 11.9875 | 11.42197 | 10.84051 | 0.5655313 | 0.4137139 | 0.1677438
45.8732 | 11.9727 | 11.41657 | 10.83526 | 0.5561264 | 0.4140692 | 0.1672408
45.8832 | 11.939 | 11.41121 | 10.83002 | 0.5277888 | 0.4144515 | 0.1667402
45.8932 | 11.9364 | 11.40588 | 10.82478 | 0.5305199 | 0.4148591 | 0.1662421
45.9032 | 11.9114 | 11.40058 | 10.81954 | 0.510822 | 0.41529 | 0.1657463
45.9132 | 11.8926 | 11.3953 | 10.81431 | 0.4972973 | 0.4157418 | 0.165253
45.9232 | 11.8496 | 11.39005 | 10.80908 | 0.4595485 | 0.4162118 | 0.1647621
45.9332 | 11.8624 | 11.38482 | 10.80385 | 0.477579 | 0.4166968 | 0.1642735
45.9432 | 11.8088 | 11.37961 | 10.79863 | 0.4291922 | 0.4171933 | 0.1637873
45.9532 | 11.7614 | 11.37441 | 10.79341 | 0.3869923 | 0.4176971 | 0.1633035
45.9632 | 11.7685 | 11.36922 | 10.78819 | 0.3992838 | 0.4182038 | 0.162822
45.9731 | 11.7281 | 11.36408 | 10.78303 | 0.3640196 | 0.4187036 | 0.1623474
45.9831 | 11.6927 | 11.35889 | 10.77782 | 0.3338089 | 0.4192008 | 0.1618706
45.9931 | 11.6693 | 11.35369 | 10.77261 | 0.3156051 | 0.4196856 | 0.1613958
46.0031 | 11.6565 | 11.34849 | 10.76741 | 0.3080149 | 0.420151 | 0.1609236
46.0131 | 11.6174 | 11.34326 | 10.76221 | 0.2741437 | 0.4205917 | 0.1604535
46.0231 | 11.5651 | 11.338 | 10.75702 | 0.2270991 | 0.4210001 | 0.1599856
46.0331 | 11.5724 | 11.33271 | 10.75182 | 0.2396866 | 0.4213708 | 0.15952
46.0431 | 11.5322 | 11.32739 | 10.74663 | 0.2048137 | 0.421696 | 0.1590565
46.0531 | 11.4846 | 11.32201 | 10.74145 | 0.1625862 | 0.4219703 | 0.1585953
46.0631 | 11.5083 | 11.31659 | 10.73627 | 0.191711 | 0.4221865 | 0.1581363
46.0731 | 11.4705 | 11.31111 | 10.73109 | 0.159394 | 0.4223389 | 0.1576795
46.0831 | 11.4251 | 11.30556 | 10.72591 | 0.1195407 | 0.422422 | 0.1572248
46.0931 | 11.4365 | 11.29994 | 10.72074 | 0.1365564 | 0.4224304 | 0.1567723
46.1031 | 11.3956 | 11.29425 | 10.71557 | 0.1013454 | 0.4223598 | 0.1563219
46.1131 | 11.3779 | 11.28849 | 10.71041 | 0.08941198 | 0.4222061 | 0.1558736
46.1231 | 11.3825 | 11.28264 | 10.70525 | 0.09985836 | 0.421967 | 0.1554275
46.1331 | 11.3616 | 11.27671 | 10.70009 | 0.08488782 | 0.4216391 | 0.1549835
46.1431 | 11.3337 | 11.2707 | 10.69494 | 0.06300081 | 0.4212222 | 0.1545415
46.1531 | 11.3645 | 11.2646 | 10.68978 | 0.09989895 | 0.4207145 | 0.1541017
46.1631 | 11.3204 | 11.25842 | 10.68464 | 0.061981 | 0.4201173 | 0.1536638
46.1731 | 11.3101 | 11.25215 | 10.67949 | 0.0579469 | 0.4194308 | 0.1532281
46.1831 | 11.3407 | 11.24581 | 10.67435 | 0.09489389 | 0.4186575 | 0.1527944
46.1931 | 11.3093 | 11.23938 | 10.66922 | 0.06992047 | 0.4177991 | 0.1523627
46.2031 | 11.3152 | 11.23288 | 10.66408 | 0.08232248 | 0.4168598 | 0.151933
46.2131 | 11.3273 | 11.2263 | 10.65896 | 0.1009969 | 0.4158424 | 0.1515053
46.2231 | 11.3138 | 11.21966 | 10.65383 | 0.09413882 | 0.4147522 | 0.1510796
46.2331 | 11.3368 | 11.21296 | 10.64871 | 0.123844 | 0.413593 | 0.150656
46.2431 | 11.3226 | 11.20619 | 10.64359 | 0.1164068 | 0.4123708 | 0.1502342
46.2531 | 11.3514 | 11.19938 | 10.63847 | 0.1520224 | 0.4110902 | 0.1498145
46.2631 | 11.3349 | 11.19252 | 10.63336 | 0.1423843 | 0.4097579 | 0.1493967
46.2731 | 11.3625 | 11.18561 | 10.62825 | 0.1768876 | 0.4083787 | 0.1489808
46.2831 | 11.3728 | 11.17867 | 10.62315 | 0.1941255 | 0.4069594 | 0.1485668
46.2931 | 11.364 | 11.17171 | 10.61805 | 0.1922929 | 0.405505 | 0.1481548
46.3031 | 11.3936 | 11.16472 | 10.61295 | 0.2288832 | 0.4040223 | 0.1477447
46.3131 | 11.4158 | 11.15771 | 10.60786 | 0.2580913 | 0.4025165 | 0.1473364
46.3231 | 11.3958 | 11.15069 | 10.60277 | 0.2451114 | 0.4009931 | 0.1469301
46.3331 | 11.4363 | 11.14366 | 10.59768 | 0.2926381 | 0.3994577 | 0.1465255
46.3431 | 11.4415 | 11.13663 | 10.5926 | 0.3048664 | 0.3979152 | 0.1461229
46.3531 | 11.4695 | 11.12961 | 10.58752 | 0.3398916 | 0.3963705 | 0.1457221
46.3631 | 11.47 | 11.12259 | 10.58244 | 0.3474095 | 0.3948277 | 0.1453231
46.3731 | 11.4895 | 11.11558 | 10.57737 | 0.3739152 | 0.3932915 | 0.144926
46.3831 | 11.5338 | 11.10859 | 10.5723 | 0.4252061 | 0.3917648 | 0.1445307
46.3931 | 11.5322 | 11.10162 | 10.56723 | 0.4305778 | 0.3902519 | 0.1441372
46.4031 | 11.5476 | 11.09467 | 10.56217 | 0.4529283 | 0.3887548 | 0.1437455
46.4131 | 11.6011 | 11.08775 | 10.55711 | 0.513354 | 0.387277 | 0.1433555
46.4231 | 11.5945 | 11.08085 | 10.55206 | 0.5136536 | 0.38582 | 0.1429674
46.4331 | 11.6527 | 11.07398 | 10.54701 | 0.5787243 | 0.3843866 | 0.142581
46.4431 | 11.6831 | 11.06713 | 10.54196 | 0.6159652 | 0.3829776 | 0.1421964
46.4531 | 11.673 | 11.06033 | 10.53692 | 0.6126743 | 0.381595 | 0.1418134
46.4631 | 11.7403 | 11.05355 | 10.53188 | 0.6867512 | 0.3802393 | 0.1414323
46.4731 | 11.7607 | 11.04681 | 10.52684 | 0.7138944 | 0.3789119 | 0.1410528
46.4831 | 11.7846 | 11.0401 | 10.52181 | 0.7445039 | 0.3776128 | 0.1406752
46.4931 | 11.8455 | 11.03342 | 10.51678 | 0.8120787 | 0.3763432 | 0.1402991
46.5031 | 11.8627 | 11.02678 | 10.51175 | 0.8359192 | 0.3751024 | 0.1399249
46.5131 | 11.8973 | 11.02018 | 10.50673 | 0.8771248 | 0.3738913 | 0.1395523
46.5231 | 11.9672 | 11.0136 | 10.50171 | 0.9535961 | 0.3727091 | 0.1391813
46.5331 | 11.9683 | 11.00707 | 10.4967 | 0.9612327 | 0.3715563 | 0.1388121
46.5431 | 12.0252 | 11.00056 | 10.49169 | 1.024636 | 0.3704319 | 0.1384444
46.553 | 12.0647 | 10.99416 | 10.48673 | 1.07054 | 0.3693469 | 0.1380822
46.563 | 12.1151 | 10.98772 | 10.48173 | 1.127376 | 0.3682789 | 0.1377178
46.573 | 12.1659 | 10.98132 | 10.47673 | 1.184579 | 0.3672384 | 0.1373551
46.583 | 12.2043 | 10.97495 | 10.47173 | 1.22935 | 0.3662248 | 0.136994
46.593 | 12.2476 | 10.96861 | 10.46674 | 1.27899 | 0.3652375 | 0.1366346
46.603 | 12.2953 | 10.9623 | 10.46175 | 1.332998 | 0.3642759 | 0.1362767
46.613 | 12.3488 | 10.95602 | 10.45676 | 1.392776 | 0.3633395 | 0.1359205
46.623 | 12.3719 | 10.94978 | 10.45178 | 1.422124 | 0.3624275 | 0.1355658
46.633 | 12.4285 | 10.94356 | 10.4468 | 1.484944 | 0.3615393 | 0.1352127
46.643 | 12.4821 | 10.93737 | 10.44183 | 1.544735 | 0.3606742 | 0.1348612
46.653 | 12.4918 | 10.9312 | 10.43686 | 1.560598 | 0.3598315 | 0.1345112
46.663 | 12.5511 | 10.92507 | 10.43189 | 1.626034 | 0.3590108 | 0.1341628
46.673 | 12.6103 | 10.91896 | 10.42693 | 1.691343 | 0.3582112 | 0.1338159
46.683 | 12.6004 | 10.91287 | 10.42197 | 1.687527 | 0.3574321 | 0.1334706
46.693 | 12.651 | 10.90681 | 10.41701 | 1.744186 | 0.3566729 | 0.1331268
46.703 | 12.6867 | 10.90078 | 10.41206 | 1.78592 | 0.3559331 | 0.1327845
46.713 | 12.7005 | 10.89477 | 10.40711 | 1.80573 | 0.3552119 | 0.1324437
46.723 | 12.7318 | 10.88878 | 10.40217 | 1.843017 | 0.354509 | 0.1321045
46.733 | 12.7666 | 10.88282 | 10.39723 | 1.883781 | 0.3538235 | 0.1317667
46.743 | 12.7562 | 10.87688 | 10.39229 | 1.879323 | 0.3531551 | 0.1314304
46.753 | 12.7863 | 10.87096 | 10.38736 | 1.915343 | 0.3525033 | 0.1310957
46.763 | 12.8041 | 10.86506 | 10.38243 | 1.939042 | 0.3518674 | 0.1307623
46.773 | 12.7856 | 10.85918 | 10.3775 | 1.926421 | 0.351247 | 0.1304305
46.783 | 12.7883 | 10.85332 | 10.37258 | 1.934979 | 0.3506417 | 0.1301001
46.793 | 12.8029 | 10.84748 | 10.36766 | 1.955417 | 0.350051 | 0.1297711
46.803 | 12.7679 | 10.84166 | 10.36275 | 1.926236 | 0.3494744 | 0.1294436
46.813 | 12.7717 | 10.83586 | 10.35784 | 1.935836 | 0.3489115 | 0.1291175
46.823 | 12.7536 | 10.83008 | 10.35293 | 1.923517 | 0.348362 | 0.1287928
46.833 | 12.7043 | 10.82432 | 10.34802 | 1.879981 | 0.3478254 | 0.1284696
46.843 | 12.7281 | 10.81857 | 10.34312 | 1.909526 | 0.3473013 | 0.1281478
46.853 | 12.6395 | 10.81285 | 10.33823 | 1.826655 | 0.3467895 | 0.1278274
46.863 | 12.6115 | 10.80713 | 10.33334 | 1.804366 | 0.3462895 | 0.1275083
46.873 | 12.6212 | 10.80144 | 10.32845 | 1.819761 | 0.345801 | 0.1271907
46.883 | 12.5018 | 10.79576 | 10.32356 | 1.706039 | 0.3453238 | 0.1268744
46.893 | 12.4962 | 10.7901 | 10.31868 | 1.706101 | 0.3448575 | 0.1265596
46.903 | 12.4489 | 10.78445 | 10.3138 | 1.664448 | 0.3444018 | 0.126246
46.913 | 12.3508 | 10.77882 | 10.30893 | 1.571979 | 0.3439564 | 0.1259339
46.923 | 12.3376 | 10.77321 | 10.30406 | 1.564394 | 0.3435212 | 0.1256231
46.933 | 12.2474 | 10.76761 | 10.2992 | 1.479795 | 0.3430958 | 0.1253136
46.943 | 12.1725 | 10.76202 | 10.29433 | 1.410481 | 0.3426799 | 0.1250055
46.953 | 12.1231 | 10.75645 | 10.28948 | 1.366653 | 0.3422734 | 0.1246987
46.963 | 12.0404 | 10.75089 | 10.28462 | 1.28951 | 0.3418761 | 0.1243933
46.973 | 11.9525 | 10.74535 | 10.27977 | 1.207153 | 0.3414877 | 0.1240891
46.983 | 11.9096 | 10.73982 | 10.27492 | 1.169783 | 0.341108 | 0.1237863
46.993 | 11.7937 | 10.7343 | 10.27008 | 1.059398 | 0.3407368 | 0.1234848
47.003 | 11.7353 | 10.7288 | 10.26524 | 1.006501 | 0.3403739 | 0.1231845
47.013 | 11.6661 | 10.72331 | 10.26041 | 0.9427897 | 0.3400192 | 0.1228856
47.023 | 11.5413 | 10.71783 | 10.25557 | 0.8234657 | 0.3396725 | 0.122588
47.033 | 11.495 | 10.71237 | 10.25075 | 0.7826288 | 0.3393336 | 0.1222916
47.043 | 11.4143 | 10.70692 | 10.24592 | 0.707379 | 0.3390024 | 0.1219965
47.053 | 11.2946 | 10.70148 | 10.2411 | 0.5931167 | 0.3386787 | 0.1217026
47.063 | 11.2676 | 10.69606 | 10.23629 | 0.5715419 | 0.3383624 | 0.1214101
47.073 | 11.1406 | 10.69065 | 10.23147 | 0.4499548 | 0.3380533 | 0.1211187
47.083 | 11.094 | 10.68524 | 10.22666 | 0.4087555 | 0.3377513 | 0.1208287
47.093 | 11.0098 | 10.67986 | 10.22186 | 0.3299442 | 0.3374563 | 0.1205398
47.103 | 10.9205 | 10.67448 | 10.21706 | 0.2460209 | 0.3371682 | 0.1202522
47.113 | 10.8783 | 10.66911 | 10.21226 | 0.2091857 | 0.3368868 | 0.1199659
47.123 | 10.7604 | 10.66376 | 10.20747 | 0.09663891 | 0.336612 | 0.1196807
47.133 | 10.711 | 10.65842 | 10.20268 | 0.05258047 | 0.3363438 | 0.1193968
47.1429 | 10.6324 | 10.65314 | 10.19794 | -0.02074248 | 0.3360844 | 0.1191168
47.1529 | 10.5895 | 10.64782 | 10.19316 | -0.05832368 | 0.3358289 | 0.1188353
47.1629 | 10.5086 | 10.64252 | 10.18838 | -0.1339162 | 0.3355796 | 0.1185549
47.1729 | 10.4483 | 10.63722 | 10.18361 | -0.1889199 | 0.3353364 | 0.1182758
47.1829 | 10.4036 | 10.63193 | 10.17884 | -0.2283348 | 0.3350993 | 0.1179978
47.1929 | 10.3198 | 10.62666 | 10.17407 | -0.3068607 | 0.3348682 | 0.117721
47.2029 | 10.294 | 10.6214 | 10.16931 | -0.3273975 | 0.334643 | 0.1174454
47.2129 | 10.2109 | 10.61615 | 10.16455 | -0.4052452 | 0.3344236 | 0.117171
47.2229 | 10.187 | 10.6109 | 10.1598 | -0.4239038 | 0.33421 | 0.1168977
47.2329 | 10.1664 | 10.60567 | 10.15505 | -0.439273 | 0.3340021 | 0.1166256
47.2429 | 10.05 | 10.60045 | 10.1503 | -0.550453 | 0.3337998 | 0.1163546
47.2529 | 10.0801 | 10.59524 | 10.14556 | -0.5151436 | 0.3336031 | 0.1160848
47.2629 | 9.9938 | 10.59004 | 10.14082 | -0.5962447 | 0.3334119 | 0.1158161
47.2729 | 9.9759 | 10.58486 | 10.13608 | -0.6089562 | 0.3332261 | 0.1155486
47.2829 | 9.958 | 10.57968 | 10.13135 | -0.6216782 | 0.3330457 | 0.1152822
47.2929 | 9.8755 | 10.57451 | 10.12662 | -0.6990106 | 0.3328706 | 0.1150169
47.3029 | 9.8968 | 10.56935 | 10.1219 | -0.6725533 | 0.3327008 | 0.1147527
47.3129 | 9.8561 | 10.56421 | 10.11718 | -0.7081062 | 0.3325363 | 0.1144896
47.3229 | 9.8171 | 10.55907 | 10.11246 | -0.7419694 | 0.3323769 | 0.1142277
47.3329 | 9.8027 | 10.55394 | 10.10775 | -0.7512427 | 0.3322227 | 0.1139668
47.3429 | 9.7671 | 10.54883 | 10.10305 | -0.7817262 | 0.3320736 | 0.1137071
47.3529 | 9.7663 | 10.54372 | 10.09834 | -0.7774198 | 0.3319296 | 0.1134484
47.3629 | 9.743 | 10.53862 | 10.09364 | -0.7956234 | 0.3317906 | 0.1131908
47.3729 | 9.7087 | 10.53354 | 10.08895 | -0.824837 | 0.3316565 | 0.1129343
47.3829 | 9.7112 | 10.52846 | 10.08425 | -0.8172606 | 0.3315275 | 0.1126789
47.3929 | 9.6885 | 10.52339 | 10.07957 | -0.8348941 | 0.3314033 | 0.1124245
47.4029 | 9.6821 | 10.51834 | 10.07488 | -0.8362375 | 0.3312841 | 0.1121712
47.4129 | 9.6794 | 10.51329 | 10.0702 | -0.8338908 | 0.3311696 | 0.111919
47.4229 | 9.6275 | 10.50825 | 10.06553 | -0.880754 | 0.33106 | 0.1116679
47.4329 | 9.6654 | 10.50323 | 10.06085 | -0.8378269 | 0.3309553 | 0.1114177
47.4429 | 9.6179 | 10.49821 | 10.05619 | -0.8803096 | 0.3308552 | 0.1111687
47.4529 | 9.6234 | 10.4932 | 10.05152 | -0.869802 | 0.33076 | 0.1109206
47.4629 | 9.6222 | 10.4882 | 10.04686 | -0.8660042 | 0.3306694 | 0.1106736
47.4729 | 9.5931 | 10.48322 | 10.0422 | -0.8901161 | 0.3305835 | 0.1104277
47.4829 | 9.6161 | 10.47824 | 10.03755 | -0.8621377 | 0.3305024 | 0.1101827
47.4929 | 9.5785 | 10.47327 | 10.0329 | -0.8947689 | 0.3304258 | 0.1099388
47.5029 | 9.6023 | 10.46831 | 10.02826 | -0.8660097 | 0.3303539 | 0.1096959
47.5129 | 9.5681 | 10.46336 | 10.02362 | -0.8952602 | 0.3302867 | 0.109454
47.5229 | 9.577 | 10.45842 | 10.01898 | -0.8814203 | 0.3302241 | 0.1092131
47.5329 | 9.5604 | 10.45349 | 10.01435 | -0.8930899 | 0.3301659 | 0.1089732
47.5429 | 9.5545 | 10.44857 | 10.00972 | -0.8940692 | 0.3301125 | 0.1087344
47.5529 | 9.5635 | 10.44366 | 10.0051 | -0.8801579 | 0.3300635 | 0.1084965
47.5629 | 9.5377 | 10.43876 | 10.00048 | -0.9010563 | 0.3300191 | 0.1082596
47.5729 | 9.5674 | 10.43386 | 9.995861 | -0.8664641 | 0.3299792 | 0.1080237
47.5829 | 9.5176 | 10.42898 | 9.991249 | -0.9113814 | 0.3299438 | 0.1077887
47.5929 | 9.5311 | 10.42411 | 9.98664 | -0.8930082 | 0.329913 | 0.1075548
47.6029 | 9.5329 | 10.41924 | 9.982036 | -0.8863445 | 0.3298866 | 0.1073218
47.6129 | 9.5239 | 10.41439 | 9.977436 | -0.8904903 | 0.3298647 | 0.1070897
47.6229 | 9.5207 | 10.40955 | 9.97284 | -0.8888455 | 0.3298473 | 0.1068587
47.6329 | 9.5098 | 10.40471 | 9.968247 | -0.8949102 | 0.3298344 | 0.1066286
47.6429 | 9.5073 | 10.39988 | 9.963659 | -0.8925844 | 0.329826 | 0.1063994
47.6529 | 9.5072 | 10.39507 | 9.959075 | -0.8878679 | 0.3298219 | 0.1061712
47.6629 | 9.5071 | 10.39026 | 9.954495 | -0.883161 | 0.3298224 | 0.105944
47.6729 | 9.492 | 10.38546 | 9.949918 | -0.8934634 | 0.3298273 | 0.1057177
47.6829 | 9.5063 | 10.38068 | 9.945346 | -0.8743753 | 0.3298367 | 0.1054923
47.6929 | 9.4794 | 10.3759 | 9.940778 | -0.8964965 | 0.3298504 | 0.1052678
47.7029 | 9.491 | 10.37113 | 9.936214 | -0.8801273 | 0.3298687 | 0.1050443
47.7129 | 9.4699 | 10.36637 | 9.931654 | -0.8964674 | 0.3298913 | 0.1048217
47.7228 | 9.4894 | 10.36166 | 9.927144 | -0.8722645 | 0.3299182 | 0.1046023
47.7328 | 9.475 | 10.35692 | 9.922592 | -0.8819233 | 0.3299497 | 0.1043816
47.7428 | 9.4625 | 10.35219 | 9.918044 | -0.8896916 | 0.3299856 | 0.1041617
47.7528 | 9.4811 | 10.34747 | 9.913501 | -0.8663692 | 0.3300259 | 0.1039428
47.7628 | 9.4765 | 10.34276 | 9.908961 | -0.8662563 | 0.3300707 | 0.1037247
47.7728 | 9.4764 | 10.33805 | 9.904425 | -0.8616528 | 0.3301199 | 0.1035076
47.7828 | 9.465 | 10.33336 | 9.899894 | -0.8683586 | 0.3301736 | 0.1032913
47.7928 | 9.4666 | 10.32867 | 9.895366 | -0.8620739 | 0.3302317 | 0.103076
47.8028 | 9.4536 | 10.324 | 9.890843 | -0.8703986 | 0.3302942 | 0.1028615
47.8128 | 9.4707 | 10.31933 | 9.886324 | -0.8486327 | 0.3303612 | 0.1026479
47.8228 | 9.4521 | 10.31468 | 9.881808 | -0.8625763 | 0.3304326 | 0.1024352
47.8328 | 9.4632 | 10.31003 | 9.877297 | -0.8468293 | 0.3305085 | 0.1022234
47.8428 | 9.4503 | 10.30539 | 9.87279 | -0.8550916 | 0.3305889 | 0.1020124
47.8528 | 9.4608 | 10.30076 | 9.868287 | -0.8399635 | 0.3306737 | 0.1018024
47.8628 | 9.4441 | 10.29614 | 9.863789 | -0.8520448 | 0.330763 | 0.1015931
47.8728 | 9.4548 | 10.29154 | 9.859294 | -0.8367355 | 0.3308568 | 0.1013848
47.8828 | 9.4363 | 10.28694 | 9.854803 | -0.8506357 | 0.3309551 | 0.1011773
47.8928 | 9.4593 | 10.28235 | 9.850317 | -0.8230453 | 0.3310578 | 0.1009706
47.9028 | 9.4403 | 10.27776 | 9.845834 | -0.8374644 | 0.3311651 | 0.1007648
47.9128 | 9.4579 | 10.27319 | 9.841356 | -0.8152931 | 0.3312769 | 0.1005599
47.9228 | 9.4504 | 10.26863 | 9.836882 | -0.8182311 | 0.3313932 | 0.1003558
47.9328 | 9.439 | 10.26408 | 9.832412 | -0.8250787 | 0.3315141 | 0.1001525
47.9428 | 9.4527 | 10.25954 | 9.827946 | -0.8068359 | 0.3316395 | 0.09995011
47.9528 | 9.4284 | 10.255 | 9.823485 | -0.8266025 | 0.3317695 | 0.09974851
47.9628 | 9.463 | 10.25048 | 9.819027 | -0.7874787 | 0.331904 | 0.09954775
47.9728 | 9.427 | 10.24596 | 9.814573 | -0.8189644 | 0.3320432 | 0.0993478
47.9828 | 9.4563 | 10.24146 | 9.810124 | -0.7851597 | 0.3321869 | 0.09914869
47.9928 | 9.433 | 10.23696 | 9.805679 | -0.8039645 | 0.3323352 | 0.0989504
48.0028 | 9.4429 | 10.23248 | 9.801238 | -0.789579 | 0.3324882 | 0.09875291
48.0128 | 9.4378 | 10.228 | 9.796801 | -0.790203 | 0.3326457 | 0.09855624
48.0228 | 9.4457 | 10.22354 | 9.792368 | -0.7778367 | 0.332808 | 0.09836039
48.0328 | 9.4265 | 10.21908 | 9.78794 | -0.7925799 | 0.3329749 | 0.09816533
48.0428 | 9.4466 | 10.21463 | 9.783515 | -0.7680329 | 0.3331465 | 0.09797108
48.0528 | 9.4213 | 10.2102 | 9.779095 | -0.7888955 | 0.3333228 | 0.09777762
48.0628 | 9.4463 | 10.20577 | 9.774679 | -0.7594678 | 0.3335038 | 0.09758496
48.0728 | 9.4121 | 10.20135 | 9.770267 | -0.7892497 | 0.3336895 | 0.0973931
48.0828 | 9.4499 | 10.19694 | 9.765859 | -0.7470414 | 0.33388 | 0.09720202
48.0928 | 9.4243 | 10.19254 | 9.761456 | -0.7682429 | 0.3340753 | 0.09701174
48.1028 | 9.4297 | 10.18815 | 9.757056 | -0.758454 | 0.3342754 | 0.09682223
48.1128 | 9.4393 | 10.18377 | 9.752661 | -0.744475 | 0.3344802 | 0.0966335
48.1228 | 9.4089 | 10.17941 | 9.74827 | -0.7705057 | 0.3346899 | 0.09644555
48.1328 | 9.4427 | 10.17505 | 9.743883 | -0.7323463 | 0.3349045 | 0.09625837
48.1428 | 9.4216 | 10.1707 | 9.739501 | -0.7490967 | 0.3351239 | 0.09607197
48.1528 | 9.434 | 10.16636 | 9.735122 | -0.7323569 | 0.3353482 | 0.09588633
48.1628 | 9.442 | 10.16203 | 9.730748 | -0.720027 | 0.3355774 | 0.09570145
48.1728 | 9.4187 | 10.15771 | 9.726378 | -0.7390071 | 0.3358116 | 0.09551735
48.1828 | 9.4438 | 10.1534 | 9.722012 | -0.709597 | 0.3360507 | 0.09533398
48.1928 | 9.443 | 10.1491 | 9.717651 | -0.7060969 | 0.3362948 | 0.09515138
48.2028 | 9.422 | 10.14481 | 9.713293 | -0.7228068 | 0.3365439 | 0.09496953
48.2128 | 9.4626 | 10.14053 | 9.70894 | -0.6779267 | 0.3367981 | 0.09478843
48.2228 | 9.4271 | 10.13626 | 9.704591 | -0.7091566 | 0.3370573 | 0.09460808
48.2328 | 9.4864 | 10.132 | 9.700247 | -0.6455966 | 0.3373216 | 0.09442847
48.2428 | 9.4394 | 10.12775 | 9.695906 | -0.6883466 | 0.337591 | 0.0942496
48.2528 | 9.4895 | 10.12351 | 9.69157 | -0.6340068 | 0.3378656 | 0.09407147
48.2628 | 9.4672 | 10.11928 | 9.687238 | -0.652077 | 0.3381453 | 0.09389407
48.2728 | 9.4936 | 10.11506 | 9.68291 | -0.6214575 | 0.3384302 | 0.09371741
48.2828 | 9.4862 | 10.11085 | 9.678586 | -0.6246481 | 0.3387203 | 0.09354147
48.2928 | 9.5118 | 10.10665 | 9.674267 | -0.594849 | 0.3390158 | 0.09336627
48.3028 | 9.5223 | 10.10246 | 9.669952 | -0.5801601 | 0.3393165 | 0.09319178
48.3127 | 9.5381 | 10.09832 | 9.665684 | -0.5602232 | 0.3396193 | 0.0930197
48.3227 | 9.5318 | 10.09415 | 9.661377 | -0.5623547 | 0.3399306 | 0.09284664
48.3327 | 9.5745 | 10.09 | 9.657075 | -0.5154967 | 0.3402473 | 0.09267431
48.3427 | 9.5561 | 10.08585 | 9.652777 | -0.5297492 | 0.3405695 | 0.09250272
48.3527 | 9.6104 | 10.08171 | 9.648483 | -0.471312 | 0.3408971 | 0.0923318
48.3627 | 9.5934 | 10.07759 | 9.644194 | -0.4841852 | 0.3412301 | 0.09216157
48.3727 | 9.6471 | 10.07347 | 9.639908 | -0.4263689 | 0.3415687 | 0.09199206
48.3827 | 9.6191 | 10.06936 | 9.635627 | -0.4502632 | 0.3419128 | 0.09182325
48.3927 | 9.6969 | 10.06527 | 9.63135 | -0.3683682 | 0.3422626 | 0.09165519
48.4027 | 9.6667 | 10.06118 | 9.627078 | -0.3944837 | 0.3426181 | 0.09148775
48.4127 | 9.74 | 10.05711 | 9.62281 | -0.3171097 | 0.342979 | 0.09132104
48.4227 | 9.7225 | 10.05305 | 9.618546 | -0.3305465 | 0.3433458 | 0.09115502
48.4327 | 9.7984 | 10.04899 | 9.614286 | -0.2505941 | 0.3437184 | 0.09098972
48.4427 | 9.7886 | 10.04495 | 9.610031 | -0.2563524 | 0.3440968 | 0.09082504
48.4527 | 9.8436 | 10.04092 | 9.60578 | -0.1973214 | 0.3444808 | 0.09066108
48.4627 | 9.8727 | 10.0369 | 9.601533 | -0.1642014 | 0.3448708 | 0.09049779
48.4727 | 9.9091 | 10.03289 | 9.59729 | -0.1237923 | 0.3452668 | 0.09033523
48.4827 | 9.9408 | 10.02889 | 9.593052 | -0.0880942 | 0.3456689 | 0.09017327
48.4927 | 9.9912 | 10.02491 | 9.588818 | -0.03370689 | 0.3460767 | 0.09001203
48.5027 | 10.0244 | 10.02093 | 9.584589 | 0.003469259 | 0.3464907 | 0.08985145
48.5127 | 10.084 | 10.01697 | 9.580363 | 0.06703424 | 0.3469109 | 0.08969157
48.5227 | 10.1072 | 10.01301 | 9.576142 | 0.09418809 | 0.3473372 | 0.0895323
48.5327 | 10.1833 | 10.00907 | 9.571926 | 0.174231 | 0.3477696 | 0.08937373
48.5427 | 10.2069 | 10.00514 | 9.567713 | 0.2017624 | 0.3482083 | 0.08921581
48.5527 | 10.2858 | 10.00122 | 9.563505 | 0.2845825 | 0.3486534 | 0.08905858
48.5627 | 10.3133 | 9.997309 | 9.559302 | 0.3159914 | 0.3491049 | 0.08890196
48.5727 | 10.3954 | 9.993411 | 9.555102 | 0.4019889 | 0.3495626 | 0.08874602
48.5827 | 10.4395 | 9.989525 | 9.550907 | 0.4499749 | 0.350027 | 0.08859073
48.5927 | 10.5092 | 9.985651 | 9.546717 | 0.5235493 | 0.3504979 | 0.08843612
48.6027 | 10.5585 | 9.981788 | 9.54253 | 0.5767122 | 0.3509753 | 0.08828213
48.6127 | 10.6352 | 9.977937 | 9.538348 | 0.6572635 | 0.3514593 | 0.08812877
48.6227 | 10.6916 | 9.974097 | 9.534171 | 0.717503 | 0.3519501 | 0.08797606
48.6327 | 10.744 | 9.970269 | 9.529997 | 0.7737308 | 0.3524477 | 0.087824
48.6427 | 10.8493 | 9.966453 | 9.525829 | 0.8828467 | 0.3529521 | 0.0876726
48.6527 | 10.8587 | 9.962649 | 9.521664 | 0.8960508 | 0.3534635 | 0.08752181
48.6627 | 10.9862 | 9.958857 | 9.517504 | 1.027343 | 0.3539816 | 0.08737167
48.6727 | 10.9941 | 9.955077 | 9.513348 | 1.039023 | 0.3545069 | 0.08722214
48.6827 | 11.1064 | 9.951309 | 9.509196 | 1.155091 | 0.3550393 | 0.0870733
48.6927 | 11.1324 | 9.947553 | 9.505049 | 1.184847 | 0.3555789 | 0.08692501
48.7027 | 11.2166 | 9.943809 | 9.500906 | 1.272791 | 0.3561256 | 0.08677739
48.7127 | 11.2673 | 9.940078 | 9.496768 | 1.327222 | 0.3566797 | 0.08663039
48.7227 | 11.3448 | 9.936359 | 9.492634 | 1.408441 | 0.3572412 | 0.08648404
48.7327 | 11.3983 | 9.932653 | 9.488504 | 1.465647 | 0.3578102 | 0.08633826
48.7427 | 11.4679 | 9.928959 | 9.484379 | 1.538941 | 0.3583866 | 0.08619311
48.7527 | 11.5153 | 9.925277 | 9.480258 | 1.590023 | 0.3589707 | 0.0860486
48.7627 | 11.5661 | 9.921609 | 9.476142 | 1.644491 | 0.3595626 | 0.0859047
48.7727 | 11.6175 | 9.917953 | 9.47203 | 1.699547 | 0.3601623 | 0.08576139
48.7827 | 11.6685 | 9.91431 | 9.467922 | 1.75419 | 0.3607696 | 0.08561871
48.7927 | 11.7261 | 9.91068 | 9.463819 | 1.81542 | 0.3613851 | 0.08547662
48.8027 | 11.7459 | 9.907063 | 9.45972 | 1.838837 | 0.3620086 | 0.08533519
48.8127 | 11.8135 | 9.90346 | 9.455625 | 1.91004 | 0.3626403 | 0.08519429
48.8227 | 11.827 | 9.899869 | 9.451535 | 1.927131 | 0.3632802 | 0.08505402
48.8327 | 11.8853 | 9.896292 | 9.447449 | 1.989008 | 0.3639284 | 0.08491436
48.8427 | 11.8893 | 9.892728 | 9.443368 | 1.996572 | 0.3645851 | 0.08477533
48.8527 | 11.9421 | 9.889178 | 9.439291 | 2.052922 | 0.3652504 | 0.08463686
48.8627 | 11.9236 | 9.885642 | 9.435219 | 2.037958 | 0.3659242 | 0.08449896
48.8727 | 11.9653 | 9.882119 | 9.431151 | 2.083181 | 0.3666068 | 0.08436168
48.8827 | 11.9853 | 9.87861 | 9.427087 | 2.10669 | 0.3672983 | 0.084225
48.8926 | 12.0024 | 9.875151 | 9.423068 | 2.127249 | 0.3679918 | 0.0840903
48.9026 | 11.9892 | 9.87167 | 9.419014 | 2.11753 | 0.3687013 | 0.08395478
48.9126 | 11.9962 | 9.868203 | 9.414963 | 2.127997 | 0.36942 | 0.08381985
48.9226 | 12.0017 | 9.864751 | 9.410917 | 2.136949 | 0.370148 | 0.08368551
48.9326 | 11.9837 | 9.861313 | 9.406876 | 2.122387 | 0.3708855 | 0.08355174
48.9426 | 12 | 9.85789 | 9.402839 | 2.14211 | 0.3716325 | 0.08341856
48.9526 | 11.9594 | 9.854481 | 9.398806 | 2.104919 | 0.3723893 | 0.08328597
48.9626 | 11.9824 | 9.851088 | 9.394778 | 2.131312 | 0.3731559 | 0.08315394
48.9726 | 11.9193 | 9.847709 | 9.390754 | 2.071591 | 0.3739325 | 0.08302248
48.9826 | 11.9521 | 9.844346 | 9.386735 | 2.107754 | 0.3747193 | 0.08289162
48.9926 | 11.8888 | 9.840998 | 9.38272 | 2.047802 | 0.3755163 | 0.08276131
49.0026 | 11.901 | 9.837665 | 9.37871 | 2.063335 | 0.3763237 | 0.08263157
49.0126 | 11.8321 | 9.834348 | 9.374704 | 1.997752 | 0.3771418 | 0.08250241
49.0226 | 11.8401 | 9.831047 | 9.370703 | 2.009053 | 0.3779706 | 0.08237382
49.0326 | 11.7911 | 9.827762 | 9.366706 | 1.963338 | 0.3788103 | 0.08224578
49.0426 | 11.7596 | 9.824493 | 9.362713 | 1.935107 | 0.3796611 | 0.08211831
49.0526 | 11.7598 | 9.82124 | 9.358725 | 1.93856 | 0.3805231 | 0.08199141
49.0626 | 11.6832 | 9.818003 | 9.354742 | 1.865197 | 0.3813966 | 0.08186506
49.0726 | 11.7068 | 9.814784 | 9.350763 | 1.892016 | 0.3822817 | 0.08173927
49.0826 | 11.6189 | 9.811581 | 9.346788 | 1.807319 | 0.3831786 | 0.08161405
49.0926 | 11.6481 | 9.808395 | 9.342818 | 1.839705 | 0.3840875 | 0.08148937
49.1026 | 11.5503 | 9.805227 | 9.338853 | 1.745073 | 0.3850086 | 0.08136526
49.1126 | 11.5777 | 9.802075 | 9.334892 | 1.775625 | 0.3859421 | 0.0812417
49.1226 | 11.4927 | 9.798942 | 9.330935 | 1.693758 | 0.3868883 | 0.08111867
49.1326 | 11.5013 | 9.795826 | 9.326983 | 1.705474 | 0.3878473 | 0.08099623
49.1426 | 11.4573 | 9.792729 | 9.323035 | 1.664571 | 0.3888194 | 0.08087431
49.1526 | 11.4388 | 9.78965 | 9.319092 | 1.64915 | 0.3898048 | 0.08075293
49.1626 | 11.4034 | 9.78659 | 9.315154 | 1.61681 | 0.3908037 | 0.08063211
49.1726 | 11.3863 | 9.783548 | 9.31122 | 1.602752 | 0.3918165 | 0.08051183
49.1826 | 11.3524 | 9.780526 | 9.30729 | 1.571874 | 0.3928434 | 0.0803921
49.1926 | 11.326 | 9.777522 | 9.303365 | 1.548478 | 0.3938845 | 0.08027289
49.2026 | 11.2916 | 9.774539 | 9.299445 | 1.517061 | 0.3949403 | 0.08015424
49.2126 | 11.2785 | 9.771576 | 9.295529 | 1.506924 | 0.396011 | 0.08003613
49.2226 | 11.2674 | 9.768632 | 9.291617 | 1.498768 | 0.3970969 | 0.07991855
49.2326 | 11.2476 | 9.76571 | 9.28771 | 1.48189 | 0.3981982 | 0.0798015
49.2426 | 11.2062 | 9.762808 | 9.283808 | 1.443392 | 0.3993154 | 0.07968499
49.2526 | 11.2112 | 9.759928 | 9.27991 | 1.451272 | 0.4004488 | 0.07956901
49.2626 | 11.1504 | 9.757069 | 9.276016 | 1.393331 | 0.4015986 | 0.07945357
49.2726 | 11.1753 | 9.754232 | 9.272128 | 1.421068 | 0.4027652 | 0.07933865
49.2826 | 11.1168 | 9.751417 | 9.268243 | 1.365383 | 0.403949 | 0.07922426
49.2926 | 11.1236 | 9.748625 | 9.264364 | 1.374975 | 0.4051504 | 0.0791104
49.3026 | 11.0917 | 9.745855 | 9.260489 | 1.345845 | 0.4063698 | 0.07899707
49.3126 | 11.0745 | 9.74311 | 9.256618 | 1.33139 | 0.4076075 | 0.07888426
49.3226 | 11.0557 | 9.740388 | 9.252752 | 1.315312 | 0.408864 | 0.07877198
49.3326 | 11.0352 | 9.73769 | 9.24889 | 1.29751 | 0.4101396 | 0.07866022
49.3426 | 11.0265 | 9.735017 | 9.245033 | 1.291483 | 0.411435 | 0.07854898
49.3526 | 10.9827 | 9.73237 | 9.241181 | 1.25033 | 0.4127504 | 0.07843825
49.3626 | 10.9613 | 9.729748 | 9.237333 | 1.231552 | 0.4140864 | 0.07832805
49.3726 | 10.9509 | 9.727152 | 9.23349 | 1.223748 | 0.4154435 | 0.07821836
49.3826 | 10.9031 | 9.724583 | 9.229651 | 1.178517 | 0.4168222 | 0.0781092
49.3926 | 10.9086 | 9.722041 | 9.225817 | 1.186559 | 0.4182231 | 0.07800055
49.4026 | 10.8597 | 9.719527 | 9.221988 | 1.140173 | 0.4196466 | 0.07789241
49.4126 | 10.8623 | 9.717041 | 9.218163 | 1.145259 | 0.4210933 | 0.07778478
49.4226 | 10.8016 | 9.714584 | 9.214342 | 1.087016 | 0.422564 | 0.07767767
49.4326 | 10.7843 | 9.712157 | 9.210526 | 1.072143 | 0.4240591 | 0.07757106
49.4426 | 10.7469 | 9.70976 | 9.206715 | 1.03714 | 0.4255793 | 0.07746497
49.4526 | 10.7144 | 9.707393 | 9.202909 | 1.007007 | 0.4271253 | 0.07735937
49.4626 | 10.6979 | 9.705059 | 9.199107 | 0.9928414 | 0.4286977 | 0.0772543
49.4726 | 10.646 | 9.702756 | 9.195309 | 0.9432437 | 0.4302973 | 0.07714972
49.4825 | 10.6131 | 9.700509 | 9.191554 | 0.9125906 | 0.4319084 | 0.07704667
49.4925 | 10.5968 | 9.698273 | 9.187766 | 0.8985266 | 0.4335643 | 0.07694309
49.5025 | 10.5257 | 9.696072 | 9.183982 | 0.829628 | 0.4352496 | 0.07684002
49.5125 | 10.5267 | 9.693906 | 9.180203 | 0.8327939 | 0.4369653 | 0.07673747
49.5225 | 10.4536 | 9.691776 | 9.176429 | 0.7618237 | 0.438712 | 0.0766354
49.5325 | 10.4435 | 9.689684 | 9.172659 | 0.7538164 | 0.4404907 | 0.07653383
49.5425 | 10.3719 | 9.687629 | 9.168894 | 0.684271 | 0.4423024 | 0.07643277
49.5525 | 10.3532 | 9.685613 | 9.165133 | 0.6675867 | 0.4441479 | 0.0763322
49.5625 | 10.3132 | 9.683638 | 9.161377 | 0.6295624 | 0.4460282 | 0.07623213
49.5725 | 10.2802 | 9.681703 | 9.157626 | 0.5984972 | 0.4479443 | 0.07613256
49.5825 | 10.2304 | 9.67981 | 9.153879 | 0.5505901 | 0.4498973 | 0.07603347
49.5925 | 10.2017 | 9.67796 | 9.150137 | 0.5237398 | 0.4518882 | 0.07593487
49.6025 | 10.1287 | 9.676155 | 9.1464 | 0.4525455 | 0.4539181 | 0.07583679
49.6125 | 10.1447 | 9.674394 | 9.142667 | 0.4703058 | 0.4559882 | 0.07573919
49.6225 | 10.0559 | 9.67268 | 9.138939 | 0.3832197 | 0.4580996 | 0.07564208
49.6325 | 10.069 | 9.671014 | 9.135215 | 0.397986 | 0.4602535 | 0.07554545
49.6425 | 9.9902 | 9.669397 | 9.131496 | 0.3208034 | 0.4624511 | 0.07544933
49.6525 | 9.9898 | 9.667829 | 9.127782 | 0.3219707 | 0.4646938 | 0.07535368
49.6625 | 9.9342 | 9.666313 | 9.124072 | 0.2678865 | 0.4669827 | 0.07525852
49.6725 | 9.9224 | 9.66485 | 9.120367 | 0.2575496 | 0.4693192 | 0.07516386
49.6825 | 9.8759 | 9.663441 | 9.116667 | 0.2124587 | 0.4717047 | 0.07506967
49.6925 | 9.8479 | 9.662088 | 9.112971 | 0.1858123 | 0.4741404 | 0.07497598
49.7025 | 9.8068 | 9.660791 | 9.10928 | 0.1460092 | 0.4766277 | 0.07488276
49.7125 | 9.8135 | 9.659552 | 9.105594 | 0.1539479 | 0.4791681 | 0.07479003
49.7225 | 9.7498 | 9.658373 | 9.101912 | 0.09142703 | 0.4817628 | 0.07469779
49.7325 | 9.764 | 9.657255 | 9.098235 | 0.1067452 | 0.4844134 | 0.07460602
49.7425 | 9.72 | 9.656199 | 9.094563 | 0.06380118 | 0.487121 | 0.07451473
49.7525 | 9.7008 | 9.655207 | 9.090895 | 0.04559343 | 0.4898872 | 0.07442393
49.7625 | 9.6886 | 9.654279 | 9.087232 | 0.03432073 | 0.4927132 | 0.0743336
49.7725 | 9.6548 | 9.653418 | 9.083574 | 0.001381795 | 0.4956003 | 0.07424374
49.7825 | 9.6711 | 9.652625 | 9.079921 | 0.01847533 | 0.4985498 | 0.07415438
49.7925 | 9.616 | 9.6519 | 9.076272 | -0.03589978 | 0.5015627 | 0.07406549
49.8025 | 9.6281 | 9.651245 | 9.072627 | -0.02314459 | 0.5046402 | 0.07397707
49.8125 | 9.6014 | 9.65066 | 9.068988 | -0.04926008 | 0.5077831 | 0.07388913
49.8225 | 9.6013 | 9.650147 | 9.065353 | -0.04884709 | 0.5109925 | 0.07380167
49.8325 | 9.5761 | 9.649706 | 9.061723 | -0.07360632 | 0.5142689 | 0.07371467
49.8425 | 9.5855 | 9.649338 | 9.058097 | -0.0638382 | 0.5176127 | 0.07362816
49.8525 | 9.5409 | 9.649043 | 9.054477 | -0.1081431 | 0.5210244 | 0.07354211
49.8625 | 9.5739 | 9.648821 | 9.05086 | -0.074921 | 0.524504 | 0.07345655
49.8725 | 9.5326 | 9.648672 | 9.047249 | -0.1160717 | 0.5280511 | 0.07337144
49.8825 | 9.5398 | 9.648595 | 9.043642 | -0.1087946 | 0.5316653 | 0.07328681
49.8925 | 9.5328 | 9.648589 | 9.040041 | -0.115789 | 0.5353458 | 0.07320265
49.9025 | 9.5259 | 9.648653 | 9.036443 | -0.1227534 | 0.5390911 | 0.07311896
49.9125 | 9.5302 | 9.648786 | 9.032851 | -0.1185861 | 0.5428995 | 0.07303574
49.9225 | 9.5112 | 9.648985 | 9.029263 | -0.137785 | 0.5467689 | 0.07295299
49.9325 | 9.504 | 9.649247 | 9.02568 | -0.1452472 | 0.5506965 | 0.07287071
49.9425 | 9.5129 | 9.64957 | 9.022102 | -0.1366696 | 0.554679 | 0.07278889
49.9525 | 9.5161 | 9.649948 | 9.018528 | -0.1338481 | 0.5587125 | 0.07270755
49.9625 | 9.4932 | 9.650378 | 9.014959 | -0.1571782 | 0.5627924 | 0.07262666
49.9725 | 9.5219 | 9.650855 | 9.011395 | -0.1289547 | 0.5669135 | 0.07254625
49.9825 | 9.4831 | 9.651372 | 9.007836 | -0.1682716 | 0.5710698 | 0.0724663
49.9925 | 9.5242 | 9.651922 | 9.004281 | -0.1277223 | 0.5752546 | 0.07238681
50.0025 | 9.4794 | 9.652499 | 9.000731 | -0.1730992 | 0.5794605 | 0.07230779
50.0125 | 9.5064 | 9.653094 | 8.997186 | -0.1466943 | 0.5836793 | 0.07222923
50.0225 | 9.4929 | 9.653699 | 8.993645 | -0.1607987 | 0.5879023 | 0.07215114
50.0325 | 9.4847 | 9.654303 | 8.99011 | -0.1696028 | 0.5921197 | 0.07207351
50.0425 | 9.5032 | 9.654896 | 8.986579 | -0.1516963 | 0.5963213 | 0.07199634
50.0525 | 9.4911 | 9.655469 | 8.983052 | -0.1643686 | 0.6004965 | 0.07191963
50.0624 | 9.4917 | 9.656003 | 8.979566 | -0.1643027 | 0.6045923 | 0.07184414
50.0724 | 9.4971 | 9.656499 | 8.976049 | -0.1593987 | 0.6086808 | 0.07176838
50.0824 | 9.5063 | 9.656939 | 8.972538 | -0.1506386 | 0.6127081 | 0.07169302
50.0924 | 9.4777 | 9.65731 | 8.96903 | -0.1796105 | 0.616662 | 0.07161816
50.1024 | 9.5074 | 9.657602 | 8.965528 | -0.1502023 | 0.6205307 | 0.07154375
50.1124 | 9.4739 | 9.657802 | 8.96203 | -0.1839023 | 0.6243022 | 0.07146984
50.1224 | 9.5029 | 9.657899 | 8.958537 | -0.1549988 | 0.6279651 | 0.07139631
50.1324 | 9.4882 | 9.657881 | 8.955049 | -0.1696809 | 0.6315085 | 0.07132328
50.1424 | 9.4945 | 9.657739 | 8.951566 | -0.1632387 | 0.6349221 | 0.07125072
50.1524 | 9.5054 | 9.657462 | 8.948087 | -0.1520625 | 0.6381966 | 0.07117864
50.1624 | 9.4793 | 9.657044 | 8.944613 | -0.1777438 | 0.6413234 | 0.07110695
50.1724 | 9.5179 | 9.656476 | 8.941144 | -0.1385756 | 0.6442954 | 0.07103575
50.1824 | 9.4781 | 9.655752 | 8.93768 | -0.1776518 | 0.6471066 | 0.07096501
50.1924 | 9.5112 | 9.654868 | 8.934221 | -0.1436678 | 0.6497522 | 0.07089477
50.2024 | 9.4857 | 9.65382 | 8.930766 | -0.16812 | 0.6522289 | 0.0708249
50.2124 | 9.488 | 9.652607 | 8.927316 | -0.1646067 | 0.6545348 | 0.07075554
50.2224 | 9.5145 | 9.651227 | 8.923871 | -0.1367274 | 0.6566695 | 0.07068662
50.2324 | 9.4882 | 9.649683 | 8.920431 | -0.161483 | 0.6586338 | 0.0706182
50.2424 | 9.5115 | 9.647976 | 8.916996 | -0.1364758 | 0.6604299 | 0.0705502
50.2524 | 9.484 | 9.646109 | 8.913565 | -0.1621093 | 0.6620616 | 0.07048262
50.2624 | 9.5069 | 9.644088 | 8.910139 | -0.1371884 | 0.6635336 | 0.07041554
50.2724 | 9.5046 | 9.641919 | 8.906718 | -0.1373189 | 0.6648519 | 0.07034891
50.2824 | 9.5127 | 9.639608 | 8.903302 | -0.126908 | 0.6660233 | 0.07028275
50.2924 | 9.4974 | 9.637164 | 8.899891 | -0.1397635 | 0.6670559 | 0.070217
50.3024 | 9.5097 | 9.634594 | 8.896484 | -0.1248942 | 0.6679585 | 0.07015174
50.3124 | 9.5057 | 9.63191 | 8.893082 | -0.1262096 | 0.6687404 | 0.07008692
50.3224 | 9.5134 | 9.62912 | 8.889685 | -0.1157197 | 0.6694118 | 0.07002259
50.3324 | 9.5226 | 9.626235 | 8.886293 | -0.1036351 | 0.6699832 | 0.06995865
50.3424 | 9.5 | 9.623267 | 8.882906 | -0.1232666 | 0.6704654 | 0.0698952
50.3524 | 9.5366 | 9.620225 | 8.879523 | -0.08362545 | 0.6708698 | 0.06983221
50.3624 | 9.4817 | 9.617123 | 8.876146 | -0.135423 | 0.6712074 | 0.0697697
50.3724 | 9.5309 | 9.61397 | 8.872773 | -0.08307043 | 0.6714898 | 0.06970758
50.3824 | 9.5212 | 9.610779 | 8.869405 | -0.08957901 | 0.6717279 | 0.06964594
50.3924 | 9.5071 | 9.60756 | 8.866042 | -0.1004599 | 0.6719331 | 0.06958477
50.4024 | 9.5486 | 9.604324 | 8.862684 | -0.05572379 | 0.6721159 | 0.06952407
50.4124 | 9.5051 | 9.601081 | 8.85933 | -0.09598111 | 0.672287 | 0.06946376
50.4224 | 9.5339 | 9.597842 | 8.855982 | -0.06394206 | 0.6724563 | 0.06940395
50.4324 | 9.5228 | 9.594616 | 8.852638 | -0.07181617 | 0.6726335 | 0.06934458
50.4424 | 9.5169 | 9.591412 | 8.849299 | -0.07451239 | 0.6728275 | 0.0692857
50.4524 | 9.5518 | 9.588239 | 8.845965 | -0.03643931 | 0.6730469 | 0.06922722
50.4624 | 9.5275 | 9.585105 | 8.842636 | -0.05760482 | 0.6732996 | 0.06916921
50.4724 | 9.5551 | 9.582016 | 8.839312 | -0.02691617 | 0.6735928 | 0.06911167
50.4824 | 9.5326 | 9.57898 | 8.835992 | -0.0463801 | 0.6739332 | 0.0690546
50.4924 | 9.5301 | 9.576003 | 8.832678 | -0.04590265 | 0.6743269 | 0.06899796
50.5024 | 9.558 | 9.573089 | 8.829368 | -0.01508927 | 0.6747795 | 0.06894174
50.5124 | 9.5456 | 9.570245 | 8.826063 | -0.02464486 | 0.6752956 | 0.06888601
50.5224 | 9.5504 | 9.567474 | 8.822763 | -0.01707369 | 0.6758797 | 0.06883073
50.5324 | 9.5503 | 9.56478 | 8.819468 | -0.01447962 | 0.6765355 | 0.06877594
50.5424 | 9.5663 | 9.562166 | 8.816178 | 0.004134264 | 0.6772663 | 0.06872154
50.5524 | 9.5515 | 9.559635 | 8.812893 | -0.008134981 | 0.6780747 | 0.06866763
50.5624 | 9.5673 | 9.55719 | 8.809612 | 0.0101103 | 0.6789634 | 0.06861417
50.5724 | 9.5724 | 9.554832 | 8.806337 | 0.01756817 | 0.679934 | 0.0685612
50.5824 | 9.5682 | 9.552563 | 8.803066 | 0.01563713 | 0.6809883 | 0.06850862
50.5924 | 9.5919 | 9.550384 | 8.7998 | 0.04151591 | 0.6821274 | 0.06845653
50.6024 | 9.5605 | 9.548296 | 8.796539 | 0.01220354 | 0.6833524 | 0.06840489
50.6124 | 9.5929 | 9.546301 | 8.793283 | 0.0465993 | 0.6846637 | 0.06835375
50.6224 | 9.5851 | 9.544397 | 8.790032 | 0.04070285 | 0.6860621 | 0.06830299
50.6324 | 9.5946 | 9.542586 | 8.786786 | 0.05201376 | 0.6875476 | 0.06825272
50.6424 | 9.6174 | 9.540868 | 8.783545 | 0.07653223 | 0.6891203 | 0.06820291
50.6523 | 9.5917 | 9.539257 | 8.78034 | 0.05244314 | 0.6907623 | 0.06815407
50.6623 | 9.6134 | 9.537722 | 8.777109 | 0.07567769 | 0.6925082 | 0.06810518
50.6723 | 9.6122 | 9.53628 | 8.773882 | 0.07592029 | 0.6943407 | 0.06805673
50.6823 | 9.6125 | 9.534929 | 8.770661 | 0.07757135 | 0.6962594 | 0.06800874
50.6923 | 9.6369 | 9.533669 | 8.767444 | 0.1032314 | 0.6982637 | 0.06796121
50.7023 | 9.6179 | 9.532499 | 8.764232 | 0.08540076 | 0.7003533 | 0.06791416
50.7123 | 9.6311 | 9.53142 | 8.761025 | 0.09968007 | 0.7025276 | 0.06786754
50.7223 | 9.6339 | 9.53043 | 8.757823 | 0.1034702 | 0.7047856 | 0.06782139
50.7323 | 9.6414 | 9.529529 | 8.754626 | 0.1118715 | 0.7071272 | 0.0677757
50.7423 | 9.6642 | 9.528715 | 8.751433 | 0.1354845 | 0.7095516 | 0.06773049
50.7523 | 9.6289 | 9.52799 | 8.748246 | 0.1009101 | 0.7120581 | 0.06768571
50.7623 | 9.6693 | 9.527351 | 8.745064 | 0.1419488 | 0.7146461 | 0.0676414
50.7723 | 9.6583 | 9.526799 | 8.741886 | 0.1315011 | 0.7173151 | 0.06759756
50.7823 | 9.6679 | 9.526332 | 8.738714 | 0.1415677 | 0.7200644 | 0.06755419
50.7923 | 9.6898 | 9.525951 | 8.735546 | 0.163849 | 0.7228936 | 0.06751126
50.8023 | 9.6616 | 9.525654 | 8.732384 | 0.1359456 | 0.7258021 | 0.0674688
50.8123 | 9.688 | 9.525442 | 8.729226 | 0.162558 | 0.7287894 | 0.0674268
50.8223 | 9.6919 | 9.525313 | 8.726073 | 0.1665866 | 0.7318551 | 0.06738528
50.8323 | 9.6994 | 9.525268 | 8.722925 | 0.1741318 | 0.7349988 | 0.06734421
50.8423 | 9.7246 | 9.525306 | 8.719782 | 0.199294 | 0.73822 | 0.06730361
50.8523 | 9.6877 | 9.525426 | 8.716644 | 0.1622736 | 0.7415184 | 0.06726348
50.8623 | 9.7171 | 9.525629 | 8.713512 | 0.1914709 | 0.7448938 | 0.06722381
50.8723 | 9.7526 | 9.525914 | 8.710383 | 0.2266858 | 0.748346 | 0.06718462
50.8823 | 9.7276 | 9.526281 | 8.70726 | 0.201319 | 0.7518747 | 0.06714588
50.8923 | 9.7707 | 9.52673 | 8.704142 | 0.2439703 | 0.7554797 | 0.06710761
50.9023 | 9.7586 | 9.52726 | 8.701029 | 0.23134 | 0.759161 | 0.06706981
50.9123 | 9.7758 | 9.527872 | 8.697921 | 0.2479281 | 0.7629184 | 0.0670325
50.9223 | 9.8117 | 9.528565 | 8.694818 | 0.2831346 | 0.766752 | 0.06699563
50.9323 | 9.7941 | 9.52934 | 8.69172 | 0.2647595 | 0.7706616 | 0.06695925
50.9423 | 9.8206 | 9.530197 | 8.688626 | 0.2904027 | 0.7746476 | 0.06692333
50.9523 | 9.8499 | 9.531136 | 8.685538 | 0.3187642 | 0.7787099 | 0.0668879
50.9623 | 9.8568 | 9.532156 | 8.682455 | 0.3246437 | 0.7828487 | 0.06685292
50.9723 | 9.8935 | 9.533259 | 8.679376 | 0.3602411 | 0.7870641 | 0.06681842
50.9823 | 9.8794 | 9.534444 | 8.676303 | 0.3449561 | 0.7913565 | 0.0667844
50.9923 | 9.9094 | 9.535712 | 8.673235 | 0.3736885 | 0.795726 | 0.06675087
51.0023 | 9.946 | 9.537062 | 8.670171 | 0.4089379 | 0.8001731 | 0.06671778
51.0123 | 9.9398 | 9.538496 | 8.667113 | 0.401304 | 0.804698 | 0.06668519
51.0223 | 9.9751 | 9.540014 | 8.664059 | 0.4350862 | 0.8093013 | 0.06665308
51.0323 | 9.9941 | 9.541616 | 8.661011 | 0.4524843 | 0.8139834 | 0.06662145
51.0423 | 10.018 | 9.543302 | 8.657967 | 0.4746976 | 0.8187446 | 0.06659028
51.0523 | 10.0397 | 9.545074 | 8.654929 | 0.4946257 | 0.8235857 | 0.0665596
51.0623 | 10.0654 | 9.546932 | 8.651896 | 0.518468 | 0.828507 | 0.0665294
51.0723 | 10.0754 | 9.548876 | 8.648867 | 0.5265239 | 0.8335093 | 0.06649968
51.0823 | 10.1205 | 9.550907 | 8.645844 | 0.5695926 | 0.8385933 | 0.06647046
51.0923 | 10.119 | 9.553026 | 8.642825 | 0.5659735 | 0.8437596 | 0.06644171
51.1023 | 10.1561 | 9.555234 | 8.639812 | 0.6008659 | 0.8490089 | 0.06641344
51.1123 | 10.1762 | 9.557531 | 8.636803 | 0.618669 | 0.854342 | 0.06638566
51.1223 | 10.2047 | 9.559918 | 8.6338 | 0.6447819 | 0.8597598 | 0.06635839
51.1323 | 10.2304 | 9.562396 | 8.630801 | 0.6680039 | 0.8652631 | 0.06633157
51.1423 | 10.2514 | 9.564966 | 8.627808 | 0.686434 | 0.8708527 | 0.06630526
51.1523 | 10.2723 | 9.567629 | 8.62482 | 0.7046712 | 0.8765298 | 0.06627943
51.1623 | 10.3017 | 9.570385 | 8.621836 | 0.7313146 | 0.8822951 | 0.06625411
51.1723 | 10.3179 | 9.573237 | 8.618858 | 0.7446632 | 0.8881497 | 0.06622926
51.1823 | 10.3436 | 9.576184 | 8.615885 | 0.7674159 | 0.8940946 | 0.06620491
51.1923 | 10.376 | 9.579228 | 8.612916 | 0.7967716 | 0.9001311 | 0.06618105
51.2023 | 10.3857 | 9.582371 | 8.609953 | 0.8033292 | 0.9062602 | 0.06615771
51.2123 | 10.4336 | 9.585613 | 8.606995 | 0.8479874 | 0.9124831 | 0.06613483
51.2223 | 10.443 | 9.588955 | 8.604041 | 0.8540452 | 0.9188009 | 0.06611247
51.2323 | 10.4716 | 9.592399 | 8.601093 | 0.879201 | 0.9252151 | 0.0660906
51.2422 | 10.5027 | 9.595911 | 8.59818 | 0.906789 | 0.931662 | 0.06606946
51.2522 | 10.5314 | 9.599562 | 8.595241 | 0.9318384 | 0.9382717 | 0.06604859
51.2622 | 10.5617 | 9.603318 | 8.592308 | 0.9583818 | 0.9449817 | 0.06602822
51.2722 | 10.5871 | 9.607182 | 8.58938 | 0.979918 | 0.9517935 | 0.06600836
51.2822 | 10.6074 | 9.611155 | 8.586457 | 0.9962453 | 0.9587086 | 0.065989
51.2922 | 10.6569 | 9.615238 | 8.583539 | 1.041662 | 0.9657284 | 0.06597015
51.3022 | 10.6801 | 9.619433 | 8.580626 | 1.060667 | 0.9728546 | 0.06595181
51.3122 | 10.7068 | 9.623741 | 8.577718 | 1.083059 | 0.9800886 | 0.06593398
51.3222 | 10.7467 | 9.628164 | 8.574815 | 1.118536 | 0.9874324 | 0.06591665
51.3322 | 10.7821 | 9.632705 | 8.571918 | 1.149395 | 0.9948874 | 0.06589984
51.3422 | 10.8156 | 9.637364 | 8.569025 | 1.178236 | 1.002456 | 0.06588354
51.3522 | 10.8444 | 9.642144 | 8.566137 | 1.202256 | 1.010139 | 0.06586776
51.3622 | 10.8825 | 9.647046 | 8.563255 | 1.235454 | 1.017939 | 0.06585249
51.3722 | 10.9397 | 9.652072 | 8.560377 | 1.287628 | 1.025857 | 0.06583774
51.3822 | 10.9822 | 9.657224 | 8.557504 | 1.324976 | 1.033896 | 0.06582351
51.3922 | 11.0186 | 9.662505 | 8.554637 | 1.356095 | 1.042058 | 0.0658098
51.4022 | 11.0717 | 9.667916 | 8.551775 | 1.403784 | 1.050345 | 0.06579661
51.4122 | 11.1167 | 9.67346 | 8.548917 | 1.44324 | 1.058759 | 0.06578395
51.4222 | 11.1842 | 9.679138 | 8.546065 | 1.505062 | 1.067301 | 0.0657718
51.4322 | 11.2341 | 9.684954 | 8.543218 | 1.549146 | 1.075975 | 0.0657602
51.4422 | 11.2793 | 9.690908 | 8.540376 | 1.588392 | 1.084783 | 0.06574911
51.4522 | 11.3615 | 9.697004 | 8.537539 | 1.664496 | 1.093727 | 0.06573856
51.4622 | 11.4091 | 9.703245 | 8.534707 | 1.705855 | 1.102809 | 0.06572854
51.4722 | 11.4837 | 9.709632 | 8.53188 | 1.774068 | 1.112032 | 0.06571905
51.4822 | 11.5627 | 9.716168 | 8.529058 | 1.846532 | 1.121399 | 0.0657101
51.4922 | 11.6293 | 9.722855 | 8.526242 | 1.906445 | 1.130912 | 0.06570168
51.5022 | 11.7149 | 9.729698 | 8.52343 | 1.985202 | 1.140574 | 0.06569381
51.5122 | 11.7949 | 9.736697 | 8.520624 | 2.058203 | 1.150387 | 0.06568647
51.5222 | 11.8909 | 9.743857 | 8.517822 | 2.147043 | 1.160355 | 0.06567968
51.5322 | 11.9998 | 9.75118 | 8.515026 | 2.24862 | 1.170481 | 0.06567344
51.5422 | 12.0899 | 9.758669 | 8.512235 | 2.331231 | 1.180767 | 0.06566773
51.5522 | 12.2015 | 9.766327 | 8.509449 | 2.435173 | 1.191216 | 0.06566258
51.5622 | 12.3237 | 9.774158 | 8.506668 | 2.549542 | 1.201832 | 0.06565798
51.5722 | 12.4444 | 9.782164 | 8.503892 | 2.662236 | 1.212618 | 0.06565392
51.5822 | 12.5734 | 9.790348 | 8.501121 | 2.783052 | 1.223577 | 0.06565042
51.5922 | 12.7004 | 9.798716 | 8.498355 | 2.901684 | 1.234713 | 0.06564748
51.6022 | 12.8621 | 9.807269 | 8.495595 | 3.054831 | 1.246029 | 0.06564509
51.6122 | 13.0088 | 9.816011 | 8.492839 | 3.192789 | 1.257529 | 0.06564327
51.6222 | 13.1665 | 9.824947 | 8.490089 | 3.341553 | 1.269216 | 0.06564201
51.6322 | 13.3531 | 9.83408 | 8.487344 | 3.51902 | 1.281095 | 0.06564131
51.6422 | 13.5123 | 9.843414 | 8.484604 | 3.668886 | 1.293169 | 0.06564117
51.6522 | 13.7326 | 9.852952 | 8.481869 | 3.879648 | 1.305442 | 0.06564161
51.6622 | 13.9118 | 9.8627 | 8.479139 | 4.0491 | 1.317918 | 0.06564262
51.6722 | 14.1141 | 9.87266 | 8.476414 | 4.24144 | 1.330602 | 0.06564419
51.6822 | 14.3633 | 9.882839 | 8.473694 | 4.480461 | 1.343498 | 0.06564635
51.6922 | 14.5823 | 9.893239 | 8.47098 | 4.689061 | 1.35661 | 0.06564907
51.7022 | 14.8447 | 9.903866 | 8.46827 | 4.940834 | 1.369944 | 0.06565239
51.7122 | 15.1056 | 9.914725 | 8.465566 | 5.190875 | 1.383502 | 0.06565628
51.7222 | 15.3885 | 9.925819 | 8.462867 | 5.462681 | 1.397292 | 0.06566075
51.7322 | 15.7063 | 9.937155 | 8.460173 | 5.769145 | 1.411316 | 0.06566582
51.7422 | 15.9927 | 9.948737 | 8.457484 | 6.043963 | 1.425582 | 0.06567146
51.7522 | 16.3168 | 9.960571 | 8.4548 | 6.356229 | 1.440093 | 0.06567771
51.7622 | 16.6699 | 9.972661 | 8.452122 | 6.697239 | 1.454855 | 0.06568454
51.7722 | 16.9848 | 9.985014 | 8.449448 | 6.999786 | 1.469874 | 0.06569198
51.7822 | 17.4074 | 9.997636 | 8.44678 | 7.409764 | 1.485155 | 0.0657
51.7922 | 17.7854 | 10.01053 | 8.444117 | 7.774869 | 1.500705 | 0.06570864
51.8022 | 18.1548 | 10.02371 | 8.441459 | 8.131094 | 1.51653 | 0.06571787
51.8122 | 18.6135 | 10.03717 | 8.438806 | 8.576332 | 1.532634 | 0.06572772
51.8221 | 19.0006 | 10.05078 | 8.436185 | 8.949819 | 1.548859 | 0.06573805
51.8321 | 19.4776 | 10.06483 | 8.433542 | 9.412768 | 1.565541 | 0.06574911
51.8421 | 19.9728 | 10.07919 | 8.430905 | 9.893612 | 1.582523 | 0.06576077
51.8521 | 20.4181 | 10.09386 | 8.428272 | 10.32424 | 1.599812 | 0.06577306
51.8621 | 20.9444 | 10.10885 | 8.425645 | 10.83555 | 1.617416 | 0.06578597
51.8721 | 21.4662 | 10.12416 | 8.423023 | 11.34204 | 1.635341 | 0.0657995
51.8821 | 22.0236 | 10.13982 | 8.420406 | 11.88378 | 1.653596 | 0.06581366
51.8921 | 22.5723 | 10.15581 | 8.417795 | 12.41649 | 1.672187 | 0.06582844
51.9021 | 23.1154 | 10.17216 | 8.415188 | 12.94324 | 1.691124 | 0.06584385
51.9121 | 23.716 | 10.18886 | 8.412587 | 13.52714 | 1.710414 | 0.0658599
51.9221 | 24.3196 | 10.20593 | 8.409991 | 14.11367 | 1.730065 | 0.06587659
51.9321 | 24.8948 | 10.22338 | 8.4074 | 14.67142 | 1.750088 | 0.06589392
51.9421 | 25.5516 | 10.24121 | 8.404814 | 15.31039 | 1.770489 | 0.06591189
51.9521 | 26.1219 | 10.25944 | 8.402233 | 15.86246 | 1.79128 | 0.06593051
51.9621 | 26.7714 | 10.27808 | 8.399658 | 16.49332 | 1.812469 | 0.06594977
51.9721 | 27.4679 | 10.29712 | 8.397087 | 17.17078 | 1.834066 | 0.06596969
51.9821 | 28.0455 | 10.31659 | 8.394522 | 17.72891 | 1.856082 | 0.06599026
51.9921 | 28.6968 | 10.3365 | 8.391962 | 18.3603 | 1.878527 | 0.06601149
52.0021 | 29.32 | 10.35685 | 8.389407 | 18.96315 | 1.901413 | 0.06603339
52.0121 | 30.0136 | 10.37766 | 8.386858 | 19.63594 | 1.924748 | 0.06605595
52.0221 | 30.6553 | 10.39894 | 8.384313 | 20.25636 | 1.948547 | 0.06607919
52.0321 | 31.2799 | 10.4207 | 8.381774 | 20.8592 | 1.97282 | 0.06610309
52.0421 | 31.9349 | 10.44295 | 8.37924 | 21.49195 | 1.99758 | 0.06612767
52.0521 | 32.5823 | 10.4657 | 8.376711 | 22.1166 | 2.022839 | 0.06615292
52.0621 | 33.1756 | 10.48898 | 8.374188 | 22.68662 | 2.04861 | 0.06617886
52.0721 | 33.7876 | 10.51278 | 8.371669 | 23.27482 | 2.074908 | 0.06620549
52.0821 | 34.3582 | 10.53713 | 8.369156 | 23.82107 | 2.101745 | 0.0662328
52.0921 | 34.9401 | 10.56204 | 8.366648 | 24.37806 | 2.129136 | 0.06626081
52.1021 | 35.4596 | 10.58753 | 8.364145 | 24.87207 | 2.157096 | 0.06628951
52.1121 | 35.9924 | 10.61361 | 8.361647 | 25.37879 | 2.185641 | 0.06631892
52.1221 | 36.5535 | 10.64029 | 8.359155 | 25.91321 | 2.214785 | 0.06634904
52.1321 | 36.9393 | 10.66759 | 8.356668 | 26.27171 | 2.244546 | 0.06637985
52.1421 | 37.4633 | 10.69554 | 8.354186 | 26.76776 | 2.274941 | 0.06641138
52.1521 | 37.8758 | 10.72413816 | 8.351709 | 27.15166184 | 2.305986 | 0.06644363
52.1621 | 38.2296 | 10.75341 | 8.349237 | 27.47619 | 2.3377 | 0.0664766
52.1721 | 38.618 | 10.78338 | 8.346771 | 27.83462 | 2.370101 | 0.06651029
52.1821 | 38.9364 | 10.81406 | 8.344309 | 28.12234 | 2.403209 | 0.06654471
52.1921 | 39.2191 | 10.84548 | 8.341853 | 28.37362 | 2.437044 | 0.06657986
52.2021 | 39.5232 | 10.87764 | 8.339403 | 28.64556 | 2.471626 | 0.06661575
52.2121 | 39.7002 | 10.91059 | 8.336957 | 28.78961 | 2.506976 | 0.06665237
52.2221 | 39.8559 | 10.94432 | 8.334517 | 28.91158 | 2.543118 | 0.06668974
52.2321 | 40.0588 | 10.97888 | 8.332082 | 29.07992 | 2.580072 | 0.06672787
52.2421 | 40.0724 | 11.01428 | 8.329652 | 29.05812 | 2.617863 | 0.06676674
52.2521 | 40.1589 | 11.05055 | 8.327227 | 29.10835 | 2.656517 | 0.06680637
52.2621 | 40.1844 | 11.08771 | 8.324808 | 29.09669 | 2.696056 | 0.06684676
52.2721 | 40.1408 | 11.12579 | 8.322393 | 29.01501 | 2.736509 | 0.06688792
52.2821 | 40.072 | 11.16482 | 8.319984 | 28.90718 | 2.777902 | 0.06692985
52.2921 | 39.9736 | 11.20482 | 8.317581 | 28.76878 | 2.820262 | 0.06697255
52.3021 | 39.7972 | 11.24582 | 8.315182 | 28.55138 | 2.86362 | 0.06701604
52.3121 | 39.6479 | 11.28785 | 8.312789 | 28.36005 | 2.908005 | 0.06706031
52.3221 | 39.4146 | 11.33095 | 8.310401 | 28.08365 | 2.953449 | 0.06710537
52.3321 | 39.1352 | 11.37515 | 8.308018 | 27.76005 | 2.999983 | 0.06715122
52.3421 | 38.9105 | 11.42048 | 8.30564 | 27.49002 | 3.047641 | 0.06719787
52.3521 | 38.5474 | 11.46697 | 8.303268 | 27.08043 | 3.096458 | 0.06724532
52.3621 | 38.1767 | 11.51466 | 8.300901 | 26.66204 | 3.146469 | 0.06729358
52.3721 | 37.797 | 11.56359 | 8.298539 | 26.23341 | 3.197712 | 0.06734266
52.3821 | 37.3785 | 11.6138 | 8.296182 | 25.7647 | 3.250225 | 0.06739256
52.3921 | 36.9152 | 11.66532 | 8.293831 | 25.24988 | 3.304048 | 0.06744328
52.4021 | 36.4238 | 11.7182 | 8.291485 | 24.7056 | 3.359223 | 0.06749482
52.412 | 35.952 | 11.77194 | 8.289167 | 24.18006 | 3.415225 | 0.06754666
52.422 | 35.385 | 11.82765 | 8.286831 | 23.55735 | 3.473218 | 0.06759987
52.432 | 34.8969 | 11.88485 | 8.284501 | 23.01205 | 3.532695 | 0.06765393
52.442 | 34.2972 | 11.94359 | 8.282176 | 22.35361 | 3.593704 | 0.06770885
52.452 | 33.749 | 12.00392 | 8.279856 | 21.74508 | 3.656295 | 0.06776461
52.462 | 33.1542 | 12.06588 | 8.277541 | 21.08832 | 3.720517 | 0.06782124
52.472 | 32.5459 | 12.12953 | 8.275232 | 20.41637 | 3.786424 | 0.06787873
52.482 | 31.9182 | 12.19494 | 8.272928 | 19.72326 | 3.854072 | 0.06793709
52.492 | 31.3316 | 12.26214 | 8.270629 | 19.06946 | 3.923517 | 0.06799633
52.502 | 30.7208 | 12.33121 | 8.268335 | 18.38959 | 3.994816 | 0.06805646
52.512 | 30.0686 | 12.4022 | 8.266047 | 17.6664 | 4.068033 | 0.06811747
52.522 | 29.4759 | 12.47517 | 8.263764 | 17.00073 | 4.143229 | 0.06817938
52.532 | 28.8139 | 12.5502 | 8.261486 | 16.2637 | 4.22047 | 0.0682422
52.542 | 28.1807 | 12.62734 | 8.259213 | 15.55336 | 4.299823 | 0.06830592
52.552 | 27.596 | 12.70668 | 8.256946 | 14.88932 | 4.381359 | 0.06837056
52.562 | 27.0096 | 12.78827 | 8.254684 | 14.22133 | 4.465149 | 0.06843611
52.572 | 26.3449 | 12.8722 | 8.252427 | 13.4727 | 4.551269 | 0.0685026
52.582 | 25.8085 | 12.95854 | 8.250176 | 12.84996 | 4.639795 | 0.06857001
52.592 | 25.1665 | 13.04738 | 8.24793 | 12.11912 | 4.730807 | 0.06863836
52.602 | 24.6158 | 13.13879 | 8.245689 | 11.47701 | 4.82439 | 0.06870767
52.612 | 24.055 | 13.23286 | 8.243453 | 10.82214 | 4.920626 | 0.06877792
52.622 | 23.4962 | 13.32968 | 8.241223 | 10.16652 | 5.019605 | 0.06884913
52.632 | 22.9752 | 13.42934 | 8.238997 | 9.545863 | 5.121418 | 0.06892135
52.642 | 22.4257 | 13.53193 | 8.236778 | 8.893769 | 5.226159 | 0.06899445
52.652 | 21.9038 | 13.63756 | 8.234563 | 8.266243 | 5.333925 | 0.06906863
52.662 | 21.4767 | 13.74631 | 8.232354 | 7.730386 | 5.444816 | 0.0691437
52.672 | 20.9391 | 13.8583 | 8.23015 | 7.080796 | 5.558935 | 0.06921981
52.682 | 20.4697 | 13.97364 | 8.227951 | 6.496062 | 5.676389 | 0.06929692
52.692 | 20.0499 | 14.09242 | 8.225758 | 5.957478 | 5.797289 | 0.06937504
52.702 | 19.6081 | 14.21477 | 8.22357 | 5.39333 | 5.921746 | 0.06945417
52.712 | 19.2091 | 14.3408 | 8.221387 | 4.868299 | 6.049879 | 0.06953432
52.722 | 18.8255 | 14.47063 | 8.21921 | 4.354867 | 6.181808 | 0.06961552
52.732 | 18.4203 | 14.60439 | 8.217037 | 3.815908 | 6.317657 | 0.06969774
52.742 | 18.0787 | 14.7422 | 8.214871 | 3.336496 | 6.457553 | 0.069781
52.752 | 17.723 | 14.8842 | 8.212709 | 2.838797 | 6.601629 | 0.06986533
52.762 | 17.4004 | 15.03052 | 8.210553 | 2.369876 | 6.75002 | 0.0699507
52.772 | 17.0897 | 15.18131 | 8.208402 | 1.908394 | 6.902867 | 0.07003716
52.782 | 16.7502 | 15.33669 | 8.206256 | 1.413505 | 7.060314 | 0.07012469
52.792 | 16.5181 | 15.49684 | 8.204116 | 1.021263 | 7.222508 | 0.0702133
52.802 | 16.2027 | 15.66188 | 8.20198 | 0.5408153 | 7.389601 | 0.07030301
52.812 | 15.9381 | 15.832 | 8.199851 | 0.1061046 | 7.561751 | 0.07039382
52.822 | 15.7074 | 16.00733 | 8.197726 | -0.2999297 | 7.739118 | 0.07048574
52.832 | 15.4431 | 16.18805 | 8.195607 | -0.7449489 | 7.921863 | 0.07057878
52.842 | 15.2439 | 16.37433 | 8.193493 | -1.130425 | 8.110159 | 0.07067294
52.852 | 15.0237 | 16.56633 | 8.191385 | -1.54263 | 8.304178 | 0.07076825
52.862 | 14.793 | 16.76424 | 8.189281 | -1.971236 | 8.50409 | 0.07086469
52.872 | 14.6486 | 16.96822 | 8.187183 | -2.319624 | 8.710078 | 0.07096229
52.882 | 14.4441 | 17.17847 | 8.185091 | -2.734372 | 8.92232 | 0.07106109
52.892 | 14.2642 | 17.39516 | 8.183003 | -3.130965 | 9.141 | 0.07116099
52.902 | 14.1285 | 17.61848 | 8.180922 | -3.489983 | 9.3663 | 0.07126215
52.912 | 13.9386 | 17.84861 | 8.178845 | -3.910012 | 9.598403 | 0.0713644
52.922 | 13.806 | 18.08573 | 8.176774 | -4.279733 | 9.837492 | 0.07146791
52.932 | 13.6628 | 18.33003 | 8.174708 | -4.667226 | 10.08375 | 0.07157263
52.942 | 13.5163 | 18.58167 | 8.172647 | -5.065368 | 10.33734 | 0.07167856
52.952 | 13.4082 | 18.84083 | 8.170591 | -5.432629 | 10.59845 | 0.07178572
52.962 | 13.2677 | 19.10767 | 8.168541 | -5.839971 | 10.86724 | 0.07189413
52.972 | 13.1418 | 19.38235 | 8.166497 | -6.24055 | 11.14385 | 0.07200378
52.982 | 13.0435 | 19.66501 | 8.164457 | -6.621508 | 11.42844 | 0.07211469
52.9919 | 12.9266 | 19.95289 | 8.162444 | -7.026293 | 11.71822 | 0.07222577
53.0019 | 12.8345 | 20.25179 | 8.160415 | -7.417294 | 12.01904 | 0.07233922
53.0119 | 12.718 | 20.559 | 8.158391 | -7.841002 | 12.32816 | 0.07245395
53.0219 | 12.6306 | 20.87458 | 8.156373 | -8.243982 | 12.64564 | 0.07257
53.0319 | 12.5566 | 21.19857 | 8.15436 | -8.641973 | 12.97152 | 0.07268736
53.0419 | 12.4537 | 21.53098 | 8.152353 | -9.077281 | 13.30582 | 0.07280603
53.0519 | 12.3752 | 21.87178 | 8.150351 | -9.496578 | 13.6485 | 0.07292604
53.0619 | 12.3073 | 22.22089 | 8.148354 | -9.913589 | 13.99949 | 0.0730474
53.0719 | 12.2074 | 22.5782 | 8.146363 | -10.3708 | 14.35867 | 0.07317012
53.0819 | 12.1566 | 22.94354 | 8.144377 | -10.78694 | 14.72587 | 0.0732942
53.0919 | 12.0731 | 23.31668 | 8.142396 | -11.24358 | 15.10086 | 0.07341967
53.1019 | 12.0143 | 23.69734 | 8.14042 | -11.68304 | 15.48337 | 0.07354653
53.1119 | 11.955 | 24.08515 | 8.13845 | -12.13015 | 15.87303 | 0.07367479
53.1219 | 11.8815 | 24.4797 | 8.136486 | -12.5982 | 16.26941 | 0.07380446
53.1319 | 11.8187 | 24.88045 | 8.134526 | -13.06175 | 16.67199 | 0.07393557
53.1419 | 11.7656 | 25.28683 | 8.132572 | -13.52123 | 17.08019 | 0.07406812
53.1519 | 11.7095 | 25.69814 | 8.130623 | -13.98864 | 17.49331 | 0.07420212
53.1619 | 11.6601 | 26.1136 | 8.12868 | -14.4535 | 17.91058 | 0.07433759
53.1719 | 11.5927 | 26.53234 | 8.126742 | -14.93964 | 18.33112 | 0.07447453
53.1819 | 11.5601 | 26.95337 | 8.124809 | -15.39327 | 18.75395 | 0.07461298
53.1919 | 11.5234 | 27.37561 | 8.122882 | -15.85221 | 19.17797 | 0.07475293
53.2019 | 11.4526 | 27.79787 | 8.12096 | -16.34527 | 19.60201 | 0.07489439
53.2119 | 11.4256 | 28.21887 | 8.119044 | -16.79327 | 20.02479 | 0.07503739
53.2219 | 11.3716 | 28.63722 | 8.117132 | -17.26562 | 20.4449 | 0.07518192
53.2319 | 11.3467 | 29.05144 | 8.115226 | -17.70474 | 20.86088 | 0.07532803
53.2419 | 11.3152 | 29.45996 | 8.113326 | -18.14476 | 21.27116 | 0.07547571
53.2519 | 11.253 | 29.86115 | 8.111431 | -18.60815 | 21.67409 | 0.07562498
53.2619 | 11.2321 | 30.25328 | 8.109541 | -19.02118 | 22.06797 | 0.07577585
53.2719 | 11.2 | 30.63462 | 8.107657 | -19.43462 | 22.45103 | 0.07592834
53.2819 | 11.1645 | 31.00335 | 8.105777 | -19.83885 | 22.82149 | 0.07608246
53.2919 | 11.1234 | 31.35768 | 8.103904 | -20.23428 | 23.17754 | 0.07623822
53.3019 | 11.0924 | 31.69579 | 8.102035 | -20.60339 | 23.51735 | 0.07639566
53.3119 | 11.0717 | 32.01588 | 8.100172 | -20.94418 | 23.83916 | 0.07655477
53.3219 | 11.0502 | 32.31624 | 8.098315 | -21.26604 | 24.14121 | 0.07671558
53.3319 | 11.0138 | 32.59517 | 8.096463 | -21.58137 | 24.42183 | 0.07687809
53.3419 | 10.9894 | 32.85109 | 8.094616 | -21.86169 | 24.67943 | 0.07704233
53.3519 | 10.9648 | 33.08253 | 8.092774 | -22.11773 | 24.91255 | 0.07720831
53.3619 | 10.9402 | 33.28814 | 8.090938 | -22.34794 | 25.11983 | 0.07737606
53.3719 | 10.9354 | 33.46672 | 8.089107 | -22.53132 | 25.30007 | 0.07754557
53.3819 | 10.901 | 33.61723 | 8.087282 | -22.71623 | 25.45224 | 0.07771689
53.3919 | 10.8823 | 33.73882 | 8.085462 | -22.85652 | 25.57546 | 0.07789
53.4019 | 10.8692 | 33.83079 | 8.083647 | -22.96159 | 25.66907 | 0.07806495
53.4119 | 10.8473 | 33.89266 | 8.081838 | -23.04536 | 25.73258 | 0.07824174
53.4219 | 10.8416 | 33.92415 | 8.080034 | -23.08255 | 25.76569 | 0.07842039
53.4319 | 10.8091 | 33.92515 | 8.078235 | -23.11605 | 25.76831 | 0.07860092
53.4419 | 10.8065 | 33.89576 | 8.076442 | -23.08926 | 25.74053 | 0.07878336
53.4519 | 10.7876 | 33.83626 | 8.074654 | -23.04866 | 25.68264 | 0.0789677
53.4619 | 10.7636 | 33.74712 | 8.072872 | -22.98352 | 25.5951 | 0.07915399
53.4719 | 10.7628 | 33.62898 | 8.071095 | -22.86618 | 25.47854 | 0.07934223
53.4819 | 10.7488 | 33.48262 | 8.069323 | -22.73382 | 25.33376 | 0.07953245
53.4919 | 10.742 | 33.30899 | 8.067557 | -22.56699 | 25.16171 | 0.07972465
53.5019 | 10.7352 | 33.10917 | 8.065796 | -22.37397 | 24.96345 | 0.07991887
53.5119 | 10.7185 | 32.88435 | 8.064041 | -22.16585 | 24.74019 | 0.08011513
53.5219 | 10.7192 | 32.63583 | 8.062291 | -21.91663 | 24.49323 | 0.08031344
53.5319 | 10.7099 | 32.36502 | 8.060546 | -21.65512 | 24.22396 | 0.08051382
53.5419 | 10.6986 | 32.07337 | 8.058807 | -21.37477 | 23.93385 | 0.0807163
53.5519 | 10.6962 | 31.76243 | 8.057073 | -21.06623 | 23.62443 | 0.08092089
53.5619 | 10.6964 | 31.43376 | 8.055344 | -20.73736 | 23.29729 | 0.08112763
53.5719 | 10.6943 | 31.08898 | 8.053621 | -20.39468 | 22.95402 | 0.08133652
53.5818 | 10.6843 | 30.73345 | 8.05192 | -20.04915 | 22.59998 | 0.08154546
53.5918 | 10.6842 | 30.36143 | 8.050208 | -19.67723 | 22.22946 | 0.08175872
53.6018 | 10.683 | 29.97815 | 8.048501 | -19.29515 | 21.84767 | 0.08197421
53.6118 | 10.6781 | 29.58519 | 8.046799 | -18.90709 | 21.4562 | 0.08219195
53.6218 | 10.6799 | 29.18413 | 8.045103 | -18.50423 | 21.05661 | 0.08241196
53.6318 | 10.6864 | 28.77647 | 8.043412 | -18.09007 | 20.65042 | 0.08263426
53.6418 | 10.6824 | 28.36367 | 8.041727 | -17.68127 | 20.23909 | 0.08285889
53.6518 | 10.6935 | 27.94714 | 8.040046 | -17.25364 | 19.82401 | 0.08308587
53.6618 | 10.6981 | 27.5282 | 8.038372 | -16.8301 | 19.40651 | 0.08331521
53.6718 | 10.6912 | 27.1081 | 8.036703 | -16.4169 | 18.98785 | 0.08354694
53.6818 | 10.7072 | 26.68801 | 8.035039 | -15.98081 | 18.56919 | 0.08378111
53.6918 | 10.7079 | 26.26903 | 8.03338 | -15.56113 | 18.15163 | 0.08401771
53.7018 | 10.7162 | 25.85216 | 8.031727 | -15.13596 | 17.73618 | 0.08425679
53.7118 | 10.7187 | 25.43832 | 8.030079 | -14.71962 | 17.32374 | 0.08449837
53.7218 | 10.7294 | 25.02833 | 8.028437 | -14.29893 | 16.91515 | 0.08474247
53.7318 | 10.7396 | 24.62295 | 8.0268 | -13.88335 | 16.51117 | 0.08498912
53.7418 | 10.7454 | 24.22286 | 8.025169 | -13.47746 | 16.11245 | 0.08523836
53.7518 | 10.7468 | 23.82862 | 8.023543 | -13.08182 | 15.71959 | 0.0854902
53.7618 | 10.7624 | 23.44076 | 8.021922 | -12.67836 | 15.33309 | 0.08574469
53.7718 | 10.7599 | 23.05972 | 8.020307 | -12.29982 | 14.95341 | 0.08600183
53.7818 | 10.771 | 22.68586 | 8.018697 | -11.91486 | 14.5809 | 0.08626168
53.7918 | 10.7673 | 22.3195 | 8.017092 | -11.5522 | 14.21588 | 0.08652424
53.8018 | 10.7833 | 21.96088 | 8.015493 | -11.17758 | 13.8586 | 0.08678956
53.8118 | 10.7911 | 21.61021 | 8.0139 | -10.81911 | 13.50925 | 0.08705768
53.8218 | 10.7798 | 21.26762 | 8.012312 | -10.48782 | 13.16798 | 0.08732859
53.8318 | 10.7965 | 20.93323 | 8.010729 | -10.13673 | 12.8349 | 0.08760236
53.8418 | 10.8145 | 20.60708 | 8.009151 | -9.792577 | 12.51005 | 0.08787902
53.8518 | 10.7823 | 20.2892 | 8.007579 | -9.506899 | 12.19346 | 0.08815858
53.8618 | 10.8145 | 19.97958 | 8.006013 | -9.165082 | 11.88513 | 0.08844108
53.8718 | 10.8002 | 19.67819 | 8.004452 | -8.87799 | 11.58501 | 0.08872657
53.8818 | 10.7978 | 19.38496 | 8.002896 | -8.587158 | 11.29305 | 0.08901506
53.8918 | 10.7884 | 19.0998 | 8.001346 | -8.3114 | 11.00915 | 0.08930661
53.9018 | 10.8014 | 18.82261 | 7.999801 | -8.021213 | 10.73321 | 0.08960123
53.9118 | 10.7948 | 18.55327 | 7.998261 | -7.758474 | 10.46511 | 0.08989898
53.9218 | 10.7783 | 18.29165 | 7.996727 | -7.513349 | 10.20472 | 0.09019987
53.9318 | 10.7657 | 18.03759 | 7.995198 | -7.271891 | 9.951889 | 0.09050396
53.9418 | 10.7662 | 17.79095 | 7.993675 | -7.024746 | 9.706459 | 0.09081127
53.9518 | 10.7487 | 17.55155 | 7.992157 | -6.802848 | 9.468269 | 0.09112184
53.9618 | 10.7324 | 17.31923 | 7.990645 | -6.586831 | 9.23715 | 0.09143572
53.9718 | 10.7216 | 17.09382 | 7.989138 | -6.372218 | 9.012927 | 0.09175293
53.9818 | 10.7079 | 16.87513 | 7.987636 | -6.167235 | 8.795425 | 0.09207352
53.9918 | 10.6951 | 16.663 | 7.98614 | -5.967901 | 8.584463 | 0.09239754
54.0018 | 10.6596 | 16.45724 | 7.984649 | -5.797637 | 8.379863 | 0.09272501
54.0118 | 10.6479 | 16.25767 | 7.983164 | -5.609766 | 8.181446 | 0.09305598
54.0218 | 10.631 | 16.06411 | 7.981684 | -5.433106 | 7.989032 | 0.0933905
54.0318 | 10.5978 | 15.87638 | 7.98021 | -5.278581 | 7.802443 | 0.09372861
54.0418 | 10.5799 | 15.69431 | 7.978741 | -5.114415 | 7.621504 | 0.09407033
54.0518 | 10.5583 | 15.51774 | 7.977277 | -4.959435 | 7.446042 | 0.09441573
54.0618 | 10.5157 | 15.34647 | 7.975819 | -4.830771 | 7.275887 | 0.09476485
54.0718 | 10.5092 | 15.18036 | 7.974366 | -4.671155 | 7.110871 | 0.09511773
54.0818 | 10.4617 | 15.01923 | 7.972919 | -4.557526 | 6.950833 | 0.09547441
54.0918 | 10.4255 | 14.86292 | 7.971477 | -4.437421 | 6.795609 | 0.09583496
54.1018 | 10.402 | 14.71128 | 7.97004 | -4.309284 | 6.645044 | 0.09619941
54.1118 | 10.359 | 14.56416 | 7.968609 | -4.205164 | 6.498987 | 0.0965678
54.1218 | 10.3276 | 14.42141 | 7.967184 | -4.093813 | 6.357289 | 0.09694018
54.1318 | 10.3 | 14.28289 | 7.965764 | -3.982886 | 6.219806 | 0.09731663
54.1418 | 10.2474 | 14.14844 | 7.964349 | -3.901044 | 6.086398 | 0.09769715
54.1518 | 10.2282 | 14.01795 | 7.962939 | -3.78975 | 5.956929 | 0.09808184
54.1617 | 10.1762 | 13.89249 | 7.96155 | -3.716293 | 5.832476 | 0.09846684
54.1717 | 10.1365 | 13.76947 | 7.960151 | -3.63297 | 5.710459 | 0.09885994
54.1817 | 10.1258 | 13.65001 | 7.958758 | -3.524213 | 5.591998 | 0.09925735
54.1917 | 10.0518 | 13.534 | 7.95737 | -3.482204 | 5.476975 | 0.09965911
54.2017 | 10.0249 | 13.42133 | 7.955988 | -3.396427 | 5.365274 | 0.1000653
54.2117 | 10.0039 | 13.31187 | 7.954611 | -3.30797 | 5.256783 | 0.1004759
54.2217 | 9.932 | 13.20552 | 7.95324 | -3.273524 | 5.151393 | 0.1008911
54.2317 | 9.9172 | 13.10219 | 7.951874 | -3.184986 | 5.049002 | 0.1013109
54.2417 | 9.8705 | 13.00176 | 7.950513 | -3.131255 | 4.949507 | 0.1017353
54.2517 | 9.8353 | 12.90413 | 7.949158 | -3.068834 | 4.852811 | 0.1021644
54.2617 | 9.8028 | 12.80923 | 7.947809 | -3.006428 | 4.758821 | 0.1025983
54.2717 | 9.7375 | 12.71695 | 7.946464 | -2.979448 | 4.667447 | 0.1030371
54.2817 | 9.7266 | 12.62721 | 7.945126 | -2.900606 | 4.5786 | 0.1034807
54.2917 | 9.6969 | 12.53992 | 7.943792 | -2.843019 | 4.492197 | 0.1039293
54.3017 | 9.641 | 12.455 | 7.942464 | -2.814003 | 4.408156 | 0.1043829
54.3117 | 9.6326 | 12.37238 | 7.941142 | -2.739783 | 4.326399 | 0.1048416
54.3217 | 9.5949 | 12.29198 | 7.939825 | -2.697082 | 4.246852 | 0.1053054
54.3317 | 9.561 | 12.21373 | 7.938513 | -2.652727 | 4.16944 | 0.1057745
54.3417 | 9.5505 | 12.13755 | 7.937207 | -2.58705 | 4.094093 | 0.1062489
54.3517 | 9.5024 | 12.06338 | 7.935907 | -2.560981 | 4.020746 | 0.1067286
54.3617 | 9.5061 | 11.99116 | 7.934611 | -2.485057 | 3.949332 | 0.1072138
54.3717 | 9.4779 | 11.92081 | 7.933321 | -2.442914 | 3.879788 | 0.1077045
54.3817 | 9.4466 | 11.85229 | 7.932037 | -2.405692 | 3.812055 | 0.1082008
54.3917 | 9.4532 | 11.78553 | 7.930758 | -2.332334 | 3.746073 | 0.1087027
54.4017 | 9.4288 | 11.72048 | 7.929485 | -2.291683 | 3.681788 | 0.1092104
54.4117 | 9.4146 | 11.65708 | 7.928217 | -2.242484 | 3.619144 | 0.1097239
54.4217 | 9.4031 | 11.59529 | 7.926954 | -2.192187 | 3.55809 | 0.1102434
54.4317 | 9.4011 | 11.53504 | 7.925697 | -2.133941 | 3.498575 | 0.1107687
54.4417 | 9.4141 | 11.4763 | 7.924445 | -2.062197 | 3.440552 | 0.1113002
54.4517 | 9.3957 | 11.41901 | 7.923199 | -2.023309 | 3.383973 | 0.1118378
54.4617 | 9.4032 | 11.36313 | 7.921958 | -1.959933 | 3.328793 | 0.1123816
54.4717 | 9.4274 | 11.30862 | 7.920722 | -1.881224 | 3.27497 | 0.1129318
54.4817 | 9.4399 | 11.25544 | 7.919492 | -1.815541 | 3.22246 | 0.1134883
54.4917 | 9.4451 | 11.20354 | 7.918268 | -1.758445 | 3.171225 | 0.1140514
54.5017 | 9.4731 | 11.1529 | 7.917049 | -1.679795 | 3.121225 | 0.1146211
54.5117 | 9.4956 | 11.10346 | 7.915835 | -1.607856 | 3.072423 | 0.1151974
54.5217 | 9.5212 | 11.05519 | 7.914627 | -1.53399 | 3.024783 | 0.1157805
54.5317 | 9.5546 | 11.00806 | 7.913424 | -1.453463 | 2.978269 | 0.1163705
54.5417 | 9.5875 | 10.96204 | 7.912227 | -1.374542 | 2.932848 | 0.1169675
54.5517 | 9.645 | 10.91709 | 7.911035 | -1.272094 | 2.888487 | 0.1175716
54.5617 | 9.6707 | 10.87319 | 7.909849 | -1.202488 | 2.845157 | 0.1181828
54.5717 | 9.7209 | 10.83029 | 7.908668 | -1.109394 | 2.802825 | 0.1188014
54.5817 | 9.778 | 10.78838 | 7.907492 | -1.010383 | 2.761463 | 0.1194273
54.5917 | 9.819 | 10.74743 | 7.906322 | -0.9284266 | 2.721044 | 0.1200607
54.6017 | 9.8935 | 10.7074 | 7.905157 | -0.8138976 | 2.681538 | 0.1207018
54.6117 | 9.9629 | 10.66827 | 7.903998 | -0.7053703 | 2.642921 | 0.1213505
54.6217 | 10.0293 | 10.63002 | 7.902845 | -0.6007194 | 2.605168 | 0.1220071
54.6317 | 10.1084 | 10.59262 | 7.901696 | -0.4842203 | 2.568252 | 0.1226716
54.6417 | 10.1804 | 10.55605 | 7.900553 | -0.3756493 | 2.532152 | 0.1233443
54.6517 | 10.2749 | 10.52028 | 7.899416 | -0.2453847 | 2.496844 | 0.1240251
54.6617 | 10.3507 | 10.4853 | 7.898284 | -0.1346032 | 2.462305 | 0.1247142
54.6717 | 10.4362 | 10.45108 | 7.897158 | -0.01488461 | 2.428515 | 0.1254118
54.6817 | 10.5368 | 10.41761 | 7.896037 | 0.1191922 | 2.395453 | 0.1261179
54.6917 | 10.6362 | 10.38485 | 7.894921 | 0.2513468 | 2.363099 | 0.1268328
54.7017 | 10.7264 | 10.3528 | 7.893811 | 0.3735985 | 2.331434 | 0.1275565
54.7117 | 10.83 | 10.32143 | 7.892706 | 0.5085656 | 2.300439 | 0.1282891
54.7217 | 10.9417 | 10.29073 | 7.891607 | 0.6509663 | 2.270096 | 0.1290309
54.7317 | 11.0379 | 10.26068 | 7.890513 | 0.7772179 | 2.240387 | 0.1297819
54.7417 | 11.1474 | 10.23126 | 7.889425 | 0.9161369 | 2.211296 | 0.1305423
54.7516 | 11.2348 | 10.20275 | 7.888353 | 1.032047 | 2.183096 | 0.1313046
54.7616 | 11.36 | 10.17454 | 7.887275 | 1.185455 | 2.155185 | 0.1320842
54.7716 | 11.4784 | 10.14692 | 7.886203 | 1.331478 | 2.127845 | 0.1328735
54.7816 | 11.5722 | 10.11987 | 7.885136 | 1.45233 | 2.101061 | 0.1336729
54.7916 | 11.6869 | 10.09337 | 7.884075 | 1.593525 | 2.074817 | 0.1344824
54.8016 | 11.7955 | 10.06742 | 7.883019 | 1.728083 | 2.049095 | 0.1353022
54.8116 | 11.906 | 10.04199 | 7.881969 | 1.864005 | 2.023893 | 0.1361325
54.8216 | 12.0098 | 10.01709 | 7.880924 | 1.992712 | 1.99919 | 0.1369735
54.8316 | 12.0815 | 9.992686 | 7.879885 | 2.088814 | 1.974976 | 0.1378252
54.8416 | 12.2135 | 9.968776 | 7.878851 | 2.244724 | 1.951237 | 0.138688
54.8516 | 12.308 | 9.945346 | 7.877823 | 2.362654 | 1.927962 | 0.1395619
54.8616 | 12.3865 | 9.922385 | 7.8768 | 2.464115 | 1.905139 | 0.1404472
54.8716 | 12.4785 | 9.899882 | 7.875782 | 2.578618 | 1.882756 | 0.141344
54.8816 | 12.5548 | 9.877827 | 7.87477 | 2.676973 | 1.860804 | 0.1422526
54.8916 | 12.6513 | 9.856208 | 7.873763 | 2.795092 | 1.839272 | 0.143173
54.9016 | 12.7075 | 9.83502 | 7.872762 | 2.87248 | 1.818152 | 0.1441056
54.9116 | 12.7642 | 9.814245 | 7.871766 | 2.949955 | 1.797428 | 0.1450505
54.9216 | 12.8579 | 9.793878 | 7.870776 | 3.064022 | 1.777095 | 0.1460075
54.9316 | 12.9014 | 9.773906 | 7.869791 | 3.127494 | 1.757137 | 0.1469777
54.9416 | 12.9381 | 9.754328 | 7.868812 | 3.183772 | 1.737555 | 0.1479611
54.9516 | 13.001 | 9.73513 | 7.867838 | 3.26587 | 1.718335 | 0.1489574
54.9616 | 13.0337 | 9.716306 | 7.866869 | 3.317394 | 1.69947 | 0.149967
54.9716 | 13.0715 | 9.697847 | 7.865906 | 3.373653 | 1.68095 | 0.1509903
54.9816 | 13.0864 | 9.679744 | 7.864948 | 3.406656 | 1.662768 | 0.1520274
54.9916 | 13.0988 | 9.661991 | 7.863996 | 3.436809 | 1.644916 | 0.1530786
55.0016 | 13.1239 | 9.64458 | 7.86305 | 3.47932 | 1.627386 | 0.1541442
55.0116 | 13.1278 | 9.627504 | 7.862108 | 3.500296 | 1.610171 | 0.1552243
55.0216 | 13.1184 | 9.610756 | 7.861172 | 3.507644 | 1.593264 | 0.1563192
55.0316 | 13.1036 | 9.594332 | 7.860242 | 3.509268 | 1.576661 | 0.1574293
55.0416 | 13.1035 | 9.57822 | 7.859317 | 3.52528 | 1.560348 | 0.1585547
55.0516 | 13.0625 | 9.562413 | 7.858398 | 3.500087 | 1.54432 | 0.1596957
55.0616 | 13.0378 | 9.546912 | 7.857484 | 3.490888 | 1.528575 | 0.1608526
55.0716 | 13.0005 | 9.531706 | 7.856575 | 3.468794 | 1.513106 | 0.1620257
55.0816 | 12.968 | 9.516792 | 7.855672 | 3.451208 | 1.497905 | 0.1632153
55.0916 | 12.9234 | 9.502162 | 7.854774 | 3.421238 | 1.482966 | 0.1644216
55.1016 | 12.8576 | 9.487812 | 7.853882 | 3.369788 | 1.468285 | 0.165645
55.1116 | 12.808 | 9.473736 | 7.852995 | 3.334264 | 1.453855 | 0.1668858
55.1216 | 12.7524 | 9.459929 | 7.852114 | 3.292471 | 1.43967 | 0.1681443
55.1316 | 12.6706 | 9.446386 | 7.851238 | 3.224214 | 1.425727 | 0.1694209
55.1416 | 12.6024 | 9.433102 | 7.850368 | 3.169298 | 1.412019 | 0.1707157
55.1516 | 12.5227 | 9.420075 | 7.849503 | 3.102625 | 1.398544 | 0.1720293
55.1616 | 12.4622 | 9.407296 | 7.848643 | 3.054904 | 1.385291 | 0.1733618
55.1716 | 12.3554 | 9.394763 | 7.847789 | 2.960637 | 1.37226 | 0.1747138
55.1816 | 12.2744 | 9.382468 | 7.84694 | 2.891932 | 1.359442 | 0.1760855
55.1916 | 12.1857 | 9.370413 | 7.846097 | 2.815287 | 1.346839 | 0.1774773
55.2016 | 12.1097 | 9.358591 | 7.845259 | 2.751109 | 1.334442 | 0.1788896
55.2116 | 12.0043 | 9.346999 | 7.844427 | 2.657301 | 1.322249 | 0.1803228
55.2216 | 11.9019 | 9.335632 | 7.8436 | 2.566268 | 1.310255 | 0.1817772
55.2316 | 11.7982 | 9.324487 | 7.842779 | 2.473713 | 1.298455 | 0.1832533
55.2416 | 11.7258 | 9.31356 | 7.841963 | 2.41224 | 1.286846 | 0.1847516
55.2516 | 11.607 | 9.302848 | 7.841152 | 2.304152 | 1.275424 | 0.1862723
55.2616 | 11.5195 | 9.292348 | 7.840347 | 2.227152 | 1.264185 | 0.187816
55.2716 | 11.4081 | 9.282056 | 7.839548 | 2.126044 | 1.253125 | 0.1893831
55.2816 | 11.3195 | 9.271971 | 7.838753 | 2.047529 | 1.242243 | 0.1909741
55.2916 | 11.241 | 9.262086 | 7.837965 | 1.978914 | 1.231532 | 0.1925893
55.3016 | 11.1162 | 9.252398 | 7.837181 | 1.863802 | 1.220987 | 0.1942294
55.3116 | 11.0257 | 9.242909 | 7.836404 | 1.782791 | 1.210611 | 0.1958947
55.3216 | 10.9455 | 9.233613 | 7.835631 | 1.711887 | 1.200396 | 0.1975859
55.3315 | 10.8468 | 9.224598 | 7.834872 | 1.622202 | 1.19044 | 0.1992856
55.3415 | 10.7534 | 9.21568 | 7.83411 | 1.53772 | 1.18054 | 0.2010296
55.3515 | 10.6687 | 9.206948 | 7.833354 | 1.461752 | 1.170793 | 0.202801
55.3615 | 10.5696 | 9.198399 | 7.832603 | 1.371201 | 1.161196 | 0.2046003
55.3715 | 10.5021 | 9.190032 | 7.831858 | 1.312068 | 1.151746 | 0.2064281
55.3815 | 10.4037 | 9.181844 | 7.831118 | 1.221856 | 1.142441 | 0.208285
55.3915 | 10.3317 | 9.173833 | 7.830384 | 1.157867 | 1.133277 | 0.2101715
55.4015 | 10.2561 | 9.165997 | 7.829655 | 1.090103 | 1.124253 | 0.2120883
55.4115 | 10.1758 | 9.158334 | 7.828932 | 1.017466 | 1.115366 | 0.2140361
55.4215 | 10.1099 | 9.150841 | 7.828214 | 0.9590587 | 1.106612 | 0.2160153
55.4315 | 10.0514 | 9.143518 | 7.827501 | 0.9078817 | 1.09799 | 0.2180268
55.4415 | 9.9779 | 9.136362 | 7.826794 | 0.8415376 | 1.089497 | 0.2200711
55.4515 | 9.916 | 9.129373 | 7.826092 | 0.7866272 | 1.081131 | 0.2221491
55.4615 | 9.8691 | 9.122547 | 7.825396 | 0.746553 | 1.07289 | 0.2242613
55.4715 | 9.7956 | 9.115884 | 7.824705 | 0.6797162 | 1.06477 | 0.2264085
55.4815 | 9.7612 | 9.109382 | 7.82402 | 0.651818 | 1.056771 | 0.2285915
55.4915 | 9.7058 | 9.10304 | 7.82334 | 0.6027603 | 1.048889 | 0.2308111
55.5015 | 9.6558 | 9.096856 | 7.822665 | 0.558944 | 1.041123 | 0.233068
55.5115 | 9.627 | 9.090829 | 7.821996 | 0.5361705 | 1.03347 | 0.235363
55.5215 | 9.5697 | 9.084959 | 7.821333 | 0.484741 | 1.025929 | 0.237697
55.5315 | 9.5397 | 9.079243 | 7.820674 | 0.4604565 | 1.018498 | 0.2400708
55.5415 | 9.4981 | 9.073682 | 7.820022 | 0.4244183 | 1.011175 | 0.2424853
55.5515 | 9.4718 | 9.068273 | 7.819374 | 0.4035272 | 1.003957 | 0.2449415
55.5615 | 9.4374 | 9.063016 | 7.818732 | 0.374384 | 0.9968434 | 0.2474402
55.5715 | 9.4058 | 9.05791 | 7.818096 | 0.3478899 | 0.9898318 | 0.2499823
55.5815 | 9.3849 | 9.052955 | 7.817465 | 0.3319452 | 0.9829208 | 0.252569
55.5915 | 9.3691 | 9.048149 | 7.816839 | 0.3209512 | 0.9761083 | 0.2552011
55.6015 | 9.3485 | 9.043492 | 7.816219 | 0.3050081 | 0.969393 | 0.2578797
55.6115 | 9.3299 | 9.038983 | 7.815605 | 0.2909167 | 0.962773 | 0.2606059
55.6215 | 9.3236 | 9.034623 | 7.814995 | 0.2889773 | 0.9562468 | 0.2633807
55.6315 | 9.2877 | 9.030409 | 7.814391 | 0.2572906 | 0.9498127 | 0.2662053
55.6415 | 9.3008 | 9.026343 | 7.813793 | 0.2744569 | 0.9434693 | 0.2690809
55.6515 | 9.2808 | 9.022424 | 7.8132 | 0.2583765 | 0.937215 | 0.2720086
55.6615 | 9.258 | 9.01865 | 7.812612 | 0.2393496 | 0.9310484 | 0.2749897
55.6715 | 9.2742 | 9.015023 | 7.81203 | 0.2591765 | 0.9249679 | 0.2780253
55.6815 | 9.2485 | 9.011543 | 7.811454 | 0.2369574 | 0.9189722 | 0.2811168
55.6915 | 9.2423 | 9.008208 | 7.810882 | 0.2340921 | 0.91306 | 0.2842656
55.7015 | 9.2411 | 9.005019 | 7.810316 | 0.2360807 | 0.9072299 | 0.287473
55.7115 | 9.2248 | 9.001977 | 7.809756 | 0.2228232 | 0.9014804 | 0.2907403
55.7215 | 9.231 | 8.99908 | 7.809201 | 0.2319196 | 0.8958102 | 0.2940692
55.7315 | 9.2253 | 8.996331 | 7.808651 | 0.2289692 | 0.8902183 | 0.297461
55.7415 | 9.2136 | 8.993728 | 7.808107 | 0.219872 | 0.8847033 | 0.3009173
55.7515 | 9.2173 | 8.991272 | 7.807569 | 0.2260278 | 0.8792639 | 0.3044396
55.7615 | 9.2097 | 8.988964 | 7.807035 | 0.2207358 | 0.8738991 | 0.3080297
55.7715 | 9.2107 | 8.986804 | 7.806508 | 0.2238957 | 0.8686076 | 0.3116891
55.7815 | 9.2097 | 8.984793 | 7.805985 | 0.224907 | 0.8633882 | 0.3154197
55.7915 | 9.1991 | 8.982931 | 7.805468 | 0.2161689 | 0.8582399 | 0.3192232
55.8015 | 9.1906 | 8.981219 | 7.804956 | 0.2093806 | 0.8531615 | 0.3231014
55.8115 | 9.1891 | 8.979659 | 7.80445 | 0.2094415 | 0.848152 | 0.3270562
55.8215 | 9.1716 | 8.97825 | 7.80395 | 0.1933505 | 0.8432103 | 0.3310897
55.8315 | 9.1837 | 8.976993 | 7.803454 | 0.2067067 | 0.8383354 | 0.3352037
55.8415 | 9.1573 | 8.975891 | 7.802964 | 0.1814089 | 0.8335262 | 0.3394005
55.8515 | 9.1526 | 8.974944 | 7.80248 | 0.1776562 | 0.8287818 | 0.3436821
55.8615 | 9.1433 | 8.974153 | 7.802001 | 0.1691473 | 0.8241012 | 0.3480507
55.8715 | 9.1218 | 8.973519 | 7.801527 | 0.1482807 | 0.8194835 | 0.3525086
55.8815 | 9.1087 | 8.973045 | 7.801059 | 0.1356552 | 0.8149277 | 0.3570582
55.8915 | 9.1068 | 8.972731 | 7.800596 | 0.1340692 | 0.8104328 | 0.3617019
55.9015 | 9.091 | 8.972579 | 7.800139 | 0.118421 | 0.8059981 | 0.3664422
55.9115 | 9.0774 | 8.972591 | 7.799687 | 0.104809 | 0.8016225 | 0.3712817
55.9214 | 9.0626 | 8.972767 | 7.799245 | 0.0898325 | 0.7973486 | 0.3761743
55.9314 | 9.0373 | 8.973111 | 7.798803 | 0.06418904 | 0.7930883 | 0.3812192
55.9414 | 9.0256 | 8.973624 | 7.798368 | 0.05197604 | 0.7888848 | 0.3863716
55.9514 | 9.0195 | 8.974309 | 7.797937 | 0.04519143 | 0.784737 | 0.3916343
55.9614 | 8.9817 | 8.975167 | 7.797512 | 0.006532845 | 0.7806444 | 0.3970105
55.9714 | 8.9762 | 8.976202 | 7.797093 | -1.979532e-06 | 0.7766061 | 0.4025032
55.9814 | 8.9543 | 8.977415 | 7.796679 | -0.02311547 | 0.7726212 | 0.4081156
55.9914 | 8.9173 | 8.97881 | 7.79627 | -0.06151026 | 0.7686892 | 0.4138512
56.0014 | 8.917 | 8.980389 | 7.795867 | -0.06338907 | 0.7648092 | 0.4197134
56.0114 | 8.8909 | 8.982155 | 7.795469 | -0.0912548 | 0.7609805 | 0.4257058
56.0214 | 8.8663 | 8.98411 | 7.795076 | -0.1178104 | 0.7572024 | 0.4318319
56.0314 | 8.8402 | 8.98626 | 7.794689 | -0.1460596 | 0.7534749 | 0.4380958
56.0414 | 8.823 | 8.988604 | 7.794307 | -0.1656044 | 0.7497959 | 0.4445012
56.0514 | 8.8079 | 8.991149 | 7.793931 | -0.1832489 | 0.7461655 | 0.4510524
56.0614 | 8.7985 | 8.993897 | 7.79356 | -0.1953965 | 0.742583 | 0.4577535
56.0714 | 8.7667 | 8.996851 | 7.793195 | -0.2301511 | 0.7390476 | 0.4646089
56.0814 | 8.7591 | 9.000016 | 7.792834 | -0.2409158 | 0.7355582 | 0.4716231
56.0914 | 8.7362 | 9.003396 | 7.79248 | -0.2671961 | 0.7321155 | 0.4788007
56.1014 | 8.7226 | 9.006995 | 7.792131 | -0.2843953 | 0.7287182 | 0.4861466
56.1114 | 8.7058 | 9.010818 | 7.791787 | -0.3050181 | 0.7253656 | 0.4936658
56.1214 | 8.7017 | 9.014869 | 7.791448 | -0.313169 | 0.7220573 | 0.5013636
56.1314 | 8.6791 | 9.019153 | 7.791115 | -0.3400528 | 0.7187926 | 0.5092452
56.1414 | 8.6685 | 9.023674 | 7.790787 | -0.3551743 | 0.7155709 | 0.517316
56.1514 | 8.6548 | 9.028439 | 7.790465 | -0.3736388 | 0.7123918 | 0.525582
56.1614 | 8.6515 | 9.033452 | 7.790148 | -0.3819516 | 0.7092546 | 0.5340489
56.1714 | 8.6395 | 9.038718 | 7.789837 | -0.3992184 | 0.7061588 | 0.542723
56.1814 | 8.6248 | 9.044245 | 7.789531 | -0.4194451 | 0.7031039 | 0.5516106
56.1914 | 8.6243 | 9.050037 | 7.78923 | -0.4257375 | 0.7000894 | 0.5607182
56.2014 | 8.6188 | 9.056103 | 7.788934 | -0.4373026 | 0.6971154 | 0.5700527
56.2114 | 8.6226 | 9.062446 | 7.788645 | -0.4398458 | 0.6941801 | 0.5796211
56.2214 | 8.6226 | 9.069074 | 7.78836 | -0.4464745 | 0.6912838 | 0.5894307
56.2314 | 8.6098 | 9.075996 | 7.788081 | -0.4661957 | 0.6884259 | 0.599489
56.2414 | 8.6235 | 9.083217 | 7.787807 | -0.4597168 | 0.6856059 | 0.6098039
56.2514 | 8.6175 | 9.090745 | 7.787539 | -0.4732454 | 0.6828234 | 0.6203833
56.2614 | 8.6221 | 9.098589 | 7.787276 | -0.4764893 | 0.6800779 | 0.6312357
56.2714 | 8.6334 | 9.106757 | 7.787018 | -0.4733569 | 0.6773691 | 0.6423697
56.2814 | 8.6298 | 9.115256 | 7.786766 | -0.4854564 | 0.6746963 | 0.6537943
56.2914 | 8.6277 | 9.124097 | 7.786519 | -0.4963969 | 0.6720594 | 0.6655185
56.3014 | 8.6496 | 9.133288 | 7.786277 | -0.4836875 | 0.6694577 | 0.6775523
56.3114 | 8.6436 | 9.142838 | 7.786041 | -0.4992376 | 0.6668909 | 0.6899053
56.3214 | 8.6599 | 9.152757 | 7.785811 | -0.4928572 | 0.6643586 | 0.7025879
56.3314 | 8.6621 | 9.163056 | 7.785585 | -0.5009559 | 0.6618599 | 0.7156106
56.3414 | 8.6651 | 9.173745 | 7.785365 | -0.5086451 | 0.6593954 | 0.7289843
56.3514 | 8.6781 | 9.184835 | 7.785151 | -0.5067354 | 0.6569642 | 0.7427204
56.3614 | 8.6841 | 9.196338 | 7.784942 | -0.5122381 | 0.6545659 | 0.7568306
56.3714 | 8.6963 | 9.208265 | 7.784738 | -0.5119652 | 0.6522002 | 0.7713271
56.3814 | 8.6961 | 9.220628 | 7.784539 | -0.5245283 | 0.6498668 | 0.7862222
56.3914 | 8.7107 | 9.23344 | 7.784346 | -0.5227402 | 0.6475651 | 0.8015288
56.4014 | 8.7254 | 9.246714 | 7.784159 | -0.5213139 | 0.645295 | 0.8172603
56.4114 | 8.7269 | 9.260463 | 7.783976 | -0.5335626 | 0.643056 | 0.8334303
56.4214 | 8.7256 | 9.2747 | 7.783799 | -0.5491002 | 0.6408479 | 0.850053
56.4314 | 8.7385 | 9.289441 | 7.783628 | -0.550941 | 0.6386702 | 0.8671431
56.4414 | 8.7526 | 9.304699 | 7.783461 | -0.5520994 | 0.6365226 | 0.8847153
56.4514 | 8.7396 | 9.320492 | 7.783301 | -0.5808916 | 0.6344055 | 0.9027855
56.4614 | 8.7616 | 9.336832 | 7.783145 | -0.5752316 | 0.6323173 | 0.9213692
56.4714 | 8.76 | 9.353736 | 7.782995 | -0.5937362 | 0.6302583 | 0.9404829
56.4814 | 8.7662 | 9.371222 | 7.78285 | -0.6050221 | 0.6282284 | 0.9601436
56.4914 | 8.7532 | 9.389306 | 7.782711 | -0.6361056 | 0.6262269 | 0.9803679
56.5013 | 8.7516 | 9.407809 | 7.782578 | -0.6562088 | 0.6242729 | 1.000958
56.5113 | 8.7719 | 9.427134 | 7.782449 | -0.6552344 | 0.6223275 | 1.022358
56.5213 | 8.7569 | 9.447111 | 7.782326 | -0.6902111 | 0.62041 | 1.044375
56.5313 | 8.7609 | 9.467758 | 7.782208 | -0.7068576 | 0.6185199 | 1.06703
56.5413 | 8.7578 | 9.489093 | 7.782095 | -0.7312925 | 0.616657 | 1.09034
56.5513 | 8.7573 | 9.511136 | 7.781988 | -0.7538357 | 0.614821 | 1.114327
56.5613 | 8.7531 | 9.533907 | 7.781886 | -0.7808066 | 0.6130117 | 1.139009
56.5713 | 8.7514 | 9.557425 | 7.781789 | -0.8060248 | 0.6112289 | 1.164407
56.5813 | 8.7413 | 9.581711 | 7.781698 | -0.8404108 | 0.6094723 | 1.190541
56.5913 | 8.7451 | 9.606785 | 7.781612 | -0.8616847 | 0.6077415 | 1.217431
56.6013 | 8.7236 | 9.632667 | 7.781532 | -0.9090668 | 0.6060364 | 1.245099
56.6113 | 8.724 | 9.659378 | 7.781456 | -0.9353781 | 0.6043568 | 1.273565
56.6213 | 8.7329 | 9.686939 | 7.781386 | -0.9540385 | 0.6027023 | 1.30285
56.6313 | 8.715 | 9.715368 | 7.781322 | -1.000368 | 0.6010729 | 1.332974
56.6413 | 8.709 | 9.744688 | 7.781263 | -1.035688 | 0.5994681 | 1.363957
56.6513 | 8.6982 | 9.774917 | 7.781209 | -1.076717 | 0.597888 | 1.39582
56.6613 | 8.6883 | 9.806074 | 7.78116 | -1.117774 | 0.596332 | 1.428582
56.6713 | 8.6899 | 9.838179 | 7.781117 | -1.148279 | 0.5948003 | 1.462261
56.6813 | 8.6902 | 9.871248 | 7.781079 | -1.181048 | 0.5932923 | 1.496876
56.6913 | 8.6785 | 9.905298 | 7.781047 | -1.226798 | 0.5918081 | 1.532443
56.7013 | 8.6877 | 9.940345 | 7.78102 | -1.252645 | 0.5903473 | 1.568979
56.7113 | 8.6846 | 9.976404 | 7.780998 | -1.291804 | 0.5889098 | 1.606496
56.7213 | 8.6708 | 10.01348 | 7.780981 | -1.342685 | 0.5874954 | 1.645008
56.7313 | 8.6888 | 10.0516 | 7.78097 | -1.362799 | 0.5861039 | 1.684525
56.7413 | 8.6794 | 10.09075 | 7.780964 | -1.411355 | 0.584735 | 1.725055
56.7513 | 8.6863 | 10.13096 | 7.780964 | -1.444657 | 0.5833887 | 1.766604
56.7613 | 8.6979 | 10.17221 | 7.780969 | -1.474308 | 0.5820647 | 1.809174
56.7713 | 8.6861 | 10.21451 | 7.780979 | -1.528406 | 0.5807629 | 1.852764
56.7813 | 8.7082 | 10.25785 | 7.780994 | -1.549646 | 0.5794831 | 1.897369
56.7913 | 8.7134 | 10.30222 | 7.781015 | -1.58882 | 0.5782251 | 1.94298
56.8013 | 8.7187 | 10.34761 | 7.781041 | -1.628913 | 0.5769888 | 1.989583
56.8113 | 8.7435 | 10.39401 | 7.781073 | -1.650506 | 0.5757739 | 2.037159
56.8213 | 8.7468 | 10.44137 | 7.781109 | -1.694573 | 0.5745803 | 2.085683
56.8313 | 8.76 | 10.48968 | 7.781151 | -1.729684 | 0.5734079 | 2.135125
56.8413 | 8.7994 | 10.5389 | 7.781199 | -1.7395 | 0.5722565 | 2.185444
56.8513 | 8.8113 | 10.58898 | 7.781252 | -1.777676 | 0.571126 | 2.236598
56.8613 | 8.8386 | 10.63986 | 7.78131 | -1.801258 | 0.5700162 | 2.288532
56.8713 | 8.8712 | 10.69148 | 7.781373 | -1.820285 | 0.568927 | 2.341185
56.8813 | 8.8866 | 10.74379 | 7.781442 | -1.857186 | 0.5678582 | 2.394486
56.8913 | 8.9343 | 10.79668 | 7.781515 | -1.86238 | 0.5668096 | 2.448355
56.9013 | 8.9627 | 10.85008 | 7.781595 | -1.887379 | 0.5657812 | 2.502703
56.9113 | 8.9862 | 10.90388 | 7.781679 | -1.917682 | 0.5647729 | 2.55743
56.9213 | 9.0405 | 10.95798 | 7.781769 | -1.917479 | 0.5637845 | 2.612425
56.9313 | 9.0764 | 11.01225 | 7.781864 | -1.935849 | 0.5628157 | 2.667569
56.9413 | 9.1189 | 11.06656 | 7.781965 | -1.947662 | 0.5618666 | 2.72273
56.9513 | 9.16 | 11.12078 | 7.782071 | -1.960776 | 0.5609371 | 2.777768
56.9613 | 9.1975 | 11.17474 | 7.782182 | -1.977238 | 0.5600269 | 2.83253
56.9713 | 9.2305 | 11.22829 | 7.782298 | -1.997789 | 0.559136 | 2.886855
56.9813 | 9.303 | 11.28126 | 7.78242 | -1.978258 | 0.5582643 | 2.940574
56.9913 | 9.347 | 11.33346 | 7.782547 | -1.986465 | 0.5574116 | 2.993507
57.0013 | 9.3902 | 11.38473 | 7.782679 | -1.994525 | 0.5565778 | 3.045469
57.0113 | 9.4405 | 11.43485 | 7.782816 | -1.994348 | 0.5557629 | 3.096268
57.0213 | 9.4861 | 11.48363 | 7.782959 | -1.997534 | 0.5549667 | 3.145709
57.0313 | 9.5534 | 11.53089 | 7.783107 | -1.977487 | 0.5541891 | 3.193591
57.0413 | 9.6034 | 11.5764 | 7.783261 | -1.973004 | 0.5534301 | 3.239714
57.0513 | 9.6465 | 11.61999 | 7.783419 | -1.973485 | 0.5526895 | 3.283877
57.0613 | 9.706 | 11.66143 | 7.783583 | -1.955433 | 0.5519671 | 3.325883
57.0713 | 9.7401 | 11.70055 | 7.783753 | -1.960454 | 0.5512631 | 3.365539
57.0813 | 9.7929 | 11.73716 | 7.783927 | -1.944263 | 0.5505772 | 3.402658
57.0912 | 9.8471 | 11.77076 | 7.784105 | -1.923663 | 0.5499163 | 3.436742
57.1012 | 9.8849 | 11.80185 | 7.78429 | -1.916951 | 0.5492663 | 3.468295
57.1112 | 9.9459 | 11.82993 | 7.78448 | -1.884029 | 0.5486342 | 3.496814
57.1212 | 9.9742 | 11.85485 | 7.784676 | -1.880655 | 0.5480198 | 3.522159
57.1312 | 10.0006 | 11.87651 | 7.784877 | -1.875906 | 0.5474232 | 3.544206
57.1412 | 10.0594 | 11.89477 | 7.785083 | -1.835374 | 0.5468443 | 3.562847
57.1512 | 10.0967 | 11.90957 | 7.785294 | -1.812872 | 0.546283 | 3.577994
57.1612 | 10.1194 | 11.92083 | 7.785511 | -1.801428 | 0.5457392 | 3.589578
57.1712 | 10.1645 | 11.92849 | 7.785733 | -1.763994 | 0.5452128 | 3.597548
57.1812 | 10.1962 | 11.93254 | 7.78596 | -1.736339 | 0.5447038 | 3.601875
57.1912 | 10.2072 | 11.93295 | 7.786192 | -1.725753 | 0.5442121 | 3.602549
57.2012 | 10.2345 | 11.92975 | 7.78643 | -1.695246 | 0.5437376 | 3.599579
57.2112 | 10.247 | 11.92295 | 7.786673 | -1.675948 | 0.5432803 | 3.592995
57.2212 | 10.269 | 11.91261 | 7.786921 | -1.643605 | 0.5428402 | 3.582844
57.2312 | 10.2837 | 11.89878 | 7.787175 | -1.615083 | 0.5424172 | 3.569192
57.2412 | 10.2945 | 11.88156 | 7.787433 | -1.587064 | 0.5420111 | 3.55212
57.2512 | 10.3096 | 11.86105 | 7.787697 | -1.551446 | 0.541622 | 3.531726
57.2612 | 10.2982 | 11.83734 | 7.787967 | -1.53914 | 0.5412498 | 3.508123
57.2712 | 10.2883 | 11.81057 | 7.788241 | -1.522271 | 0.5408945 | 3.481435
57.2812 | 10.2931 | 11.78088 | 7.788521 | -1.487776 | 0.540556 | 3.451799
57.2912 | 10.2736 | 11.7484 | 7.788806 | -1.474803 | 0.5402342 | 3.419363
57.3012 | 10.262 | 11.71331 | 7.789096 | -1.451306 | 0.5399292 | 3.384281
57.3112 | 10.2657 | 11.67575 | 7.789391 | -1.410051 | 0.5396408 | 3.346719
57.3212 | 10.2517 | 11.63591 | 7.789692 | -1.384206 | 0.5393691 | 3.306845
57.3312 | 10.2258 | 11.59395 | 7.789998 | -1.368146 | 0.539114 | 3.264834
57.3412 | 10.2043 | 11.55005 | 7.790309 | -1.345747 | 0.5388755 | 3.220863
57.3512 | 10.1826 | 11.50439 | 7.790625 | -1.32179 | 0.5386534 | 3.175112
57.3612 | 10.146 | 11.45716 | 7.790947 | -1.311155 | 0.5384479 | 3.127761
57.3712 | 10.1233 | 11.40852 | 7.791274 | -1.285221 | 0.5382589 | 3.078988
57.3812 | 10.091 | 11.35867 | 7.791606 | -1.267666 | 0.5380863 | 3.028974
57.3912 | 10.0564 | 11.30776 | 7.791943 | -1.251363 | 0.5379301 | 2.97789
57.4012 | 10.038 | 11.25598 | 7.792285 | -1.217984 | 0.5377903 | 2.925908
57.4112 | 9.985 | 11.20349 | 7.792633 | -1.218495 | 0.537667 | 2.873195
57.4212 | 9.9698 | 11.15045 | 7.792986 | -1.180654 | 0.5375599 | 2.819908
57.4312 | 9.9102 | 11.09701 | 7.793344 | -1.186814 | 0.5374692 | 2.766201
57.4412 | 9.8875 | 11.04332 | 7.793708 | -1.155822 | 0.5373948 | 2.71222
57.4512 | 9.8508 | 10.98952 | 7.794076 | -1.138716 | 0.5373366 | 2.658103
57.4612 | 9.806 | 10.93572 | 7.79445 | -1.129724 | 0.5372948 | 2.603979
57.4712 | 9.7879 | 10.88207 | 7.794829 | -1.094169 | 0.5372692 | 2.549971
57.4812 | 9.7619 | 10.82866 | 7.795213 | -1.066762 | 0.53726 | 2.496189
57.4912 | 9.702 | 10.77561 | 7.795602 | -1.073608 | 0.5372669 | 2.442739
57.5012 | 9.6868 | 10.723 | 7.795997 | -1.036202 | 0.5372901 | 2.389715
57.5112 | 9.6554 | 10.67093 | 7.796397 | -1.015531 | 0.5373296 | 2.337204
57.5212 | 9.6266 | 10.61947 | 7.796802 | -0.9928712 | 0.5373853 | 2.285284
57.5312 | 9.6039 | 10.56869 | 7.797212 | -0.9647933 | 0.5374573 | 2.234024
57.5412 | 9.5765 | 10.51866 | 7.797628 | -0.9421588 | 0.5375454 | 2.183486
57.5512 | 9.5573 | 10.46942 | 7.798048 | -0.9121217 | 0.5376499 | 2.133724
57.5612 | 9.5335 | 10.42103 | 7.798474 | -0.8875288 | 0.5377705 | 2.084784
57.5712 | 9.5015 | 10.37352 | 7.798905 | -0.8720205 | 0.5379075 | 2.036708
57.5812 | 9.4946 | 10.32693 | 7.799341 | -0.8323298 | 0.5380607 | 1.989528
57.5912 | 9.4839 | 10.28128 | 7.799782 | -0.7973847 | 0.5382302 | 1.943272
57.6012 | 9.4627 | 10.23661 | 7.800229 | -0.7739068 | 0.538416 | 1.897962
57.6112 | 9.4585 | 10.19291 | 7.800681 | -0.7344129 | 0.5386181 | 1.853614
57.6212 | 9.4584 | 10.15022 | 7.801137 | -0.6918157 | 0.5388365 | 1.810242
57.6312 | 9.4507 | 10.10852 | 7.8016 | -0.6578228 | 0.5390712 | 1.767852
57.6412 | 9.4486 | 10.06784 | 7.802067 | -0.6192381 | 0.5393223 | 1.726449
57.6512 | 9.457 | 10.02816 | 7.802539 | -0.5711623 | 0.5395898 | 1.686033
57.6612 | 9.4475 | 9.989492 | 7.803017 | -0.5419925 | 0.5398736 | 1.646602
57.6711 | 9.4639 | 9.952197 | 7.803495 | -0.4882967 | 0.5401705 | 1.608532
57.6811 | 9.4664 | 9.915511 | 7.803983 | -0.4491106 | 0.5404871 | 1.571041
57.6911 | 9.4742 | 9.879808 | 7.804476 | -0.4056078 | 0.5408201 | 1.534512
57.7011 | 9.5015 | 9.845076 | 7.804974 | -0.3435759 | 0.5411697 | 1.498932
57.7111 | 9.4963 | 9.811301 | 7.805477 | -0.3150015 | 0.5415358 | 1.464289
57.7211 | 9.5189 | 9.77847 | 7.805986 | -0.2595697 | 0.5419185 | 1.430566
57.7311 | 9.5347 | 9.746564 | 7.806499 | -0.2118644 | 0.5423178 | 1.397747
57.7411 | 9.5413 | 9.715568 | 7.807018 | -0.1742685 | 0.5427338 | 1.365817
57.7511 | 9.5611 | 9.685464 | 7.807542 | -0.1243641 | 0.5431664 | 1.334756
57.7611 | 9.5805 | 9.656233 | 7.808071 | -0.07573274 | 0.5436158 | 1.304546
57.7711 | 9.5943 | 9.627855 | 7.808605 | -0.03355536 | 0.544082 | 1.275168
57.7811 | 9.6243 | 9.600313 | 7.809145 | 0.02398744 | 0.5445649 | 1.246603
57.7911 | 9.6403 | 9.573585 | 7.809689 | 0.0667151 | 0.5450648 | 1.218831
57.8011 | 9.6664 | 9.547652 | 7.810239 | 0.1187476 | 0.5455815 | 1.191832
57.8111 | 9.6888 | 9.522495 | 7.810794 | 0.1663049 | 0.5461153 | 1.165586
57.8211 | 9.7009 | 9.498094 | 7.811354 | 0.2028064 | 0.546666 | 1.140074
57.8311 | 9.7245 | 9.474428 | 7.811919 | 0.250072 | 0.5472339 | 1.115275
57.8411 | 9.7479 | 9.451479 | 7.812489 | 0.2964214 | 0.5478189 | 1.091171
57.8511 | 9.7679 | 9.429226 | 7.813064 | 0.3386737 | 0.548421 | 1.067741
57.8611 | 9.7874 | 9.407652 | 7.813645 | 0.379748 | 0.5490404 | 1.044967
57.8711 | 9.7967 | 9.386737 | 7.81423 | 0.4099633 | 0.5496772 | 1.022829
57.8811 | 9.8193 | 9.366462 | 7.814821 | 0.452838 | 0.5503313 | 1.001309
57.8911 | 9.8373 | 9.34681 | 7.815417 | 0.4904901 | 0.5510029 | 0.9803899
57.9011 | 9.8318 | 9.327763 | 7.816018 | 0.5040375 | 0.551692 | 0.9600525
57.9111 | 9.8579 | 9.309303 | 7.816624 | 0.5485974 | 0.5523987 | 0.9402798
57.9211 | 9.8707 | 9.291413 | 7.817235 | 0.5792869 | 0.5531231 | 0.9210547
57.9311 | 9.8742 | 9.274077 | 7.817852 | 0.6001226 | 0.5538652 | 0.9023607
57.9411 | 9.8841 | 9.257279 | 7.818473 | 0.6268206 | 0.5546252 | 0.8841814
57.9511 | 9.904 | 9.241004 | 7.819099 | 0.6629963 | 0.555403 | 0.8665013
57.9611 | 9.8924 | 9.225234 | 7.819731 | 0.6671656 | 0.5561988 | 0.8493046
57.9711 | 9.9125 | 9.209957 | 7.820368 | 0.702543 | 0.5570127 | 0.8325766
57.9811 | 9.9072 | 9.195157 | 7.82101 | 0.7120429 | 0.5578447 | 0.8163028
57.9911 | 9.9052 | 9.180821 | 7.821656 | 0.7243793 | 0.558695 | 0.8004692
58.0011 | 9.9141 | 9.166934 | 7.822308 | 0.747166 | 0.5595636 | 0.7850619
58.0111 | 9.8952 | 9.153484 | 7.822965 | 0.741716 | 0.5604507 | 0.7700678
58.0211 | 9.8966 | 9.140458 | 7.823628 | 0.7561423 | 0.5613563 | 0.7554737
58.0311 | 9.9007 | 9.127843 | 7.824295 | 0.7728571 | 0.5622805 | 0.7412675
58.0411 | 9.8862 | 9.115628 | 7.824967 | 0.7705724 | 0.5632234 | 0.7274369
58.0511 | 9.8737 | 9.1038 | 7.825645 | 0.7698998 | 0.5641852 | 0.7139703
58.0611 | 9.8575 | 9.092349 | 7.826327 | 0.7651507 | 0.5651659 | 0.7008563
58.0711 | 9.8407 | 9.081264 | 7.827015 | 0.7594358 | 0.5661656 | 0.6880839
58.0811 | 9.8424 | 9.070535 | 7.827707 | 0.7718655 | 0.5671845 | 0.6756426
58.0911 | 9.8232 | 9.06015 | 7.828405 | 0.7630502 | 0.5682227 | 0.663522
58.1011 | 9.8068 | 9.0501 | 7.829108 | 0.7566997 | 0.5692802 | 0.6517122
58.1111 | 9.7997 | 9.040377 | 7.829816 | 0.7593234 | 0.5703572 | 0.6402037
58.1211 | 9.7745 | 9.03097 | 7.830529 | 0.7435304 | 0.5714539 | 0.6289871
58.1311 | 9.7459 | 9.02187 | 7.831247 | 0.7240297 | 0.5725702 | 0.6180535
58.1411 | 9.7428 | 9.01307 | 7.83197 | 0.7297298 | 0.5737065 | 0.6073941
58.1511 | 9.7195 | 9.004561 | 7.832698 | 0.714939 | 0.5748628 | 0.5970005
58.1611 | 9.701 | 8.996335 | 7.833431 | 0.7046652 | 0.5760391 | 0.5868648
58.1711 | 9.6845 | 8.988384 | 7.834169 | 0.6961161 | 0.5772357 | 0.5769791
58.1811 | 9.6535 | 8.980701 | 7.834912 | 0.6727993 | 0.5784527 | 0.5673356
58.1911 | 9.6411 | 8.973278 | 7.835661 | 0.6678219 | 0.5796903 | 0.5579273
58.2011 | 9.6187 | 8.966109 | 7.836414 | 0.6525907 | 0.5809485 | 0.5487469
58.2111 | 9.5912 | 8.959187 | 7.837172 | 0.6320126 | 0.5822276 | 0.5397875
58.2211 | 9.5765 | 8.952506 | 7.837936 | 0.623994 | 0.5835276 | 0.5310428
58.2311 | 9.5559 | 8.946059 | 7.838704 | 0.609841 | 0.5848487 | 0.5225062
58.2411 | 9.5335 | 8.93984 | 7.839478 | 0.5936597 | 0.5861911 | 0.5141716
58.2511 | 9.5295 | 8.933844 | 7.840256 | 0.5956559 | 0.587555 | 0.506033
58.261 | 9.505 | 8.928122 | 7.841032 | 0.5768783 | 0.588927 | 0.498163
58.271 | 9.4872 | 8.922552 | 7.84182 | 0.5646483 | 0.5903339 | 0.4903975
58.281 | 9.4801 | 8.917188 | 7.842614 | 0.562912 | 0.5917628 | 0.4828114
58.291 | 9.4653 | 8.912026 | 7.843412 | 0.5532743 | 0.5932138 | 0.4753995
58.301 | 9.4387 | 8.90706 | 7.844216 | 0.5316403 | 0.594687 | 0.4681568
58.311 | 9.4401 | 8.902285 | 7.845024 | 0.5378146 | 0.5961827 | 0.4610782
58.321 | 9.4208 | 8.897698 | 7.845838 | 0.5231016 | 0.597701 | 0.4541594
58.331 | 9.4069 | 8.893294 | 7.846657 | 0.5136058 | 0.599242 | 0.4473955
58.341 | 9.3958 | 8.889069 | 7.84748 | 0.5067313 | 0.6008061 | 0.4407823
58.351 | 9.3909 | 8.885018 | 7.848309 | 0.5058823 | 0.6023933 | 0.4343156
58.361 | 9.382 | 8.881137 | 7.849142 | 0.5008627 | 0.6040038 | 0.427991
58.371 | 9.3667 | 8.877424 | 7.849981 | 0.4892761 | 0.605638 | 0.4218049
58.381 | 9.3614 | 8.873874 | 7.850825 | 0.4875263 | 0.6072959 | 0.4157531
58.391 | 9.37 | 8.870483 | 7.851673 | 0.4995168 | 0.6089777 | 0.4098322
58.401 | 9.3639 | 8.867249 | 7.852527 | 0.496651 | 0.6106837 | 0.4040385
58.411 | 9.3567 | 8.864168 | 7.853385 | 0.492532 | 0.6124142 | 0.3983684
58.421 | 9.3738 | 8.861237 | 7.854249 | 0.5125632 | 0.6141692 | 0.3928186
58.431 | 9.3689 | 8.858452 | 7.855117 | 0.5104475 | 0.615949 | 0.387386
58.441 | 9.3557 | 8.855812 | 7.855991 | 0.499888 | 0.6177539 | 0.3820672
58.451 | 9.3771 | 8.853313 | 7.856869 | 0.5237873 | 0.6195839 | 0.3768593
58.461 | 9.372 | 8.850952 | 7.857753 | 0.5210483 | 0.6214395 | 0.3717593
58.471 | 9.3656 | 8.848726 | 7.858641 | 0.5168735 | 0.6233208 | 0.3667643
58.481 | 9.3904 | 8.846634 | 7.859535 | 0.5437655 | 0.6252281 | 0.3618717
58.491 | 9.3911 | 8.844673 | 7.860433 | 0.5464268 | 0.6271616 | 0.3570786
58.501 | 9.3994 | 8.84284 | 7.861336 | 0.5565596 | 0.6291215 | 0.3523825
58.511 | 9.4 | 8.841134 | 7.862245 | 0.5588664 | 0.6311081 | 0.3477808
58.521 | 9.4179 | 8.839551 | 7.863158 | 0.5783492 | 0.6331217 | 0.3432712
58.531 | 9.4221 | 8.83809 | 7.864076 | 0.5840103 | 0.6351625 | 0.3388512
58.541 | 9.4375 | 8.836748 | 7.864999 | 0.6007515 | 0.6372307 | 0.3345186
58.551 | 9.4487 | 8.835525 | 7.865927 | 0.6131749 | 0.6393268 | 0.3302711
58.561 | 9.4643 | 8.834418 | 7.86686 | 0.6298823 | 0.6414509 | 0.3261066
58.571 | 9.4767 | 8.833424 | 7.867798 | 0.6432756 | 0.6436031 | 0.3220231
58.581 | 9.4905 | 8.832543 | 7.868741 | 0.6579566 | 0.645784 | 0.3180183
58.591 | 9.5108 | 8.831773 | 7.869689 | 0.6790268 | 0.6479937 | 0.3140905
58.601 | 9.5186 | 8.831112 | 7.870642 | 0.687488 | 0.6502326 | 0.3102378
58.611 | 9.5356 | 8.830558 | 7.871599 | 0.7050416 | 0.6525009 | 0.3064581
58.621 | 9.5552 | 8.830111 | 7.872562 | 0.7250892 | 0.654799 | 0.3027498
58.631 | 9.5679 | 8.829768 | 7.873529 | 0.7381323 | 0.6571271 | 0.2991111
58.641 | 9.5813 | 8.829528 | 7.874502 | 0.7517721 | 0.6594856 | 0.2955404
58.651 | 9.6002 | 8.82939 | 7.875479 | 0.7708101 | 0.6618747 | 0.2920359
58.661 | 9.6087 | 8.829353 | 7.876462 | 0.7793474 | 0.6642948 | 0.2885962
58.671 | 9.6198 | 8.829415 | 7.877449 | 0.7903854 | 0.6667462 | 0.2852196
58.681 | 9.6403 | 8.829575 | 7.878441 | 0.8107253 | 0.6692292 | 0.2819046
58.691 | 9.6444 | 8.829832 | 7.879438 | 0.814568 | 0.6717442 | 0.2786498
58.701 | 9.6648 | 8.830185 | 7.88044 | 0.8346149 | 0.6742915 | 0.2754538
58.711 | 9.6862 | 8.830633 | 7.881447 | 0.8555667 | 0.6768715 | 0.2723152
58.721 | 9.6775 | 8.831175 | 7.882458 | 0.8463247 | 0.6794844 | 0.2692326
58.731 | 9.6984 | 8.83181 | 7.883475 | 0.8665896 | 0.6821306 | 0.2662049
58.741 | 9.7161 | 8.832538 | 7.884496 | 0.8835624 | 0.6848105 | 0.2632306
58.751 | 9.71 | 8.833356 | 7.885523 | 0.8766441 | 0.6875246 | 0.2603086
58.761 | 9.7256 | 8.834265 | 7.886554 | 0.8913353 | 0.690273 | 0.2574376
58.771 | 9.7369 | 8.835263 | 7.88759 | 0.901637 | 0.6930562 | 0.2546166
58.781 | 9.7302 | 8.83635 | 7.888631 | 0.8938498 | 0.6958746 | 0.2518444
58.791 | 9.7383 | 8.837525 | 7.889677 | 0.9007746 | 0.6987285 | 0.2491198
58.801 | 9.7383 | 8.838788 | 7.890728 | 0.8995119 | 0.7016183 | 0.2464419
58.811 | 9.739 | 8.840138 | 7.891783 | 0.8988623 | 0.7045447 | 0.2438096
58.821 | 9.7379 | 8.841573 | 7.892844 | 0.8963266 | 0.7075076 | 0.2412218
58.831 | 9.7295 | 8.843095 | 7.893909 | 0.8864053 | 0.7105077 | 0.2386777
58.8409 | 9.7205 | 8.844684 | 7.894969 | 0.8758161 | 0.713514 | 0.2362011
58.8509 | 9.7146 | 8.846374 | 7.896044 | 0.8682261 | 0.7165893 | 0.2337409
58.8609 | 9.7075 | 8.848148 | 7.897124 | 0.8593519 | 0.719703 | 0.2313215
58.8709 | 9.7052 | 8.850006 | 7.898208 | 0.855194 | 0.7228557 | 0.2289419
58.8809 | 9.6908 | 8.851947 | 7.899298 | 0.838853 | 0.7260476 | 0.2266015
58.8909 | 9.6714 | 8.853971 | 7.900392 | 0.8174291 | 0.7292793 | 0.2242993
58.9009 | 9.6648 | 8.856077 | 7.901492 | 0.8087227 | 0.7325513 | 0.2220345
58.9109 | 9.6463 | 8.858266 | 7.902596 | 0.7880341 | 0.7358639 | 0.2198064
58.9209 | 9.6218 | 8.860536 | 7.903704 | 0.7612637 | 0.7392178 | 0.2176141
58.9309 | 9.6069 | 8.862888 | 7.904818 | 0.7440116 | 0.7426133 | 0.2154568
58.9409 | 9.5786 | 8.865322 | 7.905937 | 0.7132782 | 0.746051 | 0.213334
58.9509 | 9.5532 | 8.867837 | 7.90706 | 0.6853634 | 0.7495316 | 0.2112448
58.9609 | 9.5337 | 8.870432 | 7.908188 | 0.6632678 | 0.7530554 | 0.2091885
58.9709 | 9.5055 | 8.873109 | 7.909321 | 0.6323912 | 0.7566229 | 0.2071645
58.9809 | 9.4737 | 8.875866 | 7.910459 | 0.5978338 | 0.7602348 | 0.2051722
58.9909 | 9.4421 | 8.878704 | 7.911602 | 0.5633957 | 0.7638917 | 0.2032108
59.0009 | 9.4095 | 8.881623 | 7.912749 | 0.5278771 | 0.767594 | 0.2012797
59.0109 | 9.3878 | 8.884622 | 7.913902 | 0.5031778 | 0.7713424 | 0.1993783
59.0209 | 9.3534 | 8.887702 | 7.915059 | 0.4656978 | 0.7751376 | 0.1975061
59.0309 | 9.313 | 8.890863 | 7.91622 | 0.4221372 | 0.7789801 | 0.1956624
59.0409 | 9.2855 | 8.894104 | 7.917387 | 0.3913958 | 0.7828705 | 0.1938466
59.0509 | 9.2479 | 8.897426 | 7.918558 | 0.3504737 | 0.7868095 | 0.1920583
59.0609 | 9.2084 | 8.900829 | 7.919735 | 0.3075706 | 0.7907979 | 0.1902969
59.0709 | 9.181 | 8.904314 | 7.920916 | 0.2766865 | 0.7948361 | 0.1885617
59.0809 | 9.1326 | 8.907879 | 7.922101 | 0.2247211 | 0.7989251 | 0.1868525
59.0909 | 9.0986 | 8.911526 | 7.923292 | 0.1870743 | 0.8030653 | 0.1851685
59.1009 | 9.0678 | 8.915254 | 7.924487 | 0.1525457 | 0.8072576 | 0.1835094
59.1109 | 9.0162 | 8.919065 | 7.925687 | 0.09713536 | 0.8115027 | 0.1818746
59.1209 | 8.9757 | 8.922957 | 7.926892 | 0.0527427 | 0.8158014 | 0.1802637
59.1309 | 8.9473 | 8.926932 | 7.928102 | 0.02036764 | 0.8201544 | 0.1786762
59.1409 | 8.9009 | 8.93099 | 7.929316 | -0.03009022 | 0.8245624 | 0.1771117
59.1509 | 8.8573 | 8.935131 | 7.930535 | -0.0778313 | 0.8290263 | 0.1755697
59.1609 | 8.8224 | 8.939356 | 7.931759 | -0.1169559 | 0.8335469 | 0.1740499
59.1709 | 8.7873 | 8.943665 | 7.932988 | -0.1563645 | 0.8381251 | 0.1725517
59.1809 | 8.7472 | 8.948057 | 7.934221 | -0.2008575 | 0.8427615 | 0.1710748
59.1909 | 8.7211 | 8.952535 | 7.935459 | -0.2314353 | 0.8474572 | 0.1696189
59.2009 | 8.6744 | 8.957098 | 7.936702 | -0.2826984 | 0.8522129 | 0.1681834
59.2109 | 8.6362 | 8.961747 | 7.93795 | -0.3255473 | 0.8570296 | 0.1667681
59.2209 | 8.6112 | 8.966483 | 7.939202 | -0.3552826 | 0.8619082 | 0.1653725
59.2309 | 8.5676 | 8.971305 | 7.940459 | -0.4037048 | 0.8668495 | 0.1639963
59.2409 | 8.5362 | 8.976214 | 7.941721 | -0.4400144 | 0.8718545 | 0.1626391
59.2509 | 8.5088 | 8.981212 | 7.942987 | -0.4724122 | 0.8769243 | 0.1613007
59.2609 | 8.4672 | 8.986299 | 7.944258 | -0.5190985 | 0.8820596 | 0.1599806
59.2709 | 8.4441 | 8.991474 | 7.945534 | -0.5473744 | 0.8872617 | 0.1586785
59.2809 | 8.4115 | 8.99674 | 7.946815 | -0.5852403 | 0.8925313 | 0.1573941
59.2909 | 8.3798 | 9.002097 | 7.9481 | -0.6222968 | 0.8978695 | 0.1561271
59.3009 | 8.3611 | 9.007545 | 7.94939 | -0.6464449 | 0.9032776 | 0.1548771
59.3109 | 8.3301 | 9.013085 | 7.950685 | -0.6829853 | 0.9087564 | 0.153644
59.3209 | 8.3056 | 9.018719 | 7.951984 | -0.7131187 | 0.9143071 | 0.1524273
59.3309 | 8.286 | 9.024446 | 7.953288 | -0.7384458 | 0.9199306 | 0.1512268
59.3409 | 8.2702 | 9.030268 | 7.954597 | -0.7600676 | 0.9256283 | 0.1500422
59.3509 | 8.2449 | 9.036185 | 7.955911 | -0.791285 | 0.9314012 | 0.1488732
59.3609 | 8.2336 | 9.042199 | 7.957229 | -0.8085989 | 0.9372505 | 0.1477195
59.3709 | 8.2102 | 9.04831 | 7.958552 | -0.8381099 | 0.9431773 | 0.146581
59.3809 | 8.1944 | 9.054519 | 7.959879 | -0.8601194 | 0.949183 | 0.1454573
59.3909 | 8.1921 | 9.060828 | 7.961211 | -0.8687281 | 0.9552687 | 0.1443481
59.4009 | 8.1688 | 9.067237 | 7.962548 | -0.8984371 | 0.9614357 | 0.1432533
59.4109 | 8.1528 | 9.073747 | 7.96389 | -0.9209474 | 0.9676852 | 0.1421726
59.4209 | 8.1504 | 9.08036 | 7.965236 | -0.9299601 | 0.9740186 | 0.1411057
59.4308 | 8.137 | 9.08701 | 7.966573 | -0.9500101 | 0.9803742 | 0.1400628
59.4408 | 8.1309 | 9.09383 | 7.967928 | -0.9629298 | 0.9868786 | 0.1390228
59.4508 | 8.1218 | 9.100755 | 7.969288 | -0.9789551 | 0.9934708 | 0.1379959
59.4608 | 8.1139 | 9.107788 | 7.970653 | -0.9938876 | 1.000153 | 0.1369819
59.4708 | 8.1126 | 9.114928 | 7.972022 | -1.002328 | 1.006925 | 0.1359807
59.4808 | 8.1191 | 9.122178 | 7.973396 | -1.003078 | 1.01379 | 0.134992
59.4908 | 8.0991 | 9.129539 | 7.974775 | -1.030439 | 1.020748 | 0.1340156
59.5008 | 8.1139 | 9.137012 | 7.976158 | -1.023112 | 1.027802 | 0.1330513
59.5108 | 8.1083 | 9.144598 | 7.977546 | -1.036298 | 1.034953 | 0.1320989
59.5208 | 8.0981 | 9.152299 | 7.978939 | -1.054199 | 1.042202 | 0.1311582
59.5308 | 8.1134 | 9.160117 | 7.980336 | -1.046717 | 1.049552 | 0.1302291
59.5408 | 8.1146 | 9.168052 | 7.981737 | -1.053452 | 1.057003 | 0.1293113
59.5508 | 8.1027 | 9.176106 | 7.983144 | -1.073406 | 1.064558 | 0.1284046
59.5608 | 8.1191 | 9.184281 | 7.984555 | -1.065181 | 1.072218 | 0.1275089
59.5708 | 8.1204 | 9.192579 | 7.98597 | -1.072179 | 1.079985 | 0.126624
59.5808 | 8.113 | 9.201001 | 7.98739 | -1.088001 | 1.087861 | 0.1257498
59.5908 | 8.1268 | 9.209548 | 7.988815 | -1.082748 | 1.095847 | 0.124886
59.6008 | 8.128 | 9.218223 | 7.990244 | -1.090223 | 1.103947 | 0.1240325
59.6108 | 8.1296 | 9.227028 | 7.991678 | -1.097428 | 1.112161 | 0.1231891
59.6208 | 8.1414 | 9.235963 | 7.993116 | -1.094563 | 1.120491 | 0.1223557
59.6308 | 8.1464 | 9.245031 | 7.994559 | -1.098631 | 1.12894 | 0.1215321
59.6408 | 8.147 | 9.254234 | 7.996007 | -1.107234 | 1.137509 | 0.1207182
59.6508 | 8.1655 | 9.263574 | 7.997459 | -1.098074 | 1.146201 | 0.1199138
59.6608 | 8.1633 | 9.273053 | 7.998916 | -1.109753 | 1.155019 | 0.1191188
59.6708 | 8.165 | 9.282673 | 8.000377 | -1.117673 | 1.163963 | 0.118333
59.6808 | 8.1775 | 9.292436 | 8.001843 | -1.114936 | 1.173036 | 0.1175563
59.6908 | 8.1833 | 9.302344 | 8.003313 | -1.119044 | 1.182242 | 0.1167885
59.7008 | 8.1878 | 9.312399 | 8.004788 | -1.124599 | 1.191581 | 0.1160295
59.7108 | 8.1942 | 9.322604 | 8.006268 | -1.128404 | 1.201057 | 0.1152792
59.7208 | 8.1995 | 9.332961 | 8.007752 | -1.133461 | 1.210672 | 0.1145375
59.7308 | 8.2044 | 9.343472 | 8.00924 | -1.139072 | 1.220428 | 0.1138042
59.7408 | 8.212 | 9.354141 | 8.010733 | -1.142141 | 1.230328 | 0.1130792
59.7508 | 8.2227 | 9.364969 | 8.012231 | -1.142269 | 1.240375 | 0.1123623
59.7608 | 8.2211 | 9.375958 | 8.013733 | -1.154858 | 1.250572 | 0.1116535
59.7708 | 8.2395 | 9.387113 | 8.01524 | -1.147613 | 1.26092 | 0.1109526
59.7808 | 8.2397 | 9.398434 | 8.016751 | -1.158734 | 1.271424 | 0.1102595
59.7908 | 8.2517 | 9.409926 | 8.018267 | -1.158226 | 1.282085 | 0.1095741
59.8008 | 8.2571 | 9.421591 | 8.019787 | -1.164491 | 1.292908 | 0.1088963
59.8108 | 8.2533 | 9.433431 | 8.021312 | -1.180131 | 1.303894 | 0.108226
59.8208 | 8.2692 | 9.445451 | 8.022841 | -1.176251 | 1.315047 | 0.107563
59.8308 | 8.2724 | 9.457653 | 8.024375 | -1.185253 | 1.326371 | 0.1069073
59.8408 | 8.2808 | 9.470039 | 8.025913 | -1.189239 | 1.337868 | 0.1062587
59.8508 | 8.2855 | 9.482614 | 8.027455 | -1.197114 | 1.349542 | 0.1056172
59.8608 | 8.2943 | 9.495381 | 8.029003 | -1.201081 | 1.361396 | 0.1049826
59.8708 | 8.2892 | 9.508343 | 8.030554 | -1.219143 | 1.373433 | 0.1043549
59.8808 | 8.297 | 9.521503 | 8.03211 | -1.224503 | 1.385659 | 0.1037339
59.8908 | 8.3104 | 9.534865 | 8.033671 | -1.224465 | 1.398075 | 0.1031196
59.9008 | 8.3007 | 9.548434 | 8.035236 | -1.247734 | 1.410686 | 0.1025119
59.9108 | 8.3103 | 9.562211 | 8.036805 | -1.251911 | 1.423495 | 0.1019106
59.9208 | 8.3113 | 9.576203 | 8.038379 | -1.264903 | 1.436508 | 0.1013157
59.9308 | 8.3162 | 9.590411 | 8.039958 | -1.274211 | 1.449726 | 0.100727
59.9408 | 8.3216 | 9.604841 | 8.041541 | -1.283241 | 1.463156 | 0.1001446
59.9508 | 8.3264 | 9.619497 | 8.043128 | -1.293097 | 1.476801 | 0.09956832
59.9608 | 8.3261 | 9.634383 | 8.04472 | -1.308283 | 1.490665 | 0.09899804
59.9708 | 8.3327 | 9.649502 | 8.046316 | -1.316802 | 1.504753 | 0.09843371
59.9808 | 8.3351 | 9.664861 | 8.047917 | -1.329761 | 1.519069 | 0.09787525
59.9908 | 8.333 | 9.680463 | 8.049522 | -1.347463 | 1.533619 | 0.09732256
60.0008 | 8.3405 | 9.696313 | 8.051131 | -1.355813 | 1.548406 | 0.09677559
60.0107 | 8.3394 | 9.71225 | 8.052729 | -1.37285 | 1.563281 | 0.09623966
60.0207 | 8.3442 | 9.728608 | 8.054347 | -1.384408 | 1.578557 | 0.09570381
60.0307 | 8.341 | 9.745229 | 8.05597 | -1.404229 | 1.594086 | 0.09517343
60.0407 | 8.3451 | 9.762119 | 8.057597 | -1.417019 | 1.609874 | 0.09464846
60.0507 | 8.3559 | 9.779282 | 8.059228 | -1.423382 | 1.625925 | 0.09412881
60.0607 | 8.3469 | 9.796725 | 8.060864 | -1.449825 | 1.642246 | 0.09361444
60.0707 | 8.3558 | 9.814452 | 8.062505 | -1.458652 | 1.658842 | 0.09310525
60.0807 | 8.3582 | 9.832471 | 8.064149 | -1.474271 | 1.67572 | 0.09260117
60.0907 | 8.3665 | 9.850786 | 8.065798 | -1.484286 | 1.692885 | 0.09210215
60.1007 | 8.3689 | 9.869403 | 8.067452 | -1.500503 | 1.710344 | 0.09160811
60.1107 | 8.3768 | 9.888331 | 8.06911 | -1.511531 | 1.728102 | 0.09111899
60.1207 | 8.3685 | 9.907574 | 8.070772 | -1.539074 | 1.746167 | 0.09063474
60.1307 | 8.3853 | 9.927139 | 8.072438 | -1.541839 | 1.764546 | 0.09015527
60.1407 | 8.3934 | 9.947034 | 8.074109 | -1.553634 | 1.783244 | 0.08968054
60.1507 | 8.3924 | 9.967265 | 8.075784 | -1.574865 | 1.80227 | 0.08921047
60.1607 | 8.3974 | 9.98784 | 8.077464 | -1.59044 | 1.821631 | 0.088745
60.1707 | 8.4091 | 10.00877 | 8.079148 | -1.599666 | 1.841334 | 0.0882841
60.1807 | 8.4121 | 10.03005 | 8.080836 | -1.617951 | 1.861387 | 0.08782768
60.1907 | 8.4193 | 10.0517 | 8.082529 | -1.632402 | 1.881797 | 0.08737569
60.2007 | 8.4265 | 10.07373 | 8.084226 | -1.647228 | 1.902574 | 0.08692807
60.2107 | 8.4226 | 10.09614 | 8.085927 | -1.673537 | 1.923725 | 0.08648477
60.2207 | 8.4463 | 10.11894 | 8.087633 | -1.672638 | 1.945259 | 0.08604575
60.2307 | 8.4486 | 10.14214 | 8.089343 | -1.693539 | 1.967185 | 0.08561094
60.2407 | 8.4533 | 10.16575 | 8.091057 | -1.712449 | 1.989512 | 0.08518028
60.2507 | 8.4687 | 10.18978 | 8.092776 | -1.721079 | 2.012249 | 0.08475373
60.2607 | 8.482 | 10.21424 | 8.094499 | -1.732237 | 2.035407 | 0.08433124
60.2707 | 8.477 | 10.23913 | 8.096226 | -1.762132 | 2.058993 | 0.08391274
60.2807 | 8.4964 | 10.26448 | 8.097957 | -1.768077 | 2.083021 | 0.0834982
60.2907 | 8.5005 | 10.29028 | 8.099693 | -1.78978 | 2.107499 | 0.08308757
60.3007 | 8.506 | 10.31655 | 8.101433 | -1.810553 | 2.132438 | 0.08268078
60.3107 | 8.5267 | 10.34331 | 8.103178 | -1.816606 | 2.15785 | 0.08227783
60.3207 | 8.5315 | 10.37055 | 8.104926 | -1.839051 | 2.183746 | 0.08187862
60.3307 | 8.5428 | 10.3983 | 8.106679 | -1.8555 | 2.210138 | 0.08148313
60.3407 | 8.5494 | 10.42657 | 8.108436 | -1.877165 | 2.237037 | 0.08109132
60.3507 | 8.5666 | 10.45536 | 8.110198 | -1.888758 | 2.264457 | 0.08070312
60.3607 | 8.5689 | 10.48469 | 8.111964 | -1.915792 | 2.29241 | 0.08031852
60.3707 | 8.5813 | 10.51458 | 8.113734 | -1.933281 | 2.32091 | 0.07993745
60.3807 | 8.6033 | 10.54504 | 8.115508 | -1.941737 | 2.349969 | 0.07955988
60.3907 | 8.6045 | 10.57607 | 8.117286 | -1.971575 | 2.379603 | 0.07918576
60.4007 | 8.6302 | 10.60771 | 8.119069 | -1.977508 | 2.409824 | 0.07881506
60.4107 | 8.6455 | 10.63995 | 8.120856 | -1.994454 | 2.44065 | 0.07844773
60.4207 | 8.6473 | 10.67282 | 8.122647 | -2.025525 | 2.472094 | 0.07808373
60.4307 | 8.6713 | 10.70634 | 8.124443 | -2.035038 | 2.504172 | 0.07772302
60.4407 | 8.6815 | 10.74051 | 8.126242 | -2.05901 | 2.536902 | 0.07736557
60.4507 | 8.691 | 10.77536 | 8.128046 | -2.084356 | 2.570299 | 0.07701133
60.4607 | 8.7199 | 10.8109 | 8.129854 | -2.090995 | 2.604381 | 0.07666027
60.4707 | 8.7258 | 10.84714 | 8.131667 | -2.121345 | 2.639166 | 0.07631235
60.4807 | 8.7456 | 10.88412 | 8.133483 | -2.138522 | 2.674671 | 0.07596753
60.4907 | 8.7657 | 10.92185 | 8.135304 | -2.156147 | 2.710917 | 0.07562579
60.5007 | 8.7846 | 10.96034 | 8.137129 | -2.175739 | 2.747923 | 0.07528708
60.5107 | 8.7858 | 10.99962 | 8.138958 | -2.213818 | 2.785709 | 0.07495135
60.5207 | 8.8103 | 11.0397 | 8.140791 | -2.229404 | 2.824294 | 0.07461859
60.5307 | 8.8268 | 11.08062 | 8.142628 | -2.25382 | 2.863703 | 0.07428877
60.5407 | 8.8386 | 11.12239 | 8.14447 | -2.283787 | 2.903955 | 0.07396183
60.5507 | 8.8748 | 11.16503 | 8.146316 | -2.290228 | 2.945074 | 0.07363776
60.5607 | 8.8878 | 11.20857 | 8.148166 | -2.320766 | 2.987083 | 0.07331652
60.5707 | 8.8995 | 11.25303 | 8.15002 | -2.353526 | 3.030008 | 0.07299807
60.5807 | 8.9244 | 11.29843 | 8.151878 | -2.374032 | 3.073872 | 0.07268239
60.5907 | 8.9396 | 11.34481 | 8.153741 | -2.405212 | 3.118701 | 0.07236944
60.6006 | 8.9602 | 11.39172 | 8.155589 | -2.431522 | 3.164071 | 0.07206226
60.6106 | 8.9878 | 11.44012 | 8.157459 | -2.452317 | 3.210903 | 0.07175467
60.6206 | 9.0016 | 11.48957 | 8.159334 | -2.487966 | 3.258782 | 0.07144971
60.6306 | 9.0168 | 11.5401 | 8.161213 | -2.523299 | 3.307738 | 0.07114736
60.6406 | 9.0413 | 11.59175 | 8.163096 | -2.550446 | 3.357802 | 0.07084761
60.6506 | 9.0563 | 11.64454 | 8.164983 | -2.588238 | 3.409004 | 0.07055041
60.6606 | 9.0806 | 11.69851 | 8.166875 | -2.617907 | 3.461377 | 0.07025573
60.6706 | 9.1055 | 11.75369 | 8.16877 | -2.648187 | 3.514953 | 0.06996355
60.6806 | 9.1232 | 11.81011 | 8.17067 | -2.686911 | 3.569768 | 0.06967385
60.6906 | 9.1487 | 11.86782 | 8.172573 | -2.719115 | 3.625855 | 0.0693866
60.7006 | 9.1833 | 11.92684 | 8.174481 | -2.743536 | 3.683253 | 0.06910176
60.7106 | 9.1873 | 11.98721 | 8.176393 | -2.79991 | 3.741998 | 0.06881931
60.7206 | 9.2201 | 12.04898 | 8.178309 | -2.828877 | 3.802129 | 0.06853923
60.7306 | 9.2506 | 12.11218 | 8.180229 | -2.861576 | 3.863686 | 0.06826148
60.7406 | 9.2793 | 12.17685 | 8.182153 | -2.89755 | 3.926711 | 0.06798606
60.7506 | 9.2994 | 12.24304 | 8.184081 | -2.943641 | 3.991247 | 0.06771292
60.7606 | 9.3355 | 12.31079 | 8.186013 | -2.975291 | 4.057336 | 0.06744205
60.7706 | 9.355 | 12.38015 | 8.187949 | -3.025147 | 4.125025 | 0.06717343
60.7806 | 9.3857 | 12.45116 | 8.18989 | -3.065456 | 4.19436 | 0.06690702
60.7906 | 9.4277 | 12.52387 | 8.191834 | -3.096166 | 4.265389 | 0.0666428
60.8006 | 9.4494 | 12.59833 | 8.193782 | -3.148926 | 4.338163 | 0.06638075
60.8106 | 9.4863 | 12.67459 | 8.195735 | -3.188287 | 4.412731 | 0.06612086
60.8206 | 9.5272 | 12.7527 | 8.197691 | -3.225503 | 4.489148 | 0.06586308
60.8306 | 9.5471 | 12.83273 | 8.199652 | -3.285627 | 4.567468 | 0.06560741
60.8406 | 9.6 | 12.91472 | 8.201616 | -3.314716 | 4.647746 | 0.06535382
60.8506 | 9.6449 | 12.99873 | 8.203585 | -3.353827 | 4.73004 | 0.06510229
60.8606 | 9.6808 | 13.08482 | 8.205557 | -3.404019 | 4.814409 | 0.0648528
60.8706 | 9.7361 | 13.17306 | 8.207534 | -3.436956 | 4.900916 | 0.06460532
60.8806 | 9.7827 | 13.2635 | 8.209515 | -3.480797 | 4.989623 | 0.06435984
60.8906 | 9.8213 | 13.35621 | 8.211499 | -3.534909 | 5.080593 | 0.06411633
60.9006 | 9.8704 | 13.45126 | 8.213488 | -3.580857 | 5.173895 | 0.06387478
60.9106 | 9.9385 | 13.54871 | 8.21548 | -3.610211 | 5.269596 | 0.06363516
60.9206 | 9.9709 | 13.64864 | 8.217477 | -3.67774 | 5.367766 | 0.06339745
60.9306 | 10.0568 | 13.75112 | 8.219477 | -3.694316 | 5.468477 | 0.06316164
60.9406 | 10.1015 | 13.85621 | 8.221482 | -3.754714 | 5.571804 | 0.06292771
60.9506 | 10.1691 | 13.96401 | 8.22349 | -3.794908 | 5.677822 | 0.06269564
60.9606 | 10.2429 | 14.07458 | 8.225503 | -3.831678 | 5.78661 | 0.0624654
60.9706 | 10.3099 | 14.188 | 8.227519 | -3.8781 | 5.898244 | 0.06223698
60.9806 | 10.3719 | 14.30436 | 8.229539 | -3.932458 | 6.012808 | 0.06201036
60.9906 | 10.463 | 14.42373 | 8.231564 | -3.960734 | 6.130384 | 0.06178553
61.0006 | 10.5436 | 14.54621 | 8.233592 | -4.002612 | 6.251058 | 0.06156246
61.0106 | 10.6222 | 14.67188 | 8.235624 | -4.04968 | 6.374915 | 0.06134114
61.0206 | 10.7351 | 14.80082 | 8.23766 | -4.065725 | 6.502043 | 0.06112154
61.0306 | 10.8205 | 14.93314 | 8.2397 | -4.112635 | 6.632532 | 0.06090367
61.0406 | 10.9085 | 15.0689 | 8.241744 | -4.160403 | 6.766471 | 0.06068749
61.0506 | 11.0279 | 15.20822 | 8.243792 | -4.180319 | 6.903954 | 0.06047298
61.0606 | 11.1387 | 15.35118 | 8.245844 | -4.212477 | 7.045073 | 0.06026014
61.0706 | 11.2409 | 15.49787 | 8.247899 | -4.256971 | 7.189923 | 0.06004895
61.0806 | 11.3883 | 15.64839 | 8.249959 | -4.260094 | 7.338596 | 0.05983939
61.0906 | 11.5109 | 15.80284 | 8.252022 | -4.291942 | 7.491189 | 0.05963144
61.1006 | 11.6235 | 15.96131 | 8.25409 | -4.337811 | 7.647796 | 0.05942508
61.1106 | 11.8007 | 16.12389 | 8.256161 | -4.323193 | 7.808512 | 0.05922033
61.1206 | 11.9416 | 16.29068 | 8.258236 | -4.349084 | 7.973431 | 0.05901713
61.1306 | 12.079 | 16.46178 | 8.260315 | -4.382776 | 8.142646 | 0.05881548
61.1406 | 12.2724 | 16.63726 | 8.262398 | -4.364861 | 8.316248 | 0.05861538
61.1506 | 12.4435 | 16.81723 | 8.264484 | -4.373729 | 8.494328 | 0.05841679
61.1606 | 12.6234 | 17.00177 | 8.266575 | -4.378368 | 8.676973 | 0.05821972
61.1706 | 12.8441 | 17.19096 | 8.268669 | -4.346861 | 8.864267 | 0.05802414
61.1806 | 13.0513 | 17.38489 | 8.270768 | -4.333587 | 9.056289 | 0.05783004
61.1905 | 13.2445 | 17.58156 | 8.272849 | -4.337062 | 9.251074 | 0.05763934
61.2005 | 13.4871 | 17.78513 | 8.274954 | -4.298027 | 9.452725 | 0.05744815
61.2105 | 13.7522 | 17.99364 | 8.277064 | -4.241435 | 9.659313 | 0.05725839
61.2205 | 13.9839 | 18.20714 | 8.279178 | -4.223241 | 9.870894 | 0.05707006
61.2305 | 14.2848 | 18.42569 | 8.281295 | -4.140895 | 10.08752 | 0.05688314
61.2405 | 14.5383 | 18.64933 | 8.283416 | -4.111032 | 10.30922 | 0.05669762
61.2505 | 14.819 | 18.87808 | 8.285541 | -4.059081 | 10.53603 | 0.05651349
61.2605 | 15.1619 | 19.11196 | 8.28767 | -3.950056 | 10.76796 | 0.05633072
61.2705 | 15.4562 | 19.35096 | 8.289802 | -3.894758 | 11.00501 | 0.05614932
61.2805 | 15.7882 | 19.59507 | 8.291938 | -3.806873 | 11.24717 | 0.05596927
61.2905 | 16.1556 | 19.84427 | 8.294079 | -3.688667 | 11.4944 | 0.05579056
61.3005 | 16.5428 | 20.09849 | 8.296222 | -3.555692 | 11.74666 | 0.05561316
61.3105 | 16.8932 | 20.35768 | 8.29837 | -3.464477 | 12.00387 | 0.05543708
61.3205 | 17.347 | 20.62173 | 8.300521 | -3.274726 | 12.26594 | 0.05526229
61.3305 | 17.7145 | 20.89052 | 8.302677 | -3.176024 | 12.53276 | 0.0550888
61.3405 | 18.1451 | 21.16392 | 8.304835 | -3.018823 | 12.80417 | 0.05491658
61.3505 | 18.6125 | 21.44175 | 8.306998 | -2.829251 | 13.08001 | 0.05474562
61.3605 | 19.1318 | 21.7238 | 8.309164 | -2.592005 | 13.36006 | 0.05457592
61.3705 | 19.5628 | 22.00985 | 8.311335 | -2.447047 | 13.64411 | 0.05440745
61.3805 | 20.0841 | 22.29961 | 8.313508 | -2.215505 | 13.93186 | 0.05424022
61.3905 | 20.5806 | 22.59278 | 8.315686 | -2.012175 | 14.22302 | 0.05407421
61.4005 | 21.0922 | 22.88901 | 8.317867 | -1.796807 | 14.51723 | 0.0539094
61.4105 | 21.6938 | 23.18791 | 8.320052 | -1.494115 | 14.81412 | 0.0537458
61.4205 | 22.1965 | 23.48907 | 8.322241 | -1.292572 | 15.11325 | 0.05358338
61.4305 | 22.7671 | 23.79201 | 8.324433 | -1.024906 | 15.41415 | 0.05342213
61.4405 | 23.3868 | 24.09621 | 8.326629 | -0.7094055 | 15.71631 | 0.05326206
61.4505 | 23.9703 | 24.40111 | 8.328829 | -0.4308125 | 16.01918 | 0.05310314
61.4605 | 24.5939 | 24.70613 | 8.331033 | -0.1122252 | 16.32215 | 0.05294537
61.4705 | 25.2171 | 25.0106 | 8.33324 | 0.2065021 | 16.62457 | 0.05278873
61.4805 | 25.8619 | 25.31384 | 8.335451 | 0.5480554 | 16.92576 | 0.05263322
61.4905 | 26.4834 | 25.61514 | 8.337665 | 0.8682646 | 17.22499 | 0.05247882
61.5005 | 27.1818 | 25.9137 | 8.339883 | 1.268096 | 17.5215 | 0.05232553
61.5105 | 27.8218 | 26.20875 | 8.342105 | 1.613051 | 17.81447 | 0.05217334
61.5205 | 28.4763 | 26.49943 | 8.34433 | 1.976868 | 18.10308 | 0.05202224
61.5305 | 29.1613 | 26.78489 | 8.34656 | 2.376407 | 18.38646 | 0.05187221
61.5405 | 29.8211 | 27.06425 | 8.348792 | 2.756854 | 18.66373 | 0.05172325
61.5505 | 30.4595 | 27.33659 | 8.351029 | 3.122913 | 18.93398 | 0.05157536
61.5605 | 31.1756 | 27.601 | 8.353269 | 3.574599 | 19.1963 | 0.05142851
61.5705 | 31.7644 | 27.85657 | 8.355512 | 3.907833 | 19.44977 | 0.05128271
61.5805 | 32.4458 | 28.10237 | 8.357759 | 4.34343 | 19.69347 | 0.05113794
61.5905 | 33.1328 | 28.3375 | 8.36001 | 4.795296 | 19.9265 | 0.05099419
61.6005 | 33.781 | 28.56108 | 8.362265 | 5.219924 | 20.14796 | 0.05085146
61.6105 | 34.3699 | 28.77223 | 8.364523 | 5.597669 | 20.357 | 0.05070974
61.6205 | 35.057 | 28.97013 | 8.366784 | 6.086868 | 20.55278 | 0.05056902
61.6305 | 35.6562 | 29.154 | 8.369049 | 6.502202 | 20.73452 | 0.05042929
61.6405 | 36.1981 | 29.32309 | 8.371318 | 6.875012 | 20.90148 | 0.05029054
61.6505 | 36.8321 | 29.47672 | 8.37359 | 7.35538 | 21.05298 | 0.05015276
61.6605 | 37.3899 | 29.61428 | 8.375866 | 7.775624 | 21.18839 | 0.05001596
61.6705 | 37.7953 | 29.7352 | 8.378146 | 8.060098 | 21.30718 | 0.04988011
61.6805 | 38.4972 | 29.83902 | 8.380429 | 8.65818 | 21.40885 | 0.04974521
61.6905 | 38.8548 | 29.92533 | 8.382715 | 8.929467 | 21.49301 | 0.04961125
61.7005 | 39.3332 | 29.99381 | 8.385005 | 9.339386 | 21.55933 | 0.04947823
61.7105 | 39.7934 | 30.04423 | 8.387299 | 9.749175 | 21.60758 | 0.04934614
61.7205 | 40.0823 | 30.07641 | 8.389596 | 10.00589 | 21.6376 | 0.04921496
61.7305 | 40.4675 | 30.09031 | 8.391897 | 10.37719 | 21.64933 | 0.0490847
61.7405 | 40.8997 | 30.08591 | 8.394201 | 10.81379 | 21.64275 | 0.04895534
61.7505 | 41.1741 | 30.06332 | 8.396508 | 11.11078 | 21.61799 | 0.04882689
61.7605 | 41.415 | 30.02271 | 8.398819 | 11.39229 | 21.57519 | 0.04869932
61.7704 | 41.6848 | 29.96498 | 8.401111 | 11.71982 | 21.51529 | 0.04857389
61.7804 | 41.8389 | 29.8893 | 8.403429 | 11.9496 | 21.43742 | 0.04844807
61.7904 | 41.979 | 29.79656 | 8.405751 | 12.18244 | 21.34249 | 0.04832313
61.8004 | 42.2109 | 29.6872 | 8.408076 | 12.5237 | 21.23092 | 0.04819904
61.8104 | 42.2462 | 29.56174 | 8.410404 | 12.68446 | 21.10326 | 0.04807582
61.8204 | 42.1953 | 29.42074 | 8.412736 | 12.77456 | 20.96005 | 0.04795344
61.8304 | 42.298 | 29.26482 | 8.415072 | 13.03318 | 20.80192 | 0.04783191
61.8404 | 42.2175 | 29.09464 | 8.417411 | 13.12286 | 20.62952 | 0.04771121
61.8504 | 42.1779 | 28.91091 | 8.419753 | 13.26699 | 20.44357 | 0.04759134
61.8604 | 42.0878 | 28.71436 | 8.422099 | 13.37344 | 20.24479 | 0.0474723
61.8704 | 41.8731 | 28.50575 | 8.424448 | 13.36735 | 20.03394 | 0.04735407
61.8804 | 41.6743 | 28.28586 | 8.426801 | 13.38844 | 19.81182 | 0.04723665
61.8904 | 41.5138 | 28.0555 | 8.429157 | 13.4583 | 19.57923 | 0.04712004
61.9004 | 41.2682 | 27.81549 | 8.431516 | 13.45271 | 19.33697 | 0.04700422
61.9104 | 41.033 | 27.56665 | 8.433879 | 13.46635 | 19.08588 | 0.0468892
61.9204 | 40.6532 | 27.30979 | 8.436246 | 13.34341 | 18.82677 | 0.04677496
61.9304 | 40.3267 | 27.04575 | 8.438615 | 13.28095 | 18.56048 | 0.04666151
61.9404 | 39.9235 | 26.77534 | 8.440988 | 13.14816 | 18.2878 | 0.04654883
61.9504 | 39.5639 | 26.49935 | 8.443365 | 13.06455 | 18.00955 | 0.04643691
61.9604 | 39.072 | 26.21859 | 8.445745 | 12.85341 | 17.72652 | 0.04632576
61.9704 | 38.6184 | 25.9338 | 8.448128 | 12.6846 | 17.43946 | 0.04621537
61.9804 | 38.1668 | 25.64574 | 8.450514 | 12.52106 | 17.14912 | 0.04610572
61.9904 | 37.6134 | 25.35512 | 8.452904 | 12.25828 | 16.85622 | 0.04599682
62.0004 | 37.0842 | 25.06264 | 8.455298 | 12.02156 | 16.56145 | 0.04588867
62.0104 | 36.5597 | 24.76894 | 8.457694 | 11.79076 | 16.26546 | 0.04578124
62.0204 | 35.9907 | 24.47466 | 8.460094 | 11.51604 | 15.96889 | 0.04567455
62.0304 | 35.3585 | 24.18038 | 8.462498 | 11.17812 | 15.67232 | 0.04556858
62.0404 | 34.8252 | 23.88667 | 8.464904 | 10.93853 | 15.3763 | 0.04546333
62.0504 | 34.1964 | 23.59403 | 8.467314 | 10.60237 | 15.08135 | 0.04535879
62.0604 | 33.5681 | 23.30295 | 8.469727 | 10.26515 | 14.78796 | 0.04525496
62.0704 | 32.9486 | 23.01387 | 8.472144 | 9.934732 | 14.49657 | 0.04515183
62.0804 | 32.3463 | 22.7272 | 8.474564 | 9.619098 | 14.20759 | 0.0450494
62.0904 | 31.6977 | 22.44332 | 8.476987 | 9.254381 | 13.92138 | 0.04494767
62.1004 | 30.9934 | 22.16256 | 8.479413 | 8.830842 | 13.6383 | 0.04484662
62.1104 | 30.3918 | 21.88522 | 8.481843 | 8.506579 | 13.35863 | 0.04474625
62.1204 | 29.7591 | 21.61158 | 8.484276 | 8.147521 | 13.08266 | 0.04464657
62.1304 | 29.0854 | 21.34187 | 8.486712 | 7.743531 | 12.81061 | 0.04454755
62.1404 | 28.4611 | 21.0763 | 8.489152 | 7.384798 | 12.5427 | 0.04444921
62.1504 | 27.7991 | 20.81506 | 8.491594 | 6.984045 | 12.27911 | 0.04435153
62.1604 | 27.1924 | 20.55829 | 8.49404 | 6.634115 | 12.01999 | 0.0442545
62.1704 | 26.5863 | 20.30612 | 8.49649 | 6.280183 | 11.76547 | 0.04415814
62.1804 | 25.9175 | 20.05866 | 8.498942 | 5.858842 | 11.51565 | 0.04406242
62.1904 | 25.3346 | 19.81599 | 8.501398 | 5.518613 | 11.27062 | 0.04396735
62.2004 | 24.7376 | 19.57817 | 8.503857 | 5.159431 | 11.03044 | 0.04387291
62.2104 | 24.1495 | 19.34525 | 8.506319 | 4.804252 | 10.79515 | 0.04377912
62.2204 | 23.5414 | 19.11725 | 8.508784 | 4.424153 | 10.56478 | 0.04368596
62.2304 | 22.989 | 18.89418 | 8.511253 | 4.09482 | 10.33933 | 0.04359343
62.2404 | 22.4178 | 18.67604 | 8.513724 | 3.741757 | 10.11882 | 0.04350151
62.2504 | 21.8715 | 18.46282 | 8.516199 | 3.408679 | 9.903212 | 0.04341022
62.2604 | 21.3393 | 18.25449 | 8.518677 | 3.084814 | 9.692489 | 0.04331955
62.2704 | 20.8234 | 18.051 | 8.521159 | 2.772399 | 9.486613 | 0.04322948
62.2804 | 20.3287 | 17.85232 | 8.523643 | 2.476381 | 9.285536 | 0.04314002
62.2904 | 19.8348 | 17.65839 | 8.526131 | 2.176413 | 9.089205 | 0.04305116
62.3004 | 19.3668 | 17.46914 | 8.528621 | 1.897657 | 8.897558 | 0.0429629
62.3104 | 18.8819 | 17.28452 | 8.531115 | 1.597381 | 8.710528 | 0.04287524
62.3204 | 18.4398 | 17.10445 | 8.533612 | 1.335354 | 8.528045 | 0.04278817
62.3304 | 18.0335 | 16.92884 | 8.536112 | 1.104658 | 8.350028 | 0.04270168
62.3404 | 17.5778 | 16.75763 | 8.538615 | 0.8201673 | 8.176401 | 0.04261578
62.3504 | 17.1897 | 16.59073 | 8.541122 | 0.5989694 | 8.007078 | 0.04253046
62.3603 | 16.8105 | 16.4297 | 8.543606 | 0.3807995 | 7.843648 | 0.04244656
62.3703 | 16.4248 | 16.27112 | 8.546119 | 0.1536826 | 7.682636 | 0.04236237
62.3803 | 16.0615 | 16.11658 | 8.548634 | -0.05508117 | 7.525668 | 0.04227876
62.3903 | 15.7303 | 15.966 | 8.551153 | -0.2357039 | 7.372655 | 0.04219571
62.4003 | 15.367 | 15.81929 | 8.553675 | -0.4522945 | 7.223506 | 0.04211322
62.4103 | 15.0647 | 15.67636 | 8.5562 | -0.611664 | 7.078133 | 0.04203129
62.4203 | 14.7662 | 15.53712 | 8.558728 | -0.7709212 | 6.936444 | 0.04194991
62.4303 | 14.469 | 15.40148 | 8.561259 | -0.9324761 | 6.798348 | 0.04186908
62.4403 | 14.194 | 15.26934 | 8.563793 | -1.07534 | 6.663758 | 0.04178879
62.4503 | 13.9355 | 15.14062 | 8.56633 | -1.205124 | 6.532585 | 0.04170906
62.4603 | 13.6561 | 15.01524 | 8.56887 | -1.359141 | 6.404741 | 0.04162985
62.4703 | 13.4169 | 14.89311 | 8.571413 | -1.476206 | 6.280141 | 0.04155119
62.4803 | 13.2102 | 14.77413 | 8.57396 | -1.563932 | 6.158699 | 0.04147305
62.4903 | 12.9472 | 14.65824 | 8.576509 | -1.711036 | 6.040332 | 0.04139545
62.5003 | 12.7556 | 14.54534 | 8.579061 | -1.789736 | 5.924957 | 0.04131838
62.5103 | 12.5728 | 14.43535 | 8.581616 | -1.862553 | 5.812495 | 0.04124182
62.5203 | 12.3536 | 14.32821 | 8.584175 | -1.974607 | 5.702866 | 0.04116579
62.5303 | 12.1726 | 14.22382 | 8.586736 | -2.05122 | 5.595994 | 0.04109027
62.5403 | 12.0082 | 14.12212 | 8.5893 | -2.113917 | 5.491802 | 0.04101527
62.5503 | 11.8431 | 14.02303 | 8.591867 | -2.179925 | 5.390217 | 0.04094077
62.5603 | 11.6785 | 13.92647 | 8.594437 | -2.247971 | 5.291167 | 0.04086679
62.5703 | 11.539 | 13.83239 | 8.597011 | -2.293386 | 5.194582 | 0.0407933
62.5803 | 11.4022 | 13.7407 | 8.599587 | -2.3385 | 5.100393 | 0.04072032
62.5903 | 11.2673 | 13.65135 | 8.602166 | -2.384047 | 5.008534 | 0.04064784
62.6003 | 11.1341 | 13.56426 | 8.604748 | -2.430162 | 4.918938 | 0.04057585
62.6103 | 11.0211 | 13.47938 | 8.607333 | -2.458281 | 4.831544 | 0.04050436
62.6203 | 10.9078 | 13.39664 | 8.60992 | -2.488843 | 4.746289 | 0.04043335
62.6303 | 10.7796 | 13.31599 | 8.612511 | -2.536387 | 4.663113 | 0.04036283
62.6403 | 10.7011 | 13.23736 | 8.615105 | -2.536256 | 4.581958 | 0.04029279
62.6503 | 10.6003 | 13.16069 | 8.617702 | -2.560393 | 4.502768 | 0.04022324
62.6603 | 10.4968 | 13.08594 | 8.620301 | -2.589141 | 4.425486 | 0.04015415
62.6703 | 10.4238 | 13.01305 | 8.622903 | -2.589249 | 4.35006 | 0.04008556
62.6803 | 10.3325 | 12.94196 | 8.625509 | -2.609463 | 4.276437 | 0.04001742
62.6903 | 10.2572 | 12.87263 | 8.628117 | -2.615434 | 4.204567 | 0.03994976
62.7003 | 10.1869 | 12.80501 | 8.630728 | -2.618111 | 4.134401 | 0.03988257
62.7103 | 10.1078 | 12.73905 | 8.633342 | -2.631248 | 4.065891 | 0.03981583
62.7203 | 10.0586 | 12.6747 | 8.635958 | -2.616098 | 3.99899 | 0.03974957
62.7303 | 9.9948 | 12.61192 | 8.638578 | -2.617116 | 3.933655 | 0.03968376
62.7403 | 9.9061 | 12.55066 | 8.6412 | -2.644558 | 3.869839 | 0.03961841
62.7503 | 9.874 | 12.49088 | 8.643826 | -2.616882 | 3.807503 | 0.03955352
62.7603 | 9.8047 | 12.43255 | 8.646454 | -2.627846 | 3.746604 | 0.03948907
62.7703 | 9.7574 | 12.37561 | 8.649084 | -2.618212 | 3.687102 | 0.03942508
62.7803 | 9.7183 | 12.32004 | 8.651718 | -2.60174 | 3.62896 | 0.03936152
62.7903 | 9.6599 | 12.26579 | 8.654355 | -2.605892 | 3.572139 | 0.03929841
62.8003 | 9.6136 | 12.21283 | 8.656994 | -2.599233 | 3.516604 | 0.03923575
62.8103 | 9.5749 | 12.16113 | 8.659636 | -2.586227 | 3.462317 | 0.03917352
62.8203 | 9.5366 | 12.11064 | 8.662281 | -2.574039 | 3.409246 | 0.03911174
62.8303 | 9.4919 | 12.06134 | 8.664929 | -2.569436 | 3.357357 | 0.03905039
62.8403 | 9.4464 | 12.01319 | 8.667579 | -2.566787 | 3.306619 | 0.03898947
62.8503 | 9.4235 | 11.96616 | 8.670232 | -2.542659 | 3.256998 | 0.03892898
62.8603 | 9.3823 | 11.92022 | 8.672888 | -2.537922 | 3.208465 | 0.03886891
62.8703 | 9.3426 | 11.87535 | 8.675547 | -2.532748 | 3.160992 | 0.03880927
62.8803 | 9.3361 | 11.83151 | 8.678208 | -2.495407 | 3.114549 | 0.03875006
62.8903 | 9.2646 | 11.78867 | 8.680872 | -2.524072 | 3.069109 | 0.03869127
62.9003 | 9.2587 | 11.74682 | 8.683539 | -2.488116 | 3.024644 | 0.03863289
62.9103 | 9.2183 | 11.70591 | 8.686209 | -2.487613 | 2.98113 | 0.03857494
62.9203 | 9.1918 | 11.66594 | 8.688881 | -2.474138 | 2.938539 | 0.0385174
62.9303 | 9.1706 | 11.62687 | 8.691556 | -2.456266 | 2.89685 | 0.03846026
62.9402 | 9.1347 | 11.58904 | 8.694207 | -2.454341 | 2.85643 | 0.0384041
62.9502 | 9.1159 | 11.5517 | 8.696887 | -2.435796 | 2.816462 | 0.03834779
62.9602 | 9.0754 | 11.51519 | 8.69957 | -2.439786 | 2.777324 | 0.03829188
62.9702 | 9.0667 | 11.47949 | 8.702256 | -2.412788 | 2.738996 | 0.03823638
62.9802 | 9.0379 | 11.44458 | 8.704944 | -2.406682 | 2.701457 | 0.03818128
62.9902 | 8.9917 | 11.41045 | 8.707635 | -2.418748 | 2.664686 | 0.03812657
63.0002 | 8.9957 | 11.37706 | 8.710328 | -2.381364 | 2.628664 | 0.03807226
63.0102 | 8.9551 | 11.34441 | 8.713025 | -2.389313 | 2.59337 | 0.03801837
63.0202 | 8.934 | 11.31248 | 8.715724 | -2.378476 | 2.558787 | 0.03796485
63.0302 | 8.9134 | 11.28123 | 8.718425 | -2.367834 | 2.524897 | 0.03791173
63.0402 | 8.8885 | 11.25067 | 8.721129 | -2.362169 | 2.491681 | 0.037859
63.0502 | 8.863 | 11.22077 | 8.723836 | -2.357767 | 2.459124 | 0.03780667
63.0602 | 8.8349 | 11.19151 | 8.726545 | -2.356608 | 2.427208 | 0.03775471
63.0702 | 8.8215 | 11.16288 | 8.729257 | -2.341378 | 2.395918 | 0.03770314
63.0802 | 8.7801 | 11.13486 | 8.731972 | -2.354761 | 2.365237 | 0.03765195
63.0902 | 8.7848 | 11.10744 | 8.734689 | -2.322641 | 2.335151 | 0.03760115
63.1002 | 8.7531 | 11.08061 | 8.737408 | -2.327505 | 2.305646 | 0.03755073
63.1102 | 8.7253 | 11.05434 | 8.740131 | -2.329037 | 2.276706 | 0.03750068
63.1202 | 8.7131 | 11.02863 | 8.742855 | -2.315525 | 2.248319 | 0.03745102
63.1302 | 8.6819 | 11.00345 | 8.745583 | -2.321554 | 2.22047 | 0.03740173
63.1402 | 8.6776 | 10.97881 | 8.748312 | -2.301212 | 2.193147 | 0.03735281
63.1502 | 8.6416 | 10.95469 | 8.751045 | -2.313086 | 2.166337 | 0.03730425
63.1602 | 8.6375 | 10.93106 | 8.75378 | -2.293563 | 2.140027 | 0.03725607
63.1702 | 8.6118 | 10.90793 | 8.756517 | -2.296132 | 2.114207 | 0.03720826
63.1802 | 8.5973 | 10.88528 | 8.759257 | -2.287981 | 2.088863 | 0.03716082
63.1902 | 8.5771 | 10.8631 | 8.761999 | -2.285999 | 2.063986 | 0.03711373
63.2002 | 8.5664 | 10.84137 | 8.764744 | -2.274975 | 2.039563 | 0.03706702
63.2102 | 8.5528 | 10.8201 | 8.767492 | -2.267297 | 2.015585 | 0.03702066
63.2202 | 8.5276 | 10.79926 | 8.770241 | -2.271657 | 1.992041 | 0.03697467
63.2302 | 8.5353 | 10.77884 | 8.772994 | -2.243543 | 1.96892 | 0.03692904
63.2402 | 8.4976 | 10.75885 | 8.775749 | -2.261246 | 1.946214 | 0.03688375
63.2502 | 8.5064 | 10.73926 | 8.778506 | -2.232857 | 1.923912 | 0.03683882
63.2602 | 8.4918 | 10.72007 | 8.781265 | -2.228265 | 1.902006 | 0.03679426
63.2702 | 8.4738 | 10.70126 | 8.784028 | -2.227463 | 1.880486 | 0.03675004
63.2802 | 8.4606 | 10.68284 | 8.786792 | -2.222241 | 1.859343 | 0.03670617
63.2902 | 8.4725 | 10.66479 | 8.789559 | -2.192291 | 1.83857 | 0.03666266
63.3002 | 8.452 | 10.64711 | 8.792328 | -2.195105 | 1.818157 | 0.03661949
63.3102 | 8.4401 | 10.62977 | 8.7951 | -2.189675 | 1.798098 | 0.03657668
63.3202 | 8.4574 | 10.61279 | 8.797874 | -2.155391 | 1.778383 | 0.03653419
63.3302 | 8.4241 | 10.59615 | 8.800651 | -2.172048 | 1.759005 | 0.03649206
63.3402 | 8.4318 | 10.57984 | 8.80343 | -2.148038 | 1.739958 | 0.03645028
63.3502 | 8.4186 | 10.56385 | 8.806211 | -2.145253 | 1.721233 | 0.03640883
63.3602 | 8.4245 | 10.54819 | 8.808995 | -2.123686 | 1.702823 | 0.03636772
63.3702 | 8.4099 | 10.53283 | 8.811781 | -2.122931 | 1.684723 | 0.03632695
63.3802 | 8.4247 | 10.51778 | 8.814569 | -2.09308 | 1.666924 | 0.03628652
63.3902 | 8.4161 | 10.50303 | 8.81736 | -2.086928 | 1.649421 | 0.03624643
63.4002 | 8.4179 | 10.48857 | 8.820153 | -2.070667 | 1.632208 | 0.03620667
63.4102 | 8.4097 | 10.47439 | 8.822948 | -2.064693 | 1.615277 | 0.03616724
63.4202 | 8.4328 | 10.4605 | 8.825746 | -2.027698 | 1.598624 | 0.03612814
63.4302 | 8.4102 | 10.44688 | 8.828546 | -2.036677 | 1.582242 | 0.03608939
63.4402 | 8.4264 | 10.43352 | 8.831348 | -2.007124 | 1.566125 | 0.03605095
63.4502 | 8.4379 | 10.42043 | 8.834153 | -1.982534 | 1.550269 | 0.03601285
63.4602 | 8.4346 | 10.4076 | 8.83696 | -1.973001 | 1.534667 | 0.03597507
63.4702 | 8.4467 | 10.39502 | 8.839769 | -1.948321 | 1.519314 | 0.03593764
63.4802 | 8.4483 | 10.38269 | 8.84258 | -1.934386 | 1.504206 | 0.03590051
63.4902 | 8.4576 | 10.37059 | 8.845394 | -1.912994 | 1.489337 | 0.03586371
63.5002 | 8.4665 | 10.35874 | 8.84821 | -1.892239 | 1.474702 | 0.03582723
63.5102 | 8.479 | 10.3471 | 8.851028 | -1.868099 | 1.46028 | 0.03579109
63.5202 | 8.4916 | 10.3357 | 8.853848 | -1.844103 | 1.4461 | 0.03575525
63.5301 | 8.4983 | 10.32464 | 8.856642 | -1.826345 | 1.432282 | 0.0357201
63.5401 | 8.5142 | 10.31369 | 8.859467 | -1.799488 | 1.418536 | 0.0356849
63.5501 | 8.5355 | 10.30295 | 8.862294 | -1.767445 | 1.405001 | 0.03565002
63.5601 | 8.5286 | 10.29241 | 8.865123 | -1.763813 | 1.391674 | 0.03561546
63.5701 | 8.5609 | 10.28209 | 8.867955 | -1.721186 | 1.37855 | 0.03558122
63.5801 | 8.5749 | 10.27195 | 8.870788 | -1.697053 | 1.365617 | 0.03554728
63.5901 | 8.5745 | 10.26203 | 8.873624 | -1.687526 | 1.352888 | 0.03551367
63.6001 | 8.608 | 10.25229 | 8.876462 | -1.644293 | 1.340351 | 0.03548036
63.6101 | 8.6145 | 10.24275 | 8.879302 | -1.62825 | 1.328001 | 0.03544737
63.6201 | 8.6272 | 10.23339 | 8.882144 | -1.606195 | 1.315836 | 0.03541469
63.6301 | 8.6459 | 10.22422 | 8.884988 | -1.578322 | 1.303851 | 0.03538232
63.6401 | 8.6596 | 10.21523 | 8.887835 | -1.555629 | 1.292044 | 0.03535026
63.6501 | 8.6695 | 10.20641 | 8.890684 | -1.536912 | 1.28041 | 0.0353185
63.6601 | 8.6888 | 10.19777 | 8.893534 | -1.508969 | 1.268947 | 0.03528705
63.6701 | 8.7099 | 10.18929 | 8.896387 | -1.479395 | 1.257652 | 0.03525591
63.6801 | 8.7196 | 10.18099 | 8.899242 | -1.461387 | 1.24652 | 0.03522508
63.6901 | 8.7284 | 10.17284 | 8.902099 | -1.444443 | 1.23555 | 0.03519455
63.7001 | 8.7554 | 10.16486 | 8.904958 | -1.40946 | 1.224737 | 0.03516432
63.7101 | 8.7483 | 10.15703 | 8.907819 | -1.408734 | 1.21408 | 0.03513439
63.7201 | 8.769 | 10.14936 | 8.910682 | -1.380362 | 1.203575 | 0.03510477
63.7301 | 8.7723 | 10.14184 | 8.913548 | -1.369543 | 1.193219 | 0.03507545
63.7401 | 8.7975 | 10.13447 | 8.916415 | -1.336972 | 1.18301 | 0.03504643
63.7501 | 8.7875 | 10.12725 | 8.919284 | -1.339748 | 1.172946 | 0.03501771
63.7601 | 8.811 | 10.12017 | 8.922156 | -1.309167 | 1.163022 | 0.03498929
63.7701 | 8.8177 | 10.11323 | 8.925029 | -1.295528 | 1.153238 | 0.03496116
63.7801 | 8.8094 | 10.10643 | 8.927905 | -1.297027 | 1.143589 | 0.03493333
63.7901 | 8.8206 | 10.09976 | 8.930782 | -1.279163 | 1.134075 | 0.03490581
63.8001 | 8.8278 | 10.09323 | 8.933662 | -1.265432 | 1.124692 | 0.03487857
63.8101 | 8.8292 | 10.08683 | 8.936543 | -1.257633 | 1.115438 | 0.03485163
63.8201 | 8.836 | 10.08056 | 8.939426 | -1.244562 | 1.106311 | 0.03482499
63.8301 | 8.8316 | 10.07442 | 8.942312 | -1.242819 | 1.097309 | 0.03479864
63.8401 | 8.84 | 10.0684 | 8.945199 | -1.2284 | 1.088429 | 0.03477258
63.8501 | 8.8267 | 10.0625 | 8.948088 | -1.235804 | 1.079669 | 0.03474681
63.8601 | 8.8443 | 10.05673 | 8.95098 | -1.212428 | 1.071027 | 0.03472133
63.8701 | 8.8246 | 10.05107 | 8.953873 | -1.226471 | 1.062502 | 0.03469615
63.8801 | 8.8263 | 10.04553 | 8.956768 | -1.21923 | 1.05409 | 0.03467126
63.8901 | 8.8332 | 10.0401 | 8.959665 | -1.206903 | 1.045791 | 0.03464665
63.9001 | 8.8279 | 10.03479 | 8.962564 | -1.206888 | 1.037602 | 0.03462234
63.9101 | 8.8098 | 10.02958 | 8.965465 | -1.219784 | 1.029521 | 0.03459831
63.9201 | 8.8201 | 10.02449 | 8.968367 | -1.204389 | 1.021547 | 0.03457457
63.9301 | 8.813 | 10.0195 | 8.971272 | -1.2065 | 1.013677 | 0.03455112
63.9401 | 8.7854 | 10.01462 | 8.974178 | -1.229217 | 1.005911 | 0.03452796
63.9501 | 8.8086 | 10.00984 | 8.977087 | -1.201237 | 0.9982452 | 0.03450508
63.9601 | 8.7904 | 10.00516 | 8.979997 | -1.214758 | 0.9906791 | 0.03448249
63.9701 | 8.7861 | 10.00058 | 8.982909 | -1.21448 | 0.9832109 | 0.03446018
63.9801 | 8.7711 | 9.9961 | 8.985823 | -1.225 | 0.9758388 | 0.03443816
63.9901 | 8.7817 | 9.991716 | 8.988738 | -1.210016 | 0.9685613 | 0.03441642
64.0001 | 8.7642 | 9.987428 | 8.991656 | -1.223228 | 0.9613769 | 0.03439496
64.0101 | 8.7575 | 9.983233 | 8.994575 | -1.225733 | 0.954284 | 0.03437379
64.0201 | 8.7571 | 9.97913 | 8.997496 | -1.22203 | 0.9472809 | 0.0343529
64.0301 | 8.7544 | 9.975118 | 9.000419 | -1.220718 | 0.9403666 | 0.03433229
64.0401 | 8.7366 | 9.971195 | 9.003344 | -1.234595 | 0.9335392 | 0.03431196
64.0501 | 8.7461 | 9.967321 | 9.006271 | -1.221221 | 0.9267583 | 0.03429192
64.0601 | 8.7402 | 9.963572 | 9.009199 | -1.223372 | 0.9201011 | 0.03427215
64.0701 | 8.7127 | 9.959908 | 9.012129 | -1.247208 | 0.9135268 | 0.03425267
64.0801 | 8.7318 | 9.956328 | 9.015061 | -1.224528 | 0.9070343 | 0.03423346
64.0901 | 8.7208 | 9.952831 | 9.017994 | -1.232031 | 0.9006219 | 0.03421454
64.1001 | 8.7198 | 9.949414 | 9.020929 | -1.229614 | 0.8942888 | 0.03419589
64.11 | 8.7169 | 9.946109 | 9.023837 | -1.229209 | 0.8880941 | 0.03417769
64.12 | 8.7296 | 9.94285 | 9.026776 | -1.21325 | 0.8819146 | 0.0341596
64.13 | 8.7136 | 9.939649 | 9.029716 | -1.226049 | 0.8757909 | 0.03414178
64.14 | 8.7135 | 9.936543 | 9.032658 | -1.223043 | 0.869761 | 0.03412424
64.15 | 8.7285 | 9.933513 | 9.035602 | -1.205013 | 0.8638043 | 0.03410698
64.16 | 8.7358 | 9.930557 | 9.038547 | -1.194757 | 0.8579196 | 0.03409
64.17 | 8.7261 | 9.927673 | 9.041494 | -1.201573 | 0.8521056 | 0.03407329
64.18 | 8.743 | 9.924861 | 9.044443 | -1.181861 | 0.8463615 | 0.03405686
64.19 | 8.7473 | 9.92212 | 9.047393 | -1.17482 | 0.840686 | 0.0340407
64.2 | 8.7515 | 9.919448 | 9.050345 | -1.167948 | 0.8350783 | 0.03402482
64.21 | 8.7628 | 9.916845 | 9.053299 | -1.154045 | 0.8295371 | 0.03400921
64.22 | 8.7793 | 9.91431 | 9.056254 | -1.13501 | 0.8240616 | 0.03399388
64.23 | 8.7792 | 9.911841 | 9.059211 | -1.132641 | 0.8186507 | 0.03397882
64.24 | 8.8092 | 9.909437 | 9.06217 | -1.100237 | 0.8133035 | 0.03396404
64.25 | 8.8209 | 9.907099 | 9.06513 | -1.086199 | 0.8080191 | 0.03394953
64.26 | 8.8339 | 9.904823 | 9.068092 | -1.070923 | 0.8027963 | 0.0339353
64.27 | 8.8494 | 9.902611 | 9.071055 | -1.053211 | 0.7976345 | 0.03392134
64.28 | 8.8759 | 9.90046 | 9.07402 | -1.02456 | 0.7925326 | 0.03390765
64.29 | 8.8926 | 9.89837 | 9.076986 | -1.00577 | 0.7874898 | 0.03389423
64.3 | 8.9092 | 9.89634 | 9.079954 | -0.9871404 | 0.7825052 | 0.03388109
64.31 | 8.9323 | 9.89437 | 9.082924 | -0.9620699 | 0.7775781 | 0.03386822
64.32 | 8.9614 | 9.892458 | 9.085895 | -0.9310577 | 0.7727075 | 0.03385562
64.33 | 8.9712 | 9.890603 | 9.088867 | -0.9194029 | 0.7678925 | 0.0338433
64.34 | 9.0115 | 9.888805 | 9.091841 | -0.877305 | 0.7631326 | 0.03383125
64.35 | 9.0287 | 9.887063 | 9.094817 | -0.8583629 | 0.7584267 | 0.03381946
64.36 | 9.0508 | 9.885376 | 9.097794 | -0.834576 | 0.7537743 | 0.03380796
64.37 | 9.0664 | 9.883743 | 9.100772 | -0.8173434 | 0.7491744 | 0.03379672
64.38 | 9.109 | 9.882164 | 9.103752 | -0.7731644 | 0.7446263 | 0.03378575
64.39 | 9.1213 | 9.880638 | 9.106734 | -0.7593383 | 0.7401295 | 0.03377506
64.4 | 9.1552 | 9.879164 | 9.109717 | -0.7239643 | 0.735683 | 0.03376464
64.41 | 9.1741 | 9.877742 | 9.112701 | -0.7036417 | 0.7312862 | 0.03375448
64.42 | 9.2107 | 9.87637 | 9.115687 | -0.6656698 | 0.7269383 | 0.0337446
64.43 | 9.2194 | 9.875048 | 9.118674 | -0.655648 | 0.7226389 | 0.03373499
64.44 | 9.2629 | 9.873775 | 9.121663 | -0.6108755 | 0.7183871 | 0.03372565
64.45 | 9.2651 | 9.872552 | 9.124653 | -0.6074517 | 0.7141823 | 0.03371658
64.46 | 9.305 | 9.871376 | 9.127644 | -0.5663759 | 0.7100238 | 0.03370779
64.47 | 9.315 | 9.870248 | 9.130637 | -0.5552475 | 0.7059111 | 0.03369926
64.48 | 9.3537 | 9.869166 | 9.133631 | -0.5154659 | 0.7018435 | 0.033691
64.49 | 9.3485 | 9.86813 | 9.136627 | -0.5196304 | 0.6978203 | 0.03368302
64.5 | 9.3891 | 9.86714 | 9.139624 | -0.4780403 | 0.6938411 | 0.03367531
64.51 | 9.3932 | 9.866195 | 9.142622 | -0.4729953 | 0.6899051 | 0.03366786
64.52 | 9.4085 | 9.865294 | 9.145622 | -0.4567944 | 0.6860117 | 0.03366069
64.53 | 9.4303 | 9.864437 | 9.148623 | -0.4341374 | 0.6821606 | 0.03365379
64.54 | 9.4377 | 9.863624 | 9.151625 | -0.4259235 | 0.6783511 | 0.03364716
64.55 | 9.4524 | 9.862852 | 9.154629 | -0.4104523 | 0.6745825 | 0.0336408
64.56 | 9.4574 | 9.862123 | 9.157634 | -0.404723 | 0.6708544 | 0.03363471
64.57 | 9.4759 | 9.861435 | 9.16064 | -0.3855354 | 0.6671664 | 0.03362889
64.58 | 9.4722 | 9.860789 | 9.163648 | -0.3885887 | 0.6635177 | 0.03362334
64.59 | 9.4794 | 9.860183 | 9.166656 | -0.3807825 | 0.659908 | 0.03361807
64.6 | 9.4711 | 9.859616 | 9.169667 | -0.3885163 | 0.6563367 | 0.03361306
64.61 | 9.4899 | 9.859089 | 9.172678 | -0.3691894 | 0.6528033 | 0.03360833
64.62 | 9.4723 | 9.858602 | 9.17569 | -0.3863016 | 0.6493073 | 0.03360387
64.63 | 9.4642 | 9.858152 | 9.178704 | -0.3939522 | 0.6458483 | 0.03359968
64.64 | 9.4659 | 9.857741 | 9.181719 | -0.3918408 | 0.6424258 | 0.03359576
64.65 | 9.4442 | 9.857367 | 9.184735 | -0.4131668 | 0.6390392 | 0.03359211
64.66 | 9.4367 | 9.85703 | 9.187753 | -0.42033 | 0.6356883 | 0.03358873
64.67 | 9.4274 | 9.85673 | 9.190772 | -0.4293297 | 0.6323725 | 0.03358563
64.68 | 9.4088 | 9.856466 | 9.193791 | -0.4476656 | 0.6290913 | 0.0335828
64.69 | 9.3731 | 9.856237 | 9.196812 | -0.4831371 | 0.6258444 | 0.03358024
64.6999 | 9.3795 | 9.856046 | 9.199804 | -0.4765459 | 0.6226635 | 0.03357798
64.7099 | 9.3462 | 9.855887 | 9.202828 | -0.5096872 | 0.6194835 | 0.03357596
64.7199 | 9.3091 | 9.855763 | 9.205852 | -0.5466629 | 0.6163364 | 0.03357422
64.7299 | 9.2974 | 9.855673 | 9.208878 | -0.5582726 | 0.613222 | 0.03357275
64.7399 | 9.2681 | 9.855616 | 9.211905 | -0.5875159 | 0.6101397 | 0.03357155
64.7499 | 9.2368 | 9.855592 | 9.214933 | -0.6187925 | 0.6070893 | 0.03357063
64.7599 | 9.1934 | 9.855602 | 9.217961 | -0.6622017 | 0.6040703 | 0.03356997
64.7699 | 9.1788 | 9.855643 | 9.220992 | -0.6768434 | 0.6010823 | 0.0335696
64.7799 | 9.1399 | 9.855717 | 9.224023 | -0.7158173 | 0.598125 | 0.0335695
64.7899 | 9.0876 | 9.855823 | 9.227055 | -0.7682227 | 0.595198 | 0.03356967
64.7999 | 9.069 | 9.855959 | 9.230088 | -0.7869594 | 0.5923009 | 0.03357012
64.8099 | 9.0267 | 9.856127 | 9.233123 | -0.8294271 | 0.5894335 | 0.03357084
64.8199 | 8.9804 | 9.856325 | 9.236158 | -0.8759253 | 0.5865953 | 0.03357184
64.8299 | 8.9513 | 9.856554 | 9.239195 | -0.9052538 | 0.583786 | 0.03357312
64.8399 | 8.9215 | 9.856812 | 9.242232 | -0.9353121 | 0.5810053 | 0.03357467
64.8499 | 8.8695 | 9.8571 | 9.245271 | -0.9876 | 0.5782528 | 0.03357649
64.8599 | 8.825 | 9.857417 | 9.24831 | -1.032417 | 0.5755283 | 0.0335786
64.8699 | 8.8001 | 9.857763 | 9.251351 | -1.057663 | 0.5728313 | 0.03358098
64.8799 | 8.7608 | 9.858138 | 9.254392 | -1.097338 | 0.5701618 | 0.03358363
64.8899 | 8.7129 | 9.858541 | 9.257435 | -1.145641 | 0.5675191 | 0.03358657
64.8999 | 8.6752 | 9.858971 | 9.260478 | -1.183771 | 0.5649032 | 0.03358979
64.9099 | 8.6498 | 9.85943 | 9.263523 | -1.20963 | 0.5623136 | 0.03359328
64.9199 | 8.5978 | 9.859915 | 9.266568 | -1.262115 | 0.5597501 | 0.03359705
64.9299 | 8.5652 | 9.860428 | 9.269615 | -1.295228 | 0.5572125 | 0.0336011
64.9399 | 8.5309 | 9.860968 | 9.272662 | -1.330068 | 0.5547004 | 0.03360544
64.9499 | 8.4909 | 9.861534 | 9.27571 | -1.370634 | 0.5522135 | 0.03361005
64.9599 | 8.4537 | 9.862126 | 9.278759 | -1.408426 | 0.5497516 | 0.03361494
64.9699 | 8.4192 | 9.862744 | 9.281809 | -1.443544 | 0.5473143 | 0.03362012
64.9799 | 8.3925 | 9.863387 | 9.28486 | -1.470887 | 0.5449017 | 0.03362557
64.9899 | 8.3474 | 9.864056 | 9.287912 | -1.516656 | 0.5425132 | 0.03363131
64.9999 | 8.3181 | 9.86475 | 9.290964 | -1.54665 | 0.5401485 | 0.03363733
65.0099 | 8.2947 | 9.865469 | 9.294018 | -1.570769 | 0.5378076 | 0.03364364
65.0199 | 8.2581 | 9.866213 | 9.297072 | -1.608113 | 0.5354902 | 0.03365023
65.0299 | 8.2343 | 9.86698 | 9.300127 | -1.63268 | 0.5331959 | 0.0336571
65.0399 | 8.2003 | 9.867772 | 9.303184 | -1.667472 | 0.5309246 | 0.03366425
65.0499 | 8.1751 | 9.868588 | 9.30624 | -1.693488 | 0.5286761 | 0.0336717
65.0599 | 8.1416 | 9.869428 | 9.309298 | -1.727828 | 0.5264501 | 0.03367942
65.0699 | 8.1214 | 9.87029 | 9.312356 | -1.74889 | 0.5242464 | 0.03368744
65.0799 | 8.0934 | 9.871176 | 9.315416 | -1.777776 | 0.5220646 | 0.03369574
65.0899 | 8.0654 | 9.872085 | 9.318476 | -1.806685 | 0.5199048 | 0.03370433
65.0999 | 8.0416 | 9.873016 | 9.321536 | -1.831416 | 0.5177666 | 0.0337132
65.1099 | 8.0176 | 9.87397 | 9.324598 | -1.85637 | 0.5156498 | 0.03372238
65.1199 | 7.9958 | 9.874946 | 9.32766 | -1.879146 | 0.5135542 | 0.03373183
65.1299 | 7.9741 | 9.875945 | 9.330723 | -1.901845 | 0.5114797 | 0.03374157
65.1399 | 7.954 | 9.876965 | 9.333787 | -1.922965 | 0.509426 | 0.03375161
65.1499 | 7.9274 | 9.878006 | 9.336852 | -1.950606 | 0.5073929 | 0.03376193
65.1599 | 7.9113 | 9.87907 | 9.339917 | -1.96777 | 0.5053802 | 0.03377255
65.1699 | 7.891 | 9.880154 | 9.342983 | -1.989154 | 0.5033878 | 0.03378347
65.1799 | 7.8709 | 9.881259 | 9.346049 | -2.010359 | 0.5014154 | 0.03379467
65.1899 | 7.8506 | 9.882385 | 9.349116 | -2.031785 | 0.4994629 | 0.03380617
65.1999 | 7.8354 | 9.883532 | 9.352184 | -2.048132 | 0.4975301 | 0.03381796
65.2099 | 7.8087 | 9.8847 | 9.355253 | -2.076 | 0.4956169 | 0.03383005
65.2199 | 7.7949 | 9.885887 | 9.358322 | -2.090987 | 0.4937229 | 0.03384244
65.2299 | 7.7786 | 9.887095 | 9.361392 | -2.108495 | 0.4918482 | 0.03385512
65.2399 | 7.7562 | 9.888323 | 9.364462 | -2.132123 | 0.4899924 | 0.0338681
65.2499 | 7.7369 | 9.88957 | 9.367533 | -2.15267 | 0.4881555 | 0.03388138
65.2599 | 7.7236 | 9.890837 | 9.370605 | -2.167237 | 0.4863372 | 0.03389496
65.2699 | 7.7111 | 9.892123 | 9.373677 | -2.181023 | 0.4845374 | 0.03390884
65.2798 | 7.6922 | 9.893416 | 9.376719 | -2.201216 | 0.4827735 | 0.03392288
65.2898 | 7.6726 | 9.89474 | 9.379793 | -2.22214 | 0.4810101 | 0.03393736
65.2998 | 7.6659 | 9.896083 | 9.382867 | -2.230183 | 0.4792646 | 0.03395214
65.3098 | 7.6463 | 9.897445 | 9.385941 | -2.251145 | 0.477537 | 0.03396722
65.3198 | 7.6276 | 9.898826 | 9.389016 | -2.271226 | 0.4758271 | 0.03398261
65.3298 | 7.6175 | 9.900225 | 9.392092 | -2.282725 | 0.4741348 | 0.0339983
65.3398 | 7.6054 | 9.901642 | 9.395168 | -2.296242 | 0.4724597 | 0.0340143
65.3498 | 7.5868 | 9.903077 | 9.398244 | -2.316277 | 0.4708019 | 0.0340306
65.3598 | 7.5704 | 9.90453 | 9.401322 | -2.33413 | 0.4691612 | 0.03404721
65.3698 | 7.5604 | 9.906001 | 9.404399 | -2.345601 | 0.4675373 | 0.03406414
65.3798 | 7.5453 | 9.907489 | 9.407477 | -2.362189 | 0.4659302 | 0.03408137
65.3898 | 7.5275 | 9.908994 | 9.410556 | -2.381494 | 0.4643396 | 0.03409891
65.3998 | 7.5275 | 9.910517 | 9.413635 | -2.383017 | 0.4627654 | 0.03411676
65.4098 | 7.5149 | 9.912056 | 9.416714 | -2.397156 | 0.4612075 | 0.03413492
65.4198 | 7.4877 | 9.913613 | 9.419794 | -2.425913 | 0.4596656 | 0.03415341
65.4298 | 7.489 | 9.915186 | 9.422874 | -2.426186 | 0.4581395 | 0.03417219
65.4398 | 7.4726 | 9.916775 | 9.425955 | -2.444175 | 0.4566292 | 0.03419131
65.4498 | 7.468 | 9.918381 | 9.429036 | -2.450381 | 0.4551344 | 0.03421073
65.4598 | 7.4511 | 9.920003 | 9.432117 | -2.468903 | 0.4536548 | 0.03423048
65.4698 | 7.446 | 9.92164 | 9.435199 | -2.47564 | 0.4521905 | 0.03425054
65.4798 | 7.4371 | 9.923293 | 9.438281 | -2.486193 | 0.450741 | 0.03427092
65.4898 | 7.4143 | 9.924962 | 9.441364 | -2.510662 | 0.4493063 | 0.03429162
65.4998 | 7.4145 | 9.926646 | 9.444447 | -2.512146 | 0.4478861 | 0.03431264
65.5098 | 7.4018 | 9.928344 | 9.44753 | -2.526544 | 0.4464802 | 0.03433398
65.5198 | 7.3921 | 9.930058 | 9.450614 | -2.537958 | 0.4450884 | 0.03435566
65.5298 | 7.3751 | 9.931786 | 9.453697 | -2.556686 | 0.4437104 | 0.03437765
65.5398 | 7.3799 | 9.933528 | 9.456782 | -2.553628 | 0.442346 | 0.03439997
65.5498 | 7.3718 | 9.935284 | 9.459866 | -2.563484 | 0.440995 | 0.03442262
65.5598 | 7.3483 | 9.937053 | 9.462951 | -2.588753 | 0.439657 | 0.0344456
65.5698 | 7.3489 | 9.938837 | 9.466036 | -2.589937 | 0.438332 | 0.0344689
65.5798 | 7.3432 | 9.940633 | 9.469121 | -2.597433 | 0.4370195 | 0.03449254
65.5898 | 7.3356 | 9.942442 | 9.472207 | -2.606842 | 0.4357193 | 0.03451651
65.5998 | 7.3206 | 9.944264 | 9.475292 | -2.623664 | 0.4344312 | 0.03454081
65.6098 | 7.321 | 9.946099 | 9.478378 | -2.625099 | 0.4331548 | 0.03456545
65.6198 | 7.3137 | 9.947945 | 9.481465 | -2.634245 | 0.4318898 | 0.03459042
65.6298 | 7.3005 | 9.949803 | 9.484551 | -2.649303 | 0.430636 | 0.03461574
65.6398 | 7.2924 | 9.951672 | 9.487638 | -2.659272 | 0.429393 | 0.03464139
65.6498 | 7.2903 | 9.953552 | 9.490724 | -2.663252 | 0.4281605 | 0.03466737
65.6598 | 7.2728 | 9.955443 | 9.493811 | -2.682643 | 0.4269383 | 0.0346937
65.6698 | 7.2729 | 9.957345 | 9.496898 | -2.684445 | 0.425726 | 0.03472038
65.6798 | 7.2716 | 9.959256 | 9.499986 | -2.687656 | 0.4245232 | 0.03474739
65.6898 | 7.2651 | 9.961178 | 9.503073 | -2.696078 | 0.4233298 | 0.03477475
65.6998 | 7.2557 | 9.963108 | 9.50616 | -2.707408 | 0.4221454 | 0.03480247
65.7098 | 7.2518 | 9.965048 | 9.509248 | -2.713248 | 0.4209697 | 0.03483052
65.7198 | 7.2493 | 9.966997 | 9.512336 | -2.717697 | 0.4198023 | 0.03485893
65.7298 | 7.2404 | 9.968954 | 9.515424 | -2.728554 | 0.4186431 | 0.03488768
65.7398 | 7.2354 | 9.97092 | 9.518512 | -2.73552 | 0.4174917 | 0.03491679
65.7498 | 7.239 | 9.972894 | 9.5216 | -2.733894 | 0.4163479 | 0.03494625
65.7598 | 7.2329 | 9.974875 | 9.524688 | -2.741975 | 0.4152114 | 0.03497607
65.7698 | 7.2282 | 9.976864 | 9.527776 | -2.748664 | 0.4140819 | 0.03500624
65.7798 | 7.2201 | 9.97886 | 9.530864 | -2.75876 | 0.4129592 | 0.03503678
65.7898 | 7.2285 | 9.980863 | 9.533952 | -2.752363 | 0.4118431 | 0.03506767
65.7998 | 7.2128 | 9.982872 | 9.53704 | -2.770072 | 0.4107335 | 0.03509892
65.8098 | 7.2167 | 9.984889 | 9.540128 | -2.768189 | 0.40963 | 0.03513054
65.8198 | 7.2167 | 9.986911 | 9.543216 | -2.770211 | 0.4085326 | 0.03516252
65.8298 | 7.2143 | 9.98894 | 9.546304 | -2.77464 | 0.4074411 | 0.03519487
65.8398 | 7.2147 | 9.990976 | 9.549393 | -2.776276 | 0.4063555 | 0.03522758
65.8498 | 7.2129 | 9.993017 | 9.552481 | -2.780117 | 0.4052754 | 0.03526067
65.8598 | 7.2199 | 9.995064 | 9.555569 | -2.775164 | 0.404201 | 0.03529412
65.8697 | 7.2098 | 9.997096 | 9.558626 | -2.787296 | 0.4031428 | 0.0353276
65.8797 | 7.213 | 9.999155 | 9.561714 | -2.786155 | 0.4020792 | 0.0353618
65.8897 | 7.2134 | 10.00122 | 9.564801 | -2.787819 | 0.401021 | 0.03539637
65.8997 | 7.215 | 10.00329 | 9.567889 | -2.788288 | 0.3999682 | 0.03543132
65.9097 | 7.2199 | 10.00536 | 9.570977 | -2.785464 | 0.3989208 | 0.03546666
65.9197 | 7.2194 | 10.00745 | 9.574064 | -2.788045 | 0.3978787 | 0.03550237
65.9297 | 7.2153 | 10.00953 | 9.577151 | -2.794232 | 0.3968421 | 0.03553847
65.9397 | 7.2183 | 10.01162 | 9.580238 | -2.793324 | 0.3958108 | 0.03557495
65.9497 | 7.2246 | 10.01372 | 9.583325 | -2.789122 | 0.3947851 | 0.03561182
65.9597 | 7.2202 | 10.01583 | 9.586412 | -2.795626 | 0.3937649 | 0.03564907
65.9697 | 7.232 | 10.01794 | 9.589499 | -2.785936 | 0.3927503 | 0.03568672
65.9797 | 7.2325 | 10.02005 | 9.592585 | -2.787552 | 0.3917414 | 0.03572476
65.9897 | 7.2413 | 10.02217 | 9.595672 | -2.780873 | 0.3907384 | 0.03576319
65.9997 | 7.2368 | 10.0243 | 9.598758 | -2.787501 | 0.3897414 | 0.03580202
66.0097 | 7.2468 | 10.02643 | 9.601844 | -2.779635 | 0.3887499 | 0.03584125
66.0197 | 7.2558 | 10.02858 | 9.604929 | -2.772775 | 0.387765 | 0.03588088
66.0297 | 7.2509 | 10.03072 | 9.608015 | -2.779821 | 0.3867858 | 0.03592091
66.0397 | 7.2676 | 10.03287 | 9.6111 | -2.765274 | 0.3858134 | 0.03596135
66.0497 | 7.2704 | 10.03503 | 9.614184 | -2.764634 | 0.384847 | 0.03600219
66.0597 | 7.2798 | 10.0372 | 9.617269 | -2.7574 | 0.3838876 | 0.03604343
66.0697 | 7.2828 | 10.03937 | 9.620353 | -2.756573 | 0.3829345 | 0.0360851
66.0797 | 7.286 | 10.04155 | 9.623437 | -2.755553 | 0.3819885 | 0.03612717
66.0897 | 7.3023 | 10.04374 | 9.626521 | -2.741439 | 0.3810491 | 0.03616965
66.0997 | 7.3039 | 10.04593 | 9.629604 | -2.742034 | 0.3801171 | 0.03621256
66.1097 | 7.3227 | 10.04813 | 9.632687 | -2.725435 | 0.3791919 | 0.03625588
66.1197 | 7.329 | 10.05034 | 9.63577 | -2.721343 | 0.3782741 | 0.03629962
66.1297 | 7.3431 | 10.05256 | 9.638852 | -2.709459 | 0.3773637 | 0.03634379
66.1397 | 7.3465 | 10.05478 | 9.641934 | -2.708283 | 0.3764608 | 0.03638838
66.1497 | 7.3625 | 10.05701 | 9.645015 | -2.694514 | 0.3755655 | 0.0364334
66.1597 | 7.3711 | 10.05925 | 9.648096 | -2.688153 | 0.3746777 | 0.03647884
66.1697 | 7.3815 | 10.0615 | 9.651177 | -2.679999 | 0.3737978 | 0.03652473
66.1797 | 7.3886 | 10.06375 | 9.654257 | -2.675154 | 0.3729256 | 0.03657104
66.1897 | 7.4085 | 10.06602 | 9.657337 | -2.657516 | 0.3720613 | 0.0366178
66.1997 | 7.4126 | 10.06829 | 9.660416 | -2.655686 | 0.371205 | 0.03666499
66.2097 | 7.4252 | 10.07056 | 9.663495 | -2.645364 | 0.3703568 | 0.03671262
66.2197 | 7.4338 | 10.07285 | 9.666573 | -2.639051 | 0.3695165 | 0.0367607
66.2297 | 7.4446 | 10.07514 | 9.669651 | -2.630545 | 0.3686844 | 0.03680923
66.2397 | 7.4584 | 10.07745 | 9.672729 | -2.619047 | 0.3678604 | 0.0368582
66.2497 | 7.4664 | 10.07976 | 9.675806 | -2.613358 | 0.3670447 | 0.03690763
66.2597 | 7.479 | 10.08208 | 9.678882 | -2.603077 | 0.3662369 | 0.03695751
66.2697 | 7.4919 | 10.0844 | 9.681958 | -2.592504 | 0.3654377 | 0.03700784
66.2797 | 7.4962 | 10.08674 | 9.685033 | -2.590538 | 0.3646464 | 0.03705864
66.2897 | 7.5094 | 10.08908 | 9.688108 | -2.579682 | 0.3638636 | 0.03710989
66.2997 | 7.5218 | 10.09143 | 9.691182 | -2.569633 | 0.3630887 | 0.03716162
66.3097 | 7.5272 | 10.09379 | 9.694256 | -2.566592 | 0.3623224 | 0.0372138
66.3197 | 7.5335 | 10.09616 | 9.697329 | -2.56266 | 0.361564 | 0.03726647
66.3297 | 7.55 | 10.09854 | 9.700402 | -2.548535 | 0.3608141 | 0.0373196
66.3397 | 7.5571 | 10.10092 | 9.703473 | -2.543819 | 0.3600721 | 0.03737321
66.3497 | 7.5587 | 10.10331 | 9.706545 | -2.54461 | 0.3593385 | 0.03742729
66.3597 | 7.568 | 10.10571 | 9.709615 | -2.53771 | 0.3586128 | 0.03748186
66.3697 | 7.58 | 10.10812 | 9.712685 | -2.528117 | 0.3578953 | 0.03753691
66.3797 | 7.585 | 10.11053 | 9.715754 | -2.525533 | 0.3571859 | 0.03759244
66.3897 | 7.5883 | 10.11296 | 9.718823 | -2.524656 | 0.3564846 | 0.03764847
66.3997 | 7.6033 | 10.11539 | 9.721891 | -2.512087 | 0.3557912 | 0.03770499
66.4097 | 7.6072 | 10.11783 | 9.724958 | -2.510626 | 0.3551058 | 0.037762
66.4197 | 7.6119 | 10.12027 | 9.728025 | -2.508372 | 0.3544283 | 0.03781951
66.4297 | 7.6203 | 10.12273 | 9.73109 | -2.502427 | 0.3537587 | 0.03787753
66.4397 | 7.622 | 10.12519 | 9.734155 | -2.503188 | 0.3530968 | 0.03793604
66.4496 | 7.6279 | 10.12763 | 9.737189 | -2.499733 | 0.3524492 | 0.03799446
66.4596 | 7.631 | 10.13011 | 9.740253 | -2.499109 | 0.3518027 | 0.03805403
66.4696 | 7.6362 | 10.13259 | 9.743315 | -2.496393 | 0.351164 | 0.03811404
66.4796 | 7.6414 | 10.13508 | 9.746377 | -2.493685 | 0.3505328 | 0.03817463
66.4896 | 7.6353 | 10.13758 | 9.749439 | -2.502284 | 0.3499093 | 0.03823568
66.4996 | 7.636 | 10.14009 | 9.752499 | -2.504089 | 0.3492933 | 0.03829729
66.5096 | 7.6436 | 10.1426 | 9.755558 | -2.499003 | 0.3486847 | 0.03835942
66.5196 | 7.644 | 10.14512 | 9.758617 | -2.501123 | 0.3480835 | 0.03842208
66.5296 | 7.6425 | 10.14765 | 9.761675 | -2.50515 | 0.3474896 | 0.03848528
66.5396 | 7.6473 | 10.15018 | 9.764732 | -2.502884 | 0.3469031 | 0.03854901
66.5496 | 7.6464 | 10.15273 | 9.767788 | -2.506325 | 0.3463238 | 0.03861328
66.5596 | 7.6384 | 10.15527 | 9.770844 | -2.516873 | 0.3457517 | 0.03867809
66.5696 | 7.6433 | 10.15783 | 9.773898 | -2.514528 | 0.3451867 | 0.03874345
66.5796 | 7.6387 | 10.16039 | 9.776952 | -2.52169 | 0.3446289 | 0.03880937
66.5896 | 7.641 | 10.16296 | 9.780004 | -2.521958 | 0.344078 | 0.03887583
66.5996 | 7.6327 | 10.16553 | 9.783056 | -2.532833 | 0.3435342 | 0.03894289
66.6096 | 7.6334 | 10.16811 | 9.786106 | -2.534714 | 0.3429973 | 0.03901044
66.6196 | 7.631 | 10.1707 | 9.789156 | -2.539702 | 0.3424672 | 0.03907862
66.6296 | 7.6254 | 10.1733 | 9.792205 | -2.547896 | 0.341944 | 0.03914734
66.6396 | 7.6121 | 10.1759 | 9.795253 | -2.563797 | 0.3414276 | 0.03921663
66.6496 | 7.6174 | 10.1785 | 9.7983 | -2.561104 | 0.3409179 | 0.03928649
66.6596 | 7.6115 | 10.18112 | 9.801345 | -2.569617 | 0.3404149 | 0.03935691
66.6696 | 7.6112 | 10.18374 | 9.80439 | -2.572537 | 0.3399185 | 0.03942797
66.6796 | 7.6052 | 10.18636 | 9.807434 | -2.581162 | 0.3394288 | 0.03949956
66.6896 | 7.6033 | 10.18899 | 9.810477 | -2.585694 | 0.3389455 | 0.0395718
66.6996 | 7.5942 | 10.19163 | 9.813518 | -2.597432 | 0.3384688 | 0.03964457
66.7096 | 7.5948 | 10.19428 | 9.816559 | -2.599475 | 0.3379985 | 0.03971801
66.7196 | 7.5891 | 10.19692 | 9.819598 | -2.607825 | 0.3375346 | 0.03979198
66.7296 | 7.5805 | 10.19958 | 9.822637 | -2.619081 | 0.3370771 | 0.03986663
66.7396 | 7.5752 | 10.20224 | 9.825674 | -2.627042 | 0.3366259 | 0.03994182
66.7496 | 7.5751 | 10.20491 | 9.82871 | -2.629809 | 0.336181 | 0.0400177
66.7596 | 7.5673 | 10.20758 | 9.831745 | -2.640282 | 0.3357424 | 0.04009413
66.7696 | 7.5567 | 10.21026 | 9.834779 | -2.65356 | 0.3353099 | 0.04017125
66.7796 | 7.5543 | 10.21294 | 9.837812 | -2.658645 | 0.3348836 | 0.04024894
66.7896 | 7.5553 | 10.21563 | 9.840844 | -2.660334 | 0.3344635 | 0.04032732
66.7996 | 7.5441 | 10.21833 | 9.843874 | -2.67423 | 0.3340494 | 0.04040628
66.8096 | 7.5388 | 10.22103 | 9.846903 | -2.682231 | 0.3336414 | 0.04048594
66.8196 | 7.5423 | 10.22374 | 9.849931 | -2.681437 | 0.3332393 | 0.04056618
66.8296 | 7.5324 | 10.22645 | 9.852958 | -2.694049 | 0.3328433 | 0.04064715
66.8396 | 7.5316 | 10.22917 | 9.855984 | -2.697566 | 0.3324532 | 0.04072869
66.8496 | 7.5227 | 10.23189 | 9.859008 | -2.709188 | 0.332069 | 0.04081097
66.8596 | 7.5248 | 10.23462 | 9.862031 | -2.709816 | 0.3316907 | 0.04089385
66.8696 | 7.5164 | 10.23735 | 9.865053 | -2.720949 | 0.3313182 | 0.04097746
66.8796 | 7.508 | 10.24009 | 9.868073 | -2.732087 | 0.3309515 | 0.04106172
66.8896 | 7.5108 | 10.24283 | 9.871093 | -2.73203 | 0.3305906 | 0.04114665
66.8996 | 7.5089 | 10.24558 | 9.874111 | -2.736678 | 0.3302354 | 0.04123227
66.9096 | 7.5015 | 10.24833 | 9.877127 | -2.746832 | 0.329886 | 0.04131854
66.9196 | 7.4945 | 10.25109 | 9.880142 | -2.75659 | 0.3295423 | 0.04140558
66.9296 | 7.5011 | 10.25385 | 9.883156 | -2.752754 | 0.3292042 | 0.04149324
66.9396 | 7.498 | 10.25662 | 9.886169 | -2.758622 | 0.3288717 | 0.04158169
66.9496 | 7.4972 | 10.2594 | 9.88918 | -2.762196 | 0.3285448 | 0.04167077
66.9596 | 7.4983 | 10.26217 | 9.89219 | -2.763874 | 0.3282235 | 0.04176064
66.9696 | 7.4987 | 10.26496 | 9.895198 | -2.766257 | 0.3279078 | 0.04185115
66.9796 | 7.4971 | 10.26775 | 9.898205 | -2.770645 | 0.3275976 | 0.04194246
66.9896 | 7.4958 | 10.27054 | 9.901211 | -2.774738 | 0.3272928 | 0.04203443
66.9996 | 7.4972 | 10.27334 | 9.904215 | -2.776136 | 0.3269936 | 0.04212721
67.0096 | 7.4998 | 10.27614 | 9.907218 | -2.776338 | 0.3266998 | 0.04222066
67.0196 | 7.5005 | 10.27895 | 9.910219 | -2.778445 | 0.3264114 | 0.04231493
67.0296 | 7.4997 | 10.28176 | 9.913219 | -2.782057 | 0.3261284 | 0.04240988
67.0395 | 7.5011 | 10.28455 | 9.916187 | -2.783445 | 0.3258536 | 0.04250467
67.0495 | 7.5106 | 10.28737 | 9.919184 | -2.776766 | 0.3255813 | 0.04260117
67.0595 | 7.5079 | 10.29019 | 9.922179 | -2.782292 | 0.3253143 | 0.04269845
67.0695 | 7.516 | 10.29302 | 9.925173 | -2.777022 | 0.3250526 | 0.0427965
67.0795 | 7.5238 | 10.29586 | 9.928165 | -2.772057 | 0.3247963 | 0.04289532
67.0895 | 7.532 | 10.2987 | 9.931156 | -2.766696 | 0.3245452 | 0.04299494
67.0995 | 7.536 | 10.30154 | 9.934145 | -2.765539 | 0.3242993 | 0.04309535
67.1095 | 7.5426 | 10.30439 | 9.937132 | -2.761787 | 0.3240587 | 0.04319657
67.1195 | 7.5493 | 10.30724 | 9.940118 | -2.75794 | 0.3238233 | 0.04329859
67.1295 | 7.5558 | 10.3101 | 9.943102 | -2.754297 | 0.3235931 | 0.04340142
67.1395 | 7.5628 | 10.31296 | 9.946085 | -2.750158 | 0.3233681 | 0.04350507
67.1495 | 7.5727 | 10.31582 | 9.949066 | -2.743124 | 0.3231483 | 0.04360955
67.1595 | 7.5824 | 10.31869 | 9.952045 | -2.736294 | 0.3229335 | 0.04371486
67.1695 | 7.5877 | 10.32157 | 9.955023 | -2.733868 | 0.322724 | 0.043821
67.1795 | 7.6 | 10.32445 | 9.957999 | -2.724447 | 0.3225195 | 0.04392799
67.1895 | 7.6028 | 10.32733 | 9.960974 | -2.72453 | 0.3223201 | 0.04403584
67.1995 | 7.6233 | 10.33022 | 9.963946 | -2.706917 | 0.3221259 | 0.04414455
67.2095 | 7.6291 | 10.33311 | 9.966917 | -2.704008 | 0.3219367 | 0.04425411
67.2195 | 7.6405 | 10.336 | 9.969887 | -2.695504 | 0.3217525 | 0.04436455
67.2295 | 7.6539 | 10.3389 | 9.972854 | -2.685003 | 0.3215734 | 0.04447588
67.2395 | 7.6642 | 10.34181 | 9.97582 | -2.677607 | 0.3213993 | 0.04458808
67.2495 | 7.6807 | 10.34472 | 9.978784 | -2.664015 | 0.3212303 | 0.04470118
67.2595 | 7.6891 | 10.34763 | 9.981746 | -2.658527 | 0.3210662 | 0.04481519
67.2695 | 7.7022 | 10.35054 | 9.984706 | -2.648344 | 0.3209071 | 0.04493009
67.2795 | 7.7157 | 10.35346 | 9.987665 | -2.637764 | 0.320753 | 0.04504592
67.2895 | 7.7243 | 10.35639 | 9.990622 | -2.632088 | 0.3206039 | 0.04516267
67.2995 | 7.7416 | 10.35932 | 9.993577 | -2.617717 | 0.3204598 | 0.04528034
67.3095 | 7.7515 | 10.36225 | 9.99653 | -2.61075 | 0.3203205 | 0.04539896
67.3195 | 7.7661 | 10.36519 | 9.999481 | -2.599086 | 0.3201863 | 0.04551852
67.3295 | 7.7715 | 10.36813 | 10.00243 | -2.596627 | 0.3200569 | 0.04563904
67.3395 | 7.7859 | 10.37107 | 10.00538 | -2.585171 | 0.3199325 | 0.04576052
67.3495 | 7.8034 | 10.37402 | 10.00832 | -2.57062 | 0.319813 | 0.04588296
67.3595 | 7.8166 | 10.37697 | 10.01127 | -2.560372 | 0.3196984 | 0.04600639
67.3695 | 7.8279 | 10.37993 | 10.01421 | -2.552029 | 0.3195887 | 0.04613081
67.3795 | 7.836 | 10.38289 | 10.01715 | -2.546889 | 0.3194838 | 0.0462562
67.3895 | 7.8503 | 10.38585 | 10.02009 | -2.535553 | 0.3193838 | 0.04638261
67.3995 | 7.8692 | 10.38882 | 10.02302 | -2.519622 | 0.3192888 | 0.04651003
67.4095 | 7.8728 | 10.39179 | 10.02596 | -2.518994 | 0.3191985 | 0.04663847
67.4195 | 7.8829 | 10.39477 | 10.02889 | -2.51187 | 0.3191132 | 0.04676793
67.4295 | 7.8949 | 10.39775 | 10.03182 | -2.50285 | 0.3190326 | 0.04689844
67.4395 | 7.9035 | 10.40073 | 10.03475 | -2.497234 | 0.318957 | 0.04702999
67.4495 | 7.9076 | 10.40372 | 10.03767 | -2.496121 | 0.3188862 | 0.04716259
67.4595 | 7.912 | 10.40671 | 10.0406 | -2.494713 | 0.3188202 | 0.04729626
67.4695 | 7.9187 | 10.40971 | 10.04352 | -2.491008 | 0.318759 | 0.047431
67.4795 | 7.9313 | 10.41271 | 10.04644 | -2.481407 | 0.3187027 | 0.04756682
67.4895 | 7.9322 | 10.41571 | 10.04936 | -2.48351 | 0.3186511 | 0.04770374
67.4995 | 7.9402 | 10.41872 | 10.05227 | -2.478517 | 0.3186045 | 0.04784175
67.5095 | 7.9496 | 10.42173 | 10.05518 | -2.472128 | 0.3185626 | 0.04798088
67.5195 | 7.9443 | 10.42474 | 10.0581 | -2.480442 | 0.3185255 | 0.04812113
67.5295 | 7.9429 | 10.42776 | 10.061 | -2.484861 | 0.3184932 | 0.0482625
67.5395 | 7.9512 | 10.43078 | 10.06391 | -2.479583 | 0.3184658 | 0.04840502
67.5495 | 7.9488 | 10.43381 | 10.06682 | -2.485008 | 0.3184431 | 0.04854868
67.5595 | 7.9486 | 10.43684 | 10.06972 | -2.488238 | 0.3184253 | 0.04869351
67.5695 | 7.9389 | 10.43987 | 10.07262 | -2.500971 | 0.3184122 | 0.04883951
67.5795 | 7.9406 | 10.44291 | 10.07552 | -2.502308 | 0.318404 | 0.04898668
67.5895 | 7.9354 | 10.44595 | 10.07841 | -2.510549 | 0.3184006 | 0.04913505
67.5995 | 7.9324 | 10.44899 | 10.08131 | -2.516594 | 0.3184019 | 0.04928463
67.6095 | 7.9211 | 10.45204 | 10.0842 | -2.530942 | 0.3184081 | 0.04943541
67.6194 | 7.9239 | 10.45506 | 10.08706 | -2.531164 | 0.3184188 | 0.04958594
67.6294 | 7.9183 | 10.45812 | 10.08995 | -2.53982 | 0.3184345 | 0.04973917
67.6394 | 7.9023 | 10.46118 | 10.09283 | -2.55888 | 0.3184551 | 0.04989365
67.6494 | 7.8968 | 10.46424 | 10.09571 | -2.567443 | 0.3184804 | 0.05004938
67.6594 | 7.8871 | 10.46731 | 10.09859 | -2.58021 | 0.3185105 | 0.05020638
67.6694 | 7.8848 | 10.47038 | 10.10147 | -2.585581 | 0.3185454 | 0.05036467
67.6794 | 7.8687 | 10.47346 | 10.10435 | -2.604756 | 0.3185851 | 0.05052424
67.6894 | 7.8643 | 10.47653 | 10.10722 | -2.612234 | 0.3186297 | 0.05068512
67.6994 | 7.8576 | 10.47962 | 10.11009 | -2.622016 | 0.318679 | 0.05084732
67.7094 | 7.8377 | 10.4827 | 10.11296 | -2.645002 | 0.3187332 | 0.05101084
67.7194 | 7.8287 | 10.48579 | 10.11582 | -2.657092 | 0.3187922 | 0.0511757
67.7294 | 7.8195 | 10.48889 | 10.11869 | -2.669385 | 0.318856 | 0.05134192
67.7394 | 7.8047 | 10.49198 | 10.12155 | -2.687282 | 0.3189246 | 0.0515095
67.7494 | 7.7958 | 10.49508 | 10.12441 | -2.699283 | 0.318998 | 0.05167846
67.7594 | 7.7885 | 10.49819 | 10.12726 | -2.709688 | 0.3190763 | 0.05184881
67.7694 | 7.7723 | 10.5013 | 10.13012 | -2.728996 | 0.3191595 | 0.05202056
67.7794 | 7.7644 | 10.50441 | 10.13297 | -2.740009 | 0.3192474 | 0.05219373
67.7894 | 7.7503 | 10.50752 | 10.13582 | -2.757225 | 0.3193403 | 0.05236833
67.7994 | 7.7483 | 10.51064 | 10.13866 | -2.762344 | 0.319438 | 0.05254438
67.8094 | 7.7275 | 10.51377 | 10.14151 | -2.786268 | 0.3195405 | 0.05272188
67.8194 | 7.7166 | 10.5169 | 10.14435 | -2.800295 | 0.3196479 | 0.05290086
67.8294 | 7.7035 | 10.52003 | 10.14719 | -2.816527 | 0.3197602 | 0.05308132
67.8394 | 7.7007 | 10.52316 | 10.15002 | -2.822462 | 0.3198774 | 0.05326328
67.8494 | 7.6838 | 10.5263 | 10.15285 | -2.8425 | 0.3199995 | 0.05344675
67.8594 | 7.6748 | 10.52944 | 10.15568 | -2.854643 | 0.3201264 | 0.05363176
67.8694 | 7.6652 | 10.53259 | 10.15851 | -2.867389 | 0.3202583 | 0.0538183
67.8794 | 7.6519 | 10.53574 | 10.16134 | -2.88384 | 0.3203951 | 0.05400641
67.8894 | 7.6444 | 10.53889 | 10.16416 | -2.894494 | 0.3205368 | 0.05419609
67.8994 | 7.6357 | 10.54205 | 10.16698 | -2.906352 | 0.3206834 | 0.05438736
67.9094 | 7.6263 | 10.54521 | 10.1698 | -2.918914 | 0.320835 | 0.05458023
67.9194 | 7.6194 | 10.54838 | 10.17261 | -2.928979 | 0.3209915 | 0.05477472
67.9294 | 7.6107 | 10.55155 | 10.17543 | -2.940849 | 0.321153 | 0.05497085
67.9394 | 7.5998 | 10.55472 | 10.17823 | -2.954923 | 0.3213195 | 0.05516864
67.9494 | 7.5946 | 10.5579 | 10.18104 | -2.9633 | 0.3214909 | 0.05536809
67.9594 | 7.589 | 10.56108 | 10.18384 | -2.972081 | 0.3216674 | 0.05556922
67.9694 | 7.5811 | 10.56427 | 10.18665 | -2.983167 | 0.3218488 | 0.05577206
67.9794 | 7.5733 | 10.56746 | 10.18944 | -2.994156 | 0.3220353 | 0.05597661
67.9894 | 7.5699 | 10.57065 | 10.19224 | -3.000749 | 0.3222267 | 0.05618291
67.9994 | 7.5671 | 10.57385 | 10.19503 | -3.006746 | 0.3224233 | 0.05639096
68.0094 | 7.5604 | 10.57705 | 10.19782 | -3.016648 | 0.3226249 | 0.05660078
68.0194 | 7.5534 | 10.58025 | 10.20061 | -3.026853 | 0.3228315 | 0.05681238
68.0294 | 7.5573 | 10.58346 | 10.20339 | -3.026162 | 0.3230432 | 0.05702579
68.0394 | 7.5518 | 10.58668 | 10.20617 | -3.034876 | 0.32326 | 0.05724104
68.0494 | 7.5539 | 10.58989 | 10.20895 | -3.035993 | 0.323482 | 0.05745811
68.0594 | 7.5525 | 10.59311 | 10.21173 | -3.040615 | 0.323709 | 0.05767706
68.0694 | 7.5544 | 10.59634 | 10.2145 | -3.041940295 | 0.3239412 | 0.05789788
68.0794 | 7.5505 | 10.59957 | 10.21727 | -3.04907 | 0.3241785 | 0.05812061
68.0894 | 7.5521 | 10.6028 | 10.22004 | -3.050704 | 0.324421 | 0.05834527
68.0994 | 7.56 | 10.60604 | 10.2228 | -3.046042 | 0.3246687 | 0.05857185
68.1094 | 7.5582 | 10.60928 | 10.22556 | -3.051084 | 0.3249216 | 0.05880039
68.1194 | 7.5563 | 10.61253 | 10.22832 | -3.056231 | 0.3251796 | 0.05903092
68.1294 | 7.5621 | 10.61578 | 10.23108 | -3.053682 | 0.325443 | 0.05926346
68.1394 | 7.574 | 10.61904 | 10.23383 | -3.045037 | 0.3257115 | 0.05949801
68.1494 | 7.5698 | 10.6223 | 10.23658 | -3.052496 | 0.3259853 | 0.05973461
68.1594 | 7.576 | 10.62556 | 10.23932 | -3.04956 | 0.3262645 | 0.05997326
68.1694 | 7.5832 | 10.62883 | 10.24206 | -3.045628 | 0.3265489 | 0.06021402
68.1794 | 7.592 | 10.6321 | 10.2448 | -3.0401 | 0.3268386 | 0.06045687
68.1894 | 7.5998 | 10.63538 | 10.24754 | -3.035577 | 0.3271337 | 0.06070185
68.1994 | 7.6044 | 10.63866 | 10.25027 | -3.034258 | 0.3274342 | 0.060949
68.2093 | 7.6102 | 10.64191 | 10.25298 | -3.03171 | 0.327737 | 0.06119575
68.2193 | 7.6206 | 10.6452 | 10.2557 | -3.0246 | 0.3280482 | 0.06144724
68.2293 | 7.6293 | 10.64849 | 10.25843 | -3.019195 | 0.3283647 | 0.06170095
68.2393 | 7.6282 | 10.65179 | 10.26115 | -3.023594 | 0.3286867 | 0.06195691
68.2493 | 7.6471 | 10.6551 | 10.26387 | -3.007997 | 0.3290142 | 0.06221515
68.2593 | 7.6551 | 10.65841 | 10.26658 | -3.003306 | 0.3293472 | 0.06247568
68.2693 | 7.6687 | 10.66172 | 10.26929 | -2.993018 | 0.3296857 | 0.06273853
68.2793 | 7.6698 | 10.66504 | 10.272 | -2.995236 | 0.3300297 | 0.06300372
68.2893 | 7.6848 | 10.66836 | 10.27471 | -2.983558 | 0.3303792 | 0.06327128
68.2993 | 7.7003 | 10.67168 | 10.27741 | -2.971385 | 0.3307343 | 0.06354125
68.3093 | 7.715 | 10.67502 | 10.28011 | -2.960017 | 0.3310951 | 0.06381363
68.3193 | 7.7179 | 10.67835 | 10.2828 | -2.960453 | 0.3314614 | 0.06408847
68.3293 | 7.7389 | 10.68169 | 10.2855 | -2.942794 | 0.3318334 | 0.06436578
68.3393 | 7.7539 | 10.68504 | 10.28818 | -2.93114 | 0.332211 | 0.0646456
68.3493 | 7.7629 | 10.68839 | 10.29087 | -2.925491 | 0.3325944 | 0.06492795
68.3593 | 7.7792 | 10.69175 | 10.29355 | -2.912547 | 0.3329835 | 0.06521286
68.3693 | 7.793 | 10.69511 | 10.29623 | -2.902108 | 0.3333783 | 0.06550035
68.3793 | 7.8116 | 10.69847 | 10.29891 | -2.886874 | 0.333779 | 0.06579047
68.3893 | 7.8281 | 10.70185 | 10.30158 | -2.873746 | 0.3341854 | 0.06608322
68.3993 | 7.8437 | 10.70522 | 10.30425 | -2.861522 | 0.3345976 | 0.06637866
68.4093 | 7.8636 | 10.7086 | 10.30691 | -2.845003 | 0.3350158 | 0.06667681
68.4193 | 7.8809 | 10.71199 | 10.30957 | -2.83109 | 0.3354397 | 0.06697768
68.4293 | 7.8967 | 10.71538 | 10.31223 | -2.818682 | 0.3358697 | 0.06728134
68.4393 | 7.9188 | 10.71878 | 10.31489 | -2.799979 | 0.3363055 | 0.06758779
68.4493 | 7.938 | 10.72218 | 10.31754 | -2.784181 | 0.3367474 | 0.06789706
68.4593 | 7.9615 | 10.72559 | 10.32018 | -2.764089 | 0.3371952 | 0.06820922
68.4693 | 7.9753 | 10.729 | 10.32283 | -2.753702 | 0.337649 | 0.06852425
68.4793 | 8.002 | 10.73242 | 10.32547 | -2.730421 | 0.338109 | 0.06884223
68.4893 | 8.0201 | 10.73585 | 10.32811 | -2.715745 | 0.338575 | 0.06916316
68.4993 | 8.0401 | 10.73928 | 10.33074 | -2.699175 | 0.3390472 | 0.0694871
68.5093 | 8.0607 | 10.74271 | 10.33337 | -2.682011 | 0.3395255 | 0.06981407
68.5193 | 8.0935 | 10.74615 | 10.336 | -2.652652 | 0.3400101 | 0.07014411
68.5293 | 8.112 | 10.7496 | 10.33862 | -2.637599 | 0.3405008 | 0.07047725
68.5393 | 8.1369 | 10.75305 | 10.34124 | -2.616151 | 0.3409979 | 0.07081354
68.5493 | 8.1628 | 10.75651 | 10.34386 | -2.59371 | 0.3415012 | 0.071153
68.5593 | 8.1811 | 10.75997 | 10.34647 | -2.578875 | 0.3420109 | 0.07149568
68.5693 | 8.2102 | 10.76345 | 10.34908 | -2.553245 | 0.342527 | 0.07184162
68.5793 | 8.2386 | 10.76692 | 10.35168 | -2.528322 | 0.3430494 | 0.07219084
68.5893 | 8.2661 | 10.7704 | 10.35428 | -2.504304 | 0.3435783 | 0.07254339
68.5993 | 8.2931 | 10.77389 | 10.35688 | -2.480793 | 0.3441138 | 0.07289932
68.6093 | 8.3263 | 10.77739 | 10.35947 | -2.451088 | 0.3446557 | 0.07325866
68.6193 | 8.351 | 10.78089 | 10.36206 | -2.429889 | 0.3452042 | 0.07362145
68.6293 | 8.3836 | 10.7844 | 10.36465 | -2.400797 | 0.3457593 | 0.07398774
68.6393 | 8.4149 | 10.78791 | 10.36723 | -2.373011 | 0.346321 | 0.07435756
68.6493 | 8.4509 | 10.79143 | 10.36981 | -2.340532 | 0.3468894 | 0.07473096
68.6593 | 8.4827 | 10.79496 | 10.37239 | -2.312259 | 0.3474645 | 0.07510799
68.6693 | 8.5186 | 10.79849 | 10.37496 | -2.279893 | 0.3480464 | 0.07548868
68.6793 | 8.5564 | 10.80203 | 10.37752 | -2.245633 | 0.3486352 | 0.07587308
68.6893 | 8.5892 | 10.80558 | 10.38009 | -2.21638 | 0.3492307 | 0.07626124
68.6993 | 8.6278 | 10.80913 | 10.38265 | -2.181334 | 0.3498332 | 0.0766532
68.7093 | 8.6743 | 10.8127 | 10.3852 | -2.138395 | 0.3504426 | 0.07704902
68.7193 | 8.7197 | 10.81626 | 10.38776 | -2.096563 | 0.3510589 | 0.07744874
68.7293 | 8.7621 | 10.81984 | 10.3903 | -2.057738 | 0.3516823 | 0.07785239
68.7393 | 8.8005 | 10.82342 | 10.39285 | -2.02292 | 0.3523127 | 0.07826004
68.7493 | 8.8574 | 10.82701 | 10.39539 | -1.96961 | 0.3529504 | 0.07867175
68.7593 | 8.9062 | 10.83061 | 10.39792 | -1.924407 | 0.3535951 | 0.07908755
68.7693 | 8.9576 | 10.83421 | 10.40046 | -1.876611 | 0.3542472 | 0.07950749
68.7793 | 9.0068 | 10.83782 | 10.40298 | -1.831022 | 0.3549064 | 0.07993164
68.7892 | 9.0735 | 10.84141 | 10.40548 | -1.767905 | 0.3555661 | 0.08035583
68.7992 | 9.1301 | 10.84503 | 10.408 | -1.714932 | 0.3562399 | 0.08078849
68.8092 | 9.1903 | 10.84867 | 10.41052 | -1.658367 | 0.3569212 | 0.08122552
68.8192 | 9.2508 | 10.85231 | 10.41303 | -1.601509 | 0.3576099 | 0.08166697
68.8292 | 9.3131 | 10.85596 | 10.41554 | -1.542859 | 0.3583062 | 0.08211288
68.8392 | 9.3979 | 10.85962 | 10.41804 | -1.461718 | 0.35901 | 0.08256333
68.8492 | 9.466 | 10.86328 | 10.42054 | -1.397284 | 0.3597215 | 0.08301838
68.8592 | 9.5365 | 10.86696 | 10.42304 | -1.330459 | 0.3604406 | 0.08347806
68.8692 | 9.6249 | 10.87064 | 10.42553 | -1.245742 | 0.3611675 | 0.08394247
68.8792 | 9.7063 | 10.87433 | 10.42802 | -1.168034 | 0.3619021 | 0.08441164
68.8892 | 9.7995 | 10.87803 | 10.4305 | -1.078534 | 0.3626446 | 0.08488565
68.8992 | 9.8803 | 10.88174 | 10.43298 | -1.001442 | 0.363395 | 0.08536455
68.9092 | 9.9908 | 10.88546 | 10.43546 | -0.8946598 | 0.3641534 | 0.08584841
68.9192 | 10.0942 | 10.88919 | 10.43793 | -0.7949861 | 0.3649198 | 0.0863373
68.9292 | 10.1959 | 10.89292 | 10.4404 | -0.6970213 | 0.3656943 | 0.08683128
68.9392 | 10.3078 | 10.89667 | 10.44286 | -0.5888656 | 0.366477 | 0.08733043
68.9492 | 10.4243 | 10.90042 | 10.44532 | -0.4761191 | 0.3672678 | 0.08783481
68.9592 | 10.5428 | 10.90418 | 10.44777 | -0.361382 | 0.3680669 | 0.08834448
68.9692 | 10.6788 | 10.90795 | 10.45022 | -0.2291542 | 0.3688744 | 0.08885953
68.9792 | 10.8095 | 10.91174 | 10.45267 | -0.102236 | 0.3696902 | 0.08938001
68.9892 | 10.9625 | 10.91553 | 10.45511 | 0.04697253 | 0.3705145 | 0.08990602
68.9992 | 11.1111 | 10.91933 | 10.45754 | 0.1917713 | 0.3713474 | 0.0904376
69.0092 | 11.2731 | 10.92314 | 10.45998 | 0.3499601 | 0.3721888 | 0.09097487
69.0192 | 11.4333 | 10.92696 | 10.4624 | 0.5063389 | 0.3730389 | 0.09151788
69.0292 | 11.6288 | 10.93079 | 10.46483 | 0.6980074 | 0.3738978 | 0.09206671
69.0392 | 11.81 | 10.93463 | 10.46725 | 0.8753657 | 0.3747654 | 0.09262144
69.0492 | 11.9986 | 10.93849 | 10.46966 | 1.060113 | 0.3756419 | 0.09318216
69.0592 | 12.2142 | 10.94235 | 10.47207 | 1.271851 | 0.3765274 | 0.09374895
69.0692 | 12.4282 | 10.94622 | 10.47448 | 1.481977 | 0.3774219 | 0.09432188
69.0792 | 12.662 | 10.95011 | 10.47688 | 1.711893 | 0.3783255 | 0.09490104
69.0892 | 12.8854 | 10.954 | 10.47928 | 1.931397 | 0.3792383 | 0.09548654
69.0992 | 13.1247 | 10.95791 | 10.48167 | 2.166791 | 0.3801603 | 0.09607844
69.1092 | 13.4106 | 10.96183 | 10.48406 | 2.448773 | 0.3810916 | 0.09667684
69.1192 | 13.6837 | 10.96576 | 10.48644 | 2.717943 | 0.3820323 | 0.09728184
69.1292 | 13.9643 | 10.9697 | 10.48882 | 2.994602 | 0.3829826 | 0.09789352
69.1392 | 14.2665 | 10.97365 | 10.4912 | 3.292849 | 0.3839424 | 0.09851199
69.1492 | 14.6038 | 10.97762 | 10.49357 | 3.626185 | 0.3849118 | 0.09913733
69.1592 | 14.9337 | 10.98159 | 10.49593 | 3.952108 | 0.385891 | 0.09976965
69.1692 | 15.2715 | 10.98558 | 10.49829 | 4.285918 | 0.38688 | 0.100409
69.1792 | 15.6348 | 10.98958 | 10.50065 | 4.645217 | 0.3878788 | 0.1010556
69.1892 | 16.0229 | 10.9936 | 10.503 | 5.029302 | 0.3888877 | 0.1017095
69.1992 | 16.4166 | 10.99762 | 10.50535 | 5.418975 | 0.3899066 | 0.1023707
69.2092 | 16.8047 | 11.00166 | 10.50769 | 5.803035 | 0.3909357 | 0.1030394
69.2192 | 17.2202 | 11.00572 | 10.51003 | 6.214482 | 0.3919751 | 0.1037158
69.2292 | 17.6519 | 11.00978 | 10.51236 | 6.642115 | 0.3930248 | 0.1043998
69.2392 | 18.1147 | 11.01386 | 10.51469 | 7.100835 | 0.3940849 | 0.1050917
69.2492 | 18.5871 | 11.01796 | 10.51701 | 7.569141 | 0.3951556 | 0.1057915
69.2592 | 19.0401 | 11.02207 | 10.51933 | 8.018033 | 0.3962369 | 0.1064994
69.2692 | 19.5553 | 11.02619 | 10.52164 | 8.529111 | 0.3973289 | 0.1072154
69.2792 | 20.086 | 11.03033 | 10.52395 | 9.055675 | 0.3984317 | 0.1079398
69.2892 | 20.5842 | 11.03448 | 10.52626 | 9.549724 | 0.3995455 | 0.1086726
69.2992 | 21.1521 | 11.03864 | 10.52856 | 10.11346 | 0.4006703 | 0.1094139
69.3092 | 21.6889 | 11.04282 | 10.53085 | 10.64608 | 0.4018062 | 0.1101639
69.3192 | 22.2761 | 11.04702 | 10.53314 | 11.22908 | 0.4029533 | 0.1109227
69.3292 | 22.7927 | 11.05123 | 10.53543 | 11.74147 | 0.4041118 | 0.1116905
69.3392 | 23.4125 | 11.05546 | 10.53771 | 12.35704 | 0.4052817 | 0.1124673
69.3492 | 23.997 | 11.0597 | 10.53998 | 12.9373 | 0.4064632 | 0.1132534
69.3592 | 24.5613 | 11.06396 | 10.54225 | 13.49734 | 0.4076563 | 0.1140488
69.3692 | 25.167 | 11.06823 | 10.54452 | 14.09877 | 0.4088613 | 0.1148538
69.3791 | 25.8201 | 11.07248 | 10.54676 | 14.74762 | 0.4100658 | 0.1156599
69.3891 | 26.4088 | 11.07679 | 10.54901 | 15.33201 | 0.4112946 | 0.1164842
69.3991 | 27.0196 | 11.08112 | 10.55126 | 15.93848 | 0.4125353 | 0.1173184
69.4091 | 27.6764 | 11.08546 | 10.55351 | 16.59094 | 0.4137884 | 0.1181627
69.4191 | 28.2712 | 11.08982 | 10.55575 | 17.18138 | 0.4150538 | 0.1190173
69.4291 | 28.9144 | 11.0942 | 10.55798 | 17.8202 | 0.4163317 | 0.1198823
69.4391 | 29.5258 | 11.0986 | 10.56022 | 18.4272 | 0.4176221 | 0.1207579
69.4491 | 30.0959 | 11.10301 | 10.56244 | 18.99289 | 0.4189255 | 0.1216443
69.4591 | 30.6969 | 11.10744 | 10.56466 | 19.58946 | 0.4202416 | 0.1225416
69.4691 | 31.3429 | 11.1119 | 10.56688 | 20.231 | 0.4215706 | 0.1234499
69.4791 | 31.8828 | 11.11637 | 10.56909 | 20.76643 | 0.4229128 | 0.1243696
69.4891 | 32.4186 | 11.12086 | 10.57129 | 21.29774 | 0.4242682 | 0.1253007
69.4991 | 32.9535 | 11.12537 | 10.57349 | 21.82813 | 0.4256371 | 0.1262434
69.5091 | 33.5761 | 11.1299 | 10.57569 | 22.4462 | 0.4270194 | 0.127198
69.5191 | 34.0206 | 11.13446 | 10.57788 | 22.88614 | 0.4284154 | 0.1281646
69.5291 | 34.5534 | 11.13903 | 10.58006 | 23.41437 | 0.4298253 | 0.1291434
69.5391 | 35.0368 | 11.14362 | 10.58224 | 23.89318 | 0.431249 | 0.1301347
69.5491 | 35.5264 | 11.14824 | 10.58441 | 24.37816 | 0.4326869 | 0.1311385
69.5591 | 35.9326 | 11.15288 | 10.58658 | 24.77972 | 0.434139 | 0.1321552
69.5691 | 36.326 | 11.15754 | 10.58875 | 25.16846 | 0.4356054 | 0.1331849
69.5791 | 36.6829 | 11.16222 | 10.5909 | 25.52068 | 0.4370865 | 0.1342279
69.5891 | 37.072 | 11.16692 | 10.59306 | 25.90508 | 0.4385822 | 0.1352843
69.5991 | 37.4039 | 11.17165 | 10.5952 | 26.23225 | 0.4400929 | 0.1363545
69.6091 | 37.6115 | 11.1764 | 10.59735 | 26.4351 | 0.4416184 | 0.1374386
69.6191 | 37.8655 | 11.18118 | 10.59948 | 26.68432 | 0.4431593 | 0.1385368
69.6291 | 38.0797 | 11.18598 | 10.60161 | 26.89372 | 0.4447154 | 0.1396494
69.6391 | 38.331 | 11.1908 | 10.60374 | 27.1402 | 0.4462871 | 0.1407767
69.6491 | 38.4556 | 11.19566 | 10.60586 | 27.25994 | 0.4478744 | 0.1419189
69.6591 | 38.5203 | 11.20053 | 10.60798 | 27.31977 | 0.4494776 | 0.1430763
69.6691 | 38.6706 | 11.20543 | 10.61009 | 27.46517 | 0.4510969 | 0.144249
69.6791 | 38.7426 | 11.21036 | 10.61219 | 27.53224 | 0.4527324 | 0.1454375
69.6891 | 38.6747 | 11.21532 | 10.61429 | 27.45938 | 0.4543842 | 0.1466418
69.6991 | 38.6272 | 11.2203 | 10.61638 | 27.4069 | 0.4560528 | 0.1478624
69.7091 | 38.6333 | 11.22531 | 10.61847 | 27.40799 | 0.457738 | 0.1490995
69.7191 | 38.487 | 11.23035 | 10.62055 | 27.25665 | 0.4594401 | 0.1503535
69.7291 | 38.3496 | 11.23542 | 10.62263 | 27.11418 | 0.4611593 | 0.1516245
69.7391 | 38.1823 | 11.24051 | 10.6247 | 26.94179 | 0.4628959 | 0.1529128
69.7491 | 37.9906 | 11.24564 | 10.62677 | 26.74496 | 0.46465 | 0.1542189
69.7591 | 37.6786 | 11.25079 | 10.62883 | 26.42781 | 0.466422 | 0.155543
69.7691 | 37.4729 | 11.25598 | 10.63088 | 26.21692 | 0.4682117 | 0.1568855
69.7791 | 37.1566 | 11.2612 | 10.63293 | 25.8954 | 0.4700197 | 0.1582465
69.7891 | 36.855 | 11.26645 | 10.63498 | 25.58855 | 0.471846 | 0.1596266
69.7991 | 36.4742 | 11.27173 | 10.63701 | 25.20247 | 0.4736909 | 0.1610261
69.8091 | 36.1341 | 11.27705 | 10.63905 | 24.85705 | 0.4755546 | 0.1624452
69.8191 | 35.6731 | 11.28239 | 10.64107 | 24.39071 | 0.4774371 | 0.1638843
69.8291 | 35.2561 | 11.28778 | 10.64309 | 23.96832 | 0.479339 | 0.1653439
69.8391 | 34.8276 | 11.29319 | 10.64511 | 23.53441 | 0.4812605 | 0.1668243
69.8491 | 34.3233 | 11.29864 | 10.64712 | 23.02466 | 0.4832015 | 0.1683258
69.8591 | 33.8318 | 11.30413 | 10.64912 | 22.52767 | 0.4851625 | 0.1698489
69.8691 | 33.3435 | 11.30966 | 10.65112 | 22.03384 | 0.4871437 | 0.1713939
69.8791 | 32.8076 | 11.31522 | 10.65311 | 21.49238 | 0.4891454 | 0.1729613
69.8891 | 32.2652 | 11.32082 | 10.6551 | 20.94438 | 0.4911677 | 0.1745515
69.8991 | 31.726 | 11.32645 | 10.65708 | 20.39955 | 0.4932109 | 0.1761649
69.9091 | 31.1659 | 11.33213 | 10.65905 | 19.83377 | 0.4952753 | 0.177802
69.9191 | 30.6268 | 11.33784 | 10.66102 | 19.28896 | 0.4973611 | 0.1794632
69.9291 | 30.0306 | 11.3436 | 10.66298 | 18.687 | 0.4994687 | 0.1811489
69.9391 | 29.4555 | 11.3494 | 10.66494 | 18.1061 | 0.5015981 | 0.1828596
69.9491 | 28.8515 | 11.35524 | 10.66689 | 17.49626 | 0.5037501 | 0.1845959
69.959 | 28.2766 | 11.36106 | 10.66882 | 16.91554 | 0.5059027 | 0.1863407
69.969 | 27.7359 | 11.36698 | 10.67075 | 16.36892 | 0.5080997 | 0.1881292
69.979 | 27.1036 | 11.37295 | 10.67269 | 15.73065 | 0.5103195 | 0.1899446
69.989 | 26.5351 | 11.37897 | 10.67461 | 15.15613 | 0.512563 | 0.1917876
69.999 | 25.9344 | 11.38502 | 10.67654 | 14.54938 | 0.5148298 | 0.1936586
70.009 | 25.3911 | 11.39113 | 10.67845 | 13.99997 | 0.517121 | 0.1955583
70.019 | 24.7915 | 11.39728 | 10.68036 | 13.39422 | 0.5194361 | 0.1974871
70.029 | 24.2123 | 11.40348 | 10.68226 | 12.80882 | 0.5217762 | 0.1994457
70.039 | 23.6636 | 11.40973 | 10.68416 | 12.25387 | 0.5241409 | 0.2014346
70.049 | 23.1082 | 11.41604 | 10.68605 | 11.69216 | 0.5265311 | 0.2034544
70.059 | 22.565 | 11.42239 | 10.68793 | 11.14261 | 0.5289466 | 0.2055059
70.069 | 22.0051 | 11.42879 | 10.68981 | 10.57631 | 0.5313884 | 0.2075895
70.079 | 21.5169 | 11.43525 | 10.69169 | 10.08165 | 0.5338561 | 0.2097059
70.089 | 20.967 | 11.44176 | 10.69355 | 9.525242 | 0.5363501 | 0.2118559
70.099 | 20.4911 | 11.44832 | 10.69541 | 9.042776 | 0.5388713 | 0.2140401
70.109 | 19.991 | 11.45495 | 10.69727 | 8.536055 | 0.5414202 | 0.2162591
70.119 | 19.517 | 11.46162 | 10.69911 | 8.055376 | 0.5439964 | 0.2185138
70.129 | 19.0425 | 11.46836 | 10.70096 | 7.574139 | 0.5466009 | 0.2208047
70.139 | 18.5741 | 11.47516 | 10.70279 | 7.098943 | 0.5492339 | 0.2231328
70.149 | 18.1439 | 11.48201 | 10.70462 | 6.661886 | 0.5518954 | 0.2254988
70.159 | 17.7075 | 11.48893 | 10.70644 | 6.218568 | 0.5545866 | 0.2279033
70.169 | 17.3019 | 11.49591 | 10.70826 | 5.805987 | 0.5573069 | 0.2303473
70.179 | 16.8742 | 11.50296 | 10.71007 | 5.371242 | 0.5600582 | 0.2328316
70.189 | 16.5068 | 11.51007 | 10.71187 | 4.996732 | 0.5628391 | 0.2353571
70.199 | 16.1107 | 11.51724 | 10.71367 | 4.593455 | 0.5656511 | 0.2379245
70.209 | 15.7676 | 11.52449 | 10.71546 | 4.243111 | 0.568494 | 0.2405348
70.219 | 15.4053 | 11.5318 | 10.71724 | 3.873497 | 0.5713691 | 0.2431889
70.229 | 15.0644 | 11.53919 | 10.71902 | 3.525214 | 0.5742759 | 0.2458877
70.239 | 14.7653 | 11.54664 | 10.72079 | 3.218657 | 0.5772157 | 0.2486322
70.249 | 14.4437 | 11.55417 | 10.72256 | 2.889528 | 0.5801883 | 0.2514235
70.259 | 14.1567 | 11.56178 | 10.72432 | 2.594924 | 0.5831947 | 0.2542624
70.269 | 13.8533 | 11.56946 | 10.72607 | 2.283844 | 0.5862349 | 0.25715
70.279 | 13.5862 | 11.57721 | 10.72782 | 2.008986 | 0.5893099 | 0.2600874
70.289 | 13.3197 | 11.58505 | 10.72956 | 1.734649 | 0.5924195 | 0.2630757
70.299 | 13.0705 | 11.59297 | 10.73129 | 1.47753 | 0.595565 | 0.266116
70.309 | 12.8235 | 11.60097 | 10.73301 | 1.222529 | 0.5987462 | 0.2692095
70.319 | 12.5799 | 11.60906 | 10.73473 | 0.9708439 | 0.6019644 | 0.2723573
70.329 | 12.3745 | 11.61723 | 10.73645 | 0.7572727 | 0.6052192 | 0.2755605
70.339 | 12.1584 | 11.62549 | 10.73815 | 0.5329141 | 0.6085114 | 0.2788206
70.349 | 11.9586 | 11.63383 | 10.73985 | 0.3247656 | 0.611842 | 0.2821387
70.359 | 11.7624 | 11.64227 | 10.74155 | 0.1201252 | 0.6152119 | 0.2855161
70.369 | 11.5775 | 11.65081 | 10.74323 | -0.07330811 | 0.6186206 | 0.2889542
70.379 | 11.4107 | 11.65944 | 10.74491 | -0.248737 | 0.6220695 | 0.2924544
70.389 | 11.2436 | 11.66816 | 10.74659 | -0.4245633 | 0.6255592 | 0.296018
70.399 | 11.0706 | 11.67699 | 10.74825 | -0.6063885 | 0.6290895 | 0.2996465
70.409 | 10.926 | 11.68592 | 10.74991 | -0.7599156 | 0.6326621 | 0.3033414
70.419 | 10.7719 | 11.69495 | 10.75156 | -0.9230458 | 0.6362766 | 0.3071042
70.429 | 10.6392 | 11.70408 | 10.75321 | -1.064883 | 0.6399355 | 0.3109365
70.439 | 10.5012 | 11.71333 | 10.75485 | -1.212127 | 0.6436367 | 0.3148398
70.449 | 10.3735 | 11.72268 | 10.75648 | -1.349182 | 0.6473828 | 0.3188158
70.459 | 10.2521 | 11.73215 | 10.75811 | -1.480048 | 0.6511735 | 0.3228663
70.469 | 10.1534 | 11.74173 | 10.75973 | -1.588331 | 0.6550105 | 0.3269929
70.479 | 10.0312 | 11.75143 | 10.76134 | -1.72023 | 0.6588934 | 0.3311973
70.489 | 9.9391 | 11.76125 | 10.76294 | -1.82215 | 0.662824 | 0.3354816
70.499 | 9.8387 | 11.77119 | 10.76454 | -1.932492 | 0.6668021 | 0.3398474
70.509 | 9.7457 | 11.78126 | 10.76613 | -2.03556 | 0.6708294 | 0.3442968
70.519 | 9.6655 | 11.79146 | 10.76772 | -2.125955 | 0.6749057 | 0.3488316
70.529 | 9.5639 | 11.80178 | 10.7693 | -2.237882 | 0.6790327 | 0.3534541
70.539 | 9.4914 | 11.81224 | 10.77087 | -2.320842 | 0.6832103 | 0.3581661
70.5489 | 9.4161 | 11.82273 | 10.77241 | -2.406631 | 0.6873974 | 0.3629201
70.5589 | 9.3398 | 11.83347 | 10.77397 | -2.493666 | 0.6916794 | 0.3678168
70.5689 | 9.2689 | 11.84434 | 10.77552 | -2.575444 | 0.6960149 | 0.3728097
70.5789 | 9.207 | 11.85537 | 10.77706 | -2.648368 | 0.7004049 | 0.377901
70.5889 | 9.1369 | 11.86654 | 10.7786 | -2.72964 | 0.7048502 | 0.3830931
70.5989 | 9.0852 | 11.87787 | 10.78013 | -2.792665 | 0.7093518 | 0.3883885
70.6089 | 9.0309 | 11.88935 | 10.78165 | -2.858446 | 0.7139105 | 0.3937896
70.6189 | 8.97 | 11.90099 | 10.78316 | -2.930987 | 0.7185274 | 0.399299
70.6289 | 8.9162 | 11.91279 | 10.78467 | -2.99659 | 0.7232033 | 0.4049193
70.6389 | 8.8772 | 11.92476 | 10.78617 | -3.047559 | 0.7279394 | 0.4106532
70.6489 | 8.8135 | 11.9369 | 10.78766 | -3.123399 | 0.7327365 | 0.4165035
70.6589 | 8.774 | 11.94921 | 10.78914 | -3.175213 | 0.7375958 | 0.4224729
70.6689 | 8.7285 | 11.9617 | 10.79062 | -3.233205 | 0.7425181 | 0.4285644
70.6789 | 8.6813 | 11.97438 | 10.79209 | -3.293079 | 0.7475048 | 0.4347808
70.6889 | 8.6427 | 11.98724 | 10.79356 | -3.344539 | 0.7525568 | 0.4411254
70.6989 | 8.6085 | 12.00029 | 10.79501 | -3.391789 | 0.7576752 | 0.4476012
70.7089 | 8.5688 | 12.01353 | 10.79646 | -3.444735 | 0.7628613 | 0.4542114
70.7189 | 8.5306 | 12.02698 | 10.7979 | -3.496379 | 0.7681161 | 0.4609592
70.7289 | 8.4972 | 12.04063 | 10.79934 | -3.543427 | 0.7734409 | 0.4678479
70.7389 | 8.4606 | 12.05448 | 10.80076 | -3.593883 | 0.778837 | 0.4748812
70.7489 | 8.4263 | 12.06855 | 10.80218 | -3.642252 | 0.7843054 | 0.4820624
70.7589 | 8.3971 | 12.08284 | 10.8036 | -3.685739 | 0.7898475 | 0.4893951
70.7689 | 8.3739 | 12.09735 | 10.805 | -3.72345 | 0.7954647 | 0.4968831
70.7789 | 8.3394 | 12.11209 | 10.8064 | -3.772687 | 0.8011583 | 0.50453
70.7889 | 8.307 | 12.12706 | 10.80779 | -3.820058 | 0.8069295 | 0.5123398
70.7989 | 8.2846 | 12.14227 | 10.80917 | -3.857668 | 0.8127798 | 0.5203163
70.8089 | 8.2632 | 12.15772 | 10.81055 | -3.894521 | 0.8187107 | 0.5284636
70.8189 | 8.2292 | 12.17342 | 10.81191 | -3.944223 | 0.8247236 | 0.5367858
70.8289 | 8.2079 | 12.18938 | 10.81327 | -3.981481 | 0.8308199 | 0.5452869
70.8389 | 8.1823 | 12.2056 | 10.81463 | -4.023299 | 0.8370012 | 0.5539714
70.8489 | 8.169 | 12.22208 | 10.81597 | -4.053084 | 0.843269 | 0.5628436
70.8589 | 8.1382 | 12.23884 | 10.81731 | -4.100642 | 0.8496251 | 0.5719078
70.8689 | 8.1174 | 12.25588 | 10.81864 | -4.138478 | 0.8560709 | 0.5811686
70.8789 | 8.0998 | 12.2732 | 10.81996 | -4.173399 | 0.8626081 | 0.5906306
70.8889 | 8.0794 | 12.29081 | 10.82127 | -4.211412 | 0.8692384 | 0.6002985
70.8989 | 8.0649 | 12.30872 | 10.82258 | -4.243822 | 0.8759638 | 0.6101769
70.9089 | 8.0363 | 12.32694 | 10.82388 | -4.290637 | 0.8827857 | 0.6202707
70.9189 | 8.0241 | 12.34546 | 10.82517 | -4.321363 | 0.8897061 | 0.6305849
70.9289 | 8.0037 | 12.36431 | 10.82646 | -4.360607 | 0.8967268 | 0.6411243
70.9389 | 7.9861 | 12.38348 | 10.82773 | -4.397376 | 0.9038499 | 0.6518938
70.9489 | 7.9718 | 12.40298 | 10.829 | -4.431176 | 0.9110772 | 0.6628986
70.9589 | 7.9519 | 12.42282 | 10.83026 | -4.470915 | 0.9184108 | 0.6741438
70.9689 | 7.9371 | 12.443 | 10.83151 | -4.505901 | 0.9258525 | 0.6856344
70.9789 | 7.9225 | 12.46354 | 10.83276 | -4.541039 | 0.9334047 | 0.6973758
70.9889 | 7.9073 | 12.48444 | 10.834 | -4.577138 | 0.9410694 | 0.7093729
70.9989 | 7.8968 | 12.5057 | 10.83522 | -4.608905 | 0.9488489 | 0.7216312
71.0089 | 7.8831 | 12.52735 | 10.83645 | -4.644247 | 0.9567452 | 0.7341556
71.0189 | 7.8626 | 12.54937 | 10.83766 | -4.686772 | 0.964761 | 0.7469516
71.0289 | 7.8569 | 12.57179 | 10.83887 | -4.714888 | 0.9728984 | 0.760024
71.0389 | 7.844 | 12.5946 | 10.84006 | -4.750601 | 0.9811599 | 0.7733782
71.0489 | 7.8311 | 12.61782 | 10.84125 | -4.786719 | 0.9895477 | 0.787019
71.0589 | 7.82 | 12.64145 | 10.84243 | -4.821451 | 0.9980648 | 0.8009517
71.0689 | 7.8009 | 12.6655 | 10.84361 | -4.864603 | 1.006713 | 0.8151809
71.0789 | 7.7992 | 12.68998 | 10.84477 | -4.890782 | 1.015497 | 0.8297114
71.0889 | 7.7893 | 12.7149 | 10.84593 | -4.925597 | 1.024417 | 0.8445481
71.0989 | 7.7786 | 12.74025 | 10.84708 | -4.961653 | 1.033477 | 0.8596951
71.1089 | 7.7704 | 12.76606 | 10.84822 | -4.99566 | 1.04268 | 0.8751568
71.1189 | 7.7638 | 12.79232 | 10.84936 | -5.028522 | 1.052028 | 0.8909372
71.1288 | 7.7553 | 12.81878 | 10.85047 | -5.063482 | 1.06143 | 0.9068813
71.1388 | 7.7511 | 12.84597 | 10.85159 | -5.094873 | 1.071077 | 0.9233069
71.1488 | 7.7416 | 12.87364 | 10.8527 | -5.132039 | 1.08088 | 0.9400616
71.1588 | 7.7369 | 12.90179 | 10.8538 | -5.164887 | 1.09084 | 0.9571478
71.1688 | 7.7332 | 12.93042 | 10.85489 | -5.197222 | 1.100962 | 0.9745684
71.1788 | 7.7255 | 12.95955 | 10.85598 | -5.23405 | 1.111249 | 0.9923249
71.1888 | 7.721 | 12.98918 | 10.85705 | -5.268176 | 1.121704 | 1.010419
71.1988 | 7.7121 | 13.0193 | 10.85812 | -5.307203 | 1.132331 | 1.02885
71.2088 | 7.7121 | 13.04994 | 10.85918 | -5.337836 | 1.143134 | 1.047621
71.2188 | 7.705 | 13.08108 | 10.86023 | -5.376078 | 1.154116 | 1.066729
71.2288 | 7.7073 | 13.11273 | 10.86128 | -5.405431 | 1.165281 | 1.086173
71.2388 | 7.7034 | 13.1449 | 10.86231 | -5.441497 | 1.176633 | 1.105952
71.2488 | 7.7023 | 13.17758 | 10.86334 | -5.475278 | 1.188177 | 1.126062
71.2588 | 7.7007 | 13.21077 | 10.86436 | -5.510073 | 1.199916 | 1.1465
71.2688 | 7.698 | 13.24448 | 10.86537 | -5.546482 | 1.211854 | 1.16726
71.2788 | 7.6982 | 13.2787 | 10.86637 | -5.580503 | 1.223997 | 1.188337
71.2888 | 7.6991 | 13.31343 | 10.86736 | -5.614334 | 1.236348 | 1.209724
71.2988 | 7.7014 | 13.34867 | 10.86835 | -5.647271 | 1.248912 | 1.231411
71.3088 | 7.6981 | 13.38441 | 10.86932 | -5.686308 | 1.261694 | 1.25339
71.3188 | 7.6966 | 13.42064 | 10.87029 | -5.72404 | 1.274699 | 1.275649
71.3288 | 7.6952 | 13.45736 | 10.87125 | -5.762158 | 1.287931 | 1.298176
71.3388 | 7.702 | 13.49455 | 10.8722 | -5.792554 | 1.301396 | 1.320956
71.3488 | 7.7007 | 13.53222 | 10.87314 | -5.831518 | 1.315099 | 1.343974
71.3588 | 7.7001 | 13.57034 | 10.87408 | -5.870236 | 1.329045 | 1.367212
71.3688 | 7.7013 | 13.6089 | 10.875 | -5.907595 | 1.34324 | 1.390651
71.3788 | 7.7054 | 13.64788 | 10.87592 | -5.94248 | 1.357689 | 1.41427
71.3888 | 7.7067 | 13.68727 | 10.87683 | -5.980574 | 1.372399 | 1.438046
71.3988 | 7.7095 | 13.72706 | 10.87773 | -6.017557 | 1.387374 | 1.461954
71.4088 | 7.7121 | 13.76721 | 10.87862 | -6.05511 | 1.402622 | 1.485968
71.4188 | 7.7092 | 13.80771 | 10.8795 | -6.098509 | 1.418148 | 1.510059
71.4288 | 7.7147 | 13.84853 | 10.88038 | -6.133831 | 1.43396 | 1.534196
71.4388 | 7.7163 | 13.88965 | 10.88124 | -6.173348 | 1.450062 | 1.558346
71.4488 | 7.7126 | 13.93103 | 10.8821 | -6.218433 | 1.466463 | 1.582474
71.4588 | 7.7111 | 13.97266 | 10.88294 | -6.261557 | 1.483168 | 1.606545
71.4688 | 7.7144 | 14.01449 | 10.88378 | -6.300086 | 1.500186 | 1.630519
71.4788 | 7.7188 | 14.05649 | 10.88461 | -6.33769 | 1.517523 | 1.654356
71.4888 | 7.7202 | 14.09863 | 10.88543 | -6.378433 | 1.535187 | 1.678014
71.4988 | 7.7154 | 14.14088 | 10.88624 | -6.425479 | 1.553185 | 1.701449
71.5088 | 7.715 | 14.18319 | 10.88705 | -6.468189 | 1.571526 | 1.724616
71.5188 | 7.7198 | 14.22553 | 10.88784 | -6.505727 | 1.590216 | 1.747468
71.5288 | 7.72 | 14.26785 | 10.88863 | -6.547852 | 1.609266 | 1.769958
71.5388 | 7.717 | 14.31012 | 10.8894 | -6.593123 | 1.628682 | 1.792037
71.5488 | 7.7152 | 14.3523 | 10.89017 | -6.637101 | 1.648473 | 1.813656
71.5588 | 7.7157 | 14.39434 | 10.89093 | -6.678644 | 1.66865 | 1.834764
71.5688 | 7.7154 | 14.43621 | 10.89168 | -6.720811 | 1.689219 | 1.855311
71.5788 | 7.7101 | 14.47786 | 10.89242 | -6.76776 | 1.710191 | 1.875247
71.5888 | 7.7101 | 14.51925 | 10.89315 | -6.809152 | 1.731576 | 1.894523
71.5988 | 7.7115 | 14.56035 | 10.89388 | -6.848845 | 1.753382 | 1.913088
71.6088 | 7.709 | 14.6011 | 10.89459 | -6.892103 | 1.77562 | 1.930893
71.6188 | 7.7116 | 14.64149 | 10.89529 | -6.929887 | 1.798301 | 1.947892
71.6288 | 7.7079 | 14.68146 | 10.89599 | -6.973562 | 1.821434 | 1.964039
71.6388 | 7.7111 | 14.72099 | 10.89668 | -7.009894 | 1.84503 | 1.979288
71.6488 | 7.708 | 14.76005 | 10.89735 | -7.052052 | 1.8691 | 1.993599
71.6588 | 7.7141 | 14.79861 | 10.89802 | -7.084507 | 1.893655 | 2.00693
71.6688 | 7.713 | 14.83663 | 10.89868 | -7.123632 | 1.918707 | 2.019245
71.6788 | 7.7113 | 14.87411 | 10.89933 | -7.162807 | 1.944268 | 2.030509
71.6888 | 7.7149 | 14.91101 | 10.89997 | -7.196109 | 1.970349 | 2.04069
71.6988 | 7.7166 | 14.94732 | 10.9006 | -7.230724 | 1.996962 | 2.04976
71.7088 | 7.7149 | 14.98304 | 10.90122 | -7.268138 | 2.02412 | 2.057694
71.7187 | 7.716 | 15.01779 | 10.90183 | -7.301791 | 2.051553 | 2.064408
71.7287 | 7.7217 | 15.05229 | 10.90243 | -7.330588 | 2.079833 | 2.070021
71.7387 | 7.7252 | 15.08617 | 10.90303 | -7.360969 | 2.108696 | 2.074446
71.7487 | 7.7325 | 15.11944 | 10.90361 | -7.386939 | 2.138155 | 2.077671
71.7587 | 7.7347 | 15.1521 | 10.90419 | -7.417403 | 2.168225 | 2.07969
71.7687 | 7.7375 | 15.18417 | 10.90475 | -7.446673 | 2.198919 | 2.080499
71.7787 | 7.7374 | 15.21566 | 10.90531 | -7.478263 | 2.23025 | 2.080101
71.7887 | 7.7415 | 15.24659 | 10.90586 | -7.505092 | 2.262235 | 2.078499
71.7987 | 7.751 | 15.27698 | 10.9064 | -7.525984 | 2.294886 | 2.075702
71.8087 | 7.7567 | 15.30686 | 10.90692 | -7.550165 | 2.328218 | 2.071722
71.8187 | 7.7594 | 15.33626 | 10.90744 | -7.576863 | 2.362247 | 2.066573
71.8287 | 7.7553 | 15.36521 | 10.90795 | -7.609913 | 2.396987 | 2.060274
71.8387 | 7.763 | 15.39375 | 10.90845 | -7.630752 | 2.432453 | 2.052846
71.8487 | 7.7783 | 15.42192 | 10.90894 | -7.643618 | 2.468661 | 2.044314
71.8587 | 7.7816 | 15.44975 | 10.90942 | -7.668155 | 2.505626 | 2.034705
71.8687 | 7.787 | 15.47731 | 10.9099 | -7.690306 | 2.543363 | 2.024048
71.8787 | 7.7927 | 15.50462 | 10.91036 | -7.711921 | 2.581889 | 2.012375
71.8887 | 7.7961 | 15.53175 | 10.91081 | -7.735648 | 2.621218 | 1.999722
71.8987 | 7.8113 | 15.55874 | 10.91125 | -7.74744 | 2.661366 | 1.986123
71.9087 | 7.8152 | 15.58565 | 10.91168 | -7.770449 | 2.702348 | 1.971617
71.9187 | 7.8252 | 15.61253 | 10.91211 | -7.787331 | 2.744181 | 1.956244
71.9287 | 7.8299 | 15.63944 | 10.91252 | -7.809542 | 2.786878 | 1.940044
71.9387 | 7.8465 | 15.66644 | 10.91292 | -7.819939 | 2.830456 | 1.923059
71.9487 | 7.8616 | 15.69358 | 10.91332 | -7.83198 | 2.874929 | 1.905333
71.9587 | 7.8668 | 15.72092 | 10.9137 | -7.854123 | 2.920312 | 1.88691
71.9687 | 7.8746 | 15.74853 | 10.91408 | -7.873927 | 2.966618 | 1.867834
71.9787 | 7.8935 | 15.77645 | 10.91444 | -7.882951 | 3.013862 | 1.848149
71.9887 | 7.9092 | 15.80475 | 10.91479 | -7.895552 | 3.062057 | 1.827902
71.9987 | 7.9239 | 15.83349 | 10.91514 | -7.90959 | 3.111215 | 1.807136
72.0087 | 7.9398 | 15.86272 | 10.91547 | -7.922919 | 3.161349 | 1.785897
72.0187 | 7.9595 | 15.8925 | 10.9158 | -7.932996 | 3.212469 | 1.764229
72.0287 | 7.9767 | 15.92288 | 10.91611 | -7.946177 | 3.264587 | 1.742177
72.0387 | 7.9981 | 15.95391 | 10.91642 | -7.955812 | 3.31771 | 1.719783
72.0487 | 8.0188 | 15.98565 | 10.91671 | -7.966853 | 3.371849 | 1.69709
72.0587 | 8.0413 | 16.01815 | 10.917 | -7.976849 | 3.427009 | 1.674141
72.0687 | 8.0586 | 16.05145 | 10.91727 | -7.992845 | 3.483197 | 1.650975
72.0787 | 8.0898 | 16.08559 | 10.91754 | -7.995786 | 3.540416 | 1.627631
72.0887 | 8.111 | 16.12061 | 10.91779 | -8.009613 | 3.59867 | 1.604149
72.0987 | 8.1457 | 16.15656 | 10.91804 | -8.010861 | 3.657959 | 1.580564
72.1087 | 8.1689 | 16.19347 | 10.91827 | -8.024566 | 3.718281 | 1.556912
72.1187 | 8.1947 | 16.23136 | 10.9185 | -8.036658 | 3.779633 | 1.533227
72.1287 | 8.2365 | 16.27026 | 10.91871 | -8.033763 | 3.84201 | 1.50954
72.1387 | 8.2732 | 16.3102 | 10.91892 | -8.037003 | 3.905402 | 1.485883
72.1487 | 8.3047 | 16.3512 | 10.91911 | -8.046497 | 3.969801 | 1.462285
72.1587 | 8.3371 | 16.39326 | 10.9193 | -8.056157 | 4.03519 | 1.438772
72.1687 | 8.3724 | 16.43639 | 10.91947 | -8.063993 | 4.101553 | 1.415371
72.1787 | 8.4233 | 16.48061 | 10.91963 | -8.057308 | 4.16887 | 1.392104
72.1887 | 8.4674 | 16.5259 | 10.91979 | -8.058499 | 4.237117 | 1.368996
72.1987 | 8.5068 | 16.57226 | 10.91993 | -8.065461 | 4.306267 | 1.346065
72.2087 | 8.5484 | 16.61968 | 10.92006 | -8.07128 | 4.376286 | 1.323333
72.2187 | 8.5915 | 16.66814 | 10.92018 | -8.076638 | 4.447139 | 1.300815
72.2287 | 8.6536 | 16.71761 | 10.9203 | -8.064011 | 4.518786 | 1.278528
72.2387 | 8.7054 | 16.76807 | 10.9204 | -8.062667 | 4.591182 | 1.256487
72.2487 | 8.7558 | 16.81947 | 10.92049 | -8.06367 | 4.664276 | 1.234704
72.2587 | 8.8079 | 16.87178 | 10.92057 | -8.063876 | 4.738014 | 1.213192
72.2687 | 8.8609 | 16.92494 | 10.92064 | -8.064037 | 4.812335 | 1.191961
72.2787 | 8.9319 | 16.97889 | 10.9207 | -8.046994 | 4.887173 | 1.171019
72.2887 | 8.9901 | 17.03359 | 10.92075 | -8.043485 | 4.962459 | 1.150376
72.2987 | 9.0586 | 17.08894 | 10.92079 | -8.030341 | 5.038113 | 1.130039
72.3086 | 9.1096 | 17.14432 | 10.92082 | -8.034721 | 5.113297 | 1.110206
72.3186 | 9.1758 | 17.20076 | 10.92084 | -8.024962 | 5.189435 | 1.090491
72.3286 | 9.2544 | 17.25762 | 10.92084 | -8.003219 | 5.26568 | 1.071096
72.3386 | 9.3155 | 17.31479 | 10.92084 | -7.999292 | 5.341928 | 1.052023
72.3486 | 9.3907 | 17.37218 | 10.92083 | -7.98148 | 5.418077 | 1.033275
72.3586 | 9.455 | 17.42967 | 10.9208 | -7.974671 | 5.494015 | 1.014854
72.3686 | 9.5347 | 17.48715 | 10.92077 | -7.952452 | 5.569625 | 0.996759
72.3786 | 9.6113 | 17.5445 | 10.92072 | -7.933199 | 5.644786 | 0.9789911
72.3886 | 9.6881 | 17.60159 | 10.92067 | -7.913486 | 5.719371 | 0.9615497
72.3986 | 9.7618 | 17.65828 | 10.9206 | -7.896481 | 5.793249 | 0.9444335
72.4086 | 9.8386 | 17.71445 | 10.92052 | -7.875846 | 5.866284 | 0.9276412
72.4186 | 9.9196 | 17.76994 | 10.92043 | -7.850341 | 5.938338 | 0.9111705
72.4286 | 10.0047 | 17.82462 | 10.92033 | -7.819921 | 6.009268 | 0.8950191
72.4386 | 10.0834 | 17.87834 | 10.92022 | -7.794938 | 6.07893 | 0.8791843
72.4486 | 10.1594 | 17.93094 | 10.9201 | -7.771542 | 6.147177 | 0.8636626
72.4586 | 10.2267 | 17.98228 | 10.91997 | -7.755582 | 6.213861 | 0.8484508
72.4686 | 10.3231 | 18.03221 | 10.91983 | -7.709105 | 6.278832 | 0.8335451
72.4786 | 10.405 | 18.08056 | 10.91967 | -7.67556 | 6.341943 | 0.8189416
72.4886 | 10.4803 | 18.12719 | 10.91951 | -7.646894 | 6.403047 | 0.8046361
72.4986 | 10.5617 | 18.17196 | 10.91933 | -7.610257 | 6.461998 | 0.7906243
72.5086 | 10.6304 | 18.2147 | 10.91915 | -7.584304 | 6.518653 | 0.7769017
72.5186 | 10.7227 | 18.25529 | 10.91895 | -7.532588 | 6.572873 | 0.7634636
72.5286 | 10.7988 | 18.29357 | 10.91874 | -7.494771 | 6.624523 | 0.7503055
72.5386 | 10.8783 | 18.32942 | 10.91852 | -7.45112 | 6.673473 | 0.7374225
72.5486 | 10.944 | 18.3627 | 10.91829 | -7.418703 | 6.7196 | 0.7248097
72.5586 | 11.0184 | 18.3933 | 10.91805 | -7.374901 | 6.762787 | 0.712462
72.5686 | 11.1003 | 18.4211 | 10.9178 | -7.320798 | 6.802924 | 0.7003748
72.5786 | 11.1671 | 18.44599 | 10.91754 | -7.27889 | 6.839911 | 0.6885429
72.5886 | 11.2233 | 18.46788 | 10.91726 | -7.244578 | 6.873655 | 0.6769614
72.5986 | 11.2867 | 18.48667 | 10.91698 | -7.199974 | 6.904074 | 0.6656253
72.6086 | 11.35 | 18.5023 | 10.91668 | -7.152301 | 6.931093 | 0.6545297
72.6186 | 11.4254 | 18.51469 | 10.91637 | -7.089291 | 6.954651 | 0.6436694
72.6286 | 11.4806 | 18.52379 | 10.91605 | -7.043187 | 6.974696 | 0.6330399
72.6386 | 11.5307 | 18.52954 | 10.91572 | -6.998842 | 6.991186 | 0.6226358
72.6486 | 11.583 | 18.53192 | 10.91538 | -6.948921 | 7.00409 | 0.6124527
72.6586 | 11.6308 | 18.5309 | 10.91503 | -6.9001 | 7.013389 | 0.6024857
72.6686 | 11.6833 | 18.52647 | 10.91466 | -6.843167 | 7.019076 | 0.5927299
72.6786 | 11.736 | 18.51862 | 10.91428 | -6.782617 | 7.021151 | 0.5831809
72.6886 | 11.7714 | 18.50736 | 10.9139 | -6.73596 | 7.019628 | 0.5738339
72.6986 | 11.8003 | 18.49271 | 10.9135 | -6.692415 | 7.014532 | 0.5646845
72.7086 | 11.8338 | 18.47471 | 10.91309 | -6.640912 | 7.005895 | 0.5557281
72.7186 | 11.8601 | 18.45339 | 10.91267 | -6.593289 | 6.993761 | 0.5469605
72.7286 | 11.8974 | 18.4288 | 10.91223 | -6.531396 | 6.978184 | 0.5383772
72.7386 | 11.9227 | 18.40099 | 10.91179 | -6.478291 | 6.959226 | 0.529974
72.7486 | 11.9381 | 18.37004 | 10.91133 | -6.43194 | 6.936959 | 0.5217468
72.7586 | 11.9517 | 18.33602 | 10.91087 | -6.384319 | 6.91146 | 0.5136915
72.7686 | 11.9743 | 18.29901 | 10.91039 | -6.32471 | 6.882817 | 0.5058042
72.7786 | 11.9791 | 18.2591 | 10.9099 | -6.280003 | 6.851124 | 0.4980808
72.7886 | 11.9975 | 18.21639 | 10.9094 | -6.218894 | 6.81648 | 0.4905175
72.7986 | 11.9883 | 18.17098 | 10.90888 | -6.182685 | 6.778992 | 0.4831106
72.8086 | 11.9871 | 18.12298 | 10.90836 | -6.135884 | 6.73877 | 0.4758564
72.8186 | 11.9935 | 18.0725 | 10.90782 | -6.079004 | 6.695932 | 0.4687514
72.8286 | 11.9839 | 18.01966 | 10.90727 | -6.035762 | 6.650598 | 0.4617919
72.8386 | 11.9627 | 17.96458 | 10.90671 | -6.001879 | 6.602892 | 0.4549746
72.8486 | 11.9584 | 17.90738 | 10.90614 | -5.948977 | 6.55294 | 0.4482961
72.8586 | 11.9378 | 17.84818 | 10.90556 | -5.910383 | 6.500873 | 0.4417531
72.8686 | 11.918 | 17.78713 | 10.90496 | -5.869126 | 6.446822 | 0.4353425
72.8786 | 11.901 | 17.72434 | 10.90435 | -5.823336 | 6.39092 | 0.4290609
72.8885 | 11.878 | 17.6606 | 10.90374 | -5.7826 | 6.33389 | 0.422968
72.8985 | 11.8438 | 17.59475 | 10.90311 | -5.750947 | 6.274702 | 0.4169346
72.9085 | 11.8132 | 17.52755 | 10.90247 | -5.714352 | 6.214062 | 0.4110214
72.9185 | 11.7846 | 17.45914 | 10.90181 | -5.674544 | 6.152104 | 0.4052255
72.9285 | 11.7481 | 17.38965 | 10.90115 | -5.641551 | 6.088959 | 0.3995443
72.9385 | 11.7125 | 17.3192 | 10.90047 | -5.606702 | 6.024757 | 0.3939751
72.9485 | 11.677 | 17.24792 | 10.89978 | -5.570922 | 5.959627 | 0.3885151
72.9585 | 11.6209 | 17.17593 | 10.89908 | -5.555032 | 5.893692 | 0.3831619
72.9685 | 11.5855 | 17.10335 | 10.89836 | -5.517853 | 5.827077 | 0.3779129
72.9785 | 11.5553 | 17.0303 | 10.89764 | -5.475003 | 5.759899 | 0.3727656
72.9885 | 11.5042 | 16.95689 | 10.8969 | -5.452693 | 5.692275 | 0.3677178
72.9985 | 11.4595 | 16.88323 | 10.89615 | -5.423733 | 5.624317 | 0.362767
73.0085 | 11.4164 | 16.80943 | 10.89539 | -5.39303 | 5.556131 | 0.3579111
73.0185 | 11.3621 | 16.73558 | 10.89461 | -5.373484 | 5.487823 | 0.3531477
73.0285 | 11.3224 | 16.66179 | 10.89383 | -5.339392 | 5.41949 | 0.3484747
73.0385 | 11.2778 | 16.58815 | 10.89303 | -5.310346 | 5.351227 | 0.3438901
73.0485 | 11.2262 | 16.51473 | 10.89222 | -5.288534 | 5.283124 | 0.3393918
73.0585 | 11.1753 | 16.44164 | 10.89139 | -5.266339 | 5.215266 | 0.3349778
73.0685 | 11.1271 | 16.36894 | 10.89056 | -5.24184 | 5.147733 | 0.3306462
73.0785 | 11.0866 | 16.29671 | 10.88971 | -5.210108 | 5.080601 | 0.3263951
73.0885 | 11.0359 | 16.22501 | 10.88885 | -5.189114 | 5.013939 | 0.3222226
73.0985 | 10.989 | 16.15392 | 10.88798 | -5.164922 | 4.947814 | 0.3181269
73.1085 | 10.9412 | 16.08349 | 10.8871 | -5.142289 | 4.882286 | 0.3141063
73.1185 | 10.9009 | 16.01377 | 10.8862 | -5.112872 | 4.817412 | 0.3101591
73.1285 | 10.8579 | 15.94482 | 10.88529 | -5.086921 | 4.753245 | 0.3062836
73.1385 | 10.8217 | 15.87668 | 10.88437 | -5.05498 | 4.689831 | 0.3024783
73.1485 | 10.7762 | 15.80939 | 10.88344 | -5.033193 | 4.627214 | 0.2987414
73.1585 | 10.7364 | 15.743 | 10.88249 | -5.006596 | 4.565433 | 0.2950715
73.1685 | 10.6958 | 15.67752 | 10.88153 | -4.981724 | 4.504524 | 0.2914672
73.1785 | 10.6651 | 15.61301 | 10.88056 | -4.947906 | 4.444517 | 0.2879269
73.1885 | 10.6318 | 15.54947 | 10.87958 | -4.917668 | 4.385441 | 0.2844491
73.1985 | 10.6081 | 15.48693 | 10.87858 | -4.878835 | 4.327319 | 0.2810326
73.2085 | 10.5636 | 15.42542 | 10.87757 | -4.861824 | 4.270174 | 0.277676
73.2185 | 10.5431 | 15.36329 | 10.87655 | -4.820189 | 4.212358 | 0.2743779
73.2285 | 10.5238 | 15.30387 | 10.87552 | -4.780074 | 4.157217 | 0.2711371
73.2385 | 10.5031 | 15.24552 | 10.87447 | -4.742423 | 4.103098 | 0.2679523
73.2485 | 10.4816 | 15.18825 | 10.87341 | -4.706647 | 4.05001 | 0.2648223
73.2585 | 10.462 | 15.13205 | 10.87234 | -4.67005 | 3.997961 | 0.2617459
73.2685 | 10.4444 | 15.07694 | 10.87126 | -4.632538 | 3.946957 | 0.2587219
73.2785 | 10.4317 | 15.02291 | 10.87016 | -4.591211 | 3.896999 | 0.2557493
73.2885 | 10.4318 | 14.96997 | 10.86905 | -4.538171 | 3.848091 | 0.2528269
73.2985 | 10.4204 | 14.91812 | 10.86793 | -4.497716 | 3.800231 | 0.2499537
73.3085 | 10.4181 | 14.86651 | 10.8668 | -4.448409 | 3.752585 | 0.2471285
73.3185 | 10.4104 | 14.81681 | 10.86565 | -4.406413 | 3.706815 | 0.2443505
73.3285 | 10.4073 | 14.76819 | 10.86449 | -4.360888 | 3.662082 | 0.2416185
73.3385 | 10.4076 | 14.72063 | 10.86331 | -4.313027 | 3.618382 | 0.2389316
73.3485 | 10.4169 | 14.67412 | 10.86213 | -4.257223 | 3.575706 | 0.2362889
73.3585 | 10.4211 | 14.62866 | 10.86093 | -4.207565 | 3.534047 | 0.2336894
73.3685 | 10.431 | 14.58424 | 10.85972 | -4.153244 | 3.493396 | 0.2311323
73.3785 | 10.4314 | 14.54085 | 10.85849 | -4.10945 | 3.453742 | 0.2286166
73.3885 | 10.4509 | 14.49847 | 10.85725 | -4.047571 | 3.415076 | 0.2261415
73.3985 | 10.4626 | 14.4571 | 10.856 | -3.994495 | 3.377386 | 0.2237062
73.4085 | 10.481 | 14.41671 | 10.85474 | -3.93571 | 3.340662 | 0.2213099
73.4185 | 10.49 | 14.3773 | 10.85346 | -3.887303 | 3.304889 | 0.2189517
73.4285 | 10.5123 | 14.33886 | 10.85217 | -3.82656 | 3.270058 | 0.2166309
73.4385 | 10.5263 | 14.30137 | 10.85087 | -3.775069 | 3.236154 | 0.2143467
73.4485 | 10.5531 | 14.26482 | 10.84955 | -3.711716 | 3.203165 | 0.2120984
73.4585 | 10.5663 | 14.22919 | 10.84822 | -3.662886 | 3.171078 | 0.2098853
73.4685 | 10.5912 | 14.19447 | 10.84688 | -3.603266 | 3.139879 | 0.2077066
73.4784 | 10.6165 | 14.16098 | 10.84554 | -3.544477 | 3.109856 | 0.2055825
73.4884 | 10.6352 | 14.12803 | 10.84417 | -3.492825 | 3.080385 | 0.2034703
73.4984 | 10.6762 | 14.09594 | 10.84279 | -3.419741 | 3.051763 | 0.2013906
73.5084 | 10.6942 | 14.06471 | 10.84139 | -3.370511 | 3.023975 | 0.1993427
73.5184 | 10.7304 | 14.03432 | 10.83998 | -3.30392 | 2.99701 | 0.197326
73.5284 | 10.7535 | 14.00475 | 10.83856 | -3.251255 | 2.970852 | 0.1953399
73.5384 | 10.7778 | 13.976 | 10.83713 | -3.198201 | 2.945489 | 0.1933837
73.5484 | 10.8167 | 13.94805 | 10.83568 | -3.131345 | 2.920909 | 0.191457
73.5584 | 10.848 | 13.92087 | 10.83422 | -3.072874 | 2.897097 | 0.189559
73.5684 | 10.8805 | 13.89447 | 10.83274 | -3.013974 | 2.874042 | 0.1876894
73.5784 | 10.9043 | 13.86883 | 10.83125 | -2.964533 | 2.851731 | 0.1858474
73.5884 | 10.932 | 13.84394 | 10.82975 | -2.911936 | 2.830151 | 0.1840327
73.5984 | 10.9701 | 13.81977 | 10.82824 | -2.849672 | 2.80929 | 0.1822446
73.6084 | 11.0052 | 13.79633 | 10.82671 | -2.791128 | 2.789136 | 0.1804827
73.6184 | 11.0383 | 13.77359 | 10.82517 | -2.735291 | 2.769678 | 0.1787465
73.6284 | 11.0764 | 13.75155 | 10.82361 | -2.67515 | 2.750905 | 0.1770354
73.6384 | 11.0999 | 13.73019 | 10.82204 | -2.630294 | 2.732804 | 0.1753491
73.6484 | 11.1289 | 13.70951 | 10.82046 | -2.58061 | 2.715365 | 0.1736871
73.6584 | 11.1703 | 13.68949 | 10.81886 | -2.519188 | 2.698578 | 0.1720488
73.6684 | 11.204 | 13.67012 | 10.81725 | -2.466117 | 2.682431 | 0.1704339
73.6784 | 11.2368 | 13.65139 | 10.81563 | -2.414585 | 2.666916 | 0.168842
73.6884 | 11.2712 | 13.63328 | 10.81399 | -2.362084 | 2.652021 | 0.1672726
73.6984 | 11.2873 | 13.6158 | 10.81234 | -2.328502 | 2.637737 | 0.1657253
73.7084 | 11.3199 | 13.59893 | 10.81067 | -2.27903 | 2.624056 | 0.1641996
73.7184 | 11.3638 | 13.58266 | 10.809 | -2.218859 | 2.610968 | 0.1626953
73.7284 | 11.3852 | 13.56698 | 10.8073 | -2.181779 | 2.598463 | 0.1612119
73.7384 | 11.4228 | 13.55188 | 10.8056 | -2.129081 | 2.586535 | 0.159749
73.7484 | 11.4508 | 13.53736 | 10.80388 | -2.086557 | 2.575173 | 0.1583063
73.7584 | 11.4811 | 13.5234 | 10.80214 | -2.042299 | 2.564372 | 0.1568835
73.7684 | 11.5098 | 13.51 | 10.8004 | -2.000198 | 2.554122 | 0.15548
73.7784 | 11.5452 | 13.49715 | 10.79863 | -1.951947 | 2.544417 | 0.1540957
73.7884 | 11.571 | 13.48484 | 10.79686 | -1.913838 | 2.535249 | 0.1527302
73.7984 | 11.6033 | 13.47306 | 10.79507 | -1.869764 | 2.526611 | 0.1513831
73.8084 | 11.6286 | 13.46182 | 10.79327 | -1.833217 | 2.518497 | 0.1500541
73.8184 | 11.6568 | 13.45109 | 10.79145 | -1.794293 | 2.510901 | 0.1487429
73.8284 | 11.6854 | 13.44088 | 10.78962 | -1.755483 | 2.503817 | 0.1474492
73.8384 | 11.7196 | 13.43118 | 10.78777 | -1.711583 | 2.497238 | 0.1461728
73.8484 | 11.749 | 13.42199 | 10.78591 | -1.672985 | 2.491159 | 0.1449132
73.8584 | 11.7848 | 13.41328 | 10.78404 | -1.628485 | 2.485575 | 0.1436702
73.8684 | 11.8072 | 13.40508 | 10.78215 | -1.597877 | 2.480481 | 0.1424435
73.8784 | 11.8422 | 13.39736 | 10.78025 | -1.555155 | 2.475873 | 0.1412328
73.8884 | 11.8793 | 13.39012 | 10.77833 | -1.510817 | 2.471745 | 0.1400379
73.8984 | 11.9099 | 13.38336 | 10.7764 | -1.473455 | 2.468093 | 0.1388585
73.9084 | 11.9423 | 13.37707 | 10.77446 | -1.434767 | 2.464913 | 0.1376944
73.9184 | 11.9698 | 13.37125 | 10.7725 | -1.401448 | 2.462202 | 0.1365452
73.9284 | 12.0023 | 13.36589 | 10.77053 | -1.363595 | 2.459955 | 0.1354107
73.9384 | 12.0502 | 13.361 | 10.76854 | -1.310803 | 2.458171 | 0.1342907
73.9484 | 12.0779 | 13.35657 | 10.76654 | -1.27867 | 2.456845 | 0.133185
73.9584 | 12.1203 | 13.35259 | 10.76452 | -1.232292 | 2.455974 | 0.1320932
73.9684 | 12.1597 | 13.34907 | 10.76249 | -1.189367 | 2.455557 | 0.1310153
73.9784 | 12.1947 | 13.34599 | 10.76045 | -1.151292 | 2.45559 | 0.1299508
73.9884 | 12.234 | 13.34336 | 10.75839 | -1.109364 | 2.456073 | 0.1288997
73.9984 | 12.2793 | 13.34118 | 10.75632 | -1.061881 | 2.457001 | 0.1278617
74.0084 | 12.3349 | 13.33944 | 10.75423 | -1.004542 | 2.458375 | 0.1268366
74.0184 | 12.3776 | 13.33815 | 10.75213 | -0.960545 | 2.460192 | 0.1258242
74.0284 | 12.4198 | 13.33729 | 10.75001 | -0.917488 | 2.462452 | 0.1248242
74.0384 | 12.4658 | 13.33687 | 10.74788 | -0.8710699 | 2.465152 | 0.1238365
74.0484 | 12.5305 | 13.33689 | 10.74574 | -0.8063894 | 2.468293 | 0.1228609
74.0583 | 12.5935 | 13.33734 | 10.7436 | -0.7438362 | 2.471832 | 0.121907
74.0683 | 12.6317 | 13.33823 | 10.74142 | -0.7065253 | 2.475848 | 0.1209549
74.0783 | 12.7099 | 13.33955 | 10.73923 | -0.6296506 | 2.480304 | 0.1200142
74.0883 | 12.7717 | 13.34131 | 10.73703 | -0.569612 | 2.485198 | 0.1190849
74.0983 | 12.8382 | 13.34351 | 10.73481 | -0.5053095 | 2.490532 | 0.1181667
74.1083 | 12.9137 | 13.34614 | 10.73258 | -0.4324436 | 2.496307 | 0.1172595
74.1183 | 12.9986 | 13.34921 | 10.73033 | -0.3506147 | 2.502523 | 0.1163631
74.1283 | 13.0762 | 13.35272 | 10.72807 | -0.2765231 | 2.509179 | 0.1154774
74.1383 | 13.1725 | 13.35667 | 10.72579 | -0.1841707 | 2.51628 | 0.1146021
74.1483 | 13.2504 | 13.36106 | 10.7235 | -0.1106581 | 2.523825 | 0.1137371
74.1583 | 13.3502 | 13.36589 | 10.72119 | -0.01568696 | 2.531815 | 0.1128822
74.1683 | 13.4661 | 13.37116 | 10.71887 | 0.09494103 | 2.540254 | 0.1120374
74.1783 | 13.577 | 13.37688 | 10.71653 | 0.2001245 | 2.549143 | 0.1112024
74.1883 | 13.6845 | 13.38304 | 10.71418 | 0.3014608 | 2.558484 | 0.110377
74.1983 | 13.8116 | 13.38965 | 10.71181 | 0.421948 | 2.568279 | 0.1095613
74.2083 | 13.9267 | 13.39672 | 10.70943 | 0.5299834 | 2.578531 | 0.1087549
74.2183 | 14.0855 | 13.40424 | 10.70703 | 0.6812643 | 2.589244 | 0.1079577
74.2283 | 14.2324 | 13.41221 | 10.70462 | 0.8201874 | 2.600421 | 0.1071697
74.2383 | 14.3964 | 13.42065 | 10.7022 | 0.9757498 | 2.612064 | 0.1063906
74.2483 | 14.5701 | 13.42955 | 10.69975 | 1.140548 | 2.624178 | 0.1056204
74.2583 | 14.7333 | 13.43892 | 10.6973 | 1.294378 | 2.636766 | 0.1048589
74.2683 | 14.9092 | 13.44876 | 10.69483 | 1.460437 | 2.649832 | 0.104106
74.2783 | 15.1342 | 13.45908 | 10.69234 | 1.675119 | 2.663381 | 0.1033615
74.2883 | 15.3466 | 13.46988 | 10.68984 | 1.876721 | 2.677418 | 0.1026254
74.2983 | 15.5616 | 13.48116 | 10.68732 | 2.080437 | 2.691946 | 0.1018974
74.3083 | 15.7855 | 13.49294 | 10.68479 | 2.292564 | 2.706972 | 0.1011776
74.3183 | 16.0235 | 13.5052 | 10.68224 | 2.518295 | 2.7225 | 0.1004657
74.3283 | 16.2746 | 13.51797 | 10.67968 | 2.756626 | 2.738536 | 0.09976163
74.3383 | 16.5667 | 13.53125 | 10.6771 | 3.03545 | 2.755087 | 0.09906534
74.3483 | 16.8502 | 13.54504 | 10.6745 | 3.305163 | 2.772157 | 0.09837665
74.3583 | 17.1603 | 13.55934 | 10.6719 | 3.600957 | 2.789753 | 0.09769549
74.3683 | 17.476 | 13.57417 | 10.66927 | 3.901826 | 2.807881 | 0.09702173
74.3783 | 17.7975 | 13.58954 | 10.66663 | 4.207963 | 2.82655 | 0.09635527
74.3883 | 18.1221 | 13.60544 | 10.66398 | 4.516662 | 2.845766 | 0.095696
74.3983 | 18.5122 | 13.62189 | 10.66131 | 4.890315 | 2.865535 | 0.09504385
74.4083 | 18.8773 | 13.63889 | 10.65862 | 5.238414 | 2.885866 | 0.09439866
74.4183 | 19.274 | 13.65645 | 10.65592 | 5.617553 | 2.906768 | 0.09376038
74.4283 | 19.6526 | 13.67458 | 10.6532 | 5.978022 | 2.928247 | 0.0931289
74.4383 | 20.0682 | 13.69329 | 10.65047 | 6.374913 | 2.950313 | 0.09250411
74.4483 | 20.5 | 13.71258 | 10.64772 | 6.787417 | 2.972975 | 0.09188594
74.4583 | 20.9569 | 13.73247 | 10.64496 | 7.224426 | 2.996241 | 0.09127428
74.4683 | 21.4488 | 13.75297 | 10.64218 | 7.69583 | 3.020122 | 0.09066904
74.4783 | 21.9431 | 13.77408 | 10.63938 | 8.169019 | 3.044626 | 0.09007013
74.4883 | 22.4239 | 13.79582 | 10.63657 | 8.628083 | 3.069764 | 0.08947748
74.4983 | 22.9285 | 13.81819 | 10.63375 | 9.110313 | 3.095548 | 0.08889099
74.5083 | 23.4195 | 13.8412 | 10.63091 | 9.578297 | 3.121986 | 0.08831057
74.5183 | 24.0004 | 13.86488 | 10.62805 | 10.13552 | 3.149091 | 0.08773615
74.5283 | 24.5387 | 13.88922 | 10.62518 | 10.64948 | 3.176873 | 0.08716764
74.5383 | 25.0962 | 13.91424 | 10.62229 | 11.18196 | 3.205345 | 0.08660496
74.5483 | 25.6331 | 13.93995 | 10.61938 | 11.69315 | 3.234519 | 0.08604804
74.5583 | 26.2128 | 13.96637 | 10.61646 | 12.24643 | 3.264407 | 0.08549679
74.5683 | 26.7955 | 13.9935 | 10.61353 | 12.802 | 3.295023 | 0.08495114
74.5783 | 27.4054 | 14.02136 | 10.61057 | 13.38404 | 3.326379 | 0.08441101
74.5883 | 28.0063 | 14.04997 | 10.6076 | 13.95633 | 3.358489 | 0.08387633
74.5983 | 28.6411 | 14.07933 | 10.60462 | 14.56177 | 3.391367 | 0.08334703
74.6083 | 29.2147 | 14.10947 | 10.60162 | 15.10523 | 3.425028 | 0.08282303
74.6183 | 29.8104 | 14.14039 | 10.5986 | 15.67001 | 3.459486 | 0.08230426
74.6283 | 30.4068 | 14.17212 | 10.59557 | 16.23468 | 3.494756 | 0.08179066
74.6383 | 31.0473 | 14.20466 | 10.59252 | 16.84264 | 3.530856 | 0.08128216
74.6482 | 31.6535 | 14.23771 | 10.58949 | 17.41579 | 3.567435 | 0.08078359
74.6582 | 32.2303 | 14.27192 | 10.58641 | 17.95838 | 3.60523 | 0.08028504
74.6682 | 32.7901 | 14.30701 | 10.58331 | 18.48309 | 3.643903 | 0.07979139
74.6782 | 33.3696 | 14.34297 | 10.5802 | 19.02663 | 3.683471 | 0.07930256
74.6882 | 33.9497 | 14.37984 | 10.57707 | 19.56986 | 3.723951 | 0.07881852
74.6982 | 34.554 | 14.41763 | 10.57393 | 20.13637 | 3.765363 | 0.07833919
74.7082 | 35.0965 | 14.45635 | 10.57077 | 20.64015 | 3.807723 | 0.07786451
74.7182 | 35.6452 | 14.49604 | 10.56759 | 21.14916 | 3.851052 | 0.07739442
74.7282 | 36.1359 | 14.53669 | 10.56439 | 21.59921 | 3.89537 | 0.07692886
74.7382 | 36.6389 | 14.57835 | 10.56118 | 22.06055 | 3.940695 | 0.07646778
74.7482 | 37.0989 | 14.62102 | 10.55796 | 22.47788 | 3.987049 | 0.07601111
74.7582 | 37.5749 | 14.66473 | 10.55472 | 22.91017 | 4.034453 | 0.0755588
74.7682 | 38.0253 | 14.7095 | 10.55146 | 23.3158 | 4.082928 | 0.0751108
74.7782 | 38.46 | 14.75534 | 10.54818 | 23.70466 | 4.132496 | 0.07466705
74.7882 | 38.7408 | 14.8023 | 10.54489 | 23.9385 | 4.18318 | 0.0742275
74.7982 | 39.1499 | 14.85037 | 10.54158 | 24.29953 | 4.235001 | 0.07379209
74.8082 | 39.4693 | 14.8996 | 10.53826 | 24.5697 | 4.287984 | 0.07336079
74.8182 | 39.8147 | 14.95 | 10.53492 | 24.8647 | 4.342152 | 0.07293351
74.8282 | 40.0857 | 15.0016 | 10.53156 | 25.0841 | 4.39753 | 0.07251024
74.8382 | 40.3402 | 15.05442 | 10.52818 | 25.28578 | 4.454141 | 0.07209091
74.8482 | 40.5373 | 15.10848 | 10.52479 | 25.42882 | 4.512012 | 0.07167546
74.8582 | 40.7014 | 15.16382 | 10.52138 | 25.53758 | 4.571167 | 0.07126387
74.8682 | 40.789 | 15.22045 | 10.51796 | 25.56855 | 4.631633 | 0.07085607
74.8782 | 40.958 | 15.27841 | 10.51452 | 25.67959 | 4.693436 | 0.07045202
74.8882 | 41.027 | 15.33772 | 10.51106 | 25.68928 | 4.756602 | 0.07005168
74.8982 | 41.0899 | 15.3984 | 10.50759 | 25.6915 | 4.821159 | 0.06965501
74.9082 | 41.0676 | 15.46049 | 10.5041 | 25.60711 | 4.887134 | 0.06926194
74.9182 | 41.0483 | 15.52402 | 10.50059 | 25.52428 | 4.954556 | 0.06887245
74.9282 | 40.9766 | 15.589 | 10.49706 | 25.3876 | 5.02345 | 0.06848649
74.9382 | 40.9497 | 15.65547 | 10.49352 | 25.29423 | 5.093848 | 0.06810401
74.9482 | 40.8025 | 15.72347 | 10.48996 | 25.07903 | 5.165776 | 0.06772498
74.9582 | 40.6687 | 15.793 | 10.48639 | 24.8757 | 5.239263 | 0.06734936
74.9682 | 40.4697 | 15.86411 | 10.4828 | 24.60559 | 5.31434 | 0.06697709
74.9782 | 40.2654 | 15.93683 | 10.47919 | 24.32857 | 5.391032 | 0.06660815
74.9882 | 39.9929 | 16.01118 | 10.47556 | 23.98172 | 5.469373 | 0.06624249
74.9982 | 39.756 | 16.08719 | 10.47192 | 23.66881 | 5.549387 | 0.06588007
75.0082 | 39.4615 | 16.16489 | 10.46826 | 23.29661 | 5.631107 | 0.06552087
75.0182 | 39.167 | 16.24431 | 10.46458 | 22.92269 | 5.714559 | 0.06516483
75.0282 | 38.8241 | 16.32547 | 10.46089 | 22.49863 | 5.799773 | 0.06481192
75.0382 | 38.473 | 16.40842 | 10.45718 | 22.06458 | 5.886777 | 0.06446211
75.0482 | 38.0695 | 16.49316 | 10.45345 | 21.57634 | 5.975598 | 0.06411535
75.0582 | 37.6692 | 16.57974 | 10.4497 | 21.08946 | 6.066264 | 0.06377162
75.0682 | 37.2852 | 16.66817 | 10.44594 | 20.61703 | 6.158802 | 0.06343087
75.0782 | 36.872 | 16.75849 | 10.44216 | 20.11351 | 6.253238 | 0.06309308
75.0882 | 36.4171 | 16.85072 | 10.43836 | 19.56638 | 6.349597 | 0.0627582
75.0982 | 35.9573 | 16.94488 | 10.43455 | 19.01242 | 6.447903 | 0.06242622
75.1082 | 35.5015 | 17.04099 | 10.43072 | 18.46051 | 6.548178 | 0.06209708
75.1182 | 35.0354 | 17.13908 | 10.42687 | 17.89632 | 6.650446 | 0.06177075
75.1282 | 34.5431 | 17.23917 | 10.423 | 17.30393 | 6.754724 | 0.06144723
75.1382 | 34.0817 | 17.34128 | 10.41912 | 16.74042 | 6.861033 | 0.06112646
75.1482 | 33.5933 | 17.44542 | 10.41522 | 16.14788 | 6.969391 | 0.0608084
75.1582 | 33.1201 | 17.5516 | 10.4113 | 15.5685 | 7.079809 | 0.06049305
75.1682 | 32.6441 | 17.65985 | 10.40736 | 14.98425 | 7.192302 | 0.06018035
75.1782 | 32.1557 | 17.77016 | 10.40341 | 14.38554 | 7.306879 | 0.05987029
75.1882 | 31.6822 | 17.88255 | 10.39944 | 13.79965 | 7.423549 | 0.05956283
75.1982 | 31.2342 | 17.99702 | 10.39545 | 13.23718 | 7.542313 | 0.05925794
75.2082 | 30.7675 | 18.11357 | 10.39144 | 12.65393 | 7.663175 | 0.0589556
75.2182 | 30.3138 | 18.23221 | 10.38742 | 12.08159 | 7.78613 | 0.05865578
75.2281 | 29.883 | 18.35166 | 10.38342 | 11.53134 | 7.90988 | 0.05836148
75.2381 | 29.4542 | 18.47441 | 10.37936 | 10.97979 | 8.036979 | 0.05806658
75.2481 | 29.0293 | 18.5992 | 10.37529 | 10.4301 | 8.16614 | 0.05777412
75.2581 | 28.6372 | 18.72602 | 10.37119 | 9.911181 | 8.297343 | 0.05748406
75.2681 | 28.2544 | 18.85486 | 10.36708 | 9.399544 | 8.430579 | 0.05719638
75.2781 | 27.8843 | 18.98563 | 10.36295 | 8.89867 | 8.565768 | 0.05691107
75.2881 | 27.5303 | 19.11836 | 10.3588 | 8.411944 | 8.702923 | 0.05662807
75.2981 | 27.1894 | 19.25297 | 10.35464 | 7.936428 | 8.841985 | 0.05634739
75.3081 | 26.8744 | 19.38943 | 10.35046 | 7.484969 | 8.982905 | 0.05606898
75.3181 | 26.599 | 19.52767 | 10.34626 | 7.071326 | 9.125625 | 0.05579283
75.3281 | 26.3432 | 19.66766 | 10.34204 | 6.675542 | 9.270102 | 0.0555189
75.3381 | 26.0825 | 19.80927 | 10.3378 | 6.273228 | 9.416224 | 0.05524718
75.3481 | 25.8669 | 19.95246 | 10.33355 | 5.914444 | 9.563931 | 0.05497764
75.3581 | 25.6673 | 20.0971 | 10.32927 | 5.570199 | 9.713116 | 0.05471026
75.3681 | 25.4748 | 20.24315 | 10.32498 | 5.23165 | 9.86372 | 0.05444502
75.3781 | 25.2808 | 20.39047 | 10.32068 | 4.890326 | 10.01562 | 0.05418188
75.3881 | 25.1535 | 20.53898 | 10.31635 | 4.614519 | 10.16871 | 0.05392084
75.3981 | 25.0558 | 20.6885 | 10.31201 | 4.367297 | 10.32283 | 0.05366186
75.4081 | 24.974 | 20.83893 | 10.30764 | 4.135075 | 10.47788 | 0.05340494
75.4181 | 24.9033 | 20.9901 | 10.30326 | 3.913203 | 10.63368 | 0.05315003
75.4281 | 24.8748 | 21.14184 | 10.29886 | 3.732956 | 10.79008 | 0.05289713
75.4381 | 24.8382 | 21.29404 | 10.29445 | 3.544156 | 10.94695 | 0.0526462
75.4481 | 24.8277 | 21.4465 | 10.29001 | 3.381204 | 11.10409 | 0.05239724
75.4581 | 24.897 | 21.59903 | 10.28556 | 3.297965 | 11.26133 | 0.05215023
75.4681 | 24.9365 | 21.75141 | 10.28109 | 3.185086 | 11.41842 | 0.05190513
75.4781 | 25.0079 | 21.90345 | 10.2766 | 3.104448 | 11.57519 | 0.05166193
75.4881 | 25.0957 | 22.0549 | 10.27209 | 3.040796 | 11.73139 | 0.05142061
75.4981 | 25.2017 | 22.20561 | 10.26756 | 2.996087 | 11.88687 | 0.05118115
75.5081 | 25.3047 | 22.35527 | 10.26302 | 2.949431 | 12.04131 | 0.05094352
75.5181 | 25.4776 | 22.50363 | 10.25845 | 2.973974 | 12.19446 | 0.05070773
75.5281 | 25.6527 | 22.6505 | 10.25387 | 3.002198 | 12.34615 | 0.05047374
75.5381 | 25.8411 | 22.79556 | 10.24927 | 3.045539 | 12.49605 | 0.05024153
75.5481 | 26.0322 | 22.93853 | 10.24465 | 3.093666 | 12.64387 | 0.0500111
75.5581 | 26.2604 | 23.07923 | 10.24002 | 3.181174 | 12.78943 | 0.04978241
75.5681 | 26.4854 | 23.21728 | 10.23536 | 3.268123 | 12.93236 | 0.04955545
75.5781 | 26.7126 | 23.3524 | 10.23069 | 3.360197 | 13.07239 | 0.04933021
75.5881 | 26.9653 | 23.48437 | 10.22599 | 3.480929 | 13.20927 | 0.04910666
75.5981 | 27.2545 | 23.6129 | 10.22128 | 3.641599 | 13.34273 | 0.04888479
75.6081 | 27.5128 | 23.73762 | 10.21655 | 3.775181 | 13.4724 | 0.04866458
75.6181 | 27.7675 | 23.85833 | 10.2118 | 3.909173 | 13.59808 | 0.04844602
75.6281 | 28.0528 | 23.97474 | 10.20704 | 4.078063 | 13.71947 | 0.04822908
75.6381 | 28.3417 | 24.08652 | 10.20225 | 4.255179 | 13.83626 | 0.04801377
75.6481 | 28.6131 | 24.19343 | 10.19745 | 4.419667 | 13.94819 | 0.04780005
75.6581 | 28.924 | 24.29521 | 10.19262 | 4.62879 | 14.055 | 0.0475879
75.6681 | 29.2137 | 24.39159 | 10.18778 | 4.822106 | 14.15644 | 0.04737733
75.6781 | 29.5106 | 24.48234 | 10.18292 | 5.028258 | 14.25225 | 0.0471683
75.6881 | 29.7831 | 24.56722 | 10.17804 | 5.215883 | 14.34222 | 0.04696081
75.6981 | 30.0664 | 24.646 | 10.17314 | 5.420402 | 14.4261 | 0.04675483
75.7081 | 30.3378 | 24.71848 | 10.16822 | 5.61932 | 14.50371 | 0.04655036
75.7181 | 30.5782 | 24.78447 | 10.16328 | 5.793729 | 14.57484 | 0.04634738
75.7281 | 30.8617 | 24.84379 | 10.15833 | 6.017906 | 14.63932 | 0.04614587
75.7381 | 31.0849 | 24.89629 | 10.15335 | 6.188609 | 14.69699 | 0.04594582
75.7481 | 31.3414 | 24.94182 | 10.14836 | 6.399577 | 14.74772 | 0.04574722
75.7581 | 31.5596 | 24.98026 | 10.14335 | 6.579336 | 14.79137 | 0.04555005
75.7681 | 31.7854 | 25.01152 | 10.13831 | 6.773884 | 14.82785 | 0.04535431
75.7781 | 31.9542 | 25.03549 | 10.13326 | 6.918705 | 14.85707 | 0.04515996
75.7881 | 32.098 | 25.05214 | 10.12819 | 7.045862 | 14.87898 | 0.04496701
75.7981 | 32.3169 | 25.0614 | 10.1231 | 7.2555 | 14.89352 | 0.04477542
75.8081 | 32.4539 | 25.06326 | 10.11799 | 7.390642 | 14.90068 | 0.04458521
75.818 | 32.5736 | 25.05779 | 10.11292 | 7.515814 | 14.90047 | 0.04439819
75.828 | 32.6917 | 25.04493 | 10.10777 | 7.646774 | 14.89295 | 0.04421065
75.838 | 32.7766 | 25.02471 | 10.1026 | 7.751888 | 14.87808 | 0.04402445
75.848 | 32.8066 | 24.9972 | 10.09742 | 7.809401 | 14.85594 | 0.04383955
75.858 | 32.8516 | 24.96246 | 10.09221 | 7.889141 | 14.82659 | 0.04365595
75.868 | 32.9077 | 24.92059 | 10.08699 | 7.987114 | 14.79012 | 0.04347364
75.878 | 32.9153 | 24.87169 | 10.08174 | 8.043615 | 14.74665 | 0.04329261
75.888 | 32.8979 | 24.81588 | 10.07648 | 8.082021 | 14.69629 | 0.04311284
75.898 | 32.8556 | 24.75331 | 10.0712 | 8.102292 | 14.63918 | 0.04293432
75.908 | 32.779 | 24.68413 | 10.0659 | 8.094874 | 14.57547 | 0.04275704
75.918 | 32.7046 | 24.6085 | 10.06057 | 8.0961 | 14.50535 | 0.042581
75.928 | 32.5804 | 24.52661 | 10.05523 | 8.05379 | 14.42897 | 0.04240617
75.938 | 32.4746 | 24.43865 | 10.04987 | 8.035951 | 14.34655 | 0.04223254
75.948 | 32.3225 | 24.34482 | 10.04449 | 7.977684 | 14.25827 | 0.04206011
75.958 | 32.1684 | 24.24533 | 10.03909 | 7.923072 | 14.16435 | 0.04188887
75.968 | 31.9492 | 24.1404 | 10.03367 | 7.808798 | 14.06501 | 0.04171879
75.978 | 31.7252 | 24.03027 | 10.02823 | 7.694928 | 13.96049 | 0.04154988
75.988 | 31.5272 | 23.91517 | 10.02277 | 7.612034 | 13.85101 | 0.04138212
75.998 | 31.2697 | 23.79533 | 10.01729 | 7.474369 | 13.73682 | 0.0412155
76.008 | 31.0056 | 23.67101 | 10.01179 | 7.334586 | 13.61817 | 0.04105001
76.018 | 30.7232 | 23.54246 | 10.00628 | 7.180737 | 13.4953 | 0.04088564
76.028 | 30.442 | 23.40993 | 10.00074 | 7.032068 | 13.36847 | 0.04072238
76.038 | 30.1141 | 23.27367 | 9.995179 | 6.840425 | 13.23794 | 0.04056022
76.048 | 29.7796 | 23.13395 | 9.989601 | 6.645651 | 13.10395 | 0.04039915
76.058 | 29.4609 | 22.99101 | 9.984003 | 6.469889 | 12.96677 | 0.04023916
76.068 | 29.0891 | 22.84511 | 9.978385 | 6.243986 | 12.82665 | 0.04008023
76.078 | 28.7431 | 22.69651 | 9.972747 | 6.046586 | 12.68384 | 0.03992237
76.088 | 28.3511 | 22.54546 | 9.967089 | 5.805639 | 12.53861 | 0.03976556
76.098 | 27.9648 | 22.39221 | 9.961411 | 5.572594 | 12.39119 | 0.03960979
76.108 | 27.5831 | 22.23699 | 9.955713 | 5.34611 | 12.24182 | 0.03945505
76.118 | 27.1968 | 22.08005 | 9.949994 | 5.116749 | 12.09076 | 0.03930134
76.128 | 26.7577 | 21.92163 | 9.944256 | 4.836072 | 11.93822 | 0.03914864
76.138 | 26.3802 | 21.76195 | 9.938498 | 4.618253 | 11.78445 | 0.03899693
76.148 | 25.9373 | 21.60123 | 9.932719 | 4.336071 | 11.62966 | 0.03884623
76.158 | 25.5365 | 21.43969 | 9.92692 | 4.096809 | 11.47407 | 0.03869652
76.168 | 25.1254 | 21.27754 | 9.921101 | 3.847861 | 11.31789 | 0.03854778
76.178 | 24.7015 | 21.11497 | 9.915262 | 3.586526 | 11.16131 | 0.03840001
76.188 | 24.2775 | 20.95219 | 9.909402 | 3.325312 | 11.00453 | 0.0382532
76.198 | 23.8387 | 20.78936 | 9.903522 | 3.049337 | 10.84773 | 0.03810735
76.208 | 23.4107 | 20.62668 | 9.897622 | 2.784022 | 10.69109 | 0.03796244
76.218 | 22.9825 | 20.46429 | 9.891701 | 2.518206 | 10.53477 | 0.03781846
76.228 | 22.5831 | 20.30237 | 9.88576 | 2.280728 | 10.37894 | 0.03767541
76.238 | 22.1701 | 20.14106 | 9.879799 | 2.029038 | 10.22373 | 0.03753329
76.248 | 21.7488 | 19.9805 | 9.873817 | 1.768296 | 10.06929 | 0.03739207
76.258 | 21.3643 | 19.82083 | 9.867814 | 1.543473 | 9.915761 | 0.03725175
76.268 | 20.9396 | 19.66216 | 9.861791 | 1.277444 | 9.763252 | 0.03711233
76.278 | 20.5536 | 19.5046 | 9.855748 | 1.048996 | 9.611883 | 0.0369738
76.288 | 20.1438 | 19.34828 | 9.849684 | 0.7955211 | 9.461759 | 0.03683615
76.298 | 19.7626 | 19.19328 | 9.843599 | 0.5693243 | 9.312977 | 0.03669938
76.308 | 19.3751 | 19.03969 | 9.837494 | 0.335414 | 9.165629 | 0.03656346
76.318 | 19.0071 | 18.88759 | 9.831367 | 0.1195086 | 9.019796 | 0.03642841
76.328 | 18.6342 | 18.73707 | 9.825221 | -0.1028653 | 8.87555 | 0.03629421
76.338 | 18.2754 | 18.58818 | 9.819053 | -0.3127771 | 8.732963 | 0.03616085
76.348 | 17.9375 | 18.44099 | 9.812865 | -0.5034855 | 8.592092 | 0.03602832
76.358 | 17.5841 | 18.29554 | 9.806656 | -0.7114422 | 8.45299 | 0.03589662
76.368 | 17.261 | 18.1519 | 9.800426 | -0.8908988 | 8.315707 | 0.03576575
76.378 | 16.9283 | 18.01009 | 9.794175 | -1.081793 | 8.180282 | 0.0356357
76.388 | 16.6131 | 17.87016 | 9.787904 | -1.257062 | 8.046752 | 0.03550644
76.3979 | 16.3015 | 17.73351 | 9.781674 | -1.432013 | 7.91646 | 0.0353793
76.4079 | 15.9967 | 17.59739 | 9.775361 | -1.600694 | 7.786782 | 0.03525162
76.4179 | 15.704 | 17.46323 | 9.769027 | -1.759226 | 7.659074 | 0.03512477
76.4279 | 15.4183 | 17.33102 | 9.762672 | -1.91272 | 7.53335 | 0.03499865
76.4379 | 15.1388 | 17.20079 | 9.756295 | -2.06199 | 7.409622 | 0.03487336
76.4479 | 14.8697 | 17.07254 | 9.749898 | -2.202842 | 7.287896 | 0.03474879
76.4579 | 14.6223 | 16.94628 | 9.74348 | -2.323982 | 7.168177 | 0.03462502
76.4679 | 14.38 | 16.82201 | 9.73704 | -2.442007 | 7.050465 | 0.03450196
76.4779 | 14.1341 | 16.69972 | 9.73058 | -2.565616 | 6.934757 | 0.0343797
76.4879 | 13.9026 | 16.5794 | 9.724098 | -2.676802 | 6.821046 | 0.03425814
76.4979 | 13.6818 | 16.46106 | 9.717595 | -2.779257 | 6.709325 | 0.03413734
76.5079 | 13.466 | 16.34467 | 9.711071 | -2.878669 | 6.599581 | 0.03401727
76.5179 | 13.2515 | 16.23023 | 9.704525 | -2.978726 | 6.491803 | 0.03389792
76.5279 | 13.0471 | 16.11771 | 9.697958 | -3.070612 | 6.385974 | 0.03377929
76.5379 | 12.861 | 16.00711 | 9.69137 | -3.146109 | 6.282077 | 0.03366138
76.5479 | 12.6712 | 15.8984 | 9.684761 | -3.227199 | 6.180094 | 0.03354417
76.5579 | 12.4954 | 15.79156 | 9.67813 | -3.296162 | 6.080004 | 0.03342766
76.5679 | 12.3262 | 15.68657 | 9.671478 | -3.360375 | 5.981785 | 0.03331185
76.5779 | 12.1581 | 15.58342 | 9.664804 | -3.425316 | 5.885415 | 0.03319673
76.5879 | 12.0047 | 15.48206 | 9.658109 | -3.47736 | 5.790869 | 0.03308232
76.5979 | 11.8423 | 15.38248 | 9.651393 | -3.540184 | 5.698123 | 0.03296854
76.6079 | 11.7023 | 15.28466 | 9.644654 | -3.582361 | 5.607151 | 0.03285548
76.6179 | 11.5641 | 15.18856 | 9.637895 | -3.624464 | 5.517926 | 0.03274304
76.6279 | 11.4207 | 15.09417 | 9.631113 | -3.673468 | 5.430423 | 0.03263132
76.6379 | 11.2875 | 15.00144 | 9.62431 | -3.713945 | 5.344614 | 0.0325202
76.6479 | 11.159 | 14.91037 | 9.617486 | -3.751365 | 5.260469 | 0.03240978
76.6579 | 11.0429 | 14.8209 | 9.61064 | -3.778004 | 5.177964 | 0.03229996
76.6679 | 10.9209 | 14.73303 | 9.603772 | -3.81213 | 5.097068 | 0.03219083
76.6779 | 10.8082 | 14.64672 | 9.596882 | -3.838518 | 5.017754 | 0.0320823
76.6879 | 10.707 | 14.56194 | 9.589971 | -3.854937 | 4.939992 | 0.03197443
76.6979 | 10.602 | 14.47866 | 9.583037 | -3.87666 | 4.863756 | 0.03186716
76.7079 | 10.5014 | 14.39686 | 9.576082 | -3.895457 | 4.789015 | 0.03176054
76.7179 | 10.4015 | 14.3165 | 9.569105 | -3.915002 | 4.715742 | 0.0316545
76.7279 | 10.3106 | 14.23756 | 9.562106 | -3.926965 | 4.643909 | 0.03154911
76.7379 | 10.2231 | 14.16002 | 9.555086 | -3.936918 | 4.573488 | 0.0314443
76.7479 | 10.133 | 14.08383 | 9.548043 | -3.950834 | 4.504451 | 0.0313401
76.7579 | 10.0507 | 14.00898 | 9.540978 | -3.958285 | 4.43677 | 0.0312365
76.7679 | 9.9715 | 13.93544 | 9.533892 | -3.963944 | 4.370419 | 0.03113349
76.7779 | 9.8911 | 13.86318 | 9.526783 | -3.972083 | 4.305369 | 0.03103107
76.7879 | 9.8179 | 13.79218 | 9.519652 | -3.974276 | 4.241594 | 0.03092924
76.7979 | 9.7494 | 13.7224 | 9.512499 | -3.972997 | 4.17907 | 0.03082798
76.8079 | 9.6776 | 13.65382 | 9.505324 | -3.976219 | 4.117768 | 0.0307273
76.8179 | 9.61 | 13.58642 | 9.498127 | -3.976418 | 4.057664 | 0.03062719
76.8279 | 9.5472 | 13.52017 | 9.490908 | -3.972967 | 3.998732 | 0.03052765
76.8379 | 9.4784 | 13.45504 | 9.483666 | -3.976642 | 3.940948 | 0.03042868
76.8479 | 9.4183 | 13.39102 | 9.476402 | -3.972719 | 3.884287 | 0.03033024
76.8579 | 9.365 | 13.32807 | 9.469116 | -3.963073 | 3.828725 | 0.03023239
76.8679 | 9.3041 | 13.26618 | 9.461808 | -3.962081 | 3.774238 | 0.03013505
76.8779 | 9.2531 | 13.20532 | 9.454477 | -3.952219 | 3.720804 | 0.03003829
76.8879 | 9.1921 | 13.14546 | 9.447124 | -3.953365 | 3.668399 | 0.02994203
76.8979 | 9.1422 | 13.0866 | 9.439748 | -3.944396 | 3.617002 | 0.02984635
76.9079 | 9.0936 | 13.02869 | 9.43235 | -3.935091 | 3.56659 | 0.02975116
76.9179 | 9.0412 | 12.97173 | 9.42493 | -3.930528 | 3.517142 | 0.02965653
76.9279 | 8.9932 | 12.91569 | 9.417487 | -3.922486 | 3.468637 | 0.0295624
76.9379 | 8.9506 | 12.86054 | 9.410021 | -3.909944 | 3.421054 | 0.02946882
76.9479 | 8.903 | 12.80628 | 9.402533 | -3.903282 | 3.374373 | 0.02937573
76.9579 | 8.8665 | 12.75288 | 9.395023 | -3.886379 | 3.328574 | 0.02928317
76.9679 | 8.8201 | 12.70032 | 9.387489 | -3.880218 | 3.283638 | 0.02919109
76.9779 | 8.7833 | 12.64858 | 9.379933 | -3.865279 | 3.239546 | 0.02909955
76.9878 | 8.7443 | 12.59815 | 9.372431 | -3.853848 | 3.196708 | 0.02900939
76.9978 | 8.7095 | 12.54799 | 9.36483 | -3.838489 | 3.154241 | 0.02891883
77.0078 | 8.6681 | 12.4986 | 9.357206 | -3.830499 | 3.112564 | 0.02882876
77.0178 | 8.6364 | 12.44996 | 9.349559 | -3.813558 | 3.071659 | 0.02873918
77.0278 | 8.6104 | 12.40205 | 9.34189 | -3.79165 | 3.03151 | 0.02865009
77.0378 | 8.5766 | 12.35486 | 9.334198 | -3.778259 | 2.9921 | 0.02856148
77.0478 | 8.5454 | 12.30837 | 9.326483 | -3.762968 | 2.953412 | 0.02847335
77.0578 | 8.5208 | 12.26256 | 9.318745 | -3.741762 | 2.915431 | 0.02838569
77.0678 | 8.496 | 12.21742 | 9.310984 | -3.721424 | 2.878142 | 0.02829851
77.0778 | 8.4711 | 12.17294 | 9.3032 | -3.70184 | 2.841528 | 0.02821179
77.0878 | 8.4496 | 12.1291 | 9.295393 | -3.679495 | 2.805577 | 0.02812554
77.0978 | 8.4271 | 12.08587 | 9.287564 | -3.658775 | 2.770272 | 0.02803975
77.1078 | 8.4095 | 12.04326 | 9.279711 | -3.633765 | 2.7356 | 0.02795443
77.1178 | 8.3876 | 12.00125 | 9.271835 | -3.613652 | 2.701547 | 0.02786955
77.1278 | 8.3732 | 11.95982 | 9.263936 | -3.586621 | 2.6681 | 0.02778513
77.1378 | 8.3609 | 11.91896 | 9.256014 | -3.558061 | 2.635246 | 0.02770115
77.1478 | 8.3436 | 11.87866 | 9.248068 | -3.535057 | 2.602971 | 0.02761762
77.1578 | 8.3303 | 11.8389 | 9.2401 | -3.508598 | 2.571264 | 0.02753453
77.1678 | 8.3174 | 11.79967 | 9.232108 | -3.482272 | 2.540112 | 0.02745188
77.1778 | 8.3056 | 11.76097 | 9.224093 | -3.455365 | 2.509503 | 0.02736967
77.1878 | 8.3002 | 11.72277 | 9.216054 | -3.422567 | 2.479425 | 0.02728789
77.1978 | 8.2923 | 11.68507 | 9.207993 | -3.392767 | 2.449868 | 0.02720654
77.2078 | 8.2876 | 11.64785 | 9.199908 | -3.360252 | 2.420819 | 0.02712561
77.2178 | 8.2808 | 11.61111 | 9.191799 | -3.330313 | 2.392269 | 0.0270451
77.2278 | 8.2716 | 11.57484 | 9.183667 | -3.303238 | 2.364206 | 0.02696502
77.2378 | 8.2737 | 11.53902 | 9.175512 | -3.265318 | 2.33662 | 0.02688535
77.2478 | 8.2719 | 11.50364 | 9.167333 | -3.231741 | 2.309502 | 0.0268061
77.2578 | 8.2693 | 11.4687 | 9.159131 | -3.199398 | 2.28284 | 0.02672726
77.2678 | 8.266 | 11.43418 | 9.150905 | -3.168181 | 2.256627 | 0.02664883
77.2778 | 8.2687 | 11.40008 | 9.142656 | -3.131378 | 2.230851 | 0.0265708
77.2878 | 8.2737 | 11.36638 | 9.134383 | -3.092681 | 2.205505 | 0.02649318
77.2978 | 8.2797 | 11.33308 | 9.126086 | -3.053382 | 2.180579 | 0.02641595
77.3078 | 8.2844 | 11.30017 | 9.117766 | -3.01577 | 2.156065 | 0.02633912
77.3178 | 8.2884 | 11.26764 | 9.109422 | -2.979238 | 2.131953 | 0.02626268
77.3278 | 8.2938 | 11.23548 | 9.101054 | -2.941677 | 2.108236 | 0.02618664
77.3378 | 8.2948 | 11.20368 | 9.092663 | -2.908879 | 2.084905 | 0.02611098
77.3478 | 8.3027 | 11.17224 | 9.084247 | -2.869537 | 2.061954 | 0.02603571
77.3578 | 8.3119 | 11.14114 | 9.075808 | -2.829241 | 2.039372 | 0.02596082
77.3678 | 8.3188 | 11.11039 | 9.067345 | -2.791586 | 2.017154 | 0.02588632
77.3778 | 8.3288 | 11.07996 | 9.058858 | -2.751163 | 1.995292 | 0.02581219
77.3878 | 8.3416 | 11.04986 | 9.050348 | -2.708265 | 1.973779 | 0.02573844
77.3978 | 8.3456 | 11.02008 | 9.041813 | -2.674484 | 1.952607 | 0.02566505
77.4078 | 8.3567 | 10.99062 | 9.033254 | -2.633915 | 1.931769 | 0.02559204
77.4178 | 8.3682 | 10.96145 | 9.024671 | -2.593251 | 1.91126 | 0.0255194
77.4278 | 8.3765 | 10.93258 | 9.016065 | -2.556084 | 1.891072 | 0.02544712
77.4378 | 8.3914 | 10.90401 | 9.007434 | -2.512608 | 1.8712 | 0.0253752
77.4478 | 8.3928 | 10.87572 | 8.998779 | -2.482918 | 1.851636 | 0.02530364
77.4578 | 8.3999 | 10.84771 | 8.9901 | -2.447806 | 1.832374 | 0.02523244
77.4678 | 8.4115 | 10.81997 | 8.981396 | -2.408467 | 1.813409 | 0.0251616
77.4778 | 8.4207 | 10.7925 | 8.972669 | -2.371796 | 1.794736 | 0.0250911
77.4878 | 8.4268 | 10.76529 | 8.963917 | -2.338485 | 1.776347 | 0.02502096
77.4978 | 8.4387 | 10.73833 | 8.955141 | -2.29963 | 1.758238 | 0.02495116
77.5078 | 8.4443 | 10.71163 | 8.946341 | -2.267326 | 1.740403 | 0.02488171
77.5178 | 8.4472 | 10.68517 | 8.937516 | -2.237966 | 1.722837 | 0.02481261
77.5278 | 8.454 | 10.65895 | 8.928667 | -2.204946 | 1.705535 | 0.02474384
77.5378 | 8.4554 | 10.63296 | 8.919794 | -2.17756 | 1.688491 | 0.02467541
77.5478 | 8.4664 | 10.6072 | 8.910896 | -2.140804 | 1.6717 | 0.02460732
77.5578 | 8.4654 | 10.58167 | 8.901974 | -2.116272 | 1.655159 | 0.02453956
77.5677 | 8.4661 | 10.55661 | 8.893117 | -2.090513 | 1.639024 | 0.0244728
77.5777 | 8.4695 | 10.53151 | 8.884146 | -2.062015 | 1.622964 | 0.02440571
77.5877 | 8.4677 | 10.50663 | 8.87515 | -2.038927 | 1.607138 | 0.02433894
77.5977 | 8.4668 | 10.48195 | 8.86613 | -2.015145 | 1.591543 | 0.02427249
77.6077 | 8.4661 | 10.45747 | 8.857085 | -1.991366 | 1.576174 | 0.02420636
77.6177 | 8.4628 | 10.43318 | 8.848016 | -1.970383 | 1.561027 | 0.02414056
77.6277 | 8.4599 | 10.40909 | 8.838921 | -1.949195 | 1.546098 | 0.02407506
77.6377 | 8.4544 | 10.3852 | 8.829803 | -1.930795 | 1.531383 | 0.02400989
77.6477 | 8.4438 | 10.36148 | 8.820659 | -1.917681 | 1.516877 | 0.02394503
77.6577 | 8.4444 | 10.33795 | 8.811491 | -1.893549 | 1.502578 | 0.02388049
77.6677 | 8.4385 | 10.31459 | 8.802297 | -1.876094 | 1.48848 | 0.02381625
77.6777 | 8.4265 | 10.29141 | 8.793079 | -1.864913 | 1.474581 | 0.0237523
77.6877 | 8.417 | 10.2684 | 8.783837 | -1.851402 | 1.460877 | 0.0236887
77.6977 | 8.4093 | 10.24556 | 8.774569 | -1.836259 | 1.447364 | 0.02362536
77.7077 | 8.3956 | 10.22288 | 8.765276 | -1.827278 | 1.434039 | 0.02356236
77.7177 | 8.3877 | 10.20036 | 8.755958 | -1.812657 | 1.420899 | 0.02349962
77.7277 | 8.3744 | 10.17799 | 8.746616 | -1.803593 | 1.40794 | 0.02343723
77.7377 | 8.3621 | 10.15578 | 8.737248 | -1.793681 | 1.395158 | 0.02337508
77.7477 | 8.348 | 10.13372 | 8.727855 | -1.78572 | 1.382552 | 0.02331327
77.7577 | 8.3345 | 10.11181 | 8.718437 | -1.777306 | 1.370117 | 0.02325172
77.7677 | 8.3244 | 10.09003 | 8.708994 | -1.765635 | 1.35785 | 0.02319049
77.7777 | 8.3056 | 10.06841 | 8.699526 | -1.762805 | 1.345749 | 0.02312951
77.7877 | 8.2873 | 10.04691 | 8.690033 | -1.759613 | 1.333812 | 0.02306886
77.7977 | 8.2698 | 10.02556 | 8.680514 | -1.755756 | 1.322033 | 0.02300845
77.8077 | 8.261 | 10.00433 | 8.67097 | -1.743331 | 1.310412 | 0.02294836
77.8177 | 8.2428 | 9.983235 | 8.661401 | -1.740435 | 1.298946 | 0.02288852
77.8277 | 8.2281 | 9.962266 | 8.651806 | -1.734166 | 1.287631 | 0.02282899
77.8377 | 8.2067 | 9.941421 | 8.642187 | -1.734721 | 1.276465 | 0.02276973
77.8477 | 8.1966 | 9.920697 | 8.632541 | -1.724097 | 1.265445 | 0.02271073
77.8577 | 8.1773 | 9.900093 | 8.622871 | -1.722793 | 1.25457 | 0.02265201
77.8677 | 8.1622 | 9.879604 | 8.613175 | -1.717404 | 1.243836 | 0.02259357
77.8777 | 8.1516 | 9.85923 | 8.603453 | -1.70763 | 1.233242 | 0.02253539
77.8877 | 8.1338 | 9.838967 | 8.593706 | -1.705167 | 1.222784 | 0.02247748
77.8977 | 8.1161 | 9.818813 | 8.583933 | -1.702713 | 1.21246 | 0.02241984
77.9077 | 8.1082 | 9.798766 | 8.574135 | -1.690566 | 1.202269 | 0.02236246
77.9177 | 8.0939 | 9.778824 | 8.564311 | -1.684924 | 1.192208 | 0.02230535
77.9277 | 8.0802 | 9.758985 | 8.554461 | -1.678785 | 1.182275 | 0.02224848
77.9377 | 8.0668 | 9.739245 | 8.544586 | -1.672445 | 1.172467 | 0.02219191
77.9477 | 8.0494 | 9.719604 | 8.534685 | -1.670204 | 1.162783 | 0.02213556
77.9577 | 8.0411 | 9.700059 | 8.524759 | -1.658959 | 1.153221 | 0.0220795
77.9677 | 8.0307 | 9.680608 | 8.514806 | -1.649908 | 1.143778 | 0.02202365
77.9777 | 8.0212 | 9.661249 | 8.504828 | -1.640049 | 1.134453 | 0.02196811
77.9877 | 8.0132 | 9.64198 | 8.494824 | -1.62878 | 1.125244 | 0.02191277
77.9977 | 8.0026 | 9.6228 | 8.484794 | -1.6202 | 1.116148 | 0.02185773
78.0077 | 7.9912 | 9.603706 | 8.474738 | -1.612506 | 1.107165 | 0.0218029
78.0177 | 7.9799 | 9.584696 | 8.464656 | -1.604796 | 1.098292 | 0.02174835
78.0277 | 7.9676 | 9.565769 | 8.454548 | -1.598169 | 1.089527 | 0.02169401
78.0377 | 7.9548 | 9.546923 | 8.444414 | -1.592123 | 1.080868 | 0.02163995
78.0477 | 7.9447 | 9.528156 | 8.434254 | -1.583456 | 1.072315 | 0.02158609
78.0577 | 7.9366 | 9.509466 | 8.424068 | -1.572866 | 1.063865 | 0.02153251
78.0677 | 7.9232 | 9.490852 | 8.413856 | -1.567652 | 1.055517 | 0.02147914
78.0777 | 7.9131 | 9.472313 | 8.403618 | -1.559213 | 1.047269 | 0.02142604
78.0877 | 7.9012 | 9.453846 | 8.393354 | -1.552646 | 1.039119 | 0.02137316
78.0977 | 7.8916 | 9.43545 | 8.383063 | -1.54385 | 1.031066 | 0.02132052
78.1077 | 7.8796 | 9.417123 | 8.372746 | -1.537523 | 1.023109 | 0.0212681
78.1177 | 7.8664 | 9.398864 | 8.362403 | -1.532464 | 1.015245 | 0.02121593
78.1277 | 7.8527 | 9.380672 | 8.352034 | -1.527972 | 1.007474 | 0.02116398
78.1377 | 7.8411 | 9.362545 | 8.341638 | -1.521445 | 0.9997943 | 0.02111226
78.1477 | 7.8303 | 9.34448 | 8.331216 | -1.51418 | 0.9922039 | 0.02106077
78.1576 | 7.8201 | 9.326658 | 8.320872 | -1.506558 | 0.9847763 | 0.02101
78.1676 | 7.8088 | 9.308716 | 8.310397 | -1.499916 | 0.9773602 | 0.02095896
78.1776 | 7.7954 | 9.290834 | 8.299896 | -1.495434 | 0.9700298 | 0.02090815
78.1876 | 7.786 | 9.27301 | 8.289368 | -1.48701 | 0.9627837 | 0.02085755
78.1976 | 7.772 | 9.255242 | 8.278814 | -1.483242 | 0.9556207 | 0.02080718
78.2076 | 7.7634 | 9.23753 | 8.268233 | -1.47413 | 0.9485394 | 0.02075703
78.2176 | 7.7478 | 9.219871 | 8.257626 | -1.472071 | 0.9415386 | 0.02070709
78.2276 | 7.7351 | 9.202266 | 8.246992 | -1.467166 | 0.934617 | 0.02065737
78.2376 | 7.7209 | 9.184712 | 8.236331 | -1.463812 | 0.9277737 | 0.02060787
78.2476 | 7.7108 | 9.167209 | 8.225644 | -1.456409 | 0.9210073 | 0.02055859
78.2576 | 7.6988 | 9.149756 | 8.214929 | -1.450956 | 0.9143168 | 0.02050951
78.2676 | 7.6885 | 9.13235 | 8.204188 | -1.44385 | 0.907701 | 0.02046065
78.2776 | 7.6796 | 9.114991 | 8.193421 | -1.435391 | 0.9011587 | 0.020412
78.2876 | 7.6654 | 9.097679 | 8.182626 | -1.432279 | 0.8946891 | 0.02036356
78.2976 | 7.655 | 9.080411 | 8.171805 | -1.425411 | 0.888291 | 0.02031533
78.3076 | 7.6444 | 9.063187 | 8.160956 | -1.418787 | 0.881963 | 0.0202673
78.3176 | 7.6298 | 9.046005 | 8.150081 | -1.416205 | 0.8757048 | 0.02021948
78.3276 | 7.6213 | 9.028865 | 8.139179 | -1.407565 | 0.8695147 | 0.02017186
78.3376 | 7.6068 | 9.011766 | 8.128249 | -1.404966 | 0.8633922 | 0.02012445
78.3476 | 7.5953 | 8.994706 | 8.117293 | -1.399406 | 0.857336 | 0.02007724
78.3576 | 7.5915 | 8.977685 | 8.10631 | -1.386185 | 0.8513453 | 0.02003023
78.3676 | 7.5802 | 8.960702 | 8.095299 | -1.380502 | 0.8454191 | 0.01998342
78.3776 | 7.5731 | 8.943755 | 8.084261 | -1.370655 | 0.8395566 | 0.01993681
78.3876 | 7.5641 | 8.926844 | 8.073197 | -1.362744 | 0.8337567 | 0.0198904
78.3976 | 7.5524 | 8.909967 | 8.062105 | -1.357567 | 0.8280187 | 0.01984418
78.4076 | 7.5406 | 8.893125 | 8.050985 | -1.352525 | 0.8223417 | 0.01979816
78.4176 | 7.5337 | 8.876316 | 8.039839 | -1.342616 | 0.8167248 | 0.01975233
78.4276 | 7.5298 | 8.859539 | 8.028665 | -1.329739 | 0.8111671 | 0.0197067
78.4376 | 7.5207 | 8.842793 | 8.017464 | -1.322093 | 0.8056679 | 0.01966125
78.4476 | 7.513 | 8.826077 | 8.006235 | -1.313077 | 0.8002262 | 0.019616
78.4576 | 7.5065 | 8.809391 | 7.994979 | -1.302891 | 0.7948414 | 0.01957094
78.4676 | 7.5 | 8.792734 | 7.983696 | -1.292734 | 0.7895126 | 0.01952606
78.4776 | 7.4962 | 8.776105 | 7.972385 | -1.279905 | 0.784239 | 0.01948137
78.4876 | 7.4872 | 8.759503 | 7.961046 | -1.272303 | 0.7790199 | 0.01943687
78.4976 | 7.4802 | 8.742928 | 7.94968 | -1.262728 | 0.7738547 | 0.01939255
78.5076 | 7.4761 | 8.726378 | 7.938287 | -1.250278 | 0.7687423 | 0.01934842
78.5176 | 7.4693 | 8.709853 | 7.926866 | -1.240553 | 0.7636824 | 0.01930447
78.5276 | 7.4623 | 8.693351 | 7.915417 | -1.231051 | 0.7586739 | 0.0192607
78.5376 | 7.4593 | 8.676874 | 7.90394 | -1.217574 | 0.7537163 | 0.01921711
78.5476 | 7.4526 | 8.660419 | 7.892436 | -1.207819 | 0.748809 | 0.0191737
78.5576 | 7.4482 | 8.643986 | 7.880904 | -1.195786 | 0.7439511 | 0.01913047
78.5676 | 7.4413 | 8.627574 | 7.869345 | -1.186274 | 0.7391422 | 0.01908742
78.5776 | 7.4402 | 8.611183 | 7.857757 | -1.170983 | 0.7343814 | 0.01904455
78.5876 | 7.4306 | 8.594812 | 7.846142 | -1.164212 | 0.7296682 | 0.01900185
78.5976 | 7.4246 | 8.57846 | 7.834498 | -1.15386 | 0.7250019 | 0.01895933
78.6076 | 7.4209 | 8.562126 | 7.822827 | -1.141226 | 0.7203819 | 0.01891697
78.6176 | 7.4155 | 8.54581 | 7.811128 | -1.13031 | 0.7158076 | 0.0188748
78.6276 | 7.4135 | 8.529512 | 7.799401 | -1.116012 | 0.7112785 | 0.01883279
78.6376 | 7.4112 | 8.51323 | 7.787646 | -1.10203 | 0.7067937 | 0.01879095
78.6476 | 7.4098 | 8.496965 | 7.775862 | -1.087165 | 0.7023529 | 0.01874929
78.6576 | 7.4065 | 8.480714 | 7.764051 | -1.074214 | 0.6979555 | 0.01870779
78.6676 | 7.4 | 8.464479 | 7.752212 | -1.064479 | 0.693601 | 0.01866646
78.6776 | 7.4002 | 8.448258 | 7.740344 | -1.048058 | 0.6892885 | 0.0186253
78.6876 | 7.3952 | 8.43205 | 7.728448 | -1.03685 | 0.6850178 | 0.0185843
78.6976 | 7.3913 | 8.415856 | 7.716524 | -1.024556 | 0.6807883 | 0.01854347
78.7076 | 7.3935 | 8.399674 | 7.704572 | -1.006174 | 0.6765993 | 0.01850281
78.7176 | 7.3915 | 8.383504 | 7.692591 | -0.9920043 | 0.6724505 | 0.0184623
78.7276 | 7.3882 | 8.367346 | 7.680583 | -0.9791458 | 0.6683413 | 0.01842196
78.7375 | 7.3889 | 8.35136 | 7.668666 | -0.9624599 | 0.6643119 | 0.01838218
78.7475 | 7.3886 | 8.335223 | 7.6566 | -0.9466226 | 0.66028 | 0.01834216
78.7575 | 7.3918 | 8.319095 | 7.644507 | -0.9272951 | 0.6562861 | 0.0183023
78.7675 | 7.386 | 8.302977 | 7.632384 | -0.9169769 | 0.65233 | 0.01826259
78.7775 | 7.3831 | 8.286868 | 7.620234 | -0.9037675 | 0.6484109 | 0.01822305
78.7875 | 7.386 | 8.270766 | 7.608054 | -0.8847665 | 0.6445285 | 0.01818366
78.7975 | 7.385 | 8.254673 | 7.595846 | -0.8696733 | 0.6406824 | 0.01814443
78.8075 | 7.385 | 8.238587 | 7.58361 | -0.8535874 | 0.6368721 | 0.01810535
78.8175 | 7.3844 | 8.222508 | 7.571345 | -0.8381083 | 0.6330971 | 0.01806643
78.8275 | 7.3838 | 8.206436 | 7.559051 | -0.8226357 | 0.6293571 | 0.01802766
78.8375 | 7.384 | 8.190369 | 7.546728 | -0.8063689 | 0.6256514 | 0.01798904
78.8475 | 7.3824 | 8.174308 | 7.534377 | -0.7919076 | 0.6219798 | 0.01795057
78.8575 | 7.3819 | 8.158251 | 7.521997 | -0.7763514 | 0.6183419 | 0.01791226
78.8675 | 7.3803 | 8.1422 | 7.509588 | -0.7618996 | 0.6147372 | 0.01787409
78.8775 | 7.3803 | 8.126152 | 7.497151 | -0.745852 | 0.6111653 | 0.01783608
78.8875 | 7.3769 | 8.110108 | 7.484684 | -0.733208 | 0.6076258 | 0.01779821
78.8975 | 7.376 | 8.094067 | 7.472189 | -0.7180673 | 0.6041183 | 0.01776049
78.9075 | 7.3718 | 8.07803 | 7.459664 | -0.7062295 | 0.6006425 | 0.01772292
78.9175 | 7.3669 | 8.061994 | 7.447111 | -0.6950941 | 0.597198 | 0.0176855
78.9275 | 7.3644 | 8.045961 | 7.434528 | -0.6815606 | 0.5937842 | 0.01764821
78.9375 | 7.3605 | 8.029929 | 7.421917 | -0.6694288 | 0.590401 | 0.01761108
78.9475 | 7.3569 | 8.013898 | 7.409276 | -0.6569981 | 0.5870479 | 0.01757408
78.9575 | 7.3534 | 7.997868 | 7.396606 | -0.6444683 | 0.5837247 | 0.01753723
78.9675 | 7.346 | 7.981839 | 7.383907 | -0.6358389 | 0.5804308 | 0.01750053
78.9775 | 7.3391 | 7.965809 | 7.371179 | -0.6267095 | 0.5771661 | 0.01746396
78.9875 | 7.3321 | 7.94978 | 7.358422 | -0.6176797 | 0.5739301 | 0.01742754
78.9975 | 7.322 | 7.933749 | 7.345636 | -0.6117492 | 0.5707225 | 0.01739125
79.0075 | 7.3207 | 7.917718 | 7.33282 | -0.5970177 | 0.5675429 | 0.0173551
79.0175 | 7.3152 | 7.901685 | 7.319974 | -0.5864846 | 0.5643911 | 0.01731909
79.0275 | 7.3075 | 7.88565 | 7.3071 | -0.5781498 | 0.5612667 | 0.01728322
79.0375 | 7.3009 | 7.869613 | 7.294196 | -0.5687128 | 0.5581694 | 0.01724749
79.0475 | 7.2942 | 7.853573 | 7.281262 | -0.5593732 | 0.5550989 | 0.01721189
79.0575 | 7.2878 | 7.837531 | 7.2683 | -0.5497308 | 0.5520549 | 0.01717643
79.0675 | 7.2763 | 7.821485 | 7.255307 | -0.5451852 | 0.549037 | 0.0171411
79.0775 | 7.2673 | 7.805436 | 7.242285 | -0.538136 | 0.546045 | 0.0171059
79.0875 | 7.2601 | 7.789383 | 7.229234 | -0.529283 | 0.5430785 | 0.01707084
79.0975 | 7.2488 | 7.773326 | 7.216152 | -0.5245257 | 0.5401374 | 0.01703591
79.1075 | 7.24 | 7.757264 | 7.203042 | -0.5172639 | 0.5372212 | 0.01700112
79.1175 | 7.2301 | 7.741197 | 7.189901 | -0.5110973 | 0.5343297 | 0.01696645
79.1275 | 7.2206 | 7.725125 | 7.176731 | -0.5045255 | 0.5314627 | 0.01693192
79.1375 | 7.2059 | 7.709048 | 7.163531 | -0.5031482 | 0.5286198 | 0.01689751
79.1475 | 7.2025 | 7.692965 | 7.150301 | -0.4904651 | 0.5258008 | 0.01686323
79.1575 | 7.1908 | 7.676876 | 7.137042 | -0.486076 | 0.5230053 | 0.01682909
79.1675 | 7.1778 | 7.66078 | 7.123752 | -0.4829804 | 0.5202333 | 0.01679507
79.1775 | 7.1676 | 7.644678 | 7.110433 | -0.4770781 | 0.5174843 | 0.01676117
79.1875 | 7.1534 | 7.628569 | 7.097083 | -0.4751689 | 0.5147581 | 0.01672741
79.1975 | 7.1414 | 7.612452 | 7.083704 | -0.4710523 | 0.5120544 | 0.01669376
79.2075 | 7.1255 | 7.596328 | 7.070295 | -0.4708283 | 0.5093732 | 0.01666025
79.2175 | 7.1174 | 7.580196 | 7.056856 | -0.4627964 | 0.5067139 | 0.01662686
79.2275 | 7.108 | 7.564056 | 7.043386 | -0.4560563 | 0.5040765 | 0.01659359
79.2375 | 7.0928 | 7.547908 | 7.029887 | -0.4551079 | 0.5014607 | 0.01656044
79.2475 | 7.0822 | 7.531751 | 7.016357 | -0.4495507 | 0.4988663 | 0.01652742
79.2575 | 7.0731 | 7.515585 | 7.002797 | -0.4424847 | 0.4962929 | 0.01649452
79.2675 | 7.0595 | 7.499409 | 6.989207 | -0.4399094 | 0.4937405 | 0.01646174
79.2775 | 7.0512 | 7.483225 | 6.975587 | -0.4320246 | 0.4912086 | 0.01642908
79.2875 | 7.0348 | 7.46703 | 6.961936 | -0.4322301 | 0.4886973 | 0.01639654
79.2975 | 7.025 | 7.450826 | 6.948255 | -0.4258257 | 0.4862061 | 0.01636412
79.3075 | 7.0167 | 7.434611 | 6.934544 | -0.4179109 | 0.483735 | 0.01633182
79.3175 | 7.0043 | 7.418386 | 6.920802 | -0.4140857 | 0.4812836 | 0.01629964
79.3274 | 6.9969 | 7.402312 | 6.907168 | -0.405412 | 0.4788759 | 0.01626789
79.3374 | 6.9896 | 7.386065 | 6.893366 | -0.3964651 | 0.4764632 | 0.01623594
79.3474 | 6.9807 | 7.369807 | 6.879533 | -0.3891071 | 0.4740697 | 0.01620411
79.3574 | 6.9709 | 7.353538 | 6.86567 | -0.3826375 | 0.4716952 | 0.01617239
79.3674 | 6.9654 | 7.337256 | 6.851776 | -0.3718562 | 0.4693394 | 0.01614079
79.3774 | 6.9587 | 7.320963 | 6.837852 | -0.362263 | 0.4670021 | 0.0161093
79.3874 | 6.9483 | 7.304658 | 6.823896 | -0.3563576 | 0.4646832 | 0.01607792
79.3974 | 6.9376 | 7.28834 | 6.809911 | -0.3507397 | 0.4623824 | 0.01604666
79.4074 | 6.9312 | 7.272009 | 6.795894 | -0.3408093 | 0.4600997 | 0.01601551
79.4174 | 6.9276 | 7.255666 | 6.781847 | -0.328066 | 0.4578347 | 0.01598448
79.4274 | 6.9224 | 7.23931 | 6.767769 | -0.3169096 | 0.4555872 | 0.01595355
79.4374 | 6.9153 | 7.22294 | 6.75366 | -0.3076399 | 0.4533572 | 0.01592274
79.4474 | 6.9076 | 7.206557 | 6.73952 | -0.2989566 | 0.4511444 | 0.01589204
79.4574 | 6.9032 | 7.19016 | 6.725349 | -0.2869596 | 0.4489487 | 0.01586144
79.4674 | 6.8971 | 7.173749 | 6.711148 | -0.2766487 | 0.4467698 | 0.01583096
79.4774 | 6.8945 | 7.157324 | 6.696915 | -0.2628236 | 0.4446077 | 0.01580058
79.4874 | 6.8905 | 7.140884 | 6.682652 | -0.2503841 | 0.442462 | 0.01577032
79.4974 | 6.883 | 7.12443 | 6.668357 | -0.2414301 | 0.4403327 | 0.01574016
79.5074 | 6.8783 | 7.107961 | 6.654031 | -0.2296612 | 0.4382196 | 0.01571011
79.5174 | 6.8777 | 7.091477 | 6.639675 | -0.2137774 | 0.4361225 | 0.01568016
79.5274 | 6.8708 | 7.074978 | 6.625287 | -0.2041784 | 0.4340413 | 0.01565032
79.5374 | 6.8676 | 7.058464 | 6.610868 | -0.190864 | 0.4319758 | 0.01562059
79.5474 | 6.8647 | 7.041934 | 6.596417 | -0.1772341 | 0.4299258 | 0.01559096
79.5574 | 6.8597 | 7.025388 | 6.581936 | -0.1656883 | 0.4278912 | 0.01556143
79.5674 | 6.8551 | 7.008827 | 6.567423 | -0.1537267 | 0.4258719 | 0.01553201
79.5774 | 6.8526 | 6.992249 | 6.552879 | -0.1396488 | 0.4238675 | 0.0155027
79.5874 | 6.8502 | 6.975655 | 6.538303 | -0.1254546 | 0.4218782 | 0.01547348
79.5974 | 6.8453 | 6.959044 | 6.523696 | -0.1137439 | 0.4199036 | 0.01544437
79.6074 | 6.8438 | 6.942416 | 6.509058 | -0.09861643 | 0.4179436 | 0.01541536
79.6174 | 6.8405 | 6.925772 | 6.494388 | -0.08527208 | 0.415998 | 0.01538645
79.6274 | 6.8367 | 6.909111 | 6.479686 | -0.07241069 | 0.4140669 | 0.01535765
79.6374 | 6.8337 | 6.892432 | 6.464953 | -0.058732 | 0.4121499 | 0.01532894
79.6474 | 6.831 | 6.875736 | 6.450189 | -0.0447359 | 0.4102469 | 0.01530033
79.6574 | 6.8255 | 6.859022 | 6.435392 | -0.03352218 | 0.4083579 | 0.01527183
79.6674 | 6.8247 | 6.842291 | 6.420565 | -0.01759069 | 0.4064827 | 0.01524342
79.6774 | 6.8232 | 6.825541 | 6.405705 | -0.002341278 | 0.4046211 | 0.01521511
79.6874 | 6.8178 | 6.808774 | 6.390814 | 0.009026357 | 0.4027729 | 0.0151869
79.6974 | 6.8186 | 6.791988 | 6.375891 | 0.0266122 | 0.4009382 | 0.01515878
79.7074 | 6.8175 | 6.775183 | 6.360936 | 0.04231658 | 0.3991167 | 0.01513077
79.7174 | 6.8141 | 6.75836 | 6.345949 | 0.05573953 | 0.3973084 | 0.01510285
79.7274 | 6.8138 | 6.741519 | 6.330931 | 0.0722813 | 0.395513 | 0.01507502
79.7374 | 6.8121 | 6.724658 | 6.31588 | 0.08744202 | 0.3937305 | 0.01504729
79.7474 | 6.8069 | 6.707778 | 6.300798 | 0.09912184 | 0.3919607 | 0.01501966
79.7574 | 6.8087 | 6.690879 | 6.285683 | 0.1178209 | 0.3902035 | 0.01499212
79.7674 | 6.8054 | 6.673961 | 6.270537 | 0.1314395 | 0.3884589 | 0.01496467
79.7774 | 6.8114 | 6.657022 | 6.255358 | 0.1543777 | 0.3867265 | 0.01493732
79.7874 | 6.8119 | 6.640064 | 6.240148 | 0.1718355 | 0.3850065 | 0.01491007
79.7974 | 6.8113 | 6.623087 | 6.224905 | 0.1882133 | 0.3832986 | 0.0148829
79.8074 | 6.8124 | 6.606089 | 6.20963 | 0.2063112 | 0.3816027 | 0.01485583
79.8174 | 6.8104 | 6.589071 | 6.194323 | 0.2213292 | 0.3799187 | 0.01482885
79.8274 | 6.8151 | 6.572032 | 6.178984 | 0.2430676 | 0.3782466 | 0.01480196
79.8374 | 6.8108 | 6.554973 | 6.163612 | 0.2558265 | 0.3765861 | 0.01477516
79.8474 | 6.8088 | 6.537894 | 6.148208 | 0.2709061 | 0.3749372 | 0.01474845
79.8574 | 6.8129 | 6.520794 | 6.132772 | 0.2921064 | 0.3732997 | 0.01472184
79.8674 | 6.81 | 6.503672 | 6.117303 | 0.3063277 | 0.3716736 | 0.01469531
79.8774 | 6.815 | 6.48653 | 6.101802 | 0.3284701 | 0.3700588 | 0.01466887
79.8874 | 6.8165 | 6.469366 | 6.086269 | 0.3471338 | 0.3684551 | 0.01464252
79.8974 | 6.8155 | 6.452181 | 6.070703 | 0.3633188 | 0.3668624 | 0.01461626
79.9073 | 6.8172 | 6.435147 | 6.05526 | 0.382053 | 0.3652966 | 0.01459035
79.9173 | 6.8187 | 6.417919 | 6.039629 | 0.4007809 | 0.3637257 | 0.01456426
79.9273 | 6.8229 | 6.400669 | 6.023966 | 0.4222306 | 0.3621654 | 0.01453827
79.9373 | 6.813 | 6.383398 | 6.00827 | 0.4296023 | 0.3606158 | 0.01451235
79.9473 | 6.8148 | 6.366104 | 5.992541 | 0.4486959 | 0.3590768 | 0.01448653
79.9573 | 6.8113 | 6.348788 | 5.976779 | 0.4625119 | 0.3575482 | 0.01446078
79.9673 | 6.8146 | 6.33145 | 5.960985 | 0.4831501 | 0.3560299 | 0.01443513
79.9773 | 6.8155 | 6.314089 | 5.945158 | 0.5014108 | 0.3545219 | 0.01440956
79.9873 | 6.8155 | 6.296706 | 5.929298 | 0.518794 | 0.3530241 | 0.01438409
79.9973 | 6.8178 | 6.2793 | 5.913405 | 0.5385 | 0.3515363 | 0.01435868