## Summary
Parameter | Mo2C P-3m1 | Mo Fm-3m
Sample | M4.csv | M4.csv
Method | GSAS-II | GSAS-II
Phase name | Mo2C P-3m1 | Mo Fm-3m
COD / MP ID | mp-1221498 | mp-8637
Formula | Mo2C | Mo
Space group | P-3m1 | Fm-3m
Space group # | 164 | 225
Crystal system | trigonal | cubic
a (Å) | 3.02331 | 3.97754
b (Å) | 3.02331 | 3.97754
c (Å) | 4.59153 | 3.97754
α (°) | 90 | 90
β (°) | 90 | 90
γ (°) | 120 | 90
Volume (A^3) | 36.34566 | 62.92796
da/a0 (%) | -1.071 | 0
db/b0 (%) | -1.071 | 0
dc/c0 (%) | -1.022 | 0
dV/V0 (%) | -3.132 | 0
Weight fraction (%) | 86.9 | 13.1
Weight fraction ± (%) | 1.86 | 1.86
Weight fraction error source | full_covariance+systematic_floor+binary_closure | full_covariance+systematic_floor+binary_closure
Weight fraction method | integrated_phase_pattern | integrated_phase_pattern
Crystallite size (nm) | 1000 | 1000
Crystallite size source | gsas_hap_size | gsas_hap_size
Scale factor | 3.62953 | 0.27059
U (Caglioti) | 0.00016 | 0.00016
V (Caglioti) | -0.00021 | -0.00021
W (Caglioti) | 0.00047 | 0.00047
X (Lorentzian) | 0 | 0
Y (Lorentzian) | 3.1326 | 3.1326
η at strongest | 1 | 1
FWHM (°) | 3.3297 | 3.326
FWHM reference 2theta (deg) | 39.5842 | 39.2243
FWHM reference hkl | [1, 0, 1] | [1, 1, 1]
N reflections | 11 | 5
Seeded by | gsas2 | gsas2
Zero shift (°) | 0 | 0
Rwp (%) | 37.72 | 37.72
Rp (%) | 21.38 | 21.38
χ² | 21.67 | 21.67
GoF | 4.655 | 4.655

## Plot Data
2theta | Y_obs | Y_calc | Background | Residual | Mo2C P-3m1 | Mo Fm-3m | Mo2C P-3m1 peak 2θ | Mo2C P-3m1 [hkl] | Mo Fm-3m peak 2θ | Mo Fm-3m [hkl]
10.0093 | 36.3818 | 39.22012 | 39.12014 | -2.83832 | 0.08767601 | 0.01230133 | 34.219 | [100] | 39.197 | [111]
10.0193 | 36.3413 | 39.22197 | 39.12193 | -2.88067 | 0.0877321 | 0.01230851 | 39.209 | [002] | 45.575 | [200]
10.0293 | 36.4075 | 39.22379 | 39.12369 | -2.816293 | 0.08778824 | 0.01231568 | 39.591 | [101] | 66.425 | [220]
10.0393 | 36.389 | 39.22559 | 39.12542 | -2.836588 | 0.08784445 | 0.01232287 | 53.005 | [102] | 79.925 | [311]
10.0493 | 36.4025 | 39.22736 | 39.12712 | -2.824855 | 0.08790071 | 0.01233006 | 61.269 | [210] | 84.265 | [222]
10.0593 | 36.369 | 39.2291 | 39.1288 | -2.860095 | 0.08795704 | 0.01233725 | 71.318 | [103]
10.0693 | 36.3628 | 39.23081 | 39.13045 | -2.868008 | 0.08801342 | 0.01234446 | 72.086 | [200]
10.0793 | 36.3767 | 39.23249 | 39.13207 | -2.855794 | 0.08806987 | 0.01235167 | 75.194 | [212]
10.0893 | 36.3732 | 39.23415 | 39.13367 | -2.860952 | 0.08812638 | 0.01235888 | 75.445 | [201]
10.0993 | 36.3819 | 39.23578 | 39.13523 | -2.853883 | 0.08818296 | 0.01236611 | 84.295 | [004]
10.1093 | 36.3466 | 39.23739 | 39.13677 | -2.890787 | 0.0882396 | 0.01237334 | 85.271 | [202]
10.1193 | 36.3829 | 39.23896 | 39.13829 | -2.856064 | 0.0882963 | 0.01238058
10.1293 | 36.3477 | 39.24051 | 39.13977 | -2.892814 | 0.08835306 | 0.01238782
10.1393 | 36.358 | 39.24204 | 39.14123 | -2.884036 | 0.08840988 | 0.01239507
10.1493 | 36.3825 | 39.24353 | 39.14266 | -2.861031 | 0.08846677 | 0.01240233
10.1593 | 36.4083 | 39.245 | 39.14407 | -2.8367 | 0.08852371 | 0.01240959
10.1693 | 36.39 | 39.24644 | 39.14544 | -2.856441 | 0.08858072 | 0.01241686
10.1793 | 36.3942 | 39.24786 | 39.14679 | -2.853655426 | 0.0886378 | 0.01242414
10.1893 | 36.3627 | 39.24924 | 39.14812 | -2.886543 | 0.08869494 | 0.01243143
10.1993 | 36.3965 | 39.2506 | 39.14941 | -2.854103 | 0.08875214 | 0.01243872
10.2093 | 36.3818 | 39.25194 | 39.15068 | -2.870137 | 0.08880941 | 0.01244602
10.2193 | 36.3736 | 39.25324 | 39.15192 | -2.879643 | 0.08886674 | 0.01245332
10.2293 | 36.3959 | 39.25452 | 39.15314 | -2.858623 | 0.08892412 | 0.01246063
10.2393 | 36.3832 | 39.25578 | 39.15433 | -2.872576 | 0.08898158 | 0.01246795
10.2493 | 36.3815 | 39.257 | 39.15549 | -2.875502 | 0.0890391 | 0.01247528
10.2593 | 36.3787 | 39.2582 | 39.15662 | -2.879502 | 0.08909669 | 0.01248261
10.2693 | 36.4016 | 39.25937 | 39.15773 | -2.857775 | 0.08915434 | 0.01248995
10.2792 | 36.4232 | 39.26051 | 39.1588 | -2.837309 | 0.08921147 | 0.01249722
10.2892 | 36.4128 | 39.26163 | 39.15986 | -2.848829 | 0.08926924 | 0.01250458
10.2992 | 36.4122 | 39.26272 | 39.16088 | -2.850522 | 0.08932708 | 0.01251194
10.3092 | 36.394 | 39.26379 | 39.16188 | -2.869788 | 0.08938498 | 0.0125193
10.3192 | 36.3748 | 39.26483 | 39.16286 | -2.890028 | 0.08944295 | 0.01252668
10.3292 | 36.4146 | 39.26584 | 39.16381 | -2.851241 | 0.08950099 | 0.01253406
10.3392 | 36.3788 | 39.26683 | 39.16473 | -2.888028 | 0.08955909 | 0.01254145
10.3492 | 36.4055 | 39.26779 | 39.16562 | -2.862288 | 0.08961725 | 0.01254884
10.3592 | 36.3939 | 39.26872 | 39.16649 | -2.874822 | 0.08967548 | 0.01255624
10.3692 | 36.3981 | 39.26963 | 39.16733 | -2.87153 | 0.08973377 | 0.01256365
10.3792 | 36.4167 | 39.27051 | 39.16815 | -2.853811 | 0.08979213 | 0.01257106
10.3892 | 36.3997 | 39.27137 | 39.16894 | -2.871665 | 0.08985055 | 0.01257849
10.3992 | 36.4179 | 39.27219 | 39.1697 | -2.854294 | 0.08990904 | 0.01258592
10.4092 | 36.4288 | 39.273 | 39.17043 | -2.844196 | 0.0899676 | 0.01259335
10.4192 | 36.4087 | 39.27377 | 39.17114 | -2.865072 | 0.09002622 | 0.0126008
10.4292 | 36.4373 | 39.27452 | 39.17183 | -2.837221 | 0.09008491 | 0.01260825
10.4392 | 36.4053 | 39.27524 | 39.17249 | -2.869944 | 0.09014366 | 0.0126157
10.4492 | 36.4422 | 39.27594 | 39.17312 | -2.833741 | 0.09020248 | 0.01262317
10.4592 | 36.4049 | 39.27661 | 39.17372 | -2.871712 | 0.09026137 | 0.01263064
10.4692 | 36.4425 | 39.27726 | 39.1743 | -2.834757 | 0.09032032 | 0.01263812
10.4792 | 36.4369 | 39.27788 | 39.17485 | -2.840976 | 0.09037934 | 0.0126456
10.4892 | 36.4734 | 39.27847 | 39.17538 | -2.805069 | 0.09043843 | 0.0126531
10.4992 | 36.4708 | 39.27904 | 39.17588 | -2.808235 | 0.09049758 | 0.0126606
10.5092 | 36.4669 | 39.27958 | 39.17635 | -2.812676 | 0.0905568 | 0.0126681
10.5192 | 36.4754 | 39.28009 | 39.1768 | -2.804691 | 0.09061609 | 0.01267562
10.5292 | 36.4784 | 39.28058 | 39.17722 | -2.802179 | 0.09067544 | 0.01268314
10.5392 | 36.489 | 39.28104 | 39.17762 | -2.792042 | 0.09073486 | 0.01269066
10.5492 | 36.5113 | 39.28148 | 39.17799 | -2.770179 | 0.09079435 | 0.0126982
10.5592 | 36.5068 | 39.28189 | 39.17833 | -2.77509 | 0.09085391 | 0.01270574
10.5692 | 36.5197 | 39.28228 | 39.17865 | -2.762575 | 0.09091353 | 0.01271329
10.5792 | 36.5111 | 39.28263 | 39.17894 | -2.771535 | 0.09097323 | 0.01272085
10.5892 | 36.5277 | 39.28297 | 39.17921 | -2.755268 | 0.09103298 | 0.01272841
10.5992 | 36.5193 | 39.28328 | 39.17945 | -2.763976 | 0.09109281 | 0.01273598
10.6092 | 36.5462 | 39.28356 | 39.17966 | -2.737358 | 0.0911527 | 0.01274356
10.6192 | 36.5555 | 39.28382 | 39.17985 | -2.728315 | 0.09121267 | 0.01275115
10.6292 | 36.548 | 39.28405 | 39.18001 | -2.736046 | 0.0912727 | 0.01275874
10.6392 | 36.5416 | 39.28425 | 39.18015 | -2.742651 | 0.09133281 | 0.01276634
10.6492 | 36.5554 | 39.28443 | 39.18026 | -2.729031 | 0.09139298 | 0.01277395
10.6592 | 36.5516 | 39.28458 | 39.18035 | -2.732985 | 0.09145322 | 0.01278156
10.6692 | 36.5546 | 39.28471 | 39.18041 | -2.730113 | 0.09151353 | 0.01278918
10.6792 | 36.566 | 39.28482 | 39.18045 | -2.718816 | 0.09157391 | 0.01279681
10.6892 | 36.556 | 39.28489 | 39.18046 | -2.728894 | 0.09163435 | 0.01280445
10.6992 | 36.559 | 39.28495 | 39.18044 | -2.725946 | 0.09169487 | 0.01281209
10.7092 | 36.5451 | 39.28497 | 39.1804 | -2.739873 | 0.09175546 | 0.01281974
10.7192 | 36.551 | 39.28497 | 39.18033 | -2.733974 | 0.09181611 | 0.0128274
10.7292 | 36.5465 | 39.28495 | 39.18024 | -2.73845 | 0.09187684 | 0.01283506
10.7392 | 36.5814 | 39.2849 | 39.18012 | -2.703501 | 0.09193764 | 0.01284273
10.7492 | 36.5722 | 39.28483 | 39.17998 | -2.712626 | 0.0919985 | 0.01285041
10.7592 | 36.5621 | 39.28473 | 39.17981 | -2.722626 | 0.09205944 | 0.0128581
10.7692 | 36.5583 | 39.2846 | 39.17961 | -2.726301 | 0.09212044 | 0.01286579
10.7792 | 36.5625 | 39.28445 | 39.1794 | -2.721951 | 0.09218152 | 0.01287349
10.7892 | 36.5618 | 39.28428 | 39.17915 | -2.722475 | 0.09224267 | 0.0128812
10.7992 | 36.5799 | 39.28407 | 39.17888 | -2.704175 | 0.09230389 | 0.01288892
10.8092 | 36.5656 | 39.28385 | 39.17859 | -2.718249 | 0.09236518 | 0.01289664
10.8192 | 36.5825 | 39.2836 | 39.17827 | -2.701098 | 0.09242654 | 0.01290437
10.8292 | 36.5805 | 39.28332 | 39.17792 | -2.702822 | 0.09248798 | 0.01291211
10.8392 | 36.5864 | 39.28302 | 39.17755 | -2.696621 | 0.09254948 | 0.01291986
10.8492 | 36.5765 | 39.28269 | 39.17716 | -2.706195 | 0.09261105 | 0.01292761
10.8591 | 36.5816 | 39.28235 | 39.17674 | -2.700747 | 0.09267208 | 0.01293529
10.8691 | 36.6047 | 39.28197 | 39.17629 | -2.677272 | 0.0927338 | 0.01294306
10.8791 | 36.6088 | 39.28157 | 39.17582 | -2.672771 | 0.09279559 | 0.01295084
10.8891 | 36.6062 | 39.28115 | 39.17533 | -2.674946 | 0.09285746 | 0.01295862
10.8991 | 36.5981 | 39.2807 | 39.17481 | -2.682595 | 0.09291938 | 0.01296641
10.9091 | 36.5985 | 39.28022 | 39.17426 | -2.68172 | 0.09298139 | 0.01297421
10.9191 | 36.5915 | 39.27972 | 39.17369 | -2.68822 | 0.09304347 | 0.01298201
10.9291 | 36.6006 | 39.2792 | 39.1731 | -2.678595 | 0.09310562 | 0.01298983
10.9391 | 36.6111 | 39.27865 | 39.17248 | -2.667546 | 0.09316785 | 0.01299765
10.9491 | 36.6098 | 39.27807 | 39.17184 | -2.668271 | 0.09323014 | 0.01300547
10.9591 | 36.6061 | 39.27747 | 39.17117 | -2.671373 | 0.09329252 | 0.01301331
10.9691 | 36.591 | 39.27685 | 39.17047 | -2.685849 | 0.09335496 | 0.01302115
10.9791 | 36.6038 | 39.2762 | 39.16975 | -2.672401 | 0.09341747 | 0.013029
10.9891 | 36.5919 | 39.27553 | 39.16901 | -2.683628 | 0.09348006 | 0.01303686
10.9991 | 36.5929 | 39.27483 | 39.16824 | -2.681931 | 0.09354273 | 0.01304472
11.0091 | 36.6004 | 39.27411 | 39.16745 | -2.673709 | 0.09360546 | 0.0130526
11.0191 | 36.5851 | 39.27336 | 39.16663 | -2.688262 | 0.09366828 | 0.01306048
11.0291 | 36.5875 | 39.27259 | 39.16579 | -2.685091 | 0.09373117 | 0.01306837
11.0391 | 36.5866 | 39.2718 | 39.16493 | -2.685196 | 0.09379413 | 0.01307626
11.0491 | 36.5815 | 39.27098 | 39.16403 | -2.689476 | 0.09385717 | 0.01308417
11.0591 | 36.5799 | 39.27013 | 39.16312 | -2.690232 | 0.09392027 | 0.01309207
11.0691 | 36.5988 | 39.26926 | 39.16218 | -2.670463 | 0.09398346 | 0.01309999
11.0791 | 36.5726 | 39.26837 | 39.16122 | -2.69577 | 0.09404672 | 0.01310792
11.0891 | 36.5767 | 39.26745 | 39.16023 | -2.690753 | 0.09411005 | 0.01311585
11.0991 | 36.5868 | 39.26651 | 39.15921 | -2.679712 | 0.09417346 | 0.01312379
11.1091 | 36.5764 | 39.26555 | 39.15818 | -2.689146 | 0.09423694 | 0.01313174
11.1191 | 36.5812 | 39.26456 | 39.15712 | -2.683356 | 0.09430051 | 0.0131397
11.1291 | 36.569 | 39.26354 | 39.15603 | -2.694542 | 0.09436414 | 0.01314766
11.1391 | 36.5831 | 39.2625 | 39.15492 | -2.679403 | 0.09442786 | 0.01315564
11.1491 | 36.5985 | 39.26144 | 39.15379 | -2.662941 | 0.09449164 | 0.01316362
11.1591 | 36.5783 | 39.26035 | 39.15263 | -2.682054 | 0.09455551 | 0.0131716
11.1691 | 36.5743 | 39.25924 | 39.15144 | -2.684943 | 0.09461944 | 0.0131796
11.1791 | 36.5923 | 39.25811 | 39.15024 | -2.665809 | 0.09468346 | 0.0131876
11.1891 | 36.5832 | 39.25695 | 39.14901 | -2.67375 | 0.09474756 | 0.01319561
11.1991 | 36.5719 | 39.25577 | 39.14775 | -2.683867 | 0.09481173 | 0.01320363
11.2091 | 36.5945 | 39.25456 | 39.14647 | -2.66006 | 0.09487598 | 0.01321166
11.2191 | 36.6005 | 39.25333 | 39.14517 | -2.65283 | 0.09494031 | 0.01321969
11.2291 | 36.5919 | 39.25208 | 39.14384 | -2.660175 | 0.09500471 | 0.01322773
11.2391 | 36.5871 | 39.2508 | 39.14249 | -2.663697 | 0.09506919 | 0.01323578
11.2491 | 36.5855 | 39.24949 | 39.14112 | -2.663994 | 0.09513374 | 0.01324384
11.2591 | 36.5832 | 39.24817 | 39.13972 | -2.664968 | 0.09519837 | 0.0132519
11.2691 | 36.5934 | 39.24682 | 39.1383 | -2.653418 | 0.09526308 | 0.01325998
11.2791 | 36.5909 | 39.24544 | 39.13685 | -2.654544 | 0.09532788 | 0.01326806
11.2891 | 36.5932 | 39.24405 | 39.13538 | -2.650847 | 0.09539275 | 0.01327615
11.2991 | 36.5959 | 39.24263 | 39.13388 | -2.646726 | 0.0954577 | 0.01328424
11.3091 | 36.5891 | 39.24118 | 39.13237 | -2.652081 | 0.09552272 | 0.01329235
11.3191 | 36.5816 | 39.23971 | 39.13082 | -2.658112 | 0.09558783 | 0.01330046
11.3291 | 36.571 | 39.23822 | 39.12926 | -2.66722 | 0.09565302 | 0.01330858
11.3391 | 36.592 | 39.2367 | 39.12767 | -2.644705 | 0.09571828 | 0.01331671
11.3491 | 36.5907 | 39.23517 | 39.12606 | -2.644465 | 0.09578361 | 0.01332484
11.3591 | 36.5908 | 39.2336 | 39.12442 | -2.642802 | 0.09584904 | 0.01333299
11.3691 | 36.5855 | 39.23202 | 39.12276 | -2.646516 | 0.09591454 | 0.01334114
11.3791 | 36.5955 | 39.23041 | 39.12108 | -2.634906 | 0.09598013 | 0.0133493
11.3891 | 36.585 | 39.22877 | 39.11937 | -2.643773 | 0.09604579 | 0.01335747
11.3991 | 36.5695 | 39.22712 | 39.11764 | -2.657616 | 0.09611152 | 0.01336564
11.4091 | 36.5849 | 39.22544 | 39.11588 | -2.640536 | 0.09617734 | 0.01337383
11.4191 | 36.5916 | 39.22373 | 39.11411 | -2.632132 | 0.09624324 | 0.01338202
11.4291 | 36.5921 | 39.22201 | 39.11231 | -2.629906 | 0.09630923 | 0.01339022
11.4391 | 36.5915 | 39.22026 | 39.11048 | -2.628755 | 0.0963753 | 0.01339842
11.449 | 36.5905 | 39.2185 | 39.10865 | -2.628 | 0.09644078 | 0.01340656
11.459 | 36.5972 | 39.2167 | 39.10678 | -2.619503 | 0.096507 | 0.01341478
11.469 | 36.5905 | 39.21488 | 39.10489 | -2.624384 | 0.09657331 | 0.01342301
11.479 | 36.5972 | 39.21304 | 39.10297 | -2.615841 | 0.09663969 | 0.01343125
11.489 | 36.6031 | 39.21117 | 39.10103 | -2.608075 | 0.09670617 | 0.0134395
11.499 | 36.6078 | 39.20929 | 39.09906 | -2.601485 | 0.09677272 | 0.01344776
11.509 | 36.5994 | 39.20737 | 39.09708 | -2.607973 | 0.09683935 | 0.01345602
11.519 | 36.6147 | 39.20544 | 39.09507 | -2.590738 | 0.09690607 | 0.01346429
11.529 | 36.6099 | 39.20348 | 39.09303 | -2.593579 | 0.09697286 | 0.01347257
11.539 | 36.6066 | 39.2015 | 39.09098 | -2.594898 | 0.09703974 | 0.01348086
11.549 | 36.611 | 39.19949 | 39.0889 | -2.588493 | 0.09710671 | 0.01348916
11.559 | 36.6289 | 39.19747 | 39.08679 | -2.568566 | 0.09717376 | 0.01349746
11.569 | 36.6229 | 39.19542 | 39.08467 | -2.572515 | 0.09724089 | 0.01350577
11.579 | 36.6278 | 39.19334 | 39.08252 | -2.565542 | 0.0973081 | 0.0135141
11.589 | 36.6281 | 39.19125 | 39.08035 | -2.563145 | 0.0973754 | 0.01352242
11.599 | 36.6076 | 39.18913 | 39.07815 | -2.581526 | 0.09744278 | 0.01353076
11.609 | 36.6158 | 39.18698 | 39.07593 | -2.571184 | 0.09751024 | 0.01353911
11.619 | 36.6292 | 39.18482 | 39.07369 | -2.555619 | 0.09757779 | 0.01354746
11.629 | 36.6294 | 39.18263 | 39.07143 | -2.553232 | 0.09764543 | 0.01355582
11.639 | 36.6401 | 39.18042 | 39.06914 | -2.540322 | 0.09771315 | 0.01356419
11.649 | 36.6362 | 39.17819 | 39.06683 | -2.541988 | 0.09778095 | 0.01357257
11.659 | 36.6339 | 39.17593 | 39.0645 | -2.542033 | 0.09784883 | 0.01358096
11.669 | 36.6264 | 39.17365 | 39.06215 | -2.547254 | 0.0979168 | 0.01358935
11.679 | 36.6424 | 39.17135 | 39.05977 | -2.528953 | 0.09798487 | 0.01359776
11.689 | 36.6483 | 39.16903 | 39.05737 | -2.520729 | 0.09805301 | 0.01360617
11.699 | 36.6412 | 39.16668 | 39.05495 | -2.525483 | 0.09812123 | 0.01361459
11.709 | 36.6408 | 39.16431 | 39.0525 | -2.523514 | 0.09818955 | 0.01362301
11.719 | 36.6353 | 39.16192 | 39.05003 | -2.526623 | 0.09825795 | 0.01363145
11.729 | 36.6427 | 39.15951 | 39.04754 | -2.516809 | 0.09832644 | 0.01363989
11.739 | 36.6482 | 39.15707 | 39.04503 | -2.508873 | 0.09839502 | 0.01364835
11.749 | 36.6407 | 39.15461 | 39.04249 | -2.513914 | 0.09846368 | 0.01365681
11.759 | 36.6446 | 39.15213 | 39.03993 | -2.507533 | 0.09853243 | 0.01366528
11.769 | 36.6452 | 39.14963 | 39.03735 | -2.504429 | 0.09860126 | 0.01367376
11.779 | 36.6473 | 39.1471 | 39.03475 | -2.499803 | 0.09867018 | 0.01368224
11.789 | 36.6397 | 39.14455 | 39.03212 | -2.504855 | 0.09873919 | 0.01369074
11.799 | 36.6348 | 39.14198 | 39.02948 | -2.507184 | 0.09880828 | 0.01369924
11.809 | 36.6457 | 39.13939 | 39.02681 | -2.493691 | 0.09887746 | 0.01370775
11.819 | 36.6403 | 39.13678 | 39.02411 | -2.496476 | 0.09894674 | 0.01371627
11.829 | 36.6309 | 39.13414 | 39.0214 | -2.503239 | 0.0990161 | 0.0137248
11.839 | 36.6324 | 39.13148 | 39.01866 | -2.499079 | 0.09908555 | 0.01373334
11.849 | 36.6254 | 39.1288 | 39.0159 | -2.503397 | 0.09915509 | 0.01374189
11.859 | 36.6221 | 39.12609 | 39.01312 | -2.503993 | 0.09922472 | 0.01375044
11.869 | 36.6322 | 39.12337 | 39.01031 | -2.491167 | 0.09929443 | 0.013759
11.879 | 36.6491 | 39.12062 | 39.00749 | -2.471519 | 0.09936424 | 0.01376757
11.889 | 36.6309 | 39.11785 | 39.00464 | -2.486949 | 0.09943413 | 0.01377615
11.899 | 36.6305 | 39.11506 | 39.00177 | -2.484557 | 0.09950412 | 0.01378474
11.909 | 36.6328 | 39.11224 | 38.99888 | -2.479443 | 0.0995742 | 0.01379333
11.919 | 36.6209 | 39.10941 | 38.99596 | -2.488506 | 0.09964436 | 0.01380194
11.929 | 36.6405 | 39.10655 | 38.99302 | -2.466048 | 0.09971462 | 0.01381055
11.939 | 36.6337 | 39.10367 | 38.99006 | -2.469968 | 0.09978496 | 0.01381918
11.949 | 36.6365 | 39.10077 | 38.98708 | -2.464266 | 0.0998554 | 0.01382781
11.959 | 36.6393 | 39.09784 | 38.98408 | -2.458542 | 0.09992592 | 0.01383645
11.969 | 36.6447 | 39.0949 | 38.98106 | -2.450197 | 0.09999654 | 0.01384509
11.979 | 36.6499 | 39.09193 | 38.97801 | -2.442029 | 0.1000673 | 0.01385375
11.989 | 36.659 | 39.08894 | 38.97494 | -2.42994 | 0.1001381 | 0.01386242
11.999 | 36.6756 | 39.08593 | 38.97185 | -2.410329 | 0.100209 | 0.01387109
12.009 | 36.6843 | 39.0829 | 38.96874 | -2.398596 | 0.1002799 | 0.01387977
12.019 | 36.6935 | 39.07984 | 38.9656 | -2.386342 | 0.100351 | 0.01388846
12.0289 | 36.7044 | 39.0768 | 38.96248 | -2.372396 | 0.1004215 | 0.01389708
12.0389 | 36.7256 | 39.0737 | 38.9593 | -2.348099 | 0.1004928 | 0.01390578
12.0489 | 36.7587 | 39.07058 | 38.9561 | -2.31188 | 0.1005641 | 0.0139145
12.0589 | 36.7659 | 39.06744 | 38.95288 | -2.301539 | 0.1006356 | 0.01392323
12.0689 | 36.784 | 39.06428 | 38.94964 | -2.280276 | 0.1007071 | 0.01393196
12.0789 | 36.8153 | 39.06109 | 38.94637 | -2.245792 | 0.1007787 | 0.01394071
12.0889 | 36.8403 | 39.05789 | 38.94309 | -2.217587 | 0.1008505 | 0.01394946
12.0989 | 36.8813 | 39.05466 | 38.93978 | -2.17336 | 0.1009223 | 0.01395822
12.1089 | 36.9108 | 39.05141 | 38.93645 | -2.140612 | 0.1009942 | 0.01396699
12.1189 | 36.9645 | 39.04814 | 38.9331 | -2.083642 | 0.1010662 | 0.01397577
12.1289 | 37.0088 | 39.04485 | 38.92973 | -2.036051 | 0.1011383 | 0.01398455
12.1389 | 37.0446 | 39.04154 | 38.92633 | -1.996938 | 0.1012105 | 0.01399335
12.1489 | 37.1075 | 39.0382 | 38.92292 | -1.930704 | 0.1012828 | 0.01400216
12.1589 | 37.1692 | 39.03485 | 38.91948 | -1.865649 | 0.1013552 | 0.01401097
12.1689 | 37.2181 | 39.03147 | 38.91602 | -1.813372 | 0.1014277 | 0.01401979
12.1789 | 37.2722 | 39.02807 | 38.91255 | -1.755874 | 0.1015003 | 0.01402862
12.1889 | 37.3563 | 39.02466 | 38.90904 | -1.668355 | 0.101573 | 0.01403746
12.1989 | 37.4334 | 39.02122 | 38.90552 | -1.587815 | 0.1016458 | 0.01404631
12.2089 | 37.517 | 39.01775 | 38.90198 | -1.500754 | 0.1017187 | 0.01405517
12.2189 | 37.596 | 39.01427 | 38.89842 | -1.418271 | 0.1017916 | 0.01406404
12.2289 | 37.6804 | 39.01077 | 38.89483 | -1.330367 | 0.1018647 | 0.01407291
12.2389 | 37.7945 | 39.00724 | 38.89122 | -1.212742 | 0.1019379 | 0.0140818
12.2489 | 37.8906 | 39.0037 | 38.88759 | -1.113096 | 0.1020112 | 0.01409069
12.2589 | 38.0004 | 39.00013 | 38.88395 | -0.9997293 | 0.1020845 | 0.01409959
12.2689 | 38.1194 | 38.99654 | 38.88027 | -0.8771412 | 0.102158 | 0.0141085
12.2789 | 38.2486 | 38.99293 | 38.87658 | -0.7443322 | 0.1022315 | 0.01411742
12.2889 | 38.3771 | 38.9893 | 38.87287 | -0.6122022 | 0.1023052 | 0.01412636
12.2989 | 38.5042 | 38.98565 | 38.86914 | -0.4814512 | 0.102379 | 0.01413529
12.3089 | 38.6469 | 38.98198 | 38.86538 | -0.3350793 | 0.1024528 | 0.01414424
12.3189 | 38.7678 | 38.97829 | 38.86161 | -0.2104866 | 0.1025268 | 0.0141532
12.3289 | 38.9153 | 38.97457 | 38.85781 | -0.05927291 | 0.1026009 | 0.01416217
12.3389 | 39.0818 | 38.97084 | 38.85399 | 0.1109616 | 0.102675 | 0.01417114
12.3489 | 39.2486 | 38.96708 | 38.85015 | 0.2815169 | 0.1027493 | 0.01418012
12.3589 | 39.4059 | 38.96331 | 38.84629 | 0.4425929 | 0.1028236 | 0.01418912
12.3689 | 39.5795 | 38.95951 | 38.84241 | 0.6199898 | 0.1028981 | 0.01419812
12.3789 | 39.7485 | 38.95569 | 38.83851 | 0.7928073 | 0.1029727 | 0.01420713
12.3889 | 39.9203 | 38.95185 | 38.83459 | 0.9684456 | 0.1030473 | 0.01421615
12.3989 | 40.1014 | 38.948 | 38.83065 | 1.153405 | 0.1031221 | 0.01422518
12.4089 | 40.2679 | 38.94412 | 38.82668 | 1.323784 | 0.103197 | 0.01423422
12.4189 | 40.4551 | 38.94022 | 38.8227 | 1.514884 | 0.1032719 | 0.01424327
12.4289 | 40.6333 | 38.93629 | 38.8187 | 1.697005 | 0.103347 | 0.01425232
12.4389 | 40.8101 | 38.93235 | 38.81467 | 1.877747 | 0.1034222 | 0.01426139
12.4489 | 40.977 | 38.92839 | 38.81062 | 2.048608 | 0.1034975 | 0.01427046
12.4589 | 41.1439 | 38.92441 | 38.80656 | 2.219491 | 0.1035729 | 0.01427955
12.4689 | 41.3284 | 38.92041 | 38.80247 | 2.407994 | 0.1036483 | 0.01428864
12.4789 | 41.5108 | 38.91638 | 38.79836 | 2.594417 | 0.1037239 | 0.01429775
12.4889 | 41.6618 | 38.91234 | 38.79423 | 2.749461 | 0.1037996 | 0.01430686
12.4989 | 41.8284 | 38.90827 | 38.79008 | 2.920125 | 0.1038754 | 0.01431598
12.5089 | 42.0046 | 38.90419 | 38.78591 | 3.10041 | 0.1039513 | 0.01432511
12.5189 | 42.1399 | 38.90009 | 38.78172 | 3.239815 | 0.1040273 | 0.01433425
12.5289 | 42.2584 | 38.89596 | 38.77751 | 3.36244 | 0.1041035 | 0.0143434
12.5389 | 42.3925 | 38.89181 | 38.77328 | 3.500686 | 0.1041797 | 0.01435256
12.5489 | 42.5181 | 38.88765 | 38.76903 | 3.630452 | 0.104256 | 0.01436173
12.5589 | 42.6223 | 38.88346 | 38.76476 | 3.738838 | 0.1043324 | 0.01437091
12.5689 | 42.7201 | 38.87926 | 38.76047 | 3.840844 | 0.104409 | 0.01438009
12.5789 | 42.8034 | 38.87503 | 38.75615 | 3.928371 | 0.1044856 | 0.01438929
12.5889 | 42.8971 | 38.87078 | 38.75182 | 4.026318 | 0.1045624 | 0.01439849
12.5989 | 42.9838 | 38.86652 | 38.74747 | 4.117284 | 0.1046392 | 0.01440771
12.6089 | 43.0431 | 38.86223 | 38.7431 | 4.180871 | 0.1047162 | 0.01441693
12.6188 | 43.0859 | 38.85796 | 38.73875 | 4.227935 | 0.1047925 | 0.01442608
12.6288 | 43.1254 | 38.85364 | 38.73433 | 4.271762 | 0.1048697 | 0.01443532
12.6388 | 43.1398 | 38.84929 | 38.7299 | 4.290509 | 0.104947 | 0.01444457
12.6488 | 43.1551 | 38.84492 | 38.72545 | 4.310176 | 0.1050244 | 0.01445383
12.6588 | 43.14 | 38.84054 | 38.72097 | 4.299463 | 0.1051019 | 0.0144631
12.6688 | 43.1103 | 38.83613 | 38.71648 | 4.27417 | 0.1051795 | 0.01447238
12.6788 | 43.0732 | 38.8317 | 38.71196 | 4.241497 | 0.1052573 | 0.01448168
12.6888 | 43.0232 | 38.82726 | 38.70743 | 4.195944 | 0.1053351 | 0.01449098
12.6988 | 42.9904 | 38.82279 | 38.70288 | 4.167611 | 0.1054131 | 0.01450029
12.7088 | 42.9453 | 38.8183 | 38.6983 | 4.126997 | 0.1054911 | 0.0145096
12.7188 | 42.8754 | 38.8138 | 38.69371 | 4.061603 | 0.1055693 | 0.01451893
12.7288 | 42.7965 | 38.80927 | 38.68909 | 3.98723 | 0.1056476 | 0.01452827
12.7388 | 42.6878 | 38.80472 | 38.68446 | 3.883075 | 0.105726 | 0.01453762
12.7488 | 42.5879 | 38.80016 | 38.67981 | 3.787741 | 0.1058045 | 0.01454698
12.7588 | 42.4545 | 38.79557 | 38.67513 | 3.658927 | 0.1058831 | 0.01455634
12.7688 | 42.3333 | 38.79097 | 38.67044 | 3.542332 | 0.1059619 | 0.01456572
12.7788 | 42.1829 | 38.78634 | 38.66573 | 3.396556 | 0.1060407 | 0.01457511
12.7888 | 42.0698 | 38.7817 | 38.661 | 3.288101 | 0.1061197 | 0.0145845
12.7988 | 41.9042 | 38.77704 | 38.65624 | 3.127165 | 0.1061988 | 0.01459391
12.8088 | 41.7639 | 38.77235 | 38.65147 | 2.991548 | 0.1062779 | 0.01460332
12.8188 | 41.6162 | 38.76765 | 38.64668 | 2.848552 | 0.1063572 | 0.01461275
12.8288 | 41.4607 | 38.76293 | 38.64187 | 2.697774 | 0.1064367 | 0.01462218
12.8388 | 41.2919 | 38.75818 | 38.63704 | 2.533716 | 0.1065162 | 0.01463163
12.8488 | 41.1323 | 38.75342 | 38.63218 | 2.378878 | 0.1065958 | 0.01464108
12.8588 | 40.953 | 38.74864 | 38.62731 | 2.204359 | 0.1066756 | 0.01465054
12.8688 | 40.7817 | 38.74384 | 38.62242 | 2.03786 | 0.1067555 | 0.01466002
12.8788 | 40.5992 | 38.73902 | 38.61752 | 1.86018 | 0.1068355 | 0.0146695
12.8888 | 40.4484 | 38.73418 | 38.61259 | 1.714219 | 0.1069156 | 0.01467899
12.8988 | 40.2589 | 38.72932 | 38.60764 | 1.529578 | 0.1069958 | 0.0146885
12.9088 | 40.0839 | 38.72444 | 38.60267 | 1.359456 | 0.1070762 | 0.01469801
12.9188 | 39.9137 | 38.71955 | 38.59768 | 1.194154 | 0.1071567 | 0.01470753
12.9288 | 39.7371 | 38.71463 | 38.59268 | 1.02247 | 0.1072373 | 0.01471707
12.9388 | 39.5798 | 38.70969 | 38.58765 | 0.8701061 | 0.107318 | 0.01472661
12.9488 | 39.4117 | 38.70474 | 38.5826 | 0.7069613 | 0.1073988 | 0.01473616
12.9588 | 39.2674 | 38.69976 | 38.57754 | 0.5676356 | 0.1074797 | 0.01474572
12.9688 | 39.1141 | 38.69477 | 38.57245 | 0.4193291 | 0.1075608 | 0.01475529
12.9788 | 38.9693 | 38.68976 | 38.56735 | 0.2795418 | 0.107642 | 0.01476487
12.9888 | 38.813 | 38.68473 | 38.56223 | 0.1282735 | 0.1077233 | 0.01477447
12.9988 | 38.6701 | 38.67968 | 38.55709 | -0.009575606 | 0.1078047 | 0.01478407
13.0088 | 38.5377 | 38.67461 | 38.55193 | -0.1369057 | 0.1078862 | 0.01479368
13.0188 | 38.3771 | 38.66952 | 38.54675 | -0.2924167 | 0.1079679 | 0.0148033
13.0288 | 38.2516 | 38.66441 | 38.54155 | -0.4128087 | 0.1080497 | 0.01481293
13.0388 | 38.1145 | 38.65928 | 38.53633 | -0.5447817 | 0.1081316 | 0.01482258
13.0488 | 38.0165 | 38.65414 | 38.53109 | -0.6376357 | 0.1082137 | 0.01483223
13.0588 | 37.8954 | 38.64897 | 38.52583 | -0.7535708 | 0.1082958 | 0.01484189
13.0688 | 37.7897 | 38.64379 | 38.52056 | -0.854087 | 0.1083781 | 0.01485156
13.0788 | 37.7022 | 38.63858 | 38.51526 | -0.9363843 | 0.1084605 | 0.01486124
13.0888 | 37.6221 | 38.63336 | 38.50995 | -1.011263 | 0.108543 | 0.01487093
13.0988 | 37.5268 | 38.62812 | 38.50462 | -1.101322 | 0.1086257 | 0.01488064
13.1088 | 37.4252 | 38.62286 | 38.49926 | -1.197663 | 0.1087085 | 0.01489035
13.1188 | 37.3328 | 38.61759 | 38.49389 | -1.284785 | 0.1087914 | 0.01490007
13.1288 | 37.2542 | 38.61229 | 38.4885 | -1.358088 | 0.1088744 | 0.0149098
13.1388 | 37.1884 | 38.60697 | 38.4831 | -1.418573 | 0.1089576 | 0.01491954
13.1488 | 37.1137 | 38.60164 | 38.47767 | -1.487939 | 0.1090408 | 0.0149293
13.1588 | 37.0472 | 38.59629 | 38.47222 | -1.549086 | 0.1091243 | 0.01493906
13.1688 | 36.9945 | 38.59091 | 38.46676 | -1.596414 | 0.1092078 | 0.01494883
13.1788 | 36.9632 | 38.58552 | 38.46127 | -1.622324 | 0.1092915 | 0.01495862
13.1888 | 36.9053 | 38.58012 | 38.45577 | -1.674815 | 0.1093753 | 0.01496841
13.1987 | 36.8641 | 38.57474 | 38.45031 | -1.710642 | 0.1094584 | 0.01497812
13.2087 | 36.8162 | 38.5693 | 38.44477 | -1.753097 | 0.1095424 | 0.01498793
13.2187 | 36.7857 | 38.56383 | 38.43921 | -1.778133 | 0.1096266 | 0.01499776
13.2287 | 36.7581 | 38.55835 | 38.43363 | -1.80025 | 0.1097109 | 0.01500759
13.2387 | 36.7046 | 38.55285 | 38.42804 | -1.848249 | 0.1097953 | 0.01501743
13.2487 | 36.6762 | 38.54733 | 38.42242 | -1.871129 | 0.1098799 | 0.01502729
13.2587 | 36.6456 | 38.54179 | 38.41679 | -1.896191 | 0.1099646 | 0.01503715
13.2687 | 36.6306 | 38.53623 | 38.41114 | -1.905634 | 0.1100495 | 0.01504703
13.2787 | 36.6136 | 38.53066 | 38.40547 | -1.917059 | 0.1101344 | 0.01505692
13.2887 | 36.5998 | 38.52507 | 38.39978 | -1.925266 | 0.1102195 | 0.01506681
13.2987 | 36.5875 | 38.51945 | 38.39407 | -1.931955 | 0.1103048 | 0.01507672
13.3087 | 36.5741 | 38.51382 | 38.38835 | -1.939725 | 0.1103901 | 0.01508664
13.3187 | 36.5703 | 38.50818 | 38.3826 | -1.937877 | 0.1104756 | 0.01509657
13.3287 | 36.5506 | 38.50251 | 38.37684 | -1.95191 | 0.1105613 | 0.0151065
13.3387 | 36.5363 | 38.49683 | 38.37106 | -1.960526 | 0.110647 | 0.01511645
13.3487 | 36.5048 | 38.49112 | 38.36526 | -1.986323 | 0.110733 | 0.01512641
13.3587 | 36.5118 | 38.4854 | 38.35945 | -1.973602 | 0.110819 | 0.01513638
13.3687 | 36.5007 | 38.47966 | 38.35361 | -1.978963 | 0.1109052 | 0.01514636
13.3787 | 36.4876 | 38.47391 | 38.34776 | -1.986306 | 0.1109915 | 0.01515635
13.3887 | 36.4855 | 38.46813 | 38.34189 | -1.982631 | 0.111078 | 0.01516635
13.3987 | 36.5018 | 38.46234 | 38.336 | -1.960537 | 0.1111646 | 0.01517636
13.4087 | 36.5086 | 38.45653 | 38.33009 | -1.947926 | 0.1112513 | 0.01518638
13.4187 | 36.4829 | 38.4507 | 38.32416 | -1.967796 | 0.1113382 | 0.01519642
13.4287 | 36.4794 | 38.44485 | 38.31822 | -1.965449 | 0.1114252 | 0.01520646
13.4387 | 36.4812 | 38.43898 | 38.31225 | -1.957784 | 0.1115123 | 0.01521651
13.4487 | 36.4766 | 38.4331 | 38.30627 | -1.9565 | 0.1115996 | 0.01522658
13.4587 | 36.4744 | 38.4272 | 38.30028 | -1.952799 | 0.111687 | 0.01523665
13.4687 | 36.4403 | 38.42128 | 38.29426 | -1.98098 | 0.1117746 | 0.01524674
13.4787 | 36.4471 | 38.41534 | 38.28822 | -1.968243 | 0.1118623 | 0.01525683
13.4887 | 36.4579 | 38.40939 | 38.28217 | -1.951488 | 0.1119502 | 0.01526694
13.4987 | 36.4593 | 38.40342 | 38.2761 | -1.944116 | 0.1120382 | 0.01527706
13.5087 | 36.4643 | 38.39743 | 38.27001 | -1.933125 | 0.1121263 | 0.01528719
13.5187 | 36.4657 | 38.39142 | 38.26391 | -1.925717 | 0.1122146 | 0.01529733
13.5287 | 36.4599 | 38.38539 | 38.25778 | -1.925491 | 0.112303 | 0.01530748
13.5387 | 36.4677 | 38.37935 | 38.25164 | -1.911648 | 0.1123916 | 0.01531763
13.5487 | 36.4595 | 38.37329 | 38.24548 | -1.913786 | 0.1124803 | 0.01532781
13.5587 | 36.4566 | 38.36721 | 38.2393 | -1.910607 | 0.1125692 | 0.01533799
13.5687 | 36.4367 | 38.36111 | 38.2331 | -1.924411 | 0.1126582 | 0.01534818
13.5787 | 36.4402 | 38.355 | 38.22689 | -1.914796 | 0.1127474 | 0.01535839
13.5887 | 36.4304 | 38.34886 | 38.22066 | -1.918465 | 0.1128367 | 0.0153686
13.5987 | 36.4263 | 38.34272 | 38.21441 | -1.916415 | 0.1129261 | 0.01537883
13.6087 | 36.4446 | 38.33655 | 38.20814 | -1.891948 | 0.1130157 | 0.01538906
13.6187 | 36.4453 | 38.33036 | 38.20186 | -1.885064 | 0.1131055 | 0.01539931
13.6287 | 36.4537 | 38.32416 | 38.19556 | -1.870462 | 0.1131954 | 0.01540957
13.6387 | 36.434 | 38.31794 | 38.18924 | -1.883943 | 0.1132854 | 0.01541984
13.6487 | 36.4317 | 38.31171 | 38.1829 | -1.880006 | 0.1133756 | 0.01543012
13.6587 | 36.4352 | 38.30545 | 38.17655 | -1.870252 | 0.113466 | 0.01544041
13.6687 | 36.4361 | 38.29918 | 38.17017 | -1.86308 | 0.1135565 | 0.01545071
13.6787 | 36.417 | 38.29289 | 38.16378 | -1.875891 | 0.1136472 | 0.01546102
13.6887 | 36.4006 | 38.28658 | 38.15738 | -1.885985 | 0.113738 | 0.01547134
13.6987 | 36.3968 | 38.28026 | 38.15095 | -1.883461 | 0.113829 | 0.01548168
13.7087 | 36.3775 | 38.27392 | 38.14451 | -1.89642 | 0.1139201 | 0.01549202
13.7187 | 36.4031 | 38.26756 | 38.13805 | -1.864462 | 0.1140114 | 0.01550238
13.7287 | 36.384 | 38.26119 | 38.13157 | -1.877187 | 0.1141028 | 0.01551275
13.7387 | 36.399 | 38.25479 | 38.12508 | -1.855794 | 0.1141944 | 0.01552313
13.7487 | 36.3745 | 38.24838 | 38.11856 | -1.873884 | 0.1142861 | 0.01553352
13.7587 | 36.3702 | 38.24196 | 38.11204 | -1.871758 | 0.114378 | 0.01554392
13.7687 | 36.3654 | 38.23551 | 38.10549 | -1.870113 | 0.1144701 | 0.01555433
13.7787 | 36.3636 | 38.22905 | 38.09893 | -1.865452 | 0.1145623 | 0.01556475
13.7886 | 36.3568 | 38.22264 | 38.09241 | -1.865839 | 0.1146538 | 0.01557508
13.7986 | 36.3378 | 38.21614 | 38.08581 | -1.878344 | 0.1147463 | 0.01558553
13.8086 | 36.3205 | 38.20963 | 38.0792 | -1.889132 | 0.114839 | 0.01559599
13.8186 | 36.315 | 38.2031 | 38.07256 | -1.888102 | 0.1149319 | 0.01560645
13.8286 | 36.3246 | 38.19656 | 38.06591 | -1.871956 | 0.1150249 | 0.01561693
13.8386 | 36.3084 | 38.18999 | 38.05925 | -1.881593 | 0.1151181 | 0.01562743
13.8486 | 36.3141 | 38.18341 | 38.05256 | -1.869313 | 0.1152114 | 0.01563793
13.8586 | 36.3127 | 38.17682 | 38.04586 | -1.864116 | 0.1153049 | 0.01564844
13.8686 | 36.2988 | 38.1702 | 38.03914 | -1.871402 | 0.1153986 | 0.01565896
13.8786 | 36.3013 | 38.16357 | 38.03241 | -1.862272 | 0.1154924 | 0.0156695
13.8886 | 36.3041 | 38.15692 | 38.02566 | -1.852824 | 0.1155865 | 0.01568005
13.8986 | 36.2978 | 38.15026 | 38.01889 | -1.85246 | 0.1156806 | 0.0156906
13.9086 | 36.2785 | 38.14358 | 38.0121 | -1.865079 | 0.115775 | 0.01570117
13.9186 | 36.2823 | 38.13688 | 38.0053 | -1.854581 | 0.1158695 | 0.01571175
13.9286 | 36.2668 | 38.13017 | 37.99848 | -1.863366 | 0.1159642 | 0.01572235
13.9386 | 36.2763 | 38.12343 | 37.99164 | -1.847135 | 0.116059 | 0.01573295
13.9486 | 36.2771 | 38.11669 | 37.98479 | -1.839587 | 0.116154 | 0.01574357
13.9586 | 36.2895 | 38.10992 | 37.97792 | -1.820422 | 0.1162492 | 0.01575419
13.9686 | 36.2849 | 38.10314 | 37.97103 | -1.818241 | 0.1163446 | 0.01576483
13.9786 | 36.2772 | 38.09634 | 37.96413 | -1.819143 | 0.1164401 | 0.01577548
13.9886 | 36.2882 | 38.08953 | 37.95721 | -1.801328 | 0.1165358 | 0.01578614
13.9986 | 36.2917 | 38.0827 | 37.95027 | -1.790997 | 0.1166317 | 0.01579681
14.0086 | 36.2792 | 38.07585 | 37.94331 | -1.79665 | 0.1167277 | 0.0158075
14.0186 | 36.2881 | 38.06899 | 37.93634 | -1.780885 | 0.116824 | 0.01581819
14.0286 | 36.2896 | 38.0621 | 37.92936 | -1.772505 | 0.1169204 | 0.0158289
14.0386 | 36.264 | 38.05521 | 37.92235 | -1.791208 | 0.1170169 | 0.01583962
14.0486 | 36.2752 | 38.04829 | 37.91533 | -1.773094 | 0.1171137 | 0.01585035
14.0586 | 36.2734 | 38.04136 | 37.90829 | -1.767964 | 0.1172106 | 0.01586109
14.0686 | 36.2797 | 38.03442 | 37.90124 | -1.754718 | 0.1173077 | 0.01587184
14.0786 | 36.2734 | 38.02746 | 37.89417 | -1.754055 | 0.117405 | 0.01588261
14.0886 | 36.2859 | 38.02048 | 37.88708 | -1.734576 | 0.1175025 | 0.01589339
14.0986 | 36.2741 | 38.01348 | 37.87998 | -1.739381 | 0.1176002 | 0.01590418
14.1086 | 36.2787 | 38.00647 | 37.87286 | -1.727769 | 0.117698 | 0.01591498
14.1186 | 36.2699 | 37.99944 | 37.86572 | -1.729542 | 0.117796 | 0.01592579
14.1286 | 36.264 | 37.9924 | 37.85857 | -1.728397 | 0.1178942 | 0.01593661
14.1386 | 36.2603 | 37.98534 | 37.8514 | -1.725037 | 0.1179926 | 0.01594745
14.1486 | 36.2476 | 37.97826 | 37.84421 | -1.730661 | 0.1180912 | 0.01595829
14.1586 | 36.2297 | 37.97117 | 37.83701 | -1.741468 | 0.11819 | 0.01596915
14.1686 | 36.238 | 37.96406 | 37.82979 | -1.726059 | 0.1182889 | 0.01598002
14.1786 | 36.2346 | 37.95693 | 37.82256 | -1.722334 | 0.118388 | 0.01599091
14.1886 | 36.2332 | 37.94979 | 37.8153 | -1.716593 | 0.1184874 | 0.0160018
14.1986 | 36.219 | 37.94264 | 37.80804 | -1.723636 | 0.1185869 | 0.01601271
14.2086 | 36.222 | 37.93546 | 37.80075 | -1.713463 | 0.1186866 | 0.01602362
14.2186 | 36.2091 | 37.92827 | 37.79345 | -1.719174 | 0.1187865 | 0.01603455
14.2286 | 36.1855 | 37.92107 | 37.78614 | -1.735569 | 0.1188866 | 0.01604549
14.2386 | 36.1886 | 37.91385 | 37.7788 | -1.725247 | 0.1189868 | 0.01605645
14.2486 | 36.1823 | 37.90661 | 37.77146 | -1.72431 | 0.1190873 | 0.01606741
14.2586 | 36.1644 | 37.89936 | 37.76409 | -1.734957 | 0.119188 | 0.01607839
14.2686 | 36.1405 | 37.89209 | 37.75671 | -1.751589 | 0.1192889 | 0.01608938
14.2786 | 36.1472 | 37.8848 | 37.74931 | -1.737604 | 0.1193899 | 0.01610038
14.2886 | 36.1414 | 37.8775 | 37.7419 | -1.736103 | 0.1194912 | 0.0161114
14.2986 | 36.1343 | 37.87019 | 37.73447 | -1.735887 | 0.1195926 | 0.01612242
14.3086 | 36.1209 | 37.86285 | 37.72703 | -1.741955 | 0.1196943 | 0.01613346
14.3186 | 36.1201 | 37.85551 | 37.71957 | -1.735407 | 0.1197962 | 0.01614451
14.3286 | 36.1111 | 37.84814 | 37.71209 | -1.737043 | 0.1198982 | 0.01615557
14.3386 | 36.0905 | 37.84076 | 37.7046 | -1.750264 | 0.1200005 | 0.01616665
14.3486 | 36.0856 | 37.83337 | 37.69709 | -1.747768 | 0.120103 | 0.01617774
14.3586 | 36.0984 | 37.82596 | 37.68956 | -1.727558 | 0.1202056 | 0.01618883
14.3685 | 36.0741 | 37.81861 | 37.6821 | -1.744505 | 0.1203075 | 0.01619983
14.3785 | 36.0674 | 37.81116 | 37.67454 | -1.743764 | 0.1204106 | 0.01621095
14.3885 | 36.0568 | 37.80371 | 37.66697 | -1.746906 | 0.1205139 | 0.01622209
14.3985 | 36.0735 | 37.79623 | 37.65938 | -1.722733 | 0.1206173 | 0.01623324
14.4085 | 36.0629 | 37.78874 | 37.65178 | -1.725844 | 0.1207211 | 0.0162444
14.4185 | 36.0535 | 37.78124 | 37.64416 | -1.72774 | 0.120825 | 0.01625557
14.4285 | 36.0599 | 37.77372 | 37.63652 | -1.71382 | 0.1209291 | 0.01626675
14.4385 | 36.0521 | 37.76619 | 37.62887 | -1.714085 | 0.1210334 | 0.01627794
14.4485 | 36.0476 | 37.75863 | 37.62121 | -1.711035 | 0.121138 | 0.01628915
14.4585 | 36.052 | 37.75107 | 37.61353 | -1.699069 | 0.1212428 | 0.01630037
14.4685 | 36.0441 | 37.74349 | 37.60583 | -1.699387 | 0.1213478 | 0.01631161
14.4785 | 36.0443 | 37.73589 | 37.59811 | -1.69159 | 0.121453 | 0.01632285
14.4885 | 36.0291 | 37.72828 | 37.59039 | -1.699178 | 0.1215584 | 0.01633411
14.4985 | 36.0412 | 37.72065 | 37.58264 | -1.679451 | 0.121664 | 0.01634538
14.5085 | 36.0355 | 37.71301 | 37.57488 | -1.677508 | 0.1217699 | 0.01635666
14.5185 | 36.0427 | 37.70535 | 37.56711 | -1.66265 | 0.121876 | 0.01636796
14.5285 | 36.0414 | 37.69768 | 37.55931 | -1.656276 | 0.1219823 | 0.01637926
14.5385 | 36.0371 | 37.68999 | 37.55151 | -1.652888 | 0.1220888 | 0.01639059
14.5485 | 36.0287 | 37.68228 | 37.54369 | -1.653584 | 0.1221956 | 0.01640192
14.5585 | 36.0436 | 37.67457 | 37.53585 | -1.630965 | 0.1223026 | 0.01641327
14.5685 | 36.0445 | 37.66683 | 37.528 | -1.622331 | 0.1224098 | 0.01642462
14.5785 | 36.0424 | 37.65908 | 37.52013 | -1.616682 | 0.1225172 | 0.01643599
14.5885 | 36.0434 | 37.65132 | 37.51224 | -1.607917 | 0.1226249 | 0.01644738
14.5985 | 36.0316 | 37.64354 | 37.50435 | -1.611938 | 0.1227328 | 0.01645877
14.6085 | 36.0336 | 37.63574 | 37.49643 | -1.602143 | 0.1228409 | 0.01647018
14.6185 | 36.0328 | 37.62793 | 37.4885 | -1.595134 | 0.1229492 | 0.0164816
14.6285 | 36.0305 | 37.62011 | 37.48056 | -1.589609 | 0.1230579 | 0.01649303
14.6385 | 36.0284 | 37.61227 | 37.4726 | -1.583869 | 0.1231667 | 0.01650448
14.6485 | 36.0176 | 37.60441 | 37.46462 | -1.586815 | 0.1232758 | 0.01651594
14.6585 | 36.0193 | 37.59655 | 37.45663 | -1.577245 | 0.1233851 | 0.01652741
14.6685 | 36.0022 | 37.58866 | 37.44863 | -1.586461 | 0.1234946 | 0.01653889
14.6785 | 36.0198 | 37.58076 | 37.44061 | -1.560962 | 0.1236044 | 0.01655039
14.6885 | 36.0054 | 37.57285 | 37.43257 | -1.567448 | 0.1237144 | 0.0165619
14.6985 | 36.0001 | 37.56492 | 37.42452 | -1.564819 | 0.1238247 | 0.01657342
14.7085 | 35.9986 | 37.55697 | 37.41645 | -1.558375 | 0.1239352 | 0.01658495
14.7185 | 35.9985 | 37.54902 | 37.40837 | -1.550516 | 0.124046 | 0.0165965
14.7285 | 35.9969 | 37.54104 | 37.40028 | -1.544143 | 0.124157 | 0.01660807
14.7385 | 35.9746 | 37.53305 | 37.39217 | -1.558455 | 0.1242683 | 0.01661964
14.7485 | 35.9773 | 37.52505 | 37.38404 | -1.547752 | 0.1243798 | 0.01663122
14.7585 | 35.9601 | 37.51703 | 37.3759 | -1.556934 | 0.1244916 | 0.01664282
14.7685 | 35.9514 | 37.509 | 37.36774 | -1.557602 | 0.1246036 | 0.01665443
14.7785 | 35.9258 | 37.50096 | 37.35957 | -1.575155 | 0.1247159 | 0.01666606
14.7885 | 35.9505 | 37.49289 | 37.35139 | -1.542394 | 0.1248284 | 0.0166777
14.7985 | 35.9279 | 37.48482 | 37.34319 | -1.556918 | 0.1249412 | 0.01668935
14.8085 | 35.9325 | 37.47673 | 37.33497 | -1.544227 | 0.1250543 | 0.01670101
14.8185 | 35.9045 | 37.46862 | 37.32674 | -1.564122 | 0.1251676 | 0.01671269
14.8285 | 35.9083 | 37.4605 | 37.3185 | -1.552202 | 0.1252812 | 0.01672438
14.8385 | 35.9059 | 37.45237 | 37.31024 | -1.546468 | 0.125395 | 0.01673609
14.8485 | 35.9082 | 37.44422 | 37.30196 | -1.536019 | 0.1255091 | 0.0167478
14.8585 | 35.8893 | 37.43606 | 37.29367 | -1.546756 | 0.1256235 | 0.01675953
14.8685 | 35.8973 | 37.42788 | 37.28537 | -1.530578 | 0.1257381 | 0.01677127
14.8785 | 35.8732 | 37.41969 | 37.27705 | -1.546486 | 0.1258531 | 0.01678303
14.8885 | 35.8563 | 37.41148 | 37.26872 | -1.55518 | 0.1259683 | 0.0167948
14.8985 | 35.8672 | 37.40326 | 37.26037 | -1.536059 | 0.1260837 | 0.01680658
14.9085 | 35.8641 | 37.39502 | 37.25201 | -1.530924 | 0.1261994 | 0.01681838
14.9185 | 35.8651 | 37.38677 | 37.24363 | -1.521675 | 0.1263155 | 0.01683019
14.9285 | 35.8475 | 37.37851 | 37.23524 | -1.531011 | 0.1264317 | 0.01684201
14.9385 | 35.8625 | 37.37023 | 37.22683 | -1.507733 | 0.1265483 | 0.01685384
14.9485 | 35.8574 | 37.36194 | 37.21841 | -1.504541 | 0.1266652 | 0.01686569
14.9584 | 35.8621 | 37.35372 | 37.21006 | -1.491618 | 0.1267811 | 0.01687743
14.9684 | 35.8517 | 37.3454 | 37.20161 | -1.493698 | 0.1268986 | 0.01688931
14.9784 | 35.8612 | 37.33706 | 37.19315 | -1.475863 | 0.1270163 | 0.0169012
14.9884 | 35.8225 | 37.32871 | 37.18467 | -1.506214 | 0.1271343 | 0.0169131
14.9984 | 35.8535 | 37.32035 | 37.17617 | -1.466852 | 0.1272526 | 0.01692501
15.0084 | 35.8419 | 37.31197 | 37.16767 | -1.470075 | 0.1273712 | 0.01693694
15.0184 | 35.8539 | 37.30358 | 37.15914 | -1.449684 | 0.12749 | 0.01694889
15.0284 | 35.8486 | 37.29518 | 37.15061 | -1.446579 | 0.1276092 | 0.01696084
15.0384 | 35.8426 | 37.28676 | 37.14206 | -1.44416 | 0.1277287 | 0.01697281
15.0484 | 35.8456 | 37.27833 | 37.13349 | -1.432727 | 0.1278485 | 0.01698479
15.0584 | 35.8348 | 37.26988 | 37.12491 | -1.43508 | 0.1279685 | 0.01699679
15.0684 | 35.8603 | 37.26142 | 37.11632 | -1.401119 | 0.1280889 | 0.0170088
15.0784 | 35.8558 | 37.25294 | 37.10771 | -1.397144 | 0.1282096 | 0.01702082
15.0884 | 35.843 | 37.24446 | 37.09909 | -1.401455 | 0.1283306 | 0.01703286
15.0984 | 35.8421 | 37.23595 | 37.09046 | -1.393853 | 0.1284519 | 0.01704491
15.1084 | 35.8375 | 37.22744 | 37.08181 | -1.389936 | 0.1285735 | 0.01705697
15.1184 | 35.8387 | 37.21891 | 37.07314 | -1.380206 | 0.1286954 | 0.01706905
15.1284 | 35.8559 | 37.21036 | 37.06446 | -1.354462 | 0.1288177 | 0.01708114
15.1384 | 35.8269 | 37.2018 | 37.05577 | -1.374904 | 0.1289403 | 0.01709324
15.1484 | 35.8388 | 37.19323 | 37.04706 | -1.354433 | 0.1290631 | 0.01710536
15.1584 | 35.8397 | 37.18465 | 37.03834 | -1.344948 | 0.1291864 | 0.01711749
15.1684 | 35.8403 | 37.17605 | 37.02961 | -1.335749 | 0.1293099 | 0.01712964
15.1784 | 35.8353 | 37.16744 | 37.02086 | -1.332136 | 0.1294338 | 0.0171418
15.1884 | 35.8133 | 37.15881 | 37.0121 | -1.34551 | 0.129558 | 0.01715398
15.1984 | 35.8201 | 37.15017 | 37.00332 | -1.33007 | 0.1296825 | 0.01716616
15.2084 | 35.8175 | 37.14152 | 36.99453 | -1.324016 | 0.1298074 | 0.01717836
15.2184 | 35.8107 | 37.13285 | 36.98573 | -1.322149 | 0.1299325 | 0.01719058
15.2284 | 35.8254 | 37.12417 | 36.97691 | -1.298769 | 0.1300581 | 0.01720281
15.2384 | 35.8195 | 37.11547 | 36.96808 | -1.295975 | 0.1301839 | 0.01721505
15.2484 | 35.7982 | 37.10677 | 36.95923 | -1.308567 | 0.1303102 | 0.01722731
15.2584 | 35.8039 | 37.09805 | 36.95037 | -1.294146 | 0.1304367 | 0.01723958
15.2684 | 35.8091 | 37.08931 | 36.9415 | -1.280211 | 0.1305637 | 0.01725186
15.2784 | 35.7986 | 37.08056 | 36.93261 | -1.281963 | 0.1306909 | 0.01726416
15.2884 | 35.7932 | 37.0718 | 36.92371 | -1.278602 | 0.1308185 | 0.01727647
15.2984 | 35.7899 | 37.06303 | 36.91479 | -1.273127 | 0.1309465 | 0.0172888
15.3084 | 35.7597 | 37.05424 | 36.90586 | -1.294539 | 0.1310748 | 0.01730114
15.3184 | 35.7562 | 37.04544 | 36.89692 | -1.289238 | 0.1312035 | 0.01731349
15.3284 | 35.7748 | 37.03662 | 36.88796 | -1.261823 | 0.1313326 | 0.01732586
15.3384 | 35.7752 | 37.02779 | 36.87899 | -1.252595 | 0.131462 | 0.01733825
15.3484 | 35.7862 | 37.01895 | 36.87001 | -1.232754 | 0.1315918 | 0.01735065
15.3584 | 35.758 | 37.0101 | 36.86101 | -1.252099 | 0.131722 | 0.01736306
15.3684 | 35.7695 | 37.00123 | 36.852 | -1.231731 | 0.1318525 | 0.01737548
15.3784 | 35.7723 | 36.99235 | 36.84298 | -1.220051 | 0.1319834 | 0.01738792
15.3884 | 35.7718 | 36.98346 | 36.83394 | -1.211657 | 0.1321147 | 0.01740038
15.3984 | 35.778 | 36.97455 | 36.82489 | -1.196549 | 0.1322464 | 0.01741285
15.4084 | 35.7473 | 36.96563 | 36.81583 | -1.218329 | 0.1323785 | 0.01742533
15.4184 | 35.7449 | 36.9567 | 36.80675 | -1.211796 | 0.1325109 | 0.01743782
15.4284 | 35.7549 | 36.94775 | 36.79766 | -1.192849 | 0.1326438 | 0.01745034
15.4384 | 35.7412 | 36.93879 | 36.78855 | -1.19759 | 0.132777 | 0.01746286
15.4484 | 35.7308 | 36.92982 | 36.77943 | -1.199018 | 0.1329106 | 0.0174754
15.4584 | 35.7494 | 36.92083 | 36.7703 | -1.171432 | 0.1330447 | 0.01748796
15.4684 | 35.7172 | 36.91183 | 36.76115 | -1.194634 | 0.1331791 | 0.01750052
15.4784 | 35.7358 | 36.90282 | 36.752 | -1.167023 | 0.1333139 | 0.01751311
15.4884 | 35.7283 | 36.8938 | 36.74282 | -1.165498 | 0.1334492 | 0.0175257
15.4984 | 35.7361 | 36.88476 | 36.73364 | -1.148661 | 0.1335849 | 0.01753832
15.5084 | 35.7278 | 36.87571 | 36.72444 | -1.147911 | 0.133721 | 0.01755095
15.5184 | 35.7227 | 36.86665 | 36.71523 | -1.143949 | 0.1338575 | 0.01756359
15.5284 | 35.6954 | 36.85757 | 36.706 | -1.162173 | 0.1339944 | 0.01757624
15.5383 | 35.6894 | 36.84858 | 36.69686 | -1.159176 | 0.1341304 | 0.01758878
15.5483 | 35.7008 | 36.83947 | 36.68761 | -1.138675 | 0.1342681 | 0.01760147
15.5583 | 35.6749 | 36.83036 | 36.67834 | -1.155461 | 0.1344063 | 0.01761417
15.5683 | 35.6685 | 36.82123 | 36.66906 | -1.152735 | 0.134545 | 0.01762688
15.5783 | 35.6555 | 36.8121 | 36.65977 | -1.156596 | 0.1346841 | 0.01763961
15.5883 | 35.6403 | 36.80294 | 36.65047 | -1.162644 | 0.1348236 | 0.01765236
15.5983 | 35.6475 | 36.79378 | 36.64115 | -1.14628 | 0.1349636 | 0.01766511
15.6083 | 35.6436 | 36.7846 | 36.63182 | -1.141003 | 0.135104 | 0.01767789
15.6183 | 35.6237 | 36.77541 | 36.62248 | -1.151713 | 0.1352449 | 0.01769067
15.6283 | 35.6219 | 36.76621 | 36.61312 | -1.144311 | 0.1353862 | 0.01770348
15.6383 | 35.6172 | 36.757 | 36.60375 | -1.139797 | 0.1355281 | 0.01771629
15.6483 | 35.6252 | 36.74777 | 36.59437 | -1.12257 | 0.1356703 | 0.01772913
15.6583 | 35.5893 | 36.73853 | 36.58498 | -1.14923 | 0.1358131 | 0.01774198
15.6683 | 35.6103 | 36.72928 | 36.57557 | -1.118978 | 0.1359563 | 0.01775484
15.6783 | 35.5791 | 36.72001 | 36.56615 | -1.140914 | 0.1361 | 0.01776771
15.6883 | 35.5811 | 36.71074 | 36.55671 | -1.129637 | 0.1362441 | 0.0177806
15.6983 | 35.5772 | 36.70145 | 36.54727 | -1.124248 | 0.1363888 | 0.01779351
15.7083 | 35.5772 | 36.69215 | 36.53781 | -1.114946 | 0.1365339 | 0.01780643
15.7183 | 35.5662 | 36.68283 | 36.52833 | -1.116632 | 0.1366796 | 0.01781937
15.7283 | 35.5436 | 36.67351 | 36.51885 | -1.129906 | 0.1368257 | 0.01783232
15.7383 | 35.5365 | 36.66417 | 36.50935 | -1.127668 | 0.1369724 | 0.01784529
15.7483 | 35.5517 | 36.65482 | 36.49984 | -1.103117 | 0.1371195 | 0.01785827
15.7583 | 35.5654 | 36.64545 | 36.49032 | -1.080054 | 0.1372672 | 0.01787127
15.7683 | 35.5572 | 36.63608 | 36.48078 | -1.078879 | 0.1374153 | 0.01788428
15.7783 | 35.5519 | 36.62669 | 36.47123 | -1.074792 | 0.137564 | 0.0178973
15.7883 | 35.5481 | 36.61729 | 36.46167 | -1.069192 | 0.1377133 | 0.01791035
15.7983 | 35.5451 | 36.60788 | 36.45209 | -1.062781 | 0.137863 | 0.0179234
15.8083 | 35.5278 | 36.59846 | 36.44251 | -1.070657 | 0.1380133 | 0.01793648
15.8183 | 35.5343 | 36.58902 | 36.43291 | -1.054722 | 0.1381641 | 0.01794957
15.8283 | 35.5224 | 36.57957 | 36.4233 | -1.057174 | 0.1383155 | 0.01796267
15.8383 | 35.4947 | 36.57011 | 36.41367 | -1.075414 | 0.1384674 | 0.01797579
15.8483 | 35.5004 | 36.56064 | 36.40403 | -1.060243 | 0.1386199 | 0.01798892
15.8583 | 35.5175 | 36.55116 | 36.39438 | -1.033659 | 0.1387729 | 0.01800207
15.8683 | 35.4948 | 36.54166 | 36.38472 | -1.046864 | 0.1389265 | 0.01801523
15.8783 | 35.492 | 36.53216 | 36.37505 | -1.040156 | 0.1390807 | 0.01802842
15.8883 | 35.4996 | 36.52264 | 36.36536 | -1.023037 | 0.1392355 | 0.01804161
15.8983 | 35.4799 | 36.51311 | 36.35566 | -1.033206 | 0.1393908 | 0.01805482
15.9083 | 35.4947 | 36.50356 | 36.34595 | -1.008863 | 0.1395467 | 0.01806805
15.9183 | 35.4865 | 36.49401 | 36.33622 | -1.007508 | 0.1397032 | 0.01808129
15.9283 | 35.4779 | 36.48444 | 36.32649 | -1.006541 | 0.1398603 | 0.01809455
15.9383 | 35.453 | 36.47486 | 36.31674 | -1.021863 | 0.140018 | 0.01810782
15.9483 | 35.4561 | 36.46527 | 36.30698 | -1.009173 | 0.1401763 | 0.01812111
15.9583 | 35.4518 | 36.45567 | 36.2972 | -1.003871 | 0.1403352 | 0.01813441
15.9683 | 35.4534 | 36.44606 | 36.28742 | -0.9926581 | 0.1404948 | 0.01814773
15.9783 | 35.4417 | 36.43643 | 36.27762 | -0.9947331 | 0.1406549 | 0.01816107
15.9883 | 35.4218 | 36.4268 | 36.26781 | -1.004997 | 0.1408157 | 0.01817442
15.9983 | 35.4287 | 36.41715 | 36.25798 | -0.9884484 | 0.1409772 | 0.01818779
16.0083 | 35.415 | 36.40749 | 36.24815 | -0.9924887 | 0.1411392 | 0.01820117
16.0183 | 35.4224 | 36.39782 | 36.2383 | -0.9754174 | 0.141302 | 0.01821457
16.0283 | 35.4109 | 36.38813 | 36.22844 | -0.9772347 | 0.1414654 | 0.01822798
16.0383 | 35.3997 | 36.37844 | 36.21857 | -0.9787405 | 0.1416294 | 0.01824141
16.0483 | 35.3942 | 36.36873 | 36.20869 | -0.9745349 | 0.1417942 | 0.01825485
16.0583 | 35.3965 | 36.35902 | 36.19879 | -0.9625178 | 0.1419596 | 0.01826832
16.0683 | 35.4014 | 36.34929 | 36.18888 | -0.9478894 | 0.1421257 | 0.01828179
16.0783 | 35.3916 | 36.33955 | 36.17896 | -0.9479496 | 0.1422924 | 0.01829529
16.0883 | 35.3768 | 36.3298 | 36.16903 | -0.9529985 | 0.1424599 | 0.0183088
16.0983 | 35.3716 | 36.32004 | 36.15909 | -0.9484361 | 0.1426281 | 0.01832232
16.1083 | 35.3634 | 36.31026 | 36.14913 | -0.9468624 | 0.142797 | 0.01833586
16.1183 | 35.3645 | 36.30048 | 36.13916 | -0.9359775 | 0.1429666 | 0.01834942
16.1282 | 35.3687 | 36.29078 | 36.12928 | -0.9220793 | 0.1431352 | 0.01836286
16.1382 | 35.36 | 36.28097 | 36.11929 | -0.9209721 | 0.1433063 | 0.01837645
16.1482 | 35.3263 | 36.27115 | 36.10929 | -0.9448537 | 0.1434781 | 0.01839005
16.1582 | 35.347 | 36.26132 | 36.09927 | -0.9143242 | 0.1436507 | 0.01840367
16.1682 | 35.3653 | 36.25148 | 36.08924 | -0.8861836 | 0.143824 | 0.01841731
16.1782 | 35.3452 | 36.24163 | 36.0792 | -0.8964319 | 0.1439981 | 0.01843096
16.1882 | 35.3344 | 36.23177 | 36.06915 | -0.8973692 | 0.1441729 | 0.01844463
16.1982 | 35.3321 | 36.2219 | 36.05909 | -0.8897954 | 0.1443486 | 0.01845832
16.2082 | 35.3314 | 36.21201 | 36.04901 | -0.8806107 | 0.144525 | 0.01847202
16.2182 | 35.3025 | 36.20212 | 36.03893 | -0.899615 | 0.1447022 | 0.01848574
16.2282 | 35.3166 | 36.19221 | 36.02883 | -0.8756084 | 0.1448803 | 0.01849947
16.2382 | 35.3269 | 36.18229 | 36.01872 | -0.8553909 | 0.1450591 | 0.01851322
16.2482 | 35.2896 | 36.17236 | 36.0086 | -0.8827625 | 0.1452388 | 0.01852699
16.2582 | 35.2951 | 36.16242 | 35.99846 | -0.8673233 | 0.1454193 | 0.01854077
16.2682 | 35.3234 | 36.15247 | 35.98832 | -0.8290733 | 0.1456007 | 0.01855457
16.2782 | 35.3043 | 36.14251 | 35.97816 | -0.8382125 | 0.1457829 | 0.01856839
16.2882 | 35.3064 | 36.13254 | 35.96799 | -0.826141 | 0.145966 | 0.01858222
16.2982 | 35.3053 | 36.12256 | 35.95781 | -0.8172587 | 0.1461499 | 0.01859607
16.3082 | 35.2897 | 36.11257 | 35.94762 | -0.8228658 | 0.1463347 | 0.01860994
16.3182 | 35.301 | 36.10256 | 35.93742 | -0.8015622 | 0.1465204 | 0.01862382
16.3282 | 35.2838 | 36.09255 | 35.9272 | -0.808748 | 0.1467071 | 0.01863772
16.3382 | 35.2964 | 36.08252 | 35.91698 | -0.7861232 | 0.1468946 | 0.01865164
16.3482 | 35.2916 | 36.07249 | 35.90674 | -0.7808878 | 0.1470831 | 0.01866557
16.3582 | 35.257 | 36.06244 | 35.89649 | -0.8054419 | 0.1472725 | 0.01867952
16.3682 | 35.2865 | 36.05239 | 35.88623 | -0.7658855 | 0.1474628 | 0.01869348
16.3782 | 35.3023 | 36.04232 | 35.87596 | -0.7400186 | 0.1476541 | 0.01870747
16.3882 | 35.2909 | 36.03224 | 35.86567 | -0.7413413 | 0.1478464 | 0.01872146
16.3982 | 35.2918 | 36.02215 | 35.85538 | -0.7303536 | 0.1480396 | 0.01873548
16.4082 | 35.2963 | 36.01206 | 35.84507 | -0.7157556 | 0.1482338 | 0.01874951
16.4182 | 35.2804 | 36.00195 | 35.83475 | -0.7215471 | 0.148429 | 0.01876356
16.4282 | 35.2889 | 35.99183 | 35.82443 | -0.7029284 | 0.1486253 | 0.01877763
16.4382 | 35.2935 | 35.9817 | 35.81409 | -0.6881994 | 0.1488226 | 0.01879171
16.4482 | 35.291 | 35.97156 | 35.80373 | -0.6805602 | 0.1490209 | 0.01880581
16.4582 | 35.2795 | 35.96141 | 35.79337 | -0.6819107 | 0.1492202 | 0.01881993
16.4682 | 35.2871 | 35.95125 | 35.783 | -0.6641511 | 0.1494206 | 0.01883406
16.4782 | 35.3001 | 35.94108 | 35.77261 | -0.6409813 | 0.1496221 | 0.01884821
16.4882 | 35.2883 | 35.9309 | 35.76221 | -0.6426015 | 0.1498247 | 0.01886238
16.4982 | 35.2903 | 35.92071 | 35.75181 | -0.6304115 | 0.1500284 | 0.01887656
16.5082 | 35.293 | 35.91051 | 35.74139 | -0.6175116 | 0.1502332 | 0.01889077
16.5182 | 35.291 | 35.9003 | 35.73096 | -0.6093016 | 0.1504392 | 0.01890499
16.5282 | 35.28 | 35.89008 | 35.72052 | -0.6100816 | 0.1506462 | 0.01891922
16.5382 | 35.2775 | 35.87985 | 35.71006 | -0.6023517 | 0.1508545 | 0.01893348
16.5482 | 35.2799 | 35.86961 | 35.6996 | -0.5897119 | 0.1510639 | 0.01894775
16.5582 | 35.264 | 35.85936 | 35.68913 | -0.5953622 | 0.1512745 | 0.01896203
16.5682 | 35.2625 | 35.8491 | 35.67864 | -0.5866027 | 0.1514863 | 0.01897634
16.5782 | 35.2664 | 35.83883 | 35.66814 | -0.5724334 | 0.1516993 | 0.01899066
16.5882 | 35.2593 | 35.82855 | 35.65764 | -0.5692544 | 0.1519135 | 0.019005
16.5982 | 35.2571 | 35.81827 | 35.64712 | -0.5611656 | 0.1521291 | 0.01901936
16.6082 | 35.2476 | 35.80797 | 35.63659 | -0.5603672 | 0.1523458 | 0.01903373
16.6182 | 35.2337 | 35.79766 | 35.62605 | -0.5639591 | 0.1525639 | 0.01904812
16.6282 | 35.2474 | 35.78734 | 35.6155 | -0.5399413 | 0.1527832 | 0.01906253
16.6382 | 35.2203 | 35.77701 | 35.60493 | -0.556714 | 0.1530039 | 0.01907696
16.6482 | 35.2225 | 35.76668 | 35.59436 | -0.5441772 | 0.1532259 | 0.0190914
16.6582 | 35.2142 | 35.75633 | 35.58378 | -0.5421309 | 0.1534492 | 0.01910586
16.6682 | 35.184 | 35.74598 | 35.57318 | -0.5619751 | 0.153674 | 0.01912034
16.6782 | 35.1876 | 35.73561 | 35.56257 | -0.5480098 | 0.1539001 | 0.01913484
16.6882 | 35.1778 | 35.72524 | 35.55196 | -0.5474352 | 0.1541276 | 0.01914935
16.6982 | 35.1699 | 35.71485 | 35.54133 | -0.5449513 | 0.1543565 | 0.01916388
16.7081 | 35.1694 | 35.70456 | 35.5308 | -0.535162 | 0.1545846 | 0.01917828
16.7181 | 35.163 | 35.69416 | 35.52015 | -0.5311596 | 0.1548165 | 0.01919285
16.7281 | 35.1445 | 35.68375 | 35.50949 | -0.539248 | 0.1550498 | 0.01920744
16.7381 | 35.1305 | 35.67333 | 35.49882 | -0.5428271 | 0.1552846 | 0.01922204
16.7481 | 35.1223 | 35.6629 | 35.48814 | -0.5405972 | 0.155521 | 0.01923666
16.7581 | 35.105 | 35.65246 | 35.47745 | -0.5474581 | 0.1557589 | 0.0192513
16.7681 | 35.0882 | 35.64201 | 35.46675 | -0.5538099 | 0.1559983 | 0.01926595
16.7781 | 35.0816 | 35.63155 | 35.45603 | -0.5499528 | 0.1562394 | 0.01928063
16.7881 | 35.0726 | 35.62109 | 35.44531 | -0.5484866 | 0.1564821 | 0.01929532
16.7981 | 35.0599 | 35.61061 | 35.43458 | -0.5507116 | 0.1567264 | 0.01931002
16.8081 | 35.0393 | 35.60013 | 35.42383 | -0.5608276 | 0.1569724 | 0.01932475
16.8181 | 35.0347 | 35.58963 | 35.41308 | -0.5549348 | 0.1572201 | 0.0193395
16.8281 | 35.0418 | 35.57913 | 35.40231 | -0.5373332 | 0.1574694 | 0.01935426
16.8381 | 35.0123 | 35.56862 | 35.39153 | -0.5563228 | 0.1577205 | 0.01936904
16.8481 | 35.0047 | 35.5581 | 35.38075 | -0.5534038 | 0.1579734 | 0.01938384
16.8581 | 35.0066 | 35.54758 | 35.36995 | -0.540976 | 0.158228 | 0.01939866
16.8681 | 34.9811 | 35.53704 | 35.35914 | -0.5559396665 | 0.1584845 | 0.01941349
16.8781 | 34.9747 | 35.52649 | 35.34832 | -0.5517947 | 0.1587427 | 0.01942834
16.8881 | 34.9786 | 35.51594 | 35.3375 | -0.5373413 | 0.1590029 | 0.01944322
16.8981 | 34.9677 | 35.50538 | 35.32666 | -0.5376794 | 0.159265 | 0.01945811
16.9081 | 34.9582 | 35.49481 | 35.31581 | -0.536609 | 0.1595289 | 0.01947302
16.9181 | 34.9506 | 35.48423 | 35.30495 | -0.5336302 | 0.1597948 | 0.01948794
16.9281 | 34.9548 | 35.47364 | 35.29408 | -0.5188432 | 0.1600627 | 0.01950289
16.9381 | 34.945 | 35.46305 | 35.2832 | -0.5180478 | 0.1603326 | 0.01951785
16.9481 | 34.9273 | 35.45244 | 35.27231 | -0.5251442 | 0.1606046 | 0.01953283
16.9581 | 34.9459 | 35.44183 | 35.26141 | -0.4959324 | 0.1608786 | 0.01954783
16.9681 | 34.9192 | 35.43121 | 35.25049 | -0.5120126 | 0.1611547 | 0.01956285
16.9781 | 34.9106 | 35.42058 | 35.23957 | -0.5099846 | 0.161433 | 0.01957788
16.9881 | 34.9196 | 35.40995 | 35.22864 | -0.4903486 | 0.1617134 | 0.01959294
16.9981 | 34.9159 | 35.3993 | 35.2177 | -0.4834046 | 0.161996 | 0.01960802
17.0081 | 34.9179 | 35.38865 | 35.20675 | -0.4707527 | 0.1622809 | 0.01962311
17.0181 | 34.9098 | 35.37799 | 35.19579 | -0.468193 | 0.162568 | 0.01963822
17.0281 | 34.8936 | 35.36733 | 35.18481 | -0.4737255 | 0.1628575 | 0.01965335
17.0381 | 34.9148 | 35.35665 | 35.17383 | -0.4418502 | 0.1631493 | 0.01966849
17.0481 | 34.883 | 35.34597 | 35.16284 | -0.4629672 | 0.1634434 | 0.01968366
17.0581 | 34.9041 | 35.33528 | 35.15184 | -0.4311766 | 0.16374 | 0.01969885
17.0681 | 34.883 | 35.32458 | 35.14083 | -0.4415784 | 0.1640391 | 0.01971405
17.0781 | 34.8802 | 35.31387 | 35.1298 | -0.4336727 | 0.1643407 | 0.01972928
17.0881 | 34.8819 | 35.30316 | 35.11877 | -0.4212596 | 0.1646448 | 0.01974452
17.0981 | 34.8752 | 35.29244 | 35.10773 | -0.4172391 | 0.1649515 | 0.01975978
17.1081 | 34.8741 | 35.28171 | 35.09668 | -0.4076112 | 0.1652608 | 0.01977506
17.1181 | 34.8647 | 35.27098 | 35.08561 | -0.4062761 | 0.1655728 | 0.01979036
17.1281 | 34.8564 | 35.26023 | 35.07454 | -0.4038338 | 0.1658875 | 0.01980567
17.1381 | 34.8716 | 35.24948 | 35.06346 | -0.3778843 | 0.166205 | 0.01982101
17.1481 | 34.8635 | 35.23873 | 35.05237 | -0.3752278 | 0.1665253 | 0.01983636
17.1581 | 34.8327 | 35.22796 | 35.04126 | -0.3952643 | 0.1668484 | 0.01985174
17.1681 | 34.8712 | 35.21719 | 35.03015 | -0.3459938 | 0.1671745 | 0.01986713
17.1781 | 34.8372 | 35.20642 | 35.01903 | -0.3692165 | 0.1675035 | 0.01988254
17.1881 | 34.8398 | 35.19563 | 35.0079 | -0.3558324 | 0.1678355 | 0.01989798
17.1981 | 34.8431 | 35.18484 | 34.99676 | -0.3417416 | 0.1681706 | 0.01991343
17.2081 | 34.8242 | 35.17404 | 34.98561 | -0.3498441 | 0.1685087 | 0.0199289
17.2181 | 34.8282 | 35.16324 | 34.97445 | -0.3350401 | 0.1688501 | 0.01994439
17.2281 | 34.8085 | 35.15243 | 34.96327 | -0.3439295 | 0.1691947 | 0.01995989
17.2381 | 34.8069 | 35.14161 | 34.95209 | -0.3347126 | 0.1695426 | 0.01997542
17.2481 | 34.8193 | 35.13079 | 34.9409 | -0.3114893 | 0.1698938 | 0.01999097
17.2581 | 34.772 | 35.11996 | 34.9297 | -0.3479597 | 0.1702483 | 0.02000654
17.2681 | 34.8124 | 35.10912 | 34.9185 | -0.2967239 | 0.1706064 | 0.02002212
17.2781 | 34.7737 | 35.09828 | 34.90728 | -0.3245821 | 0.170968 | 0.02003773
17.2881 | 34.7974 | 35.08743 | 34.89605 | -0.2900342 | 0.1713332 | 0.02005335
17.298 | 34.7814 | 35.07669 | 34.88492 | -0.295289 | 0.1716983 | 0.02006884
17.308 | 34.7754 | 35.06583 | 34.87367 | -0.2904294 | 0.1720708 | 0.0200845
17.318 | 34.7756 | 35.05496 | 34.86242 | -0.2793641 | 0.1724471 | 0.02010019
17.328 | 34.7696 | 35.04409 | 34.85115 | -0.274493 | 0.1728272 | 0.02011589
17.338 | 34.7556 | 35.03322 | 34.83987 | -0.2776165 | 0.1732113 | 0.02013161
17.348 | 34.7604 | 35.02233 | 34.82859 | -0.2619344 | 0.1735994 | 0.02014735
17.358 | 34.725 | 35.01145 | 34.81729 | -0.2864469 | 0.1739916 | 0.02016312
17.368 | 34.7365 | 35.00055 | 34.80599 | -0.2640542 | 0.174388 | 0.0201789
17.378 | 34.7358 | 34.98966 | 34.79467 | -0.2538562 | 0.1747885 | 0.0201947
17.388 | 34.729 | 34.97875 | 34.78335 | -0.2497532 | 0.1751934 | 0.02021052
17.398 | 34.7185 | 34.96785 | 34.77202 | -0.2493452 | 0.1756027 | 0.02022636
17.408 | 34.7058 | 34.95693 | 34.76067 | -0.2511322 | 0.1760165 | 0.02024222
17.418 | 34.6995 | 34.94601 | 34.74932 | -0.2465146 | 0.1764349 | 0.0202581
17.428 | 34.6977 | 34.93509 | 34.73796 | -0.2373922 | 0.1768579 | 0.020274
17.438 | 34.6901 | 34.92417 | 34.72659 | -0.2340653 | 0.1772857 | 0.02028992
17.448 | 34.6852 | 34.91323 | 34.71521 | -0.228034 | 0.1777184 | 0.02030586
17.458 | 34.6684 | 34.9023 | 34.70382 | -0.2338983 | 0.178156 | 0.02032183
17.468 | 34.6418 | 34.89136 | 34.69242 | -0.2495584 | 0.1785986 | 0.02033781
17.478 | 34.6539 | 34.88041 | 34.68101 | -0.2265144 | 0.1790464 | 0.02035381
17.488 | 34.6495 | 34.86947 | 34.6696 | -0.2199665 | 0.1794995 | 0.02036983
17.498 | 34.6325 | 34.85851 | 34.65817 | -0.2260147 | 0.1799579 | 0.02038587
17.508 | 34.6076 | 34.84756 | 34.64674 | -0.2399592 | 0.1804218 | 0.02040193
17.518 | 34.6232 | 34.8366 | 34.63529 | -0.2134002 | 0.1808913 | 0.02041801
17.528 | 34.5977 | 34.82564 | 34.62384 | -0.2279377 | 0.1813665 | 0.02043411
17.538 | 34.5807 | 34.81467 | 34.61237 | -0.2339719 | 0.1818475 | 0.02045024
17.548 | 34.5727 | 34.8037 | 34.6009 | -0.2310029 | 0.1823345 | 0.02046638
17.558 | 34.571 | 34.79273 | 34.58942 | -0.2217309 | 0.1828275 | 0.02048254
17.568 | 34.5303 | 34.78176 | 34.57793 | -0.2514561 | 0.1833267 | 0.02049872
17.578 | 34.5778 | 34.77078 | 34.56643 | -0.1929785 | 0.1838323 | 0.02051493
17.588 | 34.5464 | 34.7598 | 34.55492 | -0.2133984 | 0.1843443 | 0.02053115
17.598 | 34.5716 | 34.74882 | 34.54341 | -0.1772159 | 0.184863 | 0.0205474
17.608 | 34.5343 | 34.73783 | 34.53188 | -0.2035311 | 0.1853884 | 0.02056366
17.618 | 34.5474 | 34.72684 | 34.52034 | -0.1794443 | 0.1859207 | 0.02057995
17.628 | 34.5238 | 34.71586 | 34.5088 | -0.1920556 | 0.1864601 | 0.02059626
17.638 | 34.5161 | 34.70487 | 34.49725 | -0.1887651 | 0.1870066 | 0.02061258
17.648 | 34.512 | 34.69387 | 34.48568 | -0.1818731 | 0.1875606 | 0.02062893
17.658 | 34.4954 | 34.68288 | 34.47411 | -0.1874797 | 0.1881221 | 0.0206453
17.668 | 34.4768 | 34.67189 | 34.46253 | -0.1950852 | 0.1886912 | 0.02066169
17.678 | 34.4965 | 34.66089 | 34.45094 | -0.1643897 | 0.1892683 | 0.0206781
17.688 | 34.4834 | 34.64989 | 34.43935 | -0.1664934 | 0.1898534 | 0.02069453
17.698 | 34.5101 | 34.6389 | 34.42774 | -0.1287965 | 0.1904468 | 0.02071098
17.708 | 34.4773 | 34.6279 | 34.41612 | -0.1505993 | 0.1910486 | 0.02072746
17.718 | 34.5007 | 34.6169 | 34.4045 | -0.1162019 | 0.1916591 | 0.02074395
17.728 | 34.4781 | 34.6059 | 34.39287 | -0.1278045 | 0.1922783 | 0.02076047
17.738 | 34.4961 | 34.59491 | 34.38122 | -0.09880748 | 0.1929066 | 0.020777
17.748 | 34.4803 | 34.58391 | 34.36957 | -0.103611 | 0.1935442 | 0.02079356
17.758 | 34.4697 | 34.57292 | 34.35791 | -0.1032152 | 0.1941912 | 0.02081014
17.768 | 34.4599 | 34.56192 | 34.34625 | -0.1020205 | 0.194848 | 0.02082674
17.778 | 34.4541 | 34.55093 | 34.33457 | -0.09682701 | 0.1955146 | 0.02084336
17.788 | 34.4744 | 34.53994 | 34.32288 | -0.06553507 | 0.1961915 | 0.02086
17.798 | 34.449 | 34.52894 | 34.31119 | -0.07994491 | 0.1968788 | 0.02087666
17.808 | 34.4633 | 34.51796 | 34.29949 | -0.05465679 | 0.1975767 | 0.02089335
17.818 | 34.4398 | 34.50697 | 34.28778 | -0.06717105 | 0.1982857 | 0.02091005
17.828 | 34.4283 | 34.49599 | 34.27606 | -0.06768793 | 0.1990058 | 0.02092678
17.838 | 34.4351 | 34.48501 | 34.26433 | -0.04990776 | 0.1997374 | 0.02094353
17.848 | 34.4137 | 34.47403 | 34.25259 | -0.06033084 | 0.2004808 | 0.0209603
17.858 | 34.4105 | 34.46306 | 34.24084 | -0.05255746 | 0.2012363 | 0.02097709
17.868 | 34.4043 | 34.45209 | 34.22909 | -0.047788 | 0.2020042 | 0.02099391
17.878 | 34.3757 | 34.44112 | 34.21733 | -0.06542274 | 0.2027848 | 0.02101074
17.8879 | 34.4078 | 34.43027 | 34.20567 | -0.02247162 | 0.2035705 | 0.02102743
17.8979 | 34.3838 | 34.41932 | 34.19389 | -0.03551582 | 0.2043774 | 0.0210443
17.9079 | 34.3865 | 34.40837 | 34.18211 | -0.02186532 | 0.205198 | 0.0210612
17.9179 | 34.3682 | 34.39742 | 34.17031 | -0.02922048 | 0.2060327 | 0.02107813
17.9279 | 34.3669 | 34.38648 | 34.1585 | -0.01958172 | 0.2068818 | 0.02109507
17.9379 | 34.3417 | 34.37555 | 34.14669 | -0.03384941 | 0.2077458 | 0.02111204
17.9479 | 34.3402 | 34.36462 | 34.13487 | -0.02442401 | 0.2086251 | 0.02112902
17.9579 | 34.3526 | 34.35371 | 34.12304 | -0.001105916 | 0.20952 | 0.02114603
17.9679 | 34.3425 | 34.3428 | 34.1112 | -0.0002956011 | 0.210431 | 0.02116306
17.9779 | 34.2931 | 34.33189 | 34.09935 | -0.03879349 | 0.2113585 | 0.02118011
17.9879 | 34.3124 | 34.321 | 34.0875 | -0.008600088 | 0.212303 | 0.02119718
17.9979 | 34.301 | 34.31012 | 34.07564 | -0.009115866 | 0.213265 | 0.02121428
18.0079 | 34.2868 | 34.29924 | 34.06377 | -0.01244134 | 0.2142449 | 0.0212314
18.0179 | 34.277 | 34.28838 | 34.05189 | -0.01137702 | 0.2152432 | 0.02124854
18.0279 | 34.2778 | 34.27752 | 34.04 | 0.0002765321 | 0.2162605 | 0.02126571
18.0379 | 34.2648 | 34.26668 | 34.0281 | -0.001881211 | 0.2172973 | 0.02128289
18.0479 | 34.2715 | 34.25585 | 34.0162 | 0.01564912 | 0.2183542 | 0.0213001
18.0579 | 34.2556 | 34.24503 | 34.00428 | 0.01056696 | 0.2194317 | 0.02131733
18.0679 | 34.2672 | 34.23423 | 33.99236 | 0.0329717 | 0.2205305 | 0.02133458
18.0779 | 34.195 | 34.22344 | 33.98043 | -0.02843732 | 0.2216512 | 0.02135185
18.0879 | 34.2211 | 34.21266 | 33.9685 | 0.008439228 | 0.2227943 | 0.02136915
18.0979 | 34.2157 | 34.2019 | 33.95655 | 0.01380069 | 0.2239607 | 0.02138647
18.1079 | 34.2001 | 34.19115 | 33.9446 | 0.008946329 | 0.2251509 | 0.02140381
18.1179 | 34.186 | 34.18042 | 33.93264 | 0.005575412 | 0.2263658 | 0.02142117
18.1279 | 34.174 | 34.16971 | 33.92067 | 0.004287146 | 0.227606 | 0.02143856
18.1379 | 34.1611 | 34.15902 | 33.90869 | 0.002080759 | 0.2288723 | 0.02145597
18.1479 | 34.1463 | 34.14834 | 33.89671 | -0.002044566 | 0.2301656 | 0.0214734
18.1579 | 34.1418 | 34.13769 | 33.88471 | 0.004110321 | 0.2314866 | 0.02149085
18.1679 | 34.1478 | 34.12706 | 33.87271 | 0.02074451 | 0.2328363 | 0.02150833
18.1779 | 34.0774 | 34.11644 | 33.8607 | -0.0390429 | 0.2342156 | 0.02152583
18.1879 | 34.0846 | 34.10585 | 33.84868 | -0.02125285 | 0.2356252 | 0.02154335
18.1979 | 34.1243 | 34.09529 | 33.83666 | 0.02901362 | 0.2370664 | 0.0215609
18.2079 | 34.0654 | 34.08474 | 33.82463 | -0.01934449 | 0.23854 | 0.02157847
18.2179 | 34.0715 | 34.07423 | 33.81259 | -0.002728262 | 0.2400472 | 0.02159606
18.2279 | 34.0588 | 34.06374 | 33.80054 | -0.004938809 | 0.2415889 | 0.02161367
18.2379 | 34.0428 | 34.05328 | 33.78848 | -0.01047727 | 0.2431665 | 0.02163131
18.2479 | 34.0213 | 34.04284 | 33.77641 | -0.02154488 | 0.2447809 | 0.02164897
18.2579 | 34.0192 | 34.03244 | 33.76434 | -0.01324287 | 0.2464336 | 0.02166665
18.2679 | 34.0255 | 34.02207 | 33.75226 | 0.003427451 | 0.2481257 | 0.02168436
18.2779 | 33.9585 | 34.01174 | 33.74017 | -0.05323528 | 0.2498586 | 0.02170209
18.2879 | 33.9495 | 34.00143 | 33.72808 | -0.05193249 | 0.2516337 | 0.02171984
18.2979 | 33.9681 | 33.99117 | 33.71598 | -0.02306566 | 0.2534525 | 0.02173762
18.3079 | 33.9421 | 33.98094 | 33.70386 | -0.03883628 | 0.2553165 | 0.02175541
18.3179 | 33.9238 | 33.97075 | 33.69175 | -0.04694601 | 0.2572272 | 0.02177324
18.3279 | 33.9179 | 33.9606 | 33.67962 | -0.04269647 | 0.2591864 | 0.02179109
18.3379 | 33.8999 | 33.95049 | 33.66748 | -0.05058943 | 0.2611957 | 0.02180895
18.3479 | 33.9048 | 33.94043 | 33.65534 | -0.0356267 | 0.2632569 | 0.02182685
18.3579 | 33.8897 | 33.93041 | 33.64319 | -0.04071015 | 0.2653719 | 0.02184476
18.3679 | 33.8683 | 33.92044 | 33.63104 | -0.05214182 | 0.2675427 | 0.0218627
18.3779 | 33.8198 | 33.91052 | 33.61887 | -0.09072376 | 0.2697714 | 0.02188067
18.3879 | 33.8187 | 33.90066 | 33.6067 | -0.08195813 | 0.2720601 | 0.02189865
18.3979 | 33.8295 | 33.89085 | 33.59452 | -0.06134715 | 0.274411 | 0.02191666
18.4079 | 33.7993 | 33.88109 | 33.58233 | -0.08179325 | 0.2768264 | 0.0219347
18.4179 | 33.7981 | 33.8714 | 33.57014 | -0.07329888 | 0.2793089 | 0.02195276
18.4279 | 33.7742 | 33.86177 | 33.55793 | -0.08756659 | 0.281861 | 0.02197084
18.4379 | 33.7754 | 33.8522 | 33.54572 | -0.07679911 | 0.2844853 | 0.02198895
18.4479 | 33.7446 | 33.8427 | 33.53351 | -0.09809932 | 0.2871848 | 0.02200708
18.4579 | 33.7674 | 33.83327 | 33.52128 | -0.06587015 | 0.2899624 | 0.02202523
18.4678 | 33.7216 | 33.82401 | 33.50917 | -0.1024079 | 0.292792 | 0.02204322
18.4778 | 33.686 | 33.81473 | 33.49693 | -0.1287286 | 0.2957342 | 0.02206143
18.4878 | 33.6814 | 33.80553 | 33.48469 | -0.1241298 | 0.2987642 | 0.02207965
18.4978 | 33.7096 | 33.79641 | 33.47243 | -0.08681493 | 0.3018855 | 0.0220979
18.5078 | 33.6728 | 33.78739 | 33.46017 | -0.1145878 | 0.3051019 | 0.02211618
18.5178 | 33.6717 | 33.77845 | 33.4479 | -0.1067523 | 0.3084173 | 0.02213448
18.5278 | 33.657 | 33.76961 | 33.43562 | -0.1126127 | 0.3118359 | 0.0221528
18.5378 | 33.6449 | 33.76087 | 33.42334 | -0.1159733 | 0.3153619 | 0.02217114
18.5478 | 33.6476 | 33.75224 | 33.41105 | -0.1046386 | 0.3189999 | 0.02218951
18.5578 | 33.6206 | 33.74371 | 33.39875 | -0.1231134 | 0.3227547 | 0.02220791
18.5678 | 33.5953 | 33.7353 | 33.38645 | -0.1400028 | 0.3266313 | 0.02222633
18.5778 | 33.556 | 33.72701 | 33.37413 | -0.1710121 | 0.3306351 | 0.02224477
18.5878 | 33.56 | 33.71885 | 33.36181 | -0.1588468 | 0.3347715 | 0.02226324
18.5978 | 33.5594 | 33.71081 | 33.34948 | -0.1514129 | 0.3390464 | 0.02228174
18.6078 | 33.5432 | 33.70292 | 33.33715 | -0.1597165 | 0.343466 | 0.02230025
18.6178 | 33.5383 | 33.69516 | 33.32481 | -0.156864 | 0.3480366 | 0.0223188
18.6278 | 33.5238 | 33.68756 | 33.31246 | -0.1637623 | 0.3527652 | 0.02233736
18.6378 | 33.5142 | 33.68012 | 33.3001 | -0.1659185 | 0.3576589 | 0.02235596
18.6478 | 33.5236 | 33.67284 | 33.28774 | -0.1492402 | 0.3627251 | 0.02237457
18.6578 | 33.5037 | 33.66574 | 33.27537 | -0.1620354 | 0.3679718 | 0.02239321
18.6678 | 33.4372 | 33.65881 | 33.26299 | -0.2216124 | 0.3734074 | 0.02241188
18.6778 | 33.4173 | 33.65208 | 33.25061 | -0.2347799 | 0.3790406 | 0.02243057
18.6878 | 33.4188 | 33.64555 | 33.23822 | -0.2267472 | 0.3848807 | 0.02244928
18.6978 | 33.4244 | 33.63922 | 33.22582 | -0.2148241 | 0.3909373 | 0.02246803
18.7078 | 33.3971 | 33.63312 | 33.21341 | -0.2360208 | 0.3972207 | 0.0224868
18.7178 | 33.3956 | 33.62725 | 33.201 | -0.231648 | 0.4037416 | 0.02250559
18.7278 | 33.3789 | 33.62162 | 33.18858 | -0.242717 | 0.4105113 | 0.0225244
18.7378 | 33.3392 | 33.61624 | 33.17615 | -0.2770399 | 0.4175417 | 0.02254324
18.7478 | 33.3768 | 33.61113 | 33.16372 | -0.2343289 | 0.4248452 | 0.02256211
18.7578 | 33.3319 | 33.6063 | 33.15128 | -0.2743974 | 0.4324352 | 0.02258101
18.7678 | 33.2954 | 33.60176 | 33.13883 | -0.3063591 | 0.4403251 | 0.02259992
18.7778 | 33.2624 | 33.59753 | 33.12638 | -0.3351284 | 0.4485297 | 0.02261886
18.7878 | 33.2643 | 33.59362 | 33.11392 | -0.3293206 | 0.4570639 | 0.02263783
18.7978 | 33.2731 | 33.59005 | 33.10145 | -0.3169517 | 0.4659438 | 0.02265683
18.8078 | 33.2514 | 33.58684 | 33.08898 | -0.3354382 | 0.475186 | 0.02267585
18.8178 | 33.2612 | 33.584 | 33.07649 | -0.3227976 | 0.4848079 | 0.02269489
18.8278 | 33.2445 | 33.58155 | 33.06401 | -0.3370483 | 0.4948279 | 0.02271396
18.8378 | 33.2285 | 33.57951 | 33.05151 | -0.3510094 | 0.505265 | 0.02273306
18.8478 | 33.2272 | 33.5779 | 33.03901 | -0.3507005 | 0.5161389 | 0.02275218
18.8578 | 33.1985 | 33.57674 | 33.0265 | -0.3782427 | 0.5274706 | 0.02277132
18.8678 | 33.1686 | 33.57606 | 33.01399 | -0.4074573 | 0.5392814 | 0.0227905
18.8778 | 33.1191 | 33.57587 | 33.00146 | -0.4567667 | 0.5515938 | 0.0228097
18.8878 | 33.144 | 33.57619 | 32.98893 | -0.432194 | 0.5644307 | 0.02282892
18.8978 | 33.1528 | 33.57706 | 32.9764 | -0.4242632 | 0.5778162 | 0.02284818
18.9078 | 33.1305 | 33.5785 | 32.96386 | -0.4479988 | 0.5917747 | 0.02286745
18.9178 | 33.1336 | 33.58053 | 32.95131 | -0.4469259 | 0.6063313 | 0.02288676
18.9278 | 33.11 | 33.58317 | 32.93875 | -0.4731704 | 0.621512 | 0.02290609
18.9378 | 33.1119 | 33.58646 | 32.92619 | -0.4745582 | 0.6373425 | 0.02292544
18.9478 | 33.0882 | 33.59042 | 32.91362 | -0.5022157 | 0.6538494 | 0.02294482
18.9578 | 33.0762 | 33.59507 | 32.90105 | -0.5188693 | 0.6710589 | 0.02296423
18.9678 | 33.0375 | 33.60045 | 32.88846 | -0.5629451 | 0.6889971 | 0.02298366
18.9778 | 33.017 | 33.60657 | 32.87588 | -0.5895688 | 0.7076898 | 0.02300313
18.9878 | 33.0124 | 33.61347 | 32.86328 | -0.6010653 | 0.7271617 | 0.02302261
18.9978 | 33.0197 | 33.62116 | 32.85068 | -0.6014582 | 0.7474366 | 0.02304213
19.0078 | 33.0068 | 33.62967 | 32.83807 | -0.622869 | 0.7685358 | 0.02306166
19.0178 | 32.9805 | 33.63902 | 32.82546 | -0.6585174 | 0.7904792 | 0.02308123
19.0278 | 32.9777 | 33.64922 | 32.81284 | -0.6715198 | 0.8132829 | 0.02310082
19.0378 | 32.9559 | 33.66029 | 32.80021 | -0.7043889 | 0.8369597 | 0.02312044
19.0478 | 32.9305 | 33.67223 | 32.78757 | -0.7417325 | 0.8615175 | 0.02314009
19.0577 | 32.8853 | 33.68492 | 32.77506 | -0.7996203 | 0.8866996 | 0.02315957
19.0677 | 32.8782 | 33.6986 | 32.76241 | -0.8204044 | 0.9130106 | 0.02317926
19.0777 | 32.8469 | 33.71315 | 32.74976 | -0.8662484 | 0.9401878 | 0.02319899
19.0877 | 32.8476 | 33.72853 | 32.7371 | -0.8809302 | 0.9682091 | 0.02321874
19.0977 | 32.8463 | 33.74472 | 32.72444 | -0.8984169 | 0.9970417 | 0.02323853
19.1077 | 32.8411 | 33.76166 | 32.71176 | -0.9205633 | 1.02664 | 0.02325833
19.1177 | 32.8055 | 33.77931 | 32.69909 | -0.9738098 | 1.056945 | 0.02327817
19.1277 | 32.7835 | 33.79758 | 32.6864 | -1.014081 | 1.087881 | 0.02329803
19.1377 | 32.7627 | 33.81638 | 32.67371 | -1.053685 | 1.119356 | 0.02331792
19.1477 | 32.7284 | 33.83561 | 32.66101 | -1.10721 | 1.151258 | 0.02333783
19.1577 | 32.7073 | 33.85512 | 32.64831 | -1.147824 | 1.183456 | 0.02335777
19.1677 | 32.6675 | 33.87478 | 32.6356 | -1.207275 | 1.215797 | 0.02337774
19.1777 | 32.6712 | 33.89439 | 32.62288 | -1.223189 | 1.248106 | 0.02339774
19.1877 | 32.6389 | 33.91377 | 32.61016 | -1.274868 | 1.280188 | 0.02341777
19.1977 | 32.6489 | 33.9327 | 32.59743 | -1.283797 | 1.311825 | 0.02343782
19.2077 | 32.6242 | 33.95094 | 32.5847 | -1.326738 | 1.34278 | 0.0234579
19.2177 | 32.6158 | 33.96824 | 32.57196 | -1.352437 | 1.372799 | 0.02347801
19.2277 | 32.6133 | 33.98432 | 32.55921 | -1.371023 | 1.401612 | 0.02349814
19.2377 | 32.5557 | 33.99892 | 32.54646 | -1.443219 | 1.428941 | 0.0235183
19.2477 | 32.5287 | 34.01174 | 32.5337 | -1.483041 | 1.454501 | 0.02353849
19.2577 | 32.5116 | 34.02251 | 32.52094 | -1.510906 | 1.47801 | 0.02355871
19.2677 | 32.4862 | 34.03094 | 32.50817 | -1.544738 | 1.499193 | 0.02357896
19.2777 | 32.4675 | 34.03678 | 32.49539 | -1.569278 | 1.51779 | 0.02359923
19.2877 | 32.4663 | 34.03979 | 32.48261 | -1.573488 | 1.533563 | 0.02361954
19.2977 | 32.4567 | 34.03976 | 32.46982 | -1.583059 | 1.546303 | 0.02363987
19.3077 | 32.4657 | 34.03652 | 32.45702 | -1.57082 | 1.555838 | 0.02366022
19.3177 | 32.4271 | 34.02994 | 32.44422 | -1.602839 | 1.562038 | 0.02368061
19.3277 | 32.404 | 34.01993 | 32.43141 | -1.615932 | 1.564818 | 0.02370102
19.3377 | 32.3592 | 34.00646 | 32.4186 | -1.647262 | 1.56414 | 0.02372146
19.3477 | 32.3356 | 33.98954 | 32.40578 | -1.653944 | 1.560021 | 0.02374193
19.3577 | 32.3345 | 33.96924 | 32.39296 | -1.63474 | 1.552521 | 0.02376244
19.3677 | 32.2862 | 33.94566 | 32.38013 | -1.659462 | 1.541753 | 0.02378296
19.3777 | 32.28 | 33.91896 | 32.36729 | -1.638963 | 1.52787 | 0.02380351
19.3877 | 32.2888 | 33.88933 | 32.35445 | -1.600534 | 1.511064 | 0.0238241
19.3977 | 32.2546 | 33.857 | 32.3416 | -1.6024 | 1.491557 | 0.02384471
19.4077 | 32.2577 | 33.82221 | 32.32874 | -1.56451 | 1.469601 | 0.02386535
19.4177 | 32.2313 | 33.78523 | 32.31588 | -1.55393 | 1.44546 | 0.02388602
19.4277 | 32.1957 | 33.74634 | 32.30302 | -1.550637 | 1.419412 | 0.02390672
19.4377 | 32.1273 | 33.70581 | 32.29015 | -1.578515 | 1.391741 | 0.02392745
19.4477 | 32.1356 | 33.66394 | 32.27727 | -1.528341 | 1.362724 | 0.0239482
19.4577 | 32.1093 | 33.62099 | 32.26439 | -1.51169 | 1.332635 | 0.02396899
19.4677 | 32.0781 | 33.57722 | 32.2515 | -1.49912 | 1.301732 | 0.0239898
19.4777 | 32.0481 | 33.53288 | 32.2386 | -1.484776 | 1.270262 | 0.02401064
19.4877 | 32.0659 | 33.48818 | 32.2257 | -1.422283 | 1.238449 | 0.02403151
19.4977 | 32.0562 | 33.44335 | 32.2128 | -1.387149 | 1.2065 | 0.02405241
19.5077 | 32.0179 | 33.39856 | 32.19989 | -1.380657 | 1.174599 | 0.02407334
19.5177 | 31.9971 | 33.35397 | 32.18697 | -1.356871 | 1.142909 | 0.0240943
19.5277 | 31.9562 | 33.30973 | 32.17405 | -1.353533 | 1.111573 | 0.02411529
19.5377 | 31.9191 | 33.26596 | 32.16112 | -1.346865 | 1.080712 | 0.02413631
19.5477 | 31.901 | 33.22277 | 32.14818 | -1.321768 | 1.050428 | 0.02415736
19.5577 | 31.8791 | 33.18023 | 32.13524 | -1.301128 | 1.020807 | 0.02417843
19.5677 | 31.8627 | 33.13841 | 32.1223 | -1.275713 | 0.9919153 | 0.02419953
19.5777 | 31.8276 | 33.09737 | 32.10935 | -1.269775 | 0.9638071 | 0.02422067
19.5877 | 31.8562 | 33.05715 | 32.09639 | -1.200954 | 0.9365217 | 0.02424183
19.5977 | 31.829 | 33.01778 | 32.08343 | -1.18878 | 0.9100875 | 0.02426303
19.6077 | 31.7964 | 32.97927 | 32.07046 | -1.182868 | 0.8845225 | 0.02428425
19.6177 | 31.771 | 32.94163 | 32.05749 | -1.17063 | 0.8598356 | 0.02430551
19.6277 | 31.7311 | 32.90487 | 32.04451 | -1.173766 | 0.8360287 | 0.02432679
19.6376 | 31.7405 | 32.86933 | 32.03166 | -1.128827 | 0.8133224 | 0.02434789
19.6476 | 31.6999 | 32.83428 | 32.01867 | -1.134385 | 0.7912477 | 0.02436923
19.6576 | 31.6619 | 32.80009 | 32.00567 | -1.138188 | 0.7700245 | 0.02439061
19.6676 | 31.6784 | 32.76672 | 31.99267 | -1.08832 | 0.7496352 | 0.02441201
19.6776 | 31.6413 | 32.73416 | 31.97967 | -1.092861 | 0.7300594 | 0.02443344
19.6876 | 31.6968 | 32.70239 | 31.96666 | -1.005587 | 0.711275 | 0.0244549
19.6976 | 31.6474 | 32.67138 | 31.95364 | -1.023975 | 0.6932577 | 0.02447639
19.7076 | 31.6081 | 32.6411 | 31.94062 | -1.033 | 0.6759827 | 0.02449792
19.7176 | 31.5777 | 32.61154 | 31.92759 | -1.033836 | 0.6594242 | 0.02451947
19.7276 | 31.583 | 32.58266 | 31.91456 | -0.9996578 | 0.643556 | 0.02454106
19.7376 | 31.561 | 32.55444 | 31.90152 | -0.9934379 | 0.6283518 | 0.02456267
19.7476 | 31.5249 | 32.52685 | 31.88848 | -1.001951 | 0.6137856 | 0.02458432
19.7576 | 31.5049 | 32.49987 | 31.87543 | -0.9949705 | 0.5998316 | 0.02460599
19.7676 | 31.5063 | 32.47347 | 31.86238 | -0.9671717 | 0.5864642 | 0.0246277
19.7776 | 31.5111 | 32.44763 | 31.84932 | -0.9365297 | 0.5736588 | 0.02464944
19.7876 | 31.4837 | 32.42232 | 31.83626 | -0.9386201 | 0.561391 | 0.0246712
19.7976 | 31.4679 | 32.39752 | 31.82319 | -0.9296196 | 0.5496375 | 0.024693
19.8076 | 31.4364 | 32.37321 | 31.81012 | -0.9368054 | 0.5383755 | 0.02471483
19.8176 | 31.3952 | 32.34936 | 31.79704 | -0.9541556 | 0.5275829 | 0.02473669
19.8276 | 31.3946 | 32.32595 | 31.78395 | -0.9313491 | 0.5172387 | 0.02475858
19.8376 | 31.3803 | 32.30297 | 31.77086 | -0.9226655 | 0.5073226 | 0.0247805
19.8476 | 31.3463 | 32.28039 | 31.75777 | -0.9340854 | 0.4978151 | 0.02480246
19.8576 | 31.3523 | 32.25819 | 31.74467 | -0.9058902 | 0.4886975 | 0.02482444
19.8676 | 31.3544 | 32.23636 | 31.73156 | -0.8819619 | 0.4799518 | 0.02484646
19.8776 | 31.3358 | 32.21488 | 31.71845 | -0.8790835 | 0.4715612 | 0.02486851
19.8876 | 31.3149 | 32.19374 | 31.70534 | -0.8788386 | 0.463509 | 0.02489058
19.8976 | 31.2922 | 32.17291 | 31.69222 | -0.8807118 | 0.45578 | 0.02491269
19.9076 | 31.2618 | 32.15239 | 31.67909 | -0.8905881 | 0.448359 | 0.02493484
19.9176 | 31.2381 | 32.13215 | 31.66596 | -0.8940534 | 0.4412321 | 0.02495701
19.9276 | 31.2349 | 32.11219 | 31.65283 | -0.8772943 | 0.4343857 | 0.02497921
19.9376 | 31.2261 | 32.0925 | 31.63969 | -0.866398 | 0.4278069 | 0.02500145
19.9476 | 31.1539 | 32.07305 | 31.62654 | -0.9191522 | 0.4214837 | 0.02502371
19.9576 | 31.1763 | 32.05385 | 31.6134 | -0.8775453 | 0.4154043 | 0.02504601
19.9676 | 31.1917 | 32.03487 | 31.60024 | -0.8431664 | 0.4095577 | 0.02506834
19.9776 | 31.165 | 32.0161 | 31.58708 | -0.8511049 | 0.4039335 | 0.02509071
19.9876 | 31.1397 | 31.99755 | 31.57392 | -0.8578508 | 0.3985215 | 0.02511311
19.9976 | 31.1328 | 31.97919 | 31.56075 | -0.8463947 | 0.3933123 | 0.02513553
20.0076 | 31.0947 | 31.96103 | 31.54757 | -0.8663276 | 0.388297 | 0.02515799
20.0176 | 31.0866 | 31.94304 | 31.53439 | -0.8564408 | 0.3834668 | 0.02518048
20.0276 | 31.0717 | 31.92523 | 31.52121 | -0.8535264 | 0.3788138 | 0.02520301
20.0376 | 31.0526 | 31.90758 | 31.50802 | -0.8549764 | 0.37433 | 0.02522556
20.0476 | 31.007 | 31.89008 | 31.49483 | -0.8830837 | 0.3700082 | 0.02524815
20.0576 | 31.0173 | 31.87274 | 31.48163 | -0.8554412 | 0.3658414 | 0.02527077
20.0676 | 30.9994 | 31.85554 | 31.46843 | -0.8561423 | 0.3618229 | 0.02529342
20.0776 | 30.9888 | 31.83848 | 31.45522 | -0.8496806 | 0.3579464 | 0.02531611
20.0876 | 30.9597 | 31.82155 | 31.44201 | -0.8618503 | 0.3542059 | 0.02533883
20.0976 | 30.9099 | 31.80475 | 31.42879 | -0.8948455 | 0.3505958 | 0.02536158
20.1076 | 30.9156 | 31.78806 | 31.41557 | -0.8724609 | 0.3471104 | 0.02538436
20.1176 | 30.8765 | 31.77149 | 31.40234 | -0.8949914 | 0.3437447 | 0.02540717
20.1276 | 30.863 | 31.75503 | 31.38911 | -0.8920319 | 0.3404938 | 0.02543002
20.1376 | 30.8341 | 31.73868 | 31.37587 | -0.9045779 | 0.337353 | 0.02545291
20.1476 | 30.8416 | 31.72242 | 31.36263 | -0.880825 | 0.3343178 | 0.02547582
20.1576 | 30.8133 | 31.70627 | 31.34939 | -0.8929688 | 0.331384 | 0.02549877
20.1676 | 30.8089 | 31.69021 | 31.33614 | -0.8813054 | 0.3285475 | 0.02552175
20.1776 | 30.7884 | 31.67423 | 31.32288 | -0.8858309 | 0.3258046 | 0.02554477
20.1876 | 30.7393 | 31.65834 | 31.30962 | -0.9190418 | 0.3231515 | 0.02556781
20.1976 | 30.7059 | 31.64253 | 31.29636 | -0.9366344 | 0.3205847 | 0.02559089
20.2076 | 30.6964 | 31.62681 | 31.28309 | -0.9304056 | 0.318101 | 0.02561401
20.2176 | 30.6727 | 31.61115 | 31.26982 | -0.9384521 | 0.3156971 | 0.02563716
20.2275 | 30.6201 | 31.59573 | 31.25667 | -0.9756264 | 0.313393 | 0.02566011
20.2375 | 30.6309 | 31.58021 | 31.24339 | -0.949314 | 0.3111391 | 0.02568332
20.2475 | 30.6034 | 31.56477 | 31.23011 | -0.9613684 | 0.3089565 | 0.02570657
20.2575 | 30.5773 | 31.54939 | 31.21681 | -0.9720869 | 0.3068424 | 0.02572985
20.2675 | 30.5721 | 31.53407 | 31.20352 | -0.9619669 | 0.3047943 | 0.02575317
20.2775 | 30.5503 | 31.51881 | 31.19022 | -0.9685062 | 0.3028099 | 0.02577652
20.2875 | 30.5013 | 31.5036 | 31.17692 | -1.002302 | 0.3008868 | 0.0257999
20.2975 | 30.4751 | 31.48845 | 31.16361 | -1.013353 | 0.2990228 | 0.02582332
20.3075 | 30.4673 | 31.47336 | 31.15029 | -1.006057 | 0.2972159 | 0.02584677
20.3175 | 30.4434 | 31.45831 | 31.13698 | -1.014912 | 0.295464 | 0.02587025
20.3275 | 30.4106 | 31.44331 | 31.12366 | -1.032715 | 0.2937652 | 0.02589377
20.3375 | 30.3987 | 31.42836 | 31.11033 | -1.029665 | 0.2921177 | 0.02591733
20.3475 | 30.3869 | 31.41346 | 31.097 | -1.02656 | 0.2905196 | 0.02594092
20.3575 | 30.3979 | 31.3986 | 31.08366 | -1.000699 | 0.2889694 | 0.02596454
20.3675 | 30.3549 | 31.38378 | 31.07033 | -1.028879 | 0.2874653 | 0.0259882
20.3775 | 30.3196 | 31.369 | 31.05698 | -1.0494 | 0.2860058 | 0.02601189
20.3875 | 30.3153 | 31.35426 | 31.04364 | -1.03896 | 0.2845895 | 0.02603561
20.3975 | 30.2964 | 31.33956 | 31.03028 | -1.043158 | 0.2832148 | 0.02605938
20.4075 | 30.2681 | 31.32489 | 31.01693 | -1.056791 | 0.2818805 | 0.02608317
20.4175 | 30.237 | 31.31026 | 31.00357 | -1.073259 | 0.2805853 | 0.026107
20.4275 | 30.2428 | 31.29566 | 30.9902 | -1.052861 | 0.2793278 | 0.02613087
20.4375 | 30.2069 | 31.2811 | 30.97683 | -1.074196 | 0.2781068 | 0.02615477
20.4475 | 30.1996 | 31.26656 | 30.96346 | -1.066961 | 0.2769212 | 0.0261787
20.4575 | 30.2026 | 31.25206 | 30.95008 | -1.049457 | 0.2757698 | 0.02620267
20.4675 | 30.1492 | 31.23758 | 30.9367 | -1.088381 | 0.2746516 | 0.02622668
20.4775 | 30.1522 | 31.22313 | 30.92332 | -1.070934 | 0.2735656 | 0.02625072
20.4875 | 30.1253 | 31.20871 | 30.90993 | -1.083414 | 0.2725107 | 0.0262748
20.4975 | 30.088 | 31.19432 | 30.89653 | -1.10632 | 0.271486 | 0.02629891
20.5075 | 30.0889 | 31.17995 | 30.88314 | -1.091051 | 0.2704906 | 0.02632306
20.5175 | 30.0717 | 31.16561 | 30.86974 | -1.093907 | 0.2695236 | 0.02634724
20.5275 | 30.0592 | 31.15129 | 30.85633 | -1.092086 | 0.2685841 | 0.02637146
20.5375 | 30.0267 | 31.13699 | 30.84292 | -1.110287 | 0.2676713 | 0.02639571
20.5475 | 30.0312 | 31.12271 | 30.82951 | -1.091511 | 0.2667845 | 0.02642
20.5575 | 29.9912 | 31.10846 | 30.81609 | -1.117256 | 0.2659228 | 0.02644432
20.5675 | 29.9823 | 31.09422 | 30.80267 | -1.111921 | 0.2650855 | 0.02646868
20.5775 | 29.9586 | 31.08001 | 30.78924 | -1.121406 | 0.2642719 | 0.02649308
20.5875 | 29.9295 | 31.06581 | 30.77581 | -1.13631 | 0.2634814 | 0.02651752
20.5975 | 29.9215 | 31.05163 | 30.76238 | -1.130132 | 0.2627133 | 0.02654199
20.6075 | 29.8901 | 31.03747 | 30.74894 | -1.147373 | 0.2619668 | 0.02656649
20.6175 | 29.8649 | 31.02333 | 30.7355 | -1.15843 | 0.2612415 | 0.02659103
20.6275 | 29.851 | 31.0092 | 30.72205 | -1.158205 | 0.2605368 | 0.02661561
20.6375 | 29.8338 | 30.9951 | 30.7086 | -1.161295 | 0.259852 | 0.02664023
20.6475 | 29.8297 | 30.981 | 30.69515 | -1.151301 | 0.2591867 | 0.02666488
20.6575 | 29.7708 | 30.96692 | 30.68169 | -1.196122 | 0.2585402 | 0.02668956
20.6675 | 29.7575 | 30.95286 | 30.66823 | -1.195358 | 0.2579121 | 0.02671429
20.6775 | 29.7366 | 30.93881 | 30.65477 | -1.202207 | 0.2573018 | 0.02673905
20.6875 | 29.7127 | 30.92477 | 30.6413 | -1.212071 | 0.256709 | 0.02676385
20.6975 | 29.6768 | 30.91075 | 30.62783 | -1.233947 | 0.2561331 | 0.02678868
20.7075 | 29.6693 | 30.89674 | 30.61435 | -1.227436 | 0.2555737 | 0.02681355
20.7175 | 29.6235 | 30.88274 | 30.60087 | -1.259238 | 0.2550303 | 0.02683846
20.7275 | 29.6207 | 30.86875 | 30.58738 | -1.248051 | 0.2545026 | 0.02686341
20.7375 | 29.6055 | 30.85478 | 30.5739 | -1.249276 | 0.2539901 | 0.02688839
20.7475 | 29.5382 | 30.84081 | 30.56041 | -1.302612 | 0.2534924 | 0.02691341
20.7575 | 29.5517 | 30.82686 | 30.54691 | -1.275159 | 0.2530092 | 0.02693847
20.7675 | 29.525 | 30.81292 | 30.53341 | -1.287916 | 0.25254 | 0.02696356
20.7775 | 29.476 | 30.79898 | 30.51991 | -1.322983 | 0.2520846 | 0.02698869
20.7875 | 29.4852 | 30.78506 | 30.5064 | -1.29986 | 0.2516426 | 0.02701386
20.7975 | 29.4276 | 30.77115 | 30.49289 | -1.343547 | 0.2512137 | 0.02703907
20.8074 | 29.4334 | 30.75738 | 30.47952 | -1.323981 | 0.2508016 | 0.02706406
20.8174 | 29.3914 | 30.74349 | 30.466 | -1.352085 | 0.2503977 | 0.02708934
20.8274 | 29.3724 | 30.7296 | 30.45248 | -1.357198 | 0.2500059 | 0.02711466
20.8374 | 29.3501 | 30.71572 | 30.43895 | -1.36562 | 0.2496259 | 0.02714002
20.8474 | 29.3285 | 30.70185 | 30.42543 | -1.373349 | 0.2492575 | 0.02716542
20.8574 | 29.3136 | 30.68799 | 30.41189 | -1.374386 | 0.2489004 | 0.02719085
20.8674 | 29.2874 | 30.67413 | 30.39836 | -1.38673 | 0.2485542 | 0.02721633
20.8774 | 29.2671 | 30.66028 | 30.38482 | -1.393182 | 0.2482188 | 0.02724183
20.8874 | 29.2645 | 30.64644 | 30.37128 | -1.38194 | 0.247894 | 0.02726738
20.8974 | 29.2251 | 30.63261 | 30.35773 | -1.407506 | 0.2475793 | 0.02729297
20.9074 | 29.2053 | 30.61878 | 30.34418 | -1.413478 | 0.2472747 | 0.0273186
20.9174 | 29.1943 | 30.60496 | 30.33063 | -1.410656 | 0.2469798 | 0.02734426
20.9274 | 29.1844 | 30.59114 | 30.31708 | -1.40674 | 0.2466945 | 0.02736996
20.9374 | 29.1539 | 30.57733 | 30.30352 | -1.423431 | 0.2464186 | 0.02739571
20.9474 | 29.1414 | 30.56353 | 30.28995 | -1.422127 | 0.2461517 | 0.02742149
20.9574 | 29.1229 | 30.54973 | 30.27639 | -1.426828 | 0.2458939 | 0.02744731
20.9674 | 29.1246 | 30.53594 | 30.26282 | -1.411335 | 0.2456447 | 0.02747316
20.9774 | 29.096 | 30.52215 | 30.24924 | -1.426147 | 0.2454041 | 0.02749906
20.9874 | 29.0719 | 30.50836 | 30.23567 | -1.436465 | 0.2451719 | 0.027525
20.9974 | 29.065 | 30.49459 | 30.22209 | -1.429587 | 0.2449478 | 0.02755097
21.0074 | 29.0331 | 30.48081 | 30.2085 | -1.447713 | 0.2447317 | 0.02757698
21.0174 | 29.0237 | 30.46704 | 30.19492 | -1.443344 | 0.2445234 | 0.02760304
21.0274 | 29.0049 | 30.45328 | 30.18133 | -1.44838 | 0.2443228 | 0.02762913
21.0374 | 28.9861 | 30.43952 | 30.16773 | -1.45342 | 0.2441297 | 0.02765527
21.0474 | 28.9698 | 30.42576 | 30.15414 | -1.455964 | 0.2439439 | 0.02768144
21.0574 | 28.9567 | 30.41201 | 30.14054 | -1.455312 | 0.2437654 | 0.02770765
21.0674 | 28.952 | 30.39826 | 30.12694 | -1.446263 | 0.2435938 | 0.0277339
21.0774 | 28.906 | 30.38452 | 30.11333 | -1.478519 | 0.2434291 | 0.02776019
21.0874 | 28.8953 | 30.37078 | 30.09972 | -1.475477 | 0.2432712 | 0.02778653
21.0974 | 28.8896 | 30.35704 | 30.08611 | -1.46744 | 0.2431199 | 0.0278129
21.1074 | 28.8513 | 30.34331 | 30.07249 | -1.492005 | 0.2429751 | 0.02783931
21.1174 | 28.8482 | 30.32957 | 30.05887 | -1.481374 | 0.2428367 | 0.02786577
21.1274 | 28.8292 | 30.31585 | 30.04525 | -1.486646 | 0.2427045 | 0.02789225
21.1374 | 28.8111 | 30.30212 | 30.03162 | -1.491021 | 0.2425783 | 0.02791878
21.1474 | 28.7852 | 30.2884 | 30.018 | -1.503199 | 0.2424581 | 0.02794536
21.1574 | 28.7615 | 30.27468 | 30.00436 | -1.513179 | 0.2423439 | 0.02797198
21.1674 | 28.7607 | 30.26096 | 29.99073 | -1.500263 | 0.2422353 | 0.02799863
21.1774 | 28.7317 | 30.24725 | 29.97709 | -1.515548 | 0.2421324 | 0.02802533
21.1874 | 28.6934 | 30.23354 | 29.96345 | -1.540136 | 0.2420351 | 0.02805206
21.1974 | 28.6688 | 30.21983 | 29.94981 | -1.551027 | 0.2419431 | 0.02807884
21.2074 | 28.6794 | 30.20612 | 29.93616 | -1.52672 | 0.2418565 | 0.02810566
21.2174 | 28.6475 | 30.19242 | 29.92251 | -1.544915 | 0.2417752 | 0.02813251
21.2274 | 28.6173 | 30.17871 | 29.90885 | -1.561413 | 0.2416989 | 0.02815942
21.2374 | 28.6131 | 30.16501 | 29.8952 | -1.551912 | 0.2416277 | 0.02818636
21.2474 | 28.5846 | 30.15131 | 29.88154 | -1.566713 | 0.2415614 | 0.02821334
21.2574 | 28.571 | 30.13762 | 29.86788 | -1.566616 | 0.2415 | 0.02824036
21.2674 | 28.5397 | 30.12392 | 29.85421 | -1.584221 | 0.2414433 | 0.02826743
21.2774 | 28.5298 | 30.11023 | 29.84054 | -1.580428 | 0.2413914 | 0.02829454
21.2874 | 28.4849 | 30.09654 | 29.82687 | -1.611637 | 0.241344 | 0.02832168
21.2974 | 28.4701 | 30.08285 | 29.8132 | -1.612747 | 0.2413011 | 0.02834887
21.3074 | 28.464 | 30.06916 | 29.79952 | -1.605158 | 0.2412627 | 0.02837611
21.3174 | 28.4452 | 30.05547 | 29.78584 | -1.610272 | 0.2412286 | 0.02840338
21.3274 | 28.4101 | 30.04179 | 29.77216 | -1.631686 | 0.2411989 | 0.0284307
21.3374 | 28.4067 | 30.0281 | 29.75847 | -1.621402 | 0.2411733 | 0.02845805
21.3474 | 28.3804 | 30.01442 | 29.74478 | -1.634019 | 0.2411518 | 0.02848545
21.3574 | 28.3513 | 30.00074 | 29.73109 | -1.649438 | 0.2411344 | 0.0285129
21.3674 | 28.3344 | 29.98706 | 29.7174 | -1.652657 | 0.241121 | 0.02854039
21.3774 | 28.3003 | 29.97338 | 29.7037 | -1.673078 | 0.2411116 | 0.0285679
21.3874 | 28.2968 | 29.9597 | 29.69 | -1.6629 | 0.241106 | 0.02859548
21.3973 | 28.2772 | 29.94616 | 29.67643 | -1.66896 | 0.2411043 | 0.02862281
21.4073 | 28.2462 | 29.93248 | 29.66273 | -1.686284 | 0.2411062 | 0.02865047
21.4173 | 28.2269 | 29.91881 | 29.64902 | -1.691909 | 0.2411118 | 0.02867817
21.4273 | 28.2302 | 29.90513 | 29.63531 | -1.674935 | 0.2411211 | 0.02870591
21.4373 | 28.1839 | 29.89146 | 29.62159 | -1.707562 | 0.2411338 | 0.02873369
21.4473 | 28.1756 | 29.87779 | 29.60788 | -1.702189 | 0.2411501 | 0.02876152
21.4573 | 28.1503 | 29.86412 | 29.59416 | -1.713817 | 0.2411699 | 0.02878939
21.4673 | 28.1403 | 29.85045 | 29.58044 | -1.710146 | 0.241193 | 0.0288173
21.4773 | 28.1155 | 29.83678 | 29.56671 | -1.721276 | 0.2412195 | 0.02884526
21.4873 | 28.0865 | 29.82311 | 29.55298 | -1.736607 | 0.2412493 | 0.02887326
21.4973 | 28.0907 | 29.80944 | 29.53925 | -1.718738 | 0.2412823 | 0.0289013
21.5073 | 28.0692 | 29.79577 | 29.52552 | -1.726569 | 0.2413186 | 0.02892939
21.5173 | 28.0509 | 29.7821 | 29.51179 | -1.731202 | 0.2413579 | 0.02895752
21.5273 | 28.0254 | 29.76843 | 29.49805 | -1.743034 | 0.2414004 | 0.02898569
21.5373 | 27.9919 | 29.75477 | 29.48431 | -1.762867 | 0.2414459 | 0.02901391
21.5473 | 27.9905 | 29.7411 | 29.47056 | -1.750601 | 0.2414944 | 0.02904218
21.5573 | 27.9663 | 29.72744 | 29.45682 | -1.761135 | 0.2415459 | 0.02907048
21.5673 | 27.9262 | 29.71377 | 29.44307 | -1.78757 | 0.2416003 | 0.02909883
21.5773 | 27.9139 | 29.7001 | 29.42932 | -1.786205 | 0.2416576 | 0.02912723
21.5873 | 27.9235 | 29.68644 | 29.41557 | -1.76294 | 0.2417177 | 0.02915567
21.5973 | 27.8744 | 29.67278 | 29.40181 | -1.798376 | 0.2417807 | 0.02918415
21.6073 | 27.8601 | 29.65911 | 29.38805 | -1.799011 | 0.2418463 | 0.02921268
21.6173 | 27.8469 | 29.64545 | 29.37429 | -1.798548 | 0.2419147 | 0.02924126
21.6273 | 27.8141 | 29.63178 | 29.36053 | -1.817684 | 0.2419858 | 0.02926987
21.6373 | 27.8111 | 29.61812 | 29.34676 | -1.80702 | 0.2420595 | 0.02929854
21.6473 | 27.7662 | 29.60446 | 29.33299 | -1.838257 | 0.2421359 | 0.02932724
21.6573 | 27.7443 | 29.59079 | 29.31922 | -1.846494 | 0.2422148 | 0.029356
21.6673 | 27.7381 | 29.57713 | 29.30545 | -1.839031 | 0.2422962 | 0.0293848
21.6773 | 27.7285 | 29.56347 | 29.29167 | -1.834969 | 0.2423802 | 0.02941364
21.6873 | 27.6896 | 29.54981 | 29.2779 | -1.860206 | 0.2424666 | 0.02944253
21.6973 | 27.701 | 29.53614 | 29.26412 | -1.835144 | 0.2425554 | 0.02947146
21.7073 | 27.6644 | 29.52248 | 29.25033 | -1.858081 | 0.2426467 | 0.02950044
21.7173 | 27.6433 | 29.50882 | 29.23655 | -1.865519 | 0.2427404 | 0.02952947
21.7273 | 27.6188 | 29.49516 | 29.22276 | -1.876357 | 0.2428364 | 0.02955854
21.7373 | 27.6056 | 29.48149 | 29.20897 | -1.875894 | 0.2429347 | 0.02958766
21.7473 | 27.5722 | 29.46783 | 29.19518 | -1.895632 | 0.2430353 | 0.02961682
21.7573 | 27.5556 | 29.45417 | 29.18139 | -1.89857 | 0.2431382 | 0.02964603
21.7673 | 27.5557 | 29.44051 | 29.16759 | -1.884808 | 0.2432432 | 0.02967529
21.7773 | 27.5327 | 29.42685 | 29.15379 | -1.894145 | 0.2433505 | 0.02970459
21.7873 | 27.5295 | 29.41318 | 29.13999 | -1.883683 | 0.24346 | 0.02973394
21.7973 | 27.5025 | 29.39952 | 29.12619 | -1.897021 | 0.2435716 | 0.02976333
21.8073 | 27.4903 | 29.38586 | 29.11238 | -1.895558 | 0.2436854 | 0.02979277
21.8173 | 27.484 | 29.3722 | 29.09857 | -1.888196 | 0.2438013 | 0.02982226
21.8273 | 27.4407 | 29.35853 | 29.08476 | -1.917833 | 0.2439192 | 0.0298518
21.8373 | 27.4426 | 29.34487 | 29.07095 | -1.902271 | 0.2440392 | 0.02988138
21.8473 | 27.4303 | 29.33121 | 29.05714 | -1.900908 | 0.2441612 | 0.02991101
21.8573 | 27.4098 | 29.31755 | 29.04332 | -1.907745 | 0.2442852 | 0.02994068
21.8673 | 27.3934 | 29.30388 | 29.0295 | -1.910482 | 0.2444113 | 0.0299704
21.8773 | 27.3937 | 29.29022 | 29.01568 | -1.896519 | 0.2445392 | 0.03000017
21.8873 | 27.3802 | 29.27656 | 29.00186 | -1.896356 | 0.2446691 | 0.03002999
21.8973 | 27.367 | 29.26289 | 28.98803 | -1.895892 | 0.244801 | 0.03005986
21.9073 | 27.3453 | 29.24923 | 28.9742 | -1.903929 | 0.2449347 | 0.03008977
21.9173 | 27.3404 | 29.23557 | 28.96038 | -1.895165 | 0.2450703 | 0.03011973
21.9273 | 27.323 | 29.2219 | 28.94654 | -1.898901 | 0.2452078 | 0.03014974
21.9373 | 27.3111 | 29.20824 | 28.93271 | -1.897137 | 0.2453471 | 0.03017979
21.9473 | 27.2906 | 29.19457 | 28.91888 | -1.903973 | 0.2454882 | 0.0302099
21.9573 | 27.2811 | 29.18091 | 28.90504 | -1.899809 | 0.2456311 | 0.03024005
21.9673 | 27.2813 | 29.16724 | 28.8912 | -1.885944 | 0.2457758 | 0.03027025
21.9772 | 27.2588 | 29.15372 | 28.87749 | -1.894916 | 0.2459208 | 0.0303002
21.9872 | 27.2409 | 29.14005 | 28.86365 | -1.899151 | 0.246069 | 0.03033049
21.9972 | 27.2408 | 29.12639 | 28.84981 | -1.885586 | 0.2462189 | 0.03036084
22.0072 | 27.2235 | 29.11272 | 28.83596 | -1.88922 | 0.2463706 | 0.03039123
22.0172 | 27.1992 | 29.09905 | 28.82211 | -1.899855 | 0.2465239 | 0.03042167
22.0272 | 27.1773 | 29.08539 | 28.80826 | -1.908089 | 0.2466789 | 0.03045217
22.0372 | 27.1773 | 29.07172 | 28.7944 | -1.894423 | 0.2468356 | 0.03048271
22.0472 | 27.166 | 29.05806 | 28.78055 | -1.892057 | 0.2469939 | 0.0305133
22.0572 | 27.1371 | 29.04439 | 28.76669 | -1.90729 | 0.2471539 | 0.03054393
22.0672 | 27.1424 | 29.03072 | 28.75283 | -1.888324 | 0.2473154 | 0.03057462
22.0772 | 27.1414 | 29.01706 | 28.73897 | -1.875657 | 0.2474786 | 0.03060536
22.0872 | 27.106 | 29.00339 | 28.72511 | -1.89739 | 0.2476433 | 0.03063615
22.0972 | 27.0859 | 28.98972 | 28.71125 | -1.903822 | 0.2478097 | 0.03066698
22.1072 | 27.0777 | 28.97605 | 28.69738 | -1.898355 | 0.2479775 | 0.03069787
22.1172 | 27.0772 | 28.96239 | 28.68351 | -1.885187 | 0.248147 | 0.03072881
22.1272 | 27.0439 | 28.94872 | 28.66964 | -1.904819 | 0.2483179 | 0.0307598
22.1372 | 27.0385 | 28.93505 | 28.65577 | -1.896551 | 0.2484904 | 0.03079082
22.1472 | 27.0323 | 28.92138 | 28.6419 | -1.889082 | 0.2486644 | 0.03082192
22.1572 | 27.0426 | 28.90771 | 28.62802 | -1.865114 | 0.2488399 | 0.03085305
22.1672 | 27.0115 | 28.89404 | 28.61414 | -1.882545 | 0.2490169 | 0.03088424
22.1772 | 26.9731 | 28.88038 | 28.60026 | -1.907276 | 0.2491953 | 0.03091547
22.1872 | 26.9702 | 28.86671 | 28.58638 | -1.896506 | 0.2493752 | 0.03094677
22.1972 | 26.9875 | 28.85304 | 28.5725 | -1.865537 | 0.2495565 | 0.0309781
22.2072 | 26.9456 | 28.83937 | 28.55862 | -1.893767 | 0.2497393 | 0.0310095
22.2172 | 26.9188 | 28.8257 | 28.54473 | -1.906897 | 0.2499235 | 0.03104094
22.2272 | 26.9411 | 28.81203 | 28.53085 | -1.870927 | 0.2501091 | 0.03107243
22.2372 | 26.9199 | 28.79836 | 28.51696 | -1.878456 | 0.2502961 | 0.03110397
22.2472 | 26.9115 | 28.78469 | 28.50307 | -1.873185 | 0.2504845 | 0.03113556
22.2572 | 26.8911 | 28.77101 | 28.48917 | -1.879915 | 0.2506743 | 0.03116721
22.2672 | 26.8875 | 28.75734 | 28.47528 | -1.869844 | 0.2508654 | 0.03119891
22.2772 | 26.8673 | 28.74367 | 28.46138 | -1.876372 | 0.2510579 | 0.03123066
22.2872 | 26.8459 | 28.73 | 28.44749 | -1.884101 | 0.2512517 | 0.03126246
22.2972 | 26.8286 | 28.71633 | 28.43359 | -1.887729 | 0.2514469 | 0.03129431
22.3072 | 26.8205 | 28.70266 | 28.41969 | -1.882157 | 0.2516434 | 0.03132621
22.3172 | 26.8169 | 28.68899 | 28.40579 | -1.872085 | 0.2518413 | 0.03135817
22.3272 | 26.7969 | 28.67531 | 28.39188 | -1.878413 | 0.2520404 | 0.03139018
22.3372 | 26.79 | 28.66164 | 28.37798 | -1.871641 | 0.2522409 | 0.03142224
22.3472 | 26.7809 | 28.64797 | 28.36407 | -1.867068 | 0.2524426 | 0.03145435
22.3572 | 26.7625 | 28.6343 | 28.35016 | -1.871796 | 0.2526456 | 0.03148652
22.3672 | 26.7489 | 28.62062 | 28.33625 | -1.871723 | 0.2528499 | 0.03151875
22.3772 | 26.7229 | 28.60695 | 28.32234 | -1.88405 | 0.2530555 | 0.03155102
22.3872 | 26.7276 | 28.59328 | 28.30843 | -1.865676 | 0.2532624 | 0.03158333
22.3972 | 26.6994 | 28.5796 | 28.29452 | -1.880203 | 0.2534705 | 0.03161572
22.4072 | 26.6843 | 28.56593 | 28.2806 | -1.88163 | 0.2536798 | 0.03164815
22.4172 | 26.683 | 28.55226 | 28.26668 | -1.869256 | 0.2538904 | 0.03168063
22.4272 | 26.6586 | 28.53858 | 28.25277 | -1.879982 | 0.2541022 | 0.03171317
22.4372 | 26.6614 | 28.52491 | 28.23885 | -1.863508 | 0.2543152 | 0.03174576
22.4472 | 26.6502 | 28.51123 | 28.22493 | -1.861034 | 0.2545295 | 0.03177841
22.4572 | 26.6294 | 28.49756 | 28.211 | -1.86816 | 0.2547449 | 0.03181111
22.4672 | 26.6 | 28.48389 | 28.19708 | -1.883886 | 0.2549616 | 0.03184387
22.4772 | 26.6 | 28.47021 | 28.18316 | -1.870212 | 0.2551794 | 0.03187667
22.4872 | 26.5598 | 28.45654 | 28.16923 | -1.896737 | 0.2553985 | 0.03190953
22.4972 | 26.5725 | 28.44286 | 28.1553 | -1.870363 | 0.2556187 | 0.03194244
22.5072 | 26.5529 | 28.42919 | 28.14137 | -1.876288 | 0.2558401 | 0.03197541
22.5172 | 26.5408 | 28.41551 | 28.12744 | -1.874713 | 0.2560627 | 0.03200844
22.5272 | 26.5148 | 28.40184 | 28.11351 | -1.887038 | 0.2562864 | 0.03204152
22.5372 | 26.5312 | 28.38816 | 28.09958 | -1.856964 | 0.2565113 | 0.03207466
22.5472 | 26.4732 | 28.37449 | 28.08564 | -1.901289 | 0.2567373 | 0.03210785
22.5572 | 26.4803 | 28.36081 | 28.07171 | -1.880514 | 0.2569645 | 0.03214108
22.5671 | 26.4795 | 28.34728 | 28.05791 | -1.867776 | 0.2571906 | 0.03217405
22.5771 | 26.4417 | 28.3336 | 28.04397 | -1.8919 | 0.25742 | 0.0322074
22.5871 | 26.4235 | 28.31993 | 28.03003 | -1.896425 | 0.2576506 | 0.03224081
22.5971 | 26.4202 | 28.30625 | 28.01609 | -1.88605 | 0.2578823 | 0.03227428
22.6071 | 26.423 | 28.29258 | 28.00215 | -1.869575 | 0.2581151 | 0.03230779
22.6171 | 26.3951 | 28.2789 | 27.98821 | -1.8838 | 0.258349 | 0.03234137
22.6271 | 26.3892 | 28.26523 | 27.97427 | -1.876025 | 0.2585841 | 0.032375
22.6371 | 26.3724 | 28.25155 | 27.96032 | -1.87915 | 0.2588202 | 0.03240869
22.6471 | 26.3653 | 28.23787 | 27.94637 | -1.872575 | 0.2590575 | 0.03244244
22.6571 | 26.3442 | 28.2242 | 27.93243 | -1.88 | 0.2592958 | 0.03247623
22.6671 | 26.3295 | 28.21052 | 27.91848 | -1.881025 | 0.2595352 | 0.03251009
22.6771 | 26.3076 | 28.19685 | 27.90453 | -1.88925 | 0.2597758 | 0.03254401
22.6871 | 26.3205 | 28.18317 | 27.89058 | -1.862675 | 0.2600174 | 0.03257798
22.6971 | 26.307 | 28.1695 | 27.87663 | -1.8625 | 0.26026 | 0.03261201
22.7071 | 26.3009 | 28.15583 | 27.86268 | -1.854925 | 0.2605038 | 0.03264609
22.7171 | 26.2829 | 28.14215 | 27.84872 | -1.85925 | 0.2607486 | 0.03268023
22.7271 | 26.2797 | 28.12848 | 27.83477 | -1.848776 | 0.2609945 | 0.03271443
22.7371 | 26.2809 | 28.1148 | 27.82081 | -1.833901 | 0.2612414 | 0.03274868
22.7471 | 26.2499 | 28.10113 | 27.80685 | -1.851227 | 0.2614894 | 0.032783
22.7571 | 26.2437 | 28.08745 | 27.7929 | -1.843752 | 0.2617385 | 0.03281737
22.7671 | 26.2633 | 28.07378 | 27.77894 | -1.810478 | 0.2619886 | 0.0328518
22.7771 | 26.2413 | 28.0601 | 27.76498 | -1.818804 | 0.2622397 | 0.03288628
22.7871 | 26.2453 | 28.04643 | 27.75102 | -1.80113 | 0.2624919 | 0.03292083
22.7971 | 26.2722 | 28.03276 | 27.73706 | -1.760556 | 0.2627451 | 0.03295543
22.8071 | 26.2564 | 28.01908 | 27.72309 | -1.762682 | 0.2629994 | 0.03299009
22.8171 | 26.249 | 28.00541 | 27.70913 | -1.756409 | 0.2632547 | 0.03302481
22.8271 | 26.2725 | 27.99174 | 27.69516 | -1.719236 | 0.263511 | 0.03305959
22.8371 | 26.2723 | 27.97806 | 27.6812 | -1.705762 | 0.2637683 | 0.03309443
22.8471 | 26.2935 | 27.96439 | 27.66723 | -1.670889 | 0.2640267 | 0.03312932
22.8571 | 26.3063 | 27.95072 | 27.65327 | -1.644417 | 0.2642861 | 0.03316427
22.8671 | 26.3322 | 27.93704 | 27.6393 | -1.604844 | 0.2645465 | 0.03319929
22.8771 | 26.362 | 27.92337 | 27.62533 | -1.561372 | 0.2648079 | 0.03323436
22.8871 | 26.3912 | 27.9097 | 27.61136 | -1.5185 | 0.2650704 | 0.03326949
22.8971 | 26.4313 | 27.89603 | 27.59739 | -1.464728 | 0.2653338 | 0.03330468
22.9071 | 26.4567 | 27.88236 | 27.58342 | -1.425656 | 0.2655982 | 0.03333993
22.9171 | 26.5027 | 27.86868 | 27.56945 | -1.365985 | 0.2658637 | 0.03337525
22.9271 | 26.5531 | 27.85501 | 27.55547 | -1.301914 | 0.2661301 | 0.03341062
22.9371 | 26.593 | 27.84134 | 27.5415 | -1.248343 | 0.2663976 | 0.03344605
22.9471 | 26.6625 | 27.82767 | 27.52752 | -1.165172 | 0.266666 | 0.03348154
22.9571 | 26.7449 | 27.814 | 27.51355 | -1.069102 | 0.2669354 | 0.03351709
22.9671 | 26.8108 | 27.80033 | 27.49957 | -0.989532 | 0.2672059 | 0.0335527
22.9771 | 26.8807 | 27.78666 | 27.4856 | -0.9059624 | 0.2674773 | 0.03358838
22.9871 | 26.9876 | 27.77299 | 27.47162 | -0.7853931 | 0.2677497 | 0.03362411
22.9971 | 27.0883 | 27.75932 | 27.45764 | -0.6710241 | 0.2680231 | 0.03365991
23.0071 | 27.1757 | 27.74566 | 27.44366 | -0.5699555 | 0.2682974 | 0.03369576
23.0171 | 27.2665 | 27.73199 | 27.42968 | -0.4654873 | 0.2685728 | 0.03373168
23.0271 | 27.3803 | 27.71832 | 27.4157 | -0.3380194 | 0.2688491 | 0.03376766
23.0371 | 27.5094 | 27.70465 | 27.40172 | -0.1952519 | 0.2691264 | 0.0338037
23.0471 | 27.6362 | 27.69098 | 27.38774 | -0.05478476 | 0.2694047 | 0.0338398
23.0571 | 27.7614 | 27.67732 | 27.37376 | 0.08408195 | 0.269684 | 0.03387596
23.0671 | 27.8828 | 27.66365 | 27.35978 | 0.2191483 | 0.2699642 | 0.03391218
23.0771 | 28.0487 | 27.64999 | 27.34579 | 0.3987141 | 0.2702454 | 0.03394847
23.0871 | 28.1857 | 27.63632 | 27.33181 | 0.5493796 | 0.2705275 | 0.03398482
23.0971 | 28.3469 | 27.62266 | 27.31782 | 0.7242446 | 0.2708107 | 0.03402123
23.1071 | 28.4983 | 27.60899 | 27.30384 | 0.8893092 | 0.2710948 | 0.03405771
23.1171 | 28.649 | 27.59533 | 27.28985 | 1.053673 | 0.2713798 | 0.03409424
23.1271 | 28.8256 | 27.58166 | 27.27587 | 1.243937 | 0.2716659 | 0.03413084
23.1371 | 28.9978 | 27.568 | 27.26188 | 1.4298 | 0.2719528 | 0.03416751
23.147 | 29.1517 | 27.55447 | 27.24803 | 1.597226 | 0.2722379 | 0.03420387
23.157 | 29.3374 | 27.54081 | 27.23404 | 1.796588 | 0.2725268 | 0.03424065
23.167 | 29.5255 | 27.52715 | 27.22006 | 1.99835 | 0.2728166 | 0.03427751
23.177 | 29.6898 | 27.51349 | 27.20607 | 2.176311 | 0.2731075 | 0.03431442
23.187 | 29.8597 | 27.49983 | 27.19208 | 2.359871 | 0.2733992 | 0.0343514
23.197 | 30.0661 | 27.48617 | 27.17809 | 2.579931 | 0.2736919 | 0.03438844
23.207 | 30.2365 | 27.47251 | 27.1641 | 2.763991 | 0.2739856 | 0.03442556
23.217 | 30.4027 | 27.45885 | 27.15011 | 2.94385 | 0.2742802 | 0.03446272
23.227 | 30.6061 | 27.44519 | 27.13612 | 3.160908 | 0.2745758 | 0.03449995
23.237 | 30.7722 | 27.43153 | 27.12212 | 3.340666 | 0.2748723 | 0.03453725
23.247 | 30.9612 | 27.41788 | 27.10813 | 3.543323 | 0.2751698 | 0.03457462
23.257 | 31.1547 | 27.40422 | 27.09414 | 3.750479 | 0.2754682 | 0.03461205
23.267 | 31.3233 | 27.39057 | 27.08015 | 3.932735 | 0.2757676 | 0.03464954
23.277 | 31.5259 | 27.37691 | 27.06615 | 4.14899 | 0.2760679 | 0.0346871
23.287 | 31.6838 | 27.36326 | 27.05216 | 4.320545 | 0.2763692 | 0.03472473
23.297 | 31.8557 | 27.3496 | 27.03817 | 4.506099 | 0.2766714 | 0.03476242
23.307 | 32.0506 | 27.33595 | 27.02417 | 4.714652 | 0.2769745 | 0.03480017
23.317 | 32.2282 | 27.3223 | 27.01018 | 4.905904 | 0.2772787 | 0.03483799
23.327 | 32.4033 | 27.30864 | 26.99618 | 5.094656 | 0.2775837 | 0.03487589
23.337 | 32.5662 | 27.29499 | 26.98219 | 5.271207 | 0.2778897 | 0.03491383
23.347 | 32.7655 | 27.28134 | 26.96819 | 5.484158 | 0.2781967 | 0.03495185
23.357 | 32.9198 | 27.26769 | 26.9542 | 5.652107 | 0.2785046 | 0.03498994
23.367 | 33.0919 | 27.25404 | 26.9402 | 5.837856 | 0.2788133 | 0.03502809
23.377 | 33.2821 | 27.2404 | 26.92621 | 6.041704 | 0.2791231 | 0.03506631
23.387 | 33.4473 | 27.22675 | 26.91221 | 6.220552 | 0.2794338 | 0.03510459
23.397 | 33.6334 | 27.2131 | 26.89821 | 6.420298 | 0.2797455 | 0.03514295
23.407 | 33.8298 | 27.19946 | 26.88422 | 6.630344 | 0.2800581 | 0.03518137
23.417 | 33.9764 | 27.18581 | 26.87022 | 6.790589 | 0.2803716 | 0.03521986
23.427 | 34.1914 | 27.17217 | 26.85622 | 7.019233 | 0.2806861 | 0.03525841
23.437 | 34.364 | 27.15852 | 26.84222 | 7.205477 | 0.2810015 | 0.03529703
23.447 | 34.554 | 27.14488 | 26.82823 | 7.409119 | 0.2813179 | 0.03533572
23.457 | 34.7608 | 27.13124 | 26.81423 | 7.629561 | 0.2816352 | 0.03537448
23.467 | 34.9409 | 27.1176 | 26.80023 | 7.823302 | 0.2819534 | 0.0354133
23.477 | 35.1572 | 27.10396 | 26.78623 | 8.053242 | 0.2822726 | 0.0354522
23.487 | 35.3661 | 27.09032 | 26.77224 | 8.275781 | 0.2825927 | 0.03549116
23.497 | 35.5653 | 27.07668 | 26.75824 | 8.488619 | 0.2829138 | 0.0355302
23.507 | 35.7498 | 27.06304 | 26.74424 | 8.686757 | 0.2832358 | 0.03556929
23.517 | 35.9741 | 27.04941 | 26.73024 | 8.924693 | 0.2835588 | 0.03560846
23.527 | 36.2162 | 27.03577 | 26.71624 | 9.180428 | 0.2838826 | 0.0356477
23.537 | 36.3995 | 27.02214 | 26.70224 | 9.377363 | 0.2842075 | 0.03568702
23.547 | 36.6279 | 27.0085 | 26.68824 | 9.619396 | 0.2845333 | 0.03572638
23.557 | 36.8209 | 26.99487 | 26.67425 | 9.826029 | 0.28486 | 0.03576583
23.567 | 37.0751 | 26.98124 | 26.66025 | 10.09386 | 0.2851877 | 0.03580535
23.577 | 37.2709 | 26.96761 | 26.64625 | 10.30329 | 0.2855163 | 0.03584494
23.587 | 37.4682 | 26.95398 | 26.63225 | 10.51422 | 0.2858458 | 0.03588459
23.597 | 37.6501 | 26.94035 | 26.61825 | 10.70975 | 0.2861764 | 0.03592432
23.607 | 37.8719 | 26.92672 | 26.60425 | 10.94518 | 0.2865078 | 0.03596411
23.617 | 38.0551 | 26.9131 | 26.59025 | 11.142 | 0.2868402 | 0.03600398
23.627 | 38.2405 | 26.89947 | 26.57625 | 11.34103 | 0.2871735 | 0.03604392
23.637 | 38.4115 | 26.88585 | 26.56225 | 11.52565 | 0.2875078 | 0.03608393
23.647 | 38.5835 | 26.87222 | 26.54826 | 11.71128 | 0.287843 | 0.03612401
23.657 | 38.6993 | 26.8586 | 26.53426 | 11.8407 | 0.2881792 | 0.03616416
23.667 | 38.8429 | 26.84498 | 26.52026 | 11.99792 | 0.2885163 | 0.03620439
23.677 | 38.9716 | 26.83136 | 26.50626 | 12.14024 | 0.2888544 | 0.03624468
23.687 | 39.0782 | 26.81774 | 26.49226 | 12.26046 | 0.2891934 | 0.03628505
23.697 | 39.1476 | 26.80412 | 26.47826 | 12.34348 | 0.2895334 | 0.03632549
23.707 | 39.2272 | 26.79051 | 26.46427 | 12.43669 | 0.2898743 | 0.036366
23.717 | 39.2744 | 26.77689 | 26.45027 | 12.49751 | 0.2902162 | 0.03640658
23.727 | 39.2968 | 26.76328 | 26.43627 | 12.53352 | 0.290559 | 0.03644724
23.7369 | 39.279 | 26.7498 | 26.42241 | 12.5292 | 0.2908994 | 0.03648756
23.7469 | 39.2576 | 26.73619 | 26.40842 | 12.52141 | 0.2912441 | 0.03652836
23.7569 | 39.2012 | 26.72258 | 26.39442 | 12.47862 | 0.2915898 | 0.03656924
23.7669 | 39.16 | 26.70897 | 26.38042 | 12.45103 | 0.2919364 | 0.03661018
23.7769 | 39.0659 | 26.69536 | 26.36642 | 12.37054 | 0.292284 | 0.03665121
23.7869 | 38.9316 | 26.68175 | 26.35243 | 12.24985 | 0.2926326 | 0.0366923
23.7969 | 38.7945 | 26.66815 | 26.33843 | 12.12635 | 0.2929821 | 0.03673347
23.8069 | 38.6374 | 26.65454 | 26.32443 | 11.98286 | 0.2933326 | 0.03677471
23.8169 | 38.4492 | 26.64094 | 26.31044 | 11.80826 | 0.293684 | 0.03681603
23.8269 | 38.2424 | 26.62734 | 26.29644 | 11.61506 | 0.2940364 | 0.03685742
23.8369 | 37.988 | 26.61374 | 26.28245 | 11.37426 | 0.2943897 | 0.03689889
23.8469 | 37.7447 | 26.60014 | 26.26845 | 11.14456 | 0.2947441 | 0.03694043
23.8569 | 37.4593 | 26.58654 | 26.25446 | 10.87276 | 0.2950993 | 0.03698204
23.8669 | 37.1593 | 26.57294 | 26.24046 | 10.58636 | 0.2954556 | 0.03702373
23.8769 | 36.8265 | 26.55935 | 26.22647 | 10.26715 | 0.2958128 | 0.0370655
23.8869 | 36.508 | 26.54575 | 26.21247 | 9.962247 | 0.296171 | 0.03710734
23.8969 | 36.1662 | 26.53216 | 26.19848 | 9.634039 | 0.2965302 | 0.03714926
23.9069 | 35.7979 | 26.51857 | 26.18449 | 9.27933 | 0.2968903 | 0.03719125
23.9169 | 35.4133 | 26.50498 | 26.1705 | 8.90832 | 0.2972514 | 0.03723332
23.9269 | 35.0242 | 26.49139 | 26.1565 | 8.532808 | 0.2976135 | 0.03727547
23.9369 | 34.5932 | 26.4778 | 26.14251 | 8.115395 | 0.2979765 | 0.03731769
23.9469 | 34.2389 | 26.46422 | 26.12852 | 7.77468 | 0.2983405 | 0.03735999
23.9569 | 33.8108 | 26.45064 | 26.11453 | 7.360164 | 0.2987056 | 0.03740236
23.9669 | 33.3956 | 26.43705 | 26.10054 | 6.958547 | 0.2990715 | 0.03744481
23.9769 | 32.9596 | 26.42347 | 26.08655 | 6.536128 | 0.2994385 | 0.03748735
23.9869 | 32.5432 | 26.40989 | 26.07256 | 6.133307 | 0.2998064 | 0.03752995
23.9969 | 32.152 | 26.39631 | 26.05857 | 5.755685 | 0.3001754 | 0.03757264
24.0069 | 31.7165 | 26.38274 | 26.04458 | 5.333762 | 0.3005453 | 0.0376154
24.0169 | 31.3046 | 26.36916 | 26.03059 | 4.935437 | 0.3009162 | 0.03765824
24.0269 | 30.8888 | 26.35559 | 26.0166 | 4.53321 | 0.3012881 | 0.03770116
24.0369 | 30.5094 | 26.34202 | 26.00261 | 4.167382 | 0.3016609 | 0.03774415
24.0469 | 30.117 | 26.32845 | 25.98863 | 3.788552 | 0.3020348 | 0.03778723
24.0569 | 29.7256 | 26.31488 | 25.97464 | 3.410721 | 0.3024097 | 0.03783038
24.0669 | 29.3641 | 26.30131 | 25.96065 | 3.062788 | 0.3027855 | 0.03787362
24.0769 | 29.0346 | 26.28775 | 25.94667 | 2.746853 | 0.3031624 | 0.03791693
24.0869 | 28.677 | 26.27418 | 25.93268 | 2.402817 | 0.3035402 | 0.03796032
24.0969 | 28.3413 | 26.26062 | 25.9187 | 2.080679 | 0.3039191 | 0.03800379
24.1069 | 28.0381 | 26.24706 | 25.90471 | 1.79104 | 0.3042989 | 0.03804735
24.1169 | 27.7267 | 26.2335 | 25.89073 | 1.493199 | 0.3046798 | 0.03809097
24.1269 | 27.4264 | 26.21994 | 25.87675 | 1.206456 | 0.3050616 | 0.03813469
24.1369 | 27.1583 | 26.20639 | 25.86277 | 0.9519112 | 0.3054445 | 0.03817848
24.1469 | 26.891 | 26.19283 | 25.84878 | 0.698165 | 0.3058283 | 0.03822235
24.1569 | 26.6469 | 26.17928 | 25.8348 | 0.4676171 | 0.3062132 | 0.03826631
24.1669 | 26.4193 | 26.16573 | 25.82082 | 0.2535675 | 0.3065991 | 0.03831034
24.1769 | 26.2087 | 26.15218 | 25.80684 | 0.0565161 | 0.306986 | 0.03835445
24.1869 | 25.9996 | 26.13864 | 25.79286 | -0.139037 | 0.3073739 | 0.03839865
24.1969 | 25.8105 | 26.12509 | 25.77889 | -0.3145919 | 0.3077628 | 0.03844293
24.2069 | 25.6503 | 26.11155 | 25.76491 | -0.4612486 | 0.3081528 | 0.03848729
24.2169 | 25.4834 | 26.09801 | 25.75093 | -0.6146071 | 0.3085438 | 0.03853173
24.2269 | 25.316 | 26.08447 | 25.73696 | -0.7684673 | 0.3089358 | 0.03857626
24.2369 | 25.1855 | 26.07093 | 25.72298 | -0.8854294 | 0.3093288 | 0.03862086
24.2469 | 25.0529 | 26.05739 | 25.709 | -1.004493 | 0.3097228 | 0.03866555
24.2569 | 24.9426 | 26.04386 | 25.69503 | -1.101259 | 0.3101179 | 0.03871032
24.2669 | 24.8036 | 26.03033 | 25.68106 | -1.226727 | 0.310514 | 0.03875518
24.2769 | 24.703 | 26.0168 | 25.66708 | -1.313796 | 0.3109111 | 0.03880012
24.2869 | 24.6015 | 26.00327 | 25.65311 | -1.401768 | 0.3113093 | 0.03884514
24.2969 | 24.5133 | 25.98974 | 25.63914 | -1.476441 | 0.3117086 | 0.03889024
24.3069 | 24.449 | 25.97622 | 25.62517 | -1.527216 | 0.3121088 | 0.03893543
24.3168 | 24.3749 | 25.96283 | 25.61134 | -1.587928 | 0.3125061 | 0.03898026
24.3268 | 24.2937 | 25.94931 | 25.59737 | -1.655607 | 0.3129084 | 0.03902561
24.3368 | 24.2394 | 25.93579 | 25.58341 | -1.696388 | 0.3133118 | 0.03907106
24.3468 | 24.1875 | 25.92227 | 25.56944 | -1.734771 | 0.3137162 | 0.03911659
24.3568 | 24.137 | 25.90876 | 25.55547 | -1.771756 | 0.3141217 | 0.03916219
24.3668 | 24.0922 | 25.89524 | 25.54151 | -1.803043 | 0.3145282 | 0.03920789
24.3768 | 24.0364 | 25.88173 | 25.52754 | -1.845332 | 0.3149358 | 0.03925368
24.3868 | 24.0039 | 25.86822 | 25.51358 | -1.864323 | 0.3153444 | 0.03929955
24.3968 | 23.9751 | 25.85472 | 25.49962 | -1.879615 | 0.3157541 | 0.03934549
24.4068 | 23.9246 | 25.84121 | 25.48565 | -1.91661 | 0.3161648 | 0.03939153
24.4168 | 23.896 | 25.82771 | 25.47169 | -1.931707 | 0.3165766 | 0.03943766
24.4268 | 23.8667 | 25.81421 | 25.45773 | -1.947506 | 0.3169895 | 0.03948388
24.4368 | 23.8331 | 25.80071 | 25.44377 | -1.967608 | 0.3174035 | 0.03953017
24.4468 | 23.8042 | 25.78721 | 25.42982 | -1.983011 | 0.3178185 | 0.03957656
24.4568 | 23.7892 | 25.77372 | 25.41586 | -1.984516 | 0.3182346 | 0.03962304
24.4668 | 23.747 | 25.76022 | 25.4019 | -2.013224 | 0.3186518 | 0.0396696
24.4768 | 23.7405 | 25.74673 | 25.38795 | -2.006233 | 0.3190701 | 0.03971624
24.4868 | 23.7289 | 25.73324 | 25.37399 | -2.004345 | 0.3194894 | 0.03976298
24.4968 | 23.6992 | 25.71976 | 25.36004 | -2.020559 | 0.3199098 | 0.03980981
24.5068 | 23.7016 | 25.70627 | 25.34609 | -2.004675 | 0.3203313 | 0.03985672
24.5168 | 23.661 | 25.69279 | 25.33214 | -2.031793 | 0.3207539 | 0.03990372
24.5268 | 23.6583 | 25.67931 | 25.31818 | -2.021013 | 0.3211776 | 0.03995081
24.5368 | 23.6587 | 25.66584 | 25.30424 | -2.007136 | 0.3216024 | 0.03999799
24.5468 | 23.6202 | 25.65236 | 25.29029 | -2.032161 | 0.3220282 | 0.04004526
24.5568 | 23.6277 | 25.63889 | 25.27634 | -2.011188 | 0.3224552 | 0.04009261
24.5668 | 23.6425 | 25.62542 | 25.26239 | -1.982917 | 0.3228833 | 0.04014006
24.5768 | 23.5732 | 25.61195 | 25.24845 | -2.038749 | 0.3233125 | 0.0401876
24.5868 | 23.5812 | 25.59848 | 25.2345 | -2.017283 | 0.3237427 | 0.04023524
24.5968 | 23.5861 | 25.58502 | 25.22056 | -1.998919 | 0.3241742 | 0.04028295
24.6068 | 23.5572 | 25.57156 | 25.20662 | -2.014357 | 0.3246067 | 0.04033075
24.6168 | 23.5662 | 25.5581 | 25.19268 | -1.991898 | 0.3250403 | 0.04037866
24.6268 | 23.5458 | 25.54464 | 25.17874 | -1.998841 | 0.325475 | 0.04042666
24.6368 | 23.5283 | 25.53119 | 25.1648 | -2.002887 | 0.3259109 | 0.04047474
24.6468 | 23.5429 | 25.51773 | 25.15086 | -1.974834 | 0.3263479 | 0.0405229
24.6568 | 23.5322 | 25.50428 | 25.13693 | -1.972085 | 0.326786 | 0.04057117
24.6668 | 23.5211 | 25.49084 | 25.12299 | -1.969737 | 0.3272252 | 0.04061954
24.6768 | 23.5301 | 25.47739 | 25.10906 | -1.947292 | 0.3276656 | 0.04066798
24.6868 | 23.5174 | 25.46395 | 25.09513 | -1.94655 | 0.3281072 | 0.04071652
24.6968 | 23.5127 | 25.45051 | 25.08119 | -1.937809 | 0.3285498 | 0.04076516
24.7068 | 23.5342 | 25.43707 | 25.06726 | -1.902872 | 0.3289936 | 0.0408139
24.7168 | 23.5403 | 25.42364 | 25.05333 | -1.883336 | 0.3294385 | 0.04086272
24.7268 | 23.5384 | 25.4102 | 25.03941 | -1.871803 | 0.3298846 | 0.04091162
24.7368 | 23.5527 | 25.39677 | 25.02548 | -1.844073 | 0.3303318 | 0.04096064
24.7468 | 23.5419 | 25.38335 | 25.01156 | -1.841445 | 0.3307802 | 0.04100975
24.7568 | 23.5559 | 25.36992 | 24.99763 | -1.81402 | 0.3312297 | 0.04105894
24.7668 | 23.5724 | 25.3565 | 24.98371 | -1.784097 | 0.3316805 | 0.04110823
24.7768 | 23.5668 | 25.34308 | 24.96979 | -1.776276 | 0.3321324 | 0.04115762
24.7868 | 23.6114 | 25.32966 | 24.95587 | -1.718259 | 0.3325853 | 0.04120711
24.7968 | 23.6447 | 25.31624 | 24.94195 | -1.671543 | 0.3330395 | 0.04125669
24.8068 | 23.6233 | 25.30283 | 24.92803 | -1.679531 | 0.3334949 | 0.04130635
24.8168 | 23.6794 | 25.28942 | 24.91411 | -1.610021 | 0.3339515 | 0.04135612
24.8268 | 23.6806 | 25.27601 | 24.9002 | -1.595413 | 0.3344092 | 0.04140599
24.8368 | 23.7347 | 25.26261 | 24.88628 | -1.527908 | 0.3348681 | 0.04145596
24.8468 | 23.7873 | 25.24921 | 24.87237 | -1.461906 | 0.3353282 | 0.04150601
24.8568 | 23.797 | 25.23581 | 24.85846 | -1.438806 | 0.3357895 | 0.04155616
24.8668 | 23.8603 | 25.22241 | 24.84455 | -1.362109 | 0.3362519 | 0.04160641
24.8768 | 23.9294 | 25.20902 | 24.83064 | -1.279615 | 0.3367156 | 0.04165677
24.8868 | 23.9456 | 25.19562 | 24.81674 | -1.250023 | 0.3371804 | 0.04170722
24.8968 | 24.0181 | 25.18223 | 24.80283 | -1.164135 | 0.3376465 | 0.04175775
24.9067 | 24.0893 | 25.16898 | 24.78907 | -1.079682 | 0.3381091 | 0.04180789
24.9167 | 24.1409 | 25.1556 | 24.77516 | -1.014699 | 0.3385776 | 0.04185863
24.9267 | 24.2263 | 25.14222 | 24.76126 | -0.9159179 | 0.3390473 | 0.04190947
24.9367 | 24.2964 | 25.12884 | 24.74736 | -0.8324398 | 0.3395181 | 0.0419604
24.9467 | 24.3718 | 25.11546 | 24.73346 | -0.7436645 | 0.3399902 | 0.04201145
24.9567 | 24.4942 | 25.10209 | 24.71957 | -0.607892 | 0.3404636 | 0.04206258
24.9667 | 24.5525 | 25.08872 | 24.70567 | -0.5362223 | 0.3409381 | 0.04211382
24.9767 | 24.6674 | 25.07536 | 24.69178 | -0.4079554 | 0.3414139 | 0.04216515
24.9867 | 24.792 | 25.06199 | 24.67788 | -0.2699913 | 0.3418909 | 0.04221659
24.9967 | 24.8578 | 25.04863 | 24.66399 | -0.19083 | 0.3423692 | 0.04226813
25.0067 | 24.9848 | 25.03527 | 24.6501 | -0.05047159 | 0.3428487 | 0.04231977
25.0167 | 25.1329 | 25.02192 | 24.63622 | 0.110984 | 0.3433294 | 0.0423715
25.0267 | 25.2577 | 25.00856 | 24.62233 | 0.2491367 | 0.3438114 | 0.04242334
25.0367 | 25.3826 | 24.99521 | 24.60844 | 0.3873865 | 0.3442946 | 0.04247529
25.0467 | 25.5263 | 24.98187 | 24.59456 | 0.5444334 | 0.3447791 | 0.04252733
25.0567 | 25.6274 | 24.96852 | 24.58068 | 0.6588774 | 0.3452648 | 0.04257947
25.0667 | 25.7806 | 24.95518 | 24.5668 | 0.8254185 | 0.3457519 | 0.04263173
25.0767 | 25.9474 | 24.94184 | 24.55292 | 1.005557 | 0.3462401 | 0.04268407
25.0867 | 26.071 | 24.92851 | 24.53904 | 1.142492 | 0.3467297 | 0.04273653
25.0967 | 26.2426 | 24.91518 | 24.52517 | 1.327424 | 0.3472205 | 0.04278909
25.1067 | 26.3842 | 24.90185 | 24.51129 | 1.482353 | 0.3477126 | 0.04284175
25.1167 | 26.5146 | 24.88852 | 24.49742 | 1.626079 | 0.348206 | 0.04289451
25.1267 | 26.7285 | 24.8752 | 24.48355 | 1.853303 | 0.3487006 | 0.04294738
25.1367 | 26.8107 | 24.86188 | 24.46968 | 1.948823 | 0.3491966 | 0.04300036
25.1467 | 26.9882 | 24.84856 | 24.45581 | 2.13964 | 0.3496938 | 0.04305343
25.1567 | 27.1624 | 24.83525 | 24.44195 | 2.327154 | 0.3501923 | 0.04310661
25.1667 | 27.289 | 24.82193 | 24.42808 | 2.467065 | 0.3506922 | 0.0431599
25.1767 | 27.4684 | 24.80863 | 24.41422 | 2.659773 | 0.3511933 | 0.04321329
25.1867 | 27.6397 | 24.79532 | 24.40036 | 2.844378 | 0.3516957 | 0.04326679
25.1967 | 27.7266 | 24.78202 | 24.3865 | 2.94458 | 0.3521995 | 0.0433204
25.2067 | 27.89 | 24.76872 | 24.37264 | 3.121278 | 0.3527046 | 0.04337411
25.2167 | 28.007 | 24.75543 | 24.35879 | 3.251574 | 0.353211 | 0.04342793
25.2267 | 28.1459 | 24.74213 | 24.34493 | 3.403766 | 0.3537187 | 0.04348185
25.2367 | 28.2893 | 24.72884 | 24.33108 | 3.560455 | 0.3542277 | 0.04353589
25.2467 | 28.3665 | 24.71556 | 24.31723 | 3.650941 | 0.3547381 | 0.04359002
25.2567 | 28.4782 | 24.70228 | 24.30338 | 3.775924 | 0.3552498 | 0.04364427
25.2667 | 28.6191 | 24.689 | 24.28953 | 3.930104 | 0.3557629 | 0.04369863
25.2767 | 28.6778 | 24.67572 | 24.27569 | 4.00208 | 0.3562773 | 0.0437531
25.2867 | 28.7596 | 24.66245 | 24.26185 | 4.097153 | 0.356793 | 0.04380767
25.2967 | 28.8965 | 24.64918 | 24.248 | 4.247323 | 0.3573101 | 0.04386235
25.3067 | 28.8941 | 24.63591 | 24.23416 | 4.25819 | 0.3578286 | 0.04391714
25.3167 | 28.9986 | 24.62265 | 24.22033 | 4.375953 | 0.3583484 | 0.04397205
25.3267 | 29.0678 | 24.60939 | 24.20649 | 4.458413 | 0.3588696 | 0.04402706
25.3367 | 29.134 | 24.59613 | 24.19266 | 4.53787 | 0.3593921 | 0.04408218
25.3467 | 29.1648 | 24.58288 | 24.17882 | 4.581923 | 0.3599161 | 0.04413741
25.3567 | 29.2013 | 24.56963 | 24.16499 | 4.631673 | 0.3604414 | 0.04419275
25.3667 | 29.2081 | 24.55638 | 24.15116 | 4.65172 | 0.3609681 | 0.0442482
25.3767 | 29.2754 | 24.54314 | 24.13734 | 4.732264 | 0.3614962 | 0.04430377
25.3867 | 29.2212 | 24.5299 | 24.12351 | 4.691304 | 0.3620257 | 0.04435944
25.3967 | 29.2545 | 24.51666 | 24.10969 | 4.73784 | 0.3625565 | 0.04441524
25.4067 | 29.2706 | 24.50343 | 24.09587 | 4.767174 | 0.3630888 | 0.04447114
25.4167 | 29.2239 | 24.4902 | 24.08205 | 4.733703 | 0.3636225 | 0.04452715
25.4267 | 29.2318 | 24.47697 | 24.06823 | 4.75483 | 0.3641576 | 0.04458328
25.4367 | 29.249 | 24.46375 | 24.05441 | 4.785253 | 0.3646941 | 0.04463952
25.4467 | 29.1672 | 24.45053 | 24.0406 | 4.716672 | 0.365232 | 0.04469588
25.4567 | 29.1822 | 24.43731 | 24.02679 | 4.744888 | 0.3657714 | 0.04475234
25.4667 | 29.1562 | 24.4241 | 24.01298 | 4.7321 | 0.3663122 | 0.04480893
25.4767 | 29.1029 | 24.41089 | 23.99917 | 4.692009 | 0.3668544 | 0.04486562
25.4866 | 29.0994 | 24.39782 | 23.9855 | 4.701583 | 0.3673927 | 0.04492187
25.4966 | 29.066 | 24.38462 | 23.9717 | 4.681385 | 0.3679377 | 0.0449788
25.5066 | 29.002 | 24.37142 | 23.9579 | 4.630583 | 0.3684842 | 0.04503584
25.5166 | 29.0012 | 24.35822 | 23.9441 | 4.642978 | 0.3690323 | 0.045093
25.5266 | 28.9231 | 24.34503 | 23.9303 | 4.578069 | 0.3695817 | 0.04515027
25.5366 | 28.8741 | 24.33184 | 23.9165 | 4.542257 | 0.3701327 | 0.04520766
25.5466 | 28.8706 | 24.31866 | 23.90271 | 4.551941 | 0.370685 | 0.04526517
25.5566 | 28.7594 | 24.30548 | 23.88892 | 4.453921 | 0.3712389 | 0.0453228
25.5666 | 28.7682 | 24.2923 | 23.87513 | 4.475898 | 0.3717942 | 0.04538053
25.5766 | 28.7299 | 24.27913 | 23.86134 | 4.450771 | 0.3723511 | 0.04543839
25.5866 | 28.6474 | 24.26596 | 23.84755 | 4.381441 | 0.3729093 | 0.04549638
25.5966 | 28.6322 | 24.25279 | 23.83377 | 4.379407 | 0.3734691 | 0.04555447
25.6066 | 28.5811 | 24.23963 | 23.81999 | 4.341469 | 0.3740305 | 0.04561268
25.6166 | 28.5179 | 24.22647 | 23.80621 | 4.291427 | 0.3745933 | 0.04567101
25.6266 | 28.5361 | 24.21332 | 23.79243 | 4.322782 | 0.3751575 | 0.04572947
25.6366 | 28.4495 | 24.20017 | 23.77866 | 4.249333 | 0.3757234 | 0.04578805
25.6466 | 28.4354 | 24.18702 | 23.76488 | 4.24838 | 0.3762908 | 0.04584674
25.6566 | 28.4305 | 24.17388 | 23.75111 | 4.256623 | 0.3768596 | 0.04590555
25.6666 | 28.3415 | 24.16074 | 23.73734 | 4.180763 | 0.37743 | 0.04596449
25.6766 | 28.3168 | 24.1476 | 23.72358 | 4.169199 | 0.3780019 | 0.04602355
25.6866 | 28.3142 | 24.13447 | 23.70981 | 4.179731 | 0.3785754 | 0.04608272
25.6966 | 28.2081 | 24.12134 | 23.69605 | 4.086759 | 0.3791504 | 0.04614201
25.7066 | 28.2255 | 24.10822 | 23.68229 | 4.117283 | 0.379727 | 0.04620143
25.7166 | 28.1743 | 24.0951 | 23.66853 | 4.079204 | 0.3803051 | 0.04626099
25.7266 | 28.1086 | 24.08198 | 23.65477 | 4.02662 | 0.3808848 | 0.04632066
25.7366 | 28.1176 | 24.06887 | 23.64102 | 4.048733 | 0.3814661 | 0.04638043
25.7466 | 28.0192 | 24.05576 | 23.62727 | 3.963442 | 0.3820489 | 0.04644035
25.7566 | 27.9966 | 24.04265 | 23.61352 | 3.953947 | 0.3826333 | 0.04650039
25.7666 | 27.988 | 24.02955 | 23.59977 | 3.958448 | 0.3832193 | 0.04656055
25.7766 | 27.9093 | 24.01646 | 23.58603 | 3.892845 | 0.3838069 | 0.04662083
25.7866 | 27.8596 | 24.00336 | 23.57228 | 3.856238 | 0.3843961 | 0.04668125
25.7966 | 27.8333 | 23.99027 | 23.55854 | 3.843027 | 0.3849868 | 0.04674179
25.8066 | 27.7998 | 23.97719 | 23.54481 | 3.822612 | 0.3855792 | 0.04680245
25.8166 | 27.7426 | 23.96411 | 23.53107 | 3.778493 | 0.3861732 | 0.04686324
25.8266 | 27.6802 | 23.95103 | 23.51734 | 3.72917 | 0.3867688 | 0.04692415
25.8366 | 27.6039 | 23.93796 | 23.50361 | 3.665943 | 0.387366 | 0.0469852
25.8466 | 27.589 | 23.92489 | 23.48988 | 3.664112 | 0.3879648 | 0.04704637
25.8566 | 27.4761 | 23.91182 | 23.47615 | 3.564277 | 0.3885654 | 0.04710766
25.8666 | 27.4132 | 23.89876 | 23.46243 | 3.514438 | 0.3891675 | 0.04716908
25.8766 | 27.3941 | 23.88571 | 23.4487 | 3.508394 | 0.3897713 | 0.04723064
25.8866 | 27.2901 | 23.87265 | 23.43498 | 3.417447 | 0.3903767 | 0.04729233
25.8966 | 27.2202 | 23.8596 | 23.42127 | 3.360595 | 0.3909838 | 0.04735413
25.9066 | 27.1853 | 23.84656 | 23.40755 | 3.33874 | 0.3915926 | 0.04741606
25.9166 | 27.0728 | 23.83352 | 23.39384 | 3.23928 | 0.392203 | 0.04747815
25.9266 | 27.0114 | 23.82048 | 23.38013 | 3.190916 | 0.3928151 | 0.04754034
25.9366 | 26.9474 | 23.80745 | 23.36642 | 3.139947 | 0.3934289 | 0.04760267
25.9466 | 26.8628 | 23.79443 | 23.35272 | 3.068375 | 0.3940444 | 0.04766512
25.9566 | 26.804 | 23.7814 | 23.33901 | 3.022598 | 0.3946615 | 0.04772772
25.9666 | 26.7179 | 23.76838 | 23.32531 | 2.949517 | 0.3952803 | 0.04779045
25.9766 | 26.6225 | 23.75537 | 23.31161 | 2.867132 | 0.3959009 | 0.04785331
25.9866 | 26.5835 | 23.74236 | 23.29792 | 2.841143 | 0.3965233 | 0.04791628
25.9966 | 26.4454 | 23.72935 | 23.28422 | 2.716049 | 0.3971472 | 0.04797941
26.0066 | 26.3841 | 23.71635 | 23.27053 | 2.667751 | 0.397773 | 0.04804267
26.0166 | 26.3213 | 23.70335 | 23.25684 | 2.617949 | 0.3984004 | 0.04810606
26.0266 | 26.1959 | 23.69036 | 23.24316 | 2.505542 | 0.3990297 | 0.04816957
26.0366 | 26.138 | 23.67737 | 23.22948 | 2.460631 | 0.3996606 | 0.04823323
26.0466 | 26.0589 | 23.66438 | 23.21579 | 2.394516 | 0.4002933 | 0.04829702
26.0566 | 25.9637 | 23.6514 | 23.20212 | 2.312296 | 0.4009277 | 0.04836095
26.0666 | 25.9069 | 23.63843 | 23.18844 | 2.268472 | 0.401564 | 0.04842501
26.0765 | 25.7945 | 23.62559 | 23.1749 | 2.168914 | 0.4021956 | 0.04848855
26.0865 | 25.7264 | 23.61262 | 23.16123 | 2.113781 | 0.4028353 | 0.04855288
26.0965 | 25.6516 | 23.59966 | 23.14756 | 2.051943 | 0.4034769 | 0.04861735
26.1065 | 25.5477 | 23.5867 | 23.1339 | 1.961001 | 0.4041202 | 0.04868195
26.1165 | 25.4826 | 23.57374 | 23.12023 | 1.908855 | 0.4047653 | 0.0487467
26.1265 | 25.4287 | 23.5608 | 23.10657 | 1.867904 | 0.4054123 | 0.04881158
26.1365 | 25.3135 | 23.54785 | 23.09291 | 1.765649 | 0.406061 | 0.04887659
26.1465 | 25.24 | 23.53491 | 23.07926 | 1.705089 | 0.4067116 | 0.04894175
26.1565 | 25.1682 | 23.52198 | 23.0656 | 1.646225 | 0.407364 | 0.04900705
26.1665 | 25.093 | 23.50904 | 23.05195 | 1.583956 | 0.4080182 | 0.04907249
26.1765 | 25.0078 | 23.49612 | 23.03831 | 1.511682 | 0.4086742 | 0.04913806
26.1865 | 24.9137 | 23.4832 | 23.02466 | 1.430504 | 0.4093321 | 0.04920378
26.1965 | 24.8532 | 23.47028 | 23.01102 | 1.382922 | 0.4099919 | 0.04926963
26.2065 | 24.7838 | 23.45737 | 22.99738 | 1.326434 | 0.4106535 | 0.04933564
26.2165 | 24.6936 | 23.44446 | 22.98374 | 1.249142 | 0.411317 | 0.04940178
26.2265 | 24.6329 | 23.43155 | 22.9701 | 1.201346 | 0.4119824 | 0.04946806
26.2365 | 24.5537 | 23.41866 | 22.95647 | 1.135045 | 0.4126496 | 0.04953448
26.2465 | 24.4747 | 23.40576 | 22.94284 | 1.068939 | 0.4133187 | 0.04960104
26.2565 | 24.4118 | 23.39287 | 22.92921 | 1.018928 | 0.4139898 | 0.04966776
26.2665 | 24.3286 | 23.37999 | 22.91559 | 0.9486127 | 0.4146627 | 0.04973461
26.2765 | 24.272 | 23.36711 | 22.90197 | 0.9048927 | 0.4153375 | 0.04980161
26.2865 | 24.2098 | 23.35423 | 22.88835 | 0.8555678 | 0.4160143 | 0.04986875
26.2965 | 24.1095 | 23.34136 | 22.87473 | 0.7681382 | 0.416693 | 0.04993603
26.3065 | 24.0591 | 23.3285 | 22.86112 | 0.7306039 | 0.4173736 | 0.05000347
26.3165 | 23.9901 | 23.31564 | 22.84751 | 0.6744647 | 0.4180561 | 0.05007104
26.3265 | 23.9311 | 23.30278 | 22.8339 | 0.6283208 | 0.4187406 | 0.05013877
26.3365 | 23.8487 | 23.28993 | 22.82029 | 0.558772 | 0.4194271 | 0.05020664
26.3465 | 23.8085 | 23.27708 | 22.80669 | 0.5314183 | 0.4201155 | 0.05027466
26.3565 | 23.729 | 23.26424 | 22.79309 | 0.4647598 | 0.4208059 | 0.05034282
26.3665 | 23.6578 | 23.2514 | 22.77949 | 0.4063964 | 0.4214983 | 0.05041114
26.3765 | 23.6105 | 23.23857 | 22.7659 | 0.3719281 | 0.4221927 | 0.0504796
26.3865 | 23.5496 | 23.22575 | 22.75231 | 0.3238549 | 0.422889 | 0.05054821
26.3965 | 23.5239 | 23.21292 | 22.73872 | 0.3109768 | 0.4235874 | 0.05061698
26.4065 | 23.453 | 23.20011 | 22.72513 | 0.2528937 | 0.4242877 | 0.05068589
26.4165 | 23.4051 | 23.18729 | 22.71155 | 0.2178057 | 0.4249901 | 0.05075494
26.4265 | 23.3662 | 23.17449 | 22.69797 | 0.1917126 | 0.4256945 | 0.05082415
26.4365 | 23.3125 | 23.16169 | 22.68439 | 0.1508146 | 0.426401 | 0.05089352
26.4465 | 23.2898 | 23.14889 | 22.67082 | 0.1409116 | 0.4271094 | 0.05096303
26.4565 | 23.254 | 23.1361 | 22.65724 | 0.1179035 | 0.42782 | 0.05103269
26.4665 | 23.2024 | 23.12331 | 22.64367 | 0.07909041 | 0.4285326 | 0.05110251
26.4765 | 23.2048 | 23.11053 | 22.63011 | 0.09427223 | 0.4292472 | 0.05117248
26.4865 | 23.1767 | 23.09775 | 22.61654 | 0.07894896 | 0.429964 | 0.05124261
26.4965 | 23.144 | 23.08498 | 22.60298 | 0.05902061 | 0.4306828 | 0.05131289
26.5065 | 23.163 | 23.07221 | 22.58943 | 0.09078712 | 0.4314037 | 0.05138331
26.5165 | 23.1357 | 23.05945 | 22.57587 | 0.07624851 | 0.4321267 | 0.0514539
26.5265 | 23.1581 | 23.0467 | 22.56232 | 0.1114047 | 0.4328518 | 0.05152465
26.5365 | 23.1551 | 23.03394 | 22.54877 | 0.1211558 | 0.433579 | 0.05159554
26.5465 | 23.1802 | 23.0212 | 22.53522 | 0.1590017 | 0.4343084 | 0.0516666
26.5565 | 23.2071 | 23.00846 | 22.52168 | 0.1986424 | 0.4350399 | 0.05173781
26.5665 | 23.244 | 22.99572 | 22.50814 | 0.2482778 | 0.4357735 | 0.05180917
26.5765 | 23.2776 | 22.98299 | 22.4946 | 0.294608 | 0.4365093 | 0.0518807
26.5865 | 23.3512 | 22.97027 | 22.48107 | 0.380933 | 0.4372472 | 0.05195238
26.5965 | 23.4051 | 22.95755 | 22.46754 | 0.4475527 | 0.4379874 | 0.05202423
26.6065 | 23.4758 | 22.94483 | 22.45401 | 0.5309671 | 0.4387296 | 0.05209622
26.6165 | 23.5847 | 22.93212 | 22.44048 | 0.6525762 | 0.4394741 | 0.05216839
26.6265 | 23.6777 | 22.91942 | 22.42696 | 0.7582799 | 0.4402208 | 0.0522407
26.6365 | 23.7955 | 22.90672 | 22.41344 | 0.8887783 | 0.4409697 | 0.05231319
26.6465 | 23.934 | 22.89403 | 22.39992 | 1.039971 | 0.4417208 | 0.05238583
26.6564 | 24.0581 | 22.88147 | 22.38654 | 1.176632 | 0.4424666 | 0.05245792
26.6664 | 24.2447 | 22.86879 | 22.37303 | 1.375915 | 0.4432221 | 0.05253087
26.6764 | 24.4189 | 22.85611 | 22.35952 | 1.562791 | 0.4439798 | 0.05260401
26.6864 | 24.6036 | 22.84344 | 22.34602 | 1.760163 | 0.4447399 | 0.05267729
26.6964 | 24.8301 | 22.83077 | 22.33252 | 1.999329 | 0.4455021 | 0.05275075
26.7064 | 25.0486 | 22.81811 | 22.31902 | 2.230489 | 0.4462667 | 0.05282436
26.7164 | 25.2879 | 22.80546 | 22.30552 | 2.482445 | 0.4470335 | 0.05289815
26.7264 | 25.5687 | 22.79281 | 22.29203 | 2.775894 | 0.4478026 | 0.05297209
26.7364 | 25.8128 | 22.78016 | 22.27854 | 3.032638 | 0.448574 | 0.0530462
26.7464 | 26.1488 | 22.76752 | 22.26506 | 3.381277 | 0.4493478 | 0.05312047
26.7564 | 26.4863 | 22.75489 | 22.25157 | 3.73141 | 0.4501238 | 0.05319492
26.7664 | 26.7898 | 22.74226 | 22.23809 | 4.047537 | 0.4509021 | 0.05326953
26.7764 | 27.1834 | 22.72964 | 22.22461 | 4.453759 | 0.4516828 | 0.05334431
26.7864 | 27.5354 | 22.71703 | 22.21114 | 4.818375 | 0.4524659 | 0.05341926
26.7964 | 27.8975 | 22.70441 | 22.19767 | 5.193085 | 0.4532512 | 0.05349437
26.8064 | 28.3469 | 22.69181 | 22.1842 | 5.65509 | 0.454039 | 0.05356965
26.8164 | 28.7441 | 22.67921 | 22.17074 | 6.06489 | 0.4548291 | 0.0536451
26.8264 | 29.1747 | 22.66662 | 22.15727 | 6.508083 | 0.4556217 | 0.05372073
26.8364 | 29.6519 | 22.65403 | 22.14382 | 6.997871 | 0.4564166 | 0.05379653
26.8464 | 30.0827 | 22.64145 | 22.13036 | 7.441253 | 0.4572139 | 0.05387249
26.8564 | 30.5591 | 22.62887 | 22.11691 | 7.930229 | 0.4580137 | 0.05394862
26.8664 | 31.0447 | 22.6163 | 22.10346 | 8.4284 | 0.4588159 | 0.05402493
26.8764 | 31.4844 | 22.60374 | 22.09001 | 8.880665 | 0.4596204 | 0.05410141
26.8864 | 32.038 | 22.59118 | 22.07657 | 9.446824 | 0.4604274 | 0.05417807
26.8964 | 32.4785 | 22.57862 | 22.06313 | 9.899877 | 0.461237 | 0.0542549
26.9064 | 32.975 | 22.56608 | 22.0497 | 10.40892 | 0.462049 | 0.0543319
26.9164 | 33.5154 | 22.55353 | 22.03626 | 10.96187 | 0.4628634 | 0.05440906
26.9264 | 33.9658 | 22.541 | 22.02283 | 11.4248 | 0.4636803 | 0.05448643
26.9364 | 34.4474 | 22.52847 | 22.00941 | 11.91893 | 0.4644998 | 0.05456396
26.9464 | 34.9575 | 22.51595 | 21.99598 | 12.44155 | 0.4653217 | 0.05464166
26.9564 | 35.3906 | 22.50343 | 21.98256 | 12.88717 | 0.4661463 | 0.05471954
26.9664 | 35.8878 | 22.49092 | 21.96914 | 13.39688 | 0.4669733 | 0.05479761
26.9764 | 36.3248 | 22.47841 | 21.95573 | 13.84639 | 0.4678028 | 0.05487585
26.9864 | 36.727 | 22.46591 | 21.94232 | 14.26109 | 0.4686349 | 0.05495427
26.9964 | 37.1816 | 22.45342 | 21.92891 | 14.72818 | 0.4694697 | 0.05503285
27.0064 | 37.5644 | 22.44093 | 21.91551 | 15.12347 | 0.4703069 | 0.05511163
27.0164 | 37.9522 | 22.42845 | 21.90211 | 15.52375 | 0.4711467 | 0.05519059
27.0264 | 38.3573 | 22.41597 | 21.88871 | 15.94133 | 0.4719891 | 0.05526973
27.0364 | 38.6408 | 22.4035 | 21.87532 | 16.2373 | 0.4728343 | 0.05534905
27.0464 | 38.9909 | 22.39104 | 21.86193 | 16.59986 | 0.4736819 | 0.05542855
27.0564 | 39.2674 | 22.37858 | 21.84854 | 16.88882 | 0.4745322 | 0.05550823
27.0664 | 39.5622 | 22.36613 | 21.83516 | 17.19607 | 0.4753851 | 0.0555881
27.0764 | 39.8305 | 22.35368 | 21.82177 | 17.47682 | 0.4762408 | 0.05566815
27.0864 | 40.0213 | 22.34124 | 21.8084 | 17.68006 | 0.4770991 | 0.05574839
27.0964 | 40.2125 | 22.32881 | 21.79502 | 17.88369 | 0.4779601 | 0.05582881
27.1064 | 40.3914 | 22.31639 | 21.78165 | 18.07501 | 0.4788237 | 0.05590942
27.1164 | 40.5164 | 22.30397 | 21.76829 | 18.21243 | 0.4796902 | 0.05599021
27.1264 | 40.6073 | 22.29155 | 21.75492 | 18.31575 | 0.4805592 | 0.05607118
27.1364 | 40.7387 | 22.27914 | 21.74156 | 18.45956 | 0.481431 | 0.05615236
27.1464 | 40.7507 | 22.26674 | 21.7282 | 18.48396 | 0.4823055 | 0.05623371
27.1564 | 40.8168 | 22.25435 | 21.71485 | 18.56245 | 0.4831829 | 0.05631525
27.1664 | 40.7616 | 22.24196 | 21.7015 | 18.51964 | 0.4840629 | 0.05639698
27.1764 | 40.7578 | 22.22958 | 21.68815 | 18.52822 | 0.4849458 | 0.05647891
27.1864 | 40.707 | 22.2172 | 21.67481 | 18.4898 | 0.4858314 | 0.05656102
27.1964 | 40.6018 | 22.20483 | 21.66147 | 18.39697 | 0.4867199 | 0.05664333
27.2064 | 40.5002 | 22.19247 | 21.64813 | 18.30773 | 0.4876112 | 0.05672581
27.2164 | 40.3569 | 22.18011 | 21.6348 | 18.17679 | 0.4885053 | 0.05680851
27.2264 | 40.2255 | 22.16776 | 21.62147 | 18.05774 | 0.4894022 | 0.05689139
27.2364 | 40.0231 | 22.15542 | 21.60814 | 17.86768 | 0.490302 | 0.05697446
27.2463 | 39.8162 | 22.14321 | 21.59495 | 17.67299 | 0.4911956 | 0.05705688
27.2563 | 39.5734 | 22.13087 | 21.58163 | 17.44253 | 0.4921011 | 0.05714034
27.2663 | 39.3395 | 22.11855 | 21.56832 | 17.22095 | 0.4930095 | 0.05722399
27.2763 | 39.0542 | 22.10623 | 21.555 | 16.94797 | 0.4939208 | 0.05730785
27.2863 | 38.7621 | 22.09392 | 21.5417 | 16.66818 | 0.494835 | 0.0573919
27.2963 | 38.4768 | 22.08162 | 21.52839 | 16.39518 | 0.4957522 | 0.05747614
27.3063 | 38.1361 | 22.06932 | 21.51509 | 16.06678 | 0.4966723 | 0.05756059
27.3163 | 37.7688 | 22.05703 | 21.50179 | 15.71177 | 0.4975954 | 0.05764522
27.3263 | 37.4469 | 22.04475 | 21.48849 | 15.40215 | 0.4985215 | 0.05773007
27.3363 | 37.0584 | 22.03247 | 21.4752 | 15.02593 | 0.4994505 | 0.05781511
27.3463 | 36.7133 | 22.0202 | 21.46191 | 14.6931 | 0.5003825 | 0.05790035
27.3563 | 36.3006 | 22.00793 | 21.44863 | 14.29267 | 0.5013176 | 0.05798579
27.3663 | 35.8946 | 21.99568 | 21.43535 | 13.89892 | 0.5022557 | 0.05807144
27.3763 | 35.5197 | 21.98343 | 21.42207 | 13.53627 | 0.5031968 | 0.05815728
27.3863 | 35.0922 | 21.97118 | 21.4088 | 13.12102 | 0.504141 | 0.05824333
27.3963 | 34.6696 | 21.95895 | 21.39553 | 12.71065 | 0.5050883 | 0.05832958
27.4063 | 34.2238 | 21.94672 | 21.38226 | 12.27708 | 0.5060386 | 0.05841604
27.4163 | 33.808 | 21.93449 | 21.369 | 11.87351 | 0.506992 | 0.05850271
27.4263 | 33.3747 | 21.92228 | 21.35574 | 11.45242 | 0.5079486 | 0.05858958
27.4363 | 32.9379 | 21.91007 | 21.34248 | 11.02783 | 0.5089083 | 0.05867665
27.4463 | 32.501 | 21.89787 | 21.32923 | 10.60313 | 0.5098712 | 0.05876393
27.4563 | 32.0209 | 21.88567 | 21.31598 | 10.13523 | 0.5108371 | 0.05885142
27.4663 | 31.6366 | 21.87348 | 21.30274 | 9.763116 | 0.5118063 | 0.05893911
27.4763 | 31.1647 | 21.8613 | 21.2895 | 9.303397 | 0.5127787 | 0.05902702
27.4863 | 30.7375 | 21.84913 | 21.27626 | 8.888371 | 0.5137542 | 0.05911514
27.4963 | 30.3204 | 21.83696 | 21.26303 | 8.483438 | 0.514733 | 0.05920346
27.5063 | 29.8911 | 21.8248 | 21.2498 | 8.066298 | 0.515715 | 0.059292
27.5163 | 29.439 | 21.81265 | 21.23657 | 7.62635 | 0.5167003 | 0.05938075
27.5263 | 29.0523 | 21.8005 | 21.22335 | 7.251796 | 0.5176889 | 0.05946971
27.5363 | 28.6 | 21.78837 | 21.21013 | 6.811634 | 0.5186807 | 0.05955889
27.5463 | 28.1901 | 21.77623 | 21.19691 | 6.413865 | 0.5196758 | 0.05964827
27.5563 | 27.8226 | 21.76411 | 21.1837 | 6.058489 | 0.5206742 | 0.05973788
27.5663 | 27.4047 | 21.75199 | 21.17049 | 5.652706 | 0.521676 | 0.0598277
27.5763 | 27.0478 | 21.73988 | 21.15729 | 5.307915 | 0.5226811 | 0.05991773
27.5863 | 26.6428 | 21.72778 | 21.14409 | 4.915017 | 0.5236895 | 0.06000798
27.5963 | 26.2985 | 21.71569 | 21.13089 | 4.582812 | 0.5247014 | 0.06009845
27.6063 | 25.9338 | 21.7036 | 21.11769 | 4.2302 | 0.5257166 | 0.06018914
27.6163 | 25.5748 | 21.69152 | 21.10451 | 3.88328 | 0.5267352 | 0.06028005
27.6263 | 25.2356 | 21.67945 | 21.09132 | 3.556152 | 0.5277573 | 0.06037117
27.6363 | 24.9306 | 21.66738 | 21.07814 | 3.263218 | 0.5287828 | 0.06046252
27.6463 | 24.6162 | 21.65532 | 21.06496 | 2.960875 | 0.5298118 | 0.06055408
27.6563 | 24.3125 | 21.64327 | 21.05178 | 2.669226 | 0.5308443 | 0.06064587
27.6663 | 24.0295 | 21.63123 | 21.03861 | 2.398269 | 0.5318802 | 0.06073788
27.6763 | 23.7342 | 21.6192 | 21.02545 | 2.115004 | 0.5329197 | 0.06083012
27.6863 | 23.5023 | 21.60717 | 21.01228 | 1.895132 | 0.5339627 | 0.06092258
27.6963 | 23.2156 | 21.59515 | 20.99912 | 1.620452 | 0.5350092 | 0.06101526
27.7063 | 22.9768 | 21.58314 | 20.98597 | 1.393665 | 0.5360593 | 0.06110817
27.7163 | 22.7734 | 21.57113 | 20.97282 | 1.20227 | 0.5371129 | 0.0612013
27.7263 | 22.5586 | 21.55913 | 20.95967 | 0.9994671 | 0.5381702 | 0.06129466
27.7363 | 22.3527 | 21.54714 | 20.94652 | 0.8055569 | 0.5392311 | 0.06138825
27.7463 | 22.1597 | 21.53516 | 20.93338 | 0.624539 | 0.5402956 | 0.06148207
27.7563 | 21.9885 | 21.52319 | 20.92025 | 0.4653133 | 0.5413638 | 0.06157612
27.7663 | 21.8097 | 21.51122 | 20.90711 | 0.2984799 | 0.5424356 | 0.0616704
27.7763 | 21.6568 | 21.49926 | 20.89399 | 0.1575387 | 0.5435111 | 0.0617649
27.7863 | 21.5138 | 21.48731 | 20.88086 | 0.02648971 | 0.5445904 | 0.06185965
27.7963 | 21.3754 | 21.47537 | 20.86774 | -0.09996708 | 0.5456734 | 0.06195462
27.8063 | 21.2419 | 21.46343 | 20.85462 | -0.2215317 | 0.5467601 | 0.06204982
27.8163 | 21.1251 | 21.4515 | 20.84151 | -0.3264043 | 0.5478506 | 0.06214526
27.8262 | 21.0167 | 21.4397 | 20.82853 | -0.423004 | 0.5489339 | 0.06224
27.8362 | 20.8848 | 21.42779 | 20.81542 | -0.5429923 | 0.550032 | 0.0623359
27.8462 | 20.8297 | 21.41589 | 20.80232 | -0.5861884 | 0.5511337 | 0.06243205
27.8562 | 20.7273 | 21.40399 | 20.78922 | -0.6766926 | 0.5522394 | 0.06252843
27.8662 | 20.6472 | 21.3921 | 20.77613 | -0.7449049 | 0.5533489 | 0.06262505
27.8762 | 20.5692 | 21.38023 | 20.76304 | -0.8110252 | 0.5544624 | 0.0627219
27.8862 | 20.5098 | 21.36835 | 20.74995 | -0.8585535 | 0.5555796 | 0.062819
27.8962 | 20.4371 | 21.35649 | 20.73687 | -0.91939 | 0.5567009 | 0.06291634
27.9062 | 20.3891 | 21.34463 | 20.72379 | -0.9555345 | 0.557826 | 0.06301391
27.9162 | 20.3237 | 21.33279 | 20.71072 | -1.009087 | 0.5589552 | 0.06311174
27.9262 | 20.2625 | 21.32095 | 20.69765 | -1.058448 | 0.5600883 | 0.0632098
27.9362 | 20.2269 | 21.30912 | 20.68458 | -1.082217 | 0.5612253 | 0.0633081
27.9462 | 20.1859 | 21.29729 | 20.67152 | -1.111394 | 0.5623664 | 0.06340665
27.9562 | 20.1421 | 21.28548 | 20.65846 | -1.14338 | 0.5635116 | 0.06350545
27.9662 | 20.1075 | 21.27367 | 20.64541 | -1.166174 | 0.5646609 | 0.0636045
27.9762 | 20.0771 | 21.26188 | 20.63236 | -1.184776 | 0.5658141 | 0.06370379
27.9862 | 20.0332 | 21.25009 | 20.61931 | -1.216887 | 0.5669714 | 0.06380333
27.9962 | 20.0112 | 21.23831 | 20.60627 | -1.227106 | 0.568133 | 0.06390311
28.0062 | 19.9746 | 21.22653 | 20.59323 | -1.251933 | 0.5692987 | 0.06400314
28.0162 | 19.9531 | 21.21477 | 20.5802 | -1.261669 | 0.5704684 | 0.06410342
28.0262 | 19.9195 | 21.20301 | 20.56717 | -1.283513 | 0.5716425 | 0.06420397
28.0362 | 19.9156 | 21.19127 | 20.55414 | -1.275666 | 0.5728208 | 0.06430476
28.0462 | 19.8857 | 21.17953 | 20.54112 | -1.293827 | 0.5740032 | 0.0644058
28.0562 | 19.8719 | 21.1678 | 20.5281 | -1.295897 | 0.5751898 | 0.06450709
28.0662 | 19.8562 | 21.15608 | 20.51509 | -1.299875 | 0.5763809 | 0.06460865
28.0762 | 19.8251 | 21.14436 | 20.50208 | -1.319262 | 0.5775762 | 0.06471045
28.0862 | 19.8066 | 21.13266 | 20.48907 | -1.326058 | 0.5787758 | 0.06481251
28.0962 | 19.8112 | 21.12096 | 20.47607 | -1.309762 | 0.5799797 | 0.06491483
28.1062 | 19.7804 | 21.10928 | 20.46307 | -1.328875 | 0.581188 | 0.06501741
28.1162 | 19.755 | 21.0976 | 20.45008 | -1.342597 | 0.5824007 | 0.06512025
28.1262 | 19.7522 | 21.08593 | 20.43709 | -1.333727 | 0.5836179 | 0.06522334
28.1362 | 19.7218 | 21.07427 | 20.4241 | -1.352467 | 0.5848394 | 0.0653267
28.1462 | 19.7243 | 21.06261 | 20.41112 | -1.338315 | 0.5860654 | 0.06543032
28.1562 | 19.708 | 21.05097 | 20.39814 | -1.342972 | 0.587296 | 0.0655342
28.1662 | 19.6839 | 21.03934 | 20.38517 | -1.355438 | 0.5885311 | 0.06563835
28.1762 | 19.6892 | 21.02771 | 20.3722 | -1.338513 | 0.5897706 | 0.06574276
28.1862 | 19.6548 | 21.0161 | 20.35923 | -1.361296 | 0.5910146 | 0.06584743
28.1962 | 19.6544 | 21.00449 | 20.34627 | -1.350089 | 0.5922633 | 0.06595238
28.2062 | 19.629 | 20.99289 | 20.33332 | -1.363891 | 0.5935167 | 0.06605759
28.2162 | 19.6279 | 20.9813 | 20.32036 | -1.353402 | 0.5947746 | 0.06616307
28.2262 | 19.6133 | 20.96972 | 20.30742 | -1.356422 | 0.5960371 | 0.06626881
28.2362 | 19.6076 | 20.95815 | 20.29447 | -1.350551 | 0.5973044 | 0.06637483
28.2462 | 19.5789 | 20.94659 | 20.28153 | -1.367689 | 0.5985764 | 0.06648112
28.2562 | 19.5891 | 20.93504 | 20.2686 | -1.345937 | 0.5998531 | 0.06658768
28.2662 | 19.5496 | 20.92349 | 20.25566 | -1.373893 | 0.6011345 | 0.06669451
28.2762 | 19.5499 | 20.91196 | 20.24274 | -1.362059 | 0.6024207 | 0.06680162
28.2862 | 19.5518 | 20.90043 | 20.22981 | -1.348634 | 0.6037119 | 0.06690901
28.2962 | 19.5185 | 20.88892 | 20.21689 | -1.370419 | 0.6050078 | 0.06701666
28.3062 | 19.529 | 20.87741 | 20.20398 | -1.348412 | 0.6063085 | 0.0671246
28.3162 | 19.5039 | 20.86592 | 20.19107 | -1.362016 | 0.6076141 | 0.06723281
28.3262 | 19.4973 | 20.85443 | 20.17816 | -1.357128 | 0.6089247 | 0.0673413
28.3362 | 19.4821 | 20.84295 | 20.16526 | -1.360851 | 0.6102403 | 0.06745007
28.3462 | 19.477 | 20.83148 | 20.15236 | -1.354482 | 0.6115606 | 0.06755912
28.3562 | 19.4591 | 20.82002 | 20.13947 | -1.360923 | 0.6128861 | 0.06766846
28.3662 | 19.4616 | 20.80857 | 20.12658 | -1.346974 | 0.6142166 | 0.06777808
28.3762 | 19.4428 | 20.79713 | 20.11369 | -1.354334 | 0.6155523 | 0.06788798
28.3862 | 19.4357 | 20.7857 | 20.10081 | -1.350004 | 0.6168928 | 0.06799817
28.3962 | 19.4364 | 20.77428 | 20.08794 | -1.337884 | 0.6182386 | 0.06810864
28.4062 | 19.4158 | 20.76287 | 20.07506 | -1.347073 | 0.6195895 | 0.06821939
28.4161 | 19.4236 | 20.75159 | 20.06232 | -1.327986 | 0.620932 | 0.0683293
28.4261 | 19.4011 | 20.74019 | 20.04946 | -1.339095 | 0.6222931 | 0.06844064
28.4361 | 19.3786 | 20.72881 | 20.0366 | -1.350213 | 0.6236596 | 0.06855226
28.4461 | 19.3863 | 20.71744 | 20.02375 | -1.331142 | 0.6250313 | 0.06866417
28.4561 | 19.3692 | 20.70608 | 20.0109 | -1.33688 | 0.6264083 | 0.06877637
28.4661 | 19.3714 | 20.69473 | 19.99805 | -1.323328 | 0.6277905 | 0.06888888
28.4761 | 19.3655 | 20.68339 | 19.98521 | -1.317886 | 0.6291782 | 0.06900166
28.4861 | 19.3528 | 20.67205 | 19.97237 | -1.319254 | 0.6305712 | 0.06911475
28.4961 | 19.3495 | 20.66073 | 19.95953 | -1.311233 | 0.6319697 | 0.06922814
28.5061 | 19.3487 | 20.64942 | 19.94671 | -1.300721 | 0.6333735 | 0.06934181
28.5161 | 19.3433 | 20.63812 | 19.93388 | -1.294819 | 0.6347828 | 0.06945579
28.5261 | 19.3246 | 20.62683 | 19.92106 | -1.302228 | 0.6361977 | 0.06957007
28.5361 | 19.3279 | 20.61555 | 19.90824 | -1.287647 | 0.6376181 | 0.06968465
28.5461 | 19.3112 | 20.60428 | 19.89543 | -1.293076 | 0.639044 | 0.06979953
28.5561 | 19.3221 | 20.59302 | 19.88262 | -1.270915 | 0.6404755 | 0.06991471
28.5661 | 19.3056 | 20.58176 | 19.86982 | -1.276165 | 0.6419127 | 0.0700302
28.5761 | 19.2992 | 20.57052 | 19.85702 | -1.271325 | 0.6433556 | 0.07014599
28.5861 | 19.2921 | 20.5593 | 19.84423 | -1.267195 | 0.644804 | 0.07026208
28.5961 | 19.2854 | 20.54808 | 19.83144 | -1.262676 | 0.6462583 | 0.07037849
28.6061 | 19.284 | 20.53687 | 19.81865 | -1.252867 | 0.6477183 | 0.0704952
28.6161 | 19.2708 | 20.52567 | 19.80587 | -1.254869 | 0.6491841 | 0.07061222
28.6261 | 19.2632 | 20.51448 | 19.7931 | -1.251281 | 0.6506558 | 0.07072955
28.6361 | 19.2574 | 20.5033 | 19.78032 | -1.245904 | 0.6521332 | 0.07084719
28.6461 | 19.257 | 20.49214 | 19.76756 | -1.235138 | 0.6536166 | 0.07096515
28.6561 | 19.2282 | 20.48098 | 19.75479 | -1.252782 | 0.6551059 | 0.07108342
28.6661 | 19.2464 | 20.46984 | 19.74203 | -1.223437 | 0.6566013 | 0.07120199
28.6761 | 19.2309 | 20.4587 | 19.72928 | -1.227803 | 0.6581025 | 0.0713209
28.6861 | 19.222 | 20.44758 | 19.71653 | -1.225579 | 0.6596098 | 0.07144012
28.6961 | 19.2156 | 20.43647 | 19.70378 | -1.220867 | 0.6611233 | 0.07155966
28.7061 | 19.2061 | 20.42537 | 19.69104 | -1.219265 | 0.6626428 | 0.07167951
28.7161 | 19.1982 | 20.41427 | 19.67831 | -1.216075 | 0.6641684 | 0.07179969
28.7261 | 19.1992 | 20.40319 | 19.66557 | -1.203995 | 0.6657003 | 0.07192018
28.7361 | 19.1924 | 20.39213 | 19.65285 | -1.199726 | 0.6672383 | 0.072041
28.7461 | 19.1669 | 20.38107 | 19.64012 | -1.214169 | 0.6687827 | 0.07216214
28.7561 | 19.1758 | 20.37002 | 19.62741 | -1.194222 | 0.6703333 | 0.07228362
28.7661 | 19.1628 | 20.35899 | 19.61469 | -1.196187 | 0.6718902 | 0.07240541
28.7761 | 19.1603 | 20.34796 | 19.60198 | -1.187663 | 0.6734535 | 0.07252754
28.7861 | 19.1459 | 20.33695 | 19.58928 | -1.19105 | 0.6750233 | 0.07264999
28.7961 | 19.1405 | 20.32595 | 19.57658 | -1.185448 | 0.6765995 | 0.07277279
28.8061 | 19.1322 | 20.31496 | 19.56388 | -1.182758 | 0.6781821 | 0.07289588
28.8161 | 19.1366 | 20.30398 | 19.55119 | -1.167379 | 0.6797713 | 0.07301934
28.8261 | 19.1173 | 20.29301 | 19.5385 | -1.175712 | 0.6813671 | 0.07314312
28.8361 | 19.1207 | 20.28206 | 19.52582 | -1.161356 | 0.6829695 | 0.07326724
28.8461 | 19.1069 | 20.27111 | 19.51314 | -1.164212 | 0.6845785 | 0.07339169
28.8561 | 19.119 | 20.26018 | 19.50047 | -1.141179 | 0.6861942 | 0.07351649
28.8661 | 19.0918 | 20.24926 | 19.4878 | -1.157458 | 0.6878166 | 0.07364161
28.8761 | 19.0854 | 20.23835 | 19.47514 | -1.152949 | 0.6894459 | 0.07376708
28.8861 | 19.0968 | 20.22745 | 19.46248 | -1.130651 | 0.6910818 | 0.07389289
28.8961 | 19.082 | 20.21657 | 19.44982 | -1.134565 | 0.6927247 | 0.07401905
28.9061 | 19.0668 | 20.20569 | 19.43717 | -1.138891 | 0.6943745 | 0.07414555
28.9161 | 19.0812 | 20.19483 | 19.42453 | -1.113629 | 0.6960313 | 0.07427239
28.9261 | 19.0619 | 20.18398 | 19.41188 | -1.122079 | 0.6976949 | 0.07439958
28.9361 | 19.0649 | 20.17314 | 19.39925 | -1.10824 | 0.6993656 | 0.07452712
28.9461 | 19.0464 | 20.16231 | 19.38662 | -1.115914 | 0.7010434 | 0.074655
28.9561 | 19.0461 | 20.1515 | 19.37399 | -1.1054 | 0.7027283 | 0.07478324
28.9661 | 19.0323 | 20.1407 | 19.36137 | -1.108398 | 0.7044204 | 0.07491185
28.9761 | 19.0409 | 20.12991 | 19.34875 | -1.089008 | 0.7061197 | 0.07504076
28.9861 | 19.0322 | 20.11913 | 19.33613 | -1.086931 | 0.7078262 | 0.07517007
28.9961 | 19.0195 | 20.10837 | 19.32353 | -1.088866 | 0.7095401 | 0.07529972
29.006 | 19.0226 | 20.09772 | 19.31105 | -1.07512 | 0.7112441 | 0.07542846
29.016 | 19.0065 | 20.08698 | 19.29845 | -1.08048 | 0.7129726 | 0.07555882
29.026 | 19.0046 | 20.07625 | 19.28585 | -1.071652 | 0.7147084 | 0.07568954
29.036 | 19.001 | 20.06554 | 19.27326 | -1.064536 | 0.7164518 | 0.07582063
29.046 | 19.0027 | 20.05483 | 19.26068 | -1.052133 | 0.7182029 | 0.07595208
29.056 | 18.997 | 20.04414 | 19.2481 | -1.047143 | 0.7199614 | 0.07608389
29.066 | 18.9936 | 20.03346 | 19.23552 | -1.039865 | 0.7217274 | 0.07621607
29.076 | 18.9809 | 20.0228 | 19.22295 | -1.0419 | 0.7235013 | 0.07634861
29.086 | 18.9921 | 20.01215 | 19.21038 | -1.020048 | 0.7252829 | 0.07648152
29.096 | 18.9638 | 20.00151 | 19.19782 | -1.037708 | 0.7270723 | 0.0766148
29.106 | 18.9702 | 19.99088 | 19.18526 | -1.020682 | 0.7288693 | 0.07674846
29.116 | 18.96 | 19.98027 | 19.17271 | -1.020268 | 0.7306743 | 0.07688248
29.126 | 18.9552 | 19.96967 | 19.16016 | -1.014468 | 0.7324874 | 0.07701688
29.136 | 18.9587 | 19.95908 | 19.14762 | -1.000381 | 0.7343084 | 0.07715165
29.146 | 18.9642 | 19.94851 | 19.13508 | -0.9843066 | 0.7361374 | 0.07728681
29.156 | 18.9508 | 19.93795 | 19.12255 | -0.9871454 | 0.7379743 | 0.07742233
29.166 | 18.9517 | 19.9274 | 19.11002 | -0.9756979 | 0.7398196 | 0.07755824
29.176 | 18.9506 | 19.91686 | 19.0975 | -0.9662635 | 0.7416731 | 0.07769453
29.186 | 18.9473 | 19.90634 | 19.08498 | -0.9590425 | 0.7435348 | 0.0778312
29.196 | 18.9453 | 19.89583 | 19.07246 | -0.9505349 | 0.7454046 | 0.07796825
29.206 | 18.9491 | 19.88534 | 19.05995 | -0.9362409 | 0.747283 | 0.07810569
29.216 | 18.9576 | 19.87486 | 19.04745 | -0.9172605 | 0.7491698 | 0.07824352
29.226 | 18.9347 | 19.86439 | 19.03495 | -0.9296936 | 0.751065 | 0.07838173
29.236 | 18.9585 | 19.85394 | 19.02245 | -0.8954404 | 0.7529686 | 0.07852034
29.246 | 18.945 | 19.8435 | 19.00996 | -0.8985012 | 0.754881 | 0.07865933
29.256 | 18.9489 | 19.83308 | 18.99747 | -0.8841757 | 0.756802 | 0.07879872
29.266 | 18.9463 | 19.82266 | 18.98499 | -0.8763641 | 0.7587316 | 0.0789385
29.276 | 18.9604 | 19.81227 | 18.97252 | -0.8518663 | 0.7606699 | 0.07907867
29.286 | 18.9624 | 19.80188 | 18.96005 | -0.8394827 | 0.7626172 | 0.07921925
29.296 | 18.9532 | 19.79151 | 18.94758 | -0.8383132 | 0.7645733 | 0.07936023
29.306 | 18.9626 | 19.78116 | 18.93512 | -0.8185579 | 0.7665384 | 0.07950161
29.316 | 18.989 | 19.77082 | 18.92266 | -0.7818166 | 0.7685123 | 0.07964338
29.326 | 18.9867 | 19.76049 | 18.91021 | -0.7737898 | 0.7704954 | 0.07978556
29.336 | 18.9859 | 19.75018 | 18.89776 | -0.7642775 | 0.7724877 | 0.07992815
29.346 | 19.001 | 19.73988 | 18.88532 | -0.7388795 | 0.7744891 | 0.08007114
29.356 | 19.0012 | 19.7296 | 18.87288 | -0.7283958 | 0.7764997 | 0.08021454
29.366 | 19.0162 | 19.71933 | 18.86045 | -0.7031269 | 0.7785196 | 0.08035835
29.376 | 19.0201 | 19.70907 | 18.84802 | -0.6889726 | 0.7805489 | 0.08050257
29.386 | 19.0255 | 19.69883 | 18.8356 | -0.6733332 | 0.7825878 | 0.08064721
29.396 | 19.0473 | 19.68861 | 18.82318 | -0.6413084 | 0.7846361 | 0.08079226
29.406 | 19.0719 | 19.6784 | 18.81077 | -0.6064985 | 0.7866938 | 0.08093773
29.416 | 19.0765 | 19.6682 | 18.79836 | -0.5917035 | 0.7887613 | 0.08108361
29.426 | 19.084 | 19.65802 | 18.78596 | -0.5740237 | 0.7908386 | 0.08122992
29.436 | 19.0887 | 19.64786 | 18.77356 | -0.5591588 | 0.7929255 | 0.08137664
29.446 | 19.1243 | 19.63771 | 18.76116 | -0.5134091 | 0.7950222 | 0.08152379
29.456 | 19.1242 | 19.62757 | 18.74877 | -0.5033747 | 0.7971289 | 0.08167136
29.466 | 19.1766 | 19.61746 | 18.73639 | -0.4408557 | 0.7992457 | 0.08181936
29.476 | 19.1822 | 19.60735 | 18.72401 | -0.425152 | 0.8013724 | 0.08196778
29.486 | 19.1951 | 19.59726 | 18.71164 | -0.4021637 | 0.8035091 | 0.08211664
29.496 | 19.225 | 19.58719 | 18.69927 | -0.362191 | 0.8056562 | 0.08226593
29.506 | 19.2474 | 19.57713 | 18.6869 | -0.329734 | 0.8078135 | 0.08241566
29.516 | 19.2665 | 19.56709 | 18.67455 | -0.3005929 | 0.8099813 | 0.08256581
29.526 | 19.3072 | 19.55707 | 18.66219 | -0.2498672 | 0.8121592 | 0.0827164
29.536 | 19.3323 | 19.54706 | 18.64984 | -0.2147576 | 0.8143477 | 0.08286743
29.546 | 19.3438 | 19.53706 | 18.6375 | -0.193264 | 0.8165468 | 0.0830189
29.556 | 19.3868 | 19.52709 | 18.62516 | -0.1402865 | 0.8187567 | 0.08317082
29.566 | 19.4123 | 19.51712 | 18.61282 | -0.1048249 | 0.8209771 | 0.08332317
29.576 | 19.4535 | 19.50718 | 18.6005 | -0.05367963 | 0.8232083 | 0.08347597
29.5859 | 19.4786 | 19.49735 | 18.58829 | -0.01874986 | 0.8254279 | 0.08362767
29.5959 | 19.5095 | 19.48744 | 18.57597 | 0.02206285 | 0.8276809 | 0.08378138
29.6059 | 19.5456 | 19.47754 | 18.56366 | 0.06805918 | 0.8299449 | 0.08393551
29.6159 | 19.5842 | 19.46766 | 18.55135 | 0.1165389 | 0.83222 | 0.08409008
29.6259 | 19.6285 | 19.4578 | 18.53905 | 0.1707019 | 0.8345063 | 0.08424515
29.6359 | 19.6576 | 19.44795 | 18.52675 | 0.2096482 | 0.8368038 | 0.08440068
29.6459 | 19.6972 | 19.43812 | 18.51445 | 0.2590777 | 0.8391128 | 0.08455663
29.6559 | 19.732 | 19.42831 | 18.50216 | 0.3036903 | 0.8414331 | 0.08471303
29.6659 | 19.7623 | 19.41851 | 18.48988 | 0.3437857 | 0.8437651 | 0.08486993
29.6759 | 19.7989 | 19.40874 | 18.4776 | 0.3901642 | 0.8461086 | 0.0850273
29.6859 | 19.8528 | 19.39897 | 18.46533 | 0.4538254 | 0.8484637 | 0.08518511
29.6959 | 19.8693 | 19.38923 | 18.45306 | 0.4800694 | 0.8508308 | 0.08534336
29.7059 | 19.9078 | 19.3795 | 18.44079 | 0.5282959 | 0.8532096 | 0.08550213
29.7159 | 19.9393 | 19.3698 | 18.42853 | 0.569505 | 0.8556004 | 0.08566135
29.7259 | 19.9659 | 19.3601 | 18.41628 | 0.6057965 | 0.8580032 | 0.08582106
29.7359 | 20.0134 | 19.35043 | 18.40403 | 0.6629703 | 0.8604183 | 0.0859812
29.7459 | 20.0168 | 19.34077 | 18.39179 | 0.6760263 | 0.8628456 | 0.08614186
29.7559 | 20.0417 | 19.33114 | 18.37955 | 0.7105644 | 0.8652851 | 0.08630298
29.7659 | 20.0691 | 19.32152 | 18.36731 | 0.7475846 | 0.8677371 | 0.08646462
29.7759 | 20.0848 | 19.31191 | 18.35509 | 0.7728867 | 0.8702016 | 0.08662667
29.7859 | 20.1011 | 19.30233 | 18.34286 | 0.7987706 | 0.8726787 | 0.08678925
29.7959 | 20.1382 | 19.29276 | 18.33064 | 0.8454362 | 0.8751686 | 0.08695232
29.8059 | 20.1275 | 19.28322 | 18.31843 | 0.8442834 | 0.8776712 | 0.08711588
29.8159 | 20.1383 | 19.27369 | 18.30622 | 0.8646122 | 0.8801867 | 0.08727991
29.8259 | 20.1408 | 19.26418 | 18.29402 | 0.8766223 | 0.8827152 | 0.08744443
29.8359 | 20.1381 | 19.25469 | 18.28182 | 0.8834137 | 0.8852569 | 0.08760946
29.8459 | 20.1295 | 19.24521 | 18.26963 | 0.8842862 | 0.8878117 | 0.08777502
29.8559 | 20.1219 | 19.23576 | 18.25744 | 0.88614 | 0.8903797 | 0.08794103
29.8659 | 20.1121 | 19.22633 | 18.24526 | 0.8857745 | 0.8929614 | 0.08810753
29.8759 | 20.0866 | 19.21691 | 18.23308 | 0.86969 | 0.8955564 | 0.08827456
29.8859 | 20.0635 | 19.20751 | 18.22091 | 0.8559861 | 0.8981651 | 0.08844211
29.8959 | 20.0625 | 19.19814 | 18.20874 | 0.864363 | 0.9007875 | 0.08861014
29.9059 | 20.0163 | 19.18878 | 18.19658 | 0.8275203 | 0.9034238 | 0.08877867
29.9159 | 19.9813 | 19.17944 | 18.18442 | 0.801858 | 0.906074 | 0.08894774
29.9259 | 19.9378 | 19.17012 | 18.17227 | 0.767676 | 0.9087382 | 0.08911733
29.9359 | 19.922 | 19.16083 | 18.16012 | 0.7611741 | 0.9114165 | 0.08928742
29.9459 | 19.8641 | 19.15155 | 18.14798 | 0.7125522 | 0.9141093 | 0.08945798
29.9559 | 19.8279 | 19.14229 | 18.13584 | 0.6856103 | 0.9168164 | 0.08962913
29.9659 | 19.782 | 19.13305 | 18.12371 | 0.6489482 | 0.9195379 | 0.08980077
29.9759 | 19.7236 | 19.12383 | 18.11159 | 0.5997657 | 0.9222741 | 0.08997297
29.9859 | 19.6809 | 19.11464 | 18.09947 | 0.5662628 | 0.9250251 | 0.09014563
29.9959 | 19.6167 | 19.10546 | 18.08735 | 0.5112392 | 0.9277909 | 0.09031887
30.0059 | 19.5619 | 19.09631 | 18.07524 | 0.465595 | 0.9305717 | 0.09049263
30.0159 | 19.5168 | 19.08717 | 18.06314 | 0.4296299 | 0.9333675 | 0.09066694
30.0259 | 19.4444 | 19.07806 | 18.05104 | 0.3663438 | 0.9361786 | 0.09084173
30.0359 | 19.3888 | 19.06896 | 18.03894 | 0.3198366 | 0.9390052 | 0.09101709
30.0459 | 19.33 | 19.05989 | 18.02685 | 0.2701082 | 0.9418471 | 0.09119301
30.0559 | 19.2619 | 19.05084 | 18.01477 | 0.2110585 | 0.9447046 | 0.09136948
30.0659 | 19.1945 | 19.04181 | 18.00269 | 0.1526872 | 0.9475779 | 0.09154645
30.0759 | 19.1407 | 19.03281 | 17.99061 | 0.1078943 | 0.950467 | 0.09172396
30.0859 | 19.0836 | 19.02382 | 17.97855 | 0.05977952 | 0.9533721 | 0.09190206
30.0959 | 19.0105 | 19.01486 | 17.96648 | -0.004357118 | 0.9562933 | 0.09208072
30.1059 | 18.9614 | 19.00592 | 17.95443 | -0.04451572 | 0.9592308 | 0.0922599
30.1159 | 18.8947 | 18.997 | 17.94237 | -0.1022966 | 0.9621847 | 0.09243962
30.1259 | 18.8332 | 18.9881 | 17.93032 | -0.1548999 | 0.9651551 | 0.09261993
30.1359 | 18.7782 | 18.97923 | 17.91828 | -0.2010257 | 0.9681422 | 0.09280082
30.1459 | 18.703 | 18.97037 | 17.90625 | -0.267374 | 0.971146 | 0.09298223
30.1559 | 18.6737 | 18.96155 | 17.89421 | -0.2878451 | 0.9741669 | 0.0931642
30.1659 | 18.5971 | 18.95274 | 17.88219 | -0.3556393 | 0.9772048 | 0.09334677
30.1758 | 18.5477 | 18.94404 | 17.87029 | -0.3963442 | 0.9802292 | 0.09352809
30.1858 | 18.5012 | 18.93528 | 17.85827 | -0.4340846 | 0.9833018 | 0.09371178
30.1958 | 18.4416 | 18.92655 | 17.84626 | -0.4849482 | 0.9863916 | 0.09389606
30.2058 | 18.3958 | 18.91784 | 17.83426 | -0.5220352 | 0.989499 | 0.09408091
30.2158 | 18.3453 | 18.90915 | 17.82226 | -0.5638461 | 0.9926244 | 0.09426634
30.2258 | 18.3027 | 18.90048 | 17.81026 | -0.597781 | 0.9957679 | 0.09445235
30.2358 | 18.2548 | 18.89184 | 17.79827 | -0.6370398 | 0.9989294 | 0.09463895
30.2458 | 18.2065 | 18.88322 | 17.78629 | -0.6767226 | 1.002109 | 0.09482614
30.2558 | 18.1721 | 18.87463 | 17.77431 | -0.70253 | 1.005307 | 0.09501391
30.2658 | 18.133 | 18.86606 | 17.76234 | -0.733062 | 1.008524 | 0.09520228
30.2758 | 18.1056 | 18.85752 | 17.75037 | -0.7519187 | 1.01176 | 0.09539124
30.2858 | 18.056 | 18.849 | 17.7384 | -0.793 | 1.015014 | 0.0955808
30.2958 | 18.0272 | 18.84051 | 17.72645 | -0.8133065 | 1.018288 | 0.09577096
30.3058 | 17.989 | 18.83204 | 17.7145 | -0.8430384 | 1.021581 | 0.09596172
30.3158 | 17.9723 | 18.8236 | 17.70255 | -0.8512956 | 1.024893 | 0.09615309
30.3258 | 17.9292 | 18.81518 | 17.69061 | -0.8859783 | 1.028225 | 0.09634507
30.3358 | 17.8935 | 18.80679 | 17.67867 | -0.9132867 | 1.031577 | 0.09653766
30.3458 | 17.8958 | 18.79842 | 17.66674 | -0.9026213 | 1.034949 | 0.09673086
30.3558 | 17.8525 | 18.79008 | 17.65482 | -0.9375819 | 1.038341 | 0.09692466
30.3658 | 17.8343 | 18.78177 | 17.6429 | -0.9474688 | 1.041753 | 0.09711911
30.3758 | 17.8148 | 18.77348 | 17.63098 | -0.958682 | 1.045186 | 0.09731416
30.3858 | 17.7822 | 18.76522 | 17.61907 | -0.9830223 | 1.048639 | 0.09750985
30.3958 | 17.7652 | 18.75699 | 17.60717 | -0.9917893 | 1.052113 | 0.09770615
30.4058 | 17.7418 | 18.74878 | 17.59527 | -1.006983 | 1.055609 | 0.09790308
30.4158 | 17.7206 | 18.7406 | 17.58338 | -1.020005 | 1.059125 | 0.09810066
30.4258 | 17.7032 | 18.73245 | 17.57149 | -1.029253 | 1.062663 | 0.09829887
30.4358 | 17.6989 | 18.72433 | 17.55961 | -1.02543 | 1.066223 | 0.09849771
30.4458 | 17.677 | 18.71623 | 17.54773 | -1.039234 | 1.069804 | 0.0986972
30.4558 | 17.6628 | 18.70817 | 17.53586 | -1.045367 | 1.073408 | 0.09889733
30.4658 | 17.6447 | 18.70013 | 17.524 | -1.055428 | 1.077033 | 0.0990981
30.4758 | 17.6213 | 18.69212 | 17.51214 | -1.070817 | 1.080682 | 0.09929952
30.4858 | 17.6054 | 18.68414 | 17.50028 | -1.078735 | 1.084353 | 0.0995016
30.4958 | 17.5996 | 18.67618 | 17.48843 | -1.076582 | 1.088046 | 0.09970433
30.5058 | 17.5904 | 18.66826 | 17.47659 | -1.077859 | 1.091763 | 0.09990772
30.5158 | 17.567 | 18.66036 | 17.46475 | -1.093364 | 1.095503 | 0.1001118
30.5258 | 17.5541 | 18.6525 | 17.45292 | -1.0984 | 1.099267 | 0.1003165
30.5358 | 17.5537 | 18.64466 | 17.44109 | -1.090965 | 1.103054 | 0.1005219
30.5458 | 17.5398 | 18.63686 | 17.42927 | -1.09706 | 1.106865 | 0.1007279
30.5558 | 17.517 | 18.62909 | 17.41745 | -1.112086 | 1.110701 | 0.1009346
30.5658 | 17.506 | 18.62134 | 17.40564 | -1.115342 | 1.114561 | 0.101142
30.5758 | 17.5116 | 18.61363 | 17.39383 | -1.102029 | 1.118445 | 0.1013501
30.5858 | 17.4874 | 18.60595 | 17.38203 | -1.118546 | 1.122354 | 0.1015589
30.5958 | 17.4832 | 18.5983 | 17.37024 | -1.115096 | 1.126289 | 0.1017683
30.6058 | 17.4798 | 18.59068 | 17.35845 | -1.110877 | 1.130249 | 0.1019784
30.6158 | 17.4642 | 18.58309 | 17.34667 | -1.118889 | 1.134234 | 0.1021893
30.6258 | 17.4513 | 18.57553 | 17.33489 | -1.124234 | 1.138245 | 0.1024008
30.6358 | 17.4554 | 18.56801 | 17.32311 | -1.112611 | 1.142283 | 0.102613
30.6458 | 17.4388 | 18.56052 | 17.31135 | -1.12172 | 1.146347 | 0.1028259
30.6558 | 17.4382 | 18.55306 | 17.29959 | -1.114862 | 1.150437 | 0.1030395
30.6658 | 17.4215 | 18.54564 | 17.28783 | -1.124138 | 1.154554 | 0.1032539
30.6758 | 17.4275 | 18.53825 | 17.27608 | -1.110746 | 1.158698 | 0.1034689
30.6858 | 17.4123 | 18.53089 | 17.26433 | -1.118589 | 1.16287 | 0.1036847
30.6958 | 17.3989 | 18.52357 | 17.25259 | -1.124665 | 1.16707 | 0.1039011
30.7058 | 17.4112 | 18.51628 | 17.24086 | -1.105075 | 1.171297 | 0.1041183
30.7158 | 17.3928 | 18.50902 | 17.22913 | -1.11622 | 1.175552 | 0.1043362
30.7258 | 17.3906 | 18.5018 | 17.21741 | -1.1112 | 1.179837 | 0.1045548
30.7358 | 17.3767 | 18.49462 | 17.20569 | -1.117915 | 1.184149 | 0.1047742
30.7458 | 17.3827 | 18.48747 | 17.19398 | -1.104765 | 1.188491 | 0.1049943
30.7557 | 17.3604 | 18.48042 | 17.18239 | -1.120022 | 1.192819 | 0.1052129
30.7657 | 17.3737 | 18.47334 | 17.17069 | -1.099643 | 1.197219 | 0.1054345
30.7757 | 17.3544 | 18.4663 | 17.15899 | -1.111901 | 1.20165 | 0.1056568
30.7857 | 17.3568 | 18.4593 | 17.1473 | -1.102495 | 1.206111 | 0.1058798
30.7957 | 17.3354 | 18.45233 | 17.13562 | -1.116926 | 1.210602 | 0.1061036
30.8057 | 17.3362 | 18.44539 | 17.12394 | -1.109195 | 1.215124 | 0.1063282
30.8157 | 17.3202 | 18.4385 | 17.11227 | -1.1183 | 1.219678 | 0.1065535
30.8257 | 17.3227 | 18.43164 | 17.1006 | -1.108944 | 1.224263 | 0.1067796
30.8357 | 17.3191 | 18.42483 | 17.08894 | -1.105726 | 1.22888 | 0.1070064
30.8457 | 17.2998 | 18.41805 | 17.07728 | -1.118247 | 1.233529 | 0.107234
30.8557 | 17.2853 | 18.41131 | 17.06563 | -1.126006 | 1.23821 | 0.1074624
30.8657 | 17.3038 | 18.4046 | 17.05399 | -1.100804 | 1.242924 | 0.1076915
30.8757 | 17.2748 | 18.39794 | 17.04235 | -1.123143 | 1.247672 | 0.1079214
30.8857 | 17.2803 | 18.39132 | 17.03072 | -1.111021 | 1.252453 | 0.1081521
30.8957 | 17.2681 | 18.38474 | 17.01909 | -1.116639 | 1.257268 | 0.1083837
30.9057 | 17.2622 | 18.3782 | 17.00747 | -1.115998 | 1.262117 | 0.1086159
30.9157 | 17.2556 | 18.3717 | 16.99585 | -1.116098 | 1.267001 | 0.108849
30.9257 | 17.2507 | 18.36524 | 16.98424 | -1.11454 | 1.27192 | 0.1090829
30.9357 | 17.2516 | 18.35882 | 16.97263 | -1.107223 | 1.276874 | 0.1093176
30.9457 | 17.2308 | 18.35245 | 16.96103 | -1.121648 | 1.281864 | 0.109553
30.9557 | 17.2178 | 18.34612 | 16.94944 | -1.128316 | 1.28689 | 0.1097893
30.9657 | 17.2308 | 18.33983 | 16.93785 | -1.109027 | 1.291952 | 0.1100264
30.9757 | 17.2182 | 18.33358 | 16.92627 | -1.115381 | 1.297051 | 0.1102643
30.9857 | 17.2121 | 18.32738 | 16.91469 | -1.115279 | 1.302188 | 0.110503
30.9957 | 17.2079 | 18.32122 | 16.90312 | -1.113322 | 1.307362 | 0.1107425
31.0057 | 17.2105 | 18.31511 | 16.89155 | -1.104608 | 1.312575 | 0.1109829
31.0157 | 17.191 | 18.30904 | 16.87999 | -1.11804 | 1.317826 | 0.1112242
31.0257 | 17.1986 | 18.30302 | 16.86844 | -1.104417 | 1.323115 | 0.1114662
31.0357 | 17.1772 | 18.29704 | 16.85689 | -1.119841 | 1.328445 | 0.111709
31.0457 | 17.1843 | 18.29111 | 16.84534 | -1.10681 | 1.333814 | 0.1119527
31.0557 | 17.1675 | 18.28523 | 16.83381 | -1.117726 | 1.339223 | 0.1121973
31.0657 | 17.1641 | 18.27939 | 16.82227 | -1.11529 | 1.344673 | 0.1124427
31.0757 | 17.1538 | 18.2736 | 16.81075 | -1.119801 | 1.350164 | 0.112689
31.0857 | 17.1605 | 18.26786 | 16.79923 | -1.10736 | 1.355697 | 0.1129361
31.0957 | 17.1475 | 18.26217 | 16.78771 | -1.114668 | 1.361271 | 0.1131841
31.1057 | 17.1568 | 18.25653 | 16.7762 | -1.099725 | 1.366889 | 0.113433
31.1157 | 17.149 | 18.25093 | 16.7647 | -1.101932 | 1.372549 | 0.1136827
31.1257 | 17.1367 | 18.24539 | 16.7532 | -1.108689 | 1.378253 | 0.1139333
31.1357 | 17.1367 | 18.2399 | 16.74171 | -1.103196 | 1.384001 | 0.1141848
31.1457 | 17.1242 | 18.23445 | 16.73022 | -1.110255 | 1.389793 | 0.1144372
31.1557 | 17.1397 | 18.22907 | 16.71874 | -1.089365 | 1.395631 | 0.1146904
31.1657 | 17.1331 | 18.22373 | 16.70727 | -1.090627 | 1.401514 | 0.1149445
31.1757 | 17.1262 | 18.21844 | 16.6958 | -1.092242 | 1.407443 | 0.1151995
31.1857 | 17.1067 | 18.21321 | 16.68434 | -1.106511 | 1.413418 | 0.1154555
31.1957 | 17.1112 | 18.20803 | 16.67288 | -1.096833 | 1.419441 | 0.1157123
31.2057 | 17.1026 | 18.20291 | 16.66143 | -1.100309 | 1.425511 | 0.1159701
31.2157 | 17.1163 | 18.19784 | 16.64998 | -1.081541 | 1.43163 | 0.1162287
31.2257 | 17.1058 | 18.19283 | 16.63854 | -1.087027 | 1.437798 | 0.1164883
31.2357 | 17.0952 | 18.18787 | 16.62711 | -1.09267 | 1.444015 | 0.1167488
31.2457 | 17.1069 | 18.18297 | 16.61568 | -1.07607 | 1.450281 | 0.1170102
31.2557 | 17.0878 | 18.17813 | 16.60426 | -1.090327 | 1.456599 | 0.1172726
31.2657 | 17.0985 | 18.17334 | 16.59284 | -1.074841 | 1.462968 | 0.1175359
31.2757 | 17.0801 | 18.16861 | 16.58143 | -1.088515 | 1.469388 | 0.1178001
31.2857 | 17.087 | 18.16395 | 16.57002 | -1.076947 | 1.475861 | 0.1180653
31.2957 | 17.067 | 18.15934 | 16.55862 | -1.092339 | 1.482387 | 0.1183315
31.3057 | 17.0671 | 18.15479 | 16.54723 | -1.087692 | 1.488966 | 0.1185985
31.3157 | 17.073 | 18.15031 | 16.53584 | -1.077305 | 1.4956 | 0.1188666
31.3257 | 17.0555 | 18.14588 | 16.52446 | -1.090381 | 1.502289 | 0.1191356
31.3357 | 17.0653 | 18.14152 | 16.51308 | -1.076219 | 1.509033 | 0.1194055
31.3456 | 17.0297 | 18.13726 | 16.50182 | -1.107562 | 1.515766 | 0.1196738
31.3556 | 17.0592 | 18.13303 | 16.49046 | -1.073827 | 1.522624 | 0.1199457
31.3656 | 17.0293 | 18.12885 | 16.4791 | -1.099555 | 1.529538 | 0.1202186
31.3756 | 17.0267 | 18.12475 | 16.46774 | -1.098049 | 1.536512 | 0.1204925
31.3856 | 17.0288 | 18.12071 | 16.4564 | -1.091908 | 1.543544 | 0.1207673
31.3956 | 17.0117 | 18.11674 | 16.44506 | -1.105035 | 1.550637 | 0.1210432
31.4056 | 17.0123 | 18.11283 | 16.43372 | -1.100529 | 1.55779 | 0.1213201
31.4156 | 17.0039 | 18.10899 | 16.42239 | -1.105092 | 1.565005 | 0.121598
31.4256 | 17.0128 | 18.10522 | 16.41106 | -1.092423 | 1.572281 | 0.1218768
31.4356 | 16.9856 | 18.10152 | 16.39975 | -1.115924 | 1.579621 | 0.1221568
31.4456 | 16.9888 | 18.0979 | 16.38843 | -1.109096 | 1.587025 | 0.1224377
31.4556 | 16.9767 | 18.09434 | 16.37713 | -1.117639 | 1.594493 | 0.1227196
31.4656 | 16.9684 | 18.09085 | 16.36583 | -1.122455 | 1.602027 | 0.1230026
31.4756 | 16.9769 | 18.08744 | 16.35453 | -1.110544 | 1.609627 | 0.1232867
31.4856 | 16.9491 | 18.08411 | 16.34324 | -1.135007 | 1.617294 | 0.1235717
31.4956 | 16.9525 | 18.08084 | 16.33196 | -1.128344 | 1.625029 | 0.1238578
31.5056 | 16.9332 | 18.07766 | 16.32068 | -1.144458 | 1.632832 | 0.124145
31.5156 | 16.9248 | 18.07455 | 16.30941 | -1.149748 | 1.640706 | 0.1244332
31.5256 | 16.9227 | 18.07152 | 16.29814 | -1.148816 | 1.648651 | 0.1247225
31.5356 | 16.9104 | 18.06856 | 16.28688 | -1.158162 | 1.656666 | 0.1250129
31.5456 | 16.9111 | 18.06569 | 16.27563 | -1.154588 | 1.664755 | 0.1253043
31.5556 | 16.895 | 18.06289 | 16.26438 | -1.167895 | 1.672917 | 0.1255968
31.5656 | 16.8895 | 18.06018 | 16.25314 | -1.170682 | 1.681153 | 0.1258904
31.5756 | 16.8797 | 18.05755 | 16.2419 | -1.177853 | 1.689466 | 0.1261851
31.5856 | 16.8697 | 18.05501 | 16.23067 | -1.185307 | 1.697854 | 0.1264809
31.5956 | 16.8723 | 18.05255 | 16.21945 | -1.180246 | 1.70632 | 0.1267778
31.6056 | 16.8492 | 18.05017 | 16.20823 | -1.200969 | 1.714865 | 0.1270758
31.6156 | 16.857 | 18.04788 | 16.19702 | -1.19088 | 1.723489 | 0.1273749
31.6256 | 16.8533 | 18.04568 | 16.18581 | -1.192378 | 1.732194 | 0.1276751
31.6356 | 16.829 | 18.04356 | 16.17461 | -1.214565 | 1.74098 | 0.1279765
31.6456 | 16.8357 | 18.04154 | 16.16341 | -1.205842 | 1.74985 | 0.128279
31.6556 | 16.8285 | 18.03961 | 16.15222 | -1.211111 | 1.758804 | 0.1285826
31.6656 | 16.8062 | 18.03777 | 16.14104 | -1.231571 | 1.767843 | 0.1288873
31.6756 | 16.8128 | 18.03603 | 16.12986 | -1.223225 | 1.776968 | 0.1291932
31.6856 | 16.7952 | 18.03437 | 16.11869 | -1.239174 | 1.786181 | 0.1295003
31.6956 | 16.8113 | 18.03282 | 16.10753 | -1.221519 | 1.795483 | 0.1298085
31.7056 | 16.7997 | 18.03136 | 16.09637 | -1.231661 | 1.804875 | 0.1301179
31.7156 | 16.7832 | 18.03 | 16.08521 | -1.246801 | 1.814359 | 0.1304284
31.7256 | 16.7881 | 18.02874 | 16.07407 | -1.240642 | 1.823935 | 0.1307402
31.7356 | 16.7893 | 18.02758 | 16.06293 | -1.238283 | 1.833605 | 0.1310531
31.7456 | 16.7644 | 18.02653 | 16.05179 | -1.262127 | 1.84337 | 0.1313672
31.7556 | 16.7859 | 18.02557 | 16.04066 | -1.239674 | 1.853232 | 0.1316825
31.7656 | 16.7585 | 18.02473 | 16.02954 | -1.266227 | 1.863192 | 0.131999
31.7756 | 16.7754 | 18.02399 | 16.01842 | -1.248587 | 1.873251 | 0.1323167
31.7856 | 16.7576 | 18.02335 | 16.00731 | -1.265754 | 1.883412 | 0.1326356
31.7956 | 16.7575 | 18.02283 | 15.9962 | -1.265332 | 1.893675 | 0.1329558
31.8056 | 16.7529 | 18.02242 | 15.9851 | -1.26952 | 1.904041 | 0.1332771
31.8156 | 16.752 | 18.02212 | 15.97401 | -1.270121 | 1.914513 | 0.1335997
31.8256 | 16.724 | 18.02194 | 15.96292 | -1.297935 | 1.925092 | 0.1339236
31.8356 | 16.7432 | 18.02187 | 15.95184 | -1.278666 | 1.93578 | 0.1342487
31.8456 | 16.7239 | 18.02191 | 15.94076 | -1.298014 | 1.946577 | 0.134575
31.8556 | 16.7235 | 18.02208 | 15.92969 | -1.298581 | 1.957487 | 0.1349026
31.8656 | 16.7075 | 18.02237 | 15.91863 | -1.314869 | 1.968509 | 0.1352315
31.8756 | 16.7132 | 18.02278 | 15.90757 | -1.309579 | 1.979647 | 0.1355616
31.8856 | 16.7069 | 18.02331 | 15.89652 | -1.316414 | 1.990902 | 0.1358931
31.8956 | 16.704 | 18.02397 | 15.88547 | -1.319974 | 2.002275 | 0.1362258
31.9056 | 16.6896 | 18.02476 | 15.87443 | -1.335162 | 2.013769 | 0.1365598
31.9156 | 16.6786 | 18.02568 | 15.8634 | -1.347079 | 2.025385 | 0.1368951
31.9255 | 16.6695 | 18.02672 | 15.85248 | -1.357217 | 2.037007 | 0.1372283
31.9355 | 16.6777 | 18.0279 | 15.84146 | -1.350198 | 2.048872 | 0.1375662
31.9455 | 16.6669 | 18.02921 | 15.83044 | -1.362314 | 2.060865 | 0.1379055
31.9555 | 16.6659 | 18.03067 | 15.81943 | -1.364768 | 2.072988 | 0.138246
31.9655 | 16.6467 | 18.03226 | 15.80843 | -1.385561 | 2.085243 | 0.1385879
31.9755 | 16.6529 | 18.034 | 15.79743 | -1.381096 | 2.097632 | 0.1389312
31.9855 | 16.6378 | 18.03587 | 15.78644 | -1.398074 | 2.110157 | 0.1392757
31.9955 | 16.6456 | 18.0379 | 15.77546 | -1.392297 | 2.12282 | 0.1396217
32.0055 | 16.6295 | 18.04007 | 15.76448 | -1.410569 | 2.135624 | 0.139969
32.0155 | 16.6356 | 18.04239 | 15.7535 | -1.406791 | 2.148571 | 0.1403177
32.0255 | 16.6152 | 18.04486 | 15.74253 | -1.429665 | 2.161662 | 0.1406677
32.0355 | 16.6297 | 18.04749 | 15.73157 | -1.417794 | 2.174901 | 0.1410192
32.0455 | 16.6087 | 18.05028 | 15.72062 | -1.44158 | 2.18829 | 0.141372
32.0555 | 16.6044 | 18.05323 | 15.70967 | -1.448825 | 2.20183 | 0.1417263
32.0655 | 16.6169 | 18.05633 | 15.69873 | -1.439433 | 2.215525 | 0.1420819
32.0755 | 16.5975 | 18.0596 | 15.68779 | -1.462105 | 2.229377 | 0.1424389
32.0855 | 16.6124 | 18.06304 | 15.67686 | -1.450644 | 2.24339 | 0.1427974
32.0955 | 16.5995 | 18.06665 | 15.66593 | -1.467153 | 2.257563 | 0.1431573
32.1055 | 16.5906 | 18.07043 | 15.65501 | -1.479835 | 2.271903 | 0.1435187
32.1155 | 16.5948 | 18.07439 | 15.6441 | -1.479592 | 2.28641 | 0.1438815
32.1255 | 16.5916 | 18.07853 | 15.63319 | -1.486926 | 2.301087 | 0.1442458
32.1355 | 16.5843 | 18.08284 | 15.62229 | -1.498542 | 2.315937 | 0.1446115
32.1455 | 16.5747 | 18.08734 | 15.6114 | -1.512641 | 2.330964 | 0.1449787
32.1555 | 16.5739 | 18.09203 | 15.60051 | -1.518128 | 2.34617 | 0.1453473
32.1655 | 16.5794 | 18.0969 | 15.58963 | -1.517504 | 2.361558 | 0.1457175
32.1755 | 16.5685 | 18.10197 | 15.57875 | -1.533473 | 2.377132 | 0.1460892
32.1855 | 16.5665 | 18.10724 | 15.56788 | -1.540738 | 2.392894 | 0.1464623
32.1955 | 16.5466 | 18.1127 | 15.55702 | -1.566102 | 2.408848 | 0.146837
32.2055 | 16.5516 | 18.11837 | 15.54616 | -1.566769 | 2.424997 | 0.1472132
32.2155 | 16.5236 | 18.12424 | 15.53531 | -1.600642 | 2.441344 | 0.1475909
32.2255 | 16.561 | 18.13033 | 15.52446 | -1.569325 | 2.457893 | 0.1479702
32.2355 | 16.5283 | 18.13662 | 15.51362 | -1.608321 | 2.474648 | 0.148351
32.2455 | 16.5218 | 18.14313 | 15.50279 | -1.621333 | 2.491611 | 0.1487333
32.2555 | 16.5245 | 18.14987 | 15.49196 | -1.625366 | 2.508787 | 0.1491172
32.2655 | 16.5099 | 18.15682 | 15.48114 | -1.646923 | 2.52618 | 0.1495027
32.2755 | 16.5182 | 18.16401 | 15.47033 | -1.645808 | 2.543793 | 0.1498898
32.2855 | 16.501 | 18.17142 | 15.45952 | -1.670424 | 2.56163 | 0.1502784
32.2955 | 16.5032 | 18.17908 | 15.44871 | -1.675877 | 2.579695 | 0.1506687
32.3055 | 16.4949 | 18.18697 | 15.43792 | -1.69207 | 2.597992 | 0.1510606
32.3155 | 16.4755 | 18.19511 | 15.42713 | -1.719607 | 2.616526 | 0.151454
32.3255 | 16.4899 | 18.20349 | 15.41634 | -1.713592 | 2.635301 | 0.1518491
32.3355 | 16.4609 | 18.21213 | 15.40556 | -1.751231 | 2.654321 | 0.1522459
32.3455 | 16.4673 | 18.22103 | 15.39479 | -1.753727 | 2.673591 | 0.1526443
32.3555 | 16.457 | 18.23019 | 15.38403 | -1.773185 | 2.693115 | 0.1530443
32.3655 | 16.4702 | 18.23961 | 15.37327 | -1.76941 | 2.712898 | 0.153446
32.3755 | 16.451 | 18.24931 | 15.36251 | -1.798307 | 2.732945 | 0.1538494
32.3855 | 16.452 | 18.25928 | 15.35177 | -1.80728 | 2.753261 | 0.1542544
32.3955 | 16.4496 | 18.26954 | 15.34102 | -1.819935 | 2.77385 | 0.1546612
32.4055 | 16.4528 | 18.28008 | 15.33029 | -1.827277 | 2.794718 | 0.1550696
32.4155 | 16.44 | 18.29091 | 15.31956 | -1.850911 | 2.815871 | 0.1554797
32.4255 | 16.4545 | 18.30204 | 15.30884 | -1.847542 | 2.837313 | 0.1558916
32.4355 | 16.4459 | 18.31348 | 15.29812 | -1.867577 | 2.85905 | 0.1563052
32.4455 | 16.4445 | 18.32522 | 15.28741 | -1.880719 | 2.881088 | 0.1567205
32.4555 | 16.4323 | 18.33728 | 15.27671 | -1.904977 | 2.903433 | 0.1571376
32.4655 | 16.4485 | 18.34966 | 15.26601 | -1.901155 | 2.92609 | 0.1575565
32.4755 | 16.4453 | 18.36236 | 15.25532 | -1.91706 | 2.949065 | 0.1579771
32.4855 | 16.4508 | 18.3754 | 15.24463 | -1.924597 | 2.972366 | 0.1583995
32.4955 | 16.4332 | 18.38877 | 15.23395 | -1.955573 | 2.995997 | 0.1588237
32.5055 | 16.4344 | 18.4025 | 15.22328 | -1.968095 | 3.019966 | 0.1592497
32.5154 | 16.457 | 18.41643 | 15.21272 | -1.959429 | 3.044037 | 0.1596732
32.5254 | 16.4535 | 18.43086 | 15.20206 | -1.97736 | 3.068699 | 0.1601028
32.5354 | 16.4525 | 18.44566 | 15.1914 | -1.993156 | 3.093718 | 0.1605342
32.5454 | 16.4568 | 18.46083 | 15.18076 | -2.004026 | 3.119103 | 0.1609675
32.5554 | 16.453 | 18.47638 | 15.17011 | -2.023377 | 3.144861 | 0.1614026
32.5654 | 16.4599 | 18.49232 | 15.15948 | -2.032416 | 3.170999 | 0.1618395
32.5754 | 16.4575 | 18.50865 | 15.14885 | -2.05115 | 3.197523 | 0.1622784
32.5854 | 16.4595 | 18.52539 | 15.13822 | -2.065889 | 3.224445 | 0.1627192
32.5954 | 16.4736 | 18.54254 | 15.12761 | -2.068941 | 3.251771 | 0.1631618
32.6054 | 16.4743 | 18.56011 | 15.117 | -2.085814 | 3.279512 | 0.1636063
32.6154 | 16.469 | 18.57812 | 15.10639 | -2.109116 | 3.307671 | 0.1640528
32.6254 | 16.4873 | 18.59655 | 15.09579 | -2.109255 | 3.33626 | 0.1645012
32.6354 | 16.4985 | 18.61544 | 15.0852 | -2.116941 | 3.365288 | 0.1649515
32.6454 | 16.4766 | 18.63478 | 15.07462 | -2.158184 | 3.394764 | 0.1654038
32.6554 | 16.5005 | 18.65459 | 15.06404 | -2.154092 | 3.424698 | 0.1658581
32.6654 | 16.4905 | 18.67488 | 15.05346 | -2.184375 | 3.455099 | 0.1663143
32.6754 | 16.4989 | 18.69564 | 15.0429 | -2.196744 | 3.485977 | 0.1667725
32.6854 | 16.5246 | 18.71691 | 15.03233 | -2.192309 | 3.517342 | 0.1672327
32.6954 | 16.5172 | 18.73868 | 15.02178 | -2.221479 | 3.549205 | 0.167695
32.7054 | 16.532 | 18.76097 | 15.01123 | -2.228965 | 3.581575 | 0.1681592
32.7154 | 16.5471 | 18.78378 | 15.00069 | -2.23668 | 3.614466 | 0.1686255
32.7254 | 16.5369 | 18.80714 | 14.99015 | -2.270235 | 3.647888 | 0.1690939
32.7354 | 16.5674 | 18.83104 | 14.97962 | -2.263643 | 3.681856 | 0.1695643
32.7454 | 16.5765 | 18.85551 | 14.9691 | -2.279012 | 3.716375 | 0.1700367
32.7554 | 16.586 | 18.88056 | 14.95858 | -2.294556 | 3.751462 | 0.1705112
32.7654 | 16.6092 | 18.90619 | 14.94807 | -2.296988 | 3.787128 | 0.1709879
32.7754 | 16.6074 | 18.93242 | 14.93757 | -2.325021 | 3.823387 | 0.1714666
32.7854 | 16.6316 | 18.95927 | 14.92707 | -2.327668 | 3.860251 | 0.1719475
32.7954 | 16.6409 | 18.98674 | 14.91658 | -2.345843 | 3.897735 | 0.1724305
32.8054 | 16.6613 | 19.01486 | 14.90609 | -2.35356 | 3.935852 | 0.1729157
32.8154 | 16.6871 | 19.04363 | 14.89561 | -2.356533 | 3.974617 | 0.173403
32.8254 | 16.6935 | 19.07307 | 14.88514 | -2.379574 | 4.014042 | 0.1738925
32.8354 | 16.7264 | 19.10321 | 14.87467 | -2.376805 | 4.054148 | 0.1743842
32.8454 | 16.7461 | 19.13404 | 14.86421 | -2.387938 | 4.094947 | 0.174878
32.8554 | 16.7605 | 19.16559 | 14.85376 | -2.405091 | 4.136458 | 0.1753741
32.8654 | 16.8049 | 19.19788 | 14.84331 | -2.392976 | 4.178693 | 0.1758724
32.8754 | 16.8069 | 19.23091 | 14.83287 | -2.424014 | 4.221671 | 0.176373
32.8854 | 16.8347 | 19.26472 | 14.82243 | -2.430019 | 4.265409 | 0.1768758
32.8954 | 16.8798 | 19.29931 | 14.81201 | -2.419513 | 4.309926 | 0.1773809
32.9054 | 16.9004 | 19.33471 | 14.80158 | -2.434311 | 4.35524 | 0.1778883
32.9154 | 16.9427 | 19.37093 | 14.79117 | -2.428234 | 4.401369 | 0.1783979
32.9254 | 16.9598 | 19.408 | 14.78076 | -2.448201 | 4.448334 | 0.1789099
32.9354 | 16.9922 | 19.44593 | 14.77035 | -2.453732 | 4.496154 | 0.1794242
32.9454 | 17.0327 | 19.48475 | 14.75996 | -2.452048 | 4.544851 | 0.1799408
32.9554 | 17.0639 | 19.52447 | 14.74957 | -2.460566 | 4.594441 | 0.1804598
32.9654 | 17.1065 | 19.56512 | 14.73918 | -2.458616 | 4.644953 | 0.1809811
32.9754 | 17.1265 | 19.60671 | 14.7288 | -2.480215 | 4.696407 | 0.1815049
32.9854 | 17.1677 | 19.64929 | 14.71843 | -2.481591 | 4.748829 | 0.182031
32.9954 | 17.2061 | 19.69286 | 14.70807 | -2.486761 | 4.802236 | 0.1825596
33.0054 | 17.227 | 19.73745 | 14.69771 | -2.510451 | 4.856654 | 0.1830905
33.0154 | 17.2831 | 19.78309 | 14.68735 | -2.499988 | 4.912111 | 0.1836239
33.0254 | 17.307 | 19.8298 | 14.67701 | -2.522798 | 4.968631 | 0.1841598
33.0354 | 17.3545 | 19.8776 | 14.66667 | -2.523103 | 5.026237 | 0.1846981
33.0454 | 17.3928 | 19.92654 | 14.65633 | -2.533737 | 5.084965 | 0.185239
33.0554 | 17.4095 | 19.97663 | 14.64601 | -2.567126 | 5.144837 | 0.1857823
33.0654 | 17.4528 | 20.0279 | 14.63569 | -2.575098 | 5.205885 | 0.1863282
33.0754 | 17.4902 | 20.08038 | 14.62537 | -2.590183 | 5.268136 | 0.1868766
33.0854 | 17.5139 | 20.13411 | 14.61506 | -2.620212 | 5.331622 | 0.1874275
33.0953 | 17.573 | 20.18856 | 14.60486 | -2.615563 | 5.395724 | 0.1879755
33.1053 | 17.5876 | 20.24486 | 14.59457 | -2.657261 | 5.461762 | 0.1885315
33.1153 | 17.6294 | 20.3025 | 14.58428 | -2.6731 | 5.529132 | 0.1890902
33.1253 | 17.6517 | 20.36151 | 14.574 | -2.709814 | 5.597867 | 0.1896515
33.1353 | 17.6664 | 20.42194 | 14.56372 | -2.755538 | 5.668003 | 0.1902154
33.1453 | 17.716 | 20.48381 | 14.55345 | -2.767808 | 5.739576 | 0.190782
33.1553 | 17.7328 | 20.54716 | 14.54319 | -2.814362 | 5.812626 | 0.1913512
33.1653 | 17.7609 | 20.61203 | 14.53293 | -2.851133 | 5.887182 | 0.1919231
33.1753 | 17.792 | 20.67847 | 14.52268 | -2.886472 | 5.963297 | 0.1924978
33.1853 | 17.8082 | 20.74651 | 14.51243 | -2.938311 | 6.041004 | 0.1930751
33.1953 | 17.8296 | 20.8162 | 14.50219 | -2.986596 | 6.120347 | 0.1936552
33.2053 | 17.8732 | 20.88757 | 14.49196 | -3.014368 | 6.201367 | 0.194238
33.2153 | 17.8663 | 20.96068 | 14.48174 | -3.094376 | 6.284115 | 0.1948236
33.2253 | 17.906 | 21.03556 | 14.47152 | -3.129555 | 6.368624 | 0.195412
33.2353 | 17.9307 | 21.11226 | 14.46131 | -3.181559 | 6.454949 | 0.1960032
33.2453 | 17.9571 | 21.19083 | 14.4511 | -3.233733 | 6.543135 | 0.1965972
33.2553 | 17.9551 | 21.27133 | 14.4409 | -3.316229 | 6.633234 | 0.1971941
33.2653 | 17.9882 | 21.35379 | 14.43071 | -3.365594 | 6.725294 | 0.1977938
33.2753 | 18.0179 | 21.43829 | 14.42052 | -3.420385 | 6.819368 | 0.1983964
33.2853 | 18.0286 | 21.52484 | 14.41034 | -3.496245 | 6.915503 | 0.199002
33.2953 | 18.0431 | 21.61354 | 14.40017 | -3.570444 | 7.013768 | 0.1996104
33.3053 | 18.0793 | 21.70444 | 14.39 | -3.625138 | 7.114218 | 0.2002218
33.3153 | 18.1098 | 21.79757 | 14.37984 | -3.687772 | 7.216898 | 0.2008361
33.3253 | 18.1293 | 21.89301 | 14.36968 | -3.76371 | 7.321875 | 0.2014534
33.3353 | 18.156 | 21.99082 | 14.35953 | -3.834817 | 7.429209 | 0.2020737
33.3453 | 18.1808 | 22.09105 | 14.34939 | -3.91025 | 7.538961 | 0.202697
33.3553 | 18.2319 | 22.19377 | 14.33926 | -3.961871 | 7.651191 | 0.2033234
33.3653 | 18.2366 | 22.29906 | 14.32913 | -4.062457 | 7.765976 | 0.2039528
33.3753 | 18.3092 | 22.40698 | 14.31901 | -4.097776 | 7.883386 | 0.2045853
33.3853 | 18.3361 | 22.51758 | 14.30889 | -4.181483 | 8.003473 | 0.2052209
33.3953 | 18.3833 | 22.63095 | 14.29878 | -4.247653 | 8.126315 | 0.2058595
33.4053 | 18.4509 | 22.74716 | 14.28868 | -4.296262 | 8.251985 | 0.2065014
33.4153 | 18.4972 | 22.86627 | 14.27858 | -4.36907 | 8.380545 | 0.2071464
33.4253 | 18.5659 | 22.98838 | 14.26849 | -4.422476 | 8.512092 | 0.2077946
33.4353 | 18.6103 | 23.11355 | 14.2584 | -4.50325 | 8.646699 | 0.2084459
33.4453 | 18.7018 | 23.24186 | 14.24833 | -4.540058 | 8.78443 | 0.2091005
33.4553 | 18.7917 | 23.37338 | 14.23826 | -4.581683 | 8.925368 | 0.2097584
33.4653 | 18.8585 | 23.50821 | 14.22819 | -4.649712 | 9.0696 | 0.2104195
33.4753 | 18.9484 | 23.64641 | 14.21813 | -4.698011 | 9.217193 | 0.2110839
33.4853 | 19.055 | 23.78809 | 14.20808 | -4.73309 | 9.368256 | 0.2117516
33.4953 | 19.1618 | 23.93333 | 14.19804 | -4.77153 | 9.52287 | 0.2124227
33.5053 | 19.268 | 24.0822 | 14.188 | -4.814199 | 9.681103 | 0.2130971
33.5153 | 19.374 | 24.23479 | 14.17797 | -4.860793 | 9.843051 | 0.2137748
33.5253 | 19.5267 | 24.3912 | 14.16794 | -4.8645 | 10.0088 | 0.214456
33.5353 | 19.6649 | 24.55149 | 14.15792 | -4.886595 | 10.17843 | 0.2151406
33.5453 | 19.794 | 24.71579 | 14.14791 | -4.921794 | 10.35206 | 0.2158287
33.5553 | 19.9516 | 24.88419 | 14.1379 | -4.932586 | 10.52976 | 0.2165202
33.5653 | 20.1054 | 25.05674 | 14.1279 | -4.951338 | 10.71162 | 0.2172152
33.5753 | 20.2647 | 25.23355 | 14.11791 | -4.968847 | 10.89772 | 0.2179138
33.5853 | 20.4649 | 25.41471 | 14.10792 | -4.949807 | 11.08817 | 0.2186158
33.5953 | 20.6055 | 25.6003 | 14.09794 | -4.994804 | 11.28304 | 0.2193215
33.6053 | 20.8207 | 25.79041 | 14.08797 | -4.969713 | 11.48241 | 0.2200308
33.6153 | 21.0098 | 25.98515 | 14.078 | -4.975346 | 11.6864 | 0.2207436
33.6253 | 21.2094 | 26.18459 | 14.06804 | -4.975191 | 11.89509 | 0.2214601
33.6353 | 21.3914 | 26.3888 | 14.05809 | -4.997401 | 12.10853 | 0.2221803
33.6453 | 21.6076 | 26.59787 | 14.04814 | -4.990266 | 12.32682 | 0.2229041
33.6553 | 21.8342 | 26.81187 | 14.0382 | -4.977666 | 12.55004 | 0.2236317
33.6653 | 22.0616 | 27.03087 | 14.02826 | -4.969271 | 12.77825 | 0.224363
33.6753 | 22.2566 | 27.25495 | 14.01833 | -4.998352 | 13.01152 | 0.2250981
33.6852 | 22.5047 | 27.48185 | 14.00851 | -4.977146 | 13.24751 | 0.2258296
33.6952 | 22.7102 | 27.7162 | 13.9986 | -5.006001 | 13.49103 | 0.2265723
33.7052 | 22.9745 | 27.9558 | 13.98869 | -4.981299 | 13.73979 | 0.2273188
33.7152 | 23.2082 | 28.20068 | 13.97878 | -4.992478 | 13.99382 | 0.2280692
33.7252 | 23.4397 | 28.45087 | 13.96889 | -5.011174 | 14.25316 | 0.2288235
33.7352 | 23.689 | 28.70641 | 13.959 | -5.017412 | 14.51783 | 0.2295818
33.7452 | 23.9044 | 28.9673 | 13.94912 | -5.062899 | 14.78784 | 0.230344
33.7552 | 24.161 | 29.23354 | 13.93924 | -5.07254 | 15.06319 | 0.2311102
33.7652 | 24.4013 | 29.50512 | 13.92937 | -5.10382 | 15.34387 | 0.2318804
33.7752 | 24.6223 | 29.78201 | 13.91951 | -5.159712 | 15.62985 | 0.2326546
33.7852 | 24.8721 | 30.06417 | 13.90965 | -5.19207 | 15.92109 | 0.233433
33.7952 | 25.0963 | 30.35154 | 13.8998 | -5.255238 | 16.21752 | 0.2342154
33.8052 | 25.3446 | 30.64403 | 13.88996 | -5.299429 | 16.51907 | 0.2350019
33.8152 | 25.5547 | 30.94155 | 13.88012 | -5.386849 | 16.82564 | 0.2357926
33.8252 | 25.762 | 31.24397 | 13.87029 | -5.481967 | 17.13709 | 0.2365876
33.8352 | 26.0275 | 31.55114 | 13.86047 | -5.523643 | 17.45329 | 0.2373867
33.8452 | 26.2342 | 31.8629 | 13.85065 | -5.628697 | 17.77406 | 0.2381901
33.8552 | 26.4545 | 32.17904 | 13.84084 | -5.724537 | 18.0992 | 0.2389977
33.8652 | 26.6783 | 32.49932 | 13.83103 | -5.821023 | 18.42848 | 0.2398097
33.8752 | 26.8544 | 32.8235 | 13.82123 | -5.969103 | 18.76164 | 0.240626
33.8852 | 27.0974 | 33.15128 | 13.81144 | -6.053876 | 19.09839 | 0.2414467
33.8952 | 27.2922 | 33.48232 | 13.80166 | -6.190121 | 19.43839 | 0.2422718
33.9052 | 27.5106 | 33.81627 | 13.79188 | -6.305666 | 19.78128 | 0.2431014
33.9152 | 27.7448 | 34.15272 | 13.78211 | -6.407917 | 20.12667 | 0.2439354
33.9252 | 27.9001 | 34.49124 | 13.77234 | -6.591136 | 20.47412 | 0.2447739
33.9352 | 28.1398 | 34.83133 | 13.76259 | -6.691534 | 20.82313 | 0.245617
33.9452 | 28.3303 | 35.1725 | 13.75283 | -6.842199 | 21.1732 | 0.2464646
33.9552 | 28.582 | 35.51417 | 13.74309 | -6.932169 | 21.52376 | 0.2473169
33.9652 | 28.7902 | 35.85574 | 13.73335 | -7.065537 | 21.87421 | 0.2481738
33.9752 | 28.98 | 36.19656 | 13.72362 | -7.216563 | 22.22391 | 0.2490353
33.9852 | 29.2561 | 36.53596 | 13.71389 | -7.279865 | 22.57217 | 0.2499016
33.9952 | 29.5044 | 36.87321 | 13.70417 | -7.368812 | 22.91827 | 0.2507725
34.0052 | 29.7523 | 37.20754 | 13.69446 | -7.455242 | 23.26143 | 0.2516483
34.0152 | 30.0597 | 37.53816 | 13.68475 | -7.478458 | 23.60088 | 0.2525289
34.0252 | 30.3313 | 37.86422 | 13.67505 | -7.532923 | 23.93575 | 0.2534144
34.0352 | 30.6808 | 38.18487 | 13.66536 | -7.504071 | 24.2652 | 0.2543047
34.0452 | 30.9907 | 38.49921 | 13.65568 | -7.508508 | 24.58833 | 0.2551999
34.0552 | 31.3489 | 38.80631 | 13.646 | -7.457415 | 24.90422 | 0.2561001
34.0652 | 31.7727 | 39.10526 | 13.63632 | -7.332557 | 25.21193 | 0.2570053
34.0752 | 32.1443 | 39.39508 | 13.62666 | -7.250782 | 25.51051 | 0.2579156
34.0852 | 32.6084 | 39.67483 | 13.617 | -7.066434 | 25.79901 | 0.2588308
34.0952 | 33.0841 | 39.94355 | 13.60734 | -6.859451 | 26.07646 | 0.2597513
34.1052 | 33.5405 | 40.20027 | 13.5977 | -6.659775 | 26.3419 | 0.2606768
34.1152 | 34.1201 | 40.44407 | 13.58806 | -6.32397 | 26.59441 | 0.2616076
34.1252 | 34.6774 | 40.67401 | 13.57842 | -5.99661 | 26.83304 | 0.2625435
34.1352 | 35.2719 | 40.8892 | 13.5688 | -5.617299 | 27.05692 | 0.2634848
34.1452 | 35.9265 | 41.08878 | 13.55918 | -5.16228 | 27.26517 | 0.2644313
34.1552 | 36.5174 | 41.27194 | 13.54956 | -4.754535 | 27.45699 | 0.2653832
34.1652 | 37.3185 | 41.4379 | 13.53996 | -4.119398 | 27.6316 | 0.2663405
34.1752 | 38.0156 | 41.58596 | 13.53035 | -3.570358 | 27.7883 | 0.2673032
34.1852 | 38.7989 | 41.71547 | 13.52076 | -2.916575 | 27.92644 | 0.2682713
34.1952 | 39.6223 | 41.82588 | 13.51117 | -2.203581 | 28.04546 | 0.269245
34.2052 | 40.3962 | 41.91668 | 13.50159 | -1.52048 | 28.14486 | 0.2702243
34.2152 | 41.3253 | 41.98746 | 13.49202 | -0.6621583 | 28.22423 | 0.2712091
34.2252 | 42.2204 | 42.0379 | 13.48245 | 0.1825036 | 28.28325 | 0.2721996
34.2352 | 43.1346 | 42.06776 | 13.47289 | 1.066842 | 28.32167 | 0.2731958
34.2452 | 44.0817 | 42.07691 | 13.46334 | 2.004794 | 28.33937 | 0.2741976
34.2552 | 44.9686 | 42.06529 | 13.45379 | 2.903311 | 28.33629 | 0.2752053
34.2651 | 46.0171 | 42.03338 | 13.44434 | 3.983715 | 28.31283 | 0.2762086
34.2751 | 46.9668 | 41.98069 | 13.43481 | 4.98611 | 28.26865 | 0.2772279
34.2851 | 47.9518 | 41.90766 | 13.42528 | 6.044141 | 28.20412 | 0.2782531
34.2951 | 48.983 | 41.81461 | 13.41576 | 7.168388 | 28.11957 | 0.2792843
34.3051 | 49.9007 | 41.70196 | 13.40625 | 8.198737 | 28.0154 | 0.2803214
34.3151 | 50.9143 | 41.5702 | 13.39674 | 9.344098 | 27.8921 | 0.2813646
34.3251 | 51.8849 | 41.4199 | 13.38724 | 10.465 | 27.75025 | 0.2824139
34.3351 | 52.8813 | 41.25169 | 13.37774 | 11.62961 | 27.59048 | 0.2834694
34.3451 | 53.7993 | 41.06628 | 13.36825 | 12.73302 | 27.4135 | 0.284531
34.3551 | 54.6942 | 40.86444 | 13.35877 | 13.82976 | 27.22007 | 0.2855989
34.3651 | 55.5872 | 40.64696 | 13.3493 | 14.94024 | 27.01099 | 0.2866731
34.3751 | 56.4193 | 40.41471 | 13.33983 | 16.00459 | 26.78713 | 0.2877536
34.3851 | 57.2435 | 40.16857 | 13.33037 | 17.07493 | 26.54936 | 0.2888405
34.3951 | 58.0347 | 39.90945 | 13.32091 | 18.12525 | 26.2986 | 0.2899339
34.4051 | 58.6856 | 39.6383 | 13.31146 | 19.0473 | 26.0358 | 0.2910337
34.4151 | 59.3858 | 39.35604 | 13.30202 | 20.02976 | 25.76188 | 0.2921401
34.4251 | 59.9755 | 39.06366 | 13.29259 | 20.91184 | 25.47781 | 0.2932531
34.4351 | 60.4963 | 38.76207 | 13.28316 | 21.73423 | 25.18454 | 0.2943728
34.4451 | 60.9794 | 38.45225 | 13.27374 | 22.52715 | 24.88301 | 0.2954992
34.4551 | 61.4362 | 38.1351 | 13.26432 | 23.3011 | 24.57414 | 0.2966323
34.4651 | 61.7389 | 37.81154 | 13.25492 | 23.92736 | 24.25886 | 0.2977723
34.4751 | 62.0106 | 37.48248 | 13.24551 | 24.52812 | 23.93805 | 0.2989191
34.4851 | 62.1973 | 37.14876 | 13.23612 | 25.04854 | 23.61256 | 0.3000728
34.4951 | 62.3576 | 36.81121 | 13.22673 | 25.54639 | 23.28325 | 0.3012336
34.5051 | 62.3835 | 36.47064 | 13.21735 | 25.91286 | 22.95089 | 0.3024013
34.5151 | 62.3834 | 36.12781 | 13.20797 | 26.25559 | 22.61626 | 0.3035762
34.5251 | 62.2514 | 35.78345 | 13.19861 | 26.46795 | 22.28009 | 0.3047582
34.5351 | 62.111 | 35.43824 | 13.18924 | 26.67276 | 21.94304 | 0.3059475
34.5451 | 61.8712 | 35.09281 | 13.17989 | 26.77839 | 21.60578 | 0.307144
34.5551 | 61.4749 | 34.7478 | 13.17054 | 26.7271 | 21.26891 | 0.3083479
34.5651 | 61.1179 | 34.40374 | 13.1612 | 26.71416 | 20.93299 | 0.3095592
34.5751 | 60.6197 | 34.06118 | 13.15186 | 26.55852 | 20.59854 | 0.3107779
34.5851 | 60.0932 | 33.72059 | 13.14254 | 26.37261 | 20.26605 | 0.3120042
34.5951 | 59.4833 | 33.38242 | 13.13321 | 26.10088 | 19.93597 | 0.313238
34.6051 | 58.8199 | 33.04707 | 13.1239 | 25.77283 | 19.60869 | 0.3144795
34.6151 | 58.1077 | 32.71492 | 13.11459 | 25.39278 | 19.2846 | 0.3157287
34.6251 | 57.2995 | 32.3863 | 13.10529 | 24.9132 | 18.96402 | 0.3169857
34.6351 | 56.4497 | 32.0615 | 13.09599 | 24.3882 | 18.64726 | 0.3182505
34.6451 | 55.5886 | 31.74081 | 13.08671 | 23.84779 | 18.33458 | 0.3195232
34.6551 | 54.6737 | 31.42444 | 13.07742 | 23.24926 | 18.02621 | 0.3208039
34.6651 | 53.6942 | 31.11262 | 13.06815 | 22.58158 | 17.72237 | 0.3220926
34.6751 | 52.7041 | 30.80551 | 13.05888 | 21.89859 | 17.42324 | 0.3233895
34.6851 | 51.7155 | 30.50328 | 13.04962 | 21.21222 | 17.12896 | 0.3246945
34.6951 | 50.6289 | 30.20604 | 13.04036 | 20.42286 | 16.83967 | 0.3260078
34.7051 | 49.5899 | 29.91392 | 13.03112 | 19.67598 | 16.55548 | 0.3273294
34.7151 | 48.5188 | 29.627 | 13.02187 | 18.8918 | 16.27646 | 0.3286594
34.7251 | 47.3787 | 29.34533 | 13.01264 | 18.03337 | 16.00269 | 0.3299978
34.7351 | 46.3461 | 29.06897 | 13.00341 | 17.27713 | 15.73422 | 0.3313448
34.7451 | 45.2048 | 28.79797 | 12.99419 | 16.40683 | 15.47107 | 0.3327004
34.7551 | 44.1508 | 28.53231 | 12.98498 | 15.61849 | 15.21327 | 0.3340647
34.7651 | 43.0467 | 28.27203 | 12.97577 | 14.77467 | 14.96082 | 0.3354377
34.7751 | 41.9583 | 28.0171 | 12.96657 | 13.9412 | 14.71371 | 0.3368196
34.7851 | 40.9426 | 27.76751 | 12.95737 | 13.17509 | 14.47193 | 0.3382104
34.7951 | 39.8924 | 27.52323 | 12.94818 | 12.36917 | 14.23543 | 0.3396102
34.8051 | 38.8511 | 27.28422 | 12.939 | 11.56688 | 14.00419 | 0.341019
34.8151 | 37.8703 | 27.05043 | 12.92983 | 10.81987 | 13.77816 | 0.342437
34.8251 | 36.9364 | 26.82181 | 12.92066 | 10.11459 | 13.55728 | 0.3438642
34.8351 | 35.9605 | 26.5983 | 12.9115 | 9.362199 | 13.3415 | 0.3453007
34.8451 | 35.0362 | 26.37984 | 12.90235 | 8.656361 | 13.13075 | 0.3467466
34.855 | 34.1768 | 26.16846 | 12.89329 | 8.008335 | 12.92699 | 0.3481874
34.865 | 33.3022 | 25.95983 | 12.88415 | 7.342367 | 12.72603 | 0.3496522
34.875 | 32.5117 | 25.75603 | 12.87501 | 6.755674 | 12.52989 | 0.3511267
34.885 | 31.7092 | 25.55696 | 12.86589 | 6.152237 | 12.33847 | 0.3526109
34.895 | 30.9389 | 25.36256 | 12.85677 | 5.576335 | 12.15169 | 0.3541049
34.905 | 30.2295 | 25.17274 | 12.84765 | 5.056756 | 11.96948 | 0.3556088
34.915 | 29.553 | 24.98742 | 12.83854 | 4.565585 | 11.79175 | 0.3571227
34.925 | 28.8715 | 24.80649 | 12.82944 | 4.065008 | 11.6184 | 0.3586466
34.935 | 28.2899 | 24.62989 | 12.82035 | 3.660015 | 11.44936 | 0.3601808
34.945 | 27.6827 | 24.45751 | 12.81126 | 3.225192 | 11.28452 | 0.3617252
34.955 | 27.1419 | 24.28927 | 12.80218 | 2.85263 | 11.12381 | 0.3632799
34.965 | 26.6045 | 24.12509 | 12.79311 | 2.479415 | 10.96713 | 0.3648451
34.975 | 26.1162 | 23.96486 | 12.78404 | 2.151336 | 10.8144 | 0.3664208
34.985 | 25.6512 | 23.80852 | 12.77498 | 1.842681 | 10.66553 | 0.3680072
34.995 | 25.2026 | 23.65596 | 12.76593 | 1.546636 | 10.52043 | 0.3696043
35.005 | 24.79 | 23.50711 | 12.75688 | 1.28289 | 10.37902 | 0.3712122
35.015 | 24.3952 | 23.36188 | 12.74784 | 1.033325 | 10.24121 | 0.372831
35.025 | 24.044 | 23.22017 | 12.73881 | 0.8238268 | 10.10691 | 0.3744609
35.035 | 23.707 | 23.08192 | 12.72978 | 0.625077 | 9.976043 | 0.3761019
35.045 | 23.371 | 22.94704 | 12.72076 | 0.4239583 | 9.848529 | 0.3777542
35.055 | 23.0678 | 22.81545 | 12.71175 | 0.2523512 | 9.724286 | 0.3794178
35.065 | 22.808 | 22.68707 | 12.70274 | 0.120935 | 9.603234 | 0.3810927
35.075 | 22.553 | 22.56181 | 12.69374 | -0.008814514 | 9.485297 | 0.3827793
35.085 | 22.2635 | 22.43962 | 12.68475 | -0.1761196 | 9.370396 | 0.3844776
35.095 | 22.0329 | 22.32041 | 12.67576 | -0.2875066 | 9.25846 | 0.3861875
35.105 | 21.8501 | 22.2041 | 12.66678 | -0.3540025 | 9.149414 | 0.3879093
35.115 | 21.6279 | 22.09064 | 12.65781 | -0.4627363 | 9.043186 | 0.3896432
35.125 | 21.4381 | 21.97994 | 12.64884 | -0.5418385 | 8.939709 | 0.3913891
35.135 | 21.2687 | 21.87194 | 12.63988 | -0.6032399 | 8.838911 | 0.3931472
35.145 | 21.0927 | 21.76657 | 12.63093 | -0.6738744 | 8.740728 | 0.3949177
35.155 | 20.9415 | 21.66378 | 12.62198 | -0.7222772 | 8.645094 | 0.3967005
35.165 | 20.7696 | 21.56348 | 12.61304 | -0.7938843 | 8.551945 | 0.398496
35.175 | 20.6674 | 21.46564 | 12.60411 | -0.7982352 | 8.46122 | 0.4003041
35.185 | 20.5312 | 21.37017 | 12.59519 | -0.8389684 | 8.372858 | 0.402125
35.195 | 20.3989 | 21.27703 | 12.58627 | -0.8781255 | 8.2868 | 0.4039589
35.205 | 20.3067 | 21.18615 | 12.57735 | -0.8794496 | 8.202989 | 0.4058058
35.215 | 20.1696 | 21.09748 | 12.56845 | -0.9278837 | 8.121369 | 0.4076658
35.225 | 20.1084 | 21.01098 | 12.55955 | -0.9025753 | 8.041886 | 0.4095391
35.235 | 19.9952 | 20.92657 | 12.55066 | -0.9313711 | 7.964487 | 0.4114259
35.245 | 19.9033 | 20.84422 | 12.54177 | -0.9409186 | 7.889119 | 0.4133262
35.255 | 19.8376 | 20.76387 | 12.5329 | -0.9262694 | 7.815734 | 0.4152402
35.265 | 19.7605 | 20.68547 | 12.52402 | -0.9249743 | 7.744283 | 0.417168
35.275 | 19.6839 | 20.60899 | 12.51516 | -0.9250852 | 7.674717 | 0.4191098
35.285 | 19.6172 | 20.53436 | 12.5063 | -0.9171565 | 7.60699 | 0.4210656
35.295 | 19.5514 | 20.46154 | 12.49745 | -0.9101445 | 7.54106 | 0.4230356
35.305 | 19.4876 | 20.3905 | 12.4886 | -0.9029045 | 7.47688 | 0.4250201
35.315 | 19.4408 | 20.3212 | 12.47977 | -0.880396 | 7.41441 | 0.4270189
35.325 | 19.3756 | 20.25358 | 12.47094 | -0.877976 | 7.353608 | 0.4290325
35.335 | 19.3473 | 20.18761 | 12.46211 | -0.8403061 | 7.294434 | 0.4310608
35.345 | 19.2714 | 20.12325 | 12.45329 | -0.8518468 | 7.236849 | 0.4331041
35.355 | 19.237 | 20.06046 | 12.44448 | -0.8234607 | 7.180815 | 0.4351625
35.365 | 19.2104 | 19.99921 | 12.43568 | -0.7888115 | 7.126296 | 0.4372361
35.375 | 19.1465 | 19.93946 | 12.42688 | -0.7929634 | 7.073257 | 0.439325
35.385 | 19.1251 | 19.88118 | 12.41809 | -0.7560821 | 7.021661 | 0.4414295
35.395 | 19.0841 | 19.82434 | 12.40931 | -0.7402354 | 6.971478 | 0.4435498
35.405 | 19.0459 | 19.76889 | 12.40053 | -0.7229887 | 6.922672 | 0.4456858
35.415 | 19.0025 | 19.71481 | 12.39176 | -0.7123122 | 6.875214 | 0.4478378
35.425 | 18.9849 | 19.66208 | 12.383 | -0.6771751 | 6.829072 | 0.450006
35.4349 | 18.9654 | 19.61116 | 12.37433 | -0.6457556 | 6.784659 | 0.4521686
35.4449 | 18.9144 | 19.561 | 12.36558 | -0.6465959 | 6.741048 | 0.4543695
35.4549 | 18.9042 | 19.51209 | 12.35684 | -0.6078888 | 6.698667 | 0.4565871
35.4649 | 18.869 | 19.46441 | 12.3481 | -0.5954075 | 6.657487 | 0.4588214
35.4749 | 18.8468 | 19.41793 | 12.33937 | -0.5711261 | 6.617484 | 0.4610729
35.4849 | 18.8339 | 19.37262 | 12.33065 | -0.5387182 | 6.578631 | 0.4633414
35.4949 | 18.8095 | 19.32846 | 12.32193 | -0.5189605 | 6.540903 | 0.4656273
35.5049 | 18.7831 | 19.28543 | 12.31322 | -0.5023266 | 6.504275 | 0.4679308
35.5149 | 18.7625 | 19.2435 | 12.30452 | -0.4809955 | 6.468725 | 0.4702519
35.5249 | 18.7522 | 19.20264 | 12.29582 | -0.4504436 | 6.43423 | 0.4725909
35.5349 | 18.7344 | 19.16285 | 12.28713 | -0.4284489 | 6.400767 | 0.4749481
35.5449 | 18.7038 | 19.12409 | 12.27845 | -0.4202902 | 6.368315 | 0.4773235
35.5549 | 18.7005 | 19.08635 | 12.26978 | -0.385847 | 6.336853 | 0.4797173
35.5649 | 18.6904 | 19.0496 | 12.26111 | -0.3591985 | 6.306361 | 0.4821298
35.5749 | 18.6594 | 19.01383 | 12.25245 | -0.3544262 | 6.276819 | 0.4845612
35.5849 | 18.65 | 18.97901 | 12.24379 | -0.3290114 | 6.248209 | 0.4870116
35.5949 | 18.6295 | 18.94514 | 12.23514 | -0.315635 | 6.220511 | 0.4894813
35.6049 | 18.6269 | 18.91218 | 12.2265 | -0.2852796 | 6.193708 | 0.4919703
35.6149 | 18.6166 | 18.88013 | 12.21787 | -0.263528 | 6.167782 | 0.4944791
35.6249 | 18.5894 | 18.84896 | 12.20924 | -0.2595637 | 6.142717 | 0.4970077
35.6349 | 18.5843 | 18.81867 | 12.20062 | -0.2343706 | 6.118496 | 0.4995563
35.6449 | 18.5537 | 18.78923 | 12.192 | -0.2355323 | 6.095103 | 0.5021253
35.6549 | 18.5387 | 18.76063 | 12.1834 | -0.2219345 | 6.072523 | 0.5047148
35.6649 | 18.5455 | 18.73286 | 12.1748 | -0.1873623 | 6.050741 | 0.507325
35.6749 | 18.5215 | 18.7059 | 12.1662 | -0.1844009 | 6.029743 | 0.5099561
35.6849 | 18.486 | 18.67974 | 12.15761 | -0.1937367 | 6.009513 | 0.5126083
35.6949 | 18.4727 | 18.65436 | 12.14903 | -0.1816566 | 5.99004 | 0.5152821
35.7049 | 18.4781 | 18.62975 | 12.14046 | -0.1516471 | 5.971308 | 0.5179774
35.7149 | 18.4241 | 18.6059 | 12.13189 | -0.1817963 | 5.953307 | 0.5206946
35.7249 | 18.4266 | 18.58279 | 12.12333 | -0.1561915 | 5.936023 | 0.5234339
35.7349 | 18.4105 | 18.56042 | 12.11478 | -0.1499208 | 5.919444 | 0.5261954
35.7449 | 18.3616 | 18.53877 | 12.10624 | -0.1771726 | 5.903558 | 0.5289797
35.7549 | 18.3871 | 18.51784 | 12.0977 | -0.1307372 | 5.888355 | 0.5317867
35.7649 | 18.3441 | 18.4976 | 12.08916 | -0.1535015 | 5.873822 | 0.5346168
35.7749 | 18.3269 | 18.47806 | 12.08064 | -0.1511574 | 5.85995 | 0.5374703
35.7849 | 18.3203 | 18.45919 | 12.07212 | -0.1388936 | 5.846728 | 0.5403474
35.7949 | 18.2916 | 18.441 | 12.06361 | -0.1494002 | 5.834146 | 0.5432482
35.8049 | 18.291 | 18.42347 | 12.0551 | -0.132469 | 5.822195 | 0.5461733
35.8149 | 18.2534 | 18.40659 | 12.0466 | -0.1531896 | 5.810865 | 0.5491227
35.8249 | 18.247 | 18.39035 | 12.03811 | -0.1433535 | 5.800147 | 0.5520969
35.8349 | 18.2586 | 18.37475 | 12.02962 | -0.1161525 | 5.790032 | 0.5550959
35.8449 | 18.2065 | 18.35978 | 12.02115 | -0.1532781 | 5.780511 | 0.5581201
35.8549 | 18.2231 | 18.34542 | 12.01268 | -0.1223223 | 5.771577 | 0.5611699
35.8649 | 18.2132 | 18.33168 | 12.00421 | -0.1184779 | 5.763222 | 0.5642455
35.8749 | 18.1772 | 18.31854 | 11.99575 | -0.1413368 | 5.755437 | 0.5673471
35.8849 | 18.1938 | 18.30599 | 11.9873 | -0.112192 | 5.748215 | 0.5704751
35.8949 | 18.1858 | 18.29404 | 11.97886 | -0.1082366 | 5.741549 | 0.5736298
35.9049 | 18.1654 | 18.28266 | 11.97042 | -0.1172644 | 5.735433 | 0.5768115
35.9149 | 18.1833 | 18.27187 | 11.96199 | -0.08856808 | 5.729858 | 0.5800205
35.9249 | 18.1708 | 18.26164 | 11.95357 | -0.09084229 | 5.72482 | 0.5832571
35.9349 | 18.1577 | 18.25198 | 11.94515 | -0.09427991 | 5.72031 | 0.5865216
35.9449 | 18.1774 | 18.24288 | 11.93674 | -0.06547682 | 5.716324 | 0.5898144
35.9549 | 18.1835 | 18.23433 | 11.92834 | -0.05082582 | 5.712855 | 0.5931357
35.9649 | 18.1575 | 18.22632 | 11.91994 | -0.06882252 | 5.709898 | 0.5964859
35.9749 | 18.184 | 18.21886 | 11.91155 | -0.03486163 | 5.707447 | 0.5998655
35.9849 | 18.1767 | 18.21194 | 11.90317 | -0.0352375 | 5.705497 | 0.6032745
35.9949 | 18.1915 | 18.20555 | 11.89479 | -0.01404671 | 5.704043 | 0.6067135
36.0049 | 18.1959 | 18.19968 | 11.88642 | -0.003783528 | 5.70308 | 0.6101828
36.0149 | 18.2077 | 18.19434 | 11.87806 | 0.01335591 | 5.702603 | 0.6136827
36.0248 | 18.2151 | 18.18957 | 11.86979 | 0.02553016 | 5.702606 | 0.6171781
36.0348 | 18.224 | 18.18526 | 11.86144 | 0.03874016 | 5.703083 | 0.6207401
36.0448 | 18.2466 | 18.18146 | 11.85309 | 0.06513755 | 5.704034 | 0.6243339
36.0548 | 18.246 | 18.17817 | 11.84476 | 0.06782697 | 5.705454 | 0.6279596
36.0648 | 18.2659 | 18.17539 | 11.83643 | 0.0905122 | 5.707339 | 0.631618
36.0748 | 18.2906 | 18.1731 | 11.82811 | 0.1174954 | 5.709686 | 0.6353092
36.0848 | 18.288 | 18.17132 | 11.81979 | 0.1166813 | 5.71249 | 0.6390336
36.0948 | 18.3053 | 18.17003 | 11.81149 | 0.1352717 | 5.71575 | 0.6427919
36.1048 | 18.3383 | 18.16923 | 11.80319 | 0.1690693 | 5.719461 | 0.6465841
36.1148 | 18.3422 | 18.16892 | 11.79489 | 0.1732773 | 5.723621 | 0.6504109
36.1248 | 18.3674 | 18.1691 | 11.7866 | 0.1982985 | 5.728226 | 0.6542725
36.1348 | 18.3607 | 18.16977 | 11.77832 | 0.1909346 | 5.733273 | 0.6581695
36.1448 | 18.3841 | 18.17091 | 11.77005 | 0.213188 | 5.738761 | 0.6621024
36.1548 | 18.4149 | 18.17254 | 11.76178 | 0.242361 | 5.744686 | 0.6660714
36.1648 | 18.4178 | 18.17464 | 11.75352 | 0.2431554 | 5.751046 | 0.6700771
36.1748 | 18.4367 | 18.17723 | 11.74527 | 0.2594728 | 5.757839 | 0.6741199
36.1848 | 18.4814 | 18.18028 | 11.73702 | 0.3011154 | 5.765063 | 0.6782002
36.1948 | 18.4857 | 18.18382 | 11.72878 | 0.3018849 | 5.772715 | 0.6823186
36.2048 | 18.5115 | 18.18782 | 11.72055 | 0.3236815 | 5.780794 | 0.6864755
36.2148 | 18.5328 | 18.19229 | 11.71232 | 0.3405064 | 5.789299 | 0.6906715
36.2248 | 18.5405 | 18.19724 | 11.7041 | 0.3432609 | 5.798229 | 0.6949069
36.2348 | 18.5803 | 18.20265 | 11.69589 | 0.3776473 | 5.80758 | 0.6991823
36.2448 | 18.5999 | 18.20853 | 11.68769 | 0.3913661 | 5.817351 | 0.703498
36.2548 | 18.6077 | 18.21488 | 11.67949 | 0.3928171 | 5.827542 | 0.7078549
36.2648 | 18.6383 | 18.2217 | 11.67129 | 0.4166016 | 5.838151 | 0.7122532
36.2748 | 18.6609 | 18.22898 | 11.66311 | 0.4319197 | 5.849177 | 0.7166936
36.2848 | 18.6814 | 18.23673 | 11.65493 | 0.4446717 | 5.860621 | 0.7211765
36.2948 | 18.7159 | 18.24494 | 11.64676 | 0.4709582 | 5.87248 | 0.7257026
36.3048 | 18.7244 | 18.25362 | 11.63859 | 0.4707793 | 5.884754 | 0.7302724
36.3148 | 18.7541 | 18.26277 | 11.63044 | 0.4913343 | 5.897443 | 0.7348863
36.3248 | 18.7805 | 18.27238 | 11.62229 | 0.5081241 | 5.910545 | 0.739545
36.3348 | 18.8038 | 18.28245 | 11.61414 | 0.5213479 | 5.924061 | 0.7442492
36.3448 | 18.8224 | 18.29299 | 11.606 | 0.5294054 | 5.937991 | 0.7489993
36.3548 | 18.8648 | 18.304 | 11.59787 | 0.5607962 | 5.952334 | 0.7537959
36.3648 | 18.8902 | 18.31548 | 11.58975 | 0.5747197 | 5.967091 | 0.7586397
36.3748 | 18.9059 | 18.32743 | 11.58163 | 0.5784748 | 5.982261 | 0.7635313
36.3848 | 18.9488 | 18.33984 | 11.57352 | 0.6089617 | 5.997844 | 0.7684714
36.3948 | 18.9563 | 18.35272 | 11.56542 | 0.603578 | 6.013842 | 0.7734605
36.4048 | 18.997 | 18.36608 | 11.55732 | 0.630924 | 6.030253 | 0.7784993
36.4148 | 19.0313 | 18.3799 | 11.54923 | 0.6513982 | 6.047079 | 0.7835884
36.4248 | 19.0426 | 18.3942 | 11.54115 | 0.6483985 | 6.064322 | 0.7887286
36.4348 | 19.1001 | 18.40898 | 11.53308 | 0.6911244 | 6.08198 | 0.7939205
36.4448 | 19.1133 | 18.42422 | 11.52501 | 0.6890755 | 6.100053 | 0.7991648
36.4548 | 19.1559 | 18.43995 | 11.51694 | 0.7159473 | 6.118546 | 0.8044622
36.4648 | 19.1804 | 18.45616 | 11.50889 | 0.7242399 | 6.137458 | 0.8098134
36.4748 | 19.2055 | 18.47285 | 11.50084 | 0.7326502 | 6.156791 | 0.8152192
36.4848 | 19.2636 | 18.49002 | 11.4928 | 0.7735779 | 6.176543 | 0.8206803
36.4948 | 19.267 | 18.50768 | 11.48476 | 0.759321 | 6.196718 | 0.8261973
36.5048 | 19.3282 | 18.52582 | 11.47674 | 0.8023762 | 6.217317 | 0.8317712
36.5148 | 19.3593 | 18.54446 | 11.46871 | 0.8148415 | 6.238342 | 0.8374027
36.5248 | 19.3955 | 18.56358 | 11.4607 | 0.8319152 | 6.259792 | 0.8430926
36.5348 | 19.4254 | 18.58321 | 11.45269 | 0.8421931 | 6.281673 | 0.8488416
36.5448 | 19.4657 | 18.60333 | 11.44469 | 0.8623747 | 6.303983 | 0.8546506
36.5548 | 19.5186 | 18.62394 | 11.4367 | 0.8946561 | 6.326726 | 0.8605204
36.5648 | 19.5378 | 18.64507 | 11.42871 | 0.8927347 | 6.349903 | 0.866452
36.5748 | 19.5943 | 18.66669 | 11.42073 | 0.9276074 | 6.373516 | 0.872446
36.5848 | 19.6212 | 18.68883 | 11.41276 | 0.9323713 | 6.397568 | 0.8785034
36.5948 | 19.6685 | 18.71148 | 11.40479 | 0.957023 | 6.422061 | 0.884625
36.6047 | 19.699 | 18.73441 | 11.39691 | 0.9645934 | 6.446746 | 0.8907497
36.6147 | 19.7492 | 18.75808 | 11.38896 | 0.9911166 | 6.472124 | 0.8970021
36.6247 | 19.784 | 18.78228 | 11.38101 | 1.001716 | 6.497951 | 0.9033215
36.6347 | 19.8033 | 18.80701 | 11.37307 | 0.9962911 | 6.524228 | 0.9097089
36.6447 | 19.8681 | 18.83226 | 11.36514 | 1.035835 | 6.55096 | 0.9161652
36.6547 | 19.8987 | 18.85805 | 11.35721 | 1.040647 | 6.578148 | 0.9226915
36.6647 | 19.9569 | 18.88438 | 11.3493 | 1.072519 | 6.605797 | 0.9292888
36.6747 | 19.9751 | 18.91125 | 11.34138 | 1.06385 | 6.633908 | 0.935958
36.6847 | 20.0398 | 18.93866 | 11.33348 | 1.101135 | 6.662486 | 0.9427003
36.6947 | 20.0659 | 18.96663 | 11.32558 | 1.099269 | 6.691534 | 0.9495166
36.7047 | 20.1139 | 18.99515 | 11.31769 | 1.118748 | 6.721054 | 0.9564083
36.7147 | 20.1653 | 19.02423 | 11.3098 | 1.141068 | 6.751052 | 0.963376
36.7247 | 20.1933 | 19.05388 | 11.30193 | 1.139423 | 6.781529 | 0.9704211
36.7347 | 20.2469 | 19.08409 | 11.29406 | 1.162808 | 6.812491 | 0.9775448
36.7447 | 20.2859 | 19.11488 | 11.28619 | 1.171019 | 6.843941 | 0.9847481
36.7547 | 20.3294 | 19.14625 | 11.27833 | 1.183151 | 6.875883 | 0.9920322
36.7647 | 20.367 | 19.1782 | 11.27048 | 1.188797 | 6.908321 | 0.9993983
36.7747 | 20.414 | 19.21075 | 11.26264 | 1.203252 | 6.941259 | 1.006848
36.7847 | 20.4621 | 19.24389 | 11.2548 | 1.218211 | 6.974703 | 1.014382
36.7947 | 20.5056 | 19.27763 | 11.24697 | 1.227969 | 7.008655 | 1.022002
36.8047 | 20.541 | 19.31198 | 11.23915 | 1.22902 | 7.043121 | 1.029708
36.8147 | 20.5974 | 19.34694 | 11.23134 | 1.250455 | 7.078106 | 1.037503
36.8247 | 20.6356 | 19.38253 | 11.22353 | 1.253071 | 7.113614 | 1.045388
36.8347 | 20.68 | 19.41874 | 11.21572 | 1.261261 | 7.149651 | 1.053365
36.8447 | 20.7372 | 19.45558 | 11.20793 | 1.281619 | 7.186221 | 1.061433
36.8547 | 20.7757 | 19.49306 | 11.20014 | 1.282636 | 7.22333 | 1.069595
36.8647 | 20.8268 | 19.53119 | 11.19236 | 1.295608 | 7.260982 | 1.077853
36.8747 | 20.8537 | 19.56997 | 11.18458 | 1.283726 | 7.299184 | 1.086208
36.8847 | 20.9131 | 19.60942 | 11.17681 | 1.303685 | 7.337941 | 1.09466
36.8947 | 20.9464 | 19.64952 | 11.16905 | 1.296875 | 7.37726 | 1.103213
36.9047 | 21.0119 | 19.69031 | 11.1613 | 1.321591 | 7.417144 | 1.111867
36.9147 | 21.0397 | 19.73177 | 11.15355 | 1.307925 | 7.457601 | 1.120624
36.9247 | 21.1014 | 19.77393 | 11.14581 | 1.327468 | 7.498637 | 1.129486
36.9347 | 21.1397 | 19.81679 | 11.13807 | 1.322912 | 7.540259 | 1.138454
36.9447 | 21.1879 | 19.86035 | 11.13035 | 1.327551 | 7.582472 | 1.147529
36.9547 | 21.2497 | 19.90462 | 11.12263 | 1.345075 | 7.625283 | 1.156714
36.9647 | 21.2923 | 19.94962 | 11.11491 | 1.342676 | 7.6687 | 1.166011
36.9747 | 21.3184 | 19.99535 | 11.10721 | 1.323045 | 7.712727 | 1.175421
36.9847 | 21.3734 | 20.04183 | 11.09951 | 1.331572 | 7.757375 | 1.184946
36.9947 | 21.4307 | 20.08905 | 11.09181 | 1.341652 | 7.802647 | 1.194587
37.0047 | 21.4786 | 20.13703 | 11.08413 | 1.341571 | 7.848554 | 1.204348
37.0147 | 21.5333 | 20.18578 | 11.07645 | 1.347521 | 7.895102 | 1.214229
37.0247 | 21.5717 | 20.23531 | 11.06878 | 1.336394 | 7.942299 | 1.224232
37.0347 | 21.63 | 20.28562 | 11.06111 | 1.344378 | 7.990152 | 1.23436
37.0447 | 21.6804 | 20.33673 | 11.05345 | 1.343665 | 8.038669 | 1.244615
37.0547 | 21.7376 | 20.38866 | 11.0458 | 1.348943 | 8.08786 | 1.254998
37.0647 | 21.7966 | 20.4414 | 11.03815 | 1.355201 | 8.137733 | 1.265512
37.0747 | 21.8415 | 20.49497 | 11.03052 | 1.346531 | 8.188295 | 1.276159
37.0847 | 21.9108 | 20.54938 | 11.02288 | 1.36142 | 8.239555 | 1.286941
37.0947 | 21.9577 | 20.60464 | 11.01526 | 1.353057 | 8.291523 | 1.297861
37.1047 | 22.0114 | 20.66077 | 11.00764 | 1.35063 | 8.344208 | 1.30892
37.1147 | 22.0866 | 20.71777 | 11.00003 | 1.368828 | 8.39762 | 1.320122
37.1247 | 22.1434 | 20.77566 | 10.99243 | 1.36774 | 8.451766 | 1.331468
37.1347 | 22.1881 | 20.83445 | 10.98483 | 1.353651 | 8.506659 | 1.34296
37.1447 | 22.2682 | 20.89415 | 10.97724 | 1.374053 | 8.562306 | 1.354603
37.1547 | 22.327 | 20.95477 | 10.96965 | 1.372228 | 8.61872 | 1.366397
37.1647 | 22.4138 | 21.01633 | 10.96208 | 1.397468 | 8.675908 | 1.378346
37.1747 | 22.4734 | 21.07884 | 10.95451 | 1.394556 | 8.733884 | 1.390452
37.1847 | 22.57 | 21.14232 | 10.94695 | 1.42768 | 8.792658 | 1.402717
37.1946 | 22.6172 | 21.20612 | 10.93946 | 1.411077 | 8.851638 | 1.415021
37.2046 | 22.7306 | 21.27156 | 10.93191 | 1.459042 | 8.91203 | 1.427613
37.2146 | 22.8162 | 21.338 | 10.92437 | 1.478199 | 8.973255 | 1.440374
37.2246 | 22.896 | 21.40546 | 10.91684 | 1.490536 | 9.035322 | 1.453306
37.2346 | 23.0175 | 21.47396 | 10.90931 | 1.543536 | 9.098245 | 1.466412
37.2446 | 23.1067 | 21.54352 | 10.90179 | 1.563185 | 9.162034 | 1.479696
37.2546 | 23.2178 | 21.61413 | 10.89427 | 1.603667 | 9.226703 | 1.49316
37.2646 | 23.3375 | 21.68583 | 10.88676 | 1.651665 | 9.292266 | 1.506808
37.2746 | 23.4373 | 21.75864 | 10.87926 | 1.678664 | 9.358734 | 1.520643
37.2846 | 23.597 | 21.83255 | 10.87176 | 1.764447 | 9.42612 | 1.534668
37.2946 | 23.696 | 21.9076 | 10.86428 | 1.788396 | 9.49444 | 1.548887
37.3046 | 23.8824 | 21.98381 | 10.8568 | 1.898595 | 9.563707 | 1.563303
37.3146 | 23.995 | 22.06118 | 10.84932 | 1.933825 | 9.633934 | 1.57792
37.3246 | 24.186 | 22.13973 | 10.84185 | 2.046267 | 9.705137 | 1.592742
37.3346 | 24.3618 | 22.21949 | 10.83439 | 2.142306 | 9.77733 | 1.607772
37.3446 | 24.5433 | 22.30048 | 10.82694 | 2.242819 | 9.850529 | 1.623013
37.3546 | 24.7646 | 22.38271 | 10.81949 | 2.381889 | 9.924748 | 1.638471
37.3646 | 24.9947 | 22.46621 | 10.81205 | 2.528495 | 10.00001 | 1.654148
37.3746 | 25.1969 | 22.55098 | 10.80462 | 2.645917 | 10.07632 | 1.670049
37.3846 | 25.4542 | 22.63706 | 10.79719 | 2.817136 | 10.15369 | 1.686178
37.3946 | 25.7055 | 22.72447 | 10.78977 | 2.981028 | 10.23216 | 1.70254
37.4046 | 26.0029 | 22.81323 | 10.78236 | 3.189673 | 10.31173 | 1.719139
37.4146 | 26.2877 | 22.90335 | 10.77495 | 3.38435 | 10.39242 | 1.735978
37.4246 | 26.62 | 22.99487 | 10.76755 | 3.625134 | 10.47425 | 1.753063
37.4346 | 26.9493 | 23.0878 | 10.76016 | 3.861504 | 10.55724 | 1.770398
37.4446 | 27.3095 | 23.18216 | 10.75278 | 4.127335 | 10.6414 | 1.787989
37.4546 | 27.7037 | 23.278 | 10.7454 | 4.425705 | 10.72676 | 1.805839
37.4646 | 28.0988 | 23.37531 | 10.73803 | 4.723487 | 10.81333 | 1.823955
37.4746 | 28.5321 | 23.47414 | 10.73066 | 5.057959 | 10.90114 | 1.84234
37.4846 | 29.0321 | 23.57451 | 10.7233 | 5.457592 | 10.9902 | 1.861001
37.4946 | 29.4835 | 23.67644 | 10.71595 | 5.80706 | 11.08055 | 1.879942
37.5046 | 30.0215 | 23.77996 | 10.70861 | 6.241539 | 11.17219 | 1.899169
37.5146 | 30.5979 | 23.8851 | 10.70127 | 6.712799 | 11.26514 | 1.918688
37.5246 | 31.1215 | 23.99189 | 10.69394 | 7.129614 | 11.35944 | 1.938503
37.5346 | 31.7948 | 24.10035 | 10.68661 | 7.694453 | 11.45511 | 1.958622
37.5446 | 32.372 | 24.21051 | 10.6793 | 8.161489 | 11.55216 | 1.97905
37.5546 | 33.1346 | 24.32241 | 10.67199 | 8.812191 | 11.65063 | 1.999794
37.5646 | 33.8394 | 24.43607 | 10.66468 | 9.403327 | 11.75053 | 2.020858
37.5746 | 34.5674 | 24.55153 | 10.65739 | 10.01587 | 11.85189 | 2.042251
37.5846 | 35.3962 | 24.66882 | 10.6501 | 10.72738 | 11.95474 | 2.063978
37.5946 | 36.1538 | 24.78797 | 10.64281 | 11.36583 | 12.05911 | 2.086047
37.6046 | 37.0934 | 24.90901 | 10.63554 | 12.18439 | 12.16501 | 2.108463
37.6146 | 37.936 | 25.03198 | 10.62827 | 12.90402 | 12.27247 | 2.131234
37.6246 | 38.874 | 25.15691 | 10.621 | 13.71709 | 12.38154 | 2.154368
37.6346 | 39.8055 | 25.28384 | 10.61375 | 14.52166 | 12.49222 | 2.177872
37.6446 | 40.7562 | 25.41281 | 10.6065 | 15.34339 | 12.60456 | 2.201753
37.6546 | 41.8489 | 25.54385 | 10.59926 | 16.30505 | 12.71858 | 2.226018
37.6646 | 42.8162 | 25.67701 | 10.59202 | 17.13919 | 12.83431 | 2.250677
37.6746 | 43.9239 | 25.81231 | 10.58479 | 18.11159 | 12.95178 | 2.275737
37.6846 | 45.0229 | 25.94981 | 10.57757 | 19.07309 | 13.07103 | 2.301206
37.6946 | 46.1084 | 26.08953 | 10.57036 | 20.01887 | 13.19208 | 2.327093
37.7046 | 47.3101 | 26.23154 | 10.56315 | 21.07856 | 13.31498 | 2.353407
37.7146 | 48.3785 | 26.37585 | 10.55595 | 22.00265 | 13.43975 | 2.380156
37.7246 | 49.599 | 26.52254 | 10.54875 | 23.07646 | 13.56643 | 2.407351
37.7346 | 50.796 | 26.67162 | 10.54157 | 24.12438 | 13.69506 | 2.434999
37.7446 | 51.8824 | 26.82316 | 10.53439 | 25.05924 | 13.82566 | 2.463112
37.7546 | 53.1196 | 26.9772 | 10.52721 | 26.1424 | 13.95829 | 2.491698
37.7646 | 54.2298 | 27.13379 | 10.52004 | 27.09601 | 14.09298 | 2.520768
37.7745 | 55.3985 | 27.29136 | 10.51296 | 28.10714 | 14.22838 | 2.550034
37.7845 | 56.5322 | 27.45317 | 10.5058 | 29.07903 | 14.36727 | 2.580098
37.7945 | 57.5971 | 27.61767 | 10.49865 | 29.97943 | 14.50834 | 2.610677
37.8045 | 58.7354 | 27.78493 | 10.49151 | 30.95047 | 14.65163 | 2.641783
37.8145 | 59.7875 | 27.955 | 10.48438 | 31.8325 | 14.79719 | 2.673427
37.8245 | 60.8212 | 28.12792 | 10.47726 | 32.69328 | 14.94505 | 2.705622
37.8345 | 61.9016 | 28.30377 | 10.47014 | 33.59783 | 15.09525 | 2.738378
37.8445 | 62.819 | 28.48259 | 10.46302 | 34.33641 | 15.24786 | 2.771708
37.8545 | 63.7841 | 28.66445 | 10.45592 | 35.11965 | 15.40291 | 2.805625
37.8645 | 64.5798 | 28.84941 | 10.44882 | 35.73039 | 15.56045 | 2.840141
37.8745 | 65.3904 | 29.03753 | 10.44173 | 36.35287 | 15.72053 | 2.875271
37.8845 | 66.1959 | 29.22887 | 10.43464 | 36.96703 | 15.8832 | 2.911027
37.8945 | 66.8825 | 29.4235 | 10.42756 | 37.459 | 16.04852 | 2.947423
37.9045 | 67.5237 | 29.62149 | 10.42049 | 37.90221 | 16.21653 | 2.984474
37.9145 | 68.0481 | 29.82291 | 10.41342 | 38.22519 | 16.38729 | 3.022194
37.9245 | 68.5343 | 30.02783 | 10.40637 | 38.50647 | 16.56086 | 3.060599
37.9345 | 69.0105 | 30.23631 | 10.39932 | 38.77419 | 16.73729 | 3.099703
37.9445 | 69.3006 | 30.44844 | 10.39227 | 38.85216 | 16.91665 | 3.139523
37.9545 | 69.6548 | 30.66429 | 10.38523 | 38.99051 | 17.09898 | 3.180075
37.9645 | 69.7981 | 30.88393 | 10.3782 | 38.91417 | 17.28435 | 3.221374
37.9745 | 69.9138 | 31.10745 | 10.37118 | 38.80635 | 17.47283 | 3.263438
37.9845 | 70.0113 | 31.33492 | 10.36416 | 38.67638 | 17.66448 | 3.306285
37.9945 | 69.9065 | 31.56644 | 10.35715 | 38.34006 | 17.85936 | 3.349931
38.0045 | 69.8784 | 31.80208 | 10.35015 | 38.07632 | 18.05754 | 3.394396
38.0145 | 69.6399 | 32.04194 | 10.34315 | 37.59796 | 18.25909 | 3.439698
38.0245 | 69.3632 | 32.2861 | 10.33616 | 37.0771 | 18.46409 | 3.485856
38.0345 | 69.0946 | 32.53466 | 10.32918 | 36.55994 | 18.67259 | 3.53289
38.0445 | 68.6579 | 32.7877 | 10.3222 | 35.8702 | 18.88468 | 3.58082
38.0545 | 68.2507 | 33.04533 | 10.31523 | 35.20537 | 19.10044 | 3.629666
38.0645 | 67.6956 | 33.30765 | 10.30827 | 34.38795 | 19.31993 | 3.67945
38.0745 | 67.1309 | 33.57474 | 10.30131 | 33.55616 | 19.54324 | 3.730193
38.0845 | 66.4687 | 33.84673 | 10.29436 | 32.62197 | 19.77046 | 3.781917
38.0945 | 65.7241 | 34.12371 | 10.28742 | 31.60039 | 20.00165 | 3.834645
38.1045 | 65.0147 | 34.4058 | 10.28048 | 30.6089 | 20.23692 | 3.8884
38.1145 | 64.195 | 34.6931 | 10.27355 | 29.5019 | 20.47634 | 3.943206
38.1245 | 63.3908 | 34.98573 | 10.26663 | 28.40507 | 20.72001 | 3.999087
38.1345 | 62.5157 | 35.2838 | 10.25972 | 27.2319 | 20.96802 | 4.056067
38.1445 | 61.5819 | 35.58744 | 10.25281 | 25.99446 | 21.22046 | 4.114172
38.1545 | 60.6679 | 35.89676 | 10.24591 | 24.77114 | 21.47742 | 4.173429
38.1645 | 59.7466 | 36.21189 | 10.23901 | 23.53471 | 21.73902 | 4.233864
38.1745 | 58.7619 | 36.53296 | 10.23212 | 22.22894 | 22.00534 | 4.295503
38.1845 | 57.7825 | 36.86011 | 10.22524 | 20.92239 | 22.27649 | 4.358375
38.1945 | 56.7508 | 37.19345 | 10.21837 | 19.55735 | 22.55258 | 4.422508
38.2045 | 55.802 | 37.53314 | 10.2115 | 18.26886 | 22.83371 | 4.487932
38.2145 | 54.7541 | 37.87931 | 10.20464 | 16.87479 | 23.12 | 4.554674
38.2245 | 53.746 | 38.2321 | 10.19778 | 15.5139 | 23.41155 | 4.622767
38.2345 | 52.8397 | 38.59167 | 10.19094 | 14.24803 | 23.70849 | 4.692239
38.2445 | 51.7942 | 38.95816 | 10.18409 | 12.83604 | 24.01094 | 4.763125
38.2545 | 50.8345 | 39.33172 | 10.17726 | 11.50278 | 24.31901 | 4.835454
38.2645 | 49.8397 | 39.71252 | 10.17043 | 10.12718 | 24.63282 | 4.90926
38.2745 | 48.988 | 40.10071 | 10.16361 | 8.887294 | 24.95252 | 4.984576
38.2845 | 48.0428 | 40.49645 | 10.1568 | 7.546346 | 25.27822 | 5.061436
38.2945 | 47.1657 | 40.89992 | 10.14999 | 6.265775 | 25.61006 | 5.139875
38.3045 | 46.2702 | 41.31129 | 10.14319 | 4.958907 | 25.94817 | 5.219926
38.3145 | 45.4487 | 41.73073 | 10.1364 | 3.71797 | 26.2927 | 5.301627
38.3245 | 44.6347 | 42.15841 | 10.12961 | 2.476285 | 26.64379 | 5.385014
38.3345 | 43.891 | 42.59453 | 10.12283 | 1.296469 | 27.00157 | 5.470123
38.3445 | 43.1482 | 43.03927 | 10.11606 | 0.1089348 | 27.36621 | 5.55699
38.3545 | 42.4111 | 43.4928 | 10.10929 | -1.081698 | 27.73785 | 5.645655
38.3644 | 41.7256 | 43.95065 | 10.1026 | -2.225054 | 28.11281 | 5.73524
38.3744 | 41.0485 | 44.42229 | 10.09585 | -3.373789 | 28.49884 | 5.827594
38.3844 | 40.4961 | 44.90331 | 10.0891 | -4.407214 | 28.89235 | 5.921861
38.3944 | 39.8588 | 45.39393 | 10.08237 | -5.535135 | 29.29349 | 6.01808
38.4044 | 39.3117 | 45.89436 | 10.07563 | -6.582658 | 29.70244 | 6.11629
38.4144 | 38.7771 | 46.40479 | 10.06891 | -7.627692 | 30.11935 | 6.21653
38.4244 | 38.2978 | 46.92545 | 10.06219 | -8.627649 | 30.54442 | 6.318842
38.4344 | 37.8878 | 47.45655 | 10.05548 | -9.568753 | 30.97781 | 6.423265
38.4444 | 37.3528 | 47.99832 | 10.04877 | -10.64552 | 31.41971 | 6.529839
38.4544 | 37.0041 | 48.55097 | 10.04207 | -11.54687 | 31.87029 | 6.638605
38.4644 | 36.5826 | 49.11474 | 10.03538 | -12.53214 | 32.32975 | 6.749601
38.4744 | 36.2054 | 49.68984 | 10.0287 | -13.48444 | 32.79827 | 6.862869
38.4844 | 35.9055 | 50.27652 | 10.02202 | -14.37102 | 33.27605 | 6.978446
38.4944 | 35.5827 | 50.875 | 10.01535 | -15.2923 | 33.76328 | 7.096372
38.5044 | 35.3327 | 51.48553 | 10.00868 | -16.15283 | 34.26016 | 7.216685
38.5144 | 35.0183 | 52.10833 | 10.00202 | -17.09003 | 34.76689 | 7.339422
38.5244 | 34.8295 | 52.74366 | 9.995373 | -17.91416 | 35.28366 | 7.464621
38.5344 | 34.5706 | 53.39174 | 9.988729 | -18.82114 | 35.81069 | 7.592315
38.5444 | 34.3722 | 54.05282 | 9.982091 | -19.68062 | 36.34819 | 7.722538
38.5544 | 34.2074 | 54.72714 | 9.97546 | -20.51974 | 36.89636 | 7.855325
38.5644 | 34.019 | 55.41494 | 9.968836 | -21.39594 | 37.4554 | 7.990704
38.5744 | 33.887 | 56.11647 | 9.962219 | -22.22947 | 38.02555 | 8.128706
38.5844 | 33.7411 | 56.83197 | 9.955609 | -23.09087 | 38.607 | 8.269358
38.5944 | 33.6695 | 57.56166 | 9.949005 | -23.89216 | 39.19998 | 8.412681
38.6044 | 33.5495 | 58.3058 | 9.942408 | -24.7563 | 39.80469 | 8.558699
38.6144 | 33.4776 | 59.06461 | 9.935818 | -25.58701 | 40.42136 | 8.707431
38.6244 | 33.4069 | 59.83831 | 9.929234 | -26.43141 | 41.05019 | 8.858889
38.6344 | 33.3849 | 60.62715 | 9.922657 | -27.24225 | 41.69141 | 9.013087
38.6444 | 33.3206 | 61.43133 | 9.916087 | -28.11073 | 42.34522 | 9.17003
38.6544 | 33.3292 | 62.25108 | 9.909524 | -28.92188 | 43.01184 | 9.329723
38.6644 | 33.3171 | 63.0866 | 9.902968 | -29.7695 | 43.69147 | 9.492161
38.6744 | 33.3487 | 63.93808 | 9.896418 | -30.58938 | 44.38432 | 9.657338
38.6844 | 33.3915 | 64.80572 | 9.889875 | -31.41422 | 45.0906 | 9.825242
38.6944 | 33.4304 | 65.6897 | 9.883338 | -32.2593 | 45.81051 | 9.995851
38.7044 | 33.5191 | 66.59018 | 9.876809 | -33.07108 | 46.54424 | 10.16914
38.7144 | 33.6139 | 67.50733 | 9.870286 | -33.89343 | 47.29197 | 10.34507
38.7244 | 33.7358 | 68.44128 | 9.86377 | -34.70548 | 48.05391 | 10.52361
38.7344 | 33.8939 | 69.39216 | 9.857261 | -35.49826 | 48.83021 | 10.7047
38.7444 | 34.0124 | 70.36009 | 9.850758 | -36.34769 | 49.62105 | 10.88828
38.7544 | 34.1972 | 71.34513 | 9.844263 | -37.14793 | 50.42658 | 11.07429
38.7644 | 34.4023 | 72.34739 | 9.837773 | -37.94509 | 51.24697 | 11.26265
38.7744 | 34.6411 | 73.36689 | 9.831291 | -38.72579 | 52.08233 | 11.45326
38.7844 | 34.8571 | 74.40367 | 9.824816 | -39.54657 | 52.93281 | 11.64604
38.7944 | 35.1953 | 75.45772 | 9.818347 | -40.26242 | 53.79852 | 11.84086
38.8044 | 35.444 | 76.52903 | 9.811885 | -41.08503 | 54.67955 | 12.0376
38.8144 | 35.8104 | 77.61754 | 9.805429 | -41.80714 | 55.57599 | 12.23612
38.8244 | 36.2113 | 78.72318 | 9.79898 | -42.51188 | 56.48791 | 12.43628
38.8344 | 36.5479 | 79.84581 | 9.792539 | -43.29791 | 57.41536 | 12.63791
38.8444 | 37.0913 | 80.9853 | 9.786103 | -43.894 | 58.35838 | 12.84081
38.8544 | 37.5329 | 82.14145 | 9.779675 | -44.60855 | 59.31696 | 13.04482
38.8644 | 38.0471 | 83.31407 | 9.773253 | -45.26697 | 60.29111 | 13.2497
38.8744 | 38.696 | 84.50287 | 9.766838 | -45.80687 | 61.28079 | 13.45524
38.8844 | 39.2258 | 85.70759 | 9.76043 | -46.48179 | 62.28596 | 13.6612
38.8944 | 40.0214 | 86.92786 | 9.754028 | -46.90646 | 63.30652 | 13.86731
38.9044 | 40.713 | 88.16332 | 9.747633 | -47.45032 | 64.34238 | 14.07331
38.9144 | 41.4995 | 89.41354 | 9.741245 | -47.91404 | 65.3934 | 14.2789
38.9244 | 42.4059 | 90.67805 | 9.734864 | -48.27215 | 66.45941 | 14.48378
38.9344 | 43.242 | 91.95635 | 9.728489 | -48.71435 | 67.54024 | 14.68762
38.9443 | 44.302 | 93.23489 | 9.722185 | -48.93289 | 68.62462 | 14.88808
38.9543 | 45.4046 | 94.53893 | 9.715824 | -49.13433 | 69.73425 | 15.08886
38.9643 | 46.4432 | 95.85496 | 9.709469 | -49.41176 | 70.85793 | 15.28755
38.9743 | 47.7632 | 97.18229 | 9.703121 | -49.41909 | 71.99538 | 15.48379
38.9843 | 48.9544 | 98.52019 | 9.69678 | -49.56579 | 73.14623 | 15.67718
38.9943 | 50.4823 | 99.86788 | 9.690446 | -49.38558 | 74.31011 | 15.86733
39.0043 | 51.9606 | 101.2245 | 9.684118 | -49.26395 | 75.48662 | 16.05381
39.0143 | 53.6086 | 102.5893 | 9.677797 | -48.98072 | 76.6753 | 16.23622
39.0243 | 55.2983 | 103.9613 | 9.671483 | -48.663 | 77.87568 | 16.41414
39.0343 | 57.1408 | 105.3395 | 9.665175 | -48.19875 | 79.08725 | 16.58712
39.0443 | 59.1816 | 106.7231 | 9.658874 | -47.54149 | 80.30946 | 16.75476
39.0543 | 61.2483 | 108.1109 | 9.65258 | -46.86263 | 81.54175 | 16.9166
39.0643 | 63.4519 | 109.502 | 9.646292 | -46.05012 | 82.78349 | 17.07224
39.0743 | 65.9638 | 110.8953 | 9.640012 | -44.93149 | 84.03404 | 17.22124
39.0843 | 68.2746 | 112.2897 | 9.633738 | -44.01507 | 85.29273 | 17.36319
39.0943 | 71.1141 | 113.684 | 9.62747 | -42.56991 | 86.55885 | 17.49769
39.1043 | 73.8832 | 115.0772 | 9.62121 | -41.19401 | 87.83166 | 17.62435
39.1143 | 76.8087 | 116.4681 | 9.614956 | -39.65941 | 89.11038 | 17.74278
39.1243 | 79.9437 | 117.8555 | 9.608708 | -37.91184 | 90.39422 | 17.85262
39.1343 | 83.1139 | 119.2383 | 9.602468 | -36.12444 | 91.68234 | 17.95354
39.1443 | 86.6385 | 120.6153 | 9.596234 | -33.97681 | 92.97386 | 18.04521
39.1543 | 90.124 | 121.9853 | 9.590007 | -31.86127 | 94.26791 | 18.12736
39.1643 | 94.0189 | 123.347 | 9.583786 | -29.32811 | 95.56352 | 18.19971
39.1743 | 97.8522 | 124.6993 | 9.577572 | -26.84714 | 96.85975 | 18.26202
39.1843 | 101.8719 | 126.0411 | 9.571365 | -24.16915 | 98.15559 | 18.31409
39.1943 | 106.3235 | 127.3709 | 9.565165 | -21.04745 | 99.45002 | 18.35576
39.2043 | 110.4401 | 128.6878 | 9.558971 | -18.24771 | 100.742 | 18.38688
39.2143 | 115.1667 | 129.9904 | 9.552784 | -14.82374 | 102.0303 | 18.40735
39.2243 | 119.6188 | 131.2776 | 9.546604 | -11.65883 | 103.3139 | 18.4171
39.2343 | 124.6121 | 132.5481 | 9.54043 | -7.936039 | 104.5916 | 18.41611
39.2443 | 129.4981 | 133.8008 | 9.534263 | -4.302666 | 105.8621 | 18.40439
39.2543 | 134.6134 | 135.0343 | 9.528103 | -0.4208692 | 107.1242 | 18.38197
39.2643 | 139.6818 | 136.2474 | 9.521949 | 3.434385 | 108.3765 | 18.34893
39.2743 | 144.55 | 137.4389 | 9.515802 | 7.111054 | 109.6177 | 18.30539
39.2843 | 150.0525 | 138.6076 | 9.509662 | 11.4449 | 110.8464 | 18.25151
39.2943 | 155.3648 | 139.7521 | 9.503528 | 15.61272 | 112.0611 | 18.18747
39.3043 | 160.5159 | 140.8711 | 9.497401 | 19.64481 | 113.2602 | 18.11347
39.3143 | 166.0072 | 141.9633 | 9.491281 | 24.04391 | 114.4422 | 18.02976
39.3243 | 171.1992 | 143.0273 | 9.485167 | 28.17189 | 115.6055 | 17.93663
39.3343 | 176.551 | 144.0618 | 9.479061 | 32.48922 | 116.7484 | 17.83436
39.3443 | 181.963 | 145.0653 | 9.47296 | 36.89772 | 117.869 | 17.72329
39.3543 | 186.9109 | 146.0364 | 9.466867 | 40.87455 | 118.9657 | 17.60375
39.3643 | 191.9147 | 146.9735 | 9.46078 | 44.94119 | 120.0366 | 17.47611
39.3743 | 197.0069 | 147.8753 | 9.4547 | 49.13164 | 121.0798 | 17.34075
39.3843 | 201.8179 | 148.74 | 9.448626 | 53.07787 | 122.0933 | 17.19806
39.3943 | 206.491 | 149.5663 | 9.442559 | 56.92474 | 123.0753 | 17.04845
39.4043 | 210.9021 | 150.3524 | 9.436499 | 60.54973 | 124.0235 | 16.89234
39.4143 | 215.5966 | 151.0967 | 9.430445 | 64.49989 | 124.9361 | 16.73014
39.4243 | 219.3239 | 151.7977 | 9.424398 | 67.52624 | 125.811 | 16.56228
39.4343 | 223.2206 | 152.4536 | 9.418358 | 70.76701 | 126.646 | 16.38918
39.4443 | 226.6357 | 153.0628 | 9.412324 | 73.57285 | 127.4392 | 16.21127
39.4543 | 229.7662 | 153.6238 | 9.406297 | 76.14241 | 128.1885 | 16.02898
39.4643 | 232.9367 | 154.1348 | 9.400277 | 78.8019 | 128.8918 | 15.84271
39.4743 | 235.3963 | 154.5943 | 9.394263 | 80.802 | 129.5472 | 15.65288
39.4843 | 238.0488 | 155.0007 | 9.388256 | 83.04808 | 130.1526 | 15.4599
39.4943 | 239.6841 | 155.3526 | 9.382256 | 84.33154 | 130.7061 | 15.26416
39.5043 | 241.4543 | 155.6484 | 9.376262 | 85.80592 | 131.2061 | 15.06604
39.5143 | 242.947 | 155.8868 | 9.370275 | 87.06019 | 131.6506 | 14.86592
39.5243 | 243.7533 | 156.0666 | 9.364295 | 87.6867 | 132.0382 | 14.66414
39.5342 | 244.3388 | 156.1856 | 9.358381 | 88.15315 | 132.3642 | 14.4631
39.5442 | 244.1389 | 156.2453 | 9.352414 | 87.89358 | 132.6338 | 14.25906
39.5542 | 244.2637 | 156.2432 | 9.346453 | 88.02054 | 132.8424 | 14.05436
39.5642 | 243.6165 | 156.1784 | 9.340499 | 87.43811 | 132.9886 | 13.84929
39.5742 | 242.717 | 156.0504 | 9.334552 | 86.66664 | 133.0717 | 13.64415
39.5842 | 241.4323 | 155.8586 | 9.328611 | 85.57375 | 133.0907 | 13.4392
39.5942 | 239.8023 | 155.6027 | 9.322677 | 84.19964 | 133.0453 | 13.2347
39.6042 | 237.7817 | 155.2825 | 9.31675 | 82.49918 | 132.9349 | 13.03087
39.6142 | 235.3497 | 154.8982 | 9.310829 | 80.45153 | 132.7594 | 12.82796
39.6242 | 232.5536 | 154.4498 | 9.304915 | 78.10378 | 132.5188 | 12.62615
39.6342 | 229.5215 | 153.9378 | 9.299007 | 75.58365 | 132.2132 | 12.42564
39.6442 | 226.4069 | 153.3629 | 9.293106 | 73.04405 | 131.8431 | 12.22661
39.6542 | 222.6857 | 152.7256 | 9.287212 | 69.9601 | 131.4092 | 12.02922
39.6642 | 218.9404 | 152.027 | 9.281325 | 66.91336 | 130.9121 | 11.83363
39.6742 | 215.0622 | 151.2683 | 9.275444 | 63.79388 | 130.3529 | 11.63995
39.6842 | 210.5336 | 150.4507 | 9.269569 | 60.08286 | 129.7328 | 11.44833
39.6942 | 206.1056 | 149.5758 | 9.263701 | 56.5298 | 129.0532 | 11.25886
39.7042 | 201.3769 | 148.6451 | 9.25784 | 52.73178 | 128.3156 | 11.07165
39.7142 | 196.4957 | 147.6605 | 9.251986 | 48.8352 | 127.5217 | 10.88678
39.7242 | 191.5733 | 146.6239 | 9.246138 | 44.94944 | 126.6734 | 10.70433
39.7342 | 186.5485 | 145.5373 | 9.240297 | 41.01123 | 125.7726 | 10.52438
39.7442 | 181.1074 | 144.4029 | 9.234462 | 36.70451 | 124.8215 | 10.34697
39.7542 | 175.9789 | 143.223 | 9.228634 | 32.75588 | 123.8222 | 10.17216
39.7642 | 170.7402 | 142 | 9.222812 | 28.74019 | 122.7772 | 9.999986
39.7742 | 165.2205 | 140.7363 | 9.216998 | 24.48418 | 121.6888 | 9.830481
39.7842 | 159.9407 | 139.4344 | 9.211189 | 20.50628 | 120.5596 | 9.663676
39.7942 | 154.598 | 138.0969 | 9.205388 | 16.50113 | 119.3919 | 9.499585
39.8042 | 149.304 | 136.7263 | 9.199593 | 12.57773 | 118.1885 | 9.338223
39.8142 | 143.9052 | 135.3252 | 9.193804 | 8.579987 | 116.9518 | 9.179599194
39.8242 | 138.7236 | 133.8963 | 9.188022 | 4.827298 | 115.6846 | 9.023713
39.8342 | 133.4113 | 132.4421 | 9.182247 | 0.9691581 | 114.3893 | 8.870564
39.8442 | 128.6719 | 130.9653 | 9.176478 | -2.293412 | 113.0687 | 8.720145
39.8542 | 123.4701 | 129.4684 | 9.170716 | -5.998283 | 111.7252 | 8.572443
39.8642 | 118.7533 | 127.9538 | 9.164961 | -9.200541 | 110.3614 | 8.427444
39.8742 | 114.1287 | 126.4242 | 9.159212 | -12.29547 | 108.9798 | 8.28513
39.8842 | 109.3288 | 124.8818 | 9.15347 | -15.55298 | 107.5828 | 8.14548
39.8942 | 104.9737 | 123.329 | 9.147734 | -18.35529 | 106.1728 | 8.008469
39.9042 | 100.4236 | 121.7681 | 9.142005 | -21.34448 | 104.752 | 7.874071
39.9142 | 96.4925 | 120.2012 | 9.136282 | -23.70875 | 103.3227 | 7.742257
39.9242 | 92.4497 | 118.6306 | 9.130566 | -26.18089 | 101.887 | 7.612997
39.9342 | 88.5675 | 117.0581 | 9.124857 | -28.49062 | 100.447 | 7.486259
39.9442 | 84.9872 | 115.4858 | 9.119154 | -30.49856 | 99.0046 | 7.362007
39.9542 | 81.251 | 113.9153 | 9.113458 | -32.66434 | 97.56167 | 7.240208
39.9642 | 78.0901 | 112.3486 | 9.107768 | -34.2585 | 96.12 | 7.120827
39.9742 | 74.7313 | 110.7872 | 9.102085 | -36.05587 | 94.68126 | 7.003823
39.9842 | 71.7219 | 109.2326 | 9.096409 | -37.51071 | 93.24704 | 6.88916
39.9942 | 68.8299 | 107.6863 | 9.090739 | -38.85644 | 91.8188 | 6.776801
40.0042 | 66.0138 | 106.1497 | 9.085076 | -40.13592 | 90.39794 | 6.666705
40.0142 | 63.5414 | 104.624 | 9.079419 | -41.08259 | 88.98574 | 6.558834
40.0242 | 61.0045 | 103.1103 | 9.073769 | -42.10583 | 87.58341 | 6.453147
40.0342 | 58.6627 | 101.6098 | 9.068125 | -42.9471 | 86.19207 | 6.349604
40.0442 | 56.5068 | 100.1234 | 9.062488 | -43.61656 | 84.81271 | 6.248167
40.0542 | 54.3449 | 98.65193 | 9.056857 | -44.30703 | 83.44628 | 6.148794
40.0642 | 52.5633 | 97.19632 | 9.051233 | -44.63302 | 82.09363 | 6.051447
40.0742 | 50.7346 | 95.75725 | 9.045616 | -45.02265 | 80.75555 | 5.956086
40.0842 | 48.9547 | 94.33538 | 9.040005 | -45.38068 | 79.4327 | 5.862671
40.0942 | 47.4676 | 92.93129 | 9.034401 | -45.46369 | 78.12572 | 5.771162
40.1042 | 45.871 | 91.5455 | 9.028803 | -45.6745 | 76.83517 | 5.681522
40.1142 | 44.6473 | 90.17844 | 9.023212 | -45.53114 | 75.56152 | 5.593712
40.1241 | 43.2834 | 88.8439 | 9.017683 | -45.5605 | 74.31767 | 5.508547
40.1341 | 42.1155 | 87.51522 | 9.012105 | -45.39972 | 73.07885 | 5.424266
40.1441 | 41.0069 | 86.20626 | 9.006533 | -45.19936 | 71.85802 | 5.341702
40.1541 | 39.9337 | 84.91723 | 9.000968 | -44.98353 | 70.65544 | 5.260821
40.1641 | 39.082 | 83.64831 | 8.99541 | -44.56631 | 69.47132 | 5.181584
40.1741 | 38.1276 | 82.39961 | 8.989858 | -44.27201 | 68.3058 | 5.103957
40.1841 | 37.3678 | 81.17122 | 8.984312 | -43.80342 | 67.159 | 5.027905
40.1941 | 36.5682 | 79.96319 | 8.978774 | -43.39499 | 66.03102 | 4.953393
40.2041 | 35.8934 | 78.7755 | 8.973241 | -42.8821 | 64.92187 | 4.880389
40.2141 | 35.2328 | 77.60815 | 8.967715 | -42.37535 | 63.83157 | 4.808858
40.2241 | 34.6619 | 76.46106 | 8.962196 | -41.79916 | 62.7601 | 4.738768
40.2341 | 34.187 | 75.33416 | 8.956683 | -41.14716 | 61.70739 | 4.670087
40.2441 | 33.6426 | 74.22732 | 8.951177 | -40.58472 | 60.67336 | 4.602784
40.2541 | 33.2048 | 73.14042 | 8.945677 | -39.93562 | 59.65791 | 4.536829
40.2641 | 32.7952 | 72.07329 | 8.940184 | -39.27809 | 58.66092 | 4.472191
40.2741 | 32.3986 | 71.02576 | 8.934698 | -38.62716 | 57.68222 | 4.40884
40.2841 | 32.0844 | 69.99763 | 8.929217 | -37.91323 | 56.72166 | 4.346748
40.2941 | 31.7602 | 68.9887 | 8.923744 | -37.2285 | 55.77907 | 4.285887
40.3041 | 31.5348 | 67.99873 | 8.918277 | -36.46393 | 54.85422 | 4.226229
40.3141 | 31.227 | 67.0275 | 8.912816 | -35.8005 | 53.94693 | 4.167747
40.3241 | 30.9771 | 66.07476 | 8.907362 | -35.09766 | 53.05698 | 4.110415
40.3341 | 30.8085 | 65.14024 | 8.901914 | -34.33174 | 52.18412 | 4.054206
40.3441 | 30.5851 | 64.2237 | 8.896473 | -33.6386 | 51.32813 | 3.999096
40.3541 | 30.3914 | 63.32486 | 8.891039 | -32.93346 | 50.48876 | 3.945059
40.3641 | 30.2645 | 62.44343 | 8.885611 | -32.17893 | 49.66575 | 3.892072
40.3741 | 30.0987 | 61.57915 | 8.880189 | -31.48045 | 48.85885 | 3.84011
40.3841 | 30.0173 | 60.73173 | 8.874774 | -30.71443 | 48.06781 | 3.789152
40.3941 | 29.8248 | 59.90088 | 8.869366 | -30.07608 | 47.29234 | 3.739174
40.4041 | 29.7638 | 59.08631 | 8.863964 | -29.32251 | 46.53219 | 3.690154
40.4141 | 29.6204 | 58.28773 | 8.858568 | -28.66733 | 45.78709 | 3.642071
40.4241 | 29.5084 | 57.50486 | 8.853179 | -27.99646 | 45.05677 | 3.594904
40.4341 | 29.4216 | 56.73739 | 8.847797 | -27.31579 | 44.34096 | 3.548632
40.4441 | 29.3243 | 55.98503 | 8.842421 | -26.66073 | 43.63938 | 3.503235
40.4541 | 29.2712 | 55.24752 | 8.837051 | -25.97632 | 42.95177 | 3.458695
40.4641 | 29.1353 | 54.52454 | 8.831688 | -25.38924 | 42.27786 | 3.414991
40.4741 | 29.0781 | 53.81582 | 8.826331 | -24.73772 | 41.61738 | 3.372106
40.4841 | 28.9727 | 53.12106 | 8.820981 | -24.14836 | 40.97006 | 3.33002
40.4941 | 28.8783 | 52.44001 | 8.815638 | -23.56171 | 40.33565 | 3.288717
40.5041 | 28.7889 | 51.77236 | 8.8103 | -22.98346 | 39.71388 | 3.248179
40.5141 | 28.7147 | 51.11785 | 8.80497 | -22.40315 | 39.1045 | 3.20839
40.5241 | 28.6101 | 50.47621 | 8.799646 | -21.86611 | 38.50723 | 3.169331
40.5341 | 28.5092 | 49.84717 | 8.794328 | -21.33797 | 37.92185 | 3.130989
40.5441 | 28.3914 | 49.23046 | 8.789017 | -20.83906 | 37.34809 | 3.093347
40.5541 | 28.3128 | 48.62582 | 8.783712 | -20.31302 | 36.78572 | 3.056389
40.5641 | 28.1868 | 48.033 | 8.778414 | -19.8462 | 36.23448 | 3.020102
40.5741 | 28.0515 | 47.45174 | 8.773122 | -19.40024 | 35.69415 | 2.984469
40.5841 | 27.9484 | 46.8818 | 8.767836 | -18.9334 | 35.16448 | 2.949478
40.5941 | 27.7722 | 46.32293 | 8.762557 | -18.55073 | 34.64526 | 2.915114
40.6041 | 27.6822 | 45.77489 | 8.757285 | -18.09269 | 34.13625 | 2.881364
40.6141 | 27.504 | 45.23746 | 8.752019 | -17.73346 | 33.63722 | 2.848215
40.6241 | 27.3673 | 44.71038 | 8.74676 | -17.34308 | 33.14797 | 2.815653
40.6341 | 27.2095 | 44.19345 | 8.741506 | -16.98395 | 32.66828 | 2.783667
40.6441 | 27.0426 | 43.68644 | 8.73626 | -16.64384 | 32.19794 | 2.752243
40.6541 | 26.8594 | 43.18913 | 8.73102 | -16.32973 | 31.73674 | 2.721371
40.6641 | 26.6738 | 42.7013 | 8.725786 | -16.0275 | 31.28448 | 2.691038
40.6741 | 26.5142 | 42.22275 | 8.720559 | -15.70855 | 30.84096 | 2.661233
40.6841 | 26.3126 | 41.75328 | 8.715338 | -15.44068 | 30.406 | 2.631945
40.6941 | 26.1174 | 41.29268 | 8.710124 | -15.17528 | 29.97939 | 2.603163
40.704 | 25.9253 | 40.84524 | 8.704968 | -14.91994 | 29.56511 | 2.575157
40.714 | 25.6857 | 40.40172 | 8.699766 | -14.71602 | 29.1546 | 2.547351
40.724 | 25.5348 | 39.9665 | 8.694571 | -14.4317 | 28.75191 | 2.520021
40.734 | 25.3011 | 39.53941 | 8.689382 | -14.23831 | 28.35687 | 2.493156
40.744 | 25.0771 | 39.12024 | 8.6842 | -14.04314 | 27.9693 | 2.466747
40.754 | 24.8545 | 38.70885 | 8.679024 | -13.85435 | 27.58904 | 2.440784
40.764 | 24.6173 | 38.30504 | 8.673855 | -13.68774 | 27.21592 | 2.415259
40.774 | 24.4063 | 37.90865 | 8.668692 | -13.50235 | 26.8498 | 2.390163
40.784 | 24.1687 | 37.51953 | 8.663535 | -13.35083 | 26.49051 | 2.365487
40.794 | 23.9406 | 37.13751 | 8.658385 | -13.19691 | 26.1379 | 2.341222
40.804 | 23.7452 | 36.7624 | 8.653242 | -13.0172 | 25.7918 | 2.31736
40.814 | 23.465 | 36.39414 | 8.648104 | -12.92914 | 25.45214 | 2.293894
40.824 | 23.2393 | 36.03249 | 8.642973 | -12.79319 | 25.1187 | 2.270814
40.834 | 23.0374 | 35.67734 | 8.637849 | -12.63994 | 24.79138 | 2.248115
40.844 | 22.7891 | 35.32855 | 8.632731 | -12.53945 | 24.47004 | 2.225787
40.854 | 22.5835 | 34.98598 | 8.627619 | -12.40248 | 24.15453 | 2.203823
40.864 | 22.3543 | 34.64948 | 8.622514 | -12.29518 | 23.84474 | 2.182218
40.874 | 22.1256 | 34.31893 | 8.617415 | -12.19333 | 23.54055 | 2.160963
40.884 | 21.8987 | 33.9942 | 8.612323 | -12.0955 | 23.24182 | 2.140052
40.894 | 21.6546 | 33.67516 | 8.607237 | -12.02056 | 22.94845 | 2.119477
40.904 | 21.4849 | 33.36169 | 8.602157 | -11.87679 | 22.6603 | 2.099233
40.914 | 21.2291 | 33.05368 | 8.597084 | -11.82458 | 22.37728 | 2.079313
40.924 | 21.0454 | 32.75099 | 8.592017 | -11.70559 | 22.09926 | 2.059712
40.934 | 20.8254 | 32.4535 | 8.586957 | -11.6281 | 21.82612 | 2.040422
40.944 | 20.6076 | 32.16116 | 8.581903 | -11.55356 | 21.55781 | 2.021438
40.954 | 20.4159 | 31.87379 | 8.576855 | -11.45789 | 21.29418 | 2.002755
40.964 | 20.2181 | 31.59132 | 8.571814 | -11.37322 | 21.03514 | 1.984366
40.974 | 20.0379 | 31.31363 | 8.566779 | -11.27573 | 20.78058 | 1.966265
40.984 | 19.8363 | 31.04062 | 8.561751 | -11.20432 | 20.53042 | 1.948449
40.994 | 19.6471 | 30.7722 | 8.556729 | -11.1251 | 20.28456 | 1.93091
41.004 | 19.4633 | 30.50827 | 8.551713 | -11.04497 | 20.04291 | 1.913645
41.014 | 19.2862 | 30.24874 | 8.546704 | -10.96254 | 19.80538 | 1.896648
41.024 | 19.1484 | 29.9935 | 8.541701 | -10.8451 | 19.57189 | 1.879915
41.034 | 18.9573 | 29.74248 | 8.536704 | -10.78518 | 19.34234 | 1.863439
41.044 | 18.8044 | 29.49559 | 8.531714 | -10.69119 | 19.11665 | 1.847218
41.054 | 18.6454 | 29.25273 | 8.52673 | -10.60733 | 18.89475 | 1.831245
41.064 | 18.4765 | 29.01383 | 8.521753 | -10.53733 | 18.67656 | 1.815517
41.074 | 18.3603 | 28.7788 | 8.516782 | -10.4185 | 18.46199 | 1.800029
41.084 | 18.2095 | 28.54757 | 8.511817 | -10.33807 | 18.25097 | 1.784777
41.094 | 18.0669 | 28.32005 | 8.506859 | -10.25315 | 18.04344 | 1.769757
41.104 | 17.9533 | 28.09617 | 8.501907 | -10.14287 | 17.8393 | 1.754965
41.114 | 17.7847 | 27.87587 | 8.496961 | -10.09117 | 17.63851 | 1.740396
41.124 | 17.7044 | 27.65905 | 8.492022 | -9.954649 | 17.44098 | 1.726046
41.134 | 17.5505 | 27.44566 | 8.487089 | -9.895156 | 17.24665 | 1.711913
41.144 | 17.4722 | 27.23562 | 8.482162 | -9.763417 | 17.05546 | 1.697991
41.154 | 17.3417 | 27.02887 | 8.477242 | -9.687166 | 16.86735 | 1.684278
41.164 | 17.2242 | 26.82534 | 8.472328 | -9.601135 | 16.68224 | 1.67077
41.174 | 17.1306 | 26.62496 | 8.46742 | -9.494361 | 16.50008 | 1.657463
41.184 | 17.0287 | 26.42768 | 8.462519 | -9.398982 | 16.32081 | 1.644354
41.194 | 16.9408 | 26.23344 | 8.457624 | -9.292635 | 16.14437 | 1.63144
41.204 | 16.8529 | 26.04216 | 8.452736 | -9.189261 | 15.97071 | 1.618717
41.214 | 16.7527 | 25.8538 | 8.447853 | -9.101101 | 15.79977 | 1.606181
41.224 | 16.6699 | 25.6683 | 8.442978 | -8.998399 | 15.63149 | 1.593831
41.234 | 16.5799 | 25.4856 | 8.438108 | -8.905698 | 15.46583 | 1.581662
41.244 | 16.5106 | 25.30564 | 8.433245 | -8.795044 | 15.30273 | 1.569672
41.254 | 16.451 | 25.12838 | 8.428388 | -8.677384 | 15.14214 | 1.557858
41.264 | 16.3603 | 24.95376 | 8.423537 | -8.593465 | 14.98401 | 1.546217
41.274 | 16.2958 | 24.78174 | 8.418693 | -8.485937 | 14.8283 | 1.534746
41.284 | 16.2111 | 24.61225 | 8.413855 | -8.40115 | 14.67495 | 1.523442
41.2939 | 16.1593 | 24.44688 | 8.409072 | -8.287579 | 14.5254 | 1.512411
41.3039 | 16.1035 | 24.28231 | 8.404246 | -8.178808 | 14.37663 | 1.501432
41.3139 | 16.0488 | 24.12014 | 8.399427 | -8.071335 | 14.2301 | 1.490613
41.3239 | 15.9946 | 23.96032 | 8.394615 | -7.965716 | 14.08575 | 1.47995
41.3339 | 15.9162 | 23.80281 | 8.389808 | -7.886607 | 13.94356 | 1.469442
41.3439 | 15.8889 | 23.64757 | 8.385008 | -7.758666 | 13.80347 | 1.459086
41.3539 | 15.8113 | 23.49455 | 8.380214 | -7.683247 | 13.66545 | 1.448879
41.3639 | 15.7778 | 23.34371 | 8.375427 | -7.565912 | 13.52947 | 1.43882
41.3739 | 15.7312 | 23.19502 | 8.370645 | -7.463818 | 13.39547 | 1.428905
41.3839 | 15.6736 | 23.04843 | 8.36587 | -7.374828 | 13.26342 | 1.419133
41.3939 | 15.633 | 22.9039 | 8.361102 | -7.270902 | 13.1333 | 1.409502
41.4039 | 15.5819 | 22.7614 | 8.356339 | -7.179503 | 13.00506 | 1.400009
41.4139 | 15.5335 | 22.62089 | 8.351583 | -7.087394 | 12.87866 | 1.390652
41.4239 | 15.4908 | 22.48234 | 8.346834 | -6.991537 | 12.75407 | 1.38143
41.4339 | 15.416 | 22.3457 | 8.34209 | -6.929697 | 12.63127 | 1.37234
41.4439 | 15.4238 | 22.21094 | 8.337353 | -6.787143 | 12.51021 | 1.363379
41.4539 | 15.3415 | 22.07804 | 8.332622 | -6.736536 | 12.39087 | 1.354548
41.4639 | 15.3211 | 21.94695 | 8.327897 | -6.625848 | 12.27321 | 1.345842
41.4739 | 15.2728 | 21.81764 | 8.323179 | -6.544841 | 12.1572 | 1.337261
41.4839 | 15.214 | 21.69009 | 8.318467 | -6.476088 | 12.04282 | 1.328803
41.4939 | 15.1742 | 21.56426 | 8.313761 | -6.390058 | 11.93003 | 1.320466
41.5039 | 15.1658 | 21.44012 | 8.309061 | -6.274317 | 11.81881 | 1.312248
41.5139 | 15.1206 | 21.31764 | 8.304368 | -6.197038 | 11.70912 | 1.304147
41.5239 | 15.0768 | 21.19679 | 8.299681 | -6.119992 | 11.60095 | 1.296162
41.5339 | 15.0283 | 21.07755 | 8.295 | -6.049248 | 11.49426 | 1.288291
41.5439 | 14.9933 | 20.95988 | 8.290326 | -5.966583 | 11.38902 | 1.280533
41.5539 | 14.9603 | 20.84376 | 8.285657 | -5.883465 | 11.28522 | 1.272886
41.5639 | 14.9579 | 20.72917 | 8.280995 | -5.771269 | 11.18283 | 1.265349
41.5739 | 14.9018 | 20.61607 | 8.27634 | -5.714271 | 11.08181 | 1.257919
41.5839 | 14.8659 | 20.50444 | 8.27169 | -5.638543 | 10.98216 | 1.250595
41.5939 | 14.8295 | 20.39426 | 8.267047 | -5.56476 | 10.88384 | 1.243377
41.6039 | 14.7865 | 20.2855 | 8.26241 | -5.498999 | 10.78683 | 1.236262
41.6139 | 14.8019 | 20.17814 | 8.257779 | -5.376235 | 10.69111 | 1.229249
41.6239 | 14.7711 | 20.07214 | 8.253155 | -5.301045 | 10.59665 | 1.222337
41.6339 | 14.7186 | 19.96751 | 8.248536 | -5.248905 | 10.50344 | 1.215525
41.6439 | 14.6915 | 19.86419 | 8.243924 | -5.172695 | 10.41146 | 1.20881
41.6539 | 14.6564 | 19.76219 | 8.239318 | -5.10579 | 10.32068 | 1.202193
41.6639 | 14.63 | 19.66147 | 8.234719 | -5.031469 | 10.23108 | 1.195671
41.6739 | 14.6398 | 19.56201 | 8.230125 | -4.922213 | 10.14264 | 1.189244
41.6839 | 14.5907 | 19.4638 | 8.225538 | -4.873099 | 10.05535 | 1.182909
41.6939 | 14.573 | 19.36681 | 8.220957 | -4.793808 | 9.969183 | 1.176667
41.7039 | 14.5174 | 19.27102 | 8.216383 | -4.753619 | 9.884121 | 1.170515
41.7139 | 14.5212 | 19.17641 | 8.211814 | -4.655212 | 9.800145 | 1.164453
41.7239 | 14.4923 | 19.08297 | 8.207252 | -4.590671 | 9.71724 | 1.15848
41.7339 | 14.4756 | 18.99067 | 8.202696 | -4.515075 | 9.635385 | 1.152594
41.7439 | 14.4564 | 18.8995 | 8.198146 | -4.443105 | 9.554565 | 1.146794
41.7539 | 14.4135 | 18.80944 | 8.193602 | -4.395944 | 9.474762 | 1.14108
41.7639 | 14.393 | 18.72047 | 8.189065 | -4.327475 | 9.39596 | 1.13545
41.7739 | 14.3891 | 18.63258 | 8.184534 | -4.24348 | 9.318142 | 1.129904
41.7839 | 14.3642 | 18.54574 | 8.180009 | -4.181541 | 9.241293 | 1.124439
41.7939 | 14.3569 | 18.45994 | 8.17549 | -4.103043 | 9.165397 | 1.119056
41.8039 | 14.3086 | 18.37517 | 8.170977 | -4.06657 | 9.09044 | 1.113753
41.8139 | 14.3047 | 18.29141 | 8.166471 | -3.986705 | 9.016404 | 1.10853
41.8239 | 14.2686 | 18.20863 | 8.161971 | -3.940032 | 8.943276 | 1.103386
41.8339 | 14.2738 | 18.12684 | 8.157477 | -3.853037 | 8.871042 | 1.098318
41.8439 | 14.2392 | 18.046 | 8.152989 | -3.806804 | 8.799687 | 1.093328
41.8539 | 14.218 | 17.96612 | 8.148507 | -3.748119 | 8.729198 | 1.088414
41.8639 | 14.21 | 17.88717 | 8.144032 | -3.677167 | 8.659561 | 1.083575
41.8738 | 14.1726 | 17.80993 | 8.139607 | -3.637327 | 8.591461 | 1.078858
41.8838 | 14.1751 | 17.73279 | 8.135144 | -3.557689 | 8.523479 | 1.074166
41.8938 | 14.145 | 17.65654 | 8.130687 | -3.511543 | 8.45631 | 1.069546
41.9038 | 14.1147 | 17.58117 | 8.126236 | -3.466475 | 8.38994 | 1.064999
41.9138 | 14.145 | 17.50667 | 8.121791 | -3.361672 | 8.324359 | 1.060522
41.9238 | 14.0945 | 17.43302 | 8.117353 | -3.338521 | 8.259552 | 1.056116
41.9338 | 14.0767 | 17.36021 | 8.11292 | -3.283509 | 8.19551 | 1.051779
41.9438 | 14.0639 | 17.28822 | 8.108494 | -3.224325 | 8.132219 | 1.047512
41.9538 | 14.0327 | 17.21706 | 8.104074 | -3.184355 | 8.069669 | 1.043313
41.9638 | 14.0422 | 17.14669 | 8.09966 | -3.104489 | 8.007847 | 1.039181
41.9738 | 14.0183 | 17.07711 | 8.095252 | -3.058813 | 7.946745 | 1.035116
41.9838 | 13.9975 | 17.00832 | 8.090851 | -3.010818 | 7.886349 | 1.031118
41.9938 | 13.9655 | 16.94029 | 8.086455 | -2.97479 | 7.82665 | 1.027185
42.0038 | 13.9509 | 16.87302 | 8.082066 | -2.92212 | 7.767636 | 1.023317
42.0138 | 13.9389 | 16.8065 | 8.077683 | -2.867596 | 7.709299 | 1.019514
42.0238 | 13.9325 | 16.74071 | 8.073306 | -2.808208 | 7.651628 | 1.015775
42.0338 | 13.9159 | 16.67565 | 8.068935 | -2.759747 | 7.594613 | 1.012098
42.0438 | 13.883 | 16.6113 | 8.06457 | -2.728299 | 7.538244 | 1.008485
42.0538 | 13.8609 | 16.54766 | 8.060212 | -2.686757 | 7.482512 | 1.004933
42.0638 | 13.8633 | 16.48471 | 8.055859 | -2.62141 | 7.427408 | 1.001443
42.0738 | 13.8267 | 16.42245 | 8.051513 | -2.595748 | 7.372921 | 0.998014
42.0838 | 13.8431 | 16.36086 | 8.047173 | -2.517762 | 7.319043 | 0.9946455
42.0938 | 13.7896 | 16.29994 | 8.042839 | -2.510341 | 7.265766 | 0.991337
42.1038 | 13.7815 | 16.23968 | 8.038511 | -2.458179 | 7.213081 | 0.9880881
42.1138 | 13.7618 | 16.18006 | 8.034189 | -2.418265 | 7.160978 | 0.9848981
42.1238 | 13.7328 | 16.12109 | 8.029873 | -2.38829 | 7.10945 | 0.9817666
42.1338 | 13.7525 | 16.06275 | 8.025563 | -2.310245 | 7.058489 | 0.9786932
42.1438 | 13.7001 | 16.00502 | 8.02126 | -2.304923 | 7.008086 | 0.9756774
42.1538 | 13.7075 | 15.94791 | 8.016963 | -2.240414 | 6.958232 | 0.9727189
42.1638 | 13.6695 | 15.89141 | 8.012671 | -2.22191 | 6.908922 | 0.9698169
42.1738 | 13.6561 | 15.8355 | 8.008386 | -2.179404 | 6.860147 | 0.9669715
42.1838 | 13.6379 | 15.78019 | 8.004107 | -2.142287 | 6.811898 | 0.964182
42.1938 | 13.6129 | 15.72545 | 7.999834 | -2.112551 | 6.764169 | 0.9614479
42.2038 | 13.6101 | 15.67129 | 7.995567 | -2.06119 | 6.716954 | 0.958769
42.2138 | 13.601 | 15.61769 | 7.991306 | -2.016695 | 6.670243 | 0.956145
42.2238 | 13.57 | 15.56466 | 7.987051 | -1.994658 | 6.624031 | 0.9535752
42.2338 | 13.5482 | 15.51217 | 7.982803 | -1.963973 | 6.57831 | 0.9510596
42.2438 | 13.5383 | 15.46023 | 7.97856 | -1.921931 | 6.533073 | 0.9485976
42.2538 | 13.5408 | 15.40883 | 7.974324 | -1.868029 | 6.488316 | 0.946189
42.2638 | 13.5289 | 15.35796 | 7.970093 | -1.829055 | 6.444028 | 0.9438335
42.2738 | 13.4828 | 15.30761 | 7.965869 | -1.824806 | 6.400206 | 0.9415306
42.2838 | 13.4754 | 15.25777 | 7.961651 | -1.782374 | 6.356843 | 0.9392802
42.2938 | 13.4549 | 15.20845 | 7.957439 | -1.753552 | 6.313931 | 0.9370819
42.3038 | 13.4774 | 15.15963 | 7.953233 | -1.682234 | 6.271466 | 0.9349354
42.3138 | 13.4433 | 15.11131 | 7.949033 | -1.668013 | 6.22944 | 0.9328404
42.3238 | 13.4184 | 15.06348 | 7.944839 | -1.645084 | 6.187849 | 0.9307968
42.3338 | 13.3947 | 15.01614 | 7.940651 | -1.621441 | 6.146686 | 0.9288041
42.3438 | 13.3841 | 14.96928 | 7.936469 | -1.585176 | 6.105945 | 0.9268623
42.3538 | 13.407 | 14.92289 | 7.932293 | -1.515885 | 6.065622 | 0.9249709
42.3638 | 13.3674 | 14.87696 | 7.928123 | -1.509562 | 6.025709 | 0.9231298
42.3738 | 13.3415 | 14.8315 | 7.92396 | -1.490001 | 5.986203 | 0.9213388
42.3838 | 13.3322 | 14.7865 | 7.919802 | -1.454296 | 5.947096 | 0.9195976
42.3938 | 13.3085 | 14.74194 | 7.91565 | -1.433442 | 5.908385 | 0.917906
42.4038 | 13.3261 | 14.69783 | 7.911505 | -1.371733 | 5.870064 | 0.9162639
42.4138 | 13.3093 | 14.65416 | 7.907365 | -1.344864 | 5.832128 | 0.9146711
42.4238 | 13.2661 | 14.61093 | 7.903232 | -1.34483 | 5.794571 | 0.9131273
42.4338 | 13.2582 | 14.56813 | 7.899104 | -1.309927 | 5.75739 | 0.9116323
42.4438 | 13.2198 | 14.52575 | 7.894983 | -1.305947 | 5.720578 | 0.9101861
42.4538 | 13.2585 | 14.48379 | 7.890867 | -1.225288 | 5.684132 | 0.9087884
42.4637 | 13.2065 | 14.44265 | 7.886799 | -1.236148 | 5.648397 | 0.9074522
42.4737 | 13.2047 | 14.40151 | 7.882696 | -1.19681 | 5.612663 | 0.9061507
42.4837 | 13.1772 | 14.36078 | 7.878598 | -1.183576 | 5.57728 | 0.9048974
42.4937 | 13.1584 | 14.32044 | 7.874507 | -1.162044 | 5.542245 | 0.9036922
42.5037 | 13.1757 | 14.28051 | 7.870422 | -1.104808 | 5.507551 | 0.9025348
42.5137 | 13.1275 | 14.24096 | 7.866342 | -1.113463 | 5.473196 | 0.9014252
42.5237 | 13.1201 | 14.20181 | 7.862269 | -1.081706 | 5.439174 | 0.9003633
42.5337 | 13.1168 | 14.16303 | 7.858202 | -1.046232 | 5.405482 | 0.899349
42.5437 | 13.0851 | 14.12464 | 7.85414 | -1.039537 | 5.372115 | 0.8983822
42.5537 | 13.0908 | 14.08662 | 7.850085 | -0.9958167 | 5.339069 | 0.8974629
42.5637 | 13.0778 | 14.04897 | 7.846036 | -0.9711666 | 5.30634 | 0.8965909
42.5737 | 13.0544 | 14.01168 | 7.841992 | -0.957283 | 5.273925 | 0.8957662
42.5837 | 13.0548 | 13.97476 | 7.837955 | -0.9199616 | 5.241818 | 0.8949888
42.5937 | 13.0188 | 13.9382 | 7.833924 | -0.9193997 | 5.210018 | 0.8942586
42.6037 | 13.018 | 13.90199 | 7.829898 | -0.8839922 | 5.178518 | 0.8935756
42.6137 | 12.999 | 13.86614 | 7.825879 | -0.8671359 | 5.147317 | 0.8929397
42.6237 | 12.9964 | 13.83063 | 7.821865 | -0.8342265 | 5.11641 | 0.892351
42.6337 | 12.9611 | 13.79546 | 7.817858 | -0.8343612 | 5.085794 | 0.8918093
42.6437 | 12.9575 | 13.76064 | 7.813856 | -0.8031357 | 5.055464 | 0.8913149
42.6537 | 12.9366 | 13.72615 | 7.809861 | -0.7895474 | 5.025419 | 0.8908674
42.6637 | 12.9462 | 13.69199 | 7.805872 | -0.745792 | 4.995653 | 0.8904672
42.6737 | 12.9147 | 13.65817 | 7.801888 | -0.7434666 | 4.966165 | 0.890114
42.6837 | 12.8963 | 13.62467 | 7.79791 | -0.7283679 | 4.936949 | 0.8898081
42.6937 | 12.8653 | 13.59149 | 7.793939 | -0.7261919 | 4.908004 | 0.8895494
42.7037 | 12.8708 | 13.55864 | 7.789973 | -0.6878362 | 4.879325 | 0.8893379
42.7137 | 12.8625 | 13.5261 | 7.786013 | -0.6635975 | 4.85091 | 0.8891738
42.7237 | 12.8443 | 13.49387 | 7.78206 | -0.6495725 | 4.822756 | 0.889057
42.7337 | 12.824 | 13.46196 | 7.778112 | -0.637958 | 4.794858 | 0.8889877
42.7437 | 12.8053 | 13.43035 | 7.77417 | -0.6250516 | 4.767216 | 0.8889659
42.7537 | 12.8099 | 13.39905 | 7.770234 | -0.5891498 | 4.739824 | 0.8889916
42.7637 | 12.7883 | 13.36805 | 7.766304 | -0.57975 | 4.712681 | 0.8890651
42.7737 | 12.7704 | 13.33735 | 7.76238 | -0.5669495 | 4.685783 | 0.8891865
42.7837 | 12.7295 | 13.30694 | 7.758462 | -0.5774449 | 4.659127 | 0.8893556
42.7937 | 12.7521 | 13.27683 | 7.75455 | -0.5247343 | 4.632712 | 0.8895728
42.8037 | 12.7227 | 13.24701 | 7.750644 | -0.524314 | 4.606532 | 0.8898382
42.8137 | 12.7 | 13.21748 | 7.746743 | -0.5174827 | 4.580587 | 0.8901519
42.8237 | 12.6897 | 13.18824 | 7.742849 | -0.498537 | 4.554874 | 0.8905141
42.8337 | 12.6573 | 13.15927 | 7.738961 | -0.5019741 | 4.529389 | 0.8909248
42.8437 | 12.659 | 13.13059 | 7.735078 | -0.4715924 | 4.50413 | 0.8913842
42.8537 | 12.6366 | 13.10219 | 7.731201 | -0.4655884 | 4.479094 | 0.8918926
42.8637 | 12.5974 | 13.07406 | 7.727331 | -0.4766604 | 4.45428 | 0.8924501
42.8737 | 12.6173 | 13.04621 | 7.723466 | -0.4289061 | 4.429683 | 0.8930569
42.8837 | 12.5824 | 13.01862 | 7.719607 | -0.4362229 | 4.405303 | 0.8937132
42.8937 | 12.5769 | 12.99131 | 7.715754 | -0.4144088 | 4.381136 | 0.8944191
42.9037 | 12.5355 | 12.96426 | 7.711907 | -0.4287613 | 4.357179 | 0.895175
42.9137 | 12.5253 | 12.93748 | 7.708066 | -0.4121782 | 4.333431 | 0.8959811
42.9237 | 12.5198 | 12.91096 | 7.70423 | -0.3911578 | 4.30989 | 0.8968375
42.9337 | 12.5021 | 12.8847 | 7.700401 | -0.3825978 | 4.286552 | 0.8977445
42.9437 | 12.4736 | 12.8587 | 7.696578 | -0.3850957 | 4.263416 | 0.8987024
42.9537 | 12.4606 | 12.83295 | 7.69276 | -0.3723504 | 4.240479 | 0.8997115
42.9637 | 12.4302 | 12.80746 | 7.688948 | -0.3772591 | 4.217739 | 0.9007719
42.9737 | 12.4332 | 12.78222 | 7.685142 | -0.3490204 | 4.195194 | 0.9018839
42.9837 | 12.4176 | 12.75723 | 7.681342 | -0.339632 | 4.172841 | 0.9030481
42.9937 | 12.3695 | 12.73249 | 7.677548 | -0.3629926 | 4.15068 | 0.9042645
43.0037 | 12.3746 | 12.708 | 7.67376 | -0.3334003 | 4.128707 | 0.9055336
43.0137 | 12.3375 | 12.68375 | 7.669978 | -0.346253 | 4.10692 | 0.9068554
43.0237 | 12.3552 | 12.65975 | 7.666201 | -0.3045488 | 4.085317 | 0.9082306
43.0337 | 12.3067 | 12.63599 | 7.662431 | -0.329287 | 4.063897 | 0.9096595
43.0436 | 12.3064 | 12.6127 | 7.658704 | -0.3063026 | 4.042872 | 0.9111268
43.0536 | 12.2957 | 12.58942 | 7.654945 | -0.2937166 | 4.021809 | 0.9126634
43.0636 | 12.2685 | 12.56637 | 7.651192 | -0.2978679 | 4.000922 | 0.9142546
43.0736 | 12.2731 | 12.54355 | 7.647444 | -0.2704541 | 3.980209 | 0.9159008
43.0836 | 12.2367 | 12.52097 | 7.643703 | -0.2842746 | 3.959669 | 0.9176027
43.0936 | 12.2481 | 12.49863 | 7.639967 | -0.2505274 | 3.9393 | 0.9193604
43.1036 | 12.2161 | 12.47651 | 7.636238 | -0.2604115 | 3.919099 | 0.9211746
43.1136 | 12.1915 | 12.45462 | 7.632514 | -0.263125 | 3.899066 | 0.9230453
43.1236 | 12.202 | 12.43297 | 7.628796 | -0.2309672 | 3.879198 | 0.9249734
43.1336 | 12.1761 | 12.41154 | 7.625084 | -0.2354362 | 3.859494 | 0.9269591
43.1436 | 12.1736 | 12.39033 | 7.621377 | -0.216731 | 3.839951 | 0.9290029
43.1536 | 12.1584 | 12.36935 | 7.617677 | -0.2109504 | 3.820568 | 0.9311054
43.1636 | 12.1369 | 12.34859 | 7.613982 | -0.2116929 | 3.801344 | 0.933267
43.1736 | 12.1375 | 12.32806 | 7.610293 | -0.1905579 | 3.782277 | 0.9354882
43.1836 | 12.1128 | 12.30774 | 7.60661 | -0.1949435 | 3.763364 | 0.9377696
43.1936 | 12.1022 | 12.28765 | 7.602933 | -0.1854494 | 3.744605 | 0.9401116
43.2036 | 12.1049 | 12.26777 | 7.599261 | -0.162874 | 3.725998 | 0.9425149
43.2136 | 12.0851 | 12.24812 | 7.595596 | -0.1630166 | 3.707541 | 0.9449801
43.2236 | 12.0907 | 12.22868 | 7.591936 | -0.1379757 | 3.689232 | 0.9475076
43.2336 | 12.0463 | 12.20945 | 7.588282 | -0.1631508 | 3.671071 | 0.950098
43.2436 | 12.0687 | 12.19044 | 7.584634 | -0.1217412 | 3.653056 | 0.9527521
43.2536 | 12.0304 | 12.17165 | 7.580991 | -0.1412454 | 3.635184 | 0.9554703
43.2636 | 12.0349 | 12.15306 | 7.577355 | -0.1181627 | 3.617455 | 0.9582533
43.2736 | 12.0211 | 12.13469 | 7.573724 | -0.1135925 | 3.599867 | 0.9611019
43.2836 | 11.9901 | 12.11653 | 7.570099 | -0.1264345 | 3.582419 | 0.9640167
43.2936 | 12.0082 | 12.09859 | 7.566479 | -0.09038664 | 3.565109 | 0.9669983
43.3036 | 11.9805 | 12.08085 | 7.562866 | -0.1003491 | 3.547936 | 0.9700474
43.3136 | 11.9637 | 12.06332 | 7.559258 | -0.09962107 | 3.530898 | 0.9731649
43.3236 | 11.9591 | 12.046 | 7.555656 | -0.08690168 | 3.513994 | 0.9763512
43.3336 | 11.9399 | 12.02889 | 7.55206 | -0.08899094 | 3.497223 | 0.9796073
43.3436 | 11.9431 | 12.01199 | 7.54847 | -0.0688874 | 3.480584 | 0.9829339
43.3536 | 11.892 | 11.99529 | 7.544885 | -0.1032913 | 3.464074 | 0.9863318
43.3636 | 11.9061 | 11.9788 | 7.541306 | -0.07270134 | 3.447693 | 0.9898018
43.3736 | 11.9038 | 11.96252 | 7.537733 | -0.05871804 | 3.43144 | 0.9933448
43.3836 | 11.8851 | 11.94644 | 7.534166 | -0.06133991 | 3.415312 | 0.9969613
43.3936 | 11.8787 | 11.93057 | 7.530605 | -0.05186744 | 3.39931 | 1.000653
43.4036 | 11.8402 | 11.9149 | 7.527049 | -0.0746997 | 3.383432 | 1.004419
43.4136 | 11.8532 | 11.89944 | 7.523499 | -0.04623666 | 3.367675 | 1.008263
43.4236 | 11.8605 | 11.88418 | 7.519954 | -0.02367748 | 3.35204 | 1.012183
43.4336 | 11.8057 | 11.86912 | 7.516416 | -0.06342258 | 3.336525 | 1.016182
43.4436 | 11.7981 | 11.85427 | 7.512883 | -0.05617157 | 3.321129 | 1.02026
43.4536 | 11.7876 | 11.83962 | 7.509356 | -0.05202417 | 3.305851 | 1.024418
43.4636 | 11.7986 | 11.82518 | 7.505835 | -0.02657989 | 3.290688 | 1.028657
43.4736 | 11.7724 | 11.81094 | 7.502319 | -0.03853883 | 3.275641 | 1.032978
43.4836 | 11.7386 | 11.7969 | 7.498809 | -0.05830122 | 3.260709 | 1.037383
43.4936 | 11.7493 | 11.78307 | 7.495305 | -0.03376667 | 3.24589 | 1.041872
43.5036 | 11.7311 | 11.76944 | 7.491807 | -0.03833541 | 3.231182 | 1.046446
43.5136 | 11.7359 | 11.75601 | 7.488314 | -0.0201073 | 3.216586 | 1.051107
43.5236 | 11.6889 | 11.74278 | 7.484827 | -0.05388271 | 3.2021 | 1.055856
43.5336 | 11.6974 | 11.72976 | 7.481346 | -0.03236109 | 3.187722 | 1.060694
43.5436 | 11.6971 | 11.71694 | 7.47787 | -0.01984339 | 3.173452 | 1.065621
43.5536 | 11.69 | 11.70433 | 7.4744 | -0.01432887 | 3.159289 | 1.07064
43.5636 | 11.6671 | 11.69192 | 7.470936 | -0.02481888 | 3.145232 | 1.075751
43.5736 | 11.6656 | 11.67971 | 7.467478 | -0.0141128 | 3.131279 | 1.080956
43.5836 | 11.6425 | 11.66771 | 7.464025 | -0.02521114 | 3.11743 | 1.086256
43.5936 | 11.6619 | 11.65591 | 7.460578 | 0.005985828 | 3.103683 | 1.091653
43.6036 | 11.6353 | 11.64432 | 7.457136 | -0.009022832 | 3.090039 | 1.097147
43.6136 | 11.6275 | 11.63294 | 7.453701 | -0.005436652 | 3.076495 | 1.102741
43.6236 | 11.6144 | 11.62176 | 7.450271 | -0.007357052 | 3.063052 | 1.108435
43.6335 | 11.6053 | 11.61089 | 7.446881 | -0.005591406 | 3.049837 | 1.114174
43.6435 | 11.6251 | 11.60012 | 7.443462 | 0.02497655 | 3.03659 | 1.120072
43.6535 | 11.5798 | 11.58956 | 7.440049 | -0.009762948 | 3.023439 | 1.126075
43.6635 | 11.5752 | 11.57921 | 7.436641 | -0.004010928 | 3.010384 | 1.132185
43.6735 | 11.5648 | 11.56907 | 7.43324 | -0.004267903 | 2.997424 | 1.138404
43.6835 | 11.5561 | 11.55913 | 7.429844 | -0.003034668 | 2.98456 | 1.144731
43.6935 | 11.563 | 11.54941 | 7.426453 | 0.01358803 | 2.971788 | 1.151171
43.7035 | 11.5204 | 11.5399 | 7.423069 | -0.01950081 | 2.959109 | 1.157723
43.7135 | 11.527 | 11.5306 | 7.41969 | -0.003601609 | 2.946522 | 1.16439
43.7235 | 11.508 | 11.52152 | 7.416316 | -0.01351555 | 2.934026 | 1.171173
43.7335 | 11.527 | 11.51264 | 7.412949 | 0.01435607 | 2.92162 | 1.178075
43.7435 | 11.4782 | 11.50399 | 7.409587 | -0.02578656 | 2.909303 | 1.185097
43.7535 | 11.4703 | 11.49555 | 7.40623 | -0.02524622 | 2.897075 | 1.192241
43.7635 | 11.485 | 11.48732 | 7.402879 | -0.00232275 | 2.884935 | 1.199509
43.7735 | 11.4561 | 11.47932 | 7.399534 | -0.02321797 | 2.872881 | 1.206903
43.7835 | 11.4543 | 11.47153 | 7.396195 | -0.01723252 | 2.860914 | 1.214424
43.7935 | 11.4163 | 11.46397 | 7.392861 | -0.04766802 | 2.849031 | 1.222076
43.8035 | 11.4181 | 11.45663 | 7.389532 | -0.03852565 | 2.837234 | 1.22986
43.8135 | 11.4396 | 11.44951 | 7.38621 | -0.009906759 | 2.82552 | 1.237777
43.8235 | 11.3855 | 11.44261 | 7.382893 | -0.05711306 | 2.813889 | 1.245831
43.8335 | 11.3895 | 11.43595 | 7.379581 | -0.04644569 | 2.80234 | 1.254024
43.8435 | 11.3829 | 11.42951 | 7.376276 | -0.04660637 | 2.790873 | 1.262357
43.8535 | 11.3616 | 11.4233 | 7.372975 | -0.06169644 | 2.779487 | 1.270834
43.8635 | 11.3627 | 11.41732 | 7.369681 | -0.05461803 | 2.768181 | 1.279456
43.8735 | 11.3472 | 11.41157 | 7.366392 | -0.06437248 | 2.756955 | 1.288226
43.8835 | 11.3548 | 11.40606 | 7.363109 | -0.05126132 | 2.745807 | 1.297146
43.8935 | 11.3259 | 11.40079 | 7.359831 | -0.07488695 | 2.734737 | 1.30622
43.9035 | 11.3182 | 11.39575 | 7.356559 | -0.07755097 | 2.723744 | 1.315448
43.9135 | 11.3412 | 11.39096 | 7.353292 | -0.04975558 | 2.712828 | 1.324835
43.9235 | 11.2935 | 11.3864 | 7.350031 | -0.09290231 | 2.701988 | 1.334383
43.9335 | 11.2934 | 11.38209 | 7.346776 | -0.08869365 | 2.691223 | 1.344095
43.9435 | 11.3056 | 11.37803 | 7.343526 | -0.07243173 | 2.680533 | 1.353972
43.9535 | 11.2838 | 11.37422 | 7.340282 | -0.09041853 | 2.669917 | 1.36402
43.9635 | 11.2855 | 11.37066 | 7.337043 | -0.08515684 | 2.659375 | 1.374239
43.9735 | 11.2512 | 11.36735 | 7.33381 | -0.1161483 | 2.648905 | 1.384634
43.9835 | 11.2613 | 11.3643 | 7.330582 | -0.1029962 | 2.638507 | 1.395207
43.9935 | 11.2736 | 11.3615 | 7.327361 | -0.08790192 | 2.62818 | 1.405961
44.0035 | 11.2376 | 11.35897 | 7.324144 | -0.1213693 | 2.617925 | 1.4169
44.0135 | 11.221 | 11.3567 | 7.320933 | -0.1357004 | 2.60774 | 1.428027
44.0235 | 11.2335 | 11.3547 | 7.317728 | -0.1211978 | 2.597624 | 1.439346
44.0335 | 11.2427 | 11.35296 | 7.314528 | -0.1102646 | 2.587577 | 1.450859
44.0435 | 11.2018 | 11.3515 | 7.311334 | -0.1497034 | 2.577599 | 1.46257
44.0535 | 11.1997 | 11.35032 | 7.308146 | -0.1506175 | 2.567689 | 1.474483
44.0635 | 11.2044 | 11.34941 | 7.304963 | -0.1450099 | 2.557846 | 1.486601
44.0735 | 11.199 | 11.34878 | 7.301785 | -0.1497839 | 2.54807 | 1.498929
44.0835 | 11.1919 | 11.34844 | 7.298613 | -0.1565426 | 2.53836 | 1.511469
44.0935 | 11.1482 | 11.34839 | 7.295447 | -0.2001889 | 2.528716 | 1.524226
44.1035 | 11.1739 | 11.34863 | 7.292286 | -0.1747269 | 2.519137 | 1.537204
44.1135 | 11.1634 | 11.34916 | 7.28913 | -0.1857596 | 2.509622 | 1.550407
44.1235 | 11.1448 | 11.34999 | 7.28598 | -0.2051908 | 2.500172 | 1.563839
44.1335 | 11.1245 | 11.35112 | 7.282836 | -0.2266242 | 2.490784 | 1.577504
44.1435 | 11.1293 | 11.35256 | 7.279697 | -0.2232635 | 2.48146 | 1.591406
44.1535 | 11.1239 | 11.35431 | 7.276564 | -0.2304128 | 2.472198 | 1.605551
44.1635 | 11.1291 | 11.35638 | 7.273436 | -0.2272758 | 2.462998 | 1.619941
44.1735 | 11.0816 | 11.35876 | 7.270314 | -0.2771569 | 2.45386 | 1.634583
44.1835 | 11.0776 | 11.36146 | 7.267197 | -0.2838602 | 2.444782 | 1.649481
44.1935 | 11.0974 | 11.36449 | 7.264086 | -0.2670898 | 2.435765 | 1.664639
44.2035 | 11.0767 | 11.36785 | 7.26098 | -0.2911502 | 2.426808 | 1.680063
44.2134 | 11.064 | 11.3715 | 7.257911 | -0.3075049 | 2.418 | 1.695594
44.2234 | 11.026 | 11.37554 | 7.254816 | -0.3495373 | 2.409161 | 1.711561
44.2334 | 11.0684 | 11.37991 | 7.251727 | -0.3115138 | 2.400379 | 1.727808
44.2434 | 11.0486 | 11.38464 | 7.248643 | -0.3360403 | 2.391656 | 1.744342
44.2534 | 11.014 | 11.38972 | 7.245564 | -0.3757209 | 2.38299 | 1.761166
44.2634 | 11.0193 | 11.39516 | 7.242491 | -0.3758612 | 2.374382 | 1.778288
44.2734 | 11.0191 | 11.40097 | 7.239424 | -0.3818662 | 2.365829 | 1.795713
44.2834 | 11.01 | 11.40714 | 7.236362 | -0.3971411 | 2.357333 | 1.813446
44.2934 | 10.973 | 11.41369 | 7.233305 | -0.4406916 | 2.348893 | 1.831493
44.3034 | 10.9753 | 11.42062 | 7.230254 | -0.4453234 | 2.340508 | 1.849861
44.3134 | 10.996 | 11.42794 | 7.227209 | -0.4319412 | 2.332178 | 1.868555
44.3234 | 10.9524 | 11.43565 | 7.224169 | -0.4832517 | 2.323902 | 1.887581
44.3334 | 10.96 | 11.44376 | 7.221134 | -0.4837614 | 2.315681 | 1.906947
44.3434 | 10.9415 | 11.45227 | 7.218105 | -0.5107744 | 2.307512 | 1.926658
44.3534 | 10.9518 | 11.4612 | 7.215081 | -0.5093992 | 2.299396 | 1.946722
44.3634 | 10.9319 | 11.47054 | 7.212063 | -0.5386404 | 2.291334 | 1.967144
44.3734 | 10.9058 | 11.48031 | 7.20905 | -0.5745053 | 2.283323 | 1.987932
44.3834 | 10.9343 | 11.4905 | 7.206042 | -0.5562004 | 2.275364 | 2.009094
44.3934 | 10.8985 | 11.50113 | 7.20304 | -0.6026322 | 2.267457 | 2.030635
44.4034 | 10.8891 | 11.51221 | 7.200044 | -0.6231074 | 2.259601 | 2.052563
44.4134 | 10.9026 | 11.52373 | 7.197053 | -0.6211338 | 2.251796 | 2.074886
44.4234 | 10.8781 | 11.53572 | 7.194067 | -0.6576179 | 2.24404 | 2.097611
44.4334 | 10.8709 | 11.54817 | 7.191086 | -0.677267 | 2.236335 | 2.120746
44.4434 | 10.8583 | 11.56109 | 7.188112 | -0.7027887 | 2.228679 | 2.144298
44.4534 | 10.8668 | 11.57449 | 7.185142 | -0.7076902 | 2.221072 | 2.168276
44.4634 | 10.8266 | 11.58838 | 7.182178 | -0.7617797 | 2.213514 | 2.192688
44.4734 | 10.8467 | 11.60276 | 7.179219 | -0.7560646 | 2.206004 | 2.217541
44.4834 | 10.8326 | 11.61765 | 7.176266 | -0.7850537 | 2.198542 | 2.242845
44.4934 | 10.8294 | 11.63305 | 7.173318 | -0.8036535 | 2.191127 | 2.268608
44.5034 | 10.8065 | 11.64897 | 7.170376 | -0.8424737 | 2.183761 | 2.294837
44.5134 | 10.8011 | 11.66542 | 7.167439 | -0.8643218 | 2.17644 | 2.321543
44.5234 | 10.8168 | 11.68241 | 7.164507 | -0.8656071 | 2.169167 | 2.348733
44.5334 | 10.766 | 11.69994 | 7.161581 | -0.9339364 | 2.161939 | 2.376417
44.5434 | 10.7805 | 11.71802 | 7.15866 | -0.9375215 | 2.154758 | 2.404604
44.5534 | 10.7882 | 11.73667 | 7.155744 | -0.9484681 | 2.147621 | 2.433303
44.5634 | 10.7717 | 11.75589 | 7.152834 | -0.9841876 | 2.14053 | 2.462523
44.5734 | 10.7379 | 11.77569 | 7.149929 | -1.037787 | 2.133484 | 2.492274
44.5834 | 10.7751 | 11.79608 | 7.14703 | -1.020978 | 2.126482 | 2.522565
44.5934 | 10.7576 | 11.81707 | 7.144136 | -1.059467 | 2.119524 | 2.553406
44.6034 | 10.751 | 11.83866 | 7.141247 | -1.087665 | 2.11261 | 2.584807
44.6134 | 10.7076 | 11.86088 | 7.138364 | -1.153281 | 2.10574 | 2.616777
44.6234 | 10.7481 | 11.88373 | 7.135486 | -1.135626 | 2.098913 | 2.649327
44.6334 | 10.7244 | 11.90721 | 7.132613 | -1.182807 | 2.092128 | 2.682465
44.6434 | 10.7249 | 11.93134 | 7.129746 | -1.206436 | 2.085386 | 2.716204
44.6534 | 10.7069 | 11.95612 | 7.126884 | -1.249222 | 2.078687 | 2.750551
44.6634 | 10.6996 | 11.98157 | 7.124028 | -1.281974 | 2.072029 | 2.785517
44.6734 | 10.7193 | 12.0077 | 7.121176 | -1.288403 | 2.065413 | 2.821113
44.6834 | 10.7122 | 12.03452 | 7.118331 | -1.322318 | 2.058838 | 2.857349
44.6934 | 10.6769 | 12.06203 | 7.11549 | -1.385129 | 2.052305 | 2.894234
44.7034 | 10.6845 | 12.09024 | 7.112655 | -1.405744 | 2.045811 | 2.931779
44.7134 | 10.6875 | 12.11918 | 7.109825 | -1.431677 | 2.039359 | 2.969993
44.7234 | 10.6901 | 12.14883 | 7.107 | -1.458734 | 2.032946 | 3.008888
44.7334 | 10.6608 | 12.17923 | 7.104181 | -1.518426 | 2.026573 | 3.048472
44.7434 | 10.6796 | 12.21036 | 7.101367 | -1.530762 | 2.02024 | 3.088755
44.7534 | 10.6838 | 12.24225 | 7.098558 | -1.558452 | 2.013946 | 3.129748
44.7634 | 10.641 | 12.2749 | 7.095755 | -1.633905 | 2.007691 | 3.171459
44.7734 | 10.6726 | 12.30833 | 7.092957 | -1.635729 | 2.001474 | 3.213898
44.7834 | 10.6584 | 12.34253 | 7.090164 | -1.684135 | 1.995296 | 3.257074
44.7934 | 10.6494 | 12.37753 | 7.087377 | -1.72813 | 1.989157 | 3.300996
44.8033 | 10.6349 | 12.41297 | 7.084622 | -1.778069 | 1.983114 | 3.345233
44.8133 | 10.6554 | 12.44956 | 7.081846 | -1.79416 | 1.97705 | 3.390665
44.8233 | 10.644 | 12.48696 | 7.079074 | -1.842963 | 1.971022 | 3.436867
44.8333 | 10.6354 | 12.52519 | 7.076308 | -1.889787 | 1.965032 | 3.483848
44.8433 | 10.6195 | 12.56424 | 7.073547 | -1.944739 | 1.959079 | 3.531614
44.8533 | 10.6412 | 12.60412 | 7.070791 | -1.962925 | 1.953162 | 3.580172
44.8633 | 10.6107 | 12.64485 | 7.06804 | -2.03415 | 1.947282 | 3.629528
44.8733 | 10.6154 | 12.68642 | 7.065295 | -2.07102 | 1.941437 | 3.679688
44.8833 | 10.6242 | 12.72884 | 7.062555 | -2.104639 | 1.935629 | 3.730655
44.8933 | 10.5993 | 12.77211 | 7.05982 | -2.172811 | 1.929856 | 3.782436
44.9033 | 10.6117 | 12.81624 | 7.057091 | -2.204541 | 1.924118 | 3.835032
44.9133 | 10.6096 | 12.86123 | 7.054367 | -2.251628 | 1.918415 | 3.888446
44.9233 | 10.6055 | 12.90708 | 7.051648 | -2.301577 | 1.912748 | 3.942681
44.9333 | 10.5832 | 12.95379 | 7.048934 | -2.370585 | 1.907115 | 3.997737
44.9433 | 10.5962 | 13.00135 | 7.046226 | -2.405155 | 1.901516 | 4.053613
44.9533 | 10.5955 | 13.04978 | 7.043522 | -2.454281 | 1.895951 | 4.110308
44.9633 | 10.5636 | 13.09906 | 7.040824 | -2.535464 | 1.890421 | 4.167819
44.9733 | 10.5767 | 13.1492 | 7.038132 | -2.572498 | 1.884924 | 4.226143
44.9833 | 10.5914 | 13.20018 | 7.035444 | -2.608778 | 1.87946 | 4.285274
44.9933 | 10.5439 | 13.252 | 7.032762 | -2.708095 | 1.87403 | 4.345204
45.0033 | 10.5673 | 13.30464 | 7.030085 | -2.737345 | 1.868632 | 4.405928
45.0133 | 10.5663 | 13.35811 | 7.027413 | -2.791812 | 1.863268 | 4.467431
45.0233 | 10.5425 | 13.41239 | 7.024746 | -2.869888 | 1.857936 | 4.529706
45.0333 | 10.5345 | 13.46746 | 7.022085 | -2.932958 | 1.852636 | 4.592737
45.0433 | 10.5468 | 13.52331 | 7.019429 | -2.976505 | 1.847369 | 4.656508
45.0533 | 10.5309 | 13.57991 | 7.016778 | -3.049013 | 1.842133 | 4.721002
45.0633 | 10.5415 | 13.63726 | 7.014132 | -3.095762 | 1.836929 | 4.786201
45.0733 | 10.5321 | 13.69533 | 7.011491 | -3.163228 | 1.831757 | 4.852079
45.0833 | 10.5127 | 13.75409 | 7.008856 | -3.241386 | 1.826616 | 4.918615
45.0933 | 10.5448 | 13.81351 | 7.006226 | -3.268711 | 1.821506 | 4.98578
45.1033 | 10.5214 | 13.87357 | 7.0036 | -3.352172 | 1.816427 | 5.053545
45.1133 | 10.4942 | 13.93424 | 7.000981 | -3.440037 | 1.811379 | 5.121878
45.1233 | 10.522 | 13.99547 | 6.998366 | -3.473469 | 1.806361 | 5.190742
45.1333 | 10.5235 | 14.05723 | 6.995756 | -3.533731 | 1.801373 | 5.260102
45.1433 | 10.5068 | 14.11948 | 6.993152 | -3.612683 | 1.796415 | 5.329916
45.1533 | 10.5213 | 14.18218 | 6.990553 | -3.660879 | 1.791488 | 5.400138
45.1633 | 10.5303 | 14.24527 | 6.987959 | -3.714971 | 1.78659 | 5.470722
45.1733 | 10.5132 | 14.30871 | 6.98537 | -3.79551 | 1.781721 | 5.541619
45.1833 | 10.5027 | 14.37244 | 6.982786 | -3.869741 | 1.776883 | 5.612772
45.1933 | 10.5302 | 14.43641 | 6.980208 | -3.906207 | 1.772073 | 5.684127
45.2033 | 10.5348 | 14.50055 | 6.977635 | -3.965748 | 1.767292 | 5.755621
45.2133 | 10.5081 | 14.5648 | 6.975066 | -4.056698 | 1.76254 | 5.827192
45.2233 | 10.5515 | 14.62909 | 6.972503 | -4.07759 | 1.757816 | 5.898771
45.2333 | 10.5599 | 14.69335 | 6.969945 | -4.133454 | 1.753121 | 5.970288
45.2433 | 10.5323 | 14.75751 | 6.967393 | -4.225214 | 1.748454 | 6.041668
45.2533 | 10.5714 | 14.82149 | 6.964845 | -4.250093 | 1.743815 | 6.112833
45.2633 | 10.5805 | 14.88521 | 6.962302 | -4.30471 | 1.739204 | 6.183703
45.2733 | 10.5769 | 14.94858 | 6.959765 | -4.371679 | 1.734621 | 6.254193
45.2833 | 10.5893 | 15.01151 | 6.957233 | -4.422215 | 1.730065 | 6.324217
45.2933 | 10.6204 | 15.07393 | 6.954706 | -4.453526 | 1.725537 | 6.393683
45.3033 | 10.6247 | 15.13572 | 6.952184 | -4.511017 | 1.721036 | 6.462497
45.3133 | 10.6291 | 15.19679 | 6.949667 | -4.567693 | 1.716562 | 6.530564
45.3233 | 10.6769 | 15.25705 | 6.947155 | -4.580154 | 1.712115 | 6.597785
45.3333 | 10.6611 | 15.3164 | 6.944648 | -4.655302 | 1.707694 | 6.66406
45.3433 | 10.7072 | 15.37473 | 6.942146 | -4.667531 | 1.703301 | 6.729283
45.3533 | 10.7221 | 15.43194 | 6.93965 | -4.709836 | 1.698933 | 6.793353
45.3633 | 10.7241 | 15.48791 | 6.937158 | -4.763813 | 1.694592 | 6.856163
45.3733 | 10.7759 | 15.54255 | 6.934672 | -4.766652 | 1.690277 | 6.917603
45.3832 | 10.7993 | 15.59522 | 6.932216 | -4.79592 | 1.686031 | 6.976973
45.3932 | 10.7952 | 15.64688 | 6.929739 | -4.851676 | 1.681767 | 7.035369
45.4032 | 10.8674 | 15.69687 | 6.927268 | -4.829471 | 1.677529 | 7.092074
45.4132 | 10.8809 | 15.7451 | 6.924802 | -4.864197 | 1.673316 | 7.146978
45.4232 | 10.9034 | 15.79144 | 6.922341 | -4.888044 | 1.669129 | 7.199974
45.4332 | 10.9277 | 15.83581 | 6.919885 | -4.908109 | 1.664967 | 7.250957
45.4432 | 10.9983 | 15.87809 | 6.917434 | -4.879786 | 1.66083 | 7.299822
45.4532 | 10.9952 | 15.91817 | 6.914989 | -4.922972 | 1.656717 | 7.346466
45.4632 | 11.0504 | 15.95597 | 6.912548 | -4.905568 | 1.652629 | 7.390791
45.4732 | 11.0968 | 15.99138 | 6.910112 | -4.89458 | 1.648566 | 7.432701
45.4832 | 11.1204 | 16.02431 | 6.907681 | -4.903912 | 1.644528 | 7.472103
45.4932 | 11.1502 | 16.05468 | 6.905256 | -4.904477 | 1.640513 | 7.508909
45.5032 | 11.2097 | 16.08239 | 6.902835 | -4.872692 | 1.636523 | 7.543034
45.5132 | 11.2494 | 16.10738 | 6.90042 | -4.857976 | 1.632556 | 7.5744
45.5232 | 11.2677 | 16.12956 | 6.898009 | -4.861858 | 1.628615 | 7.602934
45.5332 | 11.3191 | 16.14887 | 6.895604 | -4.829767 | 1.624695 | 7.628568
45.5432 | 11.3806 | 16.16524 | 6.893203 | -4.784644 | 1.620801 | 7.651239
45.5532 | 11.3983 | 16.17863 | 6.890808 | -4.780333 | 1.616929 | 7.670896
45.5632 | 11.4494 | 16.18899 | 6.888418 | -4.739588 | 1.613081 | 7.687489
45.5732 | 11.4893 | 16.19626 | 6.886032 | -4.706964 | 1.609256 | 7.700976
45.5832 | 11.5404 | 16.20043 | 6.883652 | -4.660033 | 1.605454 | 7.711327
45.5932 | 11.5694 | 16.20146 | 6.881276 | -4.632064 | 1.601675 | 7.718512
45.6032 | 11.604 | 16.19934 | 6.878906 | -4.595342 | 1.597919 | 7.722516
45.6132 | 11.6814 | 16.19405 | 6.876541 | -4.512654 | 1.594186 | 7.723328
45.6232 | 11.6773 | 16.1856 | 6.87418 | -4.5083 | 1.590475 | 7.720945
45.6332 | 11.7087 | 16.17398 | 6.871825 | -4.465284 | 1.586786 | 7.715373
45.6432 | 11.792 | 16.15922 | 6.869475 | -4.367219 | 1.58312 | 7.706624
45.6532 | 11.7783 | 16.14133 | 6.867129 | -4.363026 | 1.579476 | 7.694721
45.6632 | 11.8163 | 16.12033 | 6.864789 | -4.304034 | 1.575854 | 7.679691
45.6732 | 11.8872 | 16.09628 | 6.862454 | -4.209079 | 1.572255 | 7.661571
45.6832 | 11.8894 | 16.0692 | 6.860123 | -4.179804 | 1.568676 | 7.640404
45.6932 | 11.8844 | 16.03916 | 6.857798 | -4.15476 | 1.56512 | 7.616242
45.7032 | 11.9592 | 16.0062 | 6.855477 | -4.047001 | 1.561585 | 7.589139
45.7132 | 11.9689 | 15.97039 | 6.853162 | -4.001493 | 1.558072 | 7.55916
45.7232 | 11.953 | 15.93181 | 6.850851 | -3.978806 | 1.55458 | 7.526375
45.7332 | 12.0057 | 15.89051 | 6.848545 | -3.884811 | 1.55111 | 7.490856
45.7432 | 12.0202 | 15.84659 | 6.846245 | -3.82639 | 1.547659 | 7.452686
45.7532 | 12.0079 | 15.80013 | 6.843949 | -3.79223 | 1.544232 | 7.41195
45.7632 | 12.0418 | 15.75122 | 6.841658 | -3.709417 | 1.540824 | 7.368735
45.7732 | 12.0512 | 15.69995 | 6.839372 | -3.648746 | 1.537437 | 7.323136
45.7832 | 12.0284 | 15.64641 | 6.837091 | -3.618011 | 1.534071 | 7.275248
45.7932 | 12.0417 | 15.59071 | 6.834815 | -3.549014 | 1.530726 | 7.225173
45.8032 | 12.0403 | 15.53295 | 6.832544 | -3.492654 | 1.527401 | 7.173009
45.8132 | 12.0435 | 15.47324 | 6.830278 | -3.429737 | 1.524097 | 7.118862
45.8232 | 12.0269 | 15.41167 | 6.828017 | -3.384768 | 1.520812 | 7.062839
45.8332 | 12.0249 | 15.34835 | 6.825761 | -3.323455 | 1.517548 | 7.005046
45.8432 | 12.0231 | 15.2834 | 6.823509 | -3.260301 | 1.514304 | 6.945587
45.8532 | 11.9937 | 15.21692 | 6.821263 | -3.223218 | 1.51108 | 6.884575
45.8632 | 11.9875 | 15.14901 | 6.819021 | -3.16151 | 1.507876 | 6.822112
45.8732 | 11.9727 | 15.07979 | 6.816785 | -3.107085 | 1.504692 | 6.758309
45.8832 | 11.939 | 15.00935 | 6.814553 | -3.07035 | 1.501527 | 6.69327
45.8932 | 11.9364 | 14.93781 | 6.812326 | -3.001408 | 1.498382 | 6.6271
45.9032 | 11.9114 | 14.86526 | 6.810104 | -2.953864 | 1.495256 | 6.559903
45.9132 | 11.8926 | 14.79182 | 6.807887 | -2.899218 | 1.49215 | 6.491781
45.9232 | 11.8496 | 14.71757 | 6.805675 | -2.86797 | 1.489063 | 6.422831
45.9332 | 11.8624 | 14.64262 | 6.803468 | -2.780216 | 1.485996 | 6.353153
45.9432 | 11.8088 | 14.56705 | 6.801265 | -2.758252 | 1.482947 | 6.28284
45.9532 | 11.7614 | 14.49097 | 6.799068 | -2.72957 | 1.479917 | 6.211985
45.9632 | 11.7685 | 14.41446 | 6.796875 | -2.645958 | 1.476907 | 6.140676
45.9731 | 11.7281 | 14.33837 | 6.794709 | -2.610266 | 1.473944 | 6.069713
45.9831 | 11.6927 | 14.26125 | 6.792526 | -2.568551 | 1.470971 | 5.997754
45.9931 | 11.6693 | 14.18396 | 6.790348 | -2.514656 | 1.468016 | 5.925591
46.0031 | 11.6565 | 14.10655 | 6.788175 | -2.450054 | 1.46508 | 5.853299
46.0131 | 11.6174 | 14.02912 | 6.786006 | -2.41172 | 1.462163 | 5.780951
46.0231 | 11.5651 | 13.95172 | 6.783843 | -2.386623 | 1.459263 | 5.708616
46.0331 | 11.5724 | 13.87443 | 6.781684 | -2.30203 | 1.456383 | 5.636363
46.0431 | 11.5322 | 13.7973 | 6.77953 | -2.265103 | 1.45352 | 5.564253
46.0531 | 11.4846 | 13.7204 | 6.777381 | -2.235802 | 1.450676 | 5.492345
46.0631 | 11.5083 | 13.64378 | 6.775237 | -2.135484 | 1.447849 | 5.420698
46.0731 | 11.4705 | 13.5675 | 6.773097 | -2.097001 | 1.445041 | 5.349363
46.0831 | 11.4251 | 13.4916 | 6.770963 | -2.066504 | 1.44225 | 5.278391
46.0931 | 11.4365 | 13.41614 | 6.768833 | -1.979637 | 1.439477 | 5.207827
46.1031 | 11.3956 | 13.34115 | 6.766708 | -1.945546 | 1.436722 | 5.137716
46.1131 | 11.3779 | 13.26667 | 6.764588 | -1.88877 | 1.433985 | 5.068097
46.1231 | 11.3825 | 13.19275 | 6.762473 | -1.810247 | 1.431265 | 4.99901
46.1331 | 11.3616 | 13.11941 | 6.760362 | -1.757812 | 1.428563 | 4.930487
46.1431 | 11.3337 | 13.0467 | 6.758256 | -1.712996 | 1.425878 | 4.862562
46.1531 | 11.3645 | 12.97463 | 6.756156 | -1.610128 | 1.42321 | 4.795262
46.1631 | 11.3204 | 12.90324 | 6.754059 | -1.582836 | 1.42056 | 4.728616
46.1731 | 11.3101 | 12.83254 | 6.751968 | -1.522442 | 1.417927 | 4.662647
46.1831 | 11.3407 | 12.76257 | 6.749881 | -1.42187 | 1.415311 | 4.597377
46.1931 | 11.3093 | 12.69334 | 6.7478 | -1.384039 | 1.412712 | 4.532827
46.2031 | 11.3152 | 12.62487 | 6.745723 | -1.309665 | 1.41013 | 4.469012
46.2131 | 11.3273 | 12.55717 | 6.74365 | -1.229866 | 1.407566 | 4.40595
46.2231 | 11.3138 | 12.49025 | 6.741583 | -1.176453 | 1.405017 | 4.343652
46.2331 | 11.3368 | 12.42414 | 6.73952 | -1.087338 | 1.402486 | 4.282132
46.2431 | 11.3226 | 12.35883 | 6.737462 | -1.036232 | 1.399971 | 4.221398
46.2531 | 11.3514 | 12.29434 | 6.735409 | -0.942942 | 1.397473 | 4.161459
46.2631 | 11.3349 | 12.23068 | 6.733361 | -0.8957758 | 1.394992 | 4.102323
46.2731 | 11.3625 | 12.16784 | 6.731317 | -0.8053382 | 1.392527 | 4.043994
46.2831 | 11.3728 | 12.10583 | 6.729278 | -0.7330331 | 1.390078 | 3.986477
46.2931 | 11.364 | 12.04466 | 6.727244 | -0.6806625 | 1.387646 | 3.929772
46.3031 | 11.3936 | 11.98433 | 6.725215 | -0.590729 | 1.38523 | 3.873884
46.3131 | 11.4158 | 11.92483 | 6.72319 | -0.5090317 | 1.382831 | 3.818811
46.3231 | 11.3958 | 11.86617 | 6.72117 | -0.4703707 | 1.380447 | 3.764554
46.3331 | 11.4363 | 11.80834 | 6.719155 | -0.3720436 | 1.37808 | 3.711109
46.3431 | 11.4415 | 11.75135 | 6.717144 | -0.3098482 | 1.375728 | 3.658476
46.3531 | 11.4695 | 11.69518 | 6.715138 | -0.2256807 | 1.373393 | 3.606649
46.3631 | 11.47 | 11.63984 | 6.713137 | -0.1698373 | 1.371073 | 3.555627
46.3731 | 11.4895 | 11.58531 | 6.711141 | -0.09581378 | 1.36877 | 3.505403
46.3831 | 11.5338 | 11.5316 | 6.709149 | 0.002196639 | 1.366482 | 3.455972
46.3931 | 11.5322 | 11.4787 | 6.707162 | 0.05349915 | 1.36421 | 3.407329
46.4031 | 11.5476 | 11.4266 | 6.70518 | 0.1210015 | 1.361954 | 3.359465
46.4131 | 11.6011 | 11.37529 | 6.703202 | 0.2258098 | 1.359713 | 3.312375
46.4231 | 11.5945 | 11.32477 | 6.70123 | 0.2697322 | 1.357488 | 3.266051
46.4331 | 11.6527 | 11.27502 | 6.699261 | 0.3776759 | 1.355278 | 3.220485
46.4431 | 11.6831 | 11.22605 | 6.697298 | 0.4570502 | 1.353084 | 3.175668
46.4531 | 11.673 | 11.17784 | 6.695339 | 0.4951631 | 1.350905 | 3.131593
46.4631 | 11.7403 | 11.13038 | 6.693385 | 0.6099232 | 1.348742 | 3.08825
46.4731 | 11.7607 | 11.08366 | 6.691435 | 0.6770408 | 1.346594 | 3.04563
46.4831 | 11.7846 | 11.03768 | 6.689491 | 0.746924 | 1.344461 | 3.003725
46.4931 | 11.8455 | 10.99242 | 6.68755 | 0.8530832 | 1.342343 | 2.962523
46.5031 | 11.8627 | 10.94787 | 6.685615 | 0.9148278 | 1.34024 | 2.922017
46.5131 | 11.8973 | 10.90403 | 6.683684 | 0.9932673 | 1.338153 | 2.882196
46.5231 | 11.9672 | 10.86089 | 6.681758 | 1.106312 | 1.33608 | 2.843049
46.5331 | 11.9683 | 10.81843 | 6.679836 | 1.149872 | 1.334023 | 2.804568
46.5431 | 12.0252 | 10.77664 | 6.67792 | 1.248557 | 1.33198 | 2.766743
46.553 | 12.0647 | 10.73593 | 6.676026 | 1.328767 | 1.329973 | 2.729933
46.563 | 12.1151 | 10.69546 | 6.674119 | 1.41964 | 1.32796 | 2.693381
46.573 | 12.1659 | 10.65563 | 6.672216 | 1.510268 | 1.325962 | 2.657454
46.583 | 12.2043 | 10.61644 | 6.670317 | 1.587862 | 1.323979 | 2.622142
46.593 | 12.2476 | 10.57787 | 6.668424 | 1.669731 | 1.32201 | 2.587435
46.603 | 12.2953 | 10.53991 | 6.666534 | 1.755386 | 1.320056 | 2.553323
46.613 | 12.3488 | 10.50256 | 6.66465 | 1.846237 | 1.318117 | 2.519796
46.623 | 12.3719 | 10.46581 | 6.66277 | 1.906095 | 1.316192 | 2.486844
46.633 | 12.4285 | 10.42963 | 6.660895 | 1.998868 | 1.314281 | 2.454457
46.643 | 12.4821 | 10.39403 | 6.659024 | 2.088066 | 1.312385 | 2.422625
46.653 | 12.4918 | 10.359 | 6.657158 | 2.1328 | 1.310504 | 2.391338
46.663 | 12.5511 | 10.32452 | 6.655296 | 2.226579 | 1.308636 | 2.360588
46.673 | 12.6103 | 10.29059 | 6.65344 | 2.319712 | 1.306784 | 2.330364
46.683 | 12.6004 | 10.25719 | 6.651587 | 2.34321 | 1.304945 | 2.300658
46.693 | 12.651 | 10.22432 | 6.649739 | 2.426681 | 1.303121 | 2.271458
46.703 | 12.6867 | 10.19197 | 6.647896 | 2.494735 | 1.301311 | 2.242758
46.713 | 12.7005 | 10.16012 | 6.646058 | 2.540381 | 1.299515 | 2.214547
46.723 | 12.7318 | 10.12877 | 6.644224 | 2.603027 | 1.297733 | 2.186816
46.733 | 12.7666 | 10.09792 | 6.642394 | 2.668683 | 1.295966 | 2.159557
46.743 | 12.7562 | 10.06754 | 6.64057 | 2.688658 | 1.294212 | 2.13276
46.753 | 12.7863 | 10.03764 | 6.638749 | 2.74866 | 1.292473 | 2.106418
46.763 | 12.8041 | 10.0082 | 6.636933 | 2.795897 | 1.290747 | 2.080522
46.773 | 12.7856 | 9.979221 | 6.635122 | 2.806379 | 1.289036 | 2.055063
46.783 | 12.7883 | 9.950687 | 6.633316 | 2.837613 | 1.287338 | 2.030033
46.793 | 12.8029 | 9.922593 | 6.631514 | 2.880307 | 1.285654 | 2.005425
46.803 | 12.7679 | 9.89493 | 6.629716 | 2.87297 | 1.283984 | 1.98123
46.813 | 12.7717 | 9.867691 | 6.627923 | 2.904009 | 1.282328 | 1.95744
46.823 | 12.7536 | 9.840868 | 6.626135 | 2.912732 | 1.280686 | 1.934047
46.833 | 12.7043 | 9.814453 | 6.624351 | 2.889847 | 1.279057 | 1.911045
46.843 | 12.7281 | 9.788439 | 6.622571 | 2.939661 | 1.277442 | 1.888425
46.853 | 12.6395 | 9.762819 | 6.620796 | 2.876681 | 1.275841 | 1.866181
46.863 | 12.6115 | 9.737585 | 6.619026 | 2.873915 | 1.274254 | 1.844305
46.873 | 12.6212 | 9.71273 | 6.61726 | 2.90847 | 1.27268 | 1.82279
46.883 | 12.5018 | 9.688248 | 6.615499 | 2.813552 | 1.27112 | 1.80163
46.893 | 12.4962 | 9.664131 | 6.613742 | 2.832069 | 1.269573 | 1.780817
46.903 | 12.4489 | 9.640374 | 6.611989 | 2.808526 | 1.26804 | 1.760345
46.913 | 12.3508 | 9.616968 | 6.610242 | 2.733832 | 1.26652 | 1.740207
46.923 | 12.3376 | 9.593909 | 6.608498 | 2.743691 | 1.265014 | 1.720397
46.933 | 12.2474 | 9.571189 | 6.606759 | 2.676211 | 1.263521 | 1.700909
46.943 | 12.1725 | 9.548802 | 6.605025 | 2.623698 | 1.262042 | 1.681736
46.953 | 12.1231 | 9.526743 | 6.603295 | 2.596357 | 1.260576 | 1.662872
46.963 | 12.0404 | 9.505006 | 6.60157 | 2.535394 | 1.259123 | 1.644313
46.973 | 11.9525 | 9.483583 | 6.599849 | 2.468917 | 1.257684 | 1.626051
46.983 | 11.9096 | 9.462471 | 6.598132 | 2.447129 | 1.256258 | 1.608081
46.993 | 11.7937 | 9.441662 | 6.59642 | 2.352038 | 1.254845 | 1.590397
47.003 | 11.7353 | 9.421153 | 6.594713 | 2.314147 | 1.253446 | 1.572994
47.013 | 11.6661 | 9.400937 | 6.59301 | 2.265163 | 1.252059 | 1.555868
47.023 | 11.5413 | 9.381008 | 6.591311 | 2.160292 | 1.250687 | 1.539011
47.033 | 11.495 | 9.361363 | 6.589617 | 2.133637 | 1.249327 | 1.522419
47.043 | 11.4143 | 9.341996 | 6.587927 | 2.072304 | 1.24798 | 1.506088
47.053 | 11.2946 | 9.322901 | 6.586242 | 1.971699 | 1.246647 | 1.490012
47.063 | 11.2676 | 9.304074 | 6.584561 | 1.963526 | 1.245327 | 1.474187
47.073 | 11.1406 | 9.285511 | 6.582884 | 1.855089 | 1.244019 | 1.458607
47.083 | 11.094 | 9.267206 | 6.581212 | 1.826794 | 1.242725 | 1.443268
47.093 | 11.0098 | 9.249155 | 6.579545 | 1.760645 | 1.241444 | 1.428166
47.103 | 10.9205 | 9.231354 | 6.577882 | 1.689146 | 1.240176 | 1.413296
47.113 | 10.8783 | 9.213797 | 6.576223 | 1.664503 | 1.238921 | 1.398653
47.123 | 10.7604 | 9.196482 | 6.574569 | 1.563918 | 1.237679 | 1.384234
47.133 | 10.711 | 9.179403 | 6.572919 | 1.531597 | 1.236451 | 1.370034
47.1429 | 10.6324 | 9.162723 | 6.57129 | 1.469677 | 1.235246 | 1.356187
47.1529 | 10.5895 | 9.146103 | 6.569648 | 1.443397 | 1.234043 | 1.342411
47.1629 | 10.5086 | 9.129707 | 6.568012 | 1.378893 | 1.232853 | 1.328842
47.1729 | 10.4483 | 9.113532 | 6.566379 | 1.334768 | 1.231676 | 1.315477
47.1829 | 10.4036 | 9.097574 | 6.564751 | 1.306026 | 1.230512 | 1.302311
47.1929 | 10.3198 | 9.081829 | 6.563128 | 1.237971 | 1.22936 | 1.289341
47.2029 | 10.294 | 9.066294 | 6.561509 | 1.227706 | 1.228222 | 1.276563
47.2129 | 10.2109 | 9.050965 | 6.559894 | 1.159935 | 1.227096 | 1.263975
47.2229 | 10.187 | 9.035838 | 6.558283 | 1.151162 | 1.225983 | 1.251571
47.2329 | 10.1664 | 9.02091 | 6.556677 | 1.14549 | 1.224884 | 1.239349
47.2429 | 10.05 | 9.006178 | 6.555075 | 1.043822 | 1.223796 | 1.227306
47.2529 | 10.0801 | 8.991638 | 6.553478 | 1.088462 | 1.222722 | 1.215438
47.2629 | 9.9938 | 8.977288 | 6.551885 | 1.016512 | 1.221661 | 1.203742
47.2729 | 9.9759 | 8.963124 | 6.550296 | 1.012776 | 1.220612 | 1.192215
47.2829 | 9.958 | 8.949143 | 6.548712 | 1.008857 | 1.219577 | 1.180854
47.2929 | 9.8755 | 8.935342 | 6.547132 | 0.9401581 | 1.218554 | 1.169656
47.3029 | 9.8968 | 8.921718 | 6.545556 | 0.9750821 | 1.217543 | 1.158618
47.3129 | 9.8561 | 8.908268 | 6.543985 | 0.9478317 | 1.216546 | 1.147737
47.3229 | 9.8171 | 8.89499 | 6.542418 | 0.9221101 | 1.215561 | 1.13701
47.3329 | 9.8027 | 8.88188 | 6.540856 | 0.9208199 | 1.21459 | 1.126435
47.3429 | 9.7671 | 8.868936 | 6.539297 | 0.8981637 | 1.213631 | 1.116008
47.3529 | 9.7663 | 8.856156 | 6.537743 | 0.9101443 | 1.212684 | 1.105728
47.3629 | 9.743 | 8.843536 | 6.536194 | 0.8994644 | 1.21175 | 1.095592
47.3729 | 9.7087 | 8.831074 | 6.534648 | 0.8776263 | 1.21083 | 1.085596
47.3829 | 9.7112 | 8.818768 | 6.533107 | 0.8924324 | 1.209921 | 1.075739
47.3929 | 9.6885 | 8.806614 | 6.53157 | 0.8818856 | 1.209026 | 1.066018
47.4029 | 9.6821 | 8.794612 | 6.530038 | 0.8874879 | 1.208143 | 1.056431
47.4129 | 9.6794 | 8.782758 | 6.52851 | 0.8966418 | 1.207273 | 1.046975
47.4229 | 9.6275 | 8.77105 | 6.526986 | 0.8564496 | 1.206416 | 1.037648
47.4329 | 9.6654 | 8.759487 | 6.525466 | 0.9059135 | 1.205572 | 1.028449
47.4429 | 9.6179 | 8.748064 | 6.523951 | 0.8698358 | 1.20474 | 1.019374
47.4529 | 9.6234 | 8.736781 | 6.52244 | 0.8866185 | 1.203921 | 1.010421
47.4629 | 9.6222 | 8.725636 | 6.520933 | 0.8965638 | 1.203114 | 1.001589
47.4729 | 9.5931 | 8.714626 | 6.519431 | 0.8784739 | 1.202321 | 0.9928749
47.4829 | 9.6161 | 8.70375 | 6.517933 | 0.9123505 | 1.20154 | 0.9842775
47.4929 | 9.5785 | 8.693004 | 6.516439 | 0.8854958 | 1.200771 | 0.9757942
47.5029 | 9.6023 | 8.682388 | 6.514949 | 0.9199119 | 1.200016 | 0.9674234
47.5129 | 9.5681 | 8.6719 | 6.513463 | 0.8962004 | 1.199273 | 0.959163
47.5229 | 9.577 | 8.661537 | 6.511982 | 0.9154633 | 1.198543 | 0.9510114
47.5329 | 9.5604 | 8.651297 | 6.510505 | 0.9091026 | 1.197826 | 0.9429664
47.5429 | 9.5545 | 8.64118 | 6.509033 | 0.9133197 | 1.197121 | 0.9350266
47.5529 | 9.5635 | 8.631183 | 6.507564 | 0.9323169 | 1.196429 | 0.9271897
47.5629 | 9.5377 | 8.621305 | 6.5061 | 0.9163953 | 1.19575 | 0.9194546
47.5729 | 9.5674 | 8.611543 | 6.50464 | 0.9558571 | 1.195084 | 0.9118192
47.5829 | 9.5176 | 8.601896 | 6.503184 | 0.9157037 | 1.19443 | 0.9042819
47.5929 | 9.5311 | 8.592363 | 6.501732 | 0.9387367 | 1.19379 | 0.8968413
47.6029 | 9.5329 | 8.582942 | 6.500285 | 0.9499578 | 1.193161 | 0.8894956
47.6129 | 9.5239 | 8.573631 | 6.498842 | 0.9502686 | 1.192546 | 0.8822432
47.6229 | 9.5207 | 8.564429 | 6.497403 | 0.9562706 | 1.191944 | 0.8750826
47.6329 | 9.5098 | 8.555335 | 6.495968 | 0.9544651 | 1.191354 | 0.8680125
47.6429 | 9.5073 | 8.546346 | 6.494538 | 0.9609538 | 1.190777 | 0.8610312
47.6529 | 9.5072 | 8.537462 | 6.493111 | 0.9697381 | 1.190213 | 0.8541373
47.6629 | 9.5071 | 8.528681 | 6.491689 | 0.9784193 | 1.189662 | 0.8473294
47.6729 | 9.492 | 8.520001 | 6.490271 | 0.9719988 | 1.189124 | 0.8406063
47.6829 | 9.5063 | 8.511422 | 6.488858 | 0.994878 | 1.188598 | 0.8339664
47.6929 | 9.4794 | 8.502942 | 6.487448 | 0.9764583 | 1.188085 | 0.8274084
47.7029 | 9.491 | 8.494559 | 6.486043 | 0.9964409 | 1.187586 | 0.8209309
47.7129 | 9.4699 | 8.486273 | 6.484641 | 0.983627 | 1.187099 | 0.8145329
47.7228 | 9.4894 | 8.478164 | 6.483258 | 1.011236 | 1.18663 | 0.8082763
47.7328 | 9.475 | 8.470066 | 6.481865 | 1.004934 | 1.186168 | 0.8020323
47.7428 | 9.4625 | 8.462061 | 6.480476 | 1.000439 | 1.18572 | 0.7958641
47.7528 | 9.4811 | 8.454147 | 6.479092 | 1.026953 | 1.185285 | 0.7897705
47.7628 | 9.4765 | 8.446324 | 6.477711 | 1.030176 | 1.184863 | 0.78375
47.7728 | 9.4764 | 8.43859 | 6.476335 | 1.03781 | 1.184453 | 0.7778016
47.7828 | 9.465 | 8.430944 | 6.474963 | 1.034056 | 1.184057 | 0.7719244
47.7928 | 9.4666 | 8.423385 | 6.473595 | 1.043215 | 1.183674 | 0.766117
47.8028 | 9.4536 | 8.415912 | 6.472231 | 1.037688 | 1.183303 | 0.7603784
47.8128 | 9.4707 | 8.408525 | 6.470871 | 1.062175 | 1.182946 | 0.7547077
47.8228 | 9.4521 | 8.401221 | 6.469515 | 1.050879 | 1.182602 | 0.7491036
47.8328 | 9.4632 | 8.394 | 6.468164 | 1.0692 | 1.182271 | 0.7435653
47.8428 | 9.4503 | 8.386861 | 6.466816 | 1.063439 | 1.181953 | 0.7380917
47.8528 | 9.4608 | 8.379803 | 6.465473 | 1.080997 | 1.181648 | 0.7326818
47.8628 | 9.4441 | 8.372825 | 6.464134 | 1.071275 | 1.181357 | 0.7273346
47.8728 | 9.4548 | 8.365926 | 6.462799 | 1.088874 | 1.181079 | 0.7220493
47.8828 | 9.4363 | 8.359106 | 6.461468 | 1.077194 | 1.180813 | 0.7168249
47.8928 | 9.4593 | 8.352362 | 6.460141 | 1.106938 | 1.180561 | 0.7116603
47.9028 | 9.4403 | 8.345696 | 6.458818 | 1.094604 | 1.180323 | 0.7065549
47.9128 | 9.4579 | 8.339104 | 6.457499 | 1.118796 | 1.180098 | 0.7015076
47.9228 | 9.4504 | 8.332588 | 6.456184 | 1.117812 | 1.179886 | 0.6965177
47.9328 | 9.439 | 8.326145 | 6.454874 | 1.112855 | 1.179687 | 0.6915841
47.9428 | 9.4527 | 8.319775 | 6.453567 | 1.132925 | 1.179502 | 0.6867062
47.9528 | 9.4284 | 8.313478 | 6.452265 | 1.114922 | 1.17933 | 0.6818832
47.9628 | 9.463 | 8.307252 | 6.450966 | 1.155748 | 1.179171 | 0.6771141
47.9728 | 9.427 | 8.301097 | 6.449672 | 1.125903 | 1.179026 | 0.6723983
47.9828 | 9.4563 | 8.295011 | 6.448382 | 1.161289 | 1.178895 | 0.6677347
47.9928 | 9.433 | 8.288996 | 6.447096 | 1.144004 | 1.178777 | 0.6631229
48.0028 | 9.4429 | 8.283048 | 6.445813 | 1.159852 | 1.178673 | 0.6585622
48.0128 | 9.4378 | 8.277169 | 6.444535 | 1.160631 | 1.178582 | 0.6540515
48.0228 | 9.4457 | 8.271356 | 6.443261 | 1.174344 | 1.178505 | 0.6495901
48.0328 | 9.4265 | 8.26561 | 6.441991 | 1.16089 | 1.178442 | 0.6451776
48.0428 | 9.4466 | 8.25993 | 6.440725 | 1.18667 | 1.178392 | 0.6408132
48.0528 | 9.4213 | 8.254315 | 6.439463 | 1.166985 | 1.178356 | 0.6364961
48.0628 | 9.4463 | 8.248764 | 6.438205 | 1.197536 | 1.178333 | 0.6322257
48.0728 | 9.4121 | 8.243278 | 6.436951 | 1.168822 | 1.178325 | 0.6280012
48.0828 | 9.4499 | 8.237854 | 6.435701 | 1.212046 | 1.17833 | 0.6238223
48.0928 | 9.4243 | 8.232493 | 6.434455 | 1.191807 | 1.17835 | 0.619688
48.1028 | 9.4297 | 8.227194 | 6.433214 | 1.202506 | 1.178383 | 0.6155978
48.1128 | 9.4393 | 8.221957 | 6.431976 | 1.217343 | 1.17843 | 0.611551
48.1228 | 9.4089 | 8.21678 | 6.430742 | 1.19212 | 1.178491 | 0.6075472
48.1328 | 9.4427 | 8.211664 | 6.429512 | 1.231036 | 1.178566 | 0.6035857
48.1428 | 9.4216 | 8.206607 | 6.428286 | 1.214993 | 1.178656 | 0.5996657
48.1528 | 9.434 | 8.20161 | 6.427064 | 1.23239 | 1.17876 | 0.5957869
48.1628 | 9.442 | 8.196672 | 6.425846 | 1.245328 | 1.178877 | 0.5919487
48.1728 | 9.4187 | 8.191791 | 6.424632 | 1.226909 | 1.179009 | 0.5881505
48.1828 | 9.4438 | 8.186969 | 6.423422 | 1.256831 | 1.179155 | 0.5843916
48.1928 | 9.443 | 8.182203 | 6.422216 | 1.260797 | 1.179316 | 0.5806716
48.2028 | 9.422 | 8.177495 | 6.421014 | 1.244505 | 1.179491 | 0.5769901
48.2128 | 9.4626 | 8.172842 | 6.419816 | 1.289758 | 1.17968 | 0.5733465
48.2228 | 9.4271 | 8.168245 | 6.418622 | 1.258855 | 1.179883 | 0.56974
48.2328 | 9.4864 | 8.163703 | 6.417432 | 1.322697 | 1.180102 | 0.5661704
48.2428 | 9.4394 | 8.159217 | 6.416245 | 1.280183 | 1.180335 | 0.5626373
48.2528 | 9.4895 | 8.154785 | 6.415063 | 1.334715 | 1.180582 | 0.5591399
48.2628 | 9.4672 | 8.150406 | 6.413885 | 1.316794 | 1.180844 | 0.5556779
48.2728 | 9.4936 | 8.146082 | 6.41271 | 1.347518 | 1.181121 | 0.5522508
48.2828 | 9.4862 | 8.14181 | 6.41154 | 1.34439 | 1.181412 | 0.548858
48.2928 | 9.5118 | 8.137591 | 6.410373 | 1.374209 | 1.181719 | 0.5454994
48.3028 | 9.5223 | 8.133424 | 6.40921 | 1.388876 | 1.18204 | 0.5421742
48.3127 | 9.5381 | 8.12935 | 6.408063 | 1.40875 | 1.182373 | 0.5389147
48.3227 | 9.5318 | 8.125287 | 6.406908 | 1.406513 | 1.182724 | 0.5356548
48.3327 | 9.5745 | 8.121274 | 6.405757 | 1.453226 | 1.18309 | 0.5324272
48.3427 | 9.5561 | 8.117313 | 6.40461 | 1.438787 | 1.183471 | 0.5292314
48.3527 | 9.6104 | 8.113402 | 6.403467 | 1.496998 | 1.183868 | 0.526067
48.3627 | 9.5934 | 8.109541 | 6.402328 | 1.483859 | 1.184279 | 0.5229336
48.3727 | 9.6471 | 8.10573 | 6.401193 | 1.54137 | 1.184706 | 0.5198308
48.3827 | 9.6191 | 8.101968 | 6.400061 | 1.517132 | 1.185149 | 0.5167581
48.3927 | 9.6969 | 8.098255 | 6.398934 | 1.598645 | 1.185606 | 0.5137152
48.4027 | 9.6667 | 8.094591 | 6.39781 | 1.572109 | 1.18608 | 0.5107018
48.4127 | 9.74 | 8.090976 | 6.39669 | 1.649024 | 1.186569 | 0.5077173
48.4227 | 9.7225 | 8.087409 | 6.395574 | 1.635091 | 1.187073 | 0.5047616
48.4327 | 9.7984 | 8.083889 | 6.394462 | 1.714511 | 1.187593 | 0.5018341
48.4427 | 9.7886 | 8.080418 | 6.393354 | 1.708182 | 1.188129 | 0.4989346
48.4527 | 9.8436 | 8.076993 | 6.392249 | 1.766607 | 1.188681 | 0.4960627
48.4627 | 9.8727 | 8.073616 | 6.391149 | 1.799084 | 1.189249 | 0.493218
48.4727 | 9.9091 | 8.070285 | 6.390052 | 1.838815 | 1.189832 | 0.4904002
48.4827 | 9.9408 | 8.067001 | 6.388959 | 1.873799 | 1.190432 | 0.487609
48.4927 | 9.9912 | 8.063762 | 6.38787 | 1.927438 | 1.191048 | 0.4848439
48.5027 | 10.0244 | 8.06057 | 6.386785 | 1.96383 | 1.19168 | 0.4821048
48.5127 | 10.084 | 8.057424 | 6.385704 | 2.026576 | 1.192329 | 0.4793913
48.5227 | 10.1072 | 8.054323 | 6.384626 | 2.052877 | 1.192993 | 0.4767031
48.5327 | 10.1833 | 8.051267 | 6.383553 | 2.132033 | 1.193675 | 0.4740398
48.5427 | 10.2069 | 8.048256 | 6.382483 | 2.158644 | 1.194372 | 0.4714011
48.5527 | 10.2858 | 8.04529 | 6.381417 | 2.24051 | 1.195087 | 0.4687867
48.5627 | 10.3133 | 8.042369 | 6.380355 | 2.270931 | 1.195818 | 0.4661965
48.5727 | 10.3954 | 8.039492 | 6.379296 | 2.355908 | 1.196566 | 0.4636299
48.5827 | 10.4395 | 8.036659 | 6.378241 | 2.402841 | 1.19733 | 0.4610868
48.5927 | 10.5092 | 8.033869 | 6.377191 | 2.475331 | 1.198112 | 0.458567
48.6027 | 10.5585 | 8.031124 | 6.376144 | 2.527376 | 1.19891 | 0.4560699
48.6127 | 10.6352 | 8.028422 | 6.3751 | 2.606778 | 1.199726 | 0.4535956
48.6227 | 10.6916 | 8.025764 | 6.374061 | 2.665836 | 1.200559 | 0.4511435
48.6327 | 10.744 | 8.023148 | 6.373025 | 2.720852 | 1.201409 | 0.4487135
48.6427 | 10.8493 | 8.020576 | 6.371993 | 2.828724 | 1.202277 | 0.4463054
48.6527 | 10.8587 | 8.018046 | 6.370965 | 2.840654 | 1.203162 | 0.4439188
48.6627 | 10.9862 | 8.015559 | 6.369941 | 2.970641 | 1.204065 | 0.4415535
48.6727 | 10.9941 | 8.013115 | 6.36892 | 2.980985 | 1.204985 | 0.4392093
48.6827 | 11.1064 | 8.010713 | 6.367904 | 3.095687 | 1.205923 | 0.4368859
48.6927 | 11.1324 | 8.008353 | 6.36689 | 3.124047 | 1.206879 | 0.4345829
48.7027 | 11.2166 | 8.006035 | 6.365881 | 3.210565 | 1.207853 | 0.4323004
48.7127 | 11.2673 | 8.003759 | 6.364876 | 3.263541 | 1.208845 | 0.4300378
48.7227 | 11.3448 | 8.001524 | 6.363874 | 3.343276 | 1.209856 | 0.4277952
48.7327 | 11.3983 | 7.999332 | 6.362876 | 3.398968 | 1.210884 | 0.4255721
48.7427 | 11.4679 | 7.997181 | 6.361881 | 3.470719 | 1.211931 | 0.4233684
48.7527 | 11.5153 | 7.995071 | 6.360891 | 3.520229 | 1.212996 | 0.4211838
48.7627 | 11.5661 | 7.993002 | 6.359904 | 3.573098 | 1.21408 | 0.4190182
48.7727 | 11.6175 | 7.990975 | 6.35892 | 3.626525 | 1.215183 | 0.4168713
48.7827 | 11.6685 | 7.988989 | 6.357941 | 3.679511 | 1.216305 | 0.4147429
48.7927 | 11.7261 | 7.987043 | 6.356965 | 3.739057 | 1.217445 | 0.4126328
48.8027 | 11.7459 | 7.985138 | 6.355993 | 3.760762 | 1.218604 | 0.4105408
48.8127 | 11.8135 | 7.983275 | 6.355025 | 3.830225 | 1.219783 | 0.4084666
48.8227 | 11.827 | 7.981451 | 6.35406 | 3.845549 | 1.220981 | 0.4064101
48.8327 | 11.8853 | 7.979669 | 6.353099 | 3.905631 | 1.222198 | 0.4043711
48.8427 | 11.8893 | 7.977927 | 6.352142 | 3.911373 | 1.223435 | 0.4023493
48.8527 | 11.9421 | 7.976225 | 6.351188 | 3.965875 | 1.224692 | 0.4003446
48.8627 | 11.9236 | 7.974563 | 6.350238 | 3.949037 | 1.225968 | 0.3983568
48.8727 | 11.9653 | 7.972942 | 6.349292 | 3.992358 | 1.227264 | 0.3963857
48.8827 | 11.9853 | 7.971361 | 6.34835 | 4.013939 | 1.22858 | 0.3944311
48.8926 | 12.0024 | 7.969836 | 6.34742 | 4.032564 | 1.229904 | 0.3925123
48.9026 | 11.9892 | 7.968335 | 6.346485 | 4.020865 | 1.23126 | 0.39059
48.9126 | 11.9962 | 7.966874 | 6.345553 | 4.029326 | 1.232637 | 0.3886837
48.9226 | 12.0017 | 7.965453 | 6.344625 | 4.036247 | 1.234034 | 0.3867931
48.9326 | 11.9837 | 7.964072 | 6.343701 | 4.019628 | 1.235452 | 0.3849182
48.9426 | 12 | 7.96273 | 6.34278 | 4.03727 | 1.236891 | 0.3830587
48.9526 | 11.9594 | 7.961429 | 6.341863 | 3.997971 | 1.238351 | 0.3812145
48.9626 | 11.9824 | 7.960167 | 6.34095 | 4.022233 | 1.239832 | 0.3793853
48.9726 | 11.9193 | 7.958946 | 6.34004 | 3.960354 | 1.241334 | 0.3775712
48.9826 | 11.9521 | 7.957764 | 6.339134 | 3.994336 | 1.242858 | 0.3757718
48.9926 | 11.8888 | 7.956621 | 6.338232 | 3.932179 | 1.244403 | 0.373987
49.0026 | 11.901 | 7.955519 | 6.337333 | 3.945481 | 1.24597 | 0.3722167
49.0126 | 11.8321 | 7.954456 | 6.336438 | 3.877644 | 1.247558 | 0.3704606
49.0226 | 11.8401 | 7.953433 | 6.335546 | 3.886667 | 1.249169 | 0.3687188
49.0326 | 11.7911 | 7.95245 | 6.334658 | 3.83865 | 1.250801 | 0.3669909
49.0426 | 11.7596 | 7.951507 | 6.333773 | 3.808093 | 1.252457 | 0.3652769
49.0526 | 11.7598 | 7.950603 | 6.332893 | 3.809197 | 1.254134 | 0.3635765
49.0626 | 11.6832 | 7.949739 | 6.332015 | 3.733461 | 1.255834 | 0.3618898
49.0726 | 11.7068 | 7.948915 | 6.331142 | 3.757885 | 1.257557 | 0.3602164
49.0826 | 11.6189 | 7.948131 | 6.330272 | 3.670769 | 1.259303 | 0.3585563
49.0926 | 11.6481 | 7.947386 | 6.329405 | 3.700714 | 1.261072 | 0.3569093
49.1026 | 11.5503 | 7.946681 | 6.328542 | 3.603619 | 1.262864 | 0.3552753
49.1126 | 11.5777 | 7.946017 | 6.327683 | 3.631683 | 1.264679 | 0.3536542
49.1226 | 11.4927 | 7.945392 | 6.326827 | 3.547308 | 1.266519 | 0.3520458
49.1326 | 11.5013 | 7.944807 | 6.325975 | 3.556493 | 1.268382 | 0.35045
49.1426 | 11.4573 | 7.944262 | 6.325126 | 3.513038 | 1.270269 | 0.3488666
49.1526 | 11.4388 | 7.943757 | 6.324281 | 3.495043 | 1.27218 | 0.3472955
49.1626 | 11.4034 | 7.943292 | 6.32344 | 3.460108 | 1.274115 | 0.3457367
49.1726 | 11.3863 | 7.942867 | 6.322602 | 3.443433 | 1.276076 | 0.3441899
49.1826 | 11.3524 | 7.942483 | 6.321767 | 3.409917 | 1.27806 | 0.3426551
49.1926 | 11.326 | 7.942139 | 6.320937 | 3.383861 | 1.28007 | 0.341132
49.2026 | 11.2916 | 7.941835 | 6.320109 | 3.349765 | 1.282105 | 0.3396208
49.2126 | 11.2785 | 7.941571 | 6.319285 | 3.336929 | 1.284165 | 0.338121
49.2226 | 11.2674 | 7.941348 | 6.318465 | 3.326052 | 1.286251 | 0.3366327
49.2326 | 11.2476 | 7.941166 | 6.317648 | 3.306434 | 1.288362 | 0.3351558
49.2426 | 11.2062 | 7.941024 | 6.316835 | 3.265176 | 1.290499 | 0.3336901
49.2526 | 11.2112 | 7.940923 | 6.316025 | 3.270277 | 1.292662 | 0.3322355
49.2626 | 11.1504 | 7.940863 | 6.315219 | 3.209537 | 1.294852 | 0.3307919
49.2726 | 11.1753 | 7.940843 | 6.314416 | 3.234457 | 1.297068 | 0.3293593
49.2826 | 11.1168 | 7.940865 | 6.313617 | 3.175935 | 1.29931 | 0.3279374
49.2926 | 11.1236 | 7.940928 | 6.312821 | 3.182672 | 1.30158 | 0.3265261
49.3026 | 11.0917 | 7.941032 | 6.312029 | 3.150668 | 1.303877 | 0.3251254
49.3126 | 11.0745 | 7.941177 | 6.31124 | 3.133323 | 1.306202 | 0.3237353
49.3226 | 11.0557 | 7.941364 | 6.310455 | 3.114336 | 1.308553 | 0.3223554
49.3326 | 11.0352 | 7.941592 | 6.309673 | 3.093608 | 1.310933 | 0.3209859
49.3426 | 11.0265 | 7.941862 | 6.308895 | 3.084638 | 1.313341 | 0.3196264
49.3526 | 10.9827 | 7.942174 | 6.30812 | 3.040526 | 1.315777 | 0.3182771
49.3626 | 10.9613 | 7.942528 | 6.307348 | 3.018772 | 1.318242 | 0.3169376
49.3726 | 10.9509 | 7.942924 | 6.30658 | 3.007976 | 1.320736 | 0.3156081
49.3826 | 10.9031 | 7.943362 | 6.305816 | 2.959738 | 1.323258 | 0.3142883
49.3926 | 10.9086 | 7.943843 | 6.305055 | 2.964757 | 1.32581 | 0.3129782
49.4026 | 10.8597 | 7.944366 | 6.304297 | 2.915334 | 1.328391 | 0.3116776
49.4126 | 10.8623 | 7.944932 | 6.303543 | 2.917368 | 1.331003 | 0.3103865
49.4226 | 10.8016 | 7.945541 | 6.302792 | 2.856059 | 1.333644 | 0.3091048
49.4326 | 10.7843 | 7.946193 | 6.302045 | 2.838107 | 1.336316 | 0.3078324
49.4426 | 10.7469 | 7.946888 | 6.301301 | 2.800012 | 1.339018 | 0.3065692
49.4526 | 10.7144 | 7.947626 | 6.30056 | 2.766774 | 1.34175 | 0.3053152
49.4626 | 10.6979 | 7.948408 | 6.299823 | 2.749492 | 1.344515 | 0.3040701
49.4726 | 10.646 | 7.949234 | 6.29909 | 2.696766 | 1.34731 | 0.302834
49.4825 | 10.6131 | 7.950094 | 6.298367 | 2.663006 | 1.350108 | 0.3016189
49.4925 | 10.5968 | 7.951007 | 6.29764 | 2.645793 | 1.352967 | 0.3004004
49.5025 | 10.5257 | 7.951965 | 6.296917 | 2.573735 | 1.355858 | 0.2991905
49.5125 | 10.5267 | 7.952967 | 6.296196 | 2.573733 | 1.358781 | 0.2979892
49.5225 | 10.4536 | 7.954014 | 6.29548 | 2.499586 | 1.361738 | 0.2967965
49.5325 | 10.4435 | 7.955106 | 6.294767 | 2.488394 | 1.364727 | 0.2956122
49.5425 | 10.3719 | 7.956243 | 6.294057 | 2.415657 | 1.36775 | 0.2944363
49.5525 | 10.3532 | 7.957425 | 6.29335 | 2.395775 | 1.370806 | 0.2932686
49.5625 | 10.3132 | 7.958653 | 6.292647 | 2.354547 | 1.373897 | 0.2921092
49.5725 | 10.2802 | 7.959927 | 6.291947 | 2.320273 | 1.377022 | 0.2909579
49.5825 | 10.2304 | 7.961247 | 6.291251 | 2.269153 | 1.380181 | 0.2898147
49.5925 | 10.2017 | 7.962613 | 6.290558 | 2.239087 | 1.383376 | 0.2886794
49.6025 | 10.1287 | 7.964026 | 6.289868 | 2.164674 | 1.386606 | 0.287552
49.6125 | 10.1447 | 7.965485 | 6.289182 | 2.179215 | 1.389871 | 0.2864325
49.6225 | 10.0559 | 7.966992 | 6.288499 | 2.088908 | 1.393172 | 0.2853208
49.6325 | 10.069 | 7.968546 | 6.287819 | 2.100454 | 1.39651 | 0.2842167
49.6425 | 9.9902 | 7.970148 | 6.287143 | 2.020052 | 1.399885 | 0.2831203
49.6525 | 9.9898 | 7.971798 | 6.28647 | 2.018002 | 1.403296 | 0.2820314
49.6625 | 9.9342 | 7.973495 | 6.2858 | 1.960705 | 1.406745 | 0.2809499
49.6725 | 9.9224 | 7.975242 | 6.285134 | 1.947158 | 1.410231 | 0.279876
49.6825 | 9.8759 | 7.977037 | 6.284471 | 1.898863 | 1.413756 | 0.2788093
49.6925 | 9.8479 | 7.978881 | 6.283811 | 1.869019 | 1.417319 | 0.2777499
49.7025 | 9.8068 | 7.980774 | 6.283155 | 1.826026 | 1.420921 | 0.2766978
49.7125 | 9.8135 | 7.982717 | 6.282502 | 1.830783 | 1.424562 | 0.2756527
49.7225 | 9.7498 | 7.98471 | 6.281852 | 1.76509 | 1.428243 | 0.2746148
49.7325 | 9.764 | 7.986754 | 6.281206 | 1.777246 | 1.431964 | 0.2735839
49.7425 | 9.72 | 7.988848 | 6.280563 | 1.731152 | 1.435725 | 0.2725599
49.7525 | 9.7008 | 7.990993 | 6.279923 | 1.709807 | 1.439527 | 0.2715429
49.7625 | 9.6886 | 7.993189 | 6.279286 | 1.695411 | 1.44337 | 0.2705326
49.7725 | 9.6548 | 7.995437 | 6.278653 | 1.659363 | 1.447255 | 0.2695291
49.7825 | 9.6711 | 7.997737 | 6.278023 | 1.673363 | 1.451182 | 0.2685324
49.7925 | 9.616 | 8.00009 | 6.277396 | 1.61591 | 1.455151 | 0.2675423
49.8025 | 9.6281 | 8.002495 | 6.276773 | 1.625605 | 1.459163 | 0.2665588
49.8125 | 9.6014 | 8.004953 | 6.276153 | 1.596447 | 1.463219 | 0.2655818
49.8225 | 9.6013 | 8.007465 | 6.275536 | 1.593835 | 1.467318 | 0.2646113
49.8325 | 9.5761 | 8.010031 | 6.274922 | 1.566069 | 1.471462 | 0.2636473
49.8425 | 9.5855 | 8.012651 | 6.274312 | 1.572849 | 1.47565 | 0.2626895
49.8525 | 9.5409 | 8.015326 | 6.273704 | 1.525574 | 1.479883 | 0.2617381
49.8625 | 9.5739 | 8.018055 | 6.273101 | 1.555845 | 1.484162 | 0.260793
49.8725 | 9.5326 | 8.020841 | 6.2725 | 1.511759 | 1.488487 | 0.259854
49.8825 | 9.5398 | 8.023682 | 6.271902 | 1.516118 | 1.492858 | 0.2589212
49.8925 | 9.5328 | 8.02658 | 6.271308 | 1.50622 | 1.497277 | 0.2579945
49.9025 | 9.5259 | 8.029534 | 6.270717 | 1.496366 | 1.501743 | 0.2570738
49.9125 | 9.5302 | 8.032546 | 6.270129 | 1.497654 | 1.506257 | 0.2561591
49.9225 | 9.5112 | 8.035615 | 6.269545 | 1.475585 | 1.51082 | 0.2552504
49.9325 | 9.504 | 8.038743 | 6.268963 | 1.465257 | 1.515432 | 0.2543475
49.9425 | 9.5129 | 8.041929 | 6.268385 | 1.470971 | 1.520093 | 0.2534505
49.9525 | 9.5161 | 8.045175 | 6.26781 | 1.470925 | 1.524805 | 0.2525592
49.9625 | 9.4932 | 8.048479 | 6.267238 | 1.444721 | 1.529567 | 0.2516737
49.9725 | 9.5219 | 8.051844 | 6.26667 | 1.470056 | 1.534381 | 0.2507939
49.9825 | 9.4831 | 8.05527 | 6.266104 | 1.42783 | 1.539246 | 0.2499197
49.9925 | 9.5242 | 8.058757 | 6.265542 | 1.465443 | 1.544164 | 0.2490511
50.0025 | 9.4794 | 8.062305 | 6.264983 | 1.417095 | 1.549134 | 0.248188
50.0125 | 9.5064 | 8.065916 | 6.264427 | 1.440484 | 1.554158 | 0.2473304
50.0225 | 9.4929 | 8.069589 | 6.263875 | 1.423311 | 1.559236 | 0.2464783
50.0325 | 9.4847 | 8.073326 | 6.263325 | 1.411374 | 1.564369 | 0.2456316
50.0425 | 9.5032 | 8.077126 | 6.262779 | 1.426074 | 1.569557 | 0.2447902
50.0525 | 9.4911 | 8.080991 | 6.262236 | 1.410109 | 1.574801 | 0.2439542
50.0624 | 9.4917 | 8.084881 | 6.261701 | 1.406819 | 1.580049 | 0.2431315
50.0724 | 9.4971 | 8.088876 | 6.261164 | 1.408224 | 1.585406 | 0.2423062
50.0824 | 9.5063 | 8.092937 | 6.26063 | 1.413363 | 1.590821 | 0.2414855
50.0924 | 9.4777 | 8.097064 | 6.2601 | 1.380636 | 1.596294 | 0.2406705
50.1024 | 9.5074 | 8.101259 | 6.259572 | 1.406141 | 1.601826 | 0.23986
50.1124 | 9.4739 | 8.105522 | 6.259048 | 1.368378 | 1.607419 | 0.2390552
50.1224 | 9.5029 | 8.109853 | 6.258527 | 1.393047 | 1.613072 | 0.2382548
50.1324 | 9.4882 | 8.114254 | 6.258009 | 1.373946 | 1.618786 | 0.2374597
50.1424 | 9.4945 | 8.118724 | 6.257494 | 1.375776 | 1.624561 | 0.2366695
50.1524 | 9.5054 | 8.123266 | 6.256982 | 1.382134 | 1.6304 | 0.2358842
50.1624 | 9.4793 | 8.127878 | 6.256473 | 1.351422 | 1.636302 | 0.2351037
50.1724 | 9.5179 | 8.132562 | 6.255967 | 1.385338 | 1.642267 | 0.2343281
50.1824 | 9.4781 | 8.137319 | 6.255465 | 1.340781 | 1.648298 | 0.2335572
50.1924 | 9.5112 | 8.14215 | 6.254965 | 1.36905 | 1.654394 | 0.2327911
50.2024 | 9.4857 | 8.147055 | 6.254469 | 1.338645 | 1.660556 | 0.2320297
50.2124 | 9.488 | 8.152034 | 6.253975 | 1.335966 | 1.666785 | 0.2312729
50.2224 | 9.5145 | 8.157089 | 6.253485 | 1.357411 | 1.673083 | 0.2305207
50.2324 | 9.4882 | 8.16222 | 6.252998 | 1.32598 | 1.679449 | 0.2297732
50.2424 | 9.5115 | 8.167429 | 6.252514 | 1.344071 | 1.685884 | 0.2290301
50.2524 | 9.484 | 8.172715 | 6.252033 | 1.311285 | 1.69239 | 0.2282916
50.2624 | 9.5069 | 8.17808 | 6.251555 | 1.32882 | 1.698967 | 0.2275576
50.2724 | 9.5046 | 8.183525 | 6.25108 | 1.321075 | 1.705616 | 0.226828
50.2824 | 9.5127 | 8.18905 | 6.250608 | 1.32365 | 1.712339 | 0.226103
50.2924 | 9.4974 | 8.194656 | 6.25014 | 1.302744 | 1.719135 | 0.225382
50.3024 | 9.5097 | 8.200344 | 6.249674 | 1.309356 | 1.726005 | 0.2246657
50.3124 | 9.5057 | 8.206115 | 6.249211 | 1.299585 | 1.732951 | 0.2239533
50.3224 | 9.5134 | 8.211971 | 6.248752 | 1.301429 | 1.739974 | 0.2232456
50.3324 | 9.5226 | 8.21791 | 6.248295 | 1.30469 | 1.747074 | 0.2225417
50.3424 | 9.5 | 8.223936 | 6.247841 | 1.276064 | 1.754252 | 0.2218424
50.3524 | 9.5366 | 8.230048 | 6.247391 | 1.306552 | 1.76151 | 0.2211469
50.3624 | 9.4817 | 8.236248 | 6.246943 | 1.245452 | 1.768848 | 0.2204559
50.3724 | 9.5309 | 8.242535 | 6.246499 | 1.288365 | 1.776268 | 0.2197686
50.3824 | 9.5212 | 8.248912 | 6.246057 | 1.272288 | 1.78377 | 0.2190857
50.3924 | 9.5071 | 8.25538 | 6.245619 | 1.25172 | 1.791355 | 0.2184067
50.4024 | 9.5486 | 8.26194 | 6.245183 | 1.28666 | 1.799025 | 0.2177317
50.4124 | 9.5051 | 8.268591 | 6.244751 | 1.236509 | 1.80678 | 0.2170608
50.4224 | 9.5339 | 8.275337 | 6.244321 | 1.258563 | 1.814622 | 0.2163937
50.4324 | 9.5228 | 8.282177 | 6.243894 | 1.240623 | 1.822552 | 0.2157306
50.4424 | 9.5169 | 8.289113 | 6.243471 | 1.227787 | 1.83057 | 0.2150714
50.4524 | 9.5518 | 8.296145 | 6.24305 | 1.255655 | 1.838679 | 0.2144161
50.4624 | 9.5275 | 8.303275 | 6.242633 | 1.224225 | 1.846878 | 0.2137645
50.4724 | 9.5551 | 8.310504 | 6.242218 | 1.244596 | 1.855169 | 0.2131168
50.4824 | 9.5326 | 8.317834 | 6.241806 | 1.214766 | 1.863555 | 0.2124728
50.4924 | 9.5301 | 8.325265 | 6.241398 | 1.204835 | 1.872034 | 0.2118326
50.5024 | 9.558 | 8.332798 | 6.240992 | 1.225202 | 1.88061 | 0.2111961
50.5124 | 9.5456 | 8.340435 | 6.240589 | 1.205165 | 1.889283 | 0.2105632
50.5224 | 9.5504 | 8.348177 | 6.240189 | 1.202223 | 1.898054 | 0.2099341
50.5324 | 9.5503 | 8.356026 | 6.239792 | 1.194274 | 1.906925 | 0.2093087
50.5424 | 9.5663 | 8.363982 | 6.239398 | 1.202318 | 1.915897 | 0.2086866
50.5524 | 9.5515 | 8.372047 | 6.239007 | 1.179453 | 1.924971 | 0.2080684
50.5624 | 9.5673 | 8.380221 | 6.238619 | 1.187079 | 1.934149 | 0.2074534
50.5724 | 9.5724 | 8.388508 | 6.238234 | 1.183892 | 1.943432 | 0.2068423
50.5824 | 9.5682 | 8.396907 | 6.237852 | 1.171293 | 1.952821 | 0.2062343
50.5924 | 9.5919 | 8.405421 | 6.237472 | 1.186479 | 1.962318 | 0.2056302
50.6024 | 9.5605 | 8.41405 | 6.237096 | 1.14645 | 1.971925 | 0.2050291
50.6124 | 9.5929 | 8.422796 | 6.236722 | 1.170104 | 1.981642 | 0.2044319
50.6224 | 9.5851 | 8.431661 | 6.236352 | 1.153439 | 1.991472 | 0.2038376
50.6324 | 9.5946 | 8.440646 | 6.235984 | 1.153954 | 2.001415 | 0.2032469
50.6424 | 9.6174 | 8.449752 | 6.235619 | 1.167648 | 2.011473 | 0.2026596
50.6523 | 9.5917 | 8.458888 | 6.235261 | 1.132812 | 2.021545 | 0.2020815
50.6623 | 9.6134 | 8.468241 | 6.234902 | 1.145159 | 2.031838 | 0.2015008
50.6723 | 9.6122 | 8.47772 | 6.234546 | 1.13448 | 2.042251 | 0.2009233
50.6823 | 9.6125 | 8.487327 | 6.234192 | 1.125173 | 2.052786 | 0.200349
50.6923 | 9.6369 | 8.497063 | 6.233842 | 1.139837 | 2.063444 | 0.199778
50.7023 | 9.6179 | 8.506931 | 6.233494 | 1.110969 | 2.074227 | 0.1992102
50.7123 | 9.6311 | 8.516932 | 6.233149 | 1.114168 | 2.085137 | 0.1986456
50.7223 | 9.6339 | 8.527067 | 6.232808 | 1.106833 | 2.096175 | 0.1980841
50.7323 | 9.6414 | 8.537338 | 6.232469 | 1.104062 | 2.107344 | 0.1975257
50.7423 | 9.6642 | 8.547748 | 6.232132 | 1.116452 | 2.118645 | 0.1969705
50.7523 | 9.6289 | 8.558298 | 6.231799 | 1.070602 | 2.13008 | 0.1964184
50.7623 | 9.6693 | 8.568989 | 6.231469 | 1.100311 | 2.141651 | 0.1958693
50.7723 | 9.6583 | 8.579825 | 6.231141 | 1.078475 | 2.15336 | 0.1953232
50.7823 | 9.6679 | 8.590805 | 6.230816 | 1.077095 | 2.165209 | 0.1947802
50.7923 | 9.6898 | 8.601934 | 6.230494 | 1.087866 | 2.1772 | 0.1942402
50.8023 | 9.6616 | 8.613212 | 6.230175 | 1.048388 | 2.189334 | 0.1937032
50.8123 | 9.688 | 8.624642 | 6.229858 | 1.063358 | 2.201614 | 0.1931691
50.8223 | 9.6919 | 8.636225 | 6.229545 | 1.055675 | 2.214042 | 0.1926379
50.8323 | 9.6994 | 8.647964 | 6.229234 | 1.051436 | 2.226621 | 0.1921097
50.8423 | 9.7246 | 8.659862 | 6.228926 | 1.064738 | 2.239351 | 0.1915844
50.8523 | 9.6877 | 8.671919 | 6.228621 | 1.015781 | 2.252236 | 0.1910619
50.8623 | 9.7171 | 8.684138 | 6.228319 | 1.032962 | 2.265277 | 0.1905424
50.8723 | 9.7526 | 8.696522 | 6.228019 | 1.056078 | 2.278477 | 0.1900256
50.8823 | 9.7276 | 8.709073 | 6.227722 | 1.018527 | 2.291839 | 0.1895116
50.8923 | 9.7707 | 8.721793 | 6.227428 | 1.048907 | 2.305364 | 0.1890005
50.9023 | 9.7586 | 8.734685 | 6.227137 | 1.023915 | 2.319055 | 0.1884921
50.9123 | 9.7758 | 8.74775 | 6.226849 | 1.02805 | 2.332915 | 0.1879865
50.9223 | 9.8117 | 8.760992 | 6.226563 | 1.050708 | 2.346945 | 0.1874837
50.9323 | 9.7941 | 8.774412 | 6.22628 | 1.019688 | 2.361149 | 0.1869835
50.9423 | 9.8206 | 8.788015 | 6.226 | 1.032585 | 2.375529 | 0.1864861
50.9523 | 9.8499 | 8.801801 | 6.225723 | 1.048099 | 2.390087 | 0.1859913
50.9623 | 9.8568 | 8.815773 | 6.225448 | 1.041027 | 2.404826 | 0.1854992
50.9723 | 9.8935 | 8.829936 | 6.225176 | 1.063564 | 2.41975 | 0.1850098
50.9823 | 9.8794 | 8.84429 | 6.224907 | 1.03511 | 2.43486 | 0.1845229
50.9923 | 9.9094 | 8.858838 | 6.22464 | 1.050562 | 2.450159 | 0.1840387
51.0023 | 9.946 | 8.873585 | 6.224377 | 1.072415 | 2.465651 | 0.1835571
51.0123 | 9.9398 | 8.888532 | 6.224116 | 1.051268 | 2.481338 | 0.183078
51.0223 | 9.9751 | 8.903682 | 6.223857 | 1.071418 | 2.497224 | 0.1826016
51.0323 | 9.9941 | 8.919039 | 6.223602 | 1.075061 | 2.51331 | 0.1821276
51.0423 | 10.018 | 8.934606 | 6.223349 | 1.083394 | 2.529601 | 0.1816562
51.0523 | 10.0397 | 8.950385 | 6.223099 | 1.089315 | 2.546099 | 0.1811873
51.0623 | 10.0654 | 8.966379 | 6.222851 | 1.099021 | 2.562807 | 0.1807208
51.0723 | 10.0754 | 8.982593 | 6.222607 | 1.092807 | 2.579729 | 0.1802569
51.0823 | 10.1205 | 8.999028 | 6.222365 | 1.121472 | 2.596868 | 0.1797954
51.0923 | 10.119 | 9.015689 | 6.222125 | 1.103311 | 2.614227 | 0.1793363
51.1023 | 10.1561 | 9.032579 | 6.221889 | 1.123521 | 2.631811 | 0.1788797
51.1123 | 10.1762 | 9.049701 | 6.221655 | 1.126499 | 2.649621 | 0.1784254
51.1223 | 10.2047 | 9.067059 | 6.221423 | 1.137641 | 2.667662 | 0.1779736
51.1323 | 10.2304 | 9.084656 | 6.221195 | 1.145744 | 2.685937 | 0.1775242
51.1423 | 10.2514 | 9.102496 | 6.220969 | 1.148904 | 2.70445 | 0.1770771
51.1523 | 10.2723 | 9.120583 | 6.220746 | 1.151717 | 2.723205 | 0.1766323
51.1623 | 10.3017 | 9.138919 | 6.220525 | 1.162781 | 2.742205 | 0.1761899
51.1723 | 10.3179 | 9.157511 | 6.220307 | 1.160389 | 2.761454 | 0.1757498
51.1823 | 10.3436 | 9.17636 | 6.220092 | 1.16724 | 2.780956 | 0.1753119
51.1923 | 10.376 | 9.195471 | 6.219879 | 1.180529 | 2.800716 | 0.1748764
51.2023 | 10.3857 | 9.214849 | 6.219669 | 1.170851 | 2.820737 | 0.1744432
51.2123 | 10.4336 | 9.234496 | 6.219462 | 1.199104 | 2.841022 | 0.1740121
51.2223 | 10.443 | 9.254418 | 6.219257 | 1.188582 | 2.861578 | 0.1735834
51.2323 | 10.4716 | 9.274618 | 6.219055 | 1.196982 | 2.882407 | 0.1731568
51.2422 | 10.5027 | 9.294897 | 6.218857 | 1.207803 | 2.903303 | 0.1727368
51.2522 | 10.5314 | 9.315665 | 6.21866 | 1.215735 | 2.92469 | 0.1723146
51.2622 | 10.5617 | 9.336725 | 6.218466 | 1.224975 | 2.946364 | 0.1718946
51.2722 | 10.5871 | 9.358081 | 6.218274 | 1.229019 | 2.96833 | 0.1714768
51.2822 | 10.6074 | 9.379737 | 6.218085 | 1.227663 | 2.990591 | 0.1710612
51.2922 | 10.6569 | 9.4017 | 6.217899 | 1.2552 | 3.013154 | 0.1706477
51.3022 | 10.6801 | 9.423973 | 6.217715 | 1.256127 | 3.036022 | 0.1702363
51.3122 | 10.7068 | 9.446561 | 6.217533 | 1.260239 | 3.059201 | 0.169827
51.3222 | 10.7467 | 9.46947 | 6.217355 | 1.27723 | 3.082696 | 0.1694198
51.3322 | 10.7821 | 9.492704 | 6.217178 | 1.289396 | 3.106511 | 0.1690147
51.3422 | 10.8156 | 9.516269 | 6.217005 | 1.299331 | 3.130653 | 0.1686117
51.3522 | 10.8444 | 9.54017 | 6.216834 | 1.30423 | 3.155125 | 0.1682106
51.3622 | 10.8825 | 9.564412 | 6.216665 | 1.318088 | 3.179935 | 0.1678119
51.3722 | 10.9397 | 9.589001 | 6.2165 | 1.350699 | 3.205086 | 0.1674149
51.3822 | 10.9822 | 9.613942 | 6.216336 | 1.368258 | 3.230585 | 0.1670201
51.3922 | 11.0186 | 9.63924 | 6.216176 | 1.37936 | 3.256438 | 0.1666272
51.4022 | 11.0717 | 9.664903 | 6.216017 | 1.406797 | 3.282649 | 0.1662364
51.4122 | 11.1167 | 9.690935 | 6.215862 | 1.425765 | 3.309226 | 0.1658475
51.4222 | 11.1842 | 9.717342 | 6.215709 | 1.466858 | 3.336173 | 0.1654607
51.4322 | 11.2341 | 9.744131 | 6.215558 | 1.489969 | 3.363497 | 0.1650757
51.4422 | 11.2793 | 9.771307 | 6.21541 | 1.507993 | 3.391204 | 0.1646928
51.4522 | 11.3615 | 9.798876 | 6.215264 | 1.562624 | 3.4193 | 0.1643117
51.4622 | 11.4091 | 9.826846 | 6.215121 | 1.582254 | 3.447792 | 0.1639326
51.4722 | 11.4837 | 9.855223 | 6.214981 | 1.628477 | 3.476687 | 0.1635554
51.4822 | 11.5627 | 9.884013 | 6.214843 | 1.678687 | 3.50599 | 0.16318
51.4922 | 11.6293 | 9.913222 | 6.214708 | 1.716078 | 3.535708 | 0.1628066
51.5022 | 11.7149 | 9.942858 | 6.214575 | 1.772042 | 3.565849 | 0.1624351
51.5122 | 11.7949 | 9.972928 | 6.214444 | 1.821972 | 3.596418 | 0.1620654
51.5222 | 11.8909 | 10.00344 | 6.214316 | 1.887461 | 3.627425 | 0.1616975
51.5322 | 11.9998 | 10.0344 | 6.214191 | 1.965403 | 3.658874 | 0.1613315
51.5422 | 12.0899 | 10.06581 | 6.214068 | 2.02409 | 3.690775 | 0.1609674
51.5522 | 12.2015 | 10.09768 | 6.213947 | 2.103815 | 3.723133 | 0.1606051
51.5622 | 12.3237 | 10.13003 | 6.213829 | 2.19367 | 3.755956 | 0.1602445
51.5722 | 12.4444 | 10.16285 | 6.213714 | 2.281547 | 3.789253 | 0.1598858
51.5822 | 12.5734 | 10.19616 | 6.213601 | 2.377239 | 3.823031 | 0.1595288
51.5922 | 12.7004 | 10.22996 | 6.21349 | 2.470439 | 3.857298 | 0.1591737
51.6022 | 12.8621 | 10.26426 | 6.213382 | 2.597836 | 3.892062 | 0.1588202
51.6122 | 13.0088 | 10.29907 | 6.213276 | 2.709725 | 3.92733 | 0.1584686
51.6222 | 13.1665 | 10.3344 | 6.213173 | 2.832097 | 3.963111 | 0.1581186
51.6322 | 13.3531 | 10.37026 | 6.213072 | 2.982843 | 3.999414 | 0.1577705
51.6422 | 13.5123 | 10.40665 | 6.212974 | 3.105654 | 4.036248 | 0.157424
51.6522 | 13.7326 | 10.44358 | 6.212878 | 3.289023 | 4.073619 | 0.1570793
51.6622 | 13.9118 | 10.48106 | 6.212784 | 3.430741 | 4.111539 | 0.1567362
51.6722 | 14.1141 | 10.5191 | 6.212693 | 3.594998 | 4.150014 | 0.156395
51.6822 | 14.3633 | 10.55771 | 6.212605 | 3.805586 | 4.189054 | 0.1560552
51.6922 | 14.5823 | 10.59691 | 6.212518 | 3.985395 | 4.22867 | 0.1557173
51.7022 | 14.8447 | 10.63668 | 6.212435 | 4.208016 | 4.268868 | 0.155381
51.7122 | 15.1056 | 10.67706 | 6.212353 | 4.428541 | 4.30966 | 0.1550463
51.7222 | 15.3885 | 10.71804 | 6.212274 | 4.670459 | 4.351053 | 0.1547133
51.7322 | 15.7063 | 10.75964 | 6.212198 | 4.946661 | 4.393059 | 0.1543819
51.7422 | 15.9927 | 10.80186 | 6.212123 | 5.190837 | 4.435687 | 0.1540522
51.7522 | 16.3168 | 10.84472 | 6.212052 | 5.472078 | 4.478946 | 0.153724
51.7622 | 16.6699 | 10.88823 | 6.211982 | 5.781672 | 4.522848 | 0.1533975
51.7722 | 16.9848 | 10.93239 | 6.211915 | 6.052412 | 4.5674 | 0.1530725
51.7822 | 17.4074 | 10.97721 | 6.211851 | 6.430186 | 4.612615 | 0.1527491
51.7922 | 17.7854 | 11.02272 | 6.211788 | 6.762683 | 4.658501 | 0.1524274
51.8022 | 18.1548 | 11.06891 | 6.211728 | 7.085894 | 4.705071 | 0.1521072
51.8122 | 18.6135 | 11.11579 | 6.211671 | 7.497708 | 4.752333 | 0.1517885
51.8221 | 19.0006 | 11.1629 | 6.211616 | 7.837699 | 4.79981 | 0.1514745
51.8321 | 19.4776 | 11.21121 | 6.211563 | 8.266395 | 4.848483 | 0.151159
51.8421 | 19.9728 | 11.26024 | 6.211513 | 8.712562 | 4.897881 | 0.1508449
51.8521 | 20.4181 | 11.31001 | 6.211465 | 9.108089 | 4.948014 | 0.1505324
51.8621 | 20.9444 | 11.36054 | 6.211419 | 9.583865 | 4.998895 | 0.1502214
51.8721 | 21.4662 | 11.41182 | 6.211375 | 10.05438 | 5.050533 | 0.1499119
51.8821 | 22.0236 | 11.46388 | 6.211334 | 10.55972 | 5.102941 | 0.1496039
51.8921 | 22.5723 | 11.51672 | 6.211295 | 11.05558 | 5.156128 | 0.1492974
51.9021 | 23.1154 | 11.57036 | 6.211259 | 11.54504 | 5.210107 | 0.1489924
51.9121 | 23.716 | 11.6248 | 6.211225 | 12.0912 | 5.264888 | 0.1486889
51.9221 | 24.3196 | 11.68006 | 6.211193 | 12.63954 | 5.320483 | 0.1483868
51.9321 | 24.8948 | 11.73615 | 6.211163 | 13.15865 | 5.376902 | 0.1480862
51.9421 | 25.5516 | 11.79308 | 6.211136 | 13.75852 | 5.434158 | 0.147787
51.9521 | 26.1219 | 11.85086 | 6.211111 | 14.27104 | 5.492262 | 0.1474893
51.9621 | 26.7714 | 11.90951 | 6.211088 | 14.86189 | 5.551225 | 0.147193
51.9721 | 27.4679 | 11.96902 | 6.211068 | 15.49888 | 5.611058 | 0.1468981
51.9821 | 28.0455 | 12.02943 | 6.21105 | 16.01607 | 5.671772 | 0.1466046
51.9921 | 28.6968 | 12.09073 | 6.211034 | 16.60607 | 5.733379 | 0.1463126
52.0021 | 29.32 | 12.15293 | 6.211021 | 17.16707 | 5.795888 | 0.146022
52.0121 | 30.0136 | 12.21606 | 6.21101 | 17.79754 | 5.859313 | 0.1457327
52.0221 | 30.6553 | 12.28011 | 6.211001 | 18.37519 | 5.923664 | 0.1454448
52.0321 | 31.2799 | 12.3451 | 6.210994 | 18.9348 | 5.98895 | 0.1451584
52.0421 | 31.9349 | 12.41105 | 6.210989 | 19.52385 | 6.055183 | 0.1448732
52.0521 | 32.5823 | 12.47795 | 6.210987 | 20.10435 | 6.122374 | 0.1445895
52.0621 | 33.1756 | 12.54583 | 6.210987 | 20.62977 | 6.190532 | 0.1443071
52.0721 | 33.7876 | 12.61468 | 6.21099 | 21.17292 | 6.259667 | 0.144026
52.0821 | 34.3582 | 12.68453 | 6.210994 | 21.67367 | 6.32979 | 0.1437463
52.0921 | 34.9401 | 12.75538 | 6.211001 | 22.18472 | 6.40091 | 0.143468
52.1021 | 35.4596 | 12.82724 | 6.21101 | 22.63236 | 6.473035 | 0.1431909
52.1121 | 35.9924 | 12.90011 | 6.211021 | 23.09229 | 6.546175 | 0.1429152
52.1221 | 36.5535 | 12.97401 | 6.211035 | 23.57949 | 6.620339 | 0.1426408
52.1321 | 36.9393 | 13.04895 | 6.21105 | 23.89035 | 6.695533 | 0.1423677
52.1421 | 37.4633 | 13.12493 | 6.211068 | 24.33837 | 6.771767 | 0.1420959
52.1521 | 37.8758 | 13.20196 | 6.211088 | 24.67384 | 6.849047 | 0.1418254
52.1621 | 38.2296 | 13.28005 | 6.211111 | 24.94955 | 6.927379 | 0.1415561
52.1721 | 38.618 | 13.35919 | 6.211135 | 25.25881 | 7.006771 | 0.1412882
52.1821 | 38.9364 | 13.43941 | 6.211162 | 25.49699 | 7.087226 | 0.1410215
52.1921 | 39.2191 | 13.5207 | 6.211191 | 25.6984 | 7.168751 | 0.1407561
52.2021 | 39.5232 | 13.60306 | 6.211222 | 25.92014 | 7.251349 | 0.1404919
52.2121 | 39.7002 | 13.68651 | 6.211255 | 26.01369 | 7.335023 | 0.140229
52.2221 | 39.8559 | 13.77103 | 6.211291 | 26.08487 | 7.419776 | 0.1399673
52.2321 | 40.0588 | 13.85665 | 6.211328 | 26.20215 | 7.50561 | 0.1397069
52.2421 | 40.0724 | 13.94334 | 6.211368 | 26.12906 | 7.592525 | 0.1394477
52.2521 | 40.1589 | 14.03112 | 6.21141 | 26.12778 | 7.680522 | 0.1391897
52.2621 | 40.1844 | 14.11999 | 6.211454 | 26.06441 | 7.769598 | 0.138933
52.2721 | 40.1408 | 14.20993 | 6.2115 | 25.93087 | 7.859752 | 0.1386774
52.2821 | 40.072 | 14.30095 | 6.211549 | 25.77105 | 7.95098 | 0.1384231
52.2921 | 39.9736 | 14.39305 | 6.211599 | 25.58055 | 8.043277 | 0.13817
52.3021 | 39.7972 | 14.48621 | 6.211652 | 25.31099 | 8.136638 | 0.137918
52.3121 | 39.6479 | 14.58043 | 6.211707 | 25.06747 | 8.231054 | 0.1376673
52.3221 | 39.4146 | 14.6757 | 6.211764 | 24.7389 | 8.326517 | 0.1374177
52.3321 | 39.1352 | 14.77201 | 6.211823 | 24.36319 | 8.423016 | 0.1371693
52.3421 | 38.9105 | 14.86935 | 6.211884 | 24.04115 | 8.520541 | 0.136922
52.3521 | 38.5474 | 14.9677 | 6.211948 | 23.5797 | 8.619074 | 0.136676
52.3621 | 38.1767 | 15.06705 | 6.212013 | 23.10965 | 8.718604 | 0.1364311
52.3721 | 37.797 | 15.16738 | 6.212081 | 22.62962 | 8.81911 | 0.1361873
52.3821 | 37.3785 | 15.26867 | 6.212151 | 22.10983 | 8.920575 | 0.1359447
52.3921 | 36.9152 | 15.3709 | 6.212222 | 21.5443 | 9.022977 | 0.1357032
52.4021 | 36.4238 | 15.47405 | 6.212296 | 20.94975 | 9.126292 | 0.1354629
52.412 | 35.952 | 15.57705 | 6.212371 | 20.37495 | 9.229457 | 0.135226
52.422 | 35.385 | 15.68195 | 6.212449 | 19.70305 | 9.334512 | 0.1349879
52.432 | 34.8969 | 15.78768 | 6.21253 | 19.10922 | 9.440396 | 0.1347509
52.442 | 34.2972 | 15.89421 | 6.212612 | 18.40299 | 9.547078 | 0.134515
52.452 | 33.749 | 16.0015 | 6.212696 | 17.7475 | 9.654522 | 0.1342803
52.462 | 33.1542 | 16.10952 | 6.212782 | 17.04468 | 9.76269 | 0.1340466
52.472 | 32.5459 | 16.21823 | 6.212871 | 16.32767 | 9.871542 | 0.133814
52.482 | 31.9182 | 16.32758 | 6.212961 | 15.59062 | 9.981033 | 0.1335825
52.492 | 31.3316 | 16.43753 | 6.213054 | 14.89407 | 10.09112 | 0.1333521
52.502 | 30.7208 | 16.54802 | 6.213149 | 14.17278 | 10.20175 | 0.1331228
52.512 | 30.0686 | 16.65902 | 6.213245 | 13.40958 | 10.31288 | 0.1328946
52.522 | 29.4759 | 16.77045 | 6.213344 | 12.70545 | 10.42444 | 0.1326674
52.532 | 28.8139 | 16.88227 | 6.213445 | 11.93163 | 10.53638 | 0.1324413
52.542 | 28.1807 | 16.99441 | 6.213547 | 11.18629 | 10.64864 | 0.1322162
52.552 | 27.596 | 17.1068 | 6.213652 | 10.4892 | 10.76116 | 0.1319922
52.562 | 27.0096 | 17.21939 | 6.213759 | 9.790209 | 10.87386 | 0.1317692
52.572 | 26.3449 | 17.3321 | 6.213868 | 9.012803 | 10.98668 | 0.1315473
52.582 | 25.8085 | 17.44485 | 6.213979 | 8.363651 | 11.09954 | 0.1313264
52.592 | 25.1665 | 17.55757 | 6.214091 | 7.608932 | 11.21237 | 0.1311066
52.602 | 24.6158 | 17.67017 | 6.214206 | 6.945625 | 11.32508 | 0.1308877
52.612 | 24.055 | 17.78258 | 6.214323 | 6.272416 | 11.43759 | 0.1306699
52.622 | 23.4962 | 17.89471 | 6.214442 | 5.601489 | 11.54982 | 0.1304531
52.632 | 22.9752 | 18.00646 | 6.214563 | 4.968736 | 11.66166 | 0.1302374
52.642 | 22.4257 | 18.11775 | 6.214686 | 4.30795 | 11.77304 | 0.1300226
52.652 | 21.9038 | 18.22847 | 6.21481 | 3.675328 | 11.88385 | 0.1298088
52.662 | 21.4767 | 18.33853 | 6.214937 | 3.138165 | 11.994 | 0.1295961
52.672 | 20.9391 | 18.44783 | 6.215066 | 2.491267 | 12.10338 | 0.1293843
52.682 | 20.4697 | 18.55626 | 6.215197 | 1.913438 | 12.21189 | 0.1291735
52.692 | 20.0499 | 18.66372 | 6.215329 | 1.386184 | 12.31942 | 0.1289637
52.702 | 19.6081 | 18.77008 | 6.215464 | 0.8380158 | 12.42587 | 0.1287549
52.712 | 19.2091 | 18.87526 | 6.215601 | 0.333842 | 12.53111 | 0.128547
52.722 | 18.8255 | 18.97912 | 6.215739 | -0.1536205 | 12.63504 | 0.1283401
52.732 | 18.4203 | 19.08156 | 6.21588 | -0.6612583 | 12.73754 | 0.1281342
52.742 | 18.0787 | 19.18245 | 6.216022 | -1.103752 | 12.8385 | 0.1279292
52.752 | 17.723 | 19.28169 | 6.216167 | -1.558686 | 12.93779 | 0.1277252
52.762 | 17.4004 | 19.37914 | 6.216313 | -1.978737 | 13.0353 | 0.1275222
52.772 | 17.0897 | 19.47469 | 6.216461 | -2.38499 | 13.13091 | 0.1273201
52.782 | 16.7502 | 19.56822 | 6.216611 | -2.81802 | 13.22449 | 0.1271189
52.792 | 16.5181 | 19.65961 | 6.216763 | -3.141507 | 13.31593 | 0.1269187
52.802 | 16.2027 | 19.74873 | 6.216918 | -3.546032 | 13.4051 | 0.1267194
52.812 | 15.9381 | 19.83547 | 6.217073 | -3.897373 | 13.49188 | 0.1265211
52.822 | 15.7074 | 19.91971 | 6.217231 | -4.21231 | 13.57616 | 0.1263236
52.832 | 15.4431 | 20.00133 | 6.217391 | -4.558226 | 13.65781 | 0.1261271
52.842 | 15.2439 | 20.0802 | 6.217553 | -4.836305 | 13.73672 | 0.1259315
52.852 | 15.0237 | 20.15623 | 6.217716 | -5.132529 | 13.81278 | 0.1257368
52.862 | 14.793 | 20.22929 | 6.217882 | -5.436288 | 13.88586 | 0.125543
52.872 | 14.6486 | 20.29927 | 6.218049 | -5.650671 | 13.95587 | 0.1253502
52.882 | 14.4441 | 20.36607 | 6.218218 | -5.921972 | 14.0227 | 0.1251582
52.892 | 14.2642 | 20.42958 | 6.218389 | -6.165385 | 14.08623 | 0.1249671
52.902 | 14.1285 | 20.48971 | 6.218562 | -6.361214 | 14.14637 | 0.1247769
52.912 | 13.9386 | 20.54636 | 6.218737 | -6.607761 | 14.20304 | 0.1245876
52.922 | 13.806 | 20.59943 | 6.218913 | -6.793435 | 14.25612 | 0.1243992
52.932 | 13.6628 | 20.64885 | 6.219092 | -6.986051 | 14.30555 | 0.1242117
52.942 | 13.5163 | 20.69453 | 6.219272 | -7.178228 | 14.35123 | 0.124025
52.952 | 13.4082 | 20.73639 | 6.219455 | -7.328188 | 14.39309 | 0.1238392
52.962 | 13.2677 | 20.77436 | 6.219639 | -7.506664 | 14.43107 | 0.1236543
52.972 | 13.1418 | 20.80839 | 6.219824 | -7.666593 | 14.4651 | 0.1234703
52.982 | 13.0435 | 20.83841 | 6.220012 | -7.794914 | 14.49511 | 0.1232871
52.9919 | 12.9266 | 20.86414 | 6.2202 | -7.937544 | 14.52084 | 0.1231066
53.0019 | 12.8345 | 20.88605 | 6.220391 | -8.051551 | 14.54273 | 0.1229251
53.0119 | 12.718 | 20.90382 | 6.220584 | -8.185821 | 14.56049 | 0.1227445
53.0219 | 12.6306 | 20.91742 | 6.220779 | -8.286823 | 14.57408 | 0.1225647
53.0319 | 12.5566 | 20.92684 | 6.220976 | -8.370236 | 14.58347 | 0.1223858
53.0419 | 12.4537 | 20.93204 | 6.221175 | -8.478341 | 14.58866 | 0.1222076
53.0519 | 12.3752 | 20.93304 | 6.221375 | -8.557836 | 14.58963 | 0.1220304
53.0619 | 12.3073 | 20.92981 | 6.221577 | -8.622514 | 14.58638 | 0.1218539
53.0719 | 12.2074 | 20.92239 | 6.221781 | -8.714986 | 14.57893 | 0.1216783
53.0819 | 12.1566 | 20.91076 | 6.221987 | -8.754164 | 14.56727 | 0.1215035
53.0919 | 12.0731 | 20.89497 | 6.222195 | -8.821871 | 14.55145 | 0.1213295
53.1019 | 12.0143 | 20.87503 | 6.222404 | -8.860733 | 14.53147 | 0.1211564
53.1119 | 11.955 | 20.85099 | 6.222615 | -8.895988 | 14.50739 | 0.120984
53.1219 | 11.8815 | 20.82288 | 6.222828 | -8.941378 | 14.47924 | 0.1208125
53.1319 | 11.8187 | 20.79075 | 6.223043 | -8.972051 | 14.44707 | 0.1206418
53.1419 | 11.7656 | 20.75467 | 6.223259 | -8.989067 | 14.41094 | 0.1204719
53.1519 | 11.7095 | 20.71468 | 6.223477 | -9.005183 | 14.3709 | 0.1203027
53.1619 | 11.6601 | 20.67087 | 6.223697 | -9.010768 | 14.32704 | 0.1201344
53.1719 | 11.5927 | 20.6233 | 6.223919 | -9.0306 | 14.27941 | 0.1199669
53.1819 | 11.5601 | 20.57205 | 6.224143 | -9.011954 | 14.22811 | 0.1198001
53.1919 | 11.5234 | 20.51722 | 6.224368 | -8.993818 | 14.17322 | 0.1196342
53.2019 | 11.4526 | 20.45888 | 6.224595 | -9.006279 | 14.11482 | 0.119469
53.2119 | 11.4256 | 20.39713 | 6.224823 | -8.971533 | 14.053 | 0.1193046
53.2219 | 11.3716 | 20.33208 | 6.225054 | -8.960476 | 13.98788 | 0.119141
53.2319 | 11.3467 | 20.26381 | 6.225286 | -8.917111 | 13.91955 | 0.1189781
53.2419 | 11.3152 | 20.19244 | 6.22552 | -8.877242 | 13.84811 | 0.1188161
53.2519 | 11.253 | 20.11808 | 6.225755 | -8.865081 | 13.77367 | 0.1186547
53.2619 | 11.2321 | 20.04084 | 6.225992 | -8.808737 | 13.69635 | 0.1184942
53.2719 | 11.2 | 19.96082 | 6.226231 | -8.760822 | 13.61626 | 0.1183344
53.2819 | 11.1645 | 19.87815 | 6.226472 | -8.713652 | 13.5335 | 0.1181754
53.2919 | 11.1234 | 19.79295 | 6.226714 | -8.669545 | 13.44821 | 0.1180171
53.3019 | 11.0924 | 19.70532 | 6.226958 | -8.612919 | 13.3605 | 0.1178596
53.3119 | 11.0717 | 19.61539 | 6.227204 | -8.543692 | 13.27048 | 0.1177028
53.3219 | 11.0502 | 19.52328 | 6.227451 | -8.473084 | 13.17829 | 0.1175468
53.3319 | 11.0138 | 19.42911 | 6.2277 | -8.415315 | 13.08402 | 0.1173915
53.3419 | 10.9894 | 19.33301 | 6.227951 | -8.343606 | 12.98782 | 0.117237
53.3519 | 10.9648 | 19.23507 | 6.228203 | -8.270274 | 12.88979 | 0.1170832
53.3619 | 10.9402 | 19.13544 | 6.228457 | -8.195238 | 12.79005 | 0.1169301
53.3719 | 10.9354 | 19.03422 | 6.228713 | -8.098819 | 12.68873 | 0.1167778
53.3819 | 10.901 | 18.93153 | 6.22897 | -8.030528 | 12.58593 | 0.1166261
53.3919 | 10.8823 | 18.82748 | 6.229229 | -7.945185 | 12.48178 | 0.1164753
53.4019 | 10.8692 | 18.7222 | 6.22949 | -7.853 | 12.37638 | 0.1163251
53.4119 | 10.8473 | 18.61579 | 6.229752 | -7.768485 | 12.26986 | 0.1161756
53.4219 | 10.8416 | 18.50835 | 6.230016 | -7.666752 | 12.16231 | 0.1160269
53.4319 | 10.8091 | 18.4 | 6.230282 | -7.590902 | 12.05384 | 0.1158789
53.4419 | 10.8065 | 18.29085 | 6.230549 | -7.484347 | 11.94457 | 0.1157316
53.4519 | 10.7876 | 18.18098 | 6.230818 | -7.393384 | 11.83458 | 0.115585
53.4619 | 10.7636 | 18.07051 | 6.231088 | -7.306913 | 11.72399 | 0.1154391
53.4719 | 10.7628 | 17.95953 | 6.23136 | -7.196734 | 11.61288 | 0.1152939
53.4819 | 10.7488 | 17.84814 | 6.231634 | -7.099335 | 11.50135 | 0.1151494
53.4919 | 10.742 | 17.73641 | 6.231909 | -6.994409 | 11.38949 | 0.1150056
53.5019 | 10.7352 | 17.62445 | 6.232186 | -6.889247 | 11.2774 | 0.1148625
53.5119 | 10.7185 | 17.51233 | 6.232465 | -6.793828 | 11.16514 | 0.1147201
53.5219 | 10.7192 | 17.40014 | 6.232745 | -6.680936 | 11.05281 | 0.1145784
53.5319 | 10.7099 | 17.28795 | 6.233026 | -6.57805 | 10.94049 | 0.1144373
53.5419 | 10.6986 | 17.17584 | 6.233309 | -6.477243 | 10.82824 | 0.114297
53.5519 | 10.6962 | 17.06389 | 6.233594 | -6.367688 | 10.71614 | 0.1141573
53.5619 | 10.6964 | 16.95215 | 6.233881 | -6.255753 | 10.60425 | 0.1140183
53.5719 | 10.6943 | 16.8407 | 6.234168 | -6.146405 | 10.49266 | 0.11388
53.5818 | 10.6843 | 16.7307 | 6.234455 | -6.046404 | 10.3825 | 0.1137437
53.5918 | 10.6842 | 16.62001 | 6.234746 | -5.935807 | 10.27165 | 0.1136067
53.6018 | 10.683 | 16.50977 | 6.235039 | -5.826772 | 10.16126 | 0.1134704
53.6118 | 10.6781 | 16.40005 | 6.235333 | -5.721954 | 10.05139 | 0.1133348
53.6218 | 10.6799 | 16.2909 | 6.235628 | -5.611002 | 9.942074 | 0.1131998
53.6318 | 10.6864 | 16.18236 | 6.235926 | -5.495965 | 9.833374 | 0.1130655
53.6418 | 10.6824 | 16.07448 | 6.236224 | -5.392085 | 9.725329 | 0.1129318
53.6518 | 10.6935 | 15.96731 | 6.236525 | -5.273806 | 9.617982 | 0.1127988
53.6618 | 10.6981 | 15.86087 | 6.236826 | -5.162766 | 9.511373 | 0.1126665
53.6718 | 10.6912 | 15.7552 | 6.23713 | -5.064002 | 9.405538 | 0.1125348
53.6818 | 10.7072 | 15.65035 | 6.237435 | -4.943147 | 9.300509 | 0.1124038
53.6918 | 10.7079 | 15.54633 | 6.237741 | -4.838434 | 9.19632 | 0.1122734
53.7018 | 10.7162 | 15.44319 | 6.238049 | -4.726992 | 9.092999 | 0.1121436
53.7118 | 10.7187 | 15.34095 | 6.238358 | -4.622246 | 8.990573 | 0.1120145
53.7218 | 10.7294 | 15.23962 | 6.238669 | -4.510223 | 8.889068 | 0.111886
53.7318 | 10.7396 | 15.13924 | 6.238982 | -4.399643 | 8.788504 | 0.1117582
53.7418 | 10.7454 | 15.03983 | 6.239295 | -4.294428 | 8.688902 | 0.111631
53.7518 | 10.7468 | 14.9414 | 6.239611 | -4.194597 | 8.590282 | 0.1115044
53.7618 | 10.7624 | 14.84397 | 6.239928 | -4.081565 | 8.492659 | 0.1113785
53.7718 | 10.7599 | 14.74755 | 6.240246 | -3.987648 | 8.396049 | 0.1112532
53.7818 | 10.771 | 14.65216 | 6.240566 | -3.881158 | 8.300463 | 0.1111285
53.7918 | 10.7673 | 14.55781 | 6.240887 | -3.790507 | 8.205916 | 0.1110045
53.8018 | 10.7833 | 14.4645 | 6.24121 | -3.681205 | 8.112414 | 0.110881
53.8118 | 10.7911 | 14.37226 | 6.241534 | -3.58116 | 8.019968 | 0.1107582
53.8218 | 10.7798 | 14.28108 | 6.24186 | -3.50128 | 7.928584 | 0.110636
53.8318 | 10.7965 | 14.19097 | 6.242187 | -3.394469 | 7.838268 | 0.1105145
53.8418 | 10.8145 | 14.10193 | 6.242515 | -3.287432 | 7.749024 | 0.1103935
53.8518 | 10.7823 | 14.01397 | 6.242845 | -3.231672 | 7.660854 | 0.1102731
53.8618 | 10.8145 | 13.92709 | 6.243177 | -3.112592 | 7.573762 | 0.1101534
53.8718 | 10.8002 | 13.84129 | 6.24351 | -3.041092 | 7.487748 | 0.1100343
53.8818 | 10.7978 | 13.75657 | 6.243844 | -2.958772 | 7.402812 | 0.1099157
53.8918 | 10.7884 | 13.67293 | 6.24418 | -2.88453 | 7.318953 | 0.1097978
53.9018 | 10.8014 | 13.59037 | 6.244517 | -2.788966 | 7.236169 | 0.1096805
53.9118 | 10.7948 | 13.50888 | 6.244855 | -2.714076 | 7.154457 | 0.1095638
53.9218 | 10.7783 | 13.42846 | 6.245195 | -2.650157 | 7.073815 | 0.1094476
53.9318 | 10.7657 | 13.3491 | 6.245537 | -2.583404 | 6.994235 | 0.1093321
53.9418 | 10.7662 | 13.27081 | 6.245879 | -2.504613 | 6.915716 | 0.1092172
53.9518 | 10.7487 | 13.19358 | 6.246223 | -2.444877 | 6.838251 | 0.1091029
53.9618 | 10.7324 | 13.11739 | 6.246569 | -2.384992 | 6.761834 | 0.108989
53.9718 | 10.7216 | 13.04225 | 6.246916 | -2.320649 | 6.686457 | 0.1088759
53.9818 | 10.7079 | 12.96814 | 6.247264 | -2.260242 | 6.612114 | 0.1087633
53.9918 | 10.6951 | 12.89506 | 6.247614 | -2.199963 | 6.538797 | 0.1086513
54.0018 | 10.6596 | 12.823 | 6.247965 | -2.163403 | 6.466498 | 0.1085399
54.0118 | 10.6479 | 12.75196 | 6.248318 | -2.104055 | 6.395209 | 0.108429
54.0218 | 10.631 | 12.68191 | 6.248671 | -2.05091 | 6.32492 | 0.1083188
54.0318 | 10.5978 | 12.61286 | 6.249027 | -2.015057 | 6.255622 | 0.1082091
54.0418 | 10.5799 | 12.54479 | 6.249383 | -1.964888 | 6.187305 | 0.1081
54.0518 | 10.5583 | 12.47769 | 6.249741 | -1.919394 | 6.119962 | 0.1079915
54.0618 | 10.5157 | 12.41156 | 6.2501 | -1.895863 | 6.05358 | 0.1078835
54.0718 | 10.5092 | 12.34639 | 6.250461 | -1.837186 | 5.988149 | 0.1077761
54.0818 | 10.4617 | 12.28215 | 6.250823 | -1.820452 | 5.92366 | 0.1076693
54.0918 | 10.4255 | 12.21885 | 6.251186 | -1.793351 | 5.860102 | 0.107563
54.1018 | 10.402 | 12.15647 | 6.251551 | -1.754472 | 5.797464 | 0.1074573
54.1118 | 10.359 | 12.095 | 6.251917 | -1.736003 | 5.735735 | 0.1073522
54.1218 | 10.3276 | 12.03444 | 6.252284 | -1.706835 | 5.674904 | 0.1072476
54.1318 | 10.3 | 11.97476 | 6.252652 | -1.674756 | 5.61496 | 0.1071435
54.1418 | 10.2474 | 11.91596 | 6.253022 | -1.668556 | 5.555893 | 0.1070401
54.1518 | 10.2282 | 11.85802 | 6.253393 | -1.629821 | 5.497691 | 0.1069372
54.1617 | 10.1762 | 11.80151 | 6.253762 | -1.625314 | 5.440916 | 0.1068359
54.1717 | 10.1365 | 11.74527 | 6.254136 | -1.608771 | 5.384401 | 0.1067341
54.1817 | 10.1258 | 11.68986 | 6.254511 | -1.564062 | 5.328718 | 0.1066328
54.1917 | 10.0518 | 11.63528 | 6.254887 | -1.583475 | 5.273856 | 0.1065321
54.2017 | 10.0249 | 11.5815 | 6.255265 | -1.556599 | 5.219802 | 0.106432
54.2117 | 10.0039 | 11.52852 | 6.255644 | -1.524623 | 5.166546 | 0.1063323
54.2217 | 9.932 | 11.47633 | 6.256024 | -1.544334 | 5.114077 | 0.1062333
54.2317 | 9.9172 | 11.42492 | 6.256406 | -1.507724 | 5.062384 | 0.1061347
54.2417 | 9.8705 | 11.37428 | 6.256788 | -1.50378 | 5.011454 | 0.1060367
54.2517 | 9.8353 | 11.32439 | 6.257172 | -1.489091 | 4.961279 | 0.1059393
54.2617 | 9.8028 | 11.27525 | 6.257558 | -1.472446 | 4.911846 | 0.1058424
54.2717 | 9.7375 | 11.22684 | 6.257944 | -1.489335 | 4.863145 | 0.105746
54.2817 | 9.7266 | 11.17915 | 6.258332 | -1.452547 | 4.815165 | 0.1056501
54.2917 | 9.6969 | 11.13217 | 6.258721 | -1.435271 | 4.767895 | 0.1055548
54.3017 | 9.641 | 11.0859 | 6.259111 | -1.444896 | 4.721325 | 0.10546
54.3117 | 9.6326 | 11.04031 | 6.259503 | -1.407712 | 4.675444 | 0.1053658
54.3217 | 9.5949 | 10.99541 | 6.259895 | -1.400509 | 4.630241 | 0.1052721
54.3317 | 9.561 | 10.95118 | 6.260289 | -1.390176 | 4.585707 | 0.1051789
54.3417 | 9.5505 | 10.9076 | 6.260685 | -1.357103 | 4.541832 | 0.1050862
54.3517 | 9.5024 | 10.86468 | 6.261081 | -1.362279 | 4.498604 | 0.104994
54.3617 | 9.5061 | 10.8224 | 6.261479 | -1.316296 | 4.456015 | 0.1049024
54.3717 | 9.4779 | 10.78074 | 6.261877 | -1.302843 | 4.414054 | 0.1048113
54.3817 | 9.4466 | 10.73971 | 6.262278 | -1.29311 | 4.372711 | 0.1047207
54.3917 | 9.4532 | 10.69929 | 6.262679 | -1.246087 | 4.331977 | 0.1046306
54.4017 | 9.4288 | 10.65947 | 6.263081 | -1.230665 | 4.291843 | 0.1045411
54.4117 | 9.4146 | 10.62024 | 6.263485 | -1.205635 | 4.252298 | 0.1044521
54.4217 | 9.4031 | 10.58159 | 6.26389 | -1.178488 | 4.213335 | 0.1043635
54.4317 | 9.4011 | 10.54351 | 6.264296 | -1.142414 | 4.174943 | 0.1042755
54.4417 | 9.4141 | 10.506 | 6.264703 | -1.091904 | 4.137113 | 0.104188
54.4517 | 9.3957 | 10.46905 | 6.265111 | -1.073349 | 4.099837 | 0.104101
54.4617 | 9.4032 | 10.43264 | 6.265521 | -1.029441 | 4.063106 | 0.1040145
54.4717 | 9.4274 | 10.39677 | 6.265931 | -0.9693707 | 4.026911 | 0.1039286
54.4817 | 9.4399 | 10.36143 | 6.266343 | -0.92153 | 3.991244 | 0.1038431
54.4917 | 9.4451 | 10.32661 | 6.266756 | -0.8815098 | 3.956095 | 0.1037581
54.5017 | 9.4731 | 10.2923 | 6.267171 | -0.8192025 | 3.921458 | 0.1036737
54.5117 | 9.4956 | 10.2585 | 6.267586 | -0.7628993 | 3.887324 | 0.1035897
54.5217 | 9.5212 | 10.22519 | 6.268002 | -0.7039926 | 3.853684 | 0.1035062
54.5317 | 9.5546 | 10.19237 | 6.26842 | -0.6377745 | 3.820531 | 0.1034233
54.5417 | 9.5875 | 10.16004 | 6.268839 | -0.5725369 | 3.787857 | 0.1033408
54.5517 | 9.645 | 10.12817 | 6.269259 | -0.4831728 | 3.755655 | 0.1032588
54.5617 | 9.6707 | 10.09677 | 6.26968 | -0.4260737 | 3.723917 | 0.1031774
54.5717 | 9.7209 | 10.06583 | 6.270102 | -0.3449326 | 3.692635 | 0.1030964
54.5817 | 9.778 | 10.03534 | 6.270525 | -0.2573423 | 3.661802 | 0.1030159
54.5917 | 9.819 | 10.0053 | 6.270949 | -0.1862955 | 3.63141 | 0.1029359
54.6017 | 9.8935 | 9.975685 | 6.271375 | -0.08218506 | 3.601454 | 0.1028564
54.6117 | 9.9629 | 9.946504 | 6.271801 | 0.01639561 | 3.571926 | 0.1027774
54.6217 | 10.0293 | 9.917746 | 6.272229 | 0.1115539 | 3.542818 | 0.1026988
54.6317 | 10.1084 | 9.889403 | 6.272658 | 0.2189966 | 3.514125 | 0.1026208
54.6417 | 10.1804 | 9.86147 | 6.273088 | 0.3189296 | 3.48584 | 0.1025432
54.6517 | 10.2749 | 9.83394 | 6.273518 | 0.44096 | 3.457955 | 0.1024662
54.6617 | 10.3507 | 9.806805 | 6.273951 | 0.5438946 | 3.430465 | 0.1023896
54.6717 | 10.4362 | 9.780061 | 6.274384 | 0.6561389 | 3.403364 | 0.1023135
54.6817 | 10.5368 | 9.753701 | 6.274818 | 0.7830991 | 3.376645 | 0.1022379
54.6917 | 10.6362 | 9.727718 | 6.275253 | 0.9084819 | 3.350302 | 0.1021627
54.7017 | 10.7264 | 9.702107 | 6.275689 | 1.024293 | 3.32433 | 0.102088
54.7117 | 10.83 | 9.676862 | 6.276127 | 1.153138 | 3.298721 | 0.1020139
54.7217 | 10.9417 | 9.651976 | 6.276565 | 1.289724 | 3.273471 | 0.1019401
54.7317 | 11.0379 | 9.627445 | 6.277005 | 1.410455 | 3.248574 | 0.1018669
54.7417 | 11.1474 | 9.603263 | 6.277445 | 1.544137 | 3.224024 | 0.1017941
54.7516 | 11.2348 | 9.57966 | 6.277882 | 1.65514 | 3.200055 | 0.1017225
54.7616 | 11.36 | 9.556155 | 6.278325 | 1.803845 | 3.176179 | 0.1016507
54.7716 | 11.4784 | 9.532983 | 6.278769 | 1.945417 | 3.152635 | 0.1015794
54.7816 | 11.5722 | 9.510139 | 6.279213 | 2.062061 | 3.129417 | 0.1015085
54.7916 | 11.6869 | 9.487617 | 6.279659 | 2.199283 | 3.10652 | 0.1014381
54.8016 | 11.7955 | 9.465411 | 6.280106 | 2.330089 | 3.083938 | 0.1013681
54.8116 | 11.906 | 9.443519 | 6.280553 | 2.462481 | 3.061667 | 0.1012987
54.8216 | 12.0098 | 9.421933 | 6.281002 | 2.587867 | 3.039702 | 0.1012297
54.8316 | 12.0815 | 9.400651 | 6.281452 | 2.680849 | 3.018038 | 0.1011611
54.8416 | 12.2135 | 9.379666 | 6.281903 | 2.833834 | 2.99667 | 0.101093
54.8516 | 12.308 | 9.358975 | 6.282354 | 2.949025 | 2.975595 | 0.1010254
54.8616 | 12.3865 | 9.338572 | 6.282807 | 3.047928 | 2.954807 | 0.1009583
54.8716 | 12.4785 | 9.318454 | 6.283261 | 3.160046 | 2.934302 | 0.1008916
54.8816 | 12.5548 | 9.298615 | 6.283716 | 3.256185 | 2.914074 | 0.1008253
54.8916 | 12.6513 | 9.279053 | 6.284171 | 3.372247 | 2.894122 | 0.1007596
54.9016 | 12.7075 | 9.259762 | 6.284628 | 3.447738 | 2.87444 | 0.1006942
54.9116 | 12.7642 | 9.240738 | 6.285086 | 3.523462 | 2.855023 | 0.1006294
54.9216 | 12.8579 | 9.221978 | 6.285544 | 3.635922 | 2.835869 | 0.100565
54.9316 | 12.9014 | 9.203477 | 6.286004 | 3.697923 | 2.816972 | 0.100501
54.9416 | 12.9381 | 9.185231 | 6.286464 | 3.752869 | 2.798329 | 0.1004375
54.9516 | 13.001 | 9.167236 | 6.286926 | 3.833764 | 2.779935 | 0.1003745
54.9616 | 13.0337 | 9.149489 | 6.287388 | 3.884211 | 2.761789 | 0.1003119
54.9716 | 13.0715 | 9.131986 | 6.287852 | 3.939514 | 2.743884 | 0.1002498
54.9816 | 13.0864 | 9.114724 | 6.288316 | 3.971676 | 2.72622 | 0.1001881
54.9916 | 13.0988 | 9.097697 | 6.288781 | 4.001103 | 2.708789 | 0.1001269
55.0016 | 13.1239 | 9.080905 | 6.289248 | 4.042995 | 2.691591 | 0.1000661
55.0116 | 13.1278 | 9.064341 | 6.289715 | 4.063459 | 2.674621 | 0.1000057
55.0216 | 13.1184 | 9.048005 | 6.290183 | 4.070395 | 2.657877 | 0.09994586
55.0316 | 13.1036 | 9.031891 | 6.290652 | 4.071709 | 2.641353 | 0.09988642
55.0416 | 13.1035 | 9.015997 | 6.291122 | 4.087503 | 2.625048 | 0.09982743
55.0516 | 13.0625 | 9.000319 | 6.291592 | 4.062181 | 2.608958 | 0.09976888
55.0616 | 13.0378 | 8.984855 | 6.292064 | 4.052945 | 2.59308 | 0.09971077
55.0716 | 13.0005 | 8.969601 | 6.292537 | 4.030899 | 2.577411 | 0.09965311
55.0816 | 12.968 | 8.954553 | 6.29301 | 4.013447 | 2.561947 | 0.0995959
55.0916 | 12.9234 | 8.93971 | 6.293485 | 3.98369 | 2.546686 | 0.09953912
55.1016 | 12.8576 | 8.925068 | 6.29396 | 3.932532 | 2.531625 | 0.09948277
55.1116 | 12.808 | 8.910624 | 6.294436 | 3.897376 | 2.516761 | 0.09942689
55.1216 | 12.7524 | 8.896375 | 6.294913 | 3.856025 | 2.502091 | 0.09937143
55.1316 | 12.6706 | 8.882319 | 6.295391 | 3.788281 | 2.487612 | 0.09931641
55.1416 | 12.6024 | 8.868453 | 6.29587 | 3.733947 | 2.473321 | 0.09926184
55.1516 | 12.5227 | 8.854774 | 6.29635 | 3.667926 | 2.459216 | 0.0992077
55.1616 | 12.4622 | 8.841279 | 6.29683 | 3.620921 | 2.445295 | 0.099154
55.1716 | 12.3554 | 8.827967 | 6.297312 | 3.527433 | 2.431554 | 0.09910073
55.1816 | 12.2744 | 8.814833 | 6.297794 | 3.459567 | 2.417991 | 0.0990479
55.1916 | 12.1857 | 8.801876 | 6.298277 | 3.383824 | 2.404603 | 0.0989955
55.2016 | 12.1097 | 8.789093 | 6.298761 | 3.320607 | 2.391388 | 0.09894354
55.2116 | 12.0043 | 8.776482 | 6.299246 | 3.227818 | 2.378344 | 0.098892
55.2216 | 11.9019 | 8.76404 | 6.299732 | 3.13786 | 2.365468 | 0.0988409
55.2316 | 11.7982 | 8.751766 | 6.300218 | 3.046434 | 2.352758 | 0.09879025
55.2416 | 11.7258 | 8.739657 | 6.300705 | 2.986143 | 2.340211 | 0.09874001
55.2516 | 11.607 | 8.72771 | 6.301194 | 2.87929 | 2.327826 | 0.09869021
55.2616 | 11.5195 | 8.715922 | 6.301682 | 2.803578 | 2.315599 | 0.09864083
55.2716 | 11.4081 | 8.704294 | 6.302172 | 2.703806 | 2.30353 | 0.09859189
55.2816 | 11.3195 | 8.692821 | 6.302663 | 2.626679 | 2.291615 | 0.09854337
55.2916 | 11.241 | 8.681502 | 6.303154 | 2.559498 | 2.279852 | 0.09849528
55.3016 | 11.1162 | 8.670334 | 6.303646 | 2.445866 | 2.26824 | 0.09844762
55.3116 | 11.0257 | 8.659317 | 6.304139 | 2.366383 | 2.256777 | 0.09840038
55.3216 | 10.9455 | 8.648447 | 6.304633 | 2.297053 | 2.24546 | 0.09835358
55.3315 | 10.8468 | 8.637826 | 6.305123 | 2.208974 | 2.234396 | 0.09830767
55.3415 | 10.7534 | 8.627244 | 6.305618 | 2.126156 | 2.223364 | 0.09826171
55.3515 | 10.6687 | 8.616804009 | 6.306114 | 2.051896 | 2.212473 | 0.09821617
55.3615 | 10.5696 | 8.606504 | 6.306611 | 1.963096 | 2.201722 | 0.09817106
55.3715 | 10.5021 | 8.596342 | 6.307109 | 1.905758 | 2.191107 | 0.09812637
55.3815 | 10.4037 | 8.586317 | 6.307607 | 1.817383 | 2.180627 | 0.09808209
55.3915 | 10.3317 | 8.576425 | 6.308107 | 1.755275 | 2.17028 | 0.09803825
55.4015 | 10.2561 | 8.566667 | 6.308607 | 1.689433 | 2.160066 | 0.09799482
55.4115 | 10.1758 | 8.55704 | 6.309107 | 1.61876 | 2.149981 | 0.09795182
55.4215 | 10.1099 | 8.547542 | 6.309609 | 1.562358 | 2.140024 | 0.09790923
55.4315 | 10.0514 | 8.538172 | 6.310111 | 1.513228 | 2.130194 | 0.09786707
55.4415 | 9.9779 | 8.528928 | 6.310614 | 1.448972 | 2.120489 | 0.09782533
55.4515 | 9.916 | 8.519809 | 6.311118 | 1.396191 | 2.110907 | 0.09778399
55.4615 | 9.8691 | 8.510812 | 6.311622 | 1.358288 | 2.101447 | 0.0977431
55.4715 | 9.7956 | 8.501937 | 6.312127 | 1.293663 | 2.092107 | 0.0977026
55.4815 | 9.7612 | 8.493182 | 6.312633 | 1.268018 | 2.082886 | 0.09766253
55.4915 | 9.7058 | 8.484545 | 6.31314 | 1.221255 | 2.073782 | 0.09762287
55.5015 | 9.6558 | 8.476025 | 6.313647 | 1.179775 | 2.064794 | 0.09758363
55.5115 | 9.627 | 8.46762 | 6.314155 | 1.15938 | 2.05592 | 0.09754481
55.5215 | 9.5697 | 8.459329 | 6.314664 | 1.110371 | 2.047158 | 0.09750641
55.5315 | 9.5397 | 8.451151 | 6.315174 | 1.088549 | 2.038509 | 0.0974684
55.5415 | 9.4981 | 8.443084 | 6.315684 | 1.055016 | 2.029969 | 0.09743084
55.5515 | 9.4718 | 8.435127 | 6.316195 | 1.036673 | 2.021539 | 0.09739367
55.5615 | 9.4374 | 8.427278 | 6.316706 | 1.010122 | 2.013215 | 0.09735691
55.5715 | 9.4058 | 8.419537 | 6.317218 | 0.9862631 | 2.004998 | 0.09732058
55.5815 | 9.3849 | 8.411902 | 6.317731 | 0.9729985 | 1.996885 | 0.09728466
55.5915 | 9.3691 | 8.404371 | 6.318245 | 0.9647292 | 1.988877 | 0.09724915
55.6015 | 9.3485 | 8.396943 | 6.318759 | 0.9515567 | 1.98097 | 0.09721405
55.6115 | 9.3299 | 8.389618 | 6.319274 | 0.9402817 | 1.973165 | 0.09717936
55.6215 | 9.3236 | 8.382394 | 6.31979 | 0.9412062 | 1.965459 | 0.09714509
55.6315 | 9.2877 | 8.37527 | 6.320306 | 0.9124302 | 1.957852 | 0.09711121
55.6415 | 9.3008 | 8.368244 | 6.320823 | 0.9325564 | 1.950343 | 0.09707775
55.6515 | 9.2808 | 8.361315 | 6.321341 | 0.9194845 | 1.94293 | 0.0970447
55.6615 | 9.258 | 8.354483 | 6.321859 | 0.9035166 | 1.935613 | 0.09701207
55.6715 | 9.2742 | 8.347747 | 6.322378 | 0.9264531 | 1.928389 | 0.09697983
55.6815 | 9.2485 | 8.341104 | 6.322897 | 0.9073959 | 1.921259 | 0.09694802
55.6915 | 9.2423 | 8.334555 | 6.323417 | 0.9077452 | 1.914221 | 0.09691661
55.7015 | 9.2411 | 8.328098 | 6.323938 | 0.9130024 | 1.907274 | 0.09688559
55.7115 | 9.2248 | 8.321731 | 6.32446 | 0.9030688 | 1.900417 | 0.09685501
55.7215 | 9.231 | 8.315455 | 6.324982 | 0.9155451 | 1.893649 | 0.09682481
55.7315 | 9.2253 | 8.309267 | 6.325504 | 0.9160328 | 1.886968 | 0.09679504
55.7415 | 9.2136 | 8.303168 | 6.326027 | 0.9104319 | 1.880375 | 0.09676566
55.7515 | 9.2173 | 8.297156 | 6.326551 | 0.9201444 | 1.873868 | 0.0967367
55.7615 | 9.2097 | 8.291229 | 6.327076 | 0.9184706 | 1.867445 | 0.09670814
55.7715 | 9.2107 | 8.285388 | 6.327601 | 0.9253118 | 1.861107 | 0.09667999
55.7815 | 9.2097 | 8.279631 | 6.328127 | 0.9300686 | 1.854853 | 0.09665223
55.7915 | 9.1991 | 8.273957 | 6.328653 | 0.9251425 | 1.84868 | 0.0966249
55.8015 | 9.1906 | 8.268366 | 6.32918 | 0.9222335 | 1.842589 | 0.09659795
55.8115 | 9.1891 | 8.262857 | 6.329707 | 0.9262434 | 1.836578 | 0.09657142
55.8215 | 9.1716 | 8.257428 | 6.330235 | 0.9141721 | 1.830647 | 0.09654529
55.8315 | 9.1837 | 8.252078 | 6.330764 | 0.9316215 | 1.824795 | 0.09651957
55.8415 | 9.1573 | 8.246809 | 6.331293 | 0.9104914 | 1.819021 | 0.09649425
55.8515 | 9.1526 | 8.241617 | 6.331823 | 0.9109834 | 1.813325 | 0.09646933
55.8615 | 9.1433 | 8.236502 | 6.332353 | 0.9067979 | 1.807704 | 0.09644481
55.8715 | 9.1218 | 8.231464 | 6.332884 | 0.8903363 | 1.802159 | 0.09642071
55.8815 | 9.1087 | 8.226502 | 6.333415 | 0.8821981 | 1.79669 | 0.096397
55.8915 | 9.1068 | 8.221614 | 6.333947 | 0.8851856 | 1.791294 | 0.09637369
55.9015 | 9.091 | 8.216802 | 6.33448 | 0.8741982 | 1.785971 | 0.09635079
55.9115 | 9.0774 | 8.212062 | 6.335013 | 0.8653379 | 1.780721 | 0.0963283
55.9214 | 9.0626 | 8.207443 | 6.335541 | 0.8551567 | 1.775596 | 0.09630641
55.9314 | 9.0373 | 8.202848 | 6.336075 | 0.8344519 | 1.770488 | 0.09628473
55.9414 | 9.0256 | 8.198324 | 6.33661 | 0.8272757 | 1.765451 | 0.09626341
55.9514 | 9.0195 | 8.193871 | 6.337145 | 0.825629 | 1.760484 | 0.09624251
55.9614 | 8.9817 | 8.189488 | 6.337681 | 0.7922122 | 1.755585 | 0.09622202
55.9714 | 8.9762 | 8.185174 | 6.338217 | 0.7910258 | 1.750756 | 0.09620193
55.9814 | 8.9543 | 8.180929 | 6.338753 | 0.7733711 | 1.745993 | 0.09618225
55.9914 | 8.9173 | 8.176752 | 6.339291 | 0.7405482 | 1.741298 | 0.09616295
56.0014 | 8.917 | 8.172642 | 6.339828 | 0.744358 | 1.73667 | 0.09614407
56.0114 | 8.8909 | 8.168599 | 6.340367 | 0.7223011 | 1.732107 | 0.09612557
56.0214 | 8.8663 | 8.164621 | 6.340905 | 0.701679 | 1.727608 | 0.09610748
56.0314 | 8.8402 | 8.16071 | 6.341445 | 0.6794903 | 1.723175 | 0.09608979
56.0414 | 8.823 | 8.156863 | 6.341984 | 0.6661365 | 1.718807 | 0.09607251
56.0514 | 8.8079 | 8.153081 | 6.342524 | 0.6548187 | 1.714501 | 0.09605562
56.0614 | 8.7985 | 8.149363 | 6.343065 | 0.6491369 | 1.710259 | 0.09603916
56.0714 | 8.7667 | 8.145709 | 6.343606 | 0.620991 | 1.70608 | 0.09602306
56.0814 | 8.7591 | 8.142116 | 6.344148 | 0.6169836 | 1.701961 | 0.09600737
56.0914 | 8.7362 | 8.138586 | 6.34469 | 0.5976139 | 1.697904 | 0.09599207
56.1014 | 8.7226 | 8.135117 | 6.345232 | 0.5874826 | 1.693908 | 0.0959772
56.1114 | 8.7058 | 8.13171 | 6.345775 | 0.5740905 | 1.689971 | 0.0959627
56.1214 | 8.7017 | 8.128362 | 6.346319 | 0.5733377 | 1.686095 | 0.0959486
56.1314 | 8.6791 | 8.125075 | 6.346863 | 0.554025 | 1.682277 | 0.09593492
56.1414 | 8.6685 | 8.121847 | 6.347407 | 0.5466529 | 1.678518 | 0.09592165
56.1514 | 8.6548 | 8.118678 | 6.347952 | 0.5361217 | 1.674818 | 0.09590875
56.1614 | 8.6515 | 8.115568 | 6.348497 | 0.5359321 | 1.671175 | 0.09589626
56.1714 | 8.6395 | 8.112515 | 6.349043 | 0.5269846 | 1.667589 | 0.09588416
56.1814 | 8.6248 | 8.109521 | 6.349589 | 0.5152793 | 1.66406 | 0.09587249
56.1914 | 8.6243 | 8.106583 | 6.350135 | 0.5177169 | 1.660587 | 0.09586118
56.2014 | 8.6188 | 8.103702 | 6.350682 | 0.515098 | 1.65717 | 0.09585029
56.2114 | 8.6226 | 8.100877 | 6.351229 | 0.5217229 | 1.653808 | 0.0958398
56.2214 | 8.6226 | 8.098108 | 6.351777 | 0.524492 | 1.650501 | 0.0958297
56.2314 | 8.6098 | 8.095394 | 6.352325 | 0.5144058 | 1.647249 | 0.09582002
56.2414 | 8.6235 | 8.092735 | 6.352874 | 0.5307648 | 1.644051 | 0.09581072
56.2514 | 8.6175 | 8.090131 | 6.353423 | 0.5273692 | 1.640906 | 0.09580183
56.2614 | 8.6221 | 8.08758 | 6.353972 | 0.5345196 | 1.637815 | 0.09579332
56.2714 | 8.6334 | 8.085083 | 6.354522 | 0.5483171 | 1.634776 | 0.09578522
56.2814 | 8.6298 | 8.082639 | 6.355072 | 0.5471606 | 1.63179 | 0.09577753
56.2914 | 8.6277 | 8.080249 | 6.355622 | 0.547451 | 1.628856 | 0.09577023
56.3014 | 8.6496 | 8.077911 | 6.356173 | 0.5716891 | 1.625974 | 0.09576333
56.3114 | 8.6436 | 8.075625 | 6.356724 | 0.567975 | 1.623144 | 0.09575687
56.3214 | 8.6599 | 8.073392 | 6.357276 | 0.5865084 | 1.620365 | 0.09575075
56.3314 | 8.6621 | 8.071209 | 6.357828 | 0.5908911 | 1.617636 | 0.09574505
56.3414 | 8.6651 | 8.069077 | 6.35838 | 0.5960228 | 1.614957 | 0.09573974
56.3514 | 8.6781 | 8.066996 | 6.358933 | 0.6111037 | 1.612328 | 0.09573486
56.3614 | 8.6841 | 8.064966 | 6.359486 | 0.6191344 | 1.609749 | 0.09573034
56.3714 | 8.6963 | 8.062985 | 6.360039 | 0.6333148 | 1.607219 | 0.09572624
56.3814 | 8.6961 | 8.061054 | 6.360593 | 0.6350457 | 1.604739 | 0.09572254
56.3914 | 8.7107 | 8.059173 | 6.361147 | 0.6515271 | 1.602306 | 0.09571927
56.4014 | 8.7254 | 8.057341 | 6.361702 | 0.6680595 | 1.599923 | 0.09571636
56.4114 | 8.7269 | 8.055557 | 6.362256 | 0.6713432 | 1.597587 | 0.09571385
56.4214 | 8.7256 | 8.053822 | 6.362811 | 0.6717785 | 1.595298 | 0.09571175
56.4314 | 8.7385 | 8.052135 | 6.363367 | 0.6863654 | 1.593058 | 0.09571007
56.4414 | 8.7526 | 8.050496 | 6.363923 | 0.7021045 | 1.590864 | 0.09570875
56.4514 | 8.7396 | 8.048904 | 6.364479 | 0.6906959 | 1.588718 | 0.09570786
56.4614 | 8.7616 | 8.04736 | 6.365035 | 0.7142401 | 1.586618 | 0.09570737
56.4714 | 8.76 | 8.045863 | 6.365592 | 0.7141372 | 1.584564 | 0.09570728
56.4814 | 8.7662 | 8.044412 | 6.366148 | 0.7217877 | 1.582556 | 0.09570759
56.4914 | 8.7532 | 8.043008 | 6.366706 | 0.7101915 | 1.580594 | 0.0957083
56.5013 | 8.7516 | 8.041663 | 6.367258 | 0.7099366 | 1.578696 | 0.09570942
56.5113 | 8.7719 | 8.040351 | 6.367815 | 0.7315488 | 1.576825 | 0.09571093
56.5213 | 8.7569 | 8.039085 | 6.368374 | 0.717815 | 1.574999 | 0.09571285
56.5313 | 8.7609 | 8.037864 | 6.368932 | 0.7230359 | 1.573217 | 0.09571516
56.5413 | 8.7578 | 8.036689 | 6.369491 | 0.7211115 | 1.57148 | 0.09571786
56.5513 | 8.7573 | 8.035558 | 6.37005 | 0.7217418 | 1.569788 | 0.095721
56.5613 | 8.7531 | 8.034472 | 6.370609 | 0.7186275 | 1.568139 | 0.09572453
56.5713 | 8.7514 | 8.033431 | 6.371168 | 0.7179686 | 1.566535 | 0.09572846
56.5813 | 8.7413 | 8.032435 | 6.371728 | 0.7088652 | 1.564974 | 0.09573277
56.5913 | 8.7451 | 8.031482 | 6.372288 | 0.7136177 | 1.563457 | 0.09573752
56.6013 | 8.7236 | 8.030574 | 6.372848 | 0.6930263 | 1.561983 | 0.09574266
56.6113 | 8.724 | 8.029709 | 6.373409 | 0.694291 | 1.560552 | 0.09574821
56.6213 | 8.7329 | 8.028888 | 6.373969 | 0.7040122 | 1.559164 | 0.09575416
56.6313 | 8.715 | 8.02811 | 6.37453 | 0.6868899 | 1.557819 | 0.09576051
56.6413 | 8.709 | 8.027376 | 6.375092 | 0.6816245 | 1.556517 | 0.09576727
56.6513 | 8.6982 | 8.026684 | 6.375653 | 0.671516 | 1.555257 | 0.09577443
56.6613 | 8.6883 | 8.026035 | 6.376215 | 0.6622646 | 1.554039 | 0.095782
56.6713 | 8.6899 | 8.025429 | 6.376777 | 0.6644707 | 1.552863 | 0.09578997
56.6813 | 8.6902 | 8.024866 | 6.377339 | 0.6653342 | 1.551729 | 0.09579836
56.6913 | 8.6785 | 8.024345 | 6.377901 | 0.6541554 | 1.550636 | 0.09580715
56.7013 | 8.6877 | 8.023866 | 6.378464 | 0.6638343 | 1.549586 | 0.09581634
56.7113 | 8.6846 | 8.02343 | 6.379026 | 0.6611702 | 1.548578 | 0.09582594
56.7213 | 8.6708 | 8.023034 | 6.379589 | 0.6477662 | 1.547609 | 0.09583595
56.7313 | 8.6888 | 8.022681 | 6.380152 | 0.6661195 | 1.546682 | 0.09584637
56.7413 | 8.6794 | 8.022369 | 6.380716 | 0.6570312 | 1.545796 | 0.0958572
56.7513 | 8.6863 | 8.022099 | 6.381279 | 0.6642015 | 1.544951 | 0.09586843
56.7613 | 8.6979 | 8.02187 | 6.381843 | 0.6760303 | 1.544147 | 0.09588008
56.7713 | 8.6861 | 8.021682 | 6.382407 | 0.664418 | 1.543383 | 0.09589213
56.7813 | 8.7082 | 8.021535 | 6.382971 | 0.6866646 | 1.54266 | 0.09590459
56.7913 | 8.7134 | 8.02143 | 6.383535 | 0.6919703 | 1.541977 | 0.09591744
56.8013 | 8.7187 | 8.021365 | 6.3841 | 0.697335 | 1.541335 | 0.09593075
56.8113 | 8.7435 | 8.021341 | 6.384664 | 0.722159 | 1.540732 | 0.09594445
56.8213 | 8.7468 | 8.021358 | 6.385229 | 0.7254423 | 1.54017 | 0.09595855
56.8313 | 8.76 | 8.021415 | 6.385794 | 0.7385851 | 1.539648 | 0.09597304
56.8413 | 8.7994 | 8.021512 | 6.386359 | 0.7778875 | 1.539166 | 0.09598799
56.8513 | 8.8113 | 8.02165 | 6.386924 | 0.7896495 | 1.538723 | 0.09600334
56.8613 | 8.8386 | 8.021829 | 6.38749 | 0.8167713 | 1.53832 | 0.09601909
56.8713 | 8.8712 | 8.022047 | 6.388055 | 0.8491529 | 1.537957 | 0.09603526
56.8813 | 8.8866 | 8.022306 | 6.388621 | 0.8642945 | 1.537633 | 0.09605185
56.8913 | 8.9343 | 8.022604 | 6.389186 | 0.9116959 | 1.537349 | 0.09606884
56.9013 | 8.9627 | 8.022943 | 6.389752 | 0.9397574 | 1.537104 | 0.09608626
56.9113 | 8.9862 | 8.023321 | 6.390318 | 0.9628791 | 1.536898 | 0.09610408
56.9213 | 9.0405 | 8.023739 | 6.390885 | 1.016761 | 1.536732 | 0.09612232
56.9313 | 9.0764 | 8.024197 | 6.391451 | 1.052203 | 1.536605 | 0.09614098
56.9413 | 9.1189 | 8.024694 | 6.392017 | 1.094206 | 1.536517 | 0.09616005
56.9513 | 9.16 | 8.025232 | 6.392584 | 1.134768 | 1.536468 | 0.09617954
56.9613 | 9.1975 | 8.025809 | 6.39315 | 1.171691 | 1.53646 | 0.09619945
56.9713 | 9.2305 | 8.026425 | 6.393717 | 1.204075 | 1.536488 | 0.09621979
56.9813 | 9.303 | 8.027081 | 6.394284 | 1.275919 | 1.536556 | 0.09624052
56.9913 | 9.347 | 8.027776 | 6.394851 | 1.319224 | 1.536664 | 0.09626169
57.0013 | 9.3902 | 8.028511 | 6.395418 | 1.361689 | 1.53681 | 0.09628328
57.0113 | 9.4405 | 8.029285 | 6.395985 | 1.411215 | 1.536995 | 0.09630528
57.0213 | 9.4861 | 8.030099 | 6.396552 | 1.456001 | 1.53722 | 0.09632771
57.0313 | 9.5534 | 8.030951 | 6.397119 | 1.522449 | 1.537482 | 0.09635055
57.0413 | 9.6034 | 8.031844 | 6.397686 | 1.571556 | 1.537784 | 0.09637379
57.0513 | 9.6465 | 8.032775 | 6.398254 | 1.613725 | 1.538124 | 0.09639751
57.0613 | 9.706 | 8.033747 | 6.398821 | 1.672253 | 1.538504 | 0.09642163
57.0713 | 9.7401 | 8.034756 | 6.399389 | 1.705344 | 1.538921 | 0.09644617
57.0813 | 9.7929 | 8.035806 | 6.399956 | 1.757094 | 1.539379 | 0.0964711
57.0912 | 9.8471 | 8.036885 | 6.400518 | 1.810215 | 1.53987 | 0.09649624
57.1012 | 9.8849 | 8.038012 | 6.401086 | 1.846888 | 1.540404 | 0.09652205
57.1112 | 9.9459 | 8.039179 | 6.401653 | 1.906721 | 1.540978 | 0.09654827
57.1212 | 9.9742 | 8.040385 | 6.402221 | 1.933815 | 1.541589 | 0.09657494
57.1312 | 10.0006 | 8.041631 | 6.402789 | 1.958969 | 1.54224 | 0.09660203
57.1412 | 10.0594 | 8.042916 | 6.403357 | 2.016484 | 1.54293 | 0.09662954
57.1512 | 10.0967 | 8.04424 | 6.403924 | 2.05246 | 1.543659 | 0.09665749
57.1612 | 10.1194 | 8.045604 | 6.404492 | 2.073796 | 1.544426 | 0.09668586
57.1712 | 10.1645 | 8.047008 | 6.40506 | 2.117492 | 1.545233 | 0.09671466
57.1812 | 10.1962 | 8.04845 | 6.405628 | 2.14775 | 1.546078 | 0.0967439
57.1912 | 10.2072 | 8.049932 | 6.406196 | 2.157268 | 1.546963 | 0.09677355
57.2012 | 10.2345 | 8.051454 | 6.406764 | 2.183046 | 1.547887 | 0.09680365
57.2112 | 10.247 | 8.053016 | 6.407332 | 2.193984 | 1.54885 | 0.09683418
57.2212 | 10.269 | 8.054617 | 6.4079 | 2.214383 | 1.549852 | 0.09686514
57.2312 | 10.2837 | 8.056257 | 6.408467 | 2.227443 | 1.550893 | 0.09689654
57.2412 | 10.2945 | 8.057938 | 6.409035 | 2.236562 | 1.551974 | 0.09692837
57.2512 | 10.3096 | 8.059658 | 6.409603 | 2.249942 | 1.553094 | 0.09696064
57.2612 | 10.2982 | 8.061418 | 6.410171 | 2.236782 | 1.554254 | 0.09699334
57.2712 | 10.2883 | 8.063219 | 6.410739 | 2.225081 | 1.555453 | 0.09702648
57.2812 | 10.2931 | 8.065059 | 6.411307 | 2.228041 | 1.556692 | 0.09706005
57.2912 | 10.2736 | 8.066939 | 6.411874 | 2.206661 | 1.557971 | 0.09709407
57.3012 | 10.262 | 8.06886 | 6.412442 | 2.19314 | 1.559289 | 0.09712852
57.3112 | 10.2657 | 8.070821 | 6.41301 | 2.194879 | 1.560647 | 0.09716342
57.3212 | 10.2517 | 8.072822 | 6.413578 | 2.178878 | 1.562045 | 0.09719875
57.3312 | 10.2258 | 8.074863 | 6.414145 | 2.150937 | 1.563484 | 0.09723453
57.3412 | 10.2043 | 8.076946 | 6.414713 | 2.127354 | 1.564962 | 0.09727075
57.3512 | 10.1826 | 8.079069 | 6.41528 | 2.103531 | 1.566481 | 0.09730741
57.3612 | 10.146 | 8.081232 | 6.415848 | 2.064768 | 1.56804 | 0.09734451
57.3712 | 10.1233 | 8.083436 | 6.416415 | 2.039864 | 1.569639 | 0.09738206
57.3812 | 10.091 | 8.085682 | 6.416983 | 2.005318 | 1.571279 | 0.09742006
57.3912 | 10.0564 | 8.087968 | 6.41755 | 1.968432 | 1.57296 | 0.0974585
57.4012 | 10.038 | 8.090296 | 6.418117 | 1.947704 | 1.574682 | 0.09749739
57.4112 | 9.985 | 8.092666 | 6.418684 | 1.892334 | 1.576445 | 0.09753673
57.4212 | 9.9698 | 8.095076 | 6.419251 | 1.874724 | 1.578248 | 0.09757651
57.4312 | 9.9102 | 8.097528 | 6.419818 | 1.812672 | 1.580093 | 0.09761674
57.4412 | 9.8875 | 8.100022 | 6.420385 | 1.787478 | 1.58198 | 0.09765743
57.4512 | 9.8508 | 8.102558 | 6.420952 | 1.748242 | 1.583908 | 0.09769856
57.4612 | 9.806 | 8.105136 | 6.421519 | 1.700864 | 1.585877 | 0.09774015
57.4712 | 9.7879 | 8.107756 | 6.422085 | 1.680144 | 1.587888 | 0.09778219
57.4812 | 9.7619 | 8.110418 | 6.422652 | 1.651482 | 1.589942 | 0.09782469
57.4912 | 9.702 | 8.113123 | 6.423218 | 1.588877 | 1.592037 | 0.09786765
57.5012 | 9.6868 | 8.115871 | 6.423784 | 1.570929 | 1.594175 | 0.09791106
57.5112 | 9.6554 | 8.118661 | 6.424351 | 1.536739 | 1.596356 | 0.09795493
57.5212 | 9.6266 | 8.121494 | 6.424917 | 1.505106 | 1.598578 | 0.09799925
57.5312 | 9.6039 | 8.124371 | 6.425483 | 1.479529 | 1.600844 | 0.09804403
57.5412 | 9.5765 | 8.127291 | 6.426048 | 1.449209 | 1.603153 | 0.09808927
57.5512 | 9.5573 | 8.130254 | 6.426614 | 1.427046 | 1.605505 | 0.09813497
57.5612 | 9.5335 | 8.133261 | 6.42718 | 1.400239 | 1.6079 | 0.09818113
57.5712 | 9.5015 | 8.136312 | 6.427745 | 1.365188 | 1.610339 | 0.09822777
57.5812 | 9.4946 | 8.139407 | 6.42831 | 1.355193 | 1.612822 | 0.09827486
57.5912 | 9.4839 | 8.142546 | 6.428875 | 1.341354 | 1.615349 | 0.09832242
57.6012 | 9.4627 | 8.14573 | 6.42944 | 1.31697 | 1.61792 | 0.09837044
57.6112 | 9.4585 | 8.148959 | 6.430005 | 1.309541 | 1.620535 | 0.09841892
57.6212 | 9.4584 | 8.152232 | 6.43057 | 1.306168 | 1.623195 | 0.09846788
57.6312 | 9.4507 | 8.155551 | 6.431134 | 1.295149 | 1.6259 | 0.09851731
57.6412 | 9.4486 | 8.158915 | 6.431698 | 1.289685 | 1.62865 | 0.09856721
57.6512 | 9.457 | 8.162325 | 6.432263 | 1.294675 | 1.631445 | 0.09861757
57.6612 | 9.4475 | 8.165781 | 6.432826 | 1.281719 | 1.634286 | 0.09866842
57.6711 | 9.4639 | 8.169247 | 6.433385 | 1.294653 | 1.637143 | 0.09871922
57.6811 | 9.4664 | 8.172794 | 6.433948 | 1.293606 | 1.640075 | 0.09877099
57.6911 | 9.4742 | 8.176388 | 6.434512 | 1.297812 | 1.643053 | 0.09882322
57.7011 | 9.5015 | 8.180029 | 6.435075 | 1.321471 | 1.646078 | 0.098876
57.7111 | 9.4963 | 8.183717 | 6.435638 | 1.312583 | 1.64915 | 0.09892922
57.7211 | 9.5189 | 8.187453 | 6.436201 | 1.331447 | 1.652269 | 0.09898288
57.7311 | 9.5347 | 8.191236 | 6.436763 | 1.343464 | 1.655436 | 0.09903707
57.7411 | 9.5413 | 8.195067 | 6.437326 | 1.346233 | 1.658649 | 0.09909173
57.7511 | 9.5611 | 8.198946 | 6.437888 | 1.362154 | 1.661911 | 0.09914687
57.7611 | 9.5805 | 8.202874 | 6.43845 | 1.377626 | 1.665221 | 0.09920245
57.7711 | 9.5943 | 8.20685 | 6.439012 | 1.38745 | 1.66858 | 0.09925857
57.7811 | 9.6243 | 8.210876 | 6.439573 | 1.413424 | 1.671987 | 0.09931515
57.7911 | 9.6403 | 8.214951 | 6.440135 | 1.425349 | 1.675444 | 0.09937226
57.8011 | 9.6664 | 8.219075 | 6.440696 | 1.447325 | 1.67895 | 0.09942979
57.8111 | 9.6888 | 8.22325 | 6.441257 | 1.46555 | 1.682506 | 0.09948787
57.8211 | 9.7009 | 8.227475 | 6.441817 | 1.473425 | 1.686111 | 0.09954639
57.8311 | 9.7245 | 8.23175 | 6.442378 | 1.49275 | 1.689767 | 0.09960546
57.8411 | 9.7479 | 8.236077 | 6.442938 | 1.511823 | 1.693474 | 0.099665
57.8511 | 9.7679 | 8.240455 | 6.443498 | 1.527445 | 1.697232 | 0.099725
57.8611 | 9.7874 | 8.244884 | 6.444057 | 1.542516 | 1.701041 | 0.0997855
57.8711 | 9.7967 | 8.249366 | 6.444617 | 1.547334 | 1.704902 | 0.09984657
57.8811 | 9.8193 | 8.253899 | 6.445176 | 1.565401 | 1.708815 | 0.09990808
57.8911 | 9.8373 | 8.258486 | 6.445735 | 1.578814 | 1.712781 | 0.09997008
57.9011 | 9.8318 | 8.263125 | 6.446293 | 1.568675 | 1.7168 | 0.1000326
57.9111 | 9.8579 | 8.267818 | 6.446852 | 1.590082 | 1.720871 | 0.1000956
57.9211 | 9.8707 | 8.272565 | 6.44741 | 1.598135 | 1.724996 | 0.1001592
57.9311 | 9.8742 | 8.277366 | 6.447967 | 1.596834 | 1.729176 | 0.1002232
57.9411 | 9.8841 | 8.282222 | 6.448525 | 1.601878 | 1.733409 | 0.1002877
57.9511 | 9.904 | 8.287133 | 6.449082 | 1.616867 | 1.737698 | 0.1003528
57.9611 | 9.8924 | 8.292099 | 6.449639 | 1.600301 | 1.742041 | 0.1004183
57.9711 | 9.9125 | 8.29712 | 6.450196 | 1.61538 | 1.74644 | 0.1004844
57.9811 | 9.9072 | 8.302199 | 6.450752 | 1.605001 | 1.750896 | 0.100551
57.9911 | 9.9052 | 8.307333 | 6.451308 | 1.597867 | 1.755407 | 0.1006181
58.0011 | 9.9141 | 8.312525 | 6.451864 | 1.601575 | 1.759976 | 0.1006857
58.0111 | 9.8952 | 8.317775 | 6.452419 | 1.577425 | 1.764602 | 0.1007537
58.0211 | 9.8966 | 8.323082 | 6.452974 | 1.573518 | 1.769285 | 0.1008224
58.0311 | 9.9007 | 8.328448 | 6.453529 | 1.572252 | 1.774027 | 0.1008915
58.0411 | 9.8862 | 8.333872 | 6.454083 | 1.552328 | 1.778828 | 0.1009613
58.0511 | 9.8737 | 8.339356 | 6.454637 | 1.534344 | 1.783688 | 0.1010314
58.0611 | 9.8575 | 8.3449 | 6.455191 | 1.5126 | 1.788607 | 0.1011022
58.0711 | 9.8407 | 8.350504 | 6.455745 | 1.490196 | 1.793586 | 0.1011734
58.0811 | 9.8424 | 8.35617 | 6.456298 | 1.48623 | 1.798627 | 0.1012452
58.0911 | 9.8232 | 8.361896 | 6.456851 | 1.461304 | 1.803728 | 0.1013175
58.1011 | 9.8068 | 8.367684 | 6.457403 | 1.439116 | 1.808891 | 0.1013903
58.1111 | 9.7997 | 8.373535 | 6.457955 | 1.426165 | 1.814116 | 0.1014637
58.1211 | 9.7745 | 8.379448 | 6.458507 | 1.395052 | 1.819403 | 0.1015376
58.1311 | 9.7459 | 8.385425 | 6.459058 | 1.360475 | 1.824754 | 0.1016121
58.1411 | 9.7428 | 8.391465 | 6.459609 | 1.351335 | 1.830169 | 0.101687
58.1511 | 9.7195 | 8.39757 | 6.46016 | 1.32193 | 1.835648 | 0.1017625
58.1611 | 9.701 | 8.40374 | 6.46071 | 1.29726 | 1.841192 | 0.1018386
58.1711 | 9.6845 | 8.409976 | 6.46126 | 1.274524 | 1.846801 | 0.1019152
58.1811 | 9.6535 | 8.416278 | 6.46181 | 1.237222 | 1.852476 | 0.1019923
58.1911 | 9.6411 | 8.422647 | 6.462359 | 1.218453 | 1.858218 | 0.1020699
58.2011 | 9.6187 | 8.429083 | 6.462908 | 1.189617 | 1.864027 | 0.1021482
58.2111 | 9.5912 | 8.435587 | 6.463456 | 1.155613 | 1.869904 | 0.102227
58.2211 | 9.5765 | 8.442159 | 6.464004 | 1.134341 | 1.875849 | 0.1023063
58.2311 | 9.5559 | 8.448801 | 6.464552 | 1.107099 | 1.881863 | 0.1023862
58.2411 | 9.5335 | 8.455512 | 6.465099 | 1.077988 | 1.887947 | 0.1024666
58.2511 | 9.5295 | 8.462294 | 6.465646 | 1.067206 | 1.894101 | 0.1025476
58.261 | 9.505 | 8.469079 | 6.466186 | 1.035921 | 1.900264 | 0.1026283
58.271 | 9.4872 | 8.476003 | 6.466732 | 1.011197 | 1.90656 | 0.1027104
58.281 | 9.4801 | 8.483 | 6.467278 | 0.9971004 | 1.912928 | 0.102793
58.291 | 9.4653 | 8.490069 | 6.467823 | 0.9752309 | 1.91937 | 0.1028762
58.301 | 9.4387 | 8.497212 | 6.468368 | 0.9414876 | 1.925884 | 0.10296
58.311 | 9.4401 | 8.50443 | 6.468912 | 0.9356699 | 1.932473 | 0.1030443
58.321 | 9.4208 | 8.511723 | 6.469456 | 0.909077 | 1.939138 | 0.1031293
58.331 | 9.4069 | 8.519092 | 6.47 | 0.8878084 | 1.945877 | 0.1032147
58.341 | 9.3958 | 8.526537 | 6.470543 | 0.8692628 | 1.952694 | 0.1033008
58.351 | 9.3909 | 8.53406 | 6.471085 | 0.8568398 | 1.959588 | 0.1033874
58.361 | 9.382 | 8.541661 | 6.471627 | 0.8403389 | 1.966559 | 0.1034746
58.371 | 9.3667 | 8.549341 | 6.472169 | 0.8173589 | 1.97361 | 0.1035624
58.381 | 9.3614 | 8.557101 | 6.47271 | 0.8042994 | 1.98074 | 0.1036507
58.391 | 9.37 | 8.56494 | 6.473251 | 0.8050595 | 1.98795 | 0.1037396
58.401 | 9.3639 | 8.572862 | 6.473791 | 0.7910383 | 1.995241 | 0.1038291
58.411 | 9.3567 | 8.580865 | 6.474331 | 0.775835 | 2.002615 | 0.1039192
58.421 | 9.3738 | 8.588951 | 6.474871 | 0.7848487 | 2.010071 | 0.1040099
58.431 | 9.3689 | 8.597121 | 6.47541 | 0.7717788 | 2.01761 | 0.1041012
58.441 | 9.3557 | 8.605376 | 6.475948 | 0.7503243 | 2.025235 | 0.1041931
58.451 | 9.3771 | 8.613716 | 6.476486 | 0.7633843 | 2.032944 | 0.1042855
58.461 | 9.372 | 8.622142 | 6.477024 | 0.7498578 | 2.04074 | 0.1043786
58.471 | 9.3656 | 8.630656 | 6.477561 | 0.7349444 | 2.048623 | 0.1044722
58.481 | 9.3904 | 8.639257 | 6.478097 | 0.7511427 | 2.056594 | 0.1045664
58.491 | 9.3911 | 8.647948 | 6.478633 | 0.7431519 | 2.064654 | 0.1046613
58.501 | 9.3994 | 8.656729 | 6.479169 | 0.7426714 | 2.072803 | 0.1047567
58.511 | 9.4 | 8.6656 | 6.479704 | 0.7343999 | 2.081044 | 0.1048528
58.521 | 9.4179 | 8.674563 | 6.480238 | 0.7433366 | 2.089376 | 0.1049494
58.531 | 9.4221 | 8.68362 | 6.480772 | 0.7384804 | 2.097801 | 0.1050467
58.541 | 9.4375 | 8.69277 | 6.481306 | 0.7447303 | 2.106319 | 0.1051446
58.551 | 9.4487 | 8.702015 | 6.481839 | 0.7466853 | 2.114933 | 0.1052431
58.561 | 9.4643 | 8.711355 | 6.482371 | 0.7529446 | 2.123642 | 0.1053422
58.571 | 9.4767 | 8.720793 | 6.482903 | 0.7559072 | 2.132448 | 0.1054419
58.581 | 9.4905 | 8.730328 | 6.483435 | 0.7601716 | 2.141352 | 0.1055422
58.591 | 9.5108 | 8.739963 | 6.483966 | 0.7708371 | 2.150354 | 0.1056432
58.601 | 9.5186 | 8.749698 | 6.484496 | 0.7689025 | 2.159457 | 0.1057448
58.611 | 9.5356 | 8.759533 | 6.485026 | 0.7760668 | 2.16866 | 0.105847
58.621 | 9.5552 | 8.769471 | 6.485555 | 0.7857287 | 2.177966 | 0.1059499
58.631 | 9.5679 | 8.779513 | 6.486084 | 0.7883872 | 2.187376 | 0.1060533
58.641 | 9.5813 | 8.789659 | 6.486612 | 0.7916413 | 2.196889 | 0.1061574
58.651 | 9.6002 | 8.79991 | 6.48714 | 0.8002897 | 2.206508 | 0.1062622
58.661 | 9.6087 | 8.810269 | 6.487667 | 0.7984308 | 2.216235 | 0.1063676
58.671 | 9.6198 | 8.820736 | 6.488193 | 0.7990643 | 2.226069 | 0.1064736
58.681 | 9.6403 | 8.831312 | 6.488719 | 0.8089883 | 2.236012 | 0.1065803
58.691 | 9.6444 | 8.841998 | 6.489245 | 0.8024015 | 2.246066 | 0.1066876
58.701 | 9.6648 | 8.852797 | 6.489769667 | 0.8120033 | 2.256232 | 0.1067955
58.711 | 9.6862 | 8.863708 | 6.490294 | 0.8224916 | 2.26651 | 0.1069042
58.721 | 9.6775 | 8.874734 | 6.490818 | 0.8027658 | 2.276903 | 0.1070134
58.731 | 9.6984 | 8.885876 | 6.491341 | 0.8125241 | 2.287412 | 0.1071233
58.741 | 9.7161 | 8.897134 | 6.491863 | 0.8189658 | 2.298037 | 0.1072339
58.751 | 9.71 | 8.908511 | 6.492385 | 0.8014888 | 2.308781 | 0.1073452
58.761 | 9.7256 | 8.920008 | 6.492907 | 0.8055921 | 2.319644 | 0.1074571
58.771 | 9.7369 | 8.931626 | 6.493427 | 0.8052743 | 2.330629 | 0.1075696
58.781 | 9.7302 | 8.943366 | 6.493948 | 0.7868339 | 2.341736 | 0.1076829
58.791 | 9.7383 | 8.955231 | 6.494467 | 0.7830693 | 2.352967 | 0.1077968
58.801 | 9.7383 | 8.96722 | 6.494986 | 0.7710795 | 2.364323 | 0.1079113
58.811 | 9.739 | 8.979337 | 6.495504 | 0.7596629 | 2.375806 | 0.1080266
58.821 | 9.7379 | 8.991583 | 6.496022 | 0.7463174 | 2.387418 | 0.1081425
58.831 | 9.7295 | 9.003958 | 6.496539 | 0.7255422 | 2.399159 | 0.1082591
58.8409 | 9.7205 | 9.016337 | 6.497051 | 0.7041626 | 2.410912 | 0.1083753
58.8509 | 9.7146 | 9.028976 | 6.497566 | 0.6856241 | 2.422916 | 0.1084933
58.8609 | 9.7075 | 9.041749 | 6.498082 | 0.6657509 | 2.435055 | 0.1086119
58.8709 | 9.7052 | 9.054659 | 6.498596 | 0.6505415 | 2.447331 | 0.1087313
58.8809 | 9.6908 | 9.067706 | 6.49911 | 0.6230942 | 2.459744 | 0.1088513
58.8909 | 9.6714 | 9.080893 | 6.499624 | 0.590507 | 2.472297 | 0.1089721
58.9009 | 9.6648 | 9.094221 | 6.500136 | 0.5705786 | 2.484992 | 0.1090935
58.9109 | 9.6463 | 9.107693 | 6.500648 | 0.5386072 | 2.497829 | 0.1092157
58.9209 | 9.6218 | 9.121309 | 6.50116 | 0.5004909 | 2.510811 | 0.1093385
58.9309 | 9.6069 | 9.135072 | 6.501671 | 0.4718283 | 2.523939 | 0.1094621
58.9409 | 9.5786 | 9.148983 | 6.502181 | 0.4296172 | 2.537216 | 0.1095864
58.9509 | 9.5532 | 9.163044 | 6.50269 | 0.3901557 | 2.550643 | 0.1097113
58.9609 | 9.5337 | 9.177257 | 6.503199 | 0.3564425 | 2.564222 | 0.1098371
58.9709 | 9.5055 | 9.191625 | 6.503707 | 0.3138753 | 2.577954 | 0.1099635
58.9809 | 9.4737 | 9.206148 | 6.504214 | 0.267552 | 2.591843 | 0.1100906
58.9909 | 9.4421 | 9.220829 | 6.504721 | 0.2212712 | 2.605889 | 0.1102185
59.0009 | 9.4095 | 9.23567 | 6.505227 | 0.1738304 | 2.620095 | 0.1103471
59.0109 | 9.3878 | 9.250672 | 6.505733 | 0.1371277 | 2.634463 | 0.1104765
59.0209 | 9.3534 | 9.265838 | 6.506237 | 0.08756157 | 2.648995 | 0.1106065
59.0309 | 9.313 | 9.281171 | 6.506741 | 0.03182919 | 2.663692 | 0.1107373
59.0409 | 9.2855 | 9.296671 | 6.507245 | -0.01117131 | 2.678558 | 0.1108689
59.0509 | 9.2479 | 9.312341 | 6.507747 | -0.06444143 | 2.693593 | 0.1110012
59.0609 | 9.2084 | 9.328184 | 6.508249 | -0.119784 | 2.7088 | 0.1111342
59.0709 | 9.181 | 9.344201 | 6.508751 | -0.1632013 | 2.724183 | 0.111268
59.0809 | 9.1326 | 9.360395 | 6.509251 | -0.227795 | 2.739741 | 0.1114026
59.0909 | 9.0986 | 9.376768 | 6.509751 | -0.2781678 | 2.755479 | 0.1115379
59.1009 | 9.0678 | 9.393322 | 6.51025 | -0.3255218 | 2.771398 | 0.1116739
59.1109 | 9.0162 | 9.410059 | 6.510748 | -0.3938593 | 2.7875 | 0.1118108
59.1209 | 8.9757 | 9.426983 | 6.511246 | -0.451283 | 2.803789 | 0.1119484
59.1309 | 8.9473 | 9.444095 | 6.511743 | -0.496795 | 2.820265 | 0.1120867
59.1409 | 8.9009 | 9.461397 | 6.512239 | -0.5604975 | 2.836932 | 0.1122259
59.1509 | 8.8573 | 9.478894 | 6.512735 | -0.6215939 | 2.853793 | 0.1123658
59.1609 | 8.8224 | 9.496586 | 6.513229 | -0.6741856 | 2.87085 | 0.1125065
59.1709 | 8.7873 | 9.514476 | 6.513723 | -0.7271756 | 2.888104 | 0.112648
59.1809 | 8.7472 | 9.532567 | 6.514217 | -0.7853668 | 2.90556 | 0.1127902
59.1909 | 8.7211 | 9.550862 | 6.514709 | -0.8297617 | 2.923219 | 0.1129333
59.2009 | 8.6744 | 9.569363 | 6.515201 | -0.8949628 | 2.941085 | 0.1130772
59.2109 | 8.6362 | 9.588073 | 6.515692 | -0.9518728 | 2.959159 | 0.1132218
59.2209 | 8.6112 | 9.606995 | 6.516182 | -0.9957945 | 2.977445 | 0.1133673
59.2309 | 8.5676 | 9.62613 | 6.516672 | -1.05853 | 2.995945 | 0.1135135
59.2409 | 8.5362 | 9.645484 | 6.51716 | -1.109284 | 3.014663 | 0.1136606
59.2509 | 8.5088 | 9.665058 | 6.517648 | -1.156258 | 3.033601 | 0.1138084
59.2609 | 8.4672 | 9.684855 | 6.518136 | -1.217655 | 3.052762 | 0.1139571
59.2709 | 8.4441 | 9.704878 | 6.518622 | -1.260778 | 3.072149 | 0.1141066
59.2809 | 8.4115 | 9.72513 | 6.519108 | -1.31363 | 3.091765 | 0.114257
59.2909 | 8.3798 | 9.745614 | 6.519593 | -1.365814 | 3.111614 | 0.1144081
59.3009 | 8.3611 | 9.766334 | 6.520077 | -1.405234 | 3.131697 | 0.1145601
59.3109 | 8.3301 | 9.787292 | 6.52056 | -1.457192 | 3.152019 | 0.1147129
59.3209 | 8.3056 | 9.808492 | 6.521042 | -1.502892 | 3.172583 | 0.1148666
59.3309 | 8.286 | 9.829936 | 6.521524 | -1.543936 | 3.193391 | 0.1150211
59.3409 | 8.2702 | 9.851629 | 6.522005 | -1.581429 | 3.214448 | 0.1151764
59.3509 | 8.2449 | 9.873573 | 6.522485 | -1.628673 | 3.235756 | 0.1153326
59.3609 | 8.2336 | 9.895773 | 6.522964 | -1.662173 | 3.257319 | 0.1154897
59.3709 | 8.2102 | 9.91823 | 6.523443 | -1.70803 | 3.27914 | 0.1156476
59.3809 | 8.1944 | 9.940949 | 6.523921 | -1.746549 | 3.301222 | 0.1158064
59.3909 | 8.1921 | 9.963935 | 6.524397 | -1.771835 | 3.323571 | 0.115966
59.4009 | 8.1688 | 9.987188 | 6.524874 | -1.818388 | 3.346188 | 0.1161265
59.4109 | 8.1528 | 10.01071 | 6.525349 | -1.857914 | 3.369078 | 0.1162878
59.4209 | 8.1504 | 10.03452 | 6.525823 | -1.884117 | 3.392244 | 0.1164501
59.4308 | 8.137 | 10.05836 | 6.526292 | -1.92136 | 3.415456 | 0.1166116
59.4408 | 8.1309 | 10.08272 | 6.526765 | -1.951823 | 3.439183 | 0.1167756
59.4508 | 8.1218 | 10.10737 | 6.527237 | -1.985575 | 3.463198 | 0.1169405
59.4608 | 8.1139 | 10.13232 | 6.527708 | -2.018418 | 3.487504 | 0.1171062
59.4708 | 8.1126 | 10.15756 | 6.528178 | -2.044956 | 3.512105 | 0.1172729
59.4808 | 8.1191 | 10.18309 | 6.528647 | -2.063994 | 3.537006 | 0.1174405
59.4908 | 8.0991 | 10.20894 | 6.529116 | -2.109836 | 3.562211 | 0.117609
59.5008 | 8.1139 | 10.23509 | 6.529583 | -2.121186 | 3.587724 | 0.1177784
59.5108 | 8.1083 | 10.26155 | 6.53005 | -2.153247 | 3.613548 | 0.1179487
59.5208 | 8.0981 | 10.28833 | 6.530516 | -2.190225 | 3.639689 | 0.1181199
59.5308 | 8.1134 | 10.31542 | 6.530981 | -2.202023 | 3.66615 | 0.1182921
59.5408 | 8.1146 | 10.34285 | 6.531445 | -2.228246 | 3.692936 | 0.1184652
59.5508 | 8.1027 | 10.3706 | 6.531909 | -2.267899 | 3.720051 | 0.1186392
59.5608 | 8.1191 | 10.39869 | 6.532371 | -2.279586 | 3.7475 | 0.1188141
59.5708 | 8.1204 | 10.42711 | 6.532833 | -2.306711 | 3.775288 | 0.11899
59.5808 | 8.113 | 10.45588 | 6.533294 | -2.342879 | 3.803418 | 0.1191669
59.5908 | 8.1268 | 10.48499 | 6.533753 | -2.358195 | 3.831897 | 0.1193447
59.6008 | 8.128 | 10.51446 | 6.534212 | -2.386463 | 3.860727 | 0.1195234
59.6108 | 8.1296 | 10.54429 | 6.53467 | -2.414689 | 3.889915 | 0.1197031
59.6208 | 8.1414 | 10.57448 | 6.535128 | -2.433076 | 3.919465 | 0.1198838
59.6308 | 8.1464 | 10.60503 | 6.535584 | -2.458631 | 3.949382 | 0.1200654
59.6408 | 8.147 | 10.63596 | 6.536039 | -2.488957 | 3.97967 | 0.1202481
59.6508 | 8.1655 | 10.66726 | 6.536494 | -2.501761 | 4.010336 | 0.1204316
59.6608 | 8.1633 | 10.69895 | 6.536947 | -2.535647 | 4.041384 | 0.1206162
59.6708 | 8.165 | 10.73102 | 6.5374 | -2.56602 | 4.072819 | 0.1208018
59.6808 | 8.1775 | 10.76349 | 6.537851 | -2.585986 | 4.104646 | 0.1209883
59.6908 | 8.1833 | 10.79635 | 6.538302 | -2.61305 | 4.136872 | 0.1211759
59.7008 | 8.1878 | 10.82962 | 6.538752 | -2.641816 | 4.1695 | 0.1213645
59.7108 | 8.1942 | 10.86329 | 6.539201 | -2.669092 | 4.202537 | 0.121554
59.7208 | 8.1995 | 10.89738 | 6.539649 | -2.697881 | 4.235988 | 0.1217446
59.7308 | 8.2044 | 10.93189 | 6.540096 | -2.727491 | 4.269859 | 0.1219362
59.7408 | 8.212 | 10.96683 | 6.540542 | -2.754825 | 4.304154 | 0.1221288
59.7508 | 8.2227 | 11.00219 | 6.540987 | -2.779491 | 4.338881 | 0.1223225
59.7608 | 8.2211 | 11.03799 | 6.541432 | -2.816893 | 4.374044 | 0.1225172
59.7708 | 8.2395 | 11.07424 | 6.541875 | -2.834737 | 4.40965 | 0.1227129
59.7808 | 8.2397 | 11.11093 | 6.542317 | -2.87123 | 4.445703 | 0.1229097
59.7908 | 8.2517 | 11.14808 | 6.542759 | -2.896377 | 4.482211 | 0.1231075
59.8008 | 8.2571 | 11.18568 | 6.543199 | -2.928584 | 4.519179 | 0.1233063
59.8108 | 8.2533 | 11.22376 | 6.543639 | -2.970457 | 4.556612 | 0.1235063
59.8208 | 8.2692 | 11.2623 | 6.544077 | -2.993103 | 4.594518 | 0.1237073
59.8308 | 8.2724 | 11.30133 | 6.544515 | -3.028927 | 4.632903 | 0.1239093
59.8408 | 8.2808 | 11.34083 | 6.544951 | -3.060035 | 4.671771 | 0.1241125
59.8508 | 8.2855 | 11.38083 | 6.545387 | -3.095334 | 4.71113 | 0.1243167
59.8608 | 8.2943 | 11.42133 | 6.545822 | -3.12703 | 4.750986 | 0.124522
59.8708 | 8.2892 | 11.46233 | 6.546255 | -3.173129 | 4.791345 | 0.1247284
59.8808 | 8.297 | 11.50384 | 6.546688 | -3.206838 | 4.832214 | 0.124936
59.8908 | 8.3104 | 11.54586 | 6.54712 | -3.235463 | 4.873598 | 0.1251446
59.9008 | 8.3007 | 11.58841 | 6.54755 | -3.28771 | 4.915506 | 0.1253543
59.9108 | 8.3103 | 11.63149 | 6.54798 | -3.321187 | 4.957941 | 0.1255651
59.9208 | 8.3113 | 11.6751 | 6.548409 | -3.363799 | 5.000913 | 0.1257771
59.9308 | 8.3162 | 11.71925 | 6.548837 | -3.403053 | 5.044426 | 0.1259902
59.9408 | 8.3216 | 11.76396 | 6.549263 | -3.442355 | 5.088487 | 0.1262044
59.9508 | 8.3264 | 11.80921 | 6.549689 | -3.482813 | 5.133104 | 0.1264198
59.9608 | 8.3261 | 11.85503 | 6.550114 | -3.528933 | 5.178283 | 0.1266363
59.9708 | 8.3327 | 11.90142 | 6.550537 | -3.568721 | 5.224029 | 0.126854
59.9808 | 8.3351 | 11.94838 | 6.55096 | -3.613285 | 5.270352 | 0.1270728
59.9908 | 8.333 | 11.99593 | 6.551382 | -3.66293 | 5.317255 | 0.1272928
60.0008 | 8.3405 | 12.04406 | 6.551802 | -3.703565 | 5.364748 | 0.127514
60.0107 | 8.3394 | 12.0923 | 6.552218 | -3.752898 | 5.412346 | 0.1277341
60.0207 | 8.3442 | 12.14162 | 6.552636 | -3.797423 | 5.461029 | 0.1279576
60.0307 | 8.341 | 12.19156 | 6.553054 | -3.850556 | 5.51032 | 0.1281824
60.0407 | 8.3451 | 12.2421 | 6.55347 | -3.897005 | 5.560226 | 0.1284082
60.0507 | 8.3559 | 12.29328 | 6.553886 | -3.937375 | 5.610754 | 0.1286353
60.0607 | 8.3469 | 12.34507 | 6.5543 | -3.998174 | 5.66191 | 0.1288636
60.0707 | 8.3558 | 12.39751 | 6.554714 | -4.041707 | 5.7137 | 0.1290932
60.0807 | 8.3582 | 12.45058 | 6.555126 | -4.092383 | 5.766133 | 0.1293239
60.0907 | 8.3665 | 12.50431 | 6.555537 | -4.137806 | 5.819213 | 0.1295559
60.1007 | 8.3689 | 12.55868 | 6.555948 | -4.189784 | 5.872947 | 0.1297891
60.1107 | 8.3768 | 12.61372 | 6.556357 | -4.236922 | 5.927342 | 0.1300236
60.1207 | 8.3685 | 12.66943 | 6.556765 | -4.300928 | 5.982404 | 0.1302593
60.1307 | 8.3853 | 12.72581 | 6.557172 | -4.340507 | 6.038139 | 0.1304963
60.1407 | 8.3934 | 12.78287 | 6.557578 | -4.389466 | 6.094554 | 0.1307345
60.1507 | 8.3924 | 12.84061 | 6.557983 | -4.448209 | 6.151652 | 0.130974
60.1607 | 8.3974 | 12.89904 | 6.558387 | -4.501644 | 6.209443 | 0.1312148
60.1707 | 8.4091 | 12.95818 | 6.558789 | -4.549077 | 6.267931 | 0.1314568
60.1807 | 8.4121 | 13.01801 | 6.559191 | -4.605912 | 6.327121 | 0.1317002
60.1907 | 8.4193 | 13.07855 | 6.559592 | -4.659255 | 6.387018 | 0.1319448
60.2007 | 8.4265 | 13.13981 | 6.559991 | -4.713312 | 6.44763 | 0.1321908
60.2107 | 8.4226 | 13.20179 | 6.56039 | -4.779188 | 6.50896 | 0.1324381
60.2207 | 8.4463 | 13.26449 | 6.560787 | -4.818187 | 6.571013 | 0.1326867
60.2307 | 8.4486 | 13.32791 | 6.561183 | -4.879314 | 6.633794 | 0.1329366
60.2407 | 8.4533 | 13.39207 | 6.561578 | -4.938775 | 6.697309 | 0.1331878
60.2507 | 8.4687 | 13.45697 | 6.561972 | -4.988273 | 6.761561 | 0.1334404
60.2607 | 8.482 | 13.52261 | 6.562365 | -5.040613 | 6.826553 | 0.1336944
60.2707 | 8.477 | 13.589 | 6.562757 | -5.111997 | 6.89229 | 0.1339497
60.2807 | 8.4964 | 13.65613 | 6.563148 | -5.159731 | 6.958777 | 0.1342064
60.2907 | 8.5005 | 13.72402 | 6.563537 | -5.223516 | 7.026015 | 0.1344644
60.3007 | 8.506 | 13.79266 | 6.563926 | -5.286656 | 7.094007 | 0.1347238
60.3107 | 8.5267 | 13.86205 | 6.564313 | -5.335354 | 7.162756 | 0.1349846
60.3207 | 8.5315 | 13.93221 | 6.564699 | -5.40071 | 7.232264 | 0.1352469
60.3307 | 8.5428 | 14.00313 | 6.565084 | -5.460329 | 7.302534 | 0.1355105
60.3407 | 8.5494 | 14.07481 | 6.565468 | -5.525408 | 7.373565 | 0.1357755
60.3507 | 8.5666 | 14.14725 | 6.565851 | -5.580653 | 7.44536 | 0.136042
60.3607 | 8.5689 | 14.22046 | 6.566233 | -5.65156 | 7.517918 | 0.1363099
60.3707 | 8.5813 | 14.29443 | 6.566613 | -5.713132 | 7.59124 | 0.1365792
60.3807 | 8.6033 | 14.36917 | 6.566992 | -5.765868 | 7.665325 | 0.13685
60.3907 | 8.6045 | 14.44466 | 6.567371 | -5.840165 | 7.740172 | 0.1371222
60.4007 | 8.6302 | 14.52092 | 6.567748 | -5.890722 | 7.815779 | 0.1373959
60.4107 | 8.6455 | 14.59794 | 6.568124 | -5.95244 | 7.892146 | 0.1376711
60.4207 | 8.6473 | 14.67571 | 6.568498 | -6.028412 | 7.969266 | 0.1379477
60.4307 | 8.6713 | 14.75424 | 6.568872 | -6.082937 | 8.047139 | 0.1382259
60.4407 | 8.6815 | 14.83351 | 6.569244 | -6.152009 | 8.125759 | 0.1385055
60.4507 | 8.691 | 14.91352 | 6.569616 | -6.222524 | 8.205122 | 0.1387867
60.4607 | 8.7199 | 14.99428 | 6.569986 | -6.274378 | 8.285223 | 0.1390693
60.4707 | 8.7258 | 15.07576 | 6.570355 | -6.349961 | 8.366053 | 0.1393535
60.4807 | 8.7456 | 15.15797 | 6.570722 | -6.412369 | 8.447608 | 0.1396392
60.4907 | 8.7657 | 15.24089 | 6.571089 | -6.475192 | 8.529877 | 0.1399265
60.5007 | 8.7846 | 15.32452 | 6.571454 | -6.539922 | 8.612852 | 0.1402153
60.5107 | 8.7858 | 15.40885 | 6.571819 | -6.623049 | 8.696525 | 0.1405057
60.5207 | 8.8103 | 15.49386 | 6.572182 | -6.683562 | 8.780883 | 0.1407976
60.5307 | 8.8268 | 15.57955 | 6.572543 | -6.75275 | 8.865916 | 0.1410911
60.5407 | 8.8386 | 15.6659 | 6.572904 | -6.827297 | 8.951607 | 0.1413862
60.5507 | 8.8748 | 15.75289 | 6.573263 | -6.878094 | 9.037948 | 0.141683
60.5607 | 8.8878 | 15.84052 | 6.573622 | -6.952723 | 9.12492 | 0.1419812
60.5707 | 8.8995 | 15.92877 | 6.573979 | -7.029268 | 9.212508 | 0.1422812
60.5807 | 8.9244 | 16.01761 | 6.574334 | -7.093213 | 9.300695 | 0.1425828
60.5907 | 8.9396 | 16.10704 | 6.574689 | -7.167438 | 9.389463 | 0.142886
60.6006 | 8.9602 | 16.19613 | 6.575039 | -7.235931 | 9.477904 | 0.1431877
60.6106 | 8.9878 | 16.28665 | 6.575391 | -7.298852 | 9.567767 | 0.1434942
60.6206 | 9.0016 | 16.37769 | 6.575742 | -7.376091 | 9.658147 | 0.1438024
60.6306 | 9.0168 | 16.46923 | 6.576092 | -7.452426 | 9.749022 | 0.1441122
60.6406 | 9.0413 | 16.56123 | 6.57644 | -7.51993 | 9.840366 | 0.1444238
60.6506 | 9.0563 | 16.65368 | 6.576787 | -7.597378 | 9.932154 | 0.144737
60.6606 | 9.0806 | 16.74654 | 6.577133 | -7.665941 | 10.02436 | 0.145052
60.6706 | 9.1055 | 16.83979 | 6.577478 | -7.734289 | 10.11694 | 0.1453686
60.6806 | 9.1232 | 16.93339 | 6.577822 | -7.810194 | 10.20988 | 0.145687
60.6906 | 9.1487 | 17.02732 | 6.578164 | -7.878622 | 10.30315 | 0.1460071
60.7006 | 9.1833 | 17.12154 | 6.578505 | -7.938239 | 10.3967 | 0.146329
60.7106 | 9.1873 | 17.21601 | 6.578845 | -8.02871 | 10.49051 | 0.1466527
60.7206 | 9.2201 | 17.3107 | 6.579184 | -8.090597 | 10.58454 | 0.1469781
60.7306 | 9.2506 | 17.40556 | 6.579521 | -8.154964 | 10.67874 | 0.1473053
60.7406 | 9.2793 | 17.50057 | 6.579857 | -8.22127 | 10.77308 | 0.1476343
60.7506 | 9.2994 | 17.59567 | 6.580192 | -8.296272 | 10.86752 | 0.1479652
60.7606 | 9.3355 | 17.69083 | 6.580525 | -8.355328 | 10.96201 | 0.1482978
60.7706 | 9.355 | 17.78599 | 6.580857 | -8.430991 | 11.0565 | 0.1486323
60.7806 | 9.3857 | 17.88112 | 6.581188 | -8.495418 | 11.15096 | 0.1489686
60.7906 | 9.4277 | 17.97616 | 6.581518 | -8.548457 | 11.24533 | 0.1493067
60.8006 | 9.4494 | 18.07106 | 6.581847 | -8.621661 | 11.33957 | 0.1496467
60.8106 | 9.4863 | 18.16578 | 6.582174 | -8.679476 | 11.43361 | 0.1499886
60.8206 | 9.5272 | 18.26025 | 6.5825 | -8.733052 | 11.52742 | 0.1503324
60.8306 | 9.5471 | 18.35443 | 6.582824 | -8.807329 | 11.62093 | 0.1506781
60.8406 | 9.6 | 18.44826 | 6.583148 | -8.848258 | 11.71408 | 0.1510257
60.8506 | 9.6449 | 18.54168 | 6.58347 | -8.896777 | 11.80683 | 0.1513753
60.8606 | 9.6808 | 18.63463 | 6.58379 | -8.953826 | 11.89911 | 0.1517268
60.8706 | 9.7361 | 18.72705 | 6.58411 | -8.990947 | 11.99086 | 0.1520802
60.8806 | 9.7827 | 18.81888 | 6.584428 | -9.03618 | 12.08202 | 0.1524355
60.8906 | 9.8213 | 18.91006 | 6.584745 | -9.088757 | 12.17252 | 0.1527929
60.9006 | 9.8704 | 19.00051 | 6.58506 | -9.130115 | 12.2623 | 0.1531522
60.9106 | 9.9385 | 19.09019 | 6.585375 | -9.151692 | 12.3513 | 0.1535136
60.9206 | 9.9709 | 19.17902 | 6.585687 | -9.208118 | 12.43945 | 0.153877
60.9306 | 10.0568 | 19.26692 | 6.585999 | -9.210125 | 12.52668 | 0.1542423
60.9406 | 10.1015 | 19.35385 | 6.586309 | -9.252346 | 12.61293 | 0.1546098
60.9506 | 10.1691 | 19.43971 | 6.586618 | -9.270612 | 12.69812 | 0.1549793
60.9606 | 10.2429 | 19.52445 | 6.586926 | -9.281552 | 12.78218 | 0.1553508
60.9706 | 10.3099 | 19.608 | 6.587232 | -9.298095 | 12.86504 | 0.1557244
60.9806 | 10.3719 | 19.69027 | 6.587537 | -9.318371 | 12.94663 | 0.1561001
60.9906 | 10.463 | 19.77121 | 6.587841 | -9.308208 | 13.02689 | 0.156478
61.0006 | 10.5436 | 19.85073 | 6.588143 | -9.307131 | 13.10573 | 0.1568579
61.0106 | 10.6222 | 19.92877 | 6.588444 | -9.306573 | 13.18309 | 0.15724
61.0206 | 10.7351 | 20.00526 | 6.588744 | -9.27016 | 13.25889 | 0.1576242
61.0306 | 10.8205 | 20.08012 | 6.589042 | -9.259621 | 13.33307 | 0.1580107
61.0406 | 10.9085 | 20.15328 | 6.589339 | -9.244781 | 13.40554 | 0.1583992
61.0506 | 11.0279 | 20.22467 | 6.589634 | -9.196771 | 13.47625 | 0.15879
61.0606 | 11.1387 | 20.29422 | 6.589929 | -9.155524 | 13.54511 | 0.159183
61.0706 | 11.2409 | 20.36186 | 6.590222 | -9.120963 | 13.61206 | 0.1595782
61.0806 | 11.3883 | 20.42753 | 6.590513 | -9.039226 | 13.67704 | 0.1599756
61.0906 | 11.5109 | 20.49114 | 6.590803 | -8.980241 | 13.73996 | 0.1603753
61.1006 | 11.6235 | 20.55264 | 6.591092 | -8.929143 | 13.80077 | 0.1607772
61.1106 | 11.8007 | 20.61197 | 6.591379 | -8.811268 | 13.85941 | 0.1611815
61.1206 | 11.9416 | 20.66905 | 6.591665 | -8.727449 | 13.9158 | 0.161588
61.1306 | 12.079 | 20.72383 | 6.59195 | -8.644826 | 13.96988 | 0.1619969
61.1406 | 12.2724 | 20.77624 | 6.592233 | -8.50384 | 14.0216 | 0.1624081
61.1506 | 12.4435 | 20.82623 | 6.592515 | -8.382729 | 14.07089 | 0.1628216
61.1606 | 12.6234 | 20.87374 | 6.592796 | -8.250342 | 14.11771 | 0.1632374
61.1706 | 12.8441 | 20.91872 | 6.593075 | -8.074621 | 14.16199 | 0.1636557
61.1806 | 13.0513 | 20.96112 | 6.593353 | -7.909818 | 14.20369 | 0.1640764
61.1905 | 13.2445 | 21.0005 | 6.593626 | -7.756002 | 14.24238 | 0.1644952
61.2005 | 13.4871 | 21.03762 | 6.593901 | -7.550516 | 14.27879 | 0.1649207
61.2105 | 13.7522 | 21.07201 | 6.594175 | -7.31981 | 14.31249 | 0.1653486
61.2205 | 13.9839 | 21.10364 | 6.594447 | -7.119745 | 14.34342 | 0.165779
61.2305 | 14.2848 | 21.13248 | 6.594718 | -6.847681 | 14.37155 | 0.1662118
61.2405 | 14.5383 | 21.15849 | 6.594987 | -6.620187 | 14.39685 | 0.1666471
61.2505 | 14.819 | 21.18163 | 6.595255 | -6.362631 | 14.41929 | 0.167085
61.2605 | 15.1619 | 21.20189 | 6.595522 | -6.039988 | 14.43884 | 0.1675253
61.2705 | 15.4562 | 21.21923 | 6.595787 | -5.763031 | 14.45548 | 0.1679683
61.2805 | 15.7882 | 21.23364 | 6.596051 | -5.445443 | 14.46918 | 0.1684137
61.2905 | 16.1556 | 21.24511 | 6.596313 | -5.089505 | 14.47993 | 0.1688618
61.3005 | 16.5428 | 21.25361 | 6.596574 | -4.710806 | 14.48772 | 0.1693125
61.3105 | 16.8932 | 21.25914 | 6.596833 | -4.365936 | 14.49254 | 0.1697657
61.3205 | 17.347 | 21.26169 | 6.597091 | -3.914691 | 14.49438 | 0.1702216
61.3305 | 17.7145 | 21.26127 | 6.597348 | -3.546767 | 14.49324 | 0.1706802
61.3405 | 18.1451 | 21.25787 | 6.597603 | -3.112766 | 14.48912 | 0.1711414
61.3505 | 18.6125 | 21.2515 | 6.597857 | -2.638996 | 14.48203 | 0.1716054
61.3605 | 19.1318 | 21.24216 | 6.598109 | -2.110365 | 14.47198 | 0.172072
61.3705 | 19.5628 | 21.22989 | 6.59836 | -1.667085 | 14.45898 | 0.1725414
61.3805 | 20.0841 | 21.21467 | 6.598609 | -1.130573 | 14.44305 | 0.1730135
61.3905 | 20.5806 | 21.19655 | 6.598857 | -0.6159523 | 14.42421 | 0.1734884
61.4005 | 21.0922 | 21.17554 | 6.599104 | -0.08334194 | 14.40247 | 0.173966
61.4105 | 21.6938 | 21.15167 | 6.599349 | 0.5421292 | 14.37788 | 0.1744465
61.4205 | 22.1965 | 21.12497 | 6.599592 | 1.07153 | 14.35045 | 0.1749298
61.4305 | 22.7671 | 21.09548 | 6.599835 | 1.671625 | 14.32022 | 0.175416
61.4405 | 23.3868 | 21.06322 | 6.600075 | 2.32358 | 14.28724 | 0.175905
61.4505 | 23.9703 | 21.02824 | 6.600314 | 2.942055 | 14.25153 | 0.1763969
61.4605 | 24.5939 | 20.99059 | 6.600552 | 3.603307 | 14.21315 | 0.1768917
61.4705 | 25.2171 | 20.95031 | 6.600788 | 4.266788 | 14.17213 | 0.1773895
61.4805 | 25.8619 | 20.90745 | 6.601023 | 4.954453 | 14.12853 | 0.1778902
61.4905 | 26.4834 | 20.86205 | 6.601256 | 5.621348 | 14.0824 | 0.1783939
61.5005 | 27.1818 | 20.81418 | 6.601488 | 6.367622 | 14.03379 | 0.1789006
61.5105 | 27.8218 | 20.76388 | 6.601719 | 7.057918 | 13.98275 | 0.1794102
61.5205 | 28.4763 | 20.71122 | 6.601947 | 7.765077 | 13.92935 | 0.179923
61.5305 | 29.1613 | 20.65626 | 6.602175 | 8.505042 | 13.87364 | 0.1804388
61.5405 | 29.8211 | 20.59905 | 6.602401 | 9.222051 | 13.81569 | 0.1809576
61.5505 | 30.4595 | 20.53966 | 6.602625 | 9.91984 | 13.75556 | 0.1814796
61.5605 | 31.1756 | 20.47816 | 6.602848 | 10.69744 | 13.6933 | 0.1820047
61.5705 | 31.7644 | 20.4146 | 6.603069 | 11.3498 | 13.629 | 0.182533
61.5805 | 32.4458 | 20.34907 | 6.603289 | 12.09673 | 13.56271 | 0.1830644
61.5905 | 33.1328 | 20.28162 | 6.603508 | 12.85118 | 13.49451 | 0.1835991
61.6005 | 33.781 | 20.21233 | 6.603725 | 13.56867 | 13.42446 | 0.184137
61.6105 | 34.3699 | 20.14126 | 6.60394 | 14.22864 | 13.35264 | 0.1846781
61.6205 | 35.057 | 20.06849 | 6.604154 | 14.98851 | 13.27911 | 0.1852224
61.6305 | 35.6562 | 19.99408 | 6.604366 | 15.66212 | 13.20394 | 0.1857702
61.6405 | 36.1981 | 19.91811 | 6.604577 | 16.27999 | 13.12722 | 0.1863211
61.6505 | 36.8321 | 19.84066 | 6.604786 | 16.99144 | 13.04899 | 0.1868755
61.6605 | 37.3899 | 19.76178 | 6.604994 | 17.62812 | 12.96935 | 0.1874331
61.6705 | 37.7953 | 19.68155 | 6.6052 | 18.11375 | 12.88836 | 0.1879943
61.6805 | 38.4972 | 19.60005 | 6.605405 | 18.89715 | 12.80609 | 0.1885588
61.6905 | 38.8548 | 19.51734 | 6.605608 | 19.33746 | 12.72261 | 0.1891268
61.7005 | 39.3332 | 19.4335 | 6.60581 | 19.8997 | 12.63799 | 0.1896982
61.7105 | 39.7934 | 19.34859 | 6.60601 | 20.44481 | 12.55231 | 0.1902731
61.7205 | 40.0823 | 19.26268 | 6.606209 | 20.81962 | 12.46562 | 0.1908515
61.7305 | 40.4675 | 19.17585 | 6.606406 | 21.29165 | 12.37801 | 0.1914336
61.7405 | 40.8997 | 19.08815 | 6.606601 | 21.81155 | 12.28953 | 0.1920192
61.7505 | 41.1741 | 18.99965 | 6.606795 | 22.17445 | 12.20025 | 0.1926084
61.7605 | 41.415 | 18.91043 | 6.606988 | 22.50457 | 12.11024 | 0.1932012
61.7704 | 41.6848 | 18.82143 | 6.607177 | 22.86337 | 12.02046 | 0.1937916
61.7804 | 41.8389 | 18.73094 | 6.607366 | 23.10796 | 11.92918 | 0.1943918
61.7904 | 41.979 | 18.63991 | 6.607554 | 23.33909 | 11.83736 | 0.1949956
61.8004 | 42.2109 | 18.54839 | 6.60774 | 23.66251 | 11.74505 | 0.1956033
61.8104 | 42.2462 | 18.45645 | 6.607924 | 23.78975 | 11.65232 | 0.1962147
61.8204 | 42.1953 | 18.36415 | 6.608108 | 23.83115 | 11.55921 | 0.1968298
61.8304 | 42.298 | 18.27154 | 6.608289 | 24.02646 | 11.4658 | 0.1974489
61.8404 | 42.2175 | 18.17867 | 6.608469 | 24.03883 | 11.37213 | 0.1980717
61.8504 | 42.1779 | 18.0856 | 6.608647 | 24.0923 | 11.27825 | 0.1986985
61.8604 | 42.0878 | 17.99238 | 6.608824 | 24.09542 | 11.18423 | 0.1993292
61.8704 | 41.8731 | 17.89906 | 6.608999 | 23.97404 | 11.0901 | 0.1999639
61.8804 | 41.6743 | 17.80569 | 6.609173 | 23.86861 | 10.99591 | 0.2006025
61.8904 | 41.5138 | 17.71231 | 6.609345 | 23.80149 | 10.90172 | 0.2012452
61.9004 | 41.2682 | 17.61897 | 6.609515 | 23.64923 | 10.80756 | 0.2018919
61.9104 | 41.033 | 17.52572 | 6.609684 | 23.50728 | 10.71349 | 0.2025427
61.9204 | 40.6532 | 17.43259 | 6.609851 | 23.22061 | 10.61954 | 0.2031976
61.9304 | 40.3267 | 17.33962 | 6.610017 | 22.98708 | 10.52575 | 0.2038566
61.9404 | 39.9235 | 17.24687 | 6.610181 | 22.67663 | 10.43217 | 0.2045199
61.9504 | 39.5639 | 17.15435 | 6.610344 | 22.40955 | 10.33882 | 0.2051873
61.9604 | 39.072 | 17.06211 | 6.610504 | 22.00989 | 10.24575 | 0.205859
61.9704 | 38.6184 | 16.97019 | 6.610664 | 21.64821 | 10.15299 | 0.206535
61.9804 | 38.1668 | 16.87861 | 6.610821 | 21.28819 | 10.06057 | 0.2072152
61.9904 | 37.6134 | 16.7874 | 6.610977 | 20.826 | 9.968527 | 0.2078999
62.0004 | 37.0842 | 16.69661 | 6.611132 | 20.38759 | 9.876885 | 0.2085888
62.0104 | 36.5597 | 16.60624 | 6.611285 | 19.95346 | 9.785674 | 0.2092823
62.0204 | 35.9907 | 16.51634 | 6.611436 | 19.47436 | 9.694919 | 0.2099801
62.0304 | 35.3585 | 16.42692 | 6.611585 | 18.93158 | 9.60465 | 0.2106825
62.0404 | 34.8252 | 16.33801 | 6.611733 | 18.48719 | 9.514887 | 0.2113894
62.0504 | 34.1964 | 16.24963 | 6.61188 | 17.94677 | 9.425654 | 0.2121008
62.0604 | 33.5681 | 16.16181 | 6.612024 | 17.40629 | 9.336973 | 0.2128169
62.0704 | 32.9486 | 16.07457 | 6.612167 | 16.87403 | 9.248863 | 0.2135376
62.0804 | 32.3463 | 15.98792 | 6.612309 | 16.35838 | 9.161344 | 0.2142629
62.0904 | 31.6977 | 15.90187 | 6.612449 | 15.79583 | 9.074433 | 0.214993
62.1004 | 30.9934 | 15.81646 | 6.612587 | 15.17694 | 8.988146 | 0.2157278
62.1104 | 30.3918 | 15.73169 | 6.612723 | 14.66011 | 8.9025 | 0.2164674
62.1204 | 29.7591 | 15.64758 | 6.612858 | 14.11152 | 8.817508 | 0.2172118
62.1304 | 29.0854 | 15.56414 | 6.612991 | 13.52126 | 8.733183 | 0.2179612
62.1404 | 28.4611 | 15.48138 | 6.613123 | 12.97972 | 8.649537 | 0.2187154
62.1504 | 27.7991 | 15.39931 | 6.613253 | 12.39979 | 8.566582 | 0.2194745
62.1604 | 27.1924 | 15.31795 | 6.613381 | 11.87445 | 8.48433 | 0.2202386
62.1704 | 26.5863 | 15.2373 | 6.613508 | 11.349 | 8.402787 | 0.2210078
62.1804 | 25.9175 | 15.15738 | 6.613633 | 10.76012 | 8.321965 | 0.2217821
62.1904 | 25.3346 | 15.07818 | 6.613756 | 10.25642 | 8.241867 | 0.2225614
62.2004 | 24.7376 | 14.99973 | 6.613877 | 9.737873 | 8.162503 | 0.223346
62.2104 | 24.1495 | 14.92201 | 6.613997 | 9.227488 | 8.083879 | 0.2241357
62.2204 | 23.5414 | 14.84505 | 6.614116 | 8.696355 | 8.005999 | 0.2249307
62.2304 | 22.989 | 14.76883 | 6.614232 | 8.220168 | 7.928869 | 0.225731
62.2404 | 22.4178 | 14.69338 | 6.614347 | 7.724424 | 7.852492 | 0.2265366
62.2504 | 21.8715 | 14.61868 | 6.61446 | 7.252822 | 7.77687 | 0.2273475
62.2604 | 21.3393 | 14.54474 | 6.614572 | 6.794557 | 7.702007 | 0.2281639
62.2704 | 20.8234 | 14.47157 | 6.614682 | 6.351828 | 7.627904 | 0.2289858
62.2804 | 20.3287 | 14.39917 | 6.61479 | 5.929533 | 7.554564 | 0.2298132
62.2904 | 19.8348 | 14.32753 | 6.614897 | 5.507272 | 7.481986 | 0.2306461
62.3004 | 19.3668 | 14.25666 | 6.615001 | 5.110144 | 7.41017 | 0.2314847
62.3104 | 18.8819 | 14.18655 | 6.615105 | 4.695349 | 7.339118 | 0.2323289
62.3204 | 18.4398 | 14.11721 | 6.615206 | 4.322588 | 7.268827 | 0.2331788
62.3304 | 18.0335 | 14.04864 | 6.615306 | 3.984862 | 7.199297 | 0.2340345
62.3404 | 17.5778 | 13.98083 | 6.615404 | 3.596973 | 7.130527 | 0.234896
62.3504 | 17.1897 | 13.91378 | 6.6155 | 3.275922 | 7.062514 | 0.2357633
62.3603 | 16.8105 | 13.84815 | 6.615594 | 2.96235 | 6.995928 | 0.236628
62.3703 | 16.4248 | 13.78261 | 6.615687 | 2.642191 | 6.929415 | 0.2375071
62.3803 | 16.0615 | 13.71782 | 6.615778 | 2.343679 | 6.86365 | 0.2383923
62.3903 | 15.7303 | 13.65378 | 6.615868 | 2.076517 | 6.798632 | 0.2392835
62.4003 | 15.367 | 13.59049 | 6.615955 | 1.776508 | 6.734355 | 0.2401808
62.4103 | 15.0647 | 13.52794 | 6.616042 | 1.536758 | 6.670816 | 0.2410843
62.4203 | 14.7662 | 13.46613 | 6.616126 | 1.300067 | 6.608013 | 0.241994
62.4303 | 14.469 | 13.40506 | 6.616209 | 1.063944 | 6.545938 | 0.24291
62.4403 | 14.194 | 13.34471 | 6.616289 | 0.8492902 | 6.484588 | 0.2438323
62.4503 | 13.9355 | 13.28509 | 6.616369 | 0.6504117 | 6.423959 | 0.244761
62.4603 | 13.6561 | 13.22619 | 6.616446 | 0.4299131 | 6.364045 | 0.2456961
62.4703 | 13.4169 | 13.168 | 6.616522 | 0.2489005 | 6.30484 | 0.2466377
62.4803 | 13.2102 | 13.11052 | 6.616596 | 0.09967922 | 6.246339 | 0.2475859
62.4903 | 12.9472 | 13.05375 | 6.616668 | -0.1065464 | 6.188537 | 0.2485407
62.5003 | 12.7556 | 12.99767 | 6.616739 | -0.24207 | 6.131429 | 0.2495022
62.5103 | 12.5728 | 12.94229 | 6.616808 | -0.3694862 | 6.075008 | 0.2504704
62.5203 | 12.3536 | 12.88759 | 6.616875 | -0.5339885 | 6.019269 | 0.2514454
62.5303 | 12.1726 | 12.83357 | 6.61694 | -0.6609706 | 5.964203 | 0.2524272
62.5403 | 12.0082 | 12.78023 | 6.617004 | -0.7720277 | 5.909808 | 0.2534159
62.5503 | 11.8431 | 12.72755 | 6.617065 | -0.8844526 | 5.856076 | 0.2544116
62.5603 | 11.6785 | 12.67554 | 6.617125 | -0.9970386 | 5.802999 | 0.2554144
62.5703 | 11.539 | 12.62418 | 6.617184 | -1.08518 | 5.750572 | 0.2564243
62.5803 | 11.4022 | 12.57347 | 6.61724 | -1.171271 | 5.69879 | 0.2574413
62.5903 | 11.2673 | 12.5234 | 6.617295 | -1.256104 | 5.647643 | 0.2584656
62.6003 | 11.1341 | 12.47397 | 6.617348 | -1.339873 | 5.597128 | 0.2594971
62.6103 | 11.0211 | 12.42517 | 6.617399 | -1.404072 | 5.547236 | 0.260536
62.6203 | 10.9078 | 12.37699 | 6.617449 | -1.469193 | 5.497962 | 0.2615823
62.6303 | 10.7796 | 12.32943 | 6.617497 | -1.549831 | 5.449298 | 0.2626362
62.6403 | 10.7011 | 12.28248 | 6.617543 | -1.581378 | 5.401238 | 0.2636976
62.6503 | 10.6003 | 12.23613 | 6.617587 | -1.635829 | 5.353776 | 0.2647666
62.6603 | 10.4968 | 12.19038 | 6.617629 | -1.693577 | 5.306904 | 0.2658433
62.6703 | 10.4238 | 12.14521 | 6.61767 | -1.721414 | 5.260616 | 0.2669278
62.6803 | 10.3325 | 12.10063 | 6.617709 | -1.768134 | 5.214905 | 0.2680202
62.6903 | 10.2572 | 12.05663 | 6.617746 | -1.79943 | 5.169764 | 0.2691204
62.7003 | 10.1869 | 12.0132 | 6.617781 | -1.826297 | 5.125187 | 0.2702287
62.7103 | 10.1078 | 11.97033 | 6.617815 | -1.862528 | 5.081168 | 0.271345
62.7203 | 10.0586 | 11.92801 | 6.617846 | -1.869415 | 5.037699 | 0.2724695
62.7303 | 9.9948 | 11.88625 | 6.617876 | -1.891452 | 4.994774 | 0.2736022
62.7403 | 9.9061 | 11.84503 | 6.617904 | -1.938934 | 4.952387 | 0.2747431
62.7503 | 9.874 | 11.80435 | 6.617931 | -1.930353 | 4.91053 | 0.2758925
62.7603 | 9.8047 | 11.7642 | 6.617955 | -1.959503 | 4.869198 | 0.2770502
62.7703 | 9.7574 | 11.72458 | 6.617978 | -1.967178 | 4.828383 | 0.2782165
62.7803 | 9.7183 | 11.68547 | 6.617999 | -1.967171 | 4.78808 | 0.2793915
62.7903 | 9.6599 | 11.64688 | 6.618018 | -1.986976 | 4.748283 | 0.280575
62.8003 | 9.6136 | 11.60879 | 6.618035 | -1.995187 | 4.708984 | 0.2817674
62.8103 | 9.5749 | 11.5712 | 6.618051 | -1.996297 | 4.670177 | 0.2829687
62.8203 | 9.5366 | 11.5341 | 6.618065 | -1.9975 | 4.631857 | 0.2841788
62.8303 | 9.4919 | 11.49749 | 6.618076 | -2.005591 | 4.594016 | 0.285398
62.8403 | 9.4464 | 11.46136 | 6.618086 | -2.014962 | 4.55665 | 0.2866263
62.8503 | 9.4235 | 11.42571 | 6.618095 | -2.00221 | 4.519751 | 0.2878638
62.8603 | 9.3823 | 11.39053 | 6.618101 | -2.008226 | 4.483314 | 0.2891106
62.8703 | 9.3426 | 11.35581 | 6.618106 | -2.013206 | 4.447333 | 0.2903667
62.8803 | 9.3361 | 11.32154 | 6.618108 | -1.985443 | 4.411802 | 0.2916323
62.8903 | 9.2646 | 11.28773 | 6.618109 | -2.023132 | 4.376715 | 0.2929075
62.9003 | 9.2587 | 11.25437 | 6.618109 | -1.995666 | 4.342066 | 0.2941923
62.9103 | 9.2183 | 11.22144 | 6.618106 | -2.003141 | 4.307849 | 0.2954868
62.9203 | 9.1918 | 11.18895 | 6.618101 | -1.997151 | 4.274059 | 0.2967912
62.9303 | 9.1706 | 11.15689 | 6.618095 | -1.98629 | 4.240689 | 0.2981055
62.9402 | 9.1347 | 11.12557 | 6.618087 | -1.990866 | 4.208063 | 0.2994162
62.9502 | 9.1159 | 11.09434 | 6.618077 | -1.978442 | 4.175515 | 0.3007505
62.9602 | 9.0754 | 11.06353 | 6.618065 | -1.988133 | 4.143373 | 0.302095
62.9702 | 9.0667 | 11.03313 | 6.618051 | -1.966431 | 4.11163 | 0.3034499
62.9802 | 9.0379 | 11.00313 | 6.618035 | -1.965231 | 4.08028 | 0.3048152
62.9902 | 8.9917 | 10.97353 | 6.618018 | -1.981829 | 4.04932 | 0.306191
63.0002 | 8.9957 | 10.94432 | 6.617999 | -1.948619 | 4.018743 | 0.3075774
63.0102 | 8.9551 | 10.9155 | 6.617978 | -1.960397 | 3.988544 | 0.3089746
63.0202 | 8.934 | 10.88706 | 6.617955 | -1.953056 | 3.958719 | 0.3103826
63.0302 | 8.9134 | 10.85899 | 6.61793 | -1.945593 | 3.929262 | 0.3118016
63.0402 | 8.8885 | 10.8313 | 6.617903 | -1.942803 | 3.900168 | 0.3132316
63.0502 | 8.863 | 10.80398 | 6.617874 | -1.940981 | 3.871433 | 0.3146727
63.0602 | 8.8349 | 10.77702 | 6.617844 | -1.942121 | 3.843052 | 0.3161252
63.0702 | 8.8215 | 10.75042 | 6.617812 | -1.92892 | 3.81502 | 0.317589
63.0802 | 8.7801 | 10.72417 | 6.617778 | -1.944073 | 3.787331 | 0.3190643
63.0902 | 8.7848 | 10.69828 | 6.617741 | -1.913476 | 3.759983 | 0.3205513
63.1002 | 8.7531 | 10.67272 | 6.617704 | -1.919623 | 3.73297 | 0.3220499
63.1102 | 8.7253 | 10.64751 | 6.617664 | -1.922211 | 3.706287 | 0.3235604
63.1202 | 8.7131 | 10.62263 | 6.617622 | -1.909535 | 3.67993 | 0.3250829
63.1302 | 8.6819 | 10.59809 | 6.617578 | -1.916191 | 3.653895 | 0.3266175
63.1402 | 8.6776 | 10.57387 | 6.617533 | -1.896274 | 3.628177 | 0.3281643
63.1502 | 8.6416 | 10.54998 | 6.617486 | -1.908381 | 3.602772 | 0.3297234
63.1602 | 8.6375 | 10.52641 | 6.617437 | -1.888908 | 3.577676 | 0.331295
63.1702 | 8.6118 | 10.50315 | 6.617385 | -1.89135 | 3.552885 | 0.3328792
63.1802 | 8.5973 | 10.4802 | 6.617332 | -1.882903 | 3.528395 | 0.3344761
63.1902 | 8.5771 | 10.45756 | 6.617278 | -1.880464 | 3.504201 | 0.3360858
63.2002 | 8.5664 | 10.43523 | 6.617221 | -1.868829 | 3.4803 | 0.3377086
63.2102 | 8.5528 | 10.41319 | 6.617162 | -1.860393 | 3.456687 | 0.3393444
63.2202 | 8.5276 | 10.39145 | 6.617101 | -1.863854 | 3.433359 | 0.3409935
63.2302 | 8.5353 | 10.37001 | 6.617039 | -1.834708 | 3.410312 | 0.342656
63.2402 | 8.4976 | 10.34885 | 6.616975 | -1.85125 | 3.387543 | 0.344332
63.2502 | 8.5064 | 10.32798 | 6.616908 | -1.821576 | 3.365046 | 0.3460217
63.2602 | 8.4918 | 10.30739 | 6.61684 | -1.815585 | 3.34282 | 0.3477251
63.2702 | 8.4738 | 10.28707 | 6.61677 | -1.813273 | 3.32086 | 0.3494426
63.2802 | 8.4606 | 10.26704 | 6.616698 | -1.806435 | 3.299163 | 0.3511741
63.2902 | 8.4725 | 10.24727 | 6.616624 | -1.774769 | 3.277725 | 0.3529199
63.3002 | 8.452 | 10.22777 | 6.616548 | -1.77577 | 3.256542 | 0.35468
63.3102 | 8.4401 | 10.20854 | 6.61647 | -1.768437 | 3.235612 | 0.3564547
63.3202 | 8.4574 | 10.18957 | 6.616391 | -1.732166 | 3.214931 | 0.3582441
63.3302 | 8.4241 | 10.17085 | 6.616309 | -1.746753 | 3.194496 | 0.3600484
63.3402 | 8.4318 | 10.1524 | 6.616226 | -1.720596 | 3.174303 | 0.3618676
63.3502 | 8.4186 | 10.13419 | 6.61614 | -1.715591 | 3.154349 | 0.363702
63.3602 | 8.4245 | 10.11624 | 6.616053 | -1.691736 | 3.134631 | 0.3655518
63.3702 | 8.4099 | 10.09853 | 6.615964 | -1.688627 | 3.115147 | 0.367417
63.3802 | 8.4247 | 10.08106 | 6.615872 | -1.656362 | 3.095892 | 0.369298
63.3902 | 8.4161 | 10.06384 | 6.615779 | -1.647738 | 3.076864 | 0.3711947
63.4002 | 8.4179 | 10.04685 | 6.615684 | -1.628951 | 3.058059 | 0.3731074
63.4102 | 8.4097 | 10.0301 | 6.615587 | -1.6204 | 3.039477 | 0.3750363
63.4202 | 8.4328 | 10.01358 | 6.615488 | -1.580781 | 3.021111 | 0.3769815
63.4302 | 8.4102 | 9.997292 | 6.615387 | -1.587092 | 3.002962 | 0.3789432
63.4402 | 8.4264 | 9.98123 | 6.615284 | -1.55483 | 2.985024 | 0.3809216
63.4502 | 8.4379 | 9.965392 | 6.615179 | -1.527492 | 2.967296 | 0.3829169
63.4602 | 8.4346 | 9.949778 | 6.615073 | -1.515178 | 2.949776 | 0.3849292
63.4702 | 8.4467 | 9.934382 | 6.614964 | -1.487682 | 2.932459 | 0.3869588
63.4802 | 8.4483 | 9.919203 | 6.614853 | -1.470903 | 2.915344 | 0.3890058
63.4902 | 8.4576 | 9.904239 | 6.614741 | -1.446639 | 2.898428 | 0.3910705
63.5002 | 8.4665 | 9.889487 | 6.614626 | -1.422987 | 2.881709 | 0.3931529
63.5102 | 8.479 | 9.874946 | 6.614509 | -1.395946 | 2.865183 | 0.3952533
63.5202 | 8.4916 | 9.860612 | 6.614391 | -1.369012 | 2.848849 | 0.397372
63.5301 | 8.4983 | 9.846625 | 6.614272 | -1.348325 | 2.832865 | 0.399488
63.5401 | 8.5142 | 9.832698 | 6.614149 | -1.318498 | 2.816905 | 0.4016435
63.5501 | 8.5355 | 9.818972 | 6.614025 | -1.283472 | 2.801129 | 0.4038177
63.5601 | 8.5286 | 9.805444 | 6.613899 | -1.276844 | 2.785535 | 0.406011
63.5701 | 8.5609 | 9.792114 | 6.61377 | -1.231214 | 2.77012 | 0.4082235
63.5801 | 8.5749 | 9.778978 | 6.61364 | -1.204078 | 2.754882 | 0.4104554
63.5901 | 8.5745 | 9.766035 | 6.613508 | -1.191535 | 2.73982 | 0.4127071
63.6001 | 8.608 | 9.753283 | 6.613374 | -1.145283 | 2.724931 | 0.4149785
63.6101 | 8.6145 | 9.740719 | 6.613237 | -1.126219 | 2.710212 | 0.4172701
63.6201 | 8.6272 | 9.728343 | 6.613099 | -1.101143 | 2.695662 | 0.419582
63.6301 | 8.6459 | 9.716151 | 6.612959 | -1.070251 | 2.681278 | 0.4219144
63.6401 | 8.6596 | 9.704143 | 6.612817 | -1.044543 | 2.667058 | 0.4242675
63.6501 | 8.6695 | 9.692316 | 6.612673 | -1.022816 | 2.653001 | 0.4266418
63.6601 | 8.6888 | 9.680668 | 6.612527 | -0.9918684 | 2.639104 | 0.4290372
63.6701 | 8.7099 | 9.669199 | 6.612379 | -0.9592988 | 2.625366 | 0.4314542
63.6801 | 8.7196 | 9.657905 | 6.612229 | -0.9383054 | 2.611784 | 0.4338929
63.6901 | 8.7284 | 9.646786 | 6.612076 | -0.9183864 | 2.598356 | 0.4363535
63.7001 | 8.7554 | 9.63584 | 6.611922 | -0.88044 | 2.585081 | 0.4388364
63.7101 | 8.7483 | 9.625065 | 6.611766 | -0.8767649 | 2.571957 | 0.4413417
63.7201 | 8.769 | 9.614459 | 6.611608 | -0.8454594 | 2.558981 | 0.4438698
63.7301 | 8.7723 | 9.604022 | 6.611448 | -0.8317219 | 2.546153 | 0.4464209
63.7401 | 8.7975 | 9.593751 | 6.611286 | -0.796251 | 2.53347 | 0.4489952
63.7501 | 8.7875 | 9.583645 | 6.611122 | -0.7961451 | 2.52093 | 0.4515931
63.7601 | 8.811 | 9.573703 | 6.610956 | -0.7627026 | 2.508532 | 0.4542147
63.7701 | 8.8177 | 9.563922 | 6.610788 | -0.7462222 | 2.496274 | 0.4568604
63.7801 | 8.8094 | 9.554303 | 6.610618 | -0.7449026 | 2.484154 | 0.4595305
63.7901 | 8.8206 | 9.544842 | 6.610446 | -0.7242423 | 2.472171 | 0.4622252
63.8001 | 8.8278 | 9.53554 | 6.610272 | -0.7077397 | 2.460323 | 0.4649448
63.8101 | 8.8292 | 9.526394 | 6.610096 | -0.697194 | 2.448609 | 0.4676896
63.8201 | 8.836 | 9.517404 | 6.609917 | -0.6814037 | 2.437026 | 0.4704599
63.8301 | 8.8316 | 9.508568 | 6.609737 | -0.6769676 | 2.425574 | 0.473256
63.8401 | 8.84 | 9.499884 | 6.609555 | -0.6598837 | 2.41425 | 0.4760782
63.8501 | 8.8267 | 9.491352 | 6.609371 | -0.6646518 | 2.403054 | 0.4789268
63.8601 | 8.8443 | 9.48297 | 6.609185 | -0.6386702 | 2.391984 | 0.481802
63.8701 | 8.8246 | 9.474738 | 6.608996 | -0.6501379 | 2.381037 | 0.4847043
63.8801 | 8.8263 | 9.466654 | 6.608806 | -0.6403536 | 2.370214 | 0.4876339
63.8901 | 8.8332 | 9.458716 | 6.608614 | -0.6255164 | 2.359511 | 0.4905912
63.9001 | 8.8279 | 9.450925 | 6.60842 | -0.6230251 | 2.348929 | 0.4935764
63.9101 | 8.8098 | 9.443279 | 6.608223 | -0.6334785 | 2.338465 | 0.4965899
63.9201 | 8.8201 | 9.435776 | 6.608025 | -0.6156759 | 2.328119 | 0.4996322
63.9301 | 8.813 | 9.428416 | 6.607824 | -0.6154158 | 2.317888 | 0.5027033
63.9401 | 8.7854 | 9.421198 | 6.607622 | -0.6357979 | 2.307772 | 0.5058039
63.9501 | 8.8086 | 9.41412 | 6.607417 | -0.6055204 | 2.297769 | 0.5089341
63.9601 | 8.7904 | 9.407183 | 6.607211 | -0.6167827 | 2.287878 | 0.5120942
63.9701 | 8.7861 | 9.400384 | 6.607002 | -0.6142838 | 2.278097 | 0.5152848
63.9801 | 8.7711 | 9.393724 | 6.606792 | -0.6226235 | 2.268426 | 0.5185062
63.9901 | 8.7817 | 9.3872 | 6.606579 | -0.6054999 | 2.258862 | 0.5217587
64.0001 | 8.7642 | 9.380813 | 6.606364 | -0.6166126 | 2.249406 | 0.5250426
64.0101 | 8.7575 | 9.374561 | 6.606147 | -0.6170606 | 2.240055 | 0.5283584
64.0201 | 8.7571 | 9.368444 | 6.605929 | -0.6113436 | 2.230809 | 0.5317065
64.0301 | 8.7544 | 9.36246 | 6.605708 | -0.60806 | 2.221665 | 0.5350872
64.0401 | 8.7366 | 9.35661 | 6.605485 | -0.6200098 | 2.212624 | 0.5385009
64.0501 | 8.7461 | 9.350892 | 6.60526 | -0.6047917 | 2.203684 | 0.5419481
64.0601 | 8.7402 | 9.345305 | 6.605033 | -0.605105 | 2.194843 | 0.545429
64.0701 | 8.7127 | 9.339849 | 6.604804 | -0.6271492 | 2.186101 | 0.5489442
64.0801 | 8.7318 | 9.334524 | 6.604572 | -0.6027237 | 2.177457 | 0.5524941
64.0901 | 8.7208 | 9.329327 | 6.604339 | -0.6085275 | 2.168909 | 0.556079
64.1001 | 8.7198 | 9.32426 | 6.604104 | -0.6044603 | 2.160457 | 0.5596995
64.11 | 8.7169 | 9.319368 | 6.603869 | -0.6024682 | 2.152181 | 0.5633183
64.12 | 8.7296 | 9.314555 | 6.60363 | -0.5849555 | 2.143915 | 0.5670107
64.13 | 8.7136 | 9.30987 | 6.603388 | -0.5962696 | 2.135742 | 0.5707399
64.14 | 8.7135 | 9.30531 | 6.603145 | -0.5918097 | 2.127659 | 0.5745063
64.15 | 8.7285 | 9.300876 | 6.602899 | -0.572376 | 2.119667 | 0.5783105
64.16 | 8.7358 | 9.296567 | 6.602651 | -0.5607674 | 2.111763 | 0.5821528
64.17 | 8.7261 | 9.292384 | 6.602401 | -0.5662835 | 2.103948 | 0.5860338
64.18 | 8.743 | 9.288324 | 6.60215 | -0.545324 | 2.09622 | 0.589954
64.19 | 8.7473 | 9.284388 | 6.601896 | -0.5370881 | 2.088579 | 0.5939138
64.2 | 8.7515 | 9.280575 | 6.60164 | -0.5290754 | 2.081022 | 0.5979135
64.21 | 8.7628 | 9.276886 | 6.601382 | -0.5140856 | 2.07355 | 0.6019539
64.22 | 8.7793 | 9.273318 | 6.601121 | -0.4940183 | 2.066161 | 0.6060355
64.23 | 8.7792 | 9.269873 | 6.600859 | -0.4906727 | 2.058855 | 0.6101586
64.24 | 8.8092 | 9.266549 | 6.600595 | -0.4573486 | 2.05163 | 0.6143238
64.25 | 8.8209 | 9.263346 | 6.600328 | -0.4424455 | 2.044486 | 0.6185315
64.26 | 8.8339 | 9.260264 | 6.60006 | -0.4263636 | 2.037421 | 0.6227825
64.27 | 8.8494 | 9.257302 | 6.599789 | -0.4079018 | 2.030435 | 0.6270772
64.28 | 8.8759 | 9.25446 | 6.599516 | -0.3785603 | 2.023528 | 0.6314161
64.29 | 8.8926 | 9.251738 | 6.599242 | -0.3591382 | 2.016697 | 0.6357998
64.3 | 8.9092 | 9.249136 | 6.598965 | -0.3399356 | 2.009942 | 0.6402288
64.31 | 8.9323 | 9.246652 | 6.598686 | -0.3143523 | 2.003263 | 0.6447037
64.32 | 8.9614 | 9.244288 | 6.598405 | -0.2828877 | 1.996658 | 0.6492251
64.33 | 8.9712 | 9.242042 | 6.598121 | -0.2708419 | 1.990127 | 0.6537936
64.34 | 9.0115 | 9.239914 | 6.597836 | -0.2284142 | 1.983668 | 0.6584098
64.35 | 9.0287 | 9.237905 | 6.597549 | -0.2092048 | 1.977282 | 0.6630741
64.36 | 9.0508 | 9.236013 | 6.597259 | -0.1852131 | 1.970967 | 0.6677873
64.37 | 9.0664 | 9.234239 | 6.596967 | -0.1678391 | 1.964722 | 0.6725498
64.38 | 9.109 | 9.232583 | 6.596674 | -0.1235828 | 1.958546 | 0.6773626
64.39 | 9.1213 | 9.231008 | 6.596378 | -0.1097085 | 1.952405 | 0.682226
64.4 | 9.1552 | 9.229587 | 6.59608 | -0.07438657 | 1.946366 | 0.6871407
64.41 | 9.1741 | 9.228282 | 6.59578 | -0.05418176 | 1.940395 | 0.6921074
64.42 | 9.2107 | 9.227094 | 6.595478 | -0.01639396 | 1.93449 | 0.6971267
64.43 | 9.2194 | 9.226023 | 6.595173 | -0.006622564 | 1.92865 | 0.7021993
64.44 | 9.2629 | 9.225051 | 6.594867 | 0.03784941 | 1.922858 | 0.7073259
64.45 | 9.2651 | 9.224213 | 6.594558 | 0.04088714 | 1.917147 | 0.7125071
64.46 | 9.305 | 9.223492 | 6.594248 | 0.08150836 | 1.9115 | 0.7177436
64.47 | 9.315 | 9.222887 | 6.593935 | 0.09211302 | 1.905916 | 0.723036
64.48 | 9.3537 | 9.222399 | 6.59362 | 0.1313013 | 1.900394 | 0.7283852
64.49 | 9.3485 | 9.222027 | 6.593303 | 0.1264731 | 1.894932 | 0.7337918
64.5 | 9.3891 | 9.221772 | 6.592984 | 0.1673285 | 1.889531 | 0.7392566
64.51 | 9.3932 | 9.221633 | 6.592662 | 0.1715672 | 1.88419 | 0.7447803
64.52 | 9.4085 | 9.22161 | 6.592339 | 0.1868897 | 1.878908 | 0.7503634
64.53 | 9.4303 | 9.221704 | 6.592013 | 0.2085956 | 1.873684 | 0.756007
64.54 | 9.4377 | 9.221915 | 6.591686 | 0.2157847 | 1.868518 | 0.7617118
64.55 | 9.4524 | 9.222243 | 6.591356 | 0.2301574 | 1.863408 | 0.7674784
64.56 | 9.4574 | 9.222687 | 6.591024 | 0.2347132 | 1.858355 | 0.7733076
64.57 | 9.4759 | 9.223248 | 6.59069 | 0.2526524 | 1.853358 | 0.7792002
64.58 | 9.4722 | 9.223926 | 6.590353 | 0.2482743 | 1.848415 | 0.7851571
64.59 | 9.4794 | 9.224721 | 6.590015 | 0.2546794 | 1.843527 | 0.791179
64.6 | 9.4711 | 9.225633 | 6.589674 | 0.2454668 | 1.838692 | 0.7972668
64.61 | 9.4899 | 9.226663 | 6.589332 | 0.2632372 | 1.83391 | 0.8034211
64.62 | 9.4723 | 9.22781 | 6.588987 | 0.2444897 | 1.82918 | 0.809643
64.63 | 9.4642 | 9.229075 | 6.58864 | 0.2351245 | 1.824502 | 0.8159333
64.64 | 9.4659 | 9.230459 | 6.588291 | 0.2354415 | 1.819875 | 0.8222926
64.65 | 9.4442 | 9.23196 | 6.58794 | 0.2122397 | 1.815299 | 0.8287222
64.66 | 9.4367 | 9.23358 | 6.587586 | 0.2031198 | 1.810772 | 0.8352225
64.67 | 9.4274 | 9.235319 | 6.587231 | 0.1920809 | 1.806294 | 0.8417946
64.68 | 9.4088 | 9.237177 | 6.586873 | 0.1716229 | 1.801865 | 0.8484395
64.69 | 9.3731 | 9.239154 | 6.586513 | 0.1339457 | 1.797483 | 0.8551579
64.6999 | 9.3795 | 9.241232 | 6.586155 | 0.138268 | 1.793193 | 0.861884
64.7099 | 9.3462 | 9.243448 | 6.58579 | 0.102752 | 1.788906 | 0.8687516
64.7199 | 9.3091 | 9.245784 | 6.585424 | 0.06331571 | 1.784665 | 0.8756954
64.7299 | 9.2974 | 9.248241 | 6.585056 | 0.04915854 | 1.780469 | 0.8827165
64.7399 | 9.2681 | 9.25082 | 6.584685 | 0.0172802 | 1.776319 | 0.8898158
64.7499 | 9.2368 | 9.25352 | 6.584312 | -0.01671954 | 1.772213 | 0.8969942
64.7599 | 9.1934 | 9.256342 | 6.583937 | -0.06294174 | 1.768152 | 0.9042528
64.7699 | 9.1788 | 9.259286 | 6.58356 | -0.08048615 | 1.764134 | 0.9115923
64.7799 | 9.1399 | 9.262354 | 6.583181 | -0.1224535 | 1.760159 | 0.919014
64.7899 | 9.0876 | 9.265544 | 6.582799 | -0.1779443 | 1.756227 | 0.9265187
64.7999 | 9.069 | 9.268859 | 6.582415 | -0.1998591 | 1.752336 | 0.9341074
64.8099 | 9.0267 | 9.272298 | 6.58203 | -0.2455985 | 1.748488 | 0.9417812
64.8199 | 8.9804 | 9.275863 | 6.581642 | -0.2954626 | 1.74468 | 0.949541
64.8299 | 8.9513 | 9.279553 | 6.581251 | -0.3282526 | 1.740913 | 0.957388
64.8399 | 8.9215 | 9.283369 | 6.580859 | -0.3618685 | 1.737186 | 0.965323
64.8499 | 8.8695 | 9.287311 | 6.580465 | -0.4178114 | 1.7335 | 0.9733472
64.8599 | 8.825 | 9.291382 | 6.580068 | -0.4663817 | 1.729852 | 0.9814617
64.8699 | 8.8001 | 9.29558 | 6.579669 | -0.49548 | 1.726244 | 0.9896674
64.8799 | 8.7608 | 9.299907 | 6.579268 | -0.5391071 | 1.722674 | 0.9979654
64.8899 | 8.7129 | 9.304363 | 6.578865 | -0.5914632 | 1.719142 | 1.006357
64.8999 | 8.6752 | 9.30895 | 6.578459 | -0.6337498 | 1.715648 | 1.014843
64.9099 | 8.6498 | 9.313667 | 6.578052 | -0.6638667 | 1.712191 | 1.023424
64.9199 | 8.5978 | 9.318515 | 6.577642 | -0.7207153 | 1.708772 | 1.032102
64.9299 | 8.5652 | 9.323496 | 6.57723 | -0.7582963 | 1.705389 | 1.040878
64.9399 | 8.5309 | 9.32861 | 6.576816 | -0.79771 | 1.702042 | 1.049752
64.9499 | 8.4909 | 9.333858 | 6.576399 | -0.8429576 | 1.698731 | 1.058727
64.9599 | 8.4537 | 9.33924 | 6.575981 | -0.8855397 | 1.695457 | 1.067802
64.9699 | 8.4192 | 9.344757 | 6.57556 | -0.9255572 | 1.692217 | 1.07698
64.9799 | 8.3925 | 9.350411 | 6.575137 | -0.9579108 | 1.689013 | 1.086261
64.9899 | 8.3474 | 9.356201 | 6.574712 | -1.008801 | 1.685843 | 1.095646
64.9999 | 8.3181 | 9.36213 | 6.574284 | -1.04403 | 1.682708 | 1.105137
65.0099 | 8.2947 | 9.368197 | 6.573855 | -1.073497 | 1.679608 | 1.114735
65.0199 | 8.2581 | 9.374404 | 6.573423 | -1.116304 | 1.676541 | 1.12444
65.0299 | 8.2343 | 9.380751 | 6.572989 | -1.146451 | 1.673508 | 1.134254
65.0399 | 8.2003 | 9.38724 | 6.572553 | -1.18694 | 1.670509 | 1.144178
65.0499 | 8.1751 | 9.393871 | 6.572115 | -1.218771 | 1.667543 | 1.154213
65.0599 | 8.1416 | 9.400644 | 6.571674 | -1.259044 | 1.66461 | 1.16436
65.0699 | 8.1214 | 9.407562 | 6.571231 | -1.286162 | 1.66171 | 1.174621
65.0799 | 8.0934 | 9.414626 | 6.570787 | -1.321226 | 1.658843 | 1.184996
65.0899 | 8.0654 | 9.421834 | 6.570339 | -1.356434 | 1.656008 | 1.195487
65.0999 | 8.0416 | 9.42919 | 6.56989 | -1.38759 | 1.653206 | 1.206094
65.1099 | 8.0176 | 9.436694 | 6.569438 | -1.419094 | 1.650435 | 1.21682
65.1199 | 7.9958 | 9.444346 | 6.568985 | -1.448546 | 1.647697 | 1.227664
65.1299 | 7.9741 | 9.452148 | 6.568529 | -1.478048 | 1.644991 | 1.238628
65.1399 | 7.954 | 9.4601 | 6.56807 | -1.5061 | 1.642316 | 1.249713
65.1499 | 7.9274 | 9.468204 | 6.56761 | -1.540804 | 1.639673 | 1.26092
65.1599 | 7.9113 | 9.47646 | 6.567147 | -1.56516 | 1.637062 | 1.272251
65.1699 | 7.891 | 9.48487 | 6.566683 | -1.59387 | 1.634482 | 1.283705
65.1799 | 7.8709 | 9.493433 | 6.566215 | -1.622533 | 1.631933 | 1.295285
65.1899 | 7.8506 | 9.502152 | 6.565746 | -1.651552 | 1.629415 | 1.306991
65.1999 | 7.8354 | 9.511027 | 6.565275 | -1.675627 | 1.626928 | 1.318825
65.2099 | 7.8087 | 9.520059 | 6.564801 | -1.711359 | 1.624472 | 1.330786
65.2199 | 7.7949 | 9.529249 | 6.564325 | -1.734349 | 1.622047 | 1.342877
65.2299 | 7.7786 | 9.538597 | 6.563847 | -1.759997 | 1.619652 | 1.355098
65.2399 | 7.7562 | 9.548104 | 6.563366 | -1.791904 | 1.617289 | 1.36745
65.2499 | 7.7369 | 9.557772 | 6.562884 | -1.820872 | 1.614955 | 1.379933
65.2599 | 7.7236 | 9.567601 | 6.562399 | -1.844001 | 1.612652 | 1.392549
65.2699 | 7.7111 | 9.577591 | 6.561912 | -1.866491 | 1.61038 | 1.4053
65.2798 | 7.6922 | 9.587638 | 6.561427 | -1.895438 | 1.60816 | 1.418051
65.2898 | 7.6726 | 9.597952 | 6.560936 | -1.925352 | 1.605948 | 1.431069
65.2998 | 7.6659 | 9.608431 | 6.560442 | -1.942531 | 1.603765 | 1.444223
65.3098 | 7.6463 | 9.619073 | 6.559946 | -1.972773 | 1.601614 | 1.457513
65.3198 | 7.6276 | 9.629881 | 6.559448 | -2.002281 | 1.599492 | 1.470941
65.3298 | 7.6175 | 9.640854 | 6.558948 | -2.023354 | 1.5974 | 1.484506
65.3398 | 7.6054 | 9.651993 | 6.558445 | -2.046593 | 1.595339 | 1.49821
65.3498 | 7.5868 | 9.663299 | 6.55794 | -2.076499 | 1.593307 | 1.512052
65.3598 | 7.5704 | 9.674772 | 6.557433 | -2.104372 | 1.591305 | 1.526034
65.3698 | 7.5604 | 9.686411 | 6.556923 | -2.126011 | 1.589333 | 1.540155
65.3798 | 7.5453 | 9.698219 | 6.556412 | -2.152919 | 1.58739 | 1.554417
65.3898 | 7.5275 | 9.710194 | 6.555898 | -2.182694 | 1.585478 | 1.568818
65.3998 | 7.5275 | 9.722337 | 6.555382 | -2.194837 | 1.583595 | 1.583361
65.4098 | 7.5149 | 9.734649 | 6.554863 | -2.219749 | 1.581742 | 1.598044
65.4198 | 7.4877 | 9.747128 | 6.554343 | -2.259428 | 1.579918 | 1.612867
65.4298 | 7.489 | 9.759775 | 6.55382 | -2.270775 | 1.578124 | 1.627831
65.4398 | 7.4726 | 9.772591 | 6.553295 | -2.299991 | 1.576359 | 1.642937
65.4498 | 7.468 | 9.785574 | 6.552768 | -2.317574 | 1.574624 | 1.658182
65.4598 | 7.4511 | 9.798725 | 6.552238 | -2.347625 | 1.572919 | 1.673568
65.4698 | 7.446 | 9.812043 | 6.551706 | -2.366043 | 1.571242 | 1.689094
65.4798 | 7.4371 | 9.825527 | 6.551172 | -2.388427 | 1.569595 | 1.70476
65.4898 | 7.4143 | 9.839178 | 6.550636 | -2.424878 | 1.567978 | 1.720564
65.4998 | 7.4145 | 9.852994 | 6.550097 | -2.438494 | 1.566389 | 1.736508
65.5098 | 7.4018 | 9.866975 | 6.549556 | -2.465175 | 1.56483 | 1.752588
65.5198 | 7.3921 | 9.88112 | 6.549013 | -2.48902 | 1.563301 | 1.768806
65.5298 | 7.3751 | 9.895428 | 6.548468 | -2.520328 | 1.5618 | 1.78516
65.5398 | 7.3799 | 9.909897 | 6.54792 | -2.529997 | 1.560328 | 1.801649
65.5498 | 7.3718 | 9.924527 | 6.547371 | -2.552727 | 1.558886 | 1.818271
65.5598 | 7.3483 | 9.939317 | 6.546818 | -2.591017 | 1.557472 | 1.835026
65.5698 | 7.3489 | 9.954264 | 6.546264 | -2.605364 | 1.556088 | 1.851912
65.5798 | 7.3432 | 9.969367 | 6.545707 | -2.626167 | 1.554732 | 1.868928
65.5898 | 7.3356 | 9.984625 | 6.545149 | -2.649025 | 1.553405 | 1.886071
65.5998 | 7.3206 | 10.00003 | 6.544587 | -2.679435 | 1.552107 | 1.90334
65.6098 | 7.321 | 10.0156 | 6.544024 | -2.694596 | 1.550838 | 1.920733
65.6198 | 7.3137 | 10.0313 | 6.543458 | -2.717604 | 1.549598 | 1.938248
65.6298 | 7.3005 | 10.04716 | 6.54289 | -2.746659 | 1.548386 | 1.955882
65.6398 | 7.2924 | 10.06316 | 6.54232 | -2.770757 | 1.547204 | 1.973633
65.6498 | 7.2903 | 10.0793 | 6.541748 | -2.788996 | 1.546049 | 1.991499
65.6598 | 7.2728 | 10.09557 | 6.541173 | -2.822772 | 1.544923 | 2.009476
65.6698 | 7.2729 | 10.11198 | 6.540596 | -2.839083 | 1.543826 | 2.027561
65.6798 | 7.2716 | 10.12853 | 6.540017 | -2.856926 | 1.542757 | 2.045751
65.6898 | 7.2651 | 10.1452 | 6.539435 | -2.880096 | 1.541717 | 2.064044
65.6998 | 7.2557 | 10.16199 | 6.538852 | -2.906291 | 1.540705 | 2.082435
65.7098 | 7.2518 | 10.17891 | 6.538265 | -2.927106 | 1.539721 | 2.10092
65.7198 | 7.2493 | 10.19594 | 6.537677 | -2.946638 | 1.538765 | 2.119496
65.7298 | 7.2404 | 10.21308 | 6.537086 | -2.972682 | 1.537838 | 2.138158
65.7398 | 7.2354 | 10.23033 | 6.536494 | -2.994934 | 1.536939 | 2.156902
65.7498 | 7.239 | 10.24769 | 6.535898 | -3.008689 | 1.536068 | 2.175723
65.7598 | 7.2329 | 10.26514 | 6.535301 | -3.032243 | 1.535225 | 2.194617
65.7698 | 7.2282 | 10.28269 | 6.534701 | -3.054489 | 1.53441 | 2.213578
65.7798 | 7.2201 | 10.30032 | 6.534099 | -3.080223 | 1.533623 | 2.232601
65.7898 | 7.2285 | 10.31804 | 6.533495 | -3.08954 | 1.532864 | 2.251681
65.7998 | 7.2128 | 10.33583 | 6.532889 | -3.123032 | 1.532132 | 2.270812
65.8098 | 7.2167 | 10.3537 | 6.53228 | -3.136996 | 1.531429 | 2.289987
65.8198 | 7.2167 | 10.37162 | 6.531669 | -3.154923 | 1.530753 | 2.309201
65.8298 | 7.2143 | 10.38961 | 6.531055 | -3.175308 | 1.530105 | 2.328447
65.8398 | 7.2147 | 10.40764 | 6.53044 | -3.192943 | 1.529484 | 2.347719
65.8498 | 7.2129 | 10.42572 | 6.529822 | -3.212822 | 1.528891 | 2.367009
65.8598 | 7.2199 | 10.44384 | 6.529201 | -3.223938 | 1.528326 | 2.386311
65.8697 | 7.2098 | 10.46181 | 6.528585 | -3.252006 | 1.527794 | 2.405427
65.8797 | 7.213 | 10.47997 | 6.52796 | -3.266972 | 1.527283 | 2.424729
65.8897 | 7.2134 | 10.49815 | 6.527333 | -3.284751 | 1.526799 | 2.444018
65.8997 | 7.215 | 10.51634 | 6.526704 | -3.301335 | 1.526343 | 2.463288
65.9097 | 7.2199 | 10.53452 | 6.526072 | -3.314616 | 1.525914 | 2.482529
65.9197 | 7.2194 | 10.55268 | 6.525438 | -3.333285 | 1.525513 | 2.501734
65.9297 | 7.2153 | 10.57083 | 6.524802 | -3.355532 | 1.525138 | 2.520892
65.9397 | 7.2183 | 10.58895 | 6.524164 | -3.370649 | 1.524791 | 2.539995
65.9497 | 7.2246 | 10.60703 | 6.523523 | -3.382427 | 1.52447 | 2.559034
65.9597 | 7.2202 | 10.62506 | 6.52288 | -3.404855 | 1.524177 | 2.577998
65.9697 | 7.232 | 10.64302 | 6.522235 | -3.411024 | 1.523911 | 2.596879
65.9797 | 7.2325 | 10.66092 | 6.521587 | -3.428424 | 1.523671 | 2.615666
65.9897 | 7.2413 | 10.67874 | 6.520937 | -3.437444 | 1.523459 | 2.634348
65.9997 | 7.2368 | 10.69647 | 6.520285 | -3.459674 | 1.523273 | 2.652916
66.0097 | 7.2468 | 10.7141 | 6.51963 | -3.467303 | 1.523114 | 2.671359
66.0197 | 7.2558 | 10.73162 | 6.518973 | -3.475821 | 1.522982 | 2.689666
66.0297 | 7.2509 | 10.74902 | 6.518314 | -3.498117 | 1.522877 | 2.707826
66.0397 | 7.2676 | 10.76628 | 6.517653 | -3.498678 | 1.522798 | 2.725827
66.0497 | 7.2704 | 10.78339 | 6.516989 | -3.512994 | 1.522746 | 2.743659
66.0597 | 7.2798 | 10.80035 | 6.516323 | -3.520554 | 1.52272 | 2.76131
66.0697 | 7.2828 | 10.81714 | 6.515655 | -3.534345 | 1.522722 | 2.778768
66.0797 | 7.286 | 10.83376 | 6.514984 | -3.547756 | 1.522749 | 2.796023
66.0897 | 7.3023 | 10.85018 | 6.514311 | -3.547875 | 1.522803 | 2.813061
66.0997 | 7.3039 | 10.86639 | 6.513636 | -3.562491 | 1.522884 | 2.829872
66.1097 | 7.3227 | 10.88239 | 6.512958 | -3.559691 | 1.522991 | 2.846442
66.1197 | 7.329 | 10.89816 | 6.512279 | -3.569164 | 1.523124 | 2.862761
66.1297 | 7.3431 | 10.9137 | 6.511597 | -3.570596 | 1.523283 | 2.878816
66.1397 | 7.3465 | 10.92898 | 6.510912 | -3.582477 | 1.523469 | 2.894596
66.1497 | 7.3625 | 10.94399 | 6.510225 | -3.581494 | 1.523682 | 2.910087
66.1597 | 7.3711 | 10.95874 | 6.509536 | -3.587636 | 1.52392 | 2.925279
66.1697 | 7.3815 | 10.97319 | 6.508845 | -3.591689 | 1.524185 | 2.940159
66.1797 | 7.3886 | 10.98734 | 6.508151 | -3.598743 | 1.524476 | 2.954715
66.1897 | 7.4085 | 11.00118 | 6.507455 | -3.592685 | 1.524793 | 2.968936
66.1997 | 7.4126 | 11.0147 | 6.506757 | -3.602103 | 1.525136 | 2.98281
66.2097 | 7.4252 | 11.02789 | 6.506057 | -3.602687 | 1.525506 | 2.996325
66.2197 | 7.4338 | 11.04073 | 6.505354 | -3.606925 | 1.525902 | 3.00947
66.2297 | 7.4446 | 11.0532 | 6.504649 | -3.608605 | 1.526323 | 3.022233
66.2397 | 7.4584 | 11.06532 | 6.503941 | -3.606916 | 1.526771 | 3.034604
66.2497 | 7.4664 | 11.07705 | 6.503231 | -3.610648 | 1.527245 | 3.046571
66.2597 | 7.479 | 11.08839 | 6.502519 | -3.609389 | 1.527745 | 3.058125
66.2697 | 7.4919 | 11.09933 | 6.501805 | -3.607429 | 1.528271 | 3.069253
66.2797 | 7.4962 | 11.10986 | 6.501088 | -3.613659 | 1.528823 | 3.079948
66.2897 | 7.5094 | 11.11997 | 6.500369 | -3.610569 | 1.529401 | 3.090198
66.2997 | 7.5218 | 11.12965 | 6.499648 | -3.607848 | 1.530005 | 3.099995
66.3097 | 7.5272 | 11.13889 | 6.498924 | -3.611688 | 1.530635 | 3.109328
66.3197 | 7.5335 | 11.14768 | 6.498198 | -3.61418 | 1.531291 | 3.118191
66.3297 | 7.55 | 11.15602 | 6.49747 | -3.606016 | 1.531973 | 3.126572
66.3397 | 7.5571 | 11.16389 | 6.496739 | -3.606787 | 1.532682 | 3.134467
66.3497 | 7.5587 | 11.17129 | 6.496006 | -3.612587 | 1.533416 | 3.141865
66.3597 | 7.568 | 11.17821 | 6.495271 | -3.610207 | 1.534176 | 3.14876
66.3697 | 7.58 | 11.18464 | 6.494534 | -3.604642 | 1.534962 | 3.155147
66.3797 | 7.585 | 11.19059 | 6.493794 | -3.605585 | 1.535774 | 3.161017
66.3897 | 7.5883 | 11.19603 | 6.493052 | -3.60773 | 1.536612 | 3.166367
66.3997 | 7.6033 | 11.20097 | 6.492307 | -3.597673 | 1.537476 | 3.171189
66.4097 | 7.6072 | 11.20541 | 6.49156 | -3.598207 | 1.538366 | 3.17548
66.4197 | 7.6119 | 11.20933 | 6.490811 | -3.59743 | 1.539283 | 3.179236
66.4297 | 7.6203 | 11.21274 | 6.49006 | -3.592437 | 1.540225 | 3.182453
66.4397 | 7.622 | 11.21563 | 6.489306 | -3.593626 | 1.541193 | 3.185127
66.4496 | 7.6279 | 11.21797 | 6.488558 | -3.590071 | 1.542177 | 3.187237
66.4596 | 7.631 | 11.21982 | 6.487799 | -3.58882 | 1.543197 | 3.188824
66.4696 | 7.6362 | 11.22114 | 6.487038 | -3.584944 | 1.544243 | 3.189863
66.4796 | 7.6414 | 11.22194 | 6.486275 | -3.580544 | 1.545315 | 3.190353
66.4896 | 7.6353 | 11.22222 | 6.48551 | -3.586916 | 1.546414 | 3.190292
66.4996 | 7.636 | 11.22196 | 6.484742 | -3.585963 | 1.547539 | 3.189682
66.5096 | 7.6436 | 11.22118 | 6.483973 | -3.577584 | 1.54869 | 3.188522
66.5196 | 7.644 | 11.21988 | 6.4832 | -3.575883 | 1.549867 | 3.186816
66.5296 | 7.6425 | 11.21806 | 6.482426 | -3.575558 | 1.55107 | 3.184563
66.5396 | 7.6473 | 11.21571 | 6.481649 | -3.568415 | 1.5523 | 3.181766
66.5496 | 7.6464 | 11.21286 | 6.480869 | -3.566455 | 1.553556 | 3.17843
66.5596 | 7.6384 | 11.20948 | 6.480088 | -3.571081 | 1.554838 | 3.174556
66.5696 | 7.6433 | 11.2056 | 6.479304 | -3.5623 | 1.556147 | 3.170149
66.5796 | 7.6387 | 11.20121 | 6.478518 | -3.562513 | 1.557481 | 3.165214
66.5896 | 7.641 | 11.19633 | 6.477729 | -3.555328 | 1.558844 | 3.159755
66.5996 | 7.6327 | 11.19095 | 6.476938 | -3.558247 | 1.560231 | 3.153778
66.6096 | 7.6334 | 11.18508 | 6.476145 | -3.551681 | 1.561646 | 3.14729
66.6196 | 7.631 | 11.17873 | 6.475349 | -3.547731 | 1.563086 | 3.140295
66.6296 | 7.6254 | 11.17191 | 6.474551 | -3.546509 | 1.564555 | 3.132803
66.6396 | 7.6121 | 11.16462 | 6.473751 | -3.552519 | 1.566048 | 3.124819
66.6496 | 7.6174 | 11.15687 | 6.472949 | -3.53947 | 1.567569 | 3.116352
66.6596 | 7.6115 | 11.14867 | 6.472144 | -3.537171 | 1.569117 | 3.10741
66.6696 | 7.6112 | 11.14003 | 6.471337 | -3.528829 | 1.570691 | 3.098001
66.6796 | 7.6052 | 11.13095 | 6.470527 | -3.525754 | 1.572293 | 3.088134
66.6896 | 7.6033 | 11.12146 | 6.469715 | -3.518156 | 1.573921 | 3.077819
66.6996 | 7.5942 | 11.11154 | 6.468901 | -3.517343 | 1.575576 | 3.067066
66.7096 | 7.5948 | 11.10123 | 6.468085 | -3.506426 | 1.577259 | 3.055883
66.7196 | 7.5891 | 11.09051 | 6.467266 | -3.501415 | 1.578968 | 3.044281
66.7296 | 7.5805 | 11.07942 | 6.466445 | -3.49892 | 1.580704 | 3.032271
66.7396 | 7.5752 | 11.06795 | 6.465621 | -3.492753 | 1.582468 | 3.019864
66.7496 | 7.5751 | 11.05612 | 6.464795 | -3.481023 | 1.584259 | 3.007069
66.7596 | 7.5673 | 11.04394 | 6.463967 | -3.476644 | 1.586077 | 2.993899
66.7696 | 7.5567 | 11.03142 | 6.463137 | -3.474724 | 1.587923 | 2.980364
66.7796 | 7.5543 | 11.01858 | 6.462304 | -3.464277 | 1.589796 | 2.966477
66.7896 | 7.5553 | 11.00541 | 6.461469 | -3.450114 | 1.591697 | 2.952248
66.7996 | 7.5441 | 10.99195 | 6.460631 | -3.447846 | 1.593626 | 2.937689
66.8096 | 7.5388 | 10.97818 | 6.459792 | -3.439385 | 1.595581 | 2.922812
66.8196 | 7.5423 | 10.96414 | 6.458949 | -3.421844 | 1.597566 | 2.907629
66.8296 | 7.5324 | 10.94983 | 6.458105 | -3.417433 | 1.599577 | 2.892152
66.8396 | 7.5316 | 10.93527 | 6.457258 | -3.403667 | 1.601617 | 2.876392
66.8496 | 7.5227 | 10.92045 | 6.456409 | -3.397754 | 1.603684 | 2.860361
66.8596 | 7.5248 | 10.90541 | 6.455558 | -3.38061 | 1.60578 | 2.844072
66.8696 | 7.5164 | 10.89014 | 6.454704 | -3.373744 | 1.607903 | 2.827537
66.8796 | 7.508 | 10.87467 | 6.453848 | -3.36667 | 1.610056 | 2.810766
66.8896 | 7.5108 | 10.859 | 6.452989 | -3.348197 | 1.612236 | 2.793772
66.8996 | 7.5089 | 10.84314 | 6.452128 | -3.33424 | 1.614445 | 2.776567
66.9096 | 7.5015 | 10.82711 | 6.451265 | -3.325609 | 1.616682 | 2.759162
66.9196 | 7.4945 | 10.81092 | 6.4504 | -3.316417 | 1.618949 | 2.741568
66.9296 | 7.5011 | 10.79457 | 6.449532 | -3.293474 | 1.621244 | 2.723798
66.9396 | 7.498 | 10.77809 | 6.448662 | -3.280092 | 1.623567 | 2.705863
66.9496 | 7.4972 | 10.76148 | 6.447789 | -3.264282 | 1.62592 | 2.687773
66.9596 | 7.4983 | 10.74476 | 6.446915 | -3.246456 | 1.628302 | 2.669539
66.9696 | 7.4987 | 10.72792 | 6.446037 | -3.229224 | 1.630713 | 2.651173
66.9796 | 7.4971 | 10.711 | 6.445158 | -3.213897 | 1.633153 | 2.632685
66.9896 | 7.4958 | 10.69398 | 6.444276 | -3.198185 | 1.635623 | 2.614086
66.9996 | 7.4972 | 10.6769 | 6.443392 | -3.1797 | 1.638122 | 2.595386
67.0096 | 7.4998 | 10.65975 | 6.442505 | -3.15995 | 1.640651 | 2.576594
67.0196 | 7.5005 | 10.64255 | 6.441617 | -3.142047 | 1.643209 | 2.557722
67.0296 | 7.4997 | 10.6253 | 6.440725 | -3.1256 | 1.645797 | 2.538777
67.0395 | 7.5011 | 10.60819 | 6.439841 | -3.107088 | 1.64839 | 2.519957
67.0495 | 7.5106 | 10.59088 | 6.438945 | -3.080281 | 1.651038 | 2.500898
67.0595 | 7.5079 | 10.57356 | 6.438047 | -3.065658 | 1.653716 | 2.481795
67.0695 | 7.516 | 10.55623 | 6.437147 | -3.040229 | 1.656425 | 2.462657
67.0795 | 7.5238 | 10.5389 | 6.436244 | -3.015101 | 1.659164 | 2.443492
67.0895 | 7.532 | 10.52158 | 6.435339 | -2.989582 | 1.661934 | 2.42431
67.0995 | 7.536 | 10.50428 | 6.434431 | -2.968282 | 1.664734 | 2.405116
67.1095 | 7.5426 | 10.48701 | 6.433521 | -2.944408 | 1.667566 | 2.385921
67.1195 | 7.5493 | 10.46977 | 6.432609 | -2.920467 | 1.670428 | 2.36673
67.1295 | 7.5558 | 10.45257 | 6.431695 | -2.896768 | 1.673322 | 2.347552
67.1395 | 7.5628 | 10.43542 | 6.430778 | -2.872617 | 1.676246 | 2.328393
67.1495 | 7.5727 | 10.41832 | 6.429859 | -2.845622 | 1.679202 | 2.309261
67.1595 | 7.5824 | 10.40129 | 6.428937 | -2.818889 | 1.68219 | 2.290161
67.1695 | 7.5877 | 10.38432 | 6.428013 | -2.796625 | 1.68521 | 2.271101
67.1795 | 7.6 | 10.36743 | 6.427087 | -2.767435 | 1.688261 | 2.252087
67.1895 | 7.6028 | 10.35063 | 6.426159 | -2.747827 | 1.691344 | 2.233124
67.1995 | 7.6233 | 10.33391 | 6.425228 | -2.710606 | 1.69446 | 2.214218
67.2095 | 7.6291 | 10.31728 | 6.424294 | -2.688177 | 1.697608 | 2.195374
67.2195 | 7.6405 | 10.30075 | 6.423359 | -2.660246 | 1.700789 | 2.176599
67.2295 | 7.6539 | 10.28432 | 6.422421 | -2.630419 | 1.704002 | 2.157896
67.2395 | 7.6642 | 10.268 | 6.421481 | -2.603799 | 1.707248 | 2.13927
67.2495 | 7.6807 | 10.25179 | 6.420538 | -2.571092 | 1.710527 | 2.120727
67.2595 | 7.6891 | 10.2357 | 6.419593 | -2.546602 | 1.713839 | 2.10227
67.2695 | 7.7022 | 10.21973 | 6.418646 | -2.517534 | 1.717185 | 2.083903
67.2795 | 7.7157 | 10.20389 | 6.417697 | -2.488192 | 1.720564 | 2.065631
67.2895 | 7.7243 | 10.18818 | 6.416745 | -2.463879 | 1.723977 | 2.047457
67.2995 | 7.7416 | 10.1726 | 6.415791 | -2.430999 | 1.727423 | 2.029385
67.3095 | 7.7515 | 10.15716 | 6.414834 | -2.405656 | 1.730904 | 2.011418
67.3195 | 7.7661 | 10.14185 | 6.413875 | -2.375753 | 1.734419 | 1.993559
67.3295 | 7.7715 | 10.12669 | 6.412914 | -2.355194 | 1.737969 | 1.975812
67.3395 | 7.7859 | 10.11168 | 6.41195 | -2.325781 | 1.741553 | 1.958178
67.3495 | 7.8034 | 10.09682 | 6.410984 | -2.293417 | 1.745172 | 1.940661
67.3595 | 7.8166 | 10.08211 | 6.410016 | -2.265505 | 1.748826 | 1.923263
67.3695 | 7.8279 | 10.06755 | 6.409046 | -2.239647 | 1.752515 | 1.905987
67.3795 | 7.836 | 10.05315 | 6.408073 | -2.217146 | 1.756239 | 1.888834
67.3895 | 7.8503 | 10.0389 | 6.407097 | -2.188604 | 1.76 | 1.871807
67.3995 | 7.8692 | 10.02482 | 6.40612 | -2.155622 | 1.763796 | 1.854907
67.4095 | 7.8728 | 10.0109 | 6.40514 | -2.138103 | 1.767628 | 1.838135
67.4195 | 7.8829 | 9.997149 | 6.404158 | -2.114249 | 1.771496 | 1.821495
67.4295 | 7.8949 | 9.983561 | 6.403173 | -2.088661 | 1.775401 | 1.804987
67.4395 | 7.9035 | 9.970141 | 6.402186 | -2.066641 | 1.779343 | 1.788612
67.4495 | 7.9076 | 9.956889 | 6.401197 | -2.049289 | 1.783322 | 1.772371
67.4595 | 7.912 | 9.943809 | 6.400205 | -2.031809 | 1.787338 | 1.756266
67.4695 | 7.9187 | 9.930899 | 6.399211 | -2.012199 | 1.79139 | 1.740297
67.4795 | 7.9313 | 9.918162 | 6.398215 | -1.986862 | 1.795481 | 1.724466
67.4895 | 7.9322 | 9.905598 | 6.397216 | -1.973398 | 1.79961 | 1.708772
67.4995 | 7.9402 | 9.89321 | 6.396215 | -1.95301 | 1.803777 | 1.693218
67.5095 | 7.9496 | 9.880995 | 6.395212 | -1.931395 | 1.807981 | 1.677802
67.5195 | 7.9443 | 9.868957 | 6.394206 | -1.924657 | 1.812225 | 1.662526
67.5295 | 7.9429 | 9.857095 | 6.393198 | -1.914195 | 1.816507 | 1.647389
67.5395 | 7.9512 | 9.84541 | 6.392188 | -1.89421 | 1.820829 | 1.632393
67.5495 | 7.9488 | 9.833901 | 6.391176 | -1.885101 | 1.825189 | 1.617536
67.5595 | 7.9486 | 9.822571 | 6.390161 | -1.873971 | 1.82959 | 1.602821
67.5695 | 7.9389 | 9.811418 | 6.389143 | -1.872518 | 1.83403 | 1.588245
67.5795 | 7.9406 | 9.800443 | 6.388124 | -1.859843 | 1.83851 | 1.57381
67.5895 | 7.9354 | 9.789646 | 6.387102 | -1.854246 | 1.84303 | 1.559514
67.5995 | 7.9324 | 9.779028 | 6.386077 | -1.846628 | 1.847591 | 1.545359
67.6095 | 7.9211 | 9.768587 | 6.385051 | -1.847487 | 1.852194 | 1.531342
67.6194 | 7.9239 | 9.758428 | 6.384032 | -1.834528 | 1.856789 | 1.517607
67.6294 | 7.9183 | 9.748342 | 6.383001 | -1.830042 | 1.861473 | 1.503868
67.6394 | 7.9023 | 9.738433 | 6.381967 | -1.836133 | 1.866199 | 1.490267
67.6494 | 7.8968 | 9.728702 | 6.380931 | -1.831902 | 1.870967 | 1.476803
67.6594 | 7.8871 | 9.719148 | 6.379893 | -1.832048 | 1.875778 | 1.463477
67.6694 | 7.8848 | 9.709771 | 6.378853 | -1.824971 | 1.880631 | 1.450288
67.6794 | 7.8687 | 9.700571 | 6.37781 | -1.831871 | 1.885527 | 1.437235
67.6894 | 7.8643 | 9.691548 | 6.376764 | -1.827248 | 1.890466 | 1.424317
67.6994 | 7.8576 | 9.682699 | 6.375717 | -1.825099 | 1.895448 | 1.411534
67.7094 | 7.8377 | 9.674027 | 6.374667 | -1.836327 | 1.900475 | 1.398885
67.7194 | 7.8287 | 9.66553 | 6.373615 | -1.83683 | 1.905545 | 1.386369
67.7294 | 7.8195 | 9.657206 | 6.37256 | -1.837706 | 1.91066 | 1.373986
67.7394 | 7.8047 | 9.649057 | 6.371503 | -1.844357 | 1.91582 | 1.361734
67.7494 | 7.7958 | 9.641081 | 6.370444 | -1.845281 | 1.921025 | 1.349612
67.7594 | 7.7885 | 9.633279 | 6.369382 | -1.844779 | 1.926275 | 1.337621
67.7694 | 7.7723 | 9.625648 | 6.368319 | -1.853348 | 1.931571 | 1.325758
67.7794 | 7.7644 | 9.618189 | 6.367252 | -1.853789 | 1.936914 | 1.314023
67.7894 | 7.7503 | 9.610901 | 6.366184 | -1.860601 | 1.942302 | 1.302415
67.7994 | 7.7483 | 9.603783 | 6.365113 | -1.855483 | 1.947738 | 1.290932
67.8094 | 7.7275 | 9.596835 | 6.36404 | -1.869335 | 1.95322 | 1.279575
67.8194 | 7.7166 | 9.590056 | 6.362964 | -1.873456 | 1.95875 | 1.268341
67.8294 | 7.7035 | 9.583445 | 6.361886 | -1.879945 | 1.964328 | 1.257231
67.8394 | 7.7007 | 9.577002 | 6.360806 | -1.876302 | 1.969954 | 1.246242
67.8494 | 7.6838 | 9.570727 | 6.359724 | -1.886927 | 1.975629 | 1.235374
67.8594 | 7.6748 | 9.564617 | 6.358639 | -1.889817 | 1.981352 | 1.224626
67.8694 | 7.6652 | 9.558673 | 6.357552 | -1.893473 | 1.987125 | 1.213996
67.8794 | 7.6519 | 9.552894 | 6.356462 | -1.900994 | 1.992948 | 1.203483
67.8894 | 7.6444 | 9.547279 | 6.355371 | -1.902879 | 1.998821 | 1.193087
67.8994 | 7.6357 | 9.541827 | 6.354276 | -1.906127 | 2.004744 | 1.182807
67.9094 | 7.6263 | 9.536539 | 6.35318 | -1.910239 | 2.010718 | 1.172641
67.9194 | 7.6194 | 9.531412 | 6.352081 | -1.912012 | 2.016744 | 1.162587
67.9294 | 7.6107 | 9.526447 | 6.35098 | -1.915747 | 2.022821 | 1.152646
67.9394 | 7.5998 | 9.521642 | 6.349877 | -1.921842 | 2.02895 | 1.142816
67.9494 | 7.5946 | 9.516998 | 6.348771 | -1.922398 | 2.035132 | 1.133095
67.9594 | 7.589 | 9.512512 | 6.347663 | -1.923512 | 2.041366 | 1.123483
67.9694 | 7.5811 | 9.508185 | 6.346553 | -1.927085 | 2.047654 | 1.113978
67.9794 | 7.5733 | 9.504017 | 6.34544 | -1.930717 | 2.053996 | 1.10458
67.9894 | 7.5699 | 9.500005 | 6.344325 | -1.930105 | 2.060392 | 1.095288
67.9994 | 7.5671 | 9.49615 | 6.343208 | -1.92905 | 2.066843 | 1.086099
68.0094 | 7.5604 | 9.49245 | 6.342088 | -1.93205 | 2.073349 | 1.077013
68.0194 | 7.5534 | 9.488906 | 6.340966 | -1.935506 | 2.079911 | 1.06803
68.0294 | 7.5573 | 9.485517 | 6.339842 | -1.928217 | 2.086528 | 1.059147
68.0394 | 7.5518 | 9.482281 | 6.338715 | -1.930481 | 2.093202 | 1.050364
68.0494 | 7.5539 | 9.479199 | 6.337586 | -1.925299 | 2.099933 | 1.04168
68.0594 | 7.5525 | 9.476269 | 6.336455 | -1.923769 | 2.106721 | 1.033093
68.0694 | 7.5544 | 9.473491 | 6.335321 | -1.919091 | 2.113568 | 1.024602
68.0794 | 7.5505 | 9.470865 | 6.334186 | -1.920365 | 2.120472 | 1.016207
68.0894 | 7.5521 | 9.46839 | 6.333047 | -1.91629 | 2.127436 | 1.007907
68.0994 | 7.56 | 9.466065 | 6.331907 | -1.906065 | 2.134459 | 0.9996995
68.1094 | 7.5582 | 9.46389 | 6.330764 | -1.90569 | 2.141542 | 0.9915842
68.1194 | 7.5563 | 9.461864 | 6.329619 | -1.905564 | 2.148685 | 0.9835602
68.1294 | 7.5621 | 9.459987 | 6.328472 | -1.897887 | 2.155889 | 0.9756261
68.1394 | 7.574 | 9.458258 | 6.327322 | -1.884258 | 2.163155 | 0.9677811
68.1494 | 7.5698 | 9.456677 | 6.32617 | -1.886877 | 2.170483 | 0.960024
68.1594 | 7.576 | 9.455242 | 6.325015 | -1.879242 | 2.177873 | 0.952354
68.1694 | 7.5832 | 9.453955 | 6.323859 | -1.870755 | 2.185326 | 0.94477
68.1794 | 7.592 | 9.452814 | 6.3227 | -1.860814 | 2.192843 | 0.9372708
68.1894 | 7.5998 | 9.451818 | 6.321538 | -1.852018 | 2.200424 | 0.9298555
68.1994 | 7.6044 | 9.450968 | 6.320375 | -1.846568 | 2.20807 | 0.9225233
68.2093 | 7.6102 | 9.450269 | 6.319221 | -1.840069 | 2.215705 | 0.9153433
68.2193 | 7.6206 | 9.449708 | 6.318052 | -1.829108 | 2.223482 | 0.9081732
68.2293 | 7.6293 | 9.44929 | 6.316882 | -1.81999 | 2.231325 | 0.9010831
68.2393 | 7.6282 | 9.449016 | 6.315709 | -1.820816 | 2.239235 | 0.8940721
68.2493 | 7.6471 | 9.448885 | 6.314534 | -1.801785 | 2.247212 | 0.8871392
68.2593 | 7.6551 | 9.448898 | 6.313357 | -1.793798 | 2.255258 | 0.8802834
68.2693 | 7.6687 | 9.449054 | 6.312177 | -1.780354 | 2.263373 | 0.873504
68.2793 | 7.6698 | 9.449351 | 6.310995 | -1.779551 | 2.271557 | 0.8667998
68.2893 | 7.6848 | 9.449792 | 6.309811 | -1.764992 | 2.279811 | 0.86017
68.2993 | 7.7003 | 9.450374 | 6.308624 | -1.750074 | 2.288136 | 0.8536138
68.3093 | 7.715 | 9.451098 | 6.307435 | -1.736098 | 2.296533 | 0.8471301
68.3193 | 7.7179 | 9.451963 | 6.306244 | -1.734063 | 2.305001 | 0.8407183
68.3293 | 7.7389 | 9.45297 | 6.30505 | -1.71407 | 2.313543 | 0.8343771
68.3393 | 7.7539 | 9.454118 | 6.303854 | -1.700218 | 2.322157 | 0.8281061
68.3493 | 7.7629 | 9.455406 | 6.302656 | -1.692506 | 2.330846 | 0.8219042
68.3593 | 7.7792 | 9.456836 | 6.301456 | -1.677636 | 2.339609 | 0.8157706
68.3693 | 7.793 | 9.458406 | 6.300253 | -1.665406 | 2.348448 | 0.8097044
68.3793 | 7.8116 | 9.460116 | 6.299048 | -1.648516 | 2.357363 | 0.8037048
68.3893 | 7.8281 | 9.461967 | 6.297841 | -1.633867 | 2.366355 | 0.7977711
68.3993 | 7.8437 | 9.463958 | 6.296631 | -1.620258 | 2.375425 | 0.7919023
68.4093 | 7.8636 | 9.46609 | 6.295419 | -1.60249 | 2.384573 | 0.7860977
68.4193 | 7.8809 | 9.468361 | 6.294205 | -1.587461 | 2.393799 | 0.7803566
68.4293 | 7.8967 | 9.470773 | 6.292989 | -1.574073 | 2.403106 | 0.7746781
68.4393 | 7.9188 | 9.473325 | 6.29177 | -1.554525 | 2.412493 | 0.7690614
68.4493 | 7.938 | 9.476016 | 6.290549 | -1.538016 | 2.421962 | 0.7635058
68.4593 | 7.9615 | 9.478848 | 6.289326 | -1.517348 | 2.431512 | 0.7580106
68.4693 | 7.9753 | 9.481821 | 6.2881 | -1.506521 | 2.441146 | 0.7525749
68.4793 | 8.002 | 9.484933 | 6.286872 | -1.482933 | 2.450863 | 0.7471982
68.4893 | 8.0201 | 9.488185 | 6.285642 | -1.468085 | 2.460664 | 0.7418795
68.4993 | 8.0401 | 9.491579 | 6.284409 | -1.451479 | 2.470551 | 0.7366182
68.5093 | 8.0607 | 9.495112 | 6.283174 | -1.434412 | 2.480524 | 0.7314137
68.5193 | 8.0935 | 9.498786 | 6.281937 | -1.405286 | 2.490584 | 0.7262652
68.5293 | 8.112 | 9.502602 | 6.280698 | -1.390602 | 2.500732 | 0.721172
68.5393 | 8.1369 | 9.506558 | 6.279456 | -1.369658 | 2.510968 | 0.7161333
68.5493 | 8.1628 | 9.510655 | 6.278212 | -1.347855 | 2.521294 | 0.7111488
68.5593 | 8.1811 | 9.514894 | 6.276966 | -1.333794 | 2.53171 | 0.7062175
68.5693 | 8.2102 | 9.519274 | 6.275718 | -1.309074 | 2.542217 | 0.7013387
68.5793 | 8.2386 | 9.523796 | 6.274467 | -1.285196 | 2.552817 | 0.6965121
68.5893 | 8.2661 | 9.52846 | 6.273214 | -1.26236 | 2.563509 | 0.6917368
68.5993 | 8.2931 | 9.533267 | 6.271959 | -1.240167 | 2.574296 | 0.6870121
68.6093 | 8.3263 | 9.538216 | 6.270701 | -1.211916 | 2.585178 | 0.6823376
68.6193 | 8.351 | 9.543309 | 6.269441 | -1.192309 | 2.596155 | 0.6777125
68.6293 | 8.3836 | 9.548545 | 6.268179 | -1.164945 | 2.607229 | 0.6731363
68.6393 | 8.4149 | 9.553924 | 6.266914 | -1.139024 | 2.618401 | 0.6686083
68.6493 | 8.4509 | 9.559448 | 6.265648 | -1.108548 | 2.629672 | 0.6641281
68.6593 | 8.4827 | 9.565116 | 6.264379 | -1.082416 | 2.641043 | 0.659695
68.6693 | 8.5186 | 9.57093 | 6.263107 | -1.05233 | 2.652514 | 0.6553083
68.6793 | 8.5564 | 9.576888 | 6.261834 | -1.020488 | 2.664087 | 0.6509676
68.6893 | 8.5892 | 9.582993 | 6.260558 | -0.9937932 | 2.675763 | 0.6466723
68.6993 | 8.6278 | 9.589244 | 6.25928 | -0.9614444 | 2.687543 | 0.6424218
68.7093 | 8.6743 | 9.595643 | 6.258 | -0.9213425 | 2.699427 | 0.6382156
68.7193 | 8.7197 | 9.602188 | 6.256717 | -0.882488 | 2.711418 | 0.6340531
68.7293 | 8.7621 | 9.608881 | 6.255432 | -0.8467812 | 2.723515 | 0.6299337
68.7393 | 8.8005 | 9.615723 | 6.254145 | -0.8152233 | 2.735721 | 0.6258572
68.7493 | 8.8574 | 9.622714 | 6.252856 | -0.7653144 | 2.748036 | 0.6218228
68.7593 | 8.9062 | 9.629855 | 6.251564 | -0.723655 | 2.760461 | 0.6178299
68.7693 | 8.9576 | 9.637146 | 6.25027 | -0.6795462 | 2.772998 | 0.6138783
68.7793 | 9.0068 | 9.644589 | 6.248974 | -0.6377885 | 2.785647 | 0.6099673
68.7892 | 9.0735 | 9.652108 | 6.247688 | -0.5786078 | 2.798283 | 0.606136
68.7992 | 9.1301 | 9.659853 | 6.246388 | -0.5297526 | 2.811161 | 0.6023044
68.8092 | 9.1903 | 9.66775 | 6.245085 | -0.4774504 | 2.824154 | 0.598512
68.8192 | 9.2508 | 9.675802 | 6.243779 | -0.4250021 | 2.837264 | 0.5947583
68.8292 | 9.3131 | 9.684008 | 6.242472 | -0.3709083 | 2.850493 | 0.5910429
68.8392 | 9.3979 | 9.69237 | 6.241162 | -0.2944697 | 2.863842 | 0.5873653
68.8492 | 9.466 | 9.700888 | 6.23985 | -0.2348876 | 2.877312 | 0.583725
68.8592 | 9.5365 | 9.709562 | 6.238536 | -0.1730624 | 2.890905 | 0.5801216
68.8692 | 9.6249 | 9.718395 | 6.237219 | -0.09349469 | 2.904621 | 0.5765546
68.8792 | 9.7063 | 9.727386 | 6.235901 | -0.02108592 | 2.918462 | 0.5730237
68.8892 | 9.7995 | 9.736537 | 6.23458 | 0.06296332 | 2.932429 | 0.5695283
68.8992 | 9.8803 | 9.745848 | 6.233256 | 0.1344521 | 2.946523 | 0.5660681
68.9092 | 9.9908 | 9.755321 | 6.231931 | 0.2354795 | 2.960747 | 0.5626426
68.9192 | 10.0942 | 9.764956 | 6.230603 | 0.3292444 | 2.975101 | 0.5592514
68.9292 | 10.1959 | 9.774754 | 6.229273 | 0.4211463 | 2.989586 | 0.5558942
68.9392 | 10.3078 | 9.784716 | 6.227941 | 0.5230839 | 3.004205 | 0.5525705
68.9492 | 10.4243 | 9.794844 | 6.226606 | 0.629456 | 3.018958 | 0.5492799
68.9592 | 10.5428 | 9.805138 | 6.22527 | 0.737662 | 3.033846 | 0.5460221
68.9692 | 10.6788 | 9.8156 | 6.223931 | 0.8632003 | 3.048872 | 0.5427965
68.9792 | 10.8095 | 9.82623 | 6.22259 | 0.9832702 | 3.064037 | 0.5396029
68.9892 | 10.9625 | 9.83703 | 6.221246 | 1.12547 | 3.079343 | 0.5364409
68.9992 | 11.1111 | 9.848 | 6.2199 | 1.2631 | 3.094789 | 0.5333102
69.0092 | 11.2731 | 9.859142 | 6.218552 | 1.413958 | 3.11038 | 0.5302103
69.0192 | 11.4333 | 9.870458 | 6.217202 | 1.562842 | 3.126115 | 0.5271408
69.0292 | 11.6288 | 9.881947 | 6.21585 | 1.746853 | 3.141996 | 0.5241015
69.0392 | 11.81 | 9.893613 | 6.214495 | 1.916387 | 3.158026 | 0.5210919
69.0492 | 11.9986 | 9.905454 | 6.213138 | 2.093146 | 3.174204 | 0.5181119
69.0592 | 12.2142 | 9.917474 | 6.211779 | 2.296726 | 3.190534 | 0.5151608
69.0692 | 12.4282 | 9.929674 | 6.210418 | 2.498526 | 3.207017 | 0.5122385
69.0792 | 12.662 | 9.942053 | 6.209054 | 2.719947 | 3.223654 | 0.5093447
69.0892 | 12.8854 | 9.954615 | 6.207689 | 2.930785 | 3.240448 | 0.5064789
69.0992 | 13.1247 | 9.96736 | 6.20632 | 3.15734 | 3.257399 | 0.503641
69.1092 | 13.4106 | 9.98029 | 6.20495 | 3.43031 | 3.27451 | 0.5008304
69.1192 | 13.6837 | 9.993406 | 6.203578 | 3.690294 | 3.291781 | 0.498047
69.1292 | 13.9643 | 10.00671 | 6.202203 | 3.95759 | 3.309216 | 0.4952904
69.1392 | 14.2665 | 10.0202 | 6.200826 | 4.246298 | 3.326816 | 0.4925604
69.1492 | 14.6038 | 10.03389 | 6.199447 | 4.569914 | 3.344582 | 0.4898565
69.1592 | 14.9337 | 10.04776 | 6.198066 | 4.885939 | 3.362517 | 0.4871785
69.1692 | 15.2715 | 10.06183 | 6.196682 | 5.209671 | 3.380621 | 0.4845261
69.1792 | 15.6348 | 10.07609 | 6.195296 | 5.558707 | 3.398898 | 0.4818991
69.1892 | 16.0229 | 10.09055 | 6.193908 | 5.932346 | 3.417348 | 0.4792971
69.1992 | 16.4166 | 10.10521 | 6.192518 | 6.311388 | 3.435975 | 0.4767199
69.2092 | 16.8047 | 10.12007 | 6.191125 | 6.684629 | 3.454779 | 0.4741671
69.2192 | 17.2202 | 10.13513 | 6.189731 | 7.085068 | 3.473763 | 0.4716386
69.2292 | 17.6519 | 10.1504 | 6.188334 | 7.501504 | 3.492928 | 0.469134
69.2392 | 18.1147 | 10.16586 | 6.186935 | 7.948835 | 3.512277 | 0.466653
69.2492 | 18.5871 | 10.18154 | 6.185534 | 8.405559 | 3.531812 | 0.4641954
69.2592 | 19.0401 | 10.19742 | 6.18413 | 8.842675 | 3.551534 | 0.461761
69.2692 | 19.5553 | 10.21352 | 6.182724 | 9.341781 | 3.571446 | 0.4593494
69.2792 | 20.086 | 10.22983 | 6.181316 | 9.856174 | 3.591549 | 0.4569604
69.2892 | 20.5842 | 10.24635 | 6.179906 | 10.33785 | 3.611847 | 0.4545938
69.2992 | 21.1521 | 10.26308 | 6.178494 | 10.88902 | 3.63234 | 0.4522493
69.3092 | 21.6889 | 10.28004 | 6.177079 | 11.40886 | 3.653032 | 0.4499267
69.3192 | 22.2761 | 10.29721 | 6.175663 | 11.97889 | 3.673924 | 0.4476257
69.3292 | 22.7927 | 10.31461 | 6.174244 | 12.47809 | 3.695018 | 0.4453461
69.3392 | 23.4125 | 10.33223 | 6.172823 | 13.08027 | 3.716317 | 0.4430877
69.3492 | 23.997 | 10.35007 | 6.171399 | 13.64693 | 3.737823 | 0.4408502
69.3592 | 24.5613 | 10.36815 | 6.169974 | 14.19315 | 3.759538 | 0.4386334
69.3692 | 25.167 | 10.38645 | 6.168546 | 14.78055 | 3.781464 | 0.4364371
69.3791 | 25.8201 | 10.40479 | 6.16713 | 15.41531 | 3.80338 | 0.4342821
69.3891 | 26.4088 | 10.42356 | 6.165698 | 15.98524 | 3.825735 | 0.4321259
69.3991 | 27.0196 | 10.44256 | 6.164264 | 16.57704 | 3.848307 | 0.4299894
69.4091 | 27.6764 | 10.4618 | 6.162828 | 17.2146 | 3.8711 | 0.4278726
69.4191 | 28.2712 | 10.48128 | 6.161389 | 17.78992 | 3.894117 | 0.4257751
69.4291 | 28.9144 | 10.501 | 6.159948 | 18.4134 | 3.917358 | 0.4236968
69.4391 | 29.5258 | 10.52097 | 6.158505 | 19.00483 | 3.940829 | 0.4216375
69.4491 | 30.0959 | 10.54119 | 6.15706 | 19.55471 | 3.964529 | 0.419597
69.4591 | 30.6969 | 10.56165 | 6.155613 | 20.13525 | 3.988463 | 0.4175749
69.4691 | 31.3429 | 10.58237 | 6.154163 | 20.76053 | 4.012631 | 0.4155713
69.4791 | 31.8828 | 10.60334 | 6.152711 | 21.27946 | 4.037038 | 0.4135859
69.4891 | 32.4186 | 10.62456 | 6.151258 | 21.79404 | 4.061686 | 0.4116184
69.4991 | 32.9535 | 10.64605 | 6.149801 | 22.30745 | 4.086577 | 0.4096687
69.5091 | 33.5761 | 10.66779 | 6.148343 | 22.90831 | 4.111713 | 0.4077366
69.5191 | 34.0206 | 10.6898 | 6.146883 | 23.3308 | 4.137098 | 0.405822
69.5291 | 34.5534 | 10.71208 | 6.14542 | 23.84132 | 4.162734 | 0.4039245
69.5391 | 35.0368 | 10.73462 | 6.143955 | 24.30218 | 4.188624 | 0.4020441
69.5491 | 35.5264 | 10.75744 | 6.142489 | 24.76896 | 4.21477 | 0.4001806
69.5591 | 35.9326 | 10.78053 | 6.141019 | 25.15207 | 4.241175 | 0.3983337
69.5691 | 36.326 | 10.80389 | 6.139548 | 25.52211 | 4.267841 | 0.3965034
69.5791 | 36.6829 | 10.82754 | 6.138075 | 25.85536 | 4.294773 | 0.3946894
69.5891 | 37.072 | 10.85146 | 6.136599 | 26.22054 | 4.321972 | 0.3928916
69.5991 | 37.4039 | 10.87567 | 6.135121 | 26.52823 | 4.349441 | 0.3911098
69.6091 | 37.6115 | 10.90017 | 6.133642 | 26.71133 | 4.377183 | 0.3893438
69.6191 | 37.8655 | 10.92495 | 6.132159 | 26.94055 | 4.405201 | 0.3875935
69.6291 | 38.0797 | 10.95003 | 6.130675 | 27.12967 | 4.433498 | 0.3858587
69.6391 | 38.331 | 10.9754 | 6.129189 | 27.3556 | 4.462076 | 0.3841393
69.6491 | 38.4556 | 11.00107 | 6.1277 | 27.45453 | 4.490938 | 0.3824351
69.6591 | 38.5203 | 11.02704 | 6.12621 | 27.49326 | 4.520087 | 0.3807459
69.6691 | 38.6706 | 11.05332 | 6.124717 | 27.61728 | 4.549527 | 0.3790716
69.6791 | 38.7426 | 11.07989 | 6.123222 | 27.66271 | 4.57926 | 0.377412
69.6891 | 38.6747 | 11.10678 | 6.121725 | 27.56792 | 4.60929 | 0.3757671
69.6991 | 38.6272 | 11.13398 | 6.120226 | 27.49322 | 4.639618 | 0.3741365
69.7091 | 38.6333 | 11.16149 | 6.118724 | 27.47181 | 4.670248 | 0.3725203
69.7191 | 38.487 | 11.18932 | 6.117221 | 27.29768 | 4.701183 | 0.3709182
69.7291 | 38.3496 | 11.21747 | 6.115715 | 27.13213 | 4.732427 | 0.3693301
69.7391 | 38.1823 | 11.24594 | 6.114207 | 26.93636 | 4.763981 | 0.3677559
69.7491 | 37.9906 | 11.27474 | 6.112697 | 26.71586 | 4.79585 | 0.3661955
69.7591 | 37.6786 | 11.30387 | 6.111185 | 26.37473 | 4.828035 | 0.3646485
69.7691 | 37.4729 | 11.33333 | 6.109671 | 26.13957 | 4.860541 | 0.3631151
69.7791 | 37.1566 | 11.36312 | 6.108155 | 25.79348 | 4.89337 | 0.361595
69.7891 | 36.855 | 11.39325 | 6.106636 | 25.46175 | 4.926525 | 0.360088
69.7991 | 36.4742 | 11.42372 | 6.105115 | 25.05048 | 4.960009 | 0.3585942
69.8091 | 36.1341 | 11.45453 | 6.103593 | 24.67957 | 4.993826 | 0.3571133
69.8191 | 35.6731 | 11.48569 | 6.102068 | 24.18741 | 5.027978 | 0.3556451
69.8291 | 35.2561 | 11.5172 | 6.100541 | 23.7389 | 5.062468 | 0.3541896
69.8391 | 34.8276 | 11.54906 | 6.099012 | 23.27854 | 5.097299 | 0.3527467
69.8491 | 34.3233 | 11.58127 | 6.097481 | 22.74203 | 5.132476 | 0.3513163
69.8591 | 33.8318 | 11.61384 | 6.095947 | 22.21796 | 5.168 | 0.3498981
69.8691 | 33.3435 | 11.64678 | 6.094412 | 21.69672 | 5.203874 | 0.3484921
69.8791 | 32.8076 | 11.68007 | 6.092874 | 21.12753 | 5.240102 | 0.3470982
69.8891 | 32.2652 | 11.71374 | 6.091334 | 20.55146 | 5.276686 | 0.3457162
69.8991 | 31.726 | 11.74777 | 6.089793 | 19.97823 | 5.31363 | 0.3443461
69.9091 | 31.1659 | 11.78217 | 6.088249 | 19.38373 | 5.350935 | 0.3429878
69.9191 | 30.6268 | 11.81695 | 6.086703 | 18.80985 | 5.388607 | 0.3416409
69.9291 | 30.0306 | 11.85211 | 6.085155 | 18.17849 | 5.426646 | 0.3403057
69.9391 | 29.4555 | 11.88764 | 6.083604 | 17.56786 | 5.465058 | 0.3389818
69.9491 | 28.8515 | 11.92356 | 6.082052 | 16.92794 | 5.503843 | 0.3376692
69.959 | 28.2766 | 11.95951 | 6.080513 | 16.31709 | 5.542615 | 0.3363811
69.969 | 27.7359 | 11.9962 | 6.078957 | 15.7397 | 5.582152 | 0.3350906
69.979 | 27.1036 | 12.03328 | 6.077398 | 15.07032 | 5.622073 | 0.3338111
69.989 | 26.5351 | 12.07076 | 6.075837 | 14.46434 | 5.662379 | 0.3325425
69.999 | 25.9344 | 12.10863 | 6.074275 | 13.82577 | 5.703072 | 0.3312846
70.009 | 25.3911 | 12.1469 | 6.07271 | 13.2442 | 5.744156 | 0.3300374
70.019 | 24.7915 | 12.18558 | 6.071143 | 12.60592 | 5.785634 | 0.3288007
70.029 | 24.2123 | 12.22465 | 6.069574 | 11.98765 | 5.827506 | 0.3275745
70.039 | 23.6636 | 12.26414 | 6.068003 | 11.39946 | 5.869777 | 0.3263587
70.049 | 23.1082 | 12.30403 | 6.066429 | 10.80417 | 5.912448 | 0.3251531
70.059 | 22.565 | 12.34433 | 6.064854 | 10.22067 | 5.955523 | 0.3239577
70.069 | 22.0051 | 12.38505 | 6.063277 | 9.620048 | 5.999003 | 0.3227724
70.079 | 21.5169 | 12.42618 | 6.061697 | 9.090716 | 6.042889 | 0.3215971
70.089 | 20.967 | 12.46773 | 6.060116 | 8.499267 | 6.087186 | 0.3204317
70.099 | 20.4911 | 12.5097 | 6.058532 | 7.981398 | 6.131893 | 0.319276
70.109 | 19.991 | 12.55209 | 6.056946 | 7.438909 | 6.177014 | 0.3181301
70.119 | 19.517 | 12.5949 | 6.055359 | 6.922096 | 6.222551 | 0.3169938
70.129 | 19.0425 | 12.63814 | 6.053769 | 6.40436 | 6.268504 | 0.315867
70.139 | 18.5741 | 12.6818 | 6.052177 | 5.892297 | 6.314877 | 0.3147497
70.149 | 18.1439 | 12.72589 | 6.050583 | 5.418006 | 6.36167 | 0.3136418
70.159 | 17.7075 | 12.77041 | 6.048987 | 4.937086 | 6.408884 | 0.3125432
70.169 | 17.3019 | 12.81536 | 6.047389 | 4.486537 | 6.456521 | 0.3114537
70.179 | 16.8742 | 12.86074 | 6.045789 | 4.013456 | 6.504582 | 0.3103734
70.189 | 16.5068 | 12.90656 | 6.044187 | 3.600243 | 6.553068 | 0.3093021
70.199 | 16.1107 | 12.9528 | 6.042582 | 3.157897 | 6.601981 | 0.3082397
70.209 | 15.7676 | 12.99948 | 6.040976 | 2.768117 | 6.651321 | 0.3071863
70.219 | 15.4053 | 13.0466 | 6.039368 | 2.358704 | 6.701087 | 0.3061415
70.229 | 15.0644 | 13.09414 | 6.037757 | 1.970256 | 6.751281 | 0.3051056
70.239 | 14.7653 | 13.14213 | 6.036145 | 1.623173 | 6.801904 | 0.3040783
70.249 | 14.4437 | 13.19054 | 6.03453 | 1.253156 | 6.852954 | 0.3030595
70.259 | 14.1567 | 13.2394 | 6.032914 | 0.917304 | 6.904433 | 0.3020493
70.269 | 13.8533 | 13.28868 | 6.031295 | 0.5646185 | 6.956339 | 0.3010474
70.279 | 13.5862 | 13.3384 | 6.029674 | 0.2477987 | 7.008673 | 0.3000539
70.289 | 13.3197 | 13.38855 | 6.028052 | -0.06885345 | 7.061433 | 0.2990687
70.299 | 13.0705 | 13.43914 | 6.026427 | -0.3686371 | 7.114618 | 0.2980917
70.309 | 12.8235 | 13.49015 | 6.0248 | -0.6666515 | 7.168228 | 0.2971228
70.319 | 12.5799 | 13.54159 | 6.023172 | -0.9616948 | 7.222261 | 0.2961619
70.329 | 12.3745 | 13.59347 | 6.021541 | -1.218965 | 7.276715 | 0.2952091
70.339 | 12.1584 | 13.64576 | 6.019908 | -1.487361 | 7.331589 | 0.2942641
70.349 | 11.9586 | 13.69848 | 6.018273 | -1.73988 | 7.38688 | 0.293327
70.359 | 11.7624 | 13.75162 | 6.016636 | -1.98922 | 7.442586 | 0.2923977
70.369 | 11.5775 | 13.80518 | 6.014997 | -2.227678 | 7.498704 | 0.2914762
70.379 | 11.4107 | 13.85915 | 6.013356 | -2.448451 | 7.555232 | 0.2905622
70.389 | 11.2436 | 13.91353 | 6.011713 | -2.669935 | 7.612165 | 0.2896559
70.399 | 11.0706 | 13.96833 | 6.010069 | -2.897727 | 7.669501 | 0.2887571
70.409 | 10.926 | 14.02352 | 6.008422 | -3.097523 | 7.727235 | 0.2878658
70.419 | 10.7719 | 14.07912 | 6.006773 | -3.307217 | 7.785363 | 0.2869818
70.429 | 10.6392 | 14.13511 | 6.005122 | -3.495908 | 7.843881 | 0.2861052
70.439 | 10.5012 | 14.19149 | 6.003469 | -3.690287 | 7.902783 | 0.2852359
70.449 | 10.3735 | 14.24825 | 6.001814 | -3.874751 | 7.962064 | 0.2843737
70.459 | 10.2521 | 14.30539 | 6.000157 | -4.053295 | 8.021719 | 0.2835188
70.469 | 10.1534 | 14.36291 | 5.998498 | -4.20951 | 8.081741 | 0.2826709
70.479 | 10.0312 | 14.42079 | 5.996837 | -4.389592 | 8.142125 | 0.2818301
70.489 | 9.9391 | 14.47903 | 5.995174 | -4.539933 | 8.202863 | 0.2809963
70.499 | 9.8387 | 14.53763 | 5.993509 | -4.698927 | 8.263949 | 0.2801694
70.509 | 9.7457 | 14.59656 | 5.991842 | -4.850863 | 8.325372 | 0.2793493
70.519 | 9.6655 | 14.65584 | 5.990173 | -4.990337 | 8.387128 | 0.2785361
70.529 | 9.5639 | 14.71544 | 5.988502 | -5.151537 | 8.449205 | 0.2777296
70.539 | 9.4914 | 14.77536 | 5.986829 | -5.283956 | 8.511597 | 0.2769299
70.5489 | 9.4161 | 14.83497 | 5.985171 | -5.418875 | 8.57366 | 0.2761444
70.5589 | 9.3398 | 14.8955 | 5.983494 | -5.555697 | 8.636646 | 0.2753578
70.5689 | 9.2689 | 14.95631 | 5.981815 | -5.68741 | 8.699917 | 0.2745778
70.5789 | 9.207 | 15.0174 | 5.980134 | -5.810398 | 8.76346 | 0.2738042
70.5889 | 9.1369 | 15.07875 | 5.978451 | -5.941855 | 8.827266 | 0.2730371
70.5989 | 9.0852 | 15.14036 | 5.976767 | -6.055164 | 8.891321 | 0.2722764
70.6089 | 9.0309 | 15.20221 | 5.97508 | -6.171314 | 8.955613 | 0.271522
70.6189 | 8.97 | 15.2643 | 5.973391 | -6.294296 | 9.020131 | 0.2707739
70.6289 | 8.9162 | 15.32659 | 5.9717 | -6.41039 | 9.084857 | 0.2700321
70.6389 | 8.8772 | 15.38909 | 5.970008 | -6.511888 | 9.149784 | 0.2692964
70.6489 | 8.8135 | 15.45177 | 5.968313 | -6.63827 | 9.21489 | 0.2685669
70.6589 | 8.774 | 15.51463 | 5.966617 | -6.740626 | 9.280166 | 0.2678435
70.6689 | 8.7285 | 15.57764 | 5.964918 | -6.849136 | 9.345591 | 0.2671261
70.6789 | 8.6813 | 15.64079 | 5.963218 | -6.959488 | 9.411156 | 0.2664147
70.6889 | 8.6427 | 15.70406 | 5.961515 | -7.06136 | 9.476836 | 0.2657093
70.6989 | 8.6085 | 15.76744 | 5.959811 | -7.158941 | 9.54262 | 0.2650098
70.7089 | 8.5688 | 15.83091 | 5.958104 | -7.262107 | 9.608486 | 0.2643162
70.7189 | 8.5306 | 15.89445 | 5.956396 | -7.363845 | 9.674421 | 0.2636283
70.7289 | 8.4972 | 15.95803 | 5.954686 | -7.46083 | 9.740398 | 0.2629463
70.7389 | 8.4606 | 16.02165 | 5.952974 | -7.56105 | 9.806407 | 0.26227
70.7489 | 8.4263 | 16.08528 | 5.95126 | -7.658979 | 9.87242 | 0.2615994
70.7589 | 8.3971 | 16.1489 | 5.949544 | -7.751799 | 9.938421 | 0.2609344
70.7689 | 8.3739 | 16.21249 | 5.947826 | -7.838587 | 10.00439 | 0.260275
70.7789 | 8.3394 | 16.27603 | 5.946106 | -7.936625 | 10.0703 | 0.2596212
70.7889 | 8.307 | 16.33949 | 5.944384 | -8.032486 | 10.13613 | 0.2589729
70.7989 | 8.2846 | 16.40285 | 5.94266 | -8.118252 | 10.20186 | 0.2583301
70.8089 | 8.2632 | 16.46609 | 5.940935 | -8.202895 | 10.26747 | 0.2576927
70.8189 | 8.2292 | 16.5292 | 5.939207 | -8.299996 | 10.33293 | 0.2570607
70.8289 | 8.2079 | 16.59213 | 5.937478 | -8.384226 | 10.39821 | 0.2564341
70.8389 | 8.1823 | 16.65487 | 5.935746 | -8.472566 | 10.46331 | 0.2558128
70.8489 | 8.169 | 16.71739 | 5.934013 | -8.548386 | 10.52818 | 0.2551968
70.8589 | 8.1382 | 16.77966 | 5.932278 | -8.64146 | 10.5928 | 0.2545861
70.8689 | 8.1174 | 16.84167 | 5.930541 | -8.724267 | 10.65715 | 0.2539805
70.8789 | 8.0998 | 16.90338 | 5.928802 | -8.803576 | 10.72119 | 0.2533801
70.8889 | 8.0794 | 16.96476 | 5.927061 | -8.885363 | 10.78492 | 0.2527849
70.8989 | 8.0649 | 17.0258 | 5.925318 | -8.960898 | 10.84829 | 0.2521947
70.9089 | 8.0363 | 17.08646 | 5.923573 | -9.050157 | 10.91127 | 0.2516096
70.9189 | 8.0241 | 17.14671 | 5.921826 | -9.122608 | 10.97385 | 0.2510295
70.9289 | 8.0037 | 17.20653 | 5.920078 | -9.202826 | 11.03599 | 0.2504544
70.9389 | 7.9861 | 17.26588 | 5.918327 | -9.279781 | 11.09767 | 0.2498843
70.9489 | 7.9718 | 17.32475 | 5.916575 | -9.352947 | 11.15885 | 0.2493191
70.9589 | 7.9519 | 17.38309 | 5.914821 | -9.43119 | 11.21951 | 0.2487587
70.9689 | 7.9371 | 17.44089 | 5.913065 | -9.503787 | 11.27962 | 0.2482033
70.9789 | 7.9225 | 17.4981 | 5.911307 | -9.575604 | 11.33914 | 0.2476526
70.9889 | 7.9073 | 17.55472 | 5.909547 | -9.647416 | 11.39806 | 0.2471067
70.9989 | 7.8968 | 17.61069 | 5.907785 | -9.713887 | 11.45634 | 0.2465656
71.0089 | 7.8831 | 17.666 | 5.906022 | -9.782897 | 11.51395 | 0.2460292
71.0189 | 7.8626 | 17.72061 | 5.904256 | -9.858007 | 11.57085 | 0.2454974
71.0289 | 7.8569 | 17.7745 | 5.902489 | -9.917596 | 11.62704 | 0.2449704
71.0389 | 7.844 | 17.82763 | 5.90072 | -9.983629 | 11.68246 | 0.2444479
71.0489 | 7.8311 | 17.87998 | 5.898949 | -10.04888 | 11.7371 | 0.2439301
71.0589 | 7.82 | 17.93152 | 5.897176 | -10.11152 | 11.79092 | 0.2434168
71.0689 | 7.8009 | 17.98222 | 5.895401 | -10.18132 | 11.84391 | 0.242908
71.0789 | 7.7992 | 18.03204 | 5.893624 | -10.23284 | 11.89601 | 0.2424037
71.0889 | 7.7893 | 18.08097 | 5.891846 | -10.29167 | 11.94722 | 0.2419039
71.0989 | 7.7786 | 18.12898 | 5.890065 | -10.35038 | 11.9975 | 0.2414085
71.1089 | 7.7704 | 18.17603 | 5.888283 | -10.40563 | 12.04683 | 0.2409176
71.1189 | 7.7638 | 18.2221 | 5.886499 | -10.4583 | 12.09517 | 0.240431
71.1288 | 7.7553 | 18.26672 | 5.884731 | -10.51142 | 12.14203 | 0.2399536
71.1388 | 7.7511 | 18.31076 | 5.882943 | -10.55966 | 12.18834 | 0.2394757
71.1488 | 7.7416 | 18.35374 | 5.881154 | -10.61214 | 12.23359 | 0.2390021
71.1588 | 7.7369 | 18.39565 | 5.879363 | -10.65875 | 12.27775 | 0.2385327
71.1688 | 7.7332 | 18.43644 | 5.877569 | -10.70324 | 12.3208 | 0.2380676
71.1788 | 7.7255 | 18.4761 | 5.875774 | -10.7506 | 12.36272 | 0.2376067
71.1888 | 7.721 | 18.51461 | 5.873977 | -10.79361 | 12.40348 | 0.23715
71.1988 | 7.7121 | 18.55194 | 5.872179 | -10.83984 | 12.44306 | 0.2366975
71.2088 | 7.7121 | 18.58807 | 5.870378 | -10.87597 | 12.48145 | 0.236249
71.2188 | 7.705 | 18.62299 | 5.868576 | -10.91799 | 12.51861 | 0.2358048
71.2288 | 7.7073 | 18.65666 | 5.866772 | -10.94936 | 12.55453 | 0.2353645
71.2388 | 7.7034 | 18.68908 | 5.864966 | -10.98568 | 12.58919 | 0.2349284
71.2488 | 7.7023 | 18.72023 | 5.863158 | -11.01793 | 12.62258 | 0.2344963
71.2588 | 7.7007 | 18.75008 | 5.861349 | -11.04938 | 12.65467 | 0.2340682
71.2688 | 7.698 | 18.77863 | 5.859537 | -11.08063 | 12.68545 | 0.2336441
71.2788 | 7.6982 | 18.80585 | 5.857724 | -11.10765 | 12.71491 | 0.2332239
71.2888 | 7.6991 | 18.83174 | 5.855909 | -11.13264 | 12.74303 | 0.2328077
71.2988 | 7.7014 | 18.85628 | 5.854092 | -11.15488 | 12.76979 | 0.2323954
71.3088 | 7.6981 | 18.87946 | 5.852274 | -11.18136 | 12.7952 | 0.231987
71.3188 | 7.6966 | 18.90127 | 5.850453 | -11.20467 | 12.81923 | 0.2315825
71.3288 | 7.6952 | 18.9217 | 5.848631 | -11.2265 | 12.84188 | 0.2311818
71.3388 | 7.702 | 18.94074 | 5.846807 | -11.23874 | 12.86315 | 0.2307849
71.3488 | 7.7007 | 18.95838 | 5.844981 | -11.25768 | 12.88301 | 0.2303918
71.3588 | 7.7001 | 18.97463 | 5.843154 | -11.27453 | 12.90147 | 0.2300025
71.3688 | 7.7013 | 18.98946 | 5.841325 | -11.28816 | 12.91852 | 0.229617
71.3788 | 7.7054 | 19.00289 | 5.839494 | -11.29749 | 12.93416 | 0.2292352
71.3888 | 7.7067 | 19.01491 | 5.837661 | -11.30821 | 12.94839 | 0.2288571
71.3988 | 7.7095 | 19.02551 | 5.835826 | -11.31601 | 12.9612 | 0.2284827
71.4088 | 7.7121 | 19.03471 | 5.83399 | -11.32261 | 12.9726 | 0.228112
71.4188 | 7.7092 | 19.04249 | 5.832152 | -11.33329 | 12.98259 | 0.2277449
71.4288 | 7.7147 | 19.04886 | 5.830312 | -11.33416 | 12.99117 | 0.2273814
71.4388 | 7.7163 | 19.05383 | 5.82847 | -11.33753 | 12.99834 | 0.2270216
71.4488 | 7.7126 | 19.0574 | 5.826627 | -11.3448 | 13.0041 | 0.2266653
71.4588 | 7.7111 | 19.05957 | 5.824782 | -11.34847 | 13.00848 | 0.2263126
71.4688 | 7.7144 | 19.06036 | 5.822935 | -11.34596 | 13.01146 | 0.2259635
71.4788 | 7.7188 | 19.05977 | 5.821086 | -11.34097 | 13.01306 | 0.2256179
71.4888 | 7.7202 | 19.05781 | 5.819236 | -11.33761 | 13.0133 | 0.2252758
71.4988 | 7.7154 | 19.05449 | 5.817384 | -11.33909 | 13.01217 | 0.2249372
71.5088 | 7.715 | 19.04982 | 5.81553 | -11.33482 | 13.00969 | 0.2246021
71.5188 | 7.7198 | 19.04382 | 5.813674 | -11.32402 | 13.00588 | 0.2242704
71.5288 | 7.72 | 19.0365 | 5.811817 | -11.3165 | 13.00074 | 0.2239421
71.5388 | 7.717 | 19.02787 | 5.809958 | -11.31087 | 12.99429 | 0.2236173
71.5488 | 7.7152 | 19.01795 | 5.808097 | -11.30275 | 12.98656 | 0.2232959
71.5588 | 7.7157 | 19.00675 | 5.806235 | -11.29105 | 12.97754 | 0.2229778
71.5688 | 7.7154 | 18.9943 | 5.804371 | -11.2789 | 12.96727 | 0.2226631
71.5788 | 7.7101 | 18.9806 | 5.802505 | -11.2705 | 12.95575 | 0.2223518
71.5888 | 7.7101 | 18.96569 | 5.800637 | -11.25559 | 12.94301 | 0.2220438
71.5988 | 7.7115 | 18.94957 | 5.798768 | -11.23807 | 12.92906 | 0.2217391
71.6088 | 7.709 | 18.93227 | 5.796897 | -11.22327 | 12.91393 | 0.2214377
71.6188 | 7.7116 | 18.91381 | 5.795024 | -11.20221 | 12.89764 | 0.2211396
71.6288 | 7.7079 | 18.8942 | 5.793149 | -11.1863 | 12.88021 | 0.2208447
71.6388 | 7.7111 | 18.87348 | 5.791273 | -11.16238 | 12.86166 | 0.2205531
71.6488 | 7.708 | 18.85167 | 5.789395 | -11.14367 | 12.84201 | 0.2202648
71.6588 | 7.7141 | 18.82878 | 5.787516 | -11.11468 | 12.82129 | 0.2199796
71.6688 | 7.713 | 18.80484 | 5.785635 | -11.09184 | 12.79951 | 0.2196976
71.6788 | 7.7113 | 18.77988 | 5.783752 | -11.06858 | 12.77671 | 0.2194189
71.6888 | 7.7149 | 18.75392 | 5.781867 | -11.03902 | 12.75291 | 0.2191432
71.6988 | 7.7166 | 18.72699 | 5.779981 | -11.01039 | 12.72814 | 0.2188708
71.7088 | 7.7149 | 18.6991 | 5.778093 | -10.9842 | 12.7024 | 0.2186014
71.7187 | 7.716 | 18.67059 | 5.776222 | -10.95459 | 12.67603 | 0.2183379
71.7287 | 7.7217 | 18.64088 | 5.774331 | -10.91918 | 12.64848 | 0.2180748
71.7387 | 7.7252 | 18.6103 | 5.772438 | -10.8851 | 12.62005 | 0.2178147
71.7487 | 7.7325 | 18.57888 | 5.770543 | -10.84638 | 12.59078 | 0.2175578
71.7587 | 7.7347 | 18.54663 | 5.768647 | -10.81193 | 12.56067 | 0.2173039
71.7687 | 7.7375 | 18.51358 | 5.766749 | -10.77608 | 12.52978 | 0.2170531
71.7787 | 7.7374 | 18.47976 | 5.764849 | -10.74236 | 12.49811 | 0.2168053
71.7887 | 7.7415 | 18.4452 | 5.762948 | -10.7037 | 12.46569 | 0.2165605
71.7987 | 7.751 | 18.40992 | 5.761045 | -10.65892 | 12.43256 | 0.2163188
71.8087 | 7.7567 | 18.37395 | 5.759141 | -10.61725 | 12.39873 | 0.21608
71.8187 | 7.7594 | 18.33731 | 5.757234 | -10.57791 | 12.36423 | 0.2158442
71.8287 | 7.7553 | 18.30003 | 5.755327 | -10.54473 | 12.32909 | 0.2156114
71.8387 | 7.763 | 18.26213 | 5.753417 | -10.49913 | 12.29333 | 0.2153816
71.8487 | 7.7783 | 18.22365 | 5.751506 | -10.44535 | 12.25699 | 0.2151547
71.8587 | 7.7816 | 18.1846 | 5.749593 | -10.403 | 12.22008 | 0.2149307
71.8687 | 7.787 | 18.14502 | 5.747679 | -10.35802 | 12.18263 | 0.2147097
71.8787 | 7.7927 | 18.10492 | 5.745763 | -10.31222 | 12.14466 | 0.2144915
71.8887 | 7.7961 | 18.06433 | 5.743845 | -10.26823 | 12.10621 | 0.2142763
71.8987 | 7.8113 | 18.02327 | 5.741926 | -10.21197 | 12.06728 | 0.2140639
71.9087 | 7.8152 | 17.98178 | 5.740005 | -10.16658 | 12.02792 | 0.2138545
71.9187 | 7.8252 | 17.93987 | 5.738083 | -10.11467 | 11.98814 | 0.2136478
71.9287 | 7.8299 | 17.89757 | 5.736159 | -10.06767 | 11.94796 | 0.2134441
71.9387 | 7.8465 | 17.85489 | 5.734233 | -10.00839 | 11.90742 | 0.2132431
71.9487 | 7.8616 | 17.81187 | 5.732306 | -9.950274 | 11.86652 | 0.2130451
71.9587 | 7.8668 | 17.76853 | 5.730377 | -9.901729 | 11.8253 | 0.2128497
71.9687 | 7.8746 | 17.72488 | 5.728447 | -9.850285 | 11.78378 | 0.2126573
71.9787 | 7.8935 | 17.68096 | 5.726515 | -9.787459 | 11.74198 | 0.2124676
71.9887 | 7.9092 | 17.63678 | 5.724581 | -9.727576 | 11.69991 | 0.2122807
71.9987 | 7.9239 | 17.59235 | 5.722646 | -9.668454 | 11.65761 | 0.2120966
72.0087 | 7.9398 | 17.54772 | 5.720709 | -9.607917 | 11.61509 | 0.2119152
72.0187 | 7.9595 | 17.50288 | 5.718771 | -9.543384 | 11.57238 | 0.2117366
72.0287 | 7.9767 | 17.45787 | 5.716831 | -9.481173 | 11.52948 | 0.2115607
72.0387 | 7.9981 | 17.41271 | 5.714889 | -9.414609 | 11.48643 | 0.2113876
72.0487 | 8.0188 | 17.36741 | 5.712946 | -9.348606 | 11.44324 | 0.2112172
72.0587 | 8.0413 | 17.32198 | 5.711002 | -9.280684 | 11.39993 | 0.2110495
72.0687 | 8.0586 | 17.27646 | 5.709055 | -9.217863 | 11.35652 | 0.2108845
72.0787 | 8.0898 | 17.23086 | 5.707108 | -9.14106 | 11.31303 | 0.2107222
72.0887 | 8.111 | 17.18519 | 5.705158 | -9.074193 | 11.26947 | 0.2105626
72.0987 | 8.1457 | 17.13948 | 5.703207 | -8.99378 | 11.22587 | 0.2104057
72.1087 | 8.1689 | 17.09374 | 5.701255 | -8.924837 | 11.18223 | 0.2102514
72.1187 | 8.1947 | 17.04798 | 5.699301 | -8.85328 | 11.13858 | 0.2100998
72.1287 | 8.2365 | 17.00223 | 5.697346 | -8.765727 | 11.09493 | 0.2099509
72.1387 | 8.2732 | 16.95649 | 5.695389 | -8.683293 | 11.0513 | 0.2098045
72.1487 | 8.3047 | 16.91079 | 5.69343 | -8.606094 | 11.0077 | 0.2096609
72.1587 | 8.3371 | 16.86514 | 5.69147 | -8.528044 | 10.96415 | 0.2095198
72.1687 | 8.3724 | 16.81956 | 5.689508 | -8.447159 | 10.92067 | 0.2093814
72.1787 | 8.4233 | 16.77405 | 5.687545 | -8.350752 | 10.87726 | 0.2092456
72.1887 | 8.4674 | 16.72864 | 5.68558 | -8.261239 | 10.83395 | 0.2091123
72.1987 | 8.5068 | 16.68333 | 5.683614 | -8.176532 | 10.79074 | 0.2089817
72.2087 | 8.5484 | 16.63815 | 5.681647 | -8.089746 | 10.74765 | 0.2088536
72.2187 | 8.5915 | 16.59309 | 5.679677 | -8.001593 | 10.70469 | 0.2087281
72.2287 | 8.6536 | 16.54819 | 5.677707 | -7.894587 | 10.66187 | 0.2086052
72.2387 | 8.7054 | 16.50344 | 5.675734 | -7.798039 | 10.61922 | 0.2084849
72.2487 | 8.7558 | 16.45886 | 5.673761 | -7.703063 | 10.57673 | 0.2083671
72.2587 | 8.8079 | 16.41447 | 5.671786 | -7.606569 | 10.53443 | 0.2082519
72.2687 | 8.8609 | 16.37027 | 5.669809 | -7.509371 | 10.49232 | 0.2081391
72.2787 | 8.9319 | 16.32628 | 5.667831 | -7.394377 | 10.45042 | 0.208029
72.2887 | 8.9901 | 16.2825 | 5.665851 | -7.292402 | 10.40873 | 0.2079213
72.2987 | 9.0586 | 16.23895 | 5.66387 | -7.180353 | 10.36727 | 0.2078162
72.3086 | 9.1096 | 16.19607 | 5.661907 | -7.08647 | 10.32645 | 0.2077146
72.3186 | 9.1758 | 16.15301 | 5.659923 | -6.977207 | 10.28547 | 0.2076146
72.3286 | 9.2544 | 16.1102 | 5.657937 | -6.855803 | 10.24475 | 0.2075169
72.3386 | 9.3155 | 16.06767 | 5.65595 | -6.752167 | 10.20429 | 0.2074218
72.3486 | 9.3907 | 16.02541 | 5.653962 | -6.63471 | 10.16412 | 0.2073291
72.3586 | 9.455 | 15.98344 | 5.651972 | -6.52844 | 10.12423 | 0.207239
72.3686 | 9.5347 | 15.94177 | 5.64998 | -6.407066 | 10.08463 | 0.2071512
72.3786 | 9.6113 | 15.9004 | 5.647988 | -6.289098 | 10.04534 | 0.2070661
72.3886 | 9.6881 | 15.85934 | 5.645993 | -6.171244 | 10.00637 | 0.2069832
72.3986 | 9.7618 | 15.81861 | 5.643997 | -6.056812 | 9.967712 | 0.206903
72.4086 | 9.8386 | 15.77821 | 5.642 | -5.939611 | 9.929386 | 0.2068251
72.4186 | 9.9196 | 15.73815 | 5.640002 | -5.818549 | 9.891398 | 0.2067497
72.4286 | 10.0047 | 15.69843 | 5.638002 | -5.693734 | 9.853756 | 0.2066767
72.4386 | 10.0834 | 15.65907 | 5.636 | -5.575673 | 9.816466 | 0.2066063
72.4486 | 10.1594 | 15.62007 | 5.633997 | -5.460672 | 9.779537 | 0.2065381
72.4586 | 10.2267 | 15.58144 | 5.631993 | -5.354741 | 9.742976 | 0.2064725
72.4686 | 10.3231 | 15.54319 | 5.629987 | -5.220086 | 9.70679 | 0.2064093
72.4786 | 10.405 | 15.50531 | 5.62798 | -5.100313 | 9.670984 | 0.2063485
72.4886 | 10.4803 | 15.46783 | 5.625971 | -4.987529 | 9.635568 | 0.20629
72.4986 | 10.5617 | 15.43074 | 5.623961 | -4.869042 | 9.600546 | 0.2062341
72.5086 | 10.6304 | 15.39406 | 5.62195 | -4.763656 | 9.565926 | 0.2061804
72.5186 | 10.7227 | 15.35778 | 5.619937 | -4.635078 | 9.531712 | 0.2061292
72.5286 | 10.7988 | 15.32191 | 5.617923 | -4.523114 | 9.497911 | 0.2060804
72.5386 | 10.8783 | 15.28647 | 5.615907 | -4.40817 | 9.464529 | 0.2060339
72.5486 | 10.944 | 15.25145 | 5.61389 | -4.307453 | 9.431573 | 0.2059899
72.5586 | 11.0184 | 15.21687 | 5.611872 | -4.198465 | 9.399045 | 0.2059483
72.5686 | 11.1003 | 15.18271 | 5.609852 | -4.082414 | 9.366953 | 0.205909
72.5786 | 11.1671 | 15.149 | 5.607831 | -3.981905 | 9.335302 | 0.2058721
72.5886 | 11.2233 | 15.11574 | 5.605808 | -3.892442 | 9.304096 | 0.2058376
72.5986 | 11.2867 | 15.08293 | 5.603784 | -3.79623 | 9.27334 | 0.2058054
72.6086 | 11.35 | 15.05057 | 5.601759 | -3.700574 | 9.24304 | 0.2057756
72.6186 | 11.4254 | 15.01868 | 5.599732 | -3.593279 | 9.213199 | 0.2057482
72.6286 | 11.4806 | 14.98725 | 5.597704 | -3.506649 | 9.183821 | 0.2057231
72.6386 | 11.5307 | 14.95629 | 5.595675 | -3.425588 | 9.154913 | 0.2057003
72.6486 | 11.583 | 14.9258 | 5.593644 | -3.342801 | 9.126477 | 0.20568
72.6586 | 11.6308 | 14.89579 | 5.591612 | -3.264991 | 9.098517 | 0.2056619
72.6686 | 11.6833 | 14.86626 | 5.589579 | -3.182962 | 9.071037 | 0.2056463
72.6786 | 11.736 | 14.83722 | 5.587544 | -3.101219 | 9.044042 | 0.2056329
72.6886 | 11.7714 | 14.80866 | 5.585508 | -3.037264 | 9.017534 | 0.2056219
72.6986 | 11.8003 | 14.7806 | 5.583471 | -2.980302 | 8.991518 | 0.2056132
72.7086 | 11.8338 | 14.75303 | 5.581432 | -2.919235 | 8.965996 | 0.2056069
72.7186 | 11.8601 | 14.72597 | 5.579392 | -2.865867 | 8.940972 | 0.2056029
72.7286 | 11.8974 | 14.6994 | 5.57735 | -2.802001 | 8.916449 | 0.2056013
72.7386 | 11.9227 | 14.67334 | 5.575308 | -2.75064 | 8.89243 | 0.2056019
72.7486 | 11.9381 | 14.64779 | 5.573264 | -2.709687 | 8.868918 | 0.2056049
72.7586 | 11.9517 | 14.62275 | 5.571218 | -2.671045 | 8.845917 | 0.2056102
72.7686 | 11.9743 | 14.59822 | 5.569172 | -2.623917 | 8.823428 | 0.2056177
72.7786 | 11.9791 | 14.5742 | 5.567124 | -2.595105 | 8.801453 | 0.2056277
72.7886 | 11.9975 | 14.55071 | 5.565074 | -2.553211 | 8.779997 | 0.2056399
72.7986 | 11.9883 | 14.52774 | 5.563024 | -2.53944 | 8.759061 | 0.2056546
72.8086 | 11.9871 | 14.50529 | 5.560972 | -2.518191 | 8.738648 | 0.2056714
72.8186 | 11.9935 | 14.48337 | 5.558919 | -2.489868 | 8.718759 | 0.2056906
72.8286 | 11.9839 | 14.46197 | 5.556865 | -2.478074 | 8.699397 | 0.2057121
72.8386 | 11.9627 | 14.44111 | 5.554809 | -2.47841 | 8.680565 | 0.2057359
72.8486 | 11.9584 | 14.42078 | 5.552752 | -2.462377 | 8.662263 | 0.205762
72.8586 | 11.9378 | 14.40098 | 5.550694 | -2.463179 | 8.644494 | 0.2057905
72.8686 | 11.918 | 14.38172 | 5.548634 | -2.463716 | 8.627261 | 0.2058212
72.8786 | 11.901 | 14.36299 | 5.546574 | -2.461991 | 8.610564 | 0.2058542
72.8885 | 11.878 | 14.34499 | 5.544532 | -2.466994 | 8.594573 | 0.2058891
72.8985 | 11.8438 | 14.32734 | 5.542469 | -2.483544 | 8.578948 | 0.2059267
72.9085 | 11.8132 | 14.31024 | 5.540404 | -2.497037 | 8.563866 | 0.2059666
72.9185 | 11.7846 | 14.29368 | 5.538339 | -2.509075 | 8.549327 | 0.2060089
72.9285 | 11.7481 | 14.27766 | 5.536272 | -2.529558 | 8.535333 | 0.2060534
72.9385 | 11.7125 | 14.26219 | 5.534203 | -2.549688 | 8.521884 | 0.2061002
72.9485 | 11.677 | 14.24727 | 5.532134 | -2.570267 | 8.508983 | 0.2061493
72.9585 | 11.6209 | 14.23289 | 5.530063 | -2.611995 | 8.496631 | 0.2062007
72.9685 | 11.5855 | 14.21907 | 5.527991 | -2.633574 | 8.484828 | 0.2062544
72.9785 | 11.5553 | 14.20581 | 5.525918 | -2.650506 | 8.473577 | 0.2063104
72.9885 | 11.5042 | 14.19309 | 5.523844 | -2.688891 | 8.462878 | 0.2063687
72.9985 | 11.4595 | 14.18093 | 5.521768 | -2.721431 | 8.452733 | 0.2064294
73.0085 | 11.4164 | 14.16933 | 5.519692 | -2.752926 | 8.443143 | 0.2064923
73.0185 | 11.3621 | 14.15828 | 5.517614 | -2.796179 | 8.434108 | 0.2065575
73.0285 | 11.3224 | 14.14779 | 5.515534 | -2.82539 | 8.42563 | 0.206625
73.0385 | 11.2778 | 14.13786 | 5.513454 | -2.860059 | 8.41771 | 0.2066948
73.0485 | 11.2262 | 14.12849 | 5.511372 | -2.902288 | 8.410349 | 0.2067669
73.0585 | 11.1753 | 14.11968 | 5.50929 | -2.944378 | 8.403547 | 0.2068413
73.0685 | 11.1271 | 14.11143 | 5.507206 | -2.98433 | 8.397306 | 0.206918
73.0785 | 11.0866 | 14.10374 | 5.505121 | -3.017145 | 8.391627 | 0.206997
73.0885 | 11.0359 | 14.09662 | 5.503034 | -3.060723 | 8.386511 | 0.2070784
73.0985 | 10.989 | 14.09007 | 5.500947 | -3.101066 | 8.381958 | 0.207162
73.1085 | 10.9412 | 14.08408 | 5.498858 | -3.142875 | 8.377969 | 0.2072479
73.1185 | 10.9009 | 14.07865 | 5.496768 | -3.17775 | 8.374546 | 0.2073361
73.1285 | 10.8579 | 14.07379 | 5.494677 | -3.215893 | 8.371689 | 0.2074267
73.1385 | 10.8217 | 14.0695 | 5.492585 | -3.247803 | 8.369399 | 0.2075195
73.1485 | 10.7762 | 14.06578 | 5.490492 | -3.289583 | 8.367677 | 0.2076147
73.1585 | 10.7364 | 14.06263 | 5.488397 | -3.326232 | 8.366523 | 0.2077122
73.1685 | 10.6958 | 14.06005 | 5.486302 | -3.364253 | 8.365939 | 0.207812
73.1785 | 10.6651 | 14.05804 | 5.484205 | -3.392945 | 8.365926 | 0.207914
73.1885 | 10.6318 | 14.05661 | 5.482107 | -3.42481 | 8.366484 | 0.2080185
73.1985 | 10.6081 | 14.05575 | 5.480008 | -3.447648 | 8.367614 | 0.2081252
73.2085 | 10.5636 | 14.05546 | 5.477908 | -3.49186 | 8.369318 | 0.2082343
73.2185 | 10.5431 | 14.05575 | 5.475807 | -3.512648 | 8.371595 | 0.2083456
73.2285 | 10.5238 | 14.05661 | 5.473705 | -3.532812 | 8.374448 | 0.2084593
73.2385 | 10.5031 | 14.05805 | 5.471601 | -3.554953 | 8.377876 | 0.2085754
73.2485 | 10.4816 | 14.06007 | 5.469497 | -3.578472 | 8.381881 | 0.2086937
73.2585 | 10.462 | 14.06267 | 5.467391 | -3.60067 | 8.386465 | 0.2088144
73.2685 | 10.4444 | 14.06585 | 5.465284 | -3.621448 | 8.391627 | 0.2089374
73.2785 | 10.4317 | 14.06961 | 5.463176 | -3.637906 | 8.397367 | 0.2090628
73.2885 | 10.4318 | 14.07395 | 5.461067 | -3.642147 | 8.403689 | 0.2091905
73.2985 | 10.4204 | 14.07887 | 5.458957 | -3.65847 | 8.410593 | 0.2093205
73.3085 | 10.4181 | 14.08438 | 5.456846 | -3.666278 | 8.418079 | 0.2094529
73.3185 | 10.4104 | 14.09047 | 5.454734 | -3.680071 | 8.426149 | 0.2095877
73.3285 | 10.4073 | 14.09715 | 5.452621 | -3.68985 | 8.434804 | 0.2097248
73.3385 | 10.4076 | 14.10442 | 5.450506 | -3.696816 | 8.444046 | 0.2098642
73.3485 | 10.4169 | 14.11227 | 5.448391 | -3.695371 | 8.453874 | 0.210006
73.3585 | 10.4211 | 14.12071 | 5.446275 | -3.699615 | 8.46429 | 0.2101501
73.3685 | 10.431 | 14.12975 | 5.444157 | -3.69875 | 8.475296 | 0.2102966
73.3785 | 10.4314 | 14.13938 | 5.442038 | -3.707976 | 8.486892 | 0.2104455
73.3885 | 10.4509 | 14.1496 | 5.439919 | -3.698696 | 8.499081 | 0.2105968
73.3985 | 10.4626 | 14.16041 | 5.437798 | -3.69781 | 8.511862 | 0.2107504
73.4085 | 10.481 | 14.17182 | 5.435676 | -3.690821 | 8.525238 | 0.2109064
73.4185 | 10.49 | 14.18383 | 5.433554 | -3.693828 | 8.539209 | 0.2110648
73.4285 | 10.5123 | 14.19643 | 5.43143 | -3.684133 | 8.553778 | 0.2112256
73.4385 | 10.5263 | 14.20964 | 5.429305 | -3.683339 | 8.568945 | 0.2113887
73.4485 | 10.5531 | 14.22344 | 5.427179 | -3.670345 | 8.584711 | 0.2115543
73.4585 | 10.5663 | 14.23785 | 5.425053 | -3.671554 | 8.601079 | 0.2117222
73.4685 | 10.5912 | 14.25287 | 5.422925 | -3.661668 | 8.61805 | 0.2118926
73.4784 | 10.6165 | 14.26832 | 5.420817 | -3.651816 | 8.635435 | 0.2120636
73.4884 | 10.6352 | 14.28454 | 5.418687 | -3.649335 | 8.653609 | 0.2122388
73.4984 | 10.6762 | 14.30136 | 5.416556 | -3.625164 | 8.672391 | 0.2124163
73.5084 | 10.6942 | 14.3188 | 5.414425 | -3.624602 | 8.691781 | 0.2125963
73.5184 | 10.7304 | 14.33685 | 5.412292 | -3.606452 | 8.711781 | 0.2127787
73.5284 | 10.7535 | 14.35552 | 5.410158 | -3.602016 | 8.732394 | 0.2129636
73.5384 | 10.7778 | 14.37479 | 5.408023 | -3.596994 | 8.75362 | 0.2131508
73.5484 | 10.8167 | 14.39469 | 5.405887 | -3.577989 | 8.775461 | 0.2133405
73.5584 | 10.848 | 14.4152 | 5.403751 | -3.567202 | 8.797919 | 0.2135327
73.5684 | 10.8805 | 14.43634 | 5.401613 | -3.555836 | 8.820995 | 0.2137273
73.5784 | 10.9043 | 14.45809 | 5.399474 | -3.553791 | 8.844692 | 0.2139243
73.5884 | 10.932 | 14.48047 | 5.397335 | -3.54847 | 8.869012 | 0.2141238
73.5984 | 10.9701 | 14.50347 | 5.395194 | -3.533374 | 8.893954 | 0.2143258
73.6084 | 11.0052 | 14.52711 | 5.393053 | -3.521906 | 8.919523 | 0.2145302
73.6184 | 11.0383 | 14.55137 | 5.39091 | -3.513067 | 8.945719 | 0.2147371
73.6284 | 11.0764 | 14.57626 | 5.388767 | -3.499858 | 8.972544 | 0.2149466
73.6384 | 11.0999 | 14.60178 | 5.386623 | -3.501882 | 9.000001 | 0.2151585
73.6484 | 11.1289 | 14.62794 | 5.384477 | -3.49904 | 9.02809 | 0.2153728
73.6584 | 11.1703 | 14.65473 | 5.382331 | -3.484435 | 9.056814 | 0.2155897
73.6684 | 11.204 | 14.68217 | 5.380184 | -3.478167 | 9.086174 | 0.2158091
73.6784 | 11.2368 | 14.71024 | 5.378036 | -3.47344 | 9.116173 | 0.216031
73.6884 | 11.2712 | 14.73896 | 5.375887 | -3.467755 | 9.146813 | 0.2162554
73.6984 | 11.2873 | 14.76831 | 5.373737 | -3.481015 | 9.178095 | 0.2164824
73.7084 | 11.3199 | 14.79832 | 5.371586 | -3.47842 | 9.210021 | 0.2167118
73.7184 | 11.3638 | 14.82897 | 5.369435 | -3.465172 | 9.242593 | 0.2169439
73.7284 | 11.3852 | 14.86027 | 5.367282 | -3.475074 | 9.275813 | 0.2171784
73.7384 | 11.4228 | 14.89223 | 5.365129 | -3.469428 | 9.309684 | 0.2174156
73.7484 | 11.4508 | 14.92483 | 5.362975 | -3.474035 | 9.344205 | 0.2176552
73.7584 | 11.4811 | 14.9581 | 5.360819 | -3.476997 | 9.379381 | 0.2178975
73.7684 | 11.5098 | 14.99202 | 5.358663 | -3.482217 | 9.415211 | 0.2181423
73.7784 | 11.5452 | 15.0266 | 5.356506 | -3.481395 | 9.451699 | 0.2183897
73.7884 | 11.571 | 15.06184 | 5.354349 | -3.490835 | 9.488847 | 0.2186397
73.7984 | 11.6033 | 15.09774 | 5.35219 | -3.494437 | 9.526655 | 0.2188922
73.8084 | 11.6286 | 15.1343 | 5.350031 | -3.505703 | 9.565125 | 0.2191474
73.8184 | 11.6568 | 15.17154 | 5.34787 | -3.514735 | 9.60426 | 0.2194052
73.8284 | 11.6854 | 15.20944 | 5.345709 | -3.524036 | 9.644061 | 0.2196656
73.8384 | 11.7196 | 15.24801 | 5.343547 | -3.528406 | 9.68453 | 0.2199286
73.8484 | 11.749 | 15.28725 | 5.341384 | -3.538246 | 9.725668 | 0.2201943
73.8584 | 11.7848 | 15.32716 | 5.339221 | -3.54236 | 9.767477 | 0.2204626
73.8684 | 11.8072 | 15.36775 | 5.337056 | -3.560548 | 9.809958 | 0.2207336
73.8784 | 11.8422 | 15.40901 | 5.334891 | -3.566811 | 9.853113 | 0.2210072
73.8884 | 11.8793 | 15.45095 | 5.332725 | -3.571653 | 9.896945 | 0.2212835
73.8984 | 11.9099 | 15.49357 | 5.330558 | -3.583672 | 9.941452 | 0.2215625
73.9084 | 11.9423 | 15.53687 | 5.32839 | -3.594571 | 9.986637 | 0.2218441
73.9184 | 11.9698 | 15.58085 | 5.326221 | -3.611052 | 10.0325 | 0.2221285
73.9284 | 12.0023 | 15.62551 | 5.324052 | -3.623214 | 10.07905 | 0.2224155
73.9384 | 12.0502 | 15.67086 | 5.321882 | -3.62066 | 10.12627 | 0.2227053
73.9484 | 12.0779 | 15.71689 | 5.319711 | -3.63899 | 10.17418 | 0.2229977
73.9584 | 12.1203 | 15.76361 | 5.317539 | -3.643305 | 10.22277 | 0.2232929
73.9684 | 12.1597 | 15.81101 | 5.315367 | -3.651306 | 10.27205 | 0.2235909
73.9784 | 12.1947 | 15.85909 | 5.313193 | -3.664394 | 10.32201 | 0.2238916
73.9884 | 12.234 | 15.90787 | 5.311019 | -3.673869 | 10.37265 | 0.224195
73.9984 | 12.2793 | 15.95733 | 5.308845 | -3.678031 | 10.42399 | 0.2245013
74.0084 | 12.3349 | 16.00748 | 5.306669 | -3.672582 | 10.476 | 0.2248103
74.0184 | 12.3776 | 16.05832 | 5.304493 | -3.68072 | 10.52871 | 0.225122
74.0284 | 12.4198 | 16.10985 | 5.302316 | -3.690047 | 10.58209 | 0.2254366
74.0384 | 12.4658 | 16.16206 | 5.300138 | -3.696261 | 10.63617 | 0.225754
74.0484 | 12.5305 | 16.21496 | 5.29796 | -3.684464 | 10.69093 | 0.2260742
74.0583 | 12.5935 | 16.26803 | 5.295802 | -3.674531 | 10.74583 | 0.2263939
74.0683 | 12.6317 | 16.3223 | 5.293622 | -3.690601 | 10.80196 | 0.2267198
74.0783 | 12.7099 | 16.37726 | 5.291441 | -3.667356 | 10.85877 | 0.2270485
74.0883 | 12.7717 | 16.4329 | 5.28926 | -3.661197 | 10.91626 | 0.22738
74.0983 | 12.8382 | 16.48922 | 5.287078 | -3.651022 | 10.97443 | 0.2277145
74.1083 | 12.9137 | 16.54623 | 5.284895 | -3.632529 | 11.03328 | 0.2280518
74.1183 | 12.9986 | 16.60392 | 5.282712 | -3.605317 | 11.09281 | 0.228392
74.1283 | 13.0762 | 16.66229 | 5.280527 | -3.586085 | 11.15302 | 0.2287351
74.1383 | 13.1725 | 16.72133 | 5.278343 | -3.54883 | 11.21391 | 0.2290811
74.1483 | 13.2504 | 16.78105 | 5.276157 | -3.53065 | 11.27546 | 0.2294301
74.1583 | 13.3502 | 16.84144 | 5.273971 | -3.491242 | 11.33769 | 0.2297819
74.1683 | 13.4661 | 16.9025 | 5.271784 | -3.436404 | 11.40058 | 0.2301368
74.1783 | 13.577 | 16.96423 | 5.269596 | -3.387233 | 11.46414 | 0.2304946
74.1883 | 13.6845 | 17.02663 | 5.267408 | -3.342127 | 11.52836 | 0.2308554
74.1983 | 13.8116 | 17.08968 | 5.265219 | -3.278079 | 11.59324 | 0.2312191
74.2083 | 13.9267 | 17.15339 | 5.263029 | -3.226687 | 11.65877 | 0.2315859
74.2183 | 14.0855 | 17.21775 | 5.260839 | -3.132248 | 11.72495 | 0.2319557
74.2283 | 14.2324 | 17.28276 | 5.258648 | -3.050356 | 11.79178 | 0.2323285
74.2383 | 14.3964 | 17.34841 | 5.256457 | -2.952006 | 11.85924 | 0.2327043
74.2483 | 14.5701 | 17.41469 | 5.254264 | -2.844594 | 11.92735 | 0.2330832
74.2583 | 14.7333 | 17.48161 | 5.252072 | -2.748313 | 11.99608 | 0.2334651
74.2683 | 14.9092 | 17.54916 | 5.249878 | -2.639959 | 12.06543 | 0.2338502
74.2783 | 15.1342 | 17.61732 | 5.247684 | -2.483125 | 12.1354 | 0.2342383
74.2883 | 15.3466 | 17.6861 | 5.24549 | -2.339503 | 12.20598 | 0.2346295
74.2983 | 15.5616 | 17.75549 | 5.243294 | -2.193888 | 12.27717 | 0.2350238
74.3083 | 15.7855 | 17.82547 | 5.241099 | -2.039972 | 12.34895 | 0.2354213
74.3183 | 16.0235 | 17.89605 | 5.238902 | -1.872547 | 12.42132 | 0.2358219
74.3283 | 16.2746 | 17.9672 | 5.236705 | -1.692604 | 12.49427 | 0.2362257
74.3383 | 16.5667 | 18.03894 | 5.234507 | -1.472236 | 12.5678 | 0.2366326
74.3483 | 16.8502 | 18.11123 | 5.232309 | -1.261033 | 12.64188 | 0.2370427
74.3583 | 17.1603 | 18.18408 | 5.23011 | -1.023784 | 12.71652 | 0.237456
74.3683 | 17.476 | 18.25748 | 5.227911 | -0.7814804 | 12.7917 | 0.2378726
74.3783 | 17.7975 | 18.33141 | 5.225711 | -0.5339118 | 12.86741 | 0.2382923
74.3883 | 18.1221 | 18.40587 | 5.223511 | -0.283766 | 12.94364 | 0.2387153
74.3983 | 18.5122 | 18.48083 | 5.22131 | 0.03136732 | 13.02038 | 0.2391416
74.4083 | 18.8773 | 18.5563 | 5.219108 | 0.3210004 | 13.09762 | 0.2395712
74.4183 | 19.274 | 18.63225 | 5.216906 | 0.6417465 | 13.17534 | 0.240004
74.4283 | 19.6526 | 18.70868 | 5.214703 | 0.9439187 | 13.25354 | 0.2404401
74.4383 | 20.0682 | 18.78557 | 5.2125 | 1.282631 | 13.33219 | 0.2408796
74.4483 | 20.5 | 18.8629 | 5.210296 | 1.637096 | 13.41129 | 0.2413224
74.4583 | 20.9569 | 18.94067 | 5.208092 | 2.016231 | 13.49081 | 0.2417685
74.4683 | 21.4488 | 19.01885 | 5.205887 | 2.42995 | 13.57075 | 0.2422181
74.4783 | 21.9431 | 19.09743 | 5.203682 | 2.845668 | 13.65108 | 0.242671
74.4883 | 22.4239 | 19.1764 | 5.201476 | 3.247503 | 13.73179 | 0.2431273
74.4983 | 22.9285 | 19.25573 | 5.19927 | 3.672773 | 13.81287 | 0.243587
74.5083 | 23.4195 | 19.33541 | 5.197063 | 4.084093 | 13.89429 | 0.2440501
74.5183 | 24.0004 | 19.41542 | 5.194856 | 4.584984 | 13.97604 | 0.2445168
74.5283 | 24.5387 | 19.49574 | 5.192648 | 5.042965 | 14.0581 | 0.2449868
74.5383 | 25.0962 | 19.57635 | 5.19044 | 5.519853 | 14.14045 | 0.2454604
74.5483 | 25.6331 | 19.65723 | 5.188231 | 5.975872 | 14.22306 | 0.2459375
74.5583 | 26.2128 | 19.73836 | 5.186022 | 6.474439 | 14.30592 | 0.2464181
74.5683 | 26.7955 | 19.81972 | 5.183812 | 6.97578 | 14.38901 | 0.2469022
74.5783 | 27.4054 | 19.90129 | 5.181602 | 7.504113 | 14.4723 | 0.2473899
74.5883 | 28.0063 | 19.98304 | 5.179391 | 8.023264 | 14.55576 | 0.2478811
74.5983 | 28.6411 | 20.06495 | 5.17718 | 8.576155 | 14.63939 | 0.248376
74.6083 | 29.2147 | 20.14699 | 5.174969 | 9.067711 | 14.72315 | 0.2488745
74.6183 | 29.8104 | 20.22915 | 5.172757 | 9.581255 | 14.80701 | 0.2493766
74.6283 | 30.4068 | 20.31139 | 5.170544 | 10.09541 | 14.89096 | 0.2498823
74.6383 | 31.0473 | 20.39369 | 5.168332 | 10.65361 | 14.97496 | 0.2503917
74.6482 | 31.6535 | 20.47517 | 5.166141 | 11.17833 | 15.05813 | 0.2508998
74.6582 | 32.2303 | 20.55751 | 5.163927 | 11.67279 | 15.14216 | 0.2514166
74.6682 | 32.7901 | 20.63982 | 5.161713 | 12.15028 | 15.22617 | 0.2519371
74.6782 | 33.3696 | 20.72208 | 5.159499 | 12.64752 | 15.31012 | 0.2524614
74.6882 | 33.9497 | 20.80426 | 5.157284 | 13.14544 | 15.39399 | 0.2529893
74.6982 | 34.554 | 20.88633 | 5.155069 | 13.66767 | 15.47774 | 0.2535212
74.7082 | 35.0965 | 20.96825 | 5.152853 | 14.12825 | 15.56134 | 0.2540567
74.7182 | 35.6452 | 21.05001 | 5.150637 | 14.59519 | 15.64477 | 0.2545962
74.7282 | 36.1359 | 21.13156 | 5.148421 | 15.00434 | 15.728 | 0.2551395
74.7382 | 36.6389 | 21.21287 | 5.146204 | 15.42603 | 15.81098 | 0.2556867
74.7482 | 37.0989 | 21.29391 | 5.143987 | 15.80499 | 15.89368 | 0.2562377
74.7582 | 37.5749 | 21.37464 | 5.141769 | 16.20026 | 15.97608 | 0.2567926
74.7682 | 38.0253 | 21.45504 | 5.139552 | 16.57026 | 16.05814 | 0.2573515
74.7782 | 38.46 | 21.53507 | 5.137333 | 16.92493 | 16.13982 | 0.2579144
74.7882 | 38.7408 | 21.61469 | 5.135115 | 17.12611 | 16.22109 | 0.2584812
74.7982 | 39.1499 | 21.69386 | 5.132896 | 17.45604 | 16.30191 | 0.259052
74.8082 | 39.4693 | 21.77256 | 5.130677 | 17.69674 | 16.38225 | 0.2596269
74.8182 | 39.8147 | 21.85074 | 5.128458 | 17.96396 | 16.46208 | 0.2602058
74.8282 | 40.0857 | 21.92837 | 5.126238 | 18.15733 | 16.54134 | 0.2607887
74.8382 | 40.3402 | 22.00541 | 5.124018 | 18.33479 | 16.62001 | 0.2613758
74.8482 | 40.5373 | 22.08182 | 5.121797 | 18.45548 | 16.69805 | 0.261967
74.8582 | 40.7014 | 22.15757 | 5.119576 | 18.54383 | 16.77543 | 0.2625622
74.8682 | 40.789 | 22.23261 | 5.117355 | 18.55639 | 16.85209 | 0.2631617
74.8782 | 40.958 | 22.30691 | 5.115134 | 18.65109 | 16.92801 | 0.2637654
74.8882 | 41.027 | 22.38043 | 5.112913 | 18.64657 | 17.00315 | 0.2643733
74.8982 | 41.0899 | 22.45314 | 5.110691 | 18.63676 | 17.07746 | 0.2649853
74.9082 | 41.0676 | 22.52498 | 5.108469 | 18.54262 | 17.15091 | 0.2656017
74.9182 | 41.0483 | 22.59593 | 5.106246 | 18.45237 | 17.22346 | 0.2662223
74.9282 | 40.9766 | 22.66594 | 5.104023 | 18.31066 | 17.29507 | 0.2668473
74.9382 | 40.9497 | 22.73498 | 5.101801 | 18.21472 | 17.3657 | 0.2674765
74.9482 | 40.8025 | 22.803 | 5.099577 | 17.9995 | 17.43531 | 0.2681102
74.9582 | 40.6687 | 22.86996 | 5.097354 | 17.79874 | 17.50386 | 0.2687482
74.9682 | 40.4697 | 22.93583 | 5.09513 | 17.53387 | 17.57131 | 0.2693906
74.9782 | 40.2654 | 23.00057 | 5.092906 | 17.26483 | 17.63763 | 0.2700375
74.9882 | 39.9929 | 23.06414 | 5.090682 | 16.92876 | 17.70277 | 0.2706889
74.9982 | 39.756 | 23.1265 | 5.088458 | 16.6295 | 17.7667 | 0.2713447
75.0082 | 39.4615 | 23.18761 | 5.086233 | 16.27389 | 17.82937 | 0.272005
75.0182 | 39.167 | 23.24743 | 5.084009 | 15.91957 | 17.89075 | 0.2726699
75.0282 | 38.8241 | 23.30593 | 5.081784 | 15.51817 | 17.95081 | 0.2733394
75.0382 | 38.473 | 23.36306 | 5.079558 | 15.10994 | 18.00949 | 0.2740135
75.0482 | 38.0695 | 23.4188 | 5.077333 | 14.6507 | 18.06678 | 0.2746922
75.0582 | 37.6692 | 23.4731 | 5.075107 | 14.1961 | 18.12262 | 0.2753756
75.0682 | 37.2852 | 23.52593 | 5.072882 | 13.75927 | 18.17699 | 0.2760636
75.0782 | 36.872 | 23.57725 | 5.070656 | 13.29475 | 18.22984 | 0.2767564
75.0882 | 36.4171 | 23.62703 | 5.06843 | 12.79007 | 18.28115 | 0.2774539
75.0982 | 35.9573 | 23.67523 | 5.066204 | 12.28207 | 18.33087 | 0.2781562
75.1082 | 35.5015 | 23.72183 | 5.063977 | 11.77967 | 18.37899 | 0.2788632
75.1182 | 35.0354 | 23.76678 | 5.061751 | 11.26862 | 18.42545 | 0.2795752
75.1282 | 34.5431 | 23.81006 | 5.059524 | 10.73304 | 18.47024 | 0.280292
75.1382 | 34.0817 | 23.85163 | 5.057297 | 10.23007 | 18.51332 | 0.2810137
75.1482 | 33.5933 | 23.89146 | 5.05507 | 9.701838 | 18.55465 | 0.2817403
75.1582 | 33.1201 | 23.92953 | 5.052843 | 9.190568 | 18.59422 | 0.2824719
75.1682 | 32.6441 | 23.96581 | 5.050616 | 8.678291 | 18.63198 | 0.2832084
75.1782 | 32.1557 | 24.00026 | 5.048389 | 8.155436 | 18.66793 | 0.28395
75.1882 | 31.6822 | 24.03287 | 5.046161 | 7.649327 | 18.70201 | 0.2846966
75.1982 | 31.2342 | 24.06361 | 5.043934 | 7.17059 | 18.73423 | 0.2854484
75.2082 | 30.7675 | 24.09245 | 5.041706 | 6.67505 | 18.76454 | 0.2862052
75.2182 | 30.3138 | 24.11937 | 5.039478 | 6.194429 | 18.79293 | 0.2869672
75.2281 | 29.883 | 24.14412 | 5.037273 | 5.738884 | 18.81912 | 0.2877266
75.2381 | 29.4542 | 24.16715 | 5.035045 | 5.287047 | 18.84361 | 0.2884989
75.2481 | 29.0293 | 24.18821 | 5.032817 | 4.841092 | 18.86612 | 0.2892765
75.2581 | 28.6372 | 24.20727 | 5.030589 | 4.429935 | 18.88662 | 0.2900594
75.2681 | 28.2544 | 24.22431 | 5.028361 | 4.030094 | 18.9051 | 0.2908476
75.2781 | 27.8843 | 24.23931 | 5.026133 | 3.644985 | 18.92154 | 0.2916412
75.2881 | 27.5303 | 24.25228 | 5.023904 | 3.278021 | 18.93593 | 0.2924401
75.2981 | 27.1894 | 24.26319 | 5.021676 | 2.926215 | 18.94826 | 0.2932446
75.3081 | 26.8744 | 24.27202 | 5.019448 | 2.602378 | 18.95852 | 0.2940544
75.3181 | 26.599 | 24.27878 | 5.01722 | 2.320221 | 18.96669 | 0.2948698
75.3281 | 26.3432 | 24.28345 | 5.014991 | 2.059751 | 18.97277 | 0.2956907
75.3381 | 26.0825 | 24.28602 | 5.012763 | 1.796476 | 18.97674 | 0.2965172
75.3481 | 25.8669 | 24.2865 | 5.010535 | 1.580403 | 18.97861 | 0.2973493
75.3581 | 25.6673 | 24.28487 | 5.008306 | 1.382433 | 18.97837 | 0.298187
75.3681 | 25.4748 | 24.28113 | 5.006078 | 1.193672 | 18.97602 | 0.2990304
75.3781 | 25.2808 | 24.27528 | 5.00385 | 1.005518 | 18.97155 | 0.2998796
75.3881 | 25.1535 | 24.26732 | 5.001621 | 0.8861751 | 18.96497 | 0.3007345
75.3981 | 25.0558 | 24.25726 | 4.999393 | 0.7985377 | 18.95627 | 0.3015952
75.4081 | 24.974 | 24.2451 | 4.997165 | 0.7289049 | 18.94547 | 0.3024618
75.4181 | 24.9033 | 24.23083 | 4.994936 | 0.6724713 | 18.93256 | 0.3033343
75.4281 | 24.8748 | 24.21447 | 4.992708 | 0.6603315 | 18.91755 | 0.3042126
75.4381 | 24.8382 | 24.19602 | 4.99048 | 0.642178 | 18.90044 | 0.305097
75.4481 | 24.8277 | 24.1755 | 4.988252 | 0.6522014 | 18.88126 | 0.3059874
75.4581 | 24.897 | 24.15291 | 4.986024 | 0.7440918 | 18.86 | 0.3068838
75.4681 | 24.9365 | 24.12826 | 4.983796 | 0.8082397 | 18.83668 | 0.3077863
75.4781 | 25.0079 | 24.10157 | 4.981568 | 0.9063289 | 18.81131 | 0.3086949
75.4881 | 25.0957 | 24.07285 | 4.97934 | 1.022848 | 18.7839 | 0.3096097
75.4981 | 25.2017 | 24.04212 | 4.977112 | 1.15958 | 18.75448 | 0.3105308
75.5081 | 25.3047 | 24.00939 | 4.974885 | 1.295307 | 18.72305 | 0.3114581
75.5181 | 25.4776 | 23.97469 | 4.972657 | 1.502912 | 18.68964 | 0.3123917
75.5281 | 25.6527 | 23.93802 | 4.97043 | 1.714677 | 18.65426 | 0.3133316
75.5381 | 25.8411 | 23.89942 | 4.968202 | 1.941678 | 18.61694 | 0.314278
75.5481 | 26.0322 | 23.8589 | 4.965975 | 2.173297 | 18.5777 | 0.3152308
75.5581 | 26.2604 | 23.81649 | 4.963748 | 2.443909 | 18.53655 | 0.31619
75.5681 | 26.4854 | 23.77221 | 4.961521 | 2.713191 | 18.49353 | 0.3171559
75.5781 | 26.7126 | 23.72608 | 4.959294 | 2.986516 | 18.44866 | 0.3181283
75.5881 | 26.9653 | 23.67814 | 4.957067 | 3.28716 | 18.40197 | 0.3191073
75.5981 | 27.2545 | 23.6284 | 4.954841 | 3.626096 | 18.35347 | 0.320093
75.6081 | 27.5128 | 23.5769 | 4.952614 | 3.935895 | 18.30321 | 0.3210855
75.6181 | 27.7675 | 23.52367 | 4.950388 | 4.243827 | 18.2512 | 0.3220847
75.6281 | 28.0528 | 23.46873 | 4.948162 | 4.584065 | 18.19748 | 0.3230907
75.6381 | 28.3417 | 23.41212 | 4.945936 | 4.929575 | 18.14209 | 0.3241036
75.6481 | 28.6131 | 23.35387 | 4.94371 | 5.259229 | 18.08504 | 0.3251234
75.6581 | 28.924 | 23.29401 | 4.941484 | 5.629992 | 18.02637 | 0.3261502
75.6681 | 29.2137 | 23.23257 | 4.939259 | 5.981133 | 17.96612 | 0.327184
75.6781 | 29.5106 | 23.16958 | 4.937034 | 6.341017 | 17.90432 | 0.3282249
75.6881 | 29.7831 | 23.10509 | 4.934809 | 6.678011 | 17.84101 | 0.3292729
75.6981 | 30.0664 | 23.03912 | 4.932584 | 7.027279 | 17.77621 | 0.3303281
75.7081 | 30.3378 | 22.97172 | 4.930359 | 7.366085 | 17.70997 | 0.3313906
75.7181 | 30.5782 | 22.9029 | 4.928135 | 7.675298 | 17.64231 | 0.3324603
75.7281 | 30.8617 | 22.83272 | 4.925911 | 8.028977 | 17.57327 | 0.3335373
75.7381 | 31.0849 | 22.76121 | 4.923687 | 8.323686 | 17.5029 | 0.3346218
75.7481 | 31.3414 | 22.68841 | 4.921463 | 8.652989 | 17.43123 | 0.3357137
75.7581 | 31.5596 | 22.61435 | 4.91924 | 8.945249 | 17.3583 | 0.3368131
75.7681 | 31.7854 | 22.53907 | 4.917017 | 9.246329 | 17.28413 | 0.3379201
75.7781 | 31.9542 | 22.46261 | 4.914794 | 9.491591 | 17.20878 | 0.3390347
75.7881 | 32.098 | 22.38501 | 4.912571 | 9.712995 | 17.13228 | 0.3401569
75.7981 | 32.3169 | 22.30629 | 4.910349 | 10.01061 | 17.05466 | 0.3412869
75.8081 | 32.4539 | 22.22652 | 4.908127 | 10.22738 | 16.97596 | 0.3424247
75.818 | 32.5736 | 22.14654 | 4.905927 | 10.42706 | 16.89705 | 0.3435591
75.828 | 32.6917 | 22.06475 | 4.903706 | 10.62695 | 16.81633 | 0.3447126
75.838 | 32.7766 | 21.98201 | 4.901485 | 10.79459 | 16.73465 | 0.345874
75.848 | 32.8066 | 21.89835 | 4.899264 | 10.90825 | 16.65204 | 0.3470435
75.858 | 32.8516 | 21.81382 | 4.897043 | 11.03778 | 16.56855 | 0.3482211
75.868 | 32.9077 | 21.72844 | 4.894823 | 11.17926 | 16.48421 | 0.3494068
75.878 | 32.9153 | 21.64226 | 4.892603 | 11.27304 | 16.39906 | 0.3506008
75.888 | 32.8979 | 21.55532 | 4.890384 | 11.34258 | 16.31314 | 0.351803
75.898 | 32.8556 | 21.46765 | 4.888165 | 11.38795 | 16.22648 | 0.3530135
75.908 | 32.779 | 21.3793 | 4.885946 | 11.3997 | 16.13912 | 0.3542325
75.918 | 32.7046 | 21.29028 | 4.883727 | 11.41432 | 16.0511 | 0.35546
75.928 | 32.5804 | 21.20065 | 4.881509 | 11.37975 | 15.96245 | 0.3566959
75.938 | 32.4746 | 21.11044 | 4.879291 | 11.36416 | 15.87321 | 0.3579405
75.948 | 32.3225 | 21.01969 | 4.877074 | 11.30281 | 15.78342 | 0.3591938
75.958 | 32.1684 | 20.92842 | 4.874857 | 11.23998 | 15.69311 | 0.3604558
75.968 | 31.9492 | 20.83668 | 4.87264 | 11.11252 | 15.60231 | 0.3617266
75.978 | 31.7252 | 20.74449 | 4.870424 | 10.98071 | 15.51106 | 0.3630064
75.988 | 31.5272 | 20.6519 | 4.868208 | 10.8753 | 15.4194 | 0.364295
75.998 | 31.2697 | 20.55894 | 4.865993 | 10.71076 | 15.32735 | 0.3655927
76.008 | 31.0056 | 20.46563 | 4.863778 | 10.53997 | 15.23495 | 0.3668994
76.018 | 30.7232 | 20.37202 | 4.861563 | 10.35118 | 15.14224 | 0.3682154
76.028 | 30.442 | 20.27813 | 4.859349 | 10.16387 | 15.04924 | 0.3695406
76.038 | 30.1141 | 20.18399 | 4.857135 | 9.930111 | 14.95598 | 0.370875
76.048 | 29.7796 | 20.08964 | 4.854922 | 9.689962 | 14.8625 | 0.3722189
76.058 | 29.4609 | 19.9951 | 4.852709 | 9.465799 | 14.76882 | 0.3735722
76.068 | 29.0891 | 19.90041 | 4.850497 | 9.18869 | 14.67498 | 0.3749351
76.078 | 28.7431 | 19.80559 | 4.848285 | 8.937507 | 14.581 | 0.3763075
76.088 | 28.3511 | 19.71068 | 4.846073 | 8.640421 | 14.48692 | 0.3776897
76.098 | 27.9648 | 19.61569 | 4.843862 | 8.349107 | 14.39275 | 0.3790816
76.108 | 27.5831 | 19.52067 | 4.841652 | 8.062435 | 14.29853 | 0.3804834
76.118 | 27.1968 | 19.42562 | 4.839442 | 7.77118 | 14.20428 | 0.3818951
76.128 | 26.7577 | 19.33059 | 4.837232 | 7.427114 | 14.11004 | 0.3833168
76.138 | 26.3802 | 19.23559 | 4.835023 | 7.144614 | 14.01581 | 0.3847486
76.148 | 25.9373 | 19.14064 | 4.832815 | 6.796655 | 13.92164 | 0.3861905
76.158 | 25.5365 | 19.04579 | 4.830607 | 6.490712 | 13.82754 | 0.3876427
76.168 | 25.1254 | 18.95104 | 4.828399 | 6.174364 | 13.73353 | 0.3891053
76.178 | 24.7015 | 18.85641 | 4.826192 | 5.845087 | 13.63964 | 0.3905783
76.188 | 24.2775 | 18.76194 | 4.823986 | 5.515557 | 13.5459 | 0.3920617
76.198 | 23.8387 | 18.66764 | 4.82178 | 5.171055 | 13.45231 | 0.3935558
76.208 | 23.4107 | 18.57354 | 4.819575 | 4.83716 | 13.3589 | 0.3950606
76.218 | 22.9825 | 18.47965 | 4.81737 | 4.502852 | 13.2657 | 0.3965761
76.228 | 22.5831 | 18.38599 | 4.815166 | 4.197111 | 13.17272 | 0.3981025
76.238 | 22.1701 | 18.29258 | 4.812963 | 3.877518 | 13.07998 | 0.3996398
76.248 | 21.7488 | 18.19944 | 4.81076 | 3.549356 | 12.9875 | 0.4011882
76.258 | 21.3643 | 18.10659 | 4.808557 | 3.257705 | 12.89529 | 0.4027476
76.268 | 20.9396 | 18.01405 | 4.806355 | 2.92555 | 12.80338 | 0.4043184
76.278 | 20.5536 | 17.92182 | 4.804154 | 2.631775 | 12.71177 | 0.4059004
76.288 | 20.1438 | 17.82994 | 4.801954 | 2.313862 | 12.62049 | 0.4074938
76.298 | 19.7626 | 17.7384 | 4.799754 | 2.024198 | 12.52955 | 0.4090988
76.308 | 19.3751 | 17.64723 | 4.797554 | 1.727866 | 12.43896 | 0.4107153
76.318 | 19.0071 | 17.55645 | 4.795355 | 1.450654 | 12.34875 | 0.4123436
76.328 | 18.6342 | 17.46605 | 4.793157 | 1.168147 | 12.25891 | 0.4139837
76.338 | 18.2754 | 17.37607 | 4.79096 | 0.8993336 | 12.16947 | 0.4156357
76.348 | 17.9375 | 17.2865 | 4.788763 | 0.6510007 | 12.08044 | 0.4172996
76.358 | 17.5841 | 17.19736 | 4.786567 | 0.386736 | 11.99182 | 0.4189757
76.368 | 17.261 | 17.10867 | 4.784371 | 0.1523281 | 11.90364 | 0.4206639
76.378 | 16.9283 | 17.02043 | 4.782177 | -0.09213358 | 11.81589 | 0.4223645
76.388 | 16.6131 | 16.93266 | 4.779983 | -0.3195583 | 11.7286 | 0.4240775
76.3979 | 16.3015 | 16.84621 | 4.777811 | -0.5447081 | 11.64261 | 0.4257853
76.4079 | 15.9967 | 16.75939 | 4.775618 | -0.7626856 | 11.55624 | 0.4275233
76.4179 | 15.704 | 16.67306 | 4.773426 | -0.9690558 | 11.47036 | 0.4292741
76.4279 | 15.4183 | 16.58723 | 4.771235 | -1.168926 | 11.38495 | 0.4310377
76.4379 | 15.1388 | 16.5019 | 4.769044 | -1.363104 | 11.30005 | 0.4328142
76.4479 | 14.8697 | 16.4171 | 4.766854 | -1.547398 | 11.21564 | 0.4346038
76.4579 | 14.6223 | 16.33282 | 4.764665 | -1.710516 | 11.13174 | 0.4364067
76.4679 | 14.38 | 16.24906 | 4.762477 | -1.869063 | 11.04836 | 0.4382228
76.4779 | 14.1341 | 16.16585 | 4.760289 | -2.031745 | 10.9655 | 0.4400523
76.4879 | 13.9026 | 16.08317 | 4.758102 | -2.18057 | 10.88317 | 0.4418953
76.4979 | 13.6818 | 16.00104 | 4.755916 | -2.319242 | 10.80137 | 0.443752
76.5079 | 13.466 | 15.91946 | 4.753731 | -2.453465 | 10.72011 | 0.4456225
76.5179 | 13.2515 | 15.83845 | 4.751546 | -2.586947 | 10.63939 | 0.4475068
76.5279 | 13.0471 | 15.75799 | 4.749362 | -2.710889 | 10.55922 | 0.4494051
76.5379 | 12.861 | 15.6781 | 4.747179 | -2.817097 | 10.4796 | 0.4513176
76.5479 | 12.6712 | 15.59877 | 4.744997 | -2.927573 | 10.40053 | 0.4532444
76.5579 | 12.4954 | 15.52002 | 4.742815 | -3.024623 | 10.32202 | 0.4551854
76.5679 | 12.3262 | 15.44185 | 4.740635 | -3.115647 | 10.24407 | 0.457141
76.5779 | 12.1581 | 15.36425 | 4.738455 | -3.20615 | 10.16668 | 0.4591113
76.5879 | 12.0047 | 15.28723 | 4.736276 | -3.282533 | 10.08986 | 0.4610962
76.5979 | 11.8423 | 15.2108 | 4.734098 | -3.368498 | 10.0136 | 0.4630961
76.6079 | 11.7023 | 15.13495 | 4.73192 | -3.432648 | 9.937917 | 0.465111
76.6179 | 11.5641 | 15.05968 | 4.729744 | -3.495585 | 9.8628 | 0.4671411
76.6279 | 11.4207 | 14.98501 | 4.727568 | -3.564308 | 9.788253 | 0.4691865
76.6379 | 11.2875 | 14.91092 | 4.725393 | -3.623421 | 9.71428 | 0.4712472
76.6479 | 11.159 | 14.83742 | 4.723219 | -3.678422 | 9.640879 | 0.4733236
76.6579 | 11.0429 | 14.76451 | 4.721046 | -3.721613 | 9.568051 | 0.4754156
76.6679 | 10.9209 | 14.69219 | 4.718874 | -3.771294 | 9.495797 | 0.4775236
76.6779 | 10.8082 | 14.62047 | 4.716703 | -3.812266 | 9.424115 | 0.4796475
76.6879 | 10.707 | 14.54933 | 4.714533 | -3.842329 | 9.353009 | 0.4817875
76.6979 | 10.602 | 14.47878 | 4.712363 | -3.876781 | 9.282474 | 0.4839438
76.7079 | 10.5014 | 14.40882 | 4.710195 | -3.907423 | 9.212512 | 0.4861166
76.7179 | 10.4015 | 14.33945 | 4.708027 | -3.937954 | 9.143121 | 0.4883059
76.7279 | 10.3106 | 14.27067 | 4.70586 | -3.960073 | 9.074301 | 0.4905119
76.7379 | 10.2231 | 14.20248 | 4.703694 | -3.97938 | 9.006051 | 0.4927348
76.7479 | 10.133 | 14.13487 | 4.70153 | -4.001871 | 8.938367 | 0.4949747
76.7579 | 10.0507 | 14.06785 | 4.699366 | -4.017149 | 8.871251 | 0.4972318
76.7679 | 9.9715 | 14.00141 | 4.697203 | -4.029909 | 8.8047 | 0.4995063
76.7779 | 9.8911 | 13.93555 | 4.695041 | -4.044451 | 8.738712 | 0.5017983
76.7879 | 9.8179 | 13.87027 | 4.69288 | -4.052373 | 8.673286 | 0.5041079
76.7979 | 9.7494 | 13.80557 | 4.69072 | -4.056174 | 8.608418 | 0.5064353
76.8079 | 9.6776 | 13.74145 | 4.688561 | -4.063851 | 8.544109 | 0.5087807
76.8179 | 9.61 | 13.6779 | 4.686403 | -4.067901 | 8.480353 | 0.5111442
76.8279 | 9.5472 | 13.61492 | 4.684246 | -4.067723 | 8.417151 | 0.5135261
76.8379 | 9.4784 | 13.55251 | 4.68209 | -4.074115 | 8.354499 | 0.5159264
76.8479 | 9.4183 | 13.49067 | 4.679935 | -4.072374 | 8.292394 | 0.5183455
76.8579 | 9.365 | 13.4294 | 4.677781 | -4.064398 | 8.230834 | 0.5207833
76.8679 | 9.3041 | 13.36868 | 4.675628 | -4.064584 | 8.169816 | 0.5232401
76.8779 | 9.2531 | 13.30853 | 4.673476 | -4.055429 | 8.109337 | 0.5257161
76.8879 | 9.1921 | 13.24893 | 4.671325 | -4.056831 | 8.049394 | 0.5282114
76.8979 | 9.1422 | 13.18988 | 4.669176 | -4.047685 | 7.989983 | 0.5307263
76.9079 | 9.0936 | 13.13139 | 4.667027 | -4.037792 | 7.931104 | 0.5332609
76.9179 | 9.0412 | 13.07345 | 4.664879 | -4.032246 | 7.872751 | 0.5358154
76.9279 | 8.9932 | 13.01604 | 4.662733 | -4.022844 | 7.814922 | 0.5383899
76.9379 | 8.9506 | 12.95919 | 4.660587 | -4.008585 | 7.757614 | 0.5409847
76.9479 | 8.903 | 12.90286 | 4.658443 | -3.999864 | 7.700822 | 0.5436
76.9579 | 8.8665 | 12.84708 | 4.6563 | -3.980579 | 7.644543 | 0.5462359
76.9679 | 8.8201 | 12.79183 | 4.654157 | -3.971726 | 7.588776 | 0.5488927
76.9779 | 8.7833 | 12.7371 | 4.652016 | -3.953801 | 7.533515 | 0.5515705
76.9878 | 8.7443 | 12.68346 | 4.649898 | -3.939156 | 7.479315097 | 0.554243
76.9978 | 8.7095 | 12.62977 | 4.647759 | -3.920273 | 7.425051 | 0.5569633
77.0078 | 8.6681 | 12.57661 | 4.645621 | -3.908509 | 7.371283 | 0.5597051
77.0178 | 8.6364 | 12.52396 | 4.643485 | -3.887562 | 7.318008 | 0.5624688
77.0278 | 8.6104 | 12.47182 | 4.641349 | -3.861425 | 7.265221 | 0.5652545
77.0378 | 8.5766 | 12.4202 | 4.639215 | -3.843597 | 7.21292 | 0.5680626
77.0478 | 8.5454 | 12.36907 | 4.637082 | -3.823674 | 7.161099 | 0.5708931
77.0578 | 8.5208 | 12.31845 | 4.63495 | -3.797653 | 7.109756 | 0.5737461
77.0678 | 8.496 | 12.26833 | 4.63282 | -3.772329 | 7.058887 | 0.5766222
77.0778 | 8.4711 | 12.2187 | 4.63069 | -3.747599 | 7.008487 | 0.5795213
77.0878 | 8.4496 | 12.16956 | 4.628562 | -3.71996 | 6.958554 | 0.5824437
77.0978 | 8.4271 | 12.12091 | 4.626435 | -3.693808 | 6.909083 | 0.5853896
77.1078 | 8.4095 | 12.07274 | 4.624309 | -3.66324 | 6.860071 | 0.5883594
77.1178 | 8.3876 | 12.02505 | 4.622185 | -3.637452 | 6.811514 | 0.5913531
77.1278 | 8.3732 | 11.97784 | 4.620061 | -3.60464 | 6.763407 | 0.594371
77.1378 | 8.3609 | 11.9311 | 4.617939 | -3.5702 | 6.715748 | 0.5974134
77.1478 | 8.3436 | 11.88483 | 4.615818 | -3.54123 | 6.668531 | 0.6004805
77.1578 | 8.3303 | 11.83903 | 4.613699 | -3.508726 | 6.621755 | 0.6035725
77.1678 | 8.3174 | 11.79368 | 4.61158 | -3.476283 | 6.575413 | 0.6066896
77.1778 | 8.3056 | 11.7488 | 4.609463 | -3.443199 | 6.529503 | 0.6098322
77.1878 | 8.3002 | 11.70437 | 4.607347 | -3.404169 | 6.484021 | 0.6130004
77.1978 | 8.2923 | 11.66039 | 4.605233 | -3.368091 | 6.438964 | 0.6161945
77.2078 | 8.2876 | 11.61686 | 4.60312 | -3.329261 | 6.394327 | 0.6194147
77.2178 | 8.2808 | 11.57378 | 4.601008 | -3.292975 | 6.350106 | 0.6226614
77.2278 | 8.2716 | 11.53113 | 4.598897 | -3.25953 | 6.306298 | 0.6259345
77.2378 | 8.2737 | 11.48892 | 4.596788 | -3.215221 | 6.262898 | 0.6292347
77.2478 | 8.2719 | 11.44715 | 4.59468 | -3.175247 | 6.219904 | 0.6325621
77.2578 | 8.2693 | 11.4058 | 4.592573 | -3.136502 | 6.177311 | 0.6359167
77.2678 | 8.266 | 11.36488 | 4.590468 | -3.098884 | 6.135116 | 0.6392991
77.2778 | 8.2687 | 11.32439 | 4.588364 | -3.055689 | 6.093315 | 0.6427095
77.2878 | 8.2737 | 11.28431 | 4.586262 | -3.010614 | 6.051905 | 0.646148
77.2978 | 8.2797 | 11.24466 | 4.584161 | -2.964956 | 6.01088 | 0.649615
77.3078 | 8.2844 | 11.20541 | 4.582061 | -2.92101 | 5.970238 | 0.6531109
77.3178 | 8.2884 | 11.16657 | 4.579962 | -2.878174 | 5.929976 | 0.6566357
77.3278 | 8.2938 | 11.12814 | 4.577865 | -2.834344 | 5.890089 | 0.6601899
77.3378 | 8.2948 | 11.09012 | 4.57577 | -2.795317 | 5.850574 | 0.6637737
77.3478 | 8.3027 | 11.05249 | 4.573676 | -2.749791 | 5.811428 | 0.6673874
77.3578 | 8.3119 | 11.01526 | 4.571583 | -2.70336 | 5.772646 | 0.6710312
77.3678 | 8.3188 | 10.97842 | 4.569491 | -2.659622 | 5.734225 | 0.6747054
77.3778 | 8.3288 | 10.94197 | 4.567402 | -2.613175 | 5.696162 | 0.6784106
77.3878 | 8.3416 | 10.90591 | 4.565313 | -2.564313 | 5.658454 | 0.6821467
77.3978 | 8.3456 | 10.87024 | 4.563226 | -2.524636 | 5.621096 | 0.6859143
77.4078 | 8.3567 | 10.83494 | 4.561141 | -2.478239 | 5.584085 | 0.6897133
77.4178 | 8.3682 | 10.80002 | 4.559056 | -2.431819 | 5.547418 | 0.6935446
77.4278 | 8.3765 | 10.76547 | 4.556974 | -2.388974 | 5.511092 | 0.6974081
77.4378 | 8.3914 | 10.7313 | 4.554893 | -2.339899 | 5.475102 | 0.7013041
77.4478 | 8.3928 | 10.69749 | 4.552813 | -2.304692 | 5.439446 | 0.7052331
77.4578 | 8.3999 | 10.66405 | 4.550735 | -2.264151 | 5.404121 | 0.7091953
77.4678 | 8.4115 | 10.63097 | 4.548658 | -2.219472 | 5.369123 | 0.7131911
77.4778 | 8.4207 | 10.59825 | 4.546583 | -2.177551 | 5.334448 | 0.7172207
77.4878 | 8.4268 | 10.56589 | 4.544509 | -2.139088 | 5.300093 | 0.7212846
77.4978 | 8.4387 | 10.53388 | 4.542437 | -2.095177 | 5.266056 | 0.725383
77.5078 | 8.4443 | 10.50222 | 4.540367 | -2.057917 | 5.232334 | 0.7295163
77.5178 | 8.4472 | 10.4709 | 4.538298 | -2.023704 | 5.198921 | 0.7336848
77.5278 | 8.454 | 10.43994 | 4.53623 | -1.985936 | 5.165817 | 0.7378889
77.5378 | 8.4554 | 10.40931 | 4.534165 | -1.95391 | 5.133017 | 0.7421289
77.5478 | 8.4664 | 10.37902 | 4.5321 | -1.912624 | 5.100519 | 0.7464051
77.5578 | 8.4654 | 10.34907 | 4.530038 | -1.883675 | 5.068319 | 0.750718
77.5677 | 8.4661 | 10.31975 | 4.527997 | -1.853645 | 5.036726 | 0.7550229
77.5777 | 8.4695 | 10.29046 | 4.525938 | -1.820958 | 5.005111 | 0.7594096
77.5877 | 8.4677 | 10.2615 | 4.52388 | -1.793799 | 4.973785 | 0.7638341
77.5977 | 8.4668 | 10.23287 | 4.521823 | -1.766066 | 4.942746 | 0.7682964
77.6077 | 8.4661 | 10.20456 | 4.519769 | -1.738457 | 4.911991 | 0.7727973
77.6177 | 8.4628 | 10.17657 | 4.517716 | -1.713768 | 4.881516 | 0.7773369
77.6277 | 8.4599 | 10.1489 | 4.515664 | -1.688999 | 4.851319 | 0.7819156
77.6377 | 8.4544 | 10.12155 | 4.513614 | -1.667145 | 4.821397 | 0.7865337
77.6477 | 8.4438 | 10.09451 | 4.511566 | -1.650705 | 4.791747 | 0.791192
77.6577 | 8.4444 | 10.06778 | 4.50952 | -1.623376 | 4.762366 | 0.7958904
77.6677 | 8.4385 | 10.04136 | 4.507475 | -1.602857 | 4.733253 | 0.8006295
77.6777 | 8.4265 | 10.01524 | 4.505432 | -1.588744 | 4.704402 | 0.8054098
77.6877 | 8.417 | 9.989435 | 4.50339 | -1.572435 | 4.675813 | 0.8102315
77.6977 | 8.4093 | 9.963928 | 4.501351 | -1.554628 | 4.647482 | 0.8150948
77.7077 | 8.3956 | 9.93872 | 4.499313 | -1.54312 | 4.619407 | 0.8200006
77.7177 | 8.3877 | 9.91381 | 4.497277 | -1.52611 | 4.591585 | 0.824949
77.7277 | 8.3744 | 9.889196 | 4.495242 | -1.514796 | 4.564013 | 0.8299406
77.7377 | 8.3621 | 9.864874 | 4.493209 | -1.502774 | 4.53669 | 0.8349755
77.7477 | 8.348 | 9.840844 | 4.491178 | -1.492844 | 4.509612 | 0.8400544
77.7577 | 8.3345 | 9.817103 | 4.489149 | -1.482603 | 4.482776 | 0.8451775
77.7677 | 8.3244 | 9.793648 | 4.487121 | -1.469248 | 4.456181 | 0.8503454
77.7777 | 8.3056 | 9.770478 | 4.485095 | -1.464878 | 4.429824 | 0.8555584
77.7877 | 8.2873 | 9.74759 | 4.483071 | -1.46029 | 4.403702 | 0.8608169
77.7977 | 8.2698 | 9.724984 | 4.481049 | -1.455184 | 4.377813 | 0.8661215
77.8077 | 8.261 | 9.702656 | 4.479029 | -1.441656 | 4.352155 | 0.8714726
77.8177 | 8.2428 | 9.680606 | 4.47701 | -1.437806 | 4.326725 | 0.8768706
77.8277 | 8.2281 | 9.65883 | 4.474993 | -1.43073 | 4.301521 | 0.8823159
77.8377 | 8.2067 | 9.637327 | 4.472978 | -1.430627 | 4.276541 | 0.8878088
77.8477 | 8.1966 | 9.616096 | 4.470965 | -1.419496 | 4.251781 | 0.8933499
77.8577 | 8.1773 | 9.595134 | 4.468953 | -1.417834 | 4.227241 | 0.8989398
77.8677 | 8.1622 | 9.57444 | 4.466944 | -1.41224 | 4.202918 | 0.9045787
77.8777 | 8.1516 | 9.554012 | 4.464936 | -1.402412 | 4.178808 | 0.9102672
77.8877 | 8.1338 | 9.533847 | 4.46293 | -1.400047 | 4.154911 | 0.9160057
77.8977 | 8.1161 | 9.513946 | 4.460926 | -1.397846 | 4.131225 | 0.9217947
77.9077 | 8.1082 | 9.494305 | 4.458924 | -1.386105 | 4.107746 | 0.9276345
77.9177 | 8.0939 | 9.474923 | 4.456924 | -1.381023 | 4.084474 | 0.9335257
77.9277 | 8.0802 | 9.455799 | 4.454926 | -1.375599 | 4.061404 | 0.9394689
77.9377 | 8.0668 | 9.436931 | 4.452929 | -1.370131 | 4.038537 | 0.9454644
77.9477 | 8.0494 | 9.418317 | 4.450935 | -1.368917 | 4.015869 | 0.9515126
77.9577 | 8.0411 | 9.399955 | 4.448942 | -1.358855 | 3.993399 | 0.9576142
77.9677 | 8.0307 | 9.381845 | 4.446952 | -1.351145 | 3.971124 | 0.9637695
77.9777 | 8.0212 | 9.363984 | 4.444963 | -1.342784 | 3.949042 | 0.969979
77.9877 | 8.0132 | 9.346372 | 4.442976 | -1.333172 | 3.927153 | 0.9762432
77.9977 | 8.0026 | 9.329007 | 4.440992 | -1.326407 | 3.905453 | 0.9825626
78.0077 | 7.9912 | 9.311887 | 4.439009 | -1.320687 | 3.88394 | 0.9889378
78.0177 | 7.9799 | 9.295011 | 4.437028 | -1.315111 | 3.862614 | 0.9953691
78.0277 | 7.9676 | 9.278377 | 4.435049 | -1.310777 | 3.841471 | 1.001857
78.0377 | 7.9548 | 9.261984 | 4.433072 | -1.307184 | 3.82051 | 1.008402
78.0477 | 7.9447 | 9.245832 | 4.431097 | -1.301132 | 3.799729 | 1.015005
78.0577 | 7.9366 | 9.229918 | 4.429124 | -1.293318 | 3.779128 | 1.021666
78.0677 | 7.9232 | 9.21424 | 4.427154 | -1.29104 | 3.758701 | 1.028385
78.0777 | 7.9131 | 9.198799 | 4.425185 | -1.285699 | 3.738451 | 1.035164
78.0877 | 7.9012 | 9.183593 | 4.423218 | -1.282393 | 3.718373 | 1.042002
78.0977 | 7.8916 | 9.16862 | 4.421253 | -1.27702 | 3.698466 | 1.048901
78.1077 | 7.8796 | 9.153879 | 4.419291 | -1.274279 | 3.678729 | 1.05586
78.1177 | 7.8664 | 9.13937 | 4.41733 | -1.27297 | 3.65916 | 1.06288
78.1277 | 7.8527 | 9.12509 | 4.415371 | -1.27239 | 3.639757 | 1.069962
78.1377 | 7.8411 | 9.111039 | 4.413415 | -1.269939 | 3.620518 | 1.077106
78.1477 | 7.8303 | 9.097215 | 4.411461 | -1.266915 | 3.601443 | 1.084312
78.1576 | 7.8201 | 9.083759 | 4.409528 | -1.263659 | 3.582721 | 1.09151
78.1676 | 7.8088 | 9.070385 | 4.407578 | -1.261585 | 3.563964 | 1.098843
78.1776 | 7.7954 | 9.057235 | 4.40563 | -1.261835 | 3.545366 | 1.10624
78.1876 | 7.786 | 9.044308 | 4.403684 | -1.258308 | 3.526924 | 1.113701
78.1976 | 7.772 | 9.031604 | 4.40174 | -1.259604 | 3.508637 | 1.121228
78.2076 | 7.7634 | 9.019121 | 4.399798 | -1.255721 | 3.490503 | 1.12882
78.2176 | 7.7478 | 9.006857 | 4.397858 | -1.259057 | 3.472521 | 1.136478
78.2276 | 7.7351 | 8.994813 | 4.395921 | -1.259713 | 3.454689 | 1.144203
78.2376 | 7.7209 | 8.982987 | 4.393986 | -1.262087 | 3.437007 | 1.151995
78.2476 | 7.7108 | 8.971378 | 4.392053 | -1.260578 | 3.419471 | 1.159854
78.2576 | 7.6988 | 8.959986 | 4.390122 | -1.261186 | 3.402082 | 1.167782
78.2676 | 7.6885 | 8.948808 | 4.388193 | -1.260308 | 3.384837 | 1.175778
78.2776 | 7.6796 | 8.937845 | 4.386267 | -1.258245 | 3.367735 | 1.183843
78.2876 | 7.6654 | 8.927095 | 4.384343 | -1.261695 | 3.350775 | 1.191978
78.2976 | 7.655 | 8.916558 | 4.382421 | -1.261558 | 3.333955 | 1.200182
78.3076 | 7.6444 | 8.906229 | 4.380501 | -1.261829 | 3.317271 | 1.208457
78.3176 | 7.6298 | 8.896117 | 4.378583 | -1.266317 | 3.30073 | 1.216803
78.3276 | 7.6213 | 8.886212 | 4.376668 | -1.264912 | 3.284323 | 1.22522
78.3376 | 7.6068 | 8.876515 | 4.374755 | -1.269715 | 3.268051 | 1.233709
78.3476 | 7.5953 | 8.867027 | 4.372844 | -1.271727 | 3.251912 | 1.242271
78.3576 | 7.5915 | 8.857746 | 4.370936 | -1.266246 | 3.235905 | 1.250905
78.3676 | 7.5802 | 8.848672 | 4.36903 | -1.268472 | 3.22003 | 1.259612
78.3776 | 7.5731 | 8.839803 | 4.367126 | -1.266703 | 3.204284 | 1.268393
78.3876 | 7.5641 | 8.831139 | 4.365224 | -1.267039 | 3.188667 | 1.277248
78.3976 | 7.5524 | 8.822678 | 4.363325 | -1.270278 | 3.173177 | 1.286177
78.4076 | 7.5406 | 8.814421 | 4.361428 | -1.273821 | 3.157813 | 1.295181
78.4176 | 7.5337 | 8.806366 | 4.359533 | -1.272666 | 3.142573 | 1.30426
78.4276 | 7.5298 | 8.798513 | 4.357641 | -1.268713 | 3.127458 | 1.313415
78.4376 | 7.5207 | 8.790861 | 4.355751 | -1.270161 | 3.112465 | 1.322645
78.4476 | 7.513 | 8.783409 | 4.353863 | -1.270409 | 3.097593 | 1.331952
78.4576 | 7.5065 | 8.776155 | 4.351978 | -1.269655 | 3.082841 | 1.341336
78.4676 | 7.5 | 8.7691 | 4.350095 | -1.2691 | 3.068208 | 1.350797
78.4776 | 7.4962 | 8.762243 | 4.348215 | -1.266043 | 3.053693 | 1.360335
78.4876 | 7.4872 | 8.755583 | 4.346337 | -1.268383 | 3.039295 | 1.369951
78.4976 | 7.4802 | 8.749118 | 4.344461 | -1.268918 | 3.025012 | 1.379644
78.5076 | 7.4761 | 8.742849 | 4.342588 | -1.266749 | 3.010844 | 1.389416
78.5176 | 7.4693 | 8.736773 | 4.340717 | -1.267473 | 2.99679 | 1.399267
78.5276 | 7.4623 | 8.730893 | 4.338849 | -1.268593 | 2.982848 | 1.409196
78.5376 | 7.4593 | 8.725204 | 4.336983 | -1.265904 | 2.969017 | 1.419205
78.5476 | 7.4526 | 8.719707 | 4.335119 | -1.267107 | 2.955296 | 1.429292
78.5576 | 7.4482 | 8.7144 | 4.333258 | -1.2662 | 2.941683 | 1.439459
78.5676 | 7.4413 | 8.709287 | 4.3314 | -1.267987 | 2.928182 | 1.449706
78.5776 | 7.4402 | 8.704362 | 4.329544 | -1.264162 | 2.914786 | 1.460033
78.5876 | 7.4306 | 8.699625 | 4.32769 | -1.269025 | 2.901496 | 1.470439
78.5976 | 7.4246 | 8.695077 | 4.325839 | -1.270477 | 2.888312 | 1.480926
78.6076 | 7.4209 | 8.690715 | 4.32399 | -1.269815 | 2.875232 | 1.491493
78.6176 | 7.4155 | 8.68654 | 4.322144 | -1.27104 | 2.862255 | 1.50214
78.6276 | 7.4135 | 8.682549 | 4.320301 | -1.269049 | 2.849381 | 1.512868
78.6376 | 7.4112 | 8.678743 | 4.31846 | -1.267543 | 2.836608 | 1.523676
78.6476 | 7.4098 | 8.675121 | 4.316621 | -1.265321 | 2.823935 | 1.534564
78.6576 | 7.4065 | 8.671681 | 4.314786 | -1.265181 | 2.811363 | 1.545533
78.6676 | 7.4 | 8.668423 | 4.312952 | -1.268423 | 2.798888 | 1.556582
78.6776 | 7.4002 | 8.665345 | 4.311121 | -1.265145 | 2.786512 | 1.567712
78.6876 | 7.3952 | 8.662447 | 4.309293 | -1.267247 | 2.774232 | 1.578921
78.6976 | 7.3913 | 8.659728 | 4.307468 | -1.268428 | 2.762049 | 1.590211
78.7076 | 7.3935 | 8.657187 | 4.305645 | -1.263687 | 2.749961 | 1.601581
78.7176 | 7.3915 | 8.654822 | 4.303824 | -1.263322 | 2.737967 | 1.61303
78.7276 | 7.3882 | 8.652632 | 4.302007 | -1.264432 | 2.726066 | 1.624559
78.7375 | 7.3889 | 8.650631 | 4.30021 | -1.261731 | 2.714373 | 1.636048
78.7475 | 7.3886 | 8.648788 | 4.298397 | -1.260188 | 2.702656 | 1.647734
78.7575 | 7.3918 | 8.647116 | 4.296587 | -1.255316 | 2.69103 | 1.659499
78.7675 | 7.386 | 8.645616 | 4.29478 | -1.259616 | 2.679494 | 1.671342
78.7775 | 7.3831 | 8.644286 | 4.292976 | -1.261186 | 2.668047 | 1.683263
78.7875 | 7.386 | 8.643124 | 4.291174 | -1.257124 | 2.656689 | 1.695261
78.7975 | 7.385 | 8.64213 | 4.289375 | -1.25713 | 2.645419 | 1.707336
78.8075 | 7.385 | 8.641302 | 4.287578 | -1.256302 | 2.634236 | 1.719488
78.8175 | 7.3844 | 8.640638 | 4.285784 | -1.256238 | 2.623139 | 1.731715
78.8275 | 7.3838 | 8.640138 | 4.283993 | -1.256338 | 2.612127 | 1.744017
78.8375 | 7.384 | 8.6398 | 4.282205 | -1.2558 | 2.6012 | 1.756394
78.8475 | 7.3824 | 8.639622 | 4.280419 | -1.257222 | 2.590357 | 1.768845
78.8575 | 7.3819 | 8.639603 | 4.278637 | -1.257703 | 2.579598 | 1.781368
78.8675 | 7.3803 | 8.639741 | 4.276857 | -1.259441 | 2.568921 | 1.793964
78.8775 | 7.3803 | 8.640035 | 4.275079 | -1.259735 | 2.558325 | 1.806631
78.8875 | 7.3769 | 8.640484 | 4.273305 | -1.263584 | 2.547811 | 1.819368
78.8975 | 7.376 | 8.641085 | 4.271533 | -1.265085 | 2.537377 | 1.832175
78.9075 | 7.3718 | 8.641837 | 4.269764 | -1.270037 | 2.527023 | 1.845049
78.9175 | 7.3669 | 8.642737 | 4.267998 | -1.275837 | 2.516748 | 1.857991
78.9275 | 7.3644 | 8.643786 | 4.266235 | -1.279386 | 2.506552 | 1.870999
78.9375 | 7.3605 | 8.644979 | 4.264474 | -1.284479 | 2.496433 | 1.884073
78.9475 | 7.3569 | 8.646316 | 4.262716 | -1.289416 | 2.486391 | 1.897209
78.9575 | 7.3534 | 8.647794 | 4.260961 | -1.294394 | 2.476425 | 1.910408
78.9675 | 7.346 | 8.649412 | 4.259209 | -1.303412 | 2.466535 | 1.923668
78.9775 | 7.3391 | 8.651167 | 4.25746 | -1.312067 | 2.45672 | 1.936987
78.9875 | 7.3321 | 8.653058 | 4.255714 | -1.320958 | 2.44698 | 1.950364
78.9975 | 7.322 | 8.655081 | 4.253971 | -1.333081 | 2.437313 | 1.963797
79.0075 | 7.3207 | 8.657235 | 4.25223 | -1.336535 | 2.42772 | 1.977284
79.0175 | 7.3152 | 8.659517 | 4.250493 | -1.344317 | 2.418199 | 1.990825
79.0275 | 7.3075 | 8.661925 | 4.248758 | -1.354425 | 2.408751 | 2.004417
79.0375 | 7.3009 | 8.664457 | 4.247026 | -1.363557 | 2.399373 | 2.018057
79.0475 | 7.2942 | 8.66711 | 4.245297 | -1.37291 | 2.390067 | 2.031745
79.0575 | 7.2878 | 8.66988 | 4.243571 | -1.38208 | 2.38083 | 2.045478
79.0675 | 7.2763 | 8.672767 | 4.241849 | -1.396467 | 2.371664 | 2.059254
79.0775 | 7.2673 | 8.675766 | 4.240129 | -1.408466 | 2.362566 | 2.073071
79.0875 | 7.2601 | 8.678875 | 4.238412 | -1.418775 | 2.353537 | 2.086927
79.0975 | 7.2488 | 8.682092 | 4.236698 | -1.433292 | 2.344576 | 2.100819
79.1075 | 7.24 | 8.685413 | 4.234987 | -1.445413 | 2.335682 | 2.114744
79.1175 | 7.2301 | 8.688835 | 4.233278 | -1.458735 | 2.326855 | 2.128701
79.1275 | 7.2206 | 8.692355 | 4.231573 | -1.471755 | 2.318094 | 2.142687
79.1375 | 7.2059 | 8.695969 | 4.229871 | -1.490069 | 2.3094 | 2.156698
79.1475 | 7.2025 | 8.699676 | 4.228172 | -1.497176 | 2.30077 | 2.170733
79.1575 | 7.1908 | 8.70347 | 4.226477 | -1.51267 | 2.292205 | 2.184789
79.1675 | 7.1778 | 8.70735 | 4.224784 | -1.52955 | 2.283704 | 2.198862
79.1775 | 7.1676 | 8.71131 | 4.223094 | -1.54371 | 2.275267 | 2.212949
79.1875 | 7.1534 | 8.715349 | 4.221407 | -1.561949 | 2.266893 | 2.227048
79.1975 | 7.1414 | 8.719461 | 4.219723 | -1.578061 | 2.258582 | 2.241156
79.2075 | 7.1255 | 8.723644 | 4.218043 | -1.598144 | 2.250333 | 2.255268
79.2175 | 7.1174 | 8.727893 | 4.216365 | -1.610493 | 2.242146 | 2.269382
79.2275 | 7.108 | 8.732205 | 4.214691 | -1.624205 | 2.23402 | 2.283495
79.2375 | 7.0928 | 8.736576 | 4.21302 | -1.643776 | 2.225954 | 2.297602
79.2475 | 7.0822 | 8.741001 | 4.211351 | -1.658801 | 2.217949 | 2.3117
79.2575 | 7.0731 | 8.745477 | 4.209686 | -1.672377 | 2.210004 | 2.325786
79.2675 | 7.0595 | 8.749999 | 4.208025 | -1.690499 | 2.202118 | 2.339856
79.2775 | 7.0512 | 8.754562 | 4.206366 | -1.703362 | 2.194291 | 2.353906
79.2875 | 7.0348 | 8.759163 | 4.20471 | -1.724363 | 2.186522 | 2.367931
79.2975 | 7.025 | 8.763798 | 4.203058 | -1.738798 | 2.178812 | 2.381928
79.3075 | 7.0167 | 8.768461 | 4.201409 | -1.751761 | 2.171159 | 2.395893
79.3175 | 7.0043 | 8.773148 | 4.199763 | -1.768848 | 2.163562 | 2.409822
79.3274 | 6.9969 | 8.777811 | 4.198137 | -1.780911 | 2.156099 | 2.423575
79.3374 | 6.9896 | 8.782531 | 4.196497 | -1.792931 | 2.148615 | 2.437419
79.3474 | 6.9807 | 8.787262 | 4.194861 | -1.806562 | 2.141187 | 2.451214
79.3574 | 6.9709 | 8.791997 | 4.193228 | -1.821097 | 2.133815 | 2.464955
79.3674 | 6.9654 | 8.796733 | 4.191598 | -1.831333 | 2.126497 | 2.478638
79.3774 | 6.9587 | 8.801463 | 4.189971 | -1.842763 | 2.119234 | 2.492258
79.3874 | 6.9483 | 8.806183 | 4.188348 | -1.857883 | 2.112025 | 2.50581
79.3974 | 6.9376 | 8.810889 | 4.186728 | -1.873289 | 2.104871 | 2.51929
79.4074 | 6.9312 | 8.815573 | 4.185111 | -1.884373 | 2.097769 | 2.532693
79.4174 | 6.9276 | 8.820232 | 4.183498 | -1.892632 | 2.09072 | 2.546014
79.4274 | 6.9224 | 8.824861 | 4.181888 | -1.902461 | 2.083724 | 2.559249
79.4374 | 6.9153 | 8.829452 | 4.180281 | -1.914152 | 2.07678 | 2.572391
79.4474 | 6.9076 | 8.834002 | 4.178677 | -1.926402 | 2.069888 | 2.585437
79.4574 | 6.9032 | 8.838505 | 4.177077 | -1.935305 | 2.063048 | 2.59838
79.4674 | 6.8971 | 8.842956 | 4.17548 | -1.945856 | 2.056259 | 2.611217
79.4774 | 6.8945 | 8.847348 | 4.173887 | -1.952848 | 2.04952 | 2.623941
79.4874 | 6.8905 | 8.851677 | 4.172297 | -1.961177 | 2.042832 | 2.636548
79.4974 | 6.883 | 8.855937 | 4.17071 | -1.972937 | 2.036193 | 2.649033
79.5074 | 6.8783 | 8.860121 | 4.169127 | -1.981821 | 2.029605 | 2.661389
79.5174 | 6.8777 | 8.864226 | 4.167547 | -1.986526 | 2.023066 | 2.673613
79.5274 | 6.8708 | 8.868245 | 4.165971 | -1.997445 | 2.016575 | 2.685699
79.5374 | 6.8676 | 8.872171 | 4.164398 | -2.004571 | 2.010133 | 2.69764
79.5474 | 6.8647 | 8.876001 | 4.162828 | -2.011301 | 2.00374 | 2.709433
79.5574 | 6.8597 | 8.879728 | 4.161262 | -2.020028 | 1.997395 | 2.721071
79.5674 | 6.8551 | 8.883346 | 4.159699 | -2.028246 | 1.991097 | 2.73255
79.5774 | 6.8526 | 8.88685 | 4.15814 | -2.03425 | 1.984846 | 2.743864
79.5874 | 6.8502 | 8.890234 | 4.156584 | -2.040034 | 1.978643 | 2.755007
79.5974 | 6.8453 | 8.893493 | 4.155032 | -2.048193 | 1.972486 | 2.765975
79.6074 | 6.8438 | 8.896622 | 4.153483 | -2.052822 | 1.966375 | 2.776763
79.6174 | 6.8405 | 8.899613 | 4.151938 | -2.059113 | 1.960311 | 2.787365
79.6274 | 6.8367 | 8.902463 | 4.150396 | -2.065763 | 1.954292 | 2.797775
79.6374 | 6.8337 | 8.905166 | 4.148858 | -2.071466 | 1.948318 | 2.807989
79.6474 | 6.831 | 8.907716 | 4.147323 | -2.076716 | 1.94239 | 2.818002
79.6574 | 6.8255 | 8.910107 | 4.145792 | -2.084607 | 1.936507 | 2.827808
79.6674 | 6.8247 | 8.912336 | 4.144265 | -2.087636 | 1.930668 | 2.837403
79.6774 | 6.8232 | 8.914395 | 4.142741 | -2.091195 | 1.924873 | 2.846782
79.6874 | 6.8178 | 8.916282 | 4.14122 | -2.098482 | 1.919122 | 2.85594
79.6974 | 6.8186 | 8.917989 | 4.139704 | -2.099389 | 1.913415 | 2.864871
79.7074 | 6.8175 | 8.919513 | 4.13819 | -2.102013 | 1.907751 | 2.873571
79.7174 | 6.8141 | 8.920848 | 4.136681 | -2.106748 | 1.90213 | 2.882037
79.7274 | 6.8138 | 8.921989 | 4.135175 | -2.108189 | 1.896553 | 2.890262
79.7374 | 6.8121 | 8.922933 | 4.133672 | -2.110833 | 1.891017 | 2.898243
79.7474 | 6.8069 | 8.923673 | 4.132174 | -2.116773 | 1.885524 | 2.905976
79.7574 | 6.8087 | 8.924207 | 4.130679 | -2.115507 | 1.880073 | 2.913455
79.7674 | 6.8054 | 8.924529 | 4.129187 | -2.119129 | 1.874664 | 2.920677
79.7774 | 6.8114 | 8.924635 | 4.1277 | -2.113235 | 1.869296 | 2.927639
79.7874 | 6.8119 | 8.924521 | 4.126216 | -2.112621 | 1.86397 | 2.934336
79.7974 | 6.8113 | 8.924184 | 4.124735 | -2.112884 | 1.858684 | 2.940764
79.8074 | 6.8124 | 8.923618 | 4.123259 | -2.111218 | 1.853439 | 2.94692
79.8174 | 6.8104 | 8.922822 | 4.121786 | -2.112422 | 1.848235 | 2.952801
79.8274 | 6.8151 | 8.92179 | 4.120317 | -2.10669 | 1.843071 | 2.958403
79.8374 | 6.8108 | 8.920521 | 4.118851 | -2.109721 | 1.837947 | 2.963722
79.8474 | 6.8088 | 8.919009 | 4.11739 | -2.110209 | 1.832863 | 2.968757
79.8574 | 6.8129 | 8.917253 | 4.115932 | -2.104353 | 1.827818 | 2.973503
79.8674 | 6.81 | 8.91525 | 4.114478 | -2.10525 | 1.822813 | 2.97796
79.8774 | 6.815 | 8.912996 | 4.113027 | -2.097996 | 1.817846 | 2.982123
79.8874 | 6.8165 | 8.91049 | 4.111581 | -2.09399 | 1.812919 | 2.98599
79.8974 | 6.8155 | 8.907728 | 4.110138 | -2.092228 | 1.80803 | 2.989561
79.9073 | 6.8172 | 8.90474 | 4.108713 | -2.08754 | 1.803227 | 2.9928
79.9173 | 6.8187 | 8.901465 | 4.107278 | -2.082765 | 1.798414 | 2.995772
79.9273 | 6.8229 | 8.897928 | 4.105847 | -2.075028 | 1.79364 | 2.998441
79.9373 | 6.813 | 8.894129 | 4.104419 | -2.081129 | 1.788903 | 3.000807
79.9473 | 6.8148 | 8.890065 | 4.102996 | -2.075265 | 1.784203 | 3.002866
79.9573 | 6.8113 | 8.885736 | 4.101576 | -2.074436 | 1.779541 | 3.004619
79.9673 | 6.8146 | 8.88114 | 4.10016 | -2.06654 | 1.774916 | 3.006064
79.9773 | 6.8155 | 8.876278 | 4.098748 | -2.060778 | 1.770328 | 3.007201
79.9873 | 6.8155 | 8.871146 | 4.09734 | -2.055646 | 1.765776 | 3.008029
79.9973 | 6.8178 | 8.865747 | 4.095936 | -2.047947 | 1.761261 | 3.00855
80.0073 | 6.8182 | 8.860079 | 4.094536 | -2.041879 | 1.756783 | 3.00876
80.0173 | 6.8179 | 8.854141 | 4.09314 | -2.036241 | 1.75234 | 3.008661
80.0273 | 6.82 | 8.847935 | 4.091747 | -2.027935 | 1.747934 | 3.008254
80.0373 | 6.8029 | 8.841461 | 4.090359 | -2.038561 | 1.743563 | 3.007539
80.0473 | 6.8065 | 8.834718 | 4.088974 | -2.028218 | 1.739228 | 3.006516
80.0573 | 6.8017 | 8.827709 | 4.087594 | -2.026009 | 1.734928 | 3.005186
80.0673 | 6.8034 | 8.820433 | 4.086218 | -2.017033 | 1.730664 | 3.003551
80.0773 | 6.8053 | 8.812891 | 4.084845 | -2.007591 | 1.726434 | 3.001612
80.0873 | 6.803 | 8.805086 | 4.083477 | -2.002086 | 1.72224 | 2.99937
80.0973 | 6.8017 | 8.797019 | 4.082112 | -1.995319 | 1.718079 | 2.996827
80.1073 | 6.7983 | 8.78869 | 4.080752 | -1.99039 | 1.713954 | 2.993984
80.1173 | 6.798 | 8.780102 | 4.079396 | -1.982102 | 1.709863 | 2.990844
80.1273 | 6.7962 | 8.771258 | 4.078043 | -1.975058 | 1.705806 | 2.987409
80.1373 | 6.7792 | 8.762158 | 4.076695 | -1.982958 | 1.701783 | 2.983681
80.1473 | 6.7834 | 8.752806 | 4.075351 | -1.969406 | 1.697794 | 2.979662
80.1573 | 6.7828 | 8.743204 | 4.074011 | -1.960404 | 1.693838 | 2.975356
80.1673 | 6.7834 | 8.733355 | 4.072675 | -1.949955 | 1.689916 | 2.970764
80.1773 | 6.7832 | 8.723262 | 4.071343 | -1.940062 | 1.686027 | 2.965891
80.1873 | 6.781 | 8.712927 | 4.070015 | -1.931927 | 1.682172 | 2.96074
80.1973 | 6.7816 | 8.702354 | 4.068692 | -1.920754 | 1.67835 | 2.955312
80.2073 | 6.78 | 8.691545 | 4.067372 | -1.911545 | 1.67456 | 2.949613
80.2173 | 6.7809 | 8.680505 | 4.066057 | -1.899605 | 1.670803 | 2.943645
80.2273 | 6.782 | 8.669238 | 4.064746 | -1.887238 | 1.667079 | 2.937413
80.2373 | 6.7783 | 8.657746 | 4.063439 | -1.879446 | 1.663388 | 2.930919
80.2473 | 6.7813 | 8.646034 | 4.062136 | -1.864734 | 1.659728 | 2.924169
80.2573 | 6.7846 | 8.634105 | 4.060837 | -1.849505 | 1.656101 | 2.917166
80.2673 | 6.788 | 8.621964 | 4.059543 | -1.833964 | 1.652506 | 2.909915
80.2773 | 6.7956 | 8.609615 | 4.058253 | -1.814015 | 1.648943 | 2.902419
80.2873 | 6.7992 | 8.597062 | 4.056967 | -1.797862 | 1.645412 | 2.894683
80.2973 | 6.8028 | 8.58431 | 4.055685 | -1.78151 | 1.641912 | 2.886712
80.3073 | 6.8075 | 8.571362 | 4.054408 | -1.763862 | 1.638444 | 2.87851
80.3173 | 6.8131 | 8.558225 | 4.053135 | -1.745125 | 1.635007 | 2.870082
80.3273 | 6.821 | 8.544902 | 4.051866 | -1.723902 | 1.631602 | 2.861434
80.3373 | 6.8271 | 8.531397 | 4.050601 | -1.704297 | 1.628228 | 2.852568
80.3473 | 6.8326 | 8.517716 | 4.049341 | -1.685116 | 1.624884 | 2.843491
80.3573 | 6.8454 | 8.503865 | 4.048085 | -1.658465 | 1.621572 | 2.834207
80.3673 | 6.8471 | 8.489846 | 4.046833 | -1.642746 | 1.61829 | 2.824722
80.3773 | 6.8574 | 8.475666 | 4.045586 | -1.618266 | 1.61504 | 2.815041
80.3873 | 6.8658 | 8.46133 | 4.044343 | -1.59553 | 1.611819 | 2.805168
80.3973 | 6.8744 | 8.446843 | 4.043105 | -1.572443 | 1.60863 | 2.795109
80.4073 | 6.8805 | 8.432209 | 4.04187 | -1.551709 | 1.60547 | 2.784869
80.4173 | 6.8946 | 8.417434 | 4.04064 | -1.522834 | 1.602341 | 2.774453
80.4273 | 6.9075 | 8.402523 | 4.039415 | -1.495023 | 1.599242 | 2.763867
80.4373 | 6.92 | 8.387482 | 4.038194 | -1.467482 | 1.596173 | 2.753116
80.4473 | 6.9301 | 8.372315 | 4.036977 | -1.442215 | 1.593134 | 2.742204
80.4573 | 6.942 | 8.357028 | 4.035765 | -1.415028 | 1.590124 | 2.731138
80.4673 | 6.9535 | 8.341625 | 4.034557 | -1.388125 | 1.587145 | 2.719923
80.4773 | 6.9664 | 8.326113 | 4.033354 | -1.359713 | 1.584195 | 2.708564
80.4873 | 6.9884 | 8.310495 | 4.032155 | -1.322095 | 1.581275 | 2.697066
80.4972 | 7.0079 | 8.294938 | 4.030972 | -1.287038 | 1.578413 | 2.685553
80.5072 | 7.0251 | 8.279128 | 4.029782 | -1.254028 | 1.575551 | 2.673794
80.5172 | 7.0515 | 8.263229 | 4.028597 | -1.211729 | 1.572719 | 2.661913
80.5272 | 7.0737 | 8.247245 | 4.027416 | -1.173545 | 1.569915 | 2.649913
80.5372 | 7.0967 | 8.231182 | 4.026239 | -1.134482 | 1.567142 | 2.637801
80.5472 | 7.1228 | 8.215045 | 4.025067 | -1.092245 | 1.564396 | 2.625582
80.5572 | 7.1495 | 8.198841 | 4.0239 | -1.049341 | 1.56168 | 2.61326
80.5672 | 7.1778 | 8.182571 | 4.022737 | -1.004771 | 1.558992 | 2.600841
80.5772 | 7.2024 | 8.166243 | 4.021579 | -0.9638433 | 1.556335 | 2.58833
80.5872 | 7.2349 | 8.14986 | 4.020425 | -0.9149598 | 1.553704 | 2.575731
80.5972 | 7.2686 | 8.133429 | 4.019276 | -0.8648294 | 1.551104 | 2.56305
80.6072 | 7.306 | 8.116953 | 4.018131 | -0.8109526 | 1.54853 | 2.550291
80.6172 | 7.3436 | 8.100437 | 4.016991 | -0.7568374 | 1.545986 | 2.53746
80.6272 | 7.3852 | 8.083887 | 4.015856 | -0.6986868 | 1.54347 | 2.52456
80.6372 | 7.4208 | 8.067307 | 4.014725 | -0.6465065 | 1.540983 | 2.511598
80.6472 | 7.4666 | 8.0507 | 4.013599 | -0.5841003 | 1.538524 | 2.498577
80.6572 | 7.5068 | 8.034073 | 4.012478 | -0.5272729 | 1.536093 | 2.485502
80.6672 | 7.551 | 8.017428 | 4.011361 | -0.4664284 | 1.53369 | 2.472377
80.6772 | 7.5954 | 8.000772 | 4.010249 | -0.4053724 | 1.531316 | 2.459207
80.6872 | 7.6439 | 7.984108 | 4.009142 | -0.3402081 | 1.52897 | 2.445997
80.6972 | 7.6961 | 7.96744 | 4.008039 | -0.2713399 | 1.526651 | 2.43275
80.7072 | 7.7469 | 7.950772 | 4.006941 | -0.2038722 | 1.524361 | 2.419471
80.7172 | 7.8046 | 7.934109 | 4.005848 | -0.1295091 | 1.522098 | 2.406163
80.7272 | 7.859 | 7.917454 | 4.004759 | -0.05845406 | 1.519863 | 2.392832
80.7372 | 7.9172 | 7.900812 | 4.003675 | 0.01638801 | 1.517656 | 2.37948
80.7472 | 7.9784 | 7.884187 | 4.002596 | 0.09421337 | 1.515478 | 2.366113
80.7572 | 8.0346 | 7.86758 | 4.001522 | 0.1670199 | 1.513325 | 2.352733
80.7672 | 8.1016 | 7.850999 | 4.000453 | 0.2506015 | 1.511202 | 2.339344
80.7772 | 8.1626 | 7.834443 | 3.999388 | 0.3281573 | 1.509105 | 2.32595
80.7872 | 8.2246 | 7.81792 | 3.998328 | 0.4066802 | 1.507037 | 2.312555
80.7972 | 8.2974 | 7.80143 | 3.997273 | 0.4959705 | 1.504995 | 2.299161
80.8072 | 8.3662 | 7.784979 | 3.996223 | 0.5812214 | 1.502982 | 2.285774
80.8172 | 8.4421 | 7.768567 | 3.995178 | 0.673533 | 1.500995 | 2.272395
80.8272 | 8.5159 | 7.752201 | 3.994137 | 0.7636987 | 1.499037 | 2.259027
80.8372 | 8.5954 | 7.735882 | 3.993101 | 0.8595184 | 1.497105 | 2.245676
80.8472 | 8.6724 | 7.719614 | 3.992071 | 0.9527861 | 1.495201 | 2.232342
80.8572 | 8.7474 | 7.703398 | 3.991045 | 1.044002 | 1.493324 | 2.21903
80.8672 | 8.8306 | 7.687239 | 3.990024 | 1.143361 | 1.491474 | 2.205741
80.8772 | 8.9134 | 7.671139 | 3.989008 | 1.242261 | 1.489652 | 2.19248
80.8872 | 8.987 | 7.655101 | 3.987997 | 1.331899 | 1.487857 | 2.179248
80.8972 | 9.0776 | 7.639128 | 3.98699 | 1.438472 | 1.486089 | 2.166048
80.9072 | 9.1633 | 7.623221 | 3.985989 | 1.540079 | 1.484348 | 2.152884
80.9172 | 9.2481 | 7.607384 | 3.984993 | 1.640716 | 1.482635 | 2.139756
80.9272 | 9.3345 | 7.591619 | 3.984001 | 1.742881 | 1.480949 | 2.126669
80.9372 | 9.4216 | 7.575929 | 3.983015 | 1.845671 | 1.47929 | 2.113624
80.9472 | 9.5047 | 7.560315 | 3.982034 | 1.944385 | 1.477658 | 2.100623
80.9572 | 9.5889 | 7.54478 | 3.981057 | 2.04412 | 1.476053 | 2.087669
80.9672 | 9.6742 | 7.529325 | 3.980086 | 2.144875 | 1.474475 | 2.074764
80.9772 | 9.7556 | 7.513954 | 3.97912 | 2.241646 | 1.472925 | 2.061909
80.9872 | 9.8344 | 7.498667 | 3.978158 | 2.335733 | 1.471401 | 2.049107
80.9972 | 9.9185 | 7.483468 | 3.977202 | 2.435032 | 1.469906 | 2.03636
81.0072 | 9.9969 | 7.468356 | 3.976251 | 2.528544 | 1.468436 | 2.023669
81.0172 | 10.0726 | 7.453336 | 3.975305 | 2.619264 | 1.466994 | 2.011036
81.0272 | 10.1491 | 7.438406 | 3.974364 | 2.710694 | 1.465578 | 1.998464
81.0372 | 10.2188 | 7.423572 | 3.973428 | 2.795228 | 1.464191 | 1.985953
81.0472 | 10.2883 | 7.408831 | 3.972497 | 2.879469 | 1.46283 | 1.973504
81.0572 | 10.3514 | 7.394189 | 3.971572 | 2.957211 | 1.461496 | 1.961121
81.0672 | 10.4217 | 7.379644 | 3.970651 | 3.042056 | 1.460189 | 1.948804
81.0771 | 10.4761 | 7.365341 | 3.969745 | 3.110759 | 1.458922 | 1.936675
81.0871 | 10.529 | 7.350996 | 3.968835 | 3.178004 | 1.457669 | 1.924493
81.0971 | 10.5798 | 7.336753 | 3.96793 | 3.243047 | 1.456443 | 1.91238
81.1071 | 10.6313 | 7.322614 | 3.96703 | 3.308686 | 1.455245 | 1.900339
81.1171 | 10.6813 | 7.308578 | 3.966135 | 3.372722 | 1.454073 | 1.88837
81.1271 | 10.7208 | 7.294649 | 3.965246 | 3.426151 | 1.452929 | 1.876474
81.1371 | 10.7575 | 7.280826 | 3.964361 | 3.476674 | 1.451812 | 1.864652
81.1471 | 10.7892 | 7.267111 | 3.963482 | 3.522089 | 1.450722 | 1.852906
81.1571 | 10.8173 | 7.253504 | 3.962609 | 3.563796 | 1.44966 | 1.841236
81.1671 | 10.8477 | 7.240007 | 3.96174 | 3.607693 | 1.448625 | 1.829643
81.1771 | 10.8659 | 7.226621 | 3.960877 | 3.639279 | 1.447617 | 1.818127
81.1871 | 10.879 | 7.213345 | 3.960019 | 3.665655 | 1.446636 | 1.806691
81.1971 | 10.8957 | 7.200182 | 3.959166 | 3.695518 | 1.445683 | 1.795333
81.2071 | 10.9024 | 7.187131 | 3.958319 | 3.715269 | 1.444757 | 1.784055
81.2171 | 10.9116 | 7.174194 | 3.957477 | 3.737406 | 1.443858 | 1.772858
81.2271 | 10.9076 | 7.16137 | 3.95664 | 3.74623 | 1.442987 | 1.761743
81.2371 | 10.9015 | 7.14866 | 3.955809 | 3.75284 | 1.442143 | 1.750708
81.2471 | 10.8983 | 7.136066 | 3.954983 | 3.762234 | 1.441327 | 1.739756
81.2571 | 10.8864 | 7.123588 | 3.954162 | 3.762812 | 1.440539 | 1.728887
81.2671 | 10.8685 | 7.111225 | 3.953347 | 3.757275 | 1.439778 | 1.718101
81.2771 | 10.8512 | 7.098979 | 3.952537 | 3.752221 | 1.439044 | 1.707398
81.2871 | 10.8186 | 7.08685 | 3.951733 | 3.73175 | 1.438338 | 1.696779
81.2971 | 10.795 | 7.074838 | 3.950934 | 3.720162 | 1.437661 | 1.686244
81.3071 | 10.76 | 7.062944 | 3.95014 | 3.697056 | 1.43701 | 1.675794
81.3171 | 10.7314 | 7.051168 | 3.949352 | 3.680232 | 1.436388 | 1.665428
81.3271 | 10.6855 | 7.039509 | 3.948569 | 3.645991 | 1.435793 | 1.655147
81.3371 | 10.6448 | 7.02797 | 3.947792 | 3.61683 | 1.435227 | 1.644951
81.3471 | 10.6 | 7.016548 | 3.94702 | 3.583452 | 1.434688 | 1.63484
81.3571 | 10.5487 | 7.005246 | 3.946254 | 3.543454 | 1.434178 | 1.624814
81.3671 | 10.4952 | 6.994063 | 3.945493 | 3.501137 | 1.433695 | 1.614874
81.3771 | 10.4392 | 6.982999 | 3.944738 | 3.456201 | 1.433241 | 1.60502
81.3871 | 10.3826 | 6.972054 | 3.943988 | 3.410546 | 1.432815 | 1.595251
81.3971 | 10.321 | 6.961228 | 3.943244 | 3.359772 | 1.432417 | 1.585567
81.4071 | 10.261 | 6.950522 | 3.942506 | 3.310478 | 1.432047 | 1.575969
81.4171 | 10.1984 | 6.939936 | 3.941773 | 3.258464 | 1.431706 | 1.566457
81.4271 | 10.1288 | 6.929469 | 3.941045 | 3.199331 | 1.431394 | 1.55703
81.4371 | 10.0632 | 6.919122 | 3.940323 | 3.144078 | 1.43111 | 1.547689
81.4471 | 9.9923 | 6.908894 | 3.939607 | 3.083406 | 1.430854 | 1.538432
81.4571 | 9.926 | 6.898786 | 3.938896 | 3.027214 | 1.430628 | 1.529261
81.4671 | 9.8571 | 6.888797 | 3.938191 | 2.968303 | 1.43043 | 1.520175
81.4771 | 9.7867 | 6.878928 | 3.937492 | 2.907772 | 1.430261 | 1.511175
81.4871 | 9.718 | 6.869178 | 3.936798 | 2.848822 | 1.430121 | 1.502259
81.4971 | 9.6452 | 6.859548 | 3.93611 | 2.785652 | 1.43001 | 1.493427
81.5071 | 9.5728 | 6.850036 | 3.935428 | 2.722764 | 1.429928 | 1.48468
81.5171 | 9.5051 | 6.840644 | 3.934751 | 2.664456 | 1.429876 | 1.476017
81.5271 | 9.4248 | 6.831371 | 3.93408 | 2.593429 | 1.429852 | 1.467438
81.5371 | 9.3619 | 6.822217 | 3.933415 | 2.539683 | 1.429858 | 1.458943
81.5471 | 9.2948 | 6.813181 | 3.932756 | 2.481619 | 1.429894 | 1.450532
81.5571 | 9.2255 | 6.804264 | 3.932102 | 2.421236 | 1.429959 | 1.442203
81.5671 | 9.1492 | 6.795466 | 3.931454 | 2.353734 | 1.430054 | 1.433958
81.5771 | 9.0826 | 6.786785 | 3.930812 | 2.295815 | 1.430178 | 1.425795
81.5871 | 9.0141 | 6.778223 | 3.930175 | 2.235877 | 1.430333 | 1.417715
81.5971 | 8.9427 | 6.769779 | 3.929544 | 2.172921 | 1.430517 | 1.409717
81.6071 | 8.8744 | 6.761452 | 3.92892 | 2.112948 | 1.430732 | 1.401801
81.6171 | 8.8099 | 6.753243 | 3.928301 | 2.056657 | 1.430976 | 1.393966
81.6271 | 8.7391 | 6.745151 | 3.927687 | 1.993949 | 1.431251 | 1.386212
81.6371 | 8.6768 | 6.737176 | 3.92708 | 1.939624 | 1.431557 | 1.378539
81.6471 | 8.6129 | 6.729318 | 3.926478 | 1.883582 | 1.431893 | 1.370947
81.6571 | 8.5467 | 6.721577 | 3.925883 | 1.825123 | 1.432259 | 1.363435
81.667 | 8.4868 | 6.714029 | 3.925299 | 1.772771 | 1.432653 | 1.356077
81.677 | 8.4246 | 6.706519 | 3.924715 | 1.718081 | 1.433081 | 1.348723
81.687 | 8.3621 | 6.699124 | 3.924137 | 1.662976 | 1.433539 | 1.341448
81.697 | 8.3026 | 6.691847 | 3.923565 | 1.610753 | 1.43403 | 1.334252
81.707 | 8.2472 | 6.684683 | 3.922999 | 1.562517 | 1.434551 | 1.327134
81.717 | 8.1909 | 6.677636 | 3.922439 | 1.513264 | 1.435104 | 1.320094
81.727 | 8.1338 | 6.670703 | 3.921884 | 1.463097 | 1.435687 | 1.313131
81.737 | 8.0837 | 6.663885 | 3.921336 | 1.419815 | 1.436304 | 1.306246
81.747 | 8.0296 | 6.657182 | 3.920794 | 1.372418 | 1.436951 | 1.299437
81.757 | 7.9796 | 6.650593 | 3.920257 | 1.329007 | 1.43763 | 1.292705
81.767 | 7.9313 | 6.644117 | 3.919727 | 1.287183 | 1.438342 | 1.286048
81.777 | 7.8837 | 6.637756 | 3.919203 | 1.245944 | 1.439086 | 1.279468
81.787 | 7.8398 | 6.631508 | 3.918685 | 1.208292 | 1.439862 | 1.272962
81.797 | 7.792 | 6.625373 | 3.918173 | 1.166627 | 1.44067 | 1.266531
81.807 | 7.7477 | 6.619352 | 3.917666 | 1.128348 | 1.441511 | 1.260174
81.817 | 7.7066 | 6.613443 | 3.917166 | 1.093157 | 1.442385 | 1.253891
81.827 | 7.6723 | 6.607646 | 3.916672 | 1.064654 | 1.443292 | 1.247682
81.837 | 7.6328 | 6.601962 | 3.916185 | 1.030838 | 1.444232 | 1.241546
81.847 | 7.5955 | 6.59639 | 3.915703 | 0.9991098 | 1.445205 | 1.235483
81.857 | 7.5583 | 6.59093 | 3.915227 | 0.96737 | 1.446211 | 1.229492
81.867 | 7.5264 | 6.585581 | 3.914758 | 0.9408188 | 1.447251 | 1.223572
81.877 | 7.4953 | 6.580344 | 3.914294 | 0.9149562 | 1.448325 | 1.217724
81.887 | 7.4645 | 6.575217 | 3.913837 | 0.8892826 | 1.449432 | 1.211948
81.897 | 7.4339 | 6.570202 | 3.913386 | 0.8636983 | 1.450574 | 1.206242
81.907 | 7.4059 | 6.565297 | 3.912942 | 0.8406027 | 1.45175 | 1.200606
81.917 | 7.3783 | 6.560502 | 3.912503 | 0.8177976 | 1.45296 | 1.19504
81.927 | 7.3585 | 6.555817 | 3.912071 | 0.8026829 | 1.454204 | 1.189542
81.937 | 7.3318 | 6.551243 | 3.911644 | 0.7805572 | 1.455483 | 1.184115
81.947 | 7.3096 | 6.546778 | 3.911225 | 0.7628216 | 1.456798 | 1.178756
81.957 | 7.2939 | 6.542423 | 3.910811 | 0.7514765 | 1.458147 | 1.173465
81.967 | 7.2722 | 6.538178 | 3.910404 | 0.734022 | 1.459532 | 1.168242
81.977 | 7.2515 | 6.534042 | 3.910003 | 0.7174583 | 1.460952 | 1.163087
81.987 | 7.2354 | 6.530014 | 3.909608 | 0.7053857 | 1.462408 | 1.157999
81.997 | 7.2191 | 6.526096 | 3.909219 | 0.6930041 | 1.4639 | 1.152977
82.007 | 7.2017 | 6.522286 | 3.908837 | 0.6794142 | 1.465427 | 1.148021
82.017 | 7.193 | 6.518584 | 3.908461 | 0.6744157 | 1.466991 | 1.143132
82.027 | 7.1779 | 6.514991 | 3.908092 | 0.6629092 | 1.468591 | 1.138308
82.037 | 7.1611 | 6.511506 | 3.907729 | 0.6495943 | 1.470228 | 1.133549
82.047 | 7.1549 | 6.508128 | 3.907372 | 0.6467719 | 1.471901 | 1.128854
82.057 | 7.1434 | 6.504858 | 3.907022 | 0.6385416 | 1.473612 | 1.124225
82.067 | 7.1285 | 6.501696 | 3.906678 | 0.6268036 | 1.47536 | 1.119659
82.077 | 7.1197 | 6.498642 | 3.90634 | 0.6210583 | 1.477145 | 1.115156
82.087 | 7.1126 | 6.495694 | 3.906009 | 0.6169058 | 1.478968 | 1.110717
82.097 | 7.1003 | 6.492854 | 3.905685 | 0.6074461 | 1.480828 | 1.106341
82.107 | 7.089 | 6.490121 | 3.905367 | 0.5988794 | 1.482727 | 1.102027
82.117 | 7.0819 | 6.487494 | 3.905055 | 0.5944058 | 1.484664 | 1.097775
82.127 | 7.0699 | 6.484974 | 3.90475 | 0.5849257 | 1.486639 | 1.093586
82.137 | 7.0614 | 6.482561 | 3.904451 | 0.5788389 | 1.488653 | 1.089457
82.147 | 7.0562 | 6.480255 | 3.904159 | 0.5759455 | 1.490706 | 1.08539
82.157 | 7.0472 | 6.478054 | 3.903873 | 0.5691458 | 1.492798 | 1.081383
82.167 | 7.0415 | 6.47596 | 3.903594 | 0.5655398 | 1.49493 | 1.077437
82.177 | 7.0352 | 6.473972 | 3.903321 | 0.5612277 | 1.497101 | 1.073551
82.187 | 7.0255 | 6.472091 | 3.903055 | 0.5534095 | 1.499311 | 1.069724
82.197 | 7.0148 | 6.470315 | 3.902796 | 0.5444853 | 1.501562 | 1.065957
82.207 | 7.0125 | 6.468645 | 3.902543 | 0.5438551 | 1.503853 | 1.062249
82.217 | 7.0094 | 6.467081 | 3.902296 | 0.5423192 | 1.506185 | 1.0586
82.227 | 7.0026 | 6.465622 | 3.902057 | 0.5369776 | 1.508557 | 1.055009
82.237 | 7.0026 | 6.46427 | 3.901824 | 0.5383304 | 1.51097 | 1.051476
82.2469 | 6.998 | 6.463037 | 3.901599 | 0.5349626 | 1.513401 | 1.048037
82.2569 | 6.9936 | 6.461895 | 3.90138 | 0.5317053 | 1.515896 | 1.044619
82.2669 | 6.9892 | 6.460858 | 3.901167 | 0.5283424 | 1.518433 | 1.041258
82.2769 | 6.9844 | 6.459926 | 3.90096 | 0.524474 | 1.521013 | 1.037953
82.2869 | 6.9812 | 6.4591 | 3.90076 | 0.5221001 | 1.523634 | 1.034706
82.2969 | 6.9812 | 6.458379 | 3.900567 | 0.5228209 | 1.526298 | 1.031514
82.3069 | 6.9761 | 6.457764 | 3.900381 | 0.5183363 | 1.529004 | 1.028378
82.3169 | 6.9757 | 6.457254 | 3.900201 | 0.5184465 | 1.531754 | 1.025298
82.3269 | 6.9774 | 6.456849 | 3.900028 | 0.5205514 | 1.534546 | 1.022274
82.3369 | 6.9783 | 6.456549 | 3.899862 | 0.5217509 | 1.537383 | 1.019304
82.3469 | 6.9783 | 6.456355 | 3.899703 | 0.5219453 | 1.540262 | 1.016389
82.3569 | 6.9741 | 6.456266 | 3.899551 | 0.5178343 | 1.543186 | 1.013529
82.3669 | 6.9798 | 6.456282 | 3.899405 | 0.523518 | 1.546154 | 1.010723
82.3769 | 6.9806 | 6.456403 | 3.899266 | 0.5241966 | 1.549167 | 1.007971
82.3869 | 6.9822 | 6.45663 | 3.899134 | 0.5255698 | 1.552224 | 1.005272
82.3969 | 6.987 | 6.456962 | 3.899009 | 0.5300378 | 1.555327 | 1.002627
82.4069 | 6.9903 | 6.4574 | 3.89889 | 0.5329004 | 1.558474 | 1.000035
82.4169 | 6.9941 | 6.457942 | 3.898779 | 0.5361578 | 1.561667 | 0.9974959
82.4269 | 7.0021 | 6.45859 | 3.898674 | 0.5435098 | 1.564907 | 0.9950094
82.4369 | 7.0043 | 6.459344 | 3.898576 | 0.5449565 | 1.568192 | 0.9925753
82.4469 | 7.0087 | 6.460202 | 3.898486 | 0.5484978 | 1.571523 | 0.9901933
82.4569 | 7.0183 | 6.461167 | 3.898402 | 0.5571335 | 1.574901 | 0.9878632
82.4669 | 7.0282 | 6.462236 | 3.898325 | 0.5659639 | 1.578327 | 0.9855847
82.4769 | 7.0357 | 6.463411 | 3.898255 | 0.5722886 | 1.581799 | 0.9833576
82.4869 | 7.0404 | 6.464692 | 3.898192 | 0.575708 | 1.585319 | 0.9811815
82.4969 | 7.0523 | 6.466078 | 3.898136 | 0.5862216 | 1.588886 | 0.9790563
82.5069 | 7.0564 | 6.46757 | 3.898087 | 0.5888297 | 1.592502 | 0.9769818
82.5169 | 7.0664 | 6.469168 | 3.898045 | 0.5972321 | 1.596165 | 0.9749577
82.5269 | 7.0775 | 6.470871 | 3.89801 | 0.6066286 | 1.599878 | 0.9729838
82.5369 | 7.0855 | 6.472681 | 3.897982 | 0.6128191 | 1.603639 | 0.9710598
82.5469 | 7.0992 | 6.474596 | 3.897961 | 0.6246042 | 1.607449 | 0.9691855
82.5569 | 7.1085 | 6.476617 | 3.897947 | 0.6318828 | 1.611309 | 0.9673609
82.5669 | 7.1174 | 6.478745 | 3.89794 | 0.6386555 | 1.615219 | 0.9655854
82.5769 | 7.1253 | 6.480978 | 3.897941 | 0.6443222 | 1.619178 | 0.963859
82.5869 | 7.1316 | 6.483317 | 3.897948 | 0.6482829 | 1.623188 | 0.9621814
82.5969 | 7.1406 | 6.485763 | 3.897963 | 0.6548373 | 1.627248 | 0.9605522
82.6069 | 7.1479 | 6.488315 | 3.897984 | 0.6595853 | 1.631359 | 0.9589716
82.6169 | 7.1556 | 6.490973 | 3.898013 | 0.6646268 | 1.635521 | 0.9574392
82.6269 | 7.1605 | 6.493738 | 3.898049 | 0.666762 | 1.639734 | 0.9559547
82.6369 | 7.1682 | 6.496609 | 3.898092 | 0.6715907 | 1.643999 | 0.9545178
82.6469 | 7.173 | 6.499587 | 3.898143 | 0.6734127 | 1.648316 | 0.9531286
82.6569 | 7.1786 | 6.502672 | 3.8982 | 0.6759281 | 1.652685 | 0.9517866
82.6669 | 7.1854 | 6.505863 | 3.898265 | 0.6795366 | 1.657106 | 0.9504918
82.6769 | 7.1863 | 6.509162 | 3.898337 | 0.6771384 | 1.66158 | 0.9492439
82.6869 | 7.1799 | 6.512567 | 3.898416 | 0.6673332 | 1.666108 | 0.9480426
82.6969 | 7.1859 | 6.516079 | 3.898503 | 0.6698211 | 1.670688 | 0.9468878
82.7069 | 7.1847 | 6.519698 | 3.898597 | 0.6650019 | 1.675322 | 0.9457792
82.7169 | 7.1817 | 6.523424 | 3.898698 | 0.6582757 | 1.68001 | 0.9447167
82.7269 | 7.18 | 6.527258 | 3.898806 | 0.6527423 | 1.684751 | 0.9437
82.7369 | 7.174 | 6.531198 | 3.898922 | 0.6428015 | 1.689547 | 0.9427291
82.7469 | 7.1679 | 6.535246 | 3.899045 | 0.6326536 | 1.694398 | 0.9418034
82.7569 | 7.1619 | 6.539402 | 3.899175 | 0.6224983 | 1.699303 | 0.940923
82.7669 | 7.1548 | 6.543664 | 3.899313 | 0.6111355 | 1.704264 | 0.9400876
82.7769 | 7.1432 | 6.548035 | 3.899458 | 0.5951653 | 1.70928 | 0.939297
82.7869 | 7.134 | 6.552513 | 3.899611 | 0.5814874 | 1.714351 | 0.938551
82.7969 | 7.1255 | 6.557098 | 3.899771 | 0.5684022 | 1.719478 | 0.9378493
82.8069 | 7.1144 | 6.561791 | 3.899938 | 0.5526093 | 1.724661 | 0.9371917
82.8169 | 7.101 | 6.566591 | 3.900113 | 0.5344087 | 1.729901 | 0.9365782
82.8269 | 7.0879 | 6.5715 | 3.900295 | 0.5164004 | 1.735196 | 0.9360084
82.8368 | 7.0794 | 6.576462 | 3.900482 | 0.5029383 | 1.740495 | 0.9354843
82.8468 | 7.0682 | 6.581584 | 3.900679 | 0.4866159 | 1.745904 | 0.9350007
82.8568 | 7.0526 | 6.586814 | 3.900884 | 0.4657857 | 1.75137 | 0.9345602
82.8668 | 7.0381 | 6.592152 | 3.901096 | 0.4459477 | 1.756894 | 0.9341626
82.8768 | 7.0221 | 6.597598 | 3.901315 | 0.4245022 | 1.762475 | 0.9338075
82.8868 | 7.0149 | 6.603151 | 3.901543 | 0.4117491 | 1.768114 | 0.9334947
82.8968 | 6.9969 | 6.608812 | 3.901777 | 0.3880881 | 1.773811 | 0.9332242
82.9068 | 6.9794 | 6.61458 | 3.902019 | 0.3648197 | 1.779566 | 0.9329956
82.9168 | 6.9621 | 6.620456 | 3.902269 | 0.3416437 | 1.785379 | 0.9328085
82.9268 | 6.9483 | 6.62644 | 3.902526 | 0.32186 | 1.791251 | 0.9326629
82.9368 | 6.9311 | 6.632531 | 3.902791 | 0.2985688 | 1.797181 | 0.9325585
82.9468 | 6.9146 | 6.63873 | 3.903064 | 0.2758704 | 1.803171 | 0.932495
82.9568 | 6.9023 | 6.645035 | 3.903344 | 0.2572647 | 1.809219 | 0.9324722
82.9668 | 6.8841 | 6.651448 | 3.903632 | 0.2326517 | 1.815327 | 0.9324897
82.9768 | 6.8689 | 6.657968 | 3.903927 | 0.2109317 | 1.821494 | 0.9325474
82.9868 | 6.8532 | 6.664595 | 3.90423 | 0.1886048 | 1.82772 | 0.932645
82.9968 | 6.8349 | 6.671329 | 3.904541 | 0.163571 | 1.834006 | 0.9327822
83.0068 | 6.8134 | 6.67817 | 3.904859 | 0.1352304 | 1.840352 | 0.9329587
83.0168 | 6.8034 | 6.685116 | 3.905185 | 0.1182835 | 1.846757 | 0.9331741
83.0268 | 6.7898 | 6.69217 | 3.905519 | 0.09763023 | 1.853222 | 0.9334284
83.0368 | 6.7718 | 6.699329 | 3.905861 | 0.07247078 | 1.859747 | 0.933721
83.0468 | 6.7558 | 6.706594 | 3.90621 | 0.04920562 | 1.866332 | 0.9340519
83.0568 | 6.7435 | 6.713966 | 3.906568 | 0.02953446 | 1.872977 | 0.9344206
83.0668 | 6.7275 | 6.721442 | 3.906933 | 0.00605823 | 1.879682 | 0.9348267
83.0768 | 6.7142 | 6.729023 | 3.907305 | -0.01482327 | 1.886448 | 0.9352701
83.0868 | 6.6997 | 6.73671 | 3.907686 | -0.03700965 | 1.893273 | 0.9357503
83.0968 | 6.6888 | 6.744501 | 3.908074 | -0.05570062 | 1.900159 | 0.936267
83.1068 | 6.6789 | 6.752396 | 3.908471 | -0.07349556 | 1.907105 | 0.9368199
83.1168 | 6.6689 | 6.760395 | 3.908875 | -0.09149465 | 1.914111 | 0.9374087
83.1268 | 6.6562 | 6.768497 | 3.909287 | -0.112297 | 1.921177 | 0.938033
83.1368 | 6.6466 | 6.776703 | 3.909707 | -0.1301026 | 1.928304 | 0.9386923
83.1468 | 6.6389 | 6.785011 | 3.910134 | -0.1461107 | 1.93549 | 0.9393863
83.1568 | 6.628 | 6.793421 | 3.91057 | -0.1654211 | 1.942737 | 0.9401146
83.1668 | 6.6216 | 6.801933 | 3.911014 | -0.1803333 | 1.950043 | 0.9408769
83.1768 | 6.6116 | 6.810547 | 3.911465 | -0.1989467 | 1.957409 | 0.9416727
83.1868 | 6.6068 | 6.819261 | 3.911925 | -0.2124608 | 1.964835 | 0.9425016
83.1968 | 6.5992 | 6.828075 | 3.912392 | -0.228875 | 1.97232 | 0.9433631
83.2068 | 6.5978 | 6.836989 | 3.912868 | -0.239189 | 1.979864 | 0.9442569
83.2168 | 6.594 | 6.846002 | 3.913351 | -0.2520018 | 1.987468 | 0.9451825
83.2268 | 6.5922 | 6.855113 | 3.913843 | -0.2629131 | 1.995131 | 0.9461394
83.2368 | 6.5858 | 6.864322 | 3.914342 | -0.2785221 | 2.002853 | 0.9471272
83.2468 | 6.5868 | 6.873628 | 3.91485 | -0.2868281 | 2.010633 | 0.9481453
83.2568 | 6.5827 | 6.88303 | 3.915365 | -0.3003303 | 2.018472 | 0.9491933
83.2668 | 6.5844 | 6.892528 | 3.915889 | -0.3081282 | 2.026369 | 0.9502707
83.2768 | 6.5835 | 6.902121 | 3.916421 | -0.3186208 | 2.034323 | 0.9513769
83.2868 | 6.5873 | 6.911807 | 3.916961 | -0.3245071 | 2.042335 | 0.9525113
83.2968 | 6.588 | 6.921587 | 3.917509 | -0.3335869 | 2.050404 | 0.9536738
83.3068 | 6.5954 | 6.931459 | 3.918065 | -0.3360586 | 2.05853 | 0.9548633
83.3168 | 6.6007 | 6.941422 | 3.918629 | -0.3407217 | 2.066713 | 0.9560795
83.3268 | 6.6063 | 6.951475 | 3.919202 | -0.3451751 | 2.074952 | 0.9573218
83.3368 | 6.6118 | 6.961618 | 3.919782 | -0.3498177 | 2.083246 | 0.9585896
83.3468 | 6.622 | 6.971849 | 3.920371 | -0.3498486 | 2.091595 | 0.9598822
83.3568 | 6.6265 | 6.982167 | 3.920968 | -0.3556667 | 2.1 | 0.961199
83.3668 | 6.6333 | 6.992571 | 3.921573 | -0.3592711 | 2.108458 | 0.9625395
83.3768 | 6.6454 | 7.00306 | 3.922187 | -0.3576604 | 2.116971 | 0.963903
83.3868 | 6.6535 | 7.013633 | 3.922809 | -0.3601334 | 2.125536 | 0.9652886
83.3968 | 6.6689 | 7.024289 | 3.923439 | -0.3553889 | 2.134154 | 0.9666959
83.4068 | 6.6797 | 7.035026 | 3.924077 | -0.3553257 | 2.142825 | 0.9681241
83.4168 | 6.6928 | 7.045843 | 3.924724 | -0.3530426 | 2.151547 | 0.9695725
83.4267 | 6.7013 | 7.056632 | 3.925372 | -0.3553316 | 2.160234 | 0.9710259
83.4367 | 6.7146 | 7.067603 | 3.926035 | -0.3530033 | 2.169056 | 0.9725123
83.4467 | 6.7298 | 7.078651 | 3.926707 | -0.3488511 | 2.177928 | 0.9740167
83.4567 | 6.7391 | 7.089773 | 3.927386 | -0.3506734 | 2.186849 | 0.9755382
83.4667 | 6.7566 | 7.100968 | 3.928075 | -0.3443683 | 2.195818 | 0.9770762
83.4767 | 6.7721 | 7.112234 | 3.928771 | -0.3401345 | 2.204833 | 0.9786298
83.4867 | 6.7866 | 7.12357 | 3.929476 | -0.3369703 | 2.213896 | 0.9801981
83.4967 | 6.8013 | 7.134974 | 3.93019 | -0.3336745 | 2.223004 | 0.9817804
83.5067 | 6.8179 | 7.146445 | 3.930912 | -0.3285447 | 2.232157 | 0.9833758
83.5167 | 6.8351 | 7.157979 | 3.931642 | -0.3228793 | 2.241354 | 0.9849834
83.5267 | 6.8506 | 7.169577 | 3.932381 | -0.318977 | 2.250594 | 0.9866024
83.5367 | 6.8639 | 7.181236 | 3.933128 | -0.3173359 | 2.259876 | 0.9882318
83.5467 | 6.8773 | 7.192954 | 3.933884 | -0.3156538 | 2.269199 | 0.9898708
83.5567 | 6.8967 | 7.204729 | 3.934648 | -0.3080285 | 2.278562 | 0.9915184
83.5667 | 6.9101 | 7.216559 | 3.935421 | -0.3064588 | 2.287965 | 0.9931736
83.5767 | 6.9249 | 7.228443 | 3.936202 | -0.3035425 | 2.297405 | 0.9948355
83.5867 | 6.9416 | 7.240377 | 3.936992 | -0.2987773 | 2.306882 | 0.9965032
83.5967 | 6.9568 | 7.252361 | 3.93779 | -0.2955609 | 2.316395 | 0.9981755
83.6067 | 6.966 | 7.264392 | 3.938597 | -0.2983919 | 2.325943 | 0.9998518
83.6167 | 6.9831 | 7.276468 | 3.939413 | -0.2933676 | 2.335524 | 1.001531
83.6267 | 6.9924 | 7.288586 | 3.940237 | -0.2961857 | 2.345138 | 1.003211
83.6367 | 6.9984 | 7.300744 | 3.94107 | -0.3023443 | 2.354782 | 1.004892
83.6467 | 7.0083 | 7.312941 | 3.941911 | -0.3046405 | 2.364456 | 1.006573
83.6567 | 7.0188 | 7.325173 | 3.942762 | -0.3063731 | 2.374159 | 1.008252
83.6667 | 7.0255 | 7.337439 | 3.94362 | -0.3119385 | 2.383889 | 1.009929
83.6767 | 7.0288 | 7.349735 | 3.944488 | -0.3209349 | 2.393645 | 1.011602
83.6867 | 7.0347 | 7.362059 | 3.945364 | -0.3273593 | 2.403425 | 1.01327
83.6967 | 7.0397 | 7.37441 | 3.946249 | -0.33471 | 2.413228 | 1.014933
83.7067 | 7.0427 | 7.386784 | 3.947143 | -0.3440839 | 2.423053 | 1.016588
83.7167 | 7.0481 | 7.399179 | 3.948045 | -0.3510785 | 2.432899 | 1.018235
83.7267 | 7.0488 | 7.411591 | 3.948956 | -0.3627911 | 2.442762 | 1.019873
83.7367 | 7.0426 | 7.424019 | 3.949876 | -0.3814193 | 2.452643 | 1.0215
83.7467 | 7.0467 | 7.43646 | 3.950805 | -0.3897601 | 2.46254 | 1.023115
83.7567 | 7.0443 | 7.448911 | 3.951742 | -0.404611 | 2.472451 | 1.024718
83.7667 | 7.0443 | 7.461369 | 3.952689 | -0.4170691 | 2.482374 | 1.026307
83.7767 | 7.0403 | 7.473832 | 3.953644 | -0.4335317 | 2.492308 | 1.02788
83.7867 | 7.0427 | 7.486296 | 3.954608 | -0.4435961 | 2.502251 | 1.029437
83.7967 | 7.0405 | 7.498759 | 3.955581 | -0.4582591 | 2.512202 | 1.030976
83.8067 | 7.0356 | 7.511218 | 3.956563 | -0.4756181 | 2.522159 | 1.032496
83.8167 | 7.0338 | 7.52367 | 3.957553 | -0.4898701 | 2.53212 | 1.033997
83.8267 | 7.0298 | 7.536113 | 3.958553 | -0.5063127 | 2.542084 | 1.035476
83.8367 | 7.0258 | 7.548542 | 3.959562 | -0.5227418 | 2.552048 | 1.036932
83.8467 | 7.0249 | 7.560955 | 3.960579 | -0.5360553 | 2.562011 | 1.038365
83.8567 | 7.023 | 7.57335 | 3.961606 | -0.5503501 | 2.571972 | 1.039772
83.8667 | 7.0205 | 7.585723 | 3.962641 | -0.565223 | 2.581928 | 1.041154
83.8767 | 7.0187 | 7.598071 | 3.963686 | -0.5793714 | 2.591878 | 1.042508
83.8867 | 7.0177 | 7.610392 | 3.964739 | -0.5926916 | 2.601819 | 1.043833
83.8967 | 7.0144 | 7.622681 | 3.965802 | -0.6082809 | 2.611751 | 1.045129
83.9067 | 7.0114 | 7.634937 | 3.966873 | -0.6235366 | 2.621671 | 1.046393
83.9167 | 7.0095 | 7.647155 | 3.967954 | -0.6376554 | 2.631577 | 1.047625
83.9267 | 7.0021 | 7.659334 | 3.969043 | -0.6572341 | 2.641467 | 1.048824
83.9367 | 7.0045 | 7.67147 | 3.970142 | -0.6669696 | 2.65134 | 1.049987
83.9467 | 7.0092 | 7.683559 | 3.97125 | -0.6743588 | 2.661194 | 1.051115
83.9567 | 7.0038 | 7.695599 | 3.972367 | -0.6917992 | 2.671026 | 1.052206
83.9667 | 7.0011 | 7.707587 | 3.973493 | -0.7064871 | 2.680836 | 1.053258
83.9767 | 7.0049 | 7.71952 | 3.974628 | -0.7146197 | 2.69062 | 1.054272
83.9867 | 7.0079 | 7.731394 | 3.975773 | -0.7234942 | 2.700377 | 1.055244
83.9967 | 7.0071 | 7.743207 | 3.976926 | -0.7361072 | 2.710106 | 1.056175
84.0066 | 7.0093 | 7.754837 | 3.978077 | -0.7455371 | 2.719705 | 1.057055
84.0166 | 7.0098 | 7.766519 | 3.979249 | -0.756719 | 2.729371 | 1.057899
84.0266 | 7.0209 | 7.778131 | 3.98043 | -0.7572305 | 2.739002 | 1.058699
84.0366 | 7.0197 | 7.789669 | 3.981621 | -0.769969 | 2.748596 | 1.059452
84.0466 | 7.0227 | 7.801131 | 3.98282 | -0.778431 | 2.758152 | 1.060158
84.0566 | 7.0347 | 7.812514 | 3.984029 | -0.7778137 | 2.767668 | 1.060816
84.0666 | 7.0508 | 7.823815 | 3.985247 | -0.7730146 | 2.777142 | 1.061425
84.0766 | 7.0596 | 7.83503 | 3.986475 | -0.7754305 | 2.786571 | 1.061984
84.0866 | 7.0662 | 7.846159 | 3.987712 | -0.7799585 | 2.795955 | 1.062492
84.0966 | 7.0811 | 7.857197 | 3.988958 | -0.7760966 | 2.805291 | 1.062948
84.1066 | 7.0881 | 7.868141 | 3.990213 | -0.7800411 | 2.814577 | 1.06335
84.1166 | 7.1075 | 7.878989 | 3.991478 | -0.7714893 | 2.823812 | 1.063699
84.1266 | 7.1237 | 7.889739 | 3.992752 | -0.7660388 | 2.832993 | 1.063993
84.1366 | 7.139 | 7.900387 | 3.994036 | -0.7613871 | 2.84212 | 1.064231
84.1466 | 7.16 | 7.910931 | 3.995329 | -0.7509314 | 2.851189 | 1.064413
84.1566 | 7.1785 | 7.921369 | 3.996632 | -0.7428691 | 2.8602 | 1.064538
84.1666 | 7.1936 | 7.931698 | 3.997944 | -0.7380978 | 2.869149 | 1.064605
84.1766 | 7.2128 | 7.941915 | 3.999265 | -0.7291145 | 2.878037 | 1.064612
84.1866 | 7.2354 | 7.952018 | 4.000596 | -0.7166182 | 2.886861 | 1.064562
84.1966 | 7.2559 | 7.962005 | 4.001936 | -0.7061051 | 2.895619 | 1.06445
84.2066 | 7.276 | 7.971874 | 4.003286 | -0.6958743 | 2.904309 | 1.064279
84.2166 | 7.2986 | 7.981622 | 4.004646 | -0.6830215 | 2.912931 | 1.064045
84.2266 | 7.3223 | 7.991247 | 4.006015 | -0.6689469 | 2.921481 | 1.063751
84.2366 | 7.3489 | 8.000746 | 4.007393 | -0.6518462 | 2.92996 | 1.063393
84.2466 | 7.3745 | 8.010119 | 4.008781 | -0.635619 | 2.938364 | 1.062974
84.2566 | 7.3993 | 8.019362 | 4.010179 | -0.6200616 | 2.946692 | 1.062491
84.2666 | 7.4311 | 8.028474 | 4.011586 | -0.5973742 | 2.954943 | 1.061945
84.2766 | 7.4611 | 8.037453 | 4.013003 | -0.5763529 | 2.963116 | 1.061334
84.2866 | 7.4864 | 8.046297 | 4.01443 | -0.5598973 | 2.971208 | 1.060659
84.2966 | 7.5195 | 8.055004 | 4.015866 | -0.5355043 | 2.979219 | 1.05992
84.3066 | 7.5544 | 8.063574 | 4.017312 | -0.5091737 | 2.987146 | 1.059116
84.3166 | 7.5882 | 8.072002 | 4.018767 | -0.4838023 | 2.994989 | 1.058246
84.3266 | 7.6263 | 8.08029 | 4.020232 | -0.4539902 | 3.002746 | 1.057312
84.3366 | 7.6612 | 8.088434 | 4.021707 | -0.427234 | 3.010415 | 1.056312
84.3466 | 7.7066 | 8.096434 | 4.023192 | -0.3898341 | 3.017995 | 1.055247
84.3566 | 7.7478 | 8.104288 | 4.024686 | -0.3564879 | 3.025485 | 1.054116
84.3666 | 7.7877 | 8.111994 | 4.026191 | -0.3242939 | 3.032883 | 1.05292
84.3766 | 7.8328 | 8.119552 | 4.027705 | -0.2867519 | 3.040189 | 1.051658
84.3866 | 7.8805 | 8.12696 | 4.029228 | -0.2464597 | 3.047401 | 1.050331
84.3966 | 7.9279 | 8.134217 | 4.030762 | -0.2063172 | 3.054517 | 1.048938
84.4066 | 7.9728 | 8.141322 | 4.032305 | -0.1685221 | 3.061536 | 1.04748
84.4166 | 8.0221 | 8.148275 | 4.033859 | -0.1261748 | 3.068458 | 1.045958
84.4266 | 8.0745 | 8.155073 | 4.035422 | -0.08057269 | 3.075281 | 1.04437
84.4366 | 8.1332 | 8.161716 | 4.036995 | -0.02851649 | 3.082004 | 1.042718
84.4466 | 8.1815 | 8.168204 | 4.038578 | 0.01329621 | 3.088625 | 1.041001
84.4566 | 8.2389 | 8.174536 | 4.040171 | 0.06436434 | 3.095145 | 1.039221
84.4666 | 8.2964 | 8.180709 | 4.041773 | 0.1156907 | 3.10156 | 1.037376
84.4766 | 8.3515 | 8.186726 | 4.043386 | 0.1647739 | 3.107871 | 1.035469
84.4866 | 8.4114 | 8.192584 | 4.045009 | 0.2188164 | 3.114077 | 1.033498
84.4966 | 8.475 | 8.198283 | 4.046641 | 0.2767171 | 3.120175 | 1.031466
84.5066 | 8.5338 | 8.203822 | 4.048284 | 0.3299781 | 3.126167 | 1.029371
84.5166 | 8.5997 | 8.209202 | 4.049937 | 0.3904982 | 3.132049 | 1.027216
84.5266 | 8.6702 | 8.21442 | 4.051599 | 0.4557795 | 3.137822 | 1.024999
84.5366 | 8.7359 | 8.219479 | 4.053272 | 0.5164207 | 3.143484 | 1.022723
84.5466 | 8.8088 | 8.224376 | 4.054955 | 0.5844239 | 3.149034 | 1.020387
84.5566 | 8.8727 | 8.229113 | 4.056647 | 0.6435874 | 3.154473 | 1.017993
84.5666 | 8.9452 | 8.233686 | 4.05835 | 0.7115137 | 3.159797 | 1.015539
84.5766 | 9.0192 | 8.2381 | 4.060063 | 0.7811005 | 3.165007 | 1.013029
84.5866 | 9.0998 | 8.24235 | 4.061786 | 0.8574501 | 3.170101 | 1.010462
84.5965 | 9.1719 | 8.2464 | 4.063502 | 0.9254998 | 3.175032 | 1.007866
84.6065 | 9.254 | 8.250328 | 4.065246 | 1.003672 | 3.179894 | 1.005188
84.6165 | 9.3349 | 8.254094 | 4.066999 | 1.080806 | 3.184639 | 1.002457
84.6265 | 9.4197 | 8.257698 | 4.068763 | 1.162002 | 3.189264 | 0.9996711
84.6365 | 9.5044 | 8.26114 | 4.070537 | 1.24326 | 3.19377 | 0.9968333
84.6465 | 9.5837 | 8.264419 | 4.072321 | 1.319281 | 3.198155 | 0.9939436
84.6565 | 9.6767 | 8.267537 | 4.074115 | 1.409163 | 3.202418 | 0.9910032
84.6665 | 9.7636 | 8.270492 | 4.07592 | 1.493108 | 3.206559 | 0.9880129
84.6765 | 9.8579 | 8.273285 | 4.077734 | 1.584615 | 3.210577 | 0.9849738
84.6865 | 9.9488 | 8.275917 | 4.07956 | 1.672883 | 3.214471 | 0.9818865
84.6965 | 10.0501 | 8.278387 | 4.081395 | 1.771713 | 3.218239 | 0.9787525
84.7065 | 10.1429 | 8.280695 | 4.083241 | 1.862205 | 3.221882 | 0.9755724
84.7165 | 10.2435 | 8.282842 | 4.085097 | 1.960658 | 3.225398 | 0.9723472
84.7265 | 10.3516 | 8.284828 | 4.086963 | 2.066772 | 3.228787 | 0.9690782
84.7365 | 10.4529 | 8.286654 | 4.08884 | 2.166246 | 3.232047 | 0.9657662
84.7465 | 10.5591 | 8.288318 | 4.090727 | 2.270782 | 3.235178 | 0.9624124
84.7565 | 10.6645 | 8.289822 | 4.092625 | 2.374678 | 3.238179 | 0.9590177
84.7665 | 10.7723 | 8.291165 | 4.094533 | 2.481135 | 3.241049 | 0.9555833
84.7765 | 10.8871 | 8.292349 | 4.096451 | 2.594751 | 3.243787 | 0.9521102
84.7865 | 10.9972 | 8.293372 | 4.09838 | 2.703828 | 3.246392 | 0.9485994
84.7965 | 11.1099 | 8.294236 | 4.10032 | 2.815664 | 3.248864 | 0.9450523
84.8065 | 11.2235 | 8.294941 | 4.102269 | 2.928559 | 3.251202 | 0.9414696
84.8165 | 11.338 | 8.295486 | 4.10423 | 3.042514 | 3.253404 | 0.9378527
84.8265 | 11.4479 | 8.295873 | 4.106201 | 3.152027 | 3.25547 | 0.9342024
84.8365 | 11.5671 | 8.296101 | 4.108182 | 3.270999 | 3.257399 | 0.9305201
84.8465 | 11.671 | 8.296171 | 4.110174 | 3.374829 | 3.259191 | 0.9268067
84.8565 | 11.7866 | 8.296083 | 4.112177 | 3.490517 | 3.260844 | 0.9230634
84.8665 | 11.8908 | 8.295837 | 4.11419 | 3.594963 | 3.262356 | 0.9192911
84.8765 | 12.0031 | 8.295434 | 4.116213 | 3.707666 | 3.263729 | 0.9154912
84.8865 | 12.1063 | 8.294873 | 4.118248 | 3.811427 | 3.264961 | 0.9116646
84.8965 | 12.2123 | 8.294155 | 4.120293 | 3.918145 | 3.26605 | 0.9078125
84.9065 | 12.3139 | 8.29328 | 4.122348 | 4.02062 | 3.266996 | 0.9039358
84.9165 | 12.4125 | 8.292249 | 4.124414 | 4.120251 | 3.267799 | 0.9000358
84.9265 | 12.5098 | 8.291061 | 4.126491 | 4.218739 | 3.268457 | 0.8961134
84.9365 | 12.595 | 8.289718 | 4.128579 | 4.305282 | 3.268969 | 0.8921698
84.9465 | 12.6726 | 8.288218 | 4.130677 | 4.384382 | 3.269335 | 0.888206
84.9565 | 12.7658 | 8.286564 | 4.132786 | 4.479236 | 3.269554 | 0.884223
84.9665 | 12.8374 | 8.284754 | 4.134906 | 4.552646 | 3.269625 | 0.880222
84.9765 | 12.9109 | 8.282788 | 4.137037 | 4.628112 | 3.269548 | 0.8762039
84.9865 | 12.9857 | 8.280669 | 4.139178 | 4.705031 | 3.26932 | 0.8721698
84.9965 | 13.0518 | 8.278394 | 4.141331 | 4.773406 | 3.268943 | 0.8681205
85.0065 | 13.1117 | 8.275966 | 4.143494 | 4.835734 | 3.268415 | 0.8640574
85.0165 | 13.1538 | 8.273384 | 4.145667 | 4.880416 | 3.267735 | 0.8599813
85.0265 | 13.2009 | 8.270647 | 4.147852 | 4.930253 | 3.266902 | 0.855893
85.0365 | 13.2434 | 8.267758 | 4.150048 | 4.975642 | 3.265917 | 0.8517937
85.0465 | 13.2829 | 8.264716 | 4.152254 | 5.018184 | 3.264777 | 0.8476844
85.0565 | 13.3103 | 8.261521 | 4.154472 | 5.048779 | 3.263484 | 0.8435658
85.0665 | 13.3377 | 8.258173 | 4.1567 | 5.079527 | 3.262035 | 0.839439
85.0765 | 13.3618 | 8.254674 | 4.158939 | 5.107126 | 3.26043 | 0.8353049
85.0865 | 13.3733 | 8.251023 | 4.161189 | 5.122277 | 3.25867 | 0.8311643
85.0965 | 13.3733 | 8.24722 | 4.16345 | 5.12608 | 3.256752 | 0.8270182
85.1065 | 13.3723 | 8.243268 | 4.165722 | 5.129032 | 3.254678 | 0.8228675
85.1165 | 13.3649 | 8.239164 | 4.168006 | 5.125736 | 3.252445 | 0.8187131
85.1265 | 13.3595 | 8.23491 | 4.1703 | 5.12459 | 3.250054 | 0.8145555
85.1365 | 13.3378 | 8.230506 | 4.172605 | 5.107294 | 3.247505 | 0.8103959
85.1465 | 13.3127 | 8.225954 | 4.174921 | 5.086746 | 3.244797 | 0.806235
85.1565 | 13.2907 | 8.221252 | 4.177249 | 5.069448 | 3.24193 | 0.8020735
85.1665 | 13.2527 | 8.216402 | 4.179587 | 5.036298 | 3.238903 | 0.7979124
85.1764 | 13.2044 | 8.211457 | 4.181913 | 4.992943 | 3.235748 | 0.7937962
85.1864 | 13.1618 | 8.206314 | 4.184274 | 4.955486 | 3.232403 | 0.7896377
85.1964 | 13.1135 | 8.201026 | 4.186645 | 4.912474 | 3.228899 | 0.7854818
85.2064 | 13.0588 | 8.195591 | 4.189028 | 4.863209 | 3.225234 | 0.7813291
85.2164 | 12.9939 | 8.190011 | 4.191422 | 4.803889 | 3.221409 | 0.7771803
85.2264 | 12.9282 | 8.184287 | 4.193827 | 4.743913 | 3.217424 | 0.773036
85.2364 | 12.8629 | 8.178419 | 4.196244 | 4.684481 | 3.213278 | 0.7688971
85.2464 | 12.7849 | 8.172408 | 4.198671 | 4.612492 | 3.208973 | 0.7647639
85.2564 | 12.6996 | 8.166255 | 4.20111 | 4.533345 | 3.204508 | 0.7606374
85.2664 | 12.6292 | 8.159962 | 4.20356 | 4.469238 | 3.199883 | 0.7565179
85.2764 | 12.5324 | 8.153527 | 4.206022 | 4.378873 | 3.195099 | 0.7524062
85.2864 | 12.4497 | 8.146954 | 4.208495 | 4.302746 | 3.190156 | 0.7483029
85.2964 | 12.3473 | 8.140242 | 4.210979 | 4.207058 | 3.185055 | 0.7442085
85.3064 | 12.2498 | 8.133392 | 4.213474 | 4.116408 | 3.179795 | 0.7401235
85.3164 | 12.1511 | 8.126407 | 4.215981 | 4.024693 | 3.174378 | 0.7360485
85.3264 | 12.0398 | 8.119286 | 4.218499 | 3.920514 | 3.168803 | 0.7319841
85.3364 | 11.9463 | 8.112032 | 4.221028 | 3.834268 | 3.163073 | 0.7279305
85.3464 | 11.8384 | 8.104644 | 4.223569 | 3.733756 | 3.157186 | 0.7238885
85.3564 | 11.7282 | 8.097125 | 4.226121 | 3.631075 | 3.151145 | 0.7198585
85.3664 | 11.6046 | 8.089476 | 4.228685 | 3.515124 | 3.14495 | 0.7158409
85.3764 | 11.4896 | 8.081697 | 4.23126 | 3.407903 | 3.138601 | 0.7118362
85.3864 | 11.3751 | 8.073792 | 4.233847 | 3.301308 | 3.1321 | 0.7078449
85.3964 | 11.2576 | 8.06576 | 4.236445 | 3.19184 | 3.125448 | 0.7038672
85.4064 | 11.1372 | 8.057604 | 4.239055 | 3.079596 | 3.118646 | 0.6999036
85.4164 | 11.0127 | 8.049325 | 4.241676 | 2.963375 | 3.111694 | 0.6959545
85.4264 | 10.9033 | 8.040924 | 4.244309 | 2.862376 | 3.104595 | 0.6920203
85.4364 | 10.7789 | 8.032403 | 4.246953 | 2.746497 | 3.097349 | 0.6881014
85.4464 | 10.6503 | 8.023765 | 4.249609 | 2.626535 | 3.089958 | 0.684198
85.4564 | 10.531 | 8.01501 | 4.252276 | 2.51599 | 3.082424 | 0.6803105
85.4664 | 10.4102 | 8.006141 | 4.254955 | 2.404059 | 3.074746 | 0.6764392
85.4764 | 10.2926 | 7.997158 | 4.257646 | 2.295442 | 3.066928 | 0.6725844
85.4864 | 10.176 | 7.988065 | 4.260348 | 2.187935 | 3.05897 | 0.6687465
85.4964 | 10.0705 | 7.978863 | 4.263062 | 2.091637 | 3.050875 | 0.6649256
85.5064 | 9.9555 | 7.969553 | 4.265788 | 1.985947 | 3.042644 | 0.6611221
85.5164 | 9.8393 | 7.960139 | 4.268525 | 1.879161 | 3.034278 | 0.6573361
85.5264 | 9.722 | 7.950621 | 4.271274 | 1.771379 | 3.025779 | 0.6535681
85.5364 | 9.6187 | 7.941003 | 4.274035 | 1.677697 | 3.01715 | 0.6498181
85.5464 | 9.515 | 7.931286 | 4.276807 | 1.583714 | 3.008392 | 0.6460864
85.5564 | 9.4204 | 7.921472 | 4.279592 | 1.498928 | 2.999508 | 0.6423732
85.5664 | 9.3143 | 7.911564 | 4.282388 | 1.402736 | 2.990498 | 0.6386787
85.5764 | 9.2204 | 7.901563 | 4.285195 | 1.318837 | 2.981365 | 0.6350031
85.5864 | 9.1187 | 7.891473 | 4.288015 | 1.227227 | 2.972111 | 0.6313465
85.5964 | 9.0222 | 7.881295 | 4.290847 | 1.140905 | 2.962739 | 0.6277091
85.6064 | 8.9358 | 7.871031 | 4.29369 | 1.064769 | 2.95325 | 0.6240912
85.6164 | 8.8433 | 7.860685 | 4.296545 | 0.9826148 | 2.943647 | 0.6204927
85.6264 | 8.7582 | 7.850258 | 4.299412 | 0.9079415 | 2.933932 | 0.616914
85.6364 | 8.6665 | 7.839754 | 4.302291 | 0.8267464 | 2.924107 | 0.613355
85.6464 | 8.5848 | 7.829173 | 4.305182 | 0.7556271 | 2.914175 | 0.6098159
85.6564 | 8.51 | 7.818519 | 4.308085 | 0.6914808 | 2.904137 | 0.6062968
85.6664 | 8.4336 | 7.807795 | 4.311 | 0.6258053 | 2.893997 | 0.6027978
85.6764 | 8.348 | 7.797002 | 4.313927 | 0.5509981 | 2.883756 | 0.5993191
85.6864 | 8.2778 | 7.786144 | 4.316866 | 0.4916562 | 2.873417 | 0.5958606
85.6964 | 8.1967 | 7.775222 | 4.319817 | 0.4214778 | 2.862983 | 0.5924225
85.7064 | 8.13 | 7.76424 | 4.32278 | 0.3657595 | 2.852456 | 0.5890048
85.7164 | 8.0643 | 7.753201 | 4.325755 | 0.3110994 | 2.841838 | 0.5856076
85.7264 | 7.9947 | 7.742105 | 4.328742 | 0.2525946 | 2.831133 | 0.582231
85.7364 | 7.9313 | 7.730958 | 4.331741 | 0.2003425 | 2.820342 | 0.5788748
85.7464 | 7.864 | 7.71976 | 4.334752 | 0.1442404 | 2.809468 | 0.5755394
85.7564 | 7.7998 | 7.708514 | 4.337775 | 0.09128608 | 2.798514 | 0.5722246
85.7663 | 7.7412 | 7.697334 | 4.34078 | 0.04386643 | 2.787591 | 0.5689626
85.7763 | 7.6839 | 7.686001 | 4.343828 | -0.002101246 | 2.776484 | 0.5656889
85.7863 | 7.6316 | 7.674629 | 4.346888 | -0.04302938 | 2.765306 | 0.5624361
85.7963 | 7.5771 | 7.663221 | 4.349959 | -0.08612065 | 2.754057 | 0.5592039
85.8063 | 7.5242 | 7.651777 | 4.353044 | -0.1275774 | 2.742741 | 0.5559925
85.8163 | 7.4754 | 7.640303 | 4.35614 | -0.1649025 | 2.731361 | 0.5528018
85.8263 | 7.4287 | 7.628798 | 4.359248 | -0.2000984 | 2.719918 | 0.5496318
85.8363 | 7.3784 | 7.617268 | 4.362369 | -0.2388678 | 2.708416 | 0.5464825
85.8463 | 7.3393 | 7.605713 | 4.365502 | -0.2664135 | 2.696857 | 0.5433539
85.8563 | 7.2996 | 7.594137 | 4.368648 | -0.2945374 | 2.685244 | 0.5402459
85.8663 | 7.2567 | 7.582543 | 4.371805 | -0.3258428 | 2.673579 | 0.5371586
85.8763 | 7.2208 | 7.570932 | 4.374975 | -0.350132 | 2.661865 | 0.5340918
85.8863 | 7.1834 | 7.559308 | 4.378158 | -0.3759077 | 2.650104 | 0.5310457
85.8963 | 7.1458 | 7.547672 | 4.381353 | -0.4018721 | 2.638299 | 0.52802
85.9063 | 7.1138 | 7.536028 | 4.38456 | -0.4222279 | 2.626453 | 0.5250148
85.9163 | 7.0772 | 7.524378 | 4.387779 | -0.4471779 | 2.614568 | 0.5220301
85.9263 | 7.0477 | 7.512724 | 4.391011 | -0.4650239 | 2.602647 | 0.5190657
85.9363 | 7.019 | 7.501069 | 4.394256 | -0.4820691 | 2.590692 | 0.5161216
85.9463 | 6.9908 | 7.489415 | 4.397513 | -0.4986155 | 2.578705 | 0.5131977
85.9563 | 6.9597 | 7.477766 | 4.400782 | -0.5180655 | 2.566689 | 0.5102941
85.9663 | 6.9306 | 7.466121 | 4.404064 | -0.5355215 | 2.554647 | 0.5074106
85.9763 | 6.9035 | 7.454486 | 4.407358 | -0.5509859 | 2.54258 | 0.5045472
85.9863 | 6.8766 | 7.442861 | 4.410665 | -0.5662609 | 2.530492 | 0.5017037
85.9963 | 6.8529 | 7.431249 | 4.413985 | -0.5783493 | 2.518384 | 0.4988801
86.0063 | 6.8221 | 7.419652 | 4.417317 | -0.5975525 | 2.506259 | 0.4960764
86.0163 | 6.7988 | 7.408073 | 4.420662 | -0.6092735 | 2.494119 | 0.4932924
86.0263 | 6.7782 | 7.396514 | 4.424019 | -0.6183142 | 2.481967 | 0.490528
86.0363 | 6.7552 | 7.384977 | 4.427389 | -0.6297766 | 2.469804 | 0.4877833
86.0463 | 6.7354 | 7.373463 | 4.430771 | -0.6380632 | 2.457634 | 0.4850581
86.0563 | 6.7078 | 7.361976 | 4.434167 | -0.6541758 | 2.445457 | 0.4823522
86.0663 | 6.6899 | 7.350516 | 4.437574 | -0.6606164 | 2.433276 | 0.4796657
86.0763 | 6.6694 | 7.339087 | 4.440995 | -0.6696873 | 2.421094 | 0.4769984
86.0863 | 6.6547 | 7.327691 | 4.444428 | -0.6729906 | 2.408912 | 0.4743502
86.0963 | 6.6403 | 7.316328 | 4.447874 | -0.6760277 | 2.396732 | 0.471721
86.1063 | 6.6184 | 7.305001 | 4.451333 | -0.686601 | 2.384557 | 0.4691108
86.1163 | 6.6032 | 7.293712 | 4.454805 | -0.6905124 | 2.372388 | 0.4665194
86.1263 | 6.5782 | 7.282463 | 4.458289 | -0.7042633 | 2.360227 | 0.4639467
86.1363 | 6.5704 | 7.271256 | 4.461786 | -0.7008558 | 2.348077 | 0.4613927
86.1463 | 6.555 | 7.260092 | 4.465296 | -0.7050919 | 2.335939 | 0.4588571
86.1563 | 6.5401 | 7.248973 | 4.468819 | -0.7088729 | 2.323814 | 0.45634
86.1663 | 6.5315 | 7.237901 | 4.472355 | -0.7064008 | 2.311705 | 0.4538412
86.1763 | 6.5169 | 7.226877 | 4.475903 | -0.7099769 | 2.299613 | 0.4513606
86.1863 | 6.5026 | 7.215903 | 4.479465 | -0.713303 | 2.28754 | 0.448898
86.1963 | 6.491 | 7.204981 | 4.483039 | -0.713981 | 2.275488 | 0.4464535
86.2063 | 6.4725 | 7.194112 | 4.486627 | -0.7216118 | 2.263458 | 0.4440269
86.2163 | 6.4673 | 7.183297 | 4.490227 | -0.7159972 | 2.251452 | 0.441618
86.2263 | 6.4593 | 7.172539 | 4.49384 | -0.713239 | 2.239472 | 0.4392267
86.2363 | 6.4559 | 7.161838 | 4.497466 | -0.7059378 | 2.227518 | 0.436853
86.2463 | 6.4459 | 7.151196 | 4.501106 | -0.7052957 | 2.215593 | 0.4344967
86.2563 | 6.4382 | 7.140614 | 4.504758 | -0.7024139 | 2.203698 | 0.4321578
86.2663 | 6.4345 | 7.130093 | 4.508423 | -0.6955934 | 2.191834 | 0.429836
86.2763 | 6.4267 | 7.119635 | 4.512102 | -0.6929354 | 2.180002 | 0.4275313
86.2863 | 6.4172 | 7.109242 | 4.515793 | -0.6920418 | 2.168205 | 0.4252436
86.2963 | 6.4161 | 7.098913 | 4.519498 | -0.682813 | 2.156442 | 0.4229727
86.3063 | 6.4139 | 7.08865 | 4.523216 | -0.6747504 | 2.144716 | 0.4207186
86.3163 | 6.4086 | 7.078455 | 4.526947 | -0.6698553 | 2.133028 | 0.4184811
86.3263 | 6.4083 | 7.068329 | 4.530691 | -0.6600286 | 2.121378 | 0.4162601
86.3363 | 6.4051 | 7.058271 | 4.534448 | -0.6531714 | 2.109768 | 0.4140555
86.3462 | 6.4117 | 7.048386 | 4.53818 | -0.6366855 | 2.098317 | 0.4118885
86.3562 | 6.4026 | 7.03847 | 4.541964 | -0.6358695 | 2.086789 | 0.4097163
86.3662 | 6.4013 | 7.028626 | 4.545761 | -0.6273255 | 2.075305 | 0.4075599
86.3762 | 6.4051 | 7.018855 | 4.549571 | -0.6137552 | 2.063865 | 0.4054197
86.3862 | 6.41 | 7.009158 | 4.553394 | -0.5991583 | 2.052469 | 0.403295
86.3962 | 6.4145 | 6.999537 | 4.557231 | -0.5850369 | 2.04112 | 0.4011863
86.4062 | 6.4196 | 6.989991 | 4.56108 | -0.5703906 | 2.029817 | 0.399093
86.4162 | 6.4241 | 6.980521 | 4.564944 | -0.5564208 | 2.018562 | 0.3970153
86.4262 | 6.4263 | 6.971128 | 4.56882 | -0.5448281 | 2.007355 | 0.3949527
86.4362 | 6.4363 | 6.961813 | 4.57271 | -0.5255134 | 1.996198 | 0.3929056
86.4462 | 6.4447 | 6.952577 | 4.576613 | -0.507877 | 1.98509 | 0.3908736
86.4562 | 6.451 | 6.943419 | 4.58053 | -0.4924195 | 1.974033 | 0.3888565
86.4662 | 6.4565 | 6.934342 | 4.58446 | -0.4778418 | 1.963027 | 0.3868543
86.4762 | 6.4757 | 6.925344 | 4.588404 | -0.4496441 | 1.952074 | 0.3848668
86.4862 | 6.488 | 6.916427 | 4.592361 | -0.4284274 | 1.941172 | 0.3828941
86.4962 | 6.4928 | 6.907592 | 4.596331 | -0.4147916 | 1.930324 | 0.3809359
86.5062 | 6.5014 | 6.898838 | 4.600315 | -0.3974376 | 1.91953 | 0.3789922
86.5162 | 6.5183 | 6.890166 | 4.604313 | -0.3718658 | 1.90879 | 0.3770627
86.5262 | 6.53 | 6.881576 | 4.608324 | -0.3515764 | 1.898105 | 0.3751474
86.5362 | 6.543 | 6.87307 | 4.612349 | -0.3300699 | 1.887475 | 0.3732464
86.5462 | 6.5522 | 6.864647 | 4.616387 | -0.3124466 | 1.876901 | 0.3713592
86.5562 | 6.5601 | 6.856307 | 4.620438 | -0.296207 | 1.866383 | 0.3694858
86.5662 | 6.5694 | 6.848051 | 4.624504 | -0.2786515 | 1.855921 | 0.3676265
86.5762 | 6.5823 | 6.83988 | 4.628583 | -0.2575798 | 1.845516 | 0.3657805
86.5862 | 6.5856 | 6.831793 | 4.632676 | -0.2461929 | 1.835169 | 0.3639483
86.5962 | 6.5942 | 6.823791 | 4.636782 | -0.2295905 | 1.824879 | 0.3621293
86.6062 | 6.6032 | 6.815873 | 4.640902 | -0.2126732 | 1.814647 | 0.3603239
86.6162 | 6.6085 | 6.808041 | 4.645036 | -0.1995408 | 1.804474 | 0.3585315
86.6262 | 6.6112 | 6.800294 | 4.649183 | -0.1890937 | 1.794358 | 0.3567524
86.6362 | 6.6125 | 6.792632 | 4.653344 | -0.1801319 | 1.784301 | 0.3549861
86.6462 | 6.6153 | 6.785056 | 4.657519 | -0.1697559 | 1.774304 | 0.3532329
86.6562 | 6.6109 | 6.777565 | 4.661708 | -0.1666653 | 1.764365 | 0.3514923
86.6662 | 6.6187 | 6.77016 | 4.665911 | -0.1514604 | 1.754485 | 0.3497646
86.6762 | 6.6154 | 6.762841 | 4.670127 | -0.1474414 | 1.744665 | 0.3480493
86.6862 | 6.6212 | 6.755608 | 4.674357 | -0.1344082 | 1.734904 | 0.3463467
86.6962 | 6.6059 | 6.748461 | 4.678601 | -0.1425608 | 1.725203 | 0.3446564
86.7062 | 6.6115 | 6.741399 | 4.682859 | -0.1298993 | 1.715562 | 0.3429783
86.7162 | 6.6158 | 6.734424 | 4.687131 | -0.1186237 | 1.70598 | 0.3413124
86.7262 | 6.6092 | 6.727534 | 4.691417 | -0.1183339 | 1.696459 | 0.3396586
86.7362 | 6.6106 | 6.72073 | 4.695716 | -0.11013 | 1.686997 | 0.3380167
86.7462 | 6.6179 | 6.714012 | 4.70003 | -0.09611168 | 1.677595 | 0.3363868
86.7562 | 6.6133 | 6.707379 | 4.704358 | -0.09407904 | 1.668253 | 0.3347686
86.7662 | 6.6124 | 6.700832 | 4.708699 | -0.08843214 | 1.658971 | 0.3331621
86.7762 | 6.6177 | 6.694371 | 4.713055 | -0.07667067 | 1.649748 | 0.3315672
86.7862 | 6.6245 | 6.687995 | 4.717425 | -0.06349461 | 1.640586 | 0.3299837
86.7962 | 6.6293 | 6.681704 | 4.721808 | -0.05240373 | 1.631484 | 0.3284117
86.8062 | 6.629 | 6.675498 | 4.726206 | -0.04649797 | 1.622441 | 0.3268508
86.8162 | 6.636 | 6.669377 | 4.730618 | -0.03337735 | 1.613458 | 0.3253013
86.8262 | 6.6455 | 6.663341 | 4.735044 | -0.01784124 | 1.604534 | 0.3237627
86.8362 | 6.6564 | 6.65739 | 4.739484 | -0.0009900878 | 1.59567 | 0.3222354
86.8462 | 6.6577 | 6.651523 | 4.743938 | 0.006176811 | 1.586866 | 0.3207188
86.8562 | 6.6669 | 6.645741 | 4.748407 | 0.02115923 | 1.578121 | 0.3192132
86.8662 | 6.67 | 6.640042 | 4.752889 | 0.02995788 | 1.569435 | 0.317718
86.8762 | 6.6699 | 6.634427 | 4.757386 | 0.03547255 | 1.560807 | 0.3162338
86.8862 | 6.6837 | 6.628896 | 4.761897 | 0.05480369 | 1.552239 | 0.3147599
86.8962 | 6.6917 | 6.623449 | 4.766423 | 0.06825118 | 1.543729 | 0.3132967
86.9062 | 6.696 | 6.618084 | 4.770962 | 0.07791592 | 1.535278 | 0.3118436
86.9162 | 6.6968 | 6.612802 | 4.775516 | 0.08399751 | 1.526885 | 0.310401
86.9262 | 6.6987 | 6.607603 | 4.780084 | 0.09109656 | 1.518551 | 0.3089685
86.9361 | 6.7016 | 6.602536 | 4.784621 | 0.09906372 | 1.510355 | 0.3075602
86.9461 | 6.7013 | 6.597501 | 4.789217 | 0.1037991 | 1.502136 | 0.3061478
86.9561 | 6.7032 | 6.592547 | 4.793828 | 0.1106529 | 1.493973 | 0.3047453
86.9661 | 6.7056 | 6.587675 | 4.798454 | 0.1179249 | 1.485869 | 0.3033526
86.9761 | 6.7079 | 6.582884 | 4.803094 | 0.1250157 | 1.477821 | 0.3019698
86.9861 | 6.7079 | 6.578174 | 4.807748 | 0.1297257 | 1.46983 | 0.3005966
86.9961 | 6.7083 | 6.573545 | 4.812417 | 0.134755 | 1.461895 | 0.299233
87.0061 | 6.7172 | 6.568996 | 4.8171 | 0.148204 | 1.454017 | 0.297879
87.0161 | 6.7088 | 6.564527 | 4.821797 | 0.144273 | 1.446195 | 0.2965344
87.0261 | 6.7053 | 6.560138 | 4.826509 | 0.1451623 | 1.438429 | 0.2951991
87.0361 | 6.7011 | 6.555828 | 4.831236 | 0.1452724 | 1.430718 | 0.2938732
87.0461 | 6.7104 | 6.551597 | 4.835977 | 0.1588033 | 1.423063 | 0.2925564
87.0561 | 6.7168 | 6.547444 | 4.840733 | 0.1693556 | 1.415463 | 0.2912488
87.0661 | 6.7126 | 6.54337 | 4.845503 | 0.1692296 | 1.407917 | 0.2899502
87.0761 | 6.7122 | 6.539374 | 4.850288 | 0.1728257 | 1.400426 | 0.2886606
87.0861 | 6.7152 | 6.535456 | 4.855087 | 0.1797439 | 1.392989 | 0.2873799
87.0961 | 6.7174 | 6.531615 | 4.859902 | 0.1857851 | 1.385605 | 0.286108
87.1061 | 6.7061 | 6.527851 | 4.86473 | 0.178249 | 1.378276 | 0.2848448
87.1161 | 6.7105 | 6.524163 | 4.869574 | 0.1863367 | 1.370999 | 0.2835903
87.1261 | 6.7135 | 6.520552 | 4.874432 | 0.1929479 | 1.363776 | 0.2823444
87.1361 | 6.7203 | 6.517017 | 4.879305 | 0.2032832 | 1.356605 | 0.2811071
87.1461 | 6.7197 | 6.513557 | 4.884192 | 0.2061431 | 1.349486 | 0.2798781
87.1561 | 6.7186 | 6.510172 | 4.889095 | 0.2084279 | 1.34242 | 0.2786576
87.1661 | 6.7164 | 6.506862 | 4.894012 | 0.2095378 | 1.335405 | 0.2774454
87.1761 | 6.7192 | 6.503627 | 4.898944 | 0.2155732 | 1.328442 | 0.2762414
87.1861 | 6.7123 | 6.500465 | 4.903891 | 0.2118347 | 1.321529 | 0.2750456
87.1961 | 6.7046 | 6.497377 | 4.908852 | 0.2072225 | 1.314668 | 0.2738578
87.2061 | 6.7083 | 6.494363 | 4.913829 | 0.2139371 | 1.307856 | 0.2726781
87.2161 | 6.7226 | 6.491421 | 4.91882 | 0.2311785 | 1.301095 | 0.2715064
87.2261 | 6.7141 | 6.488553 | 4.923826 | 0.2255474 | 1.294384 | 0.2703425
87.2361 | 6.7081 | 6.485756 | 4.928847 | 0.2223442 | 1.287722 | 0.2691865
87.2461 | 6.7002 | 6.483031 | 4.933883 | 0.2171693 | 1.281109 | 0.2680383
87.2561 | 6.7099 | 6.480377 | 4.938934 | 0.2295228 | 1.274545 | 0.2668977
87.2661 | 6.6949 | 6.477795 | 4.944 | 0.2171053 | 1.26803 | 0.2657647
87.2761 | 6.687 | 6.475283 | 4.949081 | 0.2117171 | 1.261563 | 0.2646394
87.2861 | 6.6866 | 6.472841 | 4.954177 | 0.2137586 | 1.255143 | 0.2635215
87.2961 | 6.7039 | 6.47047 | 4.959288 | 0.2334301 | 1.248771 | 0.262411
87.3061 | 6.6928 | 6.468168 | 4.964414 | 0.224632 | 1.242446 | 0.261308
87.3161 | 6.6781 | 6.465935 | 4.969555 | 0.2121648 | 1.236168 | 0.2602122
87.3261 | 6.6749 | 6.463771 | 4.974711 | 0.2111289 | 1.229936 | 0.2591237
87.3361 | 6.6817 | 6.461676 | 4.979883 | 0.2200242 | 1.223751 | 0.2580424
87.3461 | 6.6593 | 6.459648 | 4.985069 | 0.1996517 | 1.217611 | 0.2569682
87.3561 | 6.6636 | 6.457688 | 4.990271 | 0.2059115 | 1.211517 | 0.2559011
87.3661 | 6.664 | 6.455796 | 4.995487 | 0.208204 | 1.205468 | 0.254841
87.3761 | 6.6726 | 6.45397 | 5.000719 | 0.2186295 | 1.199463 | 0.2537878
87.3861 | 6.6582 | 6.452212 | 5.005967 | 0.2059883 | 1.193504 | 0.2527415
87.3961 | 6.6512 | 6.450519 | 5.011229 | 0.200681 | 1.187588 | 0.2517021
87.4061 | 6.6546 | 6.448892 | 5.016507 | 0.2057079 | 1.181716 | 0.2506694
87.4161 | 6.6552 | 6.447331 | 5.021799 | 0.2078693 | 1.175888 | 0.2496435
87.4261 | 6.6421 | 6.445835 | 5.027108 | 0.1962654 | 1.170103 | 0.2486242
87.4361 | 6.6419 | 6.444403 | 5.032431 | 0.1974969 | 1.16436 | 0.2476116
87.4461 | 6.6471 | 6.443036 | 5.03777 | 0.2040641 | 1.15866 | 0.2466055
87.4561 | 6.6552 | 6.441733 | 5.043124 | 0.2134672 | 1.153003 | 0.2456058
87.4661 | 6.6358 | 6.440494 | 5.048494 | 0.1953065 | 1.147387 | 0.2446127
87.4761 | 6.6349 | 6.439317 | 5.053879 | 0.1955826 | 1.141813 | 0.2436259
87.4861 | 6.6444 | 6.438204 | 5.059279 | 0.2061957 | 1.13628 | 0.2426454
87.4961 | 6.6394 | 6.437154 | 5.064695 | 0.2022463 | 1.130787 | 0.2416713
87.5061 | 6.6293 | 6.436165 | 5.070126 | 0.1931345 | 1.125336 | 0.2407033
87.516 | 6.6327 | 6.43525 | 5.075519 | 0.1974503 | 1.119979 | 0.2397517
87.526 | 6.633 | 6.434384 | 5.080981 | 0.1986157 | 1.114608 | 0.238796
87.536 | 6.6383 | 6.43358 | 5.086458 | 0.20472 | 1.109275 | 0.2378464
87.546 | 6.6381 | 6.432837 | 5.091951 | 0.2052634 | 1.103982 | 0.2369028
87.556 | 6.6377 | 6.432154 | 5.09746 | 0.2055463 | 1.098728 | 0.2359653
87.566 | 6.6329 | 6.431531 | 5.102984 | 0.2013689 | 1.093513 | 0.2350336
87.576 | 6.6277 | 6.430968 | 5.108524 | 0.1967318 | 1.088336 | 0.2341078
87.586 | 6.63 | 6.430465 | 5.11408 | 0.1995352 | 1.083197 | 0.2331879
87.596 | 6.6377 | 6.430021 | 5.119651 | 0.2076793 | 1.078096 | 0.2322737
87.606 | 6.6439 | 6.429635 | 5.125238 | 0.2142647 | 1.073032 | 0.2313653
87.616 | 6.6482 | 6.429308 | 5.13084 | 0.2188916 | 1.068006 | 0.2304626
87.626 | 6.6426 | 6.42904 | 5.136458 | 0.2135603 | 1.063016 | 0.2295655
87.636 | 6.6586 | 6.428829 | 5.142092 | 0.2297712 | 1.058063 | 0.228674
87.646 | 6.6601 | 6.428675 | 5.147742 | 0.2314246 | 1.053146 | 0.2277881
87.656 | 6.6542 | 6.428579 | 5.153407 | 0.2256207 | 1.048265 | 0.2269077
87.666 | 6.6696 | 6.42854 | 5.159088 | 0.24106 | 1.043419 | 0.2260327
87.676 | 6.6754 | 6.428557 | 5.164785 | 0.2468427 | 1.038609 | 0.2251631
87.686 | 6.6911 | 6.428631 | 5.170498 | 0.2624691 | 1.033834 | 0.224299
87.696 | 6.6898 | 6.42876 | 5.176227 | 0.2610397 | 1.029094 | 0.2234402
87.706 | 6.6979 | 6.428945 | 5.181971 | 0.2689546 | 1.024388 | 0.2225866
87.716 | 6.7092 | 6.429186 | 5.187731 | 0.2800142 | 1.019716 | 0.2217383
87.726 | 6.7203 | 6.429481 | 5.193508 | 0.2908188 | 1.015078 | 0.2208952
87.736 | 6.7166 | 6.429831 | 5.1993 | 0.2867688 | 1.010474 | 0.2200573
87.746 | 6.7216 | 6.430236 | 5.205108 | 0.2913643 | 1.005903 | 0.2192245
87.756 | 6.718 | 6.430694 | 5.210932 | 0.2873057 | 1.001366 | 0.2183967
87.766 | 6.7335 | 6.431207 | 5.216772 | 0.3022933 | 0.9968606 | 0.217574
87.776 | 6.732 | 6.431773 | 5.222628 | 0.3002275 | 0.9923882 | 0.2167563
87.786 | 6.7406 | 6.432392 | 5.2285 | 0.3082084 | 0.9879479 | 0.2159435
87.796 | 6.7333 | 6.433064 | 5.234388 | 0.3002363 | 0.9835396 | 0.2151357
87.806 | 6.7336 | 6.433788 | 5.240293 | 0.2998117 | 0.979163 | 0.2143327
87.816 | 6.729 | 6.434565 | 5.246213 | 0.2944347 | 0.9748178 | 0.2135346
87.826 | 6.7301 | 6.435394 | 5.252149 | 0.2947057 | 0.9705038 | 0.2127412
87.836 | 6.728 | 6.436275 | 5.258102 | 0.2917249 | 0.9662206 | 0.2119527
87.846 | 6.7305 | 6.437207 | 5.264071 | 0.2932926 | 0.9619681 | 0.2111688
87.856 | 6.726 | 6.438191 | 5.270055 | 0.2878089 | 0.957746 | 0.2103897
87.866 | 6.7244 | 6.439226 | 5.276056 | 0.2851744 | 0.953554 | 0.2096152
87.876 | 6.7205 | 6.440311 | 5.282074 | 0.2801893 | 0.9493918 | 0.2088453
87.886 | 6.7128 | 6.441446 | 5.288107 | 0.2713536 | 0.9452592 | 0.20808
87.896 | 6.7117 | 6.442632 | 5.294157 | 0.2690679 | 0.941156 | 0.2073192
87.906 | 6.7164 | 6.443868 | 5.300223 | 0.2725323 | 0.9370819 | 0.2065629
87.916 | 6.7023 | 6.445153 | 5.306305 | 0.257147 | 0.9330366 | 0.2058111
87.926 | 6.703 | 6.446488 | 5.312404 | 0.2565124 | 0.92902 | 0.2050637
87.936 | 6.6987 | 6.447871 | 5.318519 | 0.2508287 | 0.9250317 | 0.2043207
87.946 | 6.6925 | 6.449304 | 5.32465 | 0.2431962 | 0.9210715 | 0.2035821
87.956 | 6.6895 | 6.450785 | 5.330798 | 0.238715 | 0.9171392 | 0.2028478
87.966 | 6.6853 | 6.452314 | 5.336962 | 0.2329855 | 0.9132346 | 0.2021178
87.976 | 6.6755 | 6.453892 | 5.343143 | 0.2216079 | 0.9093574 | 0.2013921
87.986 | 6.6701 | 6.455517 | 5.34934 | 0.2145825 | 0.9055073 | 0.2006706
87.996 | 6.6598 | 6.457191 | 5.355553 | 0.2026095 | 0.9016842 | 0.1999533
88.006 | 6.6591 | 6.458911 | 5.361783 | 0.2001891 | 0.8978879 | 0.1992402
88.016 | 6.6506 | 6.460678 | 5.368029 | 0.1899216 | 0.8941179 | 0.1985311
88.026 | 6.648 | 6.462493 | 5.374292 | 0.1855071 | 0.8903743 | 0.1978263
88.036 | 6.6381 | 6.464354 | 5.380572 | 0.1737461 | 0.8866567 | 0.1971254
88.046 | 6.6277 | 6.466261 | 5.386868 | 0.1614386 | 0.8829649 | 0.1964286
88.056 | 6.6218 | 6.468215 | 5.39318 | 0.153585 | 0.8792987 | 0.1957358
88.066 | 6.6164 | 6.470215 | 5.39951 | 0.1461854 | 0.8756579 | 0.195047
88.076 | 6.603 | 6.47226 | 5.405856 | 0.1307401 | 0.8720422 | 0.1943621
88.086 | 6.6008 | 6.474351 | 5.412218 | 0.1264492 | 0.8684515 | 0.1936811
88.096 | 6.5904 | 6.476487 | 5.418597 | 0.113913 | 0.8648855 | 0.193004
88.1059 | 6.5834 | 6.478645 | 5.424929 | 0.1047548 | 0.8613786 | 0.1923374
88.1159 | 6.5819 | 6.480871 | 5.431342 | 0.1010292 | 0.8578611 | 0.1916679
88.1259 | 6.5606 | 6.483141 | 5.437771 | 0.07745898 | 0.8543678 | 0.1910023
88.1359 | 6.5609 | 6.485456 | 5.444217 | 0.07544428 | 0.8508985 | 0.1903404
88.1459 | 6.5489 | 6.487815 | 5.45068 | 0.06108542 | 0.8474527 | 0.1896822
88.1559 | 6.5388 | 6.490217 | 5.457159 | 0.04858264 | 0.8440304 | 0.1890278
88.1659 | 6.5318 | 6.492664 | 5.463656 | 0.03913591 | 0.8406316 | 0.188377
88.1759 | 6.5202 | 6.495154 | 5.470169 | 0.02504563 | 0.8372558 | 0.1877299
88.1859 | 6.5154 | 6.497688 | 5.476699 | 0.0177121 | 0.8339027 | 0.1870864
88.1959 | 6.5015 | 6.500265 | 5.483246 | 0.001235267 | 0.8305725 | 0.1864465
88.2059 | 6.4964 | 6.502885 | 5.48981 | -0.006484581 | 0.8272648 | 0.1858102
88.2159 | 6.4759 | 6.505547 | 5.49639 | -0.0296471 | 0.8239793 | 0.1851774
88.2259 | 6.4737 | 6.508252 | 5.502988 | -0.03455233 | 0.8207161 | 0.1845482
88.2359 | 6.4565 | 6.511 | 5.509603 | -0.05449981 | 0.8174747 | 0.1839224
88.2459 | 6.451 | 6.51379 | 5.516234 | -0.06278963 | 0.8142551 | 0.1833001
88.2559 | 6.444 | 6.516621 | 5.522883 | -0.07262143 | 0.8110571 | 0.1826813
88.2659 | 6.4372 | 6.519495 | 5.529549 | -0.082295 | 0.8078804 | 0.1820658
88.2759 | 6.4187 | 6.52241 | 5.536232 | -0.1037103 | 0.8047249 | 0.1814538
88.2859 | 6.4035 | 6.525367 | 5.542931 | -0.121867 | 0.8015905 | 0.1808451
88.2959 | 6.3952 | 6.528365 | 5.549648 | -0.133165 | 0.7984769 | 0.1802397
88.3059 | 6.3788 | 6.531404 | 5.556382 | -0.1526041 | 0.795384 | 0.1796377
88.3159 | 6.3676 | 6.534484 | 5.563134 | -0.1668841 | 0.7923115 | 0.1790389
88.3259 | 6.3588 | 6.537605 | 5.569902 | -0.1788049 | 0.7892594 | 0.1784434
88.3359 | 6.3514 | 6.540766 | 5.576688 | -0.1893662 | 0.7862274 | 0.1778512
88.3459 | 6.3408 | 6.543968 | 5.58349 | -0.2031679 | 0.7832154 | 0.1772621
88.3559 | 6.317 | 6.54721 | 5.59031 | -0.2302098 | 0.7802232 | 0.1766763
88.3659 | 6.313 | 6.550492 | 5.597148 | -0.2374918 | 0.7772506 | 0.1760936
88.3759 | 6.2992 | 6.553814 | 5.604002 | -0.2546137 | 0.7742976 | 0.1755141
88.3859 | 6.2994 | 6.557175 | 5.610874 | -0.2577753 | 0.7713638 | 0.1749377
88.3959 | 6.2783 | 6.560577 | 5.617763 | -0.2822765 | 0.7684492 | 0.1743644
88.4059 | 6.276 | 6.564017 | 5.624669 | -0.288017 | 0.7655535 | 0.1737941
88.4159 | 6.2698 | 6.567497 | 5.631593 | -0.2976969 | 0.7626767 | 0.173227
88.4259 | 6.2622 | 6.571016 | 5.638534 | -0.3088157 | 0.7598186 | 0.1726628
88.4359 | 6.2432 | 6.574574 | 5.645493 | -0.3313735 | 0.7569789 | 0.1721017
88.4459 | 6.2427 | 6.57817 | 5.652469 | -0.3354701 | 0.7541577 | 0.1715436
88.4559 | 6.2412 | 6.581805 | 5.659462 | -0.3406053 | 0.7513546 | 0.1709884
88.4659 | 6.2335 | 6.585479 | 5.666473 | -0.3519789 | 0.7485696 | 0.1704362
88.4759 | 6.23 | 6.589191 | 5.673502 | -0.3591908 | 0.7458025 | 0.1698868
88.4859 | 6.2124 | 6.592941 | 5.680547 | -0.3805409 | 0.7430531 | 0.1693404
88.4959 | 6.2221 | 6.596729 | 5.687611 | -0.3746291 | 0.7403214 | 0.1687969
88.5059 | 6.2058 | 6.600555 | 5.694692 | -0.394755 | 0.737607 | 0.1682563
88.5159 | 6.2006 | 6.604419 | 5.70179 | -0.4038188 | 0.73491 | 0.1677184
88.5259 | 6.2006 | 6.60832 | 5.708906 | -0.40772 | 0.7322302 | 0.1671834
88.5359 | 6.1973 | 6.612259 | 5.71604 | -0.4149588 | 0.7295674 | 0.1666512
88.5459 | 6.1864 | 6.616235 | 5.723191 | -0.4298347 | 0.7269214 | 0.1661218
88.5559 | 6.1913 | 6.620248 | 5.73036 | -0.4289479 | 0.7242923 | 0.1655952
88.5659 | 6.1818 | 6.624298 | 5.737547 | -0.4424981 | 0.7216797 | 0.1650713
88.5759 | 6.1709 | 6.628385 | 5.744752 | -0.4574852 | 0.7190836 | 0.1645501
88.5859 | 6.1765 | 6.632509 | 5.751974 | -0.456009 | 0.7165038 | 0.1640316
88.5959 | 6.1672 | 6.63667 | 5.759214 | -0.4694695 | 0.7139402 | 0.1635158
88.6059 | 6.1666 | 6.640866 | 5.766471 | -0.4742665 | 0.7113927 | 0.1630026
88.6159 | 6.168 | 6.6451 | 5.773747 | -0.4770998 | 0.708861 | 0.1624921
88.6259 | 6.1675 | 6.649369 | 5.78104 | -0.4818694 | 0.7063453 | 0.1619842
88.6359 | 6.1544 | 6.653675 | 5.788351 | -0.499275 | 0.7038451 | 0.161479
88.6459 | 6.1644 | 6.658017 | 5.79568 | -0.4936167 | 0.7013605 | 0.1609763
88.6559 | 6.1566 | 6.662394 | 5.803027 | -0.5057941 | 0.6988913 | 0.1604762
88.6659 | 6.1553 | 6.666807 | 5.810391 | -0.5115074 | 0.6964374 | 0.1599787
88.6759 | 6.1661 | 6.671256 | 5.817774 | -0.5051563 | 0.6939987 | 0.1594836
88.6858 | 6.1585 | 6.675696 | 5.8251 | -0.5171959 | 0.6915996 | 0.1589959
88.6958 | 6.1612 | 6.680215 | 5.832519 | -0.5190149 | 0.6891903 | 0.1585059
88.7058 | 6.1766 | 6.68477 | 5.839955 | -0.5081699 | 0.6867965 | 0.1580184
88.7158 | 6.1575 | 6.689359 | 5.847409 | -0.5318594 | 0.6844167 | 0.1575333
88.7258 | 6.1661 | 6.693985 | 5.854882 | -0.5278845 | 0.6820521 | 0.1570507
88.7358 | 6.166 | 6.698644 | 5.862372 | -0.5326439 | 0.6797013 | 0.1565705
88.7458 | 6.1673 | 6.703339 | 5.869881 | -0.5360388 | 0.6773655 | 0.1560928
88.7558 | 6.1712 | 6.708068 | 5.877407 | -0.536868 | 0.6750435 | 0.1556174
88.7658 | 6.1717 | 6.712832 | 5.884952 | -0.5411319 | 0.6727356 | 0.1551444
88.7758 | 6.173 | 6.71763 | 5.892515 | -0.5446302 | 0.6704417 | 0.1546738
88.7858 | 6.1681 | 6.722463 | 5.900096 | -0.5543629 | 0.6681617 | 0.1542055
88.7958 | 6.1709 | 6.72733 | 5.907695 | -0.5564298 | 0.6658954 | 0.1537396
88.8058 | 6.1731 | 6.732231 | 5.915312 | -0.5591309 | 0.6636427 | 0.1532759
88.8158 | 6.1594 | 6.737166 | 5.922948 | -0.5777661 | 0.6614036 | 0.1528146
88.8258 | 6.1747 | 6.742135 | 5.930602 | -0.5674352 | 0.6591779 | 0.1523556
88.8358 | 6.1739 | 6.747138 | 5.938274 | -0.5732382 | 0.6569655 | 0.1518988
88.8458 | 6.1561 | 6.752175 | 5.945964 | -0.5960749 | 0.6547664 | 0.1514443
88.8558 | 6.1735 | 6.757245 | 5.953673 | -0.5837453 | 0.6525803 | 0.150992
88.8658 | 6.1738 | 6.762349 | 5.9614 | -0.588549 | 0.6504069 | 0.150542
88.8758 | 6.1636 | 6.767487 | 5.969146 | -0.6038867 | 0.648247 | 0.1500942
88.8858 | 6.1675 | 6.772657 | 5.976909 | -0.6051571 | 0.6460993 | 0.1496485
88.8958 | 6.1677 | 6.777861 | 5.984692 | -0.6101615 | 0.6439649 | 0.1492051
88.9058 | 6.1652 | 6.783098 | 5.992492 | -0.6178984 | 0.6418424 | 0.1487638
88.9158 | 6.179 | 6.788369 | 6.000311 | -0.609369 | 0.6397331 | 0.1483246
88.9258 | 6.1712 | 6.793672 | 6.008149 | -0.622472 | 0.6376355 | 0.1478876
88.9358 | 6.1834 | 6.799009 | 6.016005 | -0.6156085 | 0.6355508 | 0.1474528
88.9458 | 6.1913 | 6.804377 | 6.02388 | -0.6130773 | 0.6334778 | 0.14702
88.9558 | 6.1713 | 6.809779 | 6.031773 | -0.6384793 | 0.6314174 | 0.1465893
88.9658 | 6.1927 | 6.815213 | 6.039684 | -0.6225135 | 0.6293684 | 0.1461607
88.9758 | 6.1856 | 6.820681 | 6.047615 | -0.6350807 | 0.6273319 | 0.1457342
88.9858 | 6.1976 | 6.82618 | 6.055563 | -0.6285798 | 0.6253067 | 0.1453097
88.9958 | 6.2209 | 6.831712 | 6.063531 | -0.6108119 | 0.6232937 | 0.1448872
89.0058 | 6.2121 | 6.837276 | 6.071517 | -0.625176 | 0.6212921 | 0.1444668
89.0158 | 6.208 | 6.842872 | 6.079522 | -0.6348724 | 0.619302 | 0.1440484
89.0258 | 6.2227 | 6.848501 | 6.087545 | -0.6258009 | 0.6173234 | 0.143632
89.0358 | 6.2139 | 6.854161 | 6.095588 | -0.6402614 | 0.6153561 | 0.1432176
89.0458 | 6.236 | 6.859854 | 6.103649 | -0.6238539 | 0.6134001 | 0.1428051
89.0558 | 6.2311 | 6.865578 | 6.111728 | -0.6344783 | 0.6114553 | 0.1423947
89.0658 | 6.248 | 6.871335 | 6.119827 | -0.6233346 | 0.6095216 | 0.1419861
89.0758 | 6.2428 | 6.877123 | 6.127944 | -0.6343226 | 0.6075989 | 0.1415795
89.0858 | 6.244 | 6.882942 | 6.13608 | -0.6389423 | 0.6056871 | 0.1411748
89.0958 | 6.2514 | 6.888794 | 6.144235 | -0.6373935 | 0.6037861 | 0.140772
89.1058 | 6.2422 | 6.894676 | 6.152409 | -0.6524764 | 0.6018959 | 0.1403712
89.1158 | 6.2573 | 6.90059 | 6.160602 | -0.6432903 | 0.6000162 | 0.1399721
89.1258 | 6.2475 | 6.906536 | 6.168814 | -0.6590362 | 0.5981475 | 0.139575
89.1358 | 6.2462 | 6.912513 | 6.177044 | -0.666313 | 0.5962888 | 0.1391798
89.1458 | 6.2424 | 6.918521 | 6.185294 | -0.6761214 | 0.5944411 | 0.1387863
89.1558 | 6.2475 | 6.924561 | 6.193563 | -0.6770605 | 0.5926032 | 0.1383948
89.1658 | 6.2439 | 6.930631 | 6.20185 | -0.6867313 | 0.590776 | 0.138005
89.1758 | 6.2217 | 6.936732 | 6.210157 | -0.7150325 | 0.5889586 | 0.137617
89.1858 | 6.2363 | 6.942865 | 6.218483 | -0.7065652 | 0.5871518 | 0.1372309
89.1958 | 6.1995 | 6.949028 | 6.226827 | -0.7495284 | 0.5853545 | 0.1368466
89.2058 | 6.2147 | 6.955223 | 6.235191 | -0.7405228 | 0.5835676 | 0.136464
89.2158 | 6.2018 | 6.961448 | 6.243574 | -0.7596476 | 0.5817902 | 0.1360832
89.2258 | 6.2051 | 6.967704 | 6.251976 | -0.7626035 | 0.5800231 | 0.1357041
89.2358 | 6.2052 | 6.97399 | 6.260398 | -0.7687896 | 0.5782652 | 0.1353268
89.2458 | 6.1698 | 6.980307 | 6.268838 | -0.8105068 | 0.5765174 | 0.1349512
89.2558 | 6.1783 | 6.986654 | 6.277298 | -0.8083543 | 0.574779 | 0.1345774
89.2658 | 6.1564 | 6.993032 | 6.285777 | -0.8366322 | 0.5730501 | 0.1342052
89.2757 | 6.1598 | 6.999376 | 6.29419 | -0.8395761 | 0.5713476 | 0.1338385
89.2857 | 6.1623 | 7.005814 | 6.302707 | -0.8435144 | 0.5696374 | 0.1334697
89.2957 | 6.1696 | 7.012283 | 6.311244 | -0.8426831 | 0.5679366 | 0.1331026
89.3057 | 6.1531 | 7.018782 | 6.3198 | -0.8656819 | 0.5662449 | 0.1327372
89.3157 | 6.1413 | 7.025311 | 6.328375 | -0.884011 | 0.5645625 | 0.1323734
89.3257 | 6.1378 | 7.03187 | 6.33697 | -0.8940702 | 0.5628891 | 0.1320113
89.3357 | 6.148 | 7.038459 | 6.345584 | -0.8904594 | 0.5612248 | 0.1316508
89.3457 | 6.1318 | 7.045079 | 6.354217 | -0.9132786 | 0.5595693 | 0.1312919
89.3557 | 6.1888 | 7.051728 | 6.36287 | -0.8629279 | 0.5579229 | 0.1309347
89.3657 | 6.1425 | 7.058407 | 6.371543 | -0.915907 | 0.5562852 | 0.1305791
89.3757 | 6.1817 | 7.065116 | 6.380235 | -0.8834159 | 0.5546564 | 0.130225
89.3857 | 6.1297 | 7.071855 | 6.388946 | -0.9421547 | 0.5530362 | 0.1298726
89.3957 | 6.1569 | 7.078623 | 6.397677 | -0.9217232 | 0.5514246 | 0.1295217
89.4057 | 6.1704 | 7.085421 | 6.406427 | -0.9150214 | 0.5498216 | 0.1291724
89.4157 | 6.1703 | 7.092249 | 6.415197 | -0.9219492 | 0.5482272 | 0.1288246
89.4257 | 6.1997 | 7.099107 | 6.423987 | -0.8994066 | 0.5466411 | 0.1284784
89.4357 | 6.1665 | 7.105994 | 6.432796 | -0.9394936 | 0.5450635 | 0.1281337
89.4457 | 6.1841 | 7.11291 | 6.441625 | -0.9288101 | 0.5434942 | 0.1277906
89.4557 | 6.1699 | 7.119856 | 6.450474 | -0.949956 | 0.5419331 | 0.127449
89.4657 | 6.1821 | 7.126831 | 6.459342 | -0.9447313 | 0.5403802 | 0.1271089
89.4757 | 6.1799 | 7.133836 | 6.46823 | -0.953936 | 0.5388355 | 0.1267703
89.4857 | 6.2017 | 7.14087 | 6.477138 | -0.93917 | 0.5372988 | 0.1264331
89.4957 | 6.1893 | 7.147933 | 6.486066 | -0.9586333 | 0.5357702 | 0.1260975
89.5057 | 6.1852 | 7.155026 | 6.495013 | -0.9698258 | 0.5342496 | 0.1257633
89.5157 | 6.1781 | 7.162147 | 6.50398 | -0.9840475 | 0.5327368 | 0.1254306
89.5257 | 6.1686 | 7.169298 | 6.512967 | -1.000698 | 0.5312319 | 0.1250994
89.5357 | 6.1727 | 7.176478 | 6.521974 | -1.003778 | 0.5297348 | 0.1247696
89.5457 | 6.1731 | 7.183687 | 6.531001 | -1.010587 | 0.5282454 | 0.1244412
89.5557 | 6.1648 | 7.190925 | 6.540047 | -1.026125 | 0.5267637 | 0.1241143
89.5657 | 6.172 | 7.198192 | 6.549114 | -1.026192 | 0.5252896 | 0.1237888
89.5757 | 6.1411 | 7.205488 | 6.5582 | -1.064388 | 0.5238231 | 0.1234647
89.5857 | 6.1592 | 7.212813 | 6.567307 | -1.053613 | 0.5223641 | 0.123142
89.5957 | 6.1568 | 7.220166 | 6.576433 | -1.063366 | 0.5209126 | 0.1228207
89.6057 | 6.1505 | 7.227549 | 6.58558 | -1.077049 | 0.5194685 | 0.1225008
89.6157 | 6.1573 | 7.23496 | 6.594746 | -1.07766 | 0.5180317 | 0.1221823
89.6257 | 6.1382 | 7.2424 | 6.603933 | -1.1042 | 0.5166023 | 0.1218651
89.6357 | 6.1576 | 7.249869 | 6.613139 | -1.092269 | 0.5151801 | 0.1215493
89.6457 | 6.145 | 7.257366 | 6.622366 | -1.112366 | 0.5137651 | 0.1212349
89.6557 | 6.1378 | 7.264892 | 6.631613 | -1.127092 | 0.5123572 | 0.1209218
89.6657 | 6.1523 | 7.272447 | 6.64088 | -1.120147 | 0.5109565 | 0.12061
89.6757 | 6.1482 | 7.28003 | 6.650168 | -1.13183 | 0.5095627 | 0.1202995
89.6857 | 6.1489 | 7.287641 | 6.659475 | -1.138741 | 0.508176 | 0.1199904
89.6957 | 6.1484 | 7.295282 | 6.668803 | -1.146882 | 0.5067963 | 0.1196826
89.7057 | 6.1562 | 7.30295 | 6.678151 | -1.14675 | 0.5054235 | 0.1193761
89.7157 | 6.1439 | 7.310647 | 6.687519 | -1.166747 | 0.5040574 | 0.1190709
89.7257 | 6.1535 | 7.318373 | 6.696907 | -1.164873 | 0.5026982 | 0.118767
89.7357 | 6.1454 | 7.326127 | 6.706316 | -1.180727 | 0.5013458 | 0.1184644
89.7457 | 6.1659 | 7.333909 | 6.715746 | -1.168009 | 0.5000001 | 0.1181631
89.7557 | 6.1554 | 7.341719 | 6.725195 | -1.186319 | 0.498661 | 0.117863
89.7657 | 6.1666 | 7.349558 | 6.734665 | -1.182958 | 0.4973285 | 0.1175642
89.7757 | 6.1583 | 7.357425 | 6.744155 | -1.199125 | 0.4960027 | 0.1172666
89.7857 | 6.1696 | 7.36532 | 6.753666 | -1.19572 | 0.4946833 | 0.1169703
89.7957 | 6.1761 | 7.373243 | 6.763198 | -1.197143 | 0.4933704 | 0.1166752
89.8057 | 6.1755 | 7.381195 | 6.772749 | -1.205695 | 0.492064 | 0.1163814
89.8157 | 6.1884 | 7.389174 | 6.782322 | -1.200774 | 0.490764 | 0.1160888
89.8257 | 6.1878 | 7.397182 | 6.791915 | -1.209382 | 0.4894703 | 0.1157974
89.8357 | 6.1963 | 7.405218 | 6.801528 | -1.208918 | 0.4881829 | 0.1155072
89.8457 | 6.2065 | 7.413282 | 6.811162 | -1.206782 | 0.4869017 | 0.1152182
89.8556 | 6.2036 | 7.421293 | 6.82072 | -1.217693 | 0.4856393 | 0.1149334
89.8656 | 6.2139 | 7.429412 | 6.830395 | -1.215512 | 0.4843705 | 0.1146467
89.8756 | 6.2335 | 7.43756 | 6.840091 | -1.20406 | 0.4831079 | 0.1143613
89.8856 | 6.238 | 7.445735 | 6.849807 | -1.207735 | 0.4818512 | 0.114077
89.8956 | 6.2431 | 7.453939 | 6.859544 | -1.210839 | 0.4806007 | 0.113794
89.9056 | 6.2669 | 7.46217 | 6.869302 | -1.19527 | 0.4793561 | 0.113512
89.9156 | 6.2777 | 7.470429 | 6.87908 | -1.192729 | 0.4781177 | 0.1132313
89.9256 | 6.2824 | 7.478716 | 6.888879 | -1.196316 | 0.476885 | 0.1129517
89.9356 | 6.3053 | 7.487031 | 6.8987 | -1.181731 | 0.4756582 | 0.1126732
89.9456 | 6.3136 | 7.495374 | 6.90854 | -1.181774 | 0.4744373 | 0.1123959
89.9556 | 6.3244 | 7.503744 | 6.918402 | -1.179344 | 0.4732223 | 0.1121196
89.9656 | 6.3339 | 7.512142 | 6.928285 | -1.178242 | 0.4720129 | 0.1118446
89.9756 | 6.3568 | 7.520568 | 6.938188 | -1.163768 | 0.4708093 | 0.1115706
89.9856 | 6.3743 | 7.529022 | 6.948113 | -1.154722 | 0.4696118 | 0.1112977
89.9956 | 6.3885 | 7.537503 | 6.958058 | -1.149003 | 0.4684192 | 0.111026