## Summary
Parameter | Mo2C P-3m1 | Mo2C Pbcn
Sample | M4.csv | M4.csv
Method | GSAS-II | GSAS-II
Phase name | Mo2C P-3m1 | Mo2C Pbcn
COD / MP ID | mp-1221498 | mp-1552
Formula | Mo2C | Mo2C
Space group | P-3m1 | Pbcn
Space group # | 164 | 60
Crystal system | trigonal | orthorhombic
a (Å) | 3.0296 | 4.73944
b (Å) | 3.0296 | 5.18701
c (Å) | 4.58034 | 5.99366
α (°) | 90 | 90
β (°) | 90 | 90
γ (°) | 120 | 90
Volume (A^3) | 36.40812 | 147.34533
da/a0 (%) | -0.866 | 0.23
db/b0 (%) | -0.866 | -0.437
dc/c0 (%) | -1.264 | -0.974
dV/V0 (%) | -2.965 | -1.179
Weight fraction (%) | 59.2 | 40.8
Weight fraction ± (%) | 1.98 | 1.98
Weight fraction error source | full_covariance+systematic_floor+binary_closure | full_covariance+systematic_floor+binary_closure
Weight fraction method | integrated_phase_pattern | integrated_phase_pattern
Crystallite size (nm) | 1000 | 1000
Crystallite size source | gsas_hap_size | gsas_hap_size
Scale factor | 5.60191 | 0.04749
U (Caglioti) | 0.00016 | 0.00016
V (Caglioti) | -0.00021 | -0.00021
W (Caglioti) | 0.00047 | 0.00047
X (Lorentzian) | 0 | 0
Y (Lorentzian) | 1.21876 | 1.21876
η at strongest | 1 | 1
FWHM (°) | 1.2958 | 1.2895
FWHM reference 2theta (deg) | 39.5642 | 37.9645
FWHM reference hkl | [1, 0, 1] | [2, 0, 0]
N reflections | 11 | 10
Seeded by | gsas2 | gsas2
Zero shift (°) | 0 | 0
Rwp (%) | 23.2 | 23.2
Rp (%) | 14.51 | 14.51
χ² | 8.207 | 8.207
GoF | 2.865 | 2.865

## Plot Data
2theta | Y_obs | Y_calc | Background | Residual | Mo2C P-3m1 | Mo2C Pbcn | Mo2C P-3m1 peak 2θ | Mo2C P-3m1 [hkl] | Mo2C Pbcn peak 2θ | Mo2C Pbcn [hkl]
10.0093 | 36.3818 | 46.85706 | 46.85582 | -10.47526 | 0.001172329 | 6.803348e-05 | 34.145 | [100] | 34.555 | [020]
10.0193 | 36.3413 | 46.77047 | 46.76923 | -10.42917 | 0.001174836 | 6.810285e-05 | 39.308 | [002] | 37.937 | [200]
10.0293 | 36.4075 | 46.68429 | 46.68304 | -10.27679 | 0.00117735 | 6.817233e-05 | 39.551 | [101] | 52.247 | [220]
10.0393 | 36.389 | 46.59851 | 46.59727 | -10.20951 | 0.001179872 | 6.824191e-05 | 53.032 | [102] | 61.87 | [004]
10.0493 | 36.4025 | 46.51315 | 46.5119 | -10.11065 | 0.001182403 | 6.83116e-05 | 61.128 | [210] | 72.839 | [024]
10.0593 | 36.369 | 46.42818 | 46.42693 | -10.05918 | 0.001184941 | 6.83814e-05 | 71.425 | [103] | 72.884 | [040]
10.0693 | 36.3628 | 46.34362 | 46.34236 | -9.980821 | 0.001187488 | 6.845131e-05 | 71.913 | [200] | 74.92 | [204]
10.0793 | 36.3767 | 46.25946 | 46.2582 | -9.882761 | 0.001190043 | 6.852132e-05 | 75.132 | [212] | 81.099 | [400]
10.0893 | 36.3732 | 46.1757 | 46.17444 | -9.802501 | 0.001192607 | 6.859144e-05 | 75.291 | [201] | 85.196 | [224]
10.0993 | 36.3819 | 46.09234 | 46.09108 | -9.710441 | 0.001195178 | 6.866166e-05 | 84.549 | [004] | 85.239 | [240]
10.1093 | 36.3466 | 46.00938 | 46.00811 | -9.662778 | 0.001197758 | 6.8732e-05 | 85.169 | [202]
10.1193 | 36.3829 | 45.92681 | 45.92554 | -9.543911 | 0.001200346 | 6.880245e-05
10.1293 | 36.3477 | 45.84464 | 45.84337 | -9.496939 | 0.001202943 | 6.8873e-05
10.1393 | 36.358 | 45.76286 | 45.76159 | -9.404861 | 0.001205548 | 6.894366e-05
10.1493 | 36.3825 | 45.68148 | 45.6802 | -9.298975 | 0.001208162 | 6.901443e-05
10.1593 | 36.4083 | 45.60048 | 45.5992 | -9.192181 | 0.001210784 | 6.908531e-05
10.1693 | 36.39 | 45.51988 | 45.51859 | -9.129876 | 0.001213414 | 6.91563e-05
10.1793 | 36.3942 | 45.43966 | 45.43837 | -9.045459 | 0.001216054 | 6.922739e-05
10.1893 | 36.3627 | 45.35983 | 45.35854 | -8.99713 | 0.001218701 | 6.929859e-05
10.1993 | 36.3965 | 45.28039 | 45.2791 | -8.883887 | 0.001221358 | 6.936991e-05
10.2093 | 36.3818 | 45.20133 | 45.20003 | -8.819528 | 0.001224023 | 6.944133e-05
10.2193 | 36.3736 | 45.12265 | 45.12136 | -8.749053 | 0.001226697 | 6.951287e-05
10.2293 | 36.3959 | 45.04436 | 45.04306 | -8.648459 | 0.00122938 | 6.958452e-05
10.2393 | 36.3832 | 44.96645 | 44.96515 | -8.583247 | 0.001232071 | 6.965628e-05
10.2493 | 36.3815 | 44.88891 | 44.88761 | -8.507414 | 0.001234772 | 6.972815e-05
10.2593 | 36.3787 | 44.81176 | 44.81045 | -8.433059 | 0.001237481 | 6.980014e-05
10.2693 | 36.4016 | 44.73498 | 44.73367 | -8.333382 | 0.001240199 | 6.987222e-05
10.2792 | 36.4232 | 44.65934 | 44.65803 | -8.236142 | 0.001242899 | 6.99437e-05
10.2892 | 36.4128 | 44.58331 | 44.58199 | -8.17051 | 0.001245635 | 7.001602e-05
10.2992 | 36.4122 | 44.50765 | 44.50633 | -8.095452 | 0.00124838 | 7.008845e-05
10.3092 | 36.394 | 44.43237 | 44.43104 | -8.038366 | 0.001251134 | 7.016098e-05
10.3192 | 36.3748 | 44.35745 | 44.35613 | -7.982651 | 0.001253898 | 7.023363e-05
10.3292 | 36.4146 | 44.2829 | 44.28158 | -7.868305 | 0.00125667 | 7.030641e-05
10.3392 | 36.3788 | 44.20873 | 44.2074 | -7.829927 | 0.001259452 | 7.037928e-05
10.3492 | 36.4055 | 44.13492 | 44.13358 | -7.729416 | 0.001262243 | 7.045227e-05
10.3592 | 36.3939 | 44.06147 | 44.06014 | -7.667571 | 0.001265043 | 7.052537e-05
10.3692 | 36.3981 | 43.98839 | 43.98705 | -7.590291 | 0.001267853 | 7.05986e-05
10.3792 | 36.4167 | 43.91567 | 43.91433 | -7.498974 | 0.001270671 | 7.067193e-05
10.3892 | 36.3997 | 43.84332 | 43.84197 | -7.443619 | 0.0012735 | 7.074537e-05
10.3992 | 36.4179 | 43.77132 | 43.76998 | -7.353424 | 0.001276338 | 7.081894e-05
10.4092 | 36.4288 | 43.69969 | 43.69834 | -7.270889 | 0.001279185 | 7.089261e-05
10.4192 | 36.4087 | 43.62841 | 43.62706 | -7.219713 | 0.001282042 | 7.09664e-05
10.4292 | 36.4373 | 43.55749 | 43.55614 | -7.120194 | 0.001284908 | 7.104031e-05
10.4392 | 36.4053 | 43.48693 | 43.48557 | -7.08163 | 0.001287784 | 7.111433e-05
10.4492 | 36.4422 | 43.41672 | 43.41536 | -6.974522 | 0.001290669 | 7.118848e-05
10.4592 | 36.4049 | 43.34687 | 43.3455 | -6.941967 | 0.001293565 | 7.126273e-05
10.4692 | 36.4425 | 43.27736 | 43.276 | -6.834864 | 0.00129647 | 7.13371e-05
10.4792 | 36.4369 | 43.20821 | 43.20684 | -6.771312 | 0.001299385 | 7.141158e-05
10.4892 | 36.4734 | 43.13941 | 43.13804 | -6.66601 | 0.00130231 | 7.148619e-05
10.4992 | 36.4708 | 43.07096 | 43.06958 | -6.600157 | 0.001305244 | 7.156091e-05
10.5092 | 36.4669 | 43.00285 | 43.00147 | -6.535951 | 0.001308189 | 7.163574e-05
10.5192 | 36.4754 | 42.93509 | 42.93371 | -6.459692 | 0.001311144 | 7.17107e-05
10.5292 | 36.4784 | 42.86768 | 42.86629 | -6.389277 | 0.001314108 | 7.178577e-05
10.5392 | 36.489 | 42.80061 | 42.79922 | -6.311607 | 0.001317083 | 7.186097e-05
10.5492 | 36.5113 | 42.73388 | 42.73249 | -6.222579 | 0.001320068 | 7.193628e-05
10.5592 | 36.5068 | 42.66749 | 42.6661 | -6.160693 | 0.001323063 | 7.20117e-05
10.5692 | 36.5197 | 42.60145 | 42.60005 | -6.081747 | 0.001326068 | 7.208725e-05
10.5792 | 36.5111 | 42.53574 | 42.53434 | -6.02464 | 0.001329083 | 7.216292e-05
10.5892 | 36.5277 | 42.47037 | 42.46897 | -5.942671 | 0.001332109 | 7.22387e-05
10.5992 | 36.5193 | 42.40534 | 42.40393 | -5.88604 | 0.001335145 | 7.23146e-05
10.6092 | 36.5462 | 42.34064 | 42.33923 | -5.794443 | 0.001338191 | 7.239062e-05
10.6192 | 36.5555 | 42.27628 | 42.27487 | -5.720782 | 0.001341248 | 7.246678e-05
10.6292 | 36.548 | 42.21225 | 42.21084 | -5.664253 | 0.001344315 | 7.254304e-05
10.6392 | 36.5416 | 42.14856 | 42.14714 | -5.606957 | 0.001347393 | 7.261942e-05
10.6492 | 36.5554 | 42.08519 | 42.08377 | -5.529792 | 0.001350481 | 7.269592e-05
10.6592 | 36.5516 | 42.02216 | 42.02073 | -5.470556 | 0.001353581 | 7.277255e-05
10.6692 | 36.5546 | 41.95945 | 41.95802 | -5.404849 | 0.00135669 | 7.284929e-05
10.6792 | 36.566 | 41.89707 | 41.89564 | -5.33107 | 0.001359811 | 7.292616e-05
10.6892 | 36.556 | 41.83502 | 41.83358 | -5.279017 | 0.001362942 | 7.300315e-05
10.6992 | 36.559 | 41.77329 | 41.77185 | -5.21429 | 0.001366084 | 7.308027e-05
10.7092 | 36.5451 | 41.71189 | 41.71044 | -5.166786 | 0.001369237 | 7.31575e-05
10.7192 | 36.551 | 41.65081 | 41.64936 | -5.099806 | 0.001372401 | 7.323486e-05
10.7292 | 36.5465 | 41.59005 | 41.5886 | -5.043547 | 0.001375576 | 7.331233e-05
10.7392 | 36.5814 | 41.52961 | 41.52816 | -4.948209 | 0.001378762 | 7.338994e-05
10.7492 | 36.5722 | 41.46949 | 41.46804 | -4.897291 | 0.001381959 | 7.346766e-05
10.7592 | 36.5621 | 41.40969 | 41.40823 | -4.847591 | 0.001385167 | 7.354551e-05
10.7692 | 36.5583 | 41.35021 | 41.34875 | -4.791908 | 0.001388386 | 7.362349e-05
10.7792 | 36.5625 | 41.29104 | 41.28958 | -4.728541 | 0.001391617 | 7.370158e-05
10.7892 | 36.5618 | 41.23219 | 41.23072 | -4.67039 | 0.001394858 | 7.377982e-05
10.7992 | 36.5799 | 41.17365 | 41.17218 | -4.593752 | 0.001398111 | 7.385816e-05
10.8092 | 36.5656 | 41.11543 | 41.11395 | -4.549827 | 0.001401376 | 7.393663e-05
10.8192 | 36.5825 | 41.05751 | 41.05604 | -4.475014 | 0.001404652 | 7.401522e-05
10.8292 | 36.5805 | 40.99991 | 40.99843 | -4.419411 | 0.001407939 | 7.409395e-05
10.8392 | 36.5864 | 40.94262 | 40.94113 | -4.356218 | 0.001411239 | 7.417279e-05
10.8492 | 36.5765 | 40.88563 | 40.88414 | -4.309134 | 0.001414549 | 7.425176e-05
10.8591 | 36.5816 | 40.82952 | 40.82803 | -4.247922 | 0.001417838 | 7.433007e-05
10.8691 | 36.6047 | 40.77315 | 40.77165 | -4.168447 | 0.001421172 | 7.44093e-05
10.8791 | 36.6088 | 40.71708 | 40.71558 | -4.108278 | 0.001424518 | 7.448864e-05
10.8891 | 36.6062 | 40.66131 | 40.65981 | -4.055113 | 0.001427875 | 7.456812e-05
10.8991 | 36.5981 | 40.60585 | 40.60434 | -4.00775 | 0.001431245 | 7.464773e-05
10.9091 | 36.5985 | 40.55069 | 40.54918 | -3.95219 | 0.001434626 | 7.472747e-05
10.9191 | 36.5915 | 40.49583 | 40.49432 | -3.90433 | 0.001438019 | 7.480733e-05
10.9291 | 36.6006 | 40.44127 | 40.43975 | -3.84067 | 0.001441425 | 7.488732e-05
10.9391 | 36.6111 | 40.38701 | 40.38549 | -3.775908 | 0.001444842 | 7.496744e-05
10.9491 | 36.6098 | 40.33304 | 40.33152 | -3.723244 | 0.001448272 | 7.504768e-05
10.9591 | 36.6061 | 40.27938 | 40.27785 | -3.673276 | 0.001451714 | 7.512806e-05
10.9691 | 36.591 | 40.226 | 40.22447 | -3.635003 | 0.001455168 | 7.520856e-05
10.9791 | 36.6038 | 40.17292 | 40.17139 | -3.569125 | 0.001458634 | 7.528919e-05
10.9891 | 36.5919 | 40.12014 | 40.1186 | -3.528239 | 0.001462114 | 7.536996e-05
10.9991 | 36.5929 | 40.06765 | 40.06611 | -3.474746 | 0.001465605 | 7.545086e-05
11.0091 | 36.6004 | 40.01544 | 40.0139 | -3.415044 | 0.001469109 | 7.553188e-05
11.0191 | 36.5851 | 39.96353 | 39.96198 | -3.378432 | 0.001472625 | 7.561303e-05
11.0291 | 36.5875 | 39.91191 | 39.91036 | -3.324409 | 0.001476154 | 7.569431e-05
11.0391 | 36.5866 | 39.86057 | 39.85902 | -3.273974 | 0.001479696 | 7.577573e-05
11.0491 | 36.5815 | 39.80953 | 39.80797 | -3.228025 | 0.001483251 | 7.585728e-05
11.0591 | 36.5799 | 39.75876 | 39.7572 | -3.178862 | 0.001486818 | 7.593895e-05
11.0691 | 36.5988 | 39.70828 | 39.70672 | -3.109484 | 0.001490398 | 7.602077e-05
11.0791 | 36.5726 | 39.65809 | 39.65652 | -3.08549 | 0.001493992 | 7.610272e-05
11.0891 | 36.5767 | 39.60818 | 39.6066 | -3.031478 | 0.001497598 | 7.61848e-05
11.0991 | 36.5868 | 39.55855 | 39.55697 | -2.971747 | 0.001501217 | 7.6267e-05
11.1091 | 36.5764 | 39.5092 | 39.50762 | -2.932798 | 0.00150485 | 7.634934e-05
11.1191 | 36.5812 | 39.46013 | 39.45854 | -2.878927 | 0.001508495 | 7.643182e-05
11.1291 | 36.569 | 39.41134 | 39.40975 | -2.842335 | 0.001512154 | 7.651443e-05
11.1391 | 36.5831 | 39.36282 | 39.36123 | -2.779721 | 0.001515826 | 7.659717e-05
11.1491 | 36.5985 | 39.31458 | 39.31299 | -2.716083 | 0.001519512 | 7.668005e-05
11.1591 | 36.5783 | 39.26662 | 39.26502 | -2.68832 | 0.001523211 | 7.676307e-05
11.1691 | 36.5743 | 39.21893 | 39.21733 | -2.644632 | 0.001526924 | 7.684621e-05
11.1791 | 36.5923 | 39.17152 | 39.16991 | -2.579216 | 0.00153065 | 7.69295e-05
11.1891 | 36.5832 | 39.12437 | 39.12276 | -2.541174 | 0.00153439 | 7.701291e-05
11.1991 | 36.5719 | 39.0775 | 39.07589 | -2.505602 | 0.001538143 | 7.709646e-05
11.2091 | 36.5945 | 39.0309 | 39.02928 | -2.436401 | 0.001541911 | 7.718016e-05
11.2191 | 36.6005 | 38.98457 | 38.98295 | -2.384069 | 0.001545692 | 7.726398e-05
11.2291 | 36.5919 | 38.9385 | 38.93688 | -2.346605 | 0.001549487 | 7.734794e-05
11.2391 | 36.5871 | 38.89271 | 38.89108 | -2.305608 | 0.001553296 | 7.743205e-05
11.2491 | 36.5855 | 38.84718 | 38.84554 | -2.261678 | 0.00155712 | 7.751629e-05
11.2591 | 36.5832 | 38.80191 | 38.80027 | -2.218713 | 0.001560957 | 7.760065e-05
11.2691 | 36.5934 | 38.75691 | 38.75527 | -2.163512 | 0.001564808 | 7.768517e-05
11.2791 | 36.5909 | 38.71217 | 38.71053 | -2.121274 | 0.001568674 | 7.776981e-05
11.2891 | 36.5932 | 38.6677 | 38.66605 | -2.074499 | 0.001572554 | 7.785461e-05
11.2991 | 36.5959 | 38.62348 | 38.62183 | -2.027584 | 0.001576449 | 7.793953e-05
11.3091 | 36.5891 | 38.57953 | 38.57787 | -1.99043 | 0.001580358 | 7.802459e-05
11.3191 | 36.5816 | 38.53584 | 38.53417 | -1.954235 | 0.001584282 | 7.810981e-05
11.3291 | 36.571 | 38.4924 | 38.49073 | -1.921399 | 0.00158822 | 7.819516e-05
11.3391 | 36.592 | 38.44922 | 38.44755 | -1.85722 | 0.001592173 | 7.828064e-05
11.3491 | 36.5907 | 38.4063 | 38.40462 | -1.815597 | 0.00159614 | 7.836627e-05
11.3591 | 36.5908 | 38.36363 | 38.36195 | -1.772829 | 0.001600123 | 7.845203e-05
11.3691 | 36.5855 | 38.32122 | 38.31953 | -1.735716 | 0.00160412 | 7.853793e-05
11.3791 | 36.5955 | 38.27906 | 38.27737 | -1.683556 | 0.001608133 | 7.862398e-05
11.3891 | 36.585 | 38.23715 | 38.23546 | -1.652148 | 0.00161216 | 7.871017e-05
11.3991 | 36.5695 | 38.19549 | 38.1938 | -1.625992 | 0.001616203 | 7.87965e-05
11.4091 | 36.5849 | 38.15409 | 38.15239 | -1.569186 | 0.001620261 | 7.888299e-05
11.4191 | 36.5916 | 38.11293 | 38.11123 | -1.52133 | 0.001624334 | 7.89696e-05
11.4291 | 36.5921 | 38.07202 | 38.07032 | -1.479923 | 0.001628423 | 7.905636e-05
11.4391 | 36.5915 | 38.03136 | 38.02965 | -1.439863 | 0.001632527 | 7.914326e-05
11.449 | 36.5905 | 37.99135 | 37.98964 | -1.400852 | 0.001636605 | 7.922944e-05
11.459 | 36.5972 | 37.95118 | 37.94946 | -1.353982 | 0.001640741 | 7.931663e-05
11.469 | 36.5905 | 37.91126 | 37.90953 | -1.320757 | 0.001644891 | 7.940396e-05
11.479 | 36.5972 | 37.87157 | 37.86985 | -1.274375 | 0.001649058 | 7.949143e-05
11.489 | 36.6031 | 37.83214 | 37.8304 | -1.229036 | 0.00165324 | 7.957905e-05
11.499 | 36.6078 | 37.79294 | 37.7912 | -1.185139 | 0.001657438 | 7.966682e-05
11.509 | 36.5994 | 37.75398 | 37.75224 | -1.154583 | 0.001661653 | 7.975473e-05
11.519 | 36.6147 | 37.71527 | 37.71352 | -1.100567 | 0.001665883 | 7.984278e-05
11.529 | 36.6099 | 37.67679 | 37.67504 | -1.06689 | 0.00167013 | 7.993098e-05
11.539 | 36.6066 | 37.63855 | 37.6368 | -1.031951 | 0.001674393 | 8.001934e-05
11.549 | 36.611 | 37.60055 | 37.59879 | -0.9895493 | 0.001678672 | 8.010783e-05
11.559 | 36.6289 | 37.56278 | 37.56102 | -0.9338838 | 0.001682967 | 8.019647e-05
11.569 | 36.6229 | 37.52525 | 37.52349 | -0.9023537 | 0.001687279 | 8.028526e-05
11.579 | 36.6278 | 37.48796 | 37.48619 | -0.860158 | 0.001691608 | 8.037419e-05
11.589 | 36.6281 | 37.4509 | 37.44912 | -0.8227958 | 0.001695954 | 8.046329e-05
11.599 | 36.6076 | 37.41407 | 37.41229 | -0.8064661 | 0.001700316 | 8.055251e-05
11.609 | 36.6158 | 37.37966 | 37.37568 | -0.7638648 | 0.003901489 | 8.06419e-05
11.619 | 36.6292 | 37.3433 | 37.33931 | -0.7140994 | 0.003907836 | 8.073143e-05
11.629 | 36.6294 | 37.30716 | 37.30317 | -0.6777639 | 0.003914202 | 8.082111e-05
11.639 | 36.6401 | 37.27126 | 37.26726 | -0.6311572 | 0.003920588 | 8.091094e-05
11.649 | 36.6362 | 37.23558 | 37.23157 | -0.5993784 | 0.003926994 | 8.100092e-05
11.659 | 36.6339 | 37.20013 | 37.19611 | -0.5662268 | 0.003933419 | 8.109104e-05
11.669 | 36.6264 | 37.1649 | 37.16088 | -0.5385013 | 0.003939865 | 8.118132e-05
11.679 | 36.6424 | 37.1299 | 37.12587 | -0.4875011 | 0.003946331 | 8.127175e-05
11.689 | 36.6483 | 37.09622 | 37.09109 | -0.447923 | 0.005050551 | 8.136234e-05
11.699 | 36.6412 | 37.06167 | 37.05653 | -0.4204715 | 0.005058032 | 8.145306e-05
11.709 | 36.6408 | 37.02734 | 37.0222 | -0.3865427 | 0.005065535 | 8.154396e-05
11.719 | 36.6353 | 36.99324 | 36.98808 | -0.3579355 | 0.005073059 | 8.1635e-05
11.729 | 36.6427 | 36.95935 | 36.95419 | -0.3166491 | 0.005080605 | 8.172618e-05
11.739 | 36.6482 | 36.92568 | 36.92051 | -0.2774825 | 0.005088173 | 8.181753e-05
11.749 | 36.6407 | 36.89223 | 36.88706 | -0.251535 | 0.005095763 | 8.190902e-05
11.759 | 36.6446 | 36.85901 | 36.85382 | -0.2144056 | 0.005103376 | 8.200066e-05
11.769 | 36.6452 | 36.82757 | 36.8208 | -0.1823735 | 0.005111011 | 0.001662235
11.779 | 36.6473 | 36.79478 | 36.788 | -0.1474791 | 0.005118668 | 0.001663715
11.789 | 36.6397 | 36.7622 | 36.75541 | -0.1225001 | 0.005126348 | 0.001665197
11.799 | 36.6348 | 36.72984 | 36.72303 | -0.09503566 | 0.00513405 | 0.00166668
11.809 | 36.6457 | 36.69768 | 36.69088 | -0.05198498 | 0.005141775 | 0.001668166
11.819 | 36.6403 | 36.66575 | 36.65893 | -0.02544715 | 0.005149522 | 0.001669654
11.829 | 36.6309 | 36.63402 | 36.62719 | -0.003121284 | 0.005157292 | 0.001671144
11.839 | 36.6324 | 36.60251 | 36.59567 | 0.02989347 | 0.005165087 | 0.001672635
11.849 | 36.6254 | 36.5712 | 36.56435 | 0.05419798 | 0.005172905 | 0.001674129
11.859 | 36.6221 | 36.5409 | 36.53325 | 0.0812029 | 0.005180744 | 0.00246584
11.869 | 36.6322 | 36.51001 | 36.50235 | 0.1221888 | 0.005188608 | 0.002468033
11.879 | 36.6491 | 36.47933 | 36.47167 | 0.1697671 | 0.005196495 | 0.002470228
11.889 | 36.6309 | 36.44886 | 36.44118 | 0.1820386 | 0.005204405 | 0.002472425
11.899 | 36.6305 | 36.4186 | 36.41091 | 0.2119041 | 0.005212339 | 0.002474626
11.909 | 36.6328 | 36.38854 | 36.38084 | 0.2442645 | 0.005220296 | 0.002476829
11.919 | 36.6209 | 36.35868 | 36.35097 | 0.2622207 | 0.005228278 | 0.002479036
11.929 | 36.6405 | 36.32903 | 36.32131 | 0.3114735 | 0.005236285 | 0.002481245
11.939 | 36.6337 | 36.29958 | 36.29185 | 0.3341237 | 0.005244315 | 0.002483458
11.949 | 36.6365 | 36.27033 | 36.26259 | 0.3661723 | 0.005252369 | 0.002485673
11.959 | 36.6393 | 36.24128 | 36.23353 | 0.3980199 | 0.005260448 | 0.002487892
11.969 | 36.6447 | 36.21243 | 36.20467 | 0.4322676 | 0.005268551 | 0.002490113
11.979 | 36.6499 | 36.18378 | 36.17601 | 0.466116 | 0.005276679 | 0.002492337
11.989 | 36.659 | 36.15533 | 36.14755 | 0.5036662 | 0.005284831 | 0.002494565
11.999 | 36.6756 | 36.12708 | 36.11929 | 0.5485188 | 0.005293008 | 0.002496795
12.009 | 36.6843 | 36.09903 | 36.09123 | 0.5852747 | 0.005301211 | 0.002499028
12.019 | 36.6935 | 36.07117 | 36.06335 | 0.6223347 | 0.005309438 | 0.002501265
12.0289 | 36.7044 | 36.04378 | 36.03595 | 0.6606241 | 0.005317608 | 0.002503482
12.0389 | 36.7256 | 36.0163 | 36.00847 | 0.7092968 | 0.005325886 | 0.002505724
12.0489 | 36.7587 | 35.98902 | 35.98118 | 0.7696762 | 0.005334189 | 0.002507969
12.0589 | 36.7659 | 35.96194 | 35.95408 | 0.803963 | 0.005342517 | 0.002510218
12.0689 | 36.784 | 35.93504 | 35.92718 | 0.848958 | 0.005350872 | 0.002512469
12.0789 | 36.8153 | 35.90834 | 35.90046 | 0.9069621 | 0.005359252 | 0.002514724
12.0889 | 36.8403 | 35.88182 | 35.87394 | 0.9584761 | 0.005367658 | 0.002516982
12.0989 | 36.8813 | 35.8555 | 35.8476 | 1.025801 | 0.00537609 | 0.002519242
12.1089 | 36.9108 | 35.82936 | 35.82146 | 1.081437 | 0.005384549 | 0.002521505
12.1189 | 36.9645 | 35.80341 | 35.7955 | 1.161085 | 0.005393034 | 0.002523772
12.1289 | 37.0088 | 35.77765 | 35.76973 | 1.231147 | 0.005401545 | 0.002526042
12.1389 | 37.0446 | 35.75208 | 35.74414 | 1.292523 | 0.005410083 | 0.002528315
12.1489 | 37.1075 | 35.72669 | 35.71874 | 1.380813 | 0.005418647 | 0.00253059
12.1589 | 37.1692 | 35.70148 | 35.69352 | 1.467718 | 0.005427238 | 0.002532869
12.1689 | 37.2181 | 35.67646 | 35.66849 | 1.541641 | 0.005435857 | 0.002535152
12.1789 | 37.2722 | 35.65162 | 35.64364 | 1.62058 | 0.005444502 | 0.002537437
12.1889 | 37.3563 | 35.62696 | 35.61897 | 1.729337 | 0.005453175 | 0.002539725
12.1989 | 37.4334 | 35.60249 | 35.59448 | 1.830913 | 0.005461875 | 0.002542016
12.2089 | 37.517 | 35.57819 | 35.57018 | 1.938808 | 0.005470603 | 0.002544311
12.2189 | 37.596 | 35.55408 | 35.54605 | 2.041923 | 0.005479358 | 0.002546608
12.2289 | 37.6804 | 35.53014 | 35.5221 | 2.15026 | 0.005488141 | 0.002548909
12.2389 | 37.7945 | 35.50638 | 35.49833 | 2.288118 | 0.005496953 | 0.002551213
12.2489 | 37.8906 | 35.4828 | 35.47474 | 2.407799 | 0.005505792 | 0.00255352
12.2589 | 38.0004 | 35.4594 | 35.45133 | 2.541004 | 0.005514659 | 0.00255583
12.2689 | 38.1194 | 35.43617 | 35.42809 | 2.683232 | 0.005523555 | 0.002558143
12.2789 | 38.2486 | 35.41311 | 35.40502 | 2.835486 | 0.00553248 | 0.00256046
12.2889 | 38.3771 | 35.39024 | 35.38213 | 2.986865 | 0.005541432 | 0.002562779
12.2989 | 38.5042 | 35.36753 | 35.35941 | 3.136671 | 0.005550414 | 0.002565102
12.3089 | 38.6469 | 35.345 | 35.33687 | 3.301904 | 0.005559425 | 0.002567428
12.3189 | 38.7678 | 35.32264 | 35.3145 | 3.445165 | 0.005568465 | 0.002569757
12.3289 | 38.9153 | 35.30045 | 35.2923 | 3.614855 | 0.005577534 | 0.00257209
12.3389 | 39.0818 | 35.27843 | 35.27027 | 3.803374 | 0.005586632 | 0.002574425
12.3489 | 39.2486 | 35.25658 | 35.2484 | 3.992024 | 0.005595761 | 0.002576763
12.3589 | 39.4059 | 35.2349 | 35.22671 | 4.171004 | 0.005604918 | 0.002579105
12.3689 | 39.5795 | 35.21338 | 35.20519 | 4.366117 | 0.005614106 | 0.00258145
12.3789 | 39.7485 | 35.19204 | 35.18383 | 4.556462 | 0.005623323 | 0.002583798
12.3889 | 39.9203 | 35.17086 | 35.16264 | 4.74944 | 0.005632571 | 0.00258615
12.3989 | 40.1014 | 35.14985 | 35.14162 | 4.951553 | 0.005641849 | 0.002588504
12.4089 | 40.2679 | 35.129 | 35.12076 | 5.1389 | 0.005651157 | 0.002590862
12.4189 | 40.4551 | 35.10832 | 35.10006 | 5.346783 | 0.005660496 | 0.002593224
12.4289 | 40.6333 | 35.0878 | 35.07953 | 5.545503 | 0.005669867 | 0.002595588
12.4389 | 40.8101 | 35.06744 | 35.05916 | 5.742659 | 0.005679268 | 0.002597955
12.4489 | 40.977 | 35.04725 | 35.03896 | 5.929753 | 0.005688699 | 0.002600326
12.4589 | 41.1439 | 35.02721 | 35.01891 | 6.116686 | 0.005698162 | 0.0026027
12.4689 | 41.3284 | 35.00734 | 34.99903 | 6.321058 | 0.005707657 | 0.002605077
12.4789 | 41.5108 | 34.98763 | 34.97931 | 6.52317 | 0.005717184 | 0.002607458
12.4889 | 41.6618 | 34.96808 | 34.95974 | 6.693722 | 0.005726742 | 0.002609842
12.4989 | 41.8284 | 34.94868 | 34.94033 | 6.879717 | 0.005736332 | 0.00261223
12.5089 | 42.0046 | 34.92945 | 34.92109 | 7.075153 | 0.005745954 | 0.00261462
12.5189 | 42.1399 | 34.91037 | 34.902 | 7.229532 | 0.005755608 | 0.002617014
12.5289 | 42.2584 | 34.89144 | 34.88306 | 7.366955 | 0.005765295 | 0.00261941
12.5389 | 42.3925 | 34.87268 | 34.86428 | 7.519823 | 0.005775014 | 0.002621811
12.5489 | 42.5181 | 34.85406 | 34.84566 | 7.664035 | 0.005784766 | 0.002624214
12.5589 | 42.6223 | 34.83561 | 34.82719 | 7.786693 | 0.005794551 | 0.002626621
12.5689 | 42.7201 | 34.8173 | 34.80887 | 7.902798 | 0.005804369 | 0.002629032
12.5789 | 42.8034 | 34.79915 | 34.7907 | 8.00425 | 0.005814221 | 0.002631446
12.5889 | 42.8971 | 34.78115 | 34.77269 | 8.11595 | 0.005824106 | 0.002633863
12.5989 | 42.9838 | 34.7633 | 34.75483 | 8.220499 | 0.005834025 | 0.002636283
12.6089 | 43.0431 | 34.7456 | 34.73712 | 8.297497 | 0.005843978 | 0.002638706
12.6188 | 43.0859 | 34.72823 | 34.71973 | 8.35767 | 0.005853864 | 0.002641109
12.6288 | 43.1254 | 34.71083 | 34.70232 | 8.414571 | 0.005863884 | 0.00264354
12.6388 | 43.1398 | 34.69358 | 34.68506 | 8.446223 | 0.005873939 | 0.002645974
12.6488 | 43.1551 | 34.67647 | 34.66794 | 8.478627 | 0.005884029 | 0.00264841
12.6588 | 43.14 | 34.65952 | 34.65097 | 8.480484 | 0.005894153 | 0.002650851
12.6688 | 43.1103 | 34.64271 | 34.63415 | 8.467594 | 0.005904311 | 0.002653295
12.6788 | 43.0732 | 34.62604 | 34.61747 | 8.447159 | 0.005914506 | 0.002655742
12.6888 | 43.0232 | 34.60952 | 34.60094 | 8.413679 | 0.005924736 | 0.002658192
12.6988 | 42.9904 | 34.59315 | 34.58455 | 8.397254 | 0.005935001 | 0.002660646
12.7088 | 42.9453 | 34.57691 | 34.56831 | 8.368386 | 0.005945302 | 0.002663104
12.7188 | 42.8754 | 34.56082 | 34.5522 | 8.314575 | 0.005955638 | 0.002665565
12.7288 | 42.7965 | 34.54488 | 34.53624 | 8.251622 | 0.005966011 | 0.002668029
12.7388 | 42.6878 | 34.52907 | 34.52043 | 8.158727 | 0.00597642 | 0.002670497
12.7488 | 42.5879 | 34.51341 | 34.50475 | 8.074491 | 0.005986865 | 0.002672968
12.7588 | 42.4545 | 34.49789 | 34.48921 | 7.956615 | 0.005997348 | 0.002675442
12.7688 | 42.3333 | 34.4825 | 34.47381 | 7.850799 | 0.006007867 | 0.00267792
12.7788 | 42.1829 | 34.46726 | 34.45856 | 7.715645 | 0.006018423 | 0.002680402
12.7888 | 42.0698 | 34.45215 | 34.44344 | 7.617652 | 0.006029017 | 0.002682887
12.7988 | 41.9042 | 34.43718 | 34.42845 | 7.467022 | 0.006039648 | 0.002685376
12.8088 | 41.7639 | 34.42235 | 34.41361 | 7.341555 | 0.006050317 | 0.002687867
12.8188 | 41.6162 | 34.40765 | 34.3989 | 7.208552 | 0.006061024 | 0.002690362
12.8288 | 41.4607 | 34.39309 | 34.38432 | 7.067613 | 0.006071769 | 0.002692861
12.8388 | 41.2919 | 34.37866 | 34.36988 | 6.913239 | 0.006082551 | 0.002695364
12.8488 | 41.1323 | 34.36437 | 34.35558 | 6.767932 | 0.006093375 | 0.002697869
12.8588 | 40.953 | 34.35021 | 34.34141 | 6.60279 | 0.006104235 | 0.002700378
12.8688 | 40.7817 | 34.33618 | 34.32737 | 6.445516 | 0.006115135 | 0.002702892
12.8788 | 40.5992 | 34.32229 | 34.31346 | 6.27691 | 0.006126074 | 0.002705408
12.8888 | 40.4484 | 34.30853 | 34.29968 | 6.139872 | 0.006137053 | 0.002707928
12.8988 | 40.2589 | 34.2949 | 34.28604 | 5.964003 | 0.006148071 | 0.002710451
12.9088 | 40.0839 | 34.2814 | 34.27252 | 5.802504 | 0.006159129 | 0.002712978
12.9188 | 39.9137 | 34.26802 | 34.25914 | 5.645675 | 0.006170226 | 0.002715509
12.9288 | 39.7371 | 34.25478 | 34.24588 | 5.482318 | 0.006181366 | 0.002718043
12.9388 | 39.5798 | 34.24167 | 34.23275 | 5.338132 | 0.006192545 | 0.00272058
12.9488 | 39.4117 | 34.22868 | 34.21975 | 5.183019 | 0.006203764 | 0.002723122
12.9588 | 39.2674 | 34.21582 | 34.20688 | 5.051578 | 0.006215026 | 0.002725667
12.9688 | 39.1141 | 34.20309 | 34.19413 | 4.911011 | 0.006226328 | 0.002728215
12.9788 | 38.9693 | 34.19048 | 34.18151 | 4.778819 | 0.006237671 | 0.002730767
12.9888 | 38.813 | 34.178 | 34.16902 | 4.635001 | 0.006249057 | 0.002733322
12.9988 | 38.6701 | 34.16564 | 34.15664 | 4.504459 | 0.006260483 | 0.002735881
13.0088 | 38.5377 | 34.15341 | 34.1444 | 4.384293 | 0.006271954 | 0.002738444
13.0188 | 38.3771 | 34.1413 | 34.13227 | 4.235804 | 0.006283466 | 0.00274101
13.0288 | 38.2516 | 34.12931 | 34.12027 | 4.122292 | 0.006295021 | 0.00274358
13.0388 | 38.1145 | 34.11744 | 34.10839 | 3.997059 | 0.006306619 | 0.002746154
13.0488 | 38.0165 | 34.1057 | 34.09663 | 3.910804 | 0.00631826 | 0.002748732
13.0588 | 37.8954 | 34.09407 | 34.08499 | 3.801328 | 0.006329945 | 0.002751312
13.0688 | 37.7897 | 34.08679 | 34.07347 | 3.702913 | 0.006341673 | 0.006974094
13.0788 | 37.7022 | 34.07541 | 34.06207 | 3.626794 | 0.006353446 | 0.006980079
13.0888 | 37.6221 | 34.06414 | 34.05079 | 3.557957 | 0.006365261 | 0.006986071
13.0988 | 37.5268 | 34.053 | 34.03963 | 3.473802 | 0.006377124 | 0.006992071
13.1088 | 37.4252 | 34.04197 | 34.02858 | 3.383229 | 0.00638903 | 0.006998078
13.1188 | 37.3328 | 34.03106 | 34.01766 | 3.301739 | 0.00640098 | 0.007004094
13.1288 | 37.2542 | 34.02027 | 34.00684 | 3.233933 | 0.006412977 | 0.007010118
13.1388 | 37.1884 | 34.00959 | 33.99615 | 3.178811 | 0.006425019 | 0.007016147
13.1488 | 37.1137 | 33.99903 | 33.98557 | 3.114674 | 0.006437106 | 0.007022186
13.1588 | 37.0472 | 33.98858 | 33.9751 | 3.058622 | 0.00644924 | 0.007028232
13.1688 | 36.9945 | 33.98035 | 33.96475 | 3.014146 | 0.006461419 | 0.009144871
13.1788 | 36.9632 | 33.97013 | 33.95451 | 2.993066 | 0.006473647 | 0.009152632
13.1888 | 36.9053 | 33.96003 | 33.94438 | 2.945273 | 0.00648592 | 0.009160403
13.1987 | 36.8641 | 33.95013 | 33.93447 | 2.913968 | 0.006498117 | 0.009168105
13.2087 | 36.8162 | 33.94025 | 33.92456 | 2.875952 | 0.006510485 | 0.009175896
13.2187 | 36.7857 | 33.93047 | 33.91477 | 2.855226 | 0.0065229 | 0.009183698
13.2287 | 36.7581 | 33.92081 | 33.90508 | 2.837289 | 0.006535364 | 0.009191508
13.2387 | 36.7046 | 33.91126 | 33.89551 | 2.793343 | 0.006547876 | 0.009199329
13.2487 | 36.6762 | 33.90181 | 33.88605 | 2.774387 | 0.006560437 | 0.00920716
13.2587 | 36.6456 | 33.89248 | 33.87669 | 2.753123 | 0.006573046 | 0.009215001
13.2687 | 36.6306 | 33.88325 | 33.86744 | 2.74735 | 0.006585705 | 0.009222851
13.2787 | 36.6136 | 33.87413 | 33.8583 | 2.739471 | 0.006598414 | 0.009230712
13.2887 | 36.5998 | 33.86512 | 33.84927 | 2.734685 | 0.006611172 | 0.009238584
13.2987 | 36.5875 | 33.85621 | 33.84034 | 2.731292 | 0.00662398 | 0.009246465
13.3087 | 36.5741 | 33.84741 | 33.83151 | 2.726694 | 0.006636839 | 0.009254356
13.3187 | 36.5703 | 33.83871 | 33.8228 | 2.731591 | 0.006649749 | 0.009262259
13.3287 | 36.5506 | 33.83012 | 33.81418 | 2.720484 | 0.006662709 | 0.00927017
13.3387 | 36.5363 | 33.82163 | 33.80567 | 2.714672 | 0.006675721 | 0.009278093
13.3487 | 36.5048 | 33.81324 | 33.79727 | 2.691558 | 0.006688785 | 0.009286024
13.3587 | 36.5118 | 33.80496 | 33.78896 | 2.70684 | 0.006701901 | 0.009293967
13.3687 | 36.5007 | 33.79678 | 33.78076 | 2.703921 | 0.006715069 | 0.009301919
13.3787 | 36.4876 | 33.7887 | 33.77266 | 2.698899 | 0.006728289 | 0.009309883
13.3887 | 36.4855 | 33.78072 | 33.76466 | 2.704777 | 0.006741563 | 0.009317857
13.3987 | 36.5018 | 33.77285 | 33.75676 | 2.728955 | 0.00675489 | 0.009325841
13.4087 | 36.5086 | 33.76507 | 33.74897 | 2.743532 | 0.00676827 | 0.009333835
13.4187 | 36.4829 | 33.75739 | 33.74127 | 2.725511 | 0.006781705 | 0.00934184
13.4287 | 36.4794 | 33.74981 | 33.73366 | 2.72959 | 0.006795194 | 0.009349854
13.4387 | 36.4812 | 33.74233 | 33.72616 | 2.738872 | 0.006808737 | 0.009357879
13.4487 | 36.4766 | 33.73494 | 33.71876 | 2.741655 | 0.006822336 | 0.009365913
13.4587 | 36.4744 | 33.72766 | 33.71145 | 2.746742 | 0.00683599 | 0.00937396
13.4687 | 36.4403 | 33.72047 | 33.70424 | 2.719832 | 0.006849699 | 0.009382018
13.4787 | 36.4471 | 33.71337 | 33.69712 | 2.733726 | 0.006863465 | 0.009390084
13.4887 | 36.4579 | 33.70638 | 33.6901 | 2.751525 | 0.006877286 | 0.009398162
13.4987 | 36.4593 | 33.69947 | 33.68317 | 2.759829 | 0.006891165 | 0.009406251
13.5087 | 36.4643 | 33.69266 | 33.67634 | 2.771638 | 0.006905101 | 0.009414349
13.5187 | 36.4657 | 33.68595 | 33.6696 | 2.779754 | 0.006919094 | 0.009422457
13.5287 | 36.4599 | 33.67932 | 33.66296 | 2.780577 | 0.006933145 | 0.009430576
13.5387 | 36.4677 | 33.67279 | 33.65641 | 2.794907 | 0.006947255 | 0.009438706
13.5487 | 36.4595 | 33.66636 | 33.64995 | 2.793145 | 0.006961423 | 0.009446847
13.5587 | 36.4566 | 33.66001 | 33.64358 | 2.796591 | 0.006975649 | 0.009454999
13.5687 | 36.4367 | 33.65375 | 33.6373 | 2.782946 | 0.006989936 | 0.00946316
13.5787 | 36.4402 | 33.64759 | 33.63111 | 2.792611 | 0.007004282 | 0.009471333
13.5887 | 36.4304 | 33.64345 | 33.62502 | 2.786955 | 0.008949575 | 0.009479517
13.5987 | 36.4263 | 33.63746 | 33.61901 | 2.788839 | 0.008965544 | 0.00948771
13.6087 | 36.4446 | 33.63157 | 33.61309 | 2.813033 | 0.008981575 | 0.009495914
13.6187 | 36.4453 | 33.62576 | 33.60726 | 2.81954 | 0.00899767 | 0.00950413
13.6287 | 36.4537 | 33.62004 | 33.60152 | 2.833659 | 0.009013828 | 0.009512356
13.6387 | 36.434 | 33.61441 | 33.59586 | 2.81959 | 0.00903005 | 0.009520594
13.6487 | 36.4317 | 33.60887 | 33.59029 | 2.822834 | 0.009046336 | 0.009528841
13.6587 | 36.4352 | 33.60341 | 33.58481 | 2.831793 | 0.009062686 | 0.0095371
13.6687 | 36.4361 | 33.59803 | 33.57941 | 2.838065 | 0.009079102 | 0.009545369
13.6787 | 36.417 | 33.6052 | 33.5741 | 2.811799 | 0.02154925 | 0.009553648
13.6887 | 36.4006 | 33.60097 | 33.56887 | 2.799627 | 0.0225408 | 0.00956194
13.6987 | 36.3968 | 33.59587 | 33.56373 | 2.800935 | 0.02256781 | 0.009570241
13.7087 | 36.3775 | 33.59084 | 33.55867 | 2.786659 | 0.0225949 | 0.009578554
13.7187 | 36.4031 | 33.5859 | 33.55369 | 2.8172 | 0.02262206 | 0.009586878
13.7287 | 36.384 | 33.58104 | 33.5488 | 2.802959 | 0.02264931 | 0.009595212
13.7387 | 36.399 | 33.57626 | 33.54398 | 2.822735 | 0.02267663 | 0.009603558
13.7487 | 36.3745 | 33.57157 | 33.53925 | 2.80293 | 0.02270404 | 0.009611915
13.7587 | 36.3702 | 33.56696 | 33.5346 | 2.803244 | 0.02273153 | 0.009620283
13.7687 | 36.3654 | 33.56242 | 33.53004 | 2.802977 | 0.0227591 | 0.009628659
13.7787 | 36.3636 | 33.5642 | 33.52555 | 2.799404 | 0.0290128 | 0.009637049
13.7886 | 36.3568 | 33.55987 | 33.52118 | 2.796929 | 0.02904502 | 0.009645366
13.7986 | 36.3378 | 33.55558 | 33.51685 | 2.782219 | 0.02907766 | 0.009653778
13.8086 | 36.3205 | 33.55137 | 33.5126 | 2.769131 | 0.02911038 | 0.0096622
13.8186 | 36.315 | 33.54724 | 33.50842 | 2.767764 | 0.0291432 | 0.009670634
13.8286 | 36.3246 | 33.54318 | 33.50432 | 2.78142 | 0.0291761 | 0.009679079
13.8386 | 36.3084 | 33.5392 | 33.5003 | 2.769199 | 0.0292091 | 0.009687535
13.8486 | 36.3141 | 33.5353 | 33.49636 | 2.778801 | 0.02924219 | 0.009696003
13.8586 | 36.3127 | 33.53147 | 33.49249 | 2.781228 | 0.02927537 | 0.00970448
13.8686 | 36.2988 | 33.52772 | 33.4887 | 2.771078 | 0.02930864 | 0.00971297
13.8786 | 36.3013 | 33.52405 | 33.48498 | 2.777253 | 0.029342 | 0.009721471
13.8886 | 36.3041 | 33.52045 | 33.48134 | 2.783654 | 0.02937546 | 0.009729983
13.8986 | 36.2978 | 33.51692 | 33.47777 | 2.780881 | 0.02940901 | 0.009738506
13.9086 | 36.2785 | 33.51347 | 33.47428 | 2.765033 | 0.02944266 | 0.009747039
13.9186 | 36.2823 | 33.51009 | 33.47085 | 2.772213 | 0.0294764 | 0.009755584
13.9286 | 36.2668 | 33.50678 | 33.46751 | 2.76002 | 0.02951023 | 0.009764143
13.9386 | 36.2763 | 33.50355 | 33.46423 | 2.772755 | 0.02954417 | 0.009772711
13.9486 | 36.2771 | 33.50038 | 33.46102 | 2.776718 | 0.0295782 | 0.009781292
13.9586 | 36.2895 | 33.49729 | 33.45789 | 2.79221 | 0.02961232 | 0.009789883
13.9686 | 36.2849 | 33.49427 | 33.45482 | 2.790631 | 0.02964654 | 0.009798486
13.9786 | 36.2772 | 33.49132 | 33.45183 | 2.785881 | 0.02968086 | 0.0098071
13.9886 | 36.2882 | 33.48844 | 33.44891 | 2.799762 | 0.02971529 | 0.009815724
13.9986 | 36.2917 | 33.48563 | 33.44605 | 2.806074 | 0.0297498 | 0.009824361
14.0086 | 36.2792 | 33.48288 | 33.44327 | 2.796316 | 0.02978442 | 0.009833011
14.0186 | 36.2881 | 33.48021 | 33.44055 | 2.80789 | 0.02981914 | 0.009841671
14.0286 | 36.2896 | 33.4776 | 33.4379 | 2.811996 | 0.02985396 | 0.009850342
14.0386 | 36.264 | 33.47506 | 33.43532 | 2.788935 | 0.02988889 | 0.009859025
14.0486 | 36.2752 | 33.47259 | 33.4328 | 2.802607 | 0.02992391 | 0.00986772
14.0586 | 36.2734 | 33.47019 | 33.43035 | 2.803212 | 0.02995904 | 0.009876426
14.0686 | 36.2797 | 33.46785 | 33.42797 | 2.811851 | 0.02999427 | 0.009885143
14.0786 | 36.2734 | 33.46558 | 33.42565 | 2.807824 | 0.03002961 | 0.009893873
14.0886 | 36.2859 | 33.46337 | 33.4234 | 2.822533 | 0.03006505 | 0.009902614
14.0986 | 36.2741 | 33.46122 | 33.42121 | 2.812876 | 0.0301006 | 0.009911367
14.1086 | 36.2787 | 33.45914 | 33.41909 | 2.819555 | 0.03013625 | 0.009920132
14.1186 | 36.2699 | 33.45713 | 33.41703 | 2.812771 | 0.03017201 | 0.009928909
14.1286 | 36.264 | 33.45518 | 33.41503 | 2.808823 | 0.03020788 | 0.009937697
14.1386 | 36.2603 | 33.45329 | 33.4131 | 2.807012 | 0.03024385 | 0.009946496
14.1486 | 36.2476 | 33.45146 | 33.41123 | 2.796139 | 0.03027993 | 0.009955307
14.1586 | 36.2297 | 33.4497 | 33.40942 | 2.780003 | 0.03031613 | 0.009964129
14.1686 | 36.238 | 33.44799 | 33.40767 | 2.790007 | 0.03035243 | 0.009972965
14.1786 | 36.2346 | 33.44635 | 33.40598 | 2.788249 | 0.03038885 | 0.009981813
14.1886 | 36.2332 | 33.44477 | 33.40435 | 2.78843 | 0.03042537 | 0.009990672
14.1986 | 36.219 | 33.44325 | 33.40279 | 2.775751 | 0.03046201 | 0.009999543
14.2086 | 36.222 | 33.44179 | 33.40128 | 2.780213 | 0.03049876 | 0.01000842
14.2186 | 36.2091 | 33.44039 | 33.39983 | 2.768715 | 0.03053563 | 0.01001732
14.2286 | 36.1855 | 33.43904 | 33.39844 | 2.746458 | 0.0305726 | 0.01002623
14.2386 | 36.1886 | 33.43776 | 33.39711 | 2.750843 | 0.0306097 | 0.01003514
14.2486 | 36.1823 | 33.43653 | 33.39584 | 2.74577 | 0.03064691 | 0.01004407
14.2586 | 36.1644 | 33.43536 | 33.39462 | 2.729039 | 0.03068423 | 0.01005302
14.2686 | 36.1405 | 33.43425 | 33.39347 | 2.706251 | 0.03072168 | 0.01006197
14.2786 | 36.1472 | 33.43319 | 33.39236 | 2.714006 | 0.03075924 | 0.01007094
14.2886 | 36.1414 | 33.4322 | 33.39132 | 2.709205 | 0.03079692 | 0.01007992
14.2986 | 36.1343 | 33.43125 | 33.39033 | 2.703048 | 0.03083472 | 0.01008891
14.3086 | 36.1209 | 33.43036 | 33.38939 | 2.690536 | 0.03087264 | 0.01009791
14.3186 | 36.1201 | 33.42953 | 33.38851 | 2.690568 | 0.03091068 | 0.01010693
14.3286 | 36.1111 | 33.42875 | 33.38769 | 2.682346 | 0.03094885 | 0.01011595
14.3386 | 36.0905 | 33.42803 | 33.38692 | 2.66247 | 0.03098713 | 0.01012499
14.3486 | 36.0856 | 33.42736 | 33.3862 | 2.658241 | 0.03102554 | 0.01013404
14.3586 | 36.0984 | 33.42674 | 33.38554 | 2.671658 | 0.03106407 | 0.01014311
14.3685 | 36.0741 | 33.42618 | 33.38493 | 2.647916 | 0.03110234 | 0.01015209
14.3785 | 36.0674 | 33.42567 | 33.38437 | 2.641728 | 0.03114113 | 0.01016118
14.3885 | 36.0568 | 33.42521 | 33.38386 | 2.631588 | 0.03118004 | 0.01017028
14.3985 | 36.0735 | 33.4248 | 33.3834 | 2.648697 | 0.03121908 | 0.0101794
14.4085 | 36.0629 | 33.42445 | 33.383 | 2.638454 | 0.03125824 | 0.01018852
14.4185 | 36.0535 | 33.42414 | 33.38264 | 2.62936 | 0.03129754 | 0.01019766
14.4285 | 36.0599 | 33.42388 | 33.38234 | 2.636016 | 0.03133696 | 0.01020681
14.4385 | 36.0521 | 33.42368 | 33.38209 | 2.628422 | 0.03137652 | 0.01021597
14.4485 | 36.0476 | 33.42352 | 33.38188 | 2.624078 | 0.03141621 | 0.01022515
14.4585 | 36.052 | 33.42341 | 33.38172 | 2.628585 | 0.03145603 | 0.01023433
14.4685 | 36.0441 | 33.42336 | 33.38162 | 2.620744 | 0.03149598 | 0.01024353
14.4785 | 36.0443 | 33.42335 | 33.38156 | 2.620954 | 0.03153607 | 0.01025274
14.4885 | 36.0291 | 33.42338 | 33.38155 | 2.605716 | 0.0315763 | 0.01026197
14.4985 | 36.0412 | 33.42347 | 33.38158 | 2.61773 | 0.03161666 | 0.01027121
14.5085 | 36.0355 | 33.4236 | 33.38166 | 2.611898 | 0.03165716 | 0.01028046
14.5185 | 36.0427 | 33.42378 | 33.38179 | 2.618918 | 0.0316978 | 0.01028972
14.5285 | 36.0414 | 33.42401 | 33.38197 | 2.617392 | 0.03173857 | 0.01029899
14.5385 | 36.0371 | 33.42428 | 33.38219 | 2.61282 | 0.03177949 | 0.01030828
14.5485 | 36.0287 | 33.4246 | 33.38246 | 2.604103 | 0.03182055 | 0.01031758
14.5585 | 36.0436 | 33.42496 | 33.38277 | 2.618641 | 0.03186175 | 0.0103269
14.5685 | 36.0445 | 33.42537 | 33.38313 | 2.619133 | 0.03190309 | 0.01033622
14.5785 | 36.0424 | 33.42582 | 33.38353 | 2.616581 | 0.03194458 | 0.01034556
14.5885 | 36.0434 | 33.42631 | 33.38397 | 2.617086 | 0.03198621 | 0.01035491
14.5985 | 36.0316 | 33.42685 | 33.38446 | 2.604746 | 0.03202799 | 0.01036428
14.6085 | 36.0336 | 33.42744 | 33.38499 | 2.606164 | 0.03206992 | 0.01037365
14.6185 | 36.0328 | 33.42806 | 33.38557 | 2.604738 | 0.03211199 | 0.01038304
14.6285 | 36.0305 | 33.42873 | 33.38618 | 2.60177 | 0.03215421 | 0.01039244
14.6385 | 36.0284 | 33.42944 | 33.38684 | 2.59896 | 0.03219659 | 0.01040186
14.6485 | 36.0176 | 33.43019 | 33.38754 | 2.587409 | 0.03223911 | 0.01041129
14.6585 | 36.0193 | 33.43098 | 33.38828 | 2.588316 | 0.0322818 | 0.01042073
14.6685 | 36.0022 | 33.43182 | 33.38906 | 2.570382 | 0.03232463 | 0.01043019
14.6785 | 36.0198 | 33.43269 | 33.38989 | 2.587107 | 0.03236761 | 0.01043965
14.6885 | 36.0054 | 33.43361 | 33.39075 | 2.571793 | 0.03241075 | 0.01044913
14.6985 | 36.0001 | 33.43456 | 33.39165 | 2.565538 | 0.03245405 | 0.01045863
14.7085 | 35.9986 | 33.43556 | 33.39259 | 2.563044 | 0.03249751 | 0.01046813
14.7185 | 35.9985 | 33.43659 | 33.39357 | 2.561911 | 0.03254113 | 0.01047765
14.7285 | 35.9969 | 33.43766 | 33.39459 | 2.55924 | 0.03258491 | 0.01048719
14.7385 | 35.9746 | 33.43877 | 33.39564 | 2.53583 | 0.03262885 | 0.01049673
14.7485 | 35.9773 | 33.43992 | 33.39674 | 2.537382 | 0.03267295 | 0.01050629
14.7585 | 35.9601 | 33.4411 | 33.39787 | 2.518996 | 0.03271721 | 0.01051586
14.7685 | 35.9514 | 33.44233 | 33.39904 | 2.509074 | 0.03276165 | 0.01052545
14.7785 | 35.9258 | 33.44359 | 33.40024 | 2.482214 | 0.03280624 | 0.01053504
14.7885 | 35.9505 | 33.44488 | 33.40149 | 2.505618 | 0.03285101 | 0.01054466
14.7985 | 35.9279 | 33.44621 | 33.40276 | 2.481686 | 0.03289594 | 0.01055428
14.8085 | 35.9325 | 33.44758 | 33.40408 | 2.484918 | 0.03294105 | 0.01056392
14.8185 | 35.9045 | 33.44899 | 33.40543 | 2.455515 | 0.03298632 | 0.01057357
14.8285 | 35.9083 | 33.45042 | 33.40681 | 2.457877 | 0.03303178 | 0.01058324
14.8385 | 35.9059 | 33.4519 | 33.40823 | 2.454004 | 0.0330774 | 0.01059291
14.8485 | 35.9082 | 33.4534 | 33.40968 | 2.454796 | 0.0331232 | 0.01060261
14.8585 | 35.8893 | 33.45495 | 33.41116 | 2.434355 | 0.03316917 | 0.01061231
14.8685 | 35.8973 | 33.45652 | 33.41268 | 2.44078 | 0.03321533 | 0.01062203
14.8785 | 35.8732 | 33.45813 | 33.41423 | 2.415072 | 0.03326166 | 0.01063176
14.8885 | 35.8563 | 33.45977 | 33.41582 | 2.396531 | 0.03330818 | 0.01064151
14.8985 | 35.8672 | 33.46144 | 33.41744 | 2.405757 | 0.03335487 | 0.01065127
14.9085 | 35.8641 | 33.46315 | 33.41909 | 2.400951 | 0.03340176 | 0.01066104
14.9185 | 35.8651 | 33.46489 | 33.42077 | 2.400213 | 0.03344882 | 0.01067082
14.9285 | 35.8475 | 33.46666 | 33.42248 | 2.380844 | 0.03349607 | 0.01068062
14.9385 | 35.8625 | 33.46846 | 33.42422 | 2.394044 | 0.03354351 | 0.01069044
14.9485 | 35.8574 | 33.47029 | 33.426 | 2.387112 | 0.03359114 | 0.01070026
14.9584 | 35.8621 | 33.47213 | 33.42778 | 2.389969 | 0.03363849 | 0.01071001
14.9684 | 35.8517 | 33.47402 | 33.42962 | 2.377678 | 0.0336865 | 0.01071986
14.9784 | 35.8612 | 33.47594 | 33.43148 | 2.385256 | 0.0337347 | 0.01072973
14.9884 | 35.8225 | 33.47789 | 33.43337 | 2.344605 | 0.0337831 | 0.01073961
14.9984 | 35.8535 | 33.47987 | 33.43529 | 2.373625 | 0.0338317 | 0.0107495
15.0084 | 35.8419 | 33.48188 | 33.43724 | 2.360016 | 0.03388049 | 0.01075941
15.0184 | 35.8539 | 33.48392 | 33.43922 | 2.369979 | 0.03392949 | 0.01076934
15.0284 | 35.8486 | 33.48599 | 33.44123 | 2.362614 | 0.03397869 | 0.01077927
15.0384 | 35.8426 | 33.48808 | 33.44326 | 2.354521 | 0.03402809 | 0.01078922
15.0484 | 35.8456 | 33.4902 | 33.44532 | 2.3554 | 0.0340777 | 0.01079919
15.0584 | 35.8348 | 33.49235 | 33.44741 | 2.342452 | 0.03412751 | 0.01080917
15.0684 | 35.8603 | 33.49452 | 33.44953 | 2.365777 | 0.03417754 | 0.01081916
15.0784 | 35.8558 | 33.49672 | 33.45167 | 2.359076 | 0.03422777 | 0.01082916
15.0884 | 35.843 | 33.49895 | 33.45383 | 2.344049 | 0.03427821 | 0.01083918
15.0984 | 35.8421 | 33.5012 | 33.45603 | 2.340896 | 0.03432888 | 0.01084922
15.1084 | 35.8375 | 33.50348 | 33.45824 | 2.334017 | 0.03437975 | 0.01085927
15.1184 | 35.8387 | 33.50579 | 33.46049 | 2.332914 | 0.03443084 | 0.01086933
15.1284 | 35.8559 | 33.50811 | 33.46275 | 2.347785 | 0.03448215 | 0.01087941
15.1384 | 35.8269 | 33.51047 | 33.46504 | 2.316432 | 0.03453368 | 0.0108895
15.1484 | 35.8388 | 33.51285 | 33.46736 | 2.325955 | 0.03458543 | 0.0108996
15.1584 | 35.8397 | 33.51525 | 33.4697 | 2.324453 | 0.03463741 | 0.01090972
15.1684 | 35.8403 | 33.51767 | 33.47206 | 2.322629 | 0.03468961 | 0.01091986
15.1784 | 35.8353 | 33.52012 | 33.47445 | 2.31518 | 0.03474205 | 0.01093
15.1884 | 35.8133 | 33.52259 | 33.47686 | 2.290709 | 0.03479471 | 0.01094017
15.1984 | 35.8201 | 33.52508 | 33.47929 | 2.295016 | 0.03484761 | 0.01095034
15.2084 | 35.8175 | 33.5276 | 33.48174 | 2.2899 | 0.03490074 | 0.01096053
15.2184 | 35.8107 | 33.53014 | 33.48421 | 2.280562 | 0.0349541 | 0.01097074
15.2284 | 35.8254 | 33.5327 | 33.48671 | 2.292702 | 0.03500771 | 0.01098096
15.2384 | 35.8195 | 33.53528 | 33.48923 | 2.284221 | 0.03506155 | 0.01099119
15.2484 | 35.7982 | 33.53788 | 33.49176 | 2.260319 | 0.03511564 | 0.01100144
15.2584 | 35.8039 | 33.5405 | 33.49432 | 2.263396 | 0.03516997 | 0.0110117
15.2684 | 35.8091 | 33.54315 | 33.4969 | 2.265952 | 0.03522455 | 0.01102198
15.2784 | 35.7986 | 33.54581 | 33.4995 | 2.252789 | 0.03527937 | 0.01103227
15.2884 | 35.7932 | 33.54849 | 33.50212 | 2.244705 | 0.03533445 | 0.01104258
15.2984 | 35.7899 | 33.5512 | 33.50475 | 2.238702 | 0.03538978 | 0.0110529
15.3084 | 35.7597 | 33.55392 | 33.50741 | 2.20578 | 0.03544536 | 0.01106323
15.3184 | 35.7562 | 33.55666 | 33.51009 | 2.199539 | 0.03550121 | 0.01107358
15.3284 | 35.7748 | 33.55942 | 33.51278 | 2.215379 | 0.03555731 | 0.01108395
15.3384 | 35.7752 | 33.5622 | 33.51549 | 2.213001 | 0.03561367 | 0.01109432
15.3484 | 35.7862 | 33.565 | 33.51822 | 2.221204 | 0.0356703 | 0.01110472
15.3584 | 35.758 | 33.56781 | 33.52097 | 2.19019 | 0.0357272 | 0.01111513
15.3684 | 35.7695 | 33.57064 | 33.52373 | 2.198859 | 0.03578437 | 0.01112555
15.3784 | 35.7723 | 33.57349 | 33.52651 | 2.19881 | 0.0358418 | 0.01113599
15.3884 | 35.7718 | 33.57636 | 33.52931 | 2.195444 | 0.03589951 | 0.01114644
15.3984 | 35.778 | 33.57924 | 33.53212 | 2.198762 | 0.03595749 | 0.01115691
15.4084 | 35.7473 | 33.58214 | 33.53495 | 2.165163 | 0.03601576 | 0.01116739
15.4184 | 35.7449 | 33.58505 | 33.5378 | 2.159849 | 0.03607431 | 0.01117789
15.4284 | 35.7549 | 33.58798 | 33.54066 | 2.166918 | 0.03613314 | 0.0111884
15.4384 | 35.7412 | 33.59093 | 33.54354 | 2.150273 | 0.03619226 | 0.01119893
15.4484 | 35.7308 | 33.59389 | 33.54643 | 2.136912 | 0.03625167 | 0.01120947
15.4584 | 35.7494 | 33.59686 | 33.54933 | 2.152536 | 0.03631137 | 0.01122003
15.4684 | 35.7172 | 33.59985 | 33.55225 | 2.117345 | 0.03637136 | 0.0112306
15.4784 | 35.7358 | 33.60286 | 33.55519 | 2.132941 | 0.03643165 | 0.01124119
15.4884 | 35.7283 | 33.60588 | 33.55813 | 2.122422 | 0.03649224 | 0.0112518
15.4984 | 35.7361 | 33.60891 | 33.5611 | 2.127189 | 0.03655314 | 0.01126241
15.5084 | 35.7278 | 33.61196 | 33.56407 | 2.115843 | 0.03661434 | 0.01127305
15.5184 | 35.7227 | 33.61502 | 33.56706 | 2.107684 | 0.03667585 | 0.01128369
15.5284 | 35.6954 | 33.61809 | 33.57006 | 2.077312 | 0.03673767 | 0.01129436
15.5383 | 35.6894 | 33.62114 | 33.57304 | 2.068258 | 0.03679918 | 0.01130493
15.5483 | 35.7008 | 33.62424 | 33.57606 | 2.07656 | 0.03686163 | 0.01131562
15.5583 | 35.6749 | 33.62735 | 33.5791 | 2.047551 | 0.03692441 | 0.01132633
15.5683 | 35.6685 | 33.63047 | 33.58215 | 2.03803 | 0.0369875 | 0.01133706
15.5783 | 35.6555 | 33.6336 | 33.5852 | 2.021897 | 0.03705093 | 0.0113478
15.5883 | 35.6403 | 33.63675 | 33.58827 | 2.003553 | 0.03711467 | 0.01135855
15.5983 | 35.6475 | 33.6399 | 33.59135 | 2.007598 | 0.03717876 | 0.01136932
15.6083 | 35.6436 | 33.64307 | 33.59444 | 2.000533 | 0.03724318 | 0.01138011
15.6183 | 35.6237 | 33.64624 | 33.59754 | 1.977456 | 0.03730794 | 0.01139091
15.6283 | 35.6219 | 33.64943 | 33.60066 | 1.97247 | 0.03737304 | 0.01140173
15.6383 | 35.6172 | 33.65263 | 33.60378 | 1.964573 | 0.03743849 | 0.01141256
15.6483 | 35.6252 | 33.65583 | 33.6069 | 1.969367 | 0.03750429 | 0.01142341
15.6583 | 35.5893 | 33.65905 | 33.61004 | 1.930252 | 0.03757044 | 0.01143428
15.6683 | 35.6103 | 33.66227 | 33.61319 | 1.948027 | 0.03763695 | 0.01144516
15.6783 | 35.5791 | 33.66551 | 33.61635 | 1.913593 | 0.03770382 | 0.01145605
15.6883 | 35.5811 | 33.66875 | 33.61951 | 1.912351 | 0.03777105 | 0.01146696
15.6983 | 35.5772 | 33.672 | 33.62268 | 1.9052 | 0.03783865 | 0.01147789
15.7083 | 35.5772 | 33.67526 | 33.62586 | 1.901941 | 0.03790662 | 0.01148883
15.7183 | 35.5662 | 33.67853 | 33.62905 | 1.887674 | 0.03797497 | 0.01149979
15.7283 | 35.5436 | 33.6818 | 33.63225 | 1.861799 | 0.0380437 | 0.01151076
15.7383 | 35.5365 | 33.68508 | 33.63545 | 1.851417 | 0.0381128 | 0.01152175
15.7483 | 35.5517 | 33.68837 | 33.63866 | 1.863328 | 0.0381823 | 0.01153276
15.7583 | 35.5654 | 33.69167 | 33.64187 | 1.873732 | 0.03825218 | 0.01154378
15.7683 | 35.5572 | 33.69497 | 33.64509 | 1.86223 | 0.03832246 | 0.01155482
15.7783 | 35.5519 | 33.69828 | 33.64832 | 1.853621 | 0.03839313 | 0.01156587
15.7883 | 35.5481 | 33.70159 | 33.65155 | 1.846506 | 0.03846421 | 0.01157694
15.7983 | 35.5451 | 33.70492 | 33.65479 | 1.840185 | 0.0385357 | 0.01158803
15.8083 | 35.5278 | 33.70824 | 33.65804 | 1.819558 | 0.03860759 | 0.01159913
15.8183 | 35.5343 | 33.71157 | 33.66128 | 1.822726 | 0.0386799 | 0.01161025
15.8283 | 35.5224 | 33.71491 | 33.66454 | 1.807488 | 0.03875264 | 0.01162138
15.8383 | 35.4947 | 33.71825 | 33.6678 | 1.776446 | 0.03882579 | 0.01163253
15.8483 | 35.5004 | 33.7216 | 33.67106 | 1.778799 | 0.03889937 | 0.0116437
15.8583 | 35.5175 | 33.72495 | 33.67432 | 1.792548 | 0.03897338 | 0.01165488
15.8683 | 35.4948 | 33.72831 | 33.67759 | 1.766492 | 0.03904783 | 0.01166608
15.8783 | 35.492 | 33.73167 | 33.68087 | 1.760333 | 0.03912273 | 0.0116773
15.8883 | 35.4996 | 33.73503 | 33.68414 | 1.76457 | 0.03919807 | 0.01168853
15.8983 | 35.4799 | 33.7384 | 33.68742 | 1.741503 | 0.03927386 | 0.01169978
15.9083 | 35.4947 | 33.74177 | 33.69071 | 1.752933 | 0.03935011 | 0.01171104
15.9183 | 35.4865 | 33.74514 | 33.69399 | 1.74136 | 0.03942682 | 0.01172232
15.9283 | 35.4779 | 33.74852 | 33.69728 | 1.729384 | 0.039504 | 0.01173362
15.9383 | 35.453 | 33.75189 | 33.70057 | 1.701106 | 0.03958164 | 0.01174493
15.9483 | 35.4561 | 33.75528 | 33.70386 | 1.700825 | 0.03965976 | 0.01175627
15.9583 | 35.4518 | 33.75866 | 33.70715 | 1.693142 | 0.03973837 | 0.01176761
15.9683 | 35.4534 | 33.76204 | 33.71045 | 1.691357 | 0.03981747 | 0.01177897
15.9783 | 35.4417 | 33.76543 | 33.71374 | 1.676271 | 0.03989705 | 0.01179036
15.9883 | 35.4218 | 33.76882 | 33.71704 | 1.652983 | 0.03997713 | 0.01180175
15.9983 | 35.4287 | 33.77221 | 33.72033 | 1.656494 | 0.04005772 | 0.01181317
16.0083 | 35.415 | 33.7756 | 33.72363 | 1.639404 | 0.04013881 | 0.0118246
16.0183 | 35.4224 | 33.77899 | 33.72693 | 1.643414 | 0.04022042 | 0.01183604
16.0283 | 35.4109 | 33.78238 | 33.73023 | 1.628522 | 0.04030254 | 0.01184751
16.0383 | 35.3997 | 33.78577 | 33.73352 | 1.613931 | 0.0403852 | 0.01185899
16.0483 | 35.3942 | 33.78916 | 33.73682 | 1.605039 | 0.04046839 | 0.01187048
16.0583 | 35.3965 | 33.79255 | 33.74012 | 1.603948 | 0.04055211 | 0.011882
16.0683 | 35.4014 | 33.79594 | 33.74341 | 1.605457 | 0.04063638 | 0.01189353
16.0783 | 35.3916 | 33.79933 | 33.74671 | 1.592266 | 0.04072121 | 0.01190508
16.0883 | 35.3768 | 33.80273 | 33.75 | 1.574074 | 0.04080658 | 0.01191849
16.0983 | 35.3716 | 33.80611 | 33.75329 | 1.565486 | 0.04089252 | 0.01193007
16.1083 | 35.3634 | 33.8095 | 33.75658 | 1.553898 | 0.04097902 | 0.01194167
16.1183 | 35.3645 | 33.81289 | 33.75987 | 1.551612 | 0.04106611 | 0.01195329
16.1282 | 35.3687 | 33.81624 | 33.76312 | 1.552461 | 0.0411529 | 0.01196481
16.1382 | 35.36 | 33.81962 | 33.7664 | 1.540379 | 0.04124114 | 0.01197646
16.1482 | 35.3263 | 33.823 | 33.76968 | 1.503298 | 0.04132999 | 0.01198813
16.1582 | 35.347 | 33.82638 | 33.77296 | 1.52062 | 0.04141944 | 0.01199981
16.1682 | 35.3653 | 33.82976 | 33.77624 | 1.535544 | 0.0415095 | 0.01201152
16.1782 | 35.3452 | 33.83313 | 33.77951 | 1.51207 | 0.04160018 | 0.01202324
16.1882 | 35.3344 | 33.8365 | 33.78277 | 1.4979 | 0.04169149 | 0.01203497
16.1982 | 35.3321 | 33.83987 | 33.78604 | 1.492233 | 0.04178342 | 0.01204673
16.2082 | 35.3314 | 33.84323 | 33.7893 | 1.488168 | 0.041876 | 0.01205942
16.2182 | 35.3025 | 33.84659 | 33.79255 | 1.455907 | 0.04196923 | 0.01207122
16.2282 | 35.3166 | 33.84995 | 33.7958 | 1.466651 | 0.04206311 | 0.01208302
16.2382 | 35.3269 | 33.8533 | 33.79905 | 1.473598 | 0.04215765 | 0.01209485
16.2482 | 35.2896 | 33.85665 | 33.80229 | 1.432949 | 0.04225286 | 0.01210669
16.2582 | 35.2951 | 33.86 | 33.80553 | 1.435104 | 0.04234876 | 0.01211855
16.2682 | 35.3234 | 33.86334 | 33.80876 | 1.460064 | 0.04244534 | 0.01213043
16.2782 | 35.3043 | 33.86667 | 33.81199 | 1.437629 | 0.04254262 | 0.01214233
16.2882 | 35.3064 | 33.87 | 33.81521 | 1.436399 | 0.04264061 | 0.01215424
16.2982 | 35.3053 | 33.87333 | 33.81842 | 1.431973 | 0.04273931 | 0.01216617
16.3082 | 35.2897 | 33.87665 | 33.82163 | 1.413053 | 0.04283873 | 0.01217812
16.3182 | 35.301 | 33.87996 | 33.82483 | 1.421038 | 0.04293887 | 0.01219009
16.3282 | 35.2838 | 33.88327 | 33.82803 | 1.400529 | 0.04303976 | 0.01220207
16.3382 | 35.2964 | 33.88657 | 33.83122 | 1.409826 | 0.04314141 | 0.01221408
16.3482 | 35.2916 | 33.88987 | 33.8344 | 1.401729 | 0.04324381 | 0.0122261
16.3582 | 35.257 | 33.89316 | 33.83758 | 1.363838 | 0.04334698 | 0.01223814
16.3682 | 35.2865 | 33.89645 | 33.84075 | 1.390054 | 0.04345094 | 0.01225019
16.3782 | 35.3023 | 33.89972 | 33.84391 | 1.402576 | 0.04355568 | 0.01226227
16.3882 | 35.2909 | 33.903 | 33.84706 | 1.387904 | 0.04366122 | 0.01227436
16.3982 | 35.2918 | 33.90626 | 33.85021 | 1.38554 | 0.04376756 | 0.01228647
16.4082 | 35.2963 | 33.90952 | 33.85334 | 1.386783 | 0.04387473 | 0.0122986
16.4182 | 35.2804 | 33.91277 | 33.85647 | 1.367633 | 0.04398272 | 0.01231075
16.4282 | 35.2889 | 33.91601 | 33.85959 | 1.372891 | 0.04409156 | 0.01232291
16.4382 | 35.2935 | 33.91924 | 33.86271 | 1.374256 | 0.04420126 | 0.01233509
16.4482 | 35.291 | 33.92247 | 33.86581 | 1.36853 | 0.04431181 | 0.0123473
16.4582 | 35.2795 | 33.92569 | 33.86891 | 1.353811 | 0.04442324 | 0.01235952
16.4682 | 35.2871 | 33.9289 | 33.87199 | 1.3582 | 0.04453555 | 0.01237175
16.4782 | 35.3001 | 33.9321 | 33.87507 | 1.367998 | 0.04464876 | 0.01238401
16.4882 | 35.2883 | 33.9353 | 33.87814 | 1.353005 | 0.04476288 | 0.01239629
16.4982 | 35.2903 | 33.93848 | 33.88119 | 1.35182 | 0.04487792 | 0.01240858
16.5082 | 35.293 | 33.94166 | 33.88424 | 1.351344 | 0.04499389 | 0.01242089
16.5182 | 35.291 | 33.94482 | 33.88728 | 1.346177 | 0.04511082 | 0.01243322
16.5282 | 35.28 | 33.94798 | 33.89031 | 1.332019 | 0.0452287 | 0.01244557
16.5382 | 35.2775 | 33.95113 | 33.89332 | 1.326371 | 0.04534756 | 0.01245794
16.5482 | 35.2799 | 33.95427 | 33.89633 | 1.325632 | 0.0454674 | 0.01247032
16.5582 | 35.264 | 33.9574 | 33.89933 | 1.306604 | 0.04558824 | 0.01248273
16.5682 | 35.2625 | 33.96052 | 33.90231 | 1.301985 | 0.04571008 | 0.01249515
16.5782 | 35.2664 | 33.96362 | 33.90528 | 1.302776 | 0.04583296 | 0.0125076
16.5882 | 35.2593 | 33.96672 | 33.90825 | 1.292577 | 0.04595688 | 0.01252006
16.5982 | 35.2571 | 33.96981 | 33.9112 | 1.287289 | 0.04608185 | 0.01253254
16.6082 | 35.2476 | 33.97289 | 33.91414 | 1.274711 | 0.0462079 | 0.01254503
16.6182 | 35.2337 | 33.97596 | 33.91706 | 1.257744 | 0.04633503 | 0.01255755
16.6282 | 35.2474 | 33.97901 | 33.91998 | 1.268388 | 0.04646326 | 0.01257009
16.6382 | 35.2203 | 33.98206 | 33.92288 | 1.238243 | 0.04659261 | 0.01258265
16.6482 | 35.2225 | 33.98509 | 33.92577 | 1.237409 | 0.04672308 | 0.01259522
16.6582 | 35.2142 | 33.98811 | 33.92865 | 1.226086 | 0.04685471 | 0.01260781
16.6682 | 35.184 | 33.99112 | 33.93152 | 1.192875 | 0.0469875 | 0.01262043
16.6782 | 35.1876 | 33.99412 | 33.93437 | 1.193476 | 0.04712147 | 0.01263306
16.6882 | 35.1778 | 33.99711 | 33.93721 | 1.180688 | 0.04725663 | 0.01264571
16.6982 | 35.1699 | 34.00009 | 33.94004 | 1.169812 | 0.04739301 | 0.01265838
16.7081 | 35.1694 | 34.00302 | 33.94282 | 1.166378 | 0.04752925 | 0.01267094
16.7181 | 35.163 | 34.00597 | 33.94562 | 1.157027 | 0.0476681 | 0.01268365
16.7281 | 35.1445 | 34.00891 | 33.94841 | 1.135588 | 0.04780822 | 0.01269638
16.7381 | 35.1305 | 34.01184 | 33.95118 | 1.118662 | 0.04794963 | 0.01270912
16.7481 | 35.1223 | 34.01475 | 33.95394 | 1.107548 | 0.04809235 | 0.01272189
16.7581 | 35.105 | 34.01765 | 33.95668 | 1.087347 | 0.04823639 | 0.01273468
16.7681 | 35.0882 | 34.02054 | 33.95941 | 1.067659 | 0.04838178 | 0.01274748
16.7781 | 35.0816 | 34.02342 | 33.96213 | 1.058184 | 0.04852853 | 0.01276031
16.7881 | 35.0726 | 34.02628 | 33.96483 | 1.046322 | 0.04867666 | 0.01277315
16.7981 | 35.0599 | 34.02913 | 33.96751 | 1.030774 | 0.04882621 | 0.01278602
16.8081 | 35.0393 | 34.03196 | 33.97018 | 1.00734 | 0.04897718 | 0.0127989
16.8181 | 35.0347 | 34.03478 | 33.97284 | 0.9999186 | 0.0491296 | 0.0128118
16.8281 | 35.0418 | 34.03759 | 33.97548 | 1.004211 | 0.0492835 | 0.01282473
16.8381 | 35.0123 | 34.04038 | 33.97811 | 0.9719182 | 0.04943889 | 0.01283767
16.8481 | 35.0047 | 34.04316 | 33.98071 | 0.9615391 | 0.04959579 | 0.01285063
16.8581 | 35.0066 | 34.04593 | 33.98331 | 0.9606741 | 0.04975424 | 0.01286362
16.8681 | 34.9811 | 34.04868 | 33.98589 | 0.9324235 | 0.04991424 | 0.01287662
16.8781 | 34.9747 | 34.05141 | 33.98845 | 0.9232874 | 0.05007584 | 0.01288964
16.8881 | 34.9786 | 34.05413 | 33.99099 | 0.9244659 | 0.05023906 | 0.01290268
16.8981 | 34.9677 | 34.05684 | 33.99352 | 0.910859 | 0.05040392 | 0.01291575
16.9081 | 34.9582 | 34.05953 | 33.99603 | 0.898667 | 0.05057045 | 0.01292883
16.9181 | 34.9506 | 34.06221 | 33.99853 | 0.88839 | 0.05073866 | 0.01294193
16.9281 | 34.9548 | 34.06487 | 34.00101 | 0.8899281 | 0.05090859 | 0.01295506
16.9381 | 34.945 | 34.06752 | 34.00347 | 0.8774814 | 0.05108027 | 0.0129682
16.9481 | 34.9273 | 34.07015 | 34.00591 | 0.8571501 | 0.05125372 | 0.01298136
16.9581 | 34.9459 | 34.07277 | 34.00834 | 0.8731342 | 0.05142897 | 0.01299455
16.9681 | 34.9192 | 34.07537 | 34.01075 | 0.8438338 | 0.05160606 | 0.01300775
16.9781 | 34.9106 | 34.07795 | 34.01314 | 0.8326492 | 0.05178501 | 0.01302097
16.9881 | 34.9196 | 34.08052 | 34.01552 | 0.8390803 | 0.05196584 | 0.01303422
16.9981 | 34.9159 | 34.08308 | 34.01788 | 0.832822 | 0.05214861 | 0.01305292
17.0081 | 34.9179 | 34.08561 | 34.02022 | 0.832285 | 0.05233333 | 0.01306621
17.0181 | 34.9098 | 34.08814 | 34.02254 | 0.8216643 | 0.05252004 | 0.01307952
17.0281 | 34.8936 | 34.09064 | 34.02484 | 0.8029598 | 0.05270875 | 0.01309285
17.0381 | 34.9148 | 34.09313 | 34.02712 | 0.8216716 | 0.05289953 | 0.0131062
17.0481 | 34.883 | 34.0956 | 34.02939 | 0.7873999 | 0.0530924 | 0.01311957
17.0581 | 34.9041 | 34.09806 | 34.03163 | 0.8060447 | 0.05328739 | 0.01313296
17.0681 | 34.883 | 34.10049 | 34.03386 | 0.7825062 | 0.05348455 | 0.01314637
17.0781 | 34.8802 | 34.10292 | 34.03607 | 0.7772845 | 0.05368391 | 0.01315981
17.0881 | 34.8819 | 34.10532 | 34.03826 | 0.7765797 | 0.05388549 | 0.01317326
17.0981 | 34.8752 | 34.10771 | 34.04043 | 0.7674918 | 0.05408935 | 0.01318674
17.1081 | 34.8741 | 34.11008 | 34.04258 | 0.764021 | 0.05429552 | 0.01320023
17.1181 | 34.8647 | 34.11243 | 34.04471 | 0.7522673 | 0.05450404 | 0.01321375
17.1281 | 34.8564 | 34.11477 | 34.04683 | 0.7416282 | 0.05471496 | 0.01323
17.1381 | 34.8716 | 34.11709 | 34.04892 | 0.7545091 | 0.05492832 | 0.01324356
17.1481 | 34.8635 | 34.11939 | 34.05099 | 0.7441075 | 0.05514415 | 0.01325715
17.1581 | 34.8327 | 34.12168 | 34.05304 | 0.7110234 | 0.05536252 | 0.01327075
17.1681 | 34.8712 | 34.12394 | 34.05508 | 0.7472569 | 0.05558344 | 0.01328437
17.1781 | 34.8372 | 34.12619 | 34.05709 | 0.7110081 | 0.05580698 | 0.01329802
17.1881 | 34.8398 | 34.12842 | 34.05908 | 0.7113771 | 0.05603317 | 0.01331169
17.1981 | 34.8431 | 34.13064 | 34.06105 | 0.7124639 | 0.05626207 | 0.01332537
17.2081 | 34.8242 | 34.13283 | 34.063 | 0.6913687 | 0.05649373 | 0.01333908
17.2181 | 34.8282 | 34.13501 | 34.06493 | 0.6931915 | 0.05672819 | 0.01335281
17.2281 | 34.8085 | 34.13717 | 34.06684 | 0.6713323 | 0.05696552 | 0.01336657
17.2381 | 34.8069 | 34.13931 | 34.06872 | 0.6675914 | 0.05720575 | 0.01338034
17.2481 | 34.8193 | 34.14143 | 34.07059 | 0.6778686 | 0.05744895 | 0.01339414
17.2581 | 34.772 | 34.14354 | 34.07243 | 0.6284642 | 0.05769517 | 0.01340795
17.2681 | 34.8124 | 34.14562 | 34.07426 | 0.6667782 | 0.05794446 | 0.01342179
17.2781 | 34.7737 | 34.14769 | 34.07606 | 0.6260106 | 0.05819686 | 0.01343565
17.2881 | 34.7974 | 34.14974 | 34.07784 | 0.6476615 | 0.05845248 | 0.01344953
17.298 | 34.7814 | 34.15175 | 34.07958 | 0.6296512 | 0.05870877 | 0.0134633
17.308 | 34.7754 | 34.15376 | 34.08131 | 0.6216391 | 0.05897092 | 0.01347722
17.318 | 34.7756 | 34.15575 | 34.08303 | 0.6198457 | 0.05923645 | 0.01349117
17.328 | 34.7696 | 34.15773 | 34.08472 | 0.6118711 | 0.05950542 | 0.01350514
17.338 | 34.7556 | 34.15968 | 34.08639 | 0.5959152 | 0.0597779 | 0.01351913
17.348 | 34.7604 | 34.16162 | 34.08803 | 0.5987782 | 0.06005395 | 0.01353314
17.358 | 34.725 | 34.16354 | 34.08966 | 0.5614601 | 0.06033366 | 0.01354718
17.368 | 34.7365 | 34.16544 | 34.09126 | 0.5710609 | 0.06061708 | 0.01356124
17.378 | 34.7358 | 34.16732 | 34.09284 | 0.5684807 | 0.0609043 | 0.01357532
17.388 | 34.729 | 34.16918 | 34.0944 | 0.5598195 | 0.06119538 | 0.01358942
17.398 | 34.7185 | 34.17102 | 34.09593 | 0.5474773 | 0.0614904 | 0.01360354
17.408 | 34.7058 | 34.17285 | 34.09744 | 0.5329543 | 0.06178944 | 0.01361769
17.418 | 34.6995 | 34.17465 | 34.09893 | 0.5248504 | 0.06209259 | 0.01363186
17.428 | 34.6977 | 34.17643 | 34.10039 | 0.5212656 | 0.06239993 | 0.01364605
17.438 | 34.6901 | 34.1782 | 34.10183 | 0.5119 | 0.06271154 | 0.01366026
17.448 | 34.6852 | 34.17995 | 34.10324 | 0.5052537 | 0.0630275 | 0.0136745
17.458 | 34.6684 | 34.18167 | 34.10464 | 0.4867265 | 0.06334792 | 0.01368875
17.468 | 34.6418 | 34.18338 | 34.10601 | 0.4584187 | 0.06367287 | 0.01370303
17.478 | 34.6539 | 34.18507 | 34.10735 | 0.46883 | 0.06400246 | 0.01371734
17.488 | 34.6495 | 34.18674 | 34.10867 | 0.4627607 | 0.06433678 | 0.01373166
17.498 | 34.6325 | 34.18839 | 34.10997 | 0.4441106 | 0.06467593 | 0.01374601
17.508 | 34.6076 | 34.19002 | 34.11124 | 0.4175799 | 0.06502002 | 0.01376038
17.518 | 34.6232 | 34.19163 | 34.11249 | 0.4315684 | 0.06536914 | 0.01377478
17.528 | 34.5977 | 34.19322 | 34.11371 | 0.4044762 | 0.06572341 | 0.01378919
17.538 | 34.5807 | 34.1948 | 34.11491 | 0.3859033 | 0.06608294 | 0.01380363
17.548 | 34.5727 | 34.19635 | 34.11608 | 0.3763497 | 0.06644783 | 0.0138181
17.558 | 34.571 | 34.19788 | 34.11723 | 0.3731154 | 0.06681821 | 0.01383258
17.568 | 34.5303 | 34.1994 | 34.11836 | 0.3309003 | 0.0671942 | 0.01384709
17.578 | 34.5778 | 34.2009 | 34.11946 | 0.3769044 | 0.06757591 | 0.01386163
17.588 | 34.5464 | 34.20237 | 34.12053 | 0.3440278 | 0.06796348 | 0.01387618
17.598 | 34.5716 | 34.20383 | 34.12158 | 0.3677703 | 0.06835703 | 0.01389076
17.608 | 34.5343 | 34.20527 | 34.12261 | 0.329032 | 0.06875671 | 0.01390536
17.618 | 34.5474 | 34.20669 | 34.1236 | 0.3407127 | 0.06916264 | 0.01391999
17.628 | 34.5238 | 34.20809 | 34.12458 | 0.3157126 | 0.06957496 | 0.01393464
17.638 | 34.5161 | 34.20947 | 34.12553 | 0.3066314 | 0.06999384 | 0.01394931
17.648 | 34.512 | 34.21083 | 34.12645 | 0.3011693 | 0.0704194 | 0.013964
17.658 | 34.4954 | 34.21217 | 34.12734 | 0.283226 | 0.07085181 | 0.01397872
17.668 | 34.4768 | 34.2135 | 34.12821 | 0.2633016 | 0.07129122 | 0.01399346
17.678 | 34.4965 | 34.2148 | 34.12906 | 0.281696 | 0.07173781 | 0.01400823
17.688 | 34.4834 | 34.21609 | 34.12988 | 0.2673091 | 0.07219173 | 0.01402302
17.698 | 34.5101 | 34.21736 | 34.13067 | 0.2927408 | 0.07265316 | 0.01403783
17.708 | 34.4773 | 34.21861 | 34.13143 | 0.2586911 | 0.07312228 | 0.01405267
17.718 | 34.5007 | 34.21984 | 34.13217 | 0.2808599 | 0.07359926 | 0.01406753
17.728 | 34.4781 | 34.22105 | 34.13289 | 0.257047 | 0.0740843 | 0.01408242
17.738 | 34.4961 | 34.22225 | 34.13357 | 0.2738524 | 0.0745776 | 0.01409733
17.748 | 34.4803 | 34.22342 | 34.13423 | 0.2568759 | 0.07507935 | 0.01411226
17.758 | 34.4697 | 34.22458 | 34.13487 | 0.2451175 | 0.07558976 | 0.01412722
17.768 | 34.4599 | 34.22572 | 34.13547 | 0.234177 | 0.07610904 | 0.0141422
17.778 | 34.4541 | 34.22685 | 34.13605 | 0.2272543 | 0.07663742 | 0.0141572
17.788 | 34.4744 | 34.22795 | 34.1366 | 0.2464493 | 0.07717511 | 0.01417223
17.798 | 34.449 | 34.22904 | 34.13713 | 0.2199617 | 0.07772236 | 0.01418729
17.808 | 34.4633 | 34.23011 | 34.13763 | 0.2331916 | 0.0782794 | 0.01420236
17.818 | 34.4398 | 34.23116 | 34.1381 | 0.2086386 | 0.07884648 | 0.01421746
17.828 | 34.4283 | 34.2322 | 34.13854 | 0.1961026 | 0.07942385 | 0.01423259
17.838 | 34.4351 | 34.23322 | 34.13896 | 0.2018836 | 0.08001179 | 0.01424774
17.848 | 34.4137 | 34.23422 | 34.13935 | 0.1794811 | 0.08061057 | 0.01426292
17.858 | 34.4105 | 34.2352 | 34.13971 | 0.1752951 | 0.08122047 | 0.01427812
17.868 | 34.4043 | 34.23617 | 34.14004 | 0.1681254 | 0.08184176 | 0.01429334
17.878 | 34.3757 | 34.23713 | 34.14034 | 0.1385718 | 0.08247478 | 0.01430859
17.8879 | 34.4078 | 34.23806 | 34.14062 | 0.1697432 | 0.08311331 | 0.01432371
17.8979 | 34.3838 | 34.23898 | 34.14087 | 0.1448208 | 0.08377056 | 0.01433901
17.9079 | 34.3865 | 34.23989 | 34.14109 | 0.1466137 | 0.08444047 | 0.01435433
17.9179 | 34.3682 | 34.24078 | 34.14129 | 0.1274217 | 0.08512342 | 0.01436968
17.9279 | 34.3669 | 34.24166 | 34.14145 | 0.1252444 | 0.08581974 | 0.01438506
17.9379 | 34.3417 | 34.24252 | 34.14159 | 0.09918166 | 0.08652979 | 0.01440046
17.9479 | 34.3402 | 34.24337 | 34.1417 | 0.09683312 | 0.08725396 | 0.01441588
17.9579 | 34.3526 | 34.2442 | 34.14178 | 0.1083985 | 0.08799264 | 0.01443133
17.9679 | 34.3425 | 34.24502 | 34.14183 | 0.09747739 | 0.08874624 | 0.0144468
17.9779 | 34.2931 | 34.24583 | 34.14185 | 0.04726952 | 0.08951518 | 0.0144623
17.9879 | 34.3124 | 34.24663 | 34.14185 | 0.06577451 | 0.0902999 | 0.01447782
17.9979 | 34.301 | 34.24741 | 34.14181 | 0.05359197 | 0.09110086 | 0.01449337
18.0079 | 34.2868 | 34.24818 | 34.14175 | 0.03862154 | 0.09191851 | 0.01450895
18.0179 | 34.277 | 34.24894 | 34.14166 | 0.02806277 | 0.09275335 | 0.01452455
18.0279 | 34.2778 | 34.24968 | 34.14154 | 0.02811526 | 0.09360588 | 0.01454017
18.0379 | 34.2648 | 34.25042 | 34.14139 | 0.01437856 | 0.09447661 | 0.01455582
18.0479 | 34.2715 | 34.25218 | 34.14121 | 0.01932042 | 0.09536609 | 0.01560329
18.0579 | 34.2556 | 34.2529 | 34.141 | 0.002703291 | 0.0962749 | 0.01561959
18.0679 | 34.2672 | 34.2536 | 34.14076 | 0.0135955 | 0.09720361 | 0.01563592
18.0779 | 34.195 | 34.2543 | 34.1405 | -0.05930348 | 0.09815281 | 0.01565228
18.0879 | 34.2211 | 34.25499 | 34.1402 | -0.03389423 | 0.09912315 | 0.01566867
18.0979 | 34.2157 | 34.25568 | 34.13988 | -0.0399773 | 0.1001153 | 0.01568508
18.1079 | 34.2001 | 34.25635 | 34.13952 | -0.05625332 | 0.1011299 | 0.01570152
18.1179 | 34.186 | 34.25702 | 34.13914 | -0.07102292 | 0.1021676 | 0.01571798
18.1279 | 34.174 | 34.25769 | 34.13872 | -0.08368675 | 0.1032293 | 0.01573448
18.1379 | 34.1611 | 34.25835 | 34.13828 | -0.09724552 | 0.1043156 | 0.01575099
18.1479 | 34.1463 | 34.259 | 34.13781 | -0.1127 | 0.1054273 | 0.01576754
18.1579 | 34.1418 | 34.25965 | 34.1373 | -0.1178508 | 0.1065654 | 0.01578411
18.1679 | 34.1478 | 34.2603 | 34.13677 | -0.1124988 | 0.1077306 | 0.01580071
18.1779 | 34.0774 | 34.26094 | 34.1362 | -0.1835449 | 0.1089238 | 0.01581733
18.1879 | 34.0846 | 34.26211 | 34.13561 | -0.1775058 | 0.110146 | 0.01634992
18.1979 | 34.1243 | 34.26275 | 34.13499 | -0.1384545 | 0.1113981 | 0.0163705
18.2079 | 34.0654 | 34.2634 | 34.13433 | -0.1980004 | 0.1126811 | 0.01638751
18.2179 | 34.0715 | 34.26405 | 34.13365 | -0.1925479 | 0.1139961 | 0.01640455
18.2279 | 34.0588 | 34.2647 | 34.13293 | -0.2058983 | 0.1153443 | 0.01642162
18.2379 | 34.0428 | 34.26535 | 34.13219 | -0.2225524 | 0.1167266 | 0.01643871
18.2479 | 34.0213 | 34.26601 | 34.13141 | -0.2447116 | 0.1181444 | 0.01645583
18.2579 | 34.0192 | 34.26668 | 34.13061 | -0.247477 | 0.1195989 | 0.01647298
18.2679 | 34.0255 | 34.26735 | 34.12977 | -0.2418497 | 0.1210913 | 0.01649015
18.2779 | 33.9585 | 34.26803 | 34.1289 | -0.3095312 | 0.1226231 | 0.01650736
18.2879 | 33.9495 | 34.26979 | 34.128 | -0.3202885 | 0.1252615 | 0.01652459
18.2979 | 33.9681 | 34.27049 | 34.12707 | -0.3023921 | 0.1268769 | 0.01654185
18.3079 | 33.9421 | 34.27121 | 34.12611 | -0.3291088 | 0.1285361 | 0.01655913
18.3179 | 33.9238 | 34.27194 | 34.12512 | -0.34814 | 0.1302408 | 0.01657645
18.3279 | 33.9179 | 34.27269 | 34.1241 | -0.3547874 | 0.1319926 | 0.01659379
18.3379 | 33.8999 | 34.27345 | 34.12305 | -0.3735546 | 0.1337933 | 0.01661296
18.3479 | 33.9048 | 34.27424 | 34.12196 | -0.3694397 | 0.1356449 | 0.01663036
18.3579 | 33.8897 | 34.27505 | 34.12085 | -0.3853465 | 0.1375491 | 0.01664779
18.3679 | 33.8683 | 34.27588 | 34.1197 | -0.4075769 | 0.1395082 | 0.01666525
18.3779 | 33.8198 | 34.27673 | 34.11853 | -0.4569331 | 0.1415243 | 0.01668274
18.3879 | 33.8187 | 34.27762 | 34.11732 | -0.4589172 | 0.1435996 | 0.01670025
18.3979 | 33.8295 | 34.27853 | 34.11608 | -0.4490316 | 0.1457364 | 0.01671779
18.4079 | 33.7993 | 34.27948 | 34.11481 | -0.4801787 | 0.1479374 | 0.01673536
18.4179 | 33.7981 | 34.28046 | 34.1135 | -0.4823611 | 0.1502051 | 0.01675296
18.4279 | 33.7742 | 34.28201 | 34.11217 | -0.5078144 | 0.1530751 | 0.01677059
18.4379 | 33.7754 | 34.28308 | 34.1108 | -0.5076759 | 0.1554849 | 0.01678825
18.4479 | 33.7446 | 34.28418 | 34.10941 | -0.5395812 | 0.1579701 | 0.01680593
18.4579 | 33.7674 | 34.28533 | 34.10798 | -0.5179336 | 0.160534 | 0.01682365
18.4678 | 33.7216 | 34.28652 | 34.10653 | -0.564924 | 0.163153 | 0.01684121
18.4778 | 33.686 | 34.28778 | 34.10504 | -0.6017799 | 0.1658836 | 0.01685899
18.4878 | 33.6814 | 34.28909 | 34.10351 | -0.6076934 | 0.1687035 | 0.01687679
18.4978 | 33.7096 | 34.29047 | 34.10196 | -0.5808683 | 0.1716166 | 0.01689462
18.5078 | 33.6728 | 34.29191 | 34.10037 | -0.6191088 | 0.1746273 | 0.01691248
18.5178 | 33.6717 | 34.29342 | 34.09875 | -0.6217193 | 0.1777398 | 0.01693037
18.5278 | 33.657 | 34.295 | 34.0971 | -0.6380044 | 0.1809589 | 0.01694829
18.5378 | 33.6449 | 34.29667 | 34.09541 | -0.6517689 | 0.1842896 | 0.01696623
18.5478 | 33.6476 | 34.29842 | 34.0937 | -0.6508182 | 0.187737 | 0.01698421
18.5578 | 33.6206 | 34.30026 | 34.09195 | -0.6796576 | 0.1913067 | 0.01700222
18.5678 | 33.5953 | 34.30219 | 34.09017 | -0.7068931 | 0.1950046 | 0.01702026
18.5778 | 33.556 | 34.30423 | 34.08836 | -0.7482307 | 0.198837 | 0.01703833
18.5878 | 33.56 | 34.30638 | 34.08651 | -0.7463772 | 0.2028104 | 0.01705642
18.5978 | 33.5594 | 34.30864 | 34.08463 | -0.7492394 | 0.2069318 | 0.01707455
18.6078 | 33.5432 | 34.31102 | 34.08272 | -0.7678248 | 0.2112088 | 0.0170927
18.6178 | 33.5383 | 34.31354 | 34.08078 | -0.7752413 | 0.2156493 | 0.01711089
18.6278 | 33.5238 | 34.3162 | 34.07881 | -0.7923973 | 0.2202617 | 0.0171291
18.6378 | 33.5142 | 34.319 | 34.0768 | -0.8048018 | 0.2250551 | 0.01714735
18.6478 | 33.5236 | 34.32196 | 34.07476 | -0.7983642 | 0.2300389 | 0.01716563
18.6578 | 33.5037 | 34.32509 | 34.07269 | -0.8213948 | 0.2352234 | 0.01718393
18.6678 | 33.4372 | 34.3284 | 34.07058 | -0.8912044 | 0.2406196 | 0.01720227
18.6778 | 33.4173 | 34.3319 | 34.06844 | -0.9146047 | 0.2462391 | 0.01722064
18.6878 | 33.4188 | 34.33561 | 34.06627 | -0.9168081 | 0.2520944 | 0.01723904
18.6978 | 33.4244 | 34.33953 | 34.06407 | -0.9151278 | 0.2581988 | 0.01725746
18.7078 | 33.3971 | 34.34368 | 34.06184 | -0.9465782 | 0.2645665 | 0.01727592
18.7178 | 33.3956 | 34.34807 | 34.05957 | -0.9524745 | 0.271213 | 0.01729441
18.7278 | 33.3789 | 34.35273 | 34.05727 | -0.973833 | 0.2781545 | 0.01731293
18.7378 | 33.3392 | 34.35767 | 34.05493 | -1.018471 | 0.2854088 | 0.01733148
18.7478 | 33.3768 | 34.36291 | 34.05256 | -0.9861088 | 0.2929949 | 0.01735006
18.7578 | 33.3319 | 34.36847 | 34.05016 | -1.036565 | 0.300933 | 0.01736868
18.7678 | 33.2954 | 34.37436 | 34.04773 | -1.078963 | 0.3092453 | 0.01738732
18.7778 | 33.2624 | 34.38063 | 34.04526 | -1.118225 | 0.3179554 | 0.01740599
18.7878 | 33.2643 | 34.38728 | 34.04276 | -1.122978 | 0.3270888 | 0.0174247
18.7978 | 33.2731 | 34.39435 | 34.04023 | -1.121248 | 0.3366733 | 0.01744344
18.8078 | 33.2514 | 34.40187 | 34.03767 | -1.150467 | 0.3467387 | 0.0174622
18.8178 | 33.2612 | 34.40987 | 34.03507 | -1.148665 | 0.3573173 | 0.017481
18.8278 | 33.2445 | 34.41838 | 34.03243 | -1.173879 | 0.3684444 | 0.01749984
18.8378 | 33.2285 | 34.42745 | 34.02977 | -1.198946 | 0.3801578 | 0.0175187
18.8478 | 33.2272 | 34.43711 | 34.02707 | -1.209907 | 0.3924992 | 0.01753759
18.8578 | 33.1985 | 34.44741 | 34.02434 | -1.248909 | 0.4055136 | 0.01755652
18.8678 | 33.1686 | 34.4584 | 34.02157 | -1.289799 | 0.4192501 | 0.01757547
18.8778 | 33.1191 | 34.47013 | 34.01877 | -1.351031 | 0.4337625 | 0.01759446
18.8878 | 33.144 | 34.48266 | 34.01594 | -1.338665 | 0.4491093 | 0.01761349
18.8978 | 33.1528 | 34.49606 | 34.01308 | -1.343264 | 0.4653548 | 0.01763254
18.9078 | 33.1305 | 34.5104 | 34.01018 | -1.379899 | 0.4825696 | 0.01765162
18.9178 | 33.1336 | 34.52575 | 34.00724 | -1.392147 | 0.5008312 | 0.01767074
18.9278 | 33.11 | 34.54219 | 34.00428 | -1.432193 | 0.5202249 | 0.01768989
18.9378 | 33.1119 | 34.55983 | 34.00128 | -1.447933 | 0.540845 | 0.01770907
18.9478 | 33.0882 | 34.57877 | 33.99825 | -1.49057 | 0.5627959 | 0.01772828
18.9578 | 33.0762 | 34.59912 | 33.99518 | -1.522919 | 0.5861932 | 0.01774753
18.9678 | 33.0375 | 34.62101 | 33.99208 | -1.583511 | 0.6111657 | 0.01776681
18.9778 | 33.017 | 34.64459 | 33.98894 | -1.627587 | 0.6378569 | 0.01778612
18.9878 | 33.0124 | 34.67001 | 33.98578 | -1.657609 | 0.6664272 | 0.01780546
18.9978 | 33.0197 | 34.69746 | 33.98257 | -1.677756 | 0.6970562 | 0.01782484
19.0078 | 33.0068 | 34.72713 | 33.97934 | -1.72033 | 0.7299462 | 0.01784425
19.0178 | 32.9805 | 34.75926 | 33.97607 | -1.778758 | 0.7653244 | 0.01786369
19.0278 | 32.9777 | 34.7941 | 33.97277 | -1.816398 | 0.8034477 | 0.01788317
19.0378 | 32.9559 | 34.83194 | 33.96943 | -1.876039 | 0.8446061 | 0.01790267
19.0478 | 32.9305 | 34.87311 | 33.96606 | -1.94261 | 0.8891278 | 0.01792222
19.0577 | 32.8853 | 34.91751 | 33.96269 | -2.032213 | 0.936882 | 0.0179416
19.0677 | 32.8782 | 34.96646 | 33.95925 | -2.088264 | 0.9892514 | 0.0179612
19.0777 | 32.8469 | 35.02001 | 33.95578 | -2.17311 | 1.046249 | 0.01798084
19.0877 | 32.8476 | 35.07869 | 33.95227 | -2.231088 | 1.108414 | 0.01800052
19.0977 | 32.8463 | 35.14311 | 33.94873 | -2.296809 | 1.176355 | 0.01802022
19.1077 | 32.8411 | 35.21396 | 33.94516 | -2.372858 | 1.250758 | 0.01803996
19.1177 | 32.8055 | 35.29201 | 33.94155 | -2.486508 | 1.332396 | 0.01805974
19.1277 | 32.7835 | 35.37812 | 33.93791 | -2.594622 | 1.422132 | 0.01807955
19.1377 | 32.7627 | 35.47326 | 33.93423 | -2.710564 | 1.52093 | 0.01809939
19.1477 | 32.7284 | 35.57851 | 33.93052 | -2.850107 | 1.629863 | 0.01811927
19.1577 | 32.7073 | 35.69503 | 33.92678 | -2.987733 | 1.750113 | 0.01813917
19.1677 | 32.6675 | 35.82414 | 33.923 | -3.156637 | 1.882975 | 0.01815912
19.1777 | 32.6712 | 35.96723 | 33.91919 | -3.29603 | 2.02986 | 0.01817909
19.1877 | 32.6389 | 36.12582 | 33.91534 | -3.486922 | 2.192278 | 0.01819911
19.1977 | 32.6489 | 36.30151 | 33.91146 | -3.652614 | 2.371831 | 0.01821915
19.2077 | 32.6242 | 36.49596 | 33.90755 | -3.871762 | 2.570173 | 0.01823923
19.2177 | 32.6158 | 36.71082 | 33.9036 | -4.095025 | 2.788965 | 0.01825935
19.2277 | 32.6133 | 36.94769 | 33.89962 | -4.334385 | 3.029788 | 0.0182795
19.2377 | 32.5557 | 37.20793 | 33.8956 | -4.652227 | 3.294027 | 0.01829968
19.2477 | 32.5287 | 37.49255 | 33.89155 | -4.963855 | 3.582685 | 0.0183199
19.2577 | 32.5116 | 37.80195 | 33.88746 | -5.290352 | 3.896148 | 0.01834015
19.2677 | 32.4862 | 38.13555 | 33.88334 | -5.649347 | 4.233843 | 0.01836044
19.2777 | 32.4675 | 38.49141 | 33.87919 | -6.023907 | 4.593836 | 0.01838076
19.2877 | 32.4663 | 38.86575 | 33.875 | -6.399454 | 4.972351 | 0.01840112
19.2977 | 32.4567 | 39.25248 | 33.87078 | -6.795785 | 5.363285 | 0.01842152
19.3077 | 32.4657 | 39.64278 | 33.86652 | -7.177078 | 5.757815 | 0.01844194
19.3177 | 32.4271 | 40.02496 | 33.86223 | -7.597858 | 6.144265 | 0.01846241
19.3277 | 32.404 | 40.38479 | 33.8579 | -7.980794 | 6.508406 | 0.0184829
19.3377 | 32.3592 | 40.70638 | 33.85354 | -8.347178 | 6.83433 | 0.01850344
19.3477 | 32.3356 | 40.9736 | 33.84915 | -8.637999 | 7.105925 | 0.01852401
19.3577 | 32.3345 | 41.17199 | 33.84472 | -8.837491 | 7.308725 | 0.01854461
19.3677 | 32.2862 | 41.29055 | 33.84026 | -9.004353 | 7.43173 | 0.01856525
19.3777 | 32.28 | 41.32308 | 33.83576 | -9.043083 | 7.468737 | 0.01858593
19.3877 | 32.2888 | 41.2687 | 33.83123 | -8.9799 | 7.418865 | 0.01860665
19.3977 | 32.2546 | 41.13158 | 33.82666 | -8.876975 | 7.286285 | 0.01862739
19.4077 | 32.2577 | 40.92008 | 33.82206 | -8.662381 | 7.07937 | 0.01864818
19.4177 | 32.2313 | 40.64568 | 33.81743 | -8.414381 | 6.809585 | 0.018669
19.4277 | 32.1957 | 40.32176 | 33.81276 | -8.126064 | 6.490317 | 0.01868985
19.4377 | 32.1273 | 39.96248 | 33.80805 | -7.83518 | 6.135716 | 0.01871075
19.4477 | 32.1356 | 39.58167 | 33.80331 | -7.446072 | 5.759625 | 0.01873167
19.4577 | 32.1093 | 39.19195 | 33.79854 | -7.082651 | 5.374657 | 0.01875264
19.4677 | 32.0781 | 38.80403 | 33.79373 | -6.725927 | 4.991519 | 0.01877364
19.4777 | 32.0481 | 38.42636 | 33.78889 | -6.378263 | 4.618676 | 0.01879468
19.4877 | 32.0659 | 38.06513 | 33.78402 | -5.999234 | 4.262302 | 0.01881576
19.4977 | 32.0562 | 37.72442 | 33.77911 | -5.668222 | 3.926479 | 0.01883687
19.5077 | 32.0179 | 37.40655 | 33.77416 | -5.388654 | 3.613535 | 0.01885802
19.5177 | 31.9971 | 37.11248 | 33.76918 | -5.115381 | 3.32442 | 0.0188792
19.5277 | 31.9562 | 36.84214 | 33.76417 | -4.885945 | 3.059077 | 0.01890043
19.5377 | 31.9191 | 36.59479 | 33.75912 | -4.675695 | 2.816755 | 0.01892169
19.5477 | 31.901 | 36.36924 | 33.75404 | -4.468235 | 2.596257 | 0.01894298
19.5577 | 31.8791 | 36.16401 | 33.74892 | -4.284915 | 2.396133 | 0.01896432
19.5677 | 31.8627 | 35.97756 | 33.74377 | -4.11486 | 2.214809 | 0.01898569
19.5777 | 31.8276 | 35.80827 | 33.73858 | -3.980672 | 2.050686 | 0.0190071
19.5877 | 31.8562 | 35.65458 | 33.73336 | -3.798383 | 1.902197 | 0.01902855
19.5977 | 31.829 | 35.515 | 33.7281 | -3.685997 | 1.767845 | 0.01905003
19.6077 | 31.7964 | 35.38811 | 33.72281 | -3.591712 | 1.646229 | 0.01907155
19.6177 | 31.771 | 35.27263 | 33.71749 | -3.501635 | 1.536055 | 0.01909311
19.6277 | 31.7311 | 35.16738 | 33.71213 | -3.436276 | 1.436134 | 0.01911471
19.6376 | 31.7405 | 35.07218 | 33.70679 | -3.331681 | 1.346257 | 0.01913613
19.6476 | 31.6999 | 34.98416 | 33.70136 | -3.28426 | 1.263642 | 0.0191578
19.6576 | 31.6619 | 34.90345 | 33.6959 | -3.241546 | 1.188369 | 0.01917952
19.6676 | 31.6784 | 34.82926 | 33.6904 | -3.150858 | 1.119656 | 0.01920127
19.6776 | 31.6413 | 34.7609 | 33.68487 | -3.119602 | 1.05681 | 0.01922306
19.6876 | 31.6968 | 34.69776 | 33.6793 | -3.00096 | 0.9992116 | 0.01924489
19.6976 | 31.6474 | 34.63928 | 33.6737 | -2.991884 | 0.9463148 | 0.01926675
19.7076 | 31.6081 | 34.58499 | 33.66807 | -2.976892 | 0.8976354 | 0.01928865
19.7176 | 31.5777 | 34.53445 | 33.6624 | -2.956755 | 0.8527457 | 0.0193106
19.7276 | 31.583 | 34.4873 | 33.65669 | -2.904295 | 0.811268 | 0.01933258
19.7376 | 31.561 | 34.44318 | 33.65096 | -2.882179 | 0.7728687 | 0.0193546
19.7476 | 31.5249 | 34.40181 | 33.64518 | -2.876912 | 0.7372522 | 0.01937666
19.7576 | 31.5049 | 34.36293 | 33.63938 | -2.858032 | 0.704158 | 0.01939876
19.7676 | 31.5063 | 34.32631 | 33.63353 | -2.820009 | 0.6733542 | 0.0194209
19.7776 | 31.5111 | 34.29174 | 33.62766 | -2.780636 | 0.6446357 | 0.01944308
19.7876 | 31.4837 | 34.25903 | 33.62175 | -2.775331 | 0.6178194 | 0.01946529
19.7976 | 31.4679 | 34.22803 | 33.6158 | -2.760131 | 0.5927423 | 0.01948755
19.8076 | 31.4364 | 34.19859 | 33.60982 | -2.76219 | 0.5692583 | 0.01950985
19.8176 | 31.3952 | 34.17058 | 33.60381 | -2.775377 | 0.5472371 | 0.01953218
19.8276 | 31.3946 | 34.14387 | 33.59776 | -2.749274 | 0.5265608 | 0.01955456
19.8376 | 31.3803 | 34.11838 | 33.59168 | -2.738076 | 0.5071237 | 0.01957698
19.8476 | 31.3463 | 34.09399 | 33.58556 | -2.747687 | 0.4888301 | 0.01959944
19.8576 | 31.3523 | 34.07062 | 33.57941 | -2.718321 | 0.4715935 | 0.01962193
19.8676 | 31.3544 | 34.0482 | 33.57322 | -2.693799 | 0.4553353 | 0.01964447
19.8776 | 31.3358 | 34.02665 | 33.567 | -2.69085 | 0.4399841 | 0.01966704
19.8876 | 31.3149 | 34.00591 | 33.56074 | -2.691008 | 0.4254749 | 0.01968966
19.8976 | 31.2922 | 33.98591 | 33.55445 | -2.693714 | 0.4117482 | 0.01971232
19.9076 | 31.2618 | 33.96661 | 33.54813 | -2.704815 | 0.3987498 | 0.01973502
19.9176 | 31.2381 | 33.94796 | 33.54177 | -2.709859 | 0.38643 | 0.01975776
19.9276 | 31.2349 | 33.9299 | 33.53538 | -2.695002 | 0.3747432 | 0.01978054
19.9376 | 31.2261 | 33.9124 | 33.52895 | -2.686302 | 0.3636476 | 0.01980336
19.9476 | 31.1539 | 33.89542 | 33.52249 | -2.741521 | 0.3531046 | 0.01982622
19.9576 | 31.1763 | 33.87892 | 33.51599 | -2.702622 | 0.3430788 | 0.0198494
19.9676 | 31.1917 | 33.86287 | 33.50946 | -2.671174 | 0.3335374 | 0.01987234
19.9776 | 31.165 | 33.84725 | 33.5029 | -2.682245 | 0.3244504 | 0.01989533
19.9876 | 31.1397 | 33.83201 | 33.4963 | -2.692309 | 0.3157898 | 0.01991836
19.9976 | 31.1328 | 33.81714 | 33.48967 | -2.684339 | 0.3075298 | 0.01994143
20.0076 | 31.0947 | 33.80261 | 33.483 | -2.707911 | 0.2996465 | 0.01996454
20.0176 | 31.0866 | 33.7884 | 33.4763 | -2.701804 | 0.2921177 | 0.01998769
20.0276 | 31.0717 | 33.7745 | 33.46956 | -2.702796 | 0.2849228 | 0.02001089
20.0376 | 31.0526 | 33.76087 | 33.46279 | -2.70827 | 0.2780428 | 0.02003412
20.0476 | 31.007 | 33.74751 | 33.45599 | -2.740505 | 0.2714598 | 0.0200574
20.0576 | 31.0173 | 33.73439 | 33.44915 | -2.717088 | 0.2651572 | 0.02008072
20.0676 | 30.9994 | 33.7215 | 33.44228 | -2.722101 | 0.2591197 | 0.02010408
20.0776 | 30.9888 | 33.70883 | 33.43537 | -2.72003 | 0.2533329 | 0.02012749
20.0876 | 30.9597 | 33.69636 | 33.42843 | -2.736663 | 0.2477832 | 0.02015094
20.0976 | 30.9099 | 33.68409 | 33.42145 | -2.774186 | 0.2424581 | 0.02017443
20.1076 | 30.9156 | 33.67199 | 33.41444 | -2.756388 | 0.237346 | 0.02019796
20.1176 | 30.8765 | 33.66006 | 33.4074 | -2.783558 | 0.2324357 | 0.02022167
20.1276 | 30.863 | 33.64829 | 33.40032 | -2.785285 | 0.2277171 | 0.02024529
20.1376 | 30.8341 | 33.63666 | 33.39321 | -2.80256 | 0.2231804 | 0.02026895
20.1476 | 30.8416 | 33.62517 | 33.38607 | -2.783574 | 0.2188165 | 0.02029266
20.1576 | 30.8133 | 33.61382 | 33.37889 | -2.800519 | 0.214617 | 0.0203164
20.1676 | 30.8089 | 33.60259 | 33.37167 | -2.793685 | 0.210574 | 0.0203402
20.1776 | 30.7884 | 33.59147 | 33.36442 | -2.803067 | 0.2066797 | 0.02036403
20.1876 | 30.7393 | 33.58046 | 33.35714 | -2.841156 | 0.2029273 | 0.02038791
20.1976 | 30.7059 | 33.56955 | 33.34983 | -2.863647 | 0.19931 | 0.02041183
20.2076 | 30.6964 | 33.55873 | 33.34248 | -2.862333 | 0.1958216 | 0.02043579
20.2176 | 30.6727 | 33.54801 | 33.33509 | -2.875307 | 0.1924561 | 0.02045981
20.2275 | 30.6201 | 33.53747 | 33.32775 | -2.917371 | 0.18924 | 0.02048362
20.2375 | 30.6309 | 33.52691 | 33.3203 | -2.896007 | 0.1861028 | 0.02050772
20.2475 | 30.6034 | 33.51642 | 33.31281 | -2.913016 | 0.1830728 | 0.02053186
20.2575 | 30.5773 | 33.50599 | 33.30529 | -2.928693 | 0.1801453 | 0.02055604
20.2675 | 30.5721 | 33.49563 | 33.29774 | -2.923535 | 0.1773158 | 0.02058028
20.2775 | 30.5503 | 33.48534 | 33.29015 | -2.935036 | 0.17458 | 0.02060455
20.2875 | 30.5013 | 33.47509 | 33.28253 | -2.973794 | 0.171934 | 0.02062887
20.2975 | 30.4751 | 33.4649 | 33.27488 | -2.989804 | 0.169374 | 0.02065324
20.3075 | 30.4673 | 33.45476 | 33.26719 | -2.987462 | 0.1668964 | 0.02067765
20.3175 | 30.4434 | 33.44467 | 33.25947 | -3.001266 | 0.1644978 | 0.0207021
20.3275 | 30.4106 | 33.43461 | 33.25171 | -3.024012 | 0.162175 | 0.0207266
20.3375 | 30.3987 | 33.4246 | 33.24392 | -3.025897 | 0.1599249 | 0.02075114
20.3475 | 30.3869 | 33.41462 | 33.2361 | -3.027718 | 0.1577445 | 0.02077573
20.3575 | 30.3979 | 33.40467 | 33.22824 | -3.006772 | 0.1556312 | 0.02080037
20.3675 | 30.3549 | 33.39476 | 33.22035 | -3.039857 | 0.1535823 | 0.02082505
20.3775 | 30.3196 | 33.38487 | 33.21243 | -3.065271 | 0.1515952 | 0.02084978
20.3875 | 30.3153 | 33.37501 | 33.20447 | -3.05971 | 0.1496677 | 0.02087455
20.3975 | 30.2964 | 33.36517 | 33.19648 | -3.068773 | 0.1477973 | 0.02089937
20.4075 | 30.2681 | 33.35536 | 33.18845 | -3.08726 | 0.1459844 | 0.02092424
20.4175 | 30.237 | 33.34556 | 33.18039 | -3.108564 | 0.1442221 | 0.02094915
20.4275 | 30.2428 | 33.33579 | 33.1723 | -3.092986 | 0.1425109 | 0.0209741
20.4375 | 30.2069 | 33.32602 | 33.16418 | -3.119124 | 0.1408487 | 0.02099911
20.4475 | 30.1996 | 33.31627 | 33.15602 | -3.116675 | 0.139234 | 0.02102416
20.4575 | 30.2026 | 33.30654 | 33.14782 | -3.103939 | 0.1376649 | 0.02104926
20.4675 | 30.1492 | 33.29681 | 33.1396 | -3.147613 | 0.1361397 | 0.0210744
20.4775 | 30.1522 | 33.2871 | 33.13134 | -3.134896 | 0.134657 | 0.02109959
20.4875 | 30.1253 | 33.27739 | 33.12305 | -3.152087 | 0.1332151 | 0.02112483
20.4975 | 30.088 | 33.26768 | 33.11472 | -3.179684 | 0.1318129 | 0.02115011
20.5075 | 30.0889 | 33.25799 | 33.10636 | -3.169087 | 0.1304489 | 0.02117545
20.5175 | 30.0717 | 33.24829 | 33.09797 | -3.176592 | 0.1291217 | 0.02120083
20.5275 | 30.0592 | 33.2386 | 33.08954 | -3.179401 | 0.12783 | 0.02122625
20.5375 | 30.0267 | 33.22891 | 33.08109 | -3.20221 | 0.1265728 | 0.02125173
20.5475 | 30.0312 | 33.21995 | 33.07259 | -3.188751 | 0.1260805 | 0.02127725
20.5575 | 29.9912 | 33.21026 | 33.06407 | -3.21906 | 0.124889 | 0.02130282
20.5675 | 29.9823 | 33.20057 | 33.05551 | -3.218267 | 0.1237286 | 0.02132844
20.5775 | 29.9586 | 33.19087 | 33.04692 | -3.232272 | 0.1225995 | 0.02135411
20.5875 | 29.9295 | 33.18117 | 33.03829 | -3.251674 | 0.1214982 | 0.02138159
20.5975 | 29.9215 | 33.17147 | 33.02964 | -3.249969 | 0.1204251 | 0.02140735
20.6075 | 29.8901 | 33.16176 | 33.02095 | -3.271658 | 0.1193793 | 0.02143316
20.6175 | 29.8649 | 33.15204 | 33.01222 | -3.287141 | 0.1183599 | 0.02145903
20.6275 | 29.851 | 33.14232 | 33.00347 | -3.291317 | 0.1173661 | 0.02148494
20.6375 | 29.8338 | 33.13258 | 32.99468 | -3.298784 | 0.116397 | 0.0215109
20.6475 | 29.8297 | 33.12284 | 32.98585 | -3.293142 | 0.115452 | 0.0215369
20.6575 | 29.7708 | 33.11309 | 32.977 | -3.342291 | 0.1145302 | 0.02156296
20.6675 | 29.7575 | 33.10333 | 32.96811 | -3.34583 | 0.113631 | 0.02158906
20.6775 | 29.7366 | 33.09356 | 32.95919 | -3.356958 | 0.1127537 | 0.02161522
20.6875 | 29.7127 | 33.08377 | 32.95024 | -3.371075 | 0.1118977 | 0.02164143
20.6975 | 29.6768 | 33.07398 | 32.94125 | -3.397179 | 0.1110623 | 0.02166768
20.7075 | 29.6693 | 33.06454 | 32.93223 | -3.395236 | 0.1106125 | 0.02169399
20.7175 | 29.6235 | 33.05471 | 32.92318 | -3.431215 | 0.1098167 | 0.02172034
20.7275 | 29.6207 | 33.04591 | 32.91409 | -3.42521 | 0.1090397 | 0.02277677
20.7375 | 29.6055 | 33.03606 | 32.90498 | -3.430561 | 0.108281 | 0.02280373
20.7475 | 29.5382 | 33.0262 | 32.89583 | -3.487997 | 0.1075401 | 0.02283073
20.7575 | 29.5517 | 33.01632 | 32.88664 | -3.464619 | 0.1068165 | 0.02285868
20.7675 | 29.525 | 33.00642 | 32.87743 | -3.481425 | 0.1061097 | 0.02288579
20.7775 | 29.476 | 32.99651 | 32.86818 | -3.520514 | 0.1054192 | 0.02291294
20.7875 | 29.4852 | 32.98659 | 32.8589 | -3.501387 | 0.1047446 | 0.02294016
20.7975 | 29.4276 | 32.97664 | 32.84959 | -3.549042 | 0.1040854 | 0.02296742
20.8074 | 29.4334 | 32.96678 | 32.84034 | -3.533381 | 0.1034475 | 0.02299446
20.8174 | 29.3914 | 32.9568 | 32.83096 | -3.565401 | 0.1028178 | 0.02302183
20.8274 | 29.3724 | 32.9468 | 32.82155 | -3.574404 | 0.1022023 | 0.02304924
20.8374 | 29.3501 | 32.93679 | 32.81211 | -3.586689 | 0.1016006 | 0.02307671
20.8474 | 29.3285 | 32.92675 | 32.80264 | -3.598255 | 0.1010124 | 0.02310423
20.8574 | 29.3136 | 32.9167 | 32.79313 | -3.603101 | 0.1004372 | 0.02313181
20.8674 | 29.2874 | 32.90663 | 32.78359 | -3.619228 | 0.09987486 | 0.02315944
20.8774 | 29.2671 | 32.89654 | 32.77402 | -3.629436 | 0.09932492 | 0.02318711
20.8874 | 29.2645 | 32.88642 | 32.76442 | -3.621924 | 0.09878708 | 0.02321484
20.8974 | 29.2251 | 32.87681 | 32.75479 | -3.651706 | 0.09826102 | 0.02375765
20.9074 | 29.2053 | 32.86665 | 32.74512 | -3.661353 | 0.09774647 | 0.02378573
20.9174 | 29.1943 | 32.85648 | 32.73542 | -3.66218 | 0.09724311 | 0.02381387
20.9274 | 29.1844 | 32.84628 | 32.72569 | -3.661885 | 0.09675066 | 0.02384207
20.9374 | 29.1539 | 32.83607 | 32.71593 | -3.682169 | 0.09626886 | 0.02387032
20.9474 | 29.1414 | 32.82583 | 32.70614 | -3.684432 | 0.09579742 | 0.02389862
20.9574 | 29.1229 | 32.81557 | 32.69631 | -3.692673 | 0.09533612 | 0.02392697
20.9674 | 29.1246 | 32.80529 | 32.68645 | -3.680692 | 0.09488469 | 0.02395538
20.9774 | 29.096 | 32.79499 | 32.67656 | -3.698989 | 0.09444287 | 0.02398384
20.9874 | 29.0719 | 32.78466 | 32.66664 | -3.712763 | 0.09401047 | 0.02401235
20.9974 | 29.065 | 32.77432 | 32.65669 | -3.709315 | 0.09358723 | 0.02404092
21.0074 | 29.0331 | 32.76394 | 32.6467 | -3.730845 | 0.09317294 | 0.02406955
21.0174 | 29.0237 | 32.75355 | 32.63669 | -3.729852 | 0.09276738 | 0.02409823
21.0274 | 29.0049 | 32.74314 | 32.62664 | -3.738235 | 0.09237035 | 0.02412697
21.0374 | 28.9861 | 32.7327 | 32.61656 | -3.746596 | 0.09198165 | 0.02415576
21.0474 | 28.9698 | 32.72223 | 32.60645 | -3.752433 | 0.09160109 | 0.0241846
21.0574 | 28.9567 | 32.71175 | 32.5963 | -3.755046 | 0.09122847 | 0.0242135
21.0674 | 28.952 | 32.70124 | 32.58613 | -3.749236 | 0.09086362 | 0.02424245
21.0774 | 28.906 | 32.6907 | 32.57592 | -3.784703 | 0.09050635 | 0.02427146
21.0874 | 28.8953 | 32.68015 | 32.56569 | -3.784845 | 0.09015648 | 0.02430053
21.0974 | 28.8896 | 32.66956 | 32.55542 | -3.779964 | 0.08981386 | 0.02433072
21.1074 | 28.8513 | 32.65896 | 32.54512 | -3.807659 | 0.08947832 | 0.0243599
21.1174 | 28.8482 | 32.64833 | 32.53479 | -3.800129 | 0.0891497 | 0.02438913
21.1274 | 28.8292 | 32.63767 | 32.52443 | -3.808474 | 0.08882786 | 0.02441842
21.1374 | 28.8111 | 32.627 | 32.51403 | -3.815895 | 0.08851262 | 0.02444777
21.1474 | 28.7852 | 32.61629 | 32.50361 | -3.831092 | 0.08820386 | 0.02447717
21.1574 | 28.7615 | 32.60556 | 32.49316 | -3.844063 | 0.08790144 | 0.02450663
21.1674 | 28.7607 | 32.59481 | 32.48267 | -3.83411 | 0.08760521 | 0.02453615
21.1774 | 28.7317 | 32.58403 | 32.47215 | -3.852332 | 0.08731503 | 0.02456573
21.1874 | 28.6934 | 32.57323 | 32.4616 | -3.879829 | 0.08703078 | 0.02459536
21.1974 | 28.6688 | 32.5624 | 32.45102 | -3.893602 | 0.08675234 | 0.02462505
21.2074 | 28.6794 | 32.55155 | 32.44041 | -3.872148 | 0.08647958 | 0.02465479
21.2174 | 28.6475 | 32.54067 | 32.42977 | -3.89317 | 0.08621238 | 0.0246846
21.2274 | 28.6173 | 32.52977 | 32.4191 | -3.912467 | 0.08595062 | 0.02471446
21.2374 | 28.6131 | 32.51884 | 32.4084 | -3.905738 | 0.0856942 | 0.02474438
21.2474 | 28.5846 | 32.50788 | 32.39767 | -3.923283 | 0.085443 | 0.02477436
21.2574 | 28.571 | 32.4969 | 32.3869 | -3.925904 | 0.08519691 | 0.0248044
21.2674 | 28.5397 | 32.4859 | 32.37611 | -3.946199 | 0.08495582 | 0.02483502
21.2774 | 28.5298 | 32.47487 | 32.36528 | -3.945068 | 0.08471964 | 0.02486518
21.2874 | 28.4849 | 32.46381 | 32.35443 | -3.978911 | 0.08448827 | 0.02489539
21.2974 | 28.4701 | 32.45273 | 32.34354 | -3.982629 | 0.08426161 | 0.02492566
21.3074 | 28.464 | 32.44162 | 32.33262 | -3.977621 | 0.08403956 | 0.02495599
21.3174 | 28.4452 | 32.43049 | 32.32168 | -3.985287 | 0.08382204 | 0.02498638
21.3274 | 28.4101 | 32.41933 | 32.3107 | -4.009227 | 0.08360897 | 0.02501683
21.3374 | 28.4067 | 32.40814 | 32.29969 | -4.001441 | 0.08340023 | 0.02504734
21.3474 | 28.3804 | 32.39693 | 32.28866 | -4.016529 | 0.08319575 | 0.02507791
21.3574 | 28.3513 | 32.38569 | 32.27759 | -4.034392 | 0.08299546 | 0.02510854
21.3674 | 28.3344 | 32.37443 | 32.26649 | -4.040028 | 0.0827993 | 0.02513923
21.3774 | 28.3003 | 32.36314 | 32.25536 | -4.062839 | 0.08260713 | 0.02516998
21.3874 | 28.2968 | 32.35182 | 32.2442 | -4.055023 | 0.0824189 | 0.02520078
21.3973 | 28.2772 | 32.3406 | 32.23313 | -4.063404 | 0.08224575 | 0.02523134
21.4073 | 28.2462 | 32.32924 | 32.22191 | -4.083036 | 0.08206515 | 0.02526227
21.4173 | 28.2269 | 32.31784 | 32.21066 | -4.090942 | 0.08188828 | 0.02529326
21.4273 | 28.2302 | 32.30642 | 32.19938 | -4.076222 | 0.08171506 | 0.02532432
21.4373 | 28.1839 | 32.29498 | 32.18807 | -4.111076 | 0.08154543 | 0.02535543
21.4473 | 28.1756 | 32.2835 | 32.17674 | -4.107903 | 0.08137932 | 0.0253866
21.4573 | 28.1503 | 32.272 | 32.16537 | -4.121704 | 0.08121666 | 0.02541784
21.4673 | 28.1403 | 32.26048 | 32.15397 | -4.120179 | 0.08105741 | 0.02544914
21.4773 | 28.1155 | 32.24893 | 32.14255 | -4.133428 | 0.08090148 | 0.0254805
21.4873 | 28.0865 | 32.23735 | 32.13109 | -4.150851 | 0.08074883 | 0.02551192
21.4973 | 28.0907 | 32.22575 | 32.1196 | -4.135047 | 0.08059938 | 0.0255434
21.5073 | 28.0692 | 32.21412 | 32.10809 | -4.144917 | 0.0804531 | 0.02557495
21.5173 | 28.0509 | 32.20246 | 32.09654 | -4.15156 | 0.08030991 | 0.02560656
21.5273 | 28.0254 | 32.19078 | 32.08497 | -4.165377 | 0.08016976 | 0.02563823
21.5373 | 27.9919 | 32.17907 | 32.07337 | -4.187168 | 0.08003261 | 0.02566997
21.5473 | 27.9905 | 32.16733 | 32.06173 | -4.176833 | 0.07989841 | 0.02570177
21.5573 | 27.9663 | 32.15557 | 32.05007 | -4.189271 | 0.07976708 | 0.02573363
21.5673 | 27.9262 | 32.14378 | 32.03838 | -4.217583 | 0.0796386 | 0.02576556
21.5773 | 27.9139 | 32.13197 | 32.02666 | -4.218073 | 0.07951761 | 0.02579755
21.5873 | 27.9235 | 32.12013 | 32.01491 | -4.196632 | 0.07939466 | 0.0258296
21.5973 | 27.8744 | 32.10826 | 32.00313 | -4.233865 | 0.07927441 | 0.02586171
21.6073 | 27.8601 | 32.09637 | 31.99132 | -4.236271 | 0.07915681 | 0.02589389
21.6173 | 27.8469 | 32.08445 | 31.97948 | -4.237551 | 0.0790418 | 0.02592614
21.6273 | 27.8141 | 32.07251 | 31.96762 | -4.258405 | 0.07892936 | 0.02595845
21.6373 | 27.8111 | 32.06053 | 31.95572 | -4.249433 | 0.07881945 | 0.02599083
21.6473 | 27.7662 | 32.04853 | 31.9438 | -4.282334 | 0.078712 | 0.02602327
21.6573 | 27.7443 | 32.03651 | 31.93185 | -4.292209 | 0.078607 | 0.02605577
21.6673 | 27.7381 | 32.02446 | 31.91987 | -4.286358 | 0.07850439 | 0.02608834
21.6773 | 27.7285 | 32.01238 | 31.90786 | -4.28388 | 0.07840414 | 0.02612098
21.6873 | 27.6896 | 32.00028 | 31.89582 | -4.310676 | 0.07830621 | 0.02615368
21.6973 | 27.701 | 31.98815 | 31.88375 | -4.287146 | 0.07821057 | 0.02618645
21.7073 | 27.6644 | 31.97599 | 31.87165 | -4.31159 | 0.07811717 | 0.02621928
21.7173 | 27.6433 | 31.96381 | 31.85953 | -4.320507 | 0.07802598 | 0.02625218
21.7273 | 27.6188 | 31.9516 | 31.84738 | -4.332799 | 0.07793697 | 0.02628515
21.7373 | 27.6056 | 31.93936 | 31.8352 | -4.333764 | 0.0778501 | 0.02631818
21.7473 | 27.5722 | 31.9271 | 31.82299 | -4.354903 | 0.07776534 | 0.02635128
21.7573 | 27.5556 | 31.91482 | 31.81075 | -4.359215 | 0.07768265 | 0.02638445
21.7673 | 27.5557 | 31.9025 | 31.79848 | -4.346802 | 0.077602 | 0.02641768
21.7773 | 27.5327 | 31.89016 | 31.78619 | -4.357462 | 0.07752338 | 0.02645098
21.7873 | 27.5295 | 31.8778 | 31.77387 | -4.348297 | 0.07744673 | 0.02648435
21.7973 | 27.5025 | 31.86541 | 31.76152 | -4.362905 | 0.07737202 | 0.02651779
21.8073 | 27.4903 | 31.85299 | 31.74914 | -4.362688 | 0.07729925 | 0.02655129
21.8173 | 27.484 | 31.84054 | 31.73673 | -4.356544 | 0.07722836 | 0.02658486
21.8273 | 27.4407 | 31.82807 | 31.7243 | -4.387374 | 0.07715935 | 0.0266185
21.8373 | 27.4426 | 31.81558 | 31.71183 | -4.372979 | 0.07709216 | 0.02665221
21.8473 | 27.4303 | 31.80306 | 31.69934 | -4.372757 | 0.07702679 | 0.02668599
21.8573 | 27.4098 | 31.79051 | 31.68683 | -4.380709 | 0.0769632 | 0.02671984
21.8673 | 27.3934 | 31.77794 | 31.67428 | -4.384536 | 0.07690136 | 0.02675376
21.8773 | 27.3937 | 31.76534 | 31.66171 | -4.371637 | 0.07684127 | 0.02678774
21.8873 | 27.3802 | 31.75271 | 31.64911 | -4.372512 | 0.07678288 | 0.0268218
21.8973 | 27.367 | 31.74006 | 31.63648 | -4.373061 | 0.07672616 | 0.02685592
21.9073 | 27.3453 | 31.72738 | 31.62382 | -4.382084 | 0.07667111 | 0.02689012
21.9173 | 27.3404 | 31.71468 | 31.61114 | -4.374282 | 0.07661769 | 0.02692438
21.9273 | 27.323 | 31.70195 | 31.59843 | -4.378954 | 0.07656588 | 0.02695872
21.9373 | 27.3111 | 31.6892 | 31.58569 | -4.3781 | 0.07651566 | 0.02699312
21.9473 | 27.2906 | 31.67642 | 31.57293 | -4.38582 | 0.07646701 | 0.0270276
21.9573 | 27.2811 | 31.66362 | 31.56013 | -4.382515 | 0.0764199 | 0.02706215
21.9673 | 27.2813 | 31.65078 | 31.54731 | -4.369484 | 0.07637432 | 0.02709677
21.9772 | 27.2588 | 31.63806 | 31.5346 | -4.379257 | 0.07633067 | 0.02713111
21.9872 | 27.2409 | 31.62518 | 31.52172 | -4.384275 | 0.07628806 | 0.02716588
21.9972 | 27.2408 | 31.61227 | 31.50882 | -4.371468 | 0.07624692 | 0.02720071
22.0072 | 27.2235 | 31.59934 | 31.49589 | -4.375836 | 0.07620721 | 0.02723561
22.0172 | 27.1992 | 31.58638 | 31.48294 | -4.387178 | 0.07616893 | 0.02727059
22.0272 | 27.1773 | 31.5734 | 31.46996 | -4.396095 | 0.07613205 | 0.02730565
22.0372 | 27.1773 | 31.56039 | 31.45695 | -4.383086 | 0.07609656 | 0.02734077
22.0472 | 27.166 | 31.54735 | 31.44391 | -4.381353 | 0.07606243 | 0.02737596
22.0572 | 27.1371 | 31.53429 | 31.43085 | -4.397193 | 0.07602966 | 0.02741123
22.0672 | 27.1424 | 31.52121 | 31.41776 | -4.378809 | 0.07599822 | 0.02744658
22.0772 | 27.1414 | 31.5081 | 31.40465 | -4.3667 | 0.0759681 | 0.02748199
22.0872 | 27.106 | 31.49496 | 31.39151 | -4.388965 | 0.07593927 | 0.02751748
22.0972 | 27.0859 | 31.48181 | 31.37834 | -4.395905 | 0.07591173 | 0.02755304
22.1072 | 27.0777 | 31.46862 | 31.36515 | -4.39092 | 0.07588544 | 0.02758868
22.1172 | 27.0772 | 31.45541 | 31.35193 | -4.37821 | 0.07586041 | 0.02762439
22.1272 | 27.0439 | 31.44218 | 31.33868 | -4.398275 | 0.07583661 | 0.02766018
22.1372 | 27.0385 | 31.42892 | 31.32541 | -4.390416 | 0.07581404 | 0.02769604
22.1472 | 27.0323 | 31.41563 | 31.31211 | -4.383331 | 0.07579266 | 0.02773197
22.1572 | 27.0426 | 31.40232 | 31.29878 | -4.359721 | 0.07577247 | 0.02776799
22.1672 | 27.0115 | 31.38899 | 31.28543 | -4.377487 | 0.07575347 | 0.02780407
22.1772 | 26.9731 | 31.37563 | 31.27205 | -4.402528 | 0.07573562 | 0.02784023
22.1872 | 26.9702 | 31.36224 | 31.25865 | -4.392044 | 0.07571891 | 0.02787647
22.1972 | 26.9875 | 31.34883 | 31.24522 | -4.361335 | 0.07570333 | 0.02791279
22.2072 | 26.9456 | 31.3354 | 31.23176 | -4.389802 | 0.07568887 | 0.02794918
22.2172 | 26.9188 | 31.32194 | 31.21828 | -4.403144 | 0.07567552 | 0.02798565
22.2272 | 26.9411 | 31.30846 | 31.20478 | -4.367361 | 0.07566327 | 0.02802219
22.2372 | 26.9199 | 31.29495 | 31.19124 | -4.375054 | 0.07565208 | 0.02805882
22.2472 | 26.9115 | 31.28142 | 31.17769 | -4.369923 | 0.07564198 | 0.02809552
22.2572 | 26.8911 | 31.26787 | 31.1641 | -4.376767 | 0.07563292 | 0.02813229
22.2672 | 26.8875 | 31.25429 | 31.15049 | -4.366787 | 0.07562491 | 0.02816914
22.2772 | 26.8673 | 31.24068 | 31.13686 | -4.373382 | 0.07561792 | 0.02820608
22.2872 | 26.8459 | 31.22705 | 31.1232 | -4.381153 | 0.07561196 | 0.02824309
22.2972 | 26.8286 | 31.2134 | 31.10951 | -4.3848 | 0.075607 | 0.02828018
22.3072 | 26.8205 | 31.19972 | 31.0958 | -4.379223 | 0.07560304 | 0.02831735
22.3172 | 26.8169 | 31.18602 | 31.08207 | -4.369121 | 0.07560006 | 0.02835459
22.3272 | 26.7969 | 31.1723 | 31.06831 | -4.375396 | 0.07559806 | 0.02839192
22.3372 | 26.79 | 31.15855 | 31.05452 | -4.368546 | 0.07559702 | 0.02842932
22.3472 | 26.7809 | 31.14477 | 31.04071 | -4.363872 | 0.07559694 | 0.02846681
22.3572 | 26.7625 | 31.13097 | 31.02687 | -4.368475 | 0.0755978 | 0.02850437
22.3672 | 26.7489 | 31.11715 | 31.01301 | -4.368253 | 0.07559959 | 0.02854202
22.3772 | 26.7229 | 31.10331 | 30.99913 | -4.380408 | 0.07560229 | 0.02857974
22.3872 | 26.7276 | 31.08944 | 30.98522 | -4.361839 | 0.07560592 | 0.02861755
22.3972 | 26.6994 | 31.07555 | 30.97128 | -4.376146 | 0.07561045 | 0.02865544
22.4072 | 26.6843 | 31.06163 | 30.95732 | -4.377329 | 0.07561587 | 0.02869341
22.4172 | 26.683 | 31.04769 | 30.94334 | -4.364689 | 0.07562218 | 0.02873146
22.4272 | 26.6586 | 31.03373 | 30.92933 | -4.375125 | 0.07562937 | 0.02876959
22.4372 | 26.6614 | 31.01974 | 30.91529 | -4.358338 | 0.07563742 | 0.0288078
22.4472 | 26.6502 | 31.00573 | 30.90123 | -4.355527 | 0.07564632 | 0.0288461
22.4572 | 26.6294 | 30.99169 | 30.88715 | -4.362292 | 0.07565607 | 0.02888447
22.4672 | 26.6 | 30.97763 | 30.87304 | -4.377634 | 0.07566666 | 0.02892293
22.4772 | 26.6 | 30.96355 | 30.85891 | -4.363553 | 0.0756781 | 0.02896148
22.4872 | 26.5598 | 30.94945 | 30.84476 | -4.389649 | 0.07569034 | 0.02900011
22.4972 | 26.5725 | 30.93532 | 30.83058 | -4.362821 | 0.07570341 | 0.02903882
22.5072 | 26.5529 | 30.92117 | 30.81638 | -4.36827 | 0.07571729 | 0.02907761
22.5172 | 26.5408 | 30.907 | 30.80215 | -4.366196 | 0.07573197 | 0.02911648
22.5272 | 26.5148 | 30.8928 | 30.7879 | -4.377999 | 0.07574743 | 0.02915545
22.5372 | 26.5312 | 30.87858 | 30.77362 | -4.347379 | 0.07576368 | 0.02919449
22.5472 | 26.4732 | 30.86434 | 30.75932 | -4.391136 | 0.0757807 | 0.02923362
22.5572 | 26.4803 | 30.85007 | 30.745 | -4.369769 | 0.07579851 | 0.02927284
22.5671 | 26.4795 | 30.83592 | 30.73079 | -4.356423 | 0.07581689 | 0.02931174
22.5771 | 26.4417 | 30.82161 | 30.71642 | -4.379912 | 0.0758362 | 0.02935113
22.5871 | 26.4235 | 30.80728 | 30.70203 | -4.383778 | 0.07585626 | 0.0293906
22.5971 | 26.4202 | 30.79292 | 30.68761 | -4.37272 | 0.07587705 | 0.02943016
22.6071 | 26.423 | 30.77854 | 30.67317 | -4.355541 | 0.07589859 | 0.0294698
22.6171 | 26.3951 | 30.76414 | 30.65871 | -4.369038 | 0.07592085 | 0.02950953
22.6271 | 26.3892 | 30.74971 | 30.64422 | -4.360514 | 0.07594384 | 0.02954935
22.6371 | 26.3724 | 30.73556 | 30.62971 | -4.363161 | 0.07626252 | 0.02958925
22.6471 | 26.3653 | 30.72109 | 30.61518 | -4.355791 | 0.07628705 | 0.02962924
22.6571 | 26.3442 | 30.7066 | 30.60062 | -4.362399 | 0.07631229 | 0.02966932
22.6671 | 26.3295 | 30.69208 | 30.58604 | -4.362585 | 0.07633823 | 0.02970949
22.6771 | 26.3076 | 30.67755 | 30.57143 | -4.369948 | 0.07636485 | 0.02974974
22.6871 | 26.3205 | 30.66299 | 30.55681 | -4.342489 | 0.07639215 | 0.02979008
22.6971 | 26.307 | 30.64841 | 30.54216 | -4.341408 | 0.07642015 | 0.02983051
22.7071 | 26.3009 | 30.63383 | 30.52749 | -4.33293 | 0.07647393 | 0.02987104
22.7171 | 26.2829 | 30.6192 | 30.51279 | -4.336305 | 0.07650328 | 0.02991165
22.7271 | 26.2797 | 30.60456 | 30.49807 | -4.324857 | 0.07653328 | 0.02995235
22.7371 | 26.2809 | 30.58989 | 30.48333 | -4.308988 | 0.07656394 | 0.02999314
22.7471 | 26.2499 | 30.5752 | 30.46857 | -4.325297 | 0.07659526 | 0.03003402
22.7571 | 26.2437 | 30.56048 | 30.45378 | -4.316784 | 0.07662722 | 0.03007499
22.7671 | 26.2633 | 30.54575 | 30.43897 | -4.28245 | 0.07665982 | 0.03011605
22.7771 | 26.2413 | 30.53099 | 30.42414 | -4.289693 | 0.07669306 | 0.0301572
22.7871 | 26.2453 | 30.51622 | 30.40929 | -4.270915 | 0.07672694 | 0.03019844
22.7971 | 26.2722 | 30.50142 | 30.39441 | -4.229216 | 0.07676144 | 0.03023978
22.8071 | 26.2564 | 30.48659 | 30.37952 | -4.230195 | 0.07679655 | 0.0302812
22.8171 | 26.249 | 30.47175 | 30.3646 | -4.222752 | 0.0768323 | 0.03032272
22.8271 | 26.2725 | 30.45689 | 30.34965 | -4.184388 | 0.07686865 | 0.03036433
22.8371 | 26.2723 | 30.44215 | 30.33469 | -4.16985 | 0.07705307 | 0.03040604
22.8471 | 26.2935 | 30.42771 | 30.3197 | -4.134205 | 0.07709069 | 0.03090964
22.8571 | 26.3063 | 30.41278 | 30.3047 | -4.106477 | 0.07712892 | 0.03095171
22.8671 | 26.3322 | 30.39783 | 30.28967 | -4.065628 | 0.07716773 | 0.03099388
22.8771 | 26.362 | 30.38286 | 30.27462 | -4.020858 | 0.07720714 | 0.03103615
22.8871 | 26.3912 | 30.36787 | 30.25954 | -3.976667 | 0.07724713 | 0.0310785
22.8971 | 26.4313 | 30.35286 | 30.24445 | -3.921555 | 0.0772877 | 0.03112095
22.9071 | 26.4567 | 30.33782 | 30.22933 | -3.881122 | 0.07732885 | 0.0311635
22.9171 | 26.5027 | 30.32278 | 30.21419 | -3.820081 | 0.07738314 | 0.03120614
22.9271 | 26.5531 | 30.30771 | 30.19903 | -3.754606 | 0.07742544 | 0.03124888
22.9371 | 26.593 | 30.29261 | 30.18385 | -3.69961 | 0.07746831 | 0.03129171
22.9471 | 26.6625 | 30.27749 | 30.16865 | -3.614994 | 0.07751174 | 0.03133464
22.9571 | 26.7449 | 30.26236 | 30.15342 | -3.517457 | 0.07755573 | 0.03137767
22.9671 | 26.8108 | 30.2472 | 30.13818 | -3.4364 | 0.07760027 | 0.03142079
22.9771 | 26.8807 | 30.23202 | 30.12291 | -3.351322 | 0.07764537 | 0.03146401
22.9871 | 26.9876 | 30.21682 | 30.10762 | -3.229223 | 0.07769101 | 0.03150733
22.9971 | 27.0883 | 30.2016 | 30.09232 | -3.113304 | 0.07773719 | 0.03155074
23.0071 | 27.1757 | 30.18636 | 30.07699 | -3.010665 | 0.07778391 | 0.03159425
23.0171 | 27.2665 | 30.17111 | 30.06164 | -2.904605 | 0.07783118 | 0.03163787
23.0271 | 27.3803 | 30.15583 | 30.04626 | -2.775525 | 0.07787897 | 0.03168158
23.0371 | 27.5094 | 30.14053 | 30.03087 | -2.631125 | 0.0779273 | 0.03172539
23.0471 | 27.6362 | 30.12538 | 30.01546 | -2.489184 | 0.07797615 | 0.03194824
23.0571 | 27.7614 | 30.1101 | 30.00003 | -2.348696 | 0.07802553 | 0.03204422
23.0671 | 27.8828 | 30.09474 | 29.98457 | -2.211936 | 0.07807543 | 0.03208842
23.0771 | 28.0487 | 30.07936 | 29.9691 | -2.030656 | 0.07812584 | 0.03213272
23.0871 | 28.1857 | 30.06396 | 29.9536 | -1.878256 | 0.07817677 | 0.03217712
23.0971 | 28.3469 | 30.04854 | 29.93809 | -1.701637 | 0.07822821 | 0.03222162
23.1071 | 28.4983 | 30.03427 | 29.92255 | -1.535965 | 0.07828016 | 0.03343415
23.1171 | 28.649 | 30.01881 | 29.90699 | -1.369807 | 0.07833262 | 0.0334793
23.1271 | 28.8256 | 30.00352 | 29.89142 | -1.17792 | 0.07857732 | 0.03352456
23.1371 | 28.9978 | 29.98802 | 29.87582 | -0.9902226 | 0.07863084 | 0.03356992
23.147 | 29.1517 | 29.97286 | 29.86036 | -0.8211575 | 0.07888088 | 0.03361521
23.157 | 29.3374 | 29.95732 | 29.84472 | -0.6199211 | 0.07893548 | 0.03366078
23.167 | 29.5255 | 29.94177 | 29.82907 | -0.4162654 | 0.07899057 | 0.03370645
23.177 | 29.6898 | 29.92619 | 29.81339 | -0.2363904 | 0.07904614 | 0.03375222
23.187 | 29.8597 | 29.9106 | 29.7977 | -0.05089613 | 0.0791022 | 0.0337981
23.197 | 30.0661 | 29.89498 | 29.78198 | 0.1711173 | 0.07915875 | 0.03384408
23.207 | 30.2365 | 29.87935 | 29.76624 | 0.3571499 | 0.07921578 | 0.03389017
23.217 | 30.4027 | 29.8637 | 29.75049 | 0.5390015 | 0.07927329 | 0.03393636
23.227 | 30.6061 | 29.84803 | 29.73471 | 0.7580721 | 0.07933127 | 0.03398266
23.237 | 30.7722 | 29.83234 | 29.71892 | 0.9398617 | 0.07938973 | 0.03402907
23.247 | 30.9612 | 29.81663 | 29.70311 | 1.14457 | 0.07944866 | 0.03407558
23.257 | 31.1547 | 29.8009 | 29.68727 | 1.353797 | 0.07950807 | 0.0341222
23.267 | 31.3233 | 29.78516 | 29.67142 | 1.538143 | 0.07956793 | 0.03416892
23.277 | 31.5259 | 29.76939 | 29.65555 | 1.756508 | 0.07962826 | 0.03421575
23.287 | 31.6838 | 29.75361 | 29.63966 | 1.930191 | 0.07968905 | 0.0342627
23.297 | 31.8557 | 29.73781 | 29.62375 | 2.117893 | 0.07975032 | 0.03430975
23.307 | 32.0506 | 29.72199 | 29.60782 | 2.328613 | 0.07981203 | 0.0343569
23.317 | 32.2282 | 29.70673 | 29.59187 | 2.521467 | 0.07987421 | 0.03498918
23.327 | 32.4033 | 29.69088 | 29.5759 | 2.712424 | 0.07993683 | 0.03503679
23.337 | 32.5662 | 29.675 | 29.55992 | 2.891199 | 0.07999992 | 0.0350845
23.347 | 32.7655 | 29.6592 | 29.54391 | 3.106297 | 0.08015933 | 0.03513232
23.357 | 32.9198 | 29.64329 | 29.52789 | 3.276508 | 0.08022335 | 0.03518025
23.367 | 33.0919 | 29.62746 | 29.51185 | 3.46444 | 0.0803861 | 0.03522843
23.377 | 33.2821 | 29.61151 | 29.49579 | 3.670587 | 0.08045104 | 0.03527659
23.387 | 33.4473 | 29.59555 | 29.47971 | 3.851753 | 0.08051643 | 0.03532485
23.397 | 33.6334 | 29.57956 | 29.46361 | 4.053836 | 0.08058227 | 0.03537323
23.407 | 33.8298 | 29.56356 | 29.44749 | 4.266238 | 0.08064854 | 0.03542172
23.417 | 33.9764 | 29.54754 | 29.43136 | 4.428857 | 0.08071526 | 0.03547033
23.427 | 34.1914 | 29.53151 | 29.4152 | 4.659894 | 0.08078241 | 0.03551904
23.437 | 34.364 | 29.51545 | 29.39903 | 4.848549 | 0.08084999 | 0.03556787
23.447 | 34.554 | 29.49938 | 29.38284 | 5.054621 | 0.08091801 | 0.03561682
23.457 | 34.7608 | 29.48329 | 29.36664 | 5.27751 | 0.08098645 | 0.03566588
23.467 | 34.9409 | 29.46718 | 29.35041 | 5.473718 | 0.08105533 | 0.03571505
23.477 | 35.1572 | 29.45106 | 29.33417 | 5.706142 | 0.08112462 | 0.03576433
23.487 | 35.3661 | 29.43492 | 29.31791 | 5.931183 | 0.08119435 | 0.03581461
23.497 | 35.5653 | 29.41876 | 29.30163 | 6.146543 | 0.08126452 | 0.03586413
23.507 | 35.7498 | 29.40258 | 29.28533 | 6.347219 | 0.0813351 | 0.03591377
23.517 | 35.9741 | 29.38639 | 29.26902 | 6.587713 | 0.0814061 | 0.03596351
23.527 | 36.2162 | 29.37018 | 29.25269 | 6.846023 | 0.08147752 | 0.03601338
23.537 | 36.3995 | 29.35395 | 29.23634 | 7.04555 | 0.08154936 | 0.03606411
23.547 | 36.6279 | 29.33848 | 29.21997 | 7.289423 | 0.08166553 | 0.03684173
23.557 | 36.8209 | 29.32273 | 29.20359 | 7.49817 | 0.08173823 | 0.03740684
23.567 | 37.0751 | 29.30648 | 29.18718 | 7.768616 | 0.08183447 | 0.03746592
23.577 | 37.2709 | 29.29019 | 29.17076 | 7.980711 | 0.08190798 | 0.03751681
23.587 | 37.4682 | 29.27388 | 29.15433 | 8.194322 | 0.08198194 | 0.03756781
23.597 | 37.6501 | 29.25755 | 29.13787 | 8.39255 | 0.08205629 | 0.03761953
23.607 | 37.8719 | 29.24121 | 29.1214 | 8.630694 | 0.08213105 | 0.03767077
23.617 | 38.0551 | 29.22485 | 29.10492 | 8.830255 | 0.08220622 | 0.03772213
23.627 | 38.2405 | 29.20847 | 29.08841 | 9.032032 | 0.0822818 | 0.03777362
23.637 | 38.4115 | 29.19207 | 29.07189 | 9.219426 | 0.08235779 | 0.03782522
23.647 | 38.5835 | 29.17566 | 29.05535 | 9.407836 | 0.0824342 | 0.03787695
23.657 | 38.6993 | 29.15924 | 29.0388 | 9.540063 | 0.08251098 | 0.0379288
23.667 | 38.8429 | 29.14279 | 29.02223 | 9.700105 | 0.08258819 | 0.03798077
23.677 | 38.9716 | 29.12634 | 29.00564 | 9.845264 | 0.0826658 | 0.03803287
23.687 | 39.0782 | 29.10986 | 28.98903 | 9.968338 | 0.08274381 | 0.03808509
23.697 | 39.1476 | 29.09337 | 28.97241 | 10.05423 | 0.0828222 | 0.03813744
23.707 | 39.2272 | 29.07686 | 28.95577 | 10.15034 | 0.08290103 | 0.0381899
23.717 | 39.2744 | 29.06034 | 28.93912 | 10.21406 | 0.08298023 | 0.03824294
23.727 | 39.2968 | 29.0438 | 28.92245 | 10.253 | 0.08305984 | 0.03829565
23.7369 | 39.279 | 29.02742 | 28.90593 | 10.25158 | 0.08313904 | 0.03834797
23.7469 | 39.2576 | 29.01085 | 28.88923 | 10.24675 | 0.08321943 | 0.03840094
23.7569 | 39.2012 | 28.99426 | 28.87251 | 10.20694 | 0.08330022 | 0.03845404
23.7669 | 39.16 | 28.97766 | 28.85577 | 10.18234 | 0.08338139 | 0.03850727
23.7769 | 39.0659 | 28.96105 | 28.83902 | 10.10485 | 0.08346297 | 0.03856074
23.7869 | 38.9316 | 28.94442 | 28.82226 | 9.987185 | 0.08354494 | 0.03861423
23.7969 | 38.7945 | 28.92803 | 28.80547 | 9.866474 | 0.0836273 | 0.03892541
23.8069 | 38.6374 | 28.91175 | 28.78868 | 9.72565 | 0.083732 | 0.03934299
23.8169 | 38.4492 | 28.89507 | 28.77186 | 9.554126 | 0.08381516 | 0.03939707
23.8269 | 38.2424 | 28.8784 | 28.75503 | 9.364002 | 0.08391026 | 0.03945544
23.8369 | 37.988 | 28.86169 | 28.73819 | 9.126309 | 0.08399419 | 0.03950979
23.8469 | 37.7447 | 28.84497 | 28.72133 | 8.899731 | 0.08407851 | 0.03956426
23.8569 | 37.4593 | 28.82823 | 28.70445 | 8.631068 | 0.08416322 | 0.03961887
23.8669 | 37.1593 | 28.81148 | 28.68756 | 8.347819 | 0.08424831 | 0.03967361
23.8769 | 36.8265 | 28.79471 | 28.67065 | 8.031786 | 0.08433378 | 0.03972848
23.8869 | 36.508 | 28.77793 | 28.65373 | 7.730067 | 0.08441965 | 0.03978348
23.8969 | 36.1662 | 28.76114 | 28.63679 | 7.405063 | 0.0845059 | 0.03983862
23.9069 | 35.7979 | 28.74433 | 28.61984 | 7.053573 | 0.08459253 | 0.0398939
23.9169 | 35.4133 | 28.7275 | 28.60287 | 6.685798 | 0.08467955 | 0.0399493
23.9269 | 35.0242 | 28.71066 | 28.58589 | 6.313537 | 0.08476695 | 0.04000485
23.9369 | 34.5932 | 28.69381 | 28.56889 | 5.899391 | 0.08485473 | 0.04006053
23.9469 | 34.2389 | 28.67694 | 28.55188 | 5.561959 | 0.08494289 | 0.04011634
23.9569 | 33.8108 | 28.66006 | 28.53486 | 5.150741 | 0.08503145 | 0.04017229
23.9669 | 33.3956 | 28.64316 | 28.51781 | 4.752437 | 0.08512037 | 0.04022838
23.9769 | 32.9596 | 28.62625 | 28.50076 | 4.333348 | 0.08520967 | 0.04028461
23.9869 | 32.5432 | 28.60933 | 28.48369 | 3.933873 | 0.08529936 | 0.04034097
23.9969 | 32.152 | 28.59239 | 28.4666 | 3.559611 | 0.08538943 | 0.04039748
24.0069 | 31.7165 | 28.57544 | 28.4495 | 3.141064 | 0.08547988 | 0.04045412
24.0169 | 31.3046 | 28.55847 | 28.43239 | 2.74613 | 0.0855707 | 0.0405109
24.0269 | 30.8888 | 28.54149 | 28.41526 | 2.34731 | 0.08566191 | 0.04056782
24.0369 | 30.5094 | 28.5245 | 28.39812 | 1.984904 | 0.08575349 | 0.04062489
24.0469 | 30.117 | 28.50749 | 28.38096 | 1.609511 | 0.08584544 | 0.04068209
24.0569 | 29.7256 | 28.49047 | 28.36379 | 1.235132 | 0.08593778 | 0.04073944
24.0669 | 29.3641 | 28.47343 | 28.34661 | 0.890667 | 0.08603049 | 0.04079693
24.0769 | 29.0346 | 28.45639 | 28.32941 | 0.578215 | 0.08612359 | 0.04085456
24.0869 | 28.677 | 28.43932 | 28.31219 | 0.2376764 | 0.08621705 | 0.04091234
24.0969 | 28.3413 | 28.42225 | 28.29497 | -0.0809489 | 0.08631089 | 0.04097026
24.1069 | 28.0381 | 28.40516 | 28.27773 | -0.3670609 | 0.08640511 | 0.04102832
24.1169 | 27.7267 | 28.38806 | 28.26047 | -0.6613598 | 0.0864997 | 0.04108653
24.1269 | 27.4264 | 28.37095 | 28.24321 | -0.9445455 | 0.08659468 | 0.04114489
24.1369 | 27.1583 | 28.35382 | 28.22592 | -1.195518 | 0.08669002 | 0.04120339
24.1469 | 26.891 | 28.33668 | 28.20863 | -1.445678 | 0.08678573 | 0.04126203
24.1569 | 26.6469 | 28.31952 | 28.19132 | -1.672625 | 0.08688182 | 0.04132083
24.1669 | 26.4193 | 28.30236 | 28.174 | -1.883059 | 0.0869783 | 0.04137977
24.1769 | 26.2087 | 28.28518 | 28.15667 | -2.07648 | 0.08707513 | 0.04143886
24.1869 | 25.9996 | 28.26799 | 28.13932 | -2.268388 | 0.08717235 | 0.0414981
24.1969 | 25.8105 | 28.25078 | 28.12196 | -2.440284 | 0.08726994 | 0.04155749
24.2069 | 25.6503 | 28.23357 | 28.10458 | -2.583267 | 0.08736791 | 0.04161703
24.2169 | 25.4834 | 28.21634 | 28.0872 | -2.732938 | 0.08746624 | 0.04167672
24.2269 | 25.316 | 28.1991 | 28.06979 | -2.883096 | 0.08756495 | 0.04173657
24.2369 | 25.1855 | 28.18184 | 28.05238 | -2.996342 | 0.08766403 | 0.04179656
24.2469 | 25.0529 | 28.16458 | 28.03496 | -3.111676 | 0.0877635 | 0.0418567
24.2569 | 24.9426 | 28.1473 | 28.01752 | -3.204697 | 0.08786332 | 0.041917
24.2669 | 24.8036 | 28.13001 | 28.00007 | -3.326406 | 0.08796352 | 0.04197745
24.2769 | 24.703 | 28.1127 | 27.9826 | -3.409703 | 0.0880641 | 0.04203806
24.2869 | 24.6015 | 28.09539 | 27.96512 | -3.493888 | 0.08816506 | 0.04209882
24.2969 | 24.5133 | 28.07806 | 27.94764 | -3.564761 | 0.08826637 | 0.04215974
24.3069 | 24.449 | 28.06072 | 27.93013 | -3.611723 | 0.08836807 | 0.04222081
24.3168 | 24.3749 | 28.04355 | 27.91279 | -3.668645 | 0.08846912 | 0.04228143
24.3268 | 24.2937 | 28.02618 | 27.89527 | -3.732483 | 0.08857156 | 0.04234282
24.3368 | 24.2394 | 28.00881 | 27.87773 | -3.769409 | 0.08867436 | 0.04240436
24.3468 | 24.1875 | 27.99142 | 27.86018 | -3.803923 | 0.08877755 | 0.04246606
24.3568 | 24.137 | 27.97403 | 27.84262 | -3.837026 | 0.0888811 | 0.04252791
24.3668 | 24.0922 | 27.95662 | 27.82504 | -3.864417 | 0.08898504 | 0.04258994
24.3768 | 24.0364 | 27.9392 | 27.80746 | -3.902796932 | 0.08908934 | 0.04265212
24.3868 | 24.0039 | 27.92177 | 27.78986 | -3.917865 | 0.08919401 | 0.04271446
24.3968 | 23.9751 | 27.90432 | 27.77225 | -3.929222 | 0.08929907 | 0.04277695
24.4068 | 23.9246 | 27.88687 | 27.75462 | -3.962268 | 0.08940449 | 0.04283962
24.4168 | 23.896 | 27.8694 | 27.73699 | -3.973403 | 0.08951028 | 0.04290245
24.4268 | 23.8667 | 27.85193 | 27.71934 | -3.985227 | 0.08961646 | 0.04296544
24.4368 | 23.8331 | 27.83444 | 27.70169 | -4.001339 | 0.08972301 | 0.04302859
24.4468 | 23.8042 | 27.81694 | 27.68402 | -4.012741 | 0.08982993 | 0.0430919
24.4568 | 23.7892 | 27.79943 | 27.66634 | -4.010231 | 0.08993722 | 0.04315539
24.4668 | 23.747 | 27.78191 | 27.64865 | -4.034911 | 0.09004488 | 0.04321904
24.4768 | 23.7405 | 27.76438 | 27.63094 | -4.02388 | 0.09015293 | 0.04328286
24.4868 | 23.7289 | 27.74684 | 27.61323 | -4.017939 | 0.09026135 | 0.04334684
24.4968 | 23.6992 | 27.72929 | 27.59551 | -4.030086 | 0.09037015 | 0.043411
24.5068 | 23.7016 | 27.71172 | 27.57777 | -4.010124 | 0.09047931 | 0.04347532
24.5168 | 23.661 | 27.69415 | 27.56002 | -4.03315 | 0.09058885 | 0.04353981
24.5268 | 23.6583 | 27.67657 | 27.54226 | -4.018267 | 0.09069877 | 0.04360446
24.5368 | 23.6587 | 27.65897 | 27.52449 | -4.000272 | 0.09080907 | 0.0436693
24.5468 | 23.6202 | 27.64137 | 27.50671 | -4.021168 | 0.09091973 | 0.0437343
24.5568 | 23.6277 | 27.62375 | 27.48892 | -3.996053 | 0.09103078 | 0.04379947
24.5668 | 23.6425 | 27.60613 | 27.47112 | -3.963629 | 0.09114221 | 0.04386481
24.5768 | 23.5732 | 27.58849 | 27.45331 | -4.015294 | 0.09125401 | 0.04393034
24.5868 | 23.5812 | 27.57085 | 27.43549 | -3.989649 | 0.09136618 | 0.04399603
24.5968 | 23.5861 | 27.55319 | 27.41765 | -3.967094 | 0.09147874 | 0.0440619
24.6068 | 23.5572 | 27.53553 | 27.39981 | -3.978329 | 0.09159168 | 0.04412794
24.6168 | 23.5662 | 27.51785 | 27.38196 | -3.951655 | 0.09170499 | 0.04419416
24.6268 | 23.5458 | 27.50017 | 27.36409 | -3.95437 | 0.09181868 | 0.04426056
24.6368 | 23.5283 | 27.48248 | 27.34622 | -3.954176 | 0.09193275 | 0.04432714
24.6468 | 23.5429 | 27.46477 | 27.32833 | -3.921872 | 0.09204721 | 0.04439389
24.6568 | 23.5322 | 27.44706 | 27.31044 | -3.914859 | 0.09216203 | 0.04446082
24.6668 | 23.5211 | 27.42934 | 27.29253 | -3.908236 | 0.09227723 | 0.04452794
24.6768 | 23.5301 | 27.4116 | 27.27462 | -3.881504 | 0.09239283 | 0.04459523
24.6868 | 23.5174 | 27.39386 | 27.25669 | -3.876463 | 0.09250881 | 0.04466271
24.6968 | 23.5127 | 27.37611 | 27.23876 | -3.863412 | 0.09262515 | 0.04473036
24.7068 | 23.5342 | 27.35835 | 27.22081 | -3.824152 | 0.09274189 | 0.04479821
24.7168 | 23.5403 | 27.34058 | 27.20286 | -3.800283 | 0.092859 | 0.04486623
24.7268 | 23.5384 | 27.3228 | 27.18489 | -3.784405 | 0.09297651 | 0.04493444
24.7368 | 23.5527 | 27.30502 | 27.16692 | -3.752317 | 0.09309439 | 0.04500282
24.7468 | 23.5419 | 27.28722 | 27.14894 | -3.745321 | 0.09321265 | 0.04507141
24.7568 | 23.5559 | 27.26942 | 27.13094 | -3.713516 | 0.09333129 | 0.04514018
24.7668 | 23.5724 | 27.2516 | 27.11294 | -3.679202 | 0.09345033 | 0.04520913
24.7768 | 23.5668 | 27.23378 | 27.09493 | -3.666979 | 0.09356975 | 0.04527827
24.7868 | 23.6114 | 27.21595 | 27.07691 | -3.604548 | 0.09368956 | 0.04534761
24.7968 | 23.6447 | 27.19811 | 27.05888 | -3.553408 | 0.09380974 | 0.04541713
24.8068 | 23.6233 | 27.18026 | 27.04084 | -3.556959 | 0.09393032 | 0.04548684
24.8168 | 23.6794 | 27.1624 | 27.02279 | -3.483002 | 0.09405129 | 0.04555674
24.8268 | 23.6806 | 27.14454 | 27.00474 | -3.463937 | 0.09417264 | 0.04562684
24.8368 | 23.7347 | 27.12666 | 26.98667 | -3.391963 | 0.09429437 | 0.04569713
24.8468 | 23.7873 | 27.10878 | 26.9686 | -3.321481 | 0.0944165 | 0.04576761
24.8568 | 23.797 | 27.09089 | 26.95051 | -3.29389 | 0.09453903 | 0.04583828
24.8668 | 23.8603 | 27.07299 | 26.93242 | -3.212692 | 0.09466193 | 0.04590916
24.8768 | 23.9294 | 27.05509 | 26.91432 | -3.125685 | 0.09478523 | 0.04598024
24.8868 | 23.9456 | 27.03717 | 26.89621 | -3.091571 | 0.09490891 | 0.0460515
24.8968 | 24.0181 | 27.01925 | 26.87809 | -3.001148 | 0.095033 | 0.04612296
24.9067 | 24.0893 | 27.0015 | 26.86015 | -2.912197 | 0.09515623 | 0.04619391
24.9167 | 24.1409 | 26.98356 | 26.84201 | -2.842659 | 0.09528108 | 0.04626577
24.9267 | 24.2263 | 26.96561 | 26.82387 | -2.739313 | 0.09540635 | 0.04633783
24.9367 | 24.2964 | 26.94766 | 26.80572 | -2.651259 | 0.09553198 | 0.0464101
24.9467 | 24.3718 | 26.9297 | 26.78756 | -2.557898 | 0.09565803 | 0.04648257
24.9567 | 24.4942 | 26.91173 | 26.76939 | -2.417529 | 0.09578447 | 0.04655524
24.9667 | 24.5525 | 26.89375 | 26.75121 | -2.341253 | 0.09591131 | 0.04662811
24.9767 | 24.6674 | 26.87577 | 26.73303 | -2.20837 | 0.09603853 | 0.04670119
24.9867 | 24.792 | 26.85778 | 26.71484 | -2.065778 | 0.09616616 | 0.04677448
24.9967 | 24.8578 | 26.83978 | 26.69664 | -1.98198 | 0.0962942 | 0.04684797
25.0067 | 24.9848 | 26.82177 | 26.67843 | -1.836975 | 0.09642262 | 0.04692168
25.0167 | 25.1329 | 26.80376 | 26.66021 | -1.670862 | 0.09655144 | 0.04699559
25.0267 | 25.2577 | 26.78574 | 26.64199 | -1.528042 | 0.09668067 | 0.04706971
25.0367 | 25.3826 | 26.76772 | 26.62376 | -1.385115 | 0.09681029 | 0.04714404
25.0467 | 25.5263 | 26.74968 | 26.60552 | -1.223382 | 0.09694033 | 0.04721858
25.0567 | 25.6274 | 26.73164 | 26.58728 | -1.104241 | 0.09707075 | 0.04729334
25.0667 | 25.7806 | 26.71359 | 26.56902 | -0.9329935 | 0.09720159 | 0.04736831
25.0767 | 25.9474 | 26.69554 | 26.55076 | -0.7481393 | 0.09733283 | 0.04744349
25.0867 | 26.071 | 26.67748 | 26.5325 | -0.6064784 | 0.09746448 | 0.04751889
25.0967 | 26.2426 | 26.65941 | 26.51422 | -0.4168109 | 0.09759652 | 0.04759451
25.1067 | 26.3842 | 26.64134 | 26.49594 | -0.2571368 | 0.09772898 | 0.04767034
25.1167 | 26.5146 | 26.62326 | 26.47765 | -0.1086562 | 0.09786183 | 0.04774639
25.1267 | 26.7285 | 26.60517 | 26.45935 | 0.1233308 | 0.09799512 | 0.04782266
25.1367 | 26.8107 | 26.58708 | 26.44105 | 0.2236241 | 0.09812879 | 0.04789915
25.1467 | 26.9882 | 26.56898 | 26.42274 | 0.4192237 | 0.09826287 | 0.04797587
25.1567 | 27.1624 | 26.55087 | 26.40442 | 0.6115296 | 0.09839737 | 0.0480528
25.1667 | 27.289 | 26.53276 | 26.3861 | 0.7562416 | 0.0985323 | 0.04812996
25.1767 | 27.4684 | 26.51464 | 26.36777 | 0.9537597 | 0.09866761 | 0.04820734
25.1867 | 27.6397 | 26.49652 | 26.34943 | 1.143184 | 0.09880334 | 0.04828496
25.1967 | 27.7266 | 26.47839 | 26.33108 | 1.248214 | 0.0989395 | 0.04836279
25.2067 | 27.89 | 26.46025 | 26.31273 | 1.42975 | 0.09907607 | 0.04844085
25.2167 | 28.007 | 26.44211 | 26.29438 | 1.564892 | 0.09921305 | 0.04851914
25.2267 | 28.1459 | 26.42396 | 26.27601 | 1.721939 | 0.09935044 | 0.04859767
25.2367 | 28.2893 | 26.40581 | 26.25764 | 1.883493 | 0.09948825 | 0.04867641
25.2467 | 28.3665 | 26.38765 | 26.23927 | 1.978851 | 0.09962649 | 0.0487554
25.2567 | 28.4782 | 26.36948 | 26.22088 | 2.108716 | 0.09976515 | 0.04883461
25.2667 | 28.6191 | 26.35131 | 26.2025 | 2.267786 | 0.09990421 | 0.04891407
25.2767 | 28.6778 | 26.33314 | 26.1841 | 2.344661 | 0.1000437 | 0.04899375
25.2867 | 28.7596 | 26.31496 | 26.1657 | 2.444642 | 0.1001836 | 0.04907367
25.2967 | 28.8965 | 26.29677 | 26.14729 | 2.599728 | 0.100324 | 0.04915383
25.3067 | 28.8941 | 26.27858 | 26.12888 | 2.615519 | 0.1004647 | 0.04923423
25.3167 | 28.9986 | 26.26038 | 26.11046 | 2.738216 | 0.1006059 | 0.04931487
25.3267 | 29.0678 | 26.24218 | 26.09204 | 2.825617 | 0.1007475 | 0.04939574
25.3367 | 29.134 | 26.22398 | 26.07361 | 2.910024 | 0.1008896 | 0.04947686
25.3467 | 29.1648 | 26.20576 | 26.05517 | 2.959035 | 0.1010321 | 0.04955822
25.3567 | 29.2013 | 26.18755 | 26.03673 | 3.013752 | 0.1011749 | 0.04963983
25.3667 | 29.2081 | 26.16933 | 26.01829 | 3.038773 | 0.1013183 | 0.04972168
25.3767 | 29.2754 | 26.1511 | 25.99983 | 3.124299 | 0.101462 | 0.04980378
25.3867 | 29.2212 | 26.13287 | 25.98138 | 3.08833 | 0.1016062 | 0.04988613
25.3967 | 29.2545 | 26.11463 | 25.96292 | 3.139865 | 0.1017508 | 0.04996873
25.4067 | 29.2706 | 26.09639 | 25.94445 | 3.174205 | 0.1018959 | 0.05005157
25.4167 | 29.2239 | 26.07815 | 25.92597 | 3.14575 | 0.1020414 | 0.05013467
25.4267 | 29.2318 | 26.0599 | 25.9075 | 3.171899 | 0.1021873 | 0.05021801
25.4367 | 29.249 | 26.04165 | 25.88901 | 3.207352 | 0.1023337 | 0.05030162
25.4467 | 29.1672 | 26.02339 | 25.87052 | 3.14381 | 0.1024805 | 0.05038548
25.4567 | 29.1822 | 26.00513 | 25.85203 | 3.177072 | 0.1026278 | 0.05046959
25.4667 | 29.1562 | 25.98686 | 25.83353 | 3.169338 | 0.1027755 | 0.05055397
25.4767 | 29.1029 | 25.96859 | 25.81503 | 3.134308 | 0.1029236 | 0.0506386
25.4866 | 29.0994 | 25.9505 | 25.79671 | 3.148899 | 0.1030707 | 0.05072265
25.4966 | 29.066 | 25.93222 | 25.77819 | 3.133778 | 0.1032197 | 0.0508078
25.5066 | 29.002 | 25.91394 | 25.75968 | 3.08806 | 0.1033692 | 0.05089321
25.5166 | 29.0012 | 25.89565 | 25.74116 | 3.105546 | 0.1035191 | 0.05097889
25.5266 | 28.9231 | 25.87736 | 25.72263 | 3.045736 | 0.1036694 | 0.05106483
25.5366 | 28.8741 | 25.85907 | 25.7041 | 3.015029 | 0.1038202 | 0.05115104
25.5466 | 28.8706 | 25.84077 | 25.68556 | 3.029826 | 0.1039715 | 0.05123751
25.5566 | 28.7594 | 25.82247 | 25.66703 | 2.936927 | 0.1041232 | 0.05132426
25.5666 | 28.7682 | 25.80417 | 25.64848 | 2.964031 | 0.1042754 | 0.05141128
25.5766 | 28.7299 | 25.78586 | 25.62993 | 2.944039 | 0.104428 | 0.05149857
25.5866 | 28.6474 | 25.76755 | 25.61138 | 2.87985 | 0.104581 | 0.05158613
25.5966 | 28.6322 | 25.74924 | 25.59283 | 2.882965 | 0.1047346 | 0.05167397
25.6066 | 28.5811 | 25.73092 | 25.57427 | 2.850182 | 0.1048885 | 0.05176208
25.6166 | 28.5179 | 25.7126 | 25.5557 | 2.805303 | 0.105043 | 0.05185047
25.6266 | 28.5361 | 25.69427 | 25.53714 | 2.841828 | 0.1051979 | 0.05193914
25.6366 | 28.4495 | 25.67595 | 25.51856 | 2.773555 | 0.1053532 | 0.0520281
25.6466 | 28.4354 | 25.65762 | 25.49999 | 2.777785 | 0.1055091 | 0.05211733
25.6566 | 28.4305 | 25.63928 | 25.48141 | 2.791218 | 0.1056654 | 0.05220685
25.6666 | 28.3415 | 25.62095 | 25.46283 | 2.720554 | 0.1058221 | 0.05229666
25.6766 | 28.3168 | 25.60261 | 25.44424 | 2.714193 | 0.1059793 | 0.05238674
25.6866 | 28.3142 | 25.58427 | 25.42565 | 2.729935 | 0.106137 | 0.05247712
25.6966 | 28.2081 | 25.56592 | 25.40706 | 2.642179 | 0.1062952 | 0.05256778
25.7066 | 28.2255 | 25.54757 | 25.38846 | 2.677926 | 0.1064538 | 0.05265874
25.7166 | 28.1743 | 25.52922 | 25.36986 | 2.645075 | 0.1066129 | 0.05274999
25.7266 | 28.1086 | 25.51087 | 25.35126 | 2.597727 | 0.1067725 | 0.05284154
25.7366 | 28.1176 | 25.49252 | 25.33265 | 2.625082 | 0.1069326 | 0.05293338
25.7466 | 28.0192 | 25.47416 | 25.31404 | 2.545039 | 0.1070931 | 0.05302551
25.7566 | 27.9966 | 25.4558 | 25.29543 | 2.540798 | 0.1072541 | 0.05311795
25.7666 | 27.988 | 25.43744 | 25.27681 | 2.550559 | 0.1074155 | 0.05321069
25.7766 | 27.9093 | 25.41908 | 25.2582 | 2.490223 | 0.1075775 | 0.05330373
25.7866 | 27.8596 | 25.40071 | 25.23957 | 2.458888 | 0.10774 | 0.05339707
25.7966 | 27.8333 | 25.38234 | 25.22095 | 2.450956 | 0.1079029 | 0.05349072
25.8066 | 27.7998 | 25.36397 | 25.20232 | 2.435826 | 0.1080663 | 0.05358467
25.8166 | 27.7426 | 25.3456 | 25.18369 | 2.396997 | 0.1082302 | 0.05367894
25.8266 | 27.6802 | 25.32723 | 25.16506 | 2.352971 | 0.1083946 | 0.05377351
25.8366 | 27.6039 | 25.30885 | 25.14643 | 2.295046 | 0.1085595 | 0.0538684
25.8466 | 27.589 | 25.29048 | 25.12779 | 2.298523 | 0.1087248 | 0.0539636
25.8566 | 27.4761 | 25.2721 | 25.10915 | 2.204001 | 0.1088907 | 0.05405912
25.8666 | 27.4132 | 25.25372 | 25.09051 | 2.159481 | 0.109057 | 0.05415495
25.8766 | 27.3941 | 25.23534 | 25.07186 | 2.158763 | 0.1092239 | 0.05425111
25.8866 | 27.2901 | 25.21695 | 25.05321 | 2.073146 | 0.1093912 | 0.05434758
25.8966 | 27.2202 | 25.19857 | 25.03457 | 2.021631 | 0.1095591 | 0.05444438
25.9066 | 27.1853 | 25.18018 | 25.01591 | 2.005117 | 0.1097274 | 0.05454151
25.9166 | 27.0728 | 25.1618 | 24.99726 | 1.911004 | 0.1098963 | 0.05463896
25.9266 | 27.0114 | 25.14341 | 24.97861 | 1.867993 | 0.1100656 | 0.05473673
25.9366 | 26.9474 | 25.12502 | 24.95995 | 1.822382 | 0.1102355 | 0.05483483
25.9466 | 26.8628 | 25.10663 | 24.94129 | 1.756173 | 0.1104058 | 0.05493327
25.9566 | 26.804 | 25.08824 | 24.92263 | 1.715765 | 0.1105767 | 0.05503205
25.9666 | 26.7179 | 25.06984 | 24.90396 | 1.648057 | 0.1107481 | 0.05513116
25.9766 | 26.6225 | 25.05145 | 24.8853 | 1.571051 | 0.1109199 | 0.0552306
25.9866 | 26.5835 | 25.03305 | 24.86663 | 1.550445 | 0.1110923 | 0.05533039
25.9966 | 26.4454 | 25.01466 | 24.84796 | 1.43074 | 0.1112653 | 0.05543052
26.0066 | 26.3841 | 24.99626 | 24.82929 | 1.387836 | 0.1114387 | 0.05553099
26.0166 | 26.3213 | 24.97787 | 24.81062 | 1.343433 | 0.1116126 | 0.0556318
26.0266 | 26.1959 | 24.95947 | 24.79195 | 1.23643 | 0.1117871 | 0.05573297
26.0366 | 26.138 | 24.94107 | 24.77328 | 1.196927 | 0.1119621 | 0.05583449
26.0466 | 26.0589 | 24.92267 | 24.7546 | 1.136225 | 0.1121376 | 0.05593635
26.0566 | 25.9637 | 24.90428 | 24.73592 | 1.059424 | 0.1123136 | 0.05603857
26.0666 | 25.9069 | 24.88588 | 24.71725 | 1.021023 | 0.1124902 | 0.05614115
26.0765 | 25.7945 | 24.86766 | 24.69875 | 0.9268376 | 0.1126655 | 0.05624304
26.0865 | 25.7264 | 24.84926 | 24.68007 | 0.8771369 | 0.1128431 | 0.05634633
26.0965 | 25.6516 | 24.83086 | 24.66139 | 0.8207362 | 0.1130212 | 0.05644999
26.1065 | 25.5477 | 24.81246 | 24.64271 | 0.7352356 | 0.1131999 | 0.05655401
26.1165 | 25.4826 | 24.79406 | 24.62403 | 0.6885351 | 0.1133791 | 0.0566584
26.1265 | 25.4287 | 24.77567 | 24.60534 | 0.6530344 | 0.1135588 | 0.05676315
26.1365 | 25.3135 | 24.75727 | 24.58666 | 0.5562337 | 0.1137391 | 0.05686828
26.1465 | 25.24 | 24.73887 | 24.56797 | 0.5011328 | 0.1139199 | 0.05697378
26.1565 | 25.1682 | 24.72047 | 24.54929 | 0.4477316 | 0.1141013 | 0.05707966
26.1665 | 25.093 | 24.70207 | 24.5306 | 0.3909301 | 0.1142832 | 0.05718591
26.1765 | 25.0078 | 24.68367 | 24.51191 | 0.3241283 | 0.1144657 | 0.05729254
26.1865 | 24.9137 | 24.66527 | 24.49323 | 0.248426 | 0.1146487 | 0.05739956
26.1965 | 24.8532 | 24.64688 | 24.47454 | 0.2063233 | 0.1148322 | 0.05750697
26.2065 | 24.7838 | 24.62848 | 24.45585 | 0.1553199 | 0.1150163 | 0.05761476
26.2165 | 24.6936 | 24.61008 | 24.43716 | 0.083516 | 0.115201 | 0.05772294
26.2265 | 24.6329 | 24.59169 | 24.41847 | 0.04121138 | 0.1153862 | 0.05783152
26.2365 | 24.5537 | 24.57329 | 24.39978 | -0.019594 | 0.115572 | 0.05794049
26.2465 | 24.4747 | 24.5549 | 24.38109 | -0.08020018 | 0.1157583 | 0.05804986
26.2565 | 24.4118 | 24.53651 | 24.3624 | -0.1247072 | 0.1159452 | 0.05815963
26.2665 | 24.3286 | 24.51812 | 24.34371 | -0.1895152 | 0.1161326 | 0.0582698
26.2765 | 24.272 | 24.49972 | 24.32502 | -0.2277242 | 0.1163206 | 0.05838038
26.2865 | 24.2098 | 24.48133 | 24.30633 | -0.2715343 | 0.1165092 | 0.05849137
26.2965 | 24.1095 | 24.46295 | 24.28764 | -0.3534454 | 0.1166984 | 0.05860276
26.3065 | 24.0591 | 24.44456 | 24.26896 | -0.3854578 | 0.1168881 | 0.05871457
26.3165 | 23.9901 | 24.42617 | 24.25027 | -0.4360714 | 0.1170784 | 0.0588268
26.3265 | 23.9311 | 24.40779 | 24.23158 | -0.4766863 | 0.1172693 | 0.05893945
26.3365 | 23.8487 | 24.3894 | 24.21289 | -0.5407025 | 0.1174607 | 0.05905251
26.3465 | 23.8085 | 24.37102 | 24.1942 | -0.5625202 | 0.1176527 | 0.059166
26.3565 | 23.729 | 24.35264 | 24.17551 | -0.6236395 | 0.1178453 | 0.05927993
26.3665 | 23.6578 | 24.33426 | 24.15683 | -0.6764602 | 0.1180385 | 0.05939428
26.3765 | 23.6105 | 24.31588 | 24.13814 | -0.7053826 | 0.1182323 | 0.05950906
26.3865 | 23.5496 | 24.29751 | 24.11946 | -0.7479067 | 0.1184267 | 0.05962427
26.3965 | 23.5239 | 24.27913 | 24.10077 | -0.7552325 | 0.1186216 | 0.05973994
26.4065 | 23.453 | 24.26076 | 24.08209 | -0.8077601 | 0.1188172 | 0.05985604
26.4165 | 23.4051 | 24.24239 | 24.0634 | -0.8372896 | 0.1190133 | 0.05997259
26.4265 | 23.3662 | 24.22402 | 24.04472 | -0.857821 | 0.11921 | 0.06008958
26.4365 | 23.3125 | 24.20565 | 24.02604 | -0.8931545 | 0.1194074 | 0.06020703
26.4465 | 23.2898 | 24.18729 | 24.00736 | -0.8974899 | 0.1196053 | 0.06032493
26.4565 | 23.254 | 24.16893 | 23.98868 | -0.9149275 | 0.1198038 | 0.06044329
26.4665 | 23.2024 | 24.15057 | 23.97 | -0.9481673 | 0.120003 | 0.0605621
26.4765 | 23.2048 | 24.13221 | 23.95133 | -0.9274093 | 0.1202027 | 0.06068139
26.4865 | 23.1767 | 24.11385 | 23.93265 | -0.9371537 | 0.1204031 | 0.06080115
26.4965 | 23.144 | 24.0955 | 23.91397 | -0.9515004 | 0.120604 | 0.06092136
26.5065 | 23.163 | 24.07715 | 23.8953 | -0.9141495 | 0.1208056 | 0.06104206
26.5165 | 23.1357 | 24.0588 | 23.87663 | -0.9231011 | 0.1210078 | 0.06116323
26.5265 | 23.1581 | 24.04046 | 23.85796 | -0.8823553 | 0.1212106 | 0.06128489
26.5365 | 23.1551 | 24.02211 | 23.83929 | -0.8670121 | 0.1214141 | 0.06140703
26.5465 | 23.1802 | 24.00377 | 23.82062 | -0.8235715 | 0.1216181 | 0.06152965
26.5565 | 23.2071 | 23.98543 | 23.80196 | -0.7783337 | 0.1218228 | 0.06165277
26.5665 | 23.244 | 23.9671 | 23.78329 | -0.7230987 | 0.1220281 | 0.06177639
26.5765 | 23.2776 | 23.94877 | 23.76463 | -0.6711666 | 0.122234 | 0.0619005
26.5865 | 23.3512 | 23.93044 | 23.74597 | -0.5792374 | 0.1224406 | 0.06202511
26.5965 | 23.4051 | 23.91211 | 23.72731 | -0.5070111 | 0.1226478 | 0.06215024
26.6065 | 23.4758 | 23.89379 | 23.70866 | -0.417988 | 0.1228557 | 0.06227588
26.6165 | 23.5847 | 23.87547 | 23.69 | -0.2907679 | 0.1230642 | 0.06240203
26.6265 | 23.6777 | 23.85715 | 23.67135 | -0.179451 | 0.1232733 | 0.06252869
26.6365 | 23.7955 | 23.83884 | 23.6527 | -0.04333735 | 0.1234831 | 0.06265587
26.6465 | 23.934 | 23.82053 | 23.63405 | 0.113473 | 0.1236935 | 0.06278359
26.6564 | 24.0581 | 23.8024 | 23.61559 | 0.255697 | 0.1239024 | 0.06291056
26.6664 | 24.2447 | 23.7841 | 23.59695 | 0.4606006 | 0.1241141 | 0.06303933
26.6764 | 24.4189 | 23.7658 | 23.5783 | 0.6531007 | 0.1243265 | 0.06316864
26.6864 | 24.6036 | 23.7475 | 23.55966 | 0.8560973 | 0.1245395 | 0.0632985
26.6964 | 24.8301 | 23.72921 | 23.54103 | 1.10089 | 0.1247532 | 0.0634289
26.7064 | 25.0486 | 23.71092 | 23.52239 | 1.33768 | 0.1249676 | 0.06355985
26.7164 | 25.2879 | 23.69263 | 23.50376 | 1.595265 | 0.1251826 | 0.06369135
26.7264 | 25.5687 | 23.67435 | 23.48513 | 1.894347 | 0.1253983 | 0.06382342
26.7364 | 25.8128 | 23.65607 | 23.4665 | 2.156725 | 0.1256146 | 0.06395605
26.7464 | 26.1488 | 23.6378 | 23.44788 | 2.510999 | 0.1258316 | 0.06408925
26.7564 | 26.4863 | 23.61953 | 23.42926 | 2.866769 | 0.1260493 | 0.06422302
26.7664 | 26.7898 | 23.60126 | 23.41064 | 3.188535 | 0.1262677 | 0.06435737
26.7764 | 27.1834 | 23.583 | 23.39202 | 3.600397 | 0.1264868 | 0.06449231
26.7864 | 27.5354 | 23.56475 | 23.37341 | 3.970655 | 0.1267065 | 0.06462783
26.7964 | 27.8975 | 23.54649 | 23.3548 | 4.351008 | 0.1269269 | 0.06476395
26.8064 | 28.3469 | 23.52824 | 23.33619 | 4.818658 | 0.1271481 | 0.06490066
26.8164 | 28.7441 | 23.51 | 23.31759 | 5.234103 | 0.1273699 | 0.06503797
26.8264 | 29.1747 | 23.49176 | 23.29899 | 5.682943 | 0.1275924 | 0.06517589
26.8364 | 29.6519 | 23.47352 | 23.28039 | 6.178379 | 0.1278156 | 0.06531443
26.8464 | 30.0827 | 23.45529 | 23.2618 | 6.627411 | 0.1280395 | 0.06545359
26.8564 | 30.5591 | 23.43706 | 23.2432 | 7.122038 | 0.1282641 | 0.06559336
26.8664 | 31.0447 | 23.41884 | 23.22462 | 7.62586 | 0.1284894 | 0.06573377
26.8764 | 31.4844 | 23.40062 | 23.20603 | 8.083778 | 0.1287154 | 0.06587481
26.8864 | 32.038 | 23.38241 | 23.18745 | 8.65559 | 0.1289422 | 0.06601649
26.8964 | 32.4785 | 23.3642 | 23.16887 | 9.114298 | 0.1291696 | 0.06615881
26.9064 | 32.975 | 23.346 | 23.1503 | 9.629001 | 0.1293978 | 0.06630179
26.9164 | 33.5154 | 23.3278 | 23.13173 | 10.1876 | 0.1296266 | 0.06644542
26.9264 | 33.9658 | 23.30961 | 23.11316 | 10.65619 | 0.1298562 | 0.06658972
26.9364 | 34.4474 | 23.29142 | 23.0946 | 11.15598 | 0.1300866 | 0.06673468
26.9464 | 34.9575 | 23.27324 | 23.07604 | 11.68426 | 0.1303176 | 0.06688033
26.9564 | 35.3906 | 23.25506 | 23.05748 | 12.13554 | 0.1305494 | 0.06702665
26.9664 | 35.8878 | 23.23689 | 23.03893 | 12.65091 | 0.130782 | 0.06717366
26.9764 | 36.3248 | 23.21872 | 23.02038 | 13.10608 | 0.1310152 | 0.06732136
26.9864 | 36.727 | 23.20056 | 23.00184 | 13.52644 | 0.1312492 | 0.06746976
26.9964 | 37.1816 | 23.1824 | 22.9833 | 13.9992 | 0.131484 | 0.06761887
27.0064 | 37.5644 | 23.16425 | 22.96476 | 14.40015 | 0.1317195 | 0.06776869
27.0164 | 37.9522 | 23.14611 | 22.94623 | 14.80609 | 0.1319558 | 0.06791924
27.0264 | 38.3573 | 23.12797 | 22.9277 | 15.22933 | 0.1321928 | 0.0680705
27.0364 | 38.6408 | 23.10983 | 22.90918 | 15.53097 | 0.1324305 | 0.0682225
27.0464 | 38.9909 | 23.09171 | 22.89066 | 15.89919 | 0.1326691 | 0.06837525
27.0564 | 39.2674 | 23.07358 | 22.87215 | 16.19382 | 0.1329083 | 0.06852874
27.0664 | 39.5622 | 23.05547 | 22.85364 | 16.50673 | 0.1331484 | 0.06868298
27.0764 | 39.8305 | 23.03736 | 22.83513 | 16.79314 | 0.1333892 | 0.06883799
27.0864 | 40.0213 | 23.01925 | 22.81663 | 17.00205 | 0.1336308 | 0.06899377
27.0964 | 40.2125 | 23.00115 | 22.79813 | 17.21135 | 0.1338732 | 0.06915032
27.1064 | 40.3914 | 22.98306 | 22.77964 | 17.40834 | 0.1341164 | 0.06930766
27.1164 | 40.5164 | 22.96498 | 22.76115 | 17.55142 | 0.1343603 | 0.0694658
27.1264 | 40.6073 | 22.9469 | 22.74267 | 17.6604 | 0.134605 | 0.06962474
27.1364 | 40.7387 | 22.92882 | 22.72419 | 17.80988 | 0.1348505 | 0.06978449
27.1464 | 40.7507 | 22.91076 | 22.70571 | 17.83994 | 0.1350969 | 0.06994505
27.1564 | 40.8168 | 22.8927 | 22.68725 | 17.9241 | 0.1353439 | 0.07010644
27.1664 | 40.7616 | 22.87464 | 22.66878 | 17.88696 | 0.1355919 | 0.07026866
27.1764 | 40.7578 | 22.8566 | 22.65032 | 17.9012 | 0.1358406 | 0.07043173
27.1864 | 40.707 | 22.83855 | 22.63187 | 17.86845 | 0.1360901 | 0.07059565
27.1964 | 40.6018 | 22.82052 | 22.61342 | 17.78128 | 0.1363404 | 0.07076044
27.2064 | 40.5002 | 22.80249 | 22.59498 | 17.69771 | 0.1365915 | 0.07092609
27.2164 | 40.3569 | 22.78447 | 22.57654 | 17.57243 | 0.1368435 | 0.07109262
27.2264 | 40.2255 | 22.76646 | 22.5581 | 17.45904 | 0.1370963 | 0.07126004
27.2364 | 40.0231 | 22.74845 | 22.53968 | 17.27465 | 0.1373499 | 0.07142837
27.2463 | 39.8162 | 22.73063 | 22.52144 | 17.08557 | 0.1376018 | 0.0715959
27.2563 | 39.5734 | 22.71264 | 22.50302 | 16.86076 | 0.137857 | 0.07176603
27.2663 | 39.3395 | 22.69466 | 22.48461 | 16.64484 | 0.1381131 | 0.0719371
27.2763 | 39.0542 | 22.67668 | 22.4662 | 16.37752 | 0.1383701 | 0.07210912
27.2863 | 38.7621 | 22.65871 | 22.4478 | 16.10339 | 0.1386278 | 0.07228208
27.2963 | 38.4768 | 22.64074 | 22.4294 | 15.83606 | 0.1388865 | 0.072456
27.3063 | 38.1361 | 22.62279 | 22.41101 | 15.51331 | 0.1391459 | 0.07263089
27.3163 | 37.7688 | 22.60484 | 22.39263 | 15.16396 | 0.1394062 | 0.07280677
27.3263 | 37.4469 | 22.5869 | 22.37425 | 14.86 | 0.1396674 | 0.07298365
27.3363 | 37.0584 | 22.56897 | 22.35588 | 14.48943 | 0.1399295 | 0.07316153
27.3463 | 36.7133 | 22.55104 | 22.33751 | 14.16226 | 0.1401924 | 0.07334042
27.3563 | 36.3006 | 22.53312 | 22.31915 | 13.76748 | 0.1404562 | 0.07352036
27.3663 | 35.8946 | 22.51521 | 22.30079 | 13.37939 | 0.1407208 | 0.07370133
27.3763 | 35.5197 | 22.49731 | 22.28244 | 13.02239 | 0.1409864 | 0.07388336
27.3863 | 35.0922 | 22.47942 | 22.2641 | 12.61278 | 0.1412528 | 0.07406644
27.3963 | 34.6696 | 22.46153 | 22.24576 | 12.20807 | 0.1415201 | 0.07425062
27.4063 | 34.2238 | 22.44365 | 22.22743 | 11.78015 | 0.1417883 | 0.07443589
27.4163 | 33.808 | 22.42578 | 22.2091 | 11.38222 | 0.1420574 | 0.07462227
27.4263 | 33.3747 | 22.40792 | 22.19078 | 10.96678 | 0.1423274 | 0.07480976
27.4363 | 32.9379 | 22.39007 | 22.17247 | 10.54783 | 0.1425983 | 0.0749984
27.4463 | 32.501 | 22.37222 | 22.15416 | 10.12878 | 0.1428701 | 0.07518819
27.4563 | 32.0209 | 22.35438 | 22.13586 | 9.666516 | 0.1431428 | 0.07537914
27.4663 | 31.6366 | 22.33656 | 22.11757 | 9.300044 | 0.1434164 | 0.07557128
27.4763 | 31.1647 | 22.31874 | 22.09928 | 8.845964 | 0.1436909 | 0.07576459
27.4863 | 30.7375 | 22.30092 | 22.081 | 8.436576 | 0.1439664 | 0.07595914
27.4963 | 30.3204 | 22.28312 | 22.06272 | 8.037278 | 0.1442428 | 0.0761549
27.5063 | 29.8911 | 22.26533 | 22.04446 | 7.625772 | 0.1445201 | 0.0763519
27.5163 | 29.439 | 22.24754 | 22.02619 | 7.191457 | 0.1447983 | 0.07655016
27.5263 | 29.0523 | 22.22977 | 22.00794 | 6.822533 | 0.1450775 | 0.07674971
27.5363 | 28.6 | 22.212 | 21.98969 | 6.388 | 0.1453577 | 0.07695055
27.5463 | 28.1901 | 22.19424 | 21.97145 | 5.995858 | 0.1456388 | 0.07715269
27.5563 | 27.8226 | 22.17649 | 21.95322 | 5.646107 | 0.1459208 | 0.07735617
27.5663 | 27.4047 | 22.15875 | 21.93499 | 5.245947 | 0.1462038 | 0.077561
27.5763 | 27.0478 | 22.14102 | 21.91677 | 4.906778 | 0.1464878 | 0.0777672
27.5863 | 26.6428 | 22.1233 | 21.89855 | 4.519499 | 0.1467727 | 0.07797478
27.5963 | 26.2985 | 22.10559 | 21.88035 | 4.192911 | 0.1470586 | 0.07818376
27.6063 | 25.9338 | 22.08789 | 21.86215 | 3.845914 | 0.1473455 | 0.07839418
27.6163 | 25.5748 | 22.07019 | 21.84395 | 3.504607 | 0.1476333 | 0.07860603
27.6263 | 25.2356 | 22.05251 | 21.82577 | 3.18309 | 0.1479222 | 0.07881936
27.6363 | 24.9306 | 22.03484 | 21.80759 | 2.895764 | 0.148212 | 0.07903417
27.6463 | 24.6162 | 22.01717 | 21.78942 | 2.599028 | 0.1485028 | 0.0792505
27.6563 | 24.3125 | 21.99952 | 21.77125 | 2.312982 | 0.1487947 | 0.07946837
27.6663 | 24.0295 | 21.98187 | 21.7531 | 2.047627 | 0.1490875 | 0.07968779
27.6763 | 23.7342 | 21.96424 | 21.73495 | 1.769961 | 0.1493813 | 0.07990879
27.6863 | 23.5023 | 21.94661 | 21.71681 | 1.555685 | 0.1496762 | 0.0801314
27.6963 | 23.2156 | 21.929 | 21.69867 | 1.2866 | 0.1499721 | 0.08035564
27.7063 | 22.9768 | 21.9114 | 21.68055 | 1.065404 | 0.150269 | 0.08058154
27.7163 | 22.7734 | 21.8938 | 21.66243 | 0.8795975 | 0.1505669 | 0.08080911
27.7263 | 22.5586 | 21.87622 | 21.64431 | 0.6823809 | 0.1508659 | 0.08103838
27.7363 | 22.3527 | 21.85865 | 21.62621 | 0.4940539 | 0.1511659 | 0.08126941
27.7463 | 22.1597 | 21.84108 | 21.60811 | 0.3186164 | 0.1514669 | 0.0815022
27.7563 | 21.9885 | 21.82353 | 21.59003 | 0.1649683 | 0.151769 | 0.08173677
27.7663 | 21.8097 | 21.80599 | 21.57195 | 0.003709631 | 0.1520721 | 0.08197315
27.7763 | 21.6568 | 21.78846 | 21.55387 | -0.1316599 | 0.1523763 | 0.0822114
27.7863 | 21.5138 | 21.77094 | 21.53581 | -0.2571402 | 0.1526816 | 0.08245153
27.7963 | 21.3754 | 21.75343 | 21.51775 | -0.3780314 | 0.152988 | 0.08269357
27.8063 | 21.2419 | 21.73593 | 21.4997 | -0.4940336 | 0.1532954 | 0.08293755
27.8163 | 21.1251 | 21.71845 | 21.48166 | -0.5933469 | 0.1536039 | 0.08318352
27.8262 | 21.0167 | 21.70115 | 21.46381 | -0.684446 | 0.1539104 | 0.08342903
27.8362 | 20.8848 | 21.68368 | 21.44578 | -0.7988816 | 0.154221 | 0.08367904
27.8462 | 20.8297 | 21.66623 | 21.42776 | -0.8365285 | 0.1545327 | 0.08393114
27.8562 | 20.7273 | 21.64879 | 21.40976 | -0.9214868 | 0.1548456 | 0.08418534
27.8662 | 20.6472 | 21.63136 | 21.39176 | -0.9841566 | 0.1551596 | 0.08444172
27.8762 | 20.5692 | 21.61394 | 21.37376 | -1.044738 | 0.1554746 | 0.08470028
27.8862 | 20.5098 | 21.59653 | 21.35578 | -1.086731 | 0.1557908 | 0.0849611
27.8962 | 20.4371 | 21.57914 | 21.3378 | -1.142036 | 0.1561081 | 0.08522417
27.9062 | 20.3891 | 21.56175 | 21.31984 | -1.172653 | 0.1564266 | 0.08548959
27.9162 | 20.3237 | 21.54438 | 21.30188 | -1.220681 | 0.1567462 | 0.08575734
27.9262 | 20.2625 | 21.52702 | 21.28393 | -1.264522 | 0.1570669 | 0.08602753
27.9362 | 20.2269 | 21.50967 | 21.26599 | -1.282775 | 0.1573888 | 0.08630015
27.9462 | 20.1859 | 21.49234 | 21.24805 | -1.30644 | 0.1577118 | 0.0865753
27.9562 | 20.1421 | 21.47502 | 21.23013 | -1.332917 | 0.158036 | 0.08685296
27.9662 | 20.1075 | 21.45771 | 21.21221 | -1.350207 | 0.1583613 | 0.08713326
27.9762 | 20.0771 | 21.44041 | 21.19431 | -1.36331 | 0.1586878 | 0.08741617
27.9862 | 20.0332 | 21.42312 | 21.17641 | -1.389925 | 0.1590155 | 0.08770181
27.9962 | 20.0112 | 21.40585 | 21.15852 | -1.394653 | 0.1593444 | 0.08799019
28.0062 | 19.9746 | 21.38859 | 21.14064 | -1.413993 | 0.1596744 | 0.0882814
28.0162 | 19.9531 | 21.37135 | 21.12277 | -1.418247 | 0.1600057 | 0.08857546
28.0262 | 19.9195 | 21.35411 | 21.1049 | -1.434614 | 0.1603382 | 0.08887245
28.0362 | 19.9156 | 21.33689 | 21.08705 | -1.421294 | 0.1606718 | 0.08917244
28.0462 | 19.8857 | 21.31969 | 21.0692 | -1.433987 | 0.1610067 | 0.08947548
28.0562 | 19.8719 | 21.30249 | 21.05137 | -1.430593 | 0.1613428 | 0.08978163
28.0662 | 19.8562 | 21.28531 | 21.03354 | -1.429113 | 0.1616801 | 0.09009097
28.0762 | 19.8251 | 21.26815 | 21.01572 | -1.443047 | 0.1620187 | 0.09040356
28.0862 | 19.8066 | 21.25099 | 20.99792 | -1.444395 | 0.1623584 | 0.09071947
28.0962 | 19.8112 | 21.23386 | 20.98012 | -1.422656 | 0.1626995 | 0.0910388
28.1062 | 19.7804 | 21.21673 | 20.96233 | -1.436331 | 0.1630418 | 0.09136156
28.1162 | 19.755 | 21.19962 | 20.94455 | -1.444621 | 0.1633853 | 0.0916879
28.1262 | 19.7522 | 21.18252 | 20.92678 | -1.430325 | 0.1637301 | 0.09201784
28.1362 | 19.7218 | 21.16544 | 20.90902 | -1.443643 | 0.1640762 | 0.09235152
28.1462 | 19.7243 | 21.14838 | 20.89126 | -1.424075 | 0.1644235 | 0.09268896
28.1562 | 19.708 | 21.13132 | 20.87352 | -1.423323 | 0.1647722 | 0.09303032
28.1662 | 19.6839 | 21.11428 | 20.85579 | -1.430385 | 0.1651221 | 0.09337563
28.1762 | 19.6892 | 21.09726 | 20.83806 | -1.408062 | 0.1654733 | 0.09372503
28.1862 | 19.6548 | 21.08025 | 20.82035 | -1.425454 | 0.1658259 | 0.09407857
28.1962 | 19.6544 | 21.06326 | 20.80265 | -1.408862 | 0.1661797 | 0.0944364
28.2062 | 19.629 | 21.04628 | 20.78495 | -1.417284 | 0.1665349 | 0.09479858
28.2162 | 19.6279 | 21.02932 | 20.76727 | -1.401423 | 0.1668914 | 0.09516526
28.2262 | 19.6133 | 21.01238 | 20.74959 | -1.399077 | 0.1672492 | 0.09553651
28.2362 | 19.6076 | 20.99545 | 20.73193 | -1.387847 | 0.1676084 | 0.09591248
28.2462 | 19.5789 | 20.97853 | 20.71427 | -1.399633 | 0.1679689 | 0.09629326
28.2562 | 19.5891 | 20.96163 | 20.69663 | -1.372535 | 0.1683307 | 0.096679
28.2662 | 19.5496 | 20.94475 | 20.67899 | -1.395153 | 0.168694 | 0.0970698
28.2762 | 19.5499 | 20.92789 | 20.66136 | -1.377989 | 0.1690586 | 0.09746581
28.2862 | 19.5518 | 20.91104 | 20.64375 | -1.35924 | 0.1694245 | 0.09786717
28.2962 | 19.5185 | 20.89421 | 20.62614 | -1.375709 | 0.1697919 | 0.09827401
28.3062 | 19.529 | 20.8774 | 20.60855 | -1.348395 | 0.1701606 | 0.09868649
28.3162 | 19.5039 | 20.8606 | 20.59096 | -1.356698 | 0.1705308 | 0.09910475
28.3262 | 19.4973 | 20.84382 | 20.57339 | -1.346519 | 0.1709024 | 0.09952895
28.3362 | 19.4821 | 20.82706 | 20.55582 | -1.344958 | 0.1712753 | 0.09995927
28.3462 | 19.477 | 20.81031 | 20.53827 | -1.333314 | 0.1716497 | 0.1003959
28.3562 | 19.4591 | 20.79359 | 20.52072 | -1.334489 | 0.1720256 | 0.1008389
28.3662 | 19.4616 | 20.77688 | 20.50319 | -1.315282 | 0.1724028 | 0.1012886
28.3762 | 19.4428 | 20.76019 | 20.48567 | -1.317394 | 0.1727815 | 0.1017451
28.3862 | 19.4357 | 20.74352 | 20.46815 | -1.307825 | 0.1731617 | 0.1022087
28.3962 | 19.4364 | 20.72687 | 20.45065 | -1.290475 | 0.1735433 | 0.1026794
28.4062 | 19.4158 | 20.71024 | 20.43316 | -1.294444 | 0.1739264 | 0.1031577
28.4161 | 19.4236 | 20.6938 | 20.41585 | -1.270199 | 0.1743071 | 0.1036387
28.4261 | 19.4011 | 20.67721 | 20.39838 | -1.276108 | 0.1746932 | 0.1041324
28.4361 | 19.3786 | 20.66064 | 20.38092 | -1.282037 | 0.1750807 | 0.1046343
28.4461 | 19.3863 | 20.64409 | 20.36347 | -1.257787 | 0.1754697 | 0.1051446
28.4561 | 19.3692 | 20.62756 | 20.34603 | -1.258357 | 0.1758603 | 0.1056635
28.4661 | 19.3714 | 20.61105 | 20.32861 | -1.239649 | 0.1762524 | 0.1061914
28.4761 | 19.3655 | 20.59456 | 20.31119 | -1.229062 | 0.176646 | 0.1067285
28.4861 | 19.3528 | 20.5781 | 20.29378 | -1.225297 | 0.1770411 | 0.1072751
28.4961 | 19.3495 | 20.56165 | 20.27639 | -1.212155 | 0.1774378 | 0.1078315
28.5061 | 19.3487 | 20.54523 | 20.259 | -1.196535 | 0.1778361 | 0.1083981
28.5161 | 19.3433 | 20.52884 | 20.24163 | -1.185538 | 0.1782359 | 0.1089752
28.5261 | 19.3246 | 20.51246 | 20.22426 | -1.187864 | 0.1786373 | 0.1095631
28.5361 | 19.3279 | 20.49611 | 20.20691 | -1.168214 | 0.1790403 | 0.1101622
28.5461 | 19.3112 | 20.47979 | 20.18957 | -1.168589 | 0.1794448 | 0.110773
28.5561 | 19.3221 | 20.46349 | 20.17224 | -1.141388 | 0.179851 | 0.1113957
28.5661 | 19.3056 | 20.44721 | 20.15492 | -1.141612 | 0.1802587 | 0.1120308
28.5761 | 19.2992 | 20.43096 | 20.13761 | -1.131762 | 0.1806681 | 0.1126788
28.5861 | 19.2921 | 20.41474 | 20.12032 | -1.122638 | 0.1810792 | 0.1133401
28.5961 | 19.2854 | 20.39854 | 20.10303 | -1.113141 | 0.1814918 | 0.1140152
28.6061 | 19.284 | 20.38237 | 20.08576 | -1.098371 | 0.1819061 | 0.1147046
28.6161 | 19.2708 | 20.36623 | 20.0685 | -1.095428 | 0.1823221 | 0.1154089
28.6261 | 19.2632 | 20.35011 | 20.05125 | -1.086915 | 0.1827397 | 0.1161286
28.6361 | 19.2574 | 20.33403 | 20.03401 | -1.07663 | 0.183159 | 0.1168642
28.6461 | 19.257 | 20.31797 | 20.01678 | -1.060975 | 0.18358 | 0.1176164
28.6561 | 19.2282 | 20.30195 | 19.99956 | -1.07375 | 0.1840027 | 0.1183859
28.6661 | 19.2464 | 20.28596 | 19.98236 | -1.039557 | 0.1844271 | 0.1191733
28.6761 | 19.2309 | 20.27 | 19.96516 | -1.039095 | 0.1848532 | 0.1199793
28.6861 | 19.222 | 20.25407 | 19.94798 | -1.032066 | 0.185281 | 0.1208047
28.6961 | 19.2156 | 20.23817 | 19.93081 | -1.022571 | 0.1857106 | 0.1216502
28.7061 | 19.2061 | 20.22231 | 19.91365 | -1.01621 | 0.1861419 | 0.1225168
28.7161 | 19.1982 | 20.20648 | 19.8965 | -1.008284 | 0.186575 | 0.1234052
28.7261 | 19.1992 | 20.19069 | 19.87937 | -0.9914945 | 0.1870098 | 0.1243164
28.7361 | 19.1924 | 20.17494 | 19.86224 | -0.9825423 | 0.1874465 | 0.1252513
28.7461 | 19.1669 | 20.15923 | 19.84513 | -0.9923285 | 0.1878849 | 0.126211
28.7561 | 19.1758 | 20.14355 | 19.82803 | -0.9677541 | 0.1883251 | 0.1271966
28.7661 | 19.1628 | 20.12792 | 19.81094 | -0.9651205 | 0.1887671 | 0.1282092
28.7761 | 19.1603 | 20.11233 | 19.79387 | -0.9520287 | 0.189211 | 0.1292499
28.7861 | 19.1459 | 20.09678 | 19.7768 | -0.9508802 | 0.1896566 | 0.1303201
28.7961 | 19.1405 | 20.08128 | 19.75975 | -0.9407764 | 0.1901042 | 0.1314212
28.8061 | 19.1322 | 20.06582 | 19.74271 | -0.9336187 | 0.1905535 | 0.1325545
28.8161 | 19.1366 | 20.05041 | 19.72568 | -0.9138086 | 0.1910048 | 0.1337216
28.8261 | 19.1173 | 20.03505 | 19.70867 | -0.9177478 | 0.1914579 | 0.134924
28.8361 | 19.1207 | 20.01974 | 19.69166 | -0.8990382 | 0.1919129 | 0.1361635
28.8461 | 19.1069 | 20.00448 | 19.67467 | -0.8975814 | 0.1923698 | 0.1374419
28.8561 | 19.119 | 19.98928 | 19.65769 | -0.8702796 | 0.1928287 | 0.138761
28.8661 | 19.0918 | 19.97413 | 19.64072 | -0.8823347 | 0.1932894 | 0.140123
28.8761 | 19.0854 | 19.95905 | 19.62377 | -0.8736491 | 0.1937521 | 0.1415301
28.8861 | 19.0968 | 19.94402 | 19.60682 | -0.8472249 | 0.1942167 | 0.1429844
28.8961 | 19.082 | 19.92906 | 19.58989 | -0.8470649 | 0.1946833 | 0.1444884
28.9061 | 19.0668 | 19.91417 | 19.57297 | -0.8473715 | 0.1951519 | 0.1460449
28.9161 | 19.0812 | 19.89935 | 19.55607 | -0.8181478 | 0.1956224 | 0.1476566
28.9261 | 19.0619 | 19.8846 | 19.53918 | -0.8226967 | 0.196095 | 0.1493265
28.9361 | 19.0649 | 19.86992 | 19.52229 | -0.8050214 | 0.1965695 | 0.1510578
28.9461 | 19.0464 | 19.85533 | 19.50543 | -0.8089255 | 0.1970461 | 0.1528539
28.9561 | 19.0461 | 19.84081 | 19.48857 | -0.7947127 | 0.1975248 | 0.1547185
28.9661 | 19.0323 | 19.82639 | 19.47173 | -0.7940869 | 0.1980054 | 0.1566556
28.9761 | 19.0409 | 19.81205 | 19.4549 | -0.7711525 | 0.1984881 | 0.1586693
28.9861 | 19.0322 | 19.79781 | 19.43808 | -0.7656139 | 0.1989729 | 0.1607642
28.9961 | 19.0195 | 19.78368 | 19.42127 | -0.7641762 | 0.1994598 | 0.1629452
29.006 | 19.0226 | 19.76978 | 19.40465 | -0.7471844 | 0.1999439 | 0.1651943
29.016 | 19.0065 | 19.75586 | 19.38787 | -0.7493636 | 0.200435 | 0.1675627
29.026 | 19.0046 | 19.74206 | 19.3711 | -0.7374606 | 0.2009282 | 0.170034
29.036 | 19.001 | 19.72838 | 19.35434 | -0.7273823 | 0.2014235 | 0.172615
29.046 | 19.0027 | 19.71484 | 19.3376 | -0.7121356 | 0.2019211 | 0.1753127
29.056 | 18.997 | 19.70143 | 19.32087 | -0.7044283 | 0.2024207 | 0.1781348
29.066 | 18.9936 | 19.68817 | 19.30416 | -0.6945687 | 0.2029225 | 0.1810895
29.076 | 18.9809 | 19.67507 | 19.28745 | -0.694166 | 0.2034266 | 0.1841859
29.086 | 18.9921 | 19.66213 | 19.27076 | -0.6700298 | 0.2039329 | 0.1874336
29.096 | 18.9638 | 19.64937 | 19.25409 | -0.6855706 | 0.2044413 | 0.1908432
29.106 | 18.9702 | 19.6368 | 19.23742 | -0.6665999 | 0.2049521 | 0.194426
29.116 | 18.96 | 19.62443 | 19.22077 | -0.6644302 | 0.2054651 | 0.1981943
29.126 | 18.9552 | 19.61227 | 19.20413 | -0.6570747 | 0.2059803 | 0.2021616
29.136 | 18.9587 | 19.60035 | 19.18751 | -0.6416479 | 0.2064978 | 0.2063422
29.146 | 18.9642 | 19.58867 | 19.1709 | -0.6244656 | 0.2070177 | 0.2107518
29.156 | 18.9508 | 19.57724 | 19.1543 | -0.6264447 | 0.2075398 | 0.2154073
29.166 | 18.9517 | 19.5661 | 19.13771 | -0.6144036 | 0.2080643 | 0.220327
29.176 | 18.9506 | 19.55526 | 19.12114 | -0.6046621 | 0.2085911 | 0.2255307
29.186 | 18.9473 | 19.54474 | 19.10458 | -0.5974416 | 0.2091203 | 0.2310398
29.196 | 18.9453 | 19.53457 | 19.08804 | -0.5892652 | 0.2096519 | 0.2368772
29.206 | 18.9491 | 19.52476 | 19.0715 | -0.5756578 | 0.2101858 | 0.243068
29.216 | 18.9576 | 19.51535 | 19.05499 | -0.5577461 | 0.2107221 | 0.2496387
29.226 | 18.9347 | 19.50636 | 19.03848 | -0.5716589 | 0.2112609 | 0.256618
29.236 | 18.9585 | 19.49783 | 19.02199 | -0.5393269 | 0.2118022 | 0.2640366
29.246 | 18.945 | 19.48978 | 19.00551 | -0.5447829 | 0.2123459 | 0.2719272
29.256 | 18.9489 | 19.48226 | 18.98904 | -0.5333617 | 0.212892 | 0.2803247
29.266 | 18.9463 | 19.4753 | 18.97259 | -0.5290004 | 0.2134406 | 0.2892662
29.276 | 18.9604 | 19.46894 | 18.95616 | -0.508538 | 0.2139918 | 0.2987903
29.286 | 18.9624 | 19.46322 | 18.93973 | -0.5008151 | 0.2145455 | 0.3089379
29.296 | 18.9532 | 19.45817 | 18.92332 | -0.5049741 | 0.2151017 | 0.3197511
29.306 | 18.9626 | 19.45386 | 18.90692 | -0.4912582 | 0.2156604 | 0.3312734
29.316 | 18.989 | 19.45031 | 18.89054 | -0.4613115 | 0.2162218 | 0.3435485
29.326 | 18.9867 | 19.44758 | 18.87417 | -0.4608774 | 0.2167857 | 0.3566199
29.336 | 18.9859 | 19.4457 | 18.85782 | -0.459798 | 0.2173524 | 0.3705294
29.346 | 19.001 | 19.44471 | 18.84147 | -0.443712 | 0.2179215 | 0.3853162
29.356 | 19.0012 | 19.44465 | 18.82515 | -0.4434536 | 0.2184933 | 0.4010141
29.366 | 19.0162 | 19.44555 | 18.80883 | -0.4293495 | 0.2190678 | 0.4176496
29.376 | 19.0201 | 19.44742 | 18.79253 | -0.4273156 | 0.2196451 | 0.4352389
29.386 | 19.0255 | 19.45025 | 18.77625 | -0.4247538 | 0.2202249 | 0.4537837
29.396 | 19.0473 | 19.45405 | 18.75997 | -0.4067477 | 0.2208075 | 0.4732675
29.406 | 19.0719 | 19.45876 | 18.74371 | -0.3868571 | 0.2213929 | 0.49365
29.416 | 19.0765 | 19.46431 | 18.72747 | -0.3878132 | 0.2219811 | 0.5148626
29.426 | 19.084 | 19.47061 | 18.71124 | -0.3866128 | 0.2225719 | 0.5368019
29.436 | 19.0887 | 19.47751 | 18.69502 | -0.3888138 | 0.2231656 | 0.5593256
29.446 | 19.1243 | 19.48483 | 18.67882 | -0.3605301 | 0.2237621 | 0.5822478
29.456 | 19.1242 | 19.49233 | 18.66263 | -0.3681301 | 0.2243616 | 0.6053367
29.466 | 19.1766 | 19.49974 | 18.64646 | -0.323137 | 0.2249637 | 0.6283155
29.476 | 19.1822 | 19.50673 | 18.6303 | -0.3245331 | 0.2255688 | 0.6508665
29.486 | 19.1951 | 19.51297 | 18.61415 | -0.3178684 | 0.2261769 | 0.6726396
29.496 | 19.225 | 19.51807 | 18.59802 | -0.2930743 | 0.2267878 | 0.693266
29.506 | 19.2474 | 19.52168 | 18.5819 | -0.2742801 | 0.2274017 | 0.7123754
29.516 | 19.2665 | 19.52343 | 18.5658 | -0.2569348 | 0.2280185 | 0.7296163
29.526 | 19.3072 | 19.52303 | 18.54971 | -0.2158264 | 0.2286383 | 0.7446767
29.536 | 19.3323 | 19.5202 | 18.53364 | -0.187902 | 0.2292612 | 0.7573039
29.546 | 19.3438 | 19.51478 | 18.51758 | -0.1709827 | 0.2298871 | 0.7673186
29.556 | 19.3868 | 19.50667 | 18.50153 | -0.1198717 | 0.230516 | 0.7746244
29.566 | 19.4123 | 19.49586 | 18.4855 | -0.08355791 | 0.231148 | 0.7792098
29.576 | 19.4535 | 19.48241 | 18.46948 | -0.02891098 | 0.231783 | 0.7811445
29.5859 | 19.4786 | 19.46664 | 18.45364 | 0.01195552 | 0.2324149 | 0.7805885
29.5959 | 19.5095 | 19.44844 | 18.43765 | 0.06105779 | 0.2330562 | 0.7777328
29.6059 | 19.5456 | 19.4282 | 18.42168 | 0.1173964 | 0.2337007 | 0.772823
29.6159 | 19.5842 | 19.40622 | 18.40572 | 0.1779829 | 0.2343483 | 0.7661476
29.6259 | 19.6285 | 19.38279 | 18.38978 | 0.245706 | 0.2349992 | 0.7580178
29.6359 | 19.6576 | 19.35826 | 18.37385 | 0.2993444 | 0.2356534 | 0.7487549
29.6459 | 19.6972 | 19.33292 | 18.35793 | 0.3642799 | 0.2363107 | 0.738677
29.6559 | 19.732 | 19.30709 | 18.34203 | 0.4249097 | 0.2369714 | 0.7280867
29.6659 | 19.7623 | 19.28104 | 18.32615 | 0.4812594 | 0.2376354 | 0.7172586
29.6759 | 19.7989 | 19.25501 | 18.31028 | 0.5438928 | 0.2383027 | 0.7064288
29.6859 | 19.8528 | 19.22918 | 18.29442 | 0.6236211 | 0.2389734 | 0.6957858
29.6959 | 19.8693 | 19.20369 | 18.27858 | 0.6656092 | 0.2396475 | 0.685465
29.7059 | 19.9078 | 19.17862 | 18.26275 | 0.729178 | 0.240325 | 0.6755452
29.7159 | 19.9393 | 19.154 | 18.24694 | 0.7853045 | 0.2410059 | 0.6660494
29.7259 | 19.9659 | 19.12978 | 18.23114 | 0.8361181 | 0.2416902 | 0.6569482
29.7359 | 20.0134 | 19.10591 | 18.21536 | 0.9074937 | 0.2423781 | 0.6481667
29.7459 | 20.0168 | 19.08226 | 18.19959 | 0.934542 | 0.2430695 | 0.6395941
29.7559 | 20.0417 | 19.0587 | 18.18384 | 0.9829982 | 0.2437644 | 0.631095
29.7659 | 20.0691 | 19.03509 | 18.16811 | 1.034009 | 0.2444629 | 0.6225226
29.7759 | 20.0848 | 19.01128 | 18.15238 | 1.073521 | 0.245165 | 0.6137313
29.7859 | 20.1011 | 18.98714 | 18.13668 | 1.113965 | 0.2458708 | 0.6045883
29.7959 | 20.1382 | 18.96255 | 18.12098 | 1.175653 | 0.2465801 | 0.5949832
29.8059 | 20.1275 | 18.93743 | 18.10531 | 1.190065 | 0.2472932 | 0.5848346
29.8159 | 20.1383 | 18.91175 | 18.08965 | 1.226552 | 0.24801 | 0.5740933
29.8259 | 20.1408 | 18.88547 | 18.074 | 1.255328 | 0.2487305 | 0.5627428
29.8359 | 20.1381 | 18.85862 | 18.05837 | 1.279481 | 0.2494548 | 0.5507974
29.8459 | 20.1295 | 18.83123 | 18.04275 | 1.298269 | 0.2501829 | 0.5382981
29.8559 | 20.1219 | 18.80337 | 18.02715 | 1.318527 | 0.2509148 | 0.5253093
29.8659 | 20.1121 | 18.77513 | 18.01156 | 1.336973 | 0.2516506 | 0.5119135
29.8759 | 20.0866 | 18.74659 | 17.99599 | 1.340011 | 0.2523903 | 0.498207
29.8859 | 20.0635 | 18.71787 | 17.98044 | 1.345634 | 0.2531339 | 0.4842953
29.8959 | 20.0625 | 18.68907 | 17.9649 | 1.373434 | 0.2538814 | 0.4702884
29.9059 | 20.0163 | 18.6603 | 17.94937 | 1.355999 | 0.254633 | 0.4562964
29.9159 | 19.9813 | 18.63168 | 17.93386 | 1.349624 | 0.2553885 | 0.4424255
29.9259 | 19.9378 | 18.60329 | 17.91837 | 1.334511 | 0.2561481 | 0.4287739
29.9359 | 19.922 | 18.57523 | 17.90289 | 1.346771 | 0.2569118 | 0.4154291
29.9459 | 19.8641 | 18.54757 | 17.88743 | 1.316529 | 0.2576797 | 0.4024659
29.9559 | 19.8279 | 18.52037 | 17.87198 | 1.307526 | 0.2584516 | 0.3899451
29.9659 | 19.782 | 18.49369 | 17.85654 | 1.288314 | 0.2592277 | 0.3779135
29.9759 | 19.7236 | 18.46754 | 17.84113 | 1.25606 | 0.2600081 | 0.3664042
29.9859 | 19.6809 | 18.44196 | 17.82573 | 1.238943 | 0.2607927 | 0.3554384
29.9959 | 19.6167 | 18.41695 | 17.81034 | 1.199753 | 0.2615816 | 0.3450259
30.0059 | 19.5619 | 18.39251 | 17.79497 | 1.169388 | 0.2623749 | 0.3351677
30.0159 | 19.5168 | 18.36864 | 17.77961 | 1.148156 | 0.2631724 | 0.3258573
30.0259 | 19.4444 | 18.34533 | 17.76428 | 1.099068 | 0.2639744 | 0.3170821
30.0359 | 19.3888 | 18.32256 | 17.74895 | 1.066242 | 0.2647808 | 0.3088252
30.0459 | 19.33 | 18.3003 | 17.73364 | 1.029698 | 0.2655917 | 0.3010666
30.0559 | 19.2619 | 18.27854 | 17.71835 | 0.9833575 | 0.2664071 | 0.2937839
30.0659 | 19.1945 | 18.25726 | 17.70307 | 0.9372443 | 0.2672271 | 0.2869538
30.0759 | 19.1407 | 18.23642 | 17.68781 | 0.9042823 | 0.2680516 | 0.2805522
30.0859 | 19.0836 | 18.216 | 17.67257 | 0.8675956 | 0.2688807 | 0.2745548
30.0959 | 19.0105 | 18.19599 | 17.65734 | 0.814508 | 0.2697145 | 0.268938
30.1059 | 18.9614 | 18.17636 | 17.64213 | 0.7850423 | 0.270553 | 0.2636788
30.1159 | 18.8947 | 18.15708 | 17.62693 | 0.737621 | 0.2713962 | 0.2587546
30.1259 | 18.8332 | 18.13813 | 17.61175 | 0.6950651 | 0.2722442 | 0.2541444
30.1359 | 18.7782 | 18.11951 | 17.59658 | 0.6586949 | 0.2730971 | 0.2498279
30.1459 | 18.703 | 18.10117 | 17.58143 | 0.6018293 | 0.2739548 | 0.245786
30.1559 | 18.6737 | 18.08311 | 17.5663 | 0.5905863 | 0.2748174 | 0.2420007
30.1659 | 18.5971 | 18.06532 | 17.55118 | 0.5317826 | 0.2756849 | 0.2384551
30.1758 | 18.5477 | 18.04794 | 17.53623 | 0.4997596 | 0.2765488 | 0.2351658
30.1858 | 18.5012 | 18.03062 | 17.52114 | 0.470583 | 0.2774262 | 0.2320515
30.1958 | 18.4416 | 18.01351 | 17.50607 | 0.4280897 | 0.2783088 | 0.2291329
30.2058 | 18.3958 | 17.99661 | 17.49101 | 0.3991924 | 0.2791965 | 0.2263972
30.2158 | 18.3453 | 17.9799 | 17.47598 | 0.3654026 | 0.2800895 | 0.2238325
30.2258 | 18.3027 | 17.96337 | 17.46095 | 0.3393318 | 0.2809876 | 0.2214278
30.2358 | 18.2548 | 17.94701 | 17.44595 | 0.3077898 | 0.2818909 | 0.2191729
30.2458 | 18.2065 | 17.93081 | 17.43096 | 0.2756863 | 0.2827996 | 0.2170582
30.2558 | 18.1721 | 17.91477 | 17.41598 | 0.2573296 | 0.2837137 | 0.215075
30.2658 | 18.133 | 17.89887 | 17.40102 | 0.2341283 | 0.284633 | 0.213215
30.2758 | 18.1056 | 17.88311 | 17.38608 | 0.2224896 | 0.2855579 | 0.2114709
30.2858 | 18.056 | 17.86748 | 17.37116 | 0.1885204 | 0.2864882 | 0.2098354
30.2958 | 18.0272 | 17.85197 | 17.35625 | 0.1752273 | 0.2874242 | 0.2083021
30.3058 | 17.989 | 17.83658 | 17.34135 | 0.1524162 | 0.2883657 | 0.206865
30.3158 | 17.9723 | 17.82131 | 17.32648 | 0.1509927 | 0.2893128 | 0.2055185
30.3258 | 17.9292 | 17.80614 | 17.31162 | 0.1230618 | 0.2902656 | 0.2042574
30.3358 | 17.8935 | 17.79107 | 17.29677 | 0.1024282 | 0.2912243 | 0.2030769
30.3458 | 17.8958 | 17.7761 | 17.28194 | 0.1196965 | 0.2921887 | 0.2019725
30.3558 | 17.8525 | 17.76123 | 17.26713 | 0.09127068 | 0.2931589 | 0.2009401
30.3658 | 17.8343 | 17.74645 | 17.25233 | 0.08785445 | 0.2941351 | 0.1999757
30.3758 | 17.8148 | 17.73175 | 17.23756 | 0.08305134 | 0.2951173 | 0.1990758
30.3858 | 17.7822 | 17.71714 | 17.22279 | 0.06506478 | 0.2961054 | 0.1982371
30.3958 | 17.7652 | 17.7026 | 17.20805 | 0.06259774 | 0.2970996 | 0.1974564
30.4058 | 17.7418 | 17.68815 | 17.19332 | 0.05365301 | 0.2980999 | 0.1967308
30.4158 | 17.7206 | 17.67377 | 17.1786 | 0.04683319 | 0.2991066 | 0.1960575
30.4258 | 17.7032 | 17.65946 | 17.16391 | 0.04374084 | 0.3001194 | 0.1954342
30.4358 | 17.6989 | 17.64522 | 17.14923 | 0.05367831 | 0.3011384 | 0.1948583
30.4458 | 17.677 | 17.63105 | 17.13456 | 0.04594761 | 0.3021639 | 0.1943276
30.4558 | 17.6628 | 17.61695 | 17.11991 | 0.0458508 | 0.3031958 | 0.1938401
30.4658 | 17.6447 | 17.60291 | 17.10528 | 0.0417896 | 0.3042342 | 0.193394
30.4758 | 17.6213 | 17.58893 | 17.09067 | 0.03236607 | 0.3052791 | 0.1929871
30.4858 | 17.6054 | 17.57502 | 17.07607 | 0.0303815 | 0.3063306 | 0.1926181
30.4958 | 17.5996 | 17.56116 | 17.06149 | 0.03843768 | 0.3073888 | 0.192285
30.5058 | 17.5904 | 17.54736 | 17.04692 | 0.04303572 | 0.3084539 | 0.1919866
30.5158 | 17.567 | 17.53362 | 17.03238 | 0.0333774 | 0.3095256 | 0.1917213
30.5258 | 17.5541 | 17.51994 | 17.01784 | 0.03416367 | 0.3106042 | 0.1914879
30.5358 | 17.5537 | 17.5063 | 17.00333 | 0.04739575 | 0.3116897 | 0.191285
30.5458 | 17.5398 | 17.49273 | 16.98883 | 0.04707472 | 0.3127824 | 0.1911114
30.5558 | 17.517 | 17.4792 | 16.97435 | 0.0378017 | 0.313882 | 0.1909661
30.5658 | 17.506 | 17.46572 | 16.95989 | 0.0402777 | 0.3149887 | 0.190848
30.5758 | 17.5116 | 17.4523 | 16.94544 | 0.05930343 | 0.3161028 | 0.1907562
30.5858 | 17.4874 | 17.43892 | 16.93101 | 0.04847982 | 0.3172241 | 0.1906896
30.5958 | 17.4832 | 17.42559 | 16.91659 | 0.05760775 | 0.3183527 | 0.1906473
30.6058 | 17.4798 | 17.41231 | 16.90219 | 0.067488 | 0.3194887 | 0.1906286
30.6158 | 17.4642 | 17.39908 | 16.88781 | 0.06512109 | 0.3206323 | 0.1906327
30.6258 | 17.4513 | 17.38589 | 16.87345 | 0.06540773 | 0.3217835 | 0.1906587
30.6358 | 17.4554 | 17.37275 | 16.8591 | 0.08264862 | 0.3229423 | 0.1907061
30.6458 | 17.4388 | 17.35966 | 16.84477 | 0.07914439 | 0.3241088 | 0.190774
30.6558 | 17.4382 | 17.3466 | 16.83046 | 0.09159541 | 0.3252831 | 0.190862
30.6658 | 17.4215 | 17.3336 | 16.81616 | 0.08790221 | 0.3264654 | 0.1909693
30.6758 | 17.4275 | 17.32063 | 16.80188 | 0.1068654 | 0.3276556 | 0.1910954
30.6858 | 17.4123 | 17.30771 | 16.78762 | 0.1045853 | 0.3288538 | 0.1912397
30.6958 | 17.3989 | 17.29484 | 16.77338 | 0.1040624 | 0.3300602 | 0.1914019
30.7058 | 17.4112 | 17.282 | 16.75915 | 0.129197 | 0.3312748 | 0.1915813
30.7158 | 17.3928 | 17.26921 | 16.74494 | 0.1235895 | 0.3324978 | 0.1917775
30.7258 | 17.3906 | 17.25646 | 16.73074 | 0.1341403 | 0.333729 | 0.19199
30.7358 | 17.3767 | 17.24375 | 16.71656 | 0.1329496 | 0.3349688 | 0.1922186
30.7458 | 17.3827 | 17.23108 | 16.7024 | 0.1516178 | 0.3362171 | 0.1924626
30.7557 | 17.3604 | 17.21858 | 16.6884 | 0.1418189 | 0.3374615 | 0.1927192
30.7657 | 17.3737 | 17.20599 | 16.67427 | 0.167706 | 0.3387271 | 0.1929932
30.7757 | 17.3544 | 17.19345 | 16.66016 | 0.1609525 | 0.3400016 | 0.1932817
30.7857 | 17.3568 | 17.18094 | 16.64607 | 0.1758589 | 0.341285 | 0.1935843
30.7957 | 17.3354 | 17.16847 | 16.632 | 0.1669253 | 0.3425774 | 0.1939008
30.8057 | 17.3362 | 17.15605 | 16.61794 | 0.1801518 | 0.3438789 | 0.194231
30.8157 | 17.3202 | 17.14366 | 16.6039 | 0.1765386 | 0.3451897 | 0.1945744
30.8257 | 17.3227 | 17.13131 | 16.58987 | 0.191386 | 0.3465097 | 0.1949308
30.8357 | 17.3191 | 17.11901 | 16.57587 | 0.2000939 | 0.3478392 | 0.1953001
30.8457 | 17.2998 | 17.10674 | 16.56188 | 0.1930625 | 0.3491782 | 0.195682
30.8557 | 17.2853 | 17.09451 | 16.54791 | 0.1907919 | 0.3505268 | 0.1960763
30.8657 | 17.3038 | 17.08232 | 16.53395 | 0.2214821 | 0.3518852 | 0.1964827
30.8757 | 17.2748 | 17.07017 | 16.52001 | 0.2046334 | 0.3532533 | 0.1969011
30.8857 | 17.2803 | 17.05805 | 16.50609 | 0.2222457 | 0.3546314 | 0.1973312
30.8957 | 17.2681 | 17.04598 | 16.49219 | 0.2221191 | 0.3560196 | 0.1977729
30.9057 | 17.2622 | 17.03395 | 16.4783 | 0.2282536 | 0.3574179 | 0.1982261
30.9157 | 17.2556 | 17.02195 | 16.46443 | 0.2336493 | 0.3588265 | 0.1986905
30.9257 | 17.2507 | 17.00999 | 16.45058 | 0.2407062 | 0.3602455 | 0.1991661
30.9357 | 17.2516 | 16.99808 | 16.43675 | 0.2535242 | 0.3616749 | 0.1996526
30.9457 | 17.2308 | 16.9862 | 16.42293 | 0.2446034 | 0.363115 | 0.20015
30.9557 | 17.2178 | 16.97436 | 16.40913 | 0.2434439 | 0.3645658 | 0.200658
30.9657 | 17.2308 | 16.96255 | 16.39535 | 0.2682455 | 0.3660275 | 0.2011767
30.9757 | 17.2182 | 16.95079 | 16.38159 | 0.2674082 | 0.3675002 | 0.2017059
30.9857 | 17.2121 | 16.93907 | 16.36784 | 0.2730321 | 0.3689839 | 0.2022454
30.9957 | 17.2079 | 16.92738 | 16.35411 | 0.280517 | 0.3704789 | 0.2027953
31.0057 | 17.2105 | 16.91574 | 16.3404 | 0.2947629 | 0.3719853 | 0.2033554
31.0157 | 17.191 | 16.90413 | 16.3267 | 0.2868698 | 0.3735031 | 0.2039255
31.0257 | 17.1986 | 16.89256 | 16.31302 | 0.3060376 | 0.3750325 | 0.2045057
31.0357 | 17.1772 | 16.88103 | 16.29936 | 0.2961662 | 0.3765738 | 0.2050958
31.0457 | 17.1843 | 16.86954 | 16.28572 | 0.3147555 | 0.3781269 | 0.2056958
31.0557 | 17.1675 | 16.85809 | 16.2721 | 0.3094055 | 0.379692 | 0.2063056
31.0657 | 17.1641 | 16.84668 | 16.25849 | 0.317416 | 0.3812693 | 0.2069252
31.0757 | 17.1538 | 16.83531 | 16.2449 | 0.3184871 | 0.382859 | 0.2075544
31.0857 | 17.1605 | 16.82398 | 16.23133 | 0.3365184 | 0.384461 | 0.2081934
31.0957 | 17.1475 | 16.81269 | 16.21777 | 0.3348099 | 0.3860757 | 0.208842
31.1057 | 17.1568 | 16.80144 | 16.20424 | 0.3553616 | 0.3877032 | 0.2095002
31.1157 | 17.149 | 16.79023 | 16.19072 | 0.3587732 | 0.3893436 | 0.2101679
31.1257 | 17.1367 | 16.77906 | 16.17721 | 0.3576446 | 0.390997 | 0.2108452
31.1357 | 17.1367 | 16.76792 | 16.16373 | 0.3687757 | 0.3926636 | 0.2115319
31.1457 | 17.1242 | 16.75683 | 16.15026 | 0.3673663 | 0.3943437 | 0.2122281
31.1557 | 17.1397 | 16.74578 | 16.13681 | 0.3939163 | 0.3960373 | 0.2129337
31.1657 | 17.1331 | 16.73477 | 16.12338 | 0.3983256 | 0.3977445 | 0.2136488
31.1757 | 17.1262 | 16.72381 | 16.10997 | 0.4023939 | 0.3994657 | 0.2143733
31.1857 | 17.1067 | 16.71288 | 16.09657 | 0.3938211 | 0.4012009 | 0.2151072
31.1957 | 17.1112 | 16.70199 | 16.08319 | 0.4092069 | 0.4029503 | 0.2158505
31.2057 | 17.1026 | 16.69115 | 16.06983 | 0.4114513 | 0.4047141 | 0.2166032
31.2157 | 17.1163 | 16.68035 | 16.05649 | 0.435954 | 0.4064924 | 0.2173653
31.2257 | 17.1058 | 16.66959 | 16.04316 | 0.4362149 | 0.4082855 | 0.2181369
31.2357 | 17.0952 | 16.65887 | 16.02985 | 0.4363336 | 0.4100936 | 0.2189179
31.2457 | 17.1069 | 16.64819 | 16.01656 | 0.4587101 | 0.4119168 | 0.2197083
31.2557 | 17.0878 | 16.63756 | 16.00329 | 0.4502439 | 0.4137552 | 0.2205082
31.2657 | 17.0985 | 16.62696 | 15.99004 | 0.4715351 | 0.4156092 | 0.2213175
31.2757 | 17.0801 | 16.61642 | 15.9768 | 0.4636834 | 0.4174789 | 0.2221364
31.2857 | 17.087 | 16.60591 | 15.96358 | 0.4810884 | 0.4193645 | 0.2229647
31.2957 | 17.067 | 16.59545 | 15.95038 | 0.47155 | 0.4212662 | 0.2238025
31.3057 | 17.0671 | 16.58503 | 15.9372 | 0.4820679 | 0.4231841 | 0.22465
31.3157 | 17.073 | 16.57466 | 15.92403 | 0.4983419 | 0.4251187 | 0.225507
31.3257 | 17.0555 | 16.56433 | 15.91088 | 0.4911718 | 0.4270699 | 0.2263735
31.3357 | 17.0653 | 16.55404 | 15.89775 | 0.5112572 | 0.4290381 | 0.2272499
31.3456 | 17.0297 | 16.5439 | 15.88477 | 0.4857954 | 0.4310036 | 0.2281271
31.3556 | 17.0592 | 16.53371 | 15.87168 | 0.5254914 | 0.4330062 | 0.2290228
31.3656 | 17.0293 | 16.52356 | 15.8586 | 0.5057422 | 0.4350263 | 0.2299283
31.3756 | 17.0267 | 16.51345 | 15.84554 | 0.5132474 | 0.4370644 | 0.2308437
31.3856 | 17.0288 | 16.50339 | 15.8325 | 0.5254065 | 0.4391206 | 0.2317689
31.3956 | 17.0117 | 16.49338 | 15.81948 | 0.5183196 | 0.4411951 | 0.2327041
31.4056 | 17.0123 | 16.48341 | 15.80648 | 0.5288863 | 0.4432881 | 0.2336493
31.4156 | 17.0039 | 16.47349 | 15.79349 | 0.530406 | 0.4454 | 0.2346046
31.4256 | 17.0128 | 16.46362 | 15.78052 | 0.5491785 | 0.4475311 | 0.23557
31.4356 | 16.9856 | 16.4538 | 15.76757 | 0.5318037 | 0.4496814 | 0.2365456
31.4456 | 16.9888 | 16.44402 | 15.75464 | 0.544781 | 0.4518513 | 0.2375315
31.4556 | 16.9767 | 16.43429 | 15.74172 | 0.5424102 | 0.454041 | 0.2385276
31.4656 | 16.9684 | 16.42461 | 15.72882 | 0.5437908 | 0.4562511 | 0.2395342
31.4756 | 16.9769 | 16.41498 | 15.71594 | 0.5619226 | 0.4584814 | 0.2405513
31.4856 | 16.9491 | 16.40539 | 15.70308 | 0.5437051 | 0.4607325 | 0.2415789
31.4956 | 16.9525 | 16.39586 | 15.69024 | 0.5566381 | 0.4630044 | 0.2426171
31.5056 | 16.9332 | 16.38638 | 15.67742 | 0.5468209 | 0.4652978 | 0.243666
31.5156 | 16.9248 | 16.37695 | 15.66461 | 0.5478535 | 0.4676127 | 0.2447257
31.5256 | 16.9227 | 16.36756 | 15.65182 | 0.5551352 | 0.4699494 | 0.2457963
31.5356 | 16.9104 | 16.35823 | 15.63905 | 0.5521659 | 0.4723083 | 0.2468779
31.5456 | 16.9111 | 16.34896 | 15.62629 | 0.5621448 | 0.4746898 | 0.2479705
31.5556 | 16.895 | 16.33973 | 15.61356 | 0.5552717 | 0.4770941 | 0.2490742
31.5656 | 16.8895 | 16.33055 | 15.60084 | 0.5589462 | 0.4795215 | 0.2501892
31.5756 | 16.8797 | 16.32143 | 15.58814 | 0.5582678 | 0.4819724 | 0.2513156
31.5856 | 16.8697 | 16.31236 | 15.57546 | 0.557336 | 0.4844471 | 0.2524534
31.5956 | 16.8723 | 16.30335 | 15.5628 | 0.5689504 | 0.486946 | 0.2536027
31.6056 | 16.8492 | 16.29439 | 15.55016 | 0.5548107 | 0.4894693 | 0.2547637
31.6156 | 16.857 | 16.28548 | 15.53753 | 0.571516 | 0.4920176 | 0.2559365
31.6256 | 16.8533 | 16.27663 | 15.52492 | 0.5766663 | 0.494591 | 0.2571211
31.6356 | 16.829 | 16.26784 | 15.51233 | 0.5611607 | 0.4971902 | 0.2583177
31.6456 | 16.8357 | 16.2591 | 15.49976 | 0.5765989 | 0.4998153 | 0.2595265
31.6556 | 16.8285 | 16.25042 | 15.48721 | 0.5780803 | 0.5024668 | 0.2607474
31.6656 | 16.8062 | 16.2418 | 15.47467 | 0.5644046 | 0.5051449 | 0.2619807
31.6756 | 16.8128 | 16.23323 | 15.46215 | 0.579571 | 0.5078504 | 0.2632265
31.6856 | 16.7952 | 16.22472 | 15.44965 | 0.5704791 | 0.5105833 | 0.2644849
31.6956 | 16.8113 | 16.21627 | 15.43717 | 0.5950281 | 0.5133443 | 0.2657561
31.7056 | 16.7997 | 16.20788 | 15.42471 | 0.5918178 | 0.5161337 | 0.2670401
31.7156 | 16.7832 | 16.19955 | 15.41226 | 0.5836474 | 0.518952 | 0.2683371
31.7256 | 16.7881 | 16.19128 | 15.39984 | 0.5968164 | 0.5217995 | 0.2696473
31.7356 | 16.7893 | 16.18308 | 15.38743 | 0.6062241 | 0.5246768 | 0.2709708
31.7456 | 16.7644 | 16.17493 | 15.37504 | 0.58947 | 0.5275842 | 0.2723077
31.7556 | 16.7859 | 16.16685 | 15.36267 | 0.6190534 | 0.5305224 | 0.2736582
31.7656 | 16.7585 | 16.15883 | 15.35031 | 0.5996737 | 0.5334917 | 0.2750224
31.7756 | 16.7754 | 16.15087 | 15.33798 | 0.6245302 | 0.5364927 | 0.2764006
31.7856 | 16.7576 | 16.14298 | 15.32566 | 0.6146222 | 0.5395258 | 0.2777928
31.7956 | 16.7575 | 16.13515 | 15.31336 | 0.6223491 | 0.5425915 | 0.2791992
31.8056 | 16.7529 | 16.12739 | 15.30108 | 0.6255103 | 0.5456904 | 0.2806201
31.8156 | 16.752 | 16.1197 | 15.28882 | 0.6323048 | 0.5488231 | 0.2820554
31.8256 | 16.724 | 16.11207 | 15.27657 | 0.6119322 | 0.5519899 | 0.2835056
31.8356 | 16.7432 | 16.10451 | 15.26435 | 0.6386916 | 0.5551915 | 0.2849706
31.8456 | 16.7239 | 16.09702 | 15.25214 | 0.6268823 | 0.5584285 | 0.2864507
31.8556 | 16.7235 | 16.0896 | 15.23995 | 0.6339036 | 0.5617014 | 0.2879461
31.8656 | 16.7075 | 16.08225 | 15.22778 | 0.6252543 | 0.5650109 | 0.2894569
31.8756 | 16.7132 | 16.07497 | 15.21562 | 0.6382343 | 0.5683574 | 0.2909834
31.8856 | 16.7069 | 16.06776 | 15.20349 | 0.6391421 | 0.5717418 | 0.2925258
31.8956 | 16.704 | 16.06062 | 15.19137 | 0.6433775 | 0.5751644 | 0.2940842
31.9056 | 16.6896 | 16.05356 | 15.17928 | 0.6360391 | 0.5786261 | 0.2956588
31.9156 | 16.6786 | 16.04657 | 15.1672 | 0.6320264 | 0.5821273 | 0.2972499
31.9255 | 16.6695 | 16.03973 | 15.15526 | 0.6297696 | 0.5856333 | 0.2988415
31.9355 | 16.6777 | 16.03289 | 15.14321 | 0.6448061 | 0.5892155 | 0.300466
31.9455 | 16.6669 | 16.02613 | 15.13119 | 0.6407654 | 0.5928394 | 0.3021076
31.9555 | 16.6659 | 16.01945 | 15.11918 | 0.6464467 | 0.5965057 | 0.3037666
31.9655 | 16.6467 | 16.01285 | 15.10719 | 0.6338489 | 0.6002152 | 0.3054431
31.9755 | 16.6529 | 16.00633 | 15.09522 | 0.6465711 | 0.6039684 | 0.3071374
31.9855 | 16.6378 | 15.99989 | 15.08327 | 0.6379122 | 0.6077664 | 0.3088497
31.9955 | 16.6456 | 15.99353 | 15.07134 | 0.6520714 | 0.6116097 | 0.3105803
32.0055 | 16.6295 | 15.98725 | 15.05942 | 0.6422474 | 0.6154993 | 0.3123294
32.0155 | 16.6356 | 15.98106 | 15.04753 | 0.6545392 | 0.6194359 | 0.3140973
32.0255 | 16.6152 | 15.97495 | 15.03565 | 0.6402458 | 0.6234203 | 0.3158842
32.0355 | 16.6297 | 15.96893 | 15.02379 | 0.660766 | 0.6274534 | 0.3176905
32.0455 | 16.6087 | 15.963 | 15.01195 | 0.6456987 | 0.6315361 | 0.3195163
32.0555 | 16.6044 | 15.95716 | 15.00013 | 0.6472427 | 0.6356692 | 0.321362
32.0655 | 16.6169 | 15.9514 | 14.98832 | 0.6654967 | 0.6398537 | 0.3232277
32.0755 | 16.5975 | 15.94574 | 14.97654 | 0.6517597 | 0.6440906 | 0.3251139
32.0855 | 16.6124 | 15.94017 | 14.96477 | 0.6722303 | 0.6483806 | 0.3270208
32.0955 | 16.5995 | 15.93469 | 14.95302 | 0.6648072 | 0.6527249 | 0.3289487
32.1055 | 16.5906 | 15.92931 | 14.94129 | 0.6612893 | 0.6571244 | 0.3308979
32.1155 | 16.5948 | 15.92402 | 14.92958 | 0.670775 | 0.6615802 | 0.3328687
32.1255 | 16.5916 | 15.91884 | 14.91788 | 0.6727631 | 0.6660933 | 0.3348615
32.1355 | 16.5843 | 15.91375 | 14.90621 | 0.6705521 | 0.6706647 | 0.3368765
32.1455 | 16.5747 | 15.90876 | 14.89455 | 0.6659407 | 0.6752956 | 0.3389141
32.1555 | 16.5739 | 15.90387 | 14.88291 | 0.6700273 | 0.6799871 | 0.3409746
32.1655 | 16.5794 | 15.89909 | 14.87129 | 0.6803104 | 0.6847403 | 0.3430584
32.1755 | 16.5685 | 15.89441 | 14.85969 | 0.6740886 | 0.6895565 | 0.3451658
32.1855 | 16.5665 | 15.88984 | 14.84811 | 0.6766603 | 0.6944367 | 0.3472971
32.1955 | 16.5466 | 15.88538 | 14.83654 | 0.6612238 | 0.6993824 | 0.3494528
32.2055 | 16.5516 | 15.88102 | 14.82499 | 0.6705775 | 0.7043946 | 0.3516332
32.2155 | 16.5236 | 15.87678 | 14.81347 | 0.6468197 | 0.7094749 | 0.3538387
32.2255 | 16.561 | 15.87265 | 14.80196 | 0.6883487 | 0.7146243 | 0.3560697
32.2355 | 16.5283 | 15.86864 | 14.79047 | 0.6596628 | 0.7198444 | 0.3583266
32.2455 | 16.5218 | 15.86474 | 14.77899 | 0.6570601 | 0.7251365 | 0.3606097
32.2555 | 16.5245 | 15.86096 | 14.76754 | 0.6635387 | 0.7305021 | 0.3629196
32.2655 | 16.5099 | 15.8573 | 14.7561 | 0.6525968 | 0.7359426 | 0.3652565
32.2755 | 16.5182 | 15.85377 | 14.74469 | 0.6644325 | 0.7414595 | 0.367621
32.2855 | 16.501 | 15.85036 | 14.73329 | 0.6506436 | 0.7470546 | 0.3700135
32.2955 | 16.5032 | 15.84707 | 14.72191 | 0.6561283 | 0.7527291 | 0.3724345
32.3055 | 16.4949 | 15.84392 | 14.71055 | 0.6509843 | 0.7584849 | 0.3748844
32.3155 | 16.4755 | 15.84089 | 14.6992 | 0.6346096 | 0.7643236 | 0.3773636
32.3255 | 16.4899 | 15.838 | 14.68788 | 0.6519019 | 0.7702469 | 0.3798727
32.3355 | 16.4609 | 15.83524 | 14.67657 | 0.6256591 | 0.7762565 | 0.3824122
32.3455 | 16.4673 | 15.83262 | 14.66528 | 0.6346787 | 0.7823544 | 0.3849825
32.3555 | 16.457 | 15.83014 | 14.65402 | 0.6268584 | 0.7885423 | 0.3875841
32.3655 | 16.4702 | 15.8278 | 14.64276 | 0.6423958 | 0.7948221 | 0.3902177
32.3755 | 16.451 | 15.82561 | 14.63153 | 0.6253882 | 0.8011959 | 0.3928837
32.3855 | 16.452 | 15.82357 | 14.62032 | 0.6284334 | 0.8076655 | 0.3955826
32.3955 | 16.4496 | 15.82167 | 14.60912 | 0.6279284 | 0.8142333 | 0.3983152
32.4055 | 16.4528 | 15.81993 | 14.59795 | 0.6328707 | 0.8209011 | 0.4010818
32.4155 | 16.44 | 15.81834 | 14.58679 | 0.6216576 | 0.8276711 | 0.4038831
32.4255 | 16.4545 | 15.81691 | 14.57565 | 0.637586 | 0.8345459 | 0.4067197
32.4355 | 16.4459 | 15.81565 | 14.56453 | 0.6302532 | 0.8415274 | 0.4095922
32.4455 | 16.4445 | 15.81454 | 14.55342 | 0.6299562 | 0.8486181 | 0.4125013
32.4555 | 16.4323 | 15.81361 | 14.54234 | 0.6186917 | 0.8558206 | 0.4154475
32.4655 | 16.4485 | 15.81284 | 14.53127 | 0.6356566 | 0.8631373 | 0.4184316
32.4755 | 16.4453 | 15.81225 | 14.52023 | 0.6330478 | 0.8705707 | 0.4214542
32.4855 | 16.4508 | 15.81184 | 14.5092 | 0.638962 | 0.8781235 | 0.424516
32.4955 | 16.4332 | 15.8116 | 14.49819 | 0.6215954 | 0.8857985 | 0.4276176
32.5055 | 16.4344 | 15.81156 | 14.4872 | 0.6228448 | 0.8935985 | 0.43076
32.5154 | 16.457 | 15.81169 | 14.47633 | 0.6453088 | 0.9014465 | 0.4339116
32.5254 | 16.4535 | 15.81202 | 14.46538 | 0.6414803 | 0.9095045 | 0.4371369
32.5354 | 16.4525 | 15.81254 | 14.45444 | 0.6399577 | 0.9176951 | 0.4404052
32.5454 | 16.4568 | 15.81326 | 14.44352 | 0.6435351 | 0.9260235 | 0.4437171
32.5554 | 16.453 | 15.81419 | 14.43262 | 0.6388095 | 0.9344921 | 0.4470735
32.5654 | 16.4599 | 15.81532 | 14.42174 | 0.6445762 | 0.9431044 | 0.4504752
32.5754 | 16.4575 | 15.81667 | 14.41088 | 0.6408313 | 0.9518637 | 0.4539231
32.5854 | 16.4595 | 15.81823 | 14.40004 | 0.64127 | 0.9607738 | 0.457418
32.5954 | 16.4736 | 15.82001 | 14.38921 | 0.653588 | 0.9698382 | 0.4609608
32.6054 | 16.4743 | 15.82202 | 14.37841 | 0.6522805 | 0.9790607 | 0.4645525
32.6154 | 16.469 | 15.82426 | 14.36762 | 0.6447427 | 0.9884452 | 0.4681939
32.6254 | 16.4873 | 15.82673 | 14.35685 | 0.6605696 | 0.9979958 | 0.4718861
32.6354 | 16.4985 | 15.82944 | 14.3461 | 0.669056 | 1.007717 | 0.47563
32.6454 | 16.4766 | 15.8324 | 14.33536 | 0.644196 | 1.017613 | 0.4794266
32.6554 | 16.5005 | 15.83561 | 14.32465 | 0.6648863 | 1.027686 | 0.483277
32.6654 | 16.4905 | 15.83908 | 14.31396 | 0.651419 | 1.037944 | 0.4871822
32.6754 | 16.4989 | 15.84281 | 14.30328 | 0.6560892 | 1.048389 | 0.4911433
32.6854 | 16.5246 | 15.84681 | 14.29262 | 0.6777907 | 1.059028 | 0.4951615
32.6954 | 16.5172 | 15.85108 | 14.28198 | 0.6661177 | 1.069865 | 0.4992378
32.7054 | 16.532 | 15.85564 | 14.27136 | 0.6763635 | 1.080905 | 0.5033735
32.7154 | 16.5471 | 15.86048 | 14.26075 | 0.6866216 | 1.092154 | 0.5075697
32.7254 | 16.5369 | 15.86561 | 14.25017 | 0.6712854 | 1.103616 | 0.5118277
32.7354 | 16.5674 | 15.87105 | 14.2396 | 0.6963478 | 1.115299 | 0.5161488
32.7454 | 16.5765 | 15.8768 | 14.22906 | 0.6997016 | 1.127207 | 0.5205341
32.7554 | 16.586 | 15.88286 | 14.21853 | 0.7031392 | 1.139347 | 0.5249853
32.7654 | 16.6092 | 15.88925 | 14.20802 | 0.7199533 | 1.151726 | 0.5295034
32.7754 | 16.6074 | 15.89597 | 14.19753 | 0.7114346 | 1.16435 | 0.5340901
32.7854 | 16.6316 | 15.90302 | 14.18705 | 0.728578 | 1.177223 | 0.5387467
32.7954 | 16.6409 | 15.91043 | 14.1766 | 0.7304719 | 1.190356 | 0.5434746
32.8054 | 16.6613 | 15.91819 | 14.16616 | 0.7431088 | 1.203755 | 0.5482755
32.8154 | 16.6871 | 15.92632 | 14.15574 | 0.7607794 | 1.217427 | 0.5531509
32.8254 | 16.6935 | 15.93483 | 14.14534 | 0.7586743 | 1.23138 | 0.5581024
32.8354 | 16.7264 | 15.94372 | 14.13496 | 0.7826839 | 1.245622 | 0.5631317
32.8454 | 16.7461 | 15.953 | 14.1246 | 0.7930981 | 1.260161 | 0.5682405
32.8554 | 16.7605 | 15.96269 | 14.11426 | 0.7978067 | 1.275007 | 0.5734305
32.8654 | 16.8049 | 15.9728 | 14.10393 | 0.8320986 | 1.290167 | 0.5787035
32.8754 | 16.8069 | 15.98334 | 14.09362 | 0.8235627 | 1.305652 | 0.5840614
32.8854 | 16.8347 | 15.99431 | 14.08334 | 0.8403877 | 1.321471 | 0.589506
32.8954 | 16.8798 | 16.00574 | 14.07307 | 0.8740605 | 1.337635 | 0.5950395
32.9054 | 16.9004 | 16.01763 | 14.06281 | 0.8827717 | 1.354151 | 0.6006636
32.9154 | 16.9427 | 16.02999 | 14.05258 | 0.9127056 | 1.371033 | 0.6063806
32.9254 | 16.9598 | 16.04285 | 14.04237 | 0.9169495 | 1.388291 | 0.6121926
32.9354 | 16.9922 | 16.05621 | 14.03217 | 0.9359901 | 1.405938 | 0.6181017
32.9454 | 17.0327 | 16.07009 | 14.02199 | 0.9626126 | 1.423984 | 0.6241103
32.9554 | 17.0639 | 16.0845 | 14.01183 | 0.9794025 | 1.442443 | 0.6302206
32.9654 | 17.1065 | 16.09946 | 14.00169 | 1.007044 | 1.461328 | 0.636435
32.9754 | 17.1265 | 16.11498 | 13.99157 | 1.011522 | 1.480651 | 0.6427561
32.9854 | 17.1677 | 16.13108 | 13.98147 | 1.036618 | 1.500428 | 0.6491863
32.9954 | 17.2061 | 16.14778 | 13.97138 | 1.058317 | 1.520673 | 0.6557284
33.0054 | 17.227 | 16.1651 | 13.96132 | 1.061899 | 1.541401 | 0.6623849
33.0154 | 17.2831 | 16.18305 | 13.95127 | 1.100047 | 1.562627 | 0.6691587
33.0254 | 17.307 | 16.20166 | 13.94124 | 1.10534 | 1.58437 | 0.6760526
33.0354 | 17.3545 | 16.22094 | 13.93123 | 1.13356 | 1.606645 | 0.6830698
33.0454 | 17.3928 | 16.24092 | 13.92123 | 1.151884 | 1.629471 | 0.6902131
33.0554 | 17.4095 | 16.26161 | 13.91126 | 1.14789 | 1.652866 | 0.6974857
33.0654 | 17.4528 | 16.28304 | 13.9013 | 1.169757 | 1.67685 | 0.7048908
33.0754 | 17.4902 | 16.30524 | 13.89136 | 1.18496 | 1.701444 | 0.7124319
33.0854 | 17.5139 | 16.32823 | 13.88145 | 1.185675 | 1.726668 | 0.7201124
33.0953 | 17.573 | 16.35178 | 13.87164 | 1.221218 | 1.752282 | 0.7278568
33.1053 | 17.5876 | 16.37641 | 13.86176 | 1.211186 | 1.778828 | 0.7358255
33.1153 | 17.6294 | 16.40191 | 13.8519 | 1.227486 | 1.806073 | 0.7439446
33.1253 | 17.6517 | 16.42831 | 13.84205 | 1.223388 | 1.834043 | 0.7522181
33.1353 | 17.6664 | 16.45564 | 13.83222 | 1.210762 | 1.862764 | 0.76065
33.1453 | 17.716 | 16.48392 | 13.82241 | 1.232076 | 1.892265 | 0.7692446
33.1553 | 17.7328 | 16.5132 | 13.81262 | 1.219597 | 1.922572 | 0.7780063
33.1653 | 17.7609 | 16.54351 | 13.80285 | 1.217391 | 1.953718 | 0.7869394
33.1753 | 17.792 | 16.57488 | 13.7931 | 1.217121 | 1.985732 | 0.7960486
33.1853 | 17.8082 | 16.60735 | 13.78336 | 1.200849 | 2.018649 | 0.8053389
33.1953 | 17.8296 | 16.64096 | 13.77365 | 1.188636 | 2.052503 | 0.8148151
33.2053 | 17.8732 | 16.67576 | 13.76395 | 1.19744 | 2.08733 | 0.8244823
33.2153 | 17.8663 | 16.71178 | 13.75427 | 1.154518 | 2.123169 | 0.8343459
33.2253 | 17.906 | 16.74907 | 13.74461 | 1.156925 | 2.160058 | 0.8444114
33.2353 | 17.9307 | 16.78769 | 13.73496 | 1.143013 | 2.19804 | 0.8546847
33.2453 | 17.9571 | 16.82767 | 13.72534 | 1.129433 | 2.237159 | 0.8651715
33.2553 | 17.9551 | 16.86907 | 13.71573 | 1.086032 | 2.27746 | 0.8758778
33.2653 | 17.9882 | 16.91194 | 13.70614 | 1.076255 | 2.318993 | 0.8868102
33.2753 | 18.0179 | 16.95636 | 13.69657 | 1.061545 | 2.361808 | 0.8979752
33.2853 | 18.0286 | 17.00236 | 13.68702 | 1.026241 | 2.405959 | 0.9093798
33.2953 | 18.0431 | 17.05002 | 13.67749 | 0.9930819 | 2.4515 | 0.9210308
33.3053 | 18.0793 | 17.0994 | 13.66797 | 0.9798987 | 2.498494 | 0.9329356
33.3153 | 18.1098 | 17.15058 | 13.65848 | 0.9592225 | 2.547 | 0.945102
33.3253 | 18.1293 | 17.20362 | 13.649 | 0.9256795 | 2.597086 | 0.9575377
33.3353 | 18.156 | 17.25861 | 13.63954 | 0.8973925 | 2.64882 | 0.970251
33.3453 | 18.1808 | 17.31562 | 13.6301 | 0.8651796 | 2.702275 | 0.9832504
33.3553 | 18.2319 | 17.37475 | 13.62067 | 0.8571549 | 2.757528 | 0.9965449
33.3653 | 18.2366 | 17.43607 | 13.61127 | 0.8005287 | 2.814661 | 1.010143
33.3753 | 18.3092 | 17.4997 | 13.60188 | 0.8095044 | 2.87376 | 1.024056
33.3853 | 18.3361 | 17.56572 | 13.59251 | 0.7703826 | 2.934914 | 1.038292
33.3953 | 18.3833 | 17.63424 | 13.58316 | 0.7490555 | 2.998222 | 1.052862
33.4053 | 18.4509 | 17.70539 | 13.57383 | 0.745512 | 3.063782 | 1.067776
33.4153 | 18.4972 | 17.77927 | 13.56452 | 0.717933 | 3.131705 | 1.083047
33.4253 | 18.5659 | 17.85601 | 13.55522 | 0.7098931 | 3.202102 | 1.098685
33.4353 | 18.6103 | 17.93574 | 13.54594 | 0.6745587 | 3.275095 | 1.114703
33.4453 | 18.7018 | 18.01861 | 13.53668 | 0.6831906 | 3.350812 | 1.131113
33.4553 | 18.7917 | 18.10476 | 13.52744 | 0.6869383 | 3.429389 | 1.147929
33.4653 | 18.8585 | 18.19436 | 13.51822 | 0.6641444 | 3.510971 | 1.165164
33.4753 | 18.9484 | 18.28756 | 13.50902 | 0.6608413 | 3.59571 | 1.182832
33.4853 | 19.055 | 18.38455 | 13.49983 | 0.6704506 | 3.683769 | 1.200949
33.4953 | 19.1618 | 18.48552 | 13.49066 | 0.6762834 | 3.775324 | 1.219529
33.5053 | 19.268 | 18.59066 | 13.48151 | 0.6773388 | 3.870557 | 1.23859
33.5153 | 19.374 | 18.7002 | 13.47238 | 0.6738023 | 3.969667 | 1.258148
33.5253 | 19.5267 | 18.81435 | 13.46327 | 0.7123463 | 4.072864 | 1.27822
33.5353 | 19.6649 | 18.93337 | 13.45417 | 0.7315285 | 4.180371 | 1.298826
33.5453 | 19.794 | 19.05751 | 13.4451 | 0.7364906 | 4.292427 | 1.319984
33.5553 | 19.9516 | 19.18704 | 13.43604 | 0.7645562 | 4.409289 | 1.341715
33.5653 | 20.1054 | 19.32227 | 13.427 | 0.783132 | 4.53123 | 1.364039
33.5753 | 20.2647 | 19.4635 | 13.41798 | 0.8012025 | 4.658541 | 1.38698
33.5853 | 20.4649 | 19.61107 | 13.40897 | 0.8538332 | 4.791535 | 1.410559
33.5953 | 20.6055 | 19.76534 | 13.39999 | 0.840165 | 4.930547 | 1.434801
33.6053 | 20.8207 | 19.92669 | 13.39102 | 0.8940144 | 5.075935 | 1.459731
33.6153 | 21.0098 | 20.09553 | 13.38207 | 0.9142717 | 5.228082 | 1.485376
33.6253 | 21.2094 | 20.2723 | 13.37314 | 0.9370967 | 5.387401 | 1.511764
33.6353 | 21.3914 | 20.45748 | 13.36423 | 0.9339208 | 5.55433 | 1.538924
33.6453 | 21.6076 | 20.65156 | 13.35533 | 0.9560411 | 5.729343 | 1.566886
33.6553 | 21.8342 | 20.85508 | 13.34645 | 0.9791181 | 5.912947 | 1.595682
33.6653 | 22.0616 | 21.06862 | 13.33759 | 0.9929756 | 6.105684 | 1.625347
33.6753 | 22.2566 | 21.2928 | 13.32875 | 0.9637967 | 6.308136 | 1.655915
33.6852 | 22.5047 | 21.52588 | 13.32002 | 0.9788216 | 6.518757 | 1.687103
33.6952 | 22.7102 | 21.77324 | 13.31121 | 0.9369611 | 6.742444 | 1.719581
33.7052 | 22.9745 | 22.03336 | 13.30243 | 0.9411441 | 6.97785 | 1.75308
33.7152 | 23.2082 | 22.30704 | 13.29366 | 0.9011623 | 7.225738 | 1.787642
33.7252 | 23.4397 | 22.59515 | 13.28491 | 0.8445464 | 7.486934 | 1.823313
33.7352 | 23.689 | 22.89863 | 13.27617 | 0.7903707 | 7.762314 | 1.860141
33.7452 | 23.9044 | 23.21845 | 13.26746 | 0.6859458 | 8.052818 | 1.898177
33.7552 | 24.161 | 23.55568 | 13.25876 | 0.6053156 | 8.359448 | 1.937473
33.7652 | 24.4013 | 23.91144 | 13.25008 | 0.4898555 | 8.683274 | 1.978086
33.7752 | 24.6223 | 24.28694 | 13.24142 | 0.3353633 | 9.025437 | 2.020076
33.7852 | 24.8721 | 24.68343 | 13.23278 | 0.1886656 | 9.387149 | 2.063504
33.7952 | 25.0963 | 25.10229 | 13.22416 | -0.005989335 | 9.769696 | 2.108437
33.8052 | 25.3446 | 25.54494 | 13.21555 | -0.2003371 | 10.17444 | 2.154945
33.8152 | 25.5547 | 26.01289 | 13.20696 | -0.4581892 | 10.60283 | 2.203102
33.8252 | 25.762 | 26.50774 | 13.19839 | -0.7457415 | 11.05637 | 2.252985
33.8352 | 26.0275 | 27.03117 | 13.18984 | -1.003666 | 11.53665 | 2.30468
33.8452 | 26.2342 | 27.58491 | 13.1813 | -1.350707 | 12.04533 | 2.358271
33.8552 | 26.4545 | 28.17078 | 13.17279 | -1.716282 | 12.58414 | 2.413855
33.8652 | 26.6783 | 28.79066 | 13.16429 | -2.112356 | 13.15484 | 2.471528
33.8752 | 26.8544 | 29.44645 | 13.15581 | -2.592047 | 13.75924 | 2.531396
33.8852 | 27.0974 | 30.14009 | 13.14734 | -3.042686 | 14.39917 | 2.593572
33.8952 | 27.2922 | 30.8735 | 13.1389 | -3.581304 | 15.07643 | 2.658172
33.9052 | 27.5106 | 31.64859 | 13.13047 | -4.137986 | 15.79279 | 2.725324
33.9152 | 27.7448 | 32.46714 | 13.12206 | -4.722339 | 16.54991 | 2.795163
33.9252 | 27.9001 | 33.33082 | 13.11367 | -5.430722 | 17.34932 | 2.86783
33.9352 | 28.1398 | 34.24108 | 13.1053 | -6.101277 | 18.1923 | 2.943478
33.9452 | 28.3303 | 35.19906 | 13.09694 | -6.868755 | 19.07984 | 3.022272
33.9552 | 28.582 | 36.2055 | 13.0886 | -7.623496 | 20.01251 | 3.104383
33.9652 | 28.7902 | 37.26061 | 13.08028 | -8.470415 | 20.99033 | 3.189997
33.9752 | 28.98 | 38.36396 | 13.07198 | -9.383961 | 22.01267 | 3.279314
33.9852 | 29.2561 | 39.51425 | 13.0637 | -10.25815 | 23.07801 | 3.372542
33.9952 | 29.5044 | 40.7092 | 13.05543 | -11.2048 | 24.18386 | 3.46991
34.0052 | 29.7523 | 41.94533 | 13.04718 | -12.19303 | 25.32649 | 3.57166
34.0152 | 30.0597 | 43.21782 | 13.03895 | -13.15812 | 26.50082 | 3.67805
34.0252 | 30.3313 | 44.52027 | 13.03074 | -14.18897 | 27.70017 | 3.789357
34.0352 | 30.6808 | 45.8446 | 13.02254 | -15.1638 | 28.91618 | 3.905879
34.0452 | 30.9907 | 47.18097 | 13.01437 | -16.19027 | 30.13867 | 4.027934
34.0552 | 31.3489 | 48.51772 | 13.00621 | -17.16882 | 31.35565 | 4.155862
34.0652 | 31.7727 | 49.84151 | 12.99806 | -18.06881 | 32.55342 | 4.290029
34.0752 | 32.1443 | 51.13746 | 12.98994 | -18.99316 | 33.7167 | 4.430825
34.0852 | 32.6084 | 52.38955 | 12.98183 | -19.78115 | 34.82905 | 4.578668
34.0952 | 33.0841 | 53.58104 | 12.97374 | -20.49694 | 35.87329 | 4.734008
34.1052 | 33.5405 | 54.69511 | 12.96567 | -21.15461 | 36.83211 | 4.897324
34.1152 | 34.1201 | 55.71551 | 12.95762 | -21.59541 | 37.68876 | 5.06913
34.1252 | 34.6774 | 56.62729 | 12.94958 | -21.94989 | 38.42773 | 5.249976
34.1352 | 35.2719 | 57.41747 | 12.94156 | -22.14557 | 39.03546 | 5.44045
34.1452 | 35.9265 | 58.07568 | 12.93356 | -22.14918 | 39.50093 | 5.641181
34.1552 | 36.5174 | 58.59453 | 12.92558 | -22.07713 | 39.81611 | 5.852838
34.1652 | 37.3185 | 58.96992 | 12.91762 | -21.65142 | 39.97616 | 6.076139
34.1752 | 38.0156 | 59.20111 | 12.90967 | -21.18551 | 39.9796 | 6.311844
34.1852 | 38.7989 | 59.29058 | 12.90174 | -20.49168 | 39.82807 | 6.560765
34.1952 | 39.6223 | 59.24381 | 12.89383 | -19.62151 | 39.52622 | 6.823763
34.2052 | 40.3962 | 59.06893 | 12.88593 | -18.67273 | 39.08124 | 7.101752
34.2152 | 41.3253 | 58.77634 | 12.87805 | -17.45104 | 38.50259 | 7.395696
34.2252 | 42.2204 | 58.37829 | 12.87019 | -16.15789 | 37.80148 | 7.706611
34.2352 | 43.1346 | 57.88853 | 12.86235 | -14.75393 | 36.99061 | 8.03557
34.2452 | 44.0817 | 57.32189 | 12.85453 | -13.24019 | 36.08367 | 8.383689
34.2552 | 44.9686 | 56.69388 | 12.84672 | -11.72528 | 35.09502 | 8.752132
34.2651 | 46.0171 | 56.02729 | 12.83901 | -10.01019 | 34.05018 | 9.138093
34.2751 | 46.9668 | 55.32435 | 12.83124 | -8.357552 | 32.94252 | 9.550599
34.2851 | 47.9518 | 54.60709 | 12.82348 | -6.655286 | 31.79649 | 9.987113
34.2951 | 48.983 | 53.89026 | 12.81574 | -4.907261 | 30.62562 | 10.4489
34.3051 | 49.9007 | 53.18766 | 12.80803 | -3.286963 | 29.44243 | 10.93721
34.3151 | 50.9143 | 52.51185 | 12.80032 | -1.597552 | 28.2583 | 11.45323
34.3251 | 51.8849 | 51.874 | 12.79264 | 0.01090248 | 27.08324 | 11.99812
34.3351 | 52.8813 | 51.28375 | 12.78497 | 1.597552 | 25.9259 | 12.57287
34.3451 | 53.7993 | 50.74916 | 12.77732 | 3.050139 | 24.79349 | 13.17835
34.3551 | 54.6942 | 50.2767 | 12.76969 | 4.417497 | 23.69185 | 13.81516
34.3651 | 55.5872 | 49.87124 | 12.76207 | 5.715962 | 22.62553 | 14.48363
34.3751 | 56.4193 | 49.53607 | 12.75448 | 6.883232 | 21.5979 | 15.1837
34.3851 | 57.2435 | 49.27297 | 12.7469 | 7.97053 | 20.61129 | 15.91479
34.3951 | 58.0347 | 49.08222 | 12.73933 | 8.952484 | 19.66713 | 16.67575
34.4051 | 58.6856 | 48.96259 | 12.73179 | 9.723007 | 18.76609 | 17.46472
34.4151 | 59.3858 | 48.91142 | 12.72426 | 10.47438 | 17.9082 | 18.27896
34.4251 | 59.9755 | 48.92455 | 12.71675 | 11.05095 | 17.093 | 19.1148
34.4351 | 60.4963 | 48.99632 | 12.70925 | 11.49998 | 16.31962 | 19.96745
34.4451 | 60.9794 | 49.11962 | 12.70178 | 11.85978 | 15.58688 | 20.83096
34.4551 | 61.4362 | 49.28586 | 12.69432 | 12.15034 | 14.89339 | 21.69815
34.4651 | 61.7389 | 49.48507 | 12.68688 | 12.25383 | 14.23761 | 22.56058
34.4751 | 62.0106 | 49.70598 | 12.67945 | 12.30462 | 13.61788 | 23.40865
34.4851 | 62.1973 | 49.93625 | 12.67205 | 12.26105 | 13.03249 | 24.23172
34.4951 | 62.3576 | 50.16273 | 12.66466 | 12.19487 | 12.47972 | 25.01836
34.5051 | 62.3835 | 50.37178 | 12.65728 | 12.01172 | 11.95784 | 25.75665
34.5151 | 62.3834 | 50.54974 | 12.64993 | 11.83366 | 11.46517 | 26.43464
34.5251 | 62.2514 | 50.68339 | 12.64259 | 11.56801 | 11.00006 | 27.04074
34.5351 | 62.111 | 50.76044 | 12.63527 | 11.35056 | 10.56092 | 27.56425
34.5451 | 61.8712 | 50.76999 | 12.62797 | 11.10121 | 10.14622 | 27.99581
34.5551 | 61.4749 | 50.70295 | 12.62068 | 10.77195 | 9.75449 | 28.32779
34.5651 | 61.1179 | 50.55235 | 12.61341 | 10.56555 | 9.384351 | 28.55459
34.5751 | 60.6197 | 50.31348 | 12.60616 | 10.30622 | 9.034486 | 28.67284
34.5851 | 60.0932 | 49.98397 | 12.59892 | 10.10923 | 8.703648 | 28.6814
34.5951 | 59.4833 | 49.56371 | 12.5917 | 9.91959 | 8.390665 | 28.58134
34.6051 | 58.8199 | 49.05467 | 12.5845 | 9.765233 | 8.094433 | 28.37573
34.6151 | 58.1077 | 48.46069 | 12.57732 | 9.647012 | 7.813916 | 28.06945
34.6251 | 57.2995 | 47.7872 | 12.57015 | 9.512303 | 7.548141 | 27.6689
34.6351 | 56.4497 | 47.04096 | 12.563 | 9.408739 | 7.296197 | 27.18176
34.6451 | 55.5886 | 46.2298 | 12.55587 | 9.358805 | 7.057233 | 26.61669
34.6551 | 54.6737 | 45.36231 | 12.54875 | 9.311393 | 6.830451 | 25.9831
34.6651 | 53.6942 | 44.44765 | 12.54166 | 9.246554 | 6.615106 | 25.29088
34.6751 | 52.7041 | 43.49524 | 12.53457 | 9.208855 | 6.410503 | 24.55017
34.6851 | 51.7155 | 42.51459 | 12.52751 | 9.200912 | 6.215993 | 23.77109
34.6951 | 50.6289 | 41.51496 | 12.52046 | 9.113943 | 6.030969 | 22.96353
34.7051 | 49.5899 | 40.50524 | 12.51343 | 9.084663 | 5.854867 | 22.13694
34.7151 | 48.5188 | 39.49371 | 12.50642 | 9.025086 | 5.687158 | 21.30014
34.7251 | 47.3787 | 38.48793 | 12.49942 | 8.890774 | 5.527352 | 20.46115
34.7351 | 46.3461 | 37.49455 | 12.49244 | 8.851553 | 5.374986 | 19.62712
34.7451 | 45.2048 | 36.51934 | 12.48548 | 8.685456 | 5.229636 | 18.80423
34.7551 | 44.1508 | 35.56713 | 12.47853 | 8.583666 | 5.0909 | 17.9977
34.7651 | 43.0467 | 34.64181 | 12.4716 | 8.404888 | 4.958405 | 17.2118
34.7751 | 41.9583 | 33.7464 | 12.46469 | 8.211899 | 4.831801 | 16.44991
34.7851 | 40.9426 | 32.88312 | 12.45779 | 8.059483 | 4.710765 | 15.71456
34.7951 | 39.8924 | 32.05347 | 12.45092 | 7.838934 | 4.594992 | 15.00756
34.8051 | 38.8511 | 31.25832 | 12.44405 | 7.592782 | 4.484197 | 14.33007
34.8151 | 37.8703 | 30.49802 | 12.43721 | 7.372279 | 4.378114 | 13.6827
34.8251 | 36.9364 | 29.77248 | 12.43038 | 7.163922 | 4.276494 | 13.0656
34.8351 | 35.9605 | 29.08124 | 12.42357 | 6.879262 | 4.179104 | 12.47856
34.8451 | 35.0362 | 28.42357 | 12.41678 | 6.612634 | 4.085725 | 11.92107
34.855 | 34.1768 | 27.80461 | 12.41007 | 6.372187 | 3.997032 | 11.39752
34.865 | 33.3022 | 27.21076 | 12.4033 | 6.091436 | 3.911041 | 10.89642
34.875 | 32.5117 | 26.64722 | 12.39656 | 5.864478 | 3.828485 | 10.42218
34.885 | 31.7092 | 26.1127 | 12.38983 | 5.596502 | 3.749197 | 9.97367
34.895 | 30.9389 | 25.60587 | 12.38312 | 5.333035 | 3.673015 | 9.549729
34.905 | 30.2295 | 25.12538 | 12.37643 | 5.104119 | 3.599792 | 9.149162
34.915 | 29.553 | 24.66991 | 12.36975 | 4.883091 | 3.529386 | 8.770775
34.925 | 28.8715 | 24.23814 | 12.36309 | 4.633361 | 3.461665 | 8.413387
34.935 | 28.2899 | 23.82879 | 12.35644 | 4.461111 | 3.396502 | 8.075844
34.945 | 27.6827 | 23.44062 | 12.34981 | 4.242081 | 3.333781 | 7.757023
34.955 | 27.1419 | 23.07244 | 12.3432 | 4.069458 | 3.27339 | 7.455849
34.965 | 26.6045 | 22.72312 | 12.33661 | 3.881381 | 3.215225 | 7.171285
34.975 | 26.1162 | 22.39156 | 12.33003 | 3.724638 | 3.159185 | 6.902346
34.985 | 25.6512 | 22.07674 | 12.32347 | 3.574456 | 3.105178 | 6.648097
34.995 | 25.2026 | 21.77769 | 12.31692 | 3.424912 | 3.053115 | 6.407649
35.005 | 24.79 | 21.49347 | 12.3104 | 3.296527 | 3.002911 | 6.180166
35.015 | 24.3952 | 21.22323 | 12.30388 | 3.171972 | 2.954488 | 5.964856
35.025 | 24.044 | 20.96614 | 12.29739 | 3.077862 | 2.907771 | 5.760979
35.035 | 23.707 | 20.72143 | 12.29091 | 2.985567 | 2.862687 | 5.567837
35.045 | 23.371 | 20.48839 | 12.28445 | 2.882608 | 2.81917 | 5.384775
35.055 | 23.0678 | 20.26633 | 12.278 | 2.801466 | 2.777155 | 5.211179
35.065 | 22.808 | 20.05463 | 12.27157 | 2.753371 | 2.736582 | 5.046477
35.075 | 22.553 | 19.85268 | 12.26516 | 2.70032 | 2.697392 | 4.89013
35.085 | 22.2635 | 19.65993 | 12.25876 | 2.603571 | 2.659531 | 4.741638
35.095 | 22.0329 | 19.47586 | 12.25238 | 2.557043 | 2.622947 | 4.60053
35.105 | 21.8501 | 19.29997 | 12.24602 | 2.550126 | 2.587589 | 4.466368
35.115 | 21.6279 | 19.13182 | 12.23967 | 2.496076 | 2.553412 | 4.338744
35.125 | 21.4381 | 18.97098 | 12.23334 | 2.467119 | 2.520369 | 4.217274
35.135 | 21.2687 | 18.81704 | 12.22702 | 2.451656 | 2.488418 | 4.101603
35.145 | 21.0927 | 18.66964 | 12.22072 | 2.423061 | 2.457519 | 3.991397
35.155 | 20.9415 | 18.52842 | 12.21444 | 2.413082 | 2.427632 | 3.886345
35.165 | 20.7696 | 18.39305 | 12.20817 | 2.376549 | 2.39872 | 3.786157
35.175 | 20.6674 | 18.26323 | 12.20192 | 2.404167 | 2.370749 | 3.69056
35.185 | 20.5312 | 18.13868 | 12.19569 | 2.392524 | 2.343683 | 3.599302
35.195 | 20.3989 | 18.01911 | 12.18947 | 2.379788 | 2.317492 | 3.512146
35.205 | 20.3067 | 17.90429 | 12.18327 | 2.402412 | 2.292144 | 3.428871
35.215 | 20.1696 | 17.79397 | 12.17709 | 2.375633 | 2.267611 | 3.349269
35.225 | 20.1084 | 17.68793 | 12.17092 | 2.420471 | 2.243863 | 3.273147
35.235 | 19.9952 | 17.58596 | 12.16477 | 2.409236 | 2.220875 | 3.200323
35.245 | 19.9033 | 17.48788 | 12.15863 | 2.415423 | 2.198621 | 3.130627
35.255 | 19.8376 | 17.39349 | 12.15251 | 2.444115 | 2.177076 | 3.063901
35.265 | 19.7605 | 17.30262 | 12.1464 | 2.457884 | 2.156216 | 2.999995
35.275 | 19.6839 | 17.21511 | 12.14032 | 2.468794 | 2.136021 | 2.938769
35.285 | 19.6172 | 17.1308 | 12.13424 | 2.486398 | 2.116466 | 2.880091
35.295 | 19.5514 | 17.04956 | 12.12819 | 2.501838 | 2.097534 | 2.82384
35.305 | 19.4876 | 16.97125 | 12.12215 | 2.516352 | 2.079202 | 2.769897
35.315 | 19.4408 | 16.89573 | 12.11612 | 2.545065 | 2.061454 | 2.718156
35.325 | 19.3756 | 16.8229 | 12.11012 | 2.552701 | 2.04427 | 2.668513
35.335 | 19.3473 | 16.75263 | 12.10412 | 2.59467 | 2.027634 | 2.620871
35.345 | 19.2714 | 16.68482 | 12.09815 | 2.586583 | 2.011528 | 2.57514
35.355 | 19.237 | 16.61936 | 12.09219 | 2.617641 | 1.995937 | 2.531234
35.365 | 19.2104 | 16.55616 | 12.08624 | 2.654238 | 1.980846 | 2.489072
35.375 | 19.1465 | 16.49513 | 12.08032 | 2.651367 | 1.966239 | 2.448578
35.385 | 19.1251 | 16.43619 | 12.0744 | 2.688914 | 1.952102 | 2.40968
35.395 | 19.0841 | 16.37924 | 12.06851 | 2.70486 | 1.938423 | 2.37231
35.405 | 19.0459 | 16.32422 | 12.06263 | 2.721681 | 1.925187 | 2.336404
35.415 | 19.0025 | 16.27105 | 12.05676 | 2.731453 | 1.912383 | 2.301901
35.425 | 18.9849 | 16.21966 | 12.05091 | 2.765244 | 1.899999 | 2.268744
35.4349 | 18.9654 | 16.17047 | 12.04514 | 2.794931 | 1.88814 | 2.237191
35.4449 | 18.9144 | 16.12243 | 12.03932 | 2.79197 | 1.876556 | 2.206552
35.4549 | 18.9042 | 16.07598 | 12.03352 | 2.828217 | 1.865358 | 2.177105
35.4649 | 18.869 | 16.03107 | 12.02773 | 2.837926 | 1.854537 | 2.148804
35.4749 | 18.8468 | 15.98765 | 12.02196 | 2.859152 | 1.844081 | 2.121603
35.4849 | 18.8339 | 15.94565 | 12.01621 | 2.888246 | 1.833982 | 2.095463
35.4949 | 18.8095 | 15.90504 | 12.01047 | 2.904456 | 1.82423 | 2.070343
35.5049 | 18.7831 | 15.86577 | 12.00475 | 2.91733 | 1.814817 | 2.046205
35.5149 | 18.7625 | 15.82779 | 11.99904 | 2.93471 | 1.805734 | 2.023015
35.5249 | 18.7522 | 15.79106 | 11.99335 | 2.96114 | 1.796972 | 2.000739
35.5349 | 18.7344 | 15.75554 | 11.98767 | 2.978858 | 1.788525 | 1.979344
35.5449 | 18.7038 | 15.7212 | 11.98201 | 2.982603 | 1.780384 | 1.9588
35.5549 | 18.7005 | 15.68799 | 11.97637 | 3.012511 | 1.772543 | 1.939078
35.5649 | 18.6904 | 15.65588 | 11.97074 | 3.034518 | 1.764993 | 1.92015
35.5749 | 18.6594 | 15.62485 | 11.96513 | 3.034555 | 1.757729 | 1.901991
35.5849 | 18.65 | 15.59485 | 11.95953 | 3.055154 | 1.750743 | 1.884575
35.5949 | 18.6295 | 15.56585 | 11.95395 | 3.063646 | 1.74403 | 1.867878
35.6049 | 18.6269 | 15.53784 | 11.94838 | 3.089059 | 1.737583 | 1.851879
35.6149 | 18.6166 | 15.51078 | 11.94283 | 3.105821 | 1.731397 | 1.836554
35.6249 | 18.5894 | 15.48464 | 11.93729 | 3.104757 | 1.725466 | 1.821885
35.6349 | 18.5843 | 15.45941 | 11.93177 | 3.124892 | 1.719784 | 1.807852
35.6449 | 18.5537 | 15.43505 | 11.92627 | 3.118651 | 1.714347 | 1.794436
35.6549 | 18.5387 | 15.41154 | 11.92078 | 3.127156 | 1.709149 | 1.781619
35.6649 | 18.5455 | 15.38887 | 11.9153 | 3.156628 | 1.704185 | 1.769384
35.6749 | 18.5215 | 15.36701 | 11.90984 | 3.154489 | 1.699451 | 1.757716
35.6849 | 18.486 | 15.34594 | 11.9044 | 3.140058 | 1.694941 | 1.7466
35.6949 | 18.4727 | 15.32565 | 11.89897 | 3.147054 | 1.690653 | 1.73602
35.7049 | 18.4781 | 15.3061 | 11.89356 | 3.171996 | 1.686581 | 1.725963
35.7149 | 18.4241 | 15.2873 | 11.88816 | 3.136799 | 1.682721 | 1.716416
35.7249 | 18.4266 | 15.26922 | 11.88278 | 3.157382 | 1.67907 | 1.707367
35.7349 | 18.4105 | 15.25184 | 11.87741 | 3.158659 | 1.675624 | 1.698803
35.7449 | 18.3616 | 15.23515 | 11.87206 | 3.126446 | 1.672379 | 1.690713
35.7549 | 18.3871 | 15.21914 | 11.86673 | 3.167957 | 1.669331 | 1.683086
35.7649 | 18.3441 | 15.20379 | 11.86141 | 3.140305 | 1.666477 | 1.675912
35.7749 | 18.3269 | 15.1891 | 11.8561 | 3.137804 | 1.663814 | 1.669182
35.7849 | 18.3203 | 15.17503 | 11.85081 | 3.145266 | 1.661339 | 1.662886
35.7949 | 18.2916 | 15.1616 | 11.84553 | 3.130003 | 1.659049 | 1.657015
35.8049 | 18.291 | 15.14877 | 11.84027 | 3.142226 | 1.65694 | 1.651561
35.8149 | 18.2534 | 15.13655 | 11.83503 | 3.116846 | 1.655011 | 1.646516
35.8249 | 18.247 | 15.12493 | 11.8298 | 3.122072 | 1.653257 | 1.641873
35.8349 | 18.2586 | 15.11388 | 11.82458 | 3.144716 | 1.651677 | 1.637624
35.8449 | 18.2065 | 15.10341 | 11.81938 | 3.103086 | 1.650268 | 1.633763
35.8549 | 18.2231 | 15.09351 | 11.8142 | 3.129591 | 1.649028 | 1.630283
35.8649 | 18.2132 | 15.08416 | 11.80903 | 3.129039 | 1.647954 | 1.627179
35.8749 | 18.1772 | 15.07536 | 11.80387 | 3.101838 | 1.647044 | 1.624445
35.8849 | 18.1938 | 15.0671 | 11.79873 | 3.126696 | 1.646295 | 1.622075
35.8949 | 18.1858 | 15.05938 | 11.79361 | 3.126419 | 1.645706 | 1.620065
35.9049 | 18.1654 | 15.05219 | 11.7885 | 3.113215 | 1.645275 | 1.61841
35.9149 | 18.1833 | 15.04551 | 11.7834 | 3.137789 | 1.645 | 1.617106
35.9249 | 18.1708 | 15.03935 | 11.77832 | 3.131448 | 1.644879 | 1.616148
35.9349 | 18.1577 | 15.0337 | 11.77326 | 3.123998 | 1.64491 | 1.615533
35.9449 | 18.1774 | 15.02856 | 11.76821 | 3.148842 | 1.645091 | 1.615257
35.9549 | 18.1835 | 15.02391 | 11.76317 | 3.159587 | 1.645422 | 1.615317
35.9649 | 18.1575 | 15.01976 | 11.75815 | 3.137737 | 1.645899 | 1.615711
35.9749 | 18.184 | 15.0161 | 11.75315 | 3.167895 | 1.646522 | 1.616435
35.9849 | 18.1767 | 15.01293 | 11.74816 | 3.163767 | 1.64729 | 1.617487
35.9949 | 18.1915 | 15.01025 | 11.74318 | 3.181255 | 1.6482 | 1.618864
36.0049 | 18.1959 | 15.00804 | 11.73822 | 3.187863 | 1.649252 | 1.620566
36.0149 | 18.2077 | 15.00631 | 11.73327 | 3.201393 | 1.650444 | 1.62259
36.0248 | 18.2151 | 15.00506 | 11.72839 | 3.210039 | 1.651761 | 1.624909
36.0348 | 18.224 | 15.00427 | 11.72347 | 3.219728 | 1.653229 | 1.627569
36.0448 | 18.2466 | 15.00395 | 11.71857 | 3.242647 | 1.654834 | 1.630548
36.0548 | 18.246 | 15.0041 | 11.71368 | 3.241898 | 1.656575 | 1.633844
36.0648 | 18.2659 | 15.00472 | 11.70881 | 3.261183 | 1.65845 | 1.637457
36.0748 | 18.2906 | 15.0058 | 11.70395 | 3.284802 | 1.660459 | 1.641387
36.0848 | 18.288 | 15.00734 | 11.69911 | 3.280658 | 1.662602 | 1.645634
36.0948 | 18.3053 | 15.00935 | 11.69428 | 3.29595 | 1.664876 | 1.650196
36.1048 | 18.3383 | 15.01182 | 11.68946 | 3.326479 | 1.667282 | 1.655076
36.1148 | 18.3422 | 15.01475 | 11.68466 | 3.327446 | 1.669819 | 1.660272
36.1248 | 18.3674 | 15.01815 | 11.67988 | 3.349251 | 1.672485 | 1.665787
36.1348 | 18.3607 | 15.02201 | 11.67511 | 3.338693 | 1.675281 | 1.67162
36.1448 | 18.3841 | 15.02633 | 11.67035 | 3.357772 | 1.678205 | 1.677774
36.1548 | 18.4149 | 15.03111 | 11.66561 | 3.383788 | 1.681258 | 1.684248
36.1648 | 18.4178 | 15.03636 | 11.66088 | 3.381438 | 1.684438 | 1.691045
36.1748 | 18.4367 | 15.04208 | 11.65617 | 3.394623 | 1.687746 | 1.698166
36.1848 | 18.4814 | 15.04826 | 11.65147 | 3.43314 | 1.69118 | 1.705614
36.1948 | 18.4857 | 15.05491 | 11.64678 | 3.430788 | 1.694741 | 1.71339
36.2048 | 18.5115 | 15.06204 | 11.64211 | 3.449464 | 1.698427 | 1.721497
36.2148 | 18.5328 | 15.06963 | 11.63746 | 3.463168 | 1.702239 | 1.729938
36.2248 | 18.5405 | 15.0777 | 11.63281 | 3.462795 | 1.706177 | 1.738714
36.2348 | 18.5803 | 15.08626 | 11.62819 | 3.494044 | 1.710239 | 1.74783
36.2448 | 18.5999 | 15.09529 | 11.62357 | 3.504612 | 1.714427 | 1.757288
36.2548 | 18.6077 | 15.10481 | 11.61897 | 3.502894 | 1.71874 | 1.767092
36.2648 | 18.6383 | 15.11481 | 11.61439 | 3.523488 | 1.723177 | 1.777245
36.2748 | 18.6609 | 15.12531 | 11.60982 | 3.53559 | 1.727738 | 1.787751
36.2848 | 18.6814 | 15.1363 | 11.60526 | 3.545096 | 1.732424 | 1.798616
36.2948 | 18.7159 | 15.1478 | 11.60072 | 3.568102 | 1.737235 | 1.809841
36.3048 | 18.7244 | 15.1598 | 11.59619 | 3.564602 | 1.74217 | 1.821434
36.3148 | 18.7541 | 15.17231 | 11.59168 | 3.581792 | 1.74723 | 1.833397
36.3248 | 18.7805 | 15.18533 | 11.58718 | 3.595168 | 1.752414 | 1.845737
36.3348 | 18.8038 | 15.19888 | 11.5827 | 3.604922 | 1.757723 | 1.858458
36.3448 | 18.8224 | 15.21295 | 11.57822 | 3.609451 | 1.763158 | 1.871567
36.3548 | 18.8648 | 15.22755 | 11.57377 | 3.637247 | 1.768717 | 1.885069
36.3648 | 18.8902 | 15.2427 | 11.56932 | 3.647504 | 1.774402 | 1.89897
36.3748 | 18.9059 | 15.25838 | 11.5649 | 3.647516 | 1.780212 | 1.913277
36.3848 | 18.9488 | 15.27462 | 11.56048 | 3.674176 | 1.786148 | 1.927996
36.3948 | 18.9563 | 15.29142 | 11.55608 | 3.664876 | 1.792211 | 1.943135
36.4048 | 18.997 | 15.30879 | 11.55169 | 3.688208 | 1.7984 | 1.9587
36.4148 | 19.0313 | 15.32673 | 11.54732 | 3.704566 | 1.804716 | 1.9747
36.4248 | 19.0426 | 15.34526 | 11.54296 | 3.69734 | 1.811159 | 1.991142
36.4348 | 19.1001 | 15.36438 | 11.53861 | 3.735722 | 1.81773 | 2.008034
36.4448 | 19.1133 | 15.3841 | 11.53428 | 3.729202 | 1.82443 | 2.025386
36.4548 | 19.1559 | 15.40443 | 11.52996 | 3.751471 | 1.831259 | 2.043206
36.4648 | 19.1804 | 15.42538 | 11.52566 | 3.75502 | 1.838217 | 2.061503
36.4748 | 19.2055 | 15.44696 | 11.52137 | 3.758538 | 1.845305 | 2.080287
36.4848 | 19.2636 | 15.46919 | 11.51709 | 3.794414 | 1.852523 | 2.099569
36.4948 | 19.267 | 15.49206 | 11.51283 | 3.774938 | 1.859873 | 2.119358
36.5048 | 19.3282 | 15.5156 | 11.50858 | 3.812597 | 1.867356 | 2.139665
36.5148 | 19.3593 | 15.53982 | 11.50435 | 3.81948 | 1.87497 | 2.160502
36.5248 | 19.3955 | 15.56473 | 11.50013 | 3.830774 | 1.882718 | 2.181881
36.5348 | 19.4254 | 15.59033 | 11.49592 | 3.835067 | 1.890601 | 2.203814
36.5448 | 19.4657 | 15.61666 | 11.49172 | 3.849044 | 1.898618 | 2.226313
36.5548 | 19.5186 | 15.64371 | 11.48754 | 3.874893 | 1.906772 | 2.249391
36.5648 | 19.5378 | 15.6715 | 11.48338 | 3.866298 | 1.915062 | 2.273063
36.5748 | 19.5943 | 15.70006 | 11.47922 | 3.894244 | 1.92349 | 2.297342
36.5848 | 19.6212 | 15.72938 | 11.47508 | 3.891815 | 1.932057 | 2.322244
36.5948 | 19.6685 | 15.7595 | 11.47096 | 3.908997 | 1.940763 | 2.347782
36.6047 | 19.699 | 15.79012 | 11.46689 | 3.908884 | 1.949521 | 2.373709
36.6147 | 19.7492 | 15.82186 | 11.46279 | 3.927341 | 1.958508 | 2.400564
36.6247 | 19.784 | 15.85445 | 11.4587 | 3.929554 | 1.967639 | 2.428105
36.6347 | 19.8033 | 15.88789 | 11.45463 | 3.915406 | 1.976913 | 2.456351
36.6447 | 19.8681 | 15.92222 | 11.45057 | 3.945876 | 1.986332 | 2.485321
36.6547 | 19.8987 | 15.95746 | 11.44653 | 3.941244 | 1.995898 | 2.515032
36.6647 | 19.9569 | 15.99361 | 11.44249 | 3.963289 | 2.005612 | 2.545506
36.6747 | 19.9751 | 16.03071 | 11.43847 | 3.944389 | 2.015474 | 2.576762
36.6847 | 20.0398 | 16.06878 | 11.43447 | 3.971022 | 2.025486 | 2.608822
36.6947 | 20.0659 | 16.10784 | 11.43048 | 3.958062 | 2.03565 | 2.64171
36.7047 | 20.1139 | 16.14791 | 11.4265 | 3.965987 | 2.045967 | 2.675447
36.7147 | 20.1653 | 16.18903 | 11.42253 | 3.976269 | 2.056438 | 2.710059
36.7247 | 20.1933 | 16.23122 | 11.41858 | 3.962083 | 2.067065 | 2.745569
36.7347 | 20.2469 | 16.2745 | 11.41464 | 3.972402 | 2.077849 | 2.782005
36.7447 | 20.2859 | 16.3189 | 11.41072 | 3.966996 | 2.088793 | 2.819394
36.7547 | 20.3294 | 16.36446 | 11.40681 | 3.964935 | 2.099896 | 2.857763
36.7647 | 20.367 | 16.41121 | 11.40291 | 3.955789 | 2.111162 | 2.897143
36.7747 | 20.414 | 16.45917 | 11.39902 | 3.954825 | 2.122592 | 2.937563
36.7847 | 20.4621 | 16.50839 | 11.39515 | 3.95371 | 2.134186 | 2.979056
36.7947 | 20.5056 | 16.55889 | 11.39129 | 3.946709 | 2.145948 | 3.021654
36.8047 | 20.541 | 16.61071 | 11.38744 | 3.930287 | 2.157879 | 3.065393
36.8147 | 20.5974 | 16.6639 | 11.38361 | 3.933503 | 2.169981 | 3.110308
36.8247 | 20.6356 | 16.71848 | 11.37979 | 3.917119 | 2.182256 | 3.156437
36.8347 | 20.68 | 16.7745 | 11.37598 | 3.905495 | 2.194706 | 3.203819
36.8447 | 20.7372 | 16.83201 | 11.37219 | 3.905189 | 2.207332 | 3.252494
36.8547 | 20.7757 | 16.89105 | 11.3684 | 3.884655 | 2.220136 | 3.302505
36.8647 | 20.8268 | 16.95165 | 11.36464 | 3.875147 | 2.233122 | 3.353895
36.8747 | 20.8537 | 17.01388 | 11.36088 | 3.839817 | 2.246291 | 3.406712
36.8847 | 20.9131 | 17.07779 | 11.35714 | 3.835315 | 2.259644 | 3.461004
36.8947 | 20.9464 | 17.14341 | 11.35341 | 3.802988 | 2.273185 | 3.51682
36.9047 | 21.0119 | 17.21082 | 11.34969 | 3.801081 | 2.286915 | 3.574213
36.9147 | 21.0397 | 17.28006 | 11.34599 | 3.759637 | 2.300838 | 3.633238
36.9247 | 21.1014 | 17.3512 | 11.3423 | 3.750198 | 2.314955 | 3.693952
36.9347 | 21.1397 | 17.4243 | 11.33862 | 3.7154 | 2.329268 | 3.756414
36.9447 | 21.1879 | 17.49942 | 11.33495 | 3.688479 | 2.343781 | 3.820689
36.9547 | 21.2497 | 17.57663 | 11.3313 | 3.673066 | 2.358495 | 3.886839
36.9647 | 21.2923 | 17.65601 | 11.32766 | 3.636292 | 2.373414 | 3.954935
36.9747 | 21.3184 | 17.73762 | 11.32403 | 3.58078 | 2.38854 | 4.025048
36.9847 | 21.3734 | 17.82154 | 11.32042 | 3.551855 | 2.403875 | 4.097253
36.9947 | 21.4307 | 17.90787 | 11.31682 | 3.522835 | 2.419423 | 4.171627
37.0047 | 21.4786 | 17.99667 | 11.31323 | 3.481934 | 2.435187 | 4.248253
37.0147 | 21.5333 | 18.08804 | 11.30965 | 3.445264 | 2.451169 | 4.327217
37.0247 | 21.5717 | 18.18207 | 11.30609 | 3.389632 | 2.467373 | 4.408611
37.0347 | 21.63 | 18.27886 | 11.30253 | 3.35114 | 2.4838 | 4.492526
37.0447 | 21.6804 | 18.37851 | 11.29899 | 3.301885 | 2.500456 | 4.579065
37.0547 | 21.7376 | 18.48114 | 11.29547 | 3.256462 | 2.517341 | 4.668329
37.0647 | 21.7966 | 18.58684 | 11.29195 | 3.209756 | 2.534461 | 4.760429
37.0747 | 21.8415 | 18.69575 | 11.28845 | 3.145748 | 2.551819 | 4.855479
37.0847 | 21.9108 | 18.80798 | 11.28496 | 3.102817 | 2.569417 | 4.953602
37.0947 | 21.9577 | 18.92367 | 11.28149 | 3.034031 | 2.587259 | 5.054921
37.1047 | 22.0114 | 19.04295 | 11.27802 | 2.968453 | 2.60535 | 5.159573
37.1147 | 22.0866 | 19.16596 | 11.27457 | 2.92064 | 2.623691 | 5.267697
37.1247 | 22.1434 | 19.29286 | 11.27113 | 2.850539 | 2.642288 | 5.379441
37.1347 | 22.1881 | 19.42381 | 11.26771 | 2.764291 | 2.661143 | 5.49496
37.1447 | 22.2682 | 19.55897 | 11.26429 | 2.709228 | 2.680261 | 5.614419
37.1547 | 22.327 | 19.69853 | 11.26089 | 2.628475 | 2.699646 | 5.73799
37.1647 | 22.4138 | 19.84266 | 11.2575 | 2.571142 | 2.719303 | 5.865856
37.1747 | 22.4734 | 19.99156 | 11.25412 | 2.481835 | 2.739233 | 5.99821
37.1847 | 22.57 | 20.14545 | 11.25076 | 2.424546 | 2.759444 | 6.135254
37.1946 | 22.6172 | 20.30293 | 11.24744 | 2.314275 | 2.779731 | 6.275757
37.2046 | 22.7306 | 20.46739 | 11.2441 | 2.263207 | 2.800511 | 6.422788
37.2146 | 22.8162 | 20.63753 | 11.24077 | 2.178665 | 2.821582 | 6.575186
37.2246 | 22.896 | 20.81361 | 11.23745 | 2.082389 | 2.842951 | 6.73321
37.2346 | 23.0175 | 20.99589 | 11.23414 | 2.02161 | 2.864622 | 6.897123
37.2446 | 23.1067 | 21.18467 | 11.23085 | 1.922033 | 2.8866 | 7.067215
37.2546 | 23.2178 | 21.38024 | 11.22757 | 1.837556 | 2.908889 | 7.243783
37.2646 | 23.3375 | 21.58295 | 11.2243 | 1.754552 | 2.931496 | 7.427148
37.2746 | 23.4373 | 21.79312 | 11.22105 | 1.644178 | 2.954425 | 7.617651
37.2846 | 23.597 | 22.01113 | 11.2178 | 1.585871 | 2.977681 | 7.815646
37.2946 | 23.696 | 22.23736 | 11.21457 | 1.458642 | 3.00127 | 8.021518
37.3046 | 23.8824 | 22.47222 | 11.21135 | 1.410181 | 3.025197 | 8.235672
37.3146 | 23.995 | 22.71615 | 11.20814 | 1.278851 | 3.049468 | 8.458539
37.3246 | 24.186 | 22.96961 | 11.20494 | 1.216391 | 3.07409 | 8.690574
37.3346 | 24.3618 | 23.23309 | 11.20176 | 1.12871 | 3.099067 | 8.932263
37.3446 | 24.5433 | 23.50712 | 11.19859 | 1.03618 | 3.124406 | 9.184126
37.3546 | 24.7646 | 23.79225 | 11.19543 | 0.9723478 | 3.150114 | 9.446712
37.3646 | 24.9947 | 24.08908 | 11.19228 | 0.905624 | 3.176196 | 9.720602
37.3746 | 25.1969 | 24.39822 | 11.18914 | 0.7986771 | 3.20266 | 10.00642
37.3846 | 25.4542 | 24.72036 | 11.18601 | 0.7338381 | 3.229511 | 10.30484
37.3946 | 25.7055 | 25.0562 | 11.1829 | 0.649296 | 3.256758 | 10.61655
37.4046 | 26.0029 | 25.40651 | 11.1798 | 0.5963941 | 3.284406 | 10.9423
37.4146 | 26.2877 | 25.77208 | 11.17671 | 0.5156231 | 3.312463 | 11.28291
37.4246 | 26.62 | 26.15377 | 11.17363 | 0.4662281 | 3.340936 | 11.63921
37.4346 | 26.9493 | 26.5525 | 11.17056 | 0.396797 | 3.369833 | 12.01211
37.4446 | 27.3095 | 26.96924 | 11.16751 | 0.3402589 | 3.399162 | 12.40257
37.4546 | 27.7037 | 27.40502 | 11.16446 | 0.2986792 | 3.428931 | 12.81163
37.4646 | 28.0988 | 27.86094 | 11.16143 | 0.2378643 | 3.459146 | 13.24036
37.4746 | 28.5321 | 28.33816 | 11.15841 | 0.1939447 | 3.489818 | 13.68993
37.4846 | 29.0321 | 28.83791 | 11.1554 | 0.1941854 | 3.520954 | 14.16156
37.4946 | 29.4835 | 29.36153 | 11.15241 | 0.1219701 | 3.552564 | 14.65656
37.5046 | 30.0215 | 29.91039 | 11.14942 | 0.1111069 | 3.584655 | 15.17632
37.5146 | 30.5979 | 30.48598 | 11.14645 | 0.1119155 | 3.617237 | 15.7223
37.5246 | 31.1215 | 31.08987 | 11.14348 | 0.03163451 | 3.65032 | 16.29606
37.5346 | 31.7948 | 31.72369 | 11.14053 | 0.07110612 | 3.683913 | 16.89925
37.5446 | 32.372 | 32.38921 | 11.13759 | -0.01720529 | 3.718026 | 17.53359
37.5546 | 33.1346 | 33.08825 | 11.13466 | 0.04634971 | 3.752669 | 18.20092
37.5646 | 33.8394 | 33.82276 | 11.13174 | 0.01664324 | 3.787852 | 18.90316
37.5746 | 34.5674 | 34.59475 | 11.12884 | -0.02735421 | 3.823586 | 19.64233
37.5846 | 35.3962 | 35.40636 | 11.12594 | -0.01016413 | 3.859882 | 20.42054
37.5946 | 36.1538 | 36.2598 | 11.12306 | -0.1060018 | 3.896751 | 21.23999
37.6046 | 37.0934 | 37.15736 | 11.12019 | -0.06395888 | 3.934205 | 22.10297
37.6146 | 37.936 | 38.10141 | 11.11733 | -0.1654102 | 3.972255 | 23.01183
37.6246 | 38.874 | 39.09439 | 11.11448 | -0.2203879 | 4.010912 | 23.969
37.6346 | 39.8055 | 40.13877 | 11.11164 | -0.3332706 | 4.050191 | 24.97694
37.6446 | 40.7562 | 41.23707 | 11.10881 | -0.4808694 | 4.090103 | 26.03815
37.6546 | 41.8489 | 42.39178 | 11.106 | -0.5428771 | 4.130661 | 27.15512
37.6646 | 42.8162 | 43.60535 | 11.10319 | -0.7891485 | 4.171878 | 28.33028
37.6746 | 43.9239 | 44.88015 | 11.1004 | -0.9562536 | 4.213769 | 29.56599
37.6846 | 45.0229 | 46.21842 | 11.09761 | -1.195515 | 4.256348 | 30.86445
37.6946 | 46.1084 | 47.62213 | 11.09484 | -1.51373 | 4.299628 | 32.22766
37.7046 | 47.3101 | 49.09302 | 11.09208 | -1.782915 | 4.343625 | 33.65731
37.7146 | 48.3785 | 50.63236 | 11.08933 | -2.253856 | 4.388354 | 35.15467
37.7246 | 49.599 | 52.24095 | 11.08659 | -2.641946 | 4.433831 | 36.72052
37.7346 | 50.796 | 53.9189 | 11.08387 | -3.122899 | 4.480071 | 38.35496
37.7446 | 51.8824 | 55.66553 | 11.08115 | -3.783129 | 4.527092 | 40.05729
37.7546 | 53.1196 | 57.47915 | 11.07844 | -4.359551 | 4.57491 | 41.8258
37.7646 | 54.2298 | 59.35692 | 11.07575 | -5.127116 | 4.623542 | 43.65763
37.7745 | 55.3985 | 61.2749 | 11.07309 | -5.876399 | 4.672508 | 45.5293
37.7845 | 56.5322 | 63.26613 | 11.07042 | -6.733934 | 4.722815 | 47.4729
37.7945 | 57.5971 | 65.3039 | 11.06775 | -7.7068 | 4.773993 | 49.46215
37.8045 | 58.7354 | 67.37864 | 11.0651 | -8.643241 | 4.82606 | 51.48748
37.8145 | 59.7875 | 69.47866 | 11.06246 | -9.691165 | 4.879037 | 53.53717
37.8245 | 60.8212 | 71.59007 | 11.05983 | -10.76887 | 4.932943 | 55.5973
37.8345 | 61.9016 | 73.69672 | 11.05721 | -11.79512 | 4.987801 | 57.65171
37.8445 | 62.819 | 75.78035 | 11.0546 | -12.96135 | 5.043633 | 59.68211
37.8545 | 63.7841 | 77.8207 | 11.052 | -14.0366 | 5.10046 | 61.66823
37.8645 | 64.5798 | 79.79592 | 11.04942 | -15.21612 | 5.158306 | 63.58819
37.8745 | 65.3904 | 81.68298 | 11.04684 | -16.29258 | 5.217194 | 65.41894
37.8845 | 66.1959 | 83.45831 | 11.04427 | -17.26241 | 5.277151 | 67.13688
37.8945 | 66.8825 | 85.09845 | 11.04172 | -18.21595 | 5.338199 | 68.71853
37.9045 | 67.5237 | 86.58087 | 11.03917 | -19.05717 | 5.400366 | 70.14133
37.9145 | 68.0481 | 87.88471 | 11.03664 | -19.83661 | 5.463678 | 71.38439
37.9245 | 68.5343 | 88.99156 | 11.03411 | -20.45726 | 5.528164 | 72.42928
37.9345 | 69.0105 | 89.88608 | 11.0316 | -20.87558 | 5.593851 | 73.26063
37.9445 | 69.3006 | 90.55655 | 11.0291 | -21.25595 | 5.660769 | 73.86669
37.9545 | 69.6548 | 90.99515 | 11.0266 | -21.34035 | 5.728948 | 74.2396
37.9645 | 69.7981 | 91.19806 | 11.02412 | -21.39996 | 5.798419 | 74.37552
37.9745 | 69.9138 | 91.1655 | 11.02165 | -21.2517 | 5.869215 | 74.27464
37.9845 | 70.0113 | 90.90146 | 11.01919 | -20.89016 | 5.941368 | 73.94091
37.9945 | 69.9065 | 90.41334 | 11.01674 | -20.50684 | 6.014914 | 73.38169
38.0045 | 69.8784 | 89.71166 | 11.0143 | -19.83326 | 6.089886 | 72.60748
38.0145 | 69.6399 | 88.80948 | 11.01187 | -19.16958 | 6.166323 | 71.63129
38.0245 | 69.3632 | 87.72214 | 11.00945 | -18.35894 | 6.24426 | 70.46843
38.0345 | 69.0946 | 86.46666 | 11.00704 | -17.37206 | 6.323738 | 69.13589
38.0445 | 68.6579 | 85.06145 | 11.00464 | -16.40355 | 6.404795 | 67.65202
38.0545 | 68.2507 | 83.52583 | 11.00225 | -15.27513 | 6.487476 | 66.0361
38.0645 | 67.6956 | 81.87964 | 10.99987 | -14.18404 | 6.57182 | 64.30795
38.0745 | 67.1309 | 80.1429 | 10.9975 | -13.012 | 6.657873 | 62.48753
38.0845 | 66.4687 | 78.33534 | 10.99514 | -11.86664 | 6.74568 | 60.59452
38.0945 | 65.7241 | 76.47614 | 10.99279 | -10.75204 | 6.835289 | 58.64806
38.1045 | 65.0147 | 74.58352 | 10.99045 | -9.568822 | 6.926749 | 56.66632
38.1145 | 64.195 | 72.67451 | 10.98812 | -8.479505 | 7.020109 | 54.66627
38.1245 | 63.3908 | 70.76465 | 10.9858 | -7.373852 | 7.115424 | 52.66343
38.1345 | 62.5157 | 68.86794 | 10.98349 | -6.352242 | 7.212744 | 50.6717
38.1445 | 61.5819 | 66.99664 | 10.98119 | -5.414743 | 7.312129 | 48.70332
38.1545 | 60.6679 | 65.16128 | 10.97891 | -4.493383 | 7.413635 | 46.76874
38.1645 | 59.7466 | 63.3707 | 10.97663 | -3.6241 | 7.517322 | 44.87675
38.1745 | 58.7619 | 61.63208 | 10.97436 | -2.870179 | 7.623252 | 43.03447
38.1845 | 57.7825 | 59.9511 | 10.9721 | -2.168604 | 7.731489 | 41.24752
38.1945 | 56.7508 | 58.33204 | 10.96985 | -1.58124 | 7.842101 | 39.52009
38.2045 | 55.802 | 56.77792 | 10.96761 | -0.9759248 | 7.955155 | 37.85516
38.2145 | 54.7541 | 55.29072 | 10.96538 | -0.5366152 | 8.070724 | 36.25461
38.2245 | 53.746 | 53.87127 | 10.96316 | -0.1252732 | 8.188881 | 34.71923
38.2345 | 52.8397 | 52.52031 | 10.96095 | 0.3193915 | 8.309705 | 33.24965
38.2445 | 51.7942 | 51.23693 | 10.95875 | 0.5572672 | 8.433274 | 31.84491
38.2545 | 50.8345 | 50.02037 | 10.95656 | 0.8141283 | 8.559672 | 30.50414
38.2645 | 49.8397 | 48.86928 | 10.95438 | 0.9704242 | 8.688982 | 29.22592
38.2745 | 48.988 | 47.78198 | 10.95221 | 1.206017 | 8.821296 | 28.00848
38.2845 | 48.0428 | 46.75647 | 10.95004 | 1.286334 | 8.956707 | 26.84972
38.2945 | 47.1657 | 45.79103 | 10.94789 | 1.374667 | 9.095309 | 25.74783
38.3045 | 46.2702 | 44.88314 | 10.94575 | 1.387062 | 9.237202 | 24.70019
38.3145 | 45.4487 | 44.03057 | 10.94362 | 1.418126 | 9.382493 | 23.70447
38.3245 | 44.6347 | 43.23141 | 10.94149 | 1.403294 | 9.531286 | 22.75863
38.3345 | 43.891 | 42.48308 | 10.93938 | 1.407924 | 9.683695 | 21.86
38.3445 | 43.1482 | 41.78339 | 10.93727 | 1.364805 | 9.839838 | 21.00628
38.3545 | 42.4111 | 41.1304 | 10.93518 | 1.280696 | 9.999833 | 20.19539
38.3644 | 41.7256 | 40.5278 | 10.93311 | 1.197802 | 10.16215 | 19.43253
38.3744 | 41.0485 | 39.96141 | 10.93104 | 1.087087 | 10.3302 | 18.70018
38.3844 | 40.4961 | 39.43564 | 10.92897 | 1.060461 | 10.50249 | 18.00417
38.3944 | 39.8588 | 38.94866 | 10.92691 | 0.9101403 | 10.67918 | 17.34257
38.4044 | 39.3117 | 38.49874 | 10.92487 | 0.812963 | 10.8604 | 16.71347
38.4144 | 38.7771 | 38.08425 | 10.92283 | 0.6928523 | 11.04632 | 16.1151
38.4244 | 38.2978 | 37.70365 | 10.9208 | 0.5941515 | 11.2371 | 15.54575
38.4344 | 37.8878 | 37.35549 | 10.91878 | 0.5323058 | 11.4329 | 15.00382
38.4444 | 37.3528 | 37.03844 | 10.91677 | 0.3143626 | 11.6339 | 14.48777
38.4544 | 37.0041 | 36.75122 | 10.91477 | 0.252879 | 11.84028 | 13.99617
38.4644 | 36.5826 | 36.49267 | 10.91277 | 0.08992669 | 12.05224 | 13.52765
38.4744 | 36.2054 | 36.26171 | 10.91079 | -0.0563078 | 12.26998 | 13.08094
38.4844 | 35.9055 | 36.05733 | 10.90882 | -0.1518277 | 12.49371 | 12.6548
38.4944 | 35.5827 | 35.87861 | 10.90685 | -0.2959066 | 12.72364 | 12.24812
38.5044 | 35.3327 | 35.7247 | 10.9049 | -0.3920025 | 12.96 | 11.85981
38.5144 | 35.0183 | 35.59484 | 10.90295 | -0.5765422 | 13.20303 | 11.48886
38.5244 | 34.8295 | 35.48833 | 10.90101 | -0.6588319 | 13.45299 | 11.13433
38.5344 | 34.5706 | 35.40454 | 10.89908 | -0.8339375 | 13.71014 | 10.79532
38.5444 | 34.3722 | 35.34289 | 10.89716 | -0.9706938 | 13.97474 | 10.47099
38.5544 | 34.2074 | 35.3029 | 10.89525 | -1.095503 | 14.2471 | 10.16055
38.5644 | 34.019 | 35.28412 | 10.89335 | -1.265123 | 14.52751 | 9.863265
38.5744 | 33.887 | 35.28617 | 10.89146 | -1.399172 | 14.81628 | 9.578435
38.5844 | 33.7411 | 35.30873 | 10.88957 | -1.567633 | 15.11375 | 9.305405
38.5944 | 33.6695 | 35.35153 | 10.8877 | -1.682034 | 15.42027 | 9.043562
38.6044 | 33.5495 | 35.41437 | 10.88583 | -1.864867 | 15.73621 | 8.792325
38.6144 | 33.4776 | 35.49707 | 10.88398 | -2.019472 | 16.06194 | 8.551152
38.6244 | 33.4069 | 35.59954 | 10.88213 | -2.192635 | 16.39788 | 8.31953
38.6344 | 33.3849 | 35.72171 | 10.88029 | -2.336809 | 16.74444 | 8.09698
38.6444 | 33.3206 | 35.86358 | 10.87846 | -2.542982 | 17.10208 | 7.883048
38.6544 | 33.3292 | 36.0252 | 10.87663 | -2.696002 | 17.47126 | 7.677309
38.6644 | 33.3171 | 36.20666 | 10.87482 | -2.889561 | 17.85248 | 7.479362
38.6744 | 33.3487 | 36.4081 | 10.87302 | -3.0594 | 18.24625 | 7.288829
38.6844 | 33.3915 | 36.62972 | 10.87122 | -3.238216 | 18.65314 | 7.105354
38.6944 | 33.4304 | 36.87175 | 10.86943 | -3.44135 | 19.07372 | 6.928602
38.7044 | 33.5191 | 37.1345 | 10.86765 | -3.615395 | 19.50858 | 6.758257
38.7144 | 33.6139 | 37.4183 | 10.86588 | -3.804397 | 19.95839 | 6.594019
38.7244 | 33.7358 | 37.72355 | 10.86412 | -3.987753 | 20.42382 | 6.435607
38.7344 | 33.8939 | 38.05071 | 10.86237 | -4.156812 | 20.90559 | 6.282756
38.7444 | 34.0124 | 38.40028 | 10.86062 | -4.387879 | 21.40444 | 6.135213
38.7544 | 34.1972 | 38.77282 | 10.85889 | -4.575615 | 21.92119 | 5.992741
38.7644 | 34.4023 | 39.16894 | 10.85716 | -4.766641 | 22.45667 | 5.855114
38.7744 | 34.6411 | 39.58933 | 10.85544 | -4.948233 | 23.01177 | 5.722122
38.7844 | 34.8571 | 40.03474 | 10.85373 | -5.177638 | 23.58745 | 5.593561
38.7944 | 35.1953 | 40.50596 | 10.85203 | -5.310657 | 24.18469 | 5.469241
38.8044 | 35.444 | 41.00387 | 10.85034 | -5.559868 | 24.80455 | 5.348981
38.8144 | 35.8104 | 41.52941 | 10.84865 | -5.719008 | 25.44815 | 5.23261
38.8244 | 36.2113 | 42.0836 | 10.84697 | -5.872303 | 26.11667 | 5.119966
38.8344 | 36.5479 | 42.66754 | 10.8453 | -6.11964 | 26.81134 | 5.010892
38.8444 | 37.0913 | 43.2824 | 10.84364 | -6.191095 | 27.53351 | 4.905243
38.8544 | 37.5329 | 43.92943 | 10.84199 | -6.396529 | 28.28456 | 4.80288
38.8644 | 38.0471 | 44.60999 | 10.84035 | -6.562886 | 29.06597 | 4.703671
38.8744 | 38.696 | 45.32551 | 10.83871 | -6.629509 | 29.87931 | 4.607488
38.8844 | 39.2258 | 46.07753 | 10.83708 | -6.851727 | 30.72623 | 4.514212
38.8944 | 40.0214 | 46.86768 | 10.83546 | -6.846282 | 31.60849 | 4.423731
38.9044 | 40.713 | 47.69771 | 10.83385 | -6.984709 | 32.52792 | 4.335934
38.9144 | 41.4995 | 48.56946 | 10.83225 | -7.069964 | 33.4865 | 4.250718
38.9244 | 42.4059 | 49.48491 | 10.83065 | -7.079012 | 34.48627 | 4.167985
38.9344 | 43.242 | 50.44614 | 10.82907 | -7.204135 | 35.52943 | 4.087641
38.9443 | 44.302 | 51.445 | 10.8275 | -7.142999 | 36.60713 | 4.010365
38.9543 | 45.4046 | 52.504 | 10.82593 | -7.099404 | 37.74356 | 3.934511
38.9643 | 46.4432 | 53.61577 | 10.82437 | -7.172569 | 38.93061 | 3.86079
38.9743 | 47.7632 | 54.78288 | 10.82281 | -7.019675 | 40.17094 | 3.789123
38.9843 | 48.9544 | 56.00805 | 10.82127 | -7.053653 | 41.46735 | 3.719436
38.9943 | 50.4823 | 57.29415 | 10.81973 | -6.811854 | 42.82277 | 3.651657
39.0043 | 51.9606 | 58.64418 | 10.81819 | -6.683577 | 44.24026 | 3.585719
39.0143 | 53.6086 | 60.06122 | 10.81667 | -6.452621 | 45.72299 | 3.521556
39.0243 | 55.2983 | 61.54853 | 10.81516 | -6.250231 | 47.27427 | 3.459106
39.0343 | 57.1408 | 63.10945 | 10.81365 | -5.968646 | 48.89749 | 3.398309
39.0443 | 59.1816 | 64.74741 | 10.81215 | -5.565814 | 50.59616 | 3.339109
39.0543 | 61.2483 | 66.46594 | 10.81065 | -5.217643 | 52.37384 | 3.281449
39.0643 | 63.4519 | 68.26862 | 10.80917 | -4.816725 | 54.23418 | 3.225279
39.0743 | 65.9638 | 70.15906 | 10.80769 | -4.19526 | 56.18082 | 3.170547
39.0843 | 68.2746 | 72.14084 | 10.80622 | -3.866243 | 58.21741 | 3.117205
39.0943 | 71.1141 | 74.21753 | 10.80476 | -3.10343 | 60.34756 | 3.065209
39.1043 | 73.8832 | 76.39257 | 10.80331 | -2.509372 | 62.57475 | 3.014511
39.1143 | 76.8087 | 78.66928 | 10.80186 | -1.860584 | 64.90235 | 2.965072
39.1243 | 79.9437 | 81.05074 | 10.80042 | -1.107036 | 67.33346 | 2.916848
39.1343 | 83.1139 | 83.53974 | 10.79899 | -0.4258436 | 69.87095 | 2.869803
39.1443 | 86.6385 | 86.13876 | 10.79757 | 0.4997389 | 72.5173 | 2.823897
39.1543 | 90.124 | 88.84981 | 10.79615 | 1.274192 | 75.27456 | 2.779094
39.1643 | 94.0189 | 91.6744 | 10.79474 | 2.344497 | 78.1443 | 2.73536
39.1743 | 97.8522 | 94.6135 | 10.79334 | 3.238701 | 81.12749 | 2.692662
39.1843 | 101.8719 | 97.66744 | 10.79195 | 4.204464 | 84.22452 | 2.650966
39.1943 | 106.3235 | 100.8359 | 10.79056 | 5.487606 | 87.43509 | 2.610243
39.2043 | 110.4401 | 104.1179 | 10.78918 | 6.322217 | 90.75824 | 2.570463
39.2143 | 115.1667 | 107.5118 | 10.78781 | 7.654912 | 94.19238 | 2.531596
39.2243 | 119.6188 | 111.0154 | 10.78645 | 8.603407 | 97.73533 | 2.493615
39.2343 | 124.6121 | 114.626 | 10.78509 | 9.986103 | 101.3844 | 2.456495
39.2443 | 129.4981 | 118.3406 | 10.78374 | 11.15753 | 105.1366 | 2.420208
39.2543 | 134.6134 | 122.1559 | 10.7824 | 12.45752 | 108.9887 | 2.384731
39.2643 | 139.6818 | 126.0687 | 10.78107 | 13.61314 | 112.9376 | 2.350041
39.2743 | 144.55 | 130.0759 | 10.77974 | 14.47411 | 116.98 | 2.316112
39.2843 | 150.0525 | 134.1748 | 10.77842 | 15.87766 | 121.1135 | 2.282925
39.2943 | 155.3648 | 138.3633 | 10.7771 | 17.0015 | 125.3357 | 2.250457
39.3043 | 160.5159 | 142.6396 | 10.7758 | 17.87634 | 129.6451 | 2.218688
39.3143 | 166.0072 | 147.0024 | 10.7745 | 19.00476 | 134.0403 | 2.187599
39.3243 | 171.1992 | 151.4511 | 10.77321 | 19.74809 | 138.5207 | 2.15717
39.3343 | 176.551 | 155.9848 | 10.77192 | 20.56615 | 143.0855 | 2.127382
39.3443 | 181.963 | 160.6027 | 10.77065 | 21.36029 | 147.7338 | 2.098219
39.3543 | 186.9109 | 165.303 | 10.76937 | 21.60788 | 152.464 | 2.069662
39.3643 | 191.9147 | 170.0829 | 10.76811 | 21.83181 | 157.2731 | 2.041695
39.3743 | 197.0069 | 174.9375 | 10.76685 | 22.06936 | 162.1564 | 2.014302
39.3843 | 201.8179 | 179.8597 | 10.7656 | 21.95816 | 167.1067 | 1.987468
39.3943 | 206.491 | 184.8391 | 10.76436 | 21.65195 | 172.1135 | 1.961177
39.4043 | 210.9021 | 189.8613 | 10.76313 | 21.04077 | 177.1628 | 1.935415
39.4143 | 215.5966 | 194.908 | 10.7619 | 20.68863 | 182.2359 | 1.910168
39.4243 | 219.3239 | 199.9556 | 10.76068 | 19.36829 | 187.3095 | 1.885422
39.4343 | 223.2206 | 204.9757 | 10.75946 | 18.24493 | 192.355 | 1.861165
39.4443 | 226.6357 | 209.9342 | 10.75825 | 16.70151 | 197.3386 | 1.837383
39.4543 | 229.7662 | 214.7919 | 10.75705 | 14.97426 | 202.2208 | 1.814064
39.4643 | 232.9367 | 219.5048 | 10.75586 | 13.43188 | 206.9578 | 1.791197
39.4743 | 235.3963 | 224.0242 | 10.75467 | 11.37205 | 211.5008 | 1.768769
39.4843 | 238.0488 | 228.2985 | 10.75349 | 9.750319 | 215.7982 | 1.746771
39.4943 | 239.6841 | 232.2736 | 10.75231 | 7.410499 | 219.7961 | 1.725189
39.5043 | 241.4543 | 235.8953 | 10.75114 | 5.559038 | 223.4401 | 1.704016
39.5143 | 242.947 | 239.1103 | 10.74998 | 3.836731 | 226.677 | 1.683239
39.5243 | 243.7533 | 241.8686 | 10.74883 | 1.884734 | 229.4569 | 1.66285
39.5342 | 244.3388 | 244.1049 | 10.74769 | 0.2339156 | 231.7142 | 1.643037
39.5442 | 244.1389 | 245.826 | 10.74655 | -1.687057 | 233.456 | 1.623391
39.5542 | 244.2637 | 246.9755 | 10.74542 | -2.711822 | 234.626 | 1.604104
39.5642 | 243.6165 | 247.5313 | 10.74429 | -3.914797 | 235.2018 | 1.585169
39.5742 | 242.717 | 247.4803 | 10.74316 | -4.763291 | 235.1706 | 1.566576
39.5842 | 241.4323 | 246.819 | 10.74205 | -5.38668 | 234.5286 | 1.548317
39.5942 | 239.8023 | 245.553 | 10.74094 | -5.750679 | 233.2817 | 1.530385
39.6042 | 237.7817 | 243.6965 | 10.73984 | -5.914843 | 231.4439 | 1.512771
39.6142 | 235.3497 | 241.2717 | 10.73874 | -5.922033 | 229.0375 | 1.495469
39.6242 | 232.5536 | 238.3075 | 10.73765 | -5.753865 | 226.0913 | 1.47847
39.6342 | 229.5215 | 234.8386 | 10.73657 | -5.317103 | 222.6403 | 1.461769
39.6442 | 226.4069 | 230.9049 | 10.73549 | -4.498021 | 218.7241 | 1.445358
39.6542 | 222.6857 | 226.5501 | 10.73442 | -3.864412 | 214.3865 | 1.429229
39.6642 | 218.9404 | 221.8209 | 10.73336 | -2.880549 | 209.6742 | 1.413378
39.6742 | 215.0622 | 216.7662 | 10.7323 | -1.704042 | 204.6361 | 1.397798
39.6842 | 210.5336 | 211.436 | 10.73125 | -0.9024314 | 199.3223 | 1.382482
39.6942 | 206.1056 | 205.8806 | 10.7302 | 0.2250252 | 193.7829 | 1.367424
39.7042 | 201.3769 | 200.1496 | 10.72916 | 1.227314 | 188.0678 | 1.35262
39.7142 | 196.4957 | 194.2914 | 10.72813 | 2.204347 | 182.2252 | 1.338062
39.7242 | 191.5733 | 188.3519 | 10.7271 | 3.221407 | 176.301 | 1.323747
39.7342 | 186.5485 | 182.3744 | 10.72608 | 4.174094 | 170.3387 | 1.309667
39.7442 | 181.1074 | 176.3986 | 10.72507 | 4.708794 | 164.3777 | 1.295819
39.7542 | 175.9789 | 170.4604 | 10.72406 | 5.518483 | 158.4542 | 1.282197
39.7642 | 170.7402 | 164.5916 | 10.72305 | 6.148621 | 152.5997 | 1.268797
39.7742 | 165.2205 | 158.8197 | 10.72206 | 6.400823 | 146.842 | 1.255613
39.7842 | 159.9407 | 153.168 | 10.72107 | 6.772671 | 141.2043 | 1.242641
39.7942 | 154.598 | 147.6559 | 10.72008 | 6.942099 | 135.7059 | 1.229876
39.8042 | 149.304 | 142.2987 | 10.7191 | 7.005287 | 130.3623 | 1.217314
39.8142 | 143.9052 | 137.1083 | 10.71813 | 6.796892 | 125.1852 | 1.204952
39.8242 | 138.7236 | 132.0933 | 10.71716 | 6.630266 | 120.1834 | 1.192783
39.8342 | 133.4113 | 127.2595 | 10.7162 | 6.151761 | 115.3625 | 1.180806
39.8442 | 128.6719 | 122.6102 | 10.71525 | 6.061667 | 110.726 | 1.169015
39.8542 | 123.4701 | 118.1465 | 10.7143 | 5.323587 | 106.2748 | 1.157406
39.8642 | 118.7533 | 113.8678 | 10.71336 | 4.885523 | 102.0084 | 1.145977
39.8742 | 114.1287 | 109.7718 | 10.71242 | 4.356868 | 97.92469 | 1.134723
39.8842 | 109.3288 | 105.8554 | 10.71149 | 3.473437 | 94.02024 | 1.12364
39.8942 | 104.9737 | 102.1141 | 10.71056 | 2.859636 | 90.29078 | 1.112726
39.9042 | 100.4236 | 98.54291 | 10.70964 | 1.880688 | 86.7313 | 1.101977
39.9142 | 96.4925 | 95.13632 | 10.70872 | 1.356176 | 83.33621 | 1.09139
39.9242 | 92.4497 | 91.88838 | 10.70782 | 0.5613244 | 80.0996 | 1.08096
39.9342 | 88.5675 | 88.79285 | 10.70691 | -0.2253519 | 77.01525 | 1.070687
39.9442 | 84.9872 | 85.84341 | 10.70601 | -0.8562102 | 74.07683 | 1.060565
39.9542 | 81.251 | 83.03371 | 10.70512 | -1.782707 | 71.27799 | 1.050593
39.9642 | 78.0901 | 80.35735 | 10.70424 | -2.267254 | 68.61235 | 1.040766
39.9742 | 74.7313 | 77.80813 | 10.70335 | -3.076827 | 66.07369 | 1.031084
39.9842 | 71.7219 | 75.37987 | 10.70248 | -3.657966 | 63.65585 | 1.021542
39.9942 | 68.8299 | 73.06662 | 10.70161 | -4.236725 | 61.35288 | 1.012137
40.0042 | 66.0138 | 70.86263 | 10.70074 | -4.848831 | 59.15902 | 1.002869
40.0142 | 63.5414 | 68.76232 | 10.69989 | -5.220916 | 57.0687 | 0.9937327
40.0242 | 61.0045 | 66.76034 | 10.69903 | -5.755843 | 55.07658 | 0.9847269
40.0342 | 58.6627 | 64.8516 | 10.69818 | -6.188896 | 53.17756 | 0.9758488
40.0442 | 56.5068 | 63.0312 | 10.69734 | -6.524397 | 51.36676 | 0.9670961
40.0542 | 54.3449 | 61.29434 | 10.6965 | -6.949435 | 49.63937 | 0.9584664
40.0642 | 52.5633 | 59.63691 | 10.69567 | -7.07361 | 47.99128 | 0.9499575
40.0742 | 50.7346 | 58.05455 | 10.69484 | -7.319954 | 46.41814 | 0.941567
40.0842 | 48.9547 | 56.54329 | 10.69402 | -7.588591 | 44.91598 | 0.9332929
40.0942 | 47.4676 | 55.09936 | 10.69321 | -7.631759 | 43.48102 | 0.9251328
40.1042 | 45.871 | 53.71909 | 10.6924 | -7.848091 | 42.10961 | 0.917085
40.1142 | 44.6473 | 52.39929 | 10.69159 | -7.751993 | 40.79856 | 0.9091471
40.1241 | 43.2834 | 51.14905 | 10.6908 | -7.865654 | 39.55686 | 0.9013949
40.1341 | 42.1155 | 49.94012 | 10.69 | -7.824619 | 38.35645 | 0.8936702
40.1441 | 41.0069 | 48.78256 | 10.68921 | -7.775659 | 37.2073 | 0.8860496
40.1541 | 39.9337 | 47.6737 | 10.68843 | -7.740001 | 36.10674 | 0.8785314
40.1641 | 39.082 | 46.61101 | 10.68765 | -7.529015 | 35.05225 | 0.8711136
40.1741 | 38.1276 | 45.59212 | 10.68687 | -7.464522 | 34.04145 | 0.8637946
40.1841 | 37.3678 | 44.61478 | 10.6861 | -7.246978 | 33.0721 | 0.8565715
40.1941 | 36.5682 | 43.67686 | 10.68534 | -7.10866 | 32.14208 | 0.8494448
40.2041 | 35.8934 | 42.77638 | 10.68458 | -6.88298 | 31.24939 | 0.8424117
40.2141 | 35.2328 | 41.91145 | 10.68382 | -6.678655 | 30.39216 | 0.8354707
40.2241 | 34.6619 | 41.08031 | 10.68307 | -6.41841 | 29.56862 | 0.82862
40.2341 | 34.187 | 40.28128 | 10.68233 | -6.094276 | 28.77709 | 0.8218582
40.2441 | 33.6426 | 39.51278 | 10.68159 | -5.870178 | 28.01601 | 0.8151837
40.2541 | 33.2048 | 38.77333 | 10.68085 | -5.568528 | 27.28388 | 0.808596
40.2641 | 32.7952 | 38.06153 | 10.68012 | -5.266327 | 26.57931 | 0.8020918
40.2741 | 32.3986 | 37.37605 | 10.6794 | -4.977452 | 25.90098 | 0.7956704
40.2841 | 32.0844 | 36.71565 | 10.67868 | -4.631253 | 25.24764 | 0.7893305
40.2941 | 31.7602 | 36.07915 | 10.67796 | -4.318953 | 24.61812 | 0.7830708
40.3041 | 31.5348 | 35.46544 | 10.67725 | -3.930642 | 24.0113 | 0.7768899
40.3141 | 31.227 | 34.87347 | 10.67655 | -3.64647 | 23.42614 | 0.7707865
40.3241 | 30.9771 | 34.30224 | 10.67584 | -3.325141 | 22.86164 | 0.7647593
40.3341 | 30.8085 | 33.75082 | 10.67515 | -2.942318 | 22.31686 | 0.7588072
40.3441 | 30.5851 | 33.21831 | 10.67446 | -2.633214 | 21.79093 | 0.7529286
40.3541 | 30.3914 | 32.70389 | 10.67377 | -2.312485 | 21.28299 | 0.7471227
40.3641 | 30.2645 | 32.20674 | 10.67309 | -1.94224 | 20.79227 | 0.741388
40.3741 | 30.0987 | 31.72612 | 10.67241 | -1.627424 | 20.31799 | 0.7357236
40.3841 | 30.0173 | 31.26133 | 10.67173 | -1.24403 | 19.85947 | 0.7301281
40.3941 | 29.8248 | 30.81167 | 10.67107 | -0.9868742 | 19.41601 | 0.7246005
40.4041 | 29.7638 | 30.37652 | 10.6704 | -0.6127208 | 18.98698 | 0.7191398
40.4141 | 29.6204 | 29.95526 | 10.66974 | -0.3348602 | 18.57177 | 0.7137448
40.4241 | 29.5084 | 29.54731 | 10.66909 | -0.03891464 | 18.16981 | 0.7084146
40.4341 | 29.4216 | 29.15214 | 10.66844 | 0.2694631 | 17.78055 | 0.7031472
40.4441 | 29.3243 | 28.76921 | 10.66779 | 0.5550917 | 17.40348 | 0.6979432
40.4541 | 29.2712 | 28.39803 | 10.66715 | 0.8731654 | 17.03809 | 0.6928011
40.4641 | 29.1353 | 28.03814 | 10.66651 | 1.09716 | 16.68391 | 0.6877196
40.4741 | 29.0781 | 27.68908 | 10.66588 | 1.389016 | 16.34051 | 0.6826978
40.4841 | 28.9727 | 27.35044 | 10.66525 | 1.622263 | 16.00745 | 0.6777349
40.4941 | 28.8783 | 27.0218 | 10.66462 | 1.856504 | 15.68434 | 0.6728299
40.5041 | 28.7889 | 26.70277 | 10.664 | 2.086127 | 15.37079 | 0.6679819
40.5141 | 28.7147 | 26.393 | 10.66339 | 2.321699 | 15.06642 | 0.6631902
40.5241 | 28.6101 | 26.09213 | 10.66278 | 2.51797 | 14.7709 | 0.6584537
40.5341 | 28.5092 | 25.79982 | 10.66217 | 2.709378 | 14.48388 | 0.6537716
40.5441 | 28.3914 | 25.51576 | 10.66157 | 2.875637 | 14.20505 | 0.6491432
40.5541 | 28.3128 | 25.23965 | 10.66097 | 3.073151 | 13.93411 | 0.6445676
40.5641 | 28.1868 | 24.97118 | 10.66037 | 3.21562 | 13.67076 | 0.640044
40.5741 | 28.0515 | 24.71009 | 10.65978 | 3.34141 | 13.41473 | 0.6355716
40.5841 | 27.9484 | 24.45611 | 10.6592 | 3.492295 | 13.16576 | 0.6311504
40.5941 | 27.7722 | 24.20898 | 10.65862 | 3.563222 | 12.92358 | 0.6267782
40.6041 | 27.6822 | 23.96846 | 10.65804 | 3.71374 | 12.68797 | 0.6224549
40.6141 | 27.504 | 23.73432 | 10.65746 | 3.769679 | 12.45868 | 0.6181799
40.6241 | 27.3673 | 23.50634 | 10.65689 | 3.860958 | 12.2355 | 0.6139525
40.6341 | 27.2095 | 23.2843 | 10.65633 | 3.925195 | 12.0182 | 0.6097719
40.6441 | 27.0426 | 23.06801 | 10.65577 | 3.97459 | 11.80661 | 0.6056374
40.6541 | 26.8594 | 22.85726 | 10.65521 | 4.002138 | 11.6005 | 0.6015484
40.6641 | 26.6738 | 22.65187 | 10.65466 | 4.021929 | 11.39971 | 0.5975043
40.6741 | 26.5142 | 22.45166 | 10.65411 | 4.062537 | 11.20405 | 0.5935042
40.6841 | 26.3126 | 22.25646 | 10.65356 | 4.056142 | 11.01335 | 0.5895472
40.6941 | 26.1174 | 22.0661 | 10.65302 | 4.051301 | 10.82745 | 0.5856336
40.704 | 25.9253 | 21.88226 | 10.65248 | 4.04304 | 10.64797 | 0.5818015
40.714 | 25.6857 | 21.70107 | 10.65195 | 3.984628 | 10.47115 | 0.5779715
40.724 | 25.5348 | 21.52427 | 10.65142 | 4.010526 | 10.29867 | 0.5741826
40.734 | 25.3011 | 21.35172 | 10.65089 | 3.949378 | 10.1304 | 0.5704343
40.744 | 25.0771 | 21.18328 | 10.65037 | 3.893816 | 9.966189 | 0.5667258
40.754 | 24.8545 | 21.01883 | 10.64985 | 3.835668 | 9.805925 | 0.5630568
40.764 | 24.6173 | 20.85824 | 10.64933 | 3.759062 | 9.649476 | 0.5594265
40.774 | 24.4063 | 20.70138 | 10.64882 | 3.704916 | 9.496726 | 0.5558347
40.784 | 24.1687 | 20.54815 | 10.64832 | 3.620546 | 9.347559 | 0.5522805
40.794 | 23.9406 | 20.39844 | 10.64781 | 3.54216 | 9.201866 | 0.5487636
40.804 | 23.7452 | 20.25213 | 10.64731 | 3.493068 | 9.059539 | 0.5452834
40.814 | 23.465 | 20.10913 | 10.64681 | 3.355869 | 8.920479 | 0.5418394
40.824 | 23.2393 | 19.96934 | 10.64632 | 3.269964 | 8.784585 | 0.5384311
40.834 | 23.0374 | 19.83265 | 10.64583 | 3.204747 | 8.651765 | 0.5350581
40.844 | 22.7891 | 19.69899 | 10.64534 | 3.090112 | 8.521925 | 0.5317198
40.854 | 22.5835 | 19.56826 | 10.64486 | 3.015244 | 8.39498 | 0.5284158
40.864 | 22.3543 | 19.44037 | 10.64438 | 2.913931 | 8.270843 | 0.5251456
40.874 | 22.1256 | 19.31525 | 10.64391 | 2.810352 | 8.149434 | 0.5219088
40.884 | 21.8987 | 19.19281 | 10.64343 | 2.705889 | 8.030673 | 0.5187049
40.894 | 21.6546 | 19.07298 | 10.64296 | 2.581617 | 7.914486 | 0.5155335
40.904 | 21.4849 | 18.95569 | 10.6425 | 2.529209 | 7.800798 | 0.5123941
40.914 | 21.2291 | 18.84086 | 10.64204 | 2.388239 | 7.689539 | 0.5092863
40.924 | 21.0454 | 18.72843 | 10.64158 | 2.316972 | 7.580641 | 0.5062097
40.934 | 20.8254 | 18.61832 | 10.64112 | 2.207076 | 7.474038 | 0.5031639
40.944 | 20.6076 | 18.51048 | 10.64067 | 2.097116 | 7.369665 | 0.5001484
40.954 | 20.4159 | 18.40485 | 10.64022 | 2.011051 | 7.267464 | 0.497163
40.964 | 20.2181 | 18.30135 | 10.63978 | 1.916745 | 7.167371 | 0.4942074
40.974 | 20.0379 | 18.19995 | 10.63933 | 1.837951 | 7.069334 | 0.4912807
40.984 | 19.8363 | 18.10057 | 10.6389 | 1.735728 | 6.973294 | 0.4883829
40.994 | 19.6471 | 18.00317 | 10.63846 | 1.643928 | 6.879199 | 0.4855135
41.004 | 19.4633 | 17.9077 | 10.63803 | 1.555604 | 6.786996 | 0.4826722
41.014 | 19.2862 | 17.81409 | 10.6376 | 1.472107 | 6.696636 | 0.4798586
41.024 | 19.1484 | 17.72231 | 10.63717 | 1.426085 | 6.60807 | 0.4770724
41.034 | 18.9573 | 17.63231 | 10.63675 | 1.324987 | 6.521251 | 0.4743132
41.044 | 18.8044 | 17.54404 | 10.63633 | 1.260356 | 6.436134 | 0.4715807
41.054 | 18.6454 | 17.45746 | 10.63591 | 1.187937 | 6.352675 | 0.4688745
41.064 | 18.4765 | 17.37252 | 10.6355 | 1.103976 | 6.270831 | 0.4661943
41.074 | 18.3603 | 17.28919 | 10.63509 | 1.071111 | 6.190561 | 0.4635398
41.084 | 18.2095 | 17.20742 | 10.63468 | 1.002083 | 6.111825 | 0.4609107
41.094 | 18.0669 | 17.12717 | 10.63428 | 0.9397309 | 6.034586 | 0.4583066
41.104 | 17.9533 | 17.04841 | 10.63388 | 0.9048934 | 5.958804 | 0.4557271
41.114 | 17.7847 | 16.97109 | 10.63348 | 0.8136071 | 5.884444 | 0.4531721
41.124 | 17.7044 | 16.89519 | 10.63308 | 0.8092062 | 5.811472 | 0.4506413
41.134 | 17.5505 | 16.82067 | 10.63269 | 0.7298261 | 5.739851 | 0.4481342
41.144 | 17.4722 | 16.7475 | 10.6323 | 0.7247 | 5.669551 | 0.4456507
41.154 | 17.3417 | 16.67564 | 10.63191 | 0.66606 | 5.600538 | 0.4431904
41.164 | 17.2242 | 16.60506 | 10.63153 | 0.6191379 | 5.532781 | 0.440753
41.174 | 17.1306 | 16.53574 | 10.63115 | 0.5948642 | 5.466251 | 0.4383384
41.184 | 17.0287 | 16.46763 | 10.63077 | 0.5610678 | 5.400918 | 0.4359461
41.194 | 16.9408 | 16.40072 | 10.63039 | 0.540078 | 5.336754 | 0.4335759
41.204 | 16.8529 | 16.33498 | 10.63002 | 0.5179231 | 5.27373 | 0.4312276
41.214 | 16.7527 | 16.27037 | 10.62965 | 0.4823291 | 5.21182 | 0.4289009
41.224 | 16.6699 | 16.20688 | 10.62928 | 0.4630226 | 5.151 | 0.4265955
41.234 | 16.5799 | 16.14447 | 10.62892 | 0.4354291 | 5.091242 | 0.4243112
41.244 | 16.5106 | 16.08313 | 10.62856 | 0.4274737 | 5.032523 | 0.4220477
41.254 | 16.451 | 16.02282 | 10.6282 | 0.4281807 | 4.974818 | 0.4198048
41.264 | 16.3603 | 15.96353 | 10.62784 | 0.3967727 | 4.918105 | 0.4175822
41.274 | 16.2958 | 15.90523 | 10.62749 | 0.3905732 | 4.862361 | 0.4153798
41.284 | 16.2111 | 15.8479 | 10.62713 | 0.3632042 | 4.807564 | 0.4131972
41.2939 | 16.1593 | 15.79207 | 10.62679 | 0.3672301 | 4.754225 | 0.4110552
41.3039 | 16.1035 | 15.73661 | 10.62644 | 0.3668948 | 4.701251 | 0.4089114
41.3139 | 16.0488 | 15.68205 | 10.6261 | 0.3667519 | 4.649162 | 0.4067867
41.3239 | 15.9946 | 15.62838 | 10.62576 | 0.3662221 | 4.597939 | 0.4046811
41.3339 | 15.9162 | 15.57558 | 10.62542 | 0.3406239 | 4.547562 | 0.4025941
41.3439 | 15.8889 | 15.52362 | 10.62508 | 0.3652761 | 4.498015 | 0.4005257
41.3539 | 15.8113 | 15.4725 | 10.62475 | 0.3387978 | 4.449277 | 0.3984756
41.3639 | 15.7778 | 15.42219 | 10.62442 | 0.3556056 | 4.401333 | 0.3964435
41.3739 | 15.7312 | 15.37268 | 10.62409 | 0.3585177 | 4.354164 | 0.3944293
41.3839 | 15.6736 | 15.32395 | 10.62376 | 0.3496503 | 4.307754 | 0.3924328
41.3939 | 15.633 | 15.27598 | 10.62344 | 0.35702 | 4.262087 | 0.3904538
41.4039 | 15.5819 | 15.22876 | 10.62312 | 0.3531426 | 4.217148 | 0.3884921
41.4139 | 15.5335 | 15.18227 | 10.6228 | 0.3512339 | 4.172921 | 0.3865474
41.4239 | 15.4908 | 15.13649 | 10.62248 | 0.3543088 | 4.129391 | 0.3846196
41.4339 | 15.416 | 15.09142 | 10.62217 | 0.3245821 | 4.086544 | 0.3827085
41.4439 | 15.4238 | 15.04703 | 10.62185 | 0.3767681 | 4.044365 | 0.3808139
41.4539 | 15.3415 | 15.00332 | 10.62154 | 0.3381807 | 4.002841 | 0.3789357
41.4639 | 15.3211 | 14.96027 | 10.62123 | 0.3608339 | 3.961958 | 0.3770735
41.4739 | 15.2728 | 14.91786 | 10.62093 | 0.3549405 | 3.921703 | 0.3752274
41.4839 | 15.214 | 14.87609 | 10.62063 | 0.3379136 | 3.882064 | 0.373397
41.4939 | 15.1742 | 14.83493 | 10.62032 | 0.3392662 | 3.843028 | 0.3715823
41.5039 | 15.1658 | 14.79439 | 10.62002 | 0.3714105 | 3.804582 | 0.369783
41.5139 | 15.1206 | 14.75444 | 10.61973 | 0.3661583 | 3.766716 | 0.3679989
41.5239 | 15.0768 | 14.71508 | 10.61943 | 0.3617215 | 3.729417 | 0.36623
41.5339 | 15.0283 | 14.67629 | 10.61914 | 0.3520112 | 3.692674 | 0.364476
41.5439 | 14.9933 | 14.63806 | 10.61885 | 0.3552388 | 3.656477 | 0.3627367
41.5539 | 14.9603 | 14.60038 | 10.61856 | 0.3599151 | 3.620814 | 0.3610121
41.5639 | 14.9579 | 14.56325 | 10.61827 | 0.3946516 | 3.585675 | 0.359302
41.5739 | 14.9018 | 14.52664 | 10.61799 | 0.3751572 | 3.55105 | 0.3576061
41.5839 | 14.8659 | 14.49056 | 10.6177 | 0.3753426 | 3.516929 | 0.3559244
41.5939 | 14.8295 | 14.45498 | 10.61742 | 0.3745179 | 3.483303 | 0.3542567
41.6039 | 14.7865 | 14.41991 | 10.61714 | 0.3665926 | 3.450161 | 0.3526028
41.6139 | 14.8019 | 14.38532 | 10.61687 | 0.416576 | 3.417495 | 0.3509626
41.6239 | 14.7711 | 14.35122 | 10.61659 | 0.4198776 | 3.385295 | 0.349336
41.6339 | 14.7186 | 14.31759 | 10.61632 | 0.4010063 | 3.353553 | 0.3477228
41.6439 | 14.6915 | 14.28443 | 10.61605 | 0.4070708 | 3.32226 | 0.3461228
41.6539 | 14.6564 | 14.25172 | 10.61578 | 0.4046793 | 3.291408 | 0.344536
41.6639 | 14.63 | 14.21946 | 10.61551 | 0.4105404 | 3.260989 | 0.3429621
41.6739 | 14.6398 | 14.18764 | 10.61524 | 0.4521627 | 3.230994 | 0.3414012
41.6839 | 14.5907 | 14.15625 | 10.61498 | 0.4344537 | 3.201415 | 0.3398529
41.6939 | 14.573 | 14.12528 | 10.61472 | 0.4477214 | 3.172246 | 0.3383172
41.7039 | 14.5174 | 14.09473 | 10.61445 | 0.4226736 | 3.143478 | 0.336794
41.7139 | 14.5212 | 14.06458 | 10.6142 | 0.4566173 | 3.115104 | 0.335283
41.7239 | 14.4923 | 14.03484 | 10.61394 | 0.4574604 | 3.087117 | 0.3337843
41.7339 | 14.4756 | 14.00549 | 10.61368 | 0.4701093 | 3.059511 | 0.3322977
41.7439 | 14.4564 | 13.97653 | 10.61343 | 0.4798717 | 3.032277 | 0.3308229
41.7539 | 14.4135 | 13.94795 | 10.61318 | 0.4655543 | 3.00541 | 0.3293601
41.7639 | 14.393 | 13.91974 | 10.61293 | 0.473263 | 2.978903 | 0.3279089
41.7739 | 14.3891 | 13.89189 | 10.61268 | 0.4972052 | 2.95275 | 0.3264693
41.7839 | 14.3642 | 13.86441 | 10.61243 | 0.4997872 | 2.926944 | 0.3250412
41.7939 | 14.3569 | 13.83729 | 10.61218 | 0.5196145 | 2.901479 | 0.3236244
41.8039 | 14.3086 | 13.81051 | 10.61194 | 0.4980942 | 2.87635 | 0.3222189
41.8139 | 14.3047 | 13.78407 | 10.61169 | 0.5206316 | 2.85155 | 0.3208244
41.8239 | 14.2686 | 13.75797 | 10.61145 | 0.5106329 | 2.827073 | 0.319441
41.8339 | 14.2738 | 13.7322 | 10.61121 | 0.5416036 | 2.802915 | 0.3180685
41.8439 | 14.2392 | 13.70675 | 10.61097 | 0.5324492 | 2.77907 | 0.3167068
41.8539 | 14.218 | 13.68162 | 10.61074 | 0.5363758 | 2.755532 | 0.3153558
41.8639 | 14.21 | 13.65681 | 10.6105 | 0.5531879 | 2.732296 | 0.3140153
41.8738 | 14.1726 | 13.63255 | 10.61027 | 0.5400462 | 2.709586 | 0.3126989
41.8838 | 14.1751 | 13.60835 | 10.61004 | 0.5667491 | 2.686936 | 0.3113792
41.8938 | 14.145 | 13.58445 | 10.6098 | 0.560553 | 2.664573 | 0.3100698
41.9038 | 14.1147 | 13.56084 | 10.60957 | 0.5538638 | 2.642492 | 0.3087705
41.9138 | 14.145 | 13.53751 | 10.60934 | 0.6074851 | 2.620689 | 0.3074813
41.9238 | 14.0945 | 13.51448 | 10.60912 | 0.5800225 | 2.599158 | 0.306202
41.9338 | 14.0767 | 13.49172 | 10.60889 | 0.5849806 | 2.577896 | 0.3049326
41.9438 | 14.0639 | 13.46924 | 10.60867 | 0.5946635 | 2.556898 | 0.303673
41.9538 | 14.0327 | 13.44702 | 10.60844 | 0.5856758 | 2.536159 | 0.3024231
41.9638 | 14.0422 | 13.42508 | 10.60822 | 0.617122 | 2.515676 | 0.3011828
41.9738 | 14.0183 | 13.40339 | 10.608 | 0.6149066 | 2.495444 | 0.2999519
41.9838 | 13.9975 | 13.38197 | 10.60778 | 0.6155329 | 2.47546 | 0.2987305
41.9938 | 13.9655 | 13.36079 | 10.60756 | 0.6047061 | 2.455718 | 0.2975184
42.0038 | 13.9509 | 13.33987 | 10.60734 | 0.6110297 | 2.436215 | 0.2963155
42.0138 | 13.9389 | 13.31919 | 10.60712 | 0.6197076 | 2.416948 | 0.2951217
42.0238 | 13.9325 | 13.29876 | 10.60691 | 0.6337435 | 2.397912 | 0.293937
42.0338 | 13.9159 | 13.27856 | 10.60669 | 0.6373418 | 2.379105 | 0.2927612
42.0438 | 13.883 | 13.25859 | 10.60648 | 0.6244057 | 2.360521 | 0.2915944
42.0538 | 13.8609 | 13.23886 | 10.60627 | 0.6220387 | 2.342159 | 0.2904363
42.0638 | 13.8633 | 13.21935 | 10.60605 | 0.6439452 | 2.324013 | 0.2892869
42.0738 | 13.8267 | 13.20007 | 10.60584 | 0.626628 | 2.306082 | 0.2881462
42.0838 | 13.8431 | 13.18101 | 10.60563 | 0.6620907 | 2.288361 | 0.287014
42.0938 | 13.7896 | 13.16216 | 10.60543 | 0.6274367 | 2.270847 | 0.2858903
42.1038 | 13.7815 | 13.14353 | 10.60522 | 0.6379693 | 2.253538 | 0.284775
42.1138 | 13.7618 | 13.12511 | 10.60501 | 0.6366917 | 2.236429 | 0.283668
42.1238 | 13.7328 | 13.10689 | 10.60481 | 0.6259072 | 2.219518 | 0.2825692
42.1338 | 13.7525 | 13.08888 | 10.6046 | 0.6636185 | 2.202802 | 0.2814786
42.1438 | 13.7001 | 13.07107 | 10.6044 | 0.6290296 | 2.186278 | 0.2803961
42.1538 | 13.7075 | 13.05346 | 10.60419 | 0.6540426 | 2.169942 | 0.2793216
42.1638 | 13.6695 | 13.03604 | 10.60399 | 0.6334607 | 2.153793 | 0.278255
42.1738 | 13.6561 | 13.01881 | 10.60379 | 0.6372868 | 2.137827 | 0.2771963
42.1838 | 13.6379 | 13.00178 | 10.60359 | 0.636124 | 2.122042 | 0.2761454
42.1938 | 13.6129 | 12.98493 | 10.60339 | 0.6279749 | 2.106434 | 0.2751022
42.2038 | 13.6101 | 12.96826 | 10.60319 | 0.6418422 | 2.091002 | 0.2740667
42.2138 | 13.601 | 12.95177 | 10.60299 | 0.6492285 | 2.075742 | 0.2730387
42.2238 | 13.57 | 12.93546 | 10.60279 | 0.6345368 | 2.060651 | 0.2720183
42.2338 | 13.5482 | 12.91933 | 10.6026 | 0.6288695 | 2.045729 | 0.2710053
42.2438 | 13.5383 | 12.90337 | 10.6024 | 0.6349287 | 2.030972 | 0.2699998
42.2538 | 13.5408 | 12.88758 | 10.6022 | 0.6532177 | 2.016376 | 0.2690015
42.2638 | 13.5289 | 12.87196 | 10.60201 | 0.6569386 | 2.001942 | 0.2680105
42.2738 | 13.4828 | 12.85651 | 10.60181 | 0.6262937 | 1.987665 | 0.2670266
42.2838 | 13.4754 | 12.84121 | 10.60162 | 0.6341853 | 1.973544 | 0.2660499
42.2938 | 13.4549 | 12.82608 | 10.60143 | 0.6288161 | 1.959576 | 0.2650802
42.3038 | 13.4774 | 12.81111 | 10.60124 | 0.6662878 | 1.945759 | 0.2641176
42.3138 | 13.4433 | 12.7963 | 10.60104 | 0.6470032 | 1.932092 | 0.2631618
42.3238 | 13.4184 | 12.78164 | 10.60085 | 0.6367644 | 1.918571 | 0.262213
42.3338 | 13.3947 | 12.76713 | 10.60066 | 0.6275736 | 1.905195 | 0.261271
42.3438 | 13.3841 | 12.75277 | 10.60047 | 0.6313325 | 1.891962 | 0.2603357
42.3538 | 13.407 | 12.73856 | 10.60028 | 0.6684435 | 1.878869 | 0.2594071
42.3638 | 13.3674 | 12.72449 | 10.60009 | 0.6429089 | 1.865915 | 0.2584852
42.3738 | 13.3415 | 12.71057 | 10.5999 | 0.6309303 | 1.853098 | 0.2575698
42.3838 | 13.3322 | 12.69679 | 10.59971 | 0.6354099 | 1.840416 | 0.256661
42.3938 | 13.3085 | 12.68315 | 10.59952 | 0.6253497 | 1.827867 | 0.2557586
42.4038 | 13.3261 | 12.66965 | 10.59934 | 0.6564517 | 1.815449 | 0.2548626
42.4138 | 13.3093 | 12.65628 | 10.59915 | 0.6530174 | 1.80316 | 0.253973
42.4238 | 13.2661 | 12.64305 | 10.59896 | 0.6230487 | 1.790999 | 0.2530897
42.4338 | 13.2582 | 12.62995 | 10.59878 | 0.6282479 | 1.778964 | 0.2522126
42.4438 | 13.2198 | 12.61698 | 10.59859 | 0.6028165 | 1.767053 | 0.2513418
42.4538 | 13.2585 | 12.60414 | 10.5984 | 0.6543562 | 1.755264 | 0.250477
42.4637 | 13.2065 | 12.59156 | 10.59822 | 0.6149446 | 1.74371 | 0.2496267
42.4737 | 13.2047 | 12.57897 | 10.59803 | 0.6257332 | 1.73216 | 0.2487741
42.4837 | 13.1772 | 12.5665 | 10.59785 | 0.6106978 | 1.720727 | 0.2479274
42.4937 | 13.1584 | 12.55416 | 10.59766 | 0.6042404 | 1.709411 | 0.2470866
42.5037 | 13.1757 | 12.54194 | 10.59748 | 0.6337625 | 1.698208 | 0.2462518
42.5137 | 13.1275 | 12.52983 | 10.59729 | 0.5976656 | 1.687119 | 0.2454228
42.5237 | 13.1201 | 12.51785 | 10.59711 | 0.6022517 | 1.676141 | 0.2445995
42.5337 | 13.1168 | 12.50598 | 10.59692 | 0.6108217 | 1.665272 | 0.243782
42.5437 | 13.0851 | 12.49422 | 10.59674 | 0.5908778 | 1.654512 | 0.2429702
42.5537 | 13.0908 | 12.48258 | 10.59656 | 0.6082209 | 1.64386 | 0.2421641
42.5637 | 13.0778 | 12.47105 | 10.59637 | 0.6067527 | 1.633312 | 0.2413636
42.5737 | 13.0544 | 12.45963 | 10.59619 | 0.5947748 | 1.622869 | 0.2405686
42.5837 | 13.0548 | 12.44831 | 10.596 | 0.6064885 | 1.612529 | 0.2397791
42.5937 | 13.0188 | 12.4371 | 10.59582 | 0.5816951 | 1.60229 | 0.2389951
42.6037 | 13.018 | 12.426 | 10.59564 | 0.5919963 | 1.592151 | 0.2382165
42.6137 | 12.999 | 12.41501 | 10.59545 | 0.5839929 | 1.582112 | 0.2374433
42.6237 | 12.9964 | 12.40411 | 10.59527 | 0.5922868 | 1.572169 | 0.2366754
42.6337 | 12.9611 | 12.39332 | 10.59508 | 0.5677791 | 1.562324 | 0.2359128
42.6437 | 12.9575 | 12.38263 | 10.5949 | 0.5748709 | 1.552573 | 0.2351555
42.6537 | 12.9366 | 12.37204 | 10.59472 | 0.5645638 | 1.542916 | 0.2344034
42.6637 | 12.9462 | 12.36154 | 10.59453 | 0.5846589 | 1.533352 | 0.2336564
42.6737 | 12.9147 | 12.35114 | 10.59435 | 0.5635572 | 1.523879 | 0.2329146
42.6837 | 12.8963 | 12.34084 | 10.59416 | 0.5554603 | 1.514497 | 0.2321779
42.6937 | 12.8653 | 12.33063 | 10.59398 | 0.5346693 | 1.505204 | 0.2314462
42.7037 | 12.8708 | 12.32051 | 10.5938 | 0.5502852 | 1.495999 | 0.2307195
42.7137 | 12.8625 | 12.31049 | 10.59361 | 0.5520093 | 1.486881 | 0.2299978
42.7237 | 12.8443 | 12.30056 | 10.59343 | 0.5437428 | 1.477849 | 0.229281
42.7337 | 12.824 | 12.29071 | 10.59324 | 0.5332869 | 1.468902 | 0.2285691
42.7437 | 12.8053 | 12.28096 | 10.59306 | 0.5243422 | 1.460039 | 0.227862
42.7537 | 12.8099 | 12.27129 | 10.59287 | 0.5386103 | 1.451258 | 0.2271598
42.7637 | 12.7883 | 12.26171 | 10.59269 | 0.5265923 | 1.442559 | 0.2264623
42.7737 | 12.7704 | 12.25221 | 10.5925 | 0.5181888 | 1.433941 | 0.2257696
42.7837 | 12.7295 | 12.2428 | 10.59231 | 0.4867013 | 1.425403 | 0.2250816
42.7937 | 12.7521 | 12.23347 | 10.59213 | 0.5186305 | 1.416944 | 0.2243983
42.8037 | 12.7227 | 12.22422 | 10.59194 | 0.4984778 | 1.408562 | 0.2237196
42.8137 | 12.7 | 12.21506 | 10.59175 | 0.4849436 | 1.400257 | 0.2230455
42.8237 | 12.6897 | 12.20597 | 10.59157 | 0.4837296 | 1.392028 | 0.2223759
42.8337 | 12.6573 | 12.19696 | 10.59138 | 0.4603362 | 1.383874 | 0.2217109
42.8437 | 12.659 | 12.18804 | 10.59119 | 0.4709647 | 1.375794 | 0.2210503
42.8537 | 12.6366 | 12.17918 | 10.591 | 0.4574157 | 1.367788 | 0.2203942
42.8637 | 12.5974 | 12.17041 | 10.59081 | 0.4269904 | 1.359854 | 0.2197426
42.8737 | 12.6173 | 12.16171 | 10.59062 | 0.4555898 | 1.351991 | 0.2190953
42.8837 | 12.5824 | 12.15309 | 10.59043 | 0.4293146 | 1.344199 | 0.2184524
42.8937 | 12.5769 | 12.14453 | 10.59024 | 0.4323656 | 1.336477 | 0.2178139
42.9037 | 12.5355 | 12.13606 | 10.59005 | 0.3994439 | 1.328823 | 0.2171796
42.9137 | 12.5253 | 12.12765 | 10.58986 | 0.3976502 | 1.321238 | 0.2165495
42.9237 | 12.5198 | 12.11931 | 10.58967 | 0.4004854 | 1.313721 | 0.2159237
42.9337 | 12.5021 | 12.11105 | 10.58948 | 0.3910502 | 1.30627 | 0.2153022
42.9437 | 12.4736 | 12.10285 | 10.58929 | 0.3707458 | 1.298884 | 0.2146847
42.9537 | 12.4606 | 12.09473 | 10.58909 | 0.3658728 | 1.291564 | 0.2140714
42.9637 | 12.4302 | 12.08667 | 10.5889 | 0.343532 | 1.284308 | 0.2134622
42.9737 | 12.4332 | 12.07868 | 10.5887 | 0.354524 | 1.277115 | 0.2128571
42.9837 | 12.4176 | 12.07075 | 10.58851 | 0.3468498 | 1.269986 | 0.2122561
42.9937 | 12.3695 | 12.06289 | 10.58831 | 0.3066101 | 1.262918 | 0.211659
43.0037 | 12.3746 | 12.05509 | 10.58812 | 0.3195058 | 1.255912 | 0.211066
43.0137 | 12.3375 | 12.04736 | 10.58792 | 0.2901374 | 1.248966 | 0.2104769
43.0237 | 12.3552 | 12.03969 | 10.58772 | 0.3155059 | 1.242081 | 0.2098917
43.0337 | 12.3067 | 12.03209 | 10.58752 | 0.2746118 | 1.235255 | 0.2093104
43.0436 | 12.3064 | 12.02462 | 10.58733 | 0.2817791 | 1.228556 | 0.208739
43.0536 | 12.2957 | 12.01714 | 10.58713 | 0.2785628 | 1.221846 | 0.2081654
43.0636 | 12.2685 | 12.00971 | 10.58693 | 0.258786 | 1.215193 | 0.2075956
43.0736 | 12.2731 | 12.00235 | 10.58672 | 0.2707496 | 1.208596 | 0.2070297
43.0836 | 12.2367 | 11.99505 | 10.58652 | 0.241654 | 1.202056 | 0.2064675
43.0936 | 12.2481 | 11.9878 | 10.58632 | 0.2603001 | 1.195571 | 0.205909
43.1036 | 12.2161 | 11.98061 | 10.58612 | 0.2354886 | 1.189141 | 0.2053543
43.1136 | 12.1915 | 11.97348 | 10.58591 | 0.2180199 | 1.182765 | 0.2048032
43.1236 | 12.202 | 11.96641 | 10.58571 | 0.2355949 | 1.176443 | 0.2042558
43.1336 | 12.1761 | 11.95939 | 10.5855 | 0.2167141 | 1.170174 | 0.203712
43.1436 | 12.1736 | 11.95242 | 10.58529 | 0.221178 | 1.163957 | 0.2031719
43.1536 | 12.1584 | 11.94551 | 10.58509 | 0.2128876 | 1.157792 | 0.2026353
43.1636 | 12.1369 | 11.93866 | 10.58488 | 0.1982431 | 1.151678 | 0.2021023
43.1736 | 12.1375 | 11.93185 | 10.58467 | 0.2056452 | 1.145615 | 0.2015729
43.1836 | 12.1128 | 11.92511 | 10.58446 | 0.1876948 | 1.139602 | 0.2010469
43.1936 | 12.1022 | 11.91841 | 10.58424 | 0.1837921 | 1.133639 | 0.2005244
43.2036 | 12.1049 | 11.91176 | 10.58403 | 0.1931379 | 1.127725 | 0.2000054
43.2136 | 12.0851 | 11.90517 | 10.58382 | 0.1799326 | 1.121859 | 0.1994898
43.2236 | 12.0907 | 11.89862 | 10.5836 | 0.1920768 | 1.116041 | 0.1989777
43.2336 | 12.0463 | 11.89213 | 10.58339 | 0.1541713 | 1.110271 | 0.1984689
43.2436 | 12.0687 | 11.88568 | 10.58317 | 0.1830163 | 1.104548 | 0.1979636
43.2536 | 12.0304 | 11.87929 | 10.58295 | 0.1511125 | 1.098871 | 0.1974615
43.2636 | 12.0349 | 11.87294 | 10.58274 | 0.1619605 | 1.093241 | 0.1969629
43.2736 | 12.0211 | 11.86664 | 10.58252 | 0.1544607 | 1.087655 | 0.1964674
43.2836 | 11.9901 | 11.86039 | 10.5823 | 0.1297137 | 1.082115 | 0.1959754
43.2936 | 12.0082 | 11.85418 | 10.58207 | 0.15402 | 1.076619 | 0.1954864
43.3036 | 11.9805 | 11.84802 | 10.58185 | 0.13248 | 1.071168 | 0.1950009
43.3136 | 11.9637 | 11.84191 | 10.58163 | 0.1217945 | 1.06576 | 0.1945184
43.3236 | 11.9591 | 11.83584 | 10.5814 | 0.1232635 | 1.060395 | 0.1940393
43.3336 | 11.9399 | 11.82981 | 10.58118 | 0.1100881 | 1.055073 | 0.1935632
43.3436 | 11.9431 | 11.82383 | 10.58095 | 0.1192681 | 1.049793 | 0.1930905
43.3536 | 11.892 | 11.8179 | 10.58072 | 0.07410461 | 1.044555 | 0.1926207
43.3636 | 11.9061 | 11.812 | 10.58049 | 0.09409762 | 1.039359 | 0.1921542
43.3736 | 11.9038 | 11.80615 | 10.58026 | 0.09764792 | 1.034203 | 0.1916906
43.3836 | 11.8851 | 11.80034 | 10.58003 | 0.08475573 | 1.029088 | 0.1912302
43.3936 | 11.8787 | 11.79458 | 10.57979 | 0.08412175 | 1.024013 | 0.1907728
43.4036 | 11.8402 | 11.78885 | 10.57956 | 0.05134612 | 1.018978 | 0.1903185
43.4136 | 11.8532 | 11.78317 | 10.57932 | 0.07002955 | 1.013982 | 0.1898672
43.4236 | 11.8605 | 11.77753 | 10.57908 | 0.08297226 | 1.009025 | 0.1894189
43.4336 | 11.8057 | 11.77192 | 10.57885 | 0.03377501 | 1.004106 | 0.1889736
43.4436 | 11.7981 | 11.76636 | 10.57861 | 0.03173784 | 0.9992254 | 0.1885312
43.4536 | 11.7876 | 11.76084 | 10.57836 | 0.02676127 | 0.9943828 | 0.1880918
43.4636 | 11.7986 | 11.75535 | 10.57812 | 0.04324602 | 0.9895773 | 0.1876552
43.4736 | 11.7724 | 11.74991 | 10.57788 | 0.02249201 | 0.9848089 | 0.1872217
43.4836 | 11.7386 | 11.7445 | 10.57763 | -0.005899961 | 0.980077 | 0.1867909
43.4936 | 11.7493 | 11.73913 | 10.57739 | 0.01017026 | 0.9753814 | 0.1863632
43.5036 | 11.7311 | 11.7338 | 10.57714 | -0.002696738 | 0.9707217 | 0.1859381
43.5136 | 11.7359 | 11.7285 | 10.57689 | 0.00739914 | 0.9660975 | 0.1855161
43.5236 | 11.6889 | 11.72324 | 10.57664 | -0.03434127 | 0.9615084 | 0.1850967
43.5336 | 11.6974 | 11.71802 | 10.57638 | -0.02061801 | 0.9569541 | 0.1846802
43.5436 | 11.6971 | 11.71283 | 10.57613 | -0.01573045 | 0.9524343 | 0.1842664
43.5536 | 11.69 | 11.70768 | 10.57587 | -0.01767836 | 0.9479486 | 0.1838556
43.5636 | 11.6671 | 11.70256 | 10.57562 | -0.03546131 | 0.9434968 | 0.1834473
43.5736 | 11.6656 | 11.69748 | 10.57536 | -0.03187907 | 0.9390784 | 0.1830419
43.5836 | 11.6425 | 11.69243 | 10.5751 | -0.04993095 | 0.9346931 | 0.1826391
43.5936 | 11.6619 | 11.68742 | 10.57484 | -0.02551691 | 0.9303406 | 0.1822391
43.6036 | 11.6353 | 11.68244 | 10.57457 | -0.04713638 | 0.9260205 | 0.1818417
43.6136 | 11.6275 | 11.67749 | 10.57431 | -0.04998941 | 0.9217328 | 0.1814471
43.6236 | 11.6144 | 11.67258 | 10.57404 | -0.05817517 | 0.9174769 | 0.181055
43.6335 | 11.6053 | 11.66774 | 10.57378 | -0.06244127 | 0.9132937 | 0.1806695
43.6435 | 11.6251 | 11.66289 | 10.57351 | -0.03779179 | 0.9091003 | 0.1802827
43.6535 | 11.5798 | 11.65807 | 10.57324 | -0.07827402 | 0.9049377 | 0.1798985
43.6635 | 11.5752 | 11.65329 | 10.57297 | -0.07808859 | 0.9008065 | 0.179517
43.6735 | 11.5648 | 11.64853 | 10.57269 | -0.08373324 | 0.8967044 | 0.179138
43.6835 | 11.5561 | 11.64381 | 10.57241 | -0.08771 | 0.8926336 | 0.1787616
43.6935 | 11.563 | 11.63912 | 10.57214 | -0.07611633 | 0.8885914 | 0.1783877
43.7035 | 11.5204 | 11.63445 | 10.57186 | -0.1140542 | 0.8845799 | 0.1780164
43.7135 | 11.527 | 11.62982 | 10.57158 | -0.1028208 | 0.8805963 | 0.1776477
43.7235 | 11.508 | 11.62522 | 10.57129 | -0.1172184 | 0.8766429 | 0.1772814
43.7335 | 11.527 | 11.62064 | 10.57101 | -0.09364428 | 0.872717 | 0.1769176
43.7435 | 11.4782 | 11.6161 | 10.57072 | -0.1378999 | 0.8688201 | 0.1765563
43.7535 | 11.4703 | 11.61158 | 10.57044 | -0.1412844 | 0.8649514 | 0.1761975
43.7635 | 11.485 | 11.6071 | 10.57015 | -0.1220974 | 0.8611105 | 0.1758411
43.7735 | 11.4561 | 11.60264 | 10.56985 | -0.1465387 | 0.8572972 | 0.1754872
43.7835 | 11.4543 | 11.59821 | 10.56956 | -0.143908 | 0.8535113 | 0.1751357
43.7935 | 11.4163 | 11.59381 | 10.56927 | -0.1775056 | 0.8497531 | 0.1747867
43.8035 | 11.4181 | 11.58943 | 10.56897 | -0.1713294 | 0.8460205 | 0.17444
43.8135 | 11.4396 | 11.58508 | 10.56867 | -0.1454816 | 0.8423157 | 0.1740957
43.8235 | 11.3855 | 11.58076 | 10.56837 | -0.1952596 | 0.8386362 | 0.1737538
43.8335 | 11.3895 | 11.57647 | 10.56807 | -0.1869652 | 0.8349839 | 0.1734143
43.8435 | 11.3829 | 11.5722 | 10.56776 | -0.1892961 | 0.8313563 | 0.1730772
43.8535 | 11.3616 | 11.56795 | 10.56746 | -0.2063542 | 0.8277555 | 0.1727424
43.8635 | 11.3627 | 11.56374 | 10.56715 | -0.2010371 | 0.824179 | 0.1724099
43.8735 | 11.3472 | 11.55955 | 10.56684 | -0.2123466 | 0.8206287 | 0.1720797
43.8835 | 11.3548 | 11.55538 | 10.56653 | -0.2005804 | 0.8171024 | 0.1717519
43.8935 | 11.3259 | 11.55124 | 10.56621 | -0.2253403 | 0.8136018 | 0.1714263
43.9035 | 11.3182 | 11.54712 | 10.5659 | -0.228924 | 0.8101246 | 0.171103
43.9135 | 11.3412 | 11.54303 | 10.56558 | -0.2018333 | 0.8066729 | 0.170782
43.9235 | 11.2935 | 11.53897 | 10.56526 | -0.245466 | 0.803244 | 0.1704633
43.9335 | 11.2934 | 11.53492 | 10.56494 | -0.2415237 | 0.7998401 | 0.1701468
43.9435 | 11.3056 | 11.5309 | 10.56461 | -0.2253042 | 0.7964588 | 0.1698326
43.9535 | 11.2838 | 11.52691 | 10.56429 | -0.2431095 | 0.7931019 | 0.1695206
43.9635 | 11.2855 | 11.52294 | 10.56396 | -0.2374371 | 0.7897672 | 0.1692108
43.9735 | 11.2512 | 11.51899 | 10.56363 | -0.2677889 | 0.7864565 | 0.1689032
43.9835 | 11.2613 | 11.51506 | 10.5633 | -0.2537626 | 0.7831676 | 0.1685978
43.9935 | 11.2736 | 11.51116 | 10.56296 | -0.2375596 | 0.7799019 | 0.1682947
44.0035 | 11.2376 | 11.50728 | 10.56263 | -0.269679 | 0.7766584 | 0.1679937
44.0135 | 11.221 | 11.50342 | 10.56229 | -0.2824208 | 0.7734373 | 0.1676948
44.0235 | 11.2335 | 11.49958 | 10.56195 | -0.2660845 | 0.7702381 | 0.1673981
44.0335 | 11.2427 | 11.49577 | 10.56161 | -0.2530702 | 0.7670607 | 0.1671036
44.0435 | 11.2018 | 11.49198 | 10.56126 | -0.2901779 | 0.7639054 | 0.1668112
44.0535 | 11.1997 | 11.48821 | 10.56091 | -0.288506 | 0.7607707 | 0.1665209
44.0635 | 11.2044 | 11.48446 | 10.56057 | -0.2800564 | 0.757658 | 0.1662328
44.0735 | 11.199 | 11.48073 | 10.56021 | -0.2817268 | 0.7545656 | 0.1659467
44.0835 | 11.1919 | 11.47702 | 10.55986 | -0.2851189 | 0.7514949 | 0.1656628
44.0935 | 11.1482 | 11.47333 | 10.55951 | -0.3251308 | 0.7484441 | 0.165381
44.1035 | 11.1739 | 11.46966 | 10.55915 | -0.2957639 | 0.7454146 | 0.1651012
44.1135 | 11.1634 | 11.46602 | 10.55879 | -0.3026163 | 0.7424046 | 0.1648236
44.1235 | 11.1448 | 11.46239 | 10.55843 | -0.3175897 | 0.7394158 | 0.1645479
44.1335 | 11.1245 | 11.45878 | 10.55806 | -0.334282 | 0.7364459 | 0.1642744
44.1435 | 11.1293 | 11.45519 | 10.5577 | -0.3258947 | 0.7334968 | 0.1640029
44.1535 | 11.1239 | 11.45163 | 10.55733 | -0.327726 | 0.7305664 | 0.1637334
44.1635 | 11.1291 | 11.44808 | 10.55695 | -0.3189774 | 0.7276565 | 0.163466
44.1735 | 11.0816 | 11.44455 | 10.55658 | -0.3629471 | 0.724765 | 0.1632006
44.1835 | 11.0776 | 11.44104 | 10.55621 | -0.3634365 | 0.7218936 | 0.1629372
44.1935 | 11.0974 | 11.43754 | 10.55583 | -0.3401437 | 0.7190402 | 0.1626758
44.2035 | 11.0767 | 11.43407 | 10.55545 | -0.3573702 | 0.7162065 | 0.1624165
44.2134 | 11.064 | 11.43065 | 10.55507 | -0.3666495 | 0.7134194 | 0.1621618
44.2234 | 11.026 | 11.42721 | 10.55468 | -0.401212 | 0.7106224 | 0.1619064
44.2334 | 11.0684 | 11.42379 | 10.5543 | -0.3553925 | 0.7078438 | 0.1616529
44.2434 | 11.0486 | 11.42039 | 10.55391 | -0.3717908 | 0.7050834 | 0.1614015
44.2534 | 11.014 | 11.41701 | 10.55351 | -0.4030068 | 0.7023411 | 0.161152
44.2634 | 11.0193 | 11.41364 | 10.55312 | -0.3943401 | 0.6996166 | 0.1609044
44.2734 | 11.0191 | 11.41029 | 10.55272 | -0.3911909 | 0.6969099 | 0.1606589
44.2834 | 11.01 | 11.40696 | 10.55232 | -0.3969588 | 0.6942209 | 0.1604152
44.2934 | 10.973 | 11.40364 | 10.55192 | -0.4306436 | 0.6915493 | 0.1601735
44.3034 | 10.9753 | 11.40035 | 10.55152 | -0.4250454 | 0.6888951 | 0.1599338
44.3134 | 10.996 | 11.39706 | 10.55111 | -0.4010638 | 0.6862581 | 0.1596959
44.3234 | 10.9524 | 11.3938 | 10.5507 | -0.4413987 | 0.6836382 | 0.15946
44.3334 | 10.96 | 11.39055 | 10.55029 | -0.4305498 | 0.6810351 | 0.159226
44.3434 | 10.9415 | 11.38732 | 10.54987 | -0.4458172 | 0.6784488 | 0.1589939
44.3534 | 10.9518 | 11.3841 | 10.54946 | -0.4323008 | 0.6758793 | 0.1587637
44.3634 | 10.9319 | 11.3809 | 10.54904 | -0.4490001 | 0.6733261 | 0.1585354
44.3734 | 10.9058 | 11.37772 | 10.54862 | -0.4719152 | 0.6707894 | 0.158309
44.3834 | 10.9343 | 11.37455 | 10.54819 | -0.440246 | 0.6682689 | 0.1580844
44.3934 | 10.8985 | 11.37139 | 10.54777 | -0.4728921 | 0.6657645 | 0.1578618
44.4034 | 10.8891 | 11.36825 | 10.54734 | -0.4791535 | 0.6632761 | 0.157641
44.4134 | 10.9026 | 11.36513 | 10.5469 | -0.4625301 | 0.6608035 | 0.1574221
44.4234 | 10.8781 | 11.36202 | 10.54647 | -0.4839218 | 0.6583468 | 0.1572051
44.4334 | 10.8709 | 11.35893 | 10.54603 | -0.4880282 | 0.6559055 | 0.1569899
44.4434 | 10.8583 | 11.35585 | 10.54559 | -0.4975494 | 0.6534798 | 0.1567766
44.4534 | 10.8668 | 11.35279 | 10.54515 | -0.4859852 | 0.6510694 | 0.1565651
44.4634 | 10.8266 | 11.34974 | 10.54471 | -0.5231356 | 0.6486743 | 0.1563555
44.4734 | 10.8467 | 11.3467 | 10.54426 | -0.5000001 | 0.6462943 | 0.1561477
44.4834 | 10.8326 | 11.34368 | 10.54381 | -0.5110789 | 0.6439292 | 0.1559417
44.4934 | 10.8294 | 11.34067 | 10.54336 | -0.5112718 | 0.6415791 | 0.1557376
44.5034 | 10.8065 | 11.33768 | 10.5429 | -0.5311785 | 0.6392437 | 0.1555353
44.5134 | 10.8011 | 11.3347 | 10.54244 | -0.5335991 | 0.636923 | 0.1553349
44.5234 | 10.8168 | 11.33173 | 10.54198 | -0.5149333 | 0.6346167 | 0.1551362
44.5334 | 10.766 | 11.32878 | 10.54152 | -0.5627811 | 0.6323249 | 0.1549394
44.5434 | 10.7805 | 11.32584 | 10.54105 | -0.5453422 | 0.6300475 | 0.1547444
44.5534 | 10.7882 | 11.32292 | 10.54058 | -0.5347167 | 0.6277841 | 0.1545512
44.5634 | 10.7717 | 11.32 | 10.54011 | -0.5483043 | 0.6255349 | 0.1543599
44.5734 | 10.7379 | 11.3171 | 10.53963 | -0.579205 | 0.6232997 | 0.1541703
44.5834 | 10.7751 | 11.31422 | 10.53916 | -0.5391186 | 0.6210783 | 0.1539826
44.5934 | 10.7576 | 11.31135 | 10.53868 | -0.5537451 | 0.6188708 | 0.1537966
44.6034 | 10.751 | 11.30848 | 10.53819 | -0.5574842 | 0.6166769 | 0.1536125
44.6134 | 10.7076 | 11.30564 | 10.53771 | -0.5980358 | 0.6144965 | 0.1534301
44.6234 | 10.7481 | 11.3028 | 10.53722 | -0.5546999 | 0.6123295 | 0.1532495
44.6334 | 10.7244 | 11.29998 | 10.53673 | -0.5755764 | 0.6101759 | 0.1530708
44.6434 | 10.7249 | 11.29717 | 10.53624 | -0.5722651 | 0.6080356 | 0.1528938
44.6534 | 10.7069 | 11.29437 | 10.53574 | -0.5874659 | 0.6059084 | 0.1527187
44.6634 | 10.6996 | 11.29158 | 10.53524 | -0.5919788 | 0.6037943 | 0.1525453
44.6734 | 10.7193 | 11.2888 | 10.53474 | -0.5695035 | 0.6016931 | 0.1523737
44.6834 | 10.7122 | 11.28604 | 10.53423 | -0.57384 | 0.5996048 | 0.1522039
44.6934 | 10.6769 | 11.28329 | 10.53372 | -0.6063882 | 0.5975292 | 0.1520359
44.7034 | 10.6845 | 11.28055 | 10.53321 | -0.596048 | 0.5954663 | 0.1518697
44.7134 | 10.6875 | 11.27782 | 10.5327 | -0.5903192 | 0.5934159 | 0.1517052
44.7234 | 10.6901 | 11.2751 | 10.53218 | -0.5850019 | 0.591378 | 0.1515426
44.7334 | 10.6608 | 11.2724 | 10.53166 | -0.6115958 | 0.5893526 | 0.1513818
44.7434 | 10.6796 | 11.2697 | 10.53114 | -0.5901008 | 0.5873393 | 0.1512227
44.7534 | 10.6838 | 11.26702 | 10.53061 | -0.5832169 | 0.5853383 | 0.1510655
44.7634 | 10.641 | 11.26434 | 10.53008 | -0.623344 | 0.5833494 | 0.15091
44.7734 | 10.6726 | 11.26168 | 10.52955 | -0.589082 | 0.5813726 | 0.1507563
44.7834 | 10.6584 | 11.25903 | 10.52902 | -0.6006307 | 0.5794076 | 0.1506044
44.7934 | 10.6494 | 11.25639 | 10.52848 | -0.6069901 | 0.5774545 | 0.1504543
44.8033 | 10.6349 | 11.25379 | 10.52795 | -0.6188859 | 0.5755321 | 0.1503074
44.8133 | 10.6554 | 11.25117 | 10.5274 | -0.5957663 | 0.5736023 | 0.150161
44.8233 | 10.644 | 11.24856 | 10.52686 | -0.6045571 | 0.5716841 | 0.1500163
44.8333 | 10.6354 | 11.24596 | 10.52631 | -0.6105582 | 0.5697774 | 0.1498734
44.8433 | 10.6195 | 11.24337 | 10.52576 | -0.6238696 | 0.5678821 | 0.1497323
44.8533 | 10.6412 | 11.24079 | 10.5252 | -0.5995911 | 0.5659982 | 0.149593
44.8633 | 10.6107 | 11.23822 | 10.52464 | -0.6275225 | 0.5641255 | 0.1494556
44.8733 | 10.6154 | 11.23566 | 10.52408 | -0.6202641 | 0.562264 | 0.14932
44.8833 | 10.6242 | 11.23312 | 10.52352 | -0.6089154 | 0.5604136 | 0.1491862
44.8933 | 10.5993 | 11.23058 | 10.52295 | -0.6312766 | 0.5585742 | 0.1490542
44.9033 | 10.6117 | 11.22805 | 10.52238 | -0.6163475 | 0.5567458 | 0.1489241
44.9133 | 10.6096 | 11.22553 | 10.5218 | -0.6159279 | 0.5549282 | 0.1487958
44.9233 | 10.6055 | 11.22302 | 10.52123 | -0.617518 | 0.5531213 | 0.1486694
44.9333 | 10.5832 | 11.22052 | 10.52065 | -0.6373175 | 0.5513252 | 0.1485448
44.9433 | 10.5962 | 11.21803 | 10.52006 | -0.6218264 | 0.5495398 | 0.1484221
44.9533 | 10.5955 | 11.21554 | 10.51948 | -0.6200446 | 0.5477648 | 0.1483013
44.9633 | 10.5636 | 11.21307 | 10.51889 | -0.6494721 | 0.5460004 | 0.1481823
44.9733 | 10.5767 | 11.21061 | 10.5183 | -0.6339088 | 0.5442464 | 0.1480653
44.9833 | 10.5914 | 11.20815 | 10.5177 | -0.6167545 | 0.5425027 | 0.1479501
44.9933 | 10.5439 | 11.20571 | 10.5171 | -0.6618092 | 0.5407693 | 0.1478368
45.0033 | 10.5673 | 11.20327 | 10.5165 | -0.6359729 | 0.539046 | 0.1477254
45.0133 | 10.5663 | 11.20085 | 10.5159 | -0.6345455 | 0.5373329 | 0.147616
45.0233 | 10.5425 | 11.19843 | 10.51529 | -0.6559269 | 0.5356299 | 0.1475084
45.0333 | 10.5345 | 11.19602 | 10.51468 | -0.661517 | 0.5339368 | 0.1474029
45.0433 | 10.5468 | 11.19362 | 10.51406 | -0.6468159 | 0.5322536 | 0.1472993
45.0533 | 10.5309 | 11.19122 | 10.51345 | -0.6603233 | 0.5305803 | 0.1471976
45.0633 | 10.5415 | 11.18884 | 10.51282 | -0.6473393 | 0.5289168 | 0.147098
45.0733 | 10.5321 | 11.18646 | 10.5122 | -0.6543638 | 0.527263 | 0.1470003
45.0833 | 10.5127 | 11.1841 | 10.51157 | -0.6713967 | 0.5256188 | 0.1469046
45.0933 | 10.5448 | 11.18174 | 10.51094 | -0.6369381 | 0.5239842 | 0.146811
45.1033 | 10.5214 | 11.17939 | 10.51031 | -0.6579877 | 0.5223591 | 0.1467194
45.1133 | 10.4942 | 11.17705 | 10.50967 | -0.6828456 | 0.5207435 | 0.1466299
45.1233 | 10.522 | 11.17471 | 10.50903 | -0.6527116 | 0.5191372 | 0.1465424
45.1333 | 10.5235 | 11.17239 | 10.50839 | -0.6488859 | 0.5175403 | 0.1464571
45.1433 | 10.5068 | 11.17007 | 10.50774 | -0.6632682 | 0.5159527 | 0.1463738
45.1533 | 10.5213 | 11.16776 | 10.50709 | -0.6464586 | 0.5143742 | 0.1462927
45.1633 | 10.5303 | 11.16546 | 10.50644 | -0.635157 | 0.5128049 | 0.1462137
45.1733 | 10.5132 | 11.16316 | 10.50578 | -0.6499633 | 0.5112446 | 0.146137
45.1833 | 10.5027 | 11.16088 | 10.50512 | -0.6581776 | 0.5096934 | 0.1460624
45.1933 | 10.5302 | 11.1586 | 10.50446 | -0.6283997 | 0.5081511 | 0.14599
45.2033 | 10.5348 | 11.15633 | 10.50379 | -0.6215297 | 0.5066178 | 0.1459199
45.2133 | 10.5081 | 11.15407 | 10.50312 | -0.6459674 | 0.5050932 | 0.145852
45.2233 | 10.5515 | 11.15181 | 10.50245 | -0.6003128 | 0.5035774 | 0.1457865
45.2333 | 10.5599 | 11.14957 | 10.50177 | -0.589666 | 0.5020704 | 0.1457233
45.2433 | 10.5323 | 11.14733 | 10.50109 | -0.6150269 | 0.5005721 | 0.1456624
45.2533 | 10.5714 | 11.1451 | 10.50041 | -0.5736954 | 0.4990823 | 0.1456039
45.2633 | 10.5805 | 11.14287 | 10.49972 | -0.5623715 | 0.4976011 | 0.1455479
45.2733 | 10.5769 | 11.14066 | 10.49903 | -0.5637552 | 0.4961284 | 0.1454943
45.2833 | 10.5893 | 11.13845 | 10.49834 | -0.5491464 | 0.4946641 | 0.1454433
45.2933 | 10.6204 | 11.13625 | 10.49764 | -0.5158452 | 0.4932083 | 0.1453947
45.3033 | 10.6247 | 11.13405 | 10.49694 | -0.5093515 | 0.4917607 | 0.1453488
45.3133 | 10.6291 | 11.13187 | 10.49624 | -0.5027653 | 0.4903215 | 0.1453054
45.3233 | 10.6769 | 11.12969 | 10.49553 | -0.4527865 | 0.4888905 | 0.1452647
45.3333 | 10.6611 | 11.12752 | 10.49482 | -0.4664152 | 0.4874676 | 0.1452267
45.3433 | 10.7072 | 11.12535 | 10.49411 | -0.4181514 | 0.4860528 | 0.1451915
45.3533 | 10.7221 | 11.1232 | 10.49339 | -0.401095 | 0.4846462 | 0.1451591
45.3633 | 10.7241 | 11.12105 | 10.49267 | -0.3969461 | 0.4832476 | 0.1451295
45.3733 | 10.7759 | 11.1189 | 10.49194 | -0.3430046 | 0.4818569 | 0.1451029
45.3832 | 10.7993 | 11.11679 | 10.49122 | -0.3174921 | 0.4804882 | 0.1450795
45.3932 | 10.7952 | 11.11467 | 10.49049 | -0.3194654 | 0.4791133 | 0.1450588
45.4032 | 10.8674 | 11.11255 | 10.48976 | -0.2451461 | 0.4777461 | 0.1450413
45.4132 | 10.8809 | 11.11043 | 10.48902 | -0.2295343 | 0.4763868 | 0.1450269
45.4232 | 10.9034 | 11.10833 | 10.48828 | -0.2049299 | 0.4750351 | 0.1450157
45.4332 | 10.9277 | 11.10623 | 10.48753 | -0.1785331 | 0.4736912 | 0.1450079
45.4432 | 10.9983 | 11.10414 | 10.48679 | -0.1058437 | 0.4723548 | 0.1450034
45.4532 | 10.9952 | 11.10206 | 10.48603 | -0.1068619 | 0.471026 | 0.1450024
45.4632 | 11.0504 | 11.09999 | 10.48528 | -0.04958767 | 0.4697048 | 0.1450049
45.4732 | 11.0968 | 11.09792 | 10.48452 | -0.001121078 | 0.4683911 | 0.1450112
45.4832 | 11.1204 | 11.09586 | 10.48376 | 0.02453787 | 0.4670848 | 0.1450211
45.4932 | 11.1502 | 11.09381 | 10.48299 | 0.05638915 | 0.4657859 | 0.1450349
45.5032 | 11.2097 | 11.09177 | 10.48222 | 0.1179326 | 0.4644944 | 0.1450526
45.5132 | 11.2494 | 11.08973 | 10.48145 | 0.1596684 | 0.4632101 | 0.1450744
45.5232 | 11.2677 | 11.0877 | 10.48067 | 0.1799962 | 0.4619332 | 0.1451004
45.5332 | 11.3191 | 11.08568 | 10.47989 | 0.2334161 | 0.4606634 | 0.1451306
45.5432 | 11.3806 | 11.08367 | 10.47911 | 0.2969279 | 0.4594008 | 0.1451653
45.5532 | 11.3983 | 11.08167 | 10.47832 | 0.3166316 | 0.4581453 | 0.1452045
45.5632 | 11.4494 | 11.07967 | 10.47753 | 0.3697271 | 0.456897 | 0.1452485
45.5732 | 11.4893 | 11.07769 | 10.47673 | 0.4116144 | 0.4556556 | 0.1452972
45.5832 | 11.5404 | 11.07571 | 10.47593 | 0.4646932 | 0.4544214 | 0.145351
45.5932 | 11.5694 | 11.07374 | 10.47513 | 0.4956635 | 0.453194 | 0.1454099
45.6032 | 11.604 | 11.07177 | 10.47433 | 0.532225 | 0.4519736 | 0.1454743
45.6132 | 11.6814 | 11.06982 | 10.47352 | 0.6115778 | 0.45076 | 0.1455442
45.6232 | 11.6773 | 11.06788 | 10.47271 | 0.6094218 | 0.4495533 | 0.1456197
45.6332 | 11.7087 | 11.06594 | 10.47189 | 0.6427566 | 0.4483534 | 0.1457011
45.6432 | 11.792 | 11.06402 | 10.47107 | 0.7279821 | 0.4471603 | 0.1457888
45.6532 | 11.7783 | 11.0621 | 10.47025 | 0.7161982 | 0.4459739 | 0.1458827
45.6632 | 11.8163 | 11.0602 | 10.46942 | 0.7561046 | 0.4447941 | 0.1459833
45.6732 | 11.8872 | 11.0583 | 10.46859 | 0.8289012 | 0.443621 | 0.1460907
45.6832 | 11.8894 | 11.05641 | 10.46775 | 0.8329879 | 0.4424546 | 0.1462052
45.6932 | 11.8844 | 11.05454 | 10.46691 | 0.8298642 | 0.4412947 | 0.146327
45.7032 | 11.9592 | 11.05267 | 10.46607 | 0.9065299 | 0.4401413 | 0.1464566
45.7132 | 11.9689 | 11.05082 | 10.46523 | 0.918085 | 0.4389944 | 0.1465941
45.7232 | 11.953 | 11.04897 | 10.46438 | 0.9040288 | 0.437854 | 0.1467399
45.7332 | 12.0057 | 11.04714 | 10.46352 | 0.9585614 | 0.4367199 | 0.1468943
45.7432 | 12.0202 | 11.04532 | 10.46267 | 0.9748825 | 0.4355923 | 0.1470576
45.7532 | 12.0079 | 11.04351 | 10.46181 | 0.9643914 | 0.434471 | 0.1472303
45.7632 | 12.0418 | 11.04171 | 10.46094 | 1.000088 | 0.433356 | 0.1474126
45.7732 | 12.0512 | 11.03993 | 10.46008 | 1.011272 | 0.4322473 | 0.1476051
45.7832 | 12.0284 | 11.03816 | 10.4592 | 0.9902432 | 0.4311449 | 0.1478081
45.7932 | 12.0417 | 11.0364 | 10.45833 | 1.005301 | 0.4300486 | 0.1480221
45.8032 | 12.0403 | 11.03466 | 10.45745 | 1.005644 | 0.4289585 | 0.1482474
45.8132 | 12.0435 | 11.03293 | 10.45657 | 1.010574 | 0.4278746 | 0.1484846
45.8232 | 12.0269 | 11.03121 | 10.45568 | 0.9956886 | 0.4267968 | 0.1487341
45.8332 | 12.0249 | 11.02951 | 10.45479 | 0.9953881 | 0.425725 | 0.1489966
45.8432 | 12.0231 | 11.02783 | 10.4539 | 0.9952721 | 0.4246593 | 0.1492723
45.8532 | 11.9937 | 11.02616 | 10.453 | 0.9675397 | 0.4235995 | 0.1495621
45.8632 | 11.9875 | 11.02451 | 10.4521 | 0.9629908 | 0.4225458 | 0.1498662
45.8732 | 11.9727 | 11.02288 | 10.45119 | 0.9498248 | 0.4214979 | 0.1501853
45.8832 | 11.939 | 11.02126 | 10.45028 | 0.917741 | 0.420456 | 0.15052
45.8932 | 11.9364 | 11.01966 | 10.44937 | 0.916739 | 0.41942 | 0.1508708
45.9032 | 11.9114 | 11.01808 | 10.44845 | 0.8933183 | 0.4183898 | 0.1512383
45.9132 | 11.8926 | 11.01652 | 10.44753 | 0.8760783 | 0.4173654 | 0.151623
45.9232 | 11.8496 | 11.01498 | 10.44661 | 0.8346186 | 0.4163468 | 0.1520255
45.9332 | 11.8624 | 11.01346 | 10.44568 | 0.8489386 | 0.4153339 | 0.1524464
45.9432 | 11.8088 | 11.01196 | 10.44475 | 0.7968378 | 0.4143268 | 0.152886
45.9532 | 11.7614 | 11.01048 | 10.44381 | 0.7509159 | 0.4133254 | 0.1533448
45.9632 | 11.7685 | 11.00903 | 10.44287 | 0.7594726 | 0.4123296 | 0.1538233
45.9731 | 11.7281 | 11.00761 | 10.44194 | 0.7204933 | 0.4113492 | 0.1543168
45.9831 | 11.6927 | 11.00619 | 10.44099 | 0.6865064 | 0.4103646 | 0.1548353
45.9931 | 11.6693 | 11.0048 | 10.44004 | 0.6644973 | 0.4093855 | 0.1553742
46.0031 | 11.6565 | 11.00343 | 10.43909 | 0.6530663 | 0.4084121 | 0.1559334
46.0131 | 11.6174 | 11.00209 | 10.43813 | 0.6153131 | 0.4074441 | 0.156513
46.0231 | 11.5651 | 11.00076 | 10.43717 | 0.5643386 | 0.4064816 | 0.1571124
46.0331 | 11.5724 | 10.99946 | 10.4362 | 0.5729428 | 0.4055246 | 0.1577313
46.0431 | 11.5322 | 10.99817 | 10.43523 | 0.5340269 | 0.404573 | 0.1583689
46.0531 | 11.4846 | 10.99691 | 10.43426 | 0.4876916 | 0.4036268 | 0.1590242
46.0631 | 11.5083 | 10.99566 | 10.43328 | 0.5126385 | 0.402686 | 0.1596959
46.0731 | 11.4705 | 10.99443 | 10.4323 | 0.476069 | 0.4017506 | 0.1603824
46.0831 | 11.4251 | 10.99321 | 10.43131 | 0.4318853 | 0.4008204 | 0.1610818
46.0931 | 11.4365 | 10.99201 | 10.43032 | 0.4444896 | 0.3998956 | 0.1617917
46.1031 | 11.3956 | 10.99082 | 10.42933 | 0.4047848 | 0.398976 | 0.1625093
46.1131 | 11.3779 | 10.98963 | 10.42833 | 0.388274 | 0.3980617 | 0.1632315
46.1231 | 11.3825 | 10.98844 | 10.42733 | 0.3940607 | 0.3971526 | 0.1639549
46.1331 | 11.3616 | 10.98725 | 10.42633 | 0.3743491 | 0.3962487 | 0.1646754
46.1431 | 11.3337 | 10.98606 | 10.42532 | 0.3476432 | 0.39535 | 0.1653888
46.1531 | 11.3645 | 10.98485 | 10.42431 | 0.3796481 | 0.3944564 | 0.1660902
46.1631 | 11.3204 | 10.98363 | 10.42329 | 0.3367684 | 0.3935679 | 0.166775
46.1731 | 11.3101 | 10.98239 | 10.42227 | 0.3277095 | 0.3926845 | 0.1674378
46.1831 | 11.3407 | 10.98112 | 10.42124 | 0.3595767 | 0.3918062 | 0.1680734
46.1931 | 11.3093 | 10.97982 | 10.42022 | 0.3294753 | 0.3909329 | 0.1686764
46.2031 | 11.3152 | 10.97849 | 10.41918 | 0.3367104 | 0.3900647 | 0.1692418
46.2131 | 11.3273 | 10.97711 | 10.41815 | 0.3501873 | 0.3892014 | 0.1697644
46.2231 | 11.3138 | 10.97569 | 10.41711 | 0.3381105 | 0.3883432 | 0.1702396
46.2331 | 11.3368 | 10.97422 | 10.41606 | 0.3625845 | 0.3874898 | 0.170663
46.2431 | 11.3226 | 10.97269 | 10.41501 | 0.349913 | 0.3866414 | 0.171031
46.2531 | 11.3514 | 10.9711 | 10.41396 | 0.3802991 | 0.3857979 | 0.1713403
46.2631 | 11.3349 | 10.96945 | 10.41291 | 0.3654453 | 0.3849594 | 0.1715886
46.2731 | 11.3625 | 10.96775 | 10.41185 | 0.3947534 | 0.3841256 | 0.1717741
46.2831 | 11.3728 | 10.96598 | 10.41078 | 0.4068244 | 0.3832967 | 0.1718958
46.2931 | 11.364 | 10.96414 | 10.40972 | 0.3998587 | 0.3824726 | 0.1719533
46.3031 | 11.3936 | 10.96224 | 10.40864 | 0.4313558 | 0.3816533 | 0.1719474
46.3131 | 11.4158 | 10.96029 | 10.40757 | 0.4555146 | 0.3808388 | 0.1718787
46.3231 | 11.3958 | 10.95827 | 10.40649 | 0.4375335 | 0.380029 | 0.1717493
46.3331 | 11.4363 | 10.95619 | 10.4054 | 0.4801102 | 0.3792239 | 0.1715613
46.3431 | 11.4415 | 10.95406 | 10.40432 | 0.4874419 | 0.3784236 | 0.1713175
46.3531 | 11.4695 | 10.95187 | 10.40323 | 0.5176256 | 0.3776279 | 0.1710211
46.3631 | 11.47 | 10.94964 | 10.40213 | 0.5203577 | 0.3768369 | 0.1706755
46.3731 | 11.4895 | 10.94737 | 10.40103 | 0.5421344 | 0.3760506 | 0.1702847
46.3831 | 11.5338 | 10.94505 | 10.39993 | 0.5887516 | 0.3752689 | 0.1698527
46.3931 | 11.5322 | 10.94269 | 10.39882 | 0.5895051 | 0.3744917 | 0.1693839
46.4031 | 11.5476 | 10.94031 | 10.39771 | 0.6072906 | 0.3737193 | 0.1688825
46.4131 | 11.6011 | 10.9379 | 10.39659 | 0.6632034 | 0.3729513 | 0.1683531
46.4231 | 11.5945 | 10.93546 | 10.39547 | 0.6590395 | 0.3721879 | 0.1678
46.4331 | 11.6527 | 10.93301 | 10.39435 | 0.719694 | 0.371429 | 0.1672279
46.4431 | 11.6831 | 10.93054 | 10.39322 | 0.7525631 | 0.3706747 | 0.1666407
46.4531 | 11.673 | 10.92806 | 10.39209 | 0.7449423 | 0.3699248 | 0.166043
46.4631 | 11.7403 | 10.92557 | 10.39095 | 0.8147279 | 0.3691794 | 0.1654384
46.4731 | 11.7607 | 10.92308 | 10.38981 | 0.8376158 | 0.3684385 | 0.1648309
46.4831 | 11.7846 | 10.9206 | 10.38867 | 0.8640031 | 0.3677019 | 0.1642239
46.4931 | 11.8455 | 10.91811 | 10.38752 | 0.927386 | 0.3669699 | 0.1636206
46.5031 | 11.8627 | 10.91564 | 10.38637 | 0.9470622 | 0.3662422 | 0.1630237
46.5131 | 11.8973 | 10.91317 | 10.38522 | 0.9841288 | 0.3655189 | 0.1624362
46.5231 | 11.9672 | 10.91072 | 10.38406 | 1.056484 | 0.3647999 | 0.1618599
46.5331 | 11.9683 | 10.90828 | 10.38289 | 1.060025 | 0.3640854 | 0.1612971
46.5431 | 12.0252 | 10.90585 | 10.38172 | 1.119351 | 0.363375 | 0.1607491
46.553 | 12.0647 | 10.90346 | 10.38056 | 1.161236 | 0.3626763 | 0.1602229
46.563 | 12.1151 | 10.90107 | 10.37939 | 1.214028 | 0.3619746 | 0.1597086
46.573 | 12.1659 | 10.8987 | 10.37821 | 1.267201 | 0.3612772 | 0.1592126
46.583 | 12.2043 | 10.89634 | 10.37703 | 1.307955 | 0.3605841 | 0.1587356
46.593 | 12.2476 | 10.89401 | 10.37584 | 1.35359 | 0.3598951 | 0.158278
46.603 | 12.2953 | 10.8917 | 10.37465 | 1.403604 | 0.3592105 | 0.15784
46.613 | 12.3488 | 10.8894 | 10.37345 | 1.459399 | 0.35853 | 0.1574219
46.623 | 12.3719 | 10.88713 | 10.37225 | 1.484774 | 0.3578538 | 0.1570235
46.633 | 12.4285 | 10.88487 | 10.37104 | 1.543629 | 0.3571817 | 0.1566447
46.643 | 12.4821 | 10.88264 | 10.36984 | 1.599465 | 0.3565138 | 0.1562853
46.653 | 12.4918 | 10.88042 | 10.36862 | 1.611381 | 0.35585 | 0.155945
46.663 | 12.5511 | 10.87822 | 10.36741 | 1.672879 | 0.3551904 | 0.1556235
46.673 | 12.6103 | 10.87604 | 10.36619 | 1.734258 | 0.354535 | 0.1553203
46.683 | 12.6004 | 10.87388 | 10.36496 | 1.726519 | 0.3538836 | 0.1550349
46.693 | 12.651 | 10.87174 | 10.36373 | 1.779263 | 0.3532363 | 0.154767
46.703 | 12.6867 | 10.86961 | 10.3625 | 1.81709 | 0.3525931 | 0.154516
46.713 | 12.7005 | 10.8675 | 10.36126 | 1.833 | 0.351954 | 0.1542814
46.723 | 12.7318 | 10.8654 | 10.36002 | 1.866395 | 0.3513189 | 0.1540626
46.733 | 12.7666 | 10.86333 | 10.35878 | 1.903274 | 0.3506878 | 0.1538591
46.743 | 12.7562 | 10.86126 | 10.35753 | 1.894939 | 0.3500608 | 0.1536706
46.753 | 12.7863 | 10.85921 | 10.35628 | 1.92709 | 0.3494378 | 0.1534963
46.763 | 12.8041 | 10.85717 | 10.35502 | 1.946926 | 0.3488188 | 0.1533358
46.773 | 12.7856 | 10.85515 | 10.35376 | 1.93045 | 0.3482038 | 0.1531886
46.783 | 12.7883 | 10.85314 | 10.35249 | 1.935161 | 0.3475927 | 0.1530542
46.793 | 12.8029 | 10.85114 | 10.35122 | 1.951759 | 0.3469856 | 0.1529323
46.803 | 12.7679 | 10.84915 | 10.34995 | 1.918746 | 0.3463825 | 0.1528222
46.813 | 12.7717 | 10.84718 | 10.34867 | 1.924521 | 0.3457832 | 0.1527236
46.823 | 12.7536 | 10.84521 | 10.34739 | 1.908386 | 0.3451879 | 0.1526361
46.833 | 12.7043 | 10.84326 | 10.3461 | 1.86104 | 0.3445965 | 0.1525593
46.843 | 12.7281 | 10.84132 | 10.34481 | 1.886784 | 0.344009 | 0.1524927
46.853 | 12.6395 | 10.83938 | 10.34352 | 1.800118 | 0.3434254 | 0.152436
46.863 | 12.6115 | 10.83746 | 10.34222 | 1.774044 | 0.3428457 | 0.152389
46.873 | 12.6212 | 10.83554 | 10.34092 | 1.78566 | 0.3422698 | 0.1523511
46.883 | 12.5018 | 10.83363 | 10.33961 | 1.668167 | 0.3416977 | 0.1523222
46.893 | 12.4962 | 10.83173 | 10.3383 | 1.664466 | 0.3411295 | 0.1523018
46.903 | 12.4489 | 10.82984 | 10.33699 | 1.619057 | 0.3405652 | 0.1522898
46.913 | 12.3508 | 10.82796 | 10.33567 | 1.52284 | 0.3400046 | 0.1522858
46.923 | 12.3376 | 10.82608 | 10.33435 | 1.511516 | 0.3394479 | 0.1522895
46.933 | 12.2474 | 10.82422 | 10.33302 | 1.423185 | 0.3388949 | 0.1523008
46.943 | 12.1725 | 10.82235 | 10.33169 | 1.350147 | 0.3383457 | 0.1523194
46.953 | 12.1231 | 10.8205 | 10.33035 | 1.302601 | 0.3378003 | 0.1523451
46.963 | 12.0404 | 10.81865 | 10.32901 | 1.22175 | 0.3372587 | 0.1523776
46.973 | 11.9525 | 10.81681 | 10.32767 | 1.135692 | 0.3367208 | 0.1524167
46.983 | 11.9096 | 10.81497 | 10.32632 | 1.094628 | 0.3361866 | 0.1524623
46.993 | 11.7937 | 10.81314 | 10.32497 | 0.9805584 | 0.3356562 | 0.1525142
47.003 | 11.7353 | 10.81132 | 10.32362 | 0.9239829 | 0.3351295 | 0.1525722
47.013 | 11.6661 | 10.8095 | 10.32226 | 0.8566018 | 0.3346066 | 0.1526362
47.023 | 11.5413 | 10.80768 | 10.32089 | 0.7336154 | 0.3340873 | 0.1527059
47.033 | 11.495 | 10.80588 | 10.31952 | 0.6891238 | 0.3335717 | 0.1527814
47.043 | 11.4143 | 10.80407 | 10.31815 | 0.6102271 | 0.3330598 | 0.1528623
47.053 | 11.2946 | 10.80227 | 10.31677 | 0.4923254 | 0.3325516 | 0.1529486
47.063 | 11.2676 | 10.80048 | 10.31539 | 0.467119 | 0.332047 | 0.1530401
47.073 | 11.1406 | 10.79869 | 10.31401 | 0.3419078 | 0.3315461 | 0.1531369
47.083 | 11.094 | 10.79691 | 10.31262 | 0.2970921 | 0.3310488 | 0.1532387
47.093 | 11.0098 | 10.79513 | 10.31123 | 0.2146719 | 0.3305552 | 0.1533454
47.103 | 10.9205 | 10.79335 | 10.30983 | 0.1271474 | 0.3300652 | 0.153457
47.113 | 10.8783 | 10.79158 | 10.30843 | 0.08671865 | 0.3295788 | 0.1535733
47.123 | 10.7604 | 10.78981 | 10.30702 | -0.02941431 | 0.3290961 | 0.1536943
47.133 | 10.711 | 10.78805 | 10.30561 | -0.07705132 | 0.328617 | 0.15382
47.1429 | 10.6324 | 10.78631 | 10.30421 | -0.1539098 | 0.3281461 | 0.1539487
47.1529 | 10.5895 | 10.78455 | 10.3028 | -0.1950546 | 0.3276741 | 0.1540832
47.1629 | 10.5086 | 10.7828 | 10.30138 | -0.2742033 | 0.3272057 | 0.1542222
47.1729 | 10.4483 | 10.78106 | 10.29995 | -0.3327558 | 0.3267409 | 0.1543654
47.1829 | 10.4036 | 10.77931 | 10.29852 | -0.375712 | 0.3262797 | 0.154513
47.1929 | 10.3198 | 10.77757 | 10.29709 | -0.4577719 | 0.325822 | 0.1546647
47.2029 | 10.294 | 10.77584 | 10.29565 | -0.4818353 | 0.3253679 | 0.1548207
47.2129 | 10.2109 | 10.7741 | 10.2942 | -0.5632023 | 0.3249173 | 0.1549807
47.2229 | 10.187 | 10.77237 | 10.29276 | -0.5853728 | 0.3244703 | 0.1551449
47.2329 | 10.1664 | 10.77065 | 10.29131 | -0.6042467 | 0.3240268 | 0.155313
47.2429 | 10.05 | 10.76892 | 10.28985 | -0.718924 | 0.3235868 | 0.1554852
47.2529 | 10.0801 | 10.7672 | 10.28839 | -0.6871047 | 0.3231504 | 0.1556614
47.2629 | 9.9938 | 10.76549 | 10.28693 | -0.7716887 | 0.3227175 | 0.1558415
47.2729 | 9.9759 | 10.76378 | 10.28546 | -0.7878761 | 0.3222881 | 0.1560255
47.2829 | 9.958 | 10.76207 | 10.28399 | -0.8040666 | 0.3218622 | 0.1562133
47.2929 | 9.8755 | 10.76036 | 10.28252 | -0.8848604 | 0.3214398 | 0.1564052
47.3029 | 9.8968 | 10.75866 | 10.28104 | -0.8618574 | 0.3210209 | 0.1566007
47.3129 | 9.8561 | 10.75696 | 10.27955 | -0.9008577 | 0.3206055 | 0.1568002
47.3229 | 9.8171 | 10.75526 | 10.27806 | -0.938161 | 0.3201936 | 0.1570035
47.3329 | 9.8027 | 10.75357 | 10.27657 | -0.9508676 | 0.3197852 | 0.1572106
47.3429 | 9.7671 | 10.75188 | 10.27508 | -0.9847772 | 0.3193802 | 0.1574214
47.3529 | 9.7663 | 10.75019 | 10.27358 | -0.98389 | 0.3189787 | 0.1576361
47.3629 | 9.743 | 10.74851 | 10.27207 | -1.005506 | 0.3185807 | 0.1578545
47.3729 | 9.7087 | 10.74682 | 10.27056 | -1.038125 | 0.3181862 | 0.1580767
47.3829 | 9.7112 | 10.74515 | 10.26905 | -1.033947 | 0.3177951 | 0.1583026
47.3929 | 9.6885 | 10.74347 | 10.26753 | -1.054972 | 0.3174074 | 0.1585324
47.4029 | 9.6821 | 10.7418 | 10.26601 | -1.0597 | 0.3170233 | 0.1587659
47.4129 | 9.6794 | 10.74013 | 10.26449 | -1.060732 | 0.3166425 | 0.1590032
47.4229 | 9.6275 | 10.73847 | 10.26296 | -1.110966 | 0.3162652 | 0.1592442
47.4329 | 9.6654 | 10.7368 | 10.26142 | -1.071404 | 0.3158913 | 0.159489
47.4429 | 9.6179 | 10.73514 | 10.25989 | -1.117244 | 0.3155209 | 0.1597376
47.4529 | 9.6234 | 10.73349 | 10.25834 | -1.110088 | 0.3151539 | 0.15999
47.4629 | 9.6222 | 10.73183 | 10.2568 | -1.109635 | 0.3147903 | 0.1602462
47.4729 | 9.5931 | 10.73018 | 10.25525 | -1.137085 | 0.3144302 | 0.1605062
47.4829 | 9.6161 | 10.72854 | 10.25369 | -1.112438 | 0.3140735 | 0.1607701
47.4929 | 9.5785 | 10.72689 | 10.25214 | -1.148394 | 0.3137202 | 0.1610378
47.5029 | 9.6023 | 10.72525 | 10.25057 | -1.122953 | 0.3133703 | 0.1613094
47.5129 | 9.5681 | 10.72362 | 10.24901 | -1.155516 | 0.3130238 | 0.1615848
47.5229 | 9.577 | 10.72198 | 10.24744 | -1.144982 | 0.3126808 | 0.1618642
47.5329 | 9.5604 | 10.72035 | 10.24586 | -1.159951 | 0.3123411 | 0.1621475
47.5429 | 9.5545 | 10.71872 | 10.24428 | -1.164223 | 0.3120049 | 0.1624348
47.5529 | 9.5635 | 10.7171 | 10.2427 | -1.153598 | 0.311672 | 0.1627259
47.5629 | 9.5377 | 10.71548 | 10.24111 | -1.177777 | 0.3113426 | 0.1630212
47.5729 | 9.5674 | 10.71386 | 10.23952 | -1.146459 | 0.3110166 | 0.1633204
47.5829 | 9.5176 | 10.71224 | 10.23793 | -1.194645 | 0.310694 | 0.1636237
47.5929 | 9.5311 | 10.71063 | 10.23633 | -1.179533 | 0.3103748 | 0.1639311
47.6029 | 9.5329 | 10.70903 | 10.23472 | -1.176125 | 0.3100589 | 0.1642426
47.6129 | 9.5239 | 10.70742 | 10.23312 | -1.183521 | 0.3097465 | 0.1645582
47.6229 | 9.5207 | 10.70582 | 10.2315 | -1.18512 | 0.3094375 | 0.1648782
47.6329 | 9.5098 | 10.70422 | 10.22989 | -1.194423 | 0.3091319 | 0.1652022
47.6429 | 9.5073 | 10.70263 | 10.22827 | -1.195329 | 0.3088296 | 0.1655306
47.6529 | 9.5072 | 10.70104 | 10.22664 | -1.193839 | 0.3085308 | 0.1658632
47.6629 | 9.5071 | 10.69945 | 10.22502 | -1.192352 | 0.3082354 | 0.1662003
47.6729 | 9.492 | 10.69787 | 10.22338 | -1.205869 | 0.3079433 | 0.1665417
47.6829 | 9.5063 | 10.69629 | 10.22175 | -1.18999 | 0.3076547 | 0.1668876
47.6929 | 9.4794 | 10.69471 | 10.22011 | -1.215315 | 0.3073694 | 0.1672379
47.7029 | 9.491 | 10.69314 | 10.21846 | -1.202143 | 0.3070876 | 0.1675928
47.7129 | 9.4699 | 10.69158 | 10.21681 | -1.221676 | 0.3068091 | 0.1679523
47.7228 | 9.4894 | 10.69003 | 10.21518 | -1.200628 | 0.3065369 | 0.168313
47.7328 | 9.475 | 10.68847 | 10.21352 | -1.213468 | 0.3062651 | 0.1686818
47.7428 | 9.4625 | 10.68691 | 10.21186 | -1.224413 | 0.3059969 | 0.1690553
47.7528 | 9.4811 | 10.68536 | 10.2102 | -1.204261 | 0.3057319 | 0.1694337
47.7628 | 9.4765 | 10.68381 | 10.20853 | -1.207314 | 0.3054705 | 0.1698171
47.7728 | 9.4764 | 10.68227 | 10.20685 | -1.205871 | 0.3052124 | 0.1702053
47.7828 | 9.465 | 10.68073 | 10.20518 | -1.215732 | 0.3049577 | 0.1705986
47.7928 | 9.4666 | 10.6792 | 10.20349 | -1.212598 | 0.3047064 | 0.170997
47.8028 | 9.4536 | 10.67767 | 10.20181 | -1.224068 | 0.3044586 | 0.1714005
47.8128 | 9.4707 | 10.67614 | 10.20012 | -1.205443 | 0.304214 | 0.1718093
47.8228 | 9.4521 | 10.67462 | 10.19843 | -1.222522 | 0.3039731 | 0.1722234
47.8328 | 9.4632 | 10.67311 | 10.19673 | -1.209907 | 0.3037354 | 0.1726429
47.8428 | 9.4503 | 10.6716 | 10.19503 | -1.221296 | 0.3035012 | 0.1730679
47.8528 | 9.4608 | 10.67009 | 10.19332 | -1.20929 | 0.3032704 | 0.1734984
47.8628 | 9.4441 | 10.66859 | 10.19161 | -1.224489 | 0.303043 | 0.1739346
47.8728 | 9.4548 | 10.66709 | 10.1899 | -1.212293 | 0.3028191 | 0.1743766
47.8828 | 9.4363 | 10.6656 | 10.18818 | -1.229302 | 0.3025986 | 0.1748244
47.8928 | 9.4593 | 10.66412 | 10.18646 | -1.204817 | 0.3023814 | 0.1752782
47.9028 | 9.4403 | 10.66264 | 10.18473 | -1.222337 | 0.3021678 | 0.175738
47.9128 | 9.4579 | 10.66116 | 10.183 | -1.203262 | 0.3019576 | 0.176204
47.9228 | 9.4504 | 10.65969 | 10.18127 | -1.209294 | 0.3017508 | 0.1766763
47.9328 | 9.439 | 10.65823 | 10.17953 | -1.219231 | 0.3015476 | 0.1771549
47.9428 | 9.4527 | 10.65677 | 10.17779 | -1.204074 | 0.3013477 | 0.1776401
47.9528 | 9.4284 | 10.65532 | 10.17604 | -1.226923 | 0.3011513 | 0.1781319
47.9628 | 9.463 | 10.65388 | 10.17429 | -1.190878 | 0.3009583 | 0.1786305
47.9728 | 9.427 | 10.65244 | 10.17253 | -1.225439 | 0.3007689 | 0.179136
47.9828 | 9.4563 | 10.65101 | 10.17078 | -1.194707 | 0.3005828 | 0.1796485
47.9928 | 9.433 | 10.64958 | 10.16901 | -1.216582 | 0.3004003 | 0.1801682
48.0028 | 9.4429 | 10.64816 | 10.16725 | -1.205263 | 0.3002213 | 0.1806952
48.0128 | 9.4378 | 10.64675 | 10.16548 | -1.208952 | 0.3000457 | 0.1812298
48.0228 | 9.4457 | 10.64535 | 10.1637 | -1.199647 | 0.2998736 | 0.1817719
48.0328 | 9.4265 | 10.64395 | 10.16192 | -1.21745 | 0.2997051 | 0.182322
48.0428 | 9.4466 | 10.64256 | 10.16014 | -1.19596 | 0.29954 | 0.18288
48.0528 | 9.4213 | 10.64118 | 10.15835 | -1.219878 | 0.2993784 | 0.1834462
48.0628 | 9.4463 | 10.6398 | 10.15656 | -1.193504 | 0.2992204 | 0.1840208
48.0728 | 9.4121 | 10.63844 | 10.15477 | -1.226338 | 0.2990659 | 0.1846039
48.0828 | 9.4499 | 10.63708 | 10.15297 | -1.18718 | 0.2989149 | 0.1851958
48.0928 | 9.4243 | 10.63573 | 10.15117 | -1.211431 | 0.2987674 | 0.1857968
48.1028 | 9.4297 | 10.63439 | 10.14936 | -1.20469 | 0.2986235 | 0.1864069
48.1128 | 9.4393 | 10.63306 | 10.14755 | -1.193759 | 0.2984832 | 0.1870265
48.1228 | 9.4089 | 10.63174 | 10.14573 | -1.222836 | 0.2983464 | 0.1876559
48.1328 | 9.4427 | 10.63042 | 10.14392 | -1.187724 | 0.2982132 | 0.1882951
48.1428 | 9.4216 | 10.62912 | 10.14209 | -1.207521 | 0.2980835 | 0.1889446
48.1528 | 9.434 | 10.62783 | 10.14027 | -1.193828 | 0.2979574 | 0.1896046
48.1628 | 9.442 | 10.62655 | 10.13843 | -1.184545 | 0.297835 | 0.1902753
48.1728 | 9.4187 | 10.62527 | 10.1366 | -1.206573 | 0.2977161 | 0.1909572
48.1828 | 9.4438 | 10.62401 | 10.13476 | -1.180213 | 0.2976009 | 0.1916504
48.1928 | 9.443 | 10.62276 | 10.13292 | -1.179763 | 0.2974892 | 0.1923554
48.2028 | 9.422 | 10.62153 | 10.13107 | -1.199526 | 0.2973812 | 0.1930724
48.2128 | 9.4626 | 10.6203 | 10.12922 | -1.1577 | 0.2972767 | 0.1938019
48.2228 | 9.4271 | 10.61909 | 10.12737 | -1.191987 | 0.2971761 | 0.1945442
48.2328 | 9.4864 | 10.61789 | 10.12551 | -1.131487 | 0.2970789 | 0.1952997
48.2428 | 9.4394 | 10.6167 | 10.12365 | -1.1773 | 0.2969855 | 0.1960687
48.2528 | 9.4895 | 10.61553 | 10.12178 | -1.126027 | 0.2968957 | 0.1968518
48.2628 | 9.4672 | 10.61437 | 10.11991 | -1.147168 | 0.2968097 | 0.1976494
48.2728 | 9.4936 | 10.61322 | 10.11803 | -1.119624 | 0.2967273 | 0.198462
48.2828 | 9.4862 | 10.61209 | 10.11616 | -1.125895 | 0.2966486 | 0.1992899
48.2928 | 9.5118 | 10.61098 | 10.11427 | -1.099181 | 0.2965737 | 0.2001339
48.3028 | 9.5223 | 10.60988 | 10.11239 | -1.087584 | 0.2965025 | 0.2009943
48.3127 | 9.5381 | 10.60881 | 10.11052 | -1.070715 | 0.2964357 | 0.2018628
48.3227 | 9.5318 | 10.60775 | 10.10862 | -1.075952 | 0.2963719 | 0.2027577
48.3327 | 9.5745 | 10.60671 | 10.10672 | -1.032207 | 0.2963119 | 0.2036709
48.3427 | 9.5561 | 10.60568 | 10.10482 | -1.049581 | 0.2962557 | 0.2046029
48.3527 | 9.6104 | 10.60467 | 10.10292 | -0.9942741 | 0.2962033 | 0.2055545
48.3627 | 9.5934 | 10.60369 | 10.10101 | -1.010288 | 0.2961546 | 0.2065263
48.3727 | 9.6471 | 10.60272 | 10.09909 | -0.9556219 | 0.2961098 | 0.2075191
48.3827 | 9.6191 | 10.60178 | 10.09718 | -0.9826779 | 0.2960688 | 0.2085336
48.3927 | 9.6969 | 10.60086 | 10.09525 | -0.9039563 | 0.2960317 | 0.2095707
48.4027 | 9.6667 | 10.59996 | 10.09333 | -0.9332581 | 0.2959984 | 0.2106311
48.4127 | 9.74 | 10.59908 | 10.0914 | -0.8590841 | 0.295969 | 0.2117159
48.4227 | 9.7225 | 10.59824 | 10.08947 | -0.8757353 | 0.2959435 | 0.2128257
48.4327 | 9.7984 | 10.59741 | 10.08753 | -0.7990126 | 0.2959218 | 0.2139617
48.4427 | 9.7886 | 10.59662 | 10.08559 | -0.8080169 | 0.2959041 | 0.2151247
48.4527 | 9.8436 | 10.59585 | 10.08364 | -0.7522494 | 0.2958903 | 0.2163159
48.4627 | 9.8727 | 10.59511 | 10.08169 | -0.7224112 | 0.2958804 | 0.2175362
48.4727 | 9.9091 | 10.5944 | 10.07974 | -0.6853034 | 0.2958745 | 0.2187868
48.4827 | 9.9408 | 10.59373 | 10.07779 | -0.652927 | 0.2958726 | 0.2200688
48.4927 | 9.9912 | 10.59308 | 10.07583 | -0.6018834 | 0.2958747 | 0.2213835
48.5027 | 10.0244 | 10.59247 | 10.07386 | -0.5680739 | 0.2958807 | 0.222732
48.5127 | 10.084 | 10.5919 | 10.07189 | -0.5078995 | 0.2958908 | 0.2241156
48.5227 | 10.1072 | 10.59136 | 10.06992 | -0.4841618 | 0.295905 | 0.2255356
48.5327 | 10.1833 | 10.59086 | 10.06795 | -0.407562 | 0.2959232 | 0.2269933
48.5427 | 10.2069 | 10.5904 | 10.06597 | -0.3835015 | 0.2959454 | 0.2284902
48.5527 | 10.2858 | 10.58998 | 10.06398 | -0.3041818 | 0.2959718 | 0.2300275
48.5627 | 10.3133 | 10.5896 | 10.062 | -0.2763043 | 0.2960022 | 0.2316067
48.5727 | 10.3954 | 10.58927 | 10.06 | -0.1938703 | 0.2960368 | 0.2332293
48.5827 | 10.4395 | 10.58898 | 10.05801 | -0.1494815 | 0.2960755 | 0.2348965
48.5927 | 10.5092 | 10.58874 | 10.05601 | -0.0795391 | 0.2961184 | 0.2366099
48.6027 | 10.5585 | 10.58854 | 10.05401 | -0.03004466 | 0.2961655 | 0.2383709
48.6127 | 10.6352 | 10.5884 | 10.052 | 0.04680052 | 0.2962168 | 0.2401808
48.6227 | 10.6916 | 10.5883 | 10.04999 | 0.1032951 | 0.2962723 | 0.2420408
48.6327 | 10.744 | 10.58826 | 10.04798 | 0.1557378 | 0.2963321 | 0.2439523
48.6427 | 10.8493 | 10.58827 | 10.04596 | 0.2610274 | 0.2963961 | 0.2459163
48.6527 | 10.8587 | 10.58834 | 10.04394 | 0.2703631 | 0.2964644 | 0.2479339
48.6627 | 10.9862 | 10.58846 | 10.04191 | 0.3977437 | 0.296537 | 0.2500059
48.6727 | 10.9941 | 10.58863 | 10.03988 | 0.4054688 | 0.2966139 | 0.252133
48.6827 | 11.1064 | 10.58886 | 10.03785 | 0.5175379 | 0.2966952 | 0.2543154
48.6927 | 11.1324 | 10.58915 | 10.03581 | 0.5432508 | 0.2967809 | 0.2565535
48.7027 | 11.2166 | 10.58949 | 10.03377 | 0.6271077 | 0.2968709 | 0.2588469
48.7127 | 11.2673 | 10.58989 | 10.03173 | 0.6774092 | 0.2969654 | 0.2611952
48.7227 | 11.3448 | 10.59034 | 10.02968 | 0.7544562 | 0.2970642 | 0.2635971
48.7327 | 11.3983 | 10.59085 | 10.02763 | 0.8074503 | 0.2971676 | 0.2660513
48.7427 | 11.4679 | 10.59141 | 10.02558 | 0.8764937 | 0.2972755 | 0.2685555
48.7527 | 11.5153 | 10.59201 | 10.02352 | 0.9232888 | 0.2973878 | 0.2711071
48.7627 | 11.5661 | 10.59266 | 10.02145 | 0.9734394 | 0.2975047 | 0.2737026
48.7727 | 11.6175 | 10.59335 | 10.01939 | 1.024149 | 0.2976261 | 0.2763377
48.7827 | 11.6685 | 10.59408 | 10.01732 | 1.074424 | 0.2977522 | 0.2790074
48.7927 | 11.7261 | 10.59483 | 10.01524 | 1.131269 | 0.2978828 | 0.2817059
48.8027 | 11.7459 | 10.59561 | 10.01316 | 1.150291 | 0.2980181 | 0.2844261
48.8127 | 11.8135 | 10.5964 | 10.01108 | 1.217098 | 0.2981581 | 0.2871606
48.8227 | 11.827 | 10.5972 | 10.009 | 1.229799 | 0.2983027 | 0.2899004
48.8327 | 11.8853 | 10.598 | 10.00691 | 1.287303 | 0.2984521 | 0.2926362
48.8427 | 11.8893 | 10.59878 | 10.00482 | 1.29052 | 0.2986062 | 0.2953573
48.8527 | 11.9421 | 10.59954 | 10.00272 | 1.342562 | 0.2987651 | 0.2980527
48.8627 | 11.9236 | 10.60026 | 10.00062 | 1.32334 | 0.2989287 | 0.3007105
48.8727 | 11.9653 | 10.60093 | 9.998517 | 1.364368 | 0.2990972 | 0.3033183
48.8827 | 11.9853 | 10.60154 | 9.99641 | 1.383756 | 0.2992706 | 0.3058634
48.8926 | 12.0024 | 10.60208 | 9.99432 | 1.400324 | 0.299447 | 0.3083091
48.9026 | 11.9892 | 10.60253 | 9.992205 | 1.386673 | 0.2996301 | 0.3106917
48.9126 | 11.9962 | 10.60288 | 9.990087 | 1.393321 | 0.2998182 | 0.312974
48.9226 | 12.0017 | 10.60312 | 9.987965 | 1.398579 | 0.3000113 | 0.3151443
48.9326 | 11.9837 | 10.60324 | 9.98584 | 1.380459 | 0.3002093 | 0.3171918
48.9426 | 12 | 10.60323 | 9.98371 | 1.39677 | 0.3004124 | 0.3191068
48.9526 | 11.9594 | 10.60308 | 9.981578 | 1.356321 | 0.3006206 | 0.3208807
48.9626 | 11.9824 | 10.60278 | 9.979441 | 1.379618 | 0.3008339 | 0.3225067
48.9726 | 11.9193 | 10.60233 | 9.977301 | 1.316967 | 0.3010524 | 0.3239793
48.9826 | 11.9521 | 10.60173 | 9.975158 | 1.350372 | 0.301276 | 0.3252946
48.9926 | 11.8888 | 10.60097 | 9.97301 | 1.287834 | 0.3015048 | 0.3264506
49.0026 | 11.901 | 10.60005 | 9.97086 | 1.300955 | 0.3017389 | 0.3274469
49.0126 | 11.8321 | 10.59897 | 9.968705 | 1.233132 | 0.3019783 | 0.3282846
49.0226 | 11.8401 | 10.59774 | 9.966547 | 1.242363 | 0.302223 | 0.3289664
49.0326 | 11.7911 | 10.59635 | 9.964386 | 1.194745 | 0.302473 | 0.3294964
49.0426 | 11.7596 | 10.59483 | 9.96222 | 1.164771 | 0.3027284 | 0.3298799
49.0526 | 11.7598 | 10.59316 | 9.960052 | 1.166636 | 0.3029893 | 0.3301235
49.0626 | 11.6832 | 10.59137 | 9.957879 | 1.09183 | 0.3032556 | 0.3302347
49.0726 | 11.7068 | 10.58945 | 9.955703 | 1.117347 | 0.3035274 | 0.3302219
49.0826 | 11.6189 | 10.58742 | 9.953524 | 1.031477 | 0.3038048 | 0.3300941
49.0926 | 11.6481 | 10.58529 | 9.951341 | 1.06281 | 0.3040878 | 0.3298612
49.1026 | 11.5503 | 10.58306 | 9.949155 | 0.9672358 | 0.3043763 | 0.3295333
49.1126 | 11.5777 | 10.58076 | 9.946965 | 0.9969439 | 0.3046706 | 0.3291211
49.1226 | 11.4927 | 10.57838 | 9.944771 | 0.9143234 | 0.3049705 | 0.3286352
49.1326 | 11.5013 | 10.57594 | 9.942574 | 0.9253633 | 0.3052762 | 0.3280866
49.1426 | 11.4573 | 10.57345 | 9.940373 | 0.8838527 | 0.3055877 | 0.3274863
49.1526 | 11.4388 | 10.57092 | 9.938169 | 0.8678809 | 0.3059051 | 0.326845
49.1626 | 11.4034 | 10.56836 | 9.935961 | 0.8350371 | 0.3062283 | 0.3261732
49.1726 | 11.3863 | 10.56579 | 9.93375 | 0.8205111 | 0.3065574 | 0.3254812
49.1826 | 11.3524 | 10.56321 | 9.931536 | 0.7891932 | 0.3068925 | 0.3247786
49.1926 | 11.326 | 10.56063 | 9.929318 | 0.7653739 | 0.3072336 | 0.3240748
49.2026 | 11.2916 | 10.55806 | 9.927096 | 0.7335447 | 0.3075808 | 0.3233785
49.2126 | 11.2785 | 10.5555 | 9.924871 | 0.7229974 | 0.307934 | 0.3226975
49.2226 | 11.2674 | 10.55298 | 9.922643 | 0.7144247 | 0.3082935 | 0.3220393
49.2326 | 11.2476 | 10.55048 | 9.920411 | 0.69712 | 0.3086591 | 0.3214103
49.2426 | 11.2062 | 10.54802 | 9.918175 | 0.6581772 | 0.309031 | 0.3208166
49.2526 | 11.2112 | 10.54561 | 9.915936 | 0.6655911 | 0.3094092 | 0.3202634
49.2626 | 11.1504 | 10.54324 | 9.913694 | 0.6071572 | 0.3097937 | 0.3197551
49.2726 | 11.1753 | 10.54093 | 9.911448 | 0.6343716 | 0.3101847 | 0.3192955
49.2826 | 11.1168 | 10.53867 | 9.909199 | 0.5781309 | 0.3105821 | 0.3188879
49.2926 | 11.1236 | 10.53647 | 9.906947 | 0.5871326 | 0.310986 | 0.3185349
49.3026 | 11.0917 | 10.53433 | 9.904691 | 0.5573744 | 0.3113965 | 0.3182385
49.3126 | 11.0745 | 10.53225 | 9.902431 | 0.5422547 | 0.3118136 | 0.3180005
49.3226 | 11.0557 | 10.53023 | 9.900168 | 0.5254723 | 0.3122373 | 0.3178219
49.3326 | 11.0352 | 10.52827 | 9.897902 | 0.5069264 | 0.3126678 | 0.3177035
49.3426 | 11.0265 | 10.52638 | 9.895633 | 0.5001163 | 0.3131051 | 0.3176458
49.3526 | 10.9827 | 10.52456 | 9.89336 | 0.458142 | 0.3135492 | 0.3176489
49.3626 | 10.9613 | 10.5228 | 9.891084 | 0.4385035 | 0.3140002 | 0.3177127
49.3726 | 10.9509 | 10.5211 | 9.888804 | 0.4298011 | 0.3144582 | 0.3178368
49.3826 | 10.9031 | 10.51946 | 9.886521 | 0.3836351 | 0.3149232 | 0.3180207
49.3926 | 10.9086 | 10.51789 | 9.884235 | 0.3907063 | 0.3153953 | 0.3182638
49.4026 | 10.8597 | 10.51638 | 9.881945 | 0.3433153 | 0.3158745 | 0.3185652
49.4126 | 10.8623 | 10.51494 | 9.879652 | 0.347363 | 0.316361 | 0.3189242
49.4226 | 10.8016 | 10.51355 | 9.877356 | 0.2880502 | 0.3168547 | 0.3193396
49.4326 | 10.7843 | 10.51222 | 9.875056 | 0.2720778 | 0.3173557 | 0.3198107
49.4426 | 10.7469 | 10.51095 | 9.872753 | 0.2359468 | 0.3178642 | 0.3203361
49.4526 | 10.7144 | 10.50974 | 9.870447 | 0.2046583 | 0.3183801 | 0.3209151
49.4626 | 10.6979 | 10.50859 | 9.868137 | 0.1893131 | 0.3189035 | 0.3215464
49.4726 | 10.646 | 10.50749 | 9.865824 | 0.1385122 | 0.3194345 | 0.3222291
49.4825 | 10.6131 | 10.50645 | 9.863531 | 0.1066459 | 0.319968 | 0.3229549
49.4925 | 10.5968 | 10.50546 | 9.861212 | 0.09133732 | 0.3205143 | 0.3237366
49.5025 | 10.5257 | 10.50452 | 9.858889 | 0.02117592 | 0.3210685 | 0.3245665
49.5125 | 10.5267 | 10.50364 | 9.856563 | 0.02306262 | 0.3216306 | 0.3254436
49.5225 | 10.4536 | 10.5028 | 9.854234 | -0.04920175 | 0.3222007 | 0.3263671
49.5325 | 10.4435 | 10.50202 | 9.851902 | -0.05851624 | 0.3227787 | 0.3273359
49.5425 | 10.3719 | 10.50128 | 9.849566 | -0.1293802 | 0.3233649 | 0.3283493
49.5525 | 10.3532 | 10.50059 | 9.847227 | -0.1473928 | 0.3239593 | 0.3294065
49.5625 | 10.3132 | 10.49995 | 9.844885 | -0.1867533 | 0.3245619 | 0.3305065
49.5725 | 10.2802 | 10.49936 | 9.84254 | -0.2191613 | 0.3251729 | 0.3316488
49.5825 | 10.2304 | 10.49882 | 9.840191 | -0.2684158 | 0.3257923 | 0.3328325
49.5925 | 10.2017 | 10.49832 | 9.837839 | -0.2966166 | 0.3264202 | 0.334057
49.6025 | 10.1287 | 10.49786 | 9.835484 | -0.3691629 | 0.3270567 | 0.3353218
49.6125 | 10.1447 | 10.49745 | 9.833126 | -0.3527544 | 0.3277019 | 0.3366262
49.6225 | 10.0559 | 10.49709 | 9.830765 | -0.4411905 | 0.3283558 | 0.3379697
49.6325 | 10.069 | 10.49677 | 9.828401 | -0.427771 | 0.3290186 | 0.3393518
49.6425 | 9.9902 | 10.4965 | 9.826033 | -0.5062953 | 0.3296903 | 0.340772
49.6525 | 9.9898 | 10.49626 | 9.823662 | -0.5064632 | 0.330371 | 0.34223
49.6625 | 9.9342 | 10.49607 | 9.821288 | -0.5618745 | 0.3310609 | 0.3437254
49.6725 | 9.9224 | 10.49593 | 9.818911 | -0.5735289 | 0.3317599 | 0.3452578
49.6825 | 9.8759 | 10.49583 | 9.816531 | -0.6199261 | 0.3324683 | 0.3468268
49.6925 | 9.8479 | 10.49577 | 9.814148 | -0.6478661 | 0.3331861 | 0.3484323
49.7025 | 9.8068 | 10.49575 | 9.811761 | -0.6889487 | 0.3339133 | 0.3500741
49.7125 | 9.8135 | 10.49577 | 9.809372 | -0.6822737 | 0.3346501 | 0.3517518
49.7225 | 9.7498 | 10.49584 | 9.806979 | -0.7460411 | 0.3353967 | 0.3534653
49.7325 | 9.764 | 10.49595 | 9.804583 | -0.731951 | 0.336153 | 0.3552146
49.7425 | 9.72 | 10.4961 | 9.802185 | -0.7761032 | 0.3369192 | 0.3569993
49.7525 | 9.7008 | 10.4963 | 9.799783 | -0.7954977 | 0.3376954 | 0.3588196
49.7625 | 9.6886 | 10.49653 | 9.797378 | -0.8079349 | 0.3384817 | 0.3606754
49.7725 | 9.6548 | 10.49681 | 9.79497 | -0.8420145 | 0.3392782 | 0.3625665
49.7825 | 9.6711 | 10.49714 | 9.792559 | -0.8260368 | 0.340085 | 0.364493
49.7925 | 9.616 | 10.4975 | 9.790145 | -0.8815019 | 0.3409023 | 0.366455
49.8025 | 9.6281 | 10.49791 | 9.787728 | -0.86981 | 0.3417301 | 0.3684524
49.8125 | 9.6014 | 10.49836 | 9.785307 | -0.8969613 | 0.3425685 | 0.3704854
49.8225 | 9.6013 | 10.49886 | 9.782884 | -0.897556 | 0.3434177 | 0.3725541
49.8325 | 9.5761 | 10.49939 | 9.780458 | -0.9232944 | 0.3442778 | 0.3746585
49.8425 | 9.5855 | 10.49998 | 9.778029 | -0.9144767 | 0.3451489 | 0.3767989
49.8525 | 9.5409 | 10.5006 | 9.775597 | -0.9597033 | 0.3460312 | 0.3789754
49.8625 | 9.5739 | 10.50127 | 9.773162 | -0.9273743 | 0.3469247 | 0.3811881
49.8725 | 9.5326 | 10.50199 | 9.770723 | -0.9693904 | 0.3478296 | 0.3834374
49.8825 | 9.5398 | 10.50275 | 9.768282 | -0.9629516 | 0.3487459 | 0.3857234
49.8925 | 9.5328 | 10.50356 | 9.765838 | -0.9707585 | 0.3496739 | 0.3880463
49.9025 | 9.5259 | 10.50441 | 9.763391 | -0.9785115 | 0.3506137 | 0.3904065
49.9125 | 9.5302 | 10.50531 | 9.760941 | -0.975111 | 0.3515654 | 0.3928043
49.9225 | 9.5112 | 10.50626 | 9.758488 | -0.9950575 | 0.3525291 | 0.39524
49.9325 | 9.504 | 10.50725 | 9.756033 | -1.003251 | 0.353505 | 0.3977138
49.9425 | 9.5129 | 10.50829 | 9.753574 | -0.9953933 | 0.3544932 | 0.4002262
49.9525 | 9.5161 | 10.50938 | 9.751112 | -0.9932837 | 0.3554938 | 0.4027776
49.9625 | 9.4932 | 10.51052 | 9.748648 | -1.017323 | 0.356507 | 0.4053683
49.9725 | 9.5219 | 10.51171 | 9.74618 | -0.989812 | 0.357533 | 0.4079987
49.9825 | 9.4831 | 10.51295 | 9.74371 | -1.029851 | 0.3585719 | 0.4106692
49.9925 | 9.5242 | 10.51424 | 9.741237 | -0.9900412 | 0.3596238 | 0.4133805
50.0025 | 9.4794 | 10.51558 | 9.738761 | -1.036183 | 0.3606889 | 0.4161328
50.0125 | 9.5064 | 10.51698 | 9.736282 | -1.010576 | 0.3617674 | 0.4189267
50.0225 | 9.4929 | 10.51842 | 9.7338 | -1.025522 | 0.3628594 | 0.4217627
50.0325 | 9.4847 | 10.51992 | 9.731316 | -1.035222 | 0.3639651 | 0.4246413
50.0425 | 9.5032 | 10.52148 | 9.728828 | -1.018276 | 0.3650846 | 0.4275631
50.0525 | 9.4911 | 10.52308 | 9.726338 | -1.031985 | 0.3662181 | 0.4305286
50.0624 | 9.4917 | 10.52473 | 9.72387 | -1.033031 | 0.3673542 | 0.4335073
50.0724 | 9.4971 | 10.52645 | 9.721374 | -1.029352 | 0.3685161 | 0.4365616
50.0824 | 9.5063 | 10.52823 | 9.718875 | -1.021929 | 0.3696925 | 0.4396614
50.0924 | 9.4777 | 10.53007 | 9.716374 | -1.052365 | 0.3708837 | 0.4428075
50.1024 | 9.5074 | 10.53196 | 9.71387 | -1.02456 | 0.3720897 | 0.4460004
50.1124 | 9.4739 | 10.53391 | 9.711363 | -1.060015 | 0.3733108 | 0.4492409
50.1224 | 9.5029 | 10.53593 | 9.708853 | -1.03303 | 0.3745471 | 0.4525296
50.1324 | 9.4882 | 10.53801 | 9.706341 | -1.049807 | 0.3757989 | 0.4558673
50.1424 | 9.4945 | 10.54015 | 9.703826 | -1.045647 | 0.3770664 | 0.4592547
50.1524 | 9.5054 | 10.54235 | 9.701308 | -1.03695 | 0.3783497 | 0.4626928
50.1624 | 9.4793 | 10.54462 | 9.698787 | -1.065318 | 0.379649 | 0.466182
50.1724 | 9.5179 | 10.54695 | 9.696264 | -1.029052 | 0.3809645 | 0.4697234
50.1824 | 9.4781 | 10.54935 | 9.693738 | -1.071252 | 0.3822967 | 0.4733178
50.1924 | 9.5112 | 10.55182 | 9.691209 | -1.04062 | 0.3836453 | 0.476966
50.2024 | 9.4857 | 10.55436 | 9.688678 | -1.068658 | 0.3850114 | 0.480669
50.2124 | 9.488 | 10.55696 | 9.686143 | -1.068965 | 0.3863941 | 0.4844275
50.2224 | 9.5145 | 10.55964 | 9.683607 | -1.045143 | 0.3877942 | 0.4882426
50.2324 | 9.4882 | 10.56239 | 9.681067 | -1.074194 | 0.3892117 | 0.4921153
50.2424 | 9.5115 | 10.56522 | 9.678525 | -1.053719 | 0.390647 | 0.4960465
50.2524 | 9.484 | 10.56812 | 9.67598 | -1.084117 | 0.3920998 | 0.5000373
50.2624 | 9.5069 | 10.57109 | 9.673433 | -1.064193 | 0.3935715 | 0.5040886
50.2724 | 9.5046 | 10.57415 | 9.670883 | -1.069546 | 0.3950616 | 0.5082016
50.2824 | 9.5127 | 10.57728 | 9.66833 | -1.064578 | 0.3965703 | 0.5123773
50.2924 | 9.4974 | 10.58049 | 9.665775 | -1.08309 | 0.3980982 | 0.516617
50.3024 | 9.5097 | 10.58378 | 9.663218 | -1.074084 | 0.3996453 | 0.5209216
50.3124 | 9.5057 | 10.58716 | 9.660657 | -1.081462 | 0.4012119 | 0.5252926
50.3224 | 9.5134 | 10.59062 | 9.658094 | -1.077223 | 0.4027983 | 0.5297309
50.3324 | 9.5226 | 10.59417 | 9.655529 | -1.071571 | 0.4044046 | 0.534238
50.3424 | 9.5 | 10.59781 | 9.652961 | -1.097807 | 0.4060314 | 0.538815
50.3524 | 9.5366 | 10.60153 | 9.65039 | -1.064932 | 0.4076788 | 0.5434634
50.3624 | 9.4817 | 10.60535 | 9.647817 | -1.123648 | 0.409347 | 0.5481845
50.3724 | 9.5309 | 10.60926 | 9.645241 | -1.078357 | 0.4110363 | 0.5529796
50.3824 | 9.5212 | 10.61326 | 9.642663 | -1.092061 | 0.4127473 | 0.5578501
50.3924 | 9.5071 | 10.61736 | 9.640082 | -1.11026 | 0.4144799 | 0.5627976
50.4024 | 9.5486 | 10.62156 | 9.637499 | -1.072958 | 0.4162347 | 0.5678236
50.4124 | 9.5051 | 10.62585 | 9.634914 | -1.120755 | 0.4180117 | 0.5729296
50.4224 | 9.5339 | 10.63025 | 9.632325 | -1.096354 | 0.4198115 | 0.5781173
50.4324 | 9.5228 | 10.63476 | 9.629735 | -1.111957 | 0.4216345 | 0.583388
50.4424 | 9.5169 | 10.63937 | 9.627142 | -1.122466 | 0.4234807 | 0.5887437
50.4524 | 9.5518 | 10.64408 | 9.624546 | -1.092284 | 0.4253513 | 0.594186
50.4624 | 9.5275 | 10.64891 | 9.621948 | -1.12141 | 0.4272452 | 0.5997166
50.4724 | 9.5551 | 10.65385 | 9.619348 | -1.098748 | 0.4291629 | 0.6053374
50.4824 | 9.5326 | 10.6589 | 9.616745 | -1.126301 | 0.431106 | 0.6110503
50.4924 | 9.5301 | 10.66407 | 9.61414 | -1.133971 | 0.4330742 | 0.616857
50.5024 | 9.558 | 10.66936 | 9.611532 | -1.11136 | 0.4350679 | 0.6227597
50.5124 | 9.5456 | 10.67477 | 9.608922 | -1.12917 | 0.4370875 | 0.6287603
50.5224 | 9.5504 | 10.6803 | 9.60631 | -1.129904 | 0.4391332 | 0.6348609
50.5324 | 9.5503 | 10.68596 | 9.603695 | -1.135664 | 0.4412055 | 0.6410635
50.5424 | 9.5663 | 10.69175 | 9.601078 | -1.125454 | 0.443305 | 0.6473705
50.5524 | 9.5515 | 10.69767 | 9.598459 | -1.146175 | 0.4454319 | 0.653784
50.5624 | 9.5673 | 10.70373 | 9.595837 | -1.13643 | 0.4475866 | 0.6603063
50.5724 | 9.5724 | 10.70992 | 9.593213 | -1.137522 | 0.4497696 | 0.6669399
50.5824 | 9.5682 | 10.71625 | 9.590586 | -1.148055 | 0.4519812 | 0.673687
50.5924 | 9.5919 | 10.72273 | 9.587958 | -1.13083 | 0.454222 | 0.6805503
50.6024 | 9.5605 | 10.72935 | 9.585327 | -1.168851 | 0.4564924 | 0.6875324
50.6124 | 9.5929 | 10.73612 | 9.582693 | -1.143222 | 0.4587928 | 0.6946358
50.6224 | 9.5851 | 10.74304 | 9.580058 | -1.157945 | 0.4611237 | 0.7018634
50.6324 | 9.5946 | 10.75012 | 9.57742 | -1.155523 | 0.4634856 | 0.7092179
50.6424 | 9.6174 | 10.75736 | 9.57478 | -1.139961 | 0.465879 | 0.7167021
50.6523 | 9.5917 | 10.76469 | 9.572164 | -1.172988 | 0.4682801 | 0.7242441
50.6623 | 9.6134 | 10.77225 | 9.569519 | -1.158852 | 0.4707375 | 0.7319955
50.6723 | 9.6122 | 10.77999 | 9.566872 | -1.167786 | 0.4732279 | 0.739886
50.6823 | 9.6125 | 10.78789 | 9.564223 | -1.175393 | 0.4757519 | 0.7479184
50.6923 | 9.6369 | 10.79598 | 9.561572 | -1.159078 | 0.4783098 | 0.7560964
50.7023 | 9.6179 | 10.80424 | 9.558918 | -1.186344 | 0.4809023 | 0.7644233
50.7123 | 9.6311 | 10.8127 | 9.556263 | -1.181595 | 0.4835299 | 0.7729026
50.7223 | 9.6339 | 10.82134 | 9.553605 | -1.187436 | 0.4861933 | 0.781538
50.7323 | 9.6414 | 10.83017 | 9.550945 | -1.188771 | 0.4888929 | 0.7903332
50.7423 | 9.6642 | 10.8392 | 9.548283 | -1.175004 | 0.4916294 | 0.7992919
50.7523 | 9.6289 | 10.84844 | 9.545619 | -1.21954 | 0.4944034 | 0.8084184
50.7623 | 9.6693 | 10.85788 | 9.542952 | -1.188584 | 0.4972154 | 0.8177166
50.7723 | 9.6583 | 10.86754 | 9.540284 | -1.209241 | 0.5000662 | 0.8271907
50.7823 | 9.6679 | 10.87741 | 9.537613 | -1.209514 | 0.5029563 | 0.836845
50.7923 | 9.6898 | 10.88751 | 9.53494 | -1.197711 | 0.5058866 | 0.846684
50.8023 | 9.6616 | 10.89784 | 9.532265 | -1.236235 | 0.5088574 | 0.8567125
50.8123 | 9.688 | 10.90839 | 9.529588 | -1.220393 | 0.5118697 | 0.8669351
50.8223 | 9.6919 | 10.91919 | 9.526909 | -1.22729 | 0.514924 | 0.8773567
50.8323 | 9.6994 | 10.93023 | 9.524228 | -1.230832 | 0.5180211 | 0.8879824
50.8423 | 9.7246 | 10.94152 | 9.521545 | -1.216925 | 0.5211618 | 0.8988175
50.8523 | 9.6877 | 10.95307 | 9.51886 | -1.265374 | 0.5243468 | 0.9098673
50.8623 | 9.7171 | 10.96489 | 9.516173 | -1.247787 | 0.5275767 | 0.9211375
50.8723 | 9.7526 | 10.97697 | 9.513484 | -1.22437 | 0.5308525 | 0.9326336
50.8823 | 9.7276 | 10.98933 | 9.510792 | -1.261729 | 0.534175 | 0.9443618
50.8923 | 9.7707 | 11.00197 | 9.508099 | -1.231272 | 0.5375448 | 0.956328
50.9023 | 9.7586 | 11.01491 | 9.505404 | -1.256306 | 0.540963 | 0.9685387
50.9123 | 9.7758 | 11.02814 | 9.502707 | -1.252337 | 0.5444302 | 0.9810002
50.9223 | 9.8117 | 11.04167 | 9.500008 | -1.229975 | 0.5479474 | 0.9937198
50.9323 | 9.7941 | 11.05553 | 9.497307 | -1.261426 | 0.5515155 | 1.006704
50.9423 | 9.8206 | 11.0697 | 9.494604 | -1.249099 | 0.5551354 | 1.01996
50.9523 | 9.8499 | 11.0842 | 9.491899 | -1.234302 | 0.558808 | 1.033495
50.9623 | 9.8568 | 11.09904 | 9.489192 | -1.242244 | 0.5625343 | 1.047318
50.9723 | 9.8935 | 11.11423 | 9.486483 | -1.220733 | 0.5663153 | 1.061435
50.9823 | 9.8794 | 11.12978 | 9.483772 | -1.25038 | 0.5701518 | 1.075856
50.9923 | 9.9094 | 11.14569 | 9.48106 | -1.236293 | 0.574045 | 1.090589
51.0023 | 9.946 | 11.16198 | 9.478345 | -1.215983 | 0.577996 | 1.105642
51.0123 | 9.9398 | 11.17866 | 9.475629 | -1.23886 | 0.5820057 | 1.121026
51.0223 | 9.9751 | 11.19573 | 9.472911 | -1.220634 | 0.5860753 | 1.136748
51.0323 | 9.9941 | 11.21322 | 9.470191 | -1.219116 | 0.5902058 | 1.15282
51.0423 | 10.018 | 11.23112 | 9.467469 | -1.213118 | 0.5943984 | 1.169251
51.0523 | 10.0397 | 11.24945 | 9.464745 | -1.209751 | 0.5986544 | 1.186051
51.0623 | 10.0654 | 11.26823 | 9.46202 | -1.202827 | 0.6029748 | 1.203232
51.0723 | 10.0754 | 11.28746 | 9.459292 | -1.212059 | 0.607361 | 1.220806
51.0823 | 10.1205 | 11.30716 | 9.456563 | -1.18666 | 0.6118141 | 1.238782
51.0923 | 10.119 | 11.32734 | 9.453832 | -1.208343 | 0.6163355 | 1.257175
51.1023 | 10.1561 | 11.34802 | 9.4511 | -1.191922 | 0.6209264 | 1.275996
51.1123 | 10.1762 | 11.36921 | 9.448365 | -1.193012 | 0.6255884 | 1.295258
51.1223 | 10.2047 | 11.39093 | 9.445629 | -1.186227 | 0.6303226 | 1.314975
51.1323 | 10.2304 | 11.41318 | 9.442891 | -1.182783 | 0.6351306 | 1.335162
51.1423 | 10.2514 | 11.436 | 9.440152 | -1.184597 | 0.6400137 | 1.355831
51.1523 | 10.2723 | 11.45938 | 9.43741 | -1.187084 | 0.6449734 | 1.377
51.1623 | 10.3017 | 11.48336 | 9.434667 | -1.181661 | 0.6500114 | 1.398683
51.1723 | 10.3179 | 11.50795 | 9.431923 | -1.190048 | 0.6551293 | 1.420896
51.1823 | 10.3436 | 11.53316 | 9.429176 | -1.189562 | 0.6603283 | 1.443658
51.1923 | 10.376 | 11.55902 | 9.426428 | -1.183023 | 0.6656104 | 1.466984
51.2023 | 10.3857 | 11.58555 | 9.423678 | -1.19985 | 0.6709772 | 1.490894
51.2123 | 10.4336 | 11.61276 | 9.420927 | -1.179165 | 0.6764304 | 1.515407
51.2223 | 10.443 | 11.64069 | 9.418174 | -1.197689 | 0.6819718 | 1.540543
51.2323 | 10.4716 | 11.66934 | 9.415419 | -1.197744 | 0.6876031 | 1.566322
51.2422 | 10.5027 | 11.69845 | 9.412691 | -1.195749 | 0.6932681 | 1.59249
51.2522 | 10.5314 | 11.72863 | 9.409933 | -1.19723 | 0.6990842 | 1.619613
51.2622 | 10.5617 | 11.75962 | 9.407173 | -1.197916 | 0.7049959 | 1.647446
51.2722 | 10.5871 | 11.79143 | 9.404412 | -1.204331 | 0.7110054 | 1.676013
51.2822 | 10.6074 | 11.8241 | 9.40165 | -1.216704 | 0.7171147 | 1.705339
51.2922 | 10.6569 | 11.85766 | 9.398886 | -1.200763 | 0.7233259 | 1.735451
51.3022 | 10.6801 | 11.89214 | 9.39612 | -1.212036 | 0.7296412 | 1.766375
51.3122 | 10.7068 | 11.92756 | 9.393353 | -1.220757 | 0.7360629 | 1.798141
51.3222 | 10.7467 | 11.96395 | 9.390584 | -1.217255 | 0.7425932 | 1.830777
51.3322 | 10.7821 | 12.00136 | 9.387814 | -1.219264 | 0.7492344 | 1.864316
51.3422 | 10.8156 | 12.03982 | 9.385042 | -1.224219 | 0.755989 | 1.898788
51.3522 | 10.8444 | 12.07936 | 9.382269 | -1.234957 | 0.7628596 | 1.934228
51.3622 | 10.8825 | 12.12001 | 9.379494 | -1.237514 | 0.7698485 | 1.970671
51.3722 | 10.9397 | 12.16183 | 9.376718 | -1.222131 | 0.7769585 | 2.008154
51.3822 | 10.9822 | 12.20485 | 9.373941 | -1.222647 | 0.7841923 | 2.046714
51.3922 | 11.0186 | 12.24911 | 9.371162 | -1.230506 | 0.7915526 | 2.086392
51.4022 | 11.0717 | 12.29465 | 9.368381 | -1.222953 | 0.7990423 | 2.127229
51.4122 | 11.1167 | 12.34153 | 9.365599 | -1.224833 | 0.8066643 | 2.169269
51.4222 | 11.1842 | 12.3898 | 9.362816 | -1.205595 | 0.8144216 | 2.212557
51.4322 | 11.2341 | 12.43949 | 9.360031 | -1.20539 | 0.8223174 | 2.257141
51.4422 | 11.2793 | 12.49067 | 9.357245 | -1.21137 | 0.8303548 | 2.30307
51.4522 | 11.3615 | 12.54339 | 9.354458 | -1.181891 | 0.8385371 | 2.350396
51.4622 | 11.4091 | 12.59771 | 9.351669 | -1.18861 | 0.8468676 | 2.399173
51.4722 | 11.4837 | 12.65369 | 9.348879 | -1.169986 | 0.8553498 | 2.449457
51.4822 | 11.5627 | 12.71138 | 9.346088 | -1.148683 | 0.8639874 | 2.501308
51.4922 | 11.6293 | 12.77087 | 9.343295 | -1.141566 | 0.8727839 | 2.554787
51.5022 | 11.7149 | 12.8322 | 9.340501 | -1.117303 | 0.8817433 | 2.609959
51.5122 | 11.7949 | 12.89547 | 9.337705 | -1.100565 | 0.8908692 | 2.66689
51.5222 | 11.8909 | 12.96073 | 9.334909 | -1.069828 | 0.9001658 | 2.725653
51.5322 | 11.9998 | 13.02807 | 9.332111 | -1.028267 | 0.9096373 | 2.786319
51.5422 | 12.0899 | 13.09757 | 9.329312 | -1.007666 | 0.9192878 | 2.848967
51.5522 | 12.2015 | 13.16931 | 9.326511 | -0.9678083 | 0.9291218 | 2.913675
51.5622 | 12.3237 | 13.24338 | 9.323709 | -0.9196827 | 0.9391437 | 2.98053
51.5722 | 12.4444 | 13.31988 | 9.320906 | -0.875481 | 0.9493582 | 3.049616
51.5822 | 12.5734 | 13.3989 | 9.318102 | -0.8255005 | 0.9597702 | 3.121028
51.5922 | 12.7004 | 13.48054 | 9.315297 | -0.7801421 | 0.9703846 | 3.194861
51.6022 | 12.8621 | 13.56491 | 9.31249 | -0.7028096 | 0.9812063 | 3.271213
51.6122 | 13.0088 | 13.65211 | 9.309683 | -0.6433134 | 0.9922409 | 3.35019
51.6222 | 13.1665 | 13.74227 | 9.306874 | -0.5757678 | 1.003494 | 3.4319
51.6322 | 13.3531 | 13.83549 | 9.304064 | -0.4823912 | 1.01497 | 3.516457
51.6422 | 13.5123 | 13.93191 | 9.301252 | -0.4196089 | 1.026676 | 3.60398
51.6522 | 13.7326 | 14.03165 | 9.29844 | -0.2990494 | 1.038618 | 3.694592
51.6622 | 13.9118 | 14.13485 | 9.295627 | -0.2230472 | 1.050801 | 3.78842
51.6722 | 14.1141 | 14.24164 | 9.292812 | -0.1275437 | 1.063232 | 3.8856
51.6822 | 14.3633 | 14.35218 | 9.289996 | 0.01111676 | 1.075918 | 3.986269
51.6922 | 14.5823 | 14.46662 | 9.28718 | 0.1156818 | 1.088865 | 4.090574
51.7022 | 14.8447 | 14.58511 | 9.284362 | 0.2595944 | 1.10208 | 4.198664
51.7122 | 15.1056 | 14.70781 | 9.281543 | 0.3977918 | 1.115571 | 4.310694
51.7222 | 15.3885 | 14.8349 | 9.278723 | 0.5536046 | 1.129345 | 4.426827
51.7322 | 15.7063 | 14.96654 | 9.275902 | 0.7397581 | 1.14341 | 4.54723
51.7422 | 15.9927 | 15.10293 | 9.27308 | 0.8897714 | 1.157773 | 4.672075
51.7522 | 16.3168 | 15.24424 | 9.270257 | 1.072559 | 1.172444 | 4.801541
51.7622 | 16.6699 | 15.39067 | 9.267433 | 1.279227 | 1.18743 | 4.93581
51.7722 | 16.9848 | 15.54242 | 9.264608 | 1.442381 | 1.20274 | 5.075072
51.7822 | 17.4074 | 15.69968 | 9.261782 | 1.707715 | 1.218384 | 5.219519
51.7922 | 17.7854 | 15.86267 | 9.258955 | 1.922726 | 1.23437 | 5.369349
51.8022 | 18.1548 | 16.0316 | 9.256127 | 2.123202 | 1.250709 | 5.524762
51.8122 | 18.6135 | 16.20667 | 9.253298 | 2.406828 | 1.267412 | 5.685962
51.8221 | 19.0006 | 16.38631 | 9.250497 | 2.614294 | 1.284316 | 5.851493
51.8321 | 19.4776 | 16.57426 | 9.247666 | 2.903338 | 1.301772 | 6.024824
51.8421 | 19.9728 | 16.76902 | 9.244834 | 3.203783 | 1.319622 | 6.20456
51.8521 | 20.4181 | 16.97079 | 9.242002 | 3.447314 | 1.33788 | 6.390904
51.8621 | 20.9444 | 17.17978 | 9.239169 | 3.764617 | 1.356557 | 6.584058
51.8721 | 21.4662 | 17.39622 | 9.236334 | 4.069985 | 1.375665 | 6.784216
51.8821 | 22.0236 | 17.62028 | 9.233499 | 4.403317 | 1.395217 | 6.991566
51.8921 | 22.5723 | 17.85217 | 9.230663 | 4.720125 | 1.415227 | 7.206284
51.9021 | 23.1154 | 18.09207 | 9.227827 | 5.023334 | 1.435709 | 7.42853
51.9121 | 23.716 | 18.34011 | 9.224989 | 5.375885 | 1.456678 | 7.658448
51.9221 | 24.3196 | 18.59646 | 9.222151 | 5.723141 | 1.478147 | 7.896161
51.9321 | 24.8948 | 18.86121 | 9.219312 | 6.033591 | 1.500133 | 8.141764
51.9421 | 25.5516 | 19.13444 | 9.216472 | 6.417158 | 1.522652 | 8.395318
51.9521 | 26.1219 | 19.4162 | 9.213631 | 6.705699 | 1.545721 | 8.656849
51.9621 | 26.7714 | 19.70648 | 9.21079 | 7.064917 | 1.569357 | 8.926337
51.9721 | 27.4679 | 20.00524 | 9.207947 | 7.46266 | 1.593578 | 9.203715
51.9821 | 28.0455 | 20.31236 | 9.205104 | 7.733143 | 1.618403 | 9.48885
51.9921 | 28.6968 | 20.62766 | 9.202261 | 8.069139 | 1.643851 | 9.781549
52.0021 | 29.32 | 20.9509 | 9.199416 | 8.369096 | 1.669944 | 10.08154
52.0121 | 30.0136 | 21.28175 | 9.196571 | 8.731848 | 1.696702 | 10.38848
52.0221 | 30.6553 | 21.61978 | 9.193726 | 9.035518 | 1.724146 | 10.70191
52.0321 | 31.2799 | 21.96447 | 9.190879 | 9.315429 | 1.752301 | 11.02129
52.0421 | 31.9349 | 22.31519 | 9.188032 | 9.61971 | 1.781189 | 11.34597
52.0521 | 32.5823 | 22.6712 | 9.185184 | 9.911104 | 1.810835 | 11.67518
52.0621 | 33.1756 | 23.03162 | 9.182336 | 10.14398 | 1.841266 | 12.00802
52.0721 | 33.7876 | 23.39547 | 9.179487 | 10.39213 | 1.872507 | 12.34347
52.0821 | 34.3582 | 23.76162 | 9.176638 | 10.59658 | 1.904588 | 12.68039
52.0921 | 34.9401 | 24.12882 | 9.173787 | 10.81128 | 1.937536 | 13.0175
52.1021 | 35.4596 | 24.4957 | 9.170937 | 10.9639 | 1.971383 | 13.35338
52.1121 | 35.9924 | 24.86074 | 9.168085 | 11.13166 | 2.00616 | 13.68649
52.1221 | 36.5535 | 25.22233 | 9.165234 | 11.33117 | 2.041899 | 14.0152
52.1321 | 36.9393 | 25.57877 | 9.162381 | 11.36053 | 2.078636 | 14.33775
52.1421 | 37.4633 | 25.92824 | 9.159528 | 11.53506 | 2.116405 | 14.6523
52.1521 | 37.8758 | 26.26889 | 9.156675 | 11.60691 | 2.155244 | 14.95697
52.1621 | 38.2296 | 26.59882 | 9.153821 | 11.63078 | 2.195194 | 15.24981
52.1721 | 38.618 | 26.91613 | 9.150966 | 11.70187 | 2.236292 | 15.52887
52.1821 | 38.9364 | 27.21892 | 9.148111 | 11.71748 | 2.278583 | 15.79223
52.1921 | 39.2191 | 27.50538 | 9.145256 | 11.71372 | 2.32211 | 16.03801
52.2021 | 39.5232 | 27.77375 | 9.1424 | 11.74945 | 2.366919 | 16.26443
52.2121 | 39.7002 | 28.02241 | 9.139544 | 11.67779 | 2.413059 | 16.46981
52.2221 | 39.8559 | 28.2499 | 9.136687 | 11.606 | 2.460579 | 16.65263
52.2321 | 40.0588 | 28.4549 | 9.13383 | 11.6039 | 2.509533 | 16.81154
52.2421 | 40.0724 | 28.63633 | 9.130972 | 11.43607 | 2.559975 | 16.94538
52.2521 | 40.1589 | 28.79331 | 9.128115 | 11.36559 | 2.611962 | 17.05323
52.2621 | 40.1844 | 28.92519 | 9.125256 | 11.25921 | 2.665554 | 17.13438
52.2721 | 40.1408 | 29.03155 | 9.122398 | 11.10925 | 2.720814 | 17.18834
52.2821 | 40.072 | 29.11223 | 9.119538 | 10.95977 | 2.777806 | 17.21489
52.2921 | 39.9736 | 29.16729 | 9.116679 | 10.80631 | 2.836598 | 17.21402
52.3021 | 39.7972 | 29.19702 | 9.113819 | 10.60018 | 2.897262 | 17.18594
52.3121 | 39.6479 | 29.20192 | 9.110959 | 10.44598 | 2.959872 | 17.13109
52.3221 | 39.4146 | 29.18268 | 9.108099 | 10.23192 | 3.024505 | 17.05007
52.3321 | 39.1352 | 29.14019 | 9.105238 | 9.995012 | 3.091242 | 16.94371
52.3421 | 38.9105 | 29.07549 | 9.102378 | 9.83501 | 3.160167 | 16.81295
52.3521 | 38.5474 | 28.98978 | 9.099516 | 9.557623 | 3.231369 | 16.65889
52.3621 | 38.1767 | 28.88437 | 9.096655 | 9.292332 | 3.30494 | 16.48277
52.3721 | 37.797 | 28.7607 | 9.093793 | 9.036305 | 3.380975 | 16.28593
52.3821 | 37.3785 | 28.62028 | 9.090931 | 8.758219 | 3.459575 | 16.06977
52.3921 | 36.9152 | 28.46473 | 9.088069 | 8.450471 | 3.540843 | 15.83582
52.4021 | 36.4238 | 28.2957 | 9.085207 | 8.128097 | 3.62489 | 15.58561
52.412 | 35.952 | 28.11687 | 9.082373 | 7.835134 | 3.710966 | 15.32353
52.422 | 35.385 | 27.92615 | 9.079511 | 7.458851 | 3.800884 | 15.04575
52.432 | 34.8969 | 27.72714 | 9.076648 | 7.169757 | 3.893934 | 14.75656
52.442 | 34.2972 | 27.5216 | 9.073785 | 6.775599 | 3.990244 | 14.45757
52.452 | 33.749 | 27.31126 | 9.070922 | 6.437738 | 4.089947 | 14.15039
52.462 | 33.1542 | 27.09783 | 9.068058 | 6.05637 | 4.193181 | 13.83659
52.472 | 32.5459 | 26.88297 | 9.065195 | 5.662934 | 4.30009 | 13.51768
52.482 | 31.9182 | 26.66828 | 9.062332 | 5.249919 | 4.410824 | 13.19513
52.492 | 31.3316 | 26.45531 | 9.059468 | 4.876293 | 4.525536 | 12.8703
52.502 | 30.7208 | 26.24551 | 9.056605 | 4.475294 | 4.644387 | 12.54451
52.512 | 30.0686 | 26.04026 | 9.053741 | 4.028343 | 4.767543 | 12.21897
52.522 | 29.4759 | 25.84084 | 9.050877 | 3.635059 | 4.895173 | 11.89479
52.532 | 28.8139 | 25.64846 | 9.048014 | 3.165444 | 5.027455 | 11.57299
52.542 | 28.1807 | 25.4642 | 9.04515 | 2.716504 | 5.164568 | 11.25448
52.552 | 27.596 | 25.28906 | 9.042286 | 2.306943 | 5.3067 | 10.94007
52.562 | 27.0096 | 25.12395 | 9.039422 | 1.885652 | 5.454039 | 10.63049
52.572 | 26.3449 | 24.96968 | 9.036559 | 1.375225 | 5.60678 | 10.32634
52.582 | 25.8085 | 24.82696 | 9.033695 | 0.981536 | 5.76512 | 10.02815
52.592 | 25.1665 | 24.69645 | 9.030831 | 0.4700471 | 5.92926 | 9.736362
52.602 | 24.6158 | 24.5787 | 9.027968 | 0.03710387 | 6.0994 | 9.451328
52.612 | 24.055 | 24.47418 | 9.025104 | -0.419179 | 6.275745 | 9.17333
52.622 | 23.4962 | 24.38331 | 9.022241 | -0.8871138 | 6.458495 | 8.902578
52.632 | 22.9752 | 24.30645 | 9.019377 | -1.331249 | 6.64785 | 8.639221
52.642 | 22.4257 | 24.24387 | 9.016514 | -1.818171 | 6.844006 | 8.383351
52.652 | 21.9038 | 24.19582 | 9.013651 | -2.292016 | 7.047156 | 8.135009
52.662 | 21.4767 | 24.16246 | 9.010788 | -2.685762 | 7.257479 | 7.894195
52.672 | 20.9391 | 24.14394 | 9.007925 | -3.204844 | 7.475149 | 7.66087
52.682 | 20.4697 | 24.14035 | 9.005063 | -3.670646 | 7.700322 | 7.434961
52.692 | 20.0499 | 24.15171 | 9.0022 | -4.101808 | 7.933139 | 7.216368
52.702 | 19.6081 | 24.17803 | 8.999338 | -4.569928 | 8.173718 | 7.004971
52.712 | 19.2091 | 24.21926 | 8.996476 | -5.010158 | 8.422154 | 6.800627
52.722 | 18.8255 | 24.2753 | 8.993614 | -5.449799 | 8.678507 | 6.603178
52.732 | 18.4203 | 24.34601 | 8.990752 | -5.925712 | 8.942805 | 6.412455
52.742 | 18.0787 | 24.4312 | 8.987891 | -6.352501 | 9.215028 | 6.228281
52.752 | 17.723 | 24.53062 | 8.98503 | -6.807615 | 9.495114 | 6.050471
52.762 | 17.4004 | 24.64395 | 8.982169 | -7.243548 | 9.782943 | 5.878836
52.772 | 17.0897 | 24.77082 | 8.979308 | -7.681119 | 10.07833 | 5.713181
52.782 | 16.7502 | 24.91078 | 8.976448 | -8.16058 | 10.38102 | 5.553316
52.792 | 16.5181 | 25.06331 | 8.973588 | -8.545208 | 10.69067 | 5.399048
52.802 | 16.2027 | 25.22779 | 8.970728 | -9.025086 | 11.00687 | 5.250185
52.812 | 15.9381 | 25.40351 | 8.967869 | -9.465412 | 11.3291 | 5.106538
52.822 | 15.7074 | 25.58968 | 8.96501 | -9.882275 | 11.65674 | 4.967921
52.832 | 15.4431 | 25.78537 | 8.962151 | -10.34227 | 11.98906 | 4.834153
52.842 | 15.2439 | 25.98956 | 8.959293 | -10.74566 | 12.32521 | 4.705056
52.852 | 15.0237 | 26.20111 | 8.956435 | -11.17741 | 12.66422 | 4.580457
52.862 | 14.793 | 26.41876 | 8.953578 | -11.62576 | 13.00499 | 4.460189
52.872 | 14.6486 | 26.64112 | 8.950721 | -11.99252 | 13.34631 | 4.344087
52.882 | 14.4441 | 26.86669 | 8.947864 | -12.42259 | 13.68683 | 4.231993
52.892 | 14.2642 | 27.09385 | 8.945008 | -12.82965 | 14.02508 | 4.123756
52.902 | 14.1285 | 27.32086 | 8.942152 | -13.19236 | 14.35948 | 4.019228
52.912 | 13.9386 | 27.54591 | 8.939297 | -13.60731 | 14.68835 | 3.918268
52.922 | 13.806 | 27.76709 | 8.936442 | -13.96109 | 15.00991 | 3.820738
52.932 | 13.6628 | 27.98243 | 8.933588 | -14.31963 | 15.32233 | 3.726508
52.942 | 13.5163 | 28.18991 | 8.930734 | -14.67361 | 15.62372 | 3.63545
52.952 | 13.4082 | 28.3875 | 8.927881 | -14.9793 | 15.91218 | 3.547443
52.962 | 13.2677 | 28.57319 | 8.925028 | -15.30549 | 16.18579 | 3.46237
52.972 | 13.1418 | 28.745 | 8.922176 | -15.6032 | 16.44271 | 3.380117
52.982 | 13.0435 | 28.90102 | 8.919324 | -15.85752 | 16.68112 | 3.300579
52.9919 | 12.9266 | 29.0381 | 8.916501 | -16.1115 | 16.89721 | 3.224389
53.0019 | 12.8345 | 29.1575 | 8.913651 | -16.323 | 17.0939 | 3.149945
53.0119 | 12.718 | 29.25615 | 8.910801 | -16.53815 | 17.26743 | 3.077918
53.0219 | 12.6306 | 29.33272 | 8.907952 | -16.70212 | 17.41656 | 3.008213
53.0319 | 12.5566 | 29.38611 | 8.905103 | -16.82951 | 17.54026 | 2.940743
53.0419 | 12.4537 | 29.41539 | 8.902255 | -16.96169 | 17.63771 | 2.875423
53.0519 | 12.3752 | 29.41989 | 8.899407 | -17.04469 | 17.70831 | 2.812172
53.0619 | 12.3073 | 29.39916 | 8.896561 | -17.09186 | 17.75169 | 2.750912
53.0719 | 12.2074 | 29.35299 | 8.893715 | -17.14559 | 17.76771 | 2.691567
53.0819 | 12.1566 | 29.28137 | 8.890869 | -17.12477 | 17.75643 | 2.634066
53.0919 | 12.0731 | 29.18452 | 8.888025 | -17.11142 | 17.71815 | 2.578339
53.1019 | 12.0143 | 29.06285 | 8.885181 | -17.04855 | 17.65335 | 2.524321
53.1119 | 11.955 | 28.91698 | 8.882337 | -16.96198 | 17.56269 | 2.471947
53.1219 | 11.8815 | 28.74767 | 8.879495 | -16.86617 | 17.44702 | 2.421156
53.1319 | 11.8187 | 28.55584 | 8.876653 | -16.73714 | 17.3073 | 2.37189
53.1419 | 11.7656 | 28.34256 | 8.873812 | -16.57696 | 17.14465 | 2.324093
53.1519 | 11.7095 | 28.10899 | 8.870972 | -16.39949 | 16.96031 | 2.277711
53.1619 | 11.6601 | 27.85643 | 8.868133 | -16.19633 | 16.7556 | 2.232692
53.1719 | 11.5927 | 27.58622 | 8.865294 | -15.99352 | 16.53194 | 2.188986
53.1819 | 11.5601 | 27.29981 | 8.862456 | -15.73971 | 16.2908 | 2.146545
53.1919 | 11.5234 | 26.99867 | 8.859619 | -15.47527 | 16.03372 | 2.105325
53.2019 | 11.4526 | 26.68434 | 8.856783 | -15.23174 | 15.76227 | 2.065282
53.2119 | 11.4256 | 26.35835 | 8.853948 | -14.93275 | 15.47803 | 2.026373
53.2219 | 11.3716 | 26.02228 | 8.851114 | -14.65068 | 15.1826 | 1.988557
53.2319 | 11.3467 | 25.67766 | 8.84828 | -14.33096 | 14.87758 | 1.951798
53.2419 | 11.3152 | 25.32604 | 8.845448 | -14.01084 | 14.56453 | 1.916056
53.2519 | 11.253 | 24.9689 | 8.842616 | -13.7159 | 14.24499 | 1.881297
53.2619 | 11.2321 | 24.6077 | 8.839785 | -13.3756 | 13.92043 | 1.847487
53.2719 | 11.2 | 24.24383 | 8.836956 | -13.04383 | 13.59228 | 1.814593
53.2819 | 11.1645 | 23.87862 | 8.834127 | -12.71412 | 13.26191 | 1.782584
53.2919 | 11.1234 | 23.5133 | 8.831299 | -12.3899 | 12.93057 | 1.751428
53.3019 | 11.0924 | 23.14903 | 8.828472 | -12.05663 | 12.59946 | 1.721099
53.3119 | 11.0717 | 22.78689 | 8.825646 | -11.71519 | 12.26968 | 1.691566
53.3219 | 11.0502 | 22.42785 | 8.822822 | -11.37765 | 11.94222 | 1.662805
53.3319 | 11.0138 | 22.07278 | 8.819998 | -11.05898 | 11.61799 | 1.634788
53.3419 | 10.9894 | 21.72247 | 8.817175 | -10.73307 | 11.2978 | 1.607493
53.3519 | 10.9648 | 21.37761 | 8.814353 | -10.41281 | 10.98236 | 1.580894
53.3619 | 10.9402 | 21.03878 | 8.811533 | -10.09858 | 10.67228 | 1.554969
53.3719 | 10.9354 | 20.70651 | 8.808713 | -9.771107 | 10.3681 | 1.529697
53.3819 | 10.901 | 20.3812 | 8.805894 | -9.480204 | 10.07025 | 1.505056
53.3919 | 10.8823 | 20.06322 | 8.803077 | -9.180917 | 9.779114 | 1.481026
53.4019 | 10.8692 | 19.75282 | 8.800261 | -8.88362 | 9.494971 | 1.457588
53.4119 | 10.8473 | 19.45022 | 8.797446 | -8.602918 | 9.218049 | 1.434723
53.4219 | 10.8416 | 19.15556 | 8.794632 | -8.313956 | 8.948511 | 1.412413
53.4319 | 10.8091 | 18.86892 | 8.791819 | -8.059825 | 8.686465 | 1.390641
53.4419 | 10.8065 | 18.59037 | 8.789007 | -7.783866 | 8.431969 | 1.36939
53.4519 | 10.7876 | 18.31988 | 8.786197 | -7.532278 | 8.185038 | 1.348644
53.4619 | 10.7636 | 18.05742 | 8.783387 | -7.293822 | 7.945647 | 1.328388
53.4719 | 10.7628 | 17.80293 | 8.780579 | -7.040127 | 7.713742 | 1.308606
53.4819 | 10.7488 | 17.55629 | 8.777772 | -6.807494 | 7.489236 | 1.289286
53.4919 | 10.742 | 17.3174 | 8.774967 | -6.575398 | 7.27202 | 1.270412
53.5019 | 10.7352 | 17.0861 | 8.772162 | -6.350899 | 7.061966 | 1.251971
53.5119 | 10.7185 | 16.86224 | 8.769359 | -6.143737 | 6.858927 | 1.233951
53.5219 | 10.7192 | 16.64564 | 8.766557 | -5.92644 | 6.662744 | 1.216339
53.5319 | 10.7099 | 16.43613 | 8.763757 | -5.726228 | 6.473248 | 1.199124
53.5419 | 10.6986 | 16.23351 | 8.760957 | -5.53491 | 6.290259 | 1.182293
53.5519 | 10.6962 | 16.03759 | 8.75816 | -5.341391 | 6.113595 | 1.165836
53.5619 | 10.6964 | 15.84817 | 8.755363 | -5.151774 | 5.943069 | 1.149743
53.5719 | 10.6943 | 15.66506 | 8.752568 | -4.970758 | 5.778489 | 1.134002
53.5818 | 10.6843 | 15.48975 | 8.749802 | -4.80545 | 5.621189 | 1.11876
53.5918 | 10.6842 | 15.31858 | 8.747009 | -4.634377 | 5.467877 | 1.103691
53.6018 | 10.683 | 15.15311 | 8.744218 | -4.470106 | 5.319941 | 1.088947
53.6118 | 10.6781 | 14.99314 | 8.741428 | -4.315043 | 5.177197 | 1.074517
53.6218 | 10.6799 | 14.83849 | 8.73864 | -4.158595 | 5.03946 | 1.060395
53.6318 | 10.6864 | 14.68897 | 8.735853 | -4.00257 | 4.906548 | 1.046569
53.6418 | 10.6824 | 14.54439 | 8.733067 | -3.861987 | 4.778285 | 1.033034
53.6518 | 10.6935 | 14.40456 | 8.730283 | -3.711064 | 4.6545 | 1.019781
53.6618 | 10.6981 | 14.26932 | 8.727501 | -3.571225 | 4.535022 | 1.006802
53.6718 | 10.6912 | 14.1385 | 8.72472 | -3.447301 | 4.419691 | 0.9940899
53.6818 | 10.7072 | 14.01193 | 8.72194 | -3.304726 | 4.308348 | 0.9816379
53.6918 | 10.7079 | 13.88944 | 8.719162 | -3.18154 | 4.200839 | 0.9694391
53.7018 | 10.7162 | 13.77089 | 8.716385 | -3.054689 | 4.097018 | 0.9574867
53.7118 | 10.7187 | 13.65612 | 8.71361 | -2.937425 | 3.99674 | 0.9457745
53.7218 | 10.7294 | 13.545 | 8.710837 | -2.815602 | 3.899869 | 0.9342961
53.7318 | 10.7396 | 13.43738 | 8.708065 | -2.697782 | 3.806272 | 0.9230454
53.7418 | 10.7454 | 13.33313 | 8.705294 | -2.587732 | 3.715821 | 0.9120167
53.7518 | 10.7468 | 13.23212 | 8.702525 | -2.485323 | 3.628393 | 0.9012044
53.7618 | 10.7624 | 13.13423 | 8.699758 | -2.371832 | 3.543871 | 0.890603
53.7718 | 10.7599 | 13.03934 | 8.696993 | -2.279439 | 3.462139 | 0.880207
53.7818 | 10.771 | 12.94733 | 8.694229 | -2.176331 | 3.383091 | 0.8700115
53.7918 | 10.7673 | 12.8581 | 8.691466 | -2.090799 | 3.306621 | 0.8600114
53.8018 | 10.7833 | 12.77154 | 8.688706 | -1.988236 | 3.232628 | 0.8502019
53.8118 | 10.7911 | 12.68754 | 8.685947 | -1.896442 | 3.161017 | 0.8405782
53.8218 | 10.7798 | 12.60602 | 8.683189 | -1.82622 | 3.091695 | 0.831136
53.8318 | 10.7965 | 12.52688 | 8.680434 | -1.730378 | 3.024574 | 0.8218708
53.8418 | 10.8145 | 12.45003 | 8.67768 | -1.635527 | 2.959569 | 0.8127782
53.8518 | 10.7823 | 12.37538 | 8.674927 | -1.59308 | 2.896599 | 0.8038541
53.8618 | 10.8145 | 12.30286 | 8.672177 | -1.488357 | 2.835585 | 0.7950947
53.8718 | 10.8002 | 12.23238 | 8.669428 | -1.432178 | 2.776455 | 0.7864958
53.8818 | 10.7978 | 12.16387 | 8.666681 | -1.366069 | 2.719135 | 0.7780537
53.8918 | 10.7884 | 12.09726 | 8.663936 | -1.308858 | 2.663558 | 0.7697647
53.9018 | 10.8014 | 12.03248 | 8.661192 | -1.231075 | 2.609658 | 0.7616254
53.9118 | 10.7948 | 11.96945 | 8.658451 | -1.174655 | 2.557372 | 0.7536321
53.9218 | 10.7783 | 11.90813 | 8.655711 | -1.129833 | 2.506641 | 0.7457816
53.9318 | 10.7657 | 11.84845 | 8.652973 | -1.082749 | 2.457406 | 0.7380705
53.9418 | 10.7662 | 11.79035 | 8.650237 | -1.024145 | 2.409613 | 0.7304956
53.9518 | 10.7487 | 11.73377 | 8.647502 | -0.985065 | 2.363209 | 0.7230539
53.9618 | 10.7324 | 11.67866 | 8.64477 | -0.9462553 | 2.318143 | 0.7157424
53.9718 | 10.7216 | 11.62496 | 8.642039 | -0.9033642 | 2.274367 | 0.7085581
53.9818 | 10.7079 | 11.57264 | 8.63931 | -0.8647428 | 2.231834 | 0.7014982
53.9918 | 10.6951 | 11.52164 | 8.636584 | -0.8265438 | 2.1905 | 0.6945598
54.0018 | 10.6596 | 11.47192 | 8.633859 | -0.8123217 | 2.150323 | 0.6877405
54.0118 | 10.6479 | 11.42343 | 8.631136 | -0.7755335 | 2.11126 | 0.6810375
54.0218 | 10.631 | 11.37614 | 8.628415 | -0.7451371 | 2.073274 | 0.6744482
54.0318 | 10.5978 | 11.32999 | 8.625696 | -0.7321923 | 2.036326 | 0.6679703
54.0418 | 10.5799 | 11.28496 | 8.622979 | -0.7050609 | 2.000381 | 0.6616012
54.0518 | 10.5583 | 11.24101 | 8.620264 | -0.6827064 | 1.965404 | 0.6553388
54.0618 | 10.5157 | 11.19809 | 8.61755 | -0.6823924 | 1.931362 | 0.6491804
54.0718 | 10.5092 | 11.15619 | 8.614839 | -0.6469859 | 1.898222 | 0.6431243
54.0818 | 10.4617 | 11.11525 | 8.61213 | -0.6535538 | 1.865956 | 0.637168
54.0918 | 10.4255 | 11.07526 | 8.609423 | -0.6497648 | 1.834532 | 0.6313095
54.1018 | 10.402 | 11.03619 | 8.606718 | -0.6341883 | 1.803923 | 0.6255467
54.1118 | 10.359 | 10.998 | 8.604015 | -0.638996 | 1.774103 | 0.6198777
54.1218 | 10.3276 | 10.96066 | 8.601314 | -0.6330598 | 1.745045 | 0.6143005
54.1318 | 10.3 | 10.92415 | 8.598616 | -0.6241525 | 1.716724 | 0.6088131
54.1418 | 10.2474 | 10.88845 | 8.595919 | -0.6410488 | 1.689116 | 0.6034138
54.1518 | 10.2282 | 10.85352 | 8.593225 | -0.6253238 | 1.662199 | 0.5981007
54.1617 | 10.1762 | 10.8197 | 8.590559 | -0.6434969 | 1.636215 | 0.5929228
54.1717 | 10.1365 | 10.78625 | 8.587869 | -0.649751 | 1.610606 | 0.5877762
54.1817 | 10.1258 | 10.75352 | 8.585181 | -0.6277152 | 1.585624 | 0.5827108
54.1917 | 10.0518 | 10.72147 | 8.582495 | -0.669668 | 1.561248 | 0.5777248
54.2017 | 10.0249 | 10.69009 | 8.579811 | -0.6651891 | 1.537461 | 0.5728168
54.2117 | 10.0039 | 10.65936 | 8.577129 | -0.6554584 | 1.514244 | 0.5679852
54.2217 | 9.932 | 10.62926 | 8.57445 | -0.697257 | 1.491579 | 0.5632285
54.2317 | 9.9172 | 10.59977 | 8.571773 | -0.6825667 | 1.469449 | 0.5585451
54.2417 | 9.8705 | 10.57087 | 8.569098 | -0.7003698 | 1.447838 | 0.5539337
54.2517 | 9.8353 | 10.54255 | 8.566425 | -0.7072491 | 1.426731 | 0.549393
54.2617 | 9.8028 | 10.51479 | 8.563755 | -0.7119882 | 1.406112 | 0.5449213
54.2717 | 9.7375 | 10.48757 | 8.561087 | -0.7500715 | 1.385967 | 0.5405176
54.2817 | 9.7266 | 10.46088 | 8.558421 | -0.7342833 | 1.366282 | 0.5361804
54.2917 | 9.6969 | 10.43471 | 8.555757 | -0.7378092 | 1.347043 | 0.5319086
54.3017 | 9.641 | 10.40903 | 8.553096 | -0.7680345 | 1.328238 | 0.5277008
54.3117 | 9.6326 | 10.38385 | 8.550437 | -0.7512458 | 1.309853 | 0.5235559
54.3217 | 9.5949 | 10.35913 | 8.547781 | -0.7642297 | 1.291876 | 0.5194726
54.3317 | 9.561 | 10.33487 | 8.545126 | -0.7738734 | 1.274297 | 0.51545
54.3417 | 9.5505 | 10.31106 | 8.542475 | -0.7605644 | 1.257103 | 0.5114866
54.3517 | 9.5024 | 10.28769 | 8.539825 | -0.7852906 | 1.240284 | 0.5075816
54.3617 | 9.5061 | 10.26474 | 8.537178 | -0.7586408 | 1.223829 | 0.5037338
54.3717 | 9.4779 | 10.2422 | 8.534534 | -0.7643035 | 1.207728 | 0.4999422
54.3817 | 9.4466 | 10.22007 | 8.531891 | -0.7734679 | 1.191971 | 0.4962057
54.3917 | 9.4532 | 10.19832 | 8.529251 | -0.7451234 | 1.176549 | 0.4925234
54.4017 | 9.4288 | 10.17696 | 8.526614 | -0.7481602 | 1.161452 | 0.4888942
54.4117 | 9.4146 | 10.15597 | 8.523979 | -0.7413684 | 1.146672 | 0.4853172
54.4217 | 9.4031 | 10.13534 | 8.521347 | -0.7322381 | 1.1322 | 0.4817915
54.4317 | 9.4011 | 10.11506 | 8.518717 | -0.7139608 | 1.118028 | 0.4783162
54.4417 | 9.4141 | 10.09513 | 8.516089 | -0.681027 | 1.104147 | 0.4748904
54.4517 | 9.3957 | 10.07553 | 8.513465 | -0.6798283 | 1.090551 | 0.4715131
54.4617 | 9.4032 | 10.05626 | 8.510842 | -0.6530565 | 1.077231 | 0.4681836
54.4717 | 9.4274 | 10.0373 | 8.508222 | -0.6099034 | 1.06418 | 0.464901
54.4817 | 9.4399 | 10.01866 | 8.505605 | -0.5787611 | 1.051392 | 0.4616644
54.4917 | 9.4451 | 10.00032 | 8.50299 | -0.5552221 | 1.038859 | 0.4584732
54.5017 | 9.4731 | 9.982279 | 8.500378 | -0.5091791 | 1.026575 | 0.4553264
54.5117 | 9.4956 | 9.964525 | 8.497769 | -0.4689249 | 1.014533 | 0.4522234
54.5217 | 9.5212 | 9.947053 | 8.495162 | -0.4258526 | 1.002728 | 0.4491635
54.5317 | 9.5546 | 9.929856 | 8.492557 | -0.3752555 | 0.9911526 | 0.4461457
54.5417 | 9.5875 | 9.912927 | 8.489955 | -0.325427 | 0.979802 | 0.4431696
54.5517 | 9.645 | 9.896261 | 8.487356 | -0.251261 | 0.9686703 | 0.4402342
54.5617 | 9.6707 | 9.879851 | 8.48476 | -0.2091512 | 0.9577522 | 0.437339
54.5717 | 9.7209 | 9.863692 | 8.482166 | -0.1427918 | 0.9470422 | 0.4344833
54.5817 | 9.778 | 9.847777 | 8.479575 | -0.0697769 | 0.9365353 | 0.4316665
54.5917 | 9.819 | 9.832101 | 8.476987 | -0.01310094 | 0.9262264 | 0.4288878
54.6017 | 9.8935 | 9.816659 | 8.474401 | 0.07684138 | 0.9161108 | 0.4261467
54.6117 | 9.9629 | 9.801445 | 8.471818 | 0.1614554 | 0.9061839 | 0.4234426
54.6217 | 10.0293 | 9.786454 | 8.469238 | 0.2428464 | 0.896441 | 0.4207747
54.6317 | 10.1084 | 9.771681 | 8.46666 | 0.3367193 | 0.8868776 | 0.4181427
54.6417 | 10.1804 | 9.757121 | 8.464086 | 0.4232786 | 0.8774899 | 0.4155458
54.6517 | 10.2749 | 9.742771 | 8.461514 | 0.5321294 | 0.8682733 | 0.4129835
54.6617 | 10.3507 | 9.728624 | 8.458945 | 0.6220762 | 0.859224 | 0.4104552
54.6717 | 10.4362 | 9.714677 | 8.456378 | 0.7215233 | 0.8503379 | 0.4079605
54.6817 | 10.5368 | 9.700925 | 8.453815 | 0.8358751 | 0.8416114 | 0.4054987
54.6917 | 10.6362 | 9.687364 | 8.451254 | 0.9488357 | 0.8330409 | 0.4030695
54.7017 | 10.7264 | 9.673991 | 8.448696 | 1.052409 | 0.8246225 | 0.4006721
54.7117 | 10.83 | 9.6608 | 8.446141 | 1.1692 | 0.8163529 | 0.3983062
54.7217 | 10.9417 | 9.647789 | 8.443589 | 1.293911 | 0.8082287 | 0.3959712
54.7317 | 11.0379 | 9.634953 | 8.44104 | 1.402947 | 0.8002467 | 0.3936667
54.7417 | 11.1474 | 9.622289 | 8.438493 | 1.525111 | 0.7924036 | 0.3913922
54.7516 | 11.2348 | 9.609916 | 8.435975 | 1.624884 | 0.7847709 | 0.3891702
54.7616 | 11.36 | 9.597584 | 8.433435 | 1.762416 | 0.7771951 | 0.386954
54.7716 | 11.4784 | 9.585413 | 8.430897 | 1.892987 | 0.7697492 | 0.3847665
54.7816 | 11.5722 | 9.5734 | 8.428362 | 1.9988 | 0.7624303 | 0.3826071
54.7916 | 11.6869 | 9.561542 | 8.42583 | 2.125358 | 0.7552358 | 0.3804756
54.8016 | 11.7955 | 9.549836 | 8.423301 | 2.245664 | 0.7481628 | 0.3783714
54.8116 | 11.906 | 9.538279 | 8.420776 | 2.367721 | 0.7412087 | 0.3762942
54.8216 | 12.0098 | 9.526867 | 8.418253 | 2.482933 | 0.734371 | 0.3742435
54.8316 | 12.0815 | 9.515599 | 8.415733 | 2.565901 | 0.7276471 | 0.3722191
54.8416 | 12.2135 | 9.504471 | 8.413216 | 2.709029 | 0.7210347 | 0.3702203
54.8516 | 12.308 | 9.493481 | 8.410702 | 2.814519 | 0.7145313 | 0.368247
54.8616 | 12.3865 | 9.482625 | 8.408191 | 2.903875 | 0.7081348 | 0.3662986
54.8716 | 12.4785 | 9.471902 | 8.405684 | 3.006598 | 0.7018428 | 0.364375
54.8816 | 12.5548 | 9.461308 | 8.403179 | 3.093492 | 0.6956532 | 0.3624756
54.8916 | 12.6513 | 9.450842 | 8.400678 | 3.200458 | 0.6895639 | 0.3606002
54.9016 | 12.7075 | 9.4405 | 8.398179 | 3.267 | 0.6835727 | 0.3587483
54.9116 | 12.7642 | 9.430281 | 8.395684 | 3.333919 | 0.6776777 | 0.3569198
54.9216 | 12.8579 | 9.420183 | 8.393192 | 3.437717 | 0.671877 | 0.3551142
54.9316 | 12.9014 | 9.410202 | 8.390702 | 3.491198 | 0.6661684 | 0.3533311
54.9416 | 12.9381 | 9.400337 | 8.388216 | 3.537763 | 0.6605503 | 0.3515704
54.9516 | 13.001 | 9.390586 | 8.385734 | 3.610414 | 0.6550209 | 0.3498316
54.9616 | 13.0337 | 9.380947 | 8.383254 | 3.652753 | 0.6495782 | 0.3481145
54.9716 | 13.0715 | 9.371417 | 8.380778 | 3.700083 | 0.6442207 | 0.3464188
54.9816 | 13.0864 | 9.361995 | 8.378304 | 3.724405 | 0.6389465 | 0.3447441
54.9916 | 13.0988 | 9.352679 | 8.375834 | 3.746121 | 0.6337542 | 0.3430902
55.0016 | 13.1239 | 9.343466 | 8.373367 | 3.780434 | 0.628642 | 0.3414569
55.0116 | 13.1278 | 9.334356 | 8.370904 | 3.793444 | 0.6236084 | 0.3398436
55.0216 | 13.1184 | 9.325346 | 8.368443 | 3.793054 | 0.618652 | 0.3382504
55.0316 | 13.1036 | 9.316434 | 8.365986 | 3.787166 | 0.6137711 | 0.3366768
55.0416 | 13.1035 | 9.307619 | 8.363532 | 3.795881 | 0.6089643 | 0.3351226
55.0516 | 13.0625 | 9.2989 | 8.361082 | 3.7636 | 0.6042303 | 0.3335875
55.0616 | 13.0378 | 9.290274 | 8.358635 | 3.747526 | 0.5995677 | 0.3320713
55.0716 | 13.0005 | 9.28174 | 8.356191 | 3.71876 | 0.594975 | 0.3305738
55.0816 | 12.968 | 9.273296 | 8.35375 | 3.694704 | 0.5904511 | 0.3290946
55.0916 | 12.9234 | 9.264941 | 8.351313 | 3.658459 | 0.5859945 | 0.3276336
55.1016 | 12.8576 | 9.256673 | 8.348879 | 3.600927 | 0.581604 | 0.3261905
55.1116 | 12.808 | 9.248492 | 8.346448 | 3.559508 | 0.5772785 | 0.324765
55.1216 | 12.7524 | 9.240395 | 8.344021 | 3.512005 | 0.5730167 | 0.323357
55.1316 | 12.6706 | 9.232381 | 8.341597 | 3.438219 | 0.5688175 | 0.3219662
55.1416 | 12.6024 | 9.224449 | 8.339177 | 3.377951 | 0.5646796 | 0.3205924
55.1516 | 12.5227 | 9.216597 | 8.33676 | 3.306103 | 0.560602 | 0.3192354
55.1616 | 12.4622 | 9.208825 | 8.334346 | 3.253375 | 0.5565837 | 0.3178949
55.1716 | 12.3554 | 9.20113 | 8.331936 | 3.15427 | 0.5526235 | 0.3165708
55.1816 | 12.2744 | 9.193513 | 8.329529 | 3.080887 | 0.5487203 | 0.3152628
55.1916 | 12.1857 | 9.18597 | 8.327126 | 2.99973 | 0.5448732 | 0.3139708
55.2016 | 12.1097 | 9.178502 | 8.324726 | 2.931198 | 0.5410813 | 0.3126945
55.2116 | 12.0043 | 9.171107 | 8.32233 | 2.833193 | 0.5373434 | 0.3114338
55.2216 | 11.9019 | 9.163784 | 8.319937 | 2.738116 | 0.5336587 | 0.3101884
55.2316 | 11.7982 | 9.156532 | 8.317548 | 2.641668 | 0.5300262 | 0.3089582
55.2416 | 11.7258 | 9.14935 | 8.315162 | 2.57645 | 0.526445 | 0.3077429
55.2516 | 11.607 | 9.142237 | 8.31278 | 2.464763 | 0.5229143 | 0.3065425
55.2616 | 11.5195 | 9.135191 | 8.310401 | 2.384309 | 0.5194332 | 0.3053566
55.2716 | 11.4081 | 9.128212 | 8.308026 | 2.279888 | 0.5160007 | 0.3041852
55.2816 | 11.3195 | 9.121299 | 8.305655 | 2.198201 | 0.5126162 | 0.303028
55.2916 | 11.241 | 9.11445 | 8.303287 | 2.12655 | 0.5092787 | 0.301885
55.3016 | 11.1162 | 9.107666 | 8.300922 | 2.008534 | 0.5059875 | 0.3007558
55.3116 | 11.0257 | 9.100944 | 8.298561 | 1.924756 | 0.5027418 | 0.2996405
55.3216 | 10.9455 | 9.094284 | 8.296204 | 1.851216 | 0.4995409 | 0.2985387
55.3315 | 10.8468 | 9.087751 | 8.293874 | 1.759049 | 0.4964162 | 0.2974609
55.3415 | 10.7534 | 9.081212 | 8.291524 | 1.672188 | 0.4933021 | 0.2963857
55.3515 | 10.6687 | 9.074732 | 8.289178 | 1.593968 | 0.4902306 | 0.2953237
55.3615 | 10.5696 | 9.068311 | 8.286835 | 1.501289 | 0.4872009 | 0.2942746
55.3715 | 10.5021 | 9.061947 | 8.284497 | 1.440153 | 0.4842124 | 0.2932384
55.3815 | 10.4037 | 9.055641 | 8.282161 | 1.348059 | 0.4812645 | 0.2922148
55.3915 | 10.3317 | 9.04939 | 8.27983 | 1.28231 | 0.4783564 | 0.2912038
55.4015 | 10.2561 | 9.043195 | 8.277502 | 1.212905 | 0.4754876 | 0.2902051
55.4115 | 10.1758 | 9.037054 | 8.275178 | 1.138746 | 0.4726573 | 0.2892188
55.4215 | 10.1099 | 9.030967 | 8.272858 | 1.078933 | 0.469865 | 0.2882445
55.4315 | 10.0514 | 9.024933 | 8.270541 | 1.026467 | 0.4671102 | 0.2872822
55.4415 | 9.9779 | 9.018952 | 8.268228 | 0.958948 | 0.464392 | 0.2863318
55.4515 | 9.916 | 9.013022 | 8.265919 | 0.9029776 | 0.4617101 | 0.2853931
55.4615 | 9.8691 | 9.007144 | 8.263614 | 0.8619562 | 0.4590639 | 0.284466
55.4715 | 9.7956 | 9.001316 | 8.261312 | 0.7942845 | 0.4564528 | 0.2835504
55.4815 | 9.7612 | 8.995537 | 8.259015 | 0.765663 | 0.4538762 | 0.2826461
55.4915 | 9.7058 | 8.989808 | 8.256721 | 0.7159924 | 0.4513337 | 0.281753
55.5015 | 9.6558 | 8.984127 | 8.254431 | 0.6716734 | 0.4488247 | 0.280871
55.5115 | 9.627 | 8.978494 | 8.252145 | 0.6485065 | 0.4463487 | 0.28
55.5215 | 9.5697 | 8.972908 | 8.249863 | 0.5967924 | 0.4439052 | 0.2791399
55.5315 | 9.5397 | 8.967368 | 8.247584 | 0.5723317 | 0.4414937 | 0.2782905
55.5415 | 9.4981 | 8.961875 | 8.24531 | 0.5362249 | 0.4391137 | 0.2774518
55.5515 | 9.4718 | 8.956427 | 8.243039 | 0.5153726 | 0.4367648 | 0.2766236
55.5615 | 9.4374 | 8.951025 | 8.240772 | 0.4863754 | 0.4344465 | 0.2758058
55.5715 | 9.4058 | 8.945666 | 8.23851 | 0.4601338 | 0.4321583 | 0.2749983
55.5815 | 9.3849 | 8.940352 | 8.236251 | 0.4445484 | 0.4298999 | 0.274201
55.5915 | 9.3691 | 8.93508 | 8.233996 | 0.4340197 | 0.4276707 | 0.2734138
55.6015 | 9.3485 | 8.929852 | 8.231745 | 0.4186481 | 0.4254703 | 0.2726367
55.6115 | 9.3299 | 8.924666 | 8.229498 | 0.4052342 | 0.4232984 | 0.2718694
55.6215 | 9.3236 | 8.919521 | 8.227255 | 0.4040785 | 0.4211546 | 0.271112
55.6315 | 9.2877 | 8.914418 | 8.225016 | 0.3732815 | 0.4190383 | 0.2703642
55.6415 | 9.3008 | 8.909356 | 8.222781 | 0.3914437 | 0.4169493 | 0.269626
55.6515 | 9.2808 | 8.904335 | 8.22055 | 0.3764654 | 0.4148872 | 0.2688974
55.6615 | 9.258 | 8.899353 | 8.218323 | 0.3586473 | 0.4128514 | 0.2681782
55.6715 | 9.2742 | 8.89441 | 8.2161 | 0.3797896 | 0.4108419 | 0.2674683
55.6815 | 9.2485 | 8.889507 | 8.213881 | 0.358993 | 0.408858 | 0.2667677
55.6915 | 9.2423 | 8.884642 | 8.211667 | 0.3576577 | 0.4068995 | 0.2660762
55.7015 | 9.2411 | 8.879816 | 8.209456 | 0.3612843 | 0.4049661 | 0.2653938
55.7115 | 9.2248 | 8.875027 | 8.207249 | 0.3497731 | 0.4030573 | 0.2647204
55.7215 | 9.231 | 8.870275 | 8.205047 | 0.3607246 | 0.4011729 | 0.2640559
55.7315 | 9.2253 | 8.865561 | 8.202848 | 0.3597391 | 0.3993125 | 0.2634001
55.7415 | 9.2136 | 8.860883 | 8.200654 | 0.3527171 | 0.3974758 | 0.2627532
55.7515 | 9.2173 | 8.856241 | 8.198464 | 0.3610588 | 0.3956625 | 0.2621149
55.7615 | 9.2097 | 8.851635 | 8.196278 | 0.3580649 | 0.3938723 | 0.2614851
55.7715 | 9.2107 | 8.847065 | 8.194096 | 0.3636354 | 0.3921048 | 0.2608639
55.7815 | 9.2097 | 8.842529 | 8.191918 | 0.367171 | 0.3903598 | 0.2602511
55.7915 | 9.1991 | 8.838028 | 8.189745 | 0.3610718 | 0.3886369 | 0.2596466
55.8015 | 9.1906 | 8.833562 | 8.187575 | 0.3570383 | 0.3869359 | 0.2590504
55.8115 | 9.1891 | 8.829129 | 8.18541 | 0.3599708 | 0.3852565 | 0.2584624
55.8215 | 9.1716 | 8.82473 | 8.183249 | 0.3468696 | 0.3835984 | 0.2578826
55.8315 | 9.1837 | 8.820365 | 8.181093 | 0.3633351 | 0.3819614 | 0.2573108
55.8415 | 9.1573 | 8.816032 | 8.17894 | 0.3412676 | 0.3803452 | 0.256747
55.8515 | 9.1526 | 8.811733 | 8.176792 | 0.3408673 | 0.3787495 | 0.2561911
55.8615 | 9.1433 | 8.807465 | 8.174648 | 0.3358347 | 0.377174 | 0.2556431
55.8715 | 9.1218 | 8.80323 | 8.172508 | 0.3185701 | 0.3756185 | 0.2551029
55.8815 | 9.1087 | 8.799026 | 8.170373 | 0.3096737 | 0.3740828 | 0.2545704
55.8915 | 9.1068 | 8.794854 | 8.168242 | 0.3119458 | 0.3725666 | 0.2540455
55.9015 | 9.091 | 8.790713 | 8.166115 | 0.3002868 | 0.3710697 | 0.2535283
55.9115 | 9.0774 | 8.786603 | 8.163993 | 0.2907968 | 0.3695918 | 0.2530186
55.9214 | 9.0626 | 8.782564 | 8.161896 | 0.2800359 | 0.3681468 | 0.2525215
55.9314 | 9.0373 | 8.778515 | 8.159782 | 0.2587852 | 0.3667061 | 0.2520266
55.9414 | 9.0256 | 8.774495 | 8.157673 | 0.2511046 | 0.3652837 | 0.2515391
55.9514 | 9.0195 | 8.770506 | 8.155568 | 0.2489941 | 0.3638795 | 0.2510589
55.9614 | 8.9817 | 8.766546 | 8.153467 | 0.215154 | 0.3624932 | 0.2505859
55.9714 | 8.9762 | 8.762615 | 8.15137 | 0.2135847 | 0.3611247 | 0.2501202
55.9814 | 8.9543 | 8.758714 | 8.149278 | 0.1955863 | 0.3597736 | 0.2496615
55.9914 | 8.9173 | 8.754841 | 8.147191 | 0.1624592 | 0.3584399 | 0.24921
56.0014 | 8.917 | 8.750997 | 8.145108 | 0.1660035 | 0.3571232 | 0.2487655
56.0114 | 8.8909 | 8.747181 | 8.143029 | 0.1437194 | 0.3558235 | 0.2483279
56.0214 | 8.8663 | 8.743393 | 8.140955 | 0.1229073 | 0.3545404 | 0.2478973
56.0314 | 8.8402 | 8.739633 | 8.138885 | 0.1005674 | 0.3532739 | 0.2474736
56.0414 | 8.823 | 8.7359 | 8.13682 | 0.08709975 | 0.3520238 | 0.2470567
56.0514 | 8.8079 | 8.732195 | 8.134759 | 0.0757047 | 0.3507898 | 0.2466465
56.0614 | 8.7985 | 8.728518 | 8.132703 | 0.06998247 | 0.3495718 | 0.2462432
56.0714 | 8.7667 | 8.724867 | 8.130651 | 0.04183324 | 0.3483696 | 0.2458464
56.0814 | 8.7591 | 8.721243 | 8.128603 | 0.0378573 | 0.3471829 | 0.2454564
56.0914 | 8.7362 | 8.717645 | 8.126561 | 0.01855468 | 0.3460119 | 0.2450729
56.1014 | 8.7226 | 8.714074 | 8.124522 | 0.008525759 | 0.344856 | 0.244696
56.1114 | 8.7058 | 8.710529 | 8.122489 | -0.004729354 | 0.3437153 | 0.2443255
56.1214 | 8.7017 | 8.70701 | 8.120459 | -0.005310462 | 0.3425896 | 0.2439615
56.1314 | 8.6791 | 8.703517 | 8.118435 | -0.0244174 | 0.3414787 | 0.243604
56.1414 | 8.6685 | 8.70005 | 8.116415 | -0.03154991 | 0.3403825 | 0.2432528
56.1514 | 8.6548 | 8.696608 | 8.114399 | -0.04180788 | 0.3393008 | 0.242908
56.1614 | 8.6515 | 8.693191 | 8.112388 | -0.04169112 | 0.3382334 | 0.2425694
56.1714 | 8.6395 | 8.689799 | 8.110382 | -0.0502994 | 0.3371803 | 0.2422371
56.1814 | 8.6248 | 8.686433 | 8.10838 | -0.0616326 | 0.3361412 | 0.241911
56.1914 | 8.6243 | 8.683091 | 8.106383 | -0.05879054 | 0.335116 | 0.2415912
56.2014 | 8.6188 | 8.679773 | 8.104391 | -0.06097306 | 0.3341047 | 0.2412774
56.2114 | 8.6226 | 8.67648 | 8.102403 | -0.05388002 | 0.333107 | 0.2409698
56.2214 | 8.6226 | 8.673211 | 8.10042 | -0.05061121 | 0.3321228 | 0.2406682
56.2314 | 8.6098 | 8.669967 | 8.098442 | -0.06016653 | 0.3311521 | 0.2403727
56.2414 | 8.6235 | 8.666746 | 8.096468 | -0.04324578 | 0.3301946 | 0.2400831
56.2514 | 8.6175 | 8.663549 | 8.094499 | -0.04604882 | 0.3292502 | 0.2397996
56.2614 | 8.6221 | 8.660376 | 8.092535 | -0.03827553 | 0.3283188 | 0.2395219
56.2714 | 8.6334 | 8.657226 | 8.090575 | -0.02382571 | 0.3274003 | 0.2392502
56.2814 | 8.6298 | 8.654099 | 8.08862 | -0.02429929 | 0.3264946 | 0.2389843
56.2914 | 8.6277 | 8.650996 | 8.08667 | -0.02329609 | 0.3256016 | 0.2387243
56.3014 | 8.6496 | 8.647916 | 8.084725 | 0.001684007 | 0.3247211 | 0.23847
56.3114 | 8.6436 | 8.644859 | 8.082784 | -0.001258854 | 0.323853 | 0.2382216
56.3214 | 8.6599 | 8.641825 | 8.080848 | 0.01807545 | 0.3229972 | 0.2379789
56.3314 | 8.6621 | 8.638813 | 8.078917 | 0.02328706 | 0.3221537 | 0.2377419
56.3414 | 8.6651 | 8.635824 | 8.076991 | 0.02927608 | 0.3213222 | 0.2375106
56.3514 | 8.6781 | 8.632857 | 8.07507 | 0.04524266 | 0.3205027 | 0.237285
56.3614 | 8.6841 | 8.629913 | 8.073153 | 0.05418689 | 0.3196951 | 0.237065
56.3714 | 8.6963 | 8.626991 | 8.071241 | 0.0693089 | 0.3188993 | 0.2368506
56.3814 | 8.6961 | 8.624091 | 8.069334 | 0.0720088 | 0.3181153 | 0.2366417
56.3914 | 8.7107 | 8.621213 | 8.067432 | 0.08948669 | 0.3173428 | 0.2364385
56.4014 | 8.7254 | 8.618357 | 8.065535 | 0.1070427 | 0.3165818 | 0.2362408
56.4114 | 8.7269 | 8.615523 | 8.063642 | 0.1113769 | 0.3158322 | 0.2360486
56.4214 | 8.7256 | 8.61271 | 8.061755 | 0.1128895 | 0.3150939 | 0.2358618
56.4314 | 8.7385 | 8.609919 | 8.059872 | 0.1285805 | 0.3143668 | 0.2356805
56.4414 | 8.7526 | 8.60715 | 8.057994 | 0.1454501 | 0.3136509 | 0.2355047
56.4514 | 8.7396 | 8.604402 | 8.056122 | 0.1351982 | 0.312946 | 0.2353343
56.4614 | 8.7616 | 8.601675 | 8.054254 | 0.1599251 | 0.3122521 | 0.2351692
56.4714 | 8.76 | 8.598969 | 8.052391 | 0.1610308 | 0.3115691 | 0.2350096
56.4814 | 8.7662 | 8.596285 | 8.050532 | 0.1699154 | 0.3108968 | 0.2348553
56.4914 | 8.7532 | 8.593621 | 8.048679 | 0.159579 | 0.3102353 | 0.2347063
56.5013 | 8.7516 | 8.591005 | 8.04685 | 0.1605953 | 0.3095912 | 0.2345639
56.5113 | 8.7719 | 8.588383 | 8.045006 | 0.1835174 | 0.3089508 | 0.2344254
56.5213 | 8.7569 | 8.585781 | 8.043168 | 0.1711187 | 0.3083208 | 0.2342923
56.5313 | 8.7609 | 8.583201 | 8.041335 | 0.1776994 | 0.3077013 | 0.2341644
56.5413 | 8.7578 | 8.58064 | 8.039507 | 0.1771595 | 0.3070922 | 0.2340417
56.5513 | 8.7573 | 8.578101 | 8.037683 | 0.1791991 | 0.3064933 | 0.2339243
56.5613 | 8.7531 | 8.575582 | 8.035865 | 0.1775183 | 0.3059046 | 0.233812
56.5713 | 8.7514 | 8.573083 | 8.034052 | 0.1783171 | 0.3053261 | 0.233705
56.5813 | 8.7413 | 8.570604 | 8.032244 | 0.1706956 | 0.3047576 | 0.2336031
56.5913 | 8.7451 | 8.568146 | 8.030441 | 0.1769539 | 0.3041991 | 0.2335064
56.6013 | 8.7236 | 8.565708 | 8.028643 | 0.1578921 | 0.3036506 | 0.2334148
56.6113 | 8.724 | 8.56329 | 8.02685 | 0.1607101 | 0.303112 | 0.2333284
56.6213 | 8.7329 | 8.560892 | 8.025062 | 0.1720082 | 0.3025831 | 0.233247
56.6313 | 8.715 | 8.558514 | 8.023279 | 0.1564863 | 0.3020641 | 0.2331708
56.6413 | 8.709 | 8.556155 | 8.021501 | 0.1528445 | 0.3015547 | 0.2330996
56.6513 | 8.6982 | 8.553817 | 8.019728 | 0.1443829 | 0.301055 | 0.2330336
56.6613 | 8.6883 | 8.551498 | 8.017961 | 0.1368015 | 0.3005649 | 0.2329726
56.6713 | 8.6899 | 8.5492 | 8.016199 | 0.1407004 | 0.3000843 | 0.2329166
56.6813 | 8.6902 | 8.54692 | 8.014441 | 0.1432795 | 0.2996132 | 0.2328658
56.6913 | 8.6785 | 8.544661 | 8.012689 | 0.1338392 | 0.2991516 | 0.2328198
56.7013 | 8.6877 | 8.542421 | 8.010942 | 0.1452792 | 0.2986993 | 0.2327791
56.7113 | 8.6846 | 8.5402 | 8.009201 | 0.1443998 | 0.2982563 | 0.2327431
56.7213 | 8.6708 | 8.537999 | 8.007464 | 0.1328009 | 0.2978227 | 0.2327122
56.7313 | 8.6888 | 8.535817 | 8.005733 | 0.1529825 | 0.2973983 | 0.2326864
56.7413 | 8.6794 | 8.533655 | 8.004007 | 0.1457448 | 0.2969831 | 0.2326655
56.7513 | 8.6863 | 8.531512 | 8.002286 | 0.1547877 | 0.296577 | 0.2326496
56.7613 | 8.6979 | 8.529389 | 8.00057 | 0.1685112 | 0.29618 | 0.2326388
56.7713 | 8.6861 | 8.527284 | 7.99886 | 0.1588157 | 0.2957921 | 0.2326327
56.7813 | 8.7082 | 8.525199 | 7.997154 | 0.1830007 | 0.2954133 | 0.2326318
56.7913 | 8.7134 | 8.523133 | 7.995454 | 0.1902668 | 0.2950434 | 0.2326356
56.8013 | 8.7187 | 8.521087 | 7.993759 | 0.1976134 | 0.2946825 | 0.2326446
56.8113 | 8.7435 | 8.519059 | 7.99207 | 0.2244412 | 0.2943304 | 0.2326583
56.8213 | 8.7468 | 8.51705 | 7.990386 | 0.2297497 | 0.2939873 | 0.2326772
56.8313 | 8.76 | 8.515061 | 7.988707 | 0.2449394 | 0.293653 | 0.2327007
56.8413 | 8.7994 | 8.51309 | 7.987033 | 0.2863098 | 0.2933275 | 0.2327295
56.8513 | 8.8113 | 8.511139 | 7.985365 | 0.3001614 | 0.2930108 | 0.2327629
56.8613 | 8.8386 | 8.509206 | 7.983702 | 0.3293938 | 0.2927028 | 0.2328015
56.8713 | 8.8712 | 8.507292 | 7.982044 | 0.3639075 | 0.2924036 | 0.2328447
56.8813 | 8.8866 | 8.505398 | 7.980392 | 0.3812022 | 0.292113 | 0.2328929
56.8913 | 8.9343 | 8.503522 | 7.978745 | 0.430778 | 0.291831 | 0.2329461
56.9013 | 8.9627 | 8.501665 | 7.977103 | 0.4610348 | 0.2915578 | 0.2330042
56.9113 | 8.9862 | 8.499827 | 7.975467 | 0.4863728 | 0.291293 | 0.2330672
56.9213 | 9.0405 | 8.498008 | 7.973836 | 0.5424919 | 0.2910369 | 0.2331351
56.9313 | 9.0764 | 8.496208 | 7.972211 | 0.580192 | 0.2907894 | 0.2332081
56.9413 | 9.1189 | 8.494426 | 7.97059 | 0.6244736 | 0.2905503 | 0.2332857
56.9513 | 9.16 | 8.492664 | 7.968976 | 0.6673362 | 0.2903198 | 0.2333684
56.9613 | 9.1975 | 8.49092 | 7.967366 | 0.7065801 | 0.2900977 | 0.2334558
56.9713 | 9.2305 | 8.489195 | 7.965762 | 0.741305 | 0.2898841 | 0.2335484
56.9813 | 9.303 | 8.487489 | 7.964164 | 0.8155115 | 0.289679 | 0.2336456
56.9913 | 9.347 | 8.485801 | 7.962571 | 0.8611988 | 0.2894823 | 0.233748
57.0013 | 9.3902 | 8.484132 | 7.960983 | 0.9060676 | 0.289294 | 0.2338551
57.0113 | 9.4405 | 8.482483 | 7.959401 | 0.9580174 | 0.2891141 | 0.2339674
57.0213 | 9.4861 | 8.480851 | 7.957824 | 1.005249 | 0.2889426 | 0.2340842
57.0313 | 9.5534 | 8.479239 | 7.956253 | 1.074161 | 0.2887794 | 0.2342063
57.0413 | 9.6034 | 8.477645 | 7.954688 | 1.125755 | 0.2886246 | 0.2343331
57.0513 | 9.6465 | 8.476071 | 7.953127 | 1.170429 | 0.2884782 | 0.2344651
57.0613 | 9.706 | 8.474514 | 7.951573 | 1.231486 | 0.2883401 | 0.2346017
57.0713 | 9.7401 | 8.472977 | 7.950023 | 1.267123 | 0.2882103 | 0.2347436
57.0813 | 9.7929 | 8.471459 | 7.94848 | 1.321441 | 0.2880888 | 0.2348901
57.0912 | 9.8471 | 8.469974 | 7.946957 | 1.377126 | 0.2879765 | 0.2350403
57.1012 | 9.8849 | 8.468493 | 7.945424 | 1.416407 | 0.2878715 | 0.2351969
57.1112 | 9.9459 | 8.46703 | 7.943897 | 1.47887 | 0.2877748 | 0.2353584
57.1212 | 9.9742 | 8.465587 | 7.942375 | 1.508613 | 0.2876865 | 0.2355249
57.1312 | 10.0006 | 8.464162 | 7.940859 | 1.536438 | 0.2876063 | 0.2356965
57.1412 | 10.0594 | 8.462756 | 7.939349 | 1.596644 | 0.2875345 | 0.2358729
57.1512 | 10.0967 | 8.461369 | 7.937844 | 1.635331 | 0.2874709 | 0.2360544
57.1612 | 10.1194 | 8.460001 | 7.936345 | 1.659399 | 0.2874157 | 0.236241
57.1712 | 10.1645 | 8.458652 | 7.934851 | 1.705848 | 0.2873687 | 0.2364325
57.1812 | 10.1962 | 8.457322 | 7.933363 | 1.738878 | 0.2873299 | 0.2366291
57.1912 | 10.2072 | 8.456011 | 7.931881 | 1.751189 | 0.2872995 | 0.2368307
57.2012 | 10.2345 | 8.454718 | 7.930404 | 1.779782 | 0.2872772 | 0.2370374
57.2112 | 10.247 | 8.453445 | 7.928933 | 1.793555 | 0.2872634 | 0.2372492
57.2212 | 10.269 | 8.452191 | 7.927467 | 1.816809 | 0.2872578 | 0.237466
57.2312 | 10.2837 | 8.450956 | 7.926007 | 1.832744 | 0.2872604 | 0.237688
57.2412 | 10.2945 | 8.449739 | 7.924553 | 1.844761 | 0.2872714 | 0.237915
57.2512 | 10.3096 | 8.448542 | 7.923104 | 1.861058 | 0.2872907 | 0.2381472
57.2612 | 10.2982 | 8.447364 | 7.921661 | 1.850836 | 0.2873183 | 0.2383845
57.2712 | 10.2883 | 8.446205 | 7.920224 | 1.842095 | 0.2873542 | 0.238627
57.2812 | 10.2931 | 8.445066 | 7.918793 | 1.848034 | 0.2873985 | 0.2388746
57.2912 | 10.2736 | 8.443945 | 7.917367 | 1.829655 | 0.2874511 | 0.2391274
57.3012 | 10.262 | 8.442844 | 7.915947 | 1.819156 | 0.2875121 | 0.2393854
57.3112 | 10.2657 | 8.441762 | 7.914532 | 1.823938 | 0.2875814 | 0.2396487
57.3212 | 10.2517 | 8.4407 | 7.913124 | 1.811 | 0.2876591 | 0.239917
57.3312 | 10.2258 | 8.439657 | 7.911721 | 1.786143 | 0.2877453 | 0.2401908
57.3412 | 10.2043 | 8.438633 | 7.910324 | 1.765667 | 0.2878398 | 0.2404697
57.3512 | 10.1826 | 8.437629 | 7.908932 | 1.744971 | 0.2879428 | 0.240754
57.3612 | 10.146 | 8.436644 | 7.907547 | 1.709356 | 0.2880542 | 0.2410436
57.3712 | 10.1233 | 8.435679 | 7.906167 | 1.687621 | 0.2881741 | 0.2413385
57.3812 | 10.091 | 8.434734 | 7.904793 | 1.656266 | 0.2883025 | 0.2416387
57.3912 | 10.0564 | 8.433808 | 7.903424 | 1.622592 | 0.2884395 | 0.2419443
57.4012 | 10.038 | 8.432902 | 7.902062 | 1.605098 | 0.2885849 | 0.2422552
57.4112 | 9.985 | 8.432015 | 7.900705 | 1.552985 | 0.2887389 | 0.2425716
57.4212 | 9.9698 | 8.431149 | 7.899354 | 1.538651 | 0.2889015 | 0.2428934
57.4312 | 9.9102 | 8.430302 | 7.898009 | 1.479898 | 0.2890728 | 0.2432206
57.4412 | 9.8875 | 8.429476 | 7.89667 | 1.458024 | 0.2892526 | 0.2435533
57.4512 | 9.8508 | 8.428669 | 7.895336 | 1.422131 | 0.2894411 | 0.2438915
57.4612 | 9.806 | 8.427882 | 7.894009 | 1.378118 | 0.2896384 | 0.2442352
57.4712 | 9.7879 | 8.427116 | 7.892687 | 1.360784 | 0.2898443 | 0.2445845
57.4812 | 9.7619 | 8.426369 | 7.891371 | 1.335531 | 0.290059 | 0.2449393
57.4912 | 9.702 | 8.425643 | 7.890061 | 1.276357 | 0.2902825 | 0.2452997
57.5012 | 9.6868 | 8.424937 | 7.888757 | 1.261863 | 0.2905148 | 0.2456657
57.5112 | 9.6554 | 8.424252 | 7.887459 | 1.231148 | 0.290756 | 0.2460374
57.5212 | 9.6266 | 8.423587 | 7.886166 | 1.203013 | 0.291006 | 0.2464148
57.5312 | 9.6039 | 8.422942 | 7.88488 | 1.180958 | 0.291265 | 0.2467977
57.5412 | 9.5765 | 8.422319 | 7.883599 | 1.154181 | 0.2915329 | 0.2471866
57.5512 | 9.5573 | 8.421715 | 7.882324 | 1.135585 | 0.2918099 | 0.247581
57.5612 | 9.5335 | 8.421133 | 7.881056 | 1.112367 | 0.2920959 | 0.2479814
57.5712 | 9.5015 | 8.420571 | 7.879793 | 1.080929 | 0.292391 | 0.2483875
57.5812 | 9.4946 | 8.420031 | 7.878536 | 1.074569 | 0.2926952 | 0.2487996
57.5912 | 9.4839 | 8.419511 | 7.877285 | 1.064389 | 0.2930086 | 0.2492173
57.6012 | 9.4627 | 8.419012 | 7.87604 | 1.043688 | 0.2933312 | 0.2496412
57.6112 | 9.4585 | 8.418535 | 7.874801 | 1.039965 | 0.293663 | 0.2500709
57.6212 | 9.4584 | 8.418079 | 7.873568 | 1.040321 | 0.2940042 | 0.2505066
57.6312 | 9.4507 | 8.417644 | 7.872341 | 1.033056 | 0.2943547 | 0.2509483
57.6412 | 9.4486 | 8.417231 | 7.87112 | 1.031369 | 0.2947147 | 0.251396
57.6512 | 9.457 | 8.416839 | 7.869905 | 1.040161 | 0.2950841 | 0.2518499
57.6612 | 9.4475 | 8.416469 | 7.868696 | 1.031031 | 0.295463 | 0.2523098
57.6711 | 9.4639 | 8.416124 | 7.867505 | 1.047776 | 0.2958477 | 0.2527712
57.6811 | 9.4664 | 8.415797 | 7.866308 | 1.050603 | 0.2962457 | 0.2532435
57.6911 | 9.4742 | 8.415492 | 7.865116 | 1.058708 | 0.2966534 | 0.2537219
57.7011 | 9.5015 | 8.415209 | 7.863931 | 1.086291 | 0.2970708 | 0.2542066
57.7111 | 9.4963 | 8.414948 | 7.862752 | 1.081352 | 0.297498 | 0.2546977
57.7211 | 9.5189 | 8.414709 | 7.861579 | 1.104191 | 0.297935 | 0.2551951
57.7311 | 9.5347 | 8.414493 | 7.860412 | 1.120207 | 0.298382 | 0.2556988
57.7411 | 9.5413 | 8.414299 | 7.859251 | 1.127001 | 0.2988389 | 0.256209
57.7511 | 9.5611 | 8.414128 | 7.858097 | 1.146972 | 0.2993059 | 0.2567257
57.7611 | 9.5805 | 8.41398 | 7.856948 | 1.16652 | 0.299783 | 0.2572489
57.7711 | 9.5943 | 8.413854 | 7.855805 | 1.180446 | 0.3002703 | 0.2577786
57.7811 | 9.6243 | 8.413751 | 7.854668 | 1.210549 | 0.3007678 | 0.2583149
57.7911 | 9.6403 | 8.413671 | 7.853538 | 1.226629 | 0.3012756 | 0.258858
57.8011 | 9.6664 | 8.413615 | 7.852413 | 1.252785 | 0.3017938 | 0.2594077
57.8111 | 9.6888 | 8.413582 | 7.851295 | 1.275218 | 0.3023225 | 0.2599641
57.8211 | 9.7009 | 8.413572 | 7.850183 | 1.287328 | 0.3028617 | 0.2605274
57.8311 | 9.7245 | 8.413586 | 7.849077 | 1.310914 | 0.3034115 | 0.2610974
57.8411 | 9.7479 | 8.413623 | 7.847977 | 1.334277 | 0.303972 | 0.2616744
57.8511 | 9.7679 | 8.413685 | 7.846883 | 1.354215 | 0.3045433 | 0.2622583
57.8611 | 9.7874 | 8.41377 | 7.845796 | 1.37363 | 0.3051254 | 0.2628493
57.8711 | 9.7967 | 8.41388 | 7.844714 | 1.38282 | 0.3057184 | 0.2634472
57.8811 | 9.8193 | 8.414013 | 7.843639 | 1.405287 | 0.3063225 | 0.2640523
57.8911 | 9.8373 | 8.414172 | 7.842569 | 1.423128 | 0.3069377 | 0.2646646
57.9011 | 9.8318 | 8.414354 | 7.841506 | 1.417446 | 0.3075641 | 0.265284
57.9111 | 9.8579 | 8.414562 | 7.84045 | 1.443338 | 0.3082017 | 0.2659107
57.9211 | 9.8707 | 8.414794 | 7.839399 | 1.455906 | 0.3088507 | 0.2665448
57.9311 | 9.8742 | 8.415052 | 7.838354 | 1.459148 | 0.3095113 | 0.2671862
57.9411 | 9.8841 | 8.415335 | 7.837316 | 1.468765 | 0.3101833 | 0.2678351
57.9511 | 9.904 | 8.415643 | 7.836284 | 1.488357 | 0.3108671 | 0.2684916
57.9611 | 9.8924 | 8.415976 | 7.835258 | 1.476424 | 0.3115625 | 0.2691556
57.9711 | 9.9125 | 8.416336 | 7.834238 | 1.496164 | 0.3122699 | 0.2698272
57.9811 | 9.9072 | 8.416721 | 7.833225 | 1.490479 | 0.3129892 | 0.2705065
57.9911 | 9.9052 | 8.417132 | 7.832218 | 1.488068 | 0.3137206 | 0.2711937
58.0011 | 9.9141 | 8.41757 | 7.831217 | 1.49653 | 0.3144642 | 0.2718886
58.0111 | 9.8952 | 8.418034 | 7.830222 | 1.477166 | 0.31522 | 0.2725915
58.0211 | 9.8966 | 8.418524 | 7.829234 | 1.478076 | 0.3159882 | 0.2733023
58.0311 | 9.9007 | 8.419042 | 7.828251 | 1.481658 | 0.316769 | 0.2740212
58.0411 | 9.8862 | 8.419586 | 7.827276 | 1.466614 | 0.3175624 | 0.2747482
58.0511 | 9.8737 | 8.420158 | 7.826306 | 1.453542 | 0.3183685 | 0.2754835
58.0611 | 9.8575 | 8.420757 | 7.825342 | 1.436743 | 0.3191875 | 0.276227
58.0711 | 9.8407 | 8.421384 | 7.824385 | 1.419316 | 0.3200195 | 0.2769789
58.0811 | 9.8424 | 8.422038 | 7.823434 | 1.420362 | 0.3208646 | 0.2777392
58.0911 | 9.8232 | 8.422721 | 7.82249 | 1.400479 | 0.3217229 | 0.278508
58.1011 | 9.8068 | 8.423432 | 7.821552 | 1.383368 | 0.3225946 | 0.2792853
58.1111 | 9.7997 | 8.424171 | 7.82062 | 1.375529 | 0.3234798 | 0.2800714
58.1211 | 9.7745 | 8.424939 | 7.819694 | 1.349561 | 0.3243786 | 0.2808663
58.1311 | 9.7459 | 8.425736 | 7.818775 | 1.320164 | 0.3252912 | 0.28167
58.1411 | 9.7428 | 8.426562 | 7.817862 | 1.316238 | 0.3262178 | 0.2824826
58.1511 | 9.7195 | 8.427418 | 7.816955 | 1.292082 | 0.3271583 | 0.2833043
58.1611 | 9.701 | 8.428303 | 7.816055 | 1.272697 | 0.3281131 | 0.2841351
58.1711 | 9.6845 | 8.429218 | 7.815161 | 1.255282 | 0.3290822 | 0.2849751
58.1811 | 9.6535 | 8.430164 | 7.814273 | 1.223336 | 0.3300658 | 0.2858245
58.1911 | 9.6411 | 8.431139 | 7.813392 | 1.209961 | 0.3310641 | 0.2866832
58.2011 | 9.6187 | 8.432146 | 7.812517 | 1.186554 | 0.3320771 | 0.2875515
58.2111 | 9.5912 | 8.433183 | 7.811648 | 1.158017 | 0.3331052 | 0.2884294
58.2211 | 9.5765 | 8.434252 | 7.810786 | 1.142248 | 0.3341483 | 0.289317
58.2311 | 9.5559 | 8.435352 | 7.809931 | 1.120548 | 0.3352067 | 0.2902144
58.2411 | 9.5335 | 8.436483 | 7.809081 | 1.097017 | 0.3362806 | 0.2911218
58.2511 | 9.5295 | 8.437647 | 7.808238 | 1.091853 | 0.3373701 | 0.2920392
58.261 | 9.505 | 8.438831 | 7.80741 | 1.066169 | 0.338464 | 0.2929574
58.271 | 9.4872 | 8.44006 | 7.80658 | 1.04714 | 0.3395852 | 0.2938951
58.281 | 9.4801 | 8.441321 | 7.805756 | 1.038779 | 0.3407224 | 0.2948433
58.291 | 9.4653 | 8.442616 | 7.804938 | 1.022684 | 0.3418761 | 0.2958019
58.301 | 9.4387 | 8.443944 | 7.804127 | 0.9947556 | 0.3430462 | 0.2967711
58.311 | 9.4401 | 8.445307 | 7.803322 | 0.9947933 | 0.344233 | 0.2977511
58.321 | 9.4208 | 8.446703 | 7.802524 | 0.9740969 | 0.3454368 | 0.298742
58.331 | 9.4069 | 8.448134 | 7.801733 | 0.9587659 | 0.3466577 | 0.2997439
58.341 | 9.3958 | 8.4496 | 7.800947 | 0.9462 | 0.3478959 | 0.3007569
58.351 | 9.3909 | 8.451101 | 7.800168 | 0.9397989 | 0.3491516 | 0.3017812
58.361 | 9.382 | 8.452638 | 7.799396 | 0.9293624 | 0.350425 | 0.3028167
58.371 | 9.3667 | 8.45421 | 7.79863 | 0.9124899 | 0.3517163 | 0.3038638
58.381 | 9.3614 | 8.455819 | 7.79787 | 0.905581 | 0.3530258 | 0.3049227
58.391 | 9.37 | 8.457464 | 7.797117 | 0.9125355 | 0.3543537 | 0.3059933
58.401 | 9.3639 | 8.459147 | 7.796371 | 0.904753 | 0.3557002 | 0.3070759
58.411 | 9.3567 | 8.460867 | 7.795631 | 0.8958331 | 0.3570655 | 0.3081706
58.421 | 9.3738 | 8.462625 | 7.794897 | 0.9111755 | 0.3584499 | 0.3092774
58.431 | 9.3689 | 8.46442 | 7.79417 | 0.9044796 | 0.3598536 | 0.3103967
58.441 | 9.3557 | 8.466255 | 7.79345 | 0.8894451 | 0.3612768 | 0.3115286
58.451 | 9.3771 | 8.468128 | 7.792735 | 0.9089719 | 0.3627198 | 0.312673
58.461 | 9.372 | 8.470041 | 7.792028 | 0.9019593 | 0.3641828 | 0.3138301
58.471 | 9.3656 | 8.471993 | 7.791327 | 0.893607 | 0.3656662 | 0.3150002
58.481 | 9.3904 | 8.473985 | 7.790632 | 0.9164145 | 0.3671701 | 0.3161833
58.491 | 9.3911 | 8.476019 | 7.789944 | 0.9150815 | 0.3686948 | 0.3173796
58.501 | 9.3994 | 8.478092 | 7.789263 | 0.9213076 | 0.3702407 | 0.3185893
58.511 | 9.4 | 8.480208 | 7.788588 | 0.9197923 | 0.3718079 | 0.3198123
58.521 | 9.4179 | 8.482365 | 7.787919 | 0.9355352 | 0.3733967 | 0.321049
58.531 | 9.4221 | 8.484564 | 7.787257 | 0.937536 | 0.3750075 | 0.3222994
58.541 | 9.4375 | 8.486806 | 7.786602 | 0.9506941 | 0.3766406 | 0.3235636
58.551 | 9.4487 | 8.489091 | 7.785953 | 0.9596093 | 0.3782962 | 0.3248417
58.561 | 9.4643 | 8.491419 | 7.785311 | 0.972881 | 0.3799746 | 0.3261338
58.571 | 9.4767 | 8.493791 | 7.784675 | 0.982909 | 0.3816761 | 0.32744
58.581 | 9.4905 | 8.496207 | 7.784046 | 0.9942927 | 0.3834012 | 0.3287604
58.591 | 9.5108 | 8.498668 | 7.783423 | 1.012132 | 0.38515 | 0.330095
58.601 | 9.5186 | 8.501174 | 7.782807 | 1.017426 | 0.386923 | 0.331444
58.611 | 9.5356 | 8.503725 | 7.782198 | 1.031875 | 0.3887203 | 0.3328071
58.621 | 9.5552 | 8.506322 | 7.781595 | 1.048878 | 0.3905425 | 0.3341847
58.631 | 9.5679 | 8.508965 | 7.780999 | 1.058935 | 0.3923899 | 0.3355768
58.641 | 9.5813 | 8.511655 | 7.780409 | 1.069645 | 0.3942627 | 0.3369832
58.651 | 9.6002 | 8.514391 | 7.779826 | 1.085809 | 0.3961614 | 0.338404
58.661 | 9.6087 | 8.517175 | 7.779249 | 1.091525 | 0.3980864 | 0.3398391
58.671 | 9.6198 | 8.520006 | 7.778679 | 1.099794 | 0.4000379 | 0.3412885
58.681 | 9.6403 | 8.522885 | 7.778116 | 1.117415 | 0.4020164 | 0.3427521
58.691 | 9.6444 | 8.525812 | 7.777559 | 1.118588 | 0.4040223 | 0.34423
58.701 | 9.6648 | 8.528787 | 7.777009 | 1.136013 | 0.406056 | 0.3457217
58.711 | 9.6862 | 8.531811 | 7.776466 | 1.154389 | 0.4081179 | 0.3472272
58.721 | 9.6775 | 8.534884 | 7.775929 | 1.142616 | 0.4102083 | 0.3487465
58.731 | 9.6984 | 8.538006 | 7.775399 | 1.160394 | 0.4123278 | 0.3502794
58.741 | 9.7161 | 8.541178 | 7.774876 | 1.174922 | 0.4144768 | 0.3518257
58.751 | 9.71 | 8.5444 | 7.774359 | 1.1656 | 0.4166557 | 0.3533853
58.761 | 9.7256 | 8.547671 | 7.773848 | 1.177929 | 0.4188649 | 0.354958
58.771 | 9.7369 | 8.550994 | 7.773345 | 1.185906 | 0.421105 | 0.3565437
58.781 | 9.7302 | 8.554367 | 7.772848 | 1.175833 | 0.4233763 | 0.3581423
58.791 | 9.7383 | 8.557791 | 7.772358 | 1.180509 | 0.4256794 | 0.3597534
58.801 | 9.7383 | 8.561266 | 7.771874 | 1.177034 | 0.4280147 | 0.3613772
58.811 | 9.739 | 8.564793 | 7.771397 | 1.174207 | 0.4303828 | 0.3630134
58.821 | 9.7379 | 8.568373 | 7.770927 | 1.169527 | 0.4327842 | 0.3646621
58.831 | 9.7295 | 8.572006 | 7.770463 | 1.157494 | 0.4352194 | 0.366323
58.8409 | 9.7205 | 8.575655 | 7.770011 | 1.144845 | 0.4376642 | 0.3679796
58.8509 | 9.7146 | 8.579394 | 7.769561 | 1.135206 | 0.4401681 | 0.369665
58.8609 | 9.7075 | 8.583187 | 7.769117 | 1.124313 | 0.4427075 | 0.3713628
58.8709 | 9.7052 | 8.587036 | 7.76868 | 1.118164 | 0.4452828 | 0.3730731
58.8809 | 9.6908 | 8.59094 | 7.76825 | 1.09986 | 0.4478946 | 0.3747959
58.8909 | 9.6714 | 8.594901 | 7.767826 | 1.076499 | 0.4505436 | 0.3765315
58.9009 | 9.6648 | 8.59892 | 7.767409 | 1.06588 | 0.4532303 | 0.3782801
58.9109 | 9.6463 | 8.602996 | 7.766999 | 1.043304 | 0.4559554 | 0.3800419
58.9209 | 9.6218 | 8.607132 | 7.766596 | 1.014668 | 0.4587194 | 0.3818172
58.9309 | 9.6069 | 8.611328 | 7.766199 | 0.9955718 | 0.461523 | 0.3836062
58.9409 | 9.5786 | 8.615585 | 7.765809 | 0.9630148 | 0.4643669 | 0.3854094
58.9509 | 9.5532 | 8.619905 | 7.765426 | 0.9332955 | 0.4672518 | 0.3872271
58.9609 | 9.5337 | 8.624287 | 7.765049 | 0.909413 | 0.4701782 | 0.3890597
58.9709 | 9.5055 | 8.628734 | 7.764679 | 0.876766 | 0.473147 | 0.3909078
58.9809 | 9.4737 | 8.633246 | 7.764316 | 0.8404535 | 0.4761588 | 0.3927716
58.9909 | 9.4421 | 8.637826 | 7.76396 | 0.8042743 | 0.4792143 | 0.3946517
59.0009 | 9.4095 | 8.642473 | 7.76361 | 0.7670269 | 0.4823144 | 0.3965487
59.0109 | 9.3878 | 8.64719 | 7.763267 | 0.7406103 | 0.4854596 | 0.3984629
59.0209 | 9.3534 | 8.651977 | 7.762931 | 0.701423 | 0.488651 | 0.400395
59.0309 | 9.313 | 8.656836 | 7.762601 | 0.6561638 | 0.4918892 | 0.4023456
59.0409 | 9.2855 | 8.661769 | 7.762279 | 0.6237311 | 0.4951751 | 0.404315
59.0509 | 9.2479 | 8.666776 | 7.761963 | 0.5811237 | 0.4985094 | 0.406304
59.0609 | 9.2084 | 8.67186 | 7.761654 | 0.5365403 | 0.5018931 | 0.408313
59.0709 | 9.181 | 8.677021 | 7.761351 | 0.5039791 | 0.505327 | 0.4103428
59.0809 | 9.1326 | 8.682247 | 7.761056 | 0.4503526 | 0.508812 | 0.4123799
59.0909 | 9.0986 | 8.687568 | 7.760767 | 0.4110316 | 0.512349 | 0.4144528
59.1009 | 9.0678 | 8.692971 | 7.760485 | 0.3748286 | 0.5159388 | 0.416548
59.1109 | 9.0162 | 8.698458 | 7.760209 | 0.3177419 | 0.5195827 | 0.4186663
59.1209 | 8.9757 | 8.70403 | 7.759941 | 0.2716699 | 0.5232814 | 0.4208082
59.1309 | 8.9473 | 8.709689 | 7.759679 | 0.2376113 | 0.5270359 | 0.4229741
59.1409 | 8.9009 | 8.715436 | 7.759424 | 0.1854641 | 0.5308474 | 0.4251649
59.1509 | 8.8573 | 8.721273 | 7.759175 | 0.1360271 | 0.5347166 | 0.4273809
59.1609 | 8.8224 | 8.727195 | 7.758934 | 0.09520527 | 0.5386449 | 0.4296158
59.1709 | 8.7873 | 8.733217 | 7.758699 | 0.05408325 | 0.5426334 | 0.4318841
59.1809 | 8.7472 | 8.739334 | 7.758471 | 0.007866343 | 0.546683 | 0.4341793
59.1909 | 8.7211 | 8.745547 | 7.75825 | -0.02444719 | 0.550795 | 0.4365019
59.2009 | 8.6744 | 8.751859 | 7.758036 | -0.07745893 | 0.5549705 | 0.4388525
59.2109 | 8.6362 | 8.758271 | 7.757828 | -0.1220708 | 0.5592107 | 0.4412316
59.2209 | 8.6112 | 8.764784 | 7.757628 | -0.1535843 | 0.563517 | 0.4436397
59.2309 | 8.5676 | 8.771401 | 7.757434 | -0.2038014 | 0.5678904 | 0.4460772
59.2409 | 8.5362 | 8.778124 | 7.757247 | -0.2419238 | 0.5723323 | 0.4485448
59.2509 | 8.5088 | 8.784953 | 7.757066 | -0.2761532 | 0.576844 | 0.4510427
59.2609 | 8.4672 | 8.791891 | 7.756893 | -0.3246915 | 0.5814269 | 0.4535716
59.2709 | 8.4441 | 8.798941 | 7.756726 | -0.3548408 | 0.5860825 | 0.456132
59.2809 | 8.4115 | 8.806103 | 7.756566 | -0.3946025 | 0.5908119 | 0.4587242
59.2909 | 8.3798 | 8.813379 | 7.756413 | -0.4335791 | 0.5956169 | 0.4613488
59.3009 | 8.3611 | 8.820772 | 7.756267 | -0.4596721 | 0.6004988 | 0.4640061
59.3109 | 8.3301 | 8.828284 | 7.756128 | -0.4981837 | 0.6054592 | 0.4666967
59.3209 | 8.3056 | 8.835916 | 7.755995 | -0.5303161 | 0.6104996 | 0.4694212
59.3309 | 8.286 | 8.843671 | 7.755869 | -0.5576711 | 0.6156218 | 0.4721798
59.3409 | 8.2702 | 8.851551 | 7.755751 | -0.5813509 | 0.6208272 | 0.4749732
59.3509 | 8.2449 | 8.859558 | 7.755639 | -0.6146578 | 0.6261176 | 0.4778017
59.3609 | 8.2336 | 8.867694 | 7.755533 | -0.6340939 | 0.6314947 | 0.480666
59.3709 | 8.2102 | 8.875962 | 7.755435 | -0.6657615 | 0.6369603 | 0.4835663
59.3809 | 8.1944 | 8.884363 | 7.755343 | -0.6899629 | 0.6425163 | 0.4865033
59.3909 | 8.1921 | 8.892901 | 7.755259 | -0.7008006 | 0.6481645 | 0.4894775
59.4009 | 8.1688 | 8.901577 | 7.755181 | -0.7327768 | 0.6539068 | 0.4924893
59.4109 | 8.1528 | 8.910394 | 7.75511 | -0.7575943 | 0.6597453 | 0.4955394
59.4209 | 8.1504 | 8.919355 | 7.755045 | -0.7689554 | 0.6656818 | 0.4986281
59.4308 | 8.137 | 8.92837 | 7.754989 | -0.79137 | 0.671657 | 0.5017244
59.4408 | 8.1309 | 8.937625 | 7.754938 | -0.8067249 | 0.677795 | 0.5048918
59.4508 | 8.1218 | 8.947032 | 7.754894 | -0.8252316 | 0.6840376 | 0.5080996
59.4608 | 8.1139 | 8.956593 | 7.754858 | -0.8426928 | 0.6903869 | 0.5113483
59.4708 | 8.1126 | 8.966311 | 7.754828 | -0.8537114 | 0.6968453 | 0.5146385
59.4808 | 8.1191 | 8.97619 | 7.754804 | -0.8570903 | 0.7034151 | 0.5179709
59.4908 | 8.0991 | 8.986233 | 7.754788 | -0.8871328 | 0.7100988 | 0.5213459
59.5008 | 8.1139 | 8.996442 | 7.754779 | -0.8825418 | 0.7168988 | 0.5247643
59.5108 | 8.1083 | 9.006821 | 7.754776 | -0.8985206 | 0.7238178 | 0.5282267
59.5208 | 8.0981 | 9.017372 | 7.75478 | -0.9192723 | 0.7308583 | 0.5317336
59.5308 | 8.1134 | 9.028101 | 7.754792 | -0.9147006 | 0.7380232 | 0.5352859
59.5408 | 8.1146 | 9.039009 | 7.75481 | -0.9244088 | 0.7453151 | 0.5388841
59.5508 | 8.1027 | 9.0501 | 7.754835 | -0.9474004 | 0.752737 | 0.5425289
59.5608 | 8.1191 | 9.061373 | 7.754866 | -0.942273 | 0.7602917 | 0.546215
59.5708 | 8.1204 | 9.072842 | 7.754905 | -0.9524425 | 0.7679823 | 0.5499552
59.5808 | 8.113 | 9.084507 | 7.75495 | -0.9715068 | 0.7758121 | 0.5537443
59.5908 | 8.1268 | 9.09637 | 7.755003 | -0.9695698 | 0.783784 | 0.557583
59.6008 | 8.128 | 9.108435 | 7.755062 | -0.9804355 | 0.7919014 | 0.5614719
59.6108 | 8.1296 | 9.120708 | 7.755128 | -0.991108 | 0.8001678 | 0.565412
59.6208 | 8.1414 | 9.133192 | 7.755201 | -0.9917918 | 0.8085866 | 0.569404
59.6308 | 8.1464 | 9.145888 | 7.755281 | -0.9994882 | 0.8171613 | 0.5734457
59.6408 | 8.147 | 9.158808 | 7.755368 | -1.011808 | 0.8258958 | 0.5775441
59.6508 | 8.1655 | 9.171952 | 7.755462 | -1.006452 | 0.8347938 | 0.5816969
59.6608 | 8.1633 | 9.185326 | 7.755562 | -1.022026 | 0.8438592 | 0.5859051
59.6708 | 8.165 | 9.198935 | 7.75567 | -1.033935 | 0.8530961 | 0.5901695
59.6808 | 8.1775 | 9.212784 | 7.755784 | -1.035284 | 0.8625086 | 0.5944911
59.6908 | 8.1833 | 9.226877 | 7.755905 | -1.043577 | 0.8721009 | 0.5988708
59.7008 | 8.1878 | 9.24122 | 7.756033 | -1.05342 | 0.8818775 | 0.6033095
59.7108 | 8.1942 | 9.255819 | 7.756168 | -1.061619 | 0.8918429 | 0.6078084
59.7208 | 8.1995 | 9.27068 | 7.75631 | -1.07118 | 0.9020018 | 0.6123682
59.7308 | 8.2044 | 9.285808 | 7.756459 | -1.081408 | 0.912359 | 0.6169901
59.7408 | 8.212 | 9.301209 | 7.756614 | -1.089209 | 0.9229195 | 0.6216754
59.7508 | 8.2227 | 9.31689 | 7.756777 | -1.09419 | 0.9336884 | 0.6264247
59.7608 | 8.2211 | 9.332857 | 7.756946 | -1.111757 | 0.944671 | 0.6312394
59.7708 | 8.2395 | 9.349116 | 7.757123 | -1.109616 | 0.9558726 | 0.6361204
59.7808 | 8.2397 | 9.365674 | 7.757306 | -1.125974 | 0.9672991 | 0.6410692
59.7908 | 8.2517 | 9.382539 | 7.757496 | -1.130839 | 0.9789559 | 0.6460868
59.8008 | 8.2571 | 9.399717 | 7.757693 | -1.142617 | 0.9908496 | 0.6511743
59.8108 | 8.2533 | 9.417216 | 7.757897 | -1.163916 | 1.002986 | 0.6563331
59.8208 | 8.2692 | 9.435043 | 7.758108 | -1.165843 | 1.015371 | 0.6615644
59.8308 | 8.2724 | 9.453206 | 7.758325 | -1.180806 | 1.028011 | 0.6668696
59.8408 | 8.2808 | 9.471714 | 7.75855 | -1.190914 | 1.040914 | 0.6722497
59.8508 | 8.2855 | 9.490574 | 7.758781 | -1.205074 | 1.054087 | 0.6777064
59.8608 | 8.2943 | 9.509796 | 7.75902 | -1.215496 | 1.067536 | 0.6832409
59.8708 | 8.2892 | 9.529388 | 7.759265 | -1.240188 | 1.081269 | 0.6888547
59.8808 | 8.297 | 9.54936 | 7.759517 | -1.25236 | 1.095293 | 0.6945492
59.8908 | 8.3104 | 9.56972 | 7.759776 | -1.25932 | 1.109618 | 0.700326
59.9008 | 8.3007 | 9.590479 | 7.760042 | -1.289779 | 1.12425 | 0.7061864
59.9108 | 8.3103 | 9.611646 | 7.760315 | -1.301346 | 1.139199 | 0.7121321
59.9208 | 8.3113 | 9.633232 | 7.760595 | -1.321932 | 1.154473 | 0.7181647
59.9308 | 8.3162 | 9.655248 | 7.760881 | -1.339048 | 1.170081 | 0.7242859
59.9408 | 8.3216 | 9.677705 | 7.761175 | -1.356105 | 1.186033 | 0.7304972
59.9508 | 8.3264 | 9.700614 | 7.761475 | -1.374214 | 1.202338 | 0.7368004
59.9608 | 8.3261 | 9.723987 | 7.761783 | -1.397887 | 1.219007 | 0.7431972
59.9708 | 8.3327 | 9.747835 | 7.762097 | -1.415135 | 1.236049 | 0.7496894
59.9808 | 8.3351 | 9.772173 | 7.762418 | -1.437073 | 1.253476 | 0.7562791
59.9908 | 8.333 | 9.797013 | 7.762746 | -1.464013 | 1.271299 | 0.7629678
60.0008 | 8.3405 | 9.822367 | 7.763081 | -1.481867 | 1.289528 | 0.7697575
60.0107 | 8.3394 | 9.847992 | 7.76342 | -1.508592 | 1.307991 | 0.7765816
60.0207 | 8.3442 | 9.874413 | 7.763768 | -1.530213 | 1.327066 | 0.7835785
60.0307 | 8.341 | 9.901392 | 7.764124 | -1.560392 | 1.346586 | 0.7906827
60.0407 | 8.3451 | 9.928945 | 7.764486 | -1.583845 | 1.366563 | 0.7978958
60.0507 | 8.3559 | 9.957086 | 7.764856 | -1.601186 | 1.38701 | 0.8052206
60.0607 | 8.3469 | 9.985833 | 7.765232 | -1.638933 | 1.407943 | 0.8126589
60.0707 | 8.3558 | 10.0152 | 7.765615 | -1.659403 | 1.429374 | 0.8202133
60.0807 | 8.3582 | 10.04521 | 7.766005 | -1.687012 | 1.451321 | 0.8278861
60.0907 | 8.3665 | 10.07588 | 7.766402 | -1.709379 | 1.473798 | 0.8356796
60.1007 | 8.3689 | 10.10722 | 7.766806 | -1.738323 | 1.496821 | 0.8435961
60.1107 | 8.3768 | 10.13926 | 7.767217 | -1.762463 | 1.520408 | 0.8516384
60.1207 | 8.3685 | 10.17202 | 7.767634 | -1.803519 | 1.544576 | 0.8598091
60.1307 | 8.3853 | 10.20551 | 7.768059 | -1.820212 | 1.569343 | 0.8681107
60.1407 | 8.3934 | 10.23976 | 7.76849 | -1.846363 | 1.594727 | 0.876546
60.1507 | 8.3924 | 10.27479 | 7.768928 | -1.882395 | 1.620748 | 0.8851178
60.1607 | 8.3974 | 10.31063 | 7.769374 | -1.91323 | 1.647427 | 0.8938291
60.1707 | 8.4091 | 10.34729 | 7.769826 | -1.938191 | 1.674783 | 0.9026826
60.1807 | 8.4121 | 10.3848 | 7.770285 | -1.972705 | 1.702839 | 0.9116815
60.1907 | 8.4193 | 10.4232 | 7.770751 | -2.003895 | 1.731616 | 0.920829
60.2007 | 8.4265 | 10.46249 | 7.771223 | -2.035989 | 1.761138 | 0.9301281
60.2107 | 8.4226 | 10.50271 | 7.771703 | -2.080114 | 1.791429 | 0.9395821
60.2207 | 8.4463 | 10.5439 | 7.77219 | -2.097598 | 1.822514 | 0.9491944
60.2307 | 8.4486 | 10.58607 | 7.772683 | -2.137469 | 1.854418 | 0.9589686
60.2407 | 8.4533 | 10.62926 | 7.773183 | -2.175959 | 1.887168 | 0.968908
60.2507 | 8.4687 | 10.6735 | 7.77369 | -2.204798 | 1.920791 | 0.9790164
60.2607 | 8.482 | 10.71882 | 7.774204 | -2.236818 | 1.955316 | 0.9892976
60.2707 | 8.477 | 10.76525 | 7.774725 | -2.288254 | 1.990773 | 0.9997553
60.2807 | 8.4964 | 10.81284 | 7.775253 | -2.316439 | 2.027192 | 1.010394
60.2907 | 8.5005 | 10.86161 | 7.775788 | -2.361109 | 2.064605 | 1.021216
60.3007 | 8.506 | 10.9116 | 7.776329 | -2.405602 | 2.103044 | 1.032228
60.3107 | 8.5267 | 10.96285 | 7.776878 | -2.436155 | 2.142544 | 1.043433
60.3207 | 8.5315 | 11.01541 | 7.777433 | -2.483908 | 2.183139 | 1.054835
60.3307 | 8.5428 | 11.0693 | 7.777995 | -2.526501 | 2.224867 | 1.066439
60.3407 | 8.5494 | 11.12458 | 7.778565 | -2.575178 | 2.267764 | 1.07825
60.3507 | 8.5666 | 11.18128 | 7.77914 | -2.614682 | 2.311869 | 1.090272
60.3607 | 8.5689 | 11.23946 | 7.779723 | -2.670557 | 2.357222 | 1.102511
60.3707 | 8.5813 | 11.29915 | 7.780313 | -2.71785 | 2.403866 | 1.114972
60.3807 | 8.6033 | 11.36041 | 7.78091 | -2.75711 | 2.451842 | 1.127659
60.3907 | 8.6045 | 11.42329 | 7.781513 | -2.818787 | 2.501195 | 1.140578
60.4007 | 8.6302 | 11.48783 | 7.782123 | -2.857631 | 2.551972 | 1.153735
60.4107 | 8.6455 | 11.5541 | 7.78274 | -2.908596 | 2.604219 | 1.167136
60.4207 | 8.6473 | 11.62214 | 7.783364 | -2.974836 | 2.657986 | 1.180786
60.4307 | 8.6713 | 11.69201 | 7.783995 | -3.020709 | 2.713323 | 1.194691
60.4407 | 8.6815 | 11.76377 | 7.784633 | -3.082272 | 2.770281 | 1.208858
60.4507 | 8.691 | 11.83749 | 7.785277 | -3.146486 | 2.828916 | 1.223292
60.4607 | 8.7199 | 11.91321 | 7.785929 | -3.193313 | 2.889283 | 1.238002
60.4707 | 8.7258 | 11.99102 | 7.786587 | -3.265218 | 2.951438 | 1.252992
60.4807 | 8.7456 | 12.07097 | 7.787252 | -3.325365 | 3.015442 | 1.268271
60.4907 | 8.7657 | 12.15313 | 7.787924 | -3.387425 | 3.081355 | 1.283846
60.5007 | 8.7846 | 12.23757 | 7.788603 | -3.452967 | 3.14924 | 1.299724
60.5107 | 8.7858 | 12.32436 | 7.789289 | -3.538564 | 3.219163 | 1.315913
60.5207 | 8.8103 | 12.41359 | 7.789981 | -3.603291 | 3.291189 | 1.332421
60.5307 | 8.8268 | 12.50532 | 7.79068 | -3.678523 | 3.365388 | 1.349255
60.5407 | 8.8386 | 12.59964 | 7.791386 | -3.76104 | 3.441829 | 1.366425
60.5507 | 8.8748 | 12.69662 | 7.792099 | -3.821824 | 3.520586 | 1.383938
60.5607 | 8.8878 | 12.79636 | 7.792819 | -3.908557 | 3.601733 | 1.401805
60.5707 | 8.8995 | 12.89892 | 7.793546 | -3.999425 | 3.685344 | 1.420034
60.5807 | 8.9244 | 13.00441 | 7.794279 | -4.080014 | 3.771499 | 1.438635
60.5907 | 8.9396 | 13.11291 | 7.79502 | -4.173313 | 3.860276 | 1.457618
60.6006 | 8.9602 | 13.22337 | 7.795759 | -4.263166 | 3.950813 | 1.476794
60.6106 | 8.9878 | 13.33813 | 7.796513 | -4.350325 | 4.045045 | 1.496567
60.6206 | 9.0016 | 13.45617 | 7.797274 | -4.45457 | 4.142144 | 1.516753
60.6306 | 9.0168 | 13.57759 | 7.798041 | -4.560793 | 4.242189 | 1.537363
60.6406 | 9.0413 | 13.70249 | 7.798816 | -4.661188 | 4.345264 | 1.558409
60.6506 | 9.0563 | 13.83095 | 7.799597 | -4.77465 | 4.451451 | 1.579903
60.6606 | 9.0806 | 13.96307 | 7.800385 | -4.882474 | 4.560832 | 1.601857
60.6706 | 9.1055 | 14.09895 | 7.801179 | -4.993451 | 4.673487 | 1.624284
60.6806 | 9.1232 | 14.23867 | 7.801981 | -5.115473 | 4.789495 | 1.647197
60.6906 | 9.1487 | 14.38233 | 7.802789 | -5.23363 | 4.90893 | 1.67061
60.7006 | 9.1833 | 14.53001 | 7.803604 | -5.346706 | 5.031864 | 1.694538
60.7106 | 9.1873 | 14.68179 | 7.804426 | -5.494485 | 5.158366 | 1.718993
60.7206 | 9.2201 | 14.83774 | 7.805255 | -5.617642 | 5.288495 | 1.743992
60.7306 | 9.2506 | 14.99795 | 7.806091 | -5.747348 | 5.422306 | 1.769551
60.7406 | 9.2793 | 15.16247 | 7.806933 | -5.883165 | 5.559849 | 1.795684
60.7506 | 9.2994 | 15.33135 | 7.807782 | -6.031951 | 5.701159 | 1.82241
60.7606 | 9.3355 | 15.50465 | 7.808638 | -6.169146 | 5.846264 | 1.849745
60.7706 | 9.355 | 15.68238 | 7.8095 | -6.327384 | 5.995177 | 1.877707
60.7806 | 9.3857 | 15.86458 | 7.81037 | -6.478884 | 6.1479 | 1.906314
60.7906 | 9.4277 | 16.05125 | 7.811246 | -6.623547 | 6.304415 | 1.935587
60.8006 | 9.4494 | 16.24236 | 7.812129 | -6.792961 | 6.464689 | 1.965543
60.8106 | 9.4863 | 16.43789 | 7.813019 | -6.95159 | 6.628666 | 1.996205
60.8206 | 9.5272 | 16.63778 | 7.813915 | -7.110577 | 6.796269 | 2.027593
60.8306 | 9.5471 | 16.84195 | 7.814818 | -7.294845 | 6.967397 | 2.05973
60.8406 | 9.6 | 17.05028 | 7.815728 | -7.450284 | 7.141919 | 2.092637
60.8506 | 9.6449 | 17.26266 | 7.816645 | -7.61776 | 7.319676 | 2.126339
60.8606 | 9.6808 | 17.4789 | 7.817568 | -7.798105 | 7.500477 | 2.16086
60.8706 | 9.7361 | 17.69882 | 7.818499 | -7.962718 | 7.684095 | 2.196224
60.8806 | 9.7827 | 17.92216 | 7.819435 | -8.139463 | 7.870268 | 2.23246
60.8906 | 9.8213 | 18.14866 | 7.820379 | -8.327364 | 8.058693 | 2.269592
60.9006 | 9.8704 | 18.37801 | 7.82133 | -8.507609 | 8.249029 | 2.307651
60.9106 | 9.9385 | 18.60984 | 7.822287 | -8.67134 | 8.44089 | 2.346663
60.9206 | 9.9709 | 18.84376 | 7.823251 | -8.872858 | 8.633847 | 2.386661
60.9306 | 10.0568 | 19.07933 | 7.824221 | -9.022525 | 8.82743 | 2.427674
60.9406 | 10.1015 | 19.31605 | 7.825198 | -9.214555 | 9.021121 | 2.469736
60.9506 | 10.1691 | 19.55342 | 7.826182 | -9.384323 | 9.214362 | 2.512878
60.9606 | 10.2429 | 19.79086 | 7.827173 | -9.547961 | 9.40655 | 2.557138
60.9706 | 10.3099 | 20.02776 | 7.828171 | -9.717863 | 9.597043 | 2.602549
60.9806 | 10.3719 | 20.26349 | 7.829175 | -9.891591 | 9.785166 | 2.64915
60.9906 | 10.463 | 20.49737 | 7.830186 | -10.03437 | 9.970207 | 2.696978
61.0006 | 10.5436 | 20.7287 | 7.831203 | -10.1851 | 10.15143 | 2.746075
61.0106 | 10.6222 | 20.95678 | 7.832227 | -10.33458 | 10.32807 | 2.79648
61.0206 | 10.7351 | 21.18086 | 7.833258 | -10.44576 | 10.49936 | 2.848236
61.0306 | 10.8205 | 21.4002 | 7.834296 | -10.5797 | 10.66452 | 2.901389
61.0406 | 10.9085 | 21.61408 | 7.83534 | -10.70558 | 10.82276 | 2.955983
61.0506 | 11.0279 | 21.82178 | 7.836391 | -10.79388 | 10.97332 | 3.012067
61.0606 | 11.1387 | 22.02259 | 7.837449 | -10.88389 | 11.11545 | 3.069688
61.0706 | 11.2409 | 22.21583 | 7.838513 | -10.97493 | 11.24842 | 3.128899
61.0806 | 11.3883 | 22.40089 | 7.839584 | -11.01259 | 11.37156 | 3.189752
61.0906 | 11.5109 | 22.57717 | 7.840662 | -11.06627 | 11.48421 | 3.2523
61.1006 | 11.6235 | 22.74415 | 7.841746 | -11.12065 | 11.58581 | 3.3166
61.1106 | 11.8007 | 22.90136 | 7.842837 | -11.10066 | 11.67582 | 3.382711
61.1206 | 11.9416 | 23.04841 | 7.843934 | -11.10681 | 11.75378 | 3.450693
61.1306 | 12.079 | 23.18497 | 7.845039 | -11.10597 | 11.81932 | 3.520607
61.1406 | 12.2724 | 23.3108 | 7.846149 | -11.0384 | 11.87214 | 3.592519
61.1506 | 12.4435 | 23.42574 | 7.847267 | -10.98224 | 11.91198 | 3.666495
61.1606 | 12.6234 | 23.52971 | 7.848391 | -10.90631 | 11.93871 | 3.742603
61.1706 | 12.8441 | 23.6227 | 7.849522 | -10.7786 | 11.95226 | 3.820916
61.1806 | 13.0513 | 23.70479 | 7.850659 | -10.65349 | 11.95262 | 3.901505
61.1905 | 13.2445 | 23.77545 | 7.851792 | -10.53095 | 11.94004 | 3.983615
61.2005 | 13.4871 | 23.83638 | 7.852942 | -10.34928 | 11.91447 | 4.068964
61.2105 | 13.7522 | 23.88709 | 7.854099 | -10.13489 | 11.87616 | 4.156824
61.2205 | 13.9839 | 23.92793 | 7.855263 | -9.944031 | 11.82539 | 4.247279
61.2305 | 14.2848 | 23.95934 | 7.856433 | -9.674537 | 11.76249 | 4.340414
61.2405 | 14.5383 | 23.98178 | 7.85761 | -9.443476 | 11.68785 | 4.436317
61.2505 | 14.819 | 23.99578 | 7.858794 | -9.17678 | 11.60191 | 4.53508
61.2605 | 15.1619 | 24.00192 | 7.859984 | -8.840019 | 11.50514 | 4.636796
61.2705 | 15.4562 | 24.0008 | 7.86118 | -8.544602 | 11.39806 | 4.74156
61.2805 | 15.7882 | 23.99308 | 7.862384 | -8.204877 | 11.28122 | 4.849472
61.2905 | 16.1556 | 23.97942 | 7.863593 | -7.823824 | 11.1552 | 4.960633
61.3005 | 16.5428 | 23.96055 | 7.86481 | -7.417747 | 11.02059 | 5.075145
61.3105 | 16.8932 | 23.93717 | 7.866033 | -7.043967 | 10.87802 | 5.193113
61.3205 | 17.347 | 23.91003 | 7.867262 | -6.563027 | 10.72812 | 5.314644
61.3305 | 17.7145 | 23.87988 | 7.868498 | -6.16538 | 10.57153 | 5.439848
61.3405 | 18.1451 | 23.84749 | 7.869741 | -5.702389 | 10.40891 | 5.568835
61.3505 | 18.6125 | 23.81362 | 7.87099 | -5.201115 | 10.24091 | 5.701715
61.3605 | 19.1318 | 23.77902 | 7.872245 | -4.647222 | 10.06818 | 5.838601
61.3705 | 19.5628 | 23.74446 | 7.873507 | -4.181663 | 9.891353 | 5.979602
61.3805 | 20.0841 | 23.71068 | 7.874776 | -3.626584 | 9.711074 | 6.124834
61.3905 | 20.5806 | 23.67841 | 7.876051 | -3.09781 | 9.527954 | 6.274405
61.4005 | 21.0922 | 23.64835 | 7.877333 | -2.556154 | 9.342596 | 6.428426
61.4105 | 21.6938 | 23.6212 | 7.878621 | -1.927398 | 9.155576 | 6.587001
61.4205 | 22.1965 | 23.5976 | 7.879916 | -1.401096 | 8.967446 | 6.750235
61.4305 | 22.7671 | 23.57817 | 7.881217 | -0.8110748 | 8.778732 | 6.918226
61.4405 | 23.3868 | 23.56352 | 7.882524 | -0.1767242 | 8.589932 | 7.091068
61.4505 | 23.9703 | 23.55419 | 7.883838 | 0.4161064 | 8.401509 | 7.268847
61.4605 | 24.5939 | 23.55069 | 7.885159 | 1.043205 | 8.213895 | 7.451641
61.4705 | 25.2171 | 23.5535 | 7.886486 | 1.663602 | 8.027492 | 7.63952
61.4805 | 25.8619 | 23.56302 | 7.88782 | 2.298878 | 7.842663 | 7.83254
61.4905 | 26.4834 | 23.57965 | 7.88916 | 2.903754 | 7.659742 | 8.030744
61.5005 | 27.1818 | 23.60369 | 7.890506 | 3.578105 | 7.479028 | 8.234161
61.5105 | 27.8218 | 23.63545 | 7.891859 | 4.186353 | 7.300784 | 8.442804
61.5205 | 28.4763 | 23.67513 | 7.893218 | 4.801172 | 7.125248 | 8.656662
61.5305 | 29.1613 | 23.72291 | 7.894584 | 5.438389 | 6.952624 | 8.875704
61.5405 | 29.8211 | 23.77891 | 7.895956 | 6.042186 | 6.783085 | 9.099873
61.5505 | 30.4595 | 23.8432 | 7.897335 | 6.6163 | 6.616781 | 9.329084
61.5605 | 31.1756 | 23.91578 | 7.89872 | 7.259823 | 6.453835 | 9.563222
61.5705 | 31.7644 | 23.99659 | 7.900111 | 7.767806 | 6.294345 | 9.802137
61.5805 | 32.4458 | 24.08554 | 7.901509 | 8.360261 | 6.138387 | 10.04564
61.5905 | 33.1328 | 24.18244 | 7.902913 | 8.950356 | 5.98602 | 10.29351
61.6005 | 33.781 | 24.28707 | 7.904324 | 9.493926 | 5.837279 | 10.54547
61.6105 | 34.3699 | 24.39913 | 7.905741 | 9.970767 | 5.692187 | 10.80121
61.6205 | 35.057 | 24.51826 | 7.907164 | 10.53874 | 5.55075 | 11.06035
61.6305 | 35.6562 | 24.64403 | 7.908594 | 11.01217 | 5.412961 | 11.32248
61.6405 | 36.1981 | 24.77595 | 7.91003 | 11.42215 | 5.278799 | 11.58712
61.6505 | 36.8321 | 24.91346 | 7.911472 | 11.91864 | 5.148237 | 11.85375
61.6605 | 37.3899 | 25.05593 | 7.912921 | 12.33397 | 5.021234 | 12.12178
61.6705 | 37.7953 | 25.20268 | 7.914376 | 12.59262 | 4.897744 | 12.39055
61.6805 | 38.4972 | 25.35293 | 7.915838 | 13.14427 | 4.777714 | 12.65938
61.6905 | 38.8548 | 25.50588 | 7.917306 | 13.34892 | 4.661084 | 12.92749
61.7005 | 39.3332 | 25.66064 | 7.91878 | 13.67256 | 4.547789 | 13.19407
61.7105 | 39.7934 | 25.81627 | 7.92026 | 13.97713 | 4.437762 | 13.45825
61.7205 | 40.0823 | 25.97179 | 7.921747 | 14.11051 | 4.330931 | 13.71911
61.7305 | 40.4675 | 26.12615 | 7.92324 | 14.34135 | 4.227223 | 13.97569
61.7405 | 40.8997 | 26.2783 | 7.92474 | 14.6214 | 4.126561 | 14.227
61.7505 | 41.1741 | 26.42713 | 7.926245 | 14.74697 | 4.028869 | 14.47202
61.7605 | 41.415 | 26.57152 | 7.927757 | 14.84348 | 3.934068 | 14.7097
61.7704 | 41.6848 | 26.70898 | 7.92926 | 14.97582 | 3.84299 | 14.93673
61.7804 | 41.8389 | 26.84118 | 7.930785 | 14.99772 | 3.753711 | 15.15668
61.7904 | 41.979 | 26.96558 | 7.932316 | 15.01342 | 3.66709 | 15.36617
61.8004 | 42.2109 | 27.08109 | 7.933853 | 15.12981 | 3.58305 | 15.56419
61.8104 | 42.2462 | 27.18666 | 7.935396 | 15.05954 | 3.501513 | 15.74975
61.8204 | 42.1953 | 27.28129 | 7.936945 | 14.91401 | 3.422406 | 15.92194
61.8304 | 42.298 | 27.36404 | 7.938501 | 14.93396 | 3.345652 | 16.07989
61.8404 | 42.2175 | 27.43405 | 7.940063 | 14.78345 | 3.271178 | 16.2228
61.8504 | 42.1779 | 27.49052 | 7.941631 | 14.68738 | 3.198915 | 16.34997
61.8604 | 42.0878 | 27.53277 | 7.943206 | 14.55503 | 3.128791 | 16.46077
61.8704 | 41.8731 | 27.56019 | 7.944786 | 14.31291 | 3.060739 | 16.55467
61.8804 | 41.6743 | 27.57229 | 7.946373 | 14.10201 | 2.99469 | 16.63123
61.8904 | 41.5138 | 27.56868 | 7.947966 | 13.94512 | 2.930582 | 16.69013
61.9004 | 41.2682 | 27.54906 | 7.949565 | 13.71914 | 2.868349 | 16.73115
61.9104 | 41.033 | 27.51327 | 7.951171 | 13.51973 | 2.807932 | 16.75417
61.9204 | 40.6532 | 27.46122 | 7.952782 | 13.19198 | 2.74927 | 16.75917
61.9304 | 40.3267 | 27.39295 | 7.9544 | 12.93375 | 2.692305 | 16.74624
61.9404 | 39.9235 | 27.30856 | 7.956024 | 12.61494 | 2.636982 | 16.71556
61.9504 | 39.5639 | 27.20828 | 7.957654 | 12.35562 | 2.583246 | 16.66738
61.9604 | 39.072 | 27.09242 | 7.95929 | 11.97958 | 2.531044 | 16.60208
61.9704 | 38.6184 | 26.96134 | 7.960932 | 11.65706 | 2.480326 | 16.52008
61.9804 | 38.1668 | 26.8155 | 7.96258 | 11.3513 | 2.431042 | 16.42188
61.9904 | 37.6134 | 26.65543 | 7.964235 | 10.95797 | 2.383145 | 16.30805
62.0004 | 37.0842 | 26.4817 | 7.965896 | 10.6025 | 2.336588 | 16.17922
62.0104 | 36.5597 | 26.29495 | 7.967562 | 10.26475 | 2.291328 | 16.03606
62.0204 | 35.9907 | 26.09585 | 7.969235 | 9.894846 | 2.247321 | 15.8793
62.0304 | 35.3585 | 25.88514 | 7.970914 | 9.473361 | 2.204526 | 15.7097
62.0404 | 34.8252 | 25.66356 | 7.972599 | 9.16164 | 2.162903 | 15.52806
62.0504 | 34.1964 | 25.4319 | 7.97429 | 8.764497 | 2.122413 | 15.3352
62.0604 | 33.5681 | 25.19098 | 7.975987 | 8.377119 | 2.08302 | 15.13197
62.0704 | 32.9486 | 24.94162 | 7.97769 | 8.006984 | 2.044686 | 14.91924
62.0804 | 32.3463 | 24.68465 | 7.9794 | 7.661654 | 2.007378 | 14.69787
62.0904 | 31.6977 | 24.42092 | 7.981115 | 7.276779 | 1.971063 | 14.46874
62.1004 | 30.9934 | 24.15128 | 7.982836 | 6.842121 | 1.935707 | 14.23274
62.1104 | 30.3918 | 23.87656 | 7.984564 | 6.515237 | 1.90128 | 13.99072
62.1204 | 29.7591 | 23.5976 | 7.986297 | 6.161496 | 1.867752 | 13.74356
62.1304 | 29.0854 | 23.31521 | 7.988036 | 5.770189 | 1.835093 | 13.49208
62.1404 | 28.4611 | 23.03018 | 7.989782 | 5.430922 | 1.803277 | 13.23712
62.1504 | 27.7991 | 22.74327 | 7.991533 | 5.055828 | 1.772277 | 12.97946
62.1604 | 27.1924 | 22.45523 | 7.99329 | 4.737171 | 1.742065 | 12.71987
62.1704 | 26.5863 | 22.16675 | 7.995054 | 4.419548 | 1.712619 | 12.45908
62.1804 | 25.9175 | 21.87851 | 7.996823 | 4.038991 | 1.683912 | 12.19777
62.1904 | 25.3346 | 21.59113 | 7.998598 | 3.743473 | 1.655923 | 11.93661
62.2004 | 24.7376 | 21.30519 | 8.000379 | 3.432405 | 1.628629 | 11.67619
62.2104 | 24.1495 | 21.02125 | 8.002166 | 3.128247 | 1.602008 | 11.41708
62.2204 | 23.5414 | 20.7398 | 8.003959 | 2.801597 | 1.576039 | 11.1598
62.2304 | 22.989 | 20.4613 | 8.005758 | 2.527698 | 1.550703 | 10.90484
62.2404 | 22.4178 | 20.18616 | 8.007563 | 2.231639 | 1.525981 | 10.65262
62.2504 | 21.8715 | 19.91475 | 8.009374 | 1.95675 | 1.501852 | 10.40352
62.2604 | 21.3393 | 19.6474 | 8.011191 | 1.691904 | 1.4783 | 10.15791
62.2704 | 20.8234 | 19.38438 | 8.013013 | 1.439016 | 1.455307 | 9.916064
62.2804 | 20.3287 | 19.12596 | 8.014841 | 1.202738 | 1.432856 | 9.678265
62.2904 | 19.8348 | 18.87234 | 8.016676 | 0.9624577 | 1.410932 | 9.444734
62.3004 | 19.3668 | 18.6237 | 8.018516 | 0.743103 | 1.389518 | 9.215663
62.3104 | 18.8819 | 18.38017 | 8.020362 | 0.501731 | 1.3686 | 8.991207
62.3204 | 18.4398 | 18.14187 | 8.022214 | 0.2979289 | 1.348162 | 8.771495
62.3304 | 18.0335 | 17.90888 | 8.024071 | 0.1246153 | 1.328192 | 8.556621
62.3404 | 17.5778 | 17.68127 | 8.025935 | -0.103469 | 1.308675 | 8.346659
62.3504 | 17.1897 | 17.45906 | 8.027804 | -0.2693577 | 1.289598 | 8.141655
62.3603 | 16.8105 | 17.2444 | 8.029661 | -0.4338997 | 1.271133 | 7.943606
62.3703 | 16.4248 | 17.03296 | 8.031541 | -0.6081606 | 1.252896 | 7.748523
62.3803 | 16.0615 | 16.82691 | 8.033428 | -0.7654081 | 1.235062 | 7.558418
62.3903 | 15.7303 | 16.6262 | 8.03532 | -0.8959034 | 1.217621 | 7.373262
62.4003 | 15.367 | 16.43079 | 8.037219 | -1.063794 | 1.200562 | 7.193014
62.4103 | 15.0647 | 16.24062 | 8.039123 | -1.175916 | 1.183873 | 7.01762
62.4203 | 14.7662 | 16.0556 | 8.041032 | -1.289396 | 1.167545 | 6.847019
62.4303 | 14.469 | 15.87565 | 8.042948 | -1.40665 | 1.151567 | 6.681136
62.4403 | 14.194 | 15.70069 | 8.044869 | -1.50669 | 1.13593 | 6.519891
62.4503 | 13.9355 | 15.53062 | 8.046796 | -1.59512 | 1.120625 | 6.363199
62.4603 | 13.6561 | 15.36534 | 8.048728 | -1.709238 | 1.105643 | 6.210966
62.4703 | 13.4169 | 15.20474 | 8.050667 | -1.787839 | 1.090975 | 6.063098
62.4803 | 13.2102 | 15.04872 | 8.052611 | -1.838519 | 1.076612 | 5.919496
62.4903 | 12.9472 | 14.89716 | 8.05456 | -1.949963 | 1.062547 | 5.780056
62.5003 | 12.7556 | 14.74996 | 8.056516 | -1.994362 | 1.048772 | 5.644675
62.5103 | 12.5728 | 14.607 | 8.058477 | -2.034204 | 1.035278 | 5.513249
62.5203 | 12.3536 | 14.46818 | 8.060443 | -2.114577 | 1.022059 | 5.385674
62.5303 | 12.1726 | 14.33337 | 8.062416 | -2.160766 | 1.009108 | 5.261842
62.5403 | 12.0082 | 14.20246 | 8.064394 | -2.194261 | 0.9964165 | 5.141651
62.5503 | 11.8431 | 14.07535 | 8.066377 | -2.23225 | 0.9839794 | 5.024994
62.5603 | 11.6785 | 13.95192 | 8.068367 | -2.273425 | 0.9717896 | 4.911769
62.5703 | 11.539 | 13.83208 | 8.070361 | -2.293076 | 0.9598408 | 4.801874
62.5803 | 11.4022 | 13.7157 | 8.072362 | -2.313498 | 0.948127 | 4.695209
62.5903 | 11.2673 | 13.60269 | 8.074368 | -2.335386 | 0.9366422 | 4.591676
62.6003 | 11.1341 | 13.49294 | 8.076379 | -2.358838 | 0.9253807 | 4.491178
62.6103 | 11.0211 | 13.38635 | 8.078396 | -2.365253 | 0.914337 | 4.39362
62.6203 | 10.9078 | 13.28283 | 8.080419 | -2.375034 | 0.9035056 | 4.29891
62.6303 | 10.7796 | 13.18229 | 8.082447 | -2.402686 | 0.8928812 | 4.206958
62.6403 | 10.7011 | 13.08462 | 8.084481 | -2.383516 | 0.8824592 | 4.117675
62.6503 | 10.6003 | 12.98973 | 8.08652 | -2.389432 | 0.8722341 | 4.030977
62.6603 | 10.4968 | 12.89755 | 8.088565 | -2.400747 | 0.8622016 | 3.946781
62.6703 | 10.4238 | 12.80798 | 8.090615 | -2.384176 | 0.8523569 | 3.865004
62.6803 | 10.3325 | 12.72094 | 8.092671 | -2.388437 | 0.8426954 | 3.78557
62.6903 | 10.2572 | 12.63635 | 8.094732 | -2.379147 | 0.8332129 | 3.708401
62.7003 | 10.1869 | 12.55413 | 8.096799 | -2.367229 | 0.8239051 | 3.633424
62.7103 | 10.1078 | 12.47421 | 8.098871 | -2.366407 | 0.8147678 | 3.560568
62.7203 | 10.0586 | 12.39651 | 8.100949 | -2.33791 | 0.8057972 | 3.489763
62.7303 | 9.9948 | 12.32096 | 8.103032 | -2.326165 | 0.7969895 | 3.420943
62.7403 | 9.9061 | 12.2475 | 8.105121 | -2.341402 | 0.7883406 | 3.354041
62.7503 | 9.874 | 12.17606 | 8.107215 | -2.302059 | 0.7798472 | 3.288997
62.7603 | 9.8047 | 12.10657 | 8.109314 | -2.301868 | 0.7715055 | 3.225749
62.7703 | 9.7574 | 12.03897 | 8.111419 | -2.281569 | 0.7633121 | 3.164239
62.7803 | 9.7183 | 11.9732 | 8.113529 | -2.254902 | 0.7552638 | 3.10441
62.7903 | 9.6599 | 11.90921 | 8.115644 | -2.249309 | 0.7473571 | 3.046208
62.8003 | 9.6136 | 11.84693 | 8.117765 | -2.233333 | 0.7395891 | 2.989579
62.8103 | 9.5749 | 11.78632 | 8.119891 | -2.211422 | 0.7319565 | 2.934474
62.8203 | 9.5366 | 11.72732 | 8.122023 | -2.190723 | 0.7244565 | 2.880843
62.8303 | 9.4919 | 11.66988 | 8.12416 | -2.177984 | 0.717086 | 2.828639
62.8403 | 9.4464 | 11.61396 | 8.126302 | -2.167559 | 0.7098423 | 2.777815
62.8503 | 9.4235 | 11.5595 | 8.12845 | -2.136001 | 0.7027226 | 2.728329
62.8603 | 9.3823 | 11.50646 | 8.130603 | -2.124163 | 0.6957243 | 2.680136
62.8703 | 9.3426 | 11.4548 | 8.132761 | -2.112203 | 0.6888446 | 2.633197
62.8803 | 9.3361 | 11.40448 | 8.134924 | -2.068378 | 0.6820812 | 2.587472
62.8903 | 9.2646 | 11.35545 | 8.137093 | -2.090846 | 0.6754315 | 2.542922
62.9003 | 9.2587 | 11.30767 | 8.139267 | -2.048971 | 0.6688931 | 2.499511
62.9103 | 9.2183 | 11.26111 | 8.141446 | -2.042813 | 0.6624637 | 2.457203
62.9203 | 9.1918 | 11.21574 | 8.14363 | -2.023936 | 0.656141 | 2.415964
62.9303 | 9.1706 | 11.1715 | 8.14582 | -2.000904 | 0.6499228 | 2.375761
62.9402 | 9.1347 | 11.12881 | 8.147993 | -1.994112 | 0.643868 | 2.336951
62.9502 | 9.1159 | 11.08676 | 8.150193 | -1.97086 | 0.6378514 | 2.298716
62.9602 | 9.0754 | 11.04576 | 8.152398 | -1.970355 | 0.6319331 | 2.261424
62.9702 | 9.0667 | 11.00577 | 8.154608 | -1.939067 | 0.6261109 | 2.225048
62.9802 | 9.0379 | 10.96677 | 8.156824 | -1.928866 | 0.620383 | 2.189559
62.9902 | 8.9917 | 10.92872 | 8.159045 | -1.937024 | 0.6147476 | 2.154931
63.0002 | 8.9957 | 10.89161 | 8.16127 | -1.895912 | 0.6092027 | 2.121139
63.0102 | 8.9551 | 10.8554 | 8.163501 | -1.900305 | 0.6037467 | 2.088157
63.0202 | 8.934 | 10.82008 | 8.165737 | -1.886076 | 0.5983776 | 2.055961
63.0302 | 8.9134 | 10.7856 | 8.167979 | -1.872201 | 0.5930938 | 2.024529
63.0402 | 8.8885 | 10.75196 | 8.170225 | -1.863456 | 0.5878938 | 1.993837
63.0502 | 8.863 | 10.71912 | 8.172476 | -1.856117 | 0.5827758 | 1.963865
63.0602 | 8.8349 | 10.68706 | 8.174733 | -1.852163 | 0.5777383 | 1.934592
63.0702 | 8.8215 | 10.65577 | 8.176994 | -1.83427 | 0.5727796 | 1.905996
63.0802 | 8.7801 | 10.62522 | 8.179261 | -1.845118 | 0.5678985 | 1.878059
63.0902 | 8.7848 | 10.59539 | 8.181532 | -1.810588 | 0.5630934 | 1.850762
63.1002 | 8.7531 | 10.56626 | 8.183809 | -1.813159 | 0.5583628 | 1.824087
63.1102 | 8.7253 | 10.53781 | 8.186091 | -1.812511 | 0.5537054 | 1.798016
63.1202 | 8.7131 | 10.51003 | 8.188377 | -1.796928 | 0.5491197 | 1.772531
63.1302 | 8.6819 | 10.48289 | 8.190669 | -1.80099 | 0.5446047 | 1.747616
63.1402 | 8.6776 | 10.45638 | 8.192965 | -1.77878 | 0.5401589 | 1.723256
63.1502 | 8.6416 | 10.43048 | 8.195267 | -1.788882 | 0.535781 | 1.699434
63.1602 | 8.6375 | 10.40518 | 8.197573 | -1.767679 | 0.53147 | 1.676136
63.1702 | 8.6118 | 10.38046 | 8.199885 | -1.768655 | 0.5272244 | 1.653346
63.1802 | 8.5973 | 10.3563 | 8.202201 | -1.758995 | 0.5230433 | 1.631051
63.1902 | 8.5771 | 10.33268 | 8.204523 | -1.755584 | 0.5189255 | 1.609236
63.2002 | 8.5664 | 10.30961 | 8.206849 | -1.743207 | 0.5148698 | 1.587888
63.2102 | 8.5528 | 10.28705 | 8.20918 | -1.73425 | 0.5108752 | 1.566995
63.2202 | 8.5276 | 10.265 | 8.211516 | -1.737399 | 0.5069407 | 1.546543
63.2302 | 8.5353 | 10.24344 | 8.213857 | -1.708141 | 0.5030652 | 1.526519
63.2402 | 8.4976 | 10.22236 | 8.216202 | -1.724763 | 0.4992477 | 1.506913
63.2502 | 8.5064 | 10.20175 | 8.218553 | -1.695351 | 0.4954873 | 1.487711
63.2602 | 8.4918 | 10.18159 | 8.220908 | -1.689794 | 0.491783 | 1.468903
63.2702 | 8.4738 | 10.16188 | 8.223268 | -1.68808 | 0.4881338 | 1.450477
63.2802 | 8.4606 | 10.1426 | 8.225633 | -1.681995 | 0.4845389 | 1.432423
63.2902 | 8.4725 | 10.12373 | 8.228003 | -1.65123 | 0.4809975 | 1.41473
63.3002 | 8.452 | 10.10527 | 8.230378 | -1.653273 | 0.4775086 | 1.397387
63.3102 | 8.4401 | 10.08721 | 8.232757 | -1.647112 | 0.4740713 | 1.380384
63.3202 | 8.4574 | 10.06954 | 8.235141 | -1.612138 | 0.470685 | 1.363712
63.3302 | 8.4241 | 10.05224 | 8.23753 | -1.62814 | 0.4673488 | 1.347361
63.3402 | 8.4318 | 10.03531 | 8.239923 | -1.603507 | 0.4640619 | 1.331322
63.3502 | 8.4186 | 10.01873 | 8.242322 | -1.600131 | 0.4608236 | 1.315586
63.3602 | 8.4245 | 10.0025 | 8.244725 | -1.578002 | 0.4576331 | 1.300144
63.3702 | 8.4099 | 9.986609 | 8.247132 | -1.576709 | 0.4544897 | 1.284988
63.3802 | 8.4247 | 9.971046 | 8.249545 | -1.546346 | 0.4513929 | 1.270109
63.3902 | 8.4161 | 9.955803 | 8.251961 | -1.539703 | 0.4483417 | 1.2555
63.4002 | 8.4179 | 9.940872 | 8.254383 | -1.522972 | 0.4453356 | 1.241153
63.4102 | 8.4097 | 9.926244 | 8.256809 | -1.516544 | 0.442374 | 1.227061
63.4202 | 8.4328 | 9.911913 | 8.25924 | -1.479113 | 0.4394561 | 1.213217
63.4302 | 8.4102 | 9.897871 | 8.261676 | -1.487671 | 0.4365816 | 1.199614
63.4402 | 8.4264 | 9.884111 | 8.264116 | -1.457711 | 0.4337497 | 1.186245
63.4502 | 8.4379 | 9.870626 | 8.266561 | -1.432726 | 0.4309598 | 1.173105
63.4602 | 8.4346 | 9.857409 | 8.26901 | -1.422809 | 0.4282114 | 1.160188
63.4702 | 8.4467 | 9.844455 | 8.271464 | -1.397755 | 0.425504 | 1.147487
63.4802 | 8.4483 | 9.831757 | 8.273922 | -1.383457 | 0.422837 | 1.134998
63.4902 | 8.4576 | 9.819309 | 8.276385 | -1.361709 | 0.4202099 | 1.122715
63.5002 | 8.4665 | 9.807107 | 8.278852 | -1.340607 | 0.4176222 | 1.110633
63.5102 | 8.479 | 9.795145 | 8.281324 | -1.316145 | 0.4150735 | 1.098748
63.5202 | 8.4916 | 9.783419 | 8.283801 | -1.291819 | 0.4125633 | 1.087055
63.5301 | 8.4983 | 9.772035 | 8.286257 | -1.273735 | 0.4101155 | 1.075663
63.5401 | 8.5142 | 9.760762 | 8.288742 | -1.246562 | 0.4076806 | 1.064339
63.5501 | 8.5355 | 9.74971 | 8.291232 | -1.21421 | 0.4052828 | 1.053196
63.5601 | 8.5286 | 9.738876 | 8.293726 | -1.210276 | 0.4029217 | 1.042228
63.5701 | 8.5609 | 9.728255 | 8.296225 | -1.167355 | 0.4005971 | 1.031433
63.5801 | 8.5749 | 9.717844 | 8.298728 | -1.142944 | 0.3983085 | 1.020808
63.5901 | 8.5745 | 9.707638 | 8.301235 | -1.133138 | 0.3960555 | 1.010347
63.6001 | 8.608 | 9.697635 | 8.303747 | -1.089635 | 0.3938378 | 1.00005
63.6101 | 8.6145 | 9.687831 | 8.306263 | -1.073331 | 0.3916551 | 0.9899121
63.6201 | 8.6272 | 9.678222 | 8.308784 | -1.051022 | 0.389507 | 0.979931
63.6301 | 8.6459 | 9.668806 | 8.311309 | -1.022906 | 0.3873932 | 0.9701039
63.6401 | 8.6596 | 9.65958 | 8.313838 | -0.9999796 | 0.3853135 | 0.9604281
63.6501 | 8.6695 | 9.65054 | 8.316372 | -0.9810401 | 0.3832675 | 0.9509011
63.6601 | 8.6888 | 9.641685 | 8.318909 | -0.9528845 | 0.381255 | 0.9415202
63.6701 | 8.7099 | 9.63301 | 8.321451 | -0.9231102 | 0.3792757 | 0.932283
63.6801 | 8.7196 | 9.624515 | 8.323998 | -0.9049147 | 0.3773294 | 0.9231875
63.6901 | 8.7284 | 9.616196 | 8.326549 | -0.8877955 | 0.3754159 | 0.9142311
63.7001 | 8.7554 | 9.60805 | 8.329103 | -0.85265 | 0.3735349 | 0.9054117
63.7101 | 8.7483 | 9.600076 | 8.331663 | -0.851776 | 0.3716863 | 0.8967271
63.7201 | 8.769 | 9.592271 | 8.334226 | -0.8232711 | 0.3698698 | 0.8881753
63.7301 | 8.7723 | 9.584633 | 8.336794 | -0.812333 | 0.3680854 | 0.8797541
63.7401 | 8.7975 | 9.577159 | 8.339365 | -0.7796595 | 0.3663328 | 0.8714615
63.7501 | 8.7875 | 9.569848 | 8.341941 | -0.7823485 | 0.3646119 | 0.8632954
63.7601 | 8.811 | 9.562698 | 8.344521 | -0.7516979 | 0.3629226 | 0.855254
63.7701 | 8.8177 | 9.555706 | 8.347105 | -0.7380055 | 0.3612648 | 0.8473353
63.7801 | 8.8094 | 9.548869 | 8.349694 | -0.7394695 | 0.3596383 | 0.8395373
63.7901 | 8.8206 | 9.542188 | 8.352286 | -0.7215876 | 0.3580431 | 0.8318582
63.8001 | 8.8278 | 9.535658 | 8.354883 | -0.707858 | 0.3564791 | 0.8242959
63.8101 | 8.8292 | 9.529279 | 8.357484 | -0.7000787 | 0.3549463 | 0.8168489
63.8201 | 8.836 | 9.523048 | 8.360088 | -0.6870479 | 0.3534446 | 0.8095149
63.8301 | 8.8316 | 9.516963 | 8.362697 | -0.6853634 | 0.3519741 | 0.8022923
63.8401 | 8.84 | 9.511024 | 8.36531 | -0.6710237 | 0.3505346 | 0.7951792
63.8501 | 8.8267 | 9.505227 | 8.367927 | -0.6785269 | 0.3491262 | 0.7881739
63.8601 | 8.8443 | 9.499571 | 8.370548 | -0.6552711 | 0.347749 | 0.7812744
63.8701 | 8.8246 | 9.494055 | 8.373173 | -0.6694546 | 0.3464029 | 0.7744791
63.8801 | 8.8263 | 9.488676 | 8.375801 | -0.6623757 | 0.3450881 | 0.7677862
63.8901 | 8.8332 | 9.483433 | 8.378434 | -0.6502325 | 0.3438046 | 0.7611937
63.9001 | 8.8279 | 9.478324 | 8.381071 | -0.6504238 | 0.3425525 | 0.7547002
63.9101 | 8.8098 | 9.473347 | 8.383712 | -0.6635474 | 0.3413318 | 0.7483037
63.9201 | 8.8201 | 9.468502 | 8.386357 | -0.6484022 | 0.3401429 | 0.7420028
63.9301 | 8.813 | 9.463786 | 8.389005 | -0.6507864 | 0.3389857 | 0.7357956
63.9401 | 8.7854 | 9.459199 | 8.391658 | -0.6737987 | 0.3378605 | 0.7296806
63.9501 | 8.8086 | 9.454737 | 8.394314 | -0.6461374 | 0.3367674 | 0.723656
63.9601 | 8.7904 | 9.450401 | 8.396974 | -0.6600013 | 0.3357067 | 0.7177204
63.9701 | 8.7861 | 9.446189 | 8.399638 | -0.6600888 | 0.3346786 | 0.711872
63.9801 | 8.7711 | 9.442099 | 8.402306 | -0.670999 | 0.3336832 | 0.7061096
63.9901 | 8.7817 | 9.43813 | 8.404978 | -0.6564299 | 0.3327209 | 0.700431
64.0001 | 8.7642 | 9.434281 | 8.407654 | -0.6700809 | 0.331792 | 0.6948354
64.0101 | 8.7575 | 9.43055 | 8.410333 | -0.6730505 | 0.3308967 | 0.6893209
64.0201 | 8.7571 | 9.426938 | 8.413016 | -0.6698376 | 0.3300354 | 0.6838862
64.0301 | 8.7544 | 9.423441 | 8.415703 | -0.6690411 | 0.3292084 | 0.6785298
64.0401 | 8.7366 | 9.42006 | 8.418394 | -0.68346 | 0.3284161 | 0.6732503
64.0501 | 8.7461 | 9.416793 | 8.421088 | -0.6706932 | 0.3276589 | 0.6680464
64.0601 | 8.7402 | 9.41364 | 8.423786 | -0.6734398 | 0.3269372 | 0.6629166
64.0701 | 8.7127 | 9.410599 | 8.426488 | -0.6978989 | 0.3262514 | 0.6578598
64.0801 | 8.7318 | 9.40767 | 8.429193 | -0.6758696 | 0.325602 | 0.6528744
64.0901 | 8.7208 | 9.404851 | 8.431902 | -0.6840511 | 0.3249894 | 0.6479593
64.1001 | 8.7198 | 9.402143 | 8.434615 | -0.6823426 | 0.3244141 | 0.6431133
64.11 | 8.7169 | 9.399569 | 8.437304 | -0.6826694 | 0.3238822 | 0.6383827
64.12 | 8.7296 | 9.397078 | 8.440024 | -0.6674778 | 0.3233829 | 0.6336705
64.13 | 8.7136 | 9.394694 | 8.442748 | -0.6810941 | 0.3229225 | 0.6290236
64.14 | 8.7135 | 9.392418 | 8.445475 | -0.6789178 | 0.3225016 | 0.6244409
64.15 | 8.7285 | 9.390248 | 8.448206 | -0.6617483 | 0.3221208 | 0.6199214
64.16 | 8.7358 | 9.388185 | 8.45094 | -0.6523853 | 0.3217808 | 0.615464
64.17 | 8.7261 | 9.386228 | 8.453678 | -0.660128 | 0.3214822 | 0.6110675
64.18 | 8.743 | 9.384376 | 8.45642 | -0.6413762 | 0.3212256 | 0.6067308
64.19 | 8.7473 | 9.38263 | 8.459165 | -0.6353295 | 0.3210117 | 0.602453
64.2 | 8.7515 | 9.380988 | 8.461913 | -0.6294876 | 0.3208412 | 0.5982331
64.21 | 8.7628 | 9.37945 | 8.464665 | -0.6166499 | 0.3207147 | 0.59407
64.22 | 8.7793 | 9.378016 | 8.467421 | -0.5987165 | 0.3206331 | 0.5899628
64.23 | 8.7792 | 9.376687 | 8.470179 | -0.5974868 | 0.3205969 | 0.5859104
64.24 | 8.8092 | 9.375461 | 8.472942 | -0.5662607 | 0.3206069 | 0.5819121
64.25 | 8.8209 | 9.374338 | 8.475708 | -0.553438 | 0.3206637 | 0.5779667
64.26 | 8.8339 | 9.373318 | 8.478477 | -0.5394184 | 0.3207682 | 0.5740736
64.27 | 8.8494 | 9.372402 | 8.481249 | -0.5230018 | 0.3209209 | 0.5702317
64.28 | 8.8759 | 9.371588 | 8.484025 | -0.4956878 | 0.3211226 | 0.5664402
64.29 | 8.8926 | 9.370877 | 8.486804 | -0.4782765 | 0.3213738 | 0.5626984
64.3 | 8.9092 | 9.370267 | 8.489587 | -0.4610675 | 0.3216753 | 0.5590053
64.31 | 8.9323 | 9.369761 | 8.492373 | -0.4374605 | 0.3220276 | 0.5553601
64.32 | 8.9614 | 9.369355 | 8.495162 | -0.4079554 | 0.3224312 | 0.5517622
64.33 | 8.9712 | 9.369052 | 8.497955 | -0.3978518 | 0.3228867 | 0.5482106
64.34 | 9.0115 | 9.368849 | 8.50075 | -0.3573494 | 0.3233944 | 0.5447047
64.35 | 9.0287 | 9.368748 | 8.503549 | -0.3400477 | 0.3239547 | 0.5412437
64.36 | 9.0508 | 9.368746 | 8.506352 | -0.3179464 | 0.3245679 | 0.5378268
64.37 | 9.0664 | 9.368845 | 8.509157 | -0.3024447 | 0.3252341 | 0.5344534
64.38 | 9.109 | 9.369042 | 8.511966 | -0.2600421 | 0.3259534 | 0.5311227
64.39 | 9.1213 | 9.369338 | 8.514778 | -0.2480378 | 0.3267257 | 0.5278342
64.4 | 9.1552 | 9.369731 | 8.517593 | -0.2145308 | 0.3275507 | 0.5245871
64.41 | 9.1741 | 9.37022 | 8.520411 | -0.19612 | 0.3284281 | 0.5213807
64.42 | 9.2107 | 9.370804 | 8.523233 | -0.1601044 | 0.3293573 | 0.5182145
64.43 | 9.2194 | 9.371482 | 8.526057 | -0.1520823 | 0.3303374 | 0.5150877
64.44 | 9.2629 | 9.372252 | 8.528885 | -0.1093522 | 0.3313676 | 0.5119998
64.45 | 9.2651 | 9.373112 | 8.531716 | -0.1080122 | 0.3324464 | 0.5089502
64.46 | 9.305 | 9.37406 | 8.534549 | -0.06906014 | 0.3335724 | 0.5059383
64.47 | 9.315 | 9.375094 | 8.537386 | -0.06009361 | 0.3347439 | 0.5029634
64.48 | 9.3537 | 9.37621 | 8.540226 | -0.02250999 | 0.3359586 | 0.5000252
64.49 | 9.3485 | 9.377406 | 8.543069 | -0.02890614 | 0.3372141 | 0.4971228
64.5 | 9.3891 | 9.378679 | 8.545915 | 0.01042121 | 0.3385076 | 0.494256
64.51 | 9.3932 | 9.380024 | 8.548764 | 0.01317584 | 0.339836 | 0.491424
64.52 | 9.4085 | 9.381438 | 8.551616 | 0.02706182 | 0.3411956 | 0.4886264
64.53 | 9.4303 | 9.382916 | 8.554471 | 0.04738369 | 0.3425826 | 0.4858626
64.54 | 9.4377 | 9.384454 | 8.557329 | 0.05324638 | 0.3439925 | 0.4831322
64.55 | 9.4524 | 9.386045 | 8.56019 | 0.06635507 | 0.3454206 | 0.4804346
64.56 | 9.4574 | 9.387684 | 8.563053 | 0.06971557 | 0.3468615 | 0.4777695
64.57 | 9.4759 | 9.389366 | 8.56592 | 0.08653404 | 0.3483097 | 0.4751362
64.58 | 9.4722 | 9.391083 | 8.56879 | 0.08111691 | 0.3497592 | 0.4725343
64.59 | 9.4794 | 9.392829 | 8.571662 | 0.08657122 | 0.3512035 | 0.4699634
64.6 | 9.4711 | 9.394596 | 8.574537 | 0.07650422 | 0.3526357 | 0.467423
64.61 | 9.4899 | 9.396376 | 8.577415 | 0.09352356 | 0.3540486 | 0.4649127
64.62 | 9.4723 | 9.398163 | 8.580296 | 0.07413706 | 0.3554349 | 0.4624321
64.63 | 9.4642 | 9.399947 | 8.58318 | 0.06425299 | 0.3567868 | 0.4599807
64.64 | 9.4659 | 9.40172 | 8.586066 | 0.06417976 | 0.3580963 | 0.457558
64.65 | 9.4442 | 9.403474 | 8.588955 | 0.04072578 | 0.3593553 | 0.4551638
64.66 | 9.4367 | 9.4052 | 8.591847 | 0.03149969 | 0.3605557 | 0.4527975
64.67 | 9.4274 | 9.40689 | 8.594742 | 0.02051002 | 0.3616894 | 0.4504589
64.68 | 9.4088 | 9.408535 | 8.597639 | 0.0002653405 | 0.3627482 | 0.4481475
64.69 | 9.3731 | 9.410126 | 8.600539027 | -0.03702611 | 0.3637242 | 0.4458629
64.6999 | 9.3795 | 9.411641 | 8.603413 | -0.03214057 | 0.3646008 | 0.4436271
64.7099 | 9.3462 | 9.413102 | 8.606318 | -0.06690218 | 0.3653895 | 0.4413947
64.7199 | 9.3091 | 9.414487 | 8.609226 | -0.1053875 | 0.3660734 | 0.4391881
64.7299 | 9.2974 | 9.415789 | 8.612137 | -0.1183894 | 0.366646 | 0.4370069
64.7399 | 9.2681 | 9.417002 | 8.61505 | -0.1489019 | 0.3671013 | 0.4348508
64.7499 | 9.2368 | 9.418119 | 8.617966 | -0.1813189 | 0.367434 | 0.4327193
64.7599 | 9.1934 | 9.419136 | 8.620884 | -0.2257355 | 0.3676395 | 0.4306121
64.7699 | 9.1788 | 9.420047 | 8.623805 | -0.2412474 | 0.3677136 | 0.4285291
64.7799 | 9.1399 | 9.420851 | 8.626728 | -0.2809512 | 0.3676532 | 0.4264697
64.7899 | 9.0876 | 9.421544 | 8.629654 | -0.3339437 | 0.3674558 | 0.4244337
64.7999 | 9.069 | 9.422123 | 8.632583 | -0.353123 | 0.3671196 | 0.4224207
64.8099 | 9.0267 | 9.422588 | 8.635514 | -0.3958879 | 0.3666437 | 0.4204306
64.8199 | 8.9804 | 9.422938 | 8.638447 | -0.4425377 | 0.3660277 | 0.418463
64.8299 | 8.9513 | 9.423173 | 8.641383 | -0.4718726 | 0.3652723 | 0.4165174
64.8399 | 8.9215 | 9.423293 | 8.644321 | -0.5017934 | 0.3643785 | 0.4145938
64.8499 | 8.8695 | 9.423302 | 8.647262 | -0.5538018 | 0.3633482 | 0.4126918
64.8599 | 8.825 | 9.4232 | 8.650205 | -0.5981999 | 0.362184 | 0.4108111
64.8699 | 8.8001 | 9.422991 | 8.65315 | -0.6228907 | 0.3608889 | 0.4089514
64.8799 | 8.7608 | 9.422677 | 8.656098 | -0.661877 | 0.3594664 | 0.4071125
64.8899 | 8.7129 | 9.422263 | 8.659048 | -0.709363 | 0.3579207 | 0.4052941
64.8999 | 8.6752 | 9.421753 | 8.662001 | -0.7465529 | 0.3562562 | 0.4034959
64.9099 | 8.6498 | 9.421151 | 8.664956 | -0.7713513 | 0.354478 | 0.4017178
64.9199 | 8.5978 | 9.420463 | 8.667913 | -0.8226632 | 0.3525914 | 0.3999593
64.9299 | 8.5652 | 9.419694 | 8.670872 | -0.854494 | 0.3506018 | 0.3982203
64.9399 | 8.5309 | 9.418849 | 8.673833 | -0.8879494 | 0.3485154 | 0.3965006
64.9499 | 8.4909 | 9.417935 | 8.676797 | -0.9270352 | 0.3463381 | 0.3947998
64.9599 | 8.4537 | 9.416957 | 8.679763 | -0.9632574 | 0.3440763 | 0.3931178
64.9699 | 8.4192 | 9.415922 | 8.682732 | -0.9967223 | 0.3417365 | 0.3914543
64.9799 | 8.3925 | 9.414836 | 8.685702 | -1.022336 | 0.3393252 | 0.3898092
64.9899 | 8.3474 | 9.413706 | 8.688674 | -1.066306 | 0.3368492 | 0.388182
64.9999 | 8.3181 | 9.412537 | 8.691649 | -1.094437 | 0.334315 | 0.3865728
65.0099 | 8.2947 | 9.411337 | 8.694626 | -1.116637 | 0.3317295 | 0.3849811
65.0199 | 8.2581 | 9.410111 | 8.697605 | -1.152011 | 0.3290991 | 0.3834069
65.0299 | 8.2343 | 9.408866 | 8.700586 | -1.174566 | 0.3264307 | 0.3818499
65.0399 | 8.2003 | 9.407609 | 8.703569 | -1.207309 | 0.3237306 | 0.3803099
65.0499 | 8.1751 | 9.406346 | 8.706554 | -1.231246 | 0.3210051 | 0.3787866
65.0599 | 8.1416 | 9.405082 | 8.709541 | -1.263482 | 0.3182603 | 0.37728
65.0699 | 8.1214 | 9.403822 | 8.71253 | -1.282422 | 0.3155023 | 0.3757897
65.0799 | 8.0934 | 9.402574 | 8.715522 | -1.309174 | 0.3127366 | 0.3743157
65.0899 | 8.0654 | 9.401341 | 8.718515 | -1.335941 | 0.3099688 | 0.3728575
65.0999 | 8.0416 | 9.400129 | 8.72151 | -1.358529 | 0.3072038 | 0.3714153
65.1099 | 8.0176 | 9.398942 | 8.724507 | -1.381342 | 0.3044467 | 0.3699887
65.1199 | 7.9958 | 9.397785 | 8.727506 | -1.401985 | 0.3017021 | 0.3685775
65.1299 | 7.9741 | 9.396662 | 8.730507 | -1.422562 | 0.2989738 | 0.3671816
65.1399 | 7.954 | 9.395576 | 8.73351 | -1.441576 | 0.2962661 | 0.3658008
65.1499 | 7.9274 | 9.394531 | 8.736514 | -1.467131 | 0.2935824 | 0.364435
65.1599 | 7.9113 | 9.39353 | 8.739521 | -1.48223 | 0.290926 | 0.3630838
65.1699 | 7.891 | 9.392576 | 8.742529 | -1.501576 | 0.2882998 | 0.3617472
65.1799 | 7.8709 | 9.391671 | 8.745539 | -1.520771 | 0.2857065 | 0.360425
65.1899 | 7.8506 | 9.390816 | 8.748551 | -1.540216 | 0.2831483 | 0.3591172
65.1999 | 7.8354 | 9.390015 | 8.751565 | -1.554615 | 0.2806273 | 0.3578233
65.2099 | 7.8087 | 9.389269 | 8.75458 | -1.580569 | 0.2781453 | 0.3565434
65.2199 | 7.7949 | 9.388578 | 8.757597 | -1.593678 | 0.2757038 | 0.3552773
65.2299 | 7.7786 | 9.387945 | 8.760616 | -1.609345 | 0.273304 | 0.3540248
65.2399 | 7.7562 | 9.387369 | 8.763637 | -1.631169 | 0.2709469 | 0.3527858
65.2499 | 7.7369 | 9.386852 | 8.766659 | -1.649952 | 0.2686333 | 0.3515601
65.2599 | 7.7236 | 9.386394 | 8.769683 | -1.662794 | 0.2663638 | 0.3503475
65.2699 | 7.7111 | 9.385995 | 8.772708 | -1.674895 | 0.2641388 | 0.3491479
65.2798 | 7.6922 | 9.385658 | 8.775705 | -1.693458 | 0.26198 | 0.3479732
65.2898 | 7.6726 | 9.385378 | 8.778734 | -1.712778 | 0.2598444 | 0.3467992
65.2998 | 7.6659 | 9.385156 | 8.781764 | -1.719256 | 0.2577535 | 0.3456378
65.3098 | 7.6463 | 9.384993 | 8.784796 | -1.738693 | 0.2557074 | 0.3444888
65.3198 | 7.6276 | 9.384888 | 8.78783 | -1.757288 | 0.2537058 | 0.3433522
65.3298 | 7.6175 | 9.384841 | 8.790865 | -1.767341 | 0.2517482 | 0.3422278
65.3398 | 7.6054 | 9.384851 | 8.793901 | -1.779451 | 0.2498342 | 0.3411155
65.3498 | 7.5868 | 9.384918 | 8.796939 | -1.798118 | 0.2479633 | 0.3400151
65.3598 | 7.5704 | 9.38504 | 8.799979 | -1.81464 | 0.246135 | 0.3389265
65.3698 | 7.5604 | 9.385218 | 8.80302 | -1.824818 | 0.2443485 | 0.3378497
65.3798 | 7.5453 | 9.385449 | 8.806062 | -1.840149 | 0.2426031 | 0.3367844
65.3898 | 7.5275 | 9.385734 | 8.809106 | -1.858234 | 0.2408982 | 0.3357305
65.3998 | 7.5275 | 9.386072 | 8.812151 | -1.858572 | 0.239233 | 0.334688
65.4098 | 7.5149 | 9.386461 | 8.815197 | -1.871561 | 0.2376067 | 0.3336567
65.4198 | 7.4877 | 9.3869 | 8.818245 | -1.8992 | 0.2360185 | 0.3326365
65.4298 | 7.489 | 9.387389 | 8.821294 | -1.898389 | 0.2344675 | 0.3316274
65.4398 | 7.4726 | 9.387927 | 8.824345 | -1.915327 | 0.232953 | 0.330629
65.4498 | 7.468 | 9.388512 | 8.827397 | -1.920512 | 0.2314741 | 0.3296415
65.4598 | 7.4511 | 9.389144 | 8.83045 | -1.938044 | 0.2300299 | 0.3286646
65.4698 | 7.446 | 9.389822 | 8.833504 | -1.943822 | 0.2286197 | 0.3276982
65.4798 | 7.4371 | 9.390545 | 8.83656 | -1.953445 | 0.2272426 | 0.3267423
65.4898 | 7.4143 | 9.391311 | 8.839616 | -1.977011 | 0.2258978 | 0.3257968
65.4998 | 7.4145 | 9.39212 | 8.842674 | -1.97762 | 0.2245844 | 0.3248614
65.5098 | 7.4018 | 9.392972 | 8.845734 | -1.991172 | 0.2233017 | 0.3239362
65.5198 | 7.3921 | 9.393864 | 8.848794 | -2.001764 | 0.2220489 | 0.3230211
65.5298 | 7.3751 | 9.394796 | 8.851855 | -2.019696 | 0.2208251 | 0.3221158
65.5398 | 7.3799 | 9.395768 | 8.854918 | -2.015868 | 0.2196297 | 0.3212205
65.5498 | 7.3718 | 9.396778 | 8.857982 | -2.024978 | 0.2184617 | 0.3203348
65.5598 | 7.3483 | 9.397826 | 8.861047 | -2.049526 | 0.2173207 | 0.3194589
65.5698 | 7.3489 | 9.398911 | 8.864112 | -2.050011 | 0.2162057 | 0.3185924
65.5798 | 7.3432 | 9.400031 | 8.867179 | -2.056831 | 0.2151162 | 0.3177355
65.5898 | 7.3356 | 9.401187 | 8.870247 | -2.065587 | 0.2140514 | 0.3168879
65.5998 | 7.3206 | 9.402376 | 8.873316 | -2.081776 | 0.2130106 | 0.3160496
65.6098 | 7.321 | 9.4036 | 8.876386 | -2.0826 | 0.2119933 | 0.3152205
65.6198 | 7.3137 | 9.404856 | 8.879457 | -2.091156 | 0.2109987 | 0.3144006
65.6298 | 7.3005 | 9.406145 | 8.882529 | -2.105645 | 0.2100263 | 0.3135896
65.6398 | 7.2924 | 9.407465 | 8.885602 | -2.115065 | 0.2090754 | 0.3127876
65.6498 | 7.2903 | 9.408815 | 8.888675 | -2.118515 | 0.2081456 | 0.3119945
65.6598 | 7.2728 | 9.410196 | 8.89175 | -2.137396 | 0.2072361 | 0.3112101
65.6698 | 7.2729 | 9.411606 | 8.894825 | -2.138706 | 0.2063466 | 0.3104345
65.6798 | 7.2716 | 9.413045 | 8.897901 | -2.141445 | 0.2054764 | 0.3096674
65.6898 | 7.2651 | 9.414512 | 8.900978 | -2.149412 | 0.204625 | 0.3089089
65.6998 | 7.2557 | 9.416007 | 8.904056 | -2.160307 | 0.2037919 | 0.3081589
65.7098 | 7.2518 | 9.417529 | 8.907135 | -2.165729 | 0.2029767 | 0.3074173
65.7198 | 7.2493 | 9.419077 | 8.910214 | -2.169777 | 0.2021789 | 0.306684
65.7298 | 7.2404 | 9.420651 | 8.913294 | -2.180251 | 0.201398 | 0.3059589
65.7398 | 7.2354 | 9.422251 | 8.916375 | -2.186851 | 0.2006336 | 0.305242
65.7498 | 7.239 | 9.423875 | 8.919457 | -2.184875 | 0.1998853 | 0.3045332
65.7598 | 7.2329 | 9.425524 | 8.922539 | -2.192624 | 0.1991527 | 0.3038324
65.7698 | 7.2282 | 9.427197 | 8.925622 | -2.198997 | 0.1984353 | 0.3031395
65.7798 | 7.2201 | 9.428893 | 8.928706 | -2.208793 | 0.1977327 | 0.3024546
65.7898 | 7.2285 | 9.430612 | 8.93179 | -2.202112 | 0.1970447 | 0.3017775
65.7998 | 7.2128 | 9.432354 | 8.934875 | -2.219554 | 0.1963709 | 0.3011081
65.8098 | 7.2167 | 9.434117 | 8.93796 | -2.217417 | 0.1957108 | 0.3004464
65.8198 | 7.2167 | 9.435903 | 8.941046 | -2.219203 | 0.1950642 | 0.2997923
65.8298 | 7.2143 | 9.437709 | 8.944133 | -2.223409 | 0.1944307 | 0.2991458
65.8398 | 7.2147 | 9.439536 | 8.94722 | -2.224836 | 0.19381 | 0.2985068
65.8498 | 7.2129 | 9.441384 | 8.950307 | -2.228484 | 0.1932019 | 0.2978752
65.8598 | 7.2199 | 9.443252 | 8.953395 | -2.223352 | 0.1926059 | 0.2972509
65.8697 | 7.2098 | 9.44512 | 8.956453 | -2.23532 | 0.1920277 | 0.2966401
65.8797 | 7.213 | 9.447027 | 8.959542 | -2.234027 | 0.1914552 | 0.2960304
65.8897 | 7.2134 | 9.448953 | 8.962631 | -2.235553 | 0.1908942 | 0.2954278
65.8997 | 7.215 | 9.450897 | 8.965721 | -2.235897 | 0.1903442 | 0.2948324
65.9097 | 7.2199 | 9.45286 | 8.968811 | -2.23296 | 0.1898052 | 0.294244
65.9197 | 7.2194 | 9.454841 | 8.971901 | -2.235441 | 0.1892767 | 0.2936627
65.9297 | 7.2153 | 9.456839 | 8.974992 | -2.241539 | 0.1887588 | 0.2930884
65.9397 | 7.2183 | 9.458855 | 8.978083 | -2.240555 | 0.1882509 | 0.2925208
65.9497 | 7.2246 | 9.460888 | 8.981175 | -2.236288 | 0.1877531 | 0.2919602
65.9597 | 7.2202 | 9.462938 | 8.984266 | -2.242738 | 0.187265 | 0.2914064
65.9697 | 7.232 | 9.465004 | 8.987358 | -2.233004 | 0.1867864 | 0.2908594
65.9797 | 7.2325 | 9.467087 | 8.99045 | -2.234587 | 0.1863172 | 0.2903189
65.9897 | 7.2413 | 9.469185 | 8.993543 | -2.227885 | 0.1858572 | 0.2897852
65.9997 | 7.2368 | 9.4713 | 8.996635 | -2.2345 | 0.1854061 | 0.2892581
66.0097 | 7.2468 | 9.473429 | 8.999728 | -2.226629 | 0.1849638 | 0.2887375
66.0197 | 7.2558 | 9.475575 | 9.002821 | -2.219775 | 0.1845301 | 0.2882233
66.0297 | 7.2509 | 9.477735 | 9.005914 | -2.226835 | 0.1841049 | 0.2877156
66.0397 | 7.2676 | 9.47991 | 9.009007 | -2.21231 | 0.1836879 | 0.2872143
66.0497 | 7.2704 | 9.482099 | 9.012101 | -2.211699 | 0.1832791 | 0.2867194
66.0597 | 7.2798 | 9.484303 | 9.015194 | -2.204503 | 0.1828782 | 0.2862307
66.0697 | 7.2828 | 9.486521 | 9.018287 | -2.203721 | 0.1824852 | 0.2857483
66.0797 | 7.286 | 9.488753 | 9.021381 | -2.202753 | 0.1820999 | 0.2852721
66.0897 | 7.3023 | 9.490998 | 9.024474 | -2.188698 | 0.181722 | 0.2848022
66.0997 | 7.3039 | 9.493258 | 9.027568 | -2.189358 | 0.1813516 | 0.2843382
66.1097 | 7.3227 | 9.49553 | 9.030661 | -2.17283 | 0.1809885 | 0.2838804
66.1197 | 7.329 | 9.497815 | 9.033754 | -2.168815 | 0.1806325 | 0.2834286
66.1297 | 7.3431 | 9.500114 | 9.036848 | -2.157014 | 0.1802835 | 0.2829828
66.1397 | 7.3465 | 9.502425 | 9.039941 | -2.155925 | 0.1799415 | 0.2825429
66.1497 | 7.3625 | 9.504749 | 9.043034 | -2.142249 | 0.1796062 | 0.282109
66.1597 | 7.3711 | 9.507085 | 9.046127 | -2.135985 | 0.1792777 | 0.2816808
66.1697 | 7.3815 | 9.509434 | 9.04922 | -2.127934 | 0.1789556 | 0.2812586
66.1797 | 7.3886 | 9.511794 | 9.052312 | -2.123194 | 0.1786401 | 0.2808421
66.1897 | 7.4085 | 9.514167 | 9.055404 | -2.105667 | 0.1783309 | 0.2804314
66.1997 | 7.4126 | 9.516551 | 9.058497 | -2.103951 | 0.178028 | 0.2800263
66.2097 | 7.4252 | 9.518947 | 9.061589 | -2.093747 | 0.1777313 | 0.279627
66.2197 | 7.4338 | 9.521354 | 9.06468 | -2.087554 | 0.1774406 | 0.2792333
66.2297 | 7.4446 | 9.523773 | 9.067772 | -2.079173 | 0.1771559 | 0.2788451
66.2397 | 7.4584 | 9.526202 | 9.070863 | -2.067802 | 0.1768771 | 0.2784626
66.2497 | 7.4664 | 9.528643 | 9.073953 | -2.062243 | 0.1766042 | 0.2780855
66.2597 | 7.479 | 9.531095 | 9.077044 | -2.052095 | 0.1763369 | 0.277714
66.2697 | 7.4919 | 9.533557 | 9.080134 | -2.041657 | 0.1760753 | 0.2773479
66.2797 | 7.4962 | 9.53603 | 9.083223 | -2.03983 | 0.1758193 | 0.2769872
66.2897 | 7.5094 | 9.538513 | 9.086313 | -2.029113 | 0.1755688 | 0.2766318
66.2997 | 7.5218 | 9.541007 | 9.089401 | -2.019207 | 0.1753237 | 0.276282
66.3097 | 7.5272 | 9.543511 | 9.09249 | -2.016311 | 0.175084 | 0.2759373
66.3197 | 7.5335 | 9.546025 | 9.095577 | -2.012525 | 0.1748495 | 0.275598
66.3297 | 7.55 | 9.548549 | 9.098665 | -1.998549 | 0.1746203 | 0.2752638
66.3397 | 7.5571 | 9.551083 | 9.101752 | -1.993983 | 0.1743962 | 0.2749351
66.3497 | 7.5587 | 9.553627 | 9.104838 | -1.994927 | 0.1741773 | 0.2746114
66.3597 | 7.568 | 9.55618 | 9.107924 | -1.98818 | 0.1739633 | 0.2742928
66.3697 | 7.58 | 9.558743 | 9.111009 | -1.978743 | 0.1737543 | 0.2739794
66.3797 | 7.585 | 9.561315 | 9.114093 | -1.976315 | 0.1735502 | 0.2736712
66.3897 | 7.5883 | 9.563896 | 9.117177 | -1.975596 | 0.1733511 | 0.273368
66.3997 | 7.6033 | 9.566487 | 9.120261 | -1.963187 | 0.1731567 | 0.2730698
66.4097 | 7.6072 | 9.569087 | 9.123343 | -1.961887 | 0.1729671 | 0.2727766
66.4197 | 7.6119 | 9.571696 | 9.126425 | -1.959796 | 0.1727821 | 0.2724885
66.4297 | 7.6203 | 9.574313 | 9.129506 | -1.954013 | 0.1726018 | 0.2722054
66.4397 | 7.622 | 9.57694 | 9.132587 | -1.95494 | 0.1724262 | 0.2719271
66.4496 | 7.6279 | 9.579549 | 9.135636 | -1.951649 | 0.1722567 | 0.2716565
66.4596 | 7.631 | 9.582193 | 9.138715 | -1.951193 | 0.1720901 | 0.2713879
66.4696 | 7.6362 | 9.584845 | 9.141793 | -1.948645 | 0.1719279 | 0.2711243
66.4796 | 7.6414 | 9.587506 | 9.14487 | -1.946106 | 0.1717701 | 0.2708654
66.4896 | 7.6353 | 9.590175 | 9.147947 | -1.954875 | 0.1716168 | 0.2706114
66.4996 | 7.636 | 9.592852 | 9.151022 | -1.956852 | 0.1714677 | 0.2703621
66.5096 | 7.6436 | 9.595538 | 9.154097 | -1.951938 | 0.171323 | 0.2701176
66.5196 | 7.644 | 9.598231 | 9.157171 | -1.954231 | 0.1711826 | 0.2698778
66.5296 | 7.6425 | 9.600933 | 9.160244 | -1.958433 | 0.1710464 | 0.2696427
66.5396 | 7.6473 | 9.603642 | 9.163316 | -1.956342 | 0.1709144 | 0.2694123
66.5496 | 7.6464 | 9.60636 | 9.166387 | -1.95996 | 0.1707865 | 0.2691865
66.5596 | 7.6384 | 9.609085 | 9.169457 | -1.970685 | 0.1706628 | 0.2689654
66.5696 | 7.6433 | 9.611818 | 9.172526 | -1.968518 | 0.1705432 | 0.268749
66.5796 | 7.6387 | 9.614558 | 9.175594 | -1.975858 | 0.1704276 | 0.268537
66.5896 | 7.641 | 9.617306 | 9.178661 | -1.976306 | 0.1703161 | 0.2683297
66.5996 | 7.6327 | 9.620062 | 9.181726 | -1.987362 | 0.1702086 | 0.2681269
66.6096 | 7.6334 | 9.622825 | 9.184791 | -1.989425 | 0.170105 | 0.2679287
66.6196 | 7.631 | 9.625595 | 9.187855 | -1.994595 | 0.1700054 | 0.2677349
66.6296 | 7.6254 | 9.628373 | 9.190917 | -2.002973 | 0.1699098 | 0.2675457
66.6396 | 7.6121 | 9.631157 | 9.193978 | -2.019057 | 0.169818 | 0.2673609
66.6496 | 7.6174 | 9.633949 | 9.197039 | -2.016549 | 0.1697301 | 0.2671805
66.6596 | 7.6115 | 9.636748 | 9.200098 | -2.025248 | 0.1696461 | 0.2670046
66.6696 | 7.6112 | 9.639554 | 9.203155 | -2.028354 | 0.1695658 | 0.2668331
66.6796 | 7.6052 | 9.642367 | 9.206212 | -2.037167 | 0.1694894 | 0.266666
66.6896 | 7.6033 | 9.645187 | 9.209267 | -2.041887 | 0.1694168 | 0.2665033
66.6996 | 7.5942 | 9.648013 | 9.212321 | -2.053813 | 0.1693479 | 0.2663449
66.7096 | 7.5948 | 9.650847 | 9.215373 | -2.056047 | 0.1692828 | 0.2661908
66.7196 | 7.5891 | 9.653687 | 9.218424 | -2.064587 | 0.1692214 | 0.2660411
66.7296 | 7.5805 | 9.656534 | 9.221474 | -2.076034 | 0.1691637 | 0.2658957
66.7396 | 7.5752 | 9.659387 | 9.224523 | -2.084187 | 0.1691097 | 0.2657546
66.7496 | 7.5751 | 9.662247 | 9.22757 | -2.087147 | 0.1690593 | 0.2656177
66.7596 | 7.5673 | 9.665113 | 9.230615 | -2.097813 | 0.1690126 | 0.2654851
66.7696 | 7.5567 | 9.667986 | 9.233659 | -2.111286 | 0.1689696 | 0.2653567
66.7796 | 7.5543 | 9.670865 | 9.236702 | -2.116565 | 0.1689301 | 0.2652325
66.7896 | 7.5553 | 9.67375 | 9.239743 | -2.11845 | 0.1688943 | 0.2651126
66.7996 | 7.5441 | 9.676642 | 9.242783 | -2.132542 | 0.168862 | 0.2649968
66.8096 | 7.5388 | 9.67954 | 9.245821 | -2.14074 | 0.1688334 | 0.2648853
66.8196 | 7.5423 | 9.682444 | 9.248858 | -2.140144 | 0.1688083 | 0.2647779
66.8296 | 7.5324 | 9.685354 | 9.251893 | -2.152954 | 0.1687867 | 0.2646746
66.8396 | 7.5316 | 9.68827 | 9.254926 | -2.15667 | 0.1687687 | 0.2645755
66.8496 | 7.5227 | 9.691193 | 9.257958 | -2.168493 | 0.1687542 | 0.2644805
66.8596 | 7.5248 | 9.694121 | 9.260988 | -2.169321 | 0.1687432 | 0.2643896
66.8696 | 7.5164 | 9.697055 | 9.264016 | -2.180655 | 0.1687358 | 0.2643028
66.8796 | 7.508 | 9.699995 | 9.267043 | -2.191995 | 0.1687318 | 0.2642201
66.8896 | 7.5108 | 9.702941 | 9.270068 | -2.192141 | 0.1687314 | 0.2641414
66.8996 | 7.5089 | 9.705893 | 9.273091 | -2.196993 | 0.1687344 | 0.2640668
66.9096 | 7.5015 | 9.70885 | 9.276113 | -2.20735 | 0.1687409 | 0.2639963
66.9196 | 7.4945 | 9.711813 | 9.279133 | -2.217313 | 0.1687508 | 0.2639298
66.9296 | 7.5011 | 9.714782 | 9.282151 | -2.213682 | 0.1687642 | 0.2638673
66.9396 | 7.498 | 9.717757 | 9.285167 | -2.219757 | 0.1687811 | 0.2638088
66.9496 | 7.4972 | 9.720737 | 9.288181 | -2.223537 | 0.1688014 | 0.2637544
66.9596 | 7.4983 | 9.723723 | 9.291194 | -2.225423 | 0.1688252 | 0.2637039
66.9696 | 7.4987 | 9.726714 | 9.294204 | -2.228014 | 0.1688524 | 0.2636574
66.9796 | 7.4971 | 9.729711 | 9.297213 | -2.232611 | 0.168883 | 0.2636149
66.9896 | 7.4958 | 9.732713 | 9.300219 | -2.236913 | 0.168917 | 0.2635763
66.9996 | 7.4972 | 9.73572 | 9.303224 | -2.23852 | 0.1689545 | 0.2635417
67.0096 | 7.4998 | 9.738733 | 9.306227 | -2.238933 | 0.1689954 | 0.263511
67.0196 | 7.5005 | 9.741751 | 9.309227 | -2.241251 | 0.1690397 | 0.2634843
67.0296 | 7.4997 | 9.744775 | 9.312226 | -2.245075 | 0.1690875 | 0.2634615
67.0395 | 7.5011 | 9.747774 | 9.315193 | -2.246674 | 0.169138 | 0.2634428
67.0495 | 7.5106 | 9.750808 | 9.318187 | -2.240208 | 0.1691926 | 0.2634277
67.0595 | 7.5079 | 9.753847 | 9.32118 | -2.245947 | 0.1692505 | 0.2634166
67.0695 | 7.516 | 9.756891 | 9.32417 | -2.240891 | 0.1693119 | 0.2634094
67.0795 | 7.5238 | 9.759941 | 9.327158 | -2.236141 | 0.1693766 | 0.263406
67.0895 | 7.532 | 9.762996 | 9.330144 | -2.230996 | 0.1694448 | 0.2634065
67.0995 | 7.536 | 9.766056 | 9.333128 | -2.230056 | 0.1695164 | 0.2634109
67.1095 | 7.5426 | 9.769121 | 9.33611 | -2.226521 | 0.1695914 | 0.2634192
67.1195 | 7.5493 | 9.772191 | 9.339089 | -2.222891 | 0.1696698 | 0.2634313
67.1295 | 7.5558 | 9.775266 | 9.342067 | -2.219466 | 0.1697517 | 0.2634472
67.1395 | 7.5628 | 9.778346 | 9.345042 | -2.215546 | 0.169837 | 0.263467
67.1495 | 7.5727 | 9.781431 | 9.348014 | -2.208731 | 0.1699256 | 0.2634907
67.1595 | 7.5824 | 9.78452 | 9.350985 | -2.20212 | 0.1700178 | 0.2635181
67.1695 | 7.5877 | 9.787615 | 9.353953 | -2.199915 | 0.1701133 | 0.2635494
67.1795 | 7.6 | 9.790715 | 9.356918 | -2.190715 | 0.1702123 | 0.2635845
67.1895 | 7.6028 | 9.793819 | 9.359881 | -2.191019 | 0.1703147 | 0.2636234
67.1995 | 7.6233 | 9.796929 | 9.362842 | -2.173629 | 0.1704206 | 0.2636662
67.2095 | 7.6291 | 9.800043 | 9.365801 | -2.170943 | 0.1705299 | 0.2637127
67.2195 | 7.6405 | 9.803162 | 9.368756 | -2.162662 | 0.1706427 | 0.2637631
67.2295 | 7.6539 | 9.806286 | 9.37171 | -2.152386 | 0.1707589 | 0.2638172
67.2395 | 7.6642 | 9.809415 | 9.374661 | -2.145215 | 0.1708787 | 0.2638752
67.2495 | 7.6807 | 9.812548 | 9.377609 | -2.131848 | 0.1710018 | 0.2639369
67.2595 | 7.6891 | 9.815686 | 9.380555 | -2.126586 | 0.1711285 | 0.2640024
67.2695 | 7.7022 | 9.818829 | 9.383498 | -2.116629 | 0.1712586 | 0.2640716
67.2795 | 7.7157 | 9.821976 | 9.386439 | -2.106276 | 0.1713923 | 0.2641447
67.2895 | 7.7243 | 9.825128 | 9.389377 | -2.100828 | 0.1715294 | 0.2642216
67.2995 | 7.7416 | 9.828285 | 9.392313 | -2.086685 | 0.1716702 | 0.2643022
67.3095 | 7.7515 | 9.831446 | 9.395246 | -2.079946 | 0.1718143 | 0.2643866
67.3195 | 7.7661 | 9.834612 | 9.398176 | -2.068512 | 0.1719621 | 0.2644747
67.3295 | 7.7715 | 9.837783 | 9.401103 | -2.066283 | 0.1721133 | 0.2645667
67.3395 | 7.7859 | 9.840958 | 9.404028 | -2.055058 | 0.1722682 | 0.2646623
67.3495 | 7.8034 | 9.844138 | 9.40695 | -2.040738 | 0.1724266 | 0.2647618
67.3595 | 7.8166 | 9.847322 | 9.409869 | -2.030722 | 0.1725886 | 0.264865
67.3695 | 7.8279 | 9.850511 | 9.412785 | -2.022611 | 0.1727541 | 0.264972
67.3795 | 7.836 | 9.853705 | 9.415699 | -2.017705 | 0.1729233 | 0.2650827
67.3895 | 7.8503 | 9.856903 | 9.41861 | -2.006603 | 0.1730961 | 0.2651972
67.3995 | 7.8692 | 9.860105 | 9.421517 | -1.990905 | 0.1732725 | 0.2653155
67.4095 | 7.8728 | 9.863313 | 9.424422 | -1.990513 | 0.1734526 | 0.2654375
67.4195 | 7.8829 | 9.866524 | 9.427325 | -1.983624 | 0.1736363 | 0.2655633
67.4295 | 7.8949 | 9.86974 | 9.430224 | -1.97484 | 0.1738237 | 0.2656928
67.4395 | 7.9035 | 9.872961 | 9.43312 | -1.969461 | 0.1740147 | 0.2658261
67.4495 | 7.9076 | 9.876186 | 9.436013 | -1.968586 | 0.1742095 | 0.2659632
67.4595 | 7.912 | 9.879415 | 9.438903 | -1.967415 | 0.1744079 | 0.2661039
67.4695 | 7.9187 | 9.882649 | 9.44179 | -1.963949 | 0.1746101 | 0.2662485
67.4795 | 7.9313 | 9.885888 | 9.444675 | -1.954588 | 0.174816 | 0.2663969
67.4895 | 7.9322 | 9.88913 | 9.447556 | -1.95693 | 0.1750257 | 0.266549
67.4995 | 7.9402 | 9.892378 | 9.450434 | -1.952178 | 0.1752392 | 0.2667048
67.5095 | 7.9496 | 9.89563 | 9.453309 | -1.94603 | 0.1754565 | 0.2668645
67.5195 | 7.9443 | 9.898886 | 9.45618 | -1.954586 | 0.1756775 | 0.2670279
67.5295 | 7.9429 | 9.902146 | 9.459049 | -1.959246 | 0.1759025 | 0.267195
67.5395 | 7.9512 | 9.905411 | 9.461914 | -1.954211 | 0.1761311 | 0.267366
67.5495 | 7.9488 | 9.908681 | 9.464777 | -1.959881 | 0.1763638 | 0.2675407
67.5595 | 7.9486 | 9.911955 | 9.467635 | -1.963355 | 0.1766002 | 0.2677192
67.5695 | 7.9389 | 9.915233 | 9.470491 | -1.976333 | 0.1768407 | 0.2679015
67.5795 | 7.9406 | 9.918516 | 9.473344 | -1.977916 | 0.177085 | 0.2680876
67.5895 | 7.9354 | 9.921804 | 9.476193 | -1.986404 | 0.1773333 | 0.2682775
67.5995 | 7.9324 | 9.925095 | 9.479039 | -1.992695 | 0.1775855 | 0.2684711
67.6095 | 7.9211 | 9.928392 | 9.481881 | -2.007292 | 0.1778418 | 0.2686686
67.6194 | 7.9239 | 9.931659 | 9.484692 | -2.007759 | 0.1780995 | 0.2688679
67.6294 | 7.9183 | 9.934964 | 9.487528 | -2.016664 | 0.1783637 | 0.2690729
67.6394 | 7.9023 | 9.938274 | 9.49036 | -2.035974 | 0.1786321 | 0.2692818
67.6494 | 7.8968 | 9.941588 | 9.493189 | -2.044788 | 0.1789044 | 0.2694944
67.6594 | 7.8871 | 9.944906 | 9.496014 | -2.057806 | 0.1791809 | 0.2697109
67.6694 | 7.8848 | 9.948229 | 9.498836 | -2.063429 | 0.1794615 | 0.2699312
67.6794 | 7.8687 | 9.951557 | 9.501655 | -2.082857 | 0.1797463 | 0.2701554
67.6894 | 7.8643 | 9.954888 | 9.50447 | -2.090588 | 0.1800352 | 0.2703834
67.6994 | 7.8576 | 9.958225 | 9.507281 | -2.100625 | 0.1803284 | 0.2706152
67.7094 | 7.8377 | 9.961566 | 9.510089 | -2.123866 | 0.1806258 | 0.2708509
67.7194 | 7.8287 | 9.964911 | 9.512893 | -2.136211 | 0.1809274 | 0.2710904
67.7294 | 7.8195 | 9.968261 | 9.515694 | -2.148761 | 0.1812333 | 0.2713337
67.7394 | 7.8047 | 9.971616 | 9.518491 | -2.166916 | 0.1815436 | 0.2715811
67.7494 | 7.7958 | 9.974975 | 9.521284 | -2.179175 | 0.1818581 | 0.2718321
67.7594 | 7.7885 | 9.978338 | 9.524074 | -2.189838 | 0.1821771 | 0.2720872
67.7694 | 7.7723 | 9.981706 | 9.52686 | -2.209406 | 0.1825004 | 0.2723461
67.7794 | 7.7644 | 9.985079 | 9.529642 | -2.220679 | 0.1828282 | 0.272609
67.7894 | 7.7503 | 9.988457 | 9.532421 | -2.238157 | 0.1831604 | 0.2728756
67.7994 | 7.7483 | 9.991839 | 9.535195 | -2.243539 | 0.1834971 | 0.2731463
67.8094 | 7.7275 | 9.995225 | 9.537966 | -2.267725 | 0.1838384 | 0.2734209
67.8194 | 7.7166 | 9.998617 | 9.540733 | -2.282017 | 0.1841841 | 0.2736994
67.8294 | 7.7035 | 10.00201 | 9.543496 | -2.298513 | 0.1845345 | 0.2739818
67.8394 | 7.7007 | 10.00443 | 9.546256 | -2.303731 | 0.1839069 | 0.2742682
67.8494 | 7.6838 | 10.00784 | 9.549011 | -2.324037 | 0.1842672 | 0.2745586
67.8594 | 7.6748 | 10.01125 | 9.551763 | -2.336448 | 0.184632 | 0.2748529
67.8694 | 7.6652 | 10.01466 | 9.55451 | -2.349463 | 0.1850017 | 0.2751512
67.8794 | 7.6519 | 10.01808 | 9.557254 | -2.366183 | 0.1853761 | 0.2754535
67.8894 | 7.6444 | 10.02151 | 9.559994 | -2.377109 | 0.1857553 | 0.2757598
67.8994 | 7.6357 | 10.02494 | 9.562729 | -2.389238 | 0.1861393 | 0.27607
67.9094 | 7.6263 | 10.02837 | 9.565461 | -2.402073 | 0.1865282 | 0.2763843
67.9194 | 7.6194 | 10.03181 | 9.568188 | -2.412413 | 0.186922 | 0.2767027
67.9294 | 7.6107 | 10.03477 | 9.570912 | -2.424066 | 0.1868295 | 0.2770251
67.9394 | 7.5998 | 10.03822 | 9.573631 | -2.438416 | 0.1872335 | 0.2773515
67.9494 | 7.5946 | 10.04167 | 9.576346 | -2.447071 | 0.1876425 | 0.277682
67.9594 | 7.589 | 10.04513 | 9.579057 | -2.456131 | 0.1880566 | 0.2780166
67.9694 | 7.5811 | 10.0486 | 9.581764 | -2.467495 | 0.1884757 | 0.2783553
67.9794 | 7.5733 | 10.05207 | 9.584467 | -2.478765 | 0.1889001 | 0.278698
67.9894 | 7.5699 | 10.05554 | 9.587166 | -2.48564 | 0.1893296 | 0.2790449
67.9994 | 7.5671 | 10.05902 | 9.58986 | -2.49192 | 0.1897643 | 0.2793959
68.0094 | 7.5604 | 10.06251 | 9.59255 | -2.502105 | 0.1902043 | 0.2797511
68.0194 | 7.5534 | 10.066 | 9.595236 | -2.512596 | 0.1906497 | 0.2801103
68.0294 | 7.5573 | 10.06949 | 9.597917 | -2.512191 | 0.1911004 | 0.2804739
68.0394 | 7.5518 | 10.07299 | 9.600594 | -2.521192 | 0.1915565 | 0.2808414
68.0494 | 7.5539 | 10.0765 | 9.603267 | -2.522598 | 0.192018 | 0.2812134
68.0594 | 7.5525 | 10.08001 | 9.605935 | -2.52751 | 0.1924851 | 0.2815894
68.0694 | 7.5544 | 10.08353 | 9.608599 | -2.529127 | 0.1929577 | 0.2819697
68.0794 | 7.5505 | 10.08705 | 9.611259 | -2.536549 | 0.1934359 | 0.2823542
68.0894 | 7.5521 | 10.09058 | 9.613914 | -2.538477 | 0.1939197 | 0.2827429
68.0994 | 7.56 | 10.09411 | 9.616564 | -2.53411 | 0.1944094 | 0.283136
68.1094 | 7.5582 | 10.09765 | 9.619211 | -2.539449 | 0.1949046 | 0.2835333
68.1194 | 7.5563 | 10.10119 | 9.621852 | -2.544893 | 0.1954058 | 0.283935
68.1294 | 7.5621 | 10.10474 | 9.624489 | -2.542643 | 0.1959128 | 0.2843409
68.1394 | 7.574 | 10.1083 | 9.627122 | -2.534299 | 0.1964257 | 0.2847512
68.1494 | 7.5698 | 10.11186 | 9.62975 | -2.54206 | 0.1969445 | 0.2851658
68.1594 | 7.576 | 10.11543 | 9.632373 | -2.539427 | 0.1974694 | 0.2855848
68.1694 | 7.5832 | 10.119 | 9.634992 | -2.5358 | 0.1980004 | 0.2860081
68.1794 | 7.592 | 10.12258 | 9.637606 | -2.530579 | 0.1985375 | 0.2864359
68.1894 | 7.5998 | 10.12616 | 9.640215 | -2.526364 | 0.1990808 | 0.2868681
68.1994 | 7.6044 | 10.12975 | 9.64282 | -2.525355 | 0.1996304 | 0.2873047
68.2093 | 7.6102 | 10.13332 | 9.645394 | -2.523116 | 0.2001805 | 0.2877414
68.2193 | 7.6206 | 10.13692 | 9.647989 | -2.516318 | 0.2007427 | 0.2881868
68.2293 | 7.6293 | 10.14053 | 9.650579 | -2.511228 | 0.2013113 | 0.2886369
68.2393 | 7.6282 | 10.14414 | 9.653165 | -2.515943 | 0.2018864 | 0.2890913
68.2493 | 7.6471 | 10.14776 | 9.655746 | -2.500664 | 0.2024681 | 0.2895505
68.2593 | 7.6551 | 10.15139 | 9.658322 | -2.496292 | 0.2030564 | 0.290014
68.2693 | 7.6687 | 10.15503 | 9.660893 | -2.486327 | 0.2036514 | 0.2904822
68.2793 | 7.6698 | 10.15867 | 9.663459 | -2.488867 | 0.2042532 | 0.2909549
68.2893 | 7.6848 | 10.16231 | 9.666021 | -2.477515 | 0.2048618 | 0.2914324
68.2993 | 7.7003 | 10.16597 | 9.668577 | -2.465669 | 0.2054773 | 0.2919143
68.3093 | 7.715 | 10.16963 | 9.671129 | -2.454629 | 0.2060998 | 0.292401
68.3193 | 7.7179 | 10.1733 | 9.673675 | -2.455397 | 0.2067293 | 0.2928923
68.3293 | 7.7389 | 10.17697 | 9.676217 | -2.438071 | 0.207366 | 0.2933884
68.3393 | 7.7539 | 10.18065 | 9.678753 | -2.426752 | 0.2080098 | 0.293889
68.3493 | 7.7629 | 10.18434 | 9.681285 | -2.42144 | 0.208661 | 0.2943947
68.3593 | 7.7792 | 10.18804 | 9.683811 | -2.408835 | 0.2093194 | 0.2949049
68.3693 | 7.793 | 10.19174 | 9.686332 | -2.398737 | 0.2099853 | 0.29542
68.3793 | 7.8116 | 10.19545 | 9.688848 | -2.383847 | 0.2106587 | 0.2959398
68.3893 | 7.8281 | 10.19916 | 9.691359 | -2.371064 | 0.2113397 | 0.2964645
68.3993 | 7.8437 | 10.20289 | 9.693865 | -2.359188 | 0.2120283 | 0.2969941
68.4093 | 7.8636 | 10.20662 | 9.696366 | -2.343019 | 0.2127247 | 0.2975286
68.4193 | 7.8809 | 10.21036 | 9.698861 | -2.329458 | 0.2134289 | 0.2980679
68.4293 | 7.8967 | 10.2141 | 9.701351 | -2.317405 | 0.214141 | 0.2986122
68.4393 | 7.9188 | 10.21786 | 9.703836 | -2.299059 | 0.2148611 | 0.2991615
68.4493 | 7.938 | 10.22162 | 9.706316 | -2.283621 | 0.2155894 | 0.2997157
68.4593 | 7.9615 | 10.22539 | 9.708791 | -2.263891 | 0.2163258 | 0.300275
68.4693 | 7.9753 | 10.22917 | 9.71126 | -2.253869 | 0.2170705 | 0.3008391
68.4793 | 8.002 | 10.23296 | 9.713723 | -2.230955 | 0.2178235 | 0.3014086
68.4893 | 8.0201 | 10.23675 | 9.716182 | -2.21665 | 0.218585 | 0.301983
68.4993 | 8.0401 | 10.24055 | 9.718635 | -2.200452 | 0.2193551 | 0.3025626
68.5093 | 8.0607 | 10.24436 | 9.721082 | -2.183663 | 0.2201338 | 0.3031472
68.5193 | 8.0935 | 10.24818 | 9.723524 | -2.154683 | 0.2209213 | 0.3037373
68.5293 | 8.112 | 10.25201 | 9.725961 | -2.140011 | 0.2217177 | 0.3043323
68.5393 | 8.1369 | 10.25585 | 9.728392 | -2.118948 | 0.2225229 | 0.3049327
68.5493 | 8.1628 | 10.25969 | 9.730818 | -2.096893 | 0.2233373 | 0.3055382
68.5593 | 8.1811 | 10.26355 | 9.733238 | -2.082448 | 0.2241608 | 0.3061492
68.5693 | 8.2102 | 10.26741 | 9.735652 | -2.057211 | 0.2249937 | 0.3067654
68.5793 | 8.2386 | 10.27128 | 9.738061 | -2.032684 | 0.2258358 | 0.307387
68.5893 | 8.2661 | 10.27517 | 9.740465 | -2.009066 | 0.2266875 | 0.3080139
68.5993 | 8.2931 | 10.27906 | 9.742863 | -1.985958 | 0.2275489 | 0.3086464
68.6093 | 8.3263 | 10.28296 | 9.745255 | -1.956659 | 0.2284199 | 0.3092842
68.6193 | 8.351 | 10.28616 | 9.747641 | -1.935163 | 0.2293008 | 0.3092206
68.6293 | 8.3836 | 10.29008 | 9.750022 | -1.906483 | 0.2301917 | 0.3098699
68.6393 | 8.4149 | 10.29401 | 9.752397 | -1.879114 | 0.2310926 | 0.3105247
68.6493 | 8.4509 | 10.29795 | 9.754766 | -1.847055 | 0.2320037 | 0.3111851
68.6593 | 8.4827 | 10.30191 | 9.75713 | -1.819206 | 0.2329252 | 0.3118511
68.6693 | 8.5186 | 10.30587 | 9.759487 | -1.787267 | 0.2338571 | 0.3125227
68.6793 | 8.5564 | 10.30984 | 9.761839 | -1.753439 | 0.2347997 | 0.3132001
68.6893 | 8.5892 | 10.31382 | 9.764186 | -1.724622 | 0.2357529 | 0.3138832
68.6993 | 8.6278 | 10.31781 | 9.766526 | -1.690015 | 0.2367171 | 0.314572
68.7093 | 8.6743 | 10.32147 | 9.76886 | -1.647166 | 0.2376922 | 0.3149132
68.7193 | 8.7197 | 10.32548 | 9.771189 | -1.605781 | 0.2386784 | 0.3156137
68.7293 | 8.7621 | 10.32951 | 9.773511 | -1.567408 | 0.239676 | 0.3163203
68.7393 | 8.8005 | 10.33355 | 9.775828 | -1.533046 | 0.2406849 | 0.3170326
68.7493 | 8.8574 | 10.3376 | 9.778139 | -1.480195 | 0.2417054 | 0.3177511
68.7593 | 8.9062 | 10.34166 | 9.780443 | -1.435456 | 0.2427377 | 0.3184754
68.7693 | 8.9576 | 10.34573 | 9.782742 | -1.38813 | 0.2437818 | 0.3192059
68.7793 | 9.0068 | 10.34981 | 9.785035 | -1.343015 | 0.2448379 | 0.3199422
68.7892 | 9.0735 | 10.35387 | 9.787298 | -1.280371 | 0.2458957 | 0.3206773
68.7992 | 9.1301 | 10.35798 | 9.789579 | -1.227881 | 0.2469762 | 0.321426
68.8092 | 9.1903 | 10.3621 | 9.791853 | -1.171803 | 0.2480692 | 0.3221807
68.8192 | 9.2508 | 10.36624 | 9.794122 | -1.115438 | 0.2491749 | 0.3229418
68.8292 | 9.3131 | 10.37039 | 9.796384 | -1.057286 | 0.2502935 | 0.323709
68.8392 | 9.3979 | 10.37455 | 9.79864 | -0.9766475 | 0.251425 | 0.3244827
68.8492 | 9.466 | 10.37872 | 9.80089 | -0.9127219 | 0.2525697 | 0.3252627
68.8592 | 9.5365 | 10.38291 | 9.803133 | -0.8464099 | 0.2537278 | 0.326049
68.8692 | 9.6249 | 10.38711 | 9.80537 | -0.7622117 | 0.2548994 | 0.3268418
68.8792 | 9.7063 | 10.39133 | 9.807602 | -0.6850273 | 0.2560847 | 0.3276411
68.8892 | 9.7995 | 10.39556 | 9.809826 | -0.5960571 | 0.2572839 | 0.3284469
68.8992 | 9.8803 | 10.3998 | 9.812045 | -0.5195014 | 0.2584973 | 0.3292593
68.9092 | 9.9908 | 10.40406 | 9.814257 | -0.4132602 | 0.2597249 | 0.3300783
68.9192 | 10.0942 | 10.40833 | 9.816463 | -0.3141337 | 0.2609671 | 0.3309039
68.9292 | 10.1959 | 10.41262 | 9.818662 | -0.2167224 | 0.2622239 | 0.3317364
68.9392 | 10.3078 | 10.41693 | 9.820855 | -0.1091263 | 0.2634956 | 0.3325755
68.9492 | 10.4243 | 10.42125 | 9.823042 | 0.003054276 | 0.2647825 | 0.3334215
68.9592 | 10.5428 | 10.42558 | 9.825222 | 0.1172192 | 0.2660847 | 0.3342743
68.9692 | 10.6788 | 10.42993 | 9.827396 | 0.2488679 | 0.2674024 | 0.3351341
68.9792 | 10.8095 | 10.4343 | 9.829563 | 0.3752006 | 0.2687359 | 0.3360008
68.9892 | 10.9625 | 10.43868 | 9.831723 | 0.5238167 | 0.2700853 | 0.3368746
68.9992 | 11.1111 | 10.44308 | 9.833877 | 0.6680161 | 0.271451 | 0.3377554
69.0092 | 11.2731 | 10.4475 | 9.836025 | 0.8255984 | 0.2728332 | 0.3386434
69.0192 | 11.4333 | 10.45194 | 9.838166 | 0.9813635 | 0.274232 | 0.3395385
69.0292 | 11.6288 | 10.45639 | 9.8403 | 1.172411 | 0.2756478 | 0.3404409
69.0392 | 11.81 | 10.46086 | 9.842428 | 1.349141 | 0.2770807 | 0.3413505
69.0492 | 11.9986 | 10.46535 | 9.844549 | 1.533252 | 0.2785311 | 0.3422676
69.0592 | 12.2142 | 10.46985 | 9.846664 | 1.744345 | 0.2799992 | 0.3431919
69.0692 | 12.4282 | 10.47438 | 9.848771 | 1.95382 | 0.2814852 | 0.3441238
69.0792 | 12.662 | 10.47893 | 9.850872 | 2.183075 | 0.2829895 | 0.3450632
69.0892 | 12.8854 | 10.48349 | 9.852967 | 2.401911 | 0.2845123 | 0.3460101
69.0992 | 13.1247 | 10.48807 | 9.855054 | 2.636627 | 0.2860538 | 0.3469647
69.1092 | 13.4106 | 10.49268 | 9.857135 | 2.917924 | 0.2876144 | 0.3479269
69.1192 | 13.6837 | 10.4973 | 9.859209 | 3.1864 | 0.2891943 | 0.3488969
69.1292 | 13.9643 | 10.50194 | 9.861276 | 3.462356 | 0.2907938 | 0.3498748
69.1392 | 14.2665 | 10.50661 | 9.863336 | 3.75989 | 0.2924133 | 0.3508605
69.1492 | 14.6038 | 10.5113 | 9.865389 | 4.092503 | 0.294053 | 0.3518541
69.1592 | 14.9337 | 10.516 | 9.867436 | 4.417695 | 0.2957134 | 0.3528558
69.1692 | 15.2715 | 10.52074 | 9.869475 | 4.750765 | 0.2973945 | 0.3538654
69.1792 | 15.6348 | 10.52549 | 9.871508 | 5.109312 | 0.2990969 | 0.3548833
69.1892 | 16.0229 | 10.53026 | 9.873533 | 5.492636 | 0.3008208 | 0.3559094
69.1992 | 16.4166 | 10.53506 | 9.875552 | 5.881538 | 0.3025665 | 0.3569437
69.2092 | 16.8047 | 10.53988 | 9.877564 | 6.264815 | 0.3043345 | 0.3579863
69.2192 | 17.2202 | 10.54473 | 9.879568 | 6.675469 | 0.3061251 | 0.3590375
69.2292 | 17.6519 | 10.5496 | 9.881566 | 7.102299 | 0.3079385 | 0.360097
69.2392 | 18.1147 | 10.5545 | 9.883556 | 7.560203 | 0.3097753 | 0.3611651
69.2492 | 18.5871 | 10.55942 | 9.88554 | 8.027683 | 0.3116357 | 0.3622418
69.2592 | 19.0401 | 10.56436 | 9.887516 | 8.475737 | 0.3135202 | 0.3633272
69.2692 | 19.5553 | 10.56934 | 9.889485 | 8.985965 | 0.3154291 | 0.3644213
69.2792 | 20.086 | 10.57433 | 9.891447 | 9.511666 | 0.3173628 | 0.3655243
69.2892 | 20.5842 | 10.57936 | 9.893401 | 10.00484 | 0.3193218 | 0.3666363
69.2992 | 21.1521 | 10.58441 | 9.895349 | 10.56769 | 0.3213064 | 0.3677571
69.3092 | 21.6889 | 10.58949 | 9.897289 | 11.09941 | 0.3233171 | 0.3688871
69.3192 | 22.2761 | 10.5946 | 9.899222 | 11.6815 | 0.3253544 | 0.3700262
69.3292 | 22.7927 | 10.59974 | 9.901148 | 12.19296 | 0.3274185 | 0.3711746
69.3392 | 23.4125 | 10.60491 | 9.903066 | 12.80759 | 0.3295101 | 0.3723322
69.3492 | 23.997 | 10.61011 | 9.904977 | 13.38689 | 0.3316295 | 0.3734993
69.3592 | 24.5613 | 10.61533 | 9.906881 | 13.94597 | 0.3337772 | 0.3746758
69.3692 | 25.167 | 10.62059 | 9.908777 | 14.54641 | 0.3359538 | 0.3758619
69.3791 | 25.8201 | 10.62583 | 9.910647 | 15.19427 | 0.3381372 | 0.3770455
69.3891 | 26.4088 | 10.63115 | 9.912529 | 15.77765 | 0.3403726 | 0.3782509
69.3991 | 27.0196 | 10.63651 | 9.914403 | 16.38309 | 0.3426382 | 0.379466
69.4091 | 27.6764 | 10.6419 | 9.91627 | 17.0345 | 0.3449347 | 0.3806911
69.4191 | 28.2712 | 10.64732 | 9.918129 | 17.62388 | 0.3472625 | 0.3819261
69.4291 | 28.9144 | 10.65277 | 9.919981 | 18.26163 | 0.3496223 | 0.3831712
69.4391 | 29.5258 | 10.65827 | 9.921825 | 18.86753 | 0.3520145 | 0.3844265
69.4491 | 30.0959 | 10.66379 | 9.923662 | 19.43211 | 0.3544397 | 0.3856921
69.4591 | 30.6969 | 10.66936 | 9.925491 | 20.02754 | 0.3568986 | 0.386968
69.4691 | 31.3429 | 10.67496 | 9.927312 | 20.66794 | 0.3593917 | 0.3882544
69.4791 | 31.8828 | 10.6806 | 9.929126 | 21.2022 | 0.3619196 | 0.3895513
69.4891 | 32.4186 | 10.68627 | 9.930932 | 21.73233 | 0.3644829 | 0.3908589
69.4991 | 32.9535 | 10.69199 | 9.932731 | 22.26151 | 0.3670824 | 0.3921772
69.5091 | 33.5761 | 10.69775 | 9.934522 | 22.87835 | 0.3697185 | 0.3935064
69.5191 | 34.0206 | 10.70354 | 9.936305 | 23.31706 | 0.3723921 | 0.3948465
69.5291 | 34.5534 | 10.70938 | 9.938081 | 23.84402 | 0.3751037 | 0.3961978
69.5391 | 35.0368 | 10.71526 | 9.939848 | 24.32154 | 0.3778542 | 0.3975601
69.5491 | 35.5264 | 10.72119 | 9.941608 | 24.80521 | 0.3806441 | 0.3989337
69.5591 | 35.9326 | 10.72715 | 9.94336 | 25.20545 | 0.3834742 | 0.4003188
69.5691 | 36.326 | 10.73317 | 9.945105 | 25.59283 | 0.3863453 | 0.4017153
69.5791 | 36.6829 | 10.73922 | 9.946841 | 25.94368 | 0.3892581 | 0.4031234
69.5891 | 37.072 | 10.74533 | 9.94857 | 26.32667 | 0.3922135 | 0.4045432
69.5991 | 37.4039 | 10.75148 | 9.950291 | 26.65242 | 0.3952121 | 0.4059748
69.6091 | 37.6115 | 10.75768 | 9.952004 | 26.85382 | 0.3982549 | 0.4074184
69.6191 | 37.8655 | 10.76393 | 9.953709 | 27.10157 | 0.4013427 | 0.408874
69.6291 | 38.0797 | 10.77022 | 9.955406 | 27.30948 | 0.4044763 | 0.4103418
69.6391 | 38.331 | 10.77657 | 9.957095 | 27.55443 | 0.4076566 | 0.411822
69.6491 | 38.4556 | 10.78297 | 9.958776 | 27.67263 | 0.4108845 | 0.4133145
69.6591 | 38.5203 | 10.78943 | 9.960449 | 27.73087 | 0.4141609 | 0.4148196
69.6691 | 38.6706 | 10.79594 | 9.962114 | 27.87466 | 0.4174868 | 0.4163373
69.6791 | 38.7426 | 10.8025 | 9.963771 | 27.9401 | 0.4208631 | 0.4178679
69.6891 | 38.6747 | 10.80912 | 9.96542 | 27.86558 | 0.4242909 | 0.4194113
69.6991 | 38.6272 | 10.8158 | 9.96706 | 27.8114 | 0.4277711 | 0.4209679
69.7091 | 38.6333 | 10.82254 | 9.968693 | 27.81076 | 0.4313047 | 0.4225376
69.7191 | 38.487 | 10.82933 | 9.970318 | 27.65767 | 0.4348929 | 0.4241207
69.7291 | 38.3496 | 10.83619 | 9.971934 | 27.51341 | 0.4385368 | 0.4257172
69.7391 | 38.1823 | 10.84311 | 9.973542 | 27.33919 | 0.4422374 | 0.4273273
69.7491 | 37.9906 | 10.85009 | 9.975142 | 27.14051 | 0.4459959 | 0.4289511
69.7591 | 37.6786 | 10.85714 | 9.976734 | 26.82146 | 0.4498135 | 0.4305889
69.7691 | 37.4729 | 10.86425 | 9.978317 | 26.60865 | 0.4536914 | 0.4322407
69.7791 | 37.1566 | 10.87143 | 9.979892 | 26.28517 | 0.4576307 | 0.4339067
69.7891 | 36.855 | 10.87868 | 9.981459 | 25.97632 | 0.4616329 | 0.4355869
69.7991 | 36.4742 | 10.886 | 9.983018 | 25.5882 | 0.4656991 | 0.4372817
69.8091 | 36.1341 | 10.89339 | 9.984568 | 25.24071 | 0.4698308 | 0.4389911
69.8191 | 35.6731 | 10.90085 | 9.98611 | 24.77225 | 0.4740292 | 0.4407153
69.8291 | 35.2561 | 10.90839 | 9.987644 | 24.34771 | 0.4782958 | 0.4424544
69.8391 | 34.8276 | 10.91601 | 9.989169 | 23.91159 | 0.4826321 | 0.4442086
69.8491 | 34.3233 | 10.9237 | 9.990686 | 23.3996 | 0.4870394 | 0.4459782
69.8591 | 33.8318 | 10.93148 | 9.992194 | 22.90032 | 0.4915193 | 0.4477631
69.8691 | 33.3435 | 10.93933 | 9.993694 | 22.40417 | 0.4960734 | 0.4495636
69.8791 | 32.8076 | 10.94727 | 9.995185 | 21.86033 | 0.5007033 | 0.4513799
69.8891 | 32.2652 | 10.95529 | 9.996668 | 21.30991 | 0.5054106 | 0.4532122
69.8991 | 31.726 | 10.9634 | 9.998142 | 20.7626 | 0.5101969 | 0.4550606
69.9091 | 31.1659 | 10.9716 | 9.999608 | 20.1943 | 0.515064 | 0.4569253
69.9191 | 30.6268 | 10.97989 | 10.00107 | 19.64691 | 0.5200137 | 0.4588064
69.9291 | 30.0306 | 10.98827 | 10.00251 | 19.04233 | 0.5250479 | 0.4607043
69.9391 | 29.4555 | 10.99674 | 10.00395 | 18.45876 | 0.5301682 | 0.4626189
69.9491 | 28.8515 | 11.00531 | 10.00538 | 17.84619 | 0.5353768 | 0.4645507
69.959 | 28.2766 | 11.0139 | 10.00679 | 17.2627 | 0.5406226 | 0.46648
69.969 | 27.7359 | 11.02267 | 10.00821 | 16.71323 | 0.5460126 | 0.4684462
69.979 | 27.1036 | 11.03154 | 10.00961 | 16.07206 | 0.5514968 | 0.47043
69.989 | 26.5351 | 11.04052 | 10.01101 | 15.49458 | 0.5570774 | 0.4724316
69.999 | 25.9344 | 11.04961 | 10.0124 | 14.88479 | 0.5627566 | 0.4744513
70.009 | 25.3911 | 11.0588 | 10.01378 | 14.3323 | 0.5685366 | 0.4764891
70.019 | 24.7915 | 11.06811 | 10.01515 | 13.72339 | 0.5744199 | 0.4785455
70.029 | 24.2123 | 11.07754 | 10.01651 | 13.13476 | 0.5804086 | 0.4806205
70.039 | 23.6636 | 11.08708 | 10.01786 | 12.57652 | 0.5865054 | 0.4827144
70.049 | 23.1082 | 11.09675 | 10.01921 | 12.01145 | 0.5927128 | 0.4848272
70.059 | 22.565 | 11.10653 | 10.02054 | 11.45847 | 0.5990332 | 0.4869595
70.069 | 22.0051 | 11.11645 | 10.02187 | 10.88865 | 0.6054694 | 0.4891114
70.079 | 21.5169 | 11.12649 | 10.02318 | 10.39041 | 0.6120243 | 0.491283
70.089 | 20.967 | 11.13667 | 10.02449 | 9.830333 | 0.6187005 | 0.4934745
70.099 | 20.4911 | 11.14698 | 10.02579 | 9.344122 | 0.6255009 | 0.4956863
70.109 | 19.991 | 11.15743 | 10.02708 | 8.833571 | 0.6324287 | 0.4979187
70.119 | 19.517 | 11.16802 | 10.02836 | 8.348978 | 0.6394868 | 0.5001718
70.129 | 19.0425 | 11.17876 | 10.02964 | 7.86374 | 0.6466785 | 0.5024458
70.139 | 18.5741 | 11.18965 | 10.0309 | 7.384453 | 0.6540068 | 0.5047411
70.149 | 18.1439 | 11.20069 | 10.03215 | 6.943214 | 0.6614754 | 0.5070579
70.159 | 17.7075 | 11.21188 | 10.0334 | 6.495618 | 0.6690876 | 0.5093964
70.169 | 17.3019 | 11.22324 | 10.03463 | 6.078662 | 0.6768469 | 0.511757
70.179 | 16.8742 | 11.23476 | 10.03586 | 5.639442 | 0.684757 | 0.5141398
70.189 | 16.5068 | 11.24645 | 10.03708 | 5.260354 | 0.6928217 | 0.5165453
70.199 | 16.1107 | 11.25831 | 10.03829 | 4.852394 | 0.7010448 | 0.5189736
70.209 | 15.7676 | 11.27034 | 10.03949 | 4.497257 | 0.7094304 | 0.521425
70.219 | 15.4053 | 11.28256 | 10.04068 | 4.12274 | 0.7179826 | 0.5238998
70.229 | 15.0644 | 11.29496 | 10.04186 | 3.769437 | 0.7267056 | 0.5263984
70.239 | 14.7653 | 11.30756 | 10.04303 | 3.457745 | 0.7356038 | 0.528921
70.249 | 14.4437 | 11.32034 | 10.04419 | 3.123357 | 0.7446817 | 0.5314679
70.259 | 14.1567 | 11.33333 | 10.04535 | 2.823371 | 0.7539439 | 0.5340394
70.269 | 13.8533 | 11.34652 | 10.04649 | 2.506779 | 0.7633953 | 0.5366359
70.279 | 13.5862 | 11.35992 | 10.04762 | 2.226277 | 0.7730405 | 0.5392577
70.289 | 13.3197 | 11.37354 | 10.04875 | 1.94616 | 0.7828849 | 0.541905
70.299 | 13.0705 | 11.38738 | 10.04987 | 1.683122 | 0.7929337 | 0.5445782
70.309 | 12.8235 | 11.40144 | 10.05097 | 1.422058 | 0.803192 | 0.5472778
70.319 | 12.5799 | 11.41574 | 10.05207 | 1.164161 | 0.8136656 | 0.5500039
70.329 | 12.3745 | 11.43027 | 10.05316 | 0.9442252 | 0.8243602 | 0.552757
70.339 | 12.1584 | 11.44505 | 10.05424 | 0.7133452 | 0.8352817 | 0.5555373
70.349 | 11.9586 | 11.46009 | 10.0553 | 0.4985139 | 0.8464361 | 0.5583453
70.359 | 11.7624 | 11.47537 | 10.05636 | 0.2870251 | 0.8578296 | 0.5611813
70.369 | 11.5775 | 11.49093 | 10.05741 | 0.08657164 | 0.8694688 | 0.5640458
70.379 | 11.4107 | 11.50675 | 10.05845 | -0.09605316 | 0.8813601 | 0.566939
70.389 | 11.2436 | 11.52286 | 10.05948 | -0.2792568 | 0.8935106 | 0.5698614
70.399 | 11.0706 | 11.53925 | 10.06051 | -0.4686467 | 0.9059273 | 0.5728133
70.409 | 10.926 | 11.55593 | 10.06152 | -0.6299303 | 0.9186175 | 0.5757952
70.419 | 10.7719 | 11.57292 | 10.06252 | -0.8010156 | 0.9315885 | 0.5788075
70.429 | 10.6392 | 11.59021 | 10.06351 | -0.9510106 | 0.9448482 | 0.5818505
70.439 | 10.5012 | 11.60782 | 10.06449 | -1.106624 | 0.9584046 | 0.5849247
70.449 | 10.3735 | 11.62576 | 10.06547 | -1.252264 | 0.9722657 | 0.5880306
70.459 | 10.2521 | 11.64404 | 10.06643 | -1.39194 | 0.9864402 | 0.5911685
70.469 | 10.1534 | 11.66266 | 10.06738 | -1.50926 | 1.000937 | 0.5943389
70.479 | 10.0312 | 11.68163 | 10.06833 | -1.650435 | 1.015764 | 0.5975423
70.489 | 9.9391 | 11.70097 | 10.06926 | -1.761873 | 1.030932 | 0.6007791
70.499 | 9.8387 | 11.72069 | 10.07019 | -1.881986 | 1.046449 | 0.6040498
70.509 | 9.7457 | 11.74078 | 10.0711 | -1.995082 | 1.062326 | 0.6073548
70.519 | 9.6655 | 11.76127 | 10.07201 | -2.095773 | 1.078572 | 0.6106947
70.529 | 9.5639 | 11.78217 | 10.0729 | -2.21827 | 1.095198 | 0.61407
70.539 | 9.4914 | 11.80348 | 10.07379 | -2.312083 | 1.112215 | 0.6174811
70.5489 | 9.4161 | 11.825 | 10.07465 | -2.408902 | 1.129455 | 0.6208938
70.5589 | 9.3398 | 11.84718 | 10.07552 | -2.507379 | 1.147283 | 0.6243779
70.5689 | 9.2689 | 11.86981 | 10.07637 | -2.600908 | 1.165535 | 0.6278993
70.5789 | 9.207 | 11.8929 | 10.07722 | -2.685901 | 1.184223 | 0.6314587
70.5889 | 9.1369 | 11.91647 | 10.07806 | -2.779572 | 1.20336 | 0.6350566
70.5989 | 9.0852 | 11.94053 | 10.07888 | -2.855333 | 1.222958 | 0.6386936
70.6089 | 9.0309 | 11.9651 | 10.0797 | -2.934198 | 1.243031 | 0.6423703
70.6189 | 8.97 | 11.99018 | 10.0805 | -3.020181 | 1.263592 | 0.6460872
70.6289 | 8.9162 | 12.0158 | 10.0813 | -3.099597 | 1.284653 | 0.6498449
70.6389 | 8.8772 | 12.04196 | 10.08208 | -3.164759 | 1.306231 | 0.6536441
70.6489 | 8.8135 | 12.06868 | 10.08286 | -3.255183 | 1.328338 | 0.6574854
70.6589 | 8.774 | 12.09598 | 10.08362 | -3.321984 | 1.350989 | 0.6613694
70.6689 | 8.7285 | 12.12388 | 10.08438 | -3.395378 | 1.374201 | 0.6652967
70.6789 | 8.6813 | 12.15238 | 10.08513 | -3.471081 | 1.397987 | 0.6692681
70.6889 | 8.6427 | 12.18151 | 10.08586 | -3.538809 | 1.422364 | 0.6732841
70.6989 | 8.6085 | 12.21128 | 10.08659 | -3.60278 | 1.447349 | 0.6773455
70.7089 | 8.5688 | 12.24171 | 10.0873 | -3.67291 | 1.472957 | 0.681453
70.7189 | 8.5306 | 12.27282 | 10.08801 | -3.742218 | 1.499205 | 0.6856073
70.7289 | 8.4972 | 12.30462 | 10.0887 | -3.80742 | 1.526111 | 0.689809
70.7389 | 8.4606 | 12.33713 | 10.08938 | -3.876534 | 1.553692 | 0.6940591
70.7489 | 8.4263 | 12.37038 | 10.09006 | -3.944081 | 1.581965 | 0.6983581
70.7589 | 8.3971 | 12.40438 | 10.09072 | -4.007277 | 1.610949 | 0.7027068
70.7689 | 8.3739 | 12.43914 | 10.09137 | -4.065243 | 1.640662 | 0.7071062
70.7789 | 8.3394 | 12.4747 | 10.09202 | -4.135297 | 1.671122 | 0.7115569
70.7889 | 8.307 | 12.51106 | 10.09265 | -4.204058 | 1.702348 | 0.7160598
70.7989 | 8.2846 | 12.54825 | 10.09327 | -4.263647 | 1.734359 | 0.7206157
70.8089 | 8.2632 | 12.58628 | 10.09388 | -4.323083 | 1.767173 | 0.7252254
70.8189 | 8.2292 | 12.62519 | 10.09449 | -4.395986 | 1.80081 | 0.7298899
70.8289 | 8.2079 | 12.66497 | 10.09508 | -4.457075 | 1.835288 | 0.7346101
70.8389 | 8.1823 | 12.70567 | 10.09566 | -4.52337 | 1.870625 | 0.7393868
70.8489 | 8.169 | 12.74729 | 10.09623 | -4.578291 | 1.906842 | 0.744221
70.8589 | 8.1382 | 12.78986 | 10.09679 | -4.651658 | 1.943956 | 0.7491136
70.8689 | 8.1174 | 12.83339 | 10.09734 | -4.715988 | 1.981985 | 0.7540655
70.8789 | 8.0998 | 12.8779 | 10.09788 | -4.778101 | 2.020947 | 0.7590779
70.8889 | 8.0794 | 12.92342 | 10.0984 | -4.844015 | 2.060859 | 0.7641516
70.8989 | 8.0649 | 12.96995 | 10.09892 | -4.905049 | 2.101738 | 0.7692877
70.9089 | 8.0363 | 13.01752 | 10.09943 | -4.981217 | 2.1436 | 0.7744873
70.9189 | 8.0241 | 13.06614 | 10.09993 | -5.042037 | 2.186459 | 0.7797514
70.9289 | 8.0037 | 13.11582 | 10.10041 | -5.112123 | 2.23033 | 0.7850812
70.9389 | 7.9861 | 13.16659 | 10.10089 | -5.180489 | 2.275224 | 0.7904778
70.9489 | 7.9718 | 13.21845 | 10.10135 | -5.246648 | 2.321153 | 0.7959422
70.9589 | 7.9519 | 13.27141 | 10.10181 | -5.319509 | 2.368127 | 0.8014756
70.9689 | 7.9371 | 13.32548 | 10.10225 | -5.388383 | 2.416153 | 0.8070794
70.9789 | 7.9225 | 13.38067 | 10.10268 | -5.458175 | 2.465237 | 0.8127548
70.9889 | 7.9073 | 13.43699 | 10.10311 | -5.52969 | 2.515382 | 0.8185028
70.9989 | 7.8968 | 13.49443 | 10.10352 | -5.59763 | 2.566589 | 0.8243248
71.0089 | 7.8831 | 13.55299 | 10.10392 | -5.669894 | 2.618855 | 0.8302223
71.0189 | 7.8626 | 13.61268 | 10.10431 | -5.750078 | 2.672175 | 0.8361964
71.0289 | 7.8569 | 13.67347 | 10.10469 | -5.816575 | 2.726541 | 0.8422485
71.0389 | 7.844 | 13.73537 | 10.10505 | -5.891373 | 2.781939 | 0.8483802
71.0489 | 7.8311 | 13.79836 | 10.10541 | -5.967257 | 2.838353 | 0.8545926
71.0589 | 7.82 | 13.86241 | 10.10576 | -6.042407 | 2.895761 | 0.8608875
71.0689 | 7.8009 | 13.9275 | 10.10609 | -6.126599 | 2.954138 | 0.8672662
71.0789 | 7.7992 | 13.9936 | 10.10642 | -6.194402 | 3.013452 | 0.8737303
71.0889 | 7.7893 | 14.06068 | 10.10673 | -6.27138 | 3.073666 | 0.8802813
71.0989 | 7.7786 | 14.12869 | 10.10704 | -6.350093 | 3.134736 | 0.886921
71.1089 | 7.7704 | 14.19759 | 10.10733 | -6.427194 | 3.196614 | 0.8936508
71.1189 | 7.7638 | 14.26733 | 10.10761 | -6.503527 | 3.259244 | 0.9004724
71.1288 | 7.7553 | 14.33713 | 10.10788 | -6.581829 | 3.321934 | 0.9073184
71.1388 | 7.7511 | 14.40833 | 10.10814 | -6.657231 | 3.385866 | 0.9143281
71.1488 | 7.7416 | 14.48016 | 10.10839 | -6.73856 | 3.45034 | 0.9214351
71.1588 | 7.7369 | 14.55254 | 10.10862 | -6.815635 | 3.515272 | 0.9286409
71.1688 | 7.7332 | 14.62536 | 10.10885 | -6.892164 | 3.580567 | 0.9359477
71.1788 | 7.7255 | 14.69855 | 10.10906 | -6.973047 | 3.646126 | 0.9433574
71.1888 | 7.721 | 14.77198 | 10.10927 | -7.050979 | 3.711838 | 0.9508719
71.1988 | 7.7121 | 14.84554 | 10.10946 | -7.133443 | 3.777588 | 0.9584933
71.2088 | 7.7121 | 14.91912 | 10.10964 | -7.207017 | 3.843249 | 0.9662236
71.2188 | 7.705 | 14.99257 | 10.10981 | -7.287571 | 3.908691 | 0.974065
71.2288 | 7.7073 | 15.06577 | 10.10997 | -7.358468 | 3.973773 | 0.9820197
71.2388 | 7.7034 | 15.13856 | 10.11012 | -7.435163 | 4.03835 | 0.9900899
71.2488 | 7.7023 | 15.21081 | 10.11026 | -7.508507 | 4.102269 | 0.9982779
71.2588 | 7.7007 | 15.28234 | 10.11039 | -7.581644 | 4.165371 | 1.006586
71.2688 | 7.698 | 15.35301 | 10.1105 | -7.655014 | 4.227495 | 1.015017
71.2788 | 7.6982 | 15.42265 | 10.11061 | -7.724453 | 4.288474 | 1.023573
71.2888 | 7.6991 | 15.49109 | 10.1107 | -7.791993 | 4.348137 | 1.032256
71.2988 | 7.7014 | 15.55817 | 10.11078 | -7.856768 | 4.406317 | 1.04107
71.3088 | 7.6981 | 15.62371 | 10.11085 | -7.925608 | 4.46284 | 1.050017
71.3188 | 7.6966 | 15.68755 | 10.11091 | -7.990946 | 4.517537 | 1.059099
71.3288 | 7.6952 | 15.74952 | 10.11096 | -8.054318 | 4.570241 | 1.06832
71.3388 | 7.702 | 15.80946 | 10.11099 | -8.107459 | 4.620783 | 1.077682
71.3488 | 7.7007 | 15.86721 | 10.11102 | -8.166514 | 4.669007 | 1.087188
71.3588 | 7.7001 | 15.92263 | 10.11103 | -8.222532 | 4.714758 | 1.096842
71.3688 | 7.7013 | 15.97557 | 10.11103 | -8.274273 | 4.757893 | 1.106646
71.3788 | 7.7054 | 16.0259 | 10.11102 | -8.3205 | 4.798271 | 1.116604
71.3888 | 7.7067 | 16.07349 | 10.111 | -8.366792 | 4.835769 | 1.126719
71.3988 | 7.7095 | 16.11824 | 10.11097 | -8.408736 | 4.87027 | 1.136994
71.4088 | 7.7121 | 16.16003 | 10.11093 | -8.44793 | 4.901668 | 1.147433
71.4188 | 7.7092 | 16.19879 | 10.11087 | -8.489586 | 4.929873 | 1.158039
71.4288 | 7.7147 | 16.23443 | 10.11081 | -8.519733 | 4.954809 | 1.168816
71.4388 | 7.7163 | 16.26691 | 10.11073 | -8.550611 | 4.976413 | 1.179768
71.4488 | 7.7126 | 16.29617 | 10.11064 | -8.583569 | 4.99463 | 1.190899
71.4588 | 7.7111 | 16.32218 | 10.11054 | -8.61108 | 5.009429 | 1.202212
71.4688 | 7.7144 | 16.34493 | 10.11043 | -8.630528 | 5.02079 | 1.213712
71.4788 | 7.7188 | 16.3644 | 10.1103 | -8.645604 | 5.028699 | 1.225403
71.4888 | 7.7202 | 16.38062 | 10.11017 | -8.660422 | 5.033167 | 1.237288
71.4988 | 7.7154 | 16.39361 | 10.11002 | -8.678205 | 5.034212 | 1.249374
71.5088 | 7.715 | 16.40339 | 10.10986 | -8.68839 | 5.031867 | 1.261663
71.5188 | 7.7198 | 16.41002 | 10.10969 | -8.690225 | 5.026174 | 1.274161
71.5288 | 7.72 | 16.41357 | 10.10951 | -8.693569 | 5.017188 | 1.286872
71.5388 | 7.717 | 16.41409 | 10.10931 | -8.697093 | 5.004976 | 1.299802
71.5488 | 7.7152 | 16.41168 | 10.10911 | -8.696477 | 4.989613 | 1.312956
71.5588 | 7.7157 | 16.40641 | 10.10889 | -8.690711 | 4.971181 | 1.326338
71.5688 | 7.7154 | 16.39839 | 10.10866 | -8.682994 | 4.949777 | 1.339954
71.5788 | 7.7101 | 16.38773 | 10.10842 | -8.677626 | 4.925494 | 1.35381
71.5888 | 7.7101 | 16.37452 | 10.10817 | -8.664424 | 4.898443 | 1.367911
71.5988 | 7.7115 | 16.35891 | 10.10791 | -8.647407 | 4.868738 | 1.382263
71.6088 | 7.709 | 16.34099 | 10.10763 | -8.631994 | 4.836491 | 1.396872
71.6188 | 7.7116 | 16.32091 | 10.10734 | -8.609312 | 4.801825 | 1.411744
71.6288 | 7.7079 | 16.2988 | 10.10704 | -8.590901 | 4.764871 | 1.426886
71.6388 | 7.7111 | 16.27479 | 10.10673 | -8.563688 | 4.725752 | 1.442304
71.6488 | 7.708 | 16.24901 | 10.10641 | -8.541013 | 4.684598 | 1.458005
71.6588 | 7.7141 | 16.22162 | 10.10607 | -8.507518 | 4.641548 | 1.473996
71.6688 | 7.713 | 16.19274 | 10.10573 | -8.479742 | 4.596731 | 1.490283
71.6788 | 7.7113 | 16.16252 | 10.10537 | -8.451224 | 4.55028 | 1.506875
71.6888 | 7.7149 | 16.13111 | 10.105 | -8.416211 | 4.502335 | 1.523778
71.6988 | 7.7166 | 16.09864 | 10.10462 | -8.382039 | 4.453023 | 1.541001
71.7088 | 7.7149 | 16.06525 | 10.10422 | -8.350348 | 4.402475 | 1.558551
71.7187 | 7.716 | 16.03143 | 10.10382 | -8.315431 | 4.351357 | 1.576254
71.7287 | 7.7217 | 15.99662 | 10.1034 | -8.274922 | 4.29874 | 1.594481
71.7387 | 7.7252 | 15.9613 | 10.10297 | -8.236101 | 4.245269 | 1.61306
71.7487 | 7.7325 | 15.92559 | 10.10253 | -8.193094 | 4.191064 | 1.632001
71.7587 | 7.7347 | 15.88963 | 10.10208 | -8.154929 | 4.136241 | 1.651312
71.7687 | 7.7375 | 15.85353 | 10.10161 | -8.116026 | 4.080912 | 1.671005
71.7787 | 7.7374 | 15.8174 | 10.10113 | -8.080002 | 4.025184 | 1.691087
71.7887 | 7.7415 | 15.78137 | 10.10064 | -8.03987 | 3.969159 | 1.71157
71.7987 | 7.751 | 15.74553 | 10.10014 | -7.994534 | 3.912932 | 1.732463
71.8087 | 7.7567 | 15.71 | 10.09962 | -7.953298 | 3.856596 | 1.753777
71.8187 | 7.7594 | 15.67486 | 10.0991 | -7.915457 | 3.800235 | 1.775524
71.8287 | 7.7553 | 15.6402 | 10.09856 | -7.884904 | 3.74393 | 1.797715
71.8387 | 7.763 | 15.60612 | 10.09801 | -7.843123 | 3.687754 | 1.82036
71.8487 | 7.7783 | 15.57269 | 10.09745 | -7.794395 | 3.631776 | 1.843473
71.8587 | 7.7816 | 15.53999 | 10.09687 | -7.758395 | 3.576059 | 1.867065
71.8687 | 7.787 | 15.50809 | 10.09628 | -7.721094 | 3.520661 | 1.891149
71.8787 | 7.7927 | 15.47706 | 10.09569 | -7.684358 | 3.465634 | 1.915739
71.8887 | 7.7961 | 15.44695 | 10.09507 | -7.650847 | 3.411026 | 1.940847
71.8987 | 7.8113 | 15.41782 | 10.09445 | -7.606519 | 3.356881 | 1.966488
71.9087 | 7.8152 | 15.38973 | 10.09381 | -7.574526 | 3.303237 | 1.992675
71.9187 | 7.8252 | 15.36272 | 10.09317 | -7.537517 | 3.250127 | 2.019424
71.9287 | 7.8299 | 15.33684 | 10.09251 | -7.506938 | 3.197583 | 2.046749
71.9387 | 7.8465 | 15.31213 | 10.09183 | -7.46563 | 3.145631 | 2.074666
71.9487 | 7.8616 | 15.28863 | 10.09115 | -7.427034 | 3.094295 | 2.10319
71.9587 | 7.8668 | 15.26638 | 10.09045 | -7.399585 | 3.043595 | 2.132339
71.9687 | 7.8746 | 15.24542 | 10.08974 | -7.370818 | 2.993548 | 2.162128
71.9787 | 7.8935 | 15.22576 | 10.08902 | -7.332264 | 2.944169 | 2.192575
71.9887 | 7.9092 | 15.20745 | 10.08829 | -7.298255 | 2.895471 | 2.223698
71.9987 | 7.9239 | 15.19052 | 10.08754 | -7.266617 | 2.847462 | 2.255516
72.0087 | 7.9398 | 15.17498 | 10.08678 | -7.235177 | 2.800152 | 2.288045
72.0187 | 7.9595 | 15.16086 | 10.08601 | -7.201363 | 2.753547 | 2.321307
72.0287 | 7.9767 | 15.1482 | 10.08523 | -7.171496 | 2.707652 | 2.355319
72.0387 | 7.9981 | 15.137 | 10.08443 | -7.138902 | 2.662469 | 2.390103
72.0487 | 8.0188 | 15.1273 | 10.08362 | -7.108502 | 2.618002 | 2.425679
72.0587 | 8.0413 | 15.11912 | 10.0828 | -7.077819 | 2.57425 | 2.462069
72.0687 | 8.0586 | 15.11247 | 10.08197 | -7.053873 | 2.531214 | 2.499293
72.0787 | 8.0898 | 15.10739 | 10.08112 | -7.017588 | 2.488894 | 2.537374
72.0887 | 8.111 | 15.10388 | 10.08026 | -6.992883 | 2.447286 | 2.576334
72.0987 | 8.1457 | 15.10198 | 10.07939 | -6.956278 | 2.40639 | 2.616197
72.1087 | 8.1689 | 15.1017 | 10.07851 | -6.932795 | 2.366201 | 2.656986
72.1187 | 8.1947 | 15.10305 | 10.07761 | -6.908355 | 2.326718 | 2.698725
72.1287 | 8.2365 | 15.10608 | 10.0767 | -6.869577 | 2.287934 | 2.741438
72.1387 | 8.2732 | 15.11078 | 10.07578 | -6.837582 | 2.249848 | 2.785151
72.1487 | 8.3047 | 15.11719 | 10.07485 | -6.812492 | 2.212454 | 2.829888
72.1587 | 8.3371 | 15.12533 | 10.0739 | -6.788227 | 2.175748 | 2.875675
72.1687 | 8.3724 | 15.13521 | 10.07295 | -6.762809 | 2.139725 | 2.922539
72.1787 | 8.4233 | 15.14686 | 10.07197 | -6.723558 | 2.10438 | 2.970505
72.1887 | 8.4674 | 15.1603 | 10.07099 | -6.692897 | 2.069707 | 3.0196
72.1987 | 8.5068 | 15.17555 | 10.06999 | -6.668746 | 2.035702 | 3.06985
72.2087 | 8.5484 | 15.19263 | 10.06898 | -6.644227 | 2.002358 | 3.121284
72.2187 | 8.5915 | 15.21156 | 10.06796 | -6.620061 | 1.969671 | 3.173927
72.2287 | 8.6536 | 15.23237 | 10.06693 | -6.57877 | 1.937635 | 3.227807
72.2387 | 8.7054 | 15.25508 | 10.06588 | -6.549675 | 1.906243 | 3.282951
72.2487 | 8.7558 | 15.2797 | 10.06482 | -6.523897 | 1.875489 | 3.339386
72.2587 | 8.8079 | 15.30626 | 10.06375 | -6.498355 | 1.845369 | 3.397137
72.2687 | 8.8609 | 15.33477 | 10.06266 | -6.473871 | 1.815874 | 3.456233
72.2787 | 8.9319 | 15.36526 | 10.06157 | -6.433363 | 1.786999 | 3.516697
72.2887 | 8.9901 | 15.39775 | 10.06046 | -6.40765 | 1.758737 | 3.578556
72.2987 | 9.0586 | 15.43225 | 10.05933 | -6.373649 | 1.731082 | 3.641835
72.3086 | 9.1096 | 15.46841 | 10.05821 | -6.358806 | 1.704291 | 3.705908
72.3186 | 9.1758 | 15.50696 | 10.05706 | -6.331157 | 1.67782 | 3.772079
72.3286 | 9.2544 | 15.54757 | 10.0559 | -6.293165 | 1.651933 | 3.839735
72.3386 | 9.3155 | 15.59024 | 10.05472 | -6.274743 | 1.626623 | 3.908896
72.3486 | 9.3907 | 15.635 | 10.05354 | -6.244299 | 1.601883 | 3.979581
72.3586 | 9.455 | 15.68184 | 10.05234 | -6.226843 | 1.577702 | 4.051804
72.3686 | 9.5347 | 15.73078 | 10.05112 | -6.196078 | 1.554075 | 4.12558
72.3786 | 9.6113 | 15.78181 | 10.0499 | -6.170509 | 1.530993 | 4.200919
72.3886 | 9.6881 | 15.83493 | 10.04866 | -6.146833 | 1.508446 | 4.277828
72.3986 | 9.7618 | 15.89015 | 10.04741 | -6.128348 | 1.486427 | 4.356314
72.4086 | 9.8386 | 15.94745 | 10.04614 | -6.108846 | 1.464926 | 4.436377
72.4186 | 9.9196 | 16.00681 | 10.04487 | -6.087214 | 1.443935 | 4.518013
72.4286 | 10.0047 | 16.06824 | 10.04358 | -6.063539 | 1.423446 | 4.601217
72.4386 | 10.0834 | 16.1317 | 10.04227 | -6.048297 | 1.403448 | 4.685976
72.4486 | 10.1594 | 16.19716 | 10.04096 | -6.037763 | 1.383934 | 4.772273
72.4586 | 10.2267 | 16.2646 | 10.03963 | -6.037905 | 1.364893 | 4.860084
72.4686 | 10.3231 | 16.33398 | 10.03829 | -6.010885 | 1.346318 | 4.949381
72.4786 | 10.405 | 16.40526 | 10.03693 | -6.000258 | 1.328198 | 5.040128
72.4886 | 10.4803 | 16.47837 | 10.03556 | -5.998071 | 1.310525 | 5.132282
72.4986 | 10.5617 | 16.55327 | 10.03418 | -5.991566 | 1.293291 | 5.225793
72.5086 | 10.6304 | 16.62987 | 10.03279 | -5.999475 | 1.276485 | 5.320601
72.5186 | 10.7227 | 16.70812 | 10.03138 | -5.985422 | 1.260099 | 5.416641
72.5286 | 10.7988 | 16.78792 | 10.02996 | -5.989121 | 1.244124 | 5.513835
72.5386 | 10.8783 | 16.86918 | 10.02853 | -5.990878 | 1.228552 | 5.612097
72.5486 | 10.944 | 16.95179 | 10.02708 | -6.007789 | 1.213374 | 5.711332
72.5586 | 11.0184 | 17.03564 | 10.02562 | -6.01724 | 1.19858 | 5.811435
72.5686 | 11.1003 | 17.1206 | 10.02415 | -6.020304 | 1.184164 | 5.912287
72.5786 | 11.1671 | 17.20655 | 10.02267 | -6.039447 | 1.170117 | 6.013763
72.5886 | 11.2233 | 17.29332 | 10.02117 | -6.070021 | 1.156429 | 6.115723
72.5986 | 11.2867 | 17.38077 | 10.01966 | -6.094071 | 1.143095 | 6.218019
72.6086 | 11.35 | 17.46873 | 10.01813 | -6.118726 | 1.130104 | 6.320489
72.6186 | 11.4254 | 17.55701 | 10.0166 | -6.131609 | 1.117451 | 6.422962
72.6286 | 11.4806 | 17.64543 | 10.01505 | -6.164827 | 1.105126 | 6.525256
72.6386 | 11.5307 | 17.73378 | 10.01348 | -6.203083 | 1.093124 | 6.627178
72.6486 | 11.583 | 17.82187 | 10.0119 | -6.238866 | 1.081436 | 6.728526
72.6586 | 11.6308 | 17.90946 | 10.01031 | -6.278656 | 1.070055 | 6.829087
72.6686 | 11.6833 | 17.99633 | 10.00871 | -6.313027 | 1.058975 | 6.928642
72.6786 | 11.736 | 18.08225 | 10.00709 | -6.346245 | 1.048188 | 7.026963
72.6886 | 11.7714 | 18.16697 | 10.00546 | -6.39557 | 1.037689 | 7.123817
72.6986 | 11.8003 | 18.25025 | 10.00382 | -6.449954 | 1.02747 | 7.218963
72.7086 | 11.8338 | 18.33185 | 10.00217 | -6.498051 | 1.017525 | 7.312161
72.7186 | 11.8601 | 18.41151 | 10.0005 | -6.551408 | 1.007848 | 7.403164
72.7286 | 11.8974 | 18.48898 | 9.998814 | -6.591575 | 0.9984338 | 7.491728
72.7386 | 11.9227 | 18.564 | 9.997118 | -6.641302 | 0.9892756 | 7.577609
72.7486 | 11.9381 | 18.63634 | 9.995409 | -6.698241 | 0.9803682 | 7.660564
72.7586 | 11.9517 | 18.70575 | 9.993686 | -6.75405 | 0.9717059 | 7.740358
72.7686 | 11.9743 | 18.772 | 9.991951 | -6.797696 | 0.9632834 | 7.816762
72.7786 | 11.9791 | 18.83485 | 9.990202 | -6.85575 | 0.9550956 | 7.889553
72.7886 | 11.9975 | 18.8941 | 9.98844 | -6.896599 | 0.9471374 | 7.958522
72.7986 | 11.9883 | 18.94954 | 9.986664 | -6.961236 | 0.9394038 | 8.023468
72.8086 | 11.9871 | 19.00097 | 9.984875 | -7.013872 | 0.9318901 | 8.084207
72.8186 | 11.9935 | 19.04823 | 9.983073 | -7.054733 | 0.9245918 | 8.140568
72.8286 | 11.9839 | 19.09116 | 9.981258 | -7.10726 | 0.9175043 | 8.192398
72.8386 | 11.9627 | 19.12961 | 9.979429 | -7.166911 | 0.9106232 | 8.239559
72.8486 | 11.9584 | 19.16346 | 9.977586 | -7.205064 | 0.9039445 | 8.281933
72.8586 | 11.9378 | 19.19262 | 9.975731 | -7.254816 | 0.8974639 | 8.319421
72.8686 | 11.918 | 19.21698 | 9.973862 | -7.298983 | 0.8911776 | 8.351944
72.8786 | 11.901 | 19.2365 | 9.97198 | -7.335502 | 0.8850817 | 8.37944
72.8885 | 11.878 | 19.25101 | 9.970103 | -7.37301 | 0.8792315 | 8.401675
72.8985 | 11.8438 | 19.26077 | 9.968194 | -7.41697 | 0.8735037 | 8.419073
72.9085 | 11.8132 | 19.26561 | 9.966272 | -7.452411 | 0.8679557 | 8.431384
72.9185 | 11.7846 | 19.26555 | 9.964336 | -7.480946 | 0.862584 | 8.438626
72.9285 | 11.7481 | 19.26061 | 9.962387 | -7.512508 | 0.8573855 | 8.440836
72.9385 | 11.7125 | 19.25085 | 9.960424 | -7.538349 | 0.852357 | 8.438069
72.9485 | 11.677 | 19.23634 | 9.958448 | -7.559337 | 0.8474955 | 8.430394
72.9585 | 11.6209 | 19.21716 | 9.956458 | -7.596255 | 0.842798 | 8.417899
72.9685 | 11.5855 | 19.1934 | 9.954455 | -7.607904 | 0.838262 | 8.400687
72.9785 | 11.5553 | 19.16519 | 9.952439 | -7.609894 | 0.8338844 | 8.378871
72.9885 | 11.5042 | 19.13265 | 9.950409 | -7.628454 | 0.8296628 | 8.352582
72.9985 | 11.4595 | 19.09592 | 9.948365 | -7.63642 | 0.8255946 | 8.32196
73.0085 | 11.4164 | 19.05514 | 9.946308 | -7.638743 | 0.8216774 | 8.287158
73.0185 | 11.3621 | 19.01048 | 9.944238 | -7.648382 | 0.8179089 | 8.248335
73.0285 | 11.3224 | 18.9621 | 9.942154 | -7.639705 | 0.8142868 | 8.205664
73.0385 | 11.2778 | 18.91019 | 9.940056 | -7.632388 | 0.8108089 | 8.159323
73.0485 | 11.2262 | 18.85492 | 9.937945 | -7.628716 | 0.8074732 | 8.109498
73.0585 | 11.1753 | 18.79648 | 9.935821 | -7.621179 | 0.8042777 | 8.056381
73.0685 | 11.1271 | 18.73507 | 9.933682 | -7.607971 | 0.8012205 | 8.000168
73.0785 | 11.0866 | 18.67089 | 9.931531 | -7.584293 | 0.7982996 | 7.941062
73.0885 | 11.0359 | 18.60415 | 9.929366 | -7.568246 | 0.7955135 | 7.879267
73.0985 | 10.989 | 18.53504 | 9.927187 | -7.546039 | 0.7928603 | 7.814991
73.1085 | 10.9412 | 18.46378 | 9.924994 | -7.522577 | 0.7903385 | 7.748444
73.1185 | 10.9009 | 18.39057 | 9.922788 | -7.489668 | 0.7879465 | 7.679834
73.1285 | 10.8579 | 18.31562 | 9.920569 | -7.457723 | 0.7856829 | 7.609371
73.1385 | 10.8217 | 18.23915 | 9.918336 | -7.417448 | 0.7835464 | 7.537266
73.1485 | 10.7762 | 18.16135 | 9.916089 | -7.385148 | 0.7815354 | 7.463724
73.1585 | 10.7364 | 18.08243 | 9.913828 | -7.346028 | 0.7796489 | 7.38895
73.1685 | 10.6958 | 18.00259 | 9.911554 | -7.306786 | 0.7778855 | 7.313146
73.1785 | 10.6651 | 17.92202 | 9.909267 | -7.256919 | 0.7762443 | 7.236508
73.1885 | 10.6318 | 17.84092 | 9.906966 | -7.209117 | 0.7747241 | 7.159227
73.1985 | 10.6081 | 17.75947 | 9.904651 | -7.151366 | 0.7733239 | 7.081491
73.2085 | 10.5636 | 17.67785 | 9.902322 | -7.114245 | 0.7720427 | 7.003481
73.2185 | 10.5431 | 17.59623 | 9.89998 | -7.053128 | 0.7708797 | 6.925369
73.2285 | 10.5238 | 17.51478 | 9.897624 | -6.990981 | 0.7698342 | 6.847323
73.2385 | 10.5031 | 17.43366 | 9.895254 | -6.930561 | 0.7689052 | 6.769502
73.2485 | 10.4816 | 17.35302 | 9.892871 | -6.87142 | 0.7680922 | 6.692057
73.2585 | 10.462 | 17.273 | 9.890474 | -6.811 | 0.7673944 | 6.615131
73.2685 | 10.4444 | 17.19374 | 9.888063 | -6.749336 | 0.7668113 | 6.538861
73.2785 | 10.4317 | 17.11535 | 9.885639 | -6.683653 | 0.7663424 | 6.463372
73.2885 | 10.4318 | 17.03797 | 9.883201 | -6.606171 | 0.7659871 | 6.388783
73.2985 | 10.4204 | 16.9617 | 9.880749 | -6.541298 | 0.7657452 | 6.315204
73.3085 | 10.4181 | 16.88664 | 9.878284 | -6.468537 | 0.7656161 | 6.242737
73.3185 | 10.4104 | 16.81288 | 9.875805 | -6.402479 | 0.7655996 | 6.171475
73.3285 | 10.4073 | 16.74051 | 9.873312 | -6.333211 | 0.7656954 | 6.101503
73.3385 | 10.4076 | 16.66961 | 9.870805 | -6.262009 | 0.7659034 | 6.032901
73.3485 | 10.4169 | 16.60025 | 9.868285 | -6.183346 | 0.7662234 | 5.965738
73.3585 | 10.4211 | 16.53248 | 9.86575 | -6.111383 | 0.7666552 | 5.900077
73.3685 | 10.431 | 16.46638 | 9.863202 | -6.035377 | 0.7671989 | 5.835976
73.3785 | 10.4314 | 16.40198 | 9.860641 | -5.970578 | 0.7678544 | 5.773483
73.3885 | 10.4509 | 16.33933 | 9.858065 | -5.888429 | 0.7686218 | 5.712642
73.3985 | 10.4626 | 16.27847 | 9.855476 | -5.815869 | 0.7695013 | 5.653492
73.4085 | 10.481 | 16.21943 | 9.852873 | -5.738431 | 0.7704929 | 5.596065
73.4185 | 10.49 | 16.16224 | 9.850256 | -5.672241 | 0.771597 | 5.540388
73.4285 | 10.5123 | 16.10692 | 9.847626 | -5.594623 | 0.7728137 | 5.486484
73.4385 | 10.5263 | 16.0535 | 9.844981 | -5.527195 | 0.7741434 | 5.434371
73.4485 | 10.5531 | 16.00197 | 9.842323 | -5.448873 | 0.7755865 | 5.384063
73.4585 | 10.5663 | 15.95237 | 9.839651 | -5.386067 | 0.7771434 | 5.335573
73.4685 | 10.5912 | 15.90469 | 9.836965 | -5.313485 | 0.7788147 | 5.288906
73.4784 | 10.6165 | 15.85937 | 9.834293 | -5.242867 | 0.7805819 | 5.244492
73.4884 | 10.6352 | 15.81553 | 9.831579 | -5.180327 | 0.7824823 | 5.201465
73.4984 | 10.6762 | 15.77362 | 9.828852 | -5.097418 | 0.7844987 | 5.160267
73.5084 | 10.6942 | 15.73364 | 9.826111 | -5.039439 | 0.7866318 | 5.120896
73.5184 | 10.7304 | 15.69559 | 9.823356 | -4.965186 | 0.7888825 | 5.083347
73.5284 | 10.7535 | 15.65945 | 9.820588 | -4.905954 | 0.7912515 | 5.047615
73.5384 | 10.7778 | 15.62524 | 9.817805 | -4.847435 | 0.7937398 | 5.013691
73.5484 | 10.8167 | 15.59292 | 9.815009 | -4.776223 | 0.7963481 | 4.981566
73.5584 | 10.848 | 15.56251 | 9.812198 | -4.714508 | 0.7990776 | 4.951232
73.5684 | 10.8805 | 15.53398 | 9.809374 | -4.653481 | 0.8019292 | 4.922677
73.5784 | 10.9043 | 15.50733 | 9.806536 | -4.603032 | 0.8049041 | 4.895892
73.5884 | 10.932 | 15.48255 | 9.803684 | -4.550551 | 0.8080034 | 4.870863
73.5984 | 10.9701 | 15.45963 | 9.800819 | -4.489528 | 0.8112283 | 4.847581
73.6084 | 11.0052 | 15.43855 | 9.797939 | -4.433351 | 0.8145802 | 4.826032
73.6184 | 11.0383 | 15.41931 | 9.795045 | -4.381011 | 0.8180603 | 4.806205
73.6284 | 11.0764 | 15.4019 | 9.792138 | -4.325497 | 0.8216702 | 4.788088
73.6384 | 11.0999 | 15.3863 | 9.789217 | -4.286399 | 0.8254112 | 4.771671
73.6484 | 11.1289 | 15.37251 | 9.786282 | -4.243606 | 0.8292849 | 4.756939
73.6584 | 11.1703 | 15.36051 | 9.783332 | -4.190211 | 0.833293 | 4.743885
73.6684 | 11.204 | 15.3503 | 9.780369 | -4.146303 | 0.8374371 | 4.732496
73.6784 | 11.2368 | 15.34188 | 9.777392 | -4.105075 | 0.8417188 | 4.722764
73.6884 | 11.2712 | 15.33522 | 9.774402 | -4.06402 | 0.8461402 | 4.714678
73.6984 | 11.2873 | 15.33033 | 9.771397 | -4.04303 | 0.8507031 | 4.70823
73.7084 | 11.3199 | 15.3272 | 9.768378 | -4.0073 | 0.8554094 | 4.703413
73.7184 | 11.3638 | 15.32582 | 9.765346 | -3.962024 | 0.8602613 | 4.700217
73.7284 | 11.3852 | 15.3262 | 9.762299 | -3.940998 | 0.8652608 | 4.698638
73.7384 | 11.4228 | 15.32832 | 9.759239 | -3.905519 | 0.8704101 | 4.69867
73.7484 | 11.4508 | 15.33218 | 9.756164 | -3.881384 | 0.8757116 | 4.700308
73.7584 | 11.4811 | 15.33779 | 9.753076 | -3.856692 | 0.8811674 | 4.703549
73.7684 | 11.5098 | 15.34514 | 9.749973 | -3.835342 | 0.8867804 | 4.708388
73.7784 | 11.5452 | 15.35424 | 9.746857 | -3.809036 | 0.8925528 | 4.714826
73.7884 | 11.571 | 15.36508 | 9.743727 | -3.794075 | 0.8984873 | 4.722861
73.7984 | 11.6033 | 15.37766 | 9.740583 | -3.774362 | 0.9045867 | 4.732492
73.8084 | 11.6286 | 15.392 | 9.737425 | -3.7634 | 0.9108538 | 4.743722
73.8184 | 11.6568 | 15.4081 | 9.734253 | -3.751297 | 0.9172915 | 4.756553
73.8284 | 11.6854 | 15.42596 | 9.731067 | -3.740556 | 0.9239028 | 4.770987
73.8384 | 11.7196 | 15.44559 | 9.727867 | -3.725987 | 0.9306909 | 4.78703
73.8484 | 11.749 | 15.467 | 9.724653 | -3.717998 | 0.9376589 | 4.804687
73.8584 | 11.7848 | 15.4902 | 9.721425 | -3.7054 | 0.9448103 | 4.823965
73.8684 | 11.8072 | 15.5152 | 9.718183 | -3.708002 | 0.9521484 | 4.844871
73.8784 | 11.8422 | 15.54202 | 9.714927 | -3.699819 | 0.9596768 | 4.867416
73.8884 | 11.8793 | 15.57066 | 9.711657 | -3.691363 | 0.9673992 | 4.891607
73.8984 | 11.9099 | 15.60115 | 9.708373 | -3.691252 | 0.9753194 | 4.917459
73.9084 | 11.9423 | 15.6335 | 9.705075 | -3.6912 | 0.9834413 | 4.944984
73.9184 | 11.9698 | 15.66773 | 9.701763 | -3.697925 | 0.9917688 | 4.974193
73.9284 | 12.0023 | 15.70385 | 9.698438 | -3.701549 | 1.000306 | 5.005105
73.9384 | 12.0502 | 15.74189 | 9.695098 | -3.691688 | 1.009058 | 5.037733
73.9484 | 12.0779 | 15.78187 | 9.691744 | -3.703969 | 1.018028 | 5.072096
73.9584 | 12.1203 | 15.82381 | 9.688376 | -3.703512 | 1.027222 | 5.108214
73.9684 | 12.1597 | 15.86774 | 9.684994 | -3.708043 | 1.036643 | 5.146106
73.9784 | 12.1947 | 15.91369 | 9.681599 | -3.718989 | 1.046297 | 5.185793
73.9884 | 12.234 | 15.96168 | 9.678189 | -3.727676 | 1.056189 | 5.227298
73.9984 | 12.2793 | 16.01174 | 9.674765 | -3.732436 | 1.066324 | 5.270646
74.0084 | 12.3349 | 16.0639 | 9.671327 | -3.728996 | 1.076708 | 5.315861
74.0184 | 12.3776 | 16.11819 | 9.667876 | -3.740591 | 1.087345 | 5.36297
74.0284 | 12.4198 | 16.17465 | 9.66441 | -3.754854 | 1.098242 | 5.412002
74.0384 | 12.4658 | 16.23332 | 9.66093 | -3.767519 | 1.109404 | 5.462986
74.0484 | 12.5305 | 16.29422 | 9.657436 | -3.763724 | 1.120837 | 5.515951
74.0583 | 12.5935 | 16.35678 | 9.653964 | -3.763285 | 1.13243 | 5.570391
74.0683 | 12.6317 | 16.42226 | 9.650442 | -3.790562 | 1.144423 | 5.627398
74.0783 | 12.7099 | 16.4901 | 9.646906 | -3.780198 | 1.156705 | 5.686487
74.0883 | 12.7717 | 16.56034 | 9.643356 | -3.788636 | 1.169285 | 5.747694
74.0983 | 12.8382 | 16.63302 | 9.639793 | -3.794819 | 1.18217 | 5.811057
74.1083 | 12.9137 | 16.70819 | 9.636215 | -3.794494 | 1.195366 | 5.876614
74.1183 | 12.9986 | 16.78591 | 9.632623 | -3.787309 | 1.20888 | 5.944405
74.1283 | 13.0762 | 16.86621 | 9.629018 | -3.79001 | 1.222722 | 6.014471
74.1383 | 13.1725 | 16.94915 | 9.625398 | -3.776651 | 1.236898 | 6.086856
74.1483 | 13.2504 | 17.03478 | 9.621764 | -3.784381 | 1.251416 | 6.161601
74.1583 | 13.3502 | 17.12316 | 9.618116 | -3.772956 | 1.266285 | 6.238754
74.1683 | 13.4661 | 17.21433 | 9.614454 | -3.748229 | 1.281514 | 6.31836
74.1783 | 13.577 | 17.30836 | 9.610779 | -3.731356 | 1.297111 | 6.400467
74.1883 | 13.6845 | 17.4053 | 9.607089 | -3.720796 | 1.313085 | 6.485122
74.1983 | 13.8116 | 17.50521 | 9.603385 | -3.693607 | 1.329446 | 6.572376
74.2083 | 13.9267 | 17.60815 | 9.599667 | -3.68145 | 1.346204 | 6.662279
74.2183 | 14.0855 | 17.71419 | 9.595935 | -3.628685 | 1.363367 | 6.754883
74.2283 | 14.2324 | 17.82338 | 9.592189 | -3.590975 | 1.380947 | 6.850239
74.2383 | 14.3964 | 17.93578 | 9.588429 | -3.539384 | 1.398954 | 6.948401
74.2483 | 14.5701 | 18.05148 | 9.584655 | -3.481376 | 1.417398 | 7.049423
74.2583 | 14.7333 | 18.17052 | 9.580867 | -3.437215 | 1.436291 | 7.153357
74.2683 | 14.9092 | 18.29297 | 9.577065 | -3.383768 | 1.455643 | 7.260259
74.2783 | 15.1342 | 18.4189 | 9.573249 | -3.284701 | 1.475467 | 7.370184
74.2883 | 15.3466 | 18.54838 | 9.569419 | -3.201779 | 1.495775 | 7.483185
74.2983 | 15.5616 | 18.68147 | 9.565575 | -3.119871 | 1.516578 | 7.599317
74.3083 | 15.7855 | 18.81824 | 9.561717 | -3.032741 | 1.537889 | 7.718635
74.3183 | 16.0235 | 18.95876 | 9.557845 | -2.935258 | 1.559722 | 7.841191
74.3283 | 16.2746 | 19.10309 | 9.553959 | -2.828487 | 1.582089 | 7.967039
74.3383 | 16.5667 | 19.25129 | 9.550059 | -2.684591 | 1.605003 | 8.096229
74.3483 | 16.8502 | 19.40343 | 9.546145 | -2.553234 | 1.628479 | 8.22881
74.3583 | 17.1603 | 19.55958 | 9.542217 | -2.39928 | 1.652531 | 8.364832
74.3683 | 17.476 | 19.71979 | 9.538275 | -2.243788 | 1.677173 | 8.50434
74.3783 | 17.7975 | 19.88412 | 9.534319 | -2.086615 | 1.70242 | 8.647376
74.3883 | 18.1221 | 20.05262 | 9.530349 | -1.930518 | 1.728288 | 8.793981
74.3983 | 18.5122 | 20.22535 | 9.526365 | -1.713147 | 1.754791 | 8.944192
74.4083 | 18.8773 | 20.40235 | 9.522367 | -1.525049 | 1.781945 | 9.098038
74.4183 | 19.274 | 20.58367 | 9.518354 | -1.309672 | 1.809766 | 9.255551
74.4283 | 19.6526 | 20.76935 | 9.514328 | -1.116751 | 1.838272 | 9.416751
74.4383 | 20.0682 | 20.95942 | 9.510288 | -0.8912202 | 1.867477 | 9.581655
74.4483 | 20.5 | 21.15391 | 9.506234 | -0.6539055 | 1.897399 | 9.750272
74.4583 | 20.9569 | 21.35283 | 9.502166 | -0.3959259 | 1.928056 | 9.922604
74.4683 | 21.4488 | 21.5562 | 9.498084 | -0.1073956 | 1.959464 | 10.09865
74.4783 | 21.9431 | 21.76401 | 9.493988 | 0.179086 | 1.991641 | 10.27838
74.4883 | 22.4239 | 21.97628 | 9.489878 | 0.4476231 | 2.024605 | 10.46179
74.4983 | 22.9285 | 22.19296 | 9.485754 | 0.7355357 | 2.058373 | 10.64884
74.5083 | 23.4195 | 22.41405 | 9.481616 | 1.00545 | 2.092964 | 10.83947
74.5183 | 24.0004 | 22.63949 | 9.477464 | 1.360909 | 2.128395 | 11.03363
74.5283 | 24.5387 | 22.86923 | 9.473298 | 1.669468 | 2.164685 | 11.23125
74.5383 | 25.0962 | 23.1032 | 9.469118 | 1.992996 | 2.201851 | 11.43223
74.5483 | 25.6331 | 23.34132 | 9.464924 | 2.291782 | 2.239912 | 11.63648
74.5583 | 26.2128 | 23.58348 | 9.460716 | 2.629324 | 2.278886 | 11.84387
74.5683 | 26.7955 | 23.82955 | 9.456495 | 2.965945 | 2.318789 | 12.05427
74.5783 | 27.4054 | 24.07942 | 9.452259 | 3.325985 | 2.35964 | 12.26752
74.5883 | 28.0063 | 24.3329 | 9.448009 | 3.673404 | 2.401456 | 12.48343
74.5983 | 28.6411 | 24.58982 | 9.443745 | 4.051284 | 2.444253 | 12.70182
74.6083 | 29.2147 | 24.84997 | 9.439468 | 4.364726 | 2.488048 | 12.92246
74.6183 | 29.8104 | 25.11314 | 9.435176 | 4.697259 | 2.532856 | 13.14511
74.6283 | 30.4068 | 25.37907 | 9.430871 | 5.027733 | 2.578691 | 13.3695
74.6383 | 31.0473 | 25.64748 | 9.426551 | 5.399821 | 2.625568 | 13.59536
74.6482 | 31.6535 | 25.9153 | 9.422261 | 5.738204 | 2.673013 | 13.82002
74.6582 | 32.2303 | 26.18773 | 9.417914 | 6.042566 | 2.722001 | 14.04782
74.6682 | 32.7901 | 26.46168 | 9.413553 | 6.32842 | 2.772065 | 14.27606
74.6782 | 33.3696 | 26.73676 | 9.409178 | 6.632836 | 2.823216 | 14.50437
74.6882 | 33.9497 | 27.01258 | 9.404789 | 6.937123 | 2.87546 | 14.73233
74.6982 | 34.554 | 27.28869 | 9.400386 | 7.265306 | 2.928804 | 14.9595
74.7082 | 35.0965 | 27.56466 | 9.395969 | 7.531838 | 2.98325 | 15.18544
74.7182 | 35.6452 | 27.84001 | 9.391538 | 7.80519 | 3.038802 | 15.40967
74.7282 | 36.1359 | 28.11424 | 9.387094 | 8.021665 | 3.095457 | 15.63168
74.7382 | 36.6389 | 28.38682 | 9.382635 | 8.252078 | 3.153213 | 15.85097
74.7482 | 37.0989 | 28.65724 | 9.378163 | 8.441663 | 3.212064 | 16.06701
74.7582 | 37.5749 | 28.92493 | 9.373676 | 8.649974 | 3.271999 | 16.27925
74.7682 | 38.0253 | 29.18932 | 9.369176 | 8.835976 | 3.333006 | 16.48714
74.7782 | 38.46 | 29.44985 | 9.364662 | 9.010147 | 3.395068 | 16.69012
74.7882 | 38.7408 | 29.70594 | 9.360134 | 9.034865 | 3.458166 | 16.88763
74.7982 | 39.1499 | 29.95697 | 9.355592 | 9.192927 | 3.522275 | 17.07911
74.8082 | 39.4693 | 30.20238 | 9.351036 | 9.266915 | 3.587367 | 17.26398
74.8182 | 39.8147 | 30.44158 | 9.346467 | 9.373121 | 3.653408 | 17.4417
74.8282 | 40.0857 | 30.67398 | 9.341883 | 9.411719 | 3.72036 | 17.61174
74.8382 | 40.3402 | 30.89902 | 9.337286 | 9.441185 | 3.788179 | 17.77355
74.8482 | 40.5373 | 31.11613 | 9.332675 | 9.421174 | 3.856817 | 17.92663
74.8582 | 40.7014 | 31.32478 | 9.32805 | 9.376623 | 3.92622 | 18.07051
74.8682 | 40.789 | 31.52445 | 9.323411 | 9.26455 | 3.996327 | 18.20471
74.8782 | 40.958 | 31.71465 | 9.318758 | 9.243351 | 4.067072 | 18.32882
74.8882 | 41.027 | 31.89491 | 9.314092 | 9.132092 | 4.138385 | 18.44243
74.8982 | 41.0899 | 32.06479 | 9.309411 | 9.025106 | 4.210186 | 18.5452
74.9082 | 41.0676 | 32.2239 | 9.304717 | 8.843702 | 4.282391 | 18.63679
74.9182 | 41.0483 | 32.37185 | 9.300009 | 8.67645 | 4.354909 | 18.71693
74.9282 | 40.9766 | 32.50831 | 9.295288 | 8.468287 | 4.427644 | 18.78538
74.9382 | 40.9497 | 32.63299 | 9.290552 | 8.316706 | 4.500492 | 18.84195
74.9482 | 40.8025 | 32.74563 | 9.285803 | 8.056865 | 4.573346 | 18.88649
74.9582 | 40.6687 | 32.84601 | 9.281039 | 7.822694 | 4.646089 | 18.91888
74.9682 | 40.4697 | 32.93393 | 9.276263 | 7.53577 | 4.718602 | 18.93907
74.9782 | 40.2654 | 33.00926 | 9.271472 | 7.256142 | 4.790758 | 18.94703
74.9882 | 39.9929 | 33.07188 | 9.266667 | 6.921017 | 4.862428 | 18.94279
74.9982 | 39.756 | 33.12173 | 9.261849 | 6.634269 | 4.933477 | 18.9264
75.0082 | 39.4615 | 33.15877 | 9.257017 | 6.302732 | 5.003765 | 18.89799
75.0182 | 39.167 | 33.18299 | 9.252171 | 5.98401 | 5.073149 | 18.85767
75.0282 | 38.8241 | 33.19443 | 9.247312 | 5.629673 | 5.141485 | 18.80563
75.0382 | 38.473 | 33.19314 | 9.242439 | 5.279859 | 5.208626 | 18.74208
75.0482 | 38.0695 | 33.17923 | 9.237552 | 4.890274 | 5.27442 | 18.66725
75.0582 | 37.6692 | 33.1528 | 9.232651 | 4.516403 | 5.338719 | 18.58143
75.0682 | 37.2852 | 33.11401 | 9.227737 | 4.171192 | 5.401372 | 18.4849
75.0782 | 36.872 | 33.06303 | 9.222809 | 3.808974 | 5.462229 | 18.37799
75.0882 | 36.4171 | 33.00005 | 9.217867 | 3.417048 | 5.521143 | 18.26104
75.0982 | 35.9573 | 32.92531 | 9.212911 | 3.031994 | 5.577966 | 18.13443
75.1082 | 35.5015 | 32.83903 | 9.207942 | 2.662473 | 5.632555 | 17.99853
75.1182 | 35.0354 | 32.74148 | 9.202959 | 2.293918 | 5.684772 | 17.85375
75.1282 | 34.5431 | 32.63106 | 9.197963 | 1.912038 | 5.734479 | 17.69862
75.1382 | 34.0817 | 32.51184 | 9.192953 | 1.569856 | 5.781547 | 17.53734
75.1482 | 33.5933 | 32.38225 | 9.187929 | 1.211047 | 5.825851 | 17.36847
75.1582 | 33.1201 | 32.24263 | 9.182891 | 0.8774748 | 5.867274 | 17.19246
75.1682 | 32.6441 | 32.0933 | 9.17784 | 0.5507954 | 5.905704 | 17.00976
75.1782 | 32.1557 | 31.93465 | 9.172775 | 0.2210502 | 5.941037 | 16.82084
75.1882 | 31.6822 | 31.76703 | 9.167697 | -0.08483408 | 5.973178 | 16.62616
75.1982 | 31.2342 | 31.59084 | 9.162605 | -0.3566354 | 6.002042 | 16.42619
75.2082 | 30.7675 | 31.40645 | 9.157499 | -0.6389481 | 6.027549 | 16.2214
75.2182 | 30.3138 | 31.21332 | 9.15238 | -0.8995218 | 6.049632 | 16.01131
75.2281 | 29.883 | 31.01573 | 9.147299 | -1.132726 | 6.068057 | 15.80037
75.2381 | 29.4542 | 30.80924 | 9.142153 | -1.355044 | 6.083164 | 15.58393
75.2481 | 29.0293 | 30.59619 | 9.136993 | -1.566888 | 6.094704 | 15.36449
75.2581 | 28.6372 | 30.37697 | 9.131819 | -1.739772 | 6.102649 | 15.1425
75.2681 | 28.2544 | 30.15201 | 9.126633 | -1.897614 | 6.106983 | 14.9184
75.2781 | 27.8843 | 29.92172 | 9.121432 | -2.037422 | 6.107701 | 14.69259
75.2881 | 27.5303 | 29.68651 | 9.116218 | -2.15621 | 6.104808 | 14.46548
75.2981 | 27.1894 | 29.44678 | 9.110991 | -2.257381 | 6.098318 | 14.23747
75.3081 | 26.8744 | 29.20294 | 9.10575 | -2.328537 | 6.088259 | 14.00893
75.3181 | 26.599 | 28.95538 | 9.100495 | -2.356379 | 6.074666 | 13.78022
75.3281 | 26.3432 | 28.70449 | 9.095227 | -2.361291 | 6.057586 | 13.55168
75.3381 | 26.0825 | 28.45066 | 9.089945 | -2.368156 | 6.037075 | 13.32364
75.3481 | 25.8669 | 28.19424 | 9.08465 | -2.327345 | 6.013198 | 13.0964
75.3581 | 25.6673 | 27.93562 | 9.079342 | -2.268317 | 5.986029 | 12.87025
75.3681 | 25.4748 | 27.67513 | 9.07402 | -2.200329 | 5.955651 | 12.64546
75.3781 | 25.2808 | 27.41312 | 9.068685 | -2.132318 | 5.922153 | 12.42228
75.3881 | 25.1535 | 27.14992 | 9.063336 | -1.996415 | 5.885633 | 12.20095
75.3981 | 25.0558 | 26.88584 | 9.057973 | -1.830035 | 5.846194 | 11.98167
75.4081 | 24.974 | 26.62119 | 9.052598 | -1.647186 | 5.803946 | 11.76464
75.4181 | 24.9033 | 26.35626 | 9.047209 | -1.452957 | 5.759003 | 11.55005
75.4281 | 24.8748 | 26.09133 | 9.041806 | -1.216531 | 5.711487 | 11.33804
75.4381 | 24.8382 | 25.82667 | 9.03639 | -0.9884735 | 5.661519 | 11.12876
75.4481 | 24.8277 | 25.56254 | 9.030961 | -0.7348404 | 5.609228 | 10.92235
75.4581 | 24.897 | 25.29917 | 9.025518 | -0.4021724 | 5.554742 | 10.71891
75.4681 | 24.9365 | 25.0368 | 9.020062 | -0.1002995 | 5.498194 | 10.51854
75.4781 | 25.0079 | 24.77564 | 9.014593 | 0.2322612 | 5.439717 | 10.32133
75.4881 | 25.0957 | 24.51589 | 9.00911 | 0.5798056 | 5.379445 | 10.12734
75.4981 | 25.2017 | 24.25776 | 9.003614 | 0.9439378 | 5.317513 | 9.936635
75.5081 | 25.3047 | 24.00142 | 8.998105 | 1.30328 | 5.254055 | 9.74926
75.5181 | 25.4776 | 23.74704 | 8.992582 | 1.73056 | 5.189207 | 9.56525
75.5281 | 25.6527 | 23.49478 | 8.987046 | 2.15792 | 5.123101 | 9.384632
75.5381 | 25.8411 | 23.24479 | 8.981497 | 2.596313 | 5.055868 | 9.207421
75.5481 | 26.0322 | 22.9972 | 8.975935 | 3.034999 | 4.987639 | 9.033627
75.5581 | 26.2604 | 22.75215 | 8.970359 | 3.508252 | 4.918541 | 8.863248
75.5681 | 26.4854 | 22.50975 | 8.96477 | 3.975655 | 4.848698 | 8.696277
75.5781 | 26.7126 | 22.2701 | 8.959168 | 4.442498 | 4.778234 | 8.532701
75.5881 | 26.9653 | 22.03332 | 8.953552 | 4.931984 | 4.707266 | 8.372498
75.5981 | 27.2545 | 21.79948 | 8.947924 | 5.455022 | 4.63591 | 8.215645
75.6081 | 27.5128 | 21.56867 | 8.942282 | 5.944131 | 4.564277 | 8.062111
75.6181 | 27.7675 | 21.34096 | 8.936627 | 6.426536 | 4.492474 | 7.911863
75.6281 | 28.0528 | 21.11642 | 8.930958 | 6.936377 | 4.420604 | 7.76486
75.6381 | 28.3417 | 20.89511 | 8.925277 | 7.446593 | 4.348767 | 7.621064
75.6481 | 28.6131 | 20.67707 | 8.919583 | 7.936035 | 4.277055 | 7.480428
75.6581 | 28.924 | 20.46234 | 8.913875 | 8.461661 | 4.205558 | 7.342906
75.6681 | 29.2137 | 20.25096 | 8.908154 | 8.962736 | 4.134362 | 7.208449
75.6781 | 29.5106 | 20.04297 | 8.90242 | 9.46763 | 4.063544 | 7.077005
75.6881 | 29.7831 | 19.83838 | 8.896673 | 9.944723 | 3.993181 | 6.948523
75.6981 | 30.0664 | 19.6372 | 8.890913 | 10.4292 | 3.923342 | 6.822948
75.7081 | 30.3378 | 19.43946 | 8.88514 | 10.89834 | 3.854091 | 6.700226
75.7181 | 30.5782 | 19.24514 | 8.879354 | 11.33306 | 3.785489 | 6.580301
75.7281 | 30.8617 | 19.05426 | 8.873554 | 11.80744 | 3.717591 | 6.463117
75.7381 | 31.0849 | 18.86681 | 8.867742 | 12.21809 | 3.650448 | 6.348619
75.7481 | 31.3414 | 18.68277 | 8.861917 | 12.65863 | 3.584104 | 6.236748
75.7581 | 31.5596 | 18.50213 | 8.856078 | 13.05747 | 3.518603 | 6.12745
75.7681 | 31.7854 | 18.32487 | 8.850227 | 13.46053 | 3.453979 | 6.020667
75.7781 | 31.9542 | 18.15097 | 8.844363 | 13.80323 | 3.390268 | 5.916344
75.7881 | 32.098 | 17.98041 | 8.838485 | 14.11759 | 3.327495 | 5.814425
75.7981 | 32.3169 | 17.81314 | 8.832595 | 14.50376 | 3.265688 | 5.714853
75.8081 | 32.4539 | 17.64914 | 8.826692 | 14.80476 | 3.204868 | 5.617576
75.818 | 32.5736 | 17.48998 | 8.820835 | 15.08362 | 3.145641 | 5.523501
75.828 | 32.6917 | 17.33237 | 8.814906 | 15.35933 | 3.086832 | 5.430627
75.838 | 32.7766 | 17.1779 | 8.808964 | 15.5987 | 3.029052 | 5.339888
75.848 | 32.8066 | 17.02655 | 8.803009 | 15.78005 | 2.97231 | 5.251232
75.858 | 32.8516 | 16.87826 | 8.797042 | 15.97334 | 2.916611 | 5.164608
75.868 | 32.9077 | 16.73299 | 8.791061 | 16.17471 | 2.861959 | 5.079965
75.878 | 32.9153 | 16.59068 | 8.785068 | 16.32462 | 2.808355 | 4.997255
75.888 | 32.8979 | 16.45129 | 8.779062 | 16.44661 | 2.755796 | 4.916431
75.898 | 32.8556 | 16.31477 | 8.773043 | 16.54083 | 2.70428 | 4.837443
75.908 | 32.779 | 16.18106 | 8.767011 | 16.59794 | 2.653802 | 4.760247
75.918 | 32.7046 | 16.05012 | 8.760967 | 16.65448 | 2.604355 | 4.684798
75.928 | 32.5804 | 15.92189 | 8.754909 | 16.65851 | 2.55593 | 4.611051
75.938 | 32.4746 | 15.79632 | 8.748839 | 16.67828 | 2.508518 | 4.538962
75.948 | 32.3225 | 15.67336 | 8.742757 | 16.64914 | 2.462109 | 4.46849
75.958 | 32.1684 | 15.55294 | 8.736661 | 16.61546 | 2.41669 | 4.399594
75.968 | 31.9492 | 15.43503 | 8.730553 | 16.51417 | 2.372248 | 4.332233
75.978 | 31.7252 | 15.31957 | 8.724432 | 16.40563 | 2.32877 | 4.266368
75.988 | 31.5272 | 15.2065 | 8.718298 | 16.3207 | 2.286242 | 4.201962
75.998 | 31.2697 | 15.09577 | 8.712152 | 16.17393 | 2.244648 | 4.138975
76.008 | 31.0056 | 14.98734 | 8.705993 | 16.01826 | 2.203973 | 4.077373
76.018 | 30.7232 | 14.88114 | 8.699822 | 15.84206 | 2.164201 | 4.017119
76.028 | 30.442 | 14.77713 | 8.693638 | 15.66487 | 2.125316 | 3.958179
76.038 | 30.1141 | 14.67526 | 8.687441 | 15.43884 | 2.087301 | 3.900521
76.048 | 29.7796 | 14.57548 | 8.681232 | 15.20412 | 2.050139 | 3.84411
76.058 | 29.4609 | 14.47774 | 8.67501 | 14.98316 | 2.013814 | 3.788915
76.068 | 29.0891 | 14.38199 | 8.668775 | 14.70711 | 1.978308 | 3.734905
76.078 | 28.7431 | 14.28818 | 8.662528 | 14.45492 | 1.943604 | 3.682049
76.088 | 28.3511 | 14.19627 | 8.656269 | 14.15483 | 1.909686 | 3.630319
76.098 | 27.9648 | 14.10622 | 8.649997 | 13.85858 | 1.876535 | 3.579686
76.108 | 27.5831 | 14.01797 | 8.643712 | 13.56513 | 1.844136 | 3.530122
76.118 | 27.1968 | 13.93149 | 8.637415 | 13.26531 | 1.812471 | 3.481599
76.128 | 26.7577 | 13.84672 | 8.631106 | 12.91098 | 1.781524 | 3.434093
76.138 | 26.3802 | 13.76364 | 8.624784 | 12.61656 | 1.751278 | 3.387576
76.148 | 25.9373 | 13.68219 | 8.61845 | 12.25511 | 1.721716 | 3.342025
76.158 | 25.5365 | 13.60234 | 8.612103 | 11.93416 | 1.692824 | 3.297414
76.168 | 25.1254 | 13.52405 | 8.605744 | 11.60135 | 1.664584 | 3.253721
76.178 | 24.7015 | 13.44728 | 8.599373 | 11.25422 | 1.636981 | 3.210923
76.188 | 24.2775 | 13.37198 | 8.592989 | 10.90552 | 1.609999 | 3.168997
76.198 | 23.8387 | 13.29814 | 8.586593 | 10.54056 | 1.583624 | 3.127921
76.208 | 23.4107 | 13.2257 | 8.580184 | 10.185 | 1.557841 | 3.087676
76.218 | 22.9825 | 13.15464 | 8.573764 | 9.827862 | 1.532634 | 3.04824
76.228 | 22.5831 | 13.08491 | 8.567331 | 9.498186 | 1.507991 | 3.009592
76.238 | 22.1701 | 13.0165 | 8.560885 | 9.153603 | 1.483896 | 2.971716
76.248 | 21.7488 | 12.94935 | 8.554428 | 8.799446 | 1.460336 | 2.93459
76.258 | 21.3643 | 12.88345 | 8.547958 | 8.480846 | 1.437298 | 2.898198
76.268 | 20.9396 | 12.81877 | 8.541476 | 8.120835 | 1.414768 | 2.862521
76.278 | 20.5536 | 12.75526 | 8.534982 | 7.798342 | 1.392734 | 2.827542
76.288 | 20.1438 | 12.6929 | 8.528476 | 7.450897 | 1.371183 | 2.793244
76.298 | 19.7626 | 12.63167 | 8.521958 | 7.130928 | 1.350103 | 2.759612
76.308 | 19.3751 | 12.57154 | 8.515427 | 6.803563 | 1.329482 | 2.726629
76.318 | 19.0071 | 12.51247 | 8.508884 | 6.494628 | 1.309308 | 2.694279
76.328 | 18.6342 | 12.45445 | 8.50233 | 6.179752 | 1.289571 | 2.662548
76.338 | 18.2754 | 12.39744 | 8.495763 | 5.877958 | 1.270258 | 2.631422
76.348 | 17.9375 | 12.34143 | 8.489184 | 5.596072 | 1.251359 | 2.600885
76.358 | 17.5841 | 12.28638 | 8.482593 | 5.297718 | 1.232864 | 2.570925
76.368 | 17.261 | 12.23228 | 8.47599 | 5.02872 | 1.214763 | 2.541527
76.378 | 16.9283 | 12.1791 | 8.469375 | 4.749201 | 1.197045 | 2.512679
76.388 | 16.6131 | 12.12682 | 8.462748 | 4.486283 | 1.1797 | 2.484369
76.3979 | 16.3015 | 12.07592 | 8.456175 | 4.225584 | 1.162889 | 2.456852
76.4079 | 15.9967 | 12.02536 | 8.449525 | 3.971341 | 1.14626 | 2.429574
76.4179 | 15.704 | 11.97564 | 8.442862 | 3.728363 | 1.129977 | 2.402797
76.4279 | 15.4183 | 11.92673 | 8.436188 | 3.49157 | 1.114032 | 2.37651
76.4379 | 15.1388 | 11.87862 | 8.429501 | 3.260181 | 1.098416 | 2.350702
76.4479 | 14.8697 | 11.83128 | 8.422803 | 3.038415 | 1.08312 | 2.325362
76.4579 | 14.6223 | 11.78471 | 8.416093 | 2.837591 | 1.068137 | 2.300479
76.4679 | 14.38 | 11.73887 | 8.409371 | 2.641126 | 1.053459 | 2.276044
76.4779 | 14.1341 | 11.69376 | 8.402637 | 2.440339 | 1.039078 | 2.252046
76.4879 | 13.9026 | 11.64935 | 8.395891 | 2.253245 | 1.024986 | 2.228477
76.4979 | 13.6818 | 11.60564 | 8.389134 | 2.076163 | 1.011178 | 2.205325
76.5079 | 13.466 | 11.56259 | 8.382365 | 1.903407 | 0.9976445 | 2.182583
76.5179 | 13.2515 | 11.52021 | 8.375584 | 1.731294 | 0.9843802 | 2.160241
76.5279 | 13.0471 | 11.47846 | 8.368792 | 1.568639 | 0.9713779 | 2.138291
76.5379 | 12.861 | 11.43734 | 8.361988 | 1.423656 | 0.9586313 | 2.116725
76.5479 | 12.6712 | 11.39684 | 8.355172 | 1.274361 | 0.9461342 | 2.095533
76.5579 | 12.4954 | 11.35693 | 8.348344 | 1.138467 | 0.9338805 | 2.074708
76.5679 | 12.3262 | 11.31761 | 8.341505 | 1.008588 | 0.9218642 | 2.054243
76.5779 | 12.1581 | 11.27886 | 8.334655 | 0.8792367 | 0.9100796 | 2.034129
76.5879 | 12.0047 | 11.24067 | 8.327792 | 0.764027 | 0.898521 | 2.01436
76.5979 | 11.8423 | 11.20303 | 8.320919 | 0.639271 | 0.887183 | 1.994927
76.6079 | 11.7023 | 11.16592 | 8.314033 | 0.5363812 | 0.8760604 | 1.975825
76.6179 | 11.5641 | 11.12933 | 8.307136 | 0.4347698 | 0.8651479 | 1.957046
76.6279 | 11.4207 | 11.09325 | 8.300228 | 0.327448 | 0.8544407 | 1.938583
76.6379 | 11.2875 | 11.05767 | 8.293308 | 0.2298273 | 0.8439337 | 1.920431
76.6479 | 11.159 | 11.02258 | 8.286377 | 0.136419 | 0.8336223 | 1.902582
76.6579 | 11.0429 | 10.98797 | 8.279434 | 0.05493356 | 0.8235018 | 1.88503
76.6679 | 10.9209 | 10.95382 | 8.27248 | -0.03291846 | 0.8135678 | 1.86777
76.6779 | 10.8082 | 10.92013 | 8.265515 | -0.1119267 | 0.8038158 | 1.850796
76.6879 | 10.707 | 10.88688 | 8.258538 | -0.1798816 | 0.7942417 | 1.834102
76.6979 | 10.602 | 10.85407 | 8.25155 | -0.2520729 | 0.7848413 | 1.817682
76.7079 | 10.5014 | 10.82169 | 8.244551 | -0.3202917 | 0.7756107 | 1.80153
76.7179 | 10.4015 | 10.78973 | 8.23754 | -0.3882285 | 0.7665459 | 1.785643
76.7279 | 10.3106 | 10.75817 | 8.230518 | -0.4475744 | 0.757643 | 1.770013
76.7379 | 10.2231 | 10.72702 | 8.223485 | -0.5039207 | 0.7488984 | 1.754638
76.7479 | 10.133 | 10.69626 | 8.21644 | -0.5632593 | 0.7403086 | 1.73951
76.7579 | 10.0507 | 10.66588 | 8.209385 | -0.615181 | 0.7318699 | 1.724627
76.7679 | 9.9715 | 10.63588 | 8.202318 | -0.6643786 | 0.723579 | 1.709982
76.7779 | 9.8911 | 10.60624 | 8.19524 | -0.7151436 | 0.7154325 | 1.695571
76.7879 | 9.8179 | 10.57697 | 8.188151 | -0.7590688 | 0.7074274 | 1.681391
76.7979 | 9.7494 | 10.54805 | 8.18105 | -0.7986465 | 0.6995602 | 1.667436
76.8079 | 9.6776 | 10.51947 | 8.173939 | -0.8418694 | 0.6918281 | 1.653702
76.8179 | 9.61 | 10.49123 | 8.166817 | -0.8812304 | 0.684228 | 1.640185
76.8279 | 9.5472 | 10.46332 | 8.159683 | -0.9161226 | 0.676757 | 1.626882
76.8379 | 9.4784 | 10.43574 | 8.152539 | -0.9573395 | 0.6694124 | 1.613788
76.8479 | 9.4183 | 10.40847 | 8.145384 | -0.9901742 | 0.6621914 | 1.600899
76.8579 | 9.365 | 10.38152 | 8.138217 | -1.01652 | 0.6550911 | 1.588212
76.8679 | 9.3041 | 10.35487 | 8.13104 | -1.050771 | 0.6481091 | 1.575722
76.8779 | 9.2531 | 10.32852 | 8.123852 | -1.075421 | 0.6412428 | 1.563427
76.8879 | 9.1921 | 10.30246 | 8.116653 | -1.110365 | 0.6344898 | 1.551322
76.8979 | 9.1422 | 10.2767 | 8.109443 | -1.134495 | 0.6278476 | 1.539405
76.9079 | 9.0936 | 10.25121 | 8.102222 | -1.157607 | 0.6213138 | 1.527672
76.9179 | 9.0412 | 10.226 | 8.094991 | -1.184796 | 0.6148862 | 1.516119
76.9279 | 8.9932 | 10.20105 | 8.087748 | -1.207854 | 0.6085624 | 1.504743
76.9379 | 8.9506 | 10.17638 | 8.080495 | -1.225778 | 0.6023405 | 1.493543
76.9479 | 8.903 | 10.15196 | 8.073231 | -1.248962 | 0.5962181 | 1.482513
76.9579 | 8.8665 | 10.1278 | 8.065956 | -1.261302 | 0.5901934 | 1.471652
76.9679 | 8.8201 | 10.10389 | 8.058671 | -1.283791 | 0.5842641 | 1.460956
76.9779 | 8.7833 | 10.08023 | 8.051375 | -1.296927 | 0.5784284 | 1.450423
76.9878 | 8.7443 | 10.05704 | 8.044142 | -1.312738 | 0.5727412 | 1.440155
76.9978 | 8.7095 | 10.03385 | 8.036825 | -1.324348 | 0.567086 | 1.429938
77.0078 | 8.6681 | 10.01089 | 8.029497 | -1.34279 | 0.5615187 | 1.419874
77.0178 | 8.6364 | 9.988159 | 8.022159 | -1.351759 | 0.5560376 | 1.409962
77.0278 | 8.6104 | 9.965651 | 8.01481 | -1.355251 | 0.5506406 | 1.4002
77.0378 | 8.5766 | 9.943362 | 8.00745 | -1.366762 | 0.5453267 | 1.390585
77.0478 | 8.5454 | 9.921288 | 8.000081 | -1.375888 | 0.5400939 | 1.381113
77.0578 | 8.5208 | 9.899425 | 7.9927 | -1.378625 | 0.5349406 | 1.371784
77.0678 | 8.496 | 9.87777 | 7.98531 | -1.38177 | 0.5298652 | 1.362595
77.0778 | 8.4711 | 9.856318 | 7.977909 | -1.385218 | 0.5248662 | 1.353543
77.0878 | 8.4496 | 9.835065 | 7.970497 | -1.385465 | 0.519942 | 1.344626
77.0978 | 8.4271 | 9.814009 | 7.963075 | -1.386909 | 0.5150916 | 1.335842
77.1078 | 8.4095 | 9.793145 | 7.955643 | -1.383645 | 0.5103128 | 1.327189
77.1178 | 8.3876 | 9.77247 | 7.948201 | -1.38487 | 0.5056045 | 1.318665
77.1278 | 8.3732 | 9.751981 | 7.940748 | -1.378781 | 0.5009655 | 1.310268
77.1378 | 8.3609 | 9.731674 | 7.933285 | -1.370774 | 0.4963943 | 1.301995
77.1478 | 8.3436 | 9.711546 | 7.925812 | -1.367946 | 0.4918894 | 1.293845
77.1578 | 8.3303 | 9.691594 | 7.918328 | -1.361294 | 0.4874501 | 1.285816
77.1678 | 8.3174 | 9.671816 | 7.910834 | -1.354416 | 0.4830749 | 1.277907
77.1778 | 8.3056 | 9.652207 | 7.903331 | -1.346607 | 0.4787625 | 1.270114
77.1878 | 8.3002 | 9.632766 | 7.895817 | -1.332566 | 0.4745119 | 1.262437
77.1978 | 8.2923 | 9.613488 | 7.888293 | -1.321188 | 0.4703217 | 1.254874
77.2078 | 8.2876 | 9.594372 | 7.880759 | -1.306772 | 0.466191 | 1.247422
77.2178 | 8.2808 | 9.575415 | 7.873215 | -1.294615 | 0.4621185 | 1.240081
77.2278 | 8.2716 | 9.556613 | 7.865661 | -1.285013 | 0.4581035 | 1.232849
77.2378 | 8.2737 | 9.537965 | 7.858097 | -1.264265 | 0.4541444 | 1.225724
77.2478 | 8.2719 | 9.519468 | 7.850523 | -1.247568 | 0.4502404 | 1.218704
77.2578 | 8.2693 | 9.501118 | 7.842939 | -1.231818 | 0.4463906 | 1.211789
77.2678 | 8.266 | 9.482914 | 7.835345 | -1.216914 | 0.4425938 | 1.204976
77.2778 | 8.2687 | 9.464854 | 7.827741 | -1.196154 | 0.4388489 | 1.198264
77.2878 | 8.2737 | 9.446934 | 7.820128 | -1.173234 | 0.4351556 | 1.191651
77.2978 | 8.2797 | 9.429154 | 7.812505 | -1.149454 | 0.4315125 | 1.185137
77.3078 | 8.2844 | 9.41151 | 7.804872 | -1.12711 | 0.4279189 | 1.178719
77.3178 | 8.2884 | 9.394 | 7.797229 | -1.1056 | 0.4243738 | 1.172397
77.3278 | 8.2938 | 9.376622 | 7.789576 | -1.082822 | 0.4208763 | 1.166169
77.3378 | 8.2948 | 9.359374 | 7.781914 | -1.064574 | 0.4174257 | 1.160034
77.3478 | 8.3027 | 9.342254 | 7.774242 | -1.039554 | 0.4140214 | 1.153991
77.3578 | 8.3119 | 9.32526 | 7.766561 | -1.01336 | 0.4106619 | 1.148038
77.3678 | 8.3188 | 9.30839 | 7.758869 | -0.9895902 | 0.4073469 | 1.142174
77.3778 | 8.3288 | 9.291642 | 7.751169 | -0.9628422 | 0.4040755 | 1.136398
77.3878 | 8.3416 | 9.275014 | 7.743459 | -0.9334142 | 0.4008469 | 1.130709
77.3978 | 8.3456 | 9.258504 | 7.735739 | -0.9129045 | 0.3976605 | 1.125105
77.4078 | 8.3567 | 9.242111 | 7.728009 | -0.8854113 | 0.3945155 | 1.119586
77.4178 | 8.3682 | 9.225833 | 7.720271 | -0.8576327 | 0.3914112 | 1.114151
77.4278 | 8.3765 | 9.209667 | 7.712523 | -0.8331672 | 0.388347 | 1.108798
77.4378 | 8.3914 | 9.193613 | 7.704765 | -0.8022129 | 0.385322 | 1.103526
77.4478 | 8.3928 | 9.177668 | 7.696998 | -0.7848682 | 0.3823357 | 1.098334
77.4578 | 8.3999 | 9.161831 | 7.689222 | -0.7619313 | 0.3793873 | 1.093222
77.4678 | 8.4115 | 9.146101 | 7.681436 | -0.7346009 | 0.3764764 | 1.088188
77.4778 | 8.4207 | 9.130476 | 7.673641 | -0.7097755 | 0.3736022 | 1.083232
77.4878 | 8.4268 | 9.114953 | 7.665837 | -0.6881534 | 0.3707643 | 1.078352
77.4978 | 8.4387 | 9.099533 | 7.658024 | -0.6608331 | 0.3679618 | 1.073547
77.5078 | 8.4443 | 9.084213 | 7.650202 | -0.6399134 | 0.3651944 | 1.068818
77.5178 | 8.4472 | 9.068992 | 7.64237 | -0.6217924 | 0.3624612 | 1.064161
77.5278 | 8.454 | 9.053869 | 7.634529 | -0.5998691 | 0.359762 | 1.059578
77.5378 | 8.4554 | 9.038842 | 7.626679 | -0.583442 | 0.357096 | 1.055067
77.5478 | 8.4664 | 9.02391 | 7.61882 | -0.5575098 | 0.3544627 | 1.050627
77.5578 | 8.4654 | 9.009071 | 7.610952 | -0.5436711 | 0.3518616 | 1.046257
77.5677 | 8.4661 | 8.994471 | 7.603154 | -0.5283707 | 0.349318 | 1.041999
77.5777 | 8.4695 | 8.979814 | 7.595268 | -0.5103144 | 0.3467794 | 1.037767
77.5877 | 8.4677 | 8.965248 | 7.587373 | -0.4975481 | 0.3442716 | 1.033603
77.5977 | 8.4668 | 8.95077 | 7.57947 | -0.4839704 | 0.3417939 | 1.029507
77.6077 | 8.4661 | 8.93638 | 7.571557 | -0.4702801 | 0.3393459 | 1.025477
77.6177 | 8.4628 | 8.922076 | 7.563636 | -0.4592762 | 0.3369272 | 1.021513
77.6277 | 8.4599 | 8.907857 | 7.555705 | -0.4479574 | 0.3345372 | 1.017615
77.6377 | 8.4544 | 8.893723 | 7.547766 | -0.4393228 | 0.3321756 | 1.013781
77.6477 | 8.4438 | 8.879671 | 7.539819 | -0.4358712 | 0.3298418 | 1.010011
77.6577 | 8.4444 | 8.865702 | 7.531862 | -0.4213016 | 0.3275355 | 1.006304
77.6677 | 8.4385 | 8.851813 | 7.523897 | -0.4133129 | 0.3252563 | 1.00266
77.6777 | 8.4265 | 8.838004 | 7.515923 | -0.4115041 | 0.3230036 | 0.9990773
77.6877 | 8.417 | 8.824274 | 7.507941 | -0.4072745 | 0.3207772 | 0.9955565
77.6977 | 8.4093 | 8.810623 | 7.49995 | -0.4013227 | 0.3185765 | 0.9920964
77.7077 | 8.3956 | 8.797048 | 7.49195 | -0.401448 | 0.3164012 | 0.9886966
77.7177 | 8.3877 | 8.78355 | 7.483942 | -0.3958495 | 0.314251 | 0.9853565
77.7277 | 8.3744 | 8.770126 | 7.475925 | -0.3957263 | 0.3121254 | 0.9820755
77.7377 | 8.3621 | 8.756777 | 7.4679 | -0.3946774 | 0.3100241 | 0.978853
77.7477 | 8.348 | 8.743502 | 7.459867 | -0.3955021 | 0.3079466 | 0.9756886
77.7577 | 8.3345 | 8.7303 | 7.451825 | -0.3957995 | 0.3058927 | 0.9725817
77.7677 | 8.3244 | 8.717169 | 7.443775 | -0.3927688 | 0.3038621 | 0.9695319
77.7777 | 8.3056 | 8.703246 | 7.435716 | -0.3976461 | 0.3009912 | 0.9665386
77.7877 | 8.2873 | 8.690257 | 7.427649 | -0.4029572 | 0.2990063 | 0.9636015
77.7977 | 8.2698 | 8.677338 | 7.419574 | -0.4075377 | 0.2970436 | 0.9607198
77.8077 | 8.261 | 8.664487 | 7.411491 | -0.4034871 | 0.2951027 | 0.9578934
77.8177 | 8.2428 | 8.651705 | 7.403399 | -0.4089046 | 0.2931833 | 0.9551217
77.8277 | 8.2281 | 8.638989 | 7.3953 | -0.4108893 | 0.2912852 | 0.9524043
77.8377 | 8.2067 | 8.626341 | 7.387192 | -0.4196408 | 0.289408 | 0.9497408
77.8477 | 8.1966 | 8.613758 | 7.379076 | -0.4171582 | 0.2875514 | 0.9471307
77.8577 | 8.1773 | 8.601241 | 7.370952 | -0.423941 | 0.285715 | 0.9445737
77.8677 | 8.1622 | 8.588788 | 7.36282 | -0.4265884 | 0.2838987 | 0.9420694
77.8777 | 8.1516 | 8.575968 | 7.35468 | -0.4243684 | 0.2816706 | 0.9396174
77.8877 | 8.1338 | 8.563644 | 7.346532 | -0.4298436 | 0.2798937 | 0.9372174
77.8977 | 8.1161 | 8.551382 | 7.338377 | -0.4352816 | 0.2781359 | 0.934869
77.9077 | 8.1082 | 8.539182 | 7.330213 | -0.4309819 | 0.2763971 | 0.9325718
77.9177 | 8.0939 | 8.527044 | 7.322041 | -0.4331439 | 0.2746768 | 0.9303256
77.9277 | 8.0802 | 8.514967 | 7.313862 | -0.4347669 | 0.272975 | 0.9281298
77.9377 | 8.0668 | 8.502951 | 7.305675 | -0.4361506 | 0.2712912 | 0.9259844
77.9477 | 8.0494 | 8.490994 | 7.29748 | -0.4415945 | 0.2696253 | 0.923889
77.9577 | 8.0411 | 8.479098 | 7.289278 | -0.4379979 | 0.267977 | 0.9218434
77.9677 | 8.0307 | 8.46726 | 7.281067 | -0.4365604 | 0.2663461 | 0.919847
77.9777 | 8.0212 | 8.455482 | 7.272849 | -0.4342816 | 0.2647323 | 0.9178999
77.9877 | 8.0132 | 8.443761 | 7.264624 | -0.4305608 | 0.2631353 | 0.9160015
77.9977 | 8.0026 | 8.432098 | 7.256391 | -0.4294978 | 0.2615551 | 0.9141518
78.0077 | 7.9912 | 8.420492 | 7.24815 | -0.429292 | 0.2599912 | 0.9123505
78.0177 | 7.9799 | 8.408943 | 7.239902 | -0.4290431 | 0.2584435 | 0.9105973
78.0277 | 7.9676 | 8.397451 | 7.231647 | -0.4298506 | 0.2569119 | 0.9088919
78.0377 | 7.9548 | 8.386014 | 7.223384 | -0.4312141 | 0.255396 | 0.9072343
78.0477 | 7.9447 | 8.374633 | 7.215113 | -0.4299333 | 0.2538956 | 0.9056241
78.0577 | 7.9366 | 8.363308 | 7.206836 | -0.4267076 | 0.2524106 | 0.9040612
78.0677 | 7.9232 | 8.352037 | 7.198551 | -0.428837 | 0.2509408 | 0.9025454
78.0777 | 7.9131 | 8.340821 | 7.190259 | -0.4277209 | 0.2494858 | 0.9010765
78.0877 | 7.9012 | 8.329659 | 7.181959 | -0.428459 | 0.2480457 | 0.8996543
78.0977 | 7.8916 | 8.318551 | 7.173652 | -0.4269509 | 0.24662 | 0.8982786
78.1077 | 7.8796 | 8.307497 | 7.165338 | -0.4278965 | 0.2452087 | 0.8969494
78.1177 | 7.8664 | 8.296495 | 7.157017 | -0.4300954 | 0.2438116 | 0.8956664
78.1277 | 7.8527 | 8.285547 | 7.148689 | -0.4328472 | 0.2424284 | 0.8944295
78.1377 | 7.8411 | 8.274652 | 7.140354 | -0.4335518 | 0.2410591 | 0.8932386
78.1477 | 7.8303 | 8.263809 | 7.132012 | -0.4335088 | 0.2397033 | 0.8920936
78.1576 | 7.8201 | 8.253127 | 7.123746 | -0.4330265 | 0.2383742 | 0.891006
78.1676 | 7.8088 | 8.242387 | 7.11539 | -0.4335872 | 0.2370451 | 0.8899519
78.1776 | 7.7954 | 8.2317 | 7.107027 | -0.4362996 | 0.235729 | 0.8889433
78.1876 | 7.786 | 8.221064 | 7.098658 | -0.4350635 | 0.2344258 | 0.8879802
78.1976 | 7.772 | 8.210479 | 7.090281 | -0.4384787 | 0.2331354 | 0.8870624
78.2076 | 7.7634 | 8.199945 | 7.081897 | -0.4365451 | 0.2318576 | 0.88619
78.2176 | 7.7478 | 8.189462 | 7.073507 | -0.4416623 | 0.2305923 | 0.8853628
78.2276 | 7.7351 | 8.17903 | 7.06511 | -0.4439303 | 0.2293392 | 0.8845809
78.2376 | 7.7209 | 8.168649 | 7.056707 | -0.4477489 | 0.2280982 | 0.883844
78.2476 | 7.7108 | 8.152752 | 7.048296 | -0.4419516 | 0.2213029 | 0.8831523
78.2576 | 7.6988 | 8.142474 | 7.03988 | -0.4436738 | 0.2200886 | 0.8825056
78.2676 | 7.6885 | 8.132246 | 7.031456 | -0.4437462 | 0.218886 | 0.881904
78.2776 | 7.6796 | 8.122069 | 7.023026 | -0.4424686 | 0.2176949 | 0.8813475
78.2876 | 7.6654 | 8.111941 | 7.01459 | -0.446541 | 0.2165152 | 0.880836
78.2976 | 7.655 | 8.101863 | 7.006147 | -0.4468631 | 0.2153468 | 0.8803694
78.3076 | 7.6444 | 8.091835 | 6.997698 | -0.4474351 | 0.2141894 | 0.8799481
78.3176 | 7.6298 | 8.081857 | 6.989242 | -0.4520567 | 0.2130431 | 0.8795717
78.3276 | 7.6213 | 8.071928 | 6.98078 | -0.4506279 | 0.2119075 | 0.8792405
78.3376 | 7.6068 | 8.062049 | 6.972312 | -0.4552487 | 0.2107827 | 0.8789544
78.3476 | 7.5953 | 8.049436 | 6.963837 | -0.4541356 | 0.206885 | 0.8787136
78.3576 | 7.5915 | 8.039657 | 6.955356 | -0.4481568 | 0.2057826 | 0.878518
78.3676 | 7.5802 | 8.029927 | 6.946869 | -0.4497275 | 0.2046905 | 0.8783677
78.3776 | 7.5731 | 8.020248 | 6.938376 | -0.4471476 | 0.2036087 | 0.8782628
78.3876 | 7.5641 | 8.010617 | 6.929877 | -0.4465173 | 0.2025369 | 0.8782034
78.3976 | 7.5524 | 8.001036 | 6.921372 | -0.4486363 | 0.201475 | 0.8781896
78.4076 | 7.5406 | 7.991505 | 6.91286 | -0.4509048 | 0.200423 | 0.8782213
78.4176 | 7.5337 | 7.982023 | 6.904343 | -0.4483228 | 0.1993807 | 0.8782989
78.4276 | 7.5298 | 7.97259 | 6.89582 | -0.4427905 | 0.198348 | 0.8784225
78.4376 | 7.5207 | 7.963208 | 6.887291 | -0.4425077 | 0.1973248 | 0.878592
78.4476 | 7.513 | 7.953875 | 6.878756 | -0.4408745 | 0.1963109 | 0.8788077
78.4576 | 7.5065 | 7.944591 | 6.870215 | -0.4380912 | 0.1953064 | 0.8790697
78.4676 | 7.5 | 7.935358 | 6.861669 | -0.4353577 | 0.194311 | 0.8793781
78.4776 | 7.4962 | 7.926174 | 6.853116 | -0.4299742 | 0.1933246 | 0.8797333
78.4876 | 7.4872 | 7.917041 | 6.844558 | -0.4298407 | 0.1923472 | 0.8801352
78.4976 | 7.4802 | 7.907957 | 6.835995 | -0.4277573 | 0.1913786 | 0.8805841
78.5076 | 7.4761 | 7.898924 | 6.827425 | -0.4228243 | 0.1904188 | 0.8810801
78.5176 | 7.4693 | 7.889942 | 6.818851 | -0.4206417 | 0.1894676 | 0.8816236
78.5276 | 7.4623 | 7.88101 | 6.81027 | -0.4187097 | 0.1885249 | 0.8822146
78.5376 | 7.4593 | 7.872128 | 6.801684 | -0.4128285 | 0.1875907 | 0.8828534
78.5476 | 7.4526 | 7.863298 | 6.793093 | -0.4106982 | 0.1866649 | 0.8835404
78.5576 | 7.4482 | 7.854519 | 6.784496 | -0.4063191 | 0.1857473 | 0.8842756
78.5676 | 7.4413 | 7.845791 | 6.775894 | -0.4044913 | 0.1848379 | 0.8850593
78.5776 | 7.4402 | 7.837115 | 6.767287 | -0.3969151 | 0.1839365 | 0.8858919
78.5876 | 7.4306 | 7.828491 | 6.758674 | -0.3978906 | 0.1830431 | 0.8867735
78.5976 | 7.4246 | 7.819918 | 6.750056 | -0.3953181 | 0.1821576 | 0.8877045
78.6076 | 7.4209 | 7.811398 | 6.741433 | -0.390498 | 0.1812799 | 0.8886852
78.6176 | 7.4155 | 7.80293 | 6.732804 | -0.3874303 | 0.18041 | 0.8897159
78.6276 | 7.4135 | 7.794515 | 6.724171 | -0.3810154 | 0.1795476 | 0.8907968
78.6376 | 7.4112 | 7.786154 | 6.715532 | -0.3749536 | 0.1786928 | 0.8919283
78.6476 | 7.4098 | 7.777845 | 6.706889 | -0.3680452 | 0.1778455 | 0.8931108
78.6576 | 7.4065 | 7.76959 | 6.69824 | -0.3630905 | 0.1770055 | 0.8943446
78.6676 | 7.4 | 7.76139 | 6.689587 | -0.3613898 | 0.1761729 | 0.8956301
78.6776 | 7.4002 | 7.753243 | 6.680928 | -0.3530434 | 0.1753475 | 0.8969676
78.6876 | 7.3952 | 7.745152 | 6.672265 | -0.3499518 | 0.1745292 | 0.8983575
78.6976 | 7.3913 | 7.737115 | 6.663597 | -0.3458152 | 0.173718 | 0.8998002
78.7076 | 7.3935 | 7.729134 | 6.654924 | -0.335634 | 0.1729138 | 0.9012962
78.7176 | 7.3915 | 7.721209 | 6.646246 | -0.3297087 | 0.1721164 | 0.9028458
78.7276 | 7.3882 | 7.71334 | 6.637564 | -0.3251396 | 0.171326 | 0.9044495
78.7375 | 7.3889 | 7.705604 | 6.628964 | -0.316704 | 0.1705501 | 0.9060899
78.7475 | 7.3886 | 7.697848 | 6.620272 | -0.3092481 | 0.169773 | 0.9078026
78.7575 | 7.3918 | 7.69015 | 6.611576 | -0.2983495 | 0.1690026 | 0.9095706
78.7675 | 7.386 | 7.682509 | 6.602876 | -0.2965091 | 0.1682387 | 0.9113946
78.7775 | 7.3831 | 7.674927 | 6.594171 | -0.291827 | 0.1674813 | 0.913275
78.7875 | 7.386 | 7.667404 | 6.585461 | -0.2814037 | 0.1667304 | 0.9152123
78.7975 | 7.385 | 7.65994 | 6.576747 | -0.2749399 | 0.1659858 | 0.917207
78.8075 | 7.385 | 7.652536 | 6.568029 | -0.2675361 | 0.1652474 | 0.9192598
78.8175 | 7.3844 | 7.645193 | 6.559306 | -0.2607926 | 0.1645153 | 0.921371
78.8275 | 7.3838 | 7.63791 | 6.550579 | -0.2541102 | 0.1637894 | 0.9235414
78.8375 | 7.384 | 7.630689 | 6.541848 | -0.2466892 | 0.1630696 | 0.9257713
78.8475 | 7.3824 | 7.62353 | 6.533113 | -0.2411305 | 0.1623558 | 0.9280616
78.8575 | 7.3819 | 7.616434 | 6.524374 | -0.2345342 | 0.1616479 | 0.9304126
78.8675 | 7.3803 | 7.609401 | 6.51563 | -0.2291014 | 0.160946 | 0.9328251
78.8775 | 7.3803 | 7.602432 | 6.506883 | -0.2221324 | 0.16025 | 0.9352996
78.8875 | 7.3769 | 7.595528 | 6.498131 | -0.2186279 | 0.1595597 | 0.937837
78.8975 | 7.376 | 7.58869 | 6.489376 | -0.21269 | 0.1588751 | 0.940439
78.9075 | 7.3718 | 7.581917 | 6.480616 | -0.2101165 | 0.1581963 | 0.9431037
78.9175 | 7.3669 | 7.575208 | 6.471853 | -0.2083081 | 0.157523 | 0.9458317
78.9275 | 7.3644 | 7.568568 | 6.463086 | -0.2041682 | 0.1568554 | 0.9486266
78.9375 | 7.3605 | 7.561996 | 6.454315 | -0.2014962 | 0.1561932 | 0.9514875
78.9475 | 7.3569 | 7.555493 | 6.445541 | -0.1985927 | 0.1555365 | 0.9544152
78.9575 | 7.3534 | 7.549059 | 6.436763 | -0.1956585 | 0.1548852 | 0.9574106
78.9675 | 7.346 | 7.542694 | 6.427981 | -0.1966944 | 0.1542392 | 0.9604743
78.9775 | 7.3391 | 7.536401 | 6.419196 | -0.1973011 | 0.1535985 | 0.963607
78.9875 | 7.3321 | 7.530179 | 6.410407 | -0.1980792 | 0.1529631 | 0.9668096
78.9975 | 7.322 | 7.52403 | 6.401614 | -0.2020298 | 0.1523328 | 0.9700829
79.0075 | 7.3207 | 7.517953 | 6.392818 | -0.1972535 | 0.1517078 | 0.9734276
79.0175 | 7.3152 | 7.511951 | 6.384019 | -0.1967512 | 0.1510878 | 0.9768446
79.0275 | 7.3075 | 7.506024 | 6.375216 | -0.1985236 | 0.1504728 | 0.9803347
79.0375 | 7.3009 | 7.500172 | 6.36641 | -0.1992717 | 0.1498628 | 0.9838987
79.0475 | 7.2942 | 7.494396 | 6.357601 | -0.2001961 | 0.1492578 | 0.9875374
79.0575 | 7.2878 | 7.488698 | 6.348788 | -0.200898 | 0.1486577 | 0.9912519
79.0675 | 7.2763 | 7.483078 | 6.339973 | -0.2067781 | 0.1480625 | 0.9950429
79.0775 | 7.2673 | 7.477537 | 6.331154 | -0.2102373 | 0.147472 | 0.9989114
79.0875 | 7.2601 | 7.472077 | 6.322332 | -0.2119765 | 0.1468863 | 1.002858
79.0975 | 7.2488 | 7.466697 | 6.313507 | -0.2178966 | 0.1463054 | 1.006884
79.1075 | 7.24 | 7.461399 | 6.304679 | -0.2213986 | 0.1457291 | 1.01099
79.1175 | 7.2301 | 7.456184 | 6.295848 | -0.2260836 | 0.1451575 | 1.015178
79.1275 | 7.2206 | 7.451052 | 6.287015 | -0.2304522 | 0.1445904 | 1.019447
79.1375 | 7.2059 | 7.446006 | 6.278178 | -0.2401056 | 0.1440279 | 1.0238
79.1475 | 7.2025 | 7.441045 | 6.269339 | -0.2385448 | 0.1434699 | 1.028236
79.1575 | 7.1908 | 7.436171 | 6.260496 | -0.2453708 | 0.1429163 | 1.032758
79.1675 | 7.1778 | 7.431385 | 6.251652 | -0.2535845 | 0.1423672 | 1.037366
79.1775 | 7.1676 | 7.426687 | 6.242804 | -0.2590872 | 0.1418225 | 1.042061
79.1875 | 7.1534 | 7.42208 | 6.233954 | -0.2686797 | 0.1412821 | 1.046844
79.1975 | 7.1414 | 7.417563 | 6.225101 | -0.2761632 | 0.140746 | 1.051716
79.2075 | 7.1255 | 7.413139 | 6.216246 | -0.2876388 | 0.1402142 | 1.056679
79.2175 | 7.1174 | 7.408808 | 6.207388 | -0.2914076 | 0.1396866 | 1.061733
79.2275 | 7.108 | 7.404571 | 6.198528 | -0.2965708 | 0.1391632 | 1.066879
79.2375 | 7.0928 | 7.400429 | 6.189666 | -0.3076295 | 0.1386439 | 1.07212
79.2475 | 7.0822 | 7.396385 | 6.180801 | -0.3141848 | 0.1381288 | 1.077455
79.2575 | 7.0731 | 7.392438 | 6.171934 | -0.3193382 | 0.1376177 | 1.082887
79.2675 | 7.0595 | 7.388591 | 6.163065 | -0.3290906 | 0.1371107 | 1.088415
79.2775 | 7.0512 | 7.384844 | 6.154193 | -0.3336435 | 0.1366077 | 1.094043
79.2875 | 7.0348 | 7.381198 | 6.145319 | -0.3463982 | 0.1361087 | 1.09977
79.2975 | 7.025 | 7.377656 | 6.136444 | -0.3526561 | 0.1356136 | 1.105599
79.3075 | 7.0167 | 7.374218 | 6.127566 | -0.3575184 | 0.1351225 | 1.11153
79.3175 | 7.0043 | 7.370887 | 6.118686 | -0.3665867 | 0.1346352 | 1.117565
79.3274 | 6.9969 | 7.367695 | 6.109893 | -0.3707951 | 0.1341566 | 1.123645
79.3374 | 6.9896 | 7.364578 | 6.10101 | -0.3749783 | 0.1336769 | 1.129892
79.3474 | 6.9807 | 7.361573 | 6.092125 | -0.3808727 | 0.133201 | 1.136247
79.3574 | 6.9709 | 7.358678 | 6.083237 | -0.3877785 | 0.1327288 | 1.142712
79.3674 | 6.9654 | 7.355899 | 6.074348 | -0.3904989 | 0.1322603 | 1.14929
79.3774 | 6.9587 | 7.353234 | 6.065458 | -0.3945342 | 0.1317956 | 1.155981
79.3874 | 6.9483 | 7.350688 | 6.056566 | -0.4023875 | 0.1313344 | 1.162788
79.3974 | 6.9376 | 7.34826 | 6.047672 | -0.4106599 | 0.1308769 | 1.169711
79.4074 | 6.9312 | 7.345953 | 6.038776 | -0.414753 | 0.130423 | 1.176754
79.4174 | 6.9276 | 7.34377 | 6.029879 | -0.41617 | 0.1299727 | 1.183918
79.4274 | 6.9224 | 7.341712 | 6.020981 | -0.4193118 | 0.1295259 | 1.191205
79.4374 | 6.9153 | 7.339782 | 6.012081 | -0.4244818 | 0.1290826 | 1.198618
79.4474 | 6.9076 | 7.337981 | 6.00318 | -0.4303808 | 0.1286427 | 1.206158
79.4574 | 6.9032 | 7.336313 | 5.994278 | -0.4331126 | 0.1282063 | 1.213828
79.4674 | 6.8971 | 7.334778 | 5.985374 | -0.4376782 | 0.1277734 | 1.221631
79.4774 | 6.8945 | 7.333382 | 5.97647 | -0.4388817 | 0.1273438 | 1.229568
79.4874 | 6.8905 | 7.332124 | 5.967564 | -0.441624 | 0.1269176 | 1.237643
79.4974 | 6.883 | 7.331009 | 5.958657 | -0.4480093 | 0.1264947 | 1.245858
79.5074 | 6.8783 | 7.330039 | 5.949748 | -0.451739 | 0.1260751 | 1.254215
79.5174 | 6.8777 | 7.329217 | 5.940839 | -0.4515173 | 0.1256589 | 1.262719
79.5274 | 6.8708 | 7.328546 | 5.931929 | -0.457746 | 0.1252459 | 1.271371
79.5374 | 6.8676 | 7.328029 | 5.923018 | -0.4604292 | 0.1248361 | 1.280175
79.5474 | 6.8647 | 7.327669 | 5.914107 | -0.4629689 | 0.1244295 | 1.289133
79.5574 | 6.8597 | 7.32747 | 5.905194 | -0.4677695 | 0.1240262 | 1.298249
79.5674 | 6.8551 | 7.327433 | 5.896281 | -0.4723332 | 0.123626 | 1.307526
79.5774 | 6.8526 | 7.327565 | 5.887367 | -0.4749648 | 0.1232289 | 1.316969
79.5874 | 6.8502 | 7.327866 | 5.878452 | -0.4776665 | 0.1228349 | 1.326579
79.5974 | 6.8453 | 7.328343 | 5.869537 | -0.4830429 | 0.1224441 | 1.336362
79.6074 | 6.8438 | 7.328997 | 5.860621 | -0.4851969 | 0.1220563 | 1.346319
79.6174 | 6.8405 | 7.329833 | 5.851705 | -0.4893334 | 0.1216715 | 1.356457
79.6274 | 6.8367 | 7.330855 | 5.842789 | -0.4941554 | 0.1212898 | 1.366777
79.6374 | 6.8337 | 7.332068 | 5.833872 | -0.4983679 | 0.1209111 | 1.377285
79.6474 | 6.831 | 7.333474 | 5.824954 | -0.502474 | 0.1205353 | 1.387984
79.6574 | 6.8255 | 7.335078 | 5.816037 | -0.5095784 | 0.1201625 | 1.398879
79.6674 | 6.8247 | 7.336886 | 5.807119 | -0.512186 | 0.1197927 | 1.409975
79.6774 | 6.8232 | 7.338901 | 5.798201 | -0.5157005 | 0.1194257 | 1.421274
79.6874 | 6.8178 | 7.341127 | 5.789283 | -0.5233274 | 0.1190617 | 1.432783
79.6974 | 6.8186 | 7.34357 | 5.780365 | -0.5249704 | 0.1187005 | 1.444505
79.7074 | 6.8175 | 7.346236 | 5.771446 | -0.5287356 | 0.1183422 | 1.456447
79.7174 | 6.8141 | 7.349127 | 5.762528 | -0.5350266 | 0.1179867 | 1.468612
79.7274 | 6.8138 | 7.35225 | 5.75361 | -0.5384499 | 0.117634 | 1.481006
79.7374 | 6.8121 | 7.355609 | 5.744692 | -0.5435095 | 0.1172841 | 1.493633
79.7474 | 6.8069 | 7.359212 | 5.735774 | -0.5523117 | 0.116937 | 1.5065
79.7574 | 6.8087 | 7.363061 | 5.726857 | -0.5543612 | 0.1165927 | 1.519611
79.7674 | 6.8054 | 7.367164 | 5.71794 | -0.5617643 | 0.1162511 | 1.532973
79.7774 | 6.8114 | 7.371526 | 5.709023 | -0.5601262 | 0.1159122 | 1.546591
79.7874 | 6.8119 | 7.376153 | 5.700107 | -0.5642535 | 0.115576 | 1.560471
79.7974 | 6.8113 | 7.381051 | 5.691191 | -0.5697511 | 0.1152425 | 1.574618
79.8074 | 6.8124 | 7.386227 | 5.682275 | -0.5738266 | 0.1149116 | 1.58904
79.8174 | 6.8104 | 7.391685 | 5.67336 | -0.5812853 | 0.1145834 | 1.603741
79.8274 | 6.8151 | 7.397434 | 5.664446 | -0.5823343 | 0.1142578 | 1.61873
79.8374 | 6.8108 | 7.403479 | 5.655533 | -0.5926794 | 0.1139349 | 1.634012
79.8474 | 6.8088 | 7.409829 | 5.64662 | -0.6010285 | 0.1136145 | 1.649594
79.8574 | 6.8129 | 7.416488 | 5.637708 | -0.6035876 | 0.1132967 | 1.665483
79.8674 | 6.81 | 7.423465 | 5.628797 | -0.6134647 | 0.1129815 | 1.681687
79.8774 | 6.815 | 7.430766 | 5.619886 | -0.6157663 | 0.1126688 | 1.698211
79.8874 | 6.8165 | 7.438401 | 5.610977 | -0.6219006 | 0.1123587 | 1.715065
79.8974 | 6.8155 | 7.446375 | 5.602069 | -0.6308746 | 0.112051 | 1.732255
79.9073 | 6.8172 | 7.454609 | 5.59325 | -0.6374087 | 0.1117489 | 1.749609
79.9173 | 6.8187 | 7.463283 | 5.584344 | -0.6445829 | 0.1114463 | 1.767493
79.9273 | 6.8229 | 7.472328 | 5.575439 | -0.6494276 | 0.1111461 | 1.785743
79.9373 | 6.813 | 7.481738 | 5.566535 | -0.668738 | 0.1108483 | 1.804355
79.9473 | 6.8148 | 7.49153 | 5.557633 | -0.6767295 | 0.110553 | 1.823344
79.9573 | 6.8113 | 7.501703 | 5.548731 | -0.6904033 | 0.1102601 | 1.842712
79.9673 | 6.8146 | 7.512283 | 5.539832 | -0.6976831 | 0.1099696 | 1.862482
79.9773 | 6.8155 | 7.523271 | 5.530933 | -0.7077709 | 0.1096815 | 1.882656
79.9873 | 6.8155 | 7.534676 | 5.522036 | -0.7191764 | 0.1093958 | 1.903244
79.9973 | 6.8178 | 7.546509 | 5.513141 | -0.7287088 | 0.1091125 | 1.924256
80.0073 | 6.8182 | 7.558779 | 5.504247 | -0.7405786 | 0.1088316 | 1.9457
80.0173 | 6.8179 | 7.571495 | 5.495355 | -0.7535954 | 0.1085529 | 1.967588
80.0273 | 6.82 | 7.58467 | 5.486464 | -0.76467 | 0.1082766 | 1.989929
80.0373 | 6.8029 | 7.598313 | 5.477576 | -0.7954128 | 0.1080026 | 2.012734
80.0473 | 6.8065 | 7.612444 | 5.468689 | -0.8059438 | 0.1077309 | 2.036024
80.0573 | 6.8017 | 7.627056 | 5.459804 | -0.8253564 | 0.1074615 | 2.059791
80.0673 | 6.8034 | 7.642171 | 5.450921 | -0.8387708 | 0.1071944 | 2.084056
80.0773 | 6.8053 | 7.657799 | 5.44204 | -0.8524986 | 0.1069295 | 2.108829
80.0873 | 6.803 | 7.673943 | 5.433161 | -0.8709426 | 0.1066669 | 2.134115
80.0973 | 6.8017 | 7.690633 | 5.424284 | -0.8889333 | 0.1064065 | 2.159943
80.1073 | 6.7983 | 7.707874 | 5.415409 | -0.9095743 | 0.1061484 | 2.186317
80.1173 | 6.798 | 7.725678 | 5.406537 | -0.9276783 | 0.1058924 | 2.213249
80.1273 | 6.7962 | 7.744058 | 5.397666 | -0.9478582 | 0.1056388 | 2.240753
80.1373 | 6.7792 | 7.763027 | 5.388799 | -0.9838275 | 0.1053872 | 2.268842
80.1473 | 6.7834 | 7.7826 | 5.379933 | -0.9991999 | 0.1051379 | 2.297529
80.1573 | 6.7828 | 7.80279 | 5.37107 | -1.01999 | 0.1048907 | 2.326829
80.1673 | 6.7834 | 7.823611 | 5.362209 | -1.040211 | 0.1046458 | 2.356756
80.1773 | 6.7832 | 7.845077 | 5.353351 | -1.061877 | 0.1044029 | 2.387323
80.1873 | 6.781 | 7.867205 | 5.344496 | -1.086205 | 0.1041622 | 2.418547
80.1973 | 6.7816 | 7.890008 | 5.335643 | -1.108408 | 0.1039236 | 2.450441
80.2073 | 6.78 | 7.913502 | 5.326793 | -1.133502 | 0.1036872 | 2.483022
80.2173 | 6.7809 | 7.937704 | 5.317946 | -1.156804 | 0.1034528 | 2.516306
80.2273 | 6.782 | 7.962629 | 5.309101 | -1.180629 | 0.1032206 | 2.550307
80.2373 | 6.7783 | 7.988293 | 5.300259 | -1.209993 | 0.1029905 | 2.585043
80.2473 | 6.7813 | 8.014713 | 5.291421 | -1.233413 | 0.1027624 | 2.62053
80.2573 | 6.7846 | 8.041906 | 5.282585 | -1.257306 | 0.1025365 | 2.656784
80.2673 | 6.788 | 8.069903 | 5.273753 | -1.281903 | 0.1023125 | 2.693838
80.2773 | 6.7956 | 8.09868 | 5.264923 | -1.30308 | 0.1020907 | 2.731666
80.2873 | 6.7992 | 8.128295 | 5.256097 | -1.329095 | 0.1018709 | 2.770327
80.2973 | 6.8028 | 8.158753 | 5.247274 | -1.355953 | 0.1016532 | 2.809826
80.3073 | 6.8075 | 8.190072 | 5.238454 | -1.382572 | 0.1014374 | 2.850181
80.3173 | 6.8131 | 8.22227 | 5.229638 | -1.40917 | 0.1012237 | 2.891409
80.3273 | 6.821 | 8.255382 | 5.220825 | -1.434382 | 0.101012 | 2.933545
80.3373 | 6.8271 | 8.289378 | 5.212015 | -1.462278 | 0.1008023 | 2.976561
80.3473 | 6.8326 | 8.324325 | 5.203209 | -1.491725 | 0.1005946 | 3.020521
80.3573 | 6.8454 | 8.360226 | 5.194407 | -1.514826 | 0.100389 | 3.06543
80.3673 | 6.8471 | 8.397098 | 5.185608 | -1.549998 | 0.1001852 | 3.111305
80.3773 | 6.8574 | 8.434963 | 5.176813 | -1.577563 | 0.09998354 | 3.158166
80.3873 | 6.8658 | 8.473838 | 5.168022 | -1.608038 | 0.09978374 | 3.206032
80.3973 | 6.8744 | 8.513741 | 5.159234 | -1.639341 | 0.09958599 | 3.254921
80.4073 | 6.8805 | 8.554692 | 5.150451 | -1.674192 | 0.09939011 | 3.304851
80.4173 | 6.8946 | 8.596709 | 5.141671 | -1.702109 | 0.09919626 | 3.355842
80.4273 | 6.9075 | 8.63981 | 5.132895 | -1.73231 | 0.09900431 | 3.407911
80.4373 | 6.92 | 8.684014 | 5.124124 | -1.764014 | 0.0988143 | 3.461076
80.4473 | 6.9301 | 8.729337 | 5.115356 | -1.799237 | 0.09862623 | 3.515355
80.4573 | 6.942 | 8.775819 | 5.106593 | -1.833819 | 0.09844008 | 3.570787
80.4673 | 6.9535 | 8.823434 | 5.097833 | -1.869934 | 0.09825585 | 3.627344
80.4773 | 6.9664 | 8.872196 | 5.089079 | -1.905796 | 0.09807349 | 3.685044
80.4873 | 6.9884 | 8.922164 | 5.080328 | -1.933764 | 0.09789311 | 3.743943
80.4972 | 7.0079 | 8.972821 | 5.071669 | -1.964921 | 0.09771635 | 3.803436
80.5072 | 7.0251 | 9.025189 | 5.062928 | -2.000089 | 0.09753972 | 3.864721
80.5172 | 7.0515 | 9.078781 | 5.054191 | -2.027281 | 0.09736498 | 3.927225
80.5272 | 7.0737 | 9.133609 | 5.045458 | -2.059909 | 0.09719212 | 3.990959
80.5372 | 7.0967 | 9.189683 | 5.03673 | -2.092983 | 0.09702114 | 4.055932
80.5472 | 7.1228 | 9.24701 | 5.028007 | -2.12421 | 0.09685205 | 4.122152
80.5572 | 7.1495 | 9.305598 | 5.019288 | -2.156098 | 0.09668482 | 4.189625
80.5672 | 7.1778 | 9.365452 | 5.010575 | -2.187652 | 0.09651946 | 4.258358
80.5772 | 7.2024 | 9.426574 | 5.001866 | -2.224174 | 0.09635597 | 4.328352
80.5872 | 7.2349 | 9.488964 | 4.993162 | -2.254064 | 0.09619433 | 4.399608
80.5972 | 7.2686 | 9.552621 | 4.984463 | -2.284021 | 0.09603455 | 4.472123
80.6072 | 7.306 | 9.617539 | 4.975769 | -2.311539 | 0.09587661 | 4.545893
80.6172 | 7.3436 | 9.683712 | 4.967081 | -2.340112 | 0.09572053 | 4.620911
80.6272 | 7.3852 | 9.75113 | 4.958397 | -2.36593 | 0.09556629 | 4.697167
80.6372 | 7.4208 | 9.819778 | 4.949719 | -2.398978 | 0.09541388 | 4.774645
80.6472 | 7.4666 | 9.889639 | 4.941046 | -2.423039 | 0.09526331 | 4.85333
80.6572 | 7.5068 | 9.960692 | 4.932378 | -2.453892 | 0.09511458 | 4.933199
80.6672 | 7.551 | 10.03291 | 4.923716 | -2.481911 | 0.09496768 | 5.014227
80.6772 | 7.5954 | 10.10627 | 4.915059 | -2.510867 | 0.0948226 | 5.096385
80.6872 | 7.6439 | 10.18073 | 4.906408 | -2.536826 | 0.09467934 | 5.179638
80.6972 | 7.6961 | 10.25625 | 4.897763 | -2.560148 | 0.09453791 | 5.263947
80.7072 | 7.7469 | 10.33279 | 4.889123 | -2.585889 | 0.0943983 | 5.349268
80.7172 | 7.8046 | 10.4103 | 4.880489 | -2.6057 | 0.0942605 | 5.435551
80.7272 | 7.859 | 10.48873 | 4.87186 | -2.629726 | 0.09412451 | 5.522741
80.7372 | 7.9172 | 10.568 | 4.863238 | -2.650804 | 0.09399035 | 5.610776
80.7472 | 7.9784 | 10.64807 | 4.854621 | -2.669668 | 0.09385798 | 5.699589
80.7572 | 8.0346 | 10.72884 | 4.84601 | -2.694245 | 0.09372742 | 5.789107
80.7672 | 8.1016 | 10.81025 | 4.837406 | -2.708653 | 0.09359868 | 5.879248
80.7772 | 8.1626 | 10.89221 | 4.828807 | -2.729607 | 0.09347173 | 5.969928
80.7872 | 8.2246 | 10.97461 | 4.820215 | -2.750012 | 0.09334659 | 6.061051
80.7972 | 8.2974 | 11.05737 | 4.811629 | -2.759969 | 0.09322325 | 6.152517
80.8072 | 8.3662 | 11.14037 | 4.803049 | -2.77417 | 0.09310172 | 6.244219
80.8172 | 8.4421 | 11.2235 | 4.794475 | -2.781401 | 0.09298198 | 6.336044
80.8272 | 8.5159 | 11.30664 | 4.785908 | -2.790741 | 0.09286404 | 6.427868
80.8372 | 8.5954 | 11.38966 | 4.777348 | -2.794261 | 0.0927479 | 6.519566
80.8472 | 8.6724 | 11.47243 | 4.768793 | -2.800027 | 0.09263356 | 6.611
80.8572 | 8.7474 | 11.5548 | 4.760246 | -2.8074 | 0.09252101 | 6.702033
80.8672 | 8.8306 | 11.63663 | 4.751705 | -2.806031 | 0.09241026 | 6.792516
80.8772 | 8.9134 | 11.71777 | 4.743171 | -2.804368 | 0.09230131 | 6.882296
80.8872 | 8.987 | 11.79805 | 4.734643 | -2.811053 | 0.09219416 | 6.971216
80.8972 | 9.0776 | 11.87732 | 4.726123 | -2.799723 | 0.0920888 | 7.059112
80.9072 | 9.1633 | 11.95541 | 4.717609 | -2.792111 | 0.09198524 | 7.145817
80.9172 | 9.2481 | 12.03215 | 4.709102 | -2.784046 | 0.09188348 | 7.23116
80.9272 | 9.3345 | 12.10736 | 4.700602 | -2.772857 | 0.09178351 | 7.314971
80.9372 | 9.4216 | 12.18086 | 4.69211 | -2.759265 | 0.09168535 | 7.39707
80.9472 | 9.5047 | 12.2525 | 4.683624 | -2.747796 | 0.09158898 | 7.477282
80.9572 | 9.5889 | 12.32207 | 4.675146 | -2.733171 | 0.09149442 | 7.555431
80.9672 | 9.6742 | 12.38942 | 4.666675 | -2.715216 | 0.09140165 | 7.63134
80.9772 | 9.7556 | 12.45435 | 4.658211 | -2.698754 | 0.0913107 | 7.704832
80.9872 | 9.8344 | 12.51671 | 4.649755 | -2.682312 | 0.09122154 | 7.775736
80.9972 | 9.9185 | 12.57632 | 4.641306 | -2.657823 | 0.0911342 | 7.843883
81.0072 | 9.9969 | 12.63302 | 4.632865 | -2.636123 | 0.09104866 | 7.909109
81.0172 | 10.0726 | 12.68665 | 4.624431 | -2.614051 | 0.09096493 | 7.971255
81.0272 | 10.1491 | 12.73706 | 4.616005 | -2.587956 | 0.09088302 | 8.030168
81.0372 | 10.2188 | 12.78409 | 4.607587 | -2.565294 | 0.09080292 | 8.085704
81.0472 | 10.2883 | 12.82763 | 4.599176 | -2.539327 | 0.09072464 | 8.137726
81.0572 | 10.3514 | 12.86753 | 4.590773 | -2.516128 | 0.09064818 | 8.186106
81.0672 | 10.4217 | 12.90368 | 4.582379 | -2.481981 | 0.09057355 | 8.230729
81.0771 | 10.4761 | 12.93568 | 4.574076 | -2.459582 | 0.09050145 | 8.271105
81.0871 | 10.529 | 12.96406 | 4.565697 | -2.435063 | 0.09043045 | 8.307936
81.0971 | 10.5798 | 12.98841 | 4.557326 | -2.40861 | 0.09036128 | 8.340723
81.1071 | 10.6313 | 13.00865 | 4.548963 | -2.37735 | 0.09029395 | 8.369393
81.1171 | 10.6813 | 13.02472 | 4.540609 | -2.343419 | 0.09022846 | 8.393882
81.1271 | 10.7208 | 13.03657 | 4.532263 | -2.315772 | 0.0901648 | 8.414145
81.1371 | 10.7575 | 13.04417 | 4.523925 | -2.286672 | 0.090103 | 8.430144
81.1471 | 10.7892 | 13.0475 | 4.515595 | -2.258297 | 0.09004305 | 8.441859
81.1571 | 10.8173 | 13.04653 | 4.507274 | -2.229234 | 0.08998495 | 8.449274
81.1671 | 10.8477 | 13.04128 | 4.498962 | -2.193585 | 0.08992872 | 8.452394
81.1771 | 10.8659 | 13.03176 | 4.490658 | -2.165864 | 0.08987434 | 8.451231
81.1871 | 10.879 | 13.01799 | 4.482363 | -2.138992 | 0.08982184 | 8.445807
81.1971 | 10.8957 | 13.00001 | 4.474077 | -2.104307 | 0.08977121 | 8.43616
81.2071 | 10.9024 | 12.97785 | 4.465799 | -2.075454 | 0.08972245 | 8.422333
81.2171 | 10.9116 | 12.95159 | 4.45753 | -2.039987 | 0.08967559 | 8.404381
81.2271 | 10.9076 | 12.92127 | 4.449271 | -2.013673 | 0.08963062 | 8.382372
81.2371 | 10.9015 | 12.88699 | 4.44102 | -1.985486 | 0.08958754 | 8.356379
81.2471 | 10.8983 | 12.84881 | 4.432778 | -1.950509 | 0.08954636 | 8.326485
81.2571 | 10.8864 | 12.80683 | 4.424545 | -1.920431 | 0.08950709 | 8.292778
81.2671 | 10.8685 | 12.76115 | 4.416322 | -1.89265 | 0.08946973 | 8.255359
81.2771 | 10.8512 | 12.71187 | 4.408108 | -1.860671 | 0.0894343 | 8.214329
81.2871 | 10.8186 | 12.65911 | 4.399903 | -1.840506 | 0.08940079 | 8.169803
81.2971 | 10.795 | 12.60297 | 4.391707 | -1.807972 | 0.08936922 | 8.121896
81.3071 | 10.76 | 12.54359 | 4.383521 | -1.783589 | 0.08933958 | 8.070729
81.3171 | 10.7314 | 12.48109 | 4.375345 | -1.749685 | 0.0893119 | 8.016429
81.3271 | 10.6855 | 12.41559 | 4.367178 | -1.73009 | 0.08928617 | 7.959126
81.3371 | 10.6448 | 12.34724 | 4.35902 | -1.702439 | 0.08926241 | 7.898957
81.3471 | 10.6 | 12.27617 | 4.350873 | -1.676172 | 0.08924062 | 7.836058
81.3571 | 10.5487 | 12.20253 | 4.342735 | -1.653826 | 0.0892208 | 7.770571
81.3671 | 10.4952 | 12.12645 | 4.334607 | -1.631246 | 0.08920298 | 7.702636
81.3771 | 10.4392 | 12.04808 | 4.326489 | -1.608877 | 0.08918715 | 7.632401
81.3871 | 10.3826 | 11.96756 | 4.31838 | -1.584965 | 0.08917333 | 7.560011
81.3971 | 10.321 | 11.88506 | 4.310282 | -1.564057 | 0.08916152 | 7.485613
81.4071 | 10.261 | 11.8007 | 4.302194 | -1.5397 | 0.08915174 | 7.409354
81.4171 | 10.1984 | 11.71464 | 4.294116 | -1.516242 | 0.08914398 | 7.331381
81.4271 | 10.1288 | 11.62703 | 4.286049 | -1.498231 | 0.08913827 | 7.251844
81.4371 | 10.0632 | 11.53801 | 4.277991 | -1.474812 | 0.08913461 | 7.170886
81.4471 | 9.9923 | 11.44773 | 4.269944 | -1.45543 | 0.08913302 | 7.088652
81.4571 | 9.926 | 11.35633 | 4.261908 | -1.430328 | 0.0891335 | 7.005286
81.4671 | 9.8571 | 11.26395 | 4.253882 | -1.406846 | 0.08913606 | 6.920929
81.4771 | 9.7867 | 11.17072 | 4.245866 | -1.384024 | 0.08914072 | 6.835717
81.4871 | 9.718 | 11.0768 | 4.237861 | -1.358796 | 0.08914747 | 6.749787
81.4971 | 9.6452 | 10.98229 | 4.229867 | -1.337092 | 0.08915635 | 6.663269
81.5071 | 9.5728 | 10.88734 | 4.221884 | -1.314543 | 0.08916735 | 6.576291
81.5171 | 9.5051 | 10.79207 | 4.213911 | -1.28697 | 0.0891805 | 6.488978
81.5271 | 9.4248 | 10.6966 | 4.205949 | -1.271796 | 0.0891958 | 6.401451
81.5371 | 9.3619 | 10.60103 | 4.197999 | -1.239133 | 0.08921326 | 6.313821
81.5471 | 9.2948 | 10.50549 | 4.190059 | -1.210692 | 0.0892329 | 6.2262
81.5571 | 9.2255 | 10.41008 | 4.18213 | -1.184579 | 0.08925473 | 6.138694
81.5671 | 9.1492 | 10.3149 | 4.174213 | -1.165695 | 0.08927875 | 6.051404
81.5771 | 9.0826 | 10.22003 | 4.166306 | -1.137435 | 0.08930501 | 5.964423
81.5871 | 9.0141 | 10.12559 | 4.158411 | -1.111488 | 0.08933348 | 5.877843
81.5971 | 8.9427 | 10.03164 | 4.150528 | -1.08894 | 0.08936421 | 5.791748
81.6071 | 8.8744 | 9.938268 | 4.142656 | -1.063868 | 0.08939719 | 5.706216
81.6171 | 8.8099 | 9.84555 | 4.134795 | -1.03565 | 0.08943244 | 5.621323
81.6271 | 8.7391 | 9.753551 | 4.126946 | -1.014451 | 0.08946998 | 5.537136
81.6371 | 8.6768 | 9.662337 | 4.119108 | -0.985537 | 0.08950983 | 5.453719
81.6471 | 8.6129 | 9.571968 | 4.111282 | -0.9590679 | 0.08955199 | 5.371134
81.6571 | 8.5467 | 9.482494 | 4.103468 | -0.9357942 | 0.08959649 | 5.28943
81.667 | 8.4868 | 9.394868 | 4.095744 | -0.9080682 | 0.08964283 | 5.209482
81.677 | 8.4246 | 9.307321 | 4.087953 | -0.8827213 | 0.08969202 | 5.129676
81.687 | 8.3621 | 9.220804 | 4.080175 | -0.8587042 | 0.08974359 | 5.050886
81.697 | 8.3026 | 9.135353 | 4.072408 | -0.8327525 | 0.08979757 | 4.973147
81.707 | 8.2472 | 9.050998 | 4.064654 | -0.8037979 | 0.08985397 | 4.89649
81.717 | 8.1909 | 8.967767 | 4.056911 | -0.7768665 | 0.08991278 | 4.820942
81.727 | 8.1338 | 8.885684 | 4.049181 | -0.7518845 | 0.08997408 | 4.746529
81.737 | 8.0837 | 8.80477 | 4.041463 | -0.7210698 | 0.09003782 | 4.673268
81.747 | 8.0296 | 8.72504 | 4.033758 | -0.6954403 | 0.09010408 | 4.601178
81.757 | 7.9796 | 8.646509 | 4.026065 | -0.666909 | 0.09017282 | 4.530271
81.767 | 7.9313 | 8.569186 | 4.018385 | -0.6378863 | 0.09024413 | 4.460558
81.777 | 7.8837 | 8.493081 | 4.010717 | -0.6093805 | 0.09031795 | 4.392046
81.787 | 7.8398 | 8.418197 | 4.003061 | -0.5783974 | 0.09039438 | 4.324742
81.797 | 7.792 | 8.344538 | 3.995419 | -0.5525383 | 0.09047336 | 4.258646
81.807 | 7.7477 | 8.272104 | 3.987789 | -0.5244044 | 0.09055498 | 4.193761
81.817 | 7.7066 | 8.200894 | 3.980172 | -0.4942944 | 0.09063922 | 4.130083
81.827 | 7.6723 | 8.130905 | 3.972568 | -0.4586053 | 0.09072613 | 4.067611
81.837 | 7.6328 | 8.06213 | 3.964977 | -0.4293303 | 0.09081571 | 4.006338
81.847 | 7.5955 | 7.994564 | 3.957399 | -0.3990642 | 0.09090799 | 3.946258
81.857 | 7.5583 | 7.928198 | 3.949834 | -0.3698982 | 0.09100299 | 3.887362
81.867 | 7.5264 | 7.863022 | 3.942282 | -0.3366223 | 0.09110074 | 3.82964
81.877 | 7.4953 | 7.799027 | 3.934743 | -0.303727 | 0.09120126 | 3.773083
81.887 | 7.4645 | 7.736199 | 3.927218 | -0.2716994 | 0.09130458 | 3.717677
81.897 | 7.4339 | 7.674528 | 3.919706 | -0.2406275 | 0.09141071 | 3.663411
81.907 | 7.4059 | 7.613997 | 3.912208 | -0.2080973 | 0.0915197 | 3.61027
81.917 | 7.3783 | 7.554594 | 3.904723 | -0.1762943 | 0.09163156 | 3.55824
81.927 | 7.3585 | 7.49629 | 3.897251 | -0.1377904 | 0.09174633 | 3.507293
81.937 | 7.3318 | 7.439098 | 3.889794 | -0.1072982 | 0.09186401 | 3.457441
81.947 | 7.3096 | 7.382987 | 3.88235 | -0.07338673 | 0.09198464 | 3.408652
81.957 | 7.2939 | 7.32794 | 3.874919 | -0.03404009 | 0.09210826 | 3.360912
81.967 | 7.2722 | 7.273942 | 3.867503 | -0.001741975 | 0.09223488 | 3.314204
81.977 | 7.2515 | 7.220975 | 3.860101 | 0.03052529 | 0.09236458 | 3.268509
81.987 | 7.2354 | 7.169022 | 3.852712 | 0.06637824 | 0.09249727 | 3.223812
81.997 | 7.2191 | 7.118066 | 3.845338 | 0.1010343 | 0.09263313 | 3.180095
82.007 | 7.2017 | 7.068089 | 3.837978 | 0.1336108 | 0.09277205 | 3.137339
82.017 | 7.193 | 7.019075 | 3.830632 | 0.1739255 | 0.09291419 | 3.095529
82.027 | 7.1779 | 6.971004 | 3.8233 | 0.2068958 | 0.09305946 | 3.054645
82.037 | 7.1611 | 6.923861 | 3.815983 | 0.2372386 | 0.09320802 | 3.014671
82.047 | 7.1549 | 6.877628 | 3.80868 | 0.2772716 | 0.09335977 | 2.975589
82.057 | 7.1434 | 6.832288 | 3.801391 | 0.311112 | 0.09351484 | 2.937382
82.067 | 7.1285 | 6.787823 | 3.794117 | 0.3406772 | 0.09367323 | 2.900033
82.077 | 7.1197 | 6.744216 | 3.786858 | 0.375484 | 0.09383499 | 2.863523
82.087 | 7.1126 | 6.701451 | 3.779613 | 0.4111487 | 0.09400013 | 2.827838
82.097 | 7.1003 | 6.659511 | 3.772383 | 0.4407889 | 0.09416871 | 2.792959
82.107 | 7.089 | 6.618379 | 3.765168 | 0.4706206 | 0.09434075 | 2.758871
82.117 | 7.0819 | 6.57804 | 3.757968 | 0.5038597 | 0.09451629 | 2.725556
82.127 | 7.0699 | 6.538478 | 3.750782 | 0.5314225 | 0.09469537 | 2.693
82.137 | 7.0614 | 6.499675 | 3.743612 | 0.5617248 | 0.09487804 | 2.661185
82.147 | 7.0562 | 6.461618 | 3.736457 | 0.594582 | 0.09506433 | 2.630097
82.157 | 7.0472 | 6.424291 | 3.729317 | 0.6229094 | 0.09525426 | 2.599719
82.167 | 7.0415 | 6.387678 | 3.722192 | 0.6538219 | 0.09544792 | 2.570038
82.177 | 7.0352 | 6.351766 | 3.715083 | 0.6834342 | 0.0956453 | 2.541038
82.187 | 7.0255 | 6.316539 | 3.707989 | 0.7089605 | 0.09584648 | 2.512704
82.197 | 7.0148 | 6.281985 | 3.70091 | 0.7328153 | 0.09605148 | 2.485023
82.207 | 7.0125 | 6.248088 | 3.693847 | 0.7644119 | 0.09626036 | 2.457981
82.217 | 7.0094 | 6.214835 | 3.686799 | 0.7945646 | 0.09647314 | 2.431563
82.227 | 7.0026 | 6.182214 | 3.679767 | 0.8203861 | 0.09668993 | 2.405757
82.237 | 7.0026 | 6.150211 | 3.672751 | 0.8523893 | 0.09691067 | 2.380549
82.2469 | 6.998 | 6.119132 | 3.665821 | 0.878868 | 0.09713322 | 2.356178
82.2569 | 6.9936 | 6.088321 | 3.658836 | 0.9052789 | 0.09736211 | 2.332123
82.2669 | 6.9892 | 6.058091 | 3.651867 | 0.9311092 | 0.09759514 | 2.308628
82.2769 | 6.9844 | 6.02843 | 3.644914 | 0.95597 | 0.09783239 | 2.285683
82.2869 | 6.9812 | 5.999326 | 3.637978 | 0.9818737 | 0.09807389 | 2.263275
82.2969 | 6.9812 | 5.970769 | 3.631057 | 1.010431 | 0.09831969 | 2.241392
82.3069 | 6.9761 | 5.942747 | 3.624153 | 1.033353 | 0.09856986 | 2.220024
82.3169 | 6.9757 | 5.91525 | 3.617265 | 1.06045 | 0.09882445 | 2.199161
82.3269 | 6.9774 | 5.888267 | 3.610393 | 1.089133 | 0.0990835 | 2.17879
82.3369 | 6.9783 | 5.861787 | 3.603538 | 1.116513 | 0.09934708 | 2.158902
82.3469 | 6.9783 | 5.835801 | 3.596699 | 1.142499 | 0.09961524 | 2.139487
82.3569 | 6.9741 | 5.8103 | 3.589877 | 1.1638 | 0.09988805 | 2.120535
82.3669 | 6.9798 | 5.785273 | 3.583071 | 1.194527 | 0.1001656 | 2.102036
82.3769 | 6.9806 | 5.760712 | 3.576282 | 1.219888 | 0.1004478 | 2.083982
82.3869 | 6.9822 | 5.736607 | 3.56951 | 1.245593 | 0.1007349 | 2.066362
82.3969 | 6.987 | 5.71295 | 3.562754 | 1.27405 | 0.1010269 | 2.049169
82.4069 | 6.9903 | 5.689732 | 3.556016 | 1.300568 | 0.1013238 | 2.032393
82.4169 | 6.9941 | 5.666946 | 3.549295 | 1.327154 | 0.1016258 | 2.016026
82.4269 | 7.0021 | 5.644583 | 3.54259 | 1.357517 | 0.1019328 | 2.00006
82.4369 | 7.0043 | 5.622635 | 3.535903 | 1.381665 | 0.102245 | 1.984487
82.4469 | 7.0087 | 5.601095 | 3.529233 | 1.407605 | 0.1025624 | 1.969299
82.4569 | 7.0183 | 5.579954 | 3.52258 | 1.438346 | 0.1028851 | 1.954489
82.4669 | 7.0282 | 5.559207 | 3.515944 | 1.468993 | 0.1032131 | 1.94005
82.4769 | 7.0357 | 5.538846 | 3.509326 | 1.496854 | 0.1035466 | 1.925974
82.4869 | 7.0404 | 5.518865 | 3.502725 | 1.521535 | 0.1038856 | 1.912254
82.4969 | 7.0523 | 5.499256 | 3.496142 | 1.553044 | 0.1042302 | 1.898883
82.5069 | 7.0564 | 5.480013 | 3.489577 | 1.576387 | 0.1045805 | 1.885856
82.5169 | 7.0664 | 5.461131 | 3.483029 | 1.605269 | 0.1049365 | 1.873165
82.5269 | 7.0775 | 5.442603 | 3.476499 | 1.634897 | 0.1052983 | 1.860805
82.5369 | 7.0855 | 5.424423 | 3.469987 | 1.661077 | 0.1056661 | 1.84877
82.5469 | 7.0992 | 5.406585 | 3.463492 | 1.692615 | 0.1060398 | 1.837053
82.5569 | 7.1085 | 5.389085 | 3.457016 | 1.719415 | 0.1064196 | 1.825649
82.5669 | 7.1174 | 5.371916 | 3.450557 | 1.745484 | 0.1068056 | 1.814553
82.5769 | 7.1253 | 5.355074 | 3.444117 | 1.770226 | 0.1071978 | 1.803759
82.5869 | 7.1316 | 5.338553 | 3.437695 | 1.793047 | 0.1075964 | 1.793262
82.5969 | 7.1406 | 5.322349 | 3.431291 | 1.818251 | 0.1080014 | 1.783057
82.6069 | 7.1479 | 5.306458 | 3.424905 | 1.841442 | 0.1084129 | 1.773139
82.6169 | 7.1556 | 5.290873 | 3.418538 | 1.864727 | 0.1088311 | 1.763504
82.6269 | 7.1605 | 5.275591 | 3.412189 | 1.884909 | 0.109256 | 1.754146
82.6369 | 7.1682 | 5.260608 | 3.405859 | 1.907592 | 0.1096878 | 1.745061
82.6469 | 7.173 | 5.24592 | 3.399548 | 1.92708 | 0.1101264 | 1.736246
82.6569 | 7.1786 | 5.231522 | 3.393255 | 1.947078 | 0.1105722 | 1.727695
82.6669 | 7.1854 | 5.217411 | 3.38698 | 1.967989 | 0.111025 | 1.719405
82.6769 | 7.1863 | 5.203582 | 3.380725 | 1.982718 | 0.1114851 | 1.711372
82.6869 | 7.1799 | 5.190033 | 3.374488 | 1.989867 | 0.1119526 | 1.703592
82.6969 | 7.1859 | 5.17676 | 3.368271 | 2.00914 | 0.1124276 | 1.696062
82.7069 | 7.1847 | 5.163759 | 3.362072 | 2.020941 | 0.1129101 | 1.688777
82.7169 | 7.1817 | 5.151028 | 3.355893 | 2.030672 | 0.1134004 | 1.681734
82.7269 | 7.18 | 5.138562 | 3.349732 | 2.041438 | 0.1138985 | 1.674931
82.7369 | 7.174 | 5.126359 | 3.343591 | 2.047641 | 0.1144046 | 1.668363
82.7469 | 7.1679 | 5.114417 | 3.33747 | 2.053483 | 0.1149187 | 1.662028
82.7569 | 7.1619 | 5.102732 | 3.331367 | 2.059168 | 0.1154411 | 1.655923
82.7669 | 7.1548 | 5.091301 | 3.325284 | 2.063499 | 0.1159718 | 1.650045
82.7769 | 7.1432 | 5.080123 | 3.319221 | 2.063077 | 0.116511 | 1.644391
82.7869 | 7.134 | 5.069194 | 3.313177 | 2.064806 | 0.1170588 | 1.638958
82.7969 | 7.1255 | 5.058512 | 3.307153 | 2.066988 | 0.1176154 | 1.633744
82.8069 | 7.1144 | 5.048075 | 3.301148 | 2.066325 | 0.1181808 | 1.628747
82.8169 | 7.101 | 5.037882 | 3.295163 | 2.063118 | 0.1187554 | 1.623963
82.8269 | 7.0879 | 5.027928 | 3.289199 | 2.059972 | 0.1193391 | 1.619391
82.8368 | 7.0794 | 5.018306 | 3.283313 | 2.061094 | 0.1199262 | 1.615067
82.8468 | 7.0682 | 5.008825 | 3.277388 | 2.059375 | 0.1205287 | 1.610909
82.8568 | 7.0526 | 4.99958 | 3.271483 | 2.05302 | 0.1211408 | 1.606956
82.8668 | 7.0381 | 4.990568 | 3.265598 | 2.047532 | 0.1217628 | 1.603207
82.8768 | 7.0221 | 4.981788 | 3.259733 | 2.040312 | 0.1223947 | 1.59966
82.8868 | 7.0149 | 4.973238 | 3.253889 | 2.041662 | 0.1230369 | 1.596312
82.8968 | 6.9969 | 4.964916 | 3.248065 | 2.031984 | 0.1236893 | 1.593162
82.9068 | 6.9794 | 4.956822 | 3.242261 | 2.022578 | 0.1243523 | 1.590208
82.9168 | 6.9621 | 4.948953 | 3.236478 | 2.013147 | 0.1250259 | 1.587449
82.9268 | 6.9483 | 4.94131 | 3.230716 | 2.00699 | 0.1257104 | 1.584884
82.9368 | 6.9311 | 4.93389 | 3.224974 | 1.99721 | 0.126406 | 1.58251
82.9468 | 6.9146 | 4.926693 | 3.219253 | 1.987907 | 0.1271129 | 1.580327
82.9568 | 6.9023 | 4.919718 | 3.213553 | 1.982582 | 0.1278312 | 1.578334
82.9668 | 6.8841 | 4.912963 | 3.207873 | 1.971137 | 0.1285612 | 1.576529
82.9768 | 6.8689 | 4.906429 | 3.202215 | 1.962471 | 0.129303 | 1.574911
82.9868 | 6.8532 | 4.900113 | 3.196577 | 1.953087 | 0.1300569 | 1.573479
82.9968 | 6.8349 | 4.894017 | 3.190961 | 1.940883 | 0.1308232 | 1.572233
83.0068 | 6.8134 | 4.888138 | 3.185365 | 1.925262 | 0.1316019 | 1.571171
83.0168 | 6.8034 | 4.882477 | 3.179791 | 1.920923 | 0.1323933 | 1.570293
83.0268 | 6.7898 | 4.877034 | 3.174238 | 1.912766 | 0.1331978 | 1.569597
83.0368 | 6.7718 | 4.871807 | 3.168707 | 1.899993 | 0.1340154 | 1.569084
83.0468 | 6.7558 | 4.866796 | 3.163197 | 1.889004 | 0.1348465 | 1.568753
83.0568 | 6.7435 | 4.862002 | 3.157708 | 1.881498 | 0.1356913 | 1.568603
83.0668 | 6.7275 | 4.857424 | 3.152241 | 1.870076 | 0.13655 | 1.568633
83.0768 | 6.7142 | 4.853063 | 3.146796 | 1.861137 | 0.137423 | 1.568844
83.0868 | 6.6997 | 4.848917 | 3.141372 | 1.850783 | 0.1383104 | 1.569235
83.0968 | 6.6888 | 4.844988 | 3.135971 | 1.843812 | 0.1392125 | 1.569805
83.1068 | 6.6789 | 4.841276 | 3.130591 | 1.837624 | 0.1401297 | 1.570555
83.1168 | 6.6689 | 4.83778 | 3.125233 | 1.83112 | 0.1410622 | 1.571485
83.1268 | 6.6562 | 4.834501 | 3.119896 | 1.821699 | 0.1420102 | 1.572594
83.1368 | 6.6466 | 4.831439 | 3.114582 | 1.815161 | 0.1429742 | 1.573883
83.1468 | 6.6389 | 4.828596 | 3.109291 | 1.810304 | 0.1439543 | 1.575351
83.1568 | 6.628 | 4.82597 | 3.104021 | 1.80203 | 0.1449509 | 1.576998
83.1668 | 6.6216 | 4.823564 | 3.098774 | 1.798036 | 0.1459644 | 1.578826
83.1768 | 6.6116 | 4.821377 | 3.093549 | 1.790223 | 0.1469949 | 1.580834
83.1868 | 6.6068 | 4.819411 | 3.088346 | 1.787389 | 0.148043 | 1.583022
83.1968 | 6.5992 | 4.817666 | 3.083166 | 1.781534 | 0.1491088 | 1.585391
83.2068 | 6.5978 | 4.816143 | 3.078008 | 1.781657 | 0.1501929 | 1.587941
83.2168 | 6.594 | 4.814843 | 3.072873 | 1.779157 | 0.1512954 | 1.590674
83.2268 | 6.5922 | 4.813767 | 3.067761 | 1.778433 | 0.1524168 | 1.593589
83.2368 | 6.5858 | 4.812916 | 3.062672 | 1.772884 | 0.1535574 | 1.596687
83.2468 | 6.5868 | 4.812292 | 3.057605 | 1.774508 | 0.1547177 | 1.599969
83.2568 | 6.5827 | 4.811896 | 3.052561 | 1.770804 | 0.155898 | 1.603436
83.2668 | 6.5844 | 4.811728 | 3.047541 | 1.772672 | 0.1570987 | 1.607089
83.2768 | 6.5835 | 4.811791 | 3.042543 | 1.771709 | 0.1583203 | 1.610928
83.2868 | 6.5873 | 4.812086 | 3.037569 | 1.775214 | 0.1595631 | 1.614954
83.2968 | 6.588 | 4.812614 | 3.032617 | 1.775386 | 0.1608275 | 1.619169
83.3068 | 6.5954 | 4.813378 | 3.027689 | 1.782022 | 0.1621141 | 1.623574
83.3168 | 6.6007 | 4.814378 | 3.022785 | 1.786322 | 0.1634233 | 1.62817
83.3268 | 6.6063 | 4.815617 | 3.017903 | 1.790683 | 0.1647554 | 1.632958
83.3368 | 6.6118 | 4.817096 | 3.013046 | 1.794704 | 0.166111 | 1.63794
83.3468 | 6.622 | 4.818819 | 3.008211 | 1.803181 | 0.1674906 | 1.643117
83.3568 | 6.6265 | 4.820785 | 3.003401 | 1.805715 | 0.1688947 | 1.64849
83.3668 | 6.6333 | 4.822999 | 2.998614 | 1.810301 | 0.1703237 | 1.654061
83.3768 | 6.6454 | 4.825462 | 2.993851 | 1.819938 | 0.1717782 | 1.659833
83.3868 | 6.6535 | 4.828175 | 2.989111 | 1.825325 | 0.1732587 | 1.665805
83.3968 | 6.6689 | 4.831143 | 2.984396 | 1.837757 | 0.1747658 | 1.671981
83.4068 | 6.6797 | 4.834366 | 2.979705 | 1.845334 | 0.1762999 | 1.678362
83.4168 | 6.6928 | 4.837849 | 2.975037 | 1.854951 | 0.1778617 | 1.68495
83.4267 | 6.7013 | 4.841555 | 2.97044 | 1.859745 | 0.1794354 | 1.691679
83.4367 | 6.7146 | 4.845561 | 2.965821 | 1.869039 | 0.1810539 | 1.698686
83.4467 | 6.7298 | 4.849833 | 2.961226 | 1.879967 | 0.1827019 | 1.705905
83.4567 | 6.7391 | 4.854376 | 2.956655 | 1.884724 | 0.1843799 | 1.713341
83.4667 | 6.7566 | 4.859192 | 2.952109 | 1.897408 | 0.1860886 | 1.720994
83.4767 | 6.7721 | 4.864284 | 2.947587 | 1.907816 | 0.1878285 | 1.728868
83.4867 | 6.7866 | 4.869655 | 2.94309 | 1.916945 | 0.1896005 | 1.736965
83.4967 | 6.8013 | 4.87531 | 2.938617 | 1.92599 | 0.1914051 | 1.745287
83.5067 | 6.8179 | 4.881251 | 2.934169 | 1.936649 | 0.193243 | 1.753838
83.5167 | 6.8351 | 4.887481 | 2.929746 | 1.947619 | 0.195115 | 1.76262
83.5267 | 6.8506 | 4.894006 | 2.925348 | 1.956594 | 0.1970218 | 1.771636
83.5367 | 6.8639 | 4.900828 | 2.920974 | 1.963072 | 0.198964 | 1.780889
83.5467 | 6.8773 | 4.907951 | 2.916626 | 1.969349 | 0.2009425 | 1.790382
83.5567 | 6.8967 | 4.915379 | 2.912302 | 1.981321 | 0.202958 | 1.800119
83.5667 | 6.9101 | 4.923117 | 2.908004 | 1.986983 | 0.2050113 | 1.810102
83.5767 | 6.9249 | 4.931168 | 2.903731 | 1.993732 | 0.2071032 | 1.820334
83.5867 | 6.9416 | 4.939538 | 2.899483 | 2.002062 | 0.2092345 | 1.830821
83.5967 | 6.9568 | 4.94823 | 2.89526 | 2.00857 | 0.2114061 | 1.841564
83.6067 | 6.966 | 4.957249 | 2.891063 | 2.008751 | 0.2136187 | 1.852568
83.6167 | 6.9831 | 4.966601 | 2.886891 | 2.016499 | 0.2158733 | 1.863837
83.6267 | 6.9924 | 4.976289 | 2.882745 | 2.016111 | 0.2181708 | 1.875374
83.6367 | 6.9984 | 4.986319 | 2.878624 | 2.012081 | 0.220512 | 1.887183
83.6467 | 7.0083 | 4.996696 | 2.874529 | 2.011604 | 0.2228979 | 1.899269
83.6567 | 7.0188 | 5.007425 | 2.87046 | 2.011375 | 0.2253293 | 1.911636
83.6667 | 7.0255 | 5.018512 | 2.866416 | 2.006988 | 0.2278073 | 1.924288
83.6767 | 7.0288 | 5.029961 | 2.862399 | 1.998839 | 0.2303328 | 1.93723
83.6867 | 7.0347 | 5.04178 | 2.858407 | 1.99292 | 0.2329068 | 1.950466
83.6967 | 7.0397 | 5.053974 | 2.854441 | 1.985726 | 0.2355303 | 1.964002
83.7067 | 7.0427 | 5.066548 | 2.850502 | 1.976152 | 0.2382043 | 1.977842
83.7167 | 7.0481 | 5.079509 | 2.846589 | 1.968591 | 0.2409298 | 1.991991
83.7267 | 7.0488 | 5.092863 | 2.842701 | 1.955937 | 0.2437078 | 2.006454
83.7367 | 7.0426 | 5.106617 | 2.838841 | 1.935983 | 0.2465395 | 2.021237
83.7467 | 7.0467 | 5.120777 | 2.835006 | 1.925923 | 0.2494259 | 2.036345
83.7567 | 7.0443 | 5.135349 | 2.831198 | 1.908951 | 0.2523681 | 2.051783
83.7667 | 7.0443 | 5.150342 | 2.827417 | 1.893958 | 0.2553671 | 2.067558
83.7767 | 7.0403 | 5.165762 | 2.823662 | 1.874538 | 0.2584241 | 2.083676
83.7867 | 7.0427 | 5.181615 | 2.819934 | 1.861085 | 0.2615402 | 2.100141
83.7967 | 7.0405 | 5.19791 | 2.816232 | 1.84259 | 0.2647165 | 2.116962
83.8067 | 7.0356 | 5.214655 | 2.812557 | 1.820945 | 0.2679541 | 2.134143
83.8167 | 7.0338 | 5.231855 | 2.808909 | 1.801945 | 0.2712543 | 2.151692
83.8267 | 7.0298 | 5.249521 | 2.805288 | 1.780279 | 0.274618 | 2.169615
83.8367 | 7.0258 | 5.26766 | 2.801694 | 1.75814 | 0.2780465 | 2.187919
83.8467 | 7.0249 | 5.286279 | 2.798127 | 1.738621 | 0.2815409 | 2.206611
83.8567 | 7.023 | 5.305389 | 2.794588 | 1.717611 | 0.2851024 | 2.225699
83.8667 | 7.0205 | 5.324996 | 2.791075 | 1.695504 | 0.288732 | 2.245189
83.8767 | 7.0187 | 5.34511 | 2.78759 | 1.67359 | 0.292431 | 2.265089
83.8867 | 7.0177 | 5.36574 | 2.784132 | 1.65196 | 0.2962003 | 2.285408
83.8967 | 7.0144 | 5.386895 | 2.780701 | 1.627505 | 0.3000413 | 2.306153
83.9067 | 7.0114 | 5.408584 | 2.777298 | 1.602816 | 0.3039548 | 2.327331
83.9167 | 7.0095 | 5.430817 | 2.773923 | 1.578683 | 0.3079421 | 2.348953
83.9267 | 7.0021 | 5.453604 | 2.770575 | 1.548496 | 0.3120041 | 2.371025
83.9367 | 7.0045 | 5.476954 | 2.767255 | 1.527546 | 0.3161418 | 2.393557
83.9467 | 7.0092 | 5.500877 | 2.763962 | 1.508323 | 0.3203564 | 2.416558
83.9567 | 7.0038 | 5.525383 | 2.760698 | 1.478417 | 0.3246487 | 2.440037
83.9667 | 7.0011 | 5.550484 | 2.757461 | 1.450616 | 0.3290196 | 2.464003
83.9767 | 7.0049 | 5.576188 | 2.754252 | 1.428712 | 0.33347 | 2.488466
83.9867 | 7.0079 | 5.602508 | 2.751072 | 1.405392 | 0.3380008 | 2.513436
83.9967 | 7.0071 | 5.629454 | 2.747919 | 1.377646 | 0.3426125 | 2.538922
84.0066 | 7.0093 | 5.65676 | 2.744826 | 1.35254 | 0.34726 | 2.564674
84.0166 | 7.0098 | 5.684984 | 2.741729 | 1.324816 | 0.3520351 | 2.59122
84.0266 | 7.0209 | 5.713867 | 2.738661 | 1.307033 | 0.3568932 | 2.618313
84.0366 | 7.0197 | 5.743421 | 2.735621 | 1.276279 | 0.3618348 | 2.645965
84.0466 | 7.0227 | 5.773658 | 2.73261 | 1.249042 | 0.3668601 | 2.674187
84.0566 | 7.0347 | 5.804588 | 2.729627 | 1.230112 | 0.3719694 | 2.702991
84.0666 | 7.0508 | 5.836224 | 2.726673 | 1.214576 | 0.377163 | 2.732388
84.0766 | 7.0596 | 5.868578 | 2.723747 | 1.191022 | 0.3824409 | 2.76239
84.0866 | 7.0662 | 5.901662 | 2.720851 | 1.164538 | 0.3878029 | 2.793009
84.0966 | 7.0811 | 5.935488 | 2.717983 | 1.145612 | 0.393249 | 2.824257
84.1066 | 7.0881 | 5.970069 | 2.715143 | 1.118031 | 0.3987787 | 2.856147
84.1166 | 7.1075 | 6.005417 | 2.712333 | 1.102083 | 0.4043915 | 2.888693
84.1266 | 7.1237 | 6.041544 | 2.709552 | 1.082156 | 0.4100868 | 2.921906
84.1366 | 7.139 | 6.078464 | 2.7068 | 1.060536 | 0.4158639 | 2.9558
84.1466 | 7.16 | 6.116188 | 2.704076 | 1.043812 | 0.4217216 | 2.99039
84.1566 | 7.1785 | 6.154729 | 2.701383 | 1.023771 | 0.4276589 | 3.025687
84.1666 | 7.1936 | 6.1941 | 2.698718 | 0.9994999 | 0.4336744 | 3.061708
84.1766 | 7.2128 | 6.234315 | 2.696083 | 0.9784853 | 0.4397664 | 3.098466
84.1866 | 7.2354 | 6.275385 | 2.693477 | 0.9600152 | 0.4459333 | 3.135975
84.1966 | 7.2559 | 6.317323 | 2.6909 | 0.9385766 | 0.4521731 | 3.17425
84.2066 | 7.276 | 6.360144 | 2.688354 | 0.9158556 | 0.4584835 | 3.213307
84.2166 | 7.2986 | 6.403859 | 2.685836 | 0.8947407 | 0.4648623 | 3.253161
84.2266 | 7.3223 | 6.448482 | 2.683349 | 0.8738182 | 0.4713066 | 3.293827
84.2366 | 7.3489 | 6.494025 | 2.680891 | 0.8548752 | 0.4778138 | 3.33532
84.2466 | 7.3745 | 6.540501 | 2.678463 | 0.833999 | 0.4843806 | 3.377658
84.2566 | 7.3993 | 6.587924 | 2.676065 | 0.8113763 | 0.4910039 | 3.420855
84.2666 | 7.4311 | 6.636306 | 2.673696 | 0.7947939 | 0.49768 | 3.46493
84.2766 | 7.4611 | 6.68566 | 2.671358 | 0.7754398 | 0.5044052 | 3.509897
84.2866 | 7.4864 | 6.736 | 2.66905 | 0.7504 | 0.5111756 | 3.555774
84.2966 | 7.5195 | 6.787338 | 2.666772 | 0.7321622 | 0.5179871 | 3.602579
84.3066 | 7.5544 | 6.839687 | 2.664524 | 0.714713 | 0.5248351 | 3.650328
84.3166 | 7.5882 | 6.89306 | 2.662307 | 0.6951395 | 0.5317153 | 3.699038
84.3266 | 7.6263 | 6.947471 | 2.660119 | 0.6788288 | 0.5386229 | 3.748729
84.3366 | 7.6612 | 7.002932 | 2.657963 | 0.658268 | 0.545553 | 3.799416
84.3466 | 7.7066 | 7.059456 | 2.655836 | 0.6471436 | 0.5525006 | 3.851119
84.3566 | 7.7478 | 7.117057 | 2.653741 | 0.6307428 | 0.5594607 | 3.903856
84.3666 | 7.7877 | 7.175748 | 2.651676 | 0.611952 | 0.5664279 | 3.957644
84.3766 | 7.8328 | 7.235542 | 2.649641 | 0.5972584 | 0.5733972 | 4.012503
84.3866 | 7.8805 | 7.296451 | 2.647638 | 0.5840487 | 0.5803631 | 4.068451
84.3966 | 7.9279 | 7.358491 | 2.645665 | 0.5694088 | 0.5873203 | 4.125506
84.4066 | 7.9728 | 7.421674 | 2.643723 | 0.5511261 | 0.5942635 | 4.183688
84.4166 | 8.0221 | 7.486013 | 2.641812 | 0.5360866 | 0.6011874 | 4.243014
84.4266 | 8.0745 | 7.551524 | 2.639932 | 0.5229763 | 0.6080869 | 4.303505
84.4366 | 8.1332 | 7.618218 | 2.638083 | 0.5149816 | 0.6149568 | 4.365179
84.4466 | 8.1815 | 7.686111 | 2.636265 | 0.4953886 | 0.6217921 | 4.428055
84.4566 | 8.2389 | 7.755216 | 2.634478 | 0.4836836 | 0.6285881 | 4.49215
84.4666 | 8.2964 | 7.825548 | 2.632723 | 0.4708519 | 0.6353402 | 4.557485
84.4766 | 8.3515 | 7.89712 | 2.630999 | 0.4543795 | 0.6420439 | 4.624078
84.4866 | 8.4114 | 7.969948 | 2.629306 | 0.4414523 | 0.648695 | 4.691947
84.4966 | 8.475 | 8.044044 | 2.627645 | 0.4309564 | 0.6552897 | 4.761109
84.5066 | 8.5338 | 8.119423 | 2.626016 | 0.4143774 | 0.6618245 | 4.831583
84.5166 | 8.5997 | 8.196099 | 2.624418 | 0.4036006 | 0.6682958 | 4.903386
84.5266 | 8.6702 | 8.274087 | 2.622851 | 0.3961126 | 0.6747008 | 4.976535
84.5366 | 8.7359 | 8.3534 | 2.621317 | 0.3824995 | 0.6810367 | 5.051047
84.5466 | 8.8088 | 8.434052 | 2.619814 | 0.3747482 | 0.6873014 | 5.126936
84.5566 | 8.8727 | 8.516055 | 2.618343 | 0.3566454 | 0.6934926 | 5.204219
84.5666 | 8.9452 | 8.599422 | 2.616904 | 0.3457779 | 0.6996089 | 5.282909
84.5766 | 9.0192 | 8.684165 | 2.615497 | 0.3350352 | 0.7056489 | 5.363019
84.5866 | 9.0998 | 8.770295 | 2.614122 | 0.3295049 | 0.7116115 | 5.444561
84.5965 | 9.1719 | 8.856959 | 2.612793 | 0.314941 | 0.7174398 | 5.526727
84.6065 | 9.254 | 8.94588 | 2.611482 | 0.3081201 | 0.7232471 | 5.611151
84.6165 | 9.3349 | 9.036215 | 2.610203 | 0.2986847 | 0.7289759 | 5.697036
84.6265 | 9.4197 | 9.127972 | 2.608957 | 0.2917281 | 0.7346265 | 5.784389
84.6365 | 9.5044 | 9.221155 | 2.607743 | 0.2832448 | 0.7401993 | 5.873213
84.6465 | 9.5837 | 9.315767 | 2.606561 | 0.2679327 | 0.7456948 | 5.963511
84.6565 | 9.6767 | 9.41181 | 2.605412 | 0.2648898 | 0.7511141 | 6.055284
84.6665 | 9.7636 | 9.509282 | 2.604296 | 0.2543177 | 0.756458 | 6.148529
84.6765 | 9.8579 | 9.60818 | 2.603212 | 0.2497197 | 0.7617277 | 6.243241
84.6865 | 9.9488 | 9.708498 | 2.602161 | 0.2403022 | 0.7669244 | 6.339413
84.6965 | 10.0501 | 9.810225 | 2.601143 | 0.2398754 | 0.7720494 | 6.437033
84.7065 | 10.1429 | 9.913348 | 2.600157 | 0.2295516 | 0.7771041 | 6.536087
84.7165 | 10.2435 | 10.01785 | 2.599204 | 0.2256469 | 0.7820897 | 6.636559
84.7265 | 10.3516 | 10.12372 | 2.598285 | 0.2278823 | 0.7870074 | 6.738425
84.7365 | 10.4529 | 10.23092 | 2.597398 | 0.2219813 | 0.7918587 | 6.841662
84.7465 | 10.5591 | 10.33943 | 2.596545 | 0.2196739 | 0.7966444 | 6.946237
84.7565 | 10.6645 | 10.44921 | 2.595724 | 0.2152928 | 0.8013656 | 7.052117
84.7665 | 10.7723 | 10.56022 | 2.594937 | 0.2120769 | 0.8060232 | 7.159263
84.7765 | 10.8871 | 10.67243 | 2.594183 | 0.2146711 | 0.8106176 | 7.267628
84.7865 | 10.9972 | 10.78578 | 2.593463 | 0.2114241 | 0.8151493 | 7.377164
84.7965 | 11.1099 | 10.90021 | 2.592776 | 0.2096922 | 0.8196185 | 7.487814
84.8065 | 11.2235 | 11.01566 | 2.592122 | 0.207837 | 0.8240248 | 7.599516
84.8165 | 11.338 | 11.13207 | 2.591502 | 0.2059267 | 0.8283678 | 7.712204
84.8265 | 11.4479 | 11.24936 | 2.590915 | 0.1985371 | 0.8326467 | 7.825801
84.8365 | 11.5671 | 11.36745 | 2.590362 | 0.199648 | 0.8368603 | 7.940229
84.8465 | 11.671 | 11.48625 | 2.589843 | 0.1847509 | 0.8410071 | 8.055399
84.8565 | 11.7866 | 11.60566 | 2.589358 | 0.180941 | 0.845085 | 8.171216
84.8665 | 11.8908 | 11.72558 | 2.588906 | 0.1652232 | 0.8490917 | 8.287579
84.8765 | 12.0031 | 11.84589 | 2.588489 | 0.1572077 | 0.8530245 | 8.404379
84.8865 | 12.1063 | 11.96649 | 2.588105 | 0.1398138 | 0.8568799 | 8.521501
84.8965 | 12.2123 | 12.08723 | 2.587755 | 0.1250691 | 0.8606546 | 8.638821
84.9065 | 12.3139 | 12.20799 | 2.58744 | 0.1059081 | 0.8643441 | 8.756208
84.9165 | 12.4125 | 12.32863 | 2.587158 | 0.08387131 | 0.8679441 | 8.873526
84.9265 | 12.5098 | 12.44899 | 2.586911 | 0.06080928 | 0.8714495 | 8.99063
84.9365 | 12.595 | 12.56892 | 2.586698 | 0.02607992 | 0.8748549 | 9.107367
84.9465 | 12.6726 | 12.68825 | 2.58652 | -0.01565373 | 0.8781545 | 9.22358
84.9565 | 12.7658 | 12.80682 | 2.586375 | -0.04102226 | 0.881342 | 9.339105
84.9665 | 12.8374 | 12.92445 | 2.586266 | -0.08704598 | 0.8844108 | 9.453769
84.9765 | 12.9109 | 13.04094 | 2.58619 | -0.130044 | 0.8873541 | 9.567399
84.9865 | 12.9857 | 13.15613 | 2.58615 | -0.1704275 | 0.8901646 | 9.679813
84.9965 | 13.0518 | 13.2698 | 2.586144 | -0.2180042 | 0.8928347 | 9.790826
85.0065 | 13.1117 | 13.38177 | 2.586173 | -0.2700746 | 0.8953569 | 9.900245
85.0165 | 13.1538 | 13.49184 | 2.586236 | -0.3380393 | 0.8977231 | 10.00788
85.0265 | 13.2009 | 13.59979 | 2.586334 | -0.3988944 | 0.8999253 | 10.11353
85.0365 | 13.2434 | 13.70544 | 2.586468 | -0.4620355 | 0.9019554 | 10.21701
85.0465 | 13.2829 | 13.80855 | 2.586636 | -0.525655 | 0.9038052 | 10.31811
85.0565 | 13.3103 | 13.90895 | 2.586839 | -0.5986474 | 0.9054668 | 10.41664
85.0665 | 13.3377 | 14.00641 | 2.587077 | -0.6687068 | 0.9069319 | 10.5124
85.0765 | 13.3618 | 14.10073 | 2.58735 | -0.7389319 | 0.9081927 | 10.60519
85.0865 | 13.3733 | 14.19172 | 2.587659 | -0.818419 | 0.9092416 | 10.69482
85.0965 | 13.3733 | 14.27917 | 2.588003 | -0.9058749 | 0.9100711 | 10.7811
85.1065 | 13.3723 | 14.36291 | 2.588382 | -0.9906055 | 0.9106743 | 10.86385
85.1165 | 13.3649 | 14.44273 | 2.588796 | -1.077829 | 0.9110441 | 10.94289
85.1265 | 13.3595 | 14.51846 | 2.589246 | -1.158963 | 0.9111745 | 11.01804
85.1365 | 13.3378 | 14.58994 | 2.589731 | -1.25214 | 0.9110596 | 11.08915
85.1465 | 13.3127 | 14.657 | 2.590252 | -1.344298 | 0.9106938 | 11.15605
85.1565 | 13.2907 | 14.71949 | 2.590809 | -1.428786 | 0.9100727 | 11.2186
85.1665 | 13.2527 | 14.77726 | 2.591401 | -1.524563 | 0.9091918 | 11.27667
85.1764 | 13.2044 | 14.8297 | 2.592022 | -1.625304 | 0.9080601 | 11.32962
85.1864 | 13.1618 | 14.87773 | 2.592685 | -1.715928 | 0.9066522 | 11.37839
85.1964 | 13.1135 | 14.92069 | 2.593385 | -1.807188 | 0.9049756 | 11.42233
85.2064 | 13.0588 | 14.95849 | 2.59412 | -1.89969 | 0.9030288 | 11.46134
85.2164 | 12.9939 | 14.99105 | 2.594891 | -1.997154 | 0.9008105 | 11.49535
85.2264 | 12.9282 | 15.01831 | 2.595697 | -2.090115 | 0.8983205 | 11.5243
85.2364 | 12.8629 | 15.04022 | 2.59654 | -2.177317 | 0.895559 | 11.54812
85.2464 | 12.7849 | 15.05672 | 2.59742 | -2.271823 | 0.892527 | 11.56678
85.2564 | 12.6996 | 15.06781 | 2.598335 | -2.368207 | 0.889226 | 11.58025
85.2664 | 12.6292 | 15.07345 | 2.599287 | -2.444253 | 0.8856582 | 11.58851
85.2764 | 12.5324 | 15.07367 | 2.600274 | -2.541266 | 0.8818264 | 11.59157
85.2864 | 12.4497 | 15.06846 | 2.601299 | -2.618756 | 0.877734 | 11.58942
85.2964 | 12.3473 | 15.05785 | 2.602359 | -2.710551 | 0.8733847 | 11.58211
85.3064 | 12.2498 | 15.04189 | 2.603456 | -2.792087 | 0.8687833 | 11.56965
85.3164 | 12.1511 | 15.02062 | 2.60459 | -2.869517 | 0.8639345 | 11.55209
85.3264 | 12.0398 | 14.9941 | 2.60576 | -2.954299 | 0.8588438 | 11.52949
85.3364 | 11.9463 | 14.96241 | 2.606967 | -3.016107 | 0.8535171 | 11.50192
85.3464 | 11.8384 | 14.92562 | 2.608211 | -3.087222 | 0.8479606 | 11.46945
85.3564 | 11.7282 | 14.88384 | 2.609491 | -3.155638 | 0.8421823 | 11.43217
85.3664 | 11.6046 | 14.83715 | 2.610808 | -3.232552 | 0.8361859 | 11.39016
85.3764 | 11.4896 | 14.78568 | 2.612162 | -3.296077 | 0.8299819 | 11.34353
85.3864 | 11.3751 | 14.72953 | 2.613553 | -3.354429 | 0.8235772 | 11.2924
85.3964 | 11.2576 | 14.66884 | 2.614981 | -3.411236 | 0.8169796 | 11.23688
85.4064 | 11.1372 | 14.60372 | 2.616446 | -3.466525 | 0.8101975 | 11.17708
85.4164 | 11.0127 | 14.53434 | 2.617948 | -3.521638 | 0.8032393 | 11.11315
85.4264 | 10.9033 | 14.46082 | 2.619487 | -3.557519 | 0.7961138 | 11.04522
85.4364 | 10.7789 | 14.38332 | 2.621063 | -3.604416 | 0.7888298 | 10.97342
85.4464 | 10.6503 | 14.30198 | 2.622677 | -3.651684 | 0.7813964 | 10.89791
85.4564 | 10.531 | 14.21698 | 2.624328 | -3.685983 | 0.7738228 | 10.81883
85.4664 | 10.4102 | 14.12847 | 2.626016 | -3.718274 | 0.7661191 | 10.73634
85.4764 | 10.2926 | 14.03662 | 2.627742 | -3.744023 | 0.7582929 | 10.65059
85.4864 | 10.176 | 13.9416 | 2.629505 | -3.765597 | 0.7503537 | 10.56174
85.4964 | 10.0705 | 13.84357 | 2.631305 | -3.77307 | 0.7423127 | 10.46995
85.5064 | 9.9555 | 13.74271 | 2.633144 | -3.787214 | 0.7341783 | 10.37539
85.5164 | 9.8393 | 13.6392 | 2.63502 | -3.799903 | 0.7259602 | 10.27822
85.5264 | 9.722 | 13.53321 | 2.636933 | -3.811211 | 0.7176684 | 10.17861
85.5364 | 9.6187 | 13.42491 | 2.638884 | -3.806214 | 0.7093106 | 10.07672
85.5464 | 9.515 | 13.31449 | 2.640874 | -3.799488 | 0.7008961 | 9.972719
85.5564 | 9.4204 | 13.20211 | 2.642901 | -3.781707 | 0.6924356 | 9.866771
85.5664 | 9.3143 | 13.08795 | 2.644965 | -3.773645 | 0.6839371 | 9.759043
85.5764 | 9.2204 | 12.97217 | 2.647068 | -3.751775 | 0.6754095 | 9.649697
85.5864 | 9.1187 | 12.85497 | 2.649209 | -3.736267 | 0.6668621 | 9.538895
85.5964 | 9.0222 | 12.73649 | 2.651388 | -3.714288 | 0.6583017 | 9.426798
85.6064 | 8.9358 | 12.6169 | 2.653605 | -3.681103 | 0.6497373 | 9.313561
85.6164 | 8.8433 | 12.49637 | 2.65586 | -3.653075 | 0.641176 | 9.199339
85.6264 | 8.7582 | 12.37506 | 2.658153 | -3.616864 | 0.6326268 | 9.084283
85.6364 | 8.6665 | 12.25312 | 2.660485 | -3.586622 | 0.6240964 | 8.96854
85.6464 | 8.5848 | 12.1307 | 2.662855 | -3.5459 | 0.6155918 | 8.852253
85.6564 | 8.51 | 12.00794 | 2.665263 | -3.497945 | 0.6071205 | 8.735561
85.6664 | 8.4336 | 11.885 | 2.66771 | -3.451396 | 0.5986875 | 8.618598
85.6764 | 8.348 | 11.76199 | 2.670195 | -3.413989 | 0.590299 | 8.501495
85.6864 | 8.2778 | 11.63906 | 2.672719 | -3.361256 | 0.5819621 | 8.384375
85.6964 | 8.1967 | 11.51632 | 2.675281 | -3.319623 | 0.5736817 | 8.26736
85.7064 | 8.13 | 11.39391 | 2.677882 | -3.263908 | 0.5654628 | 8.150563
85.7164 | 8.0643 | 11.27192 | 2.680522 | -3.207624 | 0.5573107 | 8.034092
85.7264 | 7.9947 | 11.15048 | 2.6832 | -3.155782 | 0.549229 | 7.918052
85.7364 | 7.9313 | 11.02968 | 2.685917 | -3.09838 | 0.5412218 | 7.802541
85.7464 | 7.864 | 10.90962 | 2.688673 | -3.045618 | 0.5332939 | 7.687651
85.7564 | 7.7998 | 10.79039 | 2.691468 | -2.990586 | 0.5254485 | 7.573469
85.7663 | 7.7412 | 10.67331 | 2.694274 | -2.93211 | 0.5177708 | 7.461266
85.7763 | 7.6839 | 10.55594 | 2.697146 | -2.872042 | 0.5100986 | 7.348698
85.7863 | 7.6316 | 10.43967 | 2.700057 | -2.808074 | 0.5025175 | 7.237099
85.7963 | 7.5771 | 10.32454 | 2.703008 | -2.747438 | 0.4950299 | 7.1265
85.8063 | 7.5242 | 10.2106 | 2.705997 | -2.686396 | 0.4876343 | 7.016964
85.8163 | 7.4754 | 10.09791 | 2.709026 | -2.622511 | 0.4803397 | 6.908545
85.8263 | 7.4287 | 9.986532 | 2.712094 | -2.557832 | 0.4731442 | 6.801294
85.8363 | 7.3784 | 9.876505 | 2.715201 | -2.498105 | 0.466049 | 6.695255
85.8463 | 7.3393 | 9.767877 | 2.718348 | -2.428577 | 0.4590586 | 6.59047
85.8563 | 7.2996 | 9.660678 | 2.721534 | -2.361078 | 0.4521671 | 6.486977
85.8663 | 7.2567 | 9.554941 | 2.724759 | -2.298241 | 0.4453754 | 6.384806
85.8763 | 7.2208 | 9.450702 | 2.728024 | -2.229902 | 0.4386906 | 6.283987
85.8863 | 7.1834 | 9.347983 | 2.731329 | -2.164583 | 0.4321096 | 6.184545
85.8963 | 7.1458 | 9.246804 | 2.734673 | -2.101004 | 0.4256326 | 6.086499
85.9063 | 7.1138 | 9.147186 | 2.738056 | -2.033386 | 0.4192626 | 5.989868
85.9163 | 7.0772 | 9.049138 | 2.741479 | -1.971938 | 0.4129934 | 5.894666
85.9263 | 7.0477 | 8.952673 | 2.744942 | -1.904973 | 0.4068277 | 5.800903
85.9363 | 7.019 | 8.857796 | 2.748445 | -1.838796 | 0.4007622 | 5.708589
85.9463 | 6.9908 | 8.764518 | 2.751987 | -1.773718 | 0.3948023 | 5.617728
85.9563 | 6.9597 | 8.672866 | 2.75557 | -1.713166 | 0.3889442 | 5.528352
85.9663 | 6.9306 | 8.582787 | 2.759192 | -1.652187 | 0.38319 | 5.440405
85.9763 | 6.9035 | 8.494271 | 2.762854 | -1.590771 | 0.3775335 | 5.353884
85.9863 | 6.8766 | 8.407375 | 2.766556 | -1.530775 | 0.3719764 | 5.268843
85.9963 | 6.8529 | 8.322062 | 2.770298 | -1.469162 | 0.3665152 | 5.185249
86.0063 | 6.8221 | 8.238327 | 2.77408 | -1.416227 | 0.3611539 | 5.103093
86.0163 | 6.7988 | 8.156159 | 2.777903 | -1.357359 | 0.3558889 | 5.022367
86.0263 | 6.7782 | 8.075573 | 2.781765 | -1.297373 | 0.3507213 | 4.943086
86.0363 | 6.7552 | 7.996475 | 2.785668 | -1.241275 | 0.3456453 | 4.865162
86.0463 | 6.7354 | 7.918931 | 2.789611 | -1.183531 | 0.3406617 | 4.788658
86.0563 | 6.7078 | 7.842897 | 2.793594 | -1.135097 | 0.3357673 | 4.713536
86.0663 | 6.6899 | 7.768362 | 2.797617 | -1.078462 | 0.3309652 | 4.639779
86.0763 | 6.6694 | 7.695306 | 2.801681 | -1.025906 | 0.3262517 | 4.567373
86.0863 | 6.6547 | 7.623735 | 2.805786 | -0.969035 | 0.3216254 | 4.496324
86.0963 | 6.6403 | 7.553562 | 2.80993 | -0.9132622 | 0.3170871 | 4.426545
86.1063 | 6.6184 | 7.484835 | 2.814116 | -0.8664349 | 0.3126311 | 4.358088
86.1163 | 6.6032 | 7.417509 | 2.818342 | -0.8143088 | 0.3082563 | 4.290911
86.1263 | 6.5782 | 7.351569 | 2.822608 | -0.7733689 | 0.3039651 | 4.224996
86.1363 | 6.5704 | 7.286993 | 2.826915 | -0.7165925 | 0.2997541 | 4.160323
86.1463 | 6.555 | 7.223759 | 2.831263 | -0.6687588 | 0.295622 | 4.096874
86.1563 | 6.5401 | 7.161848 | 2.835652 | -0.6217476 | 0.291569 | 4.034627
86.1663 | 6.5315 | 7.101234 | 2.840081 | -0.569734 | 0.2875884 | 3.973565
86.1763 | 6.5169 | 7.041901 | 2.844551 | -0.5250005 | 0.2836841 | 3.913665
86.1863 | 6.5026 | 6.983825 | 2.849062 | -0.4812247 | 0.279853 | 3.85491
86.1963 | 6.491 | 6.926985 | 2.853614 | -0.4359847 | 0.2760937 | 3.797277
86.2063 | 6.4725 | 6.871359 | 2.858207 | -0.3988588 | 0.2724047 | 3.740748
86.2163 | 6.4673 | 6.816928 | 2.86284 | -0.349628 | 0.2687865 | 3.685301
86.2263 | 6.4593 | 6.763667 | 2.867515 | -0.304367 | 0.2652342 | 3.630918
86.2363 | 6.4559 | 6.711556 | 2.872231 | -0.2556564 | 0.2617482 | 3.577577
86.2463 | 6.4459 | 6.660575 | 2.876988 | -0.2146749 | 0.2583273 | 3.52526
86.2563 | 6.4382 | 6.610702 | 2.881786 | -0.1725017 | 0.2549701 | 3.473946
86.2663 | 6.4345 | 6.561916 | 2.886625 | -0.1274162 | 0.2516753 | 3.423616
86.2763 | 6.4267 | 6.514196 | 2.891506 | -0.08749594 | 0.2484402 | 3.37425
86.2863 | 6.4172 | 6.467524 | 2.896427 | -0.05032392 | 0.2452665 | 3.32583
86.2963 | 6.4161 | 6.421879 | 2.90139 | -0.005778514 | 0.2421515 | 3.278337
86.3063 | 6.4139 | 6.37724 | 2.906395 | 0.03666038 | 0.2390939 | 3.231751
86.3163 | 6.4086 | 6.333588 | 2.911441 | 0.07501239 | 0.2360926 | 3.186054
86.3263 | 6.4083 | 6.290904 | 2.916528 | 0.1173963 | 0.2331465 | 3.14123
86.3363 | 6.4051 | 6.249168 | 2.921656 | 0.1559316 | 0.2302543 | 3.097258
86.3462 | 6.4117 | 6.208777 | 2.926774 | 0.2029234 | 0.2274437 | 3.054558
86.3562 | 6.4026 | 6.168874 | 2.931986 | 0.2337264 | 0.2246555 | 3.012232
86.3662 | 6.4013 | 6.129864 | 2.937238 | 0.2714361 | 0.221918 | 2.970707
86.3762 | 6.4051 | 6.09173 | 2.942533 | 0.3133699 | 0.2192301 | 2.929967
86.3862 | 6.41 | 6.054454 | 2.947869 | 0.3555458 | 0.2165908 | 2.889995
86.3962 | 6.4145 | 6.01802 | 2.953246 | 0.3964801 | 0.2139989 | 2.850775
86.4062 | 6.4196 | 5.982409 | 2.958666 | 0.4371908 | 0.2114536 | 2.81229
86.4162 | 6.4241 | 5.947606 | 2.964127 | 0.4764937 | 0.2089538 | 2.774525
86.4262 | 6.4263 | 5.913595 | 2.96963 | 0.5127052 | 0.2064986 | 2.737466
86.4362 | 6.4363 | 5.880358 | 2.975175 | 0.5559416 | 0.2040871 | 2.701097
86.4462 | 6.4447 | 5.847882 | 2.980761 | 0.5968183 | 0.2017182 | 2.665402
86.4562 | 6.451 | 5.81615 | 2.98639 | 0.6348503 | 0.1993912 | 2.630369
86.4662 | 6.4565 | 5.785147 | 2.99206 | 0.671353 | 0.197105 | 2.595982
86.4762 | 6.4757 | 5.754859 | 2.997772 | 0.720841 | 0.1948589 | 2.562228
86.4862 | 6.488 | 5.725271 | 3.003527 | 0.7627285 | 0.1926521 | 2.529093
86.4962 | 6.4928 | 5.69637 | 3.009323 | 0.7964299 | 0.1904836 | 2.496563
86.5062 | 6.5014 | 5.668141 | 3.015162 | 0.8332589 | 0.1883527 | 2.464627
86.5162 | 6.5183 | 5.640571 | 3.021042 | 0.8777286 | 0.1862585 | 2.433271
86.5262 | 6.53 | 5.613647 | 3.026965 | 0.9163526 | 0.1842004 | 2.402482
86.5362 | 6.543 | 5.587356 | 3.03293 | 0.9556438 | 0.1821775 | 2.372249
86.5462 | 6.5522 | 5.561685 | 3.038937 | 0.9905147 | 0.1801891 | 2.342559
86.5562 | 6.5601 | 5.536622 | 3.044986 | 1.023478 | 0.1782345 | 2.313402
86.5662 | 6.5694 | 5.512155 | 3.051078 | 1.057245 | 0.176313 | 2.284764
86.5762 | 6.5823 | 5.488272 | 3.057212 | 1.094028 | 0.1744239 | 2.256637
86.5862 | 6.5856 | 5.464962 | 3.063388 | 1.120638 | 0.1725664 | 2.229007
86.5962 | 6.5942 | 5.442212 | 3.069606 | 1.151988 | 0.1707401 | 2.201866
86.6062 | 6.6032 | 5.420013 | 3.075867 | 1.183187 | 0.1689441 | 2.175202
86.6162 | 6.6085 | 5.398354 | 3.082171 | 1.210146 | 0.1671779 | 2.149005
86.6262 | 6.6112 | 5.377223 | 3.088517 | 1.233977 | 0.1654408 | 2.123265
86.6362 | 6.6125 | 5.356611 | 3.094905 | 1.255889 | 0.1637323 | 2.097973
86.6462 | 6.6153 | 5.336507 | 3.101336 | 1.278793 | 0.1620518 | 2.073119
86.6562 | 6.6109 | 5.316902 | 3.107809 | 1.293998 | 0.1603986 | 2.048694
86.6662 | 6.6187 | 5.297787 | 3.114325 | 1.320913 | 0.1587723 | 2.024689
86.6762 | 6.6154 | 5.279151 | 3.120884 | 1.336249 | 0.1571723 | 2.001095
86.6862 | 6.6212 | 5.260986 | 3.127485 | 1.360214 | 0.155598 | 1.977903
86.6962 | 6.6059 | 5.243283 | 3.134129 | 1.362617 | 0.1540489 | 1.955105
86.7062 | 6.6115 | 5.226032 | 3.140816 | 1.385468 | 0.1525245 | 1.932692
86.7162 | 6.6158 | 5.209226 | 3.147545 | 1.406574 | 0.1510244 | 1.910657
86.7262 | 6.6092 | 5.192856 | 3.154317 | 1.416344 | 0.149548 | 1.888991
86.7362 | 6.6106 | 5.176915 | 3.161132 | 1.433685 | 0.1480948 | 1.867688
86.7462 | 6.6179 | 5.161393 | 3.16799 | 1.456507 | 0.1466643 | 1.846739
86.7562 | 6.6133 | 5.146283 | 3.17489 | 1.467017 | 0.1452562 | 1.826137
86.7662 | 6.6124 | 5.131579 | 3.181834 | 1.480821 | 0.14387 | 1.805875
86.7762 | 6.6177 | 5.117271 | 3.18882 | 1.500429 | 0.1425052 | 1.785946
86.7862 | 6.6245 | 5.103354 | 3.195849 | 1.521146 | 0.1411615 | 1.766343
86.7962 | 6.6293 | 5.08982 | 3.202921 | 1.53948 | 0.1398383 | 1.74706
86.8062 | 6.629 | 5.076661 | 3.210036 | 1.552339 | 0.1385353 | 1.72809
86.8162 | 6.636 | 5.063873 | 3.217195 | 1.572127 | 0.1372521 | 1.709426
86.8262 | 6.6455 | 5.051446 | 3.224396 | 1.594054 | 0.1359884 | 1.691062
86.8362 | 6.6564 | 5.039377 | 3.23164 | 1.617023 | 0.1347436 | 1.672993
86.8462 | 6.6577 | 5.027657 | 3.238927 | 1.630043 | 0.1335176 | 1.655212
86.8562 | 6.6669 | 5.016281 | 3.246258 | 1.650619 | 0.1323098 | 1.637714
86.8662 | 6.67 | 5.005244 | 3.253631 | 1.664756 | 0.13112 | 1.620493
86.8762 | 6.6699 | 4.994538 | 3.261048 | 1.675362 | 0.1299477 | 1.603543
86.8862 | 6.6837 | 4.984159 | 3.268508 | 1.699541 | 0.1287928 | 1.586859
86.8962 | 6.6917 | 4.974101 | 3.276011 | 1.717599 | 0.1276547 | 1.570435
86.9062 | 6.696 | 4.964358 | 3.283557 | 1.731642 | 0.1265333 | 1.554267
86.9162 | 6.6968 | 4.954925 | 3.291147 | 1.741875 | 0.1254282 | 1.53835
86.9262 | 6.6987 | 4.945797 | 3.29878 | 1.752903 | 0.124339 | 1.522678
86.9361 | 6.7016 | 4.937053 | 3.306379 | 1.764547 | 0.1232761 | 1.507398
86.9461 | 6.7013 | 4.928517 | 3.314098 | 1.772783 | 0.1222179 | 1.492201
86.9561 | 6.7032 | 4.92027 | 3.32186 | 1.78293 | 0.1211748 | 1.477235
86.9661 | 6.7056 | 4.912309 | 3.329666 | 1.793291 | 0.1201465 | 1.462497
86.9761 | 6.7079 | 4.904628 | 3.337515 | 1.803272 | 0.1191328 | 1.44798
86.9861 | 6.7079 | 4.897223 | 3.345407 | 1.810677 | 0.1181333 | 1.433683
86.9961 | 6.7083 | 4.89009 | 3.353343 | 1.81821 | 0.1171479 | 1.419599
87.0061 | 6.7172 | 4.883225 | 3.361323 | 1.833975 | 0.1161762 | 1.405726
87.0161 | 6.7088 | 4.876622 | 3.369346 | 1.832178 | 0.115218 | 1.392058
87.0261 | 6.7053 | 4.870278 | 3.377412 | 1.835022 | 0.1142731 | 1.378593
87.0361 | 6.7011 | 4.864189 | 3.385522 | 1.836911 | 0.1133412 | 1.365326
87.0461 | 6.7104 | 4.858351 | 3.393675 | 1.852049 | 0.1124221 | 1.352254
87.0561 | 6.7168 | 4.85276 | 3.401872 | 1.86404 | 0.1115155 | 1.339372
87.0661 | 6.7126 | 4.847412 | 3.410112 | 1.865188 | 0.1106212 | 1.326678
87.0761 | 6.7122 | 4.842304 | 3.418396 | 1.869896 | 0.1097391 | 1.314168
87.0861 | 6.7152 | 4.837432 | 3.426724 | 1.877768 | 0.1088688 | 1.301839
87.0961 | 6.7174 | 4.832792 | 3.435095 | 1.884608 | 0.1080102 | 1.289686
87.1061 | 6.7061 | 4.828381 | 3.44351 | 1.877719 | 0.1071631 | 1.277708
87.1161 | 6.7105 | 4.824196 | 3.451969 | 1.886304 | 0.1063273 | 1.2659
87.1261 | 6.7135 | 4.820233 | 3.460471 | 1.893267 | 0.1055025 | 1.25426
87.1361 | 6.7203 | 4.81649 | 3.469017 | 1.90381 | 0.1046886 | 1.242784
87.1461 | 6.7197 | 4.812962 | 3.477607 | 1.906738 | 0.1038854 | 1.23147
87.1561 | 6.7186 | 4.809647 | 3.48624 | 1.908953 | 0.1030926 | 1.220314
87.1661 | 6.7164 | 4.806542 | 3.494917 | 1.909858 | 0.1023102 | 1.209314
87.1761 | 6.7192 | 4.803643 | 3.503638 | 1.915557 | 0.101538 | 1.198468
87.1861 | 6.7123 | 4.800949 | 3.512402 | 1.911351 | 0.1007757 | 1.187771
87.1961 | 6.7046 | 4.798456 | 3.521211 | 1.906144 | 0.1000231 | 1.177222
87.2061 | 6.7083 | 4.796161 | 3.530063 | 1.912139 | 0.09928025 | 1.166818
87.2161 | 6.7226 | 4.794062 | 3.538959 | 1.928538 | 0.09854682 | 1.156556
87.2261 | 6.7141 | 4.792155 | 3.547899 | 1.921945 | 0.09782269 | 1.146434
87.2361 | 6.7081 | 4.79044 | 3.556882 | 1.91766 | 0.09710769 | 1.13645
87.2461 | 6.7002 | 4.788912 | 3.56591 | 1.911288 | 0.0964017 | 1.1266
87.2561 | 6.7099 | 4.787569 | 3.574981 | 1.922331 | 0.09570454 | 1.116883
87.2661 | 6.6949 | 4.78641 | 3.584097 | 1.90849 | 0.09501607 | 1.107297
87.2761 | 6.687 | 4.78543 | 3.593256 | 1.90157 | 0.09433614 | 1.097839
87.2861 | 6.6866 | 4.78463 | 3.602459 | 1.90197 | 0.09366463 | 1.088506
87.2961 | 6.7039 | 4.784005 | 3.611706 | 1.919895 | 0.09300138 | 1.079298
87.3061 | 6.6928 | 4.783554 | 3.620996 | 1.909246 | 0.09234626 | 1.070211
87.3161 | 6.6781 | 4.783274 | 3.630331 | 1.894826 | 0.09169912 | 1.061244
87.3261 | 6.6749 | 4.783164 | 3.63971 | 1.891736 | 0.09105986 | 1.052394
87.3361 | 6.6817 | 4.783221 | 3.649133 | 1.898479 | 0.09042834 | 1.04366
87.3461 | 6.6593 | 4.783444 | 3.658599 | 1.875856 | 0.08980442 | 1.03504
87.3561 | 6.6636 | 4.783829 | 3.66811 | 1.879771 | 0.08918799 | 1.026531
87.3661 | 6.664 | 4.784376 | 3.677665 | 1.879624 | 0.08857893 | 1.018132
87.3761 | 6.6726 | 4.785082 | 3.687263 | 1.887518 | 0.08797712 | 1.009842
87.3861 | 6.6582 | 4.785946 | 3.696906 | 1.872254 | 0.08738244 | 1.001657
87.3961 | 6.6512 | 4.786965 | 3.706593 | 1.864235 | 0.08679478 | 0.9935776
87.4061 | 6.6546 | 4.788138 | 3.716323 | 1.866462 | 0.08621404 | 0.9856007
87.4161 | 6.6552 | 4.789463 | 3.726098 | 1.865737 | 0.08564009 | 0.9777249
87.4261 | 6.6421 | 4.790938 | 3.735917 | 1.851162 | 0.08507283 | 0.9699487
87.4361 | 6.6419 | 4.792562 | 3.745779 | 1.849338 | 0.08451215 | 0.9622705
87.4461 | 6.6471 | 4.794333 | 3.755686 | 1.852767 | 0.08395796 | 0.9546887
87.4561 | 6.6552 | 4.796249 | 3.765637 | 1.858951 | 0.08341017 | 0.9472015
87.4661 | 6.6358 | 4.798308 | 3.775632 | 1.837492 | 0.08286864 | 0.9398077
87.4761 | 6.6349 | 4.80051 | 3.785671 | 1.83439 | 0.0823333 | 0.9325057
87.4861 | 6.6444 | 4.802852 | 3.795754 | 1.841548 | 0.08180405 | 0.9252941
87.4961 | 6.6394 | 4.805333 | 3.805881 | 1.834067 | 0.08128081 | 0.9181715
87.5061 | 6.6293 | 4.807952 | 3.816052 | 1.821348 | 0.08076346 | 0.9111363
87.516 | 6.6327 | 4.810677 | 3.826165 | 1.822023 | 0.08025691 | 0.9042549
87.526 | 6.633 | 4.813565 | 3.836424 | 1.819435 | 0.07975105 | 0.89739
87.536 | 6.6383 | 4.816586 | 3.846727 | 1.821714 | 0.07925083 | 0.8906086
87.546 | 6.6381 | 4.81974 | 3.857074 | 1.81836 | 0.07875616 | 0.8839095
87.556 | 6.6377 | 4.823024 | 3.867465 | 1.814676 | 0.07826698 | 0.8772915
87.566 | 6.6329 | 4.826437 | 3.8779 | 1.806463 | 0.07778317 | 0.8707532
87.576 | 6.6277 | 4.829978 | 3.88838 | 1.797722 | 0.07730468 | 0.8642934
87.586 | 6.63 | 4.833646 | 3.898903 | 1.796354 | 0.07683141 | 0.857911
87.596 | 6.6377 | 4.837439 | 3.909471 | 1.800261 | 0.07636331 | 0.8516048
87.606 | 6.6439 | 4.841357 | 3.920083 | 1.802543 | 0.07590028 | 0.8453737
87.616 | 6.6482 | 4.845397 | 3.930738 | 1.802803 | 0.07544224 | 0.8392166
87.626 | 6.6426 | 4.84956 | 3.941438 | 1.79304 | 0.07498914 | 0.8331322
87.636 | 6.6586 | 4.853843 | 3.952182 | 1.804757 | 0.07454089 | 0.8271197
87.646 | 6.6601 | 4.858246 | 3.96297 | 1.801854 | 0.07409743 | 0.8211779
87.656 | 6.6542 | 4.862767 | 3.973802 | 1.791433 | 0.07365868 | 0.8153057
87.666 | 6.6696 | 4.867406 | 3.984679 | 1.802194 | 0.07322458 | 0.8095022
87.676 | 6.6754 | 4.872161 | 3.995599 | 1.803239 | 0.07279506 | 0.8037664
87.686 | 6.6911 | 4.877031 | 4.006564 | 1.814069 | 0.07237005 | 0.7980973
87.696 | 6.6898 | 4.882016 | 4.017572 | 1.807784 | 0.0719495 | 0.792494
87.706 | 6.6979 | 4.887114 | 4.028625 | 1.810786 | 0.07153333 | 0.7869555
87.716 | 6.7092 | 4.892324 | 4.039721 | 1.816876 | 0.07112148 | 0.7814808
87.726 | 6.7203 | 4.897645 | 4.050862 | 1.822655 | 0.0707139 | 0.7760692
87.736 | 6.7166 | 4.903077 | 4.062047 | 1.813523 | 0.07031052 | 0.7707196
87.746 | 6.7216 | 4.908619 | 4.073276 | 1.812981 | 0.06991128 | 0.7654313
87.756 | 6.718 | 4.914269 | 4.084549 | 1.803731 | 0.06951613 | 0.7602033
87.766 | 6.7335 | 4.920026 | 4.095866 | 1.813474 | 0.069125 | 0.755035
87.776 | 6.732 | 4.925891 | 4.107227 | 1.806109 | 0.06873784 | 0.7499253
87.786 | 6.7406 | 4.931861 | 4.118633 | 1.808739 | 0.06835461 | 0.7448735
87.796 | 6.7333 | 4.937936 | 4.130082 | 1.795364 | 0.06797523 | 0.7398789
87.806 | 6.7336 | 4.944115 | 4.141575 | 1.789485 | 0.06759966 | 0.7349407
87.816 | 6.729 | 4.950398 | 4.153112 | 1.778602 | 0.06722785 | 0.730058
87.826 | 6.7301 | 4.956784 | 4.164694 | 1.773316 | 0.06685974 | 0.7252303
87.836 | 6.728 | 4.963271 | 4.176319 | 1.764729 | 0.06649529 | 0.7204566
87.846 | 6.7305 | 4.969859 | 4.187988 | 1.760641 | 0.06613444 | 0.7157363
87.856 | 6.726 | 4.976548 | 4.199702 | 1.749452 | 0.06577715 | 0.7110688
87.866 | 6.7244 | 4.983336 | 4.211459 | 1.741064 | 0.06542336 | 0.7064532
87.876 | 6.7205 | 4.990222 | 4.22326 | 1.730278 | 0.06507303 | 0.701889
87.886 | 6.7128 | 4.997207 | 4.235106 | 1.715593 | 0.06472612 | 0.6973755
87.896 | 6.7117 | 5.004289 | 4.246995 | 1.707411 | 0.06438258 | 0.6929119
87.906 | 6.7164 | 5.011468 | 4.258928 | 1.704932 | 0.06404236 | 0.6884977
87.916 | 6.7023 | 5.018743 | 4.270905 | 1.683557 | 0.06370541 | 0.6841323
87.926 | 6.703 | 5.026113 | 4.282926 | 1.676887 | 0.06337171 | 0.6798149
87.936 | 6.6987 | 5.033577 | 4.294991 | 1.665123 | 0.06304119 | 0.6755451
87.946 | 6.6925 | 5.041136 | 4.3071 | 1.651364 | 0.06271383 | 0.6713221
87.956 | 6.6895 | 5.048788 | 4.319252 | 1.640712 | 0.06238956 | 0.6671455
87.966 | 6.6853 | 5.056532 | 4.331449 | 1.628768 | 0.06206838 | 0.6630146
87.976 | 6.6755 | 5.064369 | 4.343689 | 1.611131 | 0.06175022 | 0.6589289
87.986 | 6.6701 | 5.072297 | 4.355974 | 1.597803 | 0.06143504 | 0.6548878
87.996 | 6.6598 | 5.080315 | 4.368302 | 1.579485 | 0.06112282 | 0.6508907
88.006 | 6.6591 | 5.088424 | 4.380674 | 1.570676 | 0.06081351 | 0.6469371
88.016 | 6.6506 | 5.096623 | 4.393089 | 1.553977 | 0.06050707 | 0.6430265
88.026 | 6.648 | 5.104911 | 4.405549 | 1.543089 | 0.06020347 | 0.6391584
88.036 | 6.6381 | 5.113287 | 4.418052 | 1.524813 | 0.05990267 | 0.6353321
88.046 | 6.6277 | 5.121751 | 4.430599 | 1.505949 | 0.05960464 | 0.6315473
88.056 | 6.6218 | 5.130303 | 4.44319 | 1.491497 | 0.05930934 | 0.6278034
88.066 | 6.6164 | 5.138941 | 4.455824 | 1.477459 | 0.05901673 | 0.6240999
88.076 | 6.603 | 5.147666 | 4.468503 | 1.455334 | 0.05872678 | 0.6204363
88.086 | 6.6008 | 5.156476 | 4.481224 | 1.444324 | 0.05843946 | 0.6168122
88.096 | 6.5904 | 5.165372 | 4.49399 | 1.425028 | 0.05815474 | 0.613227
88.1059 | 6.5834 | 5.174262 | 4.506671 | 1.409138 | 0.05787542 | 0.6097163
88.1159 | 6.5819 | 5.183326 | 4.519523 | 1.398574 | 0.05759576 | 0.6062072
88.1259 | 6.5606 | 5.192473 | 4.532419 | 1.368127 | 0.0573186 | 0.6027356
88.1359 | 6.5609 | 5.201704 | 4.545358 | 1.359196 | 0.05704391 | 0.5993012
88.1459 | 6.5489 | 5.211016 | 4.558341 | 1.337884 | 0.05677166 | 0.5959033
88.1559 | 6.5388 | 5.220411 | 4.571368 | 1.318389 | 0.05650182 | 0.5925416
88.1659 | 6.5318 | 5.229888 | 4.584438 | 1.301912 | 0.05623435 | 0.5892157
88.1759 | 6.5202 | 5.239446 | 4.597552 | 1.280754 | 0.05596924 | 0.585925
88.1859 | 6.5154 | 5.249084 | 4.610709 | 1.266316 | 0.05570643 | 0.582669
88.1959 | 6.5015 | 5.258803 | 4.623909 | 1.242697 | 0.05544593 | 0.5794475
88.2059 | 6.4964 | 5.268601 | 4.637153 | 1.227799 | 0.05518769 | 0.5762599
88.2159 | 6.4759 | 5.278478 | 4.65044 | 1.197422 | 0.05493168 | 0.5731058
88.2259 | 6.4737 | 5.288434 | 4.663771 | 1.185266 | 0.05467788 | 0.5699847
88.2359 | 6.4565 | 5.298468 | 4.677145 | 1.158032 | 0.05442627 | 0.5668962
88.2459 | 6.451 | 5.308579 | 4.690563 | 1.142421 | 0.05417681 | 0.5638397
88.2559 | 6.444 | 5.318768 | 4.704023 | 1.125232 | 0.05392949 | 0.5608151
88.2659 | 6.4372 | 5.329033 | 4.717527 | 1.108167 | 0.05368427 | 0.5578216
88.2759 | 6.4187 | 5.339374 | 4.731074 | 1.079326 | 0.05344113 | 0.554859
88.2859 | 6.4035 | 5.349791 | 4.744665 | 1.053709 | 0.05320005 | 0.5519267
88.2959 | 6.3952 | 5.360283 | 4.758298 | 1.034917 | 0.05296099 | 0.5490242
88.3059 | 6.3788 | 5.37085 | 4.771975 | 1.00795 | 0.05272395 | 0.5461512
88.3159 | 6.3676 | 5.381491 | 4.785695 | 0.9861092 | 0.05248889 | 0.5433071
88.3259 | 6.3588 | 5.392205 | 4.799458 | 0.966595 | 0.0522558 | 0.5404915
88.3359 | 6.3514 | 5.402992 | 4.813264 | 0.9484076 | 0.05202464 | 0.537704
88.3459 | 6.3408 | 5.413852 | 4.827113 | 0.9269478 | 0.05179539 | 0.534944
88.3559 | 6.317 | 5.424784 | 4.841005 | 0.892216 | 0.05156804 | 0.5322111
88.3659 | 6.313 | 5.435787 | 4.85494 | 0.8772128 | 0.05134256 | 0.5295048
88.3759 | 6.2992 | 5.446861 | 4.868918 | 0.8523387 | 0.05111893 | 0.5268245
88.3859 | 6.2994 | 5.458006 | 4.882939 | 0.8413942 | 0.05089713 | 0.5241699
88.3959 | 6.2783 | 5.46922 | 4.897003 | 0.8090799 | 0.05067714 | 0.5215404
88.4059 | 6.276 | 5.480504 | 4.911109 | 0.7954964 | 0.05045893 | 0.5189354
88.4159 | 6.2698 | 5.491856 | 4.925259 | 0.7779442 | 0.05024249 | 0.5163546
88.4259 | 6.2622 | 5.503276 | 4.939451 | 0.7589239 | 0.05002779 | 0.5137974
88.4359 | 6.2432 | 5.514764 | 4.953686 | 0.7284361 | 0.04981483 | 0.5112632
88.4459 | 6.2427 | 5.526319 | 4.967964 | 0.7163812 | 0.04960357 | 0.5087516
88.4559 | 6.2412 | 5.53794 | 4.982284 | 0.70326 | 0.04939399 | 0.506262
88.4659 | 6.2335 | 5.549627 | 4.996647 | 0.683873 | 0.04918609 | 0.503794
88.4759 | 6.23 | 5.561379 | 5.011053 | 0.6686208 | 0.04897984 | 0.5013468
88.4859 | 6.2124 | 5.573196 | 5.025501 | 0.6392038 | 0.04877522 | 0.4989202
88.4959 | 6.2221 | 5.585077 | 5.039992 | 0.6370229 | 0.04857222 | 0.4965134
88.5059 | 6.2058 | 5.597022 | 5.054525 | 0.6087784 | 0.0483708 | 0.494126
88.5159 | 6.2006 | 5.609029 | 5.0691 | 0.5915711 | 0.04817097 | 0.4917575
88.5259 | 6.2006 | 5.621099 | 5.083718 | 0.5795015 | 0.0479727 | 0.4894073
88.5359 | 6.1973 | 5.63323 | 5.098379 | 0.5640702 | 0.04777597 | 0.4870749
88.5459 | 6.1864 | 5.645422 | 5.113082 | 0.5409777 | 0.04758077 | 0.4847598
88.5559 | 6.1913 | 5.657675 | 5.127827 | 0.5336247 | 0.04738708 | 0.4824614
88.5659 | 6.1818 | 5.669988 | 5.142614 | 0.5118117 | 0.04719488 | 0.4801793
88.5759 | 6.1709 | 5.682361 | 5.157444 | 0.4885392 | 0.04700416 | 0.4779129
88.5859 | 6.1765 | 5.694792 | 5.172315 | 0.4817079 | 0.0468149 | 0.4756618
88.5959 | 6.1672 | 5.707282 | 5.187229 | 0.4599182 | 0.04662709 | 0.4734254
88.6059 | 6.1666 | 5.719829 | 5.202185 | 0.4467708 | 0.04644071 | 0.4712033
88.6159 | 6.168 | 5.732434 | 5.217183 | 0.435566 | 0.04625573 | 0.468995
88.6259 | 6.1675 | 5.745095 | 5.232223 | 0.4224045 | 0.04607217 | 0.4668001
88.6359 | 6.1544 | 5.757813 | 5.247305 | 0.3965867 | 0.04588998 | 0.4646181
88.6459 | 6.1644 | 5.770587 | 5.262429 | 0.3938132 | 0.04570916 | 0.4624486
88.6559 | 6.1566 | 5.783416 | 5.277595 | 0.3731843 | 0.0455297 | 0.4602912
88.6659 | 6.1553 | 5.796299 | 5.292802 | 0.3590006 | 0.04535158 | 0.4581455
88.6759 | 6.1661 | 5.809238 | 5.308052 | 0.3568624 | 0.04517478 | 0.4560112
88.6858 | 6.1585 | 5.8221 | 5.323189 | 0.3364 | 0.04500108 | 0.4539094
88.6958 | 6.1612 | 5.835145 | 5.338522 | 0.3260548 | 0.04482689 | 0.4517965
88.7058 | 6.1766 | 5.848244 | 5.353896 | 0.3283564 | 0.04465397 | 0.4496939
88.7158 | 6.1575 | 5.861395 | 5.369311 | 0.2961051 | 0.04448233 | 0.4476014
88.7258 | 6.1661 | 5.874599 | 5.384768 | 0.2915012 | 0.04431195 | 0.4455185
88.7358 | 6.166 | 5.887855 | 5.400267 | 0.2781452 | 0.04414281 | 0.4434452
88.7458 | 6.1673 | 5.901163 | 5.415807 | 0.2661373 | 0.04397491 | 0.441381
88.7558 | 6.1712 | 5.914522 | 5.431388 | 0.2566778 | 0.04380823 | 0.4393259
88.7658 | 6.1717 | 5.927933 | 5.447011 | 0.2437669 | 0.04364275 | 0.4372796
88.7758 | 6.173 | 5.941395 | 5.462675 | 0.231605 | 0.04347846 | 0.4352419
88.7858 | 6.1681 | 5.954908 | 5.47838 | 0.2131921 | 0.04331537 | 0.4332126
88.7958 | 6.1709 | 5.968471 | 5.494126 | 0.2024287 | 0.04315343 | 0.4311916
88.8058 | 6.1731 | 5.982085 | 5.509914 | 0.1910148 | 0.04299266 | 0.4291789
88.8158 | 6.1594 | 5.995749 | 5.525742 | 0.1636506 | 0.04283304 | 0.4271741
88.8258 | 6.1747 | 6.009464 | 5.541612 | 0.1652363 | 0.04267455 | 0.4251773
88.8358 | 6.1739 | 6.023228 | 5.557522 | 0.150672 | 0.04251718 | 0.4231885
88.8458 | 6.1561 | 6.037042 | 5.573474 | 0.1190579 | 0.04236092 | 0.4212074
88.8558 | 6.1735 | 6.050906 | 5.589466 | 0.1225941 | 0.04220577 | 0.4192341
88.8658 | 6.1738 | 6.064819 | 5.605499 | 0.1089807 | 0.04205171 | 0.4172685
88.8758 | 6.1636 | 6.078782 | 5.621573 | 0.08481768 | 0.04189872 | 0.4153107
88.8858 | 6.1675 | 6.092795 | 5.637687 | 0.0747053 | 0.04174681 | 0.4133606
88.8958 | 6.1677 | 6.106856 | 5.653842 | 0.06084351 | 0.04159595 | 0.4114181
88.9058 | 6.1652 | 6.120968 | 5.670038 | 0.04423239 | 0.04144613 | 0.4094834
88.9158 | 6.179 | 6.135128 | 5.686274 | 0.043872 | 0.04129736 | 0.4075565
88.9258 | 6.1712 | 6.149338 | 5.702551 | 0.02186236 | 0.04114961 | 0.4056373
88.9358 | 6.1834 | 6.163597 | 5.718868 | 0.0198035 | 0.04100288 | 0.4037259
88.9458 | 6.1913 | 6.177905 | 5.735225 | 0.01339547 | 0.04085715 | 0.4018224
88.9558 | 6.1713 | 6.192262 | 5.751623 | -0.02096181 | 0.04071242 | 0.3999268
88.9658 | 6.1927 | 6.206668 | 5.76806 | -0.01396826 | 0.04056867 | 0.3980393
88.9758 | 6.1856 | 6.221124 | 5.784538 | -0.03552387 | 0.04042591 | 0.3961598
88.9858 | 6.1976 | 6.235629 | 5.801056 | -0.03802867 | 0.04028411 | 0.3942885
88.9958 | 6.2209 | 6.250183 | 5.817614 | -0.02928273 | 0.04014327 | 0.3924254
89.0058 | 6.2121 | 6.264786 | 5.834212 | -0.05268595 | 0.04000338 | 0.3905707
89.0158 | 6.208 | 6.279438 | 5.85085 | -0.07143847 | 0.03986442 | 0.3887244
89.0258 | 6.2227 | 6.29414 | 5.867527 | -0.07144025 | 0.0397264 | 0.3868866
89.0358 | 6.2139 | 6.308891 | 5.884245 | -0.09499135 | 0.0395893 | 0.3850575
89.0458 | 6.236 | 6.323692 | 5.901002 | -0.08769175 | 0.03945312 | 0.3832371
89.0558 | 6.2311 | 6.338542 | 5.917798 | -0.1074415 | 0.03931783 | 0.3814256
89.0658 | 6.248 | 6.353441 | 5.934634 | -0.1054407 | 0.03918345 | 0.379623
89.0758 | 6.2428 | 6.368389 | 5.95151 | -0.1255893 | 0.03904995 | 0.3778295
89.0858 | 6.244 | 6.383387 | 5.968425 | -0.1393874 | 0.03891732 | 0.3760451
89.0958 | 6.2514 | 6.398435 | 5.985379 | -0.147035 | 0.03878557 | 0.3742701
89.1058 | 6.2422 | 6.413532 | 6.002373 | -0.171332 | 0.03865468 | 0.3725044
89.1158 | 6.2573 | 6.428679 | 6.019406 | -0.1713787 | 0.03852465 | 0.3707483
89.1258 | 6.2475 | 6.443875 | 6.036478 | -0.1963749 | 0.03839546 | 0.3690018
89.1358 | 6.2462 | 6.459121 | 6.053589 | -0.2129208 | 0.03826711 | 0.367265
89.1458 | 6.2424 | 6.474416 | 6.070739 | -0.2320163 | 0.03813959 | 0.365538
89.1558 | 6.2475 | 6.489761 | 6.087928 | -0.2422614 | 0.03801289 | 0.3638209
89.1658 | 6.2439 | 6.505156 | 6.105155 | -0.2612562 | 0.03788701 | 0.3621139
89.1758 | 6.2217 | 6.520601 | 6.122422 | -0.2989006 | 0.03776194 | 0.3604169
89.1858 | 6.2363 | 6.536095 | 6.139727 | -0.2997948 | 0.03763766 | 0.3587302
89.1958 | 6.1995 | 6.551639 | 6.157071 | -0.3521386 | 0.03751418 | 0.3570537
89.2058 | 6.2147 | 6.567232 | 6.174453 | -0.352532 | 0.03739148 | 0.3553875
89.2158 | 6.2018 | 6.582875 | 6.191874 | -0.3810752 | 0.03726956 | 0.3537318
89.2258 | 6.2051 | 6.598568 | 6.209333 | -0.3934679 | 0.03714841 | 0.3520866
89.2358 | 6.2052 | 6.61431 | 6.22683 | -0.4091103 | 0.03702803 | 0.3504518
89.2458 | 6.1698 | 6.630102 | 6.244366 | -0.4603022 | 0.0369084 | 0.3488277
89.2558 | 6.1783 | 6.645944 | 6.26194 | -0.4676437 | 0.03678952 | 0.3472143
89.2658 | 6.1564 | 6.661835 | 6.279552 | -0.5054346 | 0.03667139 | 0.3456115
89.2757 | 6.1598 | 6.677615 | 6.297025 | -0.5178153 | 0.03655515 | 0.3440352
89.2857 | 6.1623 | 6.693605 | 6.314712 | -0.5313046 | 0.03643848 | 0.3424538
89.2957 | 6.1696 | 6.709643 | 6.332438 | -0.5400432 | 0.03632253 | 0.3408831
89.3057 | 6.1531 | 6.725731 | 6.350201 | -0.5726311 | 0.0362073 | 0.3393233
89.3157 | 6.1413 | 6.741868 | 6.368001 | -0.6005681 | 0.03609277 | 0.3377742
89.3257 | 6.1378 | 6.758054 | 6.385839 | -0.6202543 | 0.03597895 | 0.336236
89.3357 | 6.148 | 6.774289 | 6.403715 | -0.6262894 | 0.03586583 | 0.3347085
89.3457 | 6.1318 | 6.790573 | 6.421628 | -0.6587734 | 0.03575341 | 0.3331919
89.3557 | 6.1888 | 6.806906 | 6.439579 | -0.6181062 | 0.03564166 | 0.3316861
89.3657 | 6.1425 | 6.823288 | 6.457566 | -0.6807877 | 0.03553059 | 0.330191
89.3757 | 6.1817 | 6.839718 | 6.475591 | -0.6580178 | 0.03542021 | 0.3287067
89.3857 | 6.1297 | 6.856196 | 6.493653 | -0.7264963 | 0.03531047 | 0.327233
89.3957 | 6.1569 | 6.872723 | 6.511752 | -0.7158232 | 0.03520143 | 0.3257701
89.4057 | 6.1704 | 6.889298 | 6.529887 | -0.7188982 | 0.035093 | 0.3243179
89.4157 | 6.1703 | 6.905921 | 6.54806 | -0.7356214 | 0.03498527 | 0.3228762
89.4257 | 6.1997 | 6.922592 | 6.566269 | -0.7228924 | 0.03487814 | 0.3214452
89.4357 | 6.1665 | 6.939311 | 6.584515 | -0.7728112 | 0.03477169 | 0.3200246
89.4457 | 6.1841 | 6.956078 | 6.602797 | -0.7719776 | 0.03466583 | 0.3186145
89.4557 | 6.1699 | 6.972892 | 6.621116 | -0.8029916 | 0.03456064 | 0.3172148
89.4657 | 6.1821 | 6.989753 | 6.639471 | -0.8076528 | 0.03445606 | 0.3158255
89.4757 | 6.1799 | 7.006661 | 6.657863 | -0.8267612 | 0.03435209 | 0.3144465
89.4857 | 6.2017 | 7.023617 | 6.67629 | -0.8219166 | 0.03424873 | 0.3130777
89.4957 | 6.1893 | 7.040619 | 6.694754 | -0.8513188 | 0.03414598 | 0.311719
89.5057 | 6.1852 | 7.057668 | 6.713253 | -0.8724677 | 0.03404383 | 0.3103705
89.5157 | 6.1781 | 7.074763 | 6.731789 | -0.896663 | 0.03394228 | 0.3090319
89.5257 | 6.1686 | 7.091905 | 6.75036 | -0.9233047 | 0.03384132 | 0.3077033
89.5357 | 6.1727 | 7.109093 | 6.768967 | -0.9363925 | 0.03374094 | 0.3063846
89.5457 | 6.1731 | 7.126326 | 6.787609 | -0.9532263 | 0.03364115 | 0.3050756
89.5557 | 6.1648 | 7.143606 | 6.806287 | -0.9788058 | 0.03354194 | 0.3037764
89.5657 | 6.172 | 7.160931 | 6.825001 | -0.9889309 | 0.03344329 | 0.3024868
89.5757 | 6.1411 | 7.178301 | 6.843749 | -1.037201 | 0.03334522 | 0.3012068
89.5857 | 6.1592 | 7.195717 | 6.862533 | -1.036517 | 0.0332477 | 0.2999362
89.5957 | 6.1568 | 7.213178 | 6.881352 | -1.056378 | 0.03315075 | 0.298675
89.6057 | 6.1505 | 7.230684 | 6.900206 | -1.080184 | 0.03305434 | 0.2974231
89.6157 | 6.1573 | 7.248234 | 6.919095 | -1.090934 | 0.03295848 | 0.2961804
89.6257 | 6.1382 | 7.265829 | 6.938018 | -1.127629 | 0.03286317 | 0.2949469
89.6357 | 6.1576 | 7.283467 | 6.956977 | -1.125867 | 0.03276839 | 0.2937224
89.6457 | 6.145 | 7.301151 | 6.97597 | -1.156151 | 0.03267416 | 0.2925068
89.6557 | 6.1378 | 7.318877 | 6.994997 | -1.181077 | 0.03258043 | 0.2913002
89.6657 | 6.1523 | 7.336648 | 7.014058 | -1.184348 | 0.03248727 | 0.2901023
89.6757 | 6.1482 | 7.354462 | 7.033154 | -1.206262 | 0.03239459 | 0.2889131
89.6857 | 6.1489 | 7.37232 | 7.052284 | -1.22342 | 0.03230246 | 0.2877326
89.6957 | 6.1484 | 7.39022 | 7.071449 | -1.24182 | 0.03221081 | 0.2865606
89.7057 | 6.1562 | 7.408163 | 7.090647 | -1.251963 | 0.03211971 | 0.2853971
89.7157 | 6.1439 | 7.426149 | 7.109878 | -1.282249 | 0.03202908 | 0.2842419
89.7257 | 6.1535 | 7.444178 | 7.129144 | -1.290678 | 0.03193898 | 0.283095
89.7357 | 6.1454 | 7.462249 | 7.148443 | -1.316849 | 0.03184934 | 0.2819563
89.7457 | 6.1659 | 7.480362 | 7.167776 | -1.314462 | 0.03176023 | 0.2808257
89.7557 | 6.1554 | 7.498517 | 7.187142 | -1.343117 | 0.03167158 | 0.2797032
89.7657 | 6.1666 | 7.516713 | 7.206541 | -1.350113 | 0.03158344 | 0.2785886
89.7757 | 6.1583 | 7.534951 | 7.225974 | -1.376651 | 0.03149575 | 0.2774819
89.7857 | 6.1696 | 7.553231 | 7.245439 | -1.383631 | 0.03140857 | 0.276383
89.7957 | 6.1761 | 7.571551 | 7.264938 | -1.395451 | 0.03132184 | 0.2752918
89.8057 | 6.1755 | 7.589913 | 7.284469 | -1.414413 | 0.03123559 | 0.2742082
89.8157 | 6.1884 | 7.608315 | 7.304033 | -1.419915 | 0.03114979 | 0.2731322
89.8257 | 6.1878 | 7.626758 | 7.32363 | -1.438958 | 0.03106448 | 0.2720637
89.8357 | 6.1963 | 7.645241 | 7.343259 | -1.448941 | 0.0309796 | 0.2710025
89.8457 | 6.2065 | 7.663764 | 7.36292 | -1.457264 | 0.0308952 | 0.2699487
89.8556 | 6.2036 | 7.682141 | 7.382416 | -1.478541 | 0.03081207 | 0.2689124
89.8656 | 6.2139 | 7.700743 | 7.402142 | -1.486843 | 0.03072855 | 0.2678729
89.8756 | 6.2335 | 7.719385 | 7.421899 | -1.485885 | 0.03064548 | 0.2668405
89.8856 | 6.238 | 7.738066 | 7.441688 | -1.500066 | 0.03056284 | 0.2658152
89.8956 | 6.2431 | 7.756787 | 7.461509 | -1.513687 | 0.03048065 | 0.2647968
89.9056 | 6.2669 | 7.775546 | 7.481362 | -1.508646 | 0.03039889 | 0.2637853
89.9156 | 6.2777 | 7.794344 | 7.501246 | -1.516644 | 0.03031756 | 0.2627806
89.9256 | 6.2824 | 7.813181 | 7.521162 | -1.530781 | 0.03023665 | 0.2617827
89.9356 | 6.3053 | 7.832056 | 7.541108 | -1.526756 | 0.03015617 | 0.2607914
89.9456 | 6.3136 | 7.850969 | 7.561086 | -1.537369 | 0.03007611 | 0.2598068
89.9556 | 6.3244 | 7.86992 | 7.581095 | -1.54552 | 0.02999647 | 0.2588286
89.9656 | 6.3339 | 7.888909 | 7.601135 | -1.555009 | 0.02991725 | 0.257857
89.9756 | 6.3568 | 7.907936 | 7.621206 | -1.551136 | 0.02983843 | 0.2568918
89.9856 | 6.3743 | 7.927 | 7.641307 | -1.5527 | 0.02976002 | 0.2559329
89.9956 | 6.3885 | 7.946101 | 7.661438 | -1.557601 | 0.02968202 | 0.2549803