## Summary
Parameter | Mo2C Pbcn
Sample | M4.csv
Method | GSAS-II
Phase name | Mo2C Pbcn
COD / MP ID | mp-1552
Formula | Mo2C
Space group | Pbcn
Space group # | 60
Crystal system | orthorhombic
a (Å) | 4.55682
b (Å) | 5.2115
c (Å) | 6.01557
α (°) | 90
β (°) | 90
γ (°) | 90
Volume (A^3) | 142.85689
da/a0 (%) | -3.632
db/b0 (%) | 0.033
dc/c0 (%) | -0.612
dV/V0 (%) | -4.189
Weight fraction (%) | 100
Weight fraction ± (%)
Weight fraction error source
Weight fraction method | hill_howard
Crystallite size (nm) | 1000
Crystallite size source | gsas_hap_size
Scale factor | 0.2798
U (Caglioti) | 0.00016
V (Caglioti) | -0.00021
W (Caglioti) | 0.00047
X (Lorentzian) | 0
Y (Lorentzian) | 2.20416
η at strongest | 1
FWHM (°) | 2.3428
FWHM reference 2theta (deg) | 39.5542
FWHM reference hkl | [2, 0, 0]
N reflections | 10
Seeded by | gsas2
Zero shift (°) | 0
Rwp (%) | 37.23
Rp (%) | 20.45
χ² | 21.108
GoF | 4.594

## Plot Data
2theta | Y_obs | Y_calc | Background | Residual | Mo2C Pbcn | Mo2C Pbcn peak 2θ | Mo2C Pbcn [hkl]
10.0093 | 36.3818 | 42.37522 | 42.31458 | -5.993421 | 0.06064229 | 34.388 | [020]
10.0193 | 36.3413 | 42.327 | 42.26632 | -5.985701 | 0.06068114 | 39.52 | [200]
10.0293 | 36.4075 | 42.27904 | 42.21832 | -5.871536 | 0.06072003 | 53.37 | [220]
10.0393 | 36.389 | 42.23133 | 42.17057 | -5.842326 | 0.06075895 | 53.377 | [212]
10.0493 | 36.4025 | 42.18387 | 42.12307 | -5.781368 | 0.06079792 | 61.62 | [004]
10.0593 | 36.369 | 42.13666 | 42.07583 | -5.767663 | 0.06083693 | 72.487 | [040]
10.0693 | 36.3628 | 42.08971 | 42.02883 | -5.72691 | 0.06087598 | 72.509 | [024]
10.0793 | 36.3767 | 42.04301 | 41.98209 | -5.666307 | 0.06091507 | 75.716 | [204]
10.0893 | 36.3732 | 41.99655 | 41.9356 | -5.623354 | 0.06095419 | 85.088 | [400]
10.0993 | 36.3819 | 41.95035 | 41.88936 | -5.56845 | 0.06099336 | 85.852 | [240]
10.1093 | 36.3466 | 41.90439 | 41.84336 | -5.557793 | 0.06103257 | 85.873 | [224]
10.1193 | 36.3829 | 41.85868 | 41.79761 | -5.475784 | 0.06107182
10.1293 | 36.3477 | 41.81322 | 41.75211 | -5.46552 | 0.06111111
10.1393 | 36.358 | 41.768 | 41.70685 | -5.410001 | 0.06115045
10.1493 | 36.3825 | 41.72303 | 41.66184 | -5.340526 | 0.06118982
10.1593 | 36.4083 | 41.6783 | 41.61707 | -5.269995 | 0.06122923
10.1693 | 36.39 | 41.63381 | 41.57254 | -5.243806 | 0.06126869
10.1793 | 36.3942 | 41.58956 | 41.52825 | -5.195358 | 0.06130818
10.1893 | 36.3627 | 41.54555 | 41.4842 | -5.182851 | 0.06134772
10.1993 | 36.3965 | 41.50178 | 41.4404 | -5.105283 | 0.06138729
10.2093 | 36.3818 | 41.45825 | 41.39683 | -5.076454 | 0.06142691
10.2193 | 36.3736 | 41.41496 | 41.3535 | -5.041363 | 0.06146657
10.2293 | 36.3959 | 41.37191 | 41.3104 | -4.976008 | 0.06150627
10.2393 | 36.3832 | 41.32909 | 41.26754 | -4.94589 | 0.06154601
10.2493 | 36.3815 | 41.28651 | 41.22492 | -4.905006 | 0.0615858
10.2593 | 36.3787 | 41.24416 | 41.18253 | -4.865457 | 0.06162562
10.2693 | 36.4016 | 41.20204 | 41.14038 | -4.800441 | 0.06166549
10.2792 | 36.4232 | 41.16057 | 41.09887 | -4.737375 | 0.06170499
10.2892 | 36.4128 | 41.11892 | 41.05718 | -4.70612 | 0.06174494
10.2992 | 36.4122 | 41.0775 | 41.01571 | -4.665297 | 0.06178493
10.3092 | 36.394 | 41.0363 | 40.97448 | -4.642303 | 0.06182497
10.3192 | 36.3748 | 40.99534 | 40.93347 | -4.620537 | 0.06186504
10.3292 | 36.4146 | 40.9546 | 40.8927 | -4.54 | 0.06190516
10.3392 | 36.3788 | 40.91409 | 40.85214 | -4.53529 | 0.06194531
10.3492 | 36.4055 | 40.87381 | 40.81182 | -4.468306 | 0.06198551
10.3592 | 36.3939 | 40.83375 | 40.77172 | -4.439848 | 0.06202575
10.3692 | 36.3981 | 40.79391 | 40.73185 | -4.395814 | 0.06206603
10.3792 | 36.4167 | 40.7543 | 40.6922 | -4.337604 | 0.06210636
10.3892 | 36.3997 | 40.71492 | 40.65277 | -4.315216 | 0.06214673
10.3992 | 36.4179 | 40.67575 | 40.61356 | -4.25785 | 0.06218714
10.4092 | 36.4288 | 40.63681 | 40.57458 | -4.208006 | 0.06222759
10.4192 | 36.4087 | 40.59808 | 40.53581 | -4.189382 | 0.06226808
10.4292 | 36.4373 | 40.55958 | 40.49727 | -4.122277 | 0.06230862
10.4392 | 36.4053 | 40.52129 | 40.45894 | -4.11599 | 0.0623492
10.4492 | 36.4422 | 40.48322 | 40.42083 | -4.041021 | 0.06238982
10.4592 | 36.4049 | 40.44537 | 40.38294 | -4.040469 | 0.06243049
10.4692 | 36.4425 | 40.40773 | 40.34526 | -3.965233 | 0.06247119
10.4792 | 36.4369 | 40.37031 | 40.3078 | -3.933412 | 0.06251194
10.4892 | 36.4734 | 40.3331 | 40.27055 | -3.859705 | 0.06255274
10.4992 | 36.4708 | 40.29611 | 40.23352 | -3.825312 | 0.06259357
10.5092 | 36.4669 | 40.25933 | 40.1967 | -3.792431 | 0.06263445
10.5192 | 36.4754 | 40.22276 | 40.16009 | -3.747362 | 0.06267538
10.5292 | 36.4784 | 40.1864 | 40.12369 | -3.708003 | 0.06271634
10.5392 | 36.489 | 40.15026 | 40.0875 | -3.661255 | 0.06275735
10.5492 | 36.5113 | 40.11432 | 40.05152 | -3.603016 | 0.0627984
10.5592 | 36.5068 | 40.07859 | 40.01575 | -3.571786 | 0.0628395
10.5692 | 36.5197 | 40.04306 | 39.98018 | -3.523363 | 0.06288063
10.5792 | 36.5111 | 40.00775 | 39.94482 | -3.496647 | 0.06292181
10.5892 | 36.5277 | 39.97264 | 39.90967 | -3.444936 | 0.06296303
10.5992 | 36.5193 | 39.93773 | 39.87473 | -3.418431 | 0.0630043
10.6092 | 36.5462 | 39.90303 | 39.83998 | -3.356831 | 0.06304561
10.6192 | 36.5555 | 39.86853 | 39.80545 | -3.313033 | 0.06308697
10.6292 | 36.548 | 39.83424 | 39.77111 | -3.286239 | 0.06312837
10.6392 | 36.5416 | 39.80015 | 39.73698 | -3.258546 | 0.06316981
10.6492 | 36.5554 | 39.76625 | 39.70304 | -3.210854 | 0.0632113
10.6592 | 36.5516 | 39.73256 | 39.66931 | -3.180962 | 0.06325283
10.6692 | 36.5546 | 39.69907 | 39.63578 | -3.14447 | 0.06329441
10.6792 | 36.566 | 39.66578 | 39.60244 | -3.099777 | 0.06333602
10.6892 | 36.556 | 39.63268 | 39.5693 | -3.076681 | 0.06337768
10.6992 | 36.559 | 39.59978 | 39.53636 | -3.040783 | 0.06341939
10.7092 | 36.5451 | 39.56708 | 39.50362 | -3.02198 | 0.06346114
10.7192 | 36.551 | 39.53457 | 39.47107 | -2.983573 | 0.06350294
10.7292 | 36.5465 | 39.50226 | 39.43872 | -2.955761 | 0.06354478
10.7392 | 36.5814 | 39.47014 | 39.40656 | -2.888742 | 0.06358666
10.7492 | 36.5722 | 39.43822 | 39.37459 | -2.866017 | 0.06362859
10.7592 | 36.5621 | 39.40648 | 39.34281 | -2.844384 | 0.06367056
10.7692 | 36.5583 | 39.37494 | 39.31123 | -2.816642 | 0.06371258
10.7792 | 36.5625 | 39.34359 | 39.27984 | -2.781091 | 0.06375464
10.7892 | 36.5618 | 39.31243 | 39.24863 | -2.75063 | 0.06379675
10.7992 | 36.5799 | 39.28146 | 39.21762 | -2.701558 | 0.0638389
10.8092 | 36.5656 | 39.25067 | 39.18679 | -2.685075 | 0.06388109
10.8192 | 36.5825 | 39.22008 | 39.15616 | -2.637579 | 0.06392334
10.8292 | 36.5805 | 39.18967 | 39.1257 | -2.60917 | 0.06396562
10.8392 | 36.5864 | 39.15945 | 39.09544 | -2.573047 | 0.06400796
10.8492 | 36.5765 | 39.12941 | 39.06536 | -2.552909 | 0.06405033
10.8591 | 36.5816 | 39.09985 | 39.03576 | -2.518253 | 0.06409233
10.8691 | 36.6047 | 39.07018 | 39.00605 | -2.465482 | 0.0641348
10.8791 | 36.6088 | 39.04069 | 38.97652 | -2.431893 | 0.06417731
10.8891 | 36.6062 | 39.01139 | 38.94717 | -2.405187 | 0.06421987
10.8991 | 36.5981 | 38.98226 | 38.918 | -2.384163 | 0.06426246
10.9091 | 36.5985 | 38.95332 | 38.88901 | -2.354819 | 0.06430512
10.9191 | 36.5915 | 38.92455 | 38.86021 | -2.333055 | 0.06434781
10.9291 | 36.6006 | 38.89597 | 38.83158 | -2.29537 | 0.06439055
10.9391 | 36.6111 | 38.86756 | 38.80313 | -2.256463 | 0.06443334
10.9491 | 36.6098 | 38.83933 | 38.77486 | -2.229535 | 0.06447617
10.9591 | 36.6061 | 38.81128 | 38.74676 | -2.205183 | 0.06451905
10.9691 | 36.591 | 38.78341 | 38.71885 | -2.192407 | 0.06456197
10.9791 | 36.6038 | 38.75571 | 38.6911 | -2.151907 | 0.06460494
10.9891 | 36.5919 | 38.72818 | 38.66353 | -2.136282 | 0.06464795
10.9991 | 36.5929 | 38.70083 | 38.63614 | -2.10793 | 0.06469102
11.0091 | 36.6004 | 38.67365 | 38.60892 | -2.073252 | 0.06473412
11.0191 | 36.5851 | 38.64665 | 38.58187 | -2.061547 | 0.06477728
11.0291 | 36.5875 | 38.61981 | 38.55499 | -2.032313 | 0.06482048
11.0391 | 36.5866 | 38.59315 | 38.52829 | -2.00655 | 0.06486372
11.0491 | 36.5815 | 38.56666 | 38.50175 | -1.985157 | 0.06490702
11.0591 | 36.5799 | 38.54033 | 38.47538 | -1.960434 | 0.06495035
11.0691 | 36.5988 | 38.51418 | 38.44919 | -1.91538 | 0.06499374
11.0791 | 36.5726 | 38.48819 | 38.42316 | -1.915594 | 0.06503718
11.0891 | 36.5767 | 38.46238 | 38.39729 | -1.885675 | 0.06508066
11.0991 | 36.5868 | 38.43672 | 38.3716 | -1.849923 | 0.06512418
11.1091 | 36.5764 | 38.41124 | 38.34607 | -1.834837 | 0.06516776
11.1191 | 36.5812 | 38.38592 | 38.32071 | -1.804717 | 0.06521138
11.1291 | 36.569 | 38.36076 | 38.29551 | -1.79176 | 0.06525505
11.1391 | 36.5831 | 38.33577 | 38.27047 | -1.752668 | 0.06529876
11.1491 | 36.5985 | 38.31094 | 38.2456 | -1.712439 | 0.06534252
11.1591 | 36.5783 | 38.28627 | 38.22089 | -1.707972 | 0.06538633
11.1691 | 36.5743 | 38.26177 | 38.19634 | -1.687467 | 0.06543019
11.1791 | 36.5923 | 38.23742 | 38.17195 | -1.645122 | 0.06547409
11.1891 | 36.5832 | 38.21324 | 38.14772 | -1.630038 | 0.06551805
11.1991 | 36.5719 | 38.18921 | 38.12365 | -1.617314 | 0.06556205
11.2091 | 36.5945 | 38.16535 | 38.09974 | -1.570848 | 0.06560609
11.2191 | 36.6005 | 38.14164 | 38.07599 | -1.541141 | 0.06565019
11.2291 | 36.5919 | 38.11809 | 38.0524 | -1.526191 | 0.06569433
11.2391 | 36.5871 | 38.0947 | 38.02896 | -1.507598 | 0.06573852
11.2491 | 36.5855 | 38.07146 | 38.00568 | -1.485961 | 0.06578276
11.2591 | 36.5832 | 38.04838 | 37.98255 | -1.465179 | 0.06582705
11.2691 | 36.5934 | 38.02545 | 37.95958 | -1.432053 | 0.06587138
11.2791 | 36.5909 | 38.00268 | 37.93676 | -1.41178 | 0.06591576
11.2891 | 36.5932 | 37.98006 | 37.9141 | -1.38686 | 0.0659602
11.2991 | 36.5959 | 37.95759 | 37.89159 | -1.361693 | 0.06600468
11.3091 | 36.5891 | 37.93528 | 37.86923 | -1.346178 | 0.0660492
11.3191 | 36.5816 | 37.91311 | 37.84702 | -1.331515 | 0.06609377
11.3291 | 36.571 | 37.8911 | 37.82496 | -1.320102 | 0.0661384
11.3391 | 36.592 | 37.86924 | 37.80306 | -1.277238 | 0.06618307
11.3491 | 36.5907 | 37.84752 | 37.7813 | -1.256825 | 0.0662278
11.3591 | 36.5908 | 37.82596 | 37.75969 | -1.235159 | 0.06627257
11.3691 | 36.5855 | 37.80454 | 37.73822 | -1.219042 | 0.06631739
11.3791 | 36.5955 | 37.78327 | 37.71691 | -1.187772 | 0.06636226
11.3891 | 36.585 | 37.76215 | 37.69574 | -1.177148 | 0.06640717
11.3991 | 36.5695 | 37.74117 | 37.67472 | -1.171671 | 0.06645214
11.4091 | 36.5849 | 37.72034 | 37.65384 | -1.135438 | 0.06649716
11.4191 | 36.5916 | 37.69965 | 37.63311 | -1.10805 | 0.06654222
11.4291 | 36.5921 | 37.67911 | 37.61252 | -1.087007 | 0.06658733
11.4391 | 36.5915 | 37.65871 | 37.59207 | -1.067206 | 0.0666325
11.449 | 36.5905 | 37.63865 | 37.57197 | -1.04815 | 0.06667725
11.459 | 36.5972 | 37.61853 | 37.55181 | -1.021332 | 0.06672252
11.469 | 36.5905 | 37.59856 | 37.53179 | -1.008056 | 0.06676783
11.479 | 36.5972 | 37.57872 | 37.51191 | -0.9815207 | 0.06681319
11.489 | 36.6031 | 37.55903 | 37.49217 | -0.9559252 | 0.0668586
11.499 | 36.6078 | 37.53947 | 37.47256 | -0.931669 | 0.06690406
11.509 | 36.5994 | 37.52005 | 37.4531 | -0.9206516 | 0.06694957
11.519 | 36.6147 | 37.50077 | 37.43378 | -0.8860722 | 0.06699513
11.529 | 36.6099 | 37.48163 | 37.41459 | -0.8717303 | 0.06704074
11.539 | 36.6066 | 37.46263 | 37.39554 | -0.8560251 | 0.0670864
11.549 | 36.611 | 37.44376 | 37.37662 | -0.8327561 | 0.06713211
11.559 | 36.6289 | 37.42502 | 37.35784 | -0.7961226 | 0.06717787
11.569 | 36.6229 | 37.40642 | 37.3392 | -0.783524 | 0.06722368
11.579 | 36.6278 | 37.38796 | 37.32069 | -0.7601596 | 0.06726954
11.589 | 36.6281 | 37.36963 | 37.30231 | -0.7415288 | 0.06731545
11.599 | 36.6076 | 37.35143 | 37.28407 | -0.743831 | 0.06736141
11.609 | 36.6158 | 37.33337 | 37.26596 | -0.7175655 | 0.06740742
11.619 | 36.6292 | 37.31543 | 37.24798 | -0.6862317 | 0.06745349
11.629 | 36.6294 | 37.29763 | 37.23013 | -0.6682291 | 0.0674996
11.639 | 36.6401 | 37.27996 | 37.21241 | -0.6398569 | 0.06754577
11.649 | 36.6362 | 37.26241 | 37.19482 | -0.6262145 | 0.06759199
11.659 | 36.6339 | 37.245 | 37.17736 | -0.6111014 | 0.06763825
11.669 | 36.6264 | 37.22772 | 37.16003 | -0.6013169 | 0.06768457
11.679 | 36.6424 | 37.21056 | 37.14283 | -0.5681603 | 0.06773094
11.689 | 36.6483 | 37.19353 | 37.12575 | -0.5452312 | 0.06777736
11.699 | 36.6412 | 37.17663 | 37.1088 | -0.5354288 | 0.06782383
11.709 | 36.6408 | 37.15985 | 37.09198 | -0.5190526 | 0.06787036
11.719 | 36.6353 | 37.1432 | 37.07528 | -0.5079019 | 0.06791693
11.729 | 36.6427 | 37.12668 | 37.05871 | -0.4839761 | 0.06796356
11.739 | 36.6482 | 37.11027 | 37.04226 | -0.4620747 | 0.06801024
11.749 | 36.6407 | 37.094 | 37.02594 | -0.4532969 | 0.06805697
11.759 | 36.6446 | 37.07784 | 37.00974 | -0.4332423 | 0.06810375
11.769 | 36.6452 | 37.06181 | 36.99366 | -0.4166102 | 0.06815058
11.779 | 36.6473 | 37.0459 | 36.9777 | -0.3986001 | 0.06819747
11.789 | 36.6397 | 37.03011 | 36.96187 | -0.3904112 | 0.0682444
11.799 | 36.6348 | 37.01444 | 36.94615 | -0.3796431 | 0.06829139
11.809 | 36.6457 | 36.9989 | 36.93056 | -0.3531951 | 0.06833844
11.819 | 36.6403 | 36.98347 | 36.91508 | -0.3431666 | 0.06838553
11.829 | 36.6309 | 36.96816 | 36.89972 | -0.3372571 | 0.06843268
11.839 | 36.6324 | 36.95297 | 36.88449 | -0.3205659 | 0.06847988
11.849 | 36.6254 | 36.93789 | 36.86937 | -0.3124925 | 0.06852713
11.859 | 36.6221 | 36.92294 | 36.85436 | -0.3008362 | 0.06857443
11.869 | 36.6322 | 36.9081 | 36.83947 | -0.2758966 | 0.0686218
11.879 | 36.6491 | 36.89337 | 36.8247 | -0.244273 | 0.0686692
11.889 | 36.6309 | 36.87876 | 36.81005 | -0.2478648 | 0.06871666
11.899 | 36.6305 | 36.86427 | 36.79551 | -0.2337714 | 0.06876418
11.909 | 36.6328 | 36.84989 | 36.78108 | -0.2170923 | 0.06881175
11.919 | 36.6209 | 36.83563 | 36.76677 | -0.2147269 | 0.06885937
11.929 | 36.6405 | 36.82147 | 36.75257 | -0.1809746 | 0.06890704
11.939 | 36.6337 | 36.80743 | 36.73848 | -0.1737348 | 0.06895477
11.949 | 36.6365 | 36.79351 | 36.7245 | -0.1570071 | 0.06900255
11.959 | 36.6393 | 36.77969 | 36.71064 | -0.1403907 | 0.06905039
11.969 | 36.6447 | 36.76599 | 36.69689 | -0.1212852 | 0.06909828
11.979 | 36.6499 | 36.75239 | 36.68324 | -0.1024899 | 0.06914623
11.989 | 36.659 | 36.7389 | 36.66971 | -0.07990429 | 0.06919422
11.999 | 36.6756 | 36.72553 | 36.65629 | -0.04992784 | 0.06924227
12.009 | 36.6843 | 36.71226 | 36.64297 | -0.02795997 | 0.06929037
12.019 | 36.6935 | 36.6991 | 36.62976 | -0.005600108 | 0.06933853
12.0289 | 36.7044 | 36.68618 | 36.61679 | 0.0182223 | 0.06938626
12.0389 | 36.7256 | 36.67323 | 36.6038 | 0.05236888 | 0.06943452
12.0489 | 36.7587 | 36.66039 | 36.59091 | 0.09830911 | 0.06948284
12.0589 | 36.7659 | 36.64766 | 36.57813 | 0.1182436 | 0.06953121
12.0689 | 36.784 | 36.63503 | 36.56545 | 0.1489728 | 0.06957964
12.0789 | 36.8153 | 36.6225 | 36.55287 | 0.1927973 | 0.06962813
12.0889 | 36.8403 | 36.61008 | 36.54041 | 0.2302176 | 0.06967666
12.0989 | 36.8813 | 36.59777 | 36.52804 | 0.2835344 | 0.06972526
12.1089 | 36.9108 | 36.58555 | 36.51578 | 0.3252482 | 0.0697739
12.1189 | 36.9645 | 36.57344 | 36.50362 | 0.3910594 | 0.0698226
12.1289 | 37.0088 | 36.56143 | 36.49156 | 0.4473687 | 0.06987136
12.1389 | 37.0446 | 36.54952 | 36.4796 | 0.4950766 | 0.06992017
12.1489 | 37.1075 | 36.53772 | 36.46775 | 0.5697836 | 0.06996903
12.1589 | 37.1692 | 36.52601 | 36.45599 | 0.6431902 | 0.07001796
12.1689 | 37.2181 | 36.5144 | 36.44434 | 0.7036971 | 0.07006694
12.1789 | 37.2722 | 36.5029 | 36.43278 | 0.7693047 | 0.07011597
12.1889 | 37.3563 | 36.49149 | 36.42132 | 0.8648136 | 0.07016506
12.1989 | 37.4334 | 36.48018 | 36.40996 | 0.9532242 | 0.0702142
12.2089 | 37.517 | 36.46896 | 36.3987 | 1.048037 | 0.0702634
12.2189 | 37.596 | 36.45785 | 36.38753 | 1.138153 | 0.07031265
12.2289 | 37.6804 | 36.44683 | 36.37647 | 1.233572 | 0.07036196
12.2389 | 37.7945 | 36.4359 | 36.36549 | 1.358596 | 0.07041132
12.2489 | 37.8906 | 36.42508 | 36.35462 | 1.465523 | 0.07046075
12.2589 | 38.0004 | 36.41434 | 36.34383 | 1.586056 | 0.07051023
12.2689 | 38.1194 | 36.40371 | 36.33315 | 1.715694 | 0.07055976
12.2789 | 38.2486 | 36.39316 | 36.32255 | 1.855438 | 0.07060935
12.2889 | 38.3771 | 36.38271 | 36.31205 | 1.994389 | 0.070659
12.2989 | 38.5042 | 36.37235 | 36.30165 | 2.131846 | 0.0707087
12.3089 | 38.6469 | 36.36209 | 36.29133 | 2.284811 | 0.07075846
12.3189 | 38.7678 | 36.35192 | 36.28111 | 2.415885 | 0.07080827
12.3289 | 38.9153 | 36.34183 | 36.27098 | 2.573467 | 0.07085815
12.3389 | 39.0818 | 36.33184 | 36.26093 | 2.749957 | 0.07090808
12.3489 | 39.2486 | 36.32194 | 36.25098 | 2.926658 | 0.07095807
12.3589 | 39.4059 | 36.31213 | 36.24112 | 3.093769 | 0.0710081
12.3689 | 39.5795 | 36.30241 | 36.23135 | 3.27709 | 0.07105821
12.3789 | 39.7485 | 36.29278 | 36.22167 | 3.455722 | 0.07110836
12.3889 | 39.9203 | 36.28323 | 36.21207 | 3.637066 | 0.07115858
12.3989 | 40.1014 | 36.27378 | 36.20257 | 3.827623 | 0.07120885
12.4089 | 40.2679 | 36.26441 | 36.19315 | 4.003491 | 0.07125918
12.4189 | 40.4551 | 36.25513 | 36.18382 | 4.199973 | 0.07130957
12.4289 | 40.6333 | 36.24593 | 36.17457 | 4.387369 | 0.07136001
12.4389 | 40.8101 | 36.23682 | 36.16541 | 4.573279 | 0.07141051
12.4489 | 40.977 | 36.2278 | 36.15634 | 4.749203 | 0.07146107
12.4589 | 41.1439 | 36.21886 | 36.14735 | 4.925042 | 0.07151169
12.4689 | 41.3284 | 36.21 | 36.13844 | 5.118397 | 0.07156236
12.4789 | 41.5108 | 36.20123 | 36.12962 | 5.309568 | 0.07161309
12.4889 | 41.6618 | 36.19254 | 36.12088 | 5.469256 | 0.07166388
12.4989 | 41.8284 | 36.18394 | 36.11222 | 5.644461 | 0.07171474
12.5089 | 42.0046 | 36.17542 | 36.10365 | 5.829183 | 0.07176565
12.5189 | 42.1399 | 36.16698 | 36.09516 | 5.972923 | 0.07181661
12.5289 | 42.2584 | 36.15862 | 36.08675 | 6.099782 | 0.07186764
12.5389 | 42.3925 | 36.15034 | 36.07842 | 6.24216 | 0.07191872
12.5489 | 42.5181 | 36.14214 | 36.07017 | 6.375957 | 0.07196986
12.5589 | 42.6223 | 36.13403 | 36.062 | 6.488275 | 0.07202106
12.5689 | 42.7201 | 36.12599 | 36.05392 | 6.594112 | 0.07207232
12.5789 | 42.8034 | 36.11803 | 36.04591 | 6.685371 | 0.07212365
12.5889 | 42.8971 | 36.11015 | 36.03797 | 6.786951 | 0.07217502
12.5989 | 42.9838 | 36.10235 | 36.03012 | 6.881453 | 0.07222646
12.6089 | 43.0431 | 36.09462 | 36.02234 | 6.948477 | 0.07227795
12.6188 | 43.0859 | 36.08705 | 36.01472 | 6.998848 | 0.07232899
12.6288 | 43.1254 | 36.07948 | 36.0071 | 7.045919 | 0.07238061
12.6388 | 43.1398 | 36.07199 | 35.99955 | 7.067814 | 0.07243228
12.6488 | 43.1551 | 36.06457 | 35.99208 | 7.090533 | 0.07248401
12.6588 | 43.14 | 36.05722 | 35.98469 | 7.082777 | 0.07253581
12.6688 | 43.1103 | 36.04995 | 35.97737 | 7.060345 | 0.07258766
12.6788 | 43.0732 | 36.04276 | 35.97012 | 7.03044 | 0.07263957
12.6888 | 43.0232 | 36.03564 | 35.96295 | 6.98756 | 0.07269154
12.6988 | 42.9904 | 36.02859 | 35.95585 | 6.961807 | 0.07274357
12.7088 | 42.9453 | 36.02162 | 35.94882 | 6.923681 | 0.07279567
12.7188 | 42.8754 | 36.01472 | 35.94187 | 6.860682 | 0.07284783
12.7288 | 42.7965 | 36.00789 | 35.93499 | 6.788611 | 0.07290004
12.7388 | 42.6878 | 36.00113 | 35.92818 | 6.686669 | 0.07295231
12.7488 | 42.5879 | 35.99444 | 35.92144 | 6.593455 | 0.07300465
12.7588 | 42.4545 | 35.98783 | 35.91477 | 6.466671 | 0.07305704
12.7688 | 42.3333 | 35.98128 | 35.90817 | 6.352016 | 0.0731095
12.7788 | 42.1829 | 35.97481 | 35.90165 | 6.208091 | 0.07316201
12.7888 | 42.0698 | 35.9684 | 35.89519 | 6.101397 | 0.07321459
12.7988 | 41.9042 | 35.96207 | 35.8888 | 5.942134 | 0.07326723
12.8088 | 41.7639 | 35.9558 | 35.88248 | 5.808102 | 0.07331994
12.8188 | 41.6162 | 35.9496 | 35.87622 | 5.666602 | 0.0733727
12.8288 | 41.4607 | 35.94346 | 35.87004 | 5.517235 | 0.07342553
12.8388 | 41.2919 | 35.9374 | 35.86392 | 5.3545 | 0.07347841
12.8488 | 41.1323 | 35.9314 | 35.85787 | 5.200899 | 0.07353135
12.8588 | 40.953 | 35.92547 | 35.85188 | 5.027531 | 0.07358436
12.8688 | 40.7817 | 35.9196 | 35.84597 | 4.862097 | 0.07363743
12.8788 | 40.5992 | 35.9138 | 35.84011 | 4.685398 | 0.07369056
12.8888 | 40.4484 | 35.90807 | 35.83432 | 4.540334 | 0.07374376
12.8988 | 40.2589 | 35.90239 | 35.8286 | 4.356505 | 0.07379701
12.9088 | 40.0839 | 35.89679 | 35.82294 | 4.187112 | 0.07385034
12.9188 | 39.9137 | 35.89124 | 35.81734 | 4.022455 | 0.07390371
12.9288 | 39.7371 | 35.88576 | 35.81181 | 3.851335 | 0.07395716
12.9388 | 39.5798 | 35.88035 | 35.80634 | 3.699452 | 0.07401066
12.9488 | 39.4117 | 35.87499 | 35.80093 | 3.536707 | 0.07406423
12.9588 | 39.2674 | 35.8697 | 35.79558 | 3.397699 | 0.07411786
12.9688 | 39.1141 | 35.86447 | 35.7903 | 3.24963 | 0.07417155
12.9788 | 38.9693 | 35.8593 | 35.78508 | 3.11 | 0.07422531
12.9888 | 38.813 | 35.85419 | 35.77991 | 2.958808 | 0.07427913
12.9988 | 38.6701 | 35.84914 | 35.77481 | 2.820957 | 0.07433301
13.0088 | 38.5377 | 35.84415 | 35.76977 | 2.693545 | 0.07438696
13.0188 | 38.3771 | 35.83923 | 35.76478 | 2.537874 | 0.07444097
13.0288 | 38.2516 | 35.83436 | 35.75986 | 2.417244 | 0.07449503
13.0388 | 38.1145 | 35.82954 | 35.755 | 2.284955 | 0.07454917
13.0488 | 38.0165 | 35.82479 | 35.75019 | 2.191708 | 0.07460337
13.0588 | 37.8954 | 35.8201 | 35.74544 | 2.075303 | 0.07465764
13.0688 | 37.7897 | 35.81546 | 35.74075 | 1.97424 | 0.07471196
13.0788 | 37.7022 | 35.81088 | 35.73611 | 1.89132 | 0.07476636
13.0888 | 37.6221 | 35.80636 | 35.73154 | 1.815744 | 0.07482081
13.0988 | 37.5268 | 35.80189 | 35.72701 | 1.724911 | 0.07487533
13.1088 | 37.4252 | 35.79748 | 35.72255 | 1.627723 | 0.07492991
13.1188 | 37.3328 | 35.79312 | 35.71814 | 1.539679 | 0.07498456
13.1288 | 37.2542 | 35.78882 | 35.71378 | 1.46538 | 0.07503928
13.1388 | 37.1884 | 35.78457 | 35.70948 | 1.403826 | 0.07509405
13.1488 | 37.1137 | 35.78038 | 35.70523 | 1.333318 | 0.07514889
13.1588 | 37.0472 | 35.77624 | 35.70104 | 1.270956 | 0.0752038
13.1688 | 36.9945 | 35.77216 | 35.6969 | 1.222341 | 0.07525877
13.1788 | 36.9632 | 35.76813 | 35.69281 | 1.195072 | 0.07531381
13.1888 | 36.9053 | 35.76415 | 35.68878 | 1.141151 | 0.07536891
13.1987 | 36.8641 | 35.76026 | 35.68484 | 1.103838 | 0.07542352
13.2087 | 36.8162 | 35.75639 | 35.68091 | 1.059814 | 0.07547876
13.2187 | 36.7857 | 35.75256 | 35.67703 | 1.033137 | 0.07553406
13.2287 | 36.7581 | 35.74879 | 35.6732 | 1.00931 | 0.07558942
13.2387 | 36.7046 | 35.74507 | 35.66942 | 0.9595315 | 0.07564484
13.2487 | 36.6762 | 35.7414 | 35.6657 | 0.9348028 | 0.07570034
13.2587 | 36.6456 | 35.73778 | 35.66202 | 0.9078243 | 0.0757559
13.2687 | 36.6306 | 35.7342 | 35.65839 | 0.8963961 | 0.07581153
13.2787 | 36.6136 | 35.73068 | 35.65481 | 0.8829186 | 0.07586722
13.2887 | 36.5998 | 35.72721 | 35.65128 | 0.8725924 | 0.07592298
13.2987 | 36.5875 | 35.72378 | 35.6478 | 0.8637177 | 0.0759788
13.3087 | 36.5741 | 35.72041 | 35.64437 | 0.8536949 | 0.07603469
13.3187 | 36.5703 | 35.71708 | 35.64098 | 0.8532244 | 0.07609065
13.3287 | 36.5506 | 35.71379 | 35.63765 | 0.8368066 | 0.07614667
13.3387 | 36.5363 | 35.71056 | 35.63436 | 0.8257419 | 0.07620276
13.3487 | 36.5048 | 35.70737 | 35.63111 | 0.7974305 | 0.07625892
13.3587 | 36.5118 | 35.70423 | 35.62791 | 0.807573 | 0.07631515
13.3687 | 36.5007 | 35.70113 | 35.62476 | 0.7995696 | 0.07637144
13.3787 | 36.4876 | 35.69808 | 35.62165 | 0.7895207 | 0.0764278
13.3887 | 36.4855 | 35.69507 | 35.61859 | 0.7904268 | 0.07648422
13.3987 | 36.5018 | 35.69211 | 35.61557 | 0.8096881 | 0.07654072
13.4087 | 36.5086 | 35.68919 | 35.6126 | 0.8194051 | 0.07659727
13.4187 | 36.4829 | 35.68632 | 35.60967 | 0.796578 | 0.07665391
13.4287 | 36.4794 | 35.68349 | 35.60678 | 0.7959073 | 0.0767106
13.4387 | 36.4812 | 35.68071 | 35.60394 | 0.8004933 | 0.07676737
13.4487 | 36.4766 | 35.67796 | 35.60114 | 0.7986365 | 0.0768242
13.4587 | 36.4744 | 35.67526 | 35.59838 | 0.799137 | 0.0768811
13.4687 | 36.4403 | 35.6726 | 35.59567 | 0.7676954 | 0.07693807
13.4787 | 36.4471 | 35.66999 | 35.59299 | 0.7771119 | 0.07699511
13.4887 | 36.4579 | 35.66741 | 35.59036 | 0.7904869 | 0.07705221
13.4987 | 36.4593 | 35.66488 | 35.58777 | 0.7944208 | 0.07710939
13.5087 | 36.4643 | 35.66239 | 35.58522 | 0.8019139 | 0.07716663
13.5187 | 36.4657 | 35.65993 | 35.58271 | 0.8057666 | 0.07722394
13.5287 | 36.4599 | 35.65752 | 35.58024 | 0.8023792 | 0.07728132
13.5387 | 36.4677 | 35.65515 | 35.57781 | 0.8125521 | 0.07733877
13.5487 | 36.4595 | 35.65281 | 35.57542 | 0.8066856 | 0.07739629
13.5587 | 36.4566 | 35.65052 | 35.57307 | 0.8060801 | 0.07745388
13.5687 | 36.4367 | 35.64826 | 35.57075 | 0.7884359 | 0.07751154
13.5787 | 36.4402 | 35.64605 | 35.56848 | 0.7941534 | 0.07756926
13.5887 | 36.4304 | 35.64387 | 35.56624 | 0.7865329 | 0.07762706
13.5987 | 36.4263 | 35.64173 | 35.56404 | 0.7845747 | 0.07768493
13.6087 | 36.4446 | 35.63962 | 35.56188 | 0.8049792 | 0.07774286
13.6187 | 36.4453 | 35.63755 | 35.55975 | 0.8077468 | 0.07780087
13.6287 | 36.4537 | 35.63552 | 35.55766 | 0.8181777 | 0.07785895
13.6387 | 36.434 | 35.63353 | 35.55561 | 0.8004723 | 0.07791709
13.6487 | 36.4317 | 35.63157 | 35.55359 | 0.800131 | 0.07797531
13.6587 | 36.4352 | 35.62965 | 35.55161 | 0.8055541 | 0.0780336
13.6687 | 36.4361 | 35.62776 | 35.54967 | 0.8083418 | 0.07809195
13.6787 | 36.417 | 35.62591 | 35.54775 | 0.7910947 | 0.07815038
13.6887 | 36.4006 | 35.62409 | 35.54588 | 0.7765129 | 0.07820888
13.6987 | 36.3968 | 35.6223 | 35.54404 | 0.7744968 | 0.07826745
13.7087 | 36.3775 | 35.62055 | 35.54223 | 0.7569468 | 0.07832609
13.7187 | 36.4031 | 35.61884 | 35.54045 | 0.7842631 | 0.0783848
13.7287 | 36.384 | 35.61715 | 35.53871 | 0.7668462 | 0.07844359
13.7387 | 36.399 | 35.6155 | 35.537 | 0.7834962 | 0.07850244
13.7487 | 36.3745 | 35.61389 | 35.53532 | 0.7606137 | 0.07856137
13.7587 | 36.3702 | 35.6123 | 35.53368 | 0.7578988 | 0.07862037
13.7687 | 36.3654 | 35.61075 | 35.53207 | 0.7546519 | 0.07867944
13.7787 | 36.3636 | 35.60923 | 35.53049 | 0.7543733 | 0.07873858
13.7886 | 36.3568 | 35.60775 | 35.52895 | 0.7490486 | 0.0787972
13.7986 | 36.3378 | 35.60629 | 35.52744 | 0.731508 | 0.07885649
13.8086 | 36.3205 | 35.60486 | 35.52595 | 0.7156366 | 0.07891585
13.8186 | 36.315 | 35.60347 | 35.52449 | 0.7115348 | 0.07897528
13.8286 | 36.3246 | 35.6021 | 35.52306 | 0.722503 | 0.07903478
13.8386 | 36.3084 | 35.60076 | 35.52166 | 0.7076413 | 0.07909435
13.8486 | 36.3141 | 35.59945 | 35.5203 | 0.7146503 | 0.079154
13.8586 | 36.3127 | 35.59817 | 35.51896 | 0.71453 | 0.07921372
13.8686 | 36.2988 | 35.59692 | 35.51765 | 0.701881 | 0.07927352
13.8786 | 36.3013 | 35.5957 | 35.51636 | 0.7056034 | 0.07933338
13.8886 | 36.3041 | 35.5945 | 35.51511 | 0.7095976 | 0.07939332
13.8986 | 36.2978 | 35.59334 | 35.51388 | 0.7044639 | 0.07945334
13.9086 | 36.2785 | 35.5922 | 35.51268 | 0.6863026 | 0.07951343
13.9186 | 36.2823 | 35.59109 | 35.51151 | 0.691214 | 0.07957358
13.9286 | 36.2668 | 35.59 | 35.51037 | 0.6767985 | 0.07963382
13.9386 | 36.2763 | 35.58894 | 35.50925 | 0.6873562 | 0.07969413
13.9486 | 36.2771 | 35.58791 | 35.50816 | 0.6891876 | 0.07975451
13.9586 | 36.2895 | 35.58691 | 35.50709 | 0.702593 | 0.07981496
13.9686 | 36.2849 | 35.58593 | 35.50605 | 0.6989725 | 0.07987549
13.9786 | 36.2772 | 35.58497 | 35.50504 | 0.6922266 | 0.0799361
13.9886 | 36.2882 | 35.58404 | 35.50405 | 0.7041555 | 0.07999678
13.9986 | 36.2917 | 35.58314 | 35.50308 | 0.7085595 | 0.08005754
14.0086 | 36.2792 | 35.58226 | 35.50214 | 0.696939 | 0.08011836
14.0186 | 36.2881 | 35.58141 | 35.50123 | 0.7066942 | 0.08017927
14.0286 | 36.2896 | 35.58057 | 35.50033 | 0.7090254 | 0.08024025
14.0386 | 36.264 | 35.57977 | 35.49947 | 0.6842329 | 0.0803013
14.0486 | 36.2752 | 35.57898 | 35.49862 | 0.696217 | 0.08036243
14.0586 | 36.2734 | 35.57822 | 35.4978 | 0.695178 | 0.08042363
14.0686 | 36.2797 | 35.57748 | 35.497 | 0.7022161 | 0.08048492
14.0786 | 36.2734 | 35.57677 | 35.49622 | 0.6966318 | 0.08054627
14.0886 | 36.2859 | 35.57607 | 35.49547 | 0.7098252 | 0.0806077
14.0986 | 36.2741 | 35.5754 | 35.49473 | 0.6986966 | 0.08066921
14.1086 | 36.2787 | 35.57475 | 35.49402 | 0.7039464 | 0.0807308
14.1186 | 36.2699 | 35.57413 | 35.49333 | 0.6957748 | 0.08079246
14.1286 | 36.264 | 35.57352 | 35.49266 | 0.6904821 | 0.08085419
14.1386 | 36.2603 | 35.57293 | 35.49202 | 0.6873686 | 0.080916
14.1486 | 36.2476 | 35.57237 | 35.49139 | 0.6752346 | 0.0809779
14.1586 | 36.2297 | 35.57182 | 35.49078 | 0.6578803 | 0.08103986
14.1686 | 36.238 | 35.57129 | 35.49019 | 0.666706 | 0.0811019
14.1786 | 36.2346 | 35.57079 | 35.48962 | 0.6638121 | 0.08116402
14.1886 | 36.2332 | 35.5703 | 35.48908 | 0.6628987 | 0.08122622
14.1986 | 36.219 | 35.56983 | 35.48855 | 0.6491662 | 0.08128849
14.2086 | 36.222 | 35.56939 | 35.48803 | 0.6526148 | 0.08135085
14.2186 | 36.2091 | 35.56896 | 35.48754 | 0.6401448 | 0.08141327
14.2286 | 36.1855 | 35.56854 | 35.48707 | 0.6169565 | 0.08147578
14.2386 | 36.1886 | 35.56815 | 35.48661 | 0.6204502 | 0.08153837
14.2486 | 36.1823 | 35.56777 | 35.48617 | 0.6145261 | 0.08160104
14.2586 | 36.1644 | 35.56742 | 35.48575 | 0.5969845 | 0.08166378
14.2686 | 36.1405 | 35.56707 | 35.48535 | 0.5734257 | 0.08172659
14.2786 | 36.1472 | 35.56675 | 35.48496 | 0.5804499 | 0.08178949
14.2886 | 36.1414 | 35.56644 | 35.48459 | 0.5749574 | 0.08185246
14.2986 | 36.1343 | 35.56615 | 35.48424 | 0.5681486 | 0.08191551
14.3086 | 36.1209 | 35.56588 | 35.4839 | 0.5550235 | 0.08197865
14.3186 | 36.1201 | 35.56562 | 35.48358 | 0.5544825 | 0.08204187
14.3286 | 36.1111 | 35.56537 | 35.48327 | 0.5457259 | 0.08210515
14.3386 | 36.0905 | 35.56515 | 35.48298 | 0.525354 | 0.08216853
14.3486 | 36.0856 | 35.56493 | 35.4827 | 0.5206669 | 0.08223198
14.3586 | 36.0984 | 35.56474 | 35.48244 | 0.533665 | 0.0822955
14.3685 | 36.0741 | 35.56455 | 35.48219 | 0.5095467 | 0.08235848
14.3785 | 36.0674 | 35.56438 | 35.48196 | 0.503016 | 0.08242217
14.3885 | 36.0568 | 35.56423 | 35.48174 | 0.4925712 | 0.08248593
14.3985 | 36.0735 | 35.56409 | 35.48154 | 0.5094126 | 0.08254978
14.4085 | 36.0629 | 35.56396 | 35.48135 | 0.4989405 | 0.08261371
14.4185 | 36.0535 | 35.56385 | 35.48117 | 0.489655 | 0.08267772
14.4285 | 36.0599 | 35.56374 | 35.481 | 0.4961565 | 0.0827418
14.4385 | 36.0521 | 35.56365 | 35.48085 | 0.4884452 | 0.08280597
14.4485 | 36.0476 | 35.56358 | 35.48071 | 0.4840213 | 0.08287022
14.4585 | 36.052 | 35.56351 | 35.48058 | 0.4884851 | 0.08293456
14.4685 | 36.0441 | 35.56346 | 35.48046 | 0.4806369 | 0.08299896
14.4785 | 36.0443 | 35.56342 | 35.48036 | 0.4808769 | 0.08306346
14.4885 | 36.0291 | 35.56339 | 35.48027 | 0.4657053 | 0.08312803
14.4985 | 36.0412 | 35.56338 | 35.48018 | 0.4778224 | 0.08319269
14.5085 | 36.0355 | 35.56337 | 35.48011 | 0.4721285 | 0.08325743
14.5185 | 36.0427 | 35.56338 | 35.48005 | 0.4793237 | 0.08332224
14.5285 | 36.0414 | 35.56339 | 35.48 | 0.4780084 | 0.08338714
14.5385 | 36.0371 | 35.56342 | 35.47997 | 0.4736827 | 0.08345213
14.5485 | 36.0287 | 35.56345 | 35.47994 | 0.465247 | 0.08351719
14.5585 | 36.0436 | 35.5635 | 35.47992 | 0.4801014 | 0.08358234
14.5685 | 36.0445 | 35.56355 | 35.47991 | 0.4809462 | 0.08364757
14.5785 | 36.0424 | 35.56362 | 35.47991 | 0.4787816 | 0.08371288
14.5885 | 36.0434 | 35.56369 | 35.47991 | 0.4797079 | 0.08377828
14.5985 | 36.0316 | 35.56377 | 35.47993 | 0.4678254 | 0.08384375
14.6085 | 36.0336 | 35.56387 | 35.47996 | 0.4697341 | 0.08390931
14.6185 | 36.0328 | 35.56397 | 35.47999 | 0.4688345 | 0.08397496
14.6285 | 36.0305 | 35.56407 | 35.48003 | 0.4664266 | 0.08404069
14.6385 | 36.0284 | 35.56419 | 35.48008 | 0.4642108 | 0.0841065
14.6485 | 36.0176 | 35.56431 | 35.48014 | 0.4532873 | 0.08417239
14.6585 | 36.0193 | 35.56444 | 35.48021 | 0.4548563 | 0.08423837
14.6685 | 36.0022 | 35.56458 | 35.48028 | 0.4376181 | 0.08430443
14.6785 | 36.0198 | 35.56473 | 35.48036 | 0.4550728 | 0.08437057
14.6885 | 36.0054 | 35.56488 | 35.48044 | 0.4405207 | 0.08443681
14.6985 | 36.0001 | 35.56504 | 35.48053 | 0.4350621 | 0.08450312
14.7085 | 35.9986 | 35.5652 | 35.48063 | 0.4333971 | 0.08456953
14.7185 | 35.9985 | 35.56537 | 35.48074 | 0.433126 | 0.08463601
14.7285 | 35.9969 | 35.56555 | 35.48085 | 0.431349 | 0.08470258
14.7385 | 35.9746 | 35.56573 | 35.48096 | 0.4088663 | 0.08476923
14.7485 | 35.9773 | 35.56592 | 35.48109 | 0.4113782 | 0.08483597
14.7585 | 35.9601 | 35.56612 | 35.48121 | 0.3939849 | 0.08490279
14.7685 | 35.9514 | 35.56631 | 35.48134 | 0.3850866 | 0.0849697
14.7785 | 35.9258 | 35.56652 | 35.48148 | 0.3592834 | 0.0850367
14.7885 | 35.9505 | 35.56672 | 35.48162 | 0.3837758 | 0.08510379
14.7985 | 35.9279 | 35.56694 | 35.48177 | 0.3609638 | 0.08517094
14.8085 | 35.9325 | 35.56715 | 35.48191 | 0.3653476 | 0.0852382
14.8185 | 35.9045 | 35.56737 | 35.48207 | 0.3371276 | 0.08530554
14.8285 | 35.9083 | 35.5676 | 35.48222 | 0.3407039 | 0.08537296
14.8385 | 35.9059 | 35.56782 | 35.48238 | 0.3380767 | 0.08544047
14.8485 | 35.9082 | 35.56805 | 35.48255 | 0.3401462 | 0.08550807
14.8585 | 35.8893 | 35.56829 | 35.48271 | 0.3210127 | 0.08557576
14.8685 | 35.8973 | 35.56852 | 35.48288 | 0.3287764 | 0.08564353
14.8785 | 35.8732 | 35.56876 | 35.48305 | 0.3044374 | 0.0857114
14.8885 | 35.8563 | 35.569 | 35.48322 | 0.287296 | 0.08577934
14.8985 | 35.8672 | 35.56925 | 35.4834 | 0.2979525 | 0.08584737
14.9085 | 35.8641 | 35.56949 | 35.48358 | 0.2946069 | 0.08591549
14.9185 | 35.8651 | 35.56974 | 35.48376 | 0.2953596 | 0.08598371
14.9285 | 35.8475 | 35.56999 | 35.48394 | 0.2775106 | 0.08605199
14.9385 | 35.8625 | 35.57024 | 35.48412 | 0.2922603 | 0.08612039
14.9485 | 35.8574 | 35.57049 | 35.4843 | 0.2869089 | 0.08618886
14.9584 | 35.8621 | 35.57074 | 35.48448 | 0.291359 | 0.08625674
14.9684 | 35.8517 | 35.57099 | 35.48467 | 0.2807058 | 0.08632539
14.9784 | 35.8612 | 35.57125 | 35.48485 | 0.289952 | 0.08639412
14.9884 | 35.8225 | 35.5715 | 35.48504 | 0.2509979 | 0.08646296
14.9984 | 35.8535 | 35.57176 | 35.48522 | 0.2817437 | 0.08653187
15.0084 | 35.8419 | 35.57201 | 35.48541 | 0.2698895 | 0.08660088
15.0184 | 35.8539 | 35.57226 | 35.48559 | 0.2816356 | 0.08666997
15.0284 | 35.8486 | 35.57252 | 35.48578 | 0.2760821 | 0.08673915
15.0384 | 35.8426 | 35.57277 | 35.48596 | 0.2698292 | 0.08680843
15.0484 | 35.8456 | 35.57302 | 35.48615 | 0.2725772 | 0.08687779
15.0584 | 35.8348 | 35.57327 | 35.48633 | 0.2615262 | 0.08694725
15.0684 | 35.8603 | 35.57352 | 35.48651 | 0.2867764 | 0.0870168
15.0784 | 35.8558 | 35.57377 | 35.48669 | 0.2820281 | 0.08708643
15.0884 | 35.843 | 35.57402 | 35.48686 | 0.2689814 | 0.08715615
15.0984 | 35.8421 | 35.57426 | 35.48704 | 0.2678365 | 0.08722597
15.1084 | 35.8375 | 35.57451 | 35.48721 | 0.2629936 | 0.08729588
15.1184 | 35.8387 | 35.57475 | 35.48738 | 0.2639529 | 0.08736588
15.1284 | 35.8559 | 35.57499 | 35.48755 | 0.2809145 | 0.08743597
15.1384 | 35.8269 | 35.57522 | 35.48772 | 0.2516788 | 0.08750614
15.1484 | 35.8388 | 35.57545 | 35.48788 | 0.2633458 | 0.08757641
15.1584 | 35.8397 | 35.57568 | 35.48804 | 0.2640158 | 0.08764678
15.1684 | 35.8403 | 35.57591 | 35.48819 | 0.2643888 | 0.08771725
15.1784 | 35.8353 | 35.57613 | 35.48835 | 0.2591653 | 0.08778778
15.1884 | 35.8133 | 35.57635 | 35.4885 | 0.2369452 | 0.08785842
15.1984 | 35.8201 | 35.57657 | 35.48864 | 0.2435288 | 0.08792916
15.2084 | 35.8175 | 35.57678 | 35.48878 | 0.2407163 | 0.08799998
15.2184 | 35.8107 | 35.57699 | 35.48892 | 0.2337078 | 0.0880709
15.2284 | 35.8254 | 35.5772 | 35.48905 | 0.2482036 | 0.0881419
15.2384 | 35.8195 | 35.5774 | 35.48918 | 0.2421038 | 0.08821301
15.2484 | 35.7982 | 35.57759 | 35.48931 | 0.2206086 | 0.08828421
15.2584 | 35.8039 | 35.57778 | 35.48943 | 0.2261182 | 0.0883555
15.2684 | 35.8091 | 35.57797 | 35.48954 | 0.2311328 | 0.08842688
15.2784 | 35.7986 | 35.57815 | 35.48965 | 0.2204524 | 0.08849836
15.2884 | 35.7932 | 35.57832 | 35.48975 | 0.2148774 | 0.08856993
15.2984 | 35.7899 | 35.57849 | 35.48985 | 0.2114079 | 0.08864159
15.3084 | 35.7597 | 35.57866 | 35.48994 | 0.1810441 | 0.08871334
15.3184 | 35.7562 | 35.57881 | 35.49003 | 0.177386 | 0.0887852
15.3284 | 35.7748 | 35.57897 | 35.49011 | 0.195834 | 0.08885716
15.3384 | 35.7752 | 35.57911 | 35.49018 | 0.1960882 | 0.0889292
15.3484 | 35.7862 | 35.57925 | 35.49025 | 0.2069488 | 0.08900133
15.3584 | 35.758 | 35.57938 | 35.49031 | 0.1786158 | 0.08907357
15.3684 | 35.7695 | 35.57951 | 35.49036 | 0.1899896 | 0.08914589
15.3784 | 35.7723 | 35.57963 | 35.49041 | 0.1926702 | 0.08921832
15.3884 | 35.7718 | 35.57974 | 35.49045 | 0.1920579 | 0.08929084
15.3984 | 35.778 | 35.57985 | 35.49048 | 0.1981528 | 0.08936345
15.4084 | 35.7473 | 35.57994 | 35.49051 | 0.167355 | 0.08943616
15.4184 | 35.7449 | 35.58004 | 35.49053 | 0.1648648 | 0.08950897
15.4284 | 35.7549 | 35.58012 | 35.49054 | 0.1747823 | 0.08958187
15.4384 | 35.7412 | 35.58019 | 35.49054 | 0.1610077 | 0.08965487
15.4484 | 35.7308 | 35.58026 | 35.49053 | 0.1505411 | 0.08972796
15.4584 | 35.7494 | 35.58032 | 35.49052 | 0.1690827 | 0.08980117
15.4684 | 35.7172 | 35.58037 | 35.49049 | 0.1368327 | 0.08987445
15.4784 | 35.7358 | 35.58041 | 35.49046 | 0.1553912 | 0.08994783
15.4884 | 35.7283 | 35.58044 | 35.49042 | 0.1478583 | 0.09002133
15.4984 | 35.7361 | 35.58047 | 35.49037 | 0.1556344 | 0.09009491
15.5084 | 35.7278 | 35.58048 | 35.49031 | 0.1473194 | 0.09016859
15.5184 | 35.7227 | 35.58049 | 35.49024 | 0.1422136 | 0.09024236
15.5284 | 35.6954 | 35.58048 | 35.49017 | 0.1149171 | 0.09031624
15.5383 | 35.6894 | 35.58047 | 35.49008 | 0.1089299 | 0.09038948
15.5483 | 35.7008 | 35.58045 | 35.48998 | 0.1203524 | 0.09046355
15.5583 | 35.6749 | 35.58042 | 35.48988 | 0.09448473 | 0.09053772
15.5683 | 35.6685 | 35.58037 | 35.48976 | 0.088127 | 0.09061199
15.5783 | 35.6555 | 35.58032 | 35.48963 | 0.07517936 | 0.09068636
15.5883 | 35.6403 | 35.58026 | 35.4895 | 0.06004197 | 0.09076083
15.5983 | 35.6475 | 35.58019 | 35.48935 | 0.06731499 | 0.0908354
15.6083 | 35.6436 | 35.5801 | 35.48919 | 0.06349857 | 0.09091006
15.6183 | 35.6237 | 35.58001 | 35.48902 | 0.04369286 | 0.09098483
15.6283 | 35.6219 | 35.5799 | 35.48884 | 0.041998 | 0.0910597
15.6383 | 35.6172 | 35.57979 | 35.48865 | 0.03741416 | 0.09113467
15.6483 | 35.6252 | 35.57966 | 35.48845 | 0.04554147 | 0.09120973
15.6583 | 35.5893 | 35.57952 | 35.48824 | 0.009780096 | 0.0912849
15.6683 | 35.6103 | 35.57937 | 35.48801 | 0.03093017 | 0.09136017
15.6783 | 35.5791 | 35.57921 | 35.48777 | -0.0001081469 | 0.09143554
15.6883 | 35.5811 | 35.57903 | 35.48752 | 0.002065283 | 0.09151101
15.6983 | 35.5772 | 35.57885 | 35.48726 | -0.001649401 | 0.09158658
15.7083 | 35.5772 | 35.57865 | 35.48699 | -0.001452048 | 0.09166226
15.7183 | 35.5662 | 35.57844 | 35.4867 | -0.01224251 | 0.09173804
15.7283 | 35.5436 | 35.57822 | 35.48641 | -0.03462063 | 0.09181391
15.7383 | 35.5365 | 35.57799 | 35.4861 | -0.0414863 | 0.09188988
15.7483 | 35.5517 | 35.57774 | 35.48577 | -0.02603936 | 0.09196597
15.7583 | 35.5654 | 35.57748 | 35.48544 | -0.01207967 | 0.09204216
15.7683 | 35.5572 | 35.57721 | 35.48509 | -0.02000708 | 0.09211844
15.7783 | 35.5519 | 35.57692 | 35.48473 | -0.02502147 | 0.09219484
15.7883 | 35.5481 | 35.57662 | 35.48435 | -0.02852269 | 0.09227133
15.7983 | 35.5451 | 35.57631 | 35.48396 | -0.0312106 | 0.09234793
15.8083 | 35.5278 | 35.57598506 | 35.48356 | -0.04818506 | 0.09242463
15.8183 | 35.5343 | 35.57565 | 35.48314 | -0.04134593 | 0.09250142
15.8283 | 35.5224 | 35.57529 | 35.48271 | -0.0528931 | 0.09257833
15.8383 | 35.4947 | 35.57493 | 35.48227 | -0.08022641 | 0.09265535
15.8483 | 35.5004 | 35.57455 | 35.48181 | -0.07414573 | 0.09273246
15.8583 | 35.5175 | 35.57415 | 35.48134 | -0.05665093 | 0.09280968
15.8683 | 35.4948 | 35.57374 | 35.48085 | -0.07894188 | 0.09288701
15.8783 | 35.492 | 35.57332 | 35.48035 | -0.08131844 | 0.09296444
15.8883 | 35.4996 | 35.57288 | 35.47984 | -0.07328047 | 0.09304197
15.8983 | 35.4799 | 35.57243 | 35.47931 | -0.09252785 | 0.0931196
15.9083 | 35.4947 | 35.57196 | 35.47876 | -0.07726045 | 0.09319735
15.9183 | 35.4865 | 35.57148 | 35.4782 | -0.08497814 | 0.0932752
15.9283 | 35.4779 | 35.57098 | 35.47763 | -0.0930808 | 0.09335316
15.9383 | 35.453 | 35.57047 | 35.47704 | -0.1174683 | 0.09343122
15.9483 | 35.4561 | 35.56994 | 35.47643 | -0.1138405 | 0.09350939
15.9583 | 35.4518 | 35.5694 | 35.47581 | -0.1175972 | 0.09358767
15.9683 | 35.4534 | 35.56884 | 35.47517 | -0.1154384 | 0.09366605
15.9783 | 35.4417 | 35.56826 | 35.47452 | -0.126564 | 0.09374453
15.9883 | 35.4218 | 35.56767 | 35.47385 | -0.1458737 | 0.09382313
15.9983 | 35.4287 | 35.56707 | 35.47317 | -0.1383675 | 0.09390183
16.0083 | 35.415 | 35.56645 | 35.47246 | -0.1514453 | 0.09398064
16.0183 | 35.4224 | 35.56581 | 35.47175 | -0.1434069 | 0.09405956
16.0283 | 35.4109 | 35.56515 | 35.47101 | -0.1542522 | 0.09413859
16.0383 | 35.3997 | 35.56448 | 35.47026 | -0.1647811 | 0.09421772
16.0483 | 35.3942 | 35.56379 | 35.4695 | -0.1695934 | 0.09429697
16.0583 | 35.3965 | 35.56309 | 35.46871 | -0.1665891 | 0.09437631
16.0683 | 35.4014 | 35.56237 | 35.46791 | -0.160968 | 0.09445577
16.0783 | 35.3916 | 35.56163 | 35.46709 | -0.1700301 | 0.09453534
16.0883 | 35.3768 | 35.56088 | 35.46626 | -0.1840751 | 0.09461502
16.0983 | 35.3716 | 35.5601 | 35.46541 | -0.1885029 | 0.0946948
16.1083 | 35.3634 | 35.55931 | 35.46454 | -0.1959136 | 0.09477469
16.1183 | 35.3645 | 35.55851 | 35.46365 | -0.1940068 | 0.09485471
16.1282 | 35.3687 | 35.55769 | 35.46276 | -0.188991 | 0.09493402
16.1382 | 35.36 | 35.55685 | 35.46184 | -0.1968493 | 0.09501425
16.1482 | 35.3263 | 35.55599 | 35.4609 | -0.22969 | 0.09509458
16.1582 | 35.347 | 35.55511 | 35.45994 | -0.2081128 | 0.09517503
16.1682 | 35.3653 | 35.55422 | 35.45896 | -0.1889177 | 0.09525558
16.1782 | 35.3452 | 35.5533 | 35.45797 | -0.2081046 | 0.09533626
16.1882 | 35.3344 | 35.55237 | 35.45696 | -0.2179733 | 0.09541703
16.1982 | 35.3321 | 35.55142 | 35.45593 | -0.2193237 | 0.09549792
16.2082 | 35.3314 | 35.55046 | 35.45488 | -0.2190558 | 0.09557892
16.2182 | 35.3025 | 35.54947 | 35.45381 | -0.2469694 | 0.09566004
16.2282 | 35.3166 | 35.54846 | 35.45272 | -0.2318643 | 0.09574126
16.2382 | 35.3269 | 35.54744 | 35.45162 | -0.2205406 | 0.0958226
16.2482 | 35.2896 | 35.5464 | 35.45049 | -0.256798 | 0.09590405
16.2582 | 35.2951 | 35.54534 | 35.44935 | -0.2502365 | 0.09598562
16.2682 | 35.3234 | 35.54426 | 35.44819 | -0.220856 | 0.09606729
16.2782 | 35.3043 | 35.54316 | 35.44701 | -0.2388564 | 0.09614908
16.2882 | 35.3064 | 35.54204 | 35.44581 | -0.2356375 | 0.09623098
16.2982 | 35.3053 | 35.5409 | 35.44459 | -0.2355993 | 0.096313
16.3082 | 35.2897 | 35.53974 | 35.44335 | -0.2500416 | 0.09639513
16.3182 | 35.301 | 35.53856 | 35.44209 | -0.2375644 | 0.09647738
16.3282 | 35.2838 | 35.53737 | 35.44081 | -0.2535675 | 0.09655974
16.3382 | 35.2964 | 35.53615 | 35.43951 | -0.2397508 | 0.09664222
16.3482 | 35.2916 | 35.53491 | 35.43819 | -0.2433143 | 0.09672481
16.3582 | 35.257 | 35.53366 | 35.43685 | -0.2766579 | 0.0968075
16.3682 | 35.2865 | 35.53238 | 35.43549 | -0.2458813 | 0.09689032
16.3782 | 35.3023 | 35.53108 | 35.43411 | -0.2287847 | 0.09697325
16.3882 | 35.2909 | 35.52977 | 35.43271 | -0.2388677 | 0.09705631
16.3982 | 35.2918 | 35.52843 | 35.43129 | -0.2366304 | 0.09713946
16.4082 | 35.2963 | 35.52707 | 35.42985 | -0.2307727 | 0.09722275
16.4182 | 35.2804 | 35.52569 | 35.42839 | -0.2452944 | 0.09730615
16.4282 | 35.2889 | 35.5243 | 35.42691 | -0.2353954 | 0.09738967
16.4382 | 35.2935 | 35.52288 | 35.4254 | -0.2293757 | 0.0974733
16.4482 | 35.291 | 35.52144 | 35.42388 | -0.2304352 | 0.09755704
16.4582 | 35.2795 | 35.51997 | 35.42233 | -0.2404737 | 0.0976409
16.4682 | 35.2871 | 35.51849 | 35.42077 | -0.2313912 | 0.0977249
16.4782 | 35.3001 | 35.51699 | 35.41918 | -0.2168875 | 0.09780899
16.4882 | 35.2883 | 35.51546 | 35.41757 | -0.2271627 | 0.09789321
16.4982 | 35.2903 | 35.51392 | 35.41594 | -0.2236165 | 0.09797755
16.5082 | 35.293 | 35.51235 | 35.41429 | -0.219349 | 0.09806201
16.5182 | 35.291 | 35.51076 | 35.41261 | -0.2197599 | 0.09814658
16.5282 | 35.28 | 35.50915 | 35.41092 | -0.2291493 | 0.09823127
16.5382 | 35.2775 | 35.50752 | 35.4092 | -0.230017 | 0.09831608
16.5482 | 35.2799 | 35.50586 | 35.40746 | -0.2259629 | 0.09840101
16.5582 | 35.264 | 35.50419 | 35.4057 | -0.240187 | 0.09848606
16.5682 | 35.2625 | 35.50249 | 35.40392 | -0.2399891 | 0.09857123
16.5782 | 35.2664 | 35.50077 | 35.40211 | -0.2343693 | 0.09865652
16.5882 | 35.2593 | 35.49903 | 35.40029 | -0.2397273 | 0.09874194
16.5982 | 35.2571 | 35.49726 | 35.39844 | -0.2401631 | 0.09882747
16.6082 | 35.2476 | 35.49548 | 35.39656 | -0.2478766 | 0.09891312
16.6182 | 35.2337 | 35.49367 | 35.39467 | -0.2599677 | 0.09899889
16.6282 | 35.2474 | 35.49184 | 35.39275 | -0.2444364 | 0.09908479
16.6382 | 35.2203 | 35.48998 | 35.39081 | -0.2696825 | 0.09917081
16.6482 | 35.2225 | 35.48811 | 35.38885 | -0.265606 | 0.09925694
16.6582 | 35.2142 | 35.48621 | 35.38686 | -0.2720068 | 0.0993432
16.6682 | 35.184 | 35.48428 | 35.38486 | -0.3002848 | 0.09942958
16.6782 | 35.1876 | 35.48234 | 35.38282 | -0.29474 | 0.0995161
16.6882 | 35.1778 | 35.48037 | 35.38077 | -0.3025722 | 0.09960272
16.6982 | 35.1699 | 35.47838 | 35.37869 | -0.3084813 | 0.09968946
16.7081 | 35.1694 | 35.47639 | 35.37661 | -0.3069876 | 0.09977547
16.7181 | 35.163 | 35.47435 | 35.37449 | -0.3113507 | 0.09986247
16.7281 | 35.1445 | 35.47229 | 35.37234 | -0.3277905 | 0.09994958
16.7381 | 35.1305 | 35.47021 | 35.37017 | -0.3397069 | 0.1000368
16.7481 | 35.1223 | 35.4681 | 35.36798 | -0.3458 | 0.1001242
16.7581 | 35.105 | 35.46597 | 35.36576 | -0.3609695 | 0.1002117
16.7681 | 35.0882 | 35.46382 | 35.36352 | -0.3756154 | 0.1002993
16.7781 | 35.0816 | 35.46164 | 35.36125 | -0.3800377 | 0.100387
16.7881 | 35.0726 | 35.45944 | 35.35896 | -0.3868362 | 0.1004749
16.7981 | 35.0599 | 35.45721 | 35.35665 | -0.3973109 | 0.1005629
16.8081 | 35.0393 | 35.45496 | 35.35431 | -0.4156618 | 0.100651
16.8181 | 35.0347 | 35.45269 | 35.35195 | -0.4179886 | 0.1007393
16.8281 | 35.0418 | 35.45039 | 35.34956 | -0.4085915 | 0.1008276
16.8381 | 35.0123 | 35.44807 | 35.34715 | -0.4357702 | 0.1009161
16.8481 | 35.0047 | 35.44572 | 35.34472 | -0.4410248 | 0.1010048
16.8581 | 35.0066 | 35.44336 | 35.34226 | -0.4367551 | 0.1010935
16.8681 | 34.9811 | 35.44096 | 35.33978 | -0.459861 | 0.1011824
16.8781 | 34.9747 | 35.43854 | 35.33727 | -0.4638426 | 0.1012714
16.8881 | 34.9786 | 35.4361 | 35.33474 | -0.4574997 | 0.1013605
16.8981 | 34.9677 | 35.43363 | 35.33218 | -0.4659323 | 0.1014498
16.9081 | 34.9582 | 35.43114 | 35.3296 | -0.4729403 | 0.1015392
16.9181 | 34.9506 | 35.42862 | 35.32699 | -0.4780236 | 0.1016287
16.9281 | 34.9548 | 35.42608 | 35.32436 | -0.4712822 | 0.1017183
16.9381 | 34.945 | 35.42352 | 35.32171 | -0.4785159 | 0.1018081
16.9481 | 34.9273 | 35.42092 | 35.31903 | -0.4936248 | 0.101898
16.9581 | 34.9459 | 35.41831 | 35.31632 | -0.4724088 | 0.101988
16.9681 | 34.9192 | 35.41567 | 35.31359 | -0.4964677 | 0.1020782
16.9781 | 34.9106 | 35.413 | 35.31083 | -0.5024016 | 0.1021685
16.9881 | 34.9196 | 35.41031 | 35.30805 | -0.4907103 | 0.1022589
16.9981 | 34.9159 | 35.40759 | 35.30524 | -0.4916938 | 0.1023495
17.0081 | 34.9179 | 35.40485 | 35.30241 | -0.4869521 | 0.1024402
17.0181 | 34.9098 | 35.40208 | 35.29955 | -0.492285 | 0.102531
17.0281 | 34.8936 | 35.39929 | 35.29667 | -0.5056925 | 0.1026219
17.0381 | 34.9148 | 35.39647 | 35.29376 | -0.4816746 | 0.102713
17.0481 | 34.883 | 35.39363 | 35.29083 | -0.5106311 | 0.1028042
17.0581 | 34.9041 | 35.39076 | 35.28787 | -0.4866621 | 0.1028956
17.0681 | 34.883 | 35.38787 | 35.28488 | -0.5048674 | 0.102987
17.0781 | 34.8802 | 35.38495 | 35.28187 | -0.5047471 | 0.1030786
17.0881 | 34.8819 | 35.382 | 35.27883 | -0.5001009 | 0.1031704
17.0981 | 34.8752 | 35.37903 | 35.27577 | -0.503829 | 0.1032622
17.1081 | 34.8741 | 35.37603 | 35.27268 | -0.5019311 | 0.1033543
17.1181 | 34.8647 | 35.37301 | 35.26956 | -0.5083074 | 0.1034464
17.1281 | 34.8564 | 35.36996 | 35.26642 | -0.5135576 | 0.1035387
17.1381 | 34.8716 | 35.36688 | 35.26325 | -0.4952818 | 0.1036311
17.1481 | 34.8635 | 35.36378 | 35.26006 | -0.5002799 | 0.1037236
17.1581 | 34.8327 | 35.36065 | 35.25684 | -0.5279518 | 0.1038163
17.1681 | 34.8712 | 35.3575 | 35.25359 | -0.4862975 | 0.1039091
17.1781 | 34.8372 | 35.35432 | 35.25031 | -0.5171169 | 0.1040021
17.1881 | 34.8398 | 35.35111 | 35.24701 | -0.51131 | 0.1040952
17.1981 | 34.8431 | 35.34788 | 35.24369 | -0.5047767 | 0.1041884
17.2081 | 34.8242 | 35.34462 | 35.24034 | -0.5204169 | 0.1042817
17.2181 | 34.8282 | 35.34133 | 35.23696 | -0.5131307 | 0.1043752
17.2281 | 34.8085 | 35.33802 | 35.23355 | -0.5295179 | 0.1044689
17.2381 | 34.8069 | 35.33468 | 35.23012 | -0.5277785 | 0.1045626
17.2481 | 34.8193 | 35.33131 | 35.22666 | -0.5120124 | 0.1046565
17.2581 | 34.772 | 35.32792 | 35.22317 | -0.5559197 | 0.1047506
17.2681 | 34.8124 | 35.3245 | 35.21966 | -0.5121002 | 0.1048448
17.2781 | 34.7737 | 35.32105 | 35.21611 | -0.5473539 | 0.1049391
17.2881 | 34.7974 | 35.31758 | 35.21255 | -0.5201808 | 0.1050335
17.298 | 34.7814 | 35.31412 | 35.20899 | -0.5327158 | 0.1051272
17.308 | 34.7754 | 35.31059 | 35.20537 | -0.5351891 | 0.1052219
17.318 | 34.7756 | 35.30704 | 35.20172 | -0.5314353 | 0.1053168
17.328 | 34.7696 | 35.30345 | 35.19804 | -0.5338545 | 0.1054118
17.338 | 34.7556 | 35.29985 | 35.19434 | -0.5442466 | 0.105507
17.348 | 34.7604 | 35.29621 | 35.19061 | -0.5358116 | 0.1056023
17.358 | 34.725 | 35.29255 | 35.18685 | -0.5675494 | 0.1056977
17.368 | 34.7365 | 35.28886 | 35.18307 | -0.5523599 | 0.1057933
17.378 | 34.7358 | 35.28514 | 35.17925 | -0.5493432 | 0.105889
17.388 | 34.729 | 35.2814 | 35.17541 | -0.5523991 | 0.1059849
17.398 | 34.7185 | 35.27763 | 35.17155 | -0.5591277 | 0.1060809
17.408 | 34.7058 | 35.27383 | 35.16765 | -0.5680288 | 0.106177
17.418 | 34.6995 | 35.27 | 35.16373 | -0.5705025 | 0.1062733
17.428 | 34.6977 | 35.26615 | 35.15978 | -0.5684487 | 0.1063697
17.438 | 34.6901 | 35.26227 | 35.1558 | -0.5721673 | 0.1064663
17.448 | 34.6852 | 35.25836 | 35.1518 | -0.5731583 | 0.106563
17.458 | 34.6684 | 35.25442 | 35.14776 | -0.5860217 | 0.1066599
17.468 | 34.6418 | 35.25046 | 35.1437 | -0.6086574 | 0.1067569
17.478 | 34.6539 | 35.24647 | 35.13961 | -0.5925654 | 0.106854
17.488 | 34.6495 | 35.24245 | 35.13549 | -0.5929457 | 0.1069513
17.498 | 34.6325 | 35.2384 | 35.13135 | -0.6058981 | 0.1070487
17.508 | 34.6076 | 35.23432 | 35.12718 | -0.6267228 | 0.1071463
17.518 | 34.6232 | 35.23022 | 35.12298 | -0.6070195 | 0.107244
17.528 | 34.5977 | 35.22609 | 35.11875 | -0.6283884 | 0.1073419
17.538 | 34.5807 | 35.22193 | 35.11449 | -0.6412292 | 0.1074399
17.548 | 34.5727 | 35.21774 | 35.1102 | -0.6450421 | 0.1075381
17.558 | 34.571 | 35.21353 | 35.10589 | -0.642527 | 0.1076364
17.568 | 34.5303 | 35.20928 | 35.10155 | -0.6789838 | 0.1077349
17.578 | 34.5778 | 35.20501 | 35.09718 | -0.6272125 | 0.1078335
17.588 | 34.5464 | 35.20071 | 35.09278 | -0.654313 | 0.1079322
17.598 | 34.5716 | 35.19639 | 35.08835 | -0.6247854 | 0.1080311
17.608 | 34.5343 | 35.19203 | 35.0839 | -0.6577296 | 0.1081302
17.618 | 34.5474 | 35.18765 | 35.07942 | -0.6402455 | 0.1082294
17.628 | 34.5238 | 35.18323 | 35.0749 | -0.6594332 | 0.1083287
17.638 | 34.5161 | 35.17879 | 35.07036 | -0.6626925 | 0.1084282
17.648 | 34.512 | 35.17432 | 35.0658 | -0.6623235 | 0.1085278
17.658 | 34.4954 | 35.16983 | 35.0612 | -0.6744261 | 0.1086276
17.668 | 34.4768 | 35.1653 | 35.05657 | -0.6885003 | 0.1087276
17.678 | 34.4965 | 35.16075 | 35.05192 | -0.6642461 | 0.1088277
17.688 | 34.4834 | 35.15616 | 35.04724 | -0.6727634 | 0.1089279
17.698 | 34.5101 | 35.15155 | 35.04252 | -0.6414521 | 0.1090283
17.708 | 34.4773 | 35.14691 | 35.03778 | -0.6696123 | 0.1091288
17.718 | 34.5007 | 35.14224 | 35.03301 | -0.641544 | 0.1092296
17.728 | 34.4781 | 35.13755 | 35.02822 | -0.6594471 | 0.1093304
17.738 | 34.4961 | 35.13282 | 35.02339 | -0.6367215 | 0.1094314
17.748 | 34.4803 | 35.12807 | 35.01853 | -0.6477673 | 0.1095326
17.758 | 34.4697 | 35.12328 | 35.01365 | -0.6535843 | 0.1096339
17.768 | 34.4599 | 35.11847 | 35.00874 | -0.6585727 | 0.1097353
17.778 | 34.4541 | 35.11363 | 35.0038 | -0.6595323 | 0.1098369
17.788 | 34.4744 | 35.10876 | 34.99882 | -0.6343632 | 0.1099387
17.798 | 34.449 | 35.10387 | 34.99382 | -0.6548652 | 0.1100406
17.808 | 34.4633 | 35.09894 | 34.9888 | -0.6356384 | 0.1101427
17.818 | 34.4398 | 35.09398 | 34.98374 | -0.6541828 | 0.1102449
17.828 | 34.4283 | 35.089 | 34.97865 | -0.6606983 | 0.1103473
17.838 | 34.4351 | 35.08398 | 34.97353 | -0.6488848 | 0.1104499
17.848 | 34.4137 | 35.07894 | 34.96839 | -0.6652425 | 0.1105526
17.858 | 34.4105 | 35.07387 | 34.96322 | -0.6633712 | 0.1106554
17.868 | 34.4043 | 35.06877 | 34.95801 | -0.6644709 | 0.1107584
17.878 | 34.3757 | 35.06364 | 34.95278 | -0.6879416 | 0.1108616
17.8879 | 34.4078 | 35.05854 | 34.94757 | -0.650735 | 0.1109639
17.8979 | 34.3838 | 35.05335 | 34.94228 | -0.6695479 | 0.1110674
17.9079 | 34.3865 | 35.04813 | 34.93696 | -0.6616318 | 0.111171
17.9179 | 34.3682 | 35.04289 | 34.93161 | -0.6746865 | 0.1112748
17.9279 | 34.3669 | 35.03761 | 34.92623 | -0.6707122 | 0.1113788
17.9379 | 34.3417 | 35.03231 | 34.92083 | -0.6906087 | 0.1114829
17.9479 | 34.3402 | 35.02698 | 34.91539 | -0.686776 | 0.1115871
17.9579 | 34.3526 | 35.02161 | 34.90992 | -0.6690141 | 0.1116916
17.9679 | 34.3425 | 35.01622 | 34.90443 | -0.6737231 | 0.1117962
17.9779 | 34.2931 | 35.0108 | 34.8989 | -0.7177028 | 0.1119009
17.9879 | 34.3124 | 35.00535 | 34.89335 | -0.6929533 | 0.1120058
17.9979 | 34.301 | 34.99987 | 34.88776 | -0.6988745 | 0.1121109
18.0079 | 34.2868 | 34.99437 | 34.88215 | -0.7075665 | 0.1122161
18.0179 | 34.277 | 34.98883 | 34.87651 | -0.7118291 | 0.1123215
18.0279 | 34.2778 | 34.98326 | 34.87084 | -0.7054624 | 0.1124271
18.0379 | 34.2648 | 34.97767 | 34.86513 | -0.7128664 | 0.1125328
18.0479 | 34.2715 | 34.97204 | 34.8594 | -0.7005411 | 0.1126387
18.0579 | 34.2556 | 34.96639 | 34.85364 | -0.7107864 | 0.1127448
18.0679 | 34.2672 | 34.9607 | 34.84785 | -0.6935022 | 0.112851
18.0779 | 34.195 | 34.95499 | 34.84203 | -0.7599887 | 0.1129573
18.0879 | 34.2211 | 34.94925 | 34.83618 | -0.7281458 | 0.1130639
18.0979 | 34.2157 | 34.94347 | 34.8303 | -0.7277734 | 0.1131706
18.1079 | 34.2001 | 34.93767 | 34.82439 | -0.7375716 | 0.1132775
18.1179 | 34.186 | 34.93184 | 34.81846 | -0.7458403 | 0.1133845
18.1279 | 34.174 | 34.92598 | 34.81249 | -0.7519796 | 0.1134917
18.1379 | 34.1611 | 34.92009 | 34.80649 | -0.7589893 | 0.1135991
18.1479 | 34.1463 | 34.91417 | 34.80046 | -0.7678696 | 0.1137066
18.1579 | 34.1418 | 34.90822 | 34.79441 | -0.7664203 | 0.1138143
18.1679 | 34.1478 | 34.90224 | 34.78832 | -0.7544415 | 0.1139221
18.1779 | 34.0774 | 34.89623 | 34.7822 | -0.8188331 | 0.1140302
18.1879 | 34.0846 | 34.8902 | 34.77606 | -0.8055952 | 0.1141384
18.1979 | 34.1243 | 34.88413 | 34.76988 | -0.7598278 | 0.1142468
18.2079 | 34.0654 | 34.87803 | 34.76368 | -0.8126307 | 0.1143553
18.2179 | 34.0715 | 34.8719 | 34.75744 | -0.8004041 | 0.114464
18.2279 | 34.0588 | 34.86575 | 34.75117 | -0.8069478 | 0.1145729
18.2379 | 34.0428 | 34.85956 | 34.74488 | -0.816762 | 0.1146819
18.2479 | 34.0213 | 34.85335 | 34.73856 | -0.8320465 | 0.1147911
18.2579 | 34.0192 | 34.8471 | 34.7322 | -0.8279014 | 0.1149005
18.2679 | 34.0255 | 34.84083 | 34.72582 | -0.8153266 | 0.1150101
18.2779 | 33.9585 | 34.83452 | 34.7194 | -0.8760222 | 0.1151198
18.2879 | 33.9495 | 34.82819 | 34.71296 | -0.8786882 | 0.1152297
18.2979 | 33.9681 | 34.82182 | 34.70648 | -0.8537244 | 0.1153398
18.3079 | 33.9421 | 34.81543 | 34.69998 | -0.873331 | 0.11545
18.3179 | 33.9238 | 34.80901 | 34.69345 | -0.885208 | 0.1155604
18.3279 | 33.9179 | 34.80256 | 34.68688 | -0.8846552 | 0.115671
18.3379 | 33.8999 | 34.79607 | 34.68029 | -0.8961727 | 0.1157818
18.3479 | 33.9048 | 34.78956 | 34.67367 | -0.8847605 | 0.1158927
18.3579 | 33.8897 | 34.78302 | 34.66701 | -0.8933187 | 0.1160038
18.3679 | 33.8683 | 34.77645 | 34.66033 | -0.9081471 | 0.1161151
18.3779 | 33.8198 | 34.76985 | 34.65362 | -0.9500458 | 0.1162266
18.3879 | 33.8187 | 34.76321 | 34.64688 | -0.9445148 | 0.1163382
18.3979 | 33.8295 | 34.75655 | 34.6401 | -0.927054 | 0.11645
18.4079 | 33.7993 | 34.74986 | 34.6333 | -0.9505635 | 0.116562
18.4179 | 33.7981 | 34.74314 | 34.62647 | -0.9450432 | 0.1166741
18.4279 | 33.7742 | 34.73639 | 34.61961 | -0.9621933 | 0.1167865
18.4379 | 33.7754 | 34.72961 | 34.61271 | -0.9542136 | 0.116899
18.4479 | 33.7446 | 34.7228 | 34.60579 | -0.9782041 | 0.1170117
18.4579 | 33.7674 | 34.71596 | 34.59884 | -0.9485649 | 0.1171246
18.4678 | 33.7216 | 34.70916 | 34.59193 | -0.9875647 | 0.1172365
18.4778 | 33.686 | 34.70227 | 34.58492 | -1.016266 | 0.1173497
18.4878 | 33.6814 | 34.69534 | 34.57787 | -1.013938 | 0.1174631
18.4978 | 33.7096 | 34.68838 | 34.5708 | -0.9787801 | 0.1175767
18.5078 | 33.6728 | 34.68139 | 34.5637 | -1.008592 | 0.1176905
18.5178 | 33.6717 | 34.67437 | 34.55657 | -1.002675 | 0.1178044
18.5278 | 33.657 | 34.66733 | 34.54941 | -1.010328 | 0.1179186
18.5378 | 33.6449 | 34.66025 | 34.54222 | -1.015351 | 0.1180329
18.5478 | 33.6476 | 34.65314 | 34.535 | -1.005544 | 0.1181474
18.5578 | 33.6206 | 34.64601 | 34.52775 | -1.025407 | 0.118262
18.5678 | 33.5953 | 34.63884 | 34.52046 | -1.043541 | 0.1183769
18.5778 | 33.556 | 34.63165 | 34.51315 | -1.075645 | 0.1184919
18.5878 | 33.56 | 34.62442 | 34.50581 | -1.064419 | 0.1186071
18.5978 | 33.5594 | 34.61716 | 34.49844 | -1.057764 | 0.1187226
18.6078 | 33.5432 | 34.60988 | 34.49104 | -1.066679 | 0.1188382
18.6178 | 33.5383 | 34.60256 | 34.48361 | -1.064264 | 0.1189539
18.6278 | 33.5238 | 34.59522 | 34.47615 | -1.071419 | 0.1190699
18.6378 | 33.5142 | 34.58784 | 34.46866 | -1.073644 | 0.119186
18.6478 | 33.5236 | 34.58044 | 34.46114 | -1.05684 | 0.1193023
18.6578 | 33.5037 | 34.57301 | 34.45359 | -1.069306 | 0.1194189
18.6678 | 33.4372 | 34.56554 | 34.44601 | -1.128342 | 0.1195356
18.6778 | 33.4173 | 34.55805 | 34.4384 | -1.140749 | 0.1196525
18.6878 | 33.4188 | 34.55053 | 34.43076 | -1.131725 | 0.1197695
18.6978 | 33.4244 | 34.54297 | 34.42309 | -1.118573 | 0.1198868
18.7078 | 33.3971 | 34.53539 | 34.41539 | -1.13829 | 0.1200043
18.7178 | 33.3956 | 34.52778 | 34.40766 | -1.132178 | 0.1201219
18.7278 | 33.3789 | 34.52014 | 34.3999 | -1.141235 | 0.1202397
18.7378 | 33.3392 | 34.51246 | 34.39211 | -1.173264 | 0.1203578
18.7478 | 33.3768 | 34.50476 | 34.38429 | -1.127962 | 0.120476
18.7578 | 33.3319 | 34.49703 | 34.37644 | -1.165131 | 0.1205944
18.7678 | 33.2954 | 34.48927 | 34.36856 | -1.19387 | 0.120713
18.7778 | 33.2624 | 34.48148 | 34.36065 | -1.21908 | 0.1208317
18.7878 | 33.2643 | 34.47366 | 34.35271 | -1.20936 | 0.1209507
18.7978 | 33.2731 | 34.46581 | 34.34474 | -1.19271 | 0.1210699
18.8078 | 33.2514 | 34.45793 | 34.33674 | -1.206531 | 0.1211892
18.8178 | 33.2612 | 34.45002 | 34.32871 | -1.188822 | 0.1213088
18.8278 | 33.2445 | 34.44208 | 34.32065 | -1.197583 | 0.1214285
18.8378 | 33.2285 | 34.43411 | 34.31257 | -1.205615 | 0.1215485
18.8478 | 33.2272 | 34.42612 | 34.30445 | -1.198917 | 0.1216686
18.8578 | 33.1985 | 34.41809 | 34.2963 | -1.219589 | 0.121789
18.8678 | 33.1686 | 34.41003 | 34.28812 | -1.241432 | 0.1219095
18.8778 | 33.1191 | 34.40195 | 34.27992 | -1.282845 | 0.1220302
18.8878 | 33.144 | 34.39383 | 34.27168 | -1.249829 | 0.1221511
18.8978 | 33.1528 | 34.38568 | 34.26341 | -1.232883 | 0.1222722
18.9078 | 33.1305 | 34.37751 | 34.25511 | -1.247008 | 0.1223935
18.9178 | 33.1336 | 34.3693 | 34.24679 | -1.235703 | 0.1225151
18.9278 | 33.11 | 34.36107 | 34.23843 | -1.251069 | 0.1226368
18.9378 | 33.1119 | 34.3528 | 34.23005 | -1.240905 | 0.1227587
18.9478 | 33.0882 | 34.34451 | 34.22163 | -1.256311 | 0.1228808
18.9578 | 33.0762 | 34.33619 | 34.21319 | -1.259988 | 0.1230031
18.9678 | 33.0375 | 34.32784 | 34.20471 | -1.290336 | 0.1231256
18.9778 | 33.017 | 34.31945 | 34.19621 | -1.302454 | 0.1232483
18.9878 | 33.0124 | 34.31104 | 34.18767 | -1.298643 | 0.1233712
18.9978 | 33.0197 | 34.3026 | 34.17911 | -1.282902 | 0.1234943
19.0078 | 33.0068 | 34.29413 | 34.17051 | -1.287332 | 0.1236176
19.0178 | 32.9805 | 34.28563 | 34.16189 | -1.305132 | 0.1237411
19.0278 | 32.9777 | 34.2771 | 34.15324 | -1.299403 | 0.1238648
19.0378 | 32.9559 | 34.26855 | 34.14456 | -1.312645 | 0.1239888
19.0478 | 32.9305 | 34.25996 | 34.13584 | -1.329457 | 0.1241129
19.0577 | 32.8853 | 34.25143 | 34.12719 | -1.366127 | 0.124236
19.0677 | 32.8782 | 34.24278 | 34.11842 | -1.364581 | 0.1243605
19.0777 | 32.8469 | 34.23411 | 34.10962 | -1.387205 | 0.1244852
19.0877 | 32.8476 | 34.2254 | 34.10079 | -1.377801 | 0.1246101
19.0977 | 32.8463 | 34.21667 | 34.09193 | -1.370367 | 0.1247353
19.1077 | 32.8411 | 34.2079 | 34.08304 | -1.366803 | 0.1248606
19.1177 | 32.8055 | 34.19911 | 34.07412 | -1.393611 | 0.1249862
19.1277 | 32.7835 | 34.19029 | 34.06518 | -1.406789 | 0.125112
19.1377 | 32.7627 | 34.18144 | 34.0562 | -1.418738 | 0.1252379
19.1477 | 32.7284 | 34.17256 | 34.04719 | -1.444158 | 0.1253641
19.1577 | 32.7073 | 34.16365 | 34.03816 | -1.456349 | 0.1254905
19.1677 | 32.6675 | 34.15471 | 34.02909 | -1.48721 | 0.1256171
19.1777 | 32.6712 | 34.14574 | 34.02 | -1.474543 | 0.1257439
19.1877 | 32.6389 | 34.13675 | 34.01088 | -1.497846 | 0.1258709
19.1977 | 32.6489 | 34.12772 | 34.00172 | -1.47882 | 0.1259982
19.2077 | 32.6242 | 34.11867 | 33.99254 | -1.494465 | 0.1261256
19.2177 | 32.6158 | 34.10958 | 33.98333 | -1.493781 | 0.1262532
19.2277 | 32.6133 | 34.10047 | 33.97409 | -1.487168 | 0.1263811
19.2377 | 32.5557 | 34.09133 | 33.96482 | -1.535626 | 0.1265092
19.2477 | 32.5287 | 34.08216 | 33.95552 | -1.553455 | 0.1266375
19.2577 | 32.5116 | 34.07296 | 33.94619 | -1.561355 | 0.126766
19.2677 | 32.4862 | 34.06373 | 33.93683 | -1.577526 | 0.1268947
19.2777 | 32.4675 | 34.05447 | 33.92744 | -1.586968 | 0.1270236
19.2877 | 32.4663 | 34.04518 | 33.91803 | -1.578881 | 0.1271528
19.2977 | 32.4567 | 34.03587 | 33.90858 | -1.579166 | 0.1272822
19.3077 | 32.4657 | 34.02652 | 33.89911 | -1.560821 | 0.1274117
19.3177 | 32.4271 | 34.01715 | 33.88961 | -1.590048 | 0.1275415
19.3277 | 32.404 | 34.00775 | 33.88007 | -1.603745 | 0.1276716
19.3377 | 32.3592 | 33.99831 | 33.87051 | -1.639114 | 0.1278018
19.3477 | 32.3356 | 33.98885 | 33.86092 | -1.653254 | 0.1279322
19.3577 | 32.3345 | 33.97937 | 33.8513 | -1.644866 | 0.1280629
19.3677 | 32.2862 | 33.96985 | 33.84165 | -1.683648 | 0.1281938
19.3777 | 32.28 | 33.9603 | 33.83198 | -1.680302 | 0.1283249
19.3877 | 32.2888 | 33.95073 | 33.82227 | -1.661927 | 0.1284562
19.3977 | 32.2546 | 33.94112 | 33.81254 | -1.686524 | 0.1285878
19.4077 | 32.2577 | 33.93149 | 33.80277 | -1.673791 | 0.1287196
19.4177 | 32.2313 | 33.92183 | 33.79298 | -1.690531 | 0.1288516
19.4277 | 32.1957 | 33.91214 | 33.78316 | -1.716441 | 0.1289838
19.4377 | 32.1273 | 33.90242 | 33.77331 | -1.775123 | 0.1291162
19.4477 | 32.1356 | 33.89268 | 33.76343 | -1.757077 | 0.1292489
19.4577 | 32.1093 | 33.8829 | 33.75352 | -1.773602 | 0.1293818
19.4677 | 32.0781 | 33.8731 | 33.74358 | -1.794998 | 0.1295149
19.4777 | 32.0481 | 33.86327 | 33.73362 | -1.815166 | 0.1296482
19.4877 | 32.0659 | 33.85341 | 33.72362 | -1.787506 | 0.1297818
19.4977 | 32.0562 | 33.84352 | 33.7136 | -1.787317 | 0.1299156
19.5077 | 32.0179 | 33.8336 | 33.70355 | -1.8157 | 0.1300496
19.5177 | 31.9971 | 33.82365 | 33.69347 | -1.826554 | 0.1301839
19.5277 | 31.9562 | 33.81368 | 33.68336 | -1.85748 | 0.1303183
19.5377 | 31.9191 | 33.80368 | 33.67322 | -1.884578 | 0.130453
19.5477 | 31.901 | 33.79365 | 33.66306 | -1.892647 | 0.130588
19.5577 | 31.8791 | 33.78359 | 33.65287 | -1.904489 | 0.1307231
19.5677 | 31.8627 | 33.7735 | 33.64264 | -1.910801 | 0.1308585
19.5777 | 31.8276 | 33.76339 | 33.63239 | -1.935786 | 0.1309942
19.5877 | 31.8562 | 33.75324 | 33.62211 | -1.897043 | 0.13113
19.5977 | 31.829 | 33.74307 | 33.61181 | -1.914071 | 0.1312661
19.6077 | 31.7964 | 33.73287 | 33.60147 | -1.936472 | 0.1314024
19.6177 | 31.771 | 33.72264 | 33.5911 | -1.951644 | 0.131539
19.6277 | 31.7311 | 33.71239 | 33.58071 | -1.981288 | 0.1316757
19.6376 | 31.7405 | 33.70221 | 33.5704 | -1.961707 | 0.1318114
19.6476 | 31.6999 | 33.6919 | 33.55995 | -1.991996 | 0.1319487
19.6576 | 31.6619 | 33.68156 | 33.54947 | -2.019656 | 0.1320861
19.6676 | 31.6784 | 33.67119 | 33.53896 | -1.992789 | 0.1322239
19.6776 | 31.6413 | 33.66079 | 33.52843 | -2.019493 | 0.1323618
19.6876 | 31.6968 | 33.65037 | 33.51787 | -1.95357 | 0.1325
19.6976 | 31.6474 | 33.63992 | 33.50728 | -1.992519 | 0.1326385
19.7076 | 31.6081 | 33.62944 | 33.49666 | -2.02134 | 0.1327771
19.7176 | 31.5777 | 33.61893 | 33.48602 | -2.041233 | 0.132916
19.7276 | 31.583 | 33.6084 | 33.47534 | -2.025399 | 0.1330552
19.7376 | 31.561 | 33.59784 | 33.46464 | -2.036837 | 0.1331946
19.7476 | 31.5249 | 33.58725 | 33.45391 | -2.062347 | 0.1333342
19.7576 | 31.5049 | 33.57663 | 33.44316 | -2.071729 | 0.1334741
19.7676 | 31.5063 | 33.56598 | 33.43237 | -2.059684 | 0.1336142
19.7776 | 31.5111 | 33.55531 | 33.42156 | -2.044211 | 0.1337546
19.7876 | 31.4837 | 33.54461 | 33.41072 | -2.060911 | 0.1338952
19.7976 | 31.4679 | 33.53388 | 33.39985 | -2.065983 | 0.134036
19.8076 | 31.4364 | 33.52313 | 33.38895 | -2.086728 | 0.1341771
19.8176 | 31.3952 | 33.51234 | 33.37803 | -2.117145 | 0.1343184
19.8276 | 31.3946 | 33.50153 | 33.36707 | -2.106935 | 0.13446
19.8376 | 31.3803 | 33.4907 | 33.3561 | -2.110397 | 0.1346018
19.8476 | 31.3463 | 33.47983 | 33.34509 | -2.133532 | 0.1347439
19.8576 | 31.3523 | 33.46894 | 33.33405 | -2.11664 | 0.1348862
19.8676 | 31.3544 | 33.45802 | 33.32299 | -2.10362 | 0.1350288
19.8776 | 31.3358 | 33.44707 | 33.3119 | -2.111273 | 0.1351716
19.8876 | 31.3149 | 33.4361 | 33.30078 | -2.121199 | 0.1353146
19.8976 | 31.2922 | 33.4251 | 33.28964 | -2.132898 | 0.1354579
19.9076 | 31.2618 | 33.41407 | 33.27847 | -2.152269 | 0.1356015
19.9176 | 31.2381 | 33.40301 | 33.26727 | -2.164914 | 0.1357453
19.9276 | 31.2349 | 33.39193 | 33.25604 | -2.157031 | 0.1358894
19.9376 | 31.2261 | 33.38082 | 33.24479 | -2.154721 | 0.1360337
19.9476 | 31.1539 | 33.36968 | 33.23351 | -2.215784 | 0.1361783
19.9576 | 31.1763 | 33.35852 | 33.2222 | -2.182221 | 0.1363231
19.9676 | 31.1917 | 33.34733 | 33.21086 | -2.15563 | 0.1364682
19.9776 | 31.165 | 33.33611 | 33.1995 | -2.171112 | 0.1366135
19.9876 | 31.1397 | 33.32487 | 33.18811 | -2.185168 | 0.1367591
19.9976 | 31.1328 | 33.3136 | 33.17669 | -2.180797 | 0.1369049
20.0076 | 31.0947 | 33.3023 | 33.16525 | -2.207599 | 0.137051
20.0176 | 31.0866 | 33.29097 | 33.15378 | -2.204374 | 0.1371974
20.0276 | 31.0717 | 33.27962 | 33.14228 | -2.207922 | 0.137344
20.0376 | 31.0526 | 33.26824 | 33.13075 | -2.215644 | 0.1374909
20.0476 | 31.007 | 33.25684 | 33.1192 | -2.249839 | 0.137638
20.0576 | 31.0173 | 33.24541 | 33.10762 | -2.228107 | 0.1377854
20.0676 | 30.9994 | 33.23395 | 33.09602 | -2.234549 | 0.137933
20.0776 | 30.9888 | 33.22246 | 33.08438 | -2.233665 | 0.1380809
20.0876 | 30.9597 | 33.21095 | 33.07272 | -2.251253 | 0.1382291
20.0976 | 30.9099 | 33.19942 | 33.06104 | -2.289516 | 0.1383775
20.1076 | 30.9156 | 33.18785 | 33.04933 | -2.272252 | 0.1385262
20.1176 | 30.8765 | 33.17626 | 33.03759 | -2.299761 | 0.1386752
20.1276 | 30.863 | 33.16464 | 33.02582 | -2.301645 | 0.1388244
20.1376 | 30.8341 | 33.153 | 33.01403 | -2.318902 | 0.1389739
20.1476 | 30.8416 | 33.14133 | 33.00221 | -2.299732 | 0.1391237
20.1576 | 30.8133 | 33.12964 | 32.99036 | -2.316337 | 0.1392737
20.1676 | 30.8089 | 33.11792 | 32.97849 | -2.309015 | 0.139424
20.1776 | 30.7884 | 33.10617 | 32.96659 | -2.317767 | 0.1395745
20.1876 | 30.7393 | 33.09439 | 32.95467 | -2.355093 | 0.1397254
20.1976 | 30.7059 | 33.08259 | 32.94272 | -2.376693 | 0.1398765
20.2076 | 30.6964 | 33.07077 | 32.93074 | -2.374367 | 0.1400278
20.2176 | 30.6727 | 33.05891 | 32.91874 | -2.386215 | 0.1401794
20.2275 | 30.6201 | 33.04716 | 32.90683 | -2.427056 | 0.1403298
20.2375 | 30.6309 | 33.03525 | 32.89477 | -2.404352 | 0.140482
20.2475 | 30.6034 | 33.02332 | 32.88269 | -2.419923 | 0.1406345
20.2575 | 30.5773 | 33.01137 | 32.87058 | -2.434067 | 0.1407872
20.2675 | 30.5721 | 32.99939 | 32.85845 | -2.427286 | 0.1409402
20.2775 | 30.5503 | 32.98738 | 32.84629 | -2.437079 | 0.1410934
20.2875 | 30.5013 | 32.97535 | 32.8341 | -2.474047 | 0.141247
20.2975 | 30.4751 | 32.96329 | 32.82189 | -2.488188 | 0.1414008
20.3075 | 30.4673 | 32.9512 | 32.80965 | -2.483904 | 0.1415549
20.3175 | 30.4434 | 32.9391 | 32.79739 | -2.495695 | 0.1417093
20.3275 | 30.4106 | 32.92696 | 32.7851 | -2.51636 | 0.1418639
20.3375 | 30.3987 | 32.9148 | 32.77278 | -2.5161 | 0.1420189
20.3475 | 30.3869 | 32.90261 | 32.76044 | -2.515714 | 0.1421741
20.3575 | 30.3979 | 32.8904 | 32.74807 | -2.492502 | 0.1423296
20.3675 | 30.3549 | 32.87817 | 32.73568 | -2.523266 | 0.1424853
20.3775 | 30.3196 | 32.8659 | 32.72326 | -2.546304 | 0.1426414
20.3875 | 30.3153 | 32.85362 | 32.71082 | -2.538316 | 0.1427977
20.3975 | 30.2964 | 32.8413 | 32.69835 | -2.544904 | 0.1429543
20.4075 | 30.2681 | 32.82897 | 32.68585 | -2.560866 | 0.1431112
20.4175 | 30.237 | 32.8166 | 32.67333 | -2.579603 | 0.1432684
20.4275 | 30.2428 | 32.80422 | 32.66079 | -2.561415 | 0.1434259
20.4375 | 30.2069 | 32.7918 | 32.64822 | -2.584902 | 0.1435837
20.4475 | 30.1996 | 32.77936 | 32.63562 | -2.579764 | 0.1437417
20.4575 | 30.2026 | 32.7669 | 32.623 | -2.564301 | 0.1439
20.4675 | 30.1492 | 32.75441 | 32.61035 | -2.605213 | 0.1440586
20.4775 | 30.1522 | 32.7419 | 32.59768 | -2.589701 | 0.1442175
20.4875 | 30.1253 | 32.72936 | 32.58499 | -2.604063 | 0.1443767
20.4975 | 30.088 | 32.7168 | 32.57226 | -2.628801 | 0.1445363
20.5075 | 30.0889 | 32.70421 | 32.55952 | -2.615313 | 0.144696
20.5175 | 30.0717 | 32.6916 | 32.54675 | -2.619901 | 0.1448561
20.5275 | 30.0592 | 32.67896 | 32.53395 | -2.619765 | 0.1450165
20.5375 | 30.0267 | 32.6663 | 32.52113 | -2.639604 | 0.1451771
20.5475 | 30.0312 | 32.65362 | 32.50828 | -2.622418 | 0.1453381
20.5575 | 29.9912 | 32.64091 | 32.49541 | -2.649708 | 0.1454993
20.5675 | 29.9823 | 32.62817 | 32.48251 | -2.645873 | 0.1456609
20.5775 | 29.9586 | 32.61541 | 32.46959 | -2.656814 | 0.1458227
20.5875 | 29.9295 | 32.60263 | 32.45665 | -2.67313 | 0.1459848
20.5975 | 29.9215 | 32.58982 | 32.44368 | -2.668323 | 0.1461473
20.6075 | 29.8901 | 32.57699 | 32.43068 | -2.68689 | 0.14631
20.6175 | 29.8649 | 32.56413 | 32.41766 | -2.699234 | 0.146473
20.6275 | 29.851 | 32.55125 | 32.40462 | -2.700253 | 0.1466364
20.6375 | 29.8338 | 32.53835 | 32.39155 | -2.704549 | 0.1468
20.6475 | 29.8297 | 32.52542 | 32.37846 | -2.69572 | 0.146964
20.6575 | 29.7708 | 32.51247 | 32.36534 | -2.741667 | 0.1471282
20.6675 | 29.7575 | 32.49949 | 32.3522 | -2.74199 | 0.1472928
20.6775 | 29.7366 | 32.48649 | 32.33903 | -2.749889 | 0.1474576
20.6875 | 29.7127 | 32.47346 | 32.32584 | -2.760764 | 0.1476228
20.6975 | 29.6768 | 32.46042 | 32.31263 | -2.783616 | 0.1477882
20.7075 | 29.6693 | 32.44734 | 32.29939 | -2.778043 | 0.147954
20.7175 | 29.6235 | 32.43425 | 32.28613 | -2.810747 | 0.14812
20.7275 | 29.6207 | 32.42113 | 32.27284 | -2.800427 | 0.1482864
20.7375 | 29.6055 | 32.40798 | 32.25953 | -2.802483 | 0.1484531
20.7475 | 29.5382 | 32.39482 | 32.2462 | -2.856616 | 0.1486201
20.7575 | 29.5517 | 32.38162 | 32.23284 | -2.829925 | 0.1487874
20.7675 | 29.525 | 32.36841 | 32.21946 | -2.84341 | 0.1489551
20.7775 | 29.476 | 32.35517 | 32.20605 | -2.879173 | 0.149123
20.7875 | 29.4852 | 32.34191 | 32.19262 | -2.856711 | 0.1492913
20.7975 | 29.4276 | 32.32863 | 32.17917 | -2.901026 | 0.1494598
20.8074 | 29.4334 | 32.31545 | 32.16582 | -2.882052 | 0.149627
20.8174 | 29.3914 | 32.30212 | 32.15232 | -2.91072 | 0.1497962
20.8274 | 29.3724 | 32.28877 | 32.1388 | -2.916366 | 0.1499657
20.8374 | 29.3501 | 32.27539 | 32.12525 | -2.925289 | 0.1501356
20.8474 | 29.3285 | 32.26199 | 32.11168 | -2.933488 | 0.1503057
20.8574 | 29.3136 | 32.24856 | 32.09809 | -2.934964 | 0.1504762
20.8674 | 29.2874 | 32.23512 | 32.08447 | -2.947717 | 0.150647
20.8774 | 29.2671 | 32.22165 | 32.07083 | -2.954547 | 0.1508181
20.8874 | 29.2645 | 32.20815 | 32.05717 | -2.943655 | 0.1509895
20.8974 | 29.2251 | 32.19464 | 32.04348 | -2.969539 | 0.1511613
20.9074 | 29.2053 | 32.1811 | 32.02977 | -2.9758 | 0.1513333
20.9174 | 29.1943 | 32.16754 | 32.01603 | -2.973239 | 0.1515057
20.9274 | 29.1844 | 32.15396 | 32.00228 | -2.969555 | 0.1516785
20.9374 | 29.1539 | 32.14035 | 31.9885 | -2.986448 | 0.1518515
20.9474 | 29.1414 | 32.12672 | 31.97469 | -2.985319 | 0.1520249
20.9574 | 29.1229 | 32.11307 | 31.96087 | -2.990167 | 0.1521986
20.9674 | 29.1246 | 32.09939 | 31.94702 | -2.974792 | 0.1523727
20.9774 | 29.096 | 32.0857 | 31.93315 | -2.989695 | 0.152547
20.9874 | 29.0719 | 32.07198 | 31.91925 | -3.000076 | 0.1527217
20.9974 | 29.065 | 32.05823 | 31.90534 | -2.993234 | 0.1528967
21.0074 | 29.0331 | 32.04447 | 31.8914 | -3.01137 | 0.1530721
21.0174 | 29.0237 | 32.03068 | 31.87744 | -3.006984 | 0.1532478
21.0274 | 29.0049 | 32.01687 | 31.86345 | -3.011975 | 0.1534238
21.0374 | 28.9861 | 32.00304 | 31.84944 | -3.016944 | 0.1536002
21.0474 | 28.9698 | 31.98919 | 31.83541 | -3.019391 | 0.1537769
21.0574 | 28.9567 | 31.97532 | 31.82136 | -3.018616 | 0.153954
21.0674 | 28.952 | 31.96142 | 31.80729 | -3.009419 | 0.1541313
21.0774 | 28.906 | 31.9475 | 31.79319 | -3.0415 | 0.154309
21.0874 | 28.8953 | 31.93356 | 31.77907 | -3.038259 | 0.1544871
21.0974 | 28.8896 | 31.9196 | 31.76493 | -3.029996 | 0.1546655
21.1074 | 28.8513 | 31.90561 | 31.75077 | -3.054311 | 0.1548442
21.1174 | 28.8482 | 31.8916 | 31.73658 | -3.043405 | 0.1550233
21.1274 | 28.8292 | 31.87758 | 31.72237 | -3.048377 | 0.1552027
21.1374 | 28.8111 | 31.86353 | 31.70814 | -3.052427 | 0.1553825
21.1474 | 28.7852 | 31.84946 | 31.69389 | -3.064255 | 0.1555626
21.1574 | 28.7615 | 31.83536 | 31.67962 | -3.073862 | 0.1557431
21.1674 | 28.7607 | 31.82125 | 31.66532 | -3.060548 | 0.1559239
21.1774 | 28.7317 | 31.80711 | 31.65101 | -3.075412 | 0.1561051
21.1874 | 28.6934 | 31.79295 | 31.63667 | -3.099554 | 0.1562866
21.1974 | 28.6688 | 31.77878 | 31.62231 | -3.109976 | 0.1564684
21.2074 | 28.6794 | 31.76458 | 31.60793 | -3.085176 | 0.1566506
21.2174 | 28.6475 | 31.75035 | 31.59352 | -3.102855 | 0.1568332
21.2274 | 28.6173 | 31.73611 | 31.5791 | -3.118812 | 0.1570161
21.2374 | 28.6131 | 31.72185 | 31.56465 | -3.108749 | 0.1571994
21.2474 | 28.5846 | 31.70756 | 31.55018 | -3.122964 | 0.157383
21.2574 | 28.571 | 31.69326 | 31.53569 | -3.122258 | 0.157567
21.2674 | 28.5397 | 31.67893 | 31.52118 | -3.139232 | 0.1577513
21.2774 | 28.5298 | 31.66458 | 31.50665 | -3.134784 | 0.157936
21.2874 | 28.4849 | 31.65022 | 31.49209 | -3.165316 | 0.1581211
21.2974 | 28.4701 | 31.63583 | 31.47752 | -3.165727 | 0.1583065
21.3074 | 28.464 | 31.62142 | 31.46292 | -3.157417 | 0.1584922
21.3174 | 28.4452 | 31.60699 | 31.44831 | -3.161786 | 0.1586784
21.3274 | 28.4101 | 31.59253 | 31.43367 | -3.182435 | 0.1588649
21.3374 | 28.4067 | 31.57806 | 31.41901 | -3.171363 | 0.1590517
21.3474 | 28.3804 | 31.56357 | 31.40433 | -3.18317 | 0.159239
21.3574 | 28.3513 | 31.54906 | 31.38963 | -3.197757 | 0.1594266
21.3674 | 28.3344 | 31.53452 | 31.37491 | -3.200124 | 0.1596145
21.3774 | 28.3003 | 31.51997 | 31.36017 | -3.21967 | 0.1598029
21.3874 | 28.2968 | 31.5054 | 31.3454 | -3.208596 | 0.1599916
21.3973 | 28.2772 | 31.49095 | 31.33077 | -3.213748 | 0.1601787
21.4073 | 28.2462 | 31.47633 | 31.31597 | -3.230134 | 0.1603682
21.4173 | 28.2269 | 31.4617 | 31.30114 | -3.234799 | 0.160558
21.4273 | 28.2302 | 31.44704 | 31.2863 | -3.216845 | 0.1607482
21.4373 | 28.1839 | 31.43237 | 31.27143 | -3.24847 | 0.1609387
21.4473 | 28.1756 | 31.41768 | 31.25655 | -3.242076 | 0.1611297
21.4573 | 28.1503 | 31.40296 | 31.24164 | -3.252661 | 0.161321
21.4673 | 28.1403 | 31.38823 | 31.22671 | -3.247927 | 0.1615127
21.4773 | 28.1155 | 31.37347 | 31.21177 | -3.257973 | 0.1617047
21.4873 | 28.0865 | 31.3587 | 31.1968 | -3.272199 | 0.1618972
21.4973 | 28.0907 | 31.34391 | 31.18182 | -3.253205 | 0.16209
21.5073 | 28.0692 | 31.32909 | 31.16681 | -3.259892 | 0.1622832
21.5173 | 28.0509 | 31.31426 | 31.15178 | -3.263359 | 0.1624768
21.5273 | 28.0254 | 31.29941 | 31.13674 | -3.274006 | 0.1626708
21.5373 | 27.9919 | 31.28453 | 31.12167 | -3.292634 | 0.1628651
21.5473 | 27.9905 | 31.26964 | 31.10658 | -3.279143 | 0.1630599
21.5573 | 27.9663 | 31.25473 | 31.09148 | -3.288432 | 0.163255
21.5673 | 27.9262 | 31.2398 | 31.07635 | -3.313602 | 0.1634506
21.5773 | 27.9139 | 31.22485 | 31.06121 | -3.310953 | 0.1636465
21.5873 | 27.9235 | 31.20988 | 31.04604 | -3.286384 | 0.1638428
21.5973 | 27.8744 | 31.1949 | 31.03086 | -3.320497 | 0.1640395
21.6073 | 27.8601 | 31.17989 | 31.01565 | -3.31979 | 0.1642366
21.6173 | 27.8469 | 31.16486 | 31.00043 | -3.317964 | 0.164434
21.6273 | 27.8141 | 31.14982 | 30.98519 | -3.335719 | 0.1646319
21.6373 | 27.8111 | 31.13476 | 30.96993 | -3.323656 | 0.1648302
21.6473 | 27.7662 | 31.11967 | 30.95464 | -3.353473 | 0.1650289
21.6573 | 27.7443 | 31.10457 | 30.93934 | -3.360272 | 0.165228
21.6673 | 27.7381 | 31.08945 | 30.92402 | -3.351352 | 0.1654274
21.6773 | 27.7285 | 31.07431 | 30.90869 | -3.345813 | 0.1656273
21.6873 | 27.6896 | 31.05916 | 30.89333 | -3.369555 | 0.1658276
21.6973 | 27.701 | 31.04398 | 30.87795 | -3.342979 | 0.1660283
21.7073 | 27.6644 | 31.02878 | 30.86256 | -3.364385 | 0.1662293
21.7173 | 27.6433 | 31.01357 | 30.84714 | -3.370272 | 0.1664308
21.7273 | 27.6188 | 30.99834 | 30.83171 | -3.379541 | 0.1666327
21.7373 | 27.6056 | 30.98309 | 30.81626 | -3.377491 | 0.166835
21.7473 | 27.5722 | 30.96782 | 30.80079 | -3.395623 | 0.1670377
21.7573 | 27.5556 | 30.95254 | 30.7853 | -3.396936 | 0.1672409
21.7673 | 27.5557 | 30.93723 | 30.76979 | -3.381532 | 0.1674444
21.7773 | 27.5327 | 30.92191 | 30.75426 | -3.389209 | 0.1676483
21.7873 | 27.5295 | 30.90657 | 30.73872 | -3.377069 | 0.1678527
21.7973 | 27.5025 | 30.89121 | 30.72315 | -3.38871 | 0.1680575
21.8073 | 27.4903 | 30.87583 | 30.70757 | -3.385534 | 0.1682627
21.8173 | 27.484 | 30.86044 | 30.69197 | -3.376439 | 0.1684683
21.8273 | 27.4407 | 30.84503 | 30.67635 | -3.404327 | 0.1686743
21.8373 | 27.4426 | 30.8296 | 30.66072 | -3.386997 | 0.1688808
21.8473 | 27.4303 | 30.81415 | 30.64506 | -3.383849 | 0.1690877
21.8573 | 27.4098 | 30.79868 | 30.62939 | -3.388884 | 0.1692949
21.8673 | 27.3934 | 30.7832 | 30.6137 | -3.389801 | 0.1695027
21.8773 | 27.3937 | 30.7677 | 30.59799 | -3.374 | 0.1697108
21.8873 | 27.3802 | 30.75218 | 30.58226 | -3.371982 | 0.1699194
21.8973 | 27.367 | 30.73665 | 30.56652 | -3.369647 | 0.1701284
21.9073 | 27.3453 | 30.72109 | 30.55076 | -3.375794 | 0.1703378
21.9173 | 27.3404 | 30.70552 | 30.53498 | -3.365124 | 0.1705477
21.9273 | 27.323 | 30.68994 | 30.51918 | -3.366936 | 0.170758
21.9373 | 27.3111 | 30.67433 | 30.50336 | -3.363232 | 0.1709687
21.9473 | 27.2906 | 30.65871 | 30.48753 | -3.36811 | 0.1711798
21.9573 | 27.2811 | 30.64307 | 30.47168 | -3.361971 | 0.1713914
21.9673 | 27.2813 | 30.62742 | 30.45581 | -3.346116 | 0.1716034
21.9772 | 27.2588 | 30.6119 | 30.44009 | -3.3531 | 0.1718138
21.9872 | 27.2409 | 30.59621 | 30.42418 | -3.35531 | 0.1720267
21.9972 | 27.2408 | 30.5805 | 30.40826 | -3.339704 | 0.17224
22.0072 | 27.2235 | 30.56478 | 30.39233 | -3.341281 | 0.1724538
22.0172 | 27.1992 | 30.54904 | 30.37637 | -3.349841 | 0.172668
22.0272 | 27.1773 | 30.53329 | 30.3604 | -3.355985 | 0.1728827
22.0372 | 27.1773 | 30.51751 | 30.34441 | -3.340212 | 0.1730978
22.0472 | 27.166 | 30.50172 | 30.32841 | -3.335723 | 0.1733133
22.0572 | 27.1371 | 30.48592 | 30.31239 | -3.348817 | 0.1735294
22.0672 | 27.1424 | 30.47009 | 30.29635 | -3.327694 | 0.1737458
22.0772 | 27.1414 | 30.45426 | 30.28029 | -3.312855 | 0.1739627
22.0872 | 27.106 | 30.4384 | 30.26422 | -3.3324 | 0.1741801
22.0972 | 27.0859 | 30.42253 | 30.24813 | -3.336629 | 0.1743979
22.1072 | 27.0777 | 30.40664 | 30.23203 | -3.328941 | 0.1746162
22.1172 | 27.0772 | 30.39074 | 30.2159 | -3.313538 | 0.1748349
22.1272 | 27.0439 | 30.37482 | 30.19976 | -3.330918 | 0.1750541
22.1372 | 27.0385 | 30.35888 | 30.18361 | -3.320383 | 0.1752737
22.1472 | 27.0323 | 30.34293 | 30.16744 | -3.310631 | 0.1754938
22.1572 | 27.0426 | 30.32696 | 30.15125 | -3.284363 | 0.1757144
22.1672 | 27.0115 | 30.31098 | 30.13504 | -3.29948 | 0.1759354
22.1772 | 26.9731 | 30.29498 | 30.11882 | -3.321881 | 0.1761569
22.1872 | 26.9702 | 30.27897 | 30.10259 | -3.308766 | 0.1763789
22.1972 | 26.9875 | 30.26294 | 30.08633 | -3.275436 | 0.1766013
22.2072 | 26.9456 | 30.24689 | 30.07007 | -3.30129 | 0.1768242
22.2172 | 26.9188 | 30.23083 | 30.05378 | -3.312028 | 0.1770476
22.2272 | 26.9411 | 30.21475 | 30.03748 | -3.273651 | 0.1772714
22.2372 | 26.9199 | 30.19866 | 30.02116 | -3.278759 | 0.1774958
22.2472 | 26.9115 | 30.18255 | 30.00483 | -3.271051 | 0.1777205
22.2572 | 26.8911 | 30.16643 | 29.98848 | -3.275328 | 0.1779458
22.2672 | 26.8875 | 30.15029 | 29.97212 | -3.26279 | 0.1781716
22.2772 | 26.8673 | 30.13414 | 29.95574 | -3.266837 | 0.1783978
22.2872 | 26.8459 | 30.11797 | 29.93934 | -3.272068 | 0.1786245
22.2972 | 26.8286 | 30.10178 | 29.92293 | -3.273185 | 0.1788517
22.3072 | 26.8205 | 30.08559 | 29.90651 | -3.265086 | 0.1790793
22.3172 | 26.8169 | 30.06937 | 29.89007 | -3.252473 | 0.1793075
22.3272 | 26.7969 | 30.05314 | 29.87361 | -3.256244 | 0.1795361
22.3372 | 26.79 | 30.0369 | 29.85714 | -3.246901 | 0.1797653
22.3472 | 26.7809 | 30.02064 | 29.84065 | -3.239743 | 0.1799949
22.3572 | 26.7625 | 30.00437 | 29.82415 | -3.241871 | 0.180225
22.3672 | 26.7489 | 29.98808 | 29.80763 | -3.239184 | 0.1804556
22.3772 | 26.7229 | 29.97178 | 29.7911 | -3.248882 | 0.1806867
22.3872 | 26.7276 | 29.95547 | 29.77455 | -3.227866 | 0.1809183
22.3972 | 26.6994 | 29.93914 | 29.75798 | -3.239735 | 0.1811504
22.4072 | 26.6843 | 29.92279 | 29.74141 | -3.23849 | 0.181383
22.4172 | 26.683 | 29.90643 | 29.72481 | -3.223431 | 0.1816161
22.4272 | 26.6586 | 29.89006 | 29.70821 | -3.231457 | 0.1818497
22.4372 | 26.6614 | 29.87367 | 29.69159 | -3.21227 | 0.1820838
22.4472 | 26.6502 | 29.85727 | 29.67495 | -3.207068 | 0.1823184
22.4572 | 26.6294 | 29.84085 | 29.6583 | -3.211452 | 0.1825535
22.4672 | 26.6 | 29.82442 | 29.64163 | -3.224422 | 0.1827891
22.4772 | 26.6 | 29.80798 | 29.62495 | -3.207978 | 0.1830252
22.4872 | 26.5598 | 29.79152 | 29.60826 | -3.23172 | 0.1832619
22.4972 | 26.5725 | 29.77505 | 29.59155 | -3.202549 | 0.183499
22.5072 | 26.5529 | 29.75856 | 29.57483 | -3.205663 | 0.1837367
22.5172 | 26.5408 | 29.74206 | 29.55809 | -3.201264 | 0.1839749
22.5272 | 26.5148 | 29.72555 | 29.54134 | -3.210751 | 0.1842136
22.5372 | 26.5312 | 29.70903 | 29.52457 | -3.177825 | 0.1844528
22.5472 | 26.4732 | 29.69249 | 29.50779 | -3.219285 | 0.1846925
22.5572 | 26.4803 | 29.67593 | 29.491 | -3.195632 | 0.1849328
22.5671 | 26.4795 | 29.65953 | 29.47436 | -3.180031 | 0.1851712
22.5771 | 26.4417 | 29.64295 | 29.45754 | -3.201251 | 0.1854125
22.5871 | 26.4235 | 29.62636 | 29.4407 | -3.202858 | 0.1856543
22.5971 | 26.4202 | 29.60975 | 29.42385 | -3.189552 | 0.1858967
22.6071 | 26.423 | 29.59313 | 29.40699 | -3.170132 | 0.1861396
22.6171 | 26.3951 | 29.5765 | 29.39012 | -3.181399 | 0.186383
22.6271 | 26.3892 | 29.55985 | 29.37323 | -3.170654 | 0.186627
22.6371 | 26.3724 | 29.5432 | 29.35632 | -3.170795 | 0.1868715
22.6471 | 26.3653 | 29.52652 | 29.33941 | -3.161224 | 0.1871165
22.6571 | 26.3442 | 29.50984 | 29.32248 | -3.165639 | 0.1873621
22.6671 | 26.3295 | 29.49314 | 29.30553 | -3.163642 | 0.1876082
22.6771 | 26.3076 | 29.47643 | 29.28858 | -3.168832 | 0.1878549
22.6871 | 26.3205 | 29.45971 | 29.27161 | -3.13921 | 0.1881021
22.6971 | 26.307 | 29.44297 | 29.25462 | -3.135974 | 0.1883498
22.7071 | 26.3009 | 29.42623 | 29.23763 | -3.125327 | 0.1885982
22.7171 | 26.2829 | 29.40947 | 29.22062 | -3.126566 | 0.188847
22.7271 | 26.2797 | 29.39269 | 29.2036 | -3.112994 | 0.1890964
22.7371 | 26.2809 | 29.37591 | 29.18656 | -3.095009 | 0.1893464
22.7471 | 26.2499 | 29.35911 | 29.16951 | -3.109212 | 0.1895969
22.7571 | 26.2437 | 29.3423 | 29.15245 | -3.098602 | 0.189848
22.7671 | 26.2633 | 29.32548 | 29.13538 | -3.062181 | 0.1900996
22.7771 | 26.2413 | 29.30865 | 29.11829 | -3.067347 | 0.1903518
22.7871 | 26.2453 | 29.2918 | 29.1012 | -3.046501 | 0.1906046
22.7971 | 26.2722 | 29.27494 | 29.08409 | -3.002743 | 0.1908579
22.8071 | 26.2564 | 29.25807 | 29.06696 | -3.001673 | 0.1911118
22.8171 | 26.249 | 29.24119 | 29.04983 | -2.992192 | 0.1913662
22.8271 | 26.2725 | 29.2243 | 29.03268 | -2.951798 | 0.1916212
22.8371 | 26.2723 | 29.20739 | 29.01552 | -2.935093 | 0.1918768
22.8471 | 26.2935 | 29.19048 | 28.99834 | -2.896977 | 0.192133
22.8571 | 26.3063 | 29.17355 | 28.98116 | -2.867248 | 0.1923898
22.8671 | 26.3322 | 29.15661 | 28.96396 | -2.824408 | 0.1926471
22.8771 | 26.362 | 29.13966 | 28.94675 | -2.777657 | 0.192905
22.8871 | 26.3912 | 29.12269 | 28.92953 | -2.731494 | 0.1931635
22.8971 | 26.4313 | 29.10572 | 28.9123 | -2.67442 | 0.1934225
22.9071 | 26.4567 | 29.08873 | 28.89505 | -2.632034 | 0.1936822
22.9171 | 26.5027 | 29.07174 | 28.87779 | -2.569037 | 0.1939424
22.9271 | 26.5531 | 29.05473 | 28.86053 | -2.501629 | 0.1942033
22.9371 | 26.593 | 29.03771 | 28.84325 | -2.44471 | 0.1944647
22.9471 | 26.6625 | 29.02068 | 28.82595 | -2.35818 | 0.1947267
22.9571 | 26.7449 | 29.00364 | 28.80865 | -2.258739 | 0.1949893
22.9671 | 26.8108 | 28.98659 | 28.79133 | -2.175787 | 0.1952525
22.9771 | 26.8807 | 28.96952 | 28.77401 | -2.088824 | 0.1955163
22.9871 | 26.9876 | 28.95245 | 28.75667 | -1.96485 | 0.1957807
22.9971 | 27.0883 | 28.93537 | 28.73932 | -1.847065 | 0.1960458
23.0071 | 27.1757 | 28.91827 | 28.72196 | -1.74257 | 0.1963114
23.0171 | 27.2665 | 28.90116 | 28.70459 | -1.634664 | 0.1965776
23.0271 | 27.3803 | 28.88405 | 28.6872 | -1.503748 | 0.1968444
23.0371 | 27.5094 | 28.86692 | 28.66981 | -1.357521 | 0.1971119
23.0471 | 27.6362 | 28.84978 | 28.6524 | -1.213584 | 0.1973799
23.0571 | 27.7614 | 28.83264 | 28.63499 | -1.071236 | 0.1976486
23.0671 | 27.8828 | 28.81548 | 28.61756 | -0.9326777 | 0.1979179
23.0771 | 28.0487 | 28.79831 | 28.60012 | -0.7496094 | 0.1981878
23.0871 | 28.1857 | 28.78113 | 28.58267 | -0.5954309 | 0.1984583
23.0971 | 28.3469 | 28.76394 | 28.56521 | -0.4170423 | 0.1987295
23.1071 | 28.4983 | 28.74674 | 28.54774 | -0.2484436 | 0.1990013
23.1171 | 28.649 | 28.72953 | 28.53026 | -0.08053491 | 0.1992737
23.1271 | 28.8256 | 28.71232 | 28.51277 | 0.1132837 | 0.1995467
23.1371 | 28.9978 | 28.69509 | 28.49527 | 0.3027123 | 0.1998204
23.147 | 29.1517 | 28.67802 | 28.47793 | 0.4736782 | 0.2000919
23.157 | 29.3374 | 28.66077 | 28.46041 | 0.6766262 | 0.2003669
23.167 | 29.5255 | 28.64352 | 28.44287 | 0.8819839 | 0.2006424
23.177 | 29.6898 | 28.62625 | 28.42533 | 1.063551 | 0.2009186
23.187 | 29.8597 | 28.60897 | 28.40778 | 1.250728 | 0.2011955
23.197 | 30.0661 | 28.59169 | 28.39021 | 1.474415 | 0.201473
23.207 | 30.2365 | 28.57439 | 28.37264 | 1.66211 | 0.2017511
23.217 | 30.4027 | 28.55708 | 28.35505 | 1.845616 | 0.2020299
23.227 | 30.6061 | 28.53977 | 28.33746 | 2.06633 | 0.2023094
23.237 | 30.7722 | 28.52245 | 28.31986 | 2.249754 | 0.2025895
23.247 | 30.9612 | 28.50511 | 28.30224 | 2.456087 | 0.2028702
23.257 | 31.1547 | 28.48777 | 28.28462 | 2.666929 | 0.2031516
23.267 | 31.3233 | 28.47042 | 28.26699 | 2.852881 | 0.2034337
23.277 | 31.5259 | 28.45306 | 28.24934 | 3.072841 | 0.2037165
23.287 | 31.6838 | 28.43569 | 28.23169 | 3.24811 | 0.2039999
23.297 | 31.8557 | 28.41831 | 28.21403 | 3.437388 | 0.2042839
23.307 | 32.0506 | 28.40092 | 28.19636 | 3.649675 | 0.2045687
23.317 | 32.2282 | 28.38353 | 28.17867 | 3.844671 | 0.2048541
23.327 | 32.4033 | 28.36612 | 28.16098 | 4.037175 | 0.2051402
23.337 | 32.5662 | 28.34871 | 28.14328 | 4.217489 | 0.2054269
23.347 | 32.7655 | 28.33129 | 28.12558 | 4.43421 | 0.2057144
23.357 | 32.9198 | 28.31386 | 28.10786 | 4.60594 | 0.2060025
23.367 | 33.0919 | 28.29642 | 28.09013 | 4.795479 | 0.2062914
23.377 | 33.2821 | 28.27897 | 28.07239 | 5.003126 | 0.2065808
23.387 | 33.4473 | 28.26152 | 28.05465 | 5.185781 | 0.206871
23.397 | 33.6334 | 28.24406 | 28.03689 | 5.389345 | 0.2071619
23.407 | 33.8298 | 28.22658 | 28.01912972 | 5.603217 | 0.2074535
23.417 | 33.9764 | 28.2091 | 28.00136 | 5.767297 | 0.2077457
23.427 | 34.1914 | 28.19162 | 27.98358 | 5.999785 | 0.2080387
23.437 | 34.364 | 28.17412 | 27.96579 | 6.189881 | 0.2083324
23.447 | 34.554 | 28.15662 | 27.94799 | 6.397385 | 0.2086267
23.457 | 34.7608 | 28.1391 | 27.93018 | 6.621697 | 0.2089218
23.467 | 34.9409 | 28.12158 | 27.91237 | 6.819317 | 0.2092176
23.477 | 35.1572 | 28.10406 | 27.89454 | 7.053144 | 0.2095141
23.487 | 35.3661 | 28.08652 | 27.87671 | 7.27958 | 0.2098113
23.497 | 35.5653 | 28.06898 | 27.85887 | 7.496322 | 0.2101092
23.507 | 35.7498 | 28.05143 | 27.84102 | 7.698373 | 0.2104078
23.517 | 35.9741 | 28.03387 | 27.82316 | 7.940231 | 0.2107072
23.527 | 36.2162 | 28.0163 | 27.8053 | 8.199897 | 0.2110072
23.537 | 36.3995 | 27.99873 | 27.78742 | 8.400769 | 0.2113081
23.547 | 36.6279 | 27.98115 | 27.76954 | 8.64675 | 0.2116096
23.557 | 36.8209 | 27.96356 | 27.75165 | 8.857337 | 0.2119119
23.567 | 37.0751 | 27.94597 | 27.73375 | 9.129132 | 0.2122149
23.577 | 37.2709 | 27.92837 | 27.71585 | 9.342534 | 0.2125186
23.587 | 37.4682 | 27.91076 | 27.69793 | 9.557443 | 0.2128231
23.597 | 37.6501 | 27.89314 | 27.68001 | 9.756959 | 0.2131283
23.607 | 37.8719 | 27.87552 | 27.66208 | 9.996382 | 0.2134343
23.617 | 38.0551 | 27.85789 | 27.64415 | 10.19721 | 0.213741
23.627 | 38.2405 | 27.84025 | 27.6262 | 10.40025 | 0.2140485
23.637 | 38.4115 | 27.82261 | 27.60825 | 10.58889 | 0.2143567
23.647 | 38.5835 | 27.80496 | 27.59029 | 10.77854 | 0.2146656
23.657 | 38.6993 | 27.7873 | 27.57233 | 10.912 | 0.2149754
23.667 | 38.8429 | 27.76964 | 27.55435 | 11.07326 | 0.2152858
23.677 | 38.9716 | 27.75197 | 27.53637 | 11.21963 | 0.2155971
23.687 | 39.0782 | 27.73429 | 27.51838 | 11.34391 | 0.2159091
23.697 | 39.1476 | 27.71661 | 27.50039 | 11.43099 | 0.2162219
23.707 | 39.2272 | 27.69892 | 27.48238 | 11.52828 | 0.2165355
23.717 | 39.2744 | 27.68122 | 27.46437 | 11.59318 | 0.2168498
23.727 | 39.2968 | 27.66352 | 27.44636 | 11.63328 | 0.2171649
23.7369 | 39.279 | 27.64599 | 27.42851 | 11.63301 | 0.2174776
23.7469 | 39.2576 | 27.62828 | 27.41048 | 11.62932 | 0.2177943
23.7569 | 39.2012 | 27.61056 | 27.39244 | 11.59064 | 0.2181118
23.7669 | 39.16 | 27.59283 | 27.3744 | 11.56717 | 0.21843
23.7769 | 39.0659 | 27.5751 | 27.35635 | 11.4908 | 0.218749
23.7869 | 38.9316 | 27.55736 | 27.33829 | 11.37424 | 0.2190688
23.7969 | 38.7945 | 27.53962 | 27.32023 | 11.25488 | 0.2193895
23.8069 | 38.6374 | 27.52187 | 27.30216 | 11.11553 | 0.2197109
23.8169 | 38.4492 | 27.50411 | 27.28408 | 10.94509 | 0.2200332
23.8269 | 38.2424 | 27.48635 | 27.266 | 10.75605 | 0.2203562
23.8369 | 37.988 | 27.46859 | 27.2479 | 10.51941 | 0.22068
23.8469 | 37.7447 | 27.45081 | 27.22981 | 10.29389 | 0.2210047
23.8569 | 37.4593 | 27.43304 | 27.21171 | 10.02626 | 0.2213302
23.8669 | 37.1593 | 27.41525 | 27.1936 | 9.744046 | 0.2216565
23.8769 | 36.8265 | 27.39747 | 27.17548 | 9.429034 | 0.2219836
23.8869 | 36.508 | 27.37967 | 27.15736 | 9.128327 | 0.2223115
23.8969 | 36.1662 | 27.36187 | 27.13923 | 8.804325 | 0.2226403
23.9069 | 35.7979 | 27.34407 | 27.1211 | 8.453829 | 0.2229699
23.9169 | 35.4133 | 27.32626 | 27.10296 | 8.087037 | 0.2233003
23.9269 | 35.0242 | 27.30845 | 27.08482 | 7.715751 | 0.2236316
23.9369 | 34.5932 | 27.29063 | 27.06667 | 7.302569 | 0.2239637
23.9469 | 34.2389 | 27.27281 | 27.04851 | 6.966092 | 0.2242967
23.9569 | 33.8108 | 27.25498 | 27.03035 | 6.55582 | 0.2246305
23.9669 | 33.3956 | 27.23715 | 27.01218 | 6.158453 | 0.2249651
23.9769 | 32.9596 | 27.21931 | 26.99401 | 5.740291 | 0.2253006
23.9869 | 32.5432 | 27.20147 | 26.97583 | 5.341733 | 0.225637
23.9969 | 32.152 | 27.18362 | 26.95765 | 4.968379 | 0.2259742
24.0069 | 31.7165 | 27.16577 | 26.93946 | 4.550731 | 0.2263123
24.0169 | 31.3046 | 27.14791 | 26.92126 | 4.156686 | 0.2266513
24.0269 | 30.8888 | 27.13005 | 26.90306 | 3.758746 | 0.2269911
24.0369 | 30.5094 | 27.11219 | 26.88486 | 3.397211 | 0.2273318
24.0469 | 30.117 | 27.09432 | 26.86665 | 3.022679 | 0.2276733
24.0569 | 29.7256 | 27.07645 | 26.84843 | 2.649152 | 0.2280158
24.0669 | 29.3641 | 27.05857 | 26.83021 | 2.305529 | 0.2283592
24.0769 | 29.0346 | 27.04069 | 26.81199 | 1.99391 | 0.2287034
24.0869 | 28.677 | 27.0228 | 26.79376 | 1.654195 | 0.2290485
24.0969 | 28.3413 | 27.00492 | 26.77552 | 1.336384 | 0.2293945
24.1069 | 28.0381 | 26.98702 | 26.75728 | 1.051077 | 0.2297414
24.1169 | 27.7267 | 26.96913 | 26.73904 | 0.7575739 | 0.2300892
24.1269 | 27.4264 | 26.95123 | 26.72079 | 0.4751744 | 0.2304379
24.1369 | 27.1583 | 26.93332 | 26.70253 | 0.2249786 | 0.2307875
24.1469 | 26.891 | 26.91541 | 26.68428 | -0.02441349 | 0.2311381
24.1569 | 26.6469 | 26.8975 | 26.66601 | -0.250602 | 0.2314895
24.1669 | 26.4193 | 26.87959 | 26.64775 | -0.460287 | 0.2318418
24.1769 | 26.2087 | 26.86167 | 26.62947 | -0.6529685 | 0.2321951
24.1869 | 25.9996 | 26.84375 | 26.6112 | -0.8441466 | 0.2325493
24.1969 | 25.8105 | 26.82582 | 26.59292 | -1.015321 | 0.2329045
24.2069 | 25.6503 | 26.80789 | 26.57463 | -1.157593 | 0.2332605
24.2169 | 25.4834 | 26.78996 | 26.55634 | -1.306561 | 0.2336175
24.2269 | 25.316 | 26.77203 | 26.53805 | -1.456026 | 0.2339755
24.2369 | 25.1855 | 26.75409 | 26.51975 | -1.568588 | 0.2343344
24.2469 | 25.0529 | 26.73615 | 26.50145 | -1.683247 | 0.2346942
24.2569 | 24.9426 | 26.7182 | 26.48315 | -1.775603 | 0.235055
24.2669 | 24.8036 | 26.70026 | 26.46484 | -1.896656 | 0.2354168
24.2769 | 24.703 | 26.68231 | 26.44653 | -1.979306 | 0.2357795
24.2869 | 24.6015 | 26.66435 | 26.42821 | -2.062854 | 0.2361431
24.2969 | 24.5133 | 26.6464 | 26.40989 | -2.133098 | 0.2365077
24.3069 | 24.449 | 26.62844 | 26.39157 | -2.17944 | 0.2368734
24.3168 | 24.3749 | 26.61066 | 26.37342 | -2.235759 | 0.2372363
24.3268 | 24.2937 | 26.5927 | 26.35509 | -2.298996 | 0.2376038
24.3368 | 24.2394 | 26.57473 | 26.33676 | -2.33533 | 0.2379723
24.3468 | 24.1875 | 26.55676 | 26.31842 | -2.369262 | 0.2383418
24.3568 | 24.137 | 26.53879 | 26.30008 | -2.401792 | 0.2387124
24.3668 | 24.0922 | 26.52082 | 26.28173 | -2.428619 | 0.2390838
24.3768 | 24.0364 | 26.50284 | 26.26339 | -2.466444 | 0.2394563
24.3868 | 24.0039 | 26.48487 | 26.24504 | -2.480966 | 0.2398298
24.3968 | 23.9751 | 26.46689 | 26.22668 | -2.491787 | 0.2402043
24.4068 | 23.9246 | 26.44891 | 26.20833 | -2.524306 | 0.2405799
24.4168 | 23.896 | 26.43092 | 26.18997 | -2.534922 | 0.2409564
24.4268 | 23.8667 | 26.41294 | 26.1716 | -2.546237 | 0.2413339
24.4368 | 23.8331 | 26.39495 | 26.15324 | -2.561849 | 0.2417125
24.4468 | 23.8042 | 26.37696 | 26.13487 | -2.57276 | 0.2420921
24.4568 | 23.7892 | 26.35897 | 26.1165 | -2.569769 | 0.2424727
24.4668 | 23.747 | 26.34098 | 26.09812 | -2.593976 | 0.2428543
24.4768 | 23.7405 | 26.32298 | 26.07975 | -2.582482 | 0.243237
24.4868 | 23.7289 | 26.30499 | 26.06137 | -2.576086 | 0.2436208
24.4968 | 23.6992 | 26.28699 | 26.04298 | -2.587789 | 0.2440056
24.5068 | 23.7016 | 26.26899 | 26.0246 | -2.56739 | 0.2443914
24.5168 | 23.661 | 26.25099 | 26.00621 | -2.589989 | 0.2447783
24.5268 | 23.6583 | 26.23299 | 25.98782 | -2.574688 | 0.2451664
24.5368 | 23.6587 | 26.21498 | 25.96943 | -2.556285 | 0.2455554
24.5468 | 23.6202 | 26.19698 | 25.95104 | -2.576781 | 0.2459455
24.5568 | 23.6277 | 26.17898 | 25.93264 | -2.551275 | 0.2463366
24.5668 | 23.6425 | 26.16097 | 25.91424 | -2.518469 | 0.2467289
24.5768 | 23.5732 | 26.14296 | 25.89584 | -2.569761 | 0.2471222
24.5868 | 23.5812 | 26.12495 | 25.87744 | -2.543753 | 0.2475167
24.5968 | 23.5861 | 26.10694 | 25.85903 | -2.520843 | 0.2479122
24.6068 | 23.5572 | 26.08893 | 25.84062 | -2.531733 | 0.2483088
24.6168 | 23.5662 | 26.07092 | 25.82222 | -2.504722 | 0.2487065
24.6268 | 23.5458 | 26.05291 | 25.8038 | -2.50711 | 0.2491054
24.6368 | 23.5283 | 26.0349 | 25.78539 | -2.506597 | 0.2495053
24.6468 | 23.5429 | 26.01688 | 25.76698 | -2.473984 | 0.2499064
24.6568 | 23.5322 | 25.99887 | 25.74856 | -2.46667 | 0.2503085
24.6668 | 23.5211 | 25.98086 | 25.73014 | -2.459756 | 0.2507118
24.6768 | 23.5301 | 25.96284 | 25.71173 | -2.432741 | 0.2511162
24.6868 | 23.5174 | 25.94483 | 25.6933 | -2.427426 | 0.2515218
24.6968 | 23.5127 | 25.92681 | 25.67488 | -2.414111 | 0.2519285
24.7068 | 23.5342 | 25.90879 | 25.65646 | -2.374595 | 0.2523364
24.7168 | 23.5403 | 25.89078 | 25.63803 | -2.350479 | 0.2527453
24.7268 | 23.5384 | 25.87276 | 25.61961 | -2.334363 | 0.2531555
24.7368 | 23.5527 | 25.85475 | 25.60118 | -2.302047 | 0.2535669
24.7468 | 23.5419 | 25.83673 | 25.58275 | -2.29483 | 0.2539793
24.7568 | 23.5559 | 25.81871 | 25.56432 | -2.262814 | 0.2543929
24.7668 | 23.5724 | 25.8007 | 25.54589 | -2.228298 | 0.2548078
24.7768 | 23.5668 | 25.78268 | 25.52746 | -2.215882 | 0.2552238
24.7868 | 23.6114 | 25.76467 | 25.50903 | -2.153266 | 0.255641
24.7968 | 23.6447 | 25.74665 | 25.49059 | -2.101951 | 0.2560594
24.8068 | 23.6233 | 25.72864 | 25.47216 | -2.105336 | 0.2564789
24.8168 | 23.6794 | 25.71062 | 25.45372 | -2.031221 | 0.2568998
24.8268 | 23.6806 | 25.69261 | 25.43528 | -2.012006 | 0.2573217
24.8368 | 23.7347 | 25.67459 | 25.41685 | -1.939893 | 0.2577449
24.8468 | 23.7873 | 25.65658 | 25.39841 | -1.869279 | 0.2581693
24.8568 | 23.797 | 25.63857 | 25.37997 | -1.841567 | 0.258595
24.8668 | 23.8603 | 25.62055 | 25.36153 | -1.760254 | 0.2590218
24.8768 | 23.9294 | 25.60254 | 25.34309 | -1.673143 | 0.2594499
24.8868 | 23.9456 | 25.58453 | 25.32465 | -1.638933 | 0.2598793
24.8968 | 24.0181 | 25.56652 | 25.30621 | -1.548423 | 0.2603099
24.9067 | 24.0893 | 25.54869 | 25.28796 | -1.459394 | 0.2607374
24.9167 | 24.1409 | 25.53069 | 25.26952 | -1.389787 | 0.2611704
24.9267 | 24.2263 | 25.51268 | 25.25108 | -1.28638 | 0.2616048
24.9367 | 24.2964 | 25.49467 | 25.23263 | -1.198274 | 0.2620404
24.9467 | 24.3718 | 25.47667 | 25.21419 | -1.10487 | 0.2624773
24.9567 | 24.4942 | 25.45867 | 25.19575 | -0.9644667 | 0.2629154
24.9667 | 24.5525 | 25.44066 | 25.17731 | -0.8881647 | 0.2633548
24.9767 | 24.6674 | 25.42266 | 25.15887 | -0.7552641 | 0.2637956
24.9867 | 24.792 | 25.40466 | 25.14043 | -0.6126648 | 0.2642376
24.9967 | 24.8578 | 25.38667 | 25.12199 | -0.528867 | 0.2646809
25.0067 | 24.9848 | 25.36867 | 25.10355 | -0.3838706 | 0.2651255
25.0167 | 25.1329 | 25.35068 | 25.0851 | -0.2177759 | 0.2655715
25.0267 | 25.2577 | 25.33268 | 25.06666 | -0.07498283 | 0.2660188
25.0367 | 25.3826 | 25.31469 | 25.04822 | 0.06790862 | 0.2664673
25.0467 | 25.5263 | 25.2967 | 25.02978 | 0.2295983 | 0.2669172
25.0567 | 25.6274 | 25.27871 | 25.01135 | 0.3486862 | 0.2673685
25.0667 | 25.7806 | 25.26073 | 24.99291 | 0.5198722 | 0.2678211
25.0767 | 25.9474 | 25.24274 | 24.97447 | 0.7046563 | 0.2682751
25.0867 | 26.071 | 25.22476 | 24.95603 | 0.8462385 | 0.2687304
25.0967 | 26.2426 | 25.20678 | 24.93759 | 1.035819 | 0.269187
25.1067 | 26.3842 | 25.1888 | 24.91916 | 1.195397 | 0.2696451
25.1167 | 26.5146 | 25.17083 | 24.90072 | 1.343772 | 0.2701045
25.1267 | 26.7285 | 25.15285 | 24.88229 | 1.575646 | 0.2705653
25.1367 | 26.8107 | 25.13488 | 24.86386 | 1.675817 | 0.2710275
25.1467 | 26.9882 | 25.11691 | 24.84542 | 1.871286 | 0.2714911
25.1567 | 27.1624 | 25.09895 | 24.82699 | 2.063453 | 0.271956
25.1667 | 27.289 | 25.08098 | 24.80856 | 2.208017 | 0.2724224
25.1767 | 27.4684 | 25.06302 | 24.79013 | 2.405379 | 0.2728902
25.1867 | 27.6397 | 25.04506 | 24.7717 | 2.594638 | 0.2733594
25.1967 | 27.7266 | 25.02711 | 24.75328 | 2.699495 | 0.2738301
25.2067 | 27.89 | 25.00915 | 24.73485 | 2.880849 | 0.2743022
25.2167 | 28.007 | 24.9912 | 24.71642 | 3.0158 | 0.2747757
25.2267 | 28.1459 | 24.97325 | 24.698 | 3.172648 | 0.2752507
25.2367 | 28.2893 | 24.95531 | 24.67958 | 3.333993 | 0.2757271
25.2467 | 28.3665 | 24.93736 | 24.66116 | 3.429136 | 0.276205
25.2567 | 28.4782 | 24.91942 | 24.64274 | 3.558775 | 0.2766843
25.2667 | 28.6191 | 24.90149 | 24.62432 | 3.717612 | 0.2771652
25.2767 | 28.6778 | 24.88355 | 24.60591 | 3.794245 | 0.2776475
25.2867 | 28.7596 | 24.86562 | 24.58749 | 3.893975 | 0.2781313
25.2967 | 28.8965 | 24.8477 | 24.56908 | 4.048803 | 0.2786166
25.3067 | 28.8941 | 24.82977 | 24.55067 | 4.064326 | 0.2791035
25.3167 | 28.9986 | 24.81185 | 24.53226 | 4.186747 | 0.2795918
25.3267 | 29.0678 | 24.79394 | 24.51385 | 4.273864 | 0.2800816
25.3367 | 29.134 | 24.77602 | 24.49545 | 4.357977 | 0.280573
25.3467 | 29.1648 | 24.75811 | 24.47705 | 4.406688 | 0.2810659
25.3567 | 29.2013 | 24.74021 | 24.45865 | 4.461094 | 0.2815604
25.3667 | 29.2081 | 24.7223 | 24.44025 | 4.485797 | 0.2820564
25.3767 | 29.2754 | 24.7044 | 24.42185 | 4.570996 | 0.282554
25.3867 | 29.2212 | 24.68651 | 24.40345 | 4.534692 | 0.2830531
25.3967 | 29.2545 | 24.66862 | 24.38506 | 4.585884 | 0.2835538
25.4067 | 29.2706 | 24.65073 | 24.36667 | 4.619872 | 0.2840561
25.4167 | 29.2239 | 24.63284 | 24.34828 | 4.591056 | 0.2845599
25.4267 | 29.2318 | 24.61496 | 24.3299 | 4.616836 | 0.2850654
25.4367 | 29.249 | 24.59709 | 24.31152 | 4.651912 | 0.2855725
25.4467 | 29.1672 | 24.57922 | 24.29314 | 4.587983 | 0.2860812
25.4567 | 29.1822 | 24.56135 | 24.27476 | 4.620851 | 0.2865915
25.4667 | 29.1562 | 24.54349 | 24.25638 | 4.612715 | 0.2871034
25.4767 | 29.1029 | 24.52563 | 24.23801 | 4.577274 | 0.287617
25.4866 | 29.0994 | 24.50795 | 24.21982 | 4.591451 | 0.2881271
25.4966 | 29.066 | 24.4901 | 24.20145 | 4.575901 | 0.2886439
25.5066 | 29.002 | 24.47225 | 24.18309 | 4.529747 | 0.2891625
25.5166 | 29.0012 | 24.45441 | 24.16473 | 4.546789 | 0.2896826
25.5266 | 28.9231 | 24.43657 | 24.14637 | 4.486526 | 0.2902046
25.5366 | 28.8741 | 24.41874 | 24.12801 | 4.455359 | 0.2907281
25.5466 | 28.8706 | 24.40091 | 24.10966 | 4.469687 | 0.2912534
25.5566 | 28.7594 | 24.38309 | 24.09131 | 4.37631 | 0.2917804
25.5666 | 28.7682 | 24.36527 | 24.07296 | 4.402928 | 0.292309
25.5766 | 28.7299 | 24.34746 | 24.05462 | 4.382442 | 0.2928394
25.5866 | 28.6474 | 24.32965 | 24.03628 | 4.317751 | 0.2933716
25.5966 | 28.6322 | 24.31185 | 24.01794 | 4.320354 | 0.2939055
25.6066 | 28.5811 | 24.29405 | 23.99961 | 4.287053 | 0.2944411
25.6166 | 28.5179 | 24.27625 | 23.98127 | 4.241647 | 0.2949785
25.6266 | 28.5361 | 24.25846 | 23.96295 | 4.277635 | 0.2955177
25.6366 | 28.4495 | 24.24068 | 23.94462 | 4.208818 | 0.2960586
25.6466 | 28.4354 | 24.2229 | 23.9263 | 4.212496 | 0.2966013
25.6566 | 28.4305 | 24.20513 | 23.90798 | 4.225369 | 0.2971459
25.6666 | 28.3415 | 24.18736 | 23.88967 | 4.154137 | 0.2976922
25.6766 | 28.3168 | 24.1696 | 23.87136 | 4.147198 | 0.2982404
25.6866 | 28.3142 | 24.15185 | 23.85305 | 4.162355 | 0.2987903
25.6966 | 28.2081 | 24.13409 | 23.83475 | 4.074006 | 0.2993422
25.7066 | 28.2255 | 24.11635 | 23.81645 | 4.109151 | 0.2998958
25.7166 | 28.1743 | 24.09861 | 23.79816 | 4.075691 | 0.3004514
25.7266 | 28.1086 | 24.08088 | 23.77987 | 4.027725 | 0.3010087
25.7366 | 28.1176 | 24.06315 | 23.76158 | 4.054453 | 0.301568
25.7466 | 28.0192 | 24.04542 | 23.7433 | 3.973775 | 0.3021292
25.7566 | 27.9966 | 24.02771 | 23.72502 | 3.968892 | 0.3026922
25.7666 | 27.988 | 24.01 | 23.70674 | 3.978002 | 0.3032572
25.7766 | 27.9093 | 23.99229 | 23.68847 | 3.917007 | 0.3038241
25.7866 | 27.8596 | 23.97459 | 23.6702 | 3.885005 | 0.3043929
25.7966 | 27.8333 | 23.9569 | 23.65194 | 3.876398 | 0.3049636
25.8066 | 27.7998 | 23.93922 | 23.63368 | 3.860584 | 0.3055363
25.8166 | 27.7426 | 23.92154 | 23.61543 | 3.821064 | 0.306111
25.8266 | 27.6802 | 23.90386 | 23.59718 | 3.776337 | 0.3066876
25.8366 | 27.6039 | 23.8862 | 23.57893 | 3.717705 | 0.3072662
25.8466 | 27.589 | 23.86853 | 23.56069 | 3.720465 | 0.3078468
25.8566 | 27.4761 | 23.85088 | 23.54245 | 3.62522 | 0.3084294
25.8666 | 27.4132 | 23.83323 | 23.52422 | 3.579968 | 0.3090141
25.8766 | 27.3941 | 23.81559 | 23.50599 | 3.578509 | 0.3096007
25.8866 | 27.2901 | 23.79796 | 23.48777 | 3.492143 | 0.3101894
25.8966 | 27.2202 | 23.78033 | 23.46955 | 3.439871 | 0.3107801
25.9066 | 27.1853 | 23.76271 | 23.45133 | 3.422592 | 0.311373
25.9166 | 27.0728 | 23.74509 | 23.43313 | 3.327707 | 0.3119679
25.9266 | 27.0114 | 23.72749 | 23.41492 | 3.283914 | 0.3125648
25.9366 | 26.9474 | 23.70989 | 23.39672 | 3.237515 | 0.3131638
25.9466 | 26.8628 | 23.69229 | 23.37853 | 3.170508 | 0.3137651
25.9566 | 26.804 | 23.67471 | 23.36034 | 3.129295 | 0.3143684
25.9666 | 26.7179 | 23.65713 | 23.34215 | 3.060774 | 0.3149738
25.9766 | 26.6225 | 23.63955 | 23.32397 | 2.982946 | 0.3155814
25.9866 | 26.5835 | 23.62199 | 23.3058 | 2.961511 | 0.3161911
25.9966 | 26.4454 | 23.60443 | 23.28763 | 2.840968 | 0.3168031
26.0066 | 26.3841 | 23.58688 | 23.26946 | 2.797219 | 0.3174172
26.0166 | 26.3213 | 23.56934 | 23.25131 | 2.751962 | 0.3180334
26.0266 | 26.1959 | 23.5518 | 23.23315 | 2.644097 | 0.318652
26.0366 | 26.138 | 23.53428 | 23.215 | 2.603725 | 0.3192727
26.0466 | 26.0589 | 23.51676 | 23.19686 | 2.542145 | 0.3198957
26.0566 | 25.9637 | 23.49924 | 23.17872 | 2.464457 | 0.3205209
26.0666 | 25.9069 | 23.48174 | 23.16059 | 2.425162 | 0.3211484
26.0765 | 25.7945 | 23.46442 | 23.14264 | 2.330085 | 0.3217719
26.0865 | 25.7264 | 23.44693 | 23.12452 | 2.279474 | 0.3224039
26.0965 | 25.6516 | 23.42944 | 23.10641 | 2.222155 | 0.3230382
26.1065 | 25.5477 | 23.41197 | 23.0883 | 2.135729 | 0.3236749
26.1165 | 25.4826 | 23.39451 | 23.07019 | 2.088095 | 0.3243139
26.1265 | 25.4287 | 23.37705 | 23.05209 | 2.051652 | 0.3249553
26.1365 | 25.3135 | 23.3596 | 23.034 | 1.953901 | 0.325599
26.1465 | 25.24 | 23.34216 | 23.01591 | 1.897843 | 0.326245
26.1565 | 25.1682 | 23.32472 | 22.99783 | 1.843476 | 0.3268935
26.1665 | 25.093 | 23.3073 | 22.97976 | 1.7857 | 0.3275444
26.1765 | 25.0078 | 23.28988 | 22.96169 | 1.717916 | 0.3281977
26.1865 | 24.9137 | 23.27248 | 22.94362 | 1.641224 | 0.3288535
26.1965 | 24.8532 | 23.25508 | 22.92556 | 1.598124 | 0.3295117
26.2065 | 24.7838 | 23.23769 | 22.90751 | 1.546115 | 0.3301723
26.2165 | 24.6936 | 23.2203 | 22.88947 | 1.473297 | 0.3308355
26.2265 | 24.6329 | 23.20293 | 22.87143 | 1.42997 | 0.3315011
26.2365 | 24.5537 | 23.18556 | 22.8534 | 1.368135 | 0.3321693
26.2465 | 24.4747 | 23.16821 | 22.83537 | 1.306491 | 0.33284
26.2565 | 24.4118 | 23.15086 | 22.81735 | 1.260939 | 0.3335132
26.2665 | 24.3286 | 23.13352 | 22.79933 | 1.195077 | 0.334189
26.2765 | 24.272 | 23.11619 | 22.78133 | 1.155806 | 0.3348674
26.2865 | 24.2098 | 23.09887 | 22.76332 | 1.110927 | 0.3355484
26.2965 | 24.1095 | 23.08156 | 22.74533 | 1.027938 | 0.336232
26.3065 | 24.0591 | 23.06426 | 22.72734 | 0.9948402 | 0.3369181
26.3165 | 23.9901 | 23.04697 | 22.70936 | 0.9431331 | 0.337607
26.3265 | 23.9311 | 23.02968 | 22.69138 | 0.9014168 | 0.3382986
26.3365 | 23.8487 | 23.01241 | 22.67342 | 0.8362911 | 0.3389928
26.3465 | 23.8085 | 22.99514 | 22.65545 | 0.8133561 | 0.3396897
26.3565 | 23.729 | 22.97789 | 22.6375 | 0.7511116 | 0.3403893
26.3665 | 23.6578 | 22.96064 | 22.61955 | 0.6971576 | 0.3410917
26.3765 | 23.6105 | 22.94341 | 22.60161 | 0.667094 | 0.3417968
26.3865 | 23.5496 | 22.92618 | 22.58367 | 0.6234209 | 0.3425047
26.3965 | 23.5239 | 22.90896 | 22.56575 | 0.614938 | 0.3432153
26.4065 | 23.453 | 22.89175 | 22.54783 | 0.5612453 | 0.3439289
26.4165 | 23.4051 | 22.87456 | 22.52991 | 0.5305428 | 0.3446452
26.4265 | 23.3662 | 22.85737 | 22.51201 | 0.5088306 | 0.3453643
26.4365 | 23.3125 | 22.84019 | 22.49411 | 0.4723083 | 0.3460863
26.4465 | 23.2898 | 22.82302 | 22.47621 | 0.466776 | 0.3468113
26.4565 | 23.254 | 22.80587 | 22.45833 | 0.4481336 | 0.3475391
26.4665 | 23.2024 | 22.78872 | 22.44045 | 0.4136812 | 0.3482699
26.4765 | 23.2048 | 22.77158 | 22.42258 | 0.4332185 | 0.3490036
26.4865 | 23.1767 | 22.75445 | 22.40471 | 0.4222456 | 0.3497402
26.4965 | 23.144 | 22.73734 | 22.38686 | 0.4066623 | 0.3504799
26.5065 | 23.163 | 22.72023 | 22.36901 | 0.4427687 | 0.3512226
26.5165 | 23.1357 | 22.70314 | 22.35117 | 0.4325647 | 0.3519683
26.5265 | 23.1581 | 22.68605 | 22.33333 | 0.4720501 | 0.352717
26.5365 | 23.1551 | 22.66898 | 22.31551 | 0.486125 | 0.3534689
26.5465 | 23.1802 | 22.65191 | 22.29769 | 0.5282892 | 0.3542238
26.5565 | 23.2071 | 22.63486 | 22.27988 | 0.5722428 | 0.3549818
26.5665 | 23.244 | 22.61781 | 22.26207 | 0.6261856 | 0.355743
26.5765 | 23.2776 | 22.60078 | 22.24428 | 0.6768175 | 0.3565073
26.5865 | 23.3512 | 22.58376 | 22.22649 | 0.7674386 | 0.3572748
26.5965 | 23.4051 | 22.56675 | 22.20871 | 0.8383487 | 0.3580456
26.6065 | 23.4758 | 22.54975 | 22.19093 | 0.9260479 | 0.3588195
26.6165 | 23.5847 | 22.53276 | 22.17317 | 1.051936 | 0.3595968
26.6265 | 23.6777 | 22.51579 | 22.15541 | 1.161913 | 0.3603772
26.6365 | 23.7955 | 22.49882 | 22.13766 | 1.296678 | 0.3611611
26.6465 | 23.934 | 22.48187 | 22.11992 | 1.452133 | 0.3619482
26.6564 | 24.0581 | 22.46509 | 22.10236 | 1.593006 | 0.3627308
26.6664 | 24.2447 | 22.44816 | 22.08464 | 1.796538 | 0.3635246
26.6764 | 24.4189 | 22.43124 | 22.06692 | 1.987658 | 0.3643218
26.6864 | 24.6036 | 22.41433 | 22.04921 | 2.189267 | 0.3651225
26.6964 | 24.8301 | 22.39744 | 22.03151 | 2.432664 | 0.3659266
26.7064 | 25.0486 | 22.38055 | 22.01382 | 2.66805 | 0.3667343
26.7164 | 25.2879 | 22.36368 | 21.99613 | 2.924223 | 0.3675454
26.7264 | 25.5687 | 22.34681 | 21.97845 | 3.221885 | 0.36836
26.7364 | 25.8128 | 22.32996 | 21.96079 | 3.482835 | 0.3691782
26.7464 | 26.1488 | 22.31313 | 21.94313 | 3.835673 | 0.37
26.7564 | 26.4863 | 22.2963 | 21.92548 | 4.189999 | 0.3708255
26.7664 | 26.7898 | 22.27949 | 21.90783 | 4.510313 | 0.3716545
26.7764 | 27.1834 | 22.26268 | 21.8902 | 4.920715 | 0.3724873
26.7864 | 27.5354 | 22.2459 | 21.87257 | 5.289505 | 0.3733237
26.7964 | 27.8975 | 22.22912 | 21.85495 | 5.668382 | 0.3741639
26.8064 | 28.3469 | 22.21235 | 21.83735 | 6.134547 | 0.3750078
26.8164 | 28.7441 | 22.1956 | 21.81974 | 6.5485 | 0.3758556
26.8264 | 29.1747 | 22.17886 | 21.80215 | 6.99584 | 0.3767071
26.8364 | 29.6519 | 22.16213 | 21.78457 | 7.489767 | 0.3775625
26.8464 | 30.0827 | 22.14542 | 21.767 | 7.937282 | 0.3784219
26.8564 | 30.5591 | 22.12872 | 21.74943 | 8.430384 | 0.3792851
26.8664 | 31.0447 | 22.11203 | 21.73187 | 8.932674 | 0.3801523
26.8764 | 31.4844 | 22.09535 | 21.71433 | 9.38905 | 0.3810234
26.8864 | 32.038 | 22.07869 | 21.69679 | 9.959314 | 0.3818986
26.8964 | 32.4785 | 22.06204 | 21.67926 | 10.41646 | 0.3827778
26.9064 | 32.975 | 22.0454 | 21.66174 | 10.9296 | 0.3836611
26.9164 | 33.5154 | 22.02877 | 21.64423 | 11.48663 | 0.3845485
26.9264 | 33.9658 | 22.01216 | 21.62672 | 11.95364 | 0.3854401
26.9364 | 34.4474 | 21.99556 | 21.60923 | 12.45184 | 0.3863358
26.9464 | 34.9575 | 21.97898 | 21.59174 | 12.97852 | 0.3872358
26.9564 | 35.3906 | 21.96241 | 21.57427 | 13.42819 | 0.38814
26.9664 | 35.8878 | 21.94585 | 21.5568 | 13.94195 | 0.3890486
26.9764 | 36.3248 | 21.92931 | 21.53935 | 14.39549 | 0.3899614
26.9864 | 36.727 | 21.91278 | 21.5219 | 14.81422 | 0.3908787
26.9964 | 37.1816 | 21.89626 | 21.50446 | 15.28534 | 0.3918003
27.0064 | 37.5644 | 21.87976 | 21.48703 | 15.68464 | 0.3927264
27.0164 | 37.9522 | 21.86327 | 21.46961 | 16.08893 | 0.393657
27.0264 | 38.3573 | 21.84679 | 21.4522 | 16.51051 | 0.3945921
27.0364 | 38.6408 | 21.83033 | 21.4348 | 16.81047 | 0.3955317
27.0464 | 38.9909 | 21.81389 | 21.41741 | 17.17701 | 0.396476
27.0564 | 39.2674 | 21.79745 | 21.40003 | 17.46995 | 0.3974249
27.0664 | 39.5622 | 21.78104 | 21.38266 | 17.78116 | 0.3983785
27.0764 | 39.8305 | 21.76463 | 21.36529 | 18.06587 | 0.3993369
27.0864 | 40.0213 | 21.74824 | 21.34794 | 18.27306 | 0.4003
27.0964 | 40.2125 | 21.73187 | 21.3306 | 18.48063 | 0.4012679
27.1064 | 40.3914 | 21.71551 | 21.31327 | 18.67589 | 0.4022407
27.1164 | 40.5164 | 21.69916 | 21.29594 | 18.81724 | 0.4032184
27.1264 | 40.6073 | 21.68283 | 21.27863 | 18.92447 | 0.4042011
27.1364 | 40.7387 | 21.66651 | 21.26132 | 19.07219 | 0.4051888
27.1464 | 40.7507 | 21.65021 | 21.24403 | 19.10049 | 0.4061815
27.1564 | 40.8168 | 21.63393 | 21.22675 | 19.18287 | 0.4071793
27.1664 | 40.7616 | 21.61766 | 21.20947 | 19.14394 | 0.4081822
27.1764 | 40.7578 | 21.6014 | 21.19221 | 19.1564 | 0.4091904
27.1864 | 40.707 | 21.58516 | 21.17496 | 19.12184 | 0.4102038
27.1964 | 40.6018 | 21.56893 | 21.15771 | 19.03287 | 0.4112225
27.2064 | 40.5002 | 21.55272 | 21.14048 | 18.94748 | 0.4122465
27.2164 | 40.3569 | 21.53653 | 21.12325 | 18.82037 | 0.413276
27.2264 | 40.2255 | 21.52035 | 21.10604 | 18.70515 | 0.4143108
27.2364 | 40.0231 | 21.50419 | 21.08884 | 18.51891 | 0.4153512
27.2463 | 39.8162 | 21.4882 | 21.07182 | 18.328 | 0.4163867
27.2563 | 39.5734 | 21.47207 | 21.05463 | 18.10133 | 0.4174382
27.2663 | 39.3395 | 21.45596 | 21.03746 | 17.88354 | 0.4184954
27.2763 | 39.0542 | 21.43986 | 21.0203 | 17.61434 | 0.4195583
27.2863 | 38.7621 | 21.42377 | 21.00315 | 17.33833 | 0.4206271
27.2963 | 38.4768 | 21.40771 | 20.98601 | 17.06909 | 0.4217016
27.3063 | 38.1361 | 21.39166 | 20.96887 | 16.74444 | 0.4227821
27.3163 | 37.7688 | 21.37562 | 20.95175 | 16.39318 | 0.4238685
27.3263 | 37.4469 | 21.3596 | 20.93464 | 16.0873 | 0.424961
27.3363 | 37.0584 | 21.3436 | 20.91754 | 15.7148 | 0.4260595
27.3463 | 36.7133 | 21.32762 | 20.90046 | 15.38568 | 0.4271643
27.3563 | 36.3006 | 21.31165 | 20.88338 | 14.98895 | 0.4282752
27.3663 | 35.8946 | 21.2957 | 20.86631 | 14.5989 | 0.4293925
27.3763 | 35.5197 | 21.27977 | 20.84925 | 14.23993 | 0.430516
27.3863 | 35.0922 | 21.26385 | 20.83221 | 13.82835 | 0.4316461
27.3963 | 34.6696 | 21.24796 | 20.81517 | 13.42164 | 0.4327826
27.4063 | 34.2238 | 21.23207 | 20.79815 | 12.99173 | 0.4339257
27.4163 | 33.808 | 21.21621 | 20.78113 | 12.59179 | 0.4350754
27.4263 | 33.3747 | 21.20036 | 20.76413 | 12.17434 | 0.4362319
27.4363 | 32.9379 | 21.18454 | 20.74714 | 11.75336 | 0.4373951
27.4463 | 32.501 | 21.16872 | 20.73016 | 11.33228 | 0.4385653
27.4563 | 32.0209 | 21.15293 | 20.71319 | 10.86797 | 0.4397423
27.4663 | 31.6366 | 21.13716 | 20.69623 | 10.49944 | 0.4409263
27.4763 | 31.1647 | 21.1214 | 20.67928 | 10.0433 | 0.4421175
27.4863 | 30.7375 | 21.10566 | 20.66235 | 9.631838 | 0.4433158
27.4963 | 30.3204 | 21.08994 | 20.64542 | 9.230458 | 0.4445214
27.5063 | 29.8911 | 21.07424 | 20.62851 | 8.81686 | 0.4457344
27.5163 | 29.439 | 21.05856 | 20.6116 | 8.380443 | 0.4469548
27.5263 | 29.0523 | 21.04289 | 20.59471 | 8.009407 | 0.4481827
27.5363 | 28.6 | 21.02725 | 20.57783 | 7.572752 | 0.4494183
27.5463 | 28.1901 | 21.01162 | 20.56096 | 7.178479 | 0.4506615
27.5563 | 27.8226 | 20.99601 | 20.5441 | 6.826586 | 0.4519125
27.5663 | 27.4047 | 20.98043 | 20.52725 | 6.424274 | 0.4531715
27.5763 | 27.0478 | 20.96486 | 20.51042 | 6.082942 | 0.4544384
27.5863 | 26.6428 | 20.94931 | 20.4936 | 5.693492 | 0.4557134
27.5963 | 26.2985 | 20.93378 | 20.47678 | 5.364721 | 0.4569965
27.6063 | 25.9338 | 20.91827 | 20.45998 | 5.015531 | 0.458288
27.6163 | 25.5748 | 20.90278 | 20.44319 | 4.672021 | 0.4595878
27.6263 | 25.2356 | 20.88731 | 20.42641 | 4.348291 | 0.4608962
27.6363 | 24.9306 | 20.87186 | 20.40965 | 4.05874 | 0.4622131
27.6463 | 24.6162 | 20.85643 | 20.39289 | 3.75977 | 0.4635388
27.6563 | 24.3125 | 20.84102 | 20.37615 | 3.471479 | 0.4648732
27.6663 | 24.0295 | 20.82563 | 20.35942 | 3.203867 | 0.4662166
27.6763 | 23.7342 | 20.81027 | 20.3427 | 2.923934 | 0.4675691
27.6863 | 23.5023 | 20.79492 | 20.32599 | 2.707381 | 0.4689307
27.6963 | 23.2156 | 20.77959 | 20.30929 | 2.436007 | 0.4703017
27.7063 | 22.9768 | 20.76429 | 20.29261 | 2.212511 | 0.471682
27.7163 | 22.7734 | 20.74901 | 20.27593 | 2.024394 | 0.4730718
27.7263 | 22.5586 | 20.73374 | 20.25927 | 1.824856 | 0.4744714
27.7363 | 22.3527 | 20.7185 | 20.24262 | 1.634196 | 0.4758807
27.7463 | 22.1597 | 20.70329 | 20.22599 | 1.456414 | 0.4773
27.7563 | 21.9885 | 20.68809 | 20.20936 | 1.30041 | 0.4787293
27.7663 | 21.8097 | 20.67292 | 20.19275 | 1.136783 | 0.4801688
27.7763 | 21.6568 | 20.65777 | 20.17615 | 0.9990348 | 0.4816187
27.7863 | 21.5138 | 20.64264 | 20.15956 | 0.8711637 | 0.4830791
27.7963 | 21.3754 | 20.62753 | 20.14298 | 0.7478699 | 0.4845501
27.8063 | 21.2419 | 20.61245 | 20.12641 | 0.6294532 | 0.4860319
27.8163 | 21.1251 | 20.59739 | 20.10986 | 0.5277134 | 0.4875247
27.8262 | 21.0167 | 20.5825 | 20.09349 | 0.4342001 | 0.4890134
27.8362 | 20.8848 | 20.56749 | 20.07696 | 0.3173138 | 0.4905284
27.8462 | 20.8297 | 20.5525 | 20.06044 | 0.2772039 | 0.4920549
27.8562 | 20.7273 | 20.53753 | 20.04394 | 0.1897701 | 0.4935929
27.8662 | 20.6472 | 20.52259 | 20.02745 | 0.1246123 | 0.4951427
27.8762 | 20.5692 | 20.50767 | 20.01097 | 0.06153017 | 0.4967044
27.8862 | 20.5098 | 20.49278 | 19.9945 | 0.01702359 | 0.4982783
27.8962 | 20.4371 | 20.47791 | 19.97804 | -0.04080767 | 0.4998645
27.9062 | 20.3891 | 20.46306 | 19.9616 | -0.0739638 | 0.5014631
27.9162 | 20.3237 | 20.44825 | 19.94517 | -0.124545 | 0.5030745
27.9262 | 20.2625 | 20.43345 | 19.92875 | -0.1709517 | 0.5046987
27.9362 | 20.2269 | 20.41868 | 19.91235 | -0.1917839 | 0.5063361
27.9462 | 20.1859 | 20.40394 | 19.89596 | -0.2180418 | 0.5079866
27.9562 | 20.1421 | 20.38923 | 19.87958 | -0.2471259 | 0.5096507
27.9662 | 20.1075 | 20.37454 | 19.86321 | -0.2670362 | 0.5113285
27.9762 | 20.0771 | 20.35987 | 19.84685 | -0.2827731 | 0.5130202
27.9862 | 20.0332 | 20.34524 | 19.83051 | -0.3120368 | 0.5147261
27.9962 | 20.0112 | 20.33063 | 19.81418 | -0.3194275 | 0.5164464
28.0062 | 19.9746 | 20.31605 | 19.79786 | -0.3414456 | 0.5181813
28.0162 | 19.9531 | 20.30149 | 19.78156 | -0.3483913 | 0.5199311
28.0262 | 19.9195 | 20.28696 | 19.76527 | -0.3674648 | 0.521696
28.0362 | 19.9156 | 20.27247 | 19.74899 | -0.3568665 | 0.5234763
28.0462 | 19.8857 | 20.258 | 19.73272 | -0.3722966 | 0.5252721
28.0562 | 19.8719 | 20.24356 | 19.71647 | -0.3716555 | 0.5270839
28.0662 | 19.8562 | 20.22914 | 19.70023 | -0.3729434 | 0.5289119
28.0762 | 19.8251 | 20.21476 | 19.684 | -0.3896607 | 0.5307563
28.0862 | 19.8066 | 20.20041 | 19.66779 | -0.3938076 | 0.5326174
28.0962 | 19.8112 | 20.18608 | 19.65159 | -0.3748845 | 0.5344956
28.1062 | 19.7804 | 20.17179 | 19.6354 | -0.3913917 | 0.5363911
28.1162 | 19.755 | 20.15753 | 19.61923 | -0.4025295 | 0.5383042
28.1262 | 19.7522 | 20.1433 | 19.60306 | -0.3910984 | 0.5402353
28.1362 | 19.7218 | 20.1291 | 19.58691 | -0.4072986 | 0.5421847
28.1462 | 19.7243 | 20.11493 | 19.57078 | -0.3906305 | 0.5441527
28.1562 | 19.708 | 20.10079 | 19.55465 | -0.3927946 | 0.5461396
28.1662 | 19.6839 | 20.08669 | 19.53855 | -0.402791 | 0.5481459
28.1762 | 19.6892 | 20.07262 | 19.52245 | -0.3834203 | 0.5501718
28.1862 | 19.6548 | 20.05858 | 19.50637 | -0.4037829 | 0.5522178
28.1962 | 19.6544 | 20.04458 | 19.49029 | -0.3901791 | 0.5542842
28.2062 | 19.629 | 20.03061 | 19.47424 | -0.4016094 | 0.5563715
28.2162 | 19.6279 | 20.01667 | 19.45819 | -0.3887742 | 0.5584799
28.2262 | 19.6133 | 20.00277 | 19.44216 | -0.389474 | 0.5606101
28.2362 | 19.6076 | 19.98891 | 19.42615 | -0.3813091 | 0.5627622
28.2462 | 19.5789 | 19.97508 | 19.41014 | -0.3961801 | 0.5649368
28.2562 | 19.5891 | 19.96129 | 19.39415 | -0.3721875 | 0.5671344
28.2662 | 19.5496 | 19.94753 | 19.37818 | -0.3979317 | 0.5693554
28.2762 | 19.5499 | 19.93381 | 19.36221 | -0.3839132 | 0.5716003
28.2862 | 19.5518 | 19.92013 | 19.34626 | -0.3683325 | 0.5738695
28.2962 | 19.5185 | 19.90649 | 19.33033 | -0.3879902 | 0.5761637
28.3062 | 19.529 | 19.89289 | 19.3144 | -0.3638869 | 0.5784832
28.3162 | 19.5039 | 19.87932 | 19.29849 | -0.375423 | 0.5808286
28.3262 | 19.4973 | 19.8658 | 19.2826 | -0.368499 | 0.5832005
28.3362 | 19.4821 | 19.85232 | 19.26672 | -0.3702158 | 0.5855994
28.3462 | 19.477 | 19.83887 | 19.25085 | -0.3618738 | 0.5880259
28.3562 | 19.4591 | 19.82547 | 19.23499 | -0.3663737 | 0.5904807
28.3662 | 19.4616 | 19.81212 | 19.21915 | -0.3505161 | 0.5929643
28.3762 | 19.4428 | 19.7988 | 19.20332 | -0.3560016 | 0.5954773
28.3862 | 19.4357 | 19.78553 | 19.18751 | -0.349831 | 0.5980204
28.3962 | 19.4364 | 19.7723 | 19.17171 | -0.3359049 | 0.6005944
28.4062 | 19.4158 | 19.75912 | 19.15592 | -0.3433241 | 0.6031998
28.4161 | 19.4236 | 19.74612 | 19.14031 | -0.3225204 | 0.6058109
28.4261 | 19.4011 | 19.73303 | 19.12455 | -0.3319318 | 0.608481
28.4361 | 19.3786 | 19.71999 | 19.10881 | -0.3413909 | 0.6111849
28.4461 | 19.3863 | 19.707 | 19.09307 | -0.3206983 | 0.6139233
28.4561 | 19.3692 | 19.69405 | 19.07736 | -0.3248549 | 0.616697
28.4661 | 19.3714 | 19.68116 | 19.06165 | -0.3097615 | 0.6195068
28.4761 | 19.3655 | 19.66832 | 19.04597 | -0.3028191 | 0.6223536
28.4861 | 19.3528 | 19.65553 | 19.03029 | -0.3027286 | 0.6252383
28.4961 | 19.3495 | 19.64279 | 19.01463 | -0.2932909 | 0.6281618
28.5061 | 19.3487 | 19.63011 | 18.99898 | -0.2814069 | 0.631125
28.5161 | 19.3433 | 19.61748 | 18.98335 | -0.2741778 | 0.634129
28.5261 | 19.3246 | 19.6049 | 18.96773 | -0.2803045 | 0.6371748
28.5361 | 19.3279 | 19.59239 | 18.95212 | -0.2644882 | 0.6402634
28.5461 | 19.3112 | 19.57993 | 18.93653 | -0.2687297 | 0.6433958
28.5561 | 19.3221 | 19.56753 | 18.92096 | -0.2454306 | 0.6465734
28.5661 | 19.3056 | 19.55519 | 18.90539 | -0.2495918 | 0.6497971
28.5761 | 19.2992 | 19.54291 | 18.88985 | -0.2437147 | 0.6530683
28.5861 | 19.2921 | 19.5307 | 18.87431 | -0.2386003 | 0.656388
28.5961 | 19.2854 | 19.51855 | 18.85879 | -0.2331502 | 0.6597577
28.6061 | 19.284 | 19.50647 | 18.84329 | -0.2224656 | 0.6631787
28.6161 | 19.2708 | 19.49445 | 18.8278 | -0.223648 | 0.6666524
28.6261 | 19.2632 | 19.4825 | 18.81232 | -0.2192988 | 0.6701802
28.6361 | 19.2574 | 19.47062 | 18.79686 | -0.2132195 | 0.6737635
28.6461 | 19.257 | 19.45881 | 18.78141 | -0.2018117 | 0.677404
28.6561 | 19.2282 | 19.44708 | 18.76597 | -0.2188771 | 0.6811033
28.6661 | 19.2464 | 19.43542 | 18.75055 | -0.1890173 | 0.684863
28.6761 | 19.2309 | 19.42383 | 18.73515 | -0.1929339 | 0.6886847
28.6861 | 19.222 | 19.41233 | 18.71976 | -0.190329 | 0.6925704
28.6961 | 19.2156 | 19.4009 | 18.70438 | -0.1853043 | 0.6965218
28.7061 | 19.2061 | 19.38956 | 18.68902 | -0.1834618 | 0.7005409
28.7161 | 19.1982 | 19.3783 | 18.67367 | -0.1801035 | 0.7046297
28.7261 | 19.1992 | 19.36713 | 18.65834 | -0.1679314 | 0.7087903
28.7361 | 19.1924 | 19.35605 | 18.64302 | -0.1636479 | 0.7130247
28.7461 | 19.1669 | 19.34506 | 18.62772 | -0.1781552 | 0.7173355
28.7561 | 19.1758 | 19.33416 | 18.61243 | -0.1583555 | 0.7217246
28.7661 | 19.1628 | 19.32335 | 18.59716 | -0.1605514 | 0.7261947
28.7761 | 19.1603 | 19.31265 | 18.5819 | -0.1523454 | 0.7307482
28.7861 | 19.1459 | 19.30204 | 18.56665 | -0.1561403 | 0.7353879
28.7961 | 19.1405 | 19.29154 | 18.55142 | -0.1510384 | 0.7401162
28.8061 | 19.1322 | 19.28114 | 18.53621 | -0.148943 | 0.7449363
28.8161 | 19.1366 | 19.27086 | 18.52101 | -0.1342571 | 0.749851
28.8261 | 19.1173 | 19.26068 | 18.50582 | -0.1433836 | 0.7548634
28.8361 | 19.1207 | 19.25063 | 18.49065 | -0.1299256 | 0.7599767
28.8461 | 19.1069 | 19.24069 | 18.47549 | -0.1337869 | 0.7651943
28.8561 | 19.119 | 19.23087 | 18.46035 | -0.1118707 | 0.7705196
28.8661 | 19.0918 | 19.22118 | 18.44522 | -0.1293808 | 0.7759564
28.8761 | 19.0854 | 19.21162 | 18.43011 | -0.1262208 | 0.7815083
28.8861 | 19.0968 | 19.20219 | 18.41502 | -0.1053949 | 0.7871793
28.8961 | 19.082 | 19.19291 | 18.39993 | -0.1109073 | 0.7929737
28.9061 | 19.0668 | 19.18376 | 18.38487 | -0.1169622 | 0.7988957
28.9161 | 19.0812 | 19.17476 | 18.36981 | -0.09356418 | 0.8049498
28.9261 | 19.0619 | 19.16592 | 18.35478 | -0.1040178 | 0.8111405
28.9361 | 19.0649 | 19.15723 | 18.33976 | -0.09232813 | 0.8174731
28.9461 | 19.0464 | 19.1487 | 18.32475 | -0.1023003 | 0.8239524
28.9561 | 19.0461 | 19.14034 | 18.30976 | -0.09423975 | 0.830584
28.9661 | 19.0323 | 19.13215 | 18.29478 | -0.09985189 | 0.8373732
28.9761 | 19.0409 | 19.12414 | 18.27982 | -0.08324268 | 0.844326
28.9861 | 19.0322 | 19.11632 | 18.26487 | -0.08411826 | 0.8514485
28.9961 | 19.0195 | 19.10869 | 18.24994 | -0.08918503 | 0.8587471
29.006 | 19.0226 | 19.10132 | 18.23517 | -0.07872305 | 0.8661527
29.016 | 19.0065 | 19.09409 | 18.22027 | -0.08759032 | 0.8738216
29.026 | 19.0046 | 19.08707 | 18.20538 | -0.08246966 | 0.8816874
29.036 | 19.001 | 19.08027 | 18.19051 | -0.07926863 | 0.8897577
29.046 | 19.0027 | 19.0737 | 18.17565 | -0.07099507 | 0.8980402
29.056 | 18.997 | 19.06736 | 18.16081 | -0.07035752 | 0.9065435
29.066 | 18.9936 | 19.06126 | 18.14599 | -0.06766455 | 0.9152762
29.076 | 18.9809 | 19.05543 | 18.13118 | -0.07452517 | 0.9242471
29.086 | 18.9921 | 19.04985 | 18.11638 | -0.05774896 | 0.933466
29.096 | 18.9638 | 19.04455 | 18.1016 | -0.08074576 | 0.9429425
29.106 | 18.9702 | 19.03953 | 18.08684 | -0.06932602 | 0.9526872
29.116 | 18.96 | 19.0348 | 18.07209 | -0.07480038 | 0.9627106
29.126 | 18.9552 | 19.03038 | 18.05736 | -0.07518018 | 0.9730241
29.136 | 18.9587 | 19.02628 | 18.04264 | -0.06757722 | 0.9836395
29.146 | 18.9642 | 19.0225 | 18.02793 | -0.05830367 | 0.9945688
29.156 | 18.9508 | 19.01907 | 18.01325 | -0.06827231 | 1.005825
29.166 | 18.9517 | 19.016 | 17.99858 | -0.06429645 | 1.017421
29.176 | 18.9506 | 19.01329 | 17.98392 | -0.06269003 | 1.029371
29.186 | 18.9473 | 19.01097 | 17.96928 | -0.06366742 | 1.04169
29.196 | 18.9453 | 19.00904 | 17.95465 | -0.06374346 | 1.054392
29.206 | 18.9491 | 19.00753 | 17.94004 | -0.05843386 | 1.067492
29.216 | 18.9576 | 19.00645 | 17.92545 | -0.04885459 | 1.081007
29.226 | 18.9347 | 19.00582 | 17.91087 | -0.07112256 | 1.094954
29.236 | 18.9585 | 19.00565 | 17.8963 | -0.04715475 | 1.10935
29.246 | 18.945 | 19.00597 | 17.88176 | -0.06096915 | 1.124212
29.256 | 18.9489 | 19.00678 | 17.86722 | -0.05788401 | 1.139559
29.266 | 18.9463 | 19.00812 | 17.85271 | -0.06181829 | 1.15541
29.276 | 18.9604 | 19.00999 | 17.83821 | -0.04959123 | 1.171784
29.286 | 18.9624 | 19.01242 | 17.82372 | -0.05002257 | 1.188701
29.296 | 18.9532 | 19.01543 | 17.80925 | -0.06223249 | 1.206181
29.306 | 18.9626 | 19.01904 | 17.7948 | -0.05644129 | 1.224244
29.316 | 18.989 | 19.02327 | 17.78036 | -0.03426968 | 1.24291
29.326 | 18.9867 | 19.02814 | 17.76594 | -0.04143834 | 1.262202
29.336 | 18.9859 | 19.03367 | 17.75153 | -0.04776778 | 1.282138
29.346 | 19.001 | 19.03988 | 17.73714 | -0.03887857 | 1.30274
29.356 | 19.0012 | 19.04679 | 17.72276 | -0.0455908 | 1.324027
29.366 | 19.0162 | 19.05442 | 17.7084 | -0.03822385 | 1.34602
29.376 | 19.0201 | 19.0628 | 17.69406 | -0.04269632 | 1.368736
29.386 | 19.0255 | 19.07193 | 17.67973 | -0.04642582 | 1.392193
29.396 | 19.0473 | 19.08183 | 17.66542 | -0.0345285 | 1.416408
29.406 | 19.0719 | 19.09252 | 17.65112 | -0.02061869 | 1.441395
29.416 | 19.0765 | 19.10401 | 17.63684 | -0.02750846 | 1.467165
29.426 | 19.084 | 19.11631 | 17.62258 | -0.03230764 | 1.493728
29.436 | 19.0887 | 19.12942 | 17.60833 | -0.04072274 | 1.521092
29.446 | 19.1243 | 19.14336 | 17.5941 | -0.01905713 | 1.549259
29.456 | 19.1242 | 19.15811 | 17.57988 | -0.03390973 | 1.578228
29.466 | 19.1766 | 19.17368 | 17.56568 | 0.002924685 | 1.607995
29.476 | 19.1822 | 19.19004 | 17.5515 | -0.007843617 | 1.638548
29.486 | 19.1951 | 19.2072 | 17.53733 | -0.01209891 | 1.669872
29.496 | 19.225 | 19.22512 | 17.52317 | -0.0001191669 | 1.701945
29.506 | 19.2474 | 19.24378 | 17.50904 | 0.003623653 | 1.734739
29.516 | 19.2665 | 19.26314 | 17.49492 | 0.003364319 | 1.768219
29.526 | 19.3072 | 19.28316 | 17.48081 | 0.02404465 | 1.802343
29.536 | 19.3323 | 19.30379 | 17.46672 | 0.02851335 | 1.837063
29.546 | 19.3438 | 19.32497 | 17.45265 | 0.01882644 | 1.872323
29.556 | 19.3868 | 19.34665 | 17.43859 | 0.04014593 | 1.90806
29.566 | 19.4123 | 19.36876 | 17.42455 | 0.04354065 | 1.944205
29.576 | 19.4535 | 19.39122 | 17.41053 | 0.0622845 | 1.980686
29.5859 | 19.4786 | 19.41372 | 17.39666 | 0.06488491 | 2.017053
29.5959 | 19.5095 | 19.43663 | 17.38267 | 0.07286792 | 2.053962
29.6059 | 19.5456 | 19.45966 | 17.36869 | 0.08594435 | 2.090962
29.6159 | 19.5842 | 19.4827 | 17.35473 | 0.1014988 | 2.127967
29.6259 | 19.6285 | 19.50569 | 17.34079 | 0.122815 | 2.164895
29.6359 | 19.6576 | 19.52853 | 17.32686 | 0.129074 | 2.201663
29.6459 | 19.6972 | 19.55115 | 17.31295 | 0.1460531 | 2.238195
29.6559 | 19.732 | 19.57348 | 17.29906 | 0.158523 | 2.27442
29.6659 | 19.7623 | 19.59545 | 17.28518 | 0.1668481 | 2.310274
29.6759 | 19.7989 | 19.61702 | 17.27132 | 0.1818844 | 2.3457
29.6859 | 19.8528 | 19.63812 | 17.25747 | 0.2146797 | 2.38065
29.6959 | 19.8693 | 19.65873 | 17.24364 | 0.2105728 | 2.415087
29.7059 | 19.9078 | 19.67881 | 17.22983 | 0.2289942 | 2.448979
29.7159 | 19.9393 | 19.69833 | 17.21603 | 0.2409668 | 2.482304
29.7259 | 19.9659 | 19.71729 | 17.20225 | 0.2486074 | 2.515044
29.7359 | 20.0134 | 19.73567 | 17.18848 | 0.2777279 | 2.547188
29.7459 | 20.0168 | 19.75346 | 17.17474 | 0.263338 | 2.578726
29.7559 | 20.0417 | 19.77065 | 17.161 | 0.2710477 | 2.609648
29.7659 | 20.0691 | 19.78723 | 17.14729 | 0.2818698 | 2.639942
29.7759 | 20.0848 | 19.80318 | 17.13359 | 0.2816227 | 2.669588
29.7859 | 20.1011 | 19.81847 | 17.11991 | 0.2826331 | 2.69856
29.7959 | 20.1382 | 19.83306 | 17.10624 | 0.3051395 | 2.72682
29.8059 | 20.1275 | 19.84691 | 17.09259 | 0.2805938 | 2.754315
29.8159 | 20.1383 | 19.85994 | 17.07896 | 0.2783631 | 2.780979
29.8259 | 20.1408 | 19.87207 | 17.06534 | 0.2687324 | 2.806727
29.8359 | 20.1381 | 19.8832 | 17.05174 | 0.2549043 | 2.831455
29.8459 | 20.1295 | 19.8932 | 17.03816 | 0.2362994 | 2.855044
29.8559 | 20.1219 | 19.90194 | 17.02459 | 0.219956 | 2.877354
29.8659 | 20.1121 | 19.90927 | 17.01104 | 0.2028287 | 2.898233
29.8759 | 20.0866 | 19.91502 | 16.9975 | 0.1715847 | 2.917511
29.8859 | 20.0635 | 19.919 | 16.98399 | 0.1445021 | 2.935011
29.8959 | 20.0625 | 19.92103 | 16.97049 | 0.1414657 | 2.950549
29.9059 | 20.0163 | 19.92094 | 16.957 | 0.0953623 | 2.963937
29.9159 | 19.9813 | 19.91852 | 16.94353 | 0.06277548 | 2.974992
29.9259 | 19.9378 | 19.91362 | 16.93008 | 0.02418083 | 2.983538
29.9359 | 19.922 | 19.90606 | 16.91665 | 0.01594104 | 2.989412
29.9459 | 19.8641 | 19.8957 | 16.90323 | -0.03160021 | 2.992472
29.9559 | 19.8279 | 19.88242 | 16.88983 | -0.05452211 | 2.992595
29.9659 | 19.782 | 19.86613 | 16.87644 | -0.0841303 | 2.989689
29.9759 | 19.7236 | 19.84676 | 16.86307 | -0.123162 | 2.983689
29.9859 | 19.6809 | 19.82429 | 16.84972 | -0.1433871 | 2.974566
29.9959 | 19.6167 | 19.79871 | 16.83639 | -0.1820092 | 2.962323
30.0059 | 19.5619 | 19.77007 | 16.82307 | -0.2081675 | 2.946999
30.0159 | 19.5168 | 19.73844 | 16.80977 | -0.2216352 | 2.928669
30.0259 | 19.4444 | 19.70392 | 16.79648 | -0.2595184 | 2.907437
30.0359 | 19.3888 | 19.66665 | 16.78321 | -0.277854 | 2.883441
30.0459 | 19.33 | 19.62681 | 16.76996 | -0.296805 | 2.856843
30.0559 | 19.2619 | 19.58456 | 16.75673 | -0.3226596 | 2.827833
30.0659 | 19.1945 | 19.54012 | 16.74351 | -0.3456241 | 2.796615
30.0759 | 19.1407 | 19.49372 | 16.73031 | -0.3530203 | 2.763413
30.0859 | 19.0836 | 19.44558 | 16.71712 | -0.3619814 | 2.728458
30.0959 | 19.0105 | 19.39595 | 16.70396 | -0.3854457 | 2.69199
30.1059 | 18.9614 | 19.34505 | 16.6908 | -0.3836539 | 2.65425
30.1159 | 18.8947 | 19.29314 | 16.67767 | -0.3984448 | 2.615475
30.1259 | 18.8332 | 19.24045 | 16.66455 | -0.407251 | 2.575898
30.1359 | 18.7782 | 19.1872 | 16.65145 | -0.4089979 | 2.535745
30.1459 | 18.703 | 19.1336 | 16.63837 | -0.4305981 | 2.495229
30.1559 | 18.6737 | 19.07985 | 16.6253 | -0.4061521 | 2.45455
30.1659 | 18.5971 | 19.02615 | 16.61225 | -0.4290454 | 2.413894
30.1758 | 18.5477 | 18.97318 | 16.59935 | -0.4254811 | 2.373832
30.1858 | 18.5012 | 18.92004 | 16.58633 | -0.4188407 | 2.333708
30.1958 | 18.4416 | 18.8674 | 16.57333 | -0.4257974 | 2.294065
30.2058 | 18.3958 | 18.81537 | 16.56035 | -0.419572 | 2.255022
30.2158 | 18.3453 | 18.76407 | 16.54738 | -0.4187683 | 2.216684
30.2258 | 18.3027 | 18.71358 | 16.53444 | -0.4108756 | 2.17914
30.2358 | 18.2548 | 18.66397 | 16.5215 | -0.4091685 | 2.142465
30.2458 | 18.2065 | 18.61531 | 16.50859 | -0.408808 | 2.10672
30.2558 | 18.1721 | 18.56764 | 16.49569 | -0.3955428 | 2.071953
30.2658 | 18.133 | 18.52101 | 16.48281 | -0.3880104 | 2.038201
30.2758 | 18.1056 | 18.47544 | 16.46994 | -0.369838 | 2.005493
30.2858 | 18.056 | 18.43094 | 16.4571 | -0.3749437 | 1.973846
30.2958 | 18.0272 | 18.38754 | 16.44427 | -0.3603375 | 1.94327
30.3058 | 17.989 | 18.34522 | 16.43145 | -0.3562225 | 1.913769
30.3158 | 17.9723 | 18.304 | 16.41866 | -0.3316959 | 1.885338
30.3258 | 17.9292 | 18.26385 | 16.40588 | -0.3346492 | 1.857971
30.3358 | 17.8935 | 18.22477 | 16.39312 | -0.33127 | 1.831654
30.3458 | 17.8958 | 18.18674 | 16.38037 | -0.2909419 | 1.806371
30.3558 | 17.8525 | 18.14975 | 16.36764 | -0.2972455 | 1.782103
30.3658 | 17.8343 | 18.11376 | 16.35493 | -0.2794595 | 1.758829
30.3758 | 17.8148 | 18.07876 | 16.34224 | -0.2639595 | 1.736523
30.3858 | 17.7822 | 18.04472 | 16.32956 | -0.2625209 | 1.715162
30.3958 | 17.7652 | 18.01162 | 16.3169 | -0.2464169 | 1.694718
30.4058 | 17.7418 | 17.97942 | 16.30426 | -0.2376208 | 1.675165
30.4158 | 17.7206 | 17.94811 | 16.29163 | -0.2275053 | 1.656475
30.4258 | 17.7032 | 17.91764 | 16.27902 | -0.2144421 | 1.638621
30.4358 | 17.6989 | 17.888 | 16.26643 | -0.1891041 | 1.621575
30.4458 | 17.677 | 17.85916 | 16.25385 | -0.1821633 | 1.605309
30.4558 | 17.6628 | 17.83109 | 16.2413 | -0.1682927 | 1.589796
30.4658 | 17.6447 | 17.80377 | 16.22876 | -0.1590654 | 1.575009
30.4758 | 17.6213 | 17.77716 | 16.21623 | -0.155855 | 1.560922
30.4858 | 17.6054 | 17.75124 | 16.20373 | -0.1458362 | 1.54751
30.4958 | 17.5996 | 17.72598 | 16.19124 | -0.1263838 | 1.534747
30.5058 | 17.5904 | 17.70137 | 16.17876 | -0.1109735 | 1.522609
30.5158 | 17.567 | 17.67738 | 16.16631 | -0.1103817 | 1.511072
30.5258 | 17.5541 | 17.65399 | 16.15387 | -0.09988587 | 1.500114
30.5358 | 17.5537 | 17.63116 | 16.14145 | -0.07746394 | 1.489712
30.5458 | 17.5398 | 17.60889 | 16.12905 | -0.06909468 | 1.479847
30.5558 | 17.517 | 17.58716 | 16.11666 | -0.0701576 | 1.470496
30.5658 | 17.506 | 17.56593 | 16.10429 | -0.05993325 | 1.461641
30.5758 | 17.5116 | 17.5452 | 16.09194 | -0.03360251 | 1.453262
30.5858 | 17.4874 | 17.52495 | 16.07961 | -0.0375476 | 1.445342
30.5958 | 17.4832 | 17.50515 | 16.06729 | -0.02195102 | 1.437863
30.6058 | 17.4798 | 17.4858 | 16.05499 | -0.005996138 | 1.430808
30.6158 | 17.4642 | 17.46687 | 16.0427 | -0.002667021 | 1.424162
30.6258 | 17.4513 | 17.44835 | 16.03044 | 0.002951553 | 1.41791
30.6358 | 17.4554 | 17.43023 | 16.01819 | 0.02517424 | 1.412036
30.6458 | 17.4388 | 17.41249 | 16.00596 | 0.02631484 | 1.406527
30.6558 | 17.4382 | 17.39511 | 15.99374 | 0.0430868 | 1.401369
30.6658 | 17.4215 | 17.3781 | 15.98155 | 0.04340275 | 1.39655
30.6758 | 17.4275 | 17.36143 | 15.96937 | 0.06607492 | 1.392058
30.6858 | 17.4123 | 17.34508 | 15.9572 | 0.06721512 | 1.38788
30.6958 | 17.3989 | 17.32907 | 15.94506 | 0.06983402 | 1.384006
30.7058 | 17.4112 | 17.31336 | 15.93293 | 0.09784243 | 1.380426
30.7158 | 17.3928 | 17.29795 | 15.92082 | 0.09485053 | 1.377129
30.7258 | 17.3906 | 17.28283 | 15.90873 | 0.1077679 | 1.374105
30.7358 | 17.3767 | 17.268 | 15.89665 | 0.1087036 | 1.371345
30.7458 | 17.3827 | 17.25343 | 15.88459 | 0.1292664 | 1.368842
30.7557 | 17.3604 | 17.23928 | 15.87267 | 0.1211232 | 1.366606
30.7657 | 17.3737 | 17.22523 | 15.86065 | 0.1484675 | 1.364586
30.7757 | 17.3544 | 17.21144 | 15.84864 | 0.1429631 | 1.362798
30.7857 | 17.3568 | 17.19788 | 15.83665 | 0.1589168 | 1.361234
30.7957 | 17.3354 | 17.18456 | 15.82468 | 0.1508356 | 1.359888
30.8057 | 17.3362 | 17.17147 | 15.81272 | 0.1647261 | 1.358753
30.8157 | 17.3202 | 17.15861 | 15.80078 | 0.1615949 | 1.357822
30.8257 | 17.3227 | 17.14595 | 15.78886 | 0.1767476 | 1.35709
30.8357 | 17.3191 | 17.13351 | 15.77696 | 0.18559 | 1.356551
30.8457 | 17.2998 | 17.12127 | 15.76507 | 0.1785274 | 1.3562
30.8557 | 17.2853 | 17.10923 | 15.7532 | 0.1760654 | 1.35603
30.8657 | 17.3038 | 17.09739 | 15.74135 | 0.2064087 | 1.356038
30.8757 | 17.2748 | 17.08574 | 15.72952 | 0.1890617 | 1.356219
30.8857 | 17.2803 | 17.07427 | 15.7177 | 0.2060291 | 1.356569
30.8957 | 17.2681 | 17.06298 | 15.7059 | 0.2051153 | 1.357082
30.9057 | 17.2622 | 17.05188 | 15.69412 | 0.2103243 | 1.357755
30.9157 | 17.2556 | 17.04094 | 15.68236 | 0.2146599 | 1.358584
30.9257 | 17.2507 | 17.03017 | 15.67061 | 0.2205256 | 1.359565
30.9357 | 17.2516 | 17.01957 | 15.65888 | 0.2320253 | 1.360696
30.9457 | 17.2308 | 17.00914 | 15.64717 | 0.2216623 | 1.361971
30.9557 | 17.2178 | 16.99886 | 15.63547 | 0.2189394 | 1.363389
30.9657 | 17.2308 | 16.98874 | 15.62379 | 0.2420599 | 1.364946
30.9757 | 17.2182 | 16.97877 | 15.61213 | 0.2394265 | 1.36664
30.9857 | 17.2121 | 16.96896 | 15.60049 | 0.2431424 | 1.368467
30.9957 | 17.2079 | 16.95929 | 15.58886 | 0.2486095 | 1.370426
31.0057 | 17.2105 | 16.94977 | 15.57726 | 0.2607309 | 1.372513
31.0157 | 17.191 | 16.94039 | 15.56567 | 0.2506083 | 1.374726
31.0257 | 17.1986 | 16.93116 | 15.55409 | 0.2674448 | 1.377063
31.0357 | 17.1772 | 16.92206 | 15.54254 | 0.2551418 | 1.379522
31.0457 | 17.1843 | 16.9131 | 15.531 | 0.2712014 | 1.382101
31.0557 | 17.1675 | 16.90427 | 15.51948 | 0.2632256 | 1.384798
31.0657 | 17.1641 | 16.89558 | 15.50797 | 0.2685166 | 1.387611
31.0757 | 17.1538 | 16.88702 | 15.49649 | 0.2667756 | 1.390539
31.0857 | 17.1605 | 16.8786 | 15.48502 | 0.2819043 | 1.393579
31.0957 | 17.1475 | 16.8703 | 15.47357 | 0.2772043 | 1.396731
31.1057 | 17.1568 | 16.86212 | 15.46213 | 0.2946771 | 1.399992
31.1157 | 17.149 | 16.85408 | 15.45071 | 0.2949241 | 1.403362
31.1257 | 17.1367 | 16.84615 | 15.43931 | 0.2905464 | 1.406839
31.1357 | 17.1367 | 16.83835 | 15.42793 | 0.2983452 | 1.410422
31.1457 | 17.1242 | 16.83068 | 15.41657 | 0.2935218 | 1.41411
31.1557 | 17.1397 | 16.82312 | 15.40522 | 0.3165775 | 1.417901
31.1657 | 17.1331 | 16.81569 | 15.39389 | 0.3174126 | 1.421796
31.1757 | 17.1262 | 16.80837 | 15.38258 | 0.3178285 | 1.425792
31.1857 | 17.1067 | 16.80117 | 15.37128 | 0.3055261 | 1.429889
31.1957 | 17.1112 | 16.79409 | 15.36001 | 0.3171063 | 1.434087
31.2057 | 17.1026 | 16.78713 | 15.34875 | 0.3154695 | 1.438383
31.2157 | 17.1163 | 16.78028 | 15.3375 | 0.3360165 | 1.442779
31.2257 | 17.1058 | 16.77355 | 15.32628 | 0.3322481 | 1.447272
31.2357 | 17.0952 | 16.76694 | 15.31507 | 0.3282649 | 1.451863
31.2457 | 17.1069 | 16.76043 | 15.30388 | 0.3464671 | 1.456551
31.2557 | 17.0878 | 16.75404 | 15.29271 | 0.3337554 | 1.461335
31.2657 | 17.0985 | 16.74777 | 15.28155 | 0.3507303 | 1.466216
31.2757 | 17.0801 | 16.74161 | 15.27042 | 0.3384921 | 1.471192
31.2857 | 17.087 | 16.73556 | 15.2593 | 0.3514412 | 1.476263
31.2957 | 17.067 | 16.72962 | 15.24819 | 0.3373777 | 1.481429
31.3057 | 17.0671 | 16.7238 | 15.23711 | 0.343302 | 1.486691
31.3157 | 17.073 | 16.71809 | 15.22604 | 0.3549144 | 1.492046
31.3257 | 17.0555 | 16.71249 | 15.21499 | 0.343015 | 1.497496
31.3357 | 17.0653 | 16.707 | 15.20396 | 0.3583037 | 1.503041
31.3456 | 17.0297 | 16.70167 | 15.19305 | 0.3280277 | 1.508622
31.3556 | 17.0592 | 16.69641 | 15.18205 | 0.3627944 | 1.514354
31.3656 | 17.0293 | 16.69125 | 15.17107 | 0.3380495 | 1.52018
31.3756 | 17.0267 | 16.68621 | 15.16011 | 0.3404927 | 1.5261
31.3856 | 17.0288 | 16.68128 | 15.14916 | 0.3475245 | 1.532114
31.3956 | 17.0117 | 16.67646 | 15.13823 | 0.3352444 | 1.538223
31.4056 | 17.0123 | 16.67175 | 15.12732 | 0.3405525 | 1.544426
31.4156 | 17.0039 | 16.66715 | 15.11643 | 0.3367484 | 1.550724
31.4256 | 17.0128 | 16.66267 | 15.10555 | 0.3501319 | 1.557117
31.4356 | 16.9856 | 16.6583 | 15.09469 | 0.3273028 | 1.563604
31.4456 | 16.9888 | 16.65404 | 15.08385 | 0.3347611 | 1.570187
31.4556 | 16.9767 | 16.64989 | 15.07303 | 0.3268059 | 1.576866
31.4656 | 16.9684 | 16.64586 | 15.06222 | 0.3225374 | 1.583641
31.4756 | 16.9769 | 16.64195 | 15.05143 | 0.3349549 | 1.590513
31.4856 | 16.9491 | 16.63814 | 15.04066 | 0.3109582 | 1.597481
31.4956 | 16.9525 | 16.63445 | 15.02991 | 0.3180465 | 1.604547
31.5056 | 16.9332 | 16.63088 | 15.01917 | 0.3023199 | 1.61171
31.5156 | 16.9248 | 16.62742 | 15.00845 | 0.2973773 | 1.618972
31.5256 | 16.9227 | 16.62408 | 14.99775 | 0.2986189 | 1.626332
31.5356 | 16.9104 | 16.62086 | 14.98707 | 0.2895432 | 1.633792
31.5456 | 16.9111 | 16.61775 | 14.9764 | 0.2933502 | 1.641351
31.5556 | 16.895 | 16.61476 | 14.96575 | 0.2802391 | 1.649012
31.5656 | 16.8895 | 16.61189 | 14.95512 | 0.2776096 | 1.656773
31.5756 | 16.8797 | 16.60914 | 14.9445 | 0.2705603 | 1.664637
31.5856 | 16.8697 | 16.60651 | 14.93391 | 0.2631911 | 1.672603
31.5956 | 16.8723 | 16.604 | 14.92333 | 0.2683009 | 1.680673
31.6056 | 16.8492 | 16.60161 | 14.91276 | 0.2475891 | 1.688847
31.6156 | 16.857 | 16.59935 | 14.90222 | 0.2576548 | 1.697126
31.6256 | 16.8533 | 16.5972 | 14.89169 | 0.256097 | 1.705511
31.6356 | 16.829 | 16.59518 | 14.88118 | 0.2338154 | 1.714002
31.6456 | 16.8357 | 16.59329 | 14.87069 | 0.2424084 | 1.722601
31.6556 | 16.8285 | 16.59152 | 14.86022 | 0.2369756 | 1.731309
31.6656 | 16.8062 | 16.58988 | 14.84976 | 0.2163157 | 1.740126
31.6756 | 16.8128 | 16.58837 | 14.83932 | 0.2244275 | 1.749055
31.6856 | 16.7952 | 16.58699 | 14.8289 | 0.2082105 | 1.758094
31.6956 | 16.8113 | 16.58574 | 14.81849 | 0.2255635 | 1.767246
31.7056 | 16.7997 | 16.58461 | 14.8081 | 0.2150852 | 1.776512
31.7156 | 16.7832 | 16.58363 | 14.79773 | 0.1995747 | 1.785893
31.7256 | 16.7881 | 16.58277 | 14.78738 | 0.2053306 | 1.79539
31.7356 | 16.7893 | 16.58205 | 14.77704 | 0.2072518 | 1.805004
31.7456 | 16.7644 | 16.58146 | 14.76673 | 0.1829373 | 1.814737
31.7556 | 16.7859 | 16.58101 | 14.75643 | 0.2048855 | 1.824589
31.7656 | 16.7585 | 16.5807 | 14.74614 | 0.1777952 | 1.834563
31.7756 | 16.7754 | 16.58053 | 14.73588 | 0.1948652 | 1.844659
31.7856 | 16.7576 | 16.58051 | 14.72563 | 0.177094 | 1.854878
31.7956 | 16.7575 | 16.58062 | 14.7154 | 0.1768804 | 1.865223
31.8056 | 16.7529 | 16.58088 | 14.70518 | 0.1720227 | 1.875694
31.8156 | 16.752 | 16.58128 | 14.69499 | 0.1707196 | 1.886293
31.8256 | 16.724 | 16.58183 | 14.68481 | 0.1421696 | 1.897022
31.8356 | 16.7432 | 16.58253 | 14.67465 | 0.1606707 | 1.907882
31.8456 | 16.7239 | 16.58338 | 14.6645 | 0.1405224 | 1.918875
31.8556 | 16.7235 | 16.58438 | 14.65438 | 0.1391219 | 1.930002
31.8656 | 16.7075 | 16.58553 | 14.64427 | 0.1219683 | 1.941265
31.8756 | 16.7132 | 16.58684 | 14.63418 | 0.1263595 | 1.952665
31.8856 | 16.7069 | 16.58831 | 14.6241 | 0.1185941 | 1.964205
31.8956 | 16.704 | 16.58993 | 14.61404 | 0.11407 | 1.975886
31.9056 | 16.6896 | 16.59171 | 14.604 | 0.09788555 | 1.98771
31.9156 | 16.6786 | 16.59366 | 14.59398 | 0.08493886 | 1.999679
31.9255 | 16.6695 | 16.59575 | 14.58408 | 0.07375017 | 2.011673
31.9355 | 16.6777 | 16.59803 | 14.57409 | 0.0796746 | 2.023936
31.9455 | 16.6669 | 16.60047 | 14.56412 | 0.06643151 | 2.03635
31.9555 | 16.6659 | 16.60308 | 14.55417 | 0.06281794 | 2.048916
31.9655 | 16.6467 | 16.60587 | 14.54423 | 0.04083228 | 2.061638
31.9755 | 16.6529 | 16.60883 | 14.53431 | 0.04407199 | 2.074516
31.9855 | 16.6378 | 16.61196 | 14.52441 | 0.0258355 | 2.087554
31.9955 | 16.6456 | 16.61528 | 14.51453 | 0.0303202 | 2.100753
32.0055 | 16.6295 | 16.61878 | 14.50466 | 0.01072398 | 2.114115
32.0155 | 16.6356 | 16.62246 | 14.49481 | 0.01314412 | 2.127644
32.0255 | 16.6152 | 16.62632 | 14.48498 | -0.01112126 | 2.141341
32.0355 | 16.6297 | 16.63037 | 14.47517 | -0.0006749737 | 2.155209
32.0455 | 16.6087 | 16.63462 | 14.46537 | -0.02591922 | 2.16925
32.0555 | 16.6044 | 16.63906 | 14.45559 | -0.03465689 | 2.183468
32.0655 | 16.6169 | 16.64369 | 14.44583 | -0.02679042 | 2.197863
32.0755 | 16.5975 | 16.64852 | 14.43608 | -0.05102218 | 2.21244
32.0855 | 16.6124 | 16.65356 | 14.42635 | -0.04115522 | 2.227201
32.0955 | 16.5995 | 16.65879 | 14.41664 | -0.05929246 | 2.242149
32.1055 | 16.5906 | 16.66424 | 14.40695 | -0.07363657 | 2.257286
32.1155 | 16.5948 | 16.66989 | 14.39727 | -0.07509021 | 2.272615
32.1255 | 16.5916 | 16.67576 | 14.38762 | -0.08415678 | 2.28814
32.1355 | 16.5843 | 16.68184 | 14.37798 | -0.09753896 | 2.303864
32.1455 | 16.5747 | 16.68814 | 14.36835 | -0.1134401 | 2.319789
32.1555 | 16.5739 | 16.69466 | 14.35874 | -0.1207635 | 2.335919
32.1655 | 16.5794 | 16.70141 | 14.34915 | -0.1220119 | 2.352257
32.1755 | 16.5685 | 16.70839 | 14.33958 | -0.1398893 | 2.368806
32.1855 | 16.5665 | 16.7156 | 14.33003 | -0.1490986 | 2.385571
32.1955 | 16.5466 | 16.72304 | 14.32049 | -0.1764431 | 2.402553
32.2055 | 16.5516 | 16.73073 | 14.31097 | -0.1791271 | 2.419757
32.2155 | 16.5236 | 16.73865 | 14.30147 | -0.2150533 | 2.437187
32.2255 | 16.561 | 16.74683 | 14.29198 | -0.1858265 | 2.454846
32.2355 | 16.5283 | 16.75525 | 14.28251 | -0.2269493 | 2.472737
32.2455 | 16.5218 | 16.76393 | 14.27306 | -0.2421267 | 2.490866
32.2555 | 16.5245 | 16.77286 | 14.26363 | -0.2483618 | 2.509236
32.2655 | 16.5099 | 16.78206 | 14.25421 | -0.2721593 | 2.52785
32.2755 | 16.5182 | 16.79152 | 14.24481 | -0.2733229 | 2.546714
32.2855 | 16.501 | 16.80126 | 14.23543 | -0.3002574 | 2.565831
32.2955 | 16.5032 | 16.81127 | 14.22606 | -0.3080661 | 2.585205
32.3055 | 16.4949 | 16.82155 | 14.21671 | -0.3266548 | 2.604842
32.3155 | 16.4755 | 16.83213 | 14.20738 | -0.3566272 | 2.624745
32.3255 | 16.4899 | 16.84299 | 14.19807 | -0.3530881 | 2.64492
32.3355 | 16.4609 | 16.85414 | 14.18877 | -0.3932425 | 2.665371
32.3455 | 16.4673 | 16.86559 | 14.17949 | -0.3982949 | 2.686103
32.3555 | 16.457 | 16.87735 | 14.17023 | -0.4203506 | 2.707121
32.3655 | 16.4702 | 16.88941 | 14.16098 | -0.4192143 | 2.72843
32.3755 | 16.451 | 16.90179 | 14.15176 | -0.450792 | 2.750036
32.3855 | 16.452 | 16.91449 | 14.14255 | -0.4624883 | 2.771943
32.3955 | 16.4496 | 16.92751 | 14.13335 | -0.4779095 | 2.794158
32.4055 | 16.4528 | 16.94086 | 14.12417 | -0.4880599 | 2.816685
32.4155 | 16.44 | 16.95455 | 14.11501 | -0.5145468 | 2.839532
32.4255 | 16.4545 | 16.96857 | 14.10587 | -0.5140747 | 2.862702
32.4355 | 16.4459 | 16.98295 | 14.09675 | -0.5370509 | 2.886204
32.4455 | 16.4445 | 16.99768 | 14.08764 | -0.5531805 | 2.910042
32.4555 | 16.4323 | 17.01277 | 14.07855 | -0.5804707 | 2.934223
32.4655 | 16.4485 | 17.02823 | 14.06947 | -0.579727 | 2.958753
32.4755 | 16.4453 | 17.04406 | 14.06042 | -0.5987572 | 2.98364
32.4855 | 16.4508 | 17.06027 | 14.05138 | -0.6094667 | 3.00889
32.4955 | 16.4332 | 17.07686 | 14.04235 | -0.6436642 | 3.03451
32.5055 | 16.4344 | 17.09386 | 14.03335 | -0.6594552 | 3.060507
32.5154 | 16.457 | 17.11107 | 14.02445 | -0.6540719 | 3.086623
32.5254 | 16.4535 | 17.12887 | 14.01548 | -0.6753695 | 3.113392
32.5354 | 16.4525 | 17.14708 | 14.00652 | -0.6945838 | 3.140561
32.5454 | 16.4568 | 17.16572 | 13.99759 | -0.7089224 | 3.168137
32.5554 | 16.453 | 17.18479 | 13.98866 | -0.731794 | 3.19613
32.5654 | 16.4599 | 17.20431 | 13.97976 | -0.7444064 | 3.224546
32.5754 | 16.4575 | 17.22427 | 13.97087 | -0.7667678 | 3.253394
32.5854 | 16.4595 | 17.24469 | 13.962 | -0.7851877 | 3.282684
32.5954 | 16.4736 | 17.26557 | 13.95315 | -0.7919745 | 3.312423
32.6054 | 16.4743 | 17.28694 | 13.94432 | -0.8126373 | 3.342622
32.6154 | 16.469 | 17.30879 | 13.9355 | -0.8397862 | 3.373289
32.6254 | 16.4873 | 17.33113 | 13.9267 | -0.8438299 | 3.404435
32.6354 | 16.4985 | 17.35398 | 13.91791 | -0.8554789 | 3.436069
32.6454 | 16.4766 | 17.37734 | 13.90914 | -0.9007431 | 3.468201
32.6554 | 16.5005 | 17.40123 | 13.90039 | -0.9007332 | 3.500842
32.6654 | 16.4905 | 17.42566 | 13.89166 | -0.9351598 | 3.534002
32.6754 | 16.4989 | 17.45063 | 13.88294 | -0.9517335 | 3.567693
32.6854 | 16.5246 | 17.47617 | 13.87424 | -0.9515663 | 3.601926
32.6954 | 16.5172 | 17.50227 | 13.86556 | -0.9850692 | 3.636712
32.7054 | 16.532 | 17.52895 | 13.85689 | -0.9969547 | 3.672064
32.7154 | 16.5471 | 17.55623 | 13.84824 | -1.009134 | 3.707993
32.7254 | 16.5369 | 17.58412 | 13.83961 | -1.047221 | 3.744512
32.7354 | 16.5674 | 17.61263 | 13.83099 | -1.045227 | 3.781634
32.7454 | 16.5765 | 17.64177 | 13.82239 | -1.065267 | 3.819373
32.7554 | 16.586 | 17.67155 | 13.81381 | -1.085553 | 3.857741
32.7654 | 16.6092 | 17.702 | 13.80525 | -1.092801 | 3.896753
32.7754 | 16.6074 | 17.73312 | 13.7967 | -1.125723 | 3.936424
32.7854 | 16.6316 | 17.76494 | 13.78817 | -1.133336 | 3.976768
32.7954 | 16.6409 | 17.79745 | 13.77965 | -1.156554 | 4.0178
32.8054 | 16.6613 | 17.83069 | 13.77116 | -1.169392 | 4.059536
32.8154 | 16.6871 | 17.86467 | 13.76267 | -1.177568 | 4.101993
32.8254 | 16.6935 | 17.8994 | 13.75421 | -1.205897 | 4.145186
32.8354 | 16.7264 | 17.9349 | 13.74576 | -1.208496 | 4.189133
32.8454 | 16.7461 | 17.97118 | 13.73733 | -1.225084 | 4.233851
32.8554 | 16.7605 | 18.00828 | 13.72892 | -1.247777 | 4.279358
32.8654 | 16.8049 | 18.0462 | 13.72052 | -1.241296 | 4.325673
32.8754 | 16.8069 | 18.08496 | 13.71214 | -1.278058 | 4.372816
32.8854 | 16.8347 | 18.12458 | 13.70378 | -1.289884 | 4.420805
32.8954 | 16.8798 | 18.16509 | 13.69543 | -1.285292 | 4.46966
32.9054 | 16.9004 | 18.20651 | 13.6871 | -1.306106 | 4.519404
32.9154 | 16.9427 | 18.24885 | 13.67879 | -1.306145 | 4.570057
32.9254 | 16.9598 | 18.29213 | 13.67049 | -1.332333 | 4.621641
32.9354 | 16.9922 | 18.33639 | 13.66221 | -1.344192 | 4.67418
32.9454 | 17.0327 | 18.38164 | 13.65395 | -1.348944 | 4.727695
32.9554 | 17.0639 | 18.42792 | 13.6457 | -1.364016 | 4.782214
32.9654 | 17.1065 | 18.47523 | 13.63747 | -1.368731 | 4.837758
32.9754 | 17.1265 | 18.52361 | 13.62926 | -1.397115 | 4.894355
32.9854 | 17.1677 | 18.57309 | 13.62106 | -1.405395 | 4.952032
32.9954 | 17.2061 | 18.6237 | 13.61288 | -1.417598 | 5.010815
33.0054 | 17.227 | 18.67545 | 13.60472 | -1.448452 | 5.070733
33.0154 | 17.2831 | 18.72839 | 13.59657 | -1.445287 | 5.131814
33.0254 | 17.307 | 18.78253 | 13.58844 | -1.475532 | 5.194089
33.0354 | 17.3545 | 18.83792 | 13.58033 | -1.483418 | 5.257588
33.0454 | 17.3928 | 18.89458 | 13.57223 | -1.501778 | 5.322345
33.0554 | 17.4095 | 18.95254 | 13.56415 | -1.543044 | 5.388391
33.0654 | 17.4528 | 19.01185 | 13.55609 | -1.559051 | 5.455762
33.0754 | 17.4902 | 19.07253 | 13.54804 | -1.582333 | 5.524491
33.0854 | 17.5139 | 19.13463 | 13.54001 | -1.620727 | 5.594616
33.0953 | 17.573 | 19.19753 | 13.53208 | -1.624527 | 5.66545
33.1053 | 17.5876 | 19.26254 | 13.52408 | -1.674944 | 5.738464
33.1153 | 17.6294 | 19.32909 | 13.5161 | -1.699689 | 5.812991
33.1253 | 17.6517 | 19.3972 | 13.50813 | -1.745503 | 5.889069
33.1353 | 17.6664 | 19.46693 | 13.50019 | -1.80053 | 5.966744
33.1453 | 17.716 | 19.53831 | 13.49225 | -1.822313 | 6.046059
33.1553 | 17.7328 | 19.6114 | 13.48434 | -1.878598 | 6.127059
33.1653 | 17.7609 | 19.68623 | 13.47644 | -1.925333 | 6.209793
33.1753 | 17.792 | 19.76287 | 13.46856 | -1.970866 | 6.294308
33.1853 | 17.8082 | 19.84135 | 13.46069 | -2.033149 | 6.380657
33.1953 | 17.8296 | 19.92173 | 13.45284 | -2.092133 | 6.468891
33.2053 | 17.8732 | 20.00407 | 13.44501 | -2.130874 | 6.559064
33.2153 | 17.8663 | 20.08843 | 13.43719 | -2.222126 | 6.651233
33.2253 | 17.906 | 20.17485 | 13.42939 | -2.26885 | 6.745457
33.2353 | 17.9307 | 20.2634 | 13.42161 | -2.332704 | 6.841795
33.2453 | 17.9571 | 20.35415 | 13.41384 | -2.397051 | 6.940309
33.2553 | 17.9551 | 20.44716 | 13.40609 | -2.492056 | 7.041066
33.2653 | 17.9882 | 20.54249 | 13.39836 | -2.554286 | 7.144131
33.2753 | 18.0179 | 20.64021 | 13.39064 | -2.622311 | 7.249574
33.2853 | 18.0286 | 20.7404 | 13.38294 | -2.711803 | 7.357468
33.2953 | 18.0431 | 20.84314 | 13.37525 | -2.800035 | 7.467885
33.3053 | 18.0793 | 20.94849 | 13.36758 | -2.869187 | 7.580907
33.3153 | 18.1098 | 21.05654 | 13.35993 | -2.946737 | 7.69661
33.3253 | 18.1293 | 21.16737 | 13.35229 | -3.038071 | 7.815081
33.3353 | 18.156 | 21.28107 | 13.34467 | -3.125074 | 7.936404
33.3453 | 18.1808 | 21.39774 | 13.33707 | -3.216935 | 8.06067
33.3553 | 18.2319 | 21.51745 | 13.32948 | -3.28555 | 8.187972
33.3653 | 18.2366 | 21.64031 | 13.32191 | -3.403711 | 8.318405
33.3753 | 18.3092 | 21.76642 | 13.31435 | -3.457224 | 8.452073
33.3853 | 18.3361 | 21.89589 | 13.30681 | -3.559788 | 8.589078
33.3953 | 18.3833 | 22.02882 | 13.29929 | -3.645517 | 8.72953
33.4053 | 18.4509 | 22.16532 | 13.29178 | -3.71442 | 8.87354
33.4153 | 18.4972 | 22.30552 | 13.28429 | -3.808315 | 9.021225
33.4253 | 18.5659 | 22.44952 | 13.27682 | -3.883624 | 9.172709
33.4353 | 18.6103 | 22.59747 | 13.26936 | -3.987171 | 9.328114
33.4453 | 18.7018 | 22.74949 | 13.26191 | -4.04769 | 9.487576
33.4553 | 18.7917 | 22.90572 | 13.25449 | -4.114019 | 9.65123
33.4653 | 18.8585 | 23.06629 | 13.24708 | -4.207795 | 9.819217
33.4753 | 18.9484 | 23.23137 | 13.23968 | -4.28297 | 9.991686
33.4853 | 19.055 | 23.40109 | 13.23231 | -4.346094 | 10.16879
33.4953 | 19.1618 | 23.57563 | 13.22494 | -4.413831 | 10.35069
33.5053 | 19.268 | 23.75514 | 13.2176 | -4.487144 | 10.53754
33.5153 | 19.374 | 23.93981 | 13.21027 | -4.565807 | 10.72954
33.5253 | 19.5267 | 24.1298 | 13.20296 | -4.603099 | 10.92684
33.5353 | 19.6649 | 24.32531 | 13.19566 | -4.660408 | 11.12965
33.5453 | 19.794 | 24.52653 | 13.18838 | -4.732528 | 11.33815
33.5553 | 19.9516 | 24.73366 | 13.18111 | -4.782062 | 11.55255
33.5653 | 20.1054 | 24.94692 | 13.17386 | -4.84152 | 11.77306
33.5753 | 20.2647 | 25.16652 | 13.16663 | -4.901821 | 11.99989
33.5853 | 20.4649 | 25.39269 | 13.15941 | -4.927794 | 12.23329
33.5953 | 20.6055 | 25.62568 | 13.15221 | -5.020176 | 12.47347
33.6053 | 20.8207 | 25.86571 | 13.14502 | -5.045012 | 12.72069
33.6153 | 21.0098 | 26.11306 | 13.13785 | -5.103263 | 12.97521
33.6253 | 21.2094 | 26.36799 | 13.1307 | -5.158592 | 13.23729
33.6353 | 21.3914 | 26.63078 | 13.12356 | -5.239381 | 13.50722
33.6453 | 21.6076 | 26.90172 | 13.11644 | -5.294116 | 13.78528
33.6553 | 21.8342 | 27.1811 | 13.10933 | -5.346896 | 14.07176
33.6653 | 22.0616 | 27.46924 | 13.10224 | -5.407638 | 14.367
33.6753 | 22.2566 | 27.76646 | 13.09517 | -5.509863 | 14.6713
33.6852 | 22.5047 | 28.06999 | 13.08818 | -5.565293 | 14.98182
33.6952 | 22.7102 | 28.38632 | 13.08113 | -5.676115 | 15.30518
33.7052 | 22.9745 | 28.71277 | 13.07411 | -5.738272 | 15.63867
33.7152 | 23.2082 | 29.04974 | 13.0671 | -5.841538 | 15.98264
33.7252 | 23.4397 | 29.39761 | 13.0601 | -5.957911 | 16.33751
33.7352 | 23.689 | 29.75679 | 13.05312 | -6.067794 | 16.70367
33.7452 | 23.9044 | 30.12771 | 13.04616 | -6.223307 | 17.08155
33.7552 | 24.161 | 30.51079 | 13.03921 | -6.349793 | 17.47159
33.7652 | 24.4013 | 30.9065 | 13.03227 | -6.505203 | 17.87423
33.7752 | 24.6223 | 31.31531 | 13.02536 | -6.693006 | 18.28995
33.7852 | 24.8721 | 31.73769 | 13.01846 | -6.865585 | 18.71923
33.7952 | 25.0963 | 32.17415 | 13.01157 | -7.077846 | 19.16258
33.8052 | 25.3446 | 32.6252 | 13.0047 | -7.280599 | 19.6205
33.8152 | 25.5547 | 33.09138 | 12.99785 | -7.53668 | 20.09353
33.8252 | 25.762 | 33.57324 | 12.99101 | -7.811238 | 20.58223
33.8352 | 26.0275 | 34.07134 | 12.98418 | -8.043838 | 21.08715
33.8452 | 26.2342 | 34.58626 | 12.97738 | -8.352056 | 21.60888
33.8552 | 26.4545 | 35.11859 | 12.97058 | -8.664088 | 22.148
33.8652 | 26.6783 | 35.66894 | 12.96381 | -8.990642 | 22.70513
33.8752 | 26.8544 | 36.23793 | 12.95705 | -9.383534 | 23.28089
33.8852 | 27.0974 | 36.8262 | 12.9503 | -9.728797 | 23.8759
33.8952 | 27.2922 | 37.43437 | 12.94357 | -10.14217 | 24.4908
33.9052 | 27.5106 | 38.0631 | 12.93686 | -10.5525 | 25.12624
33.9152 | 27.7448 | 38.71304 | 12.93016 | -10.96824 | 25.78288
33.9252 | 27.9001 | 39.38484 | 12.92348 | -11.48474 | 26.46136
33.9352 | 28.1398 | 40.07915 | 12.91681 | -11.93935 | 27.16234
33.9452 | 28.3303 | 40.79663 | 12.91016 | -12.46633 | 27.88647
33.9552 | 28.582 | 41.5379 | 12.90352 | -12.9559 | 28.63438
33.9652 | 28.7902 | 42.30359 | 12.8969 | -13.51339 | 29.40669
33.9752 | 28.98 | 43.09429 | 12.89029 | -14.11429 | 30.204
33.9852 | 29.2561 | 43.91059 | 12.8837 | -14.65449 | 31.02689
33.9952 | 29.5044 | 44.75301 | 12.87713 | -15.24861 | 31.87589
34.0052 | 29.7523 | 45.62205 | 12.87057 | -15.86975 | 32.75148
34.0152 | 30.0597 | 46.51813 | 12.86402 | -16.45843 | 33.6541
34.0252 | 30.3313 | 47.44162 | 12.85749 | -17.11032 | 34.58413
34.0352 | 30.6808 | 48.39282 | 12.85098 | -17.71202 | 35.54184
34.0452 | 30.9907 | 49.37192 | 12.84448 | -18.38122 | 36.52744
34.0552 | 31.3489 | 50.37901 | 12.838 | -19.03011 | 37.54101
34.0652 | 31.7727 | 51.41404 | 12.83153 | -19.64134 | 38.58251
34.0752 | 32.1443 | 52.47684 | 12.82508 | -20.33254 | 39.65176
34.0852 | 32.6084 | 53.56707 | 12.81864 | -20.95867 | 40.74843
34.0952 | 33.0841 | 54.6842 | 12.81222 | -21.6001 | 41.87198
34.1052 | 33.5405 | 55.82751 | 12.80581 | -22.28701 | 43.0217
34.1152 | 34.1201 | 56.99604 | 12.79942 | -22.87594 | 44.19662
34.1252 | 34.6774 | 58.18858 | 12.79304 | -23.51118 | 45.39553
34.1352 | 35.2719 | 59.40365 | 12.78668 | -24.13175 | 46.61697
34.1452 | 35.9265 | 60.63948 | 12.78034 | -24.71298 | 47.85915
34.1552 | 36.5174 | 61.89395 | 12.774 | -25.37655 | 49.11995
34.1652 | 37.3185 | 63.16464 | 12.76769 | -25.84614 | 50.39695
34.1752 | 38.0156 | 64.44873 | 12.76139 | -26.43313 | 51.68734
34.1852 | 38.7989 | 65.74302 | 12.7551 | -26.94412 | 52.98792
34.1952 | 39.6223 | 67.04394 | 12.74883 | -27.42164 | 54.29511
34.2052 | 40.3962 | 68.3475 | 12.74258 | -27.9513 | 55.60493
34.2152 | 41.3253 | 69.64929 | 12.73634 | -28.32399 | 56.91296
34.2252 | 42.2204 | 70.94453 | 12.73011 | -28.72413 | 58.21441
34.2352 | 43.1346 | 72.22801 | 12.7239 | -29.09341 | 59.5041
34.2452 | 44.0817 | 73.49417 | 12.71771 | -29.41247 | 60.77646
34.2552 | 44.9686 | 74.7371 | 12.71152 | -29.7685 | 62.02558
34.2651 | 46.0171 | 75.93862 | 12.70542 | -29.92152 | 63.2332
34.2751 | 46.9668 | 77.11663 | 12.69927 | -30.14983 | 64.41736
34.2851 | 47.9518 | 78.25216 | 12.69314 | -30.30036 | 65.55903
34.2951 | 48.983 | 79.33845 | 12.68701 | -30.35545 | 66.65143
34.3051 | 49.9007 | 80.3687 | 12.68091 | -30.468 | 67.6878
34.3151 | 50.9143 | 81.33617 | 12.67482 | -30.42187 | 68.66135
34.3251 | 51.8849 | 82.23425 | 12.66874 | -30.34935 | 69.56551
34.3351 | 52.8813 | 83.05657 | 12.66268 | -30.17527 | 70.39389
34.3451 | 53.7993 | 83.79715 | 12.65663 | -29.99785 | 71.14051
34.3551 | 54.6942 | 84.45041 | 12.6506 | -29.75621 | 71.79981
34.3651 | 55.5872 | 85.01135 | 12.64459 | -29.42415 | 72.36676
34.3751 | 56.4193 | 85.47558 | 12.63858 | -29.05628 | 72.837
34.3851 | 57.2435 | 85.83945 | 12.6326 | -28.59595 | 73.20685
34.3951 | 58.0347 | 86.10004 | 12.62663 | -28.06534 | 73.47342
34.4051 | 58.6856 | 86.25533 | 12.62067 | -27.56973 | 73.63466
34.4151 | 59.3858 | 86.30409 | 12.61473 | -26.91829 | 73.68937
34.4251 | 59.9755 | 86.24604 | 12.6088 | -26.27054 | 73.63724
34.4351 | 60.4963 | 86.08177 | 12.60288 | -25.58547 | 73.47889
34.4451 | 60.9794 | 85.81273 | 12.59698 | -24.83333 | 73.21575
34.4551 | 61.4362 | 85.44121 | 12.5911 | -24.00501 | 72.85011
34.4651 | 61.7389 | 84.97032 | 12.58523 | -23.23142 | 72.38509
34.4751 | 62.0106 | 84.40388 | 12.57938 | -22.39328 | 71.82451
34.4851 | 62.1973 | 83.74637 | 12.57354 | -21.54907 | 71.17283
34.4951 | 62.3576 | 83.00286 | 12.56771 | -20.64526 | 70.43514
34.5051 | 62.3835 | 82.17891 | 12.5619 | -19.79541 | 69.61701
34.5151 | 62.3834 | 81.28047 | 12.5561 | -18.89707 | 68.72436
34.5251 | 62.2514 | 80.3138 | 12.55032 | -18.0624 | 67.76348
34.5351 | 62.111 | 79.28538 | 12.54455 | -17.17438 | 66.74082
34.5451 | 61.8712 | 78.20179 | 12.5388 | -16.33059 | 65.66299
34.5551 | 61.4749 | 77.06966 | 12.53306 | -15.59476 | 64.5366
34.5651 | 61.1179 | 75.89556 | 12.52734 | -14.77766 | 63.36822
34.5751 | 60.6197 | 74.68596 | 12.52163 | -14.06626 | 62.16433
34.5851 | 60.0932 | 73.44713 | 12.51594 | -13.35393 | 60.9312
34.5951 | 59.4833 | 72.18511 | 12.51026 | -12.70181 | 59.67486
34.6051 | 58.8199 | 70.90565 | 12.50459 | -12.08575 | 58.40106
34.6151 | 58.1077 | 69.61415 | 12.49894 | -11.50645 | 57.11522
34.6251 | 57.2995 | 68.31573 | 12.4933 | -11.01623 | 55.82243
34.6351 | 56.4497 | 67.01506 | 12.48768 | -10.56536 | 54.52738
34.6451 | 55.5886 | 65.71648 | 12.48207 | -10.12788 | 53.23441
34.6551 | 54.6737 | 64.42393 | 12.47647 | -9.750227 | 51.94745
34.6651 | 53.6942 | 63.14094 | 12.47089 | -9.446742 | 50.67005
34.6751 | 52.7041 | 61.87071 | 12.46533 | -9.166609 | 49.40538
34.6851 | 51.7155 | 60.61603 | 12.45978 | -8.90053 | 48.15625
34.6951 | 50.6289 | 59.37936 | 12.45424 | -8.750458 | 46.92512
34.7051 | 49.5899 | 58.16282 | 12.44872 | -8.572917 | 45.7141
34.7151 | 48.5188 | 56.96822 | 12.44321 | -8.449417 | 44.52501
34.7251 | 47.3787 | 55.79707 | 12.43771 | -8.418372 | 43.35936
34.7351 | 46.3461 | 54.65063 | 12.43223 | -8.304526 | 42.21839
34.7451 | 45.2048 | 53.52987 | 12.42677 | -8.325074 | 41.10311
34.7551 | 44.1508 | 52.43559 | 12.42132 | -8.28479 | 40.01427
34.7651 | 43.0467 | 51.36834 | 12.41588 | -8.321645 | 38.95247
34.7751 | 41.9583 | 50.32851547 | 12.41045 | -8.370215 | 37.91806
34.7851 | 40.9426 | 49.31633 | 12.40504 | -8.373731 | 36.91129
34.7951 | 39.8924 | 48.33186 | 12.39965 | -8.439459 | 35.93221
34.8051 | 38.8511 | 47.37506 | 12.39427 | -8.523957 | 34.98079
34.8151 | 37.8703 | 46.44576 | 12.3889 | -8.575462 | 34.05686
34.8251 | 36.9364 | 45.54372 | 12.38355 | -8.60732 | 33.16017
34.8351 | 35.9605 | 44.66859 | 12.37821 | -8.708094 | 32.29039
34.8451 | 35.0362 | 43.81997 | 12.37288 | -8.78377 | 31.44709
34.855 | 34.1768 | 43.00549 | 12.36762 | -8.82869 | 30.63787
34.865 | 33.3022 | 42.20818 | 12.36233 | -8.905984 | 29.84586
34.875 | 32.5117 | 41.43586 | 12.35704 | -8.924161 | 29.07882
34.885 | 31.7092 | 40.68794 | 12.35177 | -8.978741 | 28.33617
34.895 | 30.9389 | 39.96382 | 12.34652 | -9.024915 | 27.6173
34.905 | 30.2295 | 39.26286 | 12.34127 | -9.03336 | 26.92159
34.915 | 29.553 | 38.58444 | 12.33605 | -9.031444 | 26.2484
34.925 | 28.8715 | 37.92793 | 12.33083 | -9.056427 | 25.5971
34.935 | 28.2899 | 37.29266 | 12.32563 | -9.002758 | 24.96703
34.945 | 27.6827 | 36.678 | 12.32044 | -8.995299 | 24.35755
34.955 | 27.1419 | 36.08331 | 12.31527 | -8.941409 | 23.76804
34.965 | 26.6045 | 35.50795 | 12.31011 | -8.903449 | 23.19784
34.975 | 26.1162 | 34.9513 | 12.30497 | -8.835097 | 22.64633
34.985 | 25.6512 | 34.41273 | 12.29984 | -8.761534 | 22.1129
34.995 | 25.2026 | 33.89166 | 12.29472 | -8.689058 | 21.59694
35.005 | 24.79 | 33.38748 | 12.28961 | -8.597477 | 21.09786
35.015 | 24.3952 | 32.89961 | 12.28452 | -8.504414 | 20.61509
35.025 | 24.044 | 32.42751 | 12.27945 | -8.383505 | 20.14806
35.035 | 23.707 | 31.9706 | 12.27438 | -8.263604 | 19.69622
35.045 | 23.371 | 31.52838 | 12.26933 | -8.157376 | 19.25904
35.055 | 23.0678 | 31.10031 | 12.2643 | -8.032505 | 18.83601
35.065 | 22.808 | 30.68589 | 12.25927 | -7.877892 | 18.42662
35.075 | 22.553 | 30.28465 | 12.25427 | -7.731651 | 18.03039
35.085 | 22.2635 | 29.89611 | 12.24927 | -7.63261 | 17.64684
35.095 | 22.0329 | 29.51982 | 12.24429 | -7.486918 | 17.27553
35.105 | 21.8501 | 29.15534 | 12.23932 | -7.305235 | 16.91602
35.115 | 21.6279 | 28.80224 | 12.23437 | -7.174339 | 16.56787
35.125 | 21.4381 | 28.46012 | 12.22942 | -7.022024 | 16.2307
35.135 | 21.2687 | 28.12859 | 12.2245 | -6.859892 | 15.9041
35.145 | 21.0927 | 27.80727 | 12.21958 | -6.714567 | 15.58769
35.155 | 20.9415 | 27.49579 | 12.21468 | -6.554285 | 15.2811
35.165 | 20.7696 | 27.19379 | 12.20979 | -6.42419 | 14.984
35.175 | 20.6674 | 26.90095 | 12.20492 | -6.233549 | 14.69603
35.185 | 20.5312 | 26.61693 | 12.20006 | -6.08573 | 14.41687
35.195 | 20.3989 | 26.34143 | 12.19521 | -5.942525 | 14.14622
35.205 | 20.3067 | 26.07413 | 12.19038 | -5.767429 | 13.88375
35.215 | 20.1696 | 25.81476 | 12.18555 | -5.645156 | 13.6292
35.225 | 20.1084 | 25.56302 | 12.18075 | -5.454622 | 13.38227
35.235 | 19.9952 | 25.31866 | 12.17595 | -5.323463 | 13.14271
35.245 | 19.9033 | 25.08142 | 12.17117 | -5.178118 | 12.91025
35.255 | 19.8376 | 24.85104 | 12.1664 | -5.013443 | 12.68464
35.265 | 19.7605 | 24.6273 | 12.16165 | -4.866798 | 12.46565
35.275 | 19.6839 | 24.40996 | 12.15691 | -4.726055 | 12.25305
35.285 | 19.6172 | 24.19879 | 12.15218 | -4.581594 | 12.04662
35.295 | 19.5514 | 23.9936 | 12.14746 | -4.442204 | 11.84614
35.305 | 19.4876 | 23.79418 | 12.14276 | -4.30658 | 11.65142
35.315 | 19.4408 | 23.60033 | 12.13807 | -4.15953 | 11.46226
35.325 | 19.3756 | 23.41186 | 12.1334 | -4.036262 | 11.27847
35.335 | 19.3473 | 23.2286 | 12.12873 | -3.881301 | 11.09987
35.345 | 19.2714 | 23.05037 | 12.12408 | -3.77897 | 10.92629
35.355 | 19.237 | 22.87701 | 12.11945 | -3.640005 | 10.75756
35.365 | 19.2104 | 22.70834 | 12.11482 | -3.497944 | 10.59352
35.375 | 19.1465 | 22.54423 | 12.11021 | -3.397734 | 10.43402
35.385 | 19.1251 | 22.38453 | 12.10561 | -3.259427 | 10.27891
35.395 | 19.0841 | 22.22908 | 12.10103 | -3.144981 | 10.12805
35.405 | 19.0459 | 22.07776 | 12.09646 | -3.031858 | 9.9813
35.415 | 19.0025 | 21.93043 | 12.0919 | -2.927927 | 9.838527
35.425 | 18.9849 | 21.78696 | 12.08735 | -2.802063 | 9.69961
35.4349 | 18.9654 | 21.64862 | 12.08287 | -2.683222 | 9.565757
35.4449 | 18.9144 | 21.51249 | 12.07834 | -2.598093 | 9.434149
35.4549 | 18.9042 | 21.37988 | 12.07384 | -2.475679 | 9.306042
35.4649 | 18.869 | 21.25067 | 12.06934 | -2.381672 | 9.18133
35.4749 | 18.8468 | 21.12477 | 12.06486 | -2.277968 | 9.059908
35.4849 | 18.8339 | 21.00206 | 12.06039 | -2.168165 | 8.941674
35.4949 | 18.8095 | 20.88247 | 12.05593 | -2.072967 | 8.826533
35.5049 | 18.7831 | 20.76588 | 12.05149 | -1.982782 | 8.714392
35.5149 | 18.7625 | 20.65222 | 12.04706 | -1.889719 | 8.605159
35.5249 | 18.7522 | 20.54139 | 12.04264 | -1.789191 | 8.498751
35.5349 | 18.7344 | 20.43332 | 12.03823 | -1.698916 | 8.395081
35.5449 | 18.7038 | 20.32791 | 12.03384 | -1.624114 | 8.294072
35.5549 | 18.7005 | 20.22511 | 12.02946 | -1.524606 | 8.195645
35.5649 | 18.6904 | 20.12482 | 12.02509 | -1.43442 | 8.099726
35.5749 | 18.6594 | 20.02698 | 12.02074 | -1.367581 | 8.006243
35.5849 | 18.65 | 19.93152 | 12.0164 | -1.281522 | 7.915126
35.5949 | 18.6295 | 19.83838 | 12.01207 | -1.208875 | 7.82631
35.6049 | 18.6269 | 19.74748 | 12.00775 | -1.120577 | 7.739729
35.6149 | 18.6166 | 19.65876 | 12.00344 | -1.042164 | 7.655321
35.6249 | 18.5894 | 19.57218 | 11.99915 | -0.9827772 | 7.573027
35.6349 | 18.5843 | 19.48766 | 11.99487 | -0.903359 | 7.492789
35.6449 | 18.5537 | 19.40515 | 11.9906 | -0.8514525 | 7.41455
35.6549 | 18.5387 | 19.3246 | 11.98635 | -0.7859045 | 7.338257
35.6649 | 18.5455 | 19.24596 | 11.9821 | -0.700462 | 7.263857
35.6749 | 18.5215 | 19.16918 | 11.97787 | -0.6476761 | 7.191302
35.6849 | 18.486 | 19.0942 | 11.97366 | -0.6081973 | 7.120541
35.6949 | 18.4727 | 19.02098 | 11.96945 | -0.5482796 | 7.051529
35.7049 | 18.4781 | 18.94948 | 11.96526 | -0.4713768 | 6.98422
35.7149 | 18.4241 | 18.87964 | 11.96108 | -0.4555447 | 6.918569
35.7249 | 18.4266 | 18.81144 | 11.95691 | -0.3848415 | 6.854534
35.7349 | 18.4105 | 18.74483 | 11.95275 | -0.3343272 | 6.792076
35.7449 | 18.3616 | 18.67976 | 11.94861 | -0.318161 | 6.731154
35.7549 | 18.3871 | 18.61621 | 11.94447 | -0.2291052 | 6.67173
35.7649 | 18.3441 | 18.55412 | 11.94035 | -0.2100229 | 6.613768
35.7749 | 18.3269 | 18.49348 | 11.93625 | -0.1665778 | 6.55723
35.7849 | 18.3203 | 18.43424 | 11.93215 | -0.1139357 | 6.502084
35.7949 | 18.2916 | 18.37636 | 11.92807 | -0.08476362 | 6.448295
35.8049 | 18.291 | 18.31983 | 11.924 | -0.02882879 | 6.395831
35.8149 | 18.2534 | 18.2646 | 11.91994 | -0.01119962 | 6.344661
35.8249 | 18.247 | 18.21065 | 11.91589 | 0.03635484 | 6.294754
35.8349 | 18.2586 | 18.15794 | 11.91186 | 0.1006622 | 6.246081
35.8449 | 18.2065 | 18.10645 | 11.90783 | 0.1000514 | 6.198615
35.8549 | 18.2231 | 18.05615 | 11.90382 | 0.1669507 | 6.152326
35.8649 | 18.2132 | 18.00701 | 11.89982 | 0.2061872 | 6.107189
35.8749 | 18.1772 | 17.95902 | 11.89584 | 0.2181847 | 6.063178
35.8849 | 18.1938 | 17.91213 | 11.89186 | 0.2816701 | 6.020268
35.8949 | 18.1858 | 17.86633 | 11.8879 | 0.3194666 | 5.978434
35.9049 | 18.1654 | 17.8216 | 11.88395 | 0.3437976 | 5.937654
35.9149 | 18.1833 | 17.77791 | 11.88001 | 0.4053855 | 5.897905
35.9249 | 18.1708 | 17.73525 | 11.87608 | 0.4355539 | 5.859164
35.9349 | 18.1577 | 17.69358 | 11.87217 | 0.4641223 | 5.821411
35.9449 | 18.1774 | 17.65289 | 11.86826 | 0.5245121 | 5.784625
35.9549 | 18.1835 | 17.61316 | 11.86437 | 0.5703433 | 5.748786
35.9649 | 18.1575 | 17.57436 | 11.86049 | 0.583135 | 5.713874
35.9749 | 18.184 | 17.53649 | 11.85662 | 0.6475062 | 5.679871
35.9849 | 18.1767 | 17.49953 | 11.85277 | 0.677175 | 5.646758
35.9949 | 18.1915 | 17.46344 | 11.84892 | 0.7280596 | 5.614518
36.0049 | 18.1959 | 17.42822 | 11.84509 | 0.7676763 | 5.583135
36.0149 | 18.2077 | 17.39386 | 11.84127 | 0.813842 | 5.55259
36.0248 | 18.2151 | 17.36065 | 11.8375 | 0.8544477 | 5.523156
36.0348 | 18.224 | 17.32793 | 11.8337 | 0.8960676 | 5.494234
36.0448 | 18.2466 | 17.29602 | 11.82991 | 0.9505825 | 5.466106
36.0548 | 18.246 | 17.26489 | 11.82614 | 0.981108 | 5.438755
36.0648 | 18.2659 | 17.23454 | 11.82237 | 1.031358 | 5.412168
36.0748 | 18.2906 | 17.20495 | 11.81862 | 1.085646 | 5.386332
36.0848 | 18.288 | 17.17611 | 11.81488 | 1.111886 | 5.361232
36.0948 | 18.3053 | 17.14801 | 11.81115 | 1.157291 | 5.336856
36.1048 | 18.3383 | 17.12063 | 11.80744 | 1.217667 | 5.313197
36.1148 | 18.3422 | 17.09396 | 11.80373 | 1.248238 | 5.290232
36.1248 | 18.3674 | 17.06799 | 11.80004 | 1.299409 | 5.267955
36.1348 | 18.3607 | 17.04271 | 11.79635 | 1.317994 | 5.246353
36.1448 | 18.3841 | 17.0181 | 11.79268 | 1.366002 | 5.225417
36.1548 | 18.4149 | 16.99415 | 11.78902 | 1.420749 | 5.205129
36.1648 | 18.4178 | 16.97086 | 11.78537 | 1.446936 | 5.185491
36.1748 | 18.4367 | 16.94822 | 11.78174 | 1.488477 | 5.166487
36.1848 | 18.4814 | 16.92622 | 11.77811 | 1.555183 | 5.148107
36.1948 | 18.4857 | 16.90484 | 11.7745 | 1.580863 | 5.130341
36.2048 | 18.5115 | 16.88407 | 11.77089 | 1.627426 | 5.113182
36.2148 | 18.5328 | 16.86392 | 11.7673 | 1.668881 | 5.096618
36.2248 | 18.5405 | 16.84436 | 11.76372 | 1.696137 | 5.080643
36.2348 | 18.5803 | 16.8254 | 11.76015 | 1.754897 | 5.065253
36.2448 | 18.5999 | 16.80702 | 11.75659 | 1.792879 | 5.050429
36.2548 | 18.6077 | 16.78921 | 11.75304 | 1.818486 | 5.03617
36.2648 | 18.6383 | 16.77197 | 11.74951 | 1.866325 | 5.022467
36.2748 | 18.6609 | 16.75529 | 11.74598 | 1.905608 | 5.009309
36.2848 | 18.6814 | 16.73917 | 11.74247 | 1.942234 | 4.996697
36.2948 | 18.7159 | 16.72359 | 11.73897 | 1.992313 | 4.98462
36.3048 | 18.7244 | 16.70855 | 11.73548 | 2.015852 | 4.973073
36.3148 | 18.7541 | 16.69404 | 11.73199 | 2.060057 | 4.962048
36.3248 | 18.7805 | 16.68006 | 11.72853 | 2.100436 | 4.951539
36.3348 | 18.8038 | 16.66661 | 11.72507 | 2.137193 | 4.94154
36.3448 | 18.8224 | 16.65367 | 11.72162 | 2.168735 | 4.932046
36.3548 | 18.8648 | 16.64124 | 11.71818 | 2.223563 | 4.923054
36.3648 | 18.8902 | 16.62931 | 11.71476 | 2.26089 | 4.914553
36.3748 | 18.9059 | 16.61788 | 11.71134 | 2.288018 | 4.90654
36.3848 | 18.9488 | 16.60695 | 11.70794 | 2.341851 | 4.89901
36.3948 | 18.9563 | 16.5965 | 11.70455 | 2.359798 | 4.891956
36.4048 | 18.997 | 16.58654 | 11.70116 | 2.410456 | 4.88538
36.4148 | 19.0313 | 16.57707 | 11.69779 | 2.454234 | 4.879273
36.4248 | 19.0426 | 16.56806 | 11.69443 | 2.474535 | 4.873633
36.4348 | 19.1001 | 16.55954 | 11.69108 | 2.540564 | 4.868453
36.4448 | 19.1133 | 16.55148 | 11.68774 | 2.561824 | 4.863732
36.4548 | 19.1559 | 16.54388 | 11.68442 | 2.61202 | 4.859464
36.4648 | 19.1804 | 16.53675 | 11.6811 | 2.643654 | 4.855647
36.4748 | 19.2055 | 16.53007 | 11.67779 | 2.675432 | 4.852277
36.4848 | 19.2636 | 16.52385 | 11.6745 | 2.739751 | 4.849353
36.4948 | 19.267 | 16.51808 | 11.67121 | 2.748923 | 4.846867
36.5048 | 19.3282 | 16.51275 | 11.66794 | 2.815446 | 4.844818
36.5148 | 19.3593 | 16.50788 | 11.66467 | 2.851424 | 4.843205
36.5248 | 19.3955 | 16.50344 | 11.66142 | 2.892059 | 4.842022
36.5348 | 19.4254 | 16.49945 | 11.65818 | 2.925954 | 4.841271
36.5448 | 19.4657 | 16.49589 | 11.65494 | 2.969811 | 4.840946
36.5548 | 19.5186 | 16.49277 | 11.65172 | 3.025833 | 4.841045
36.5648 | 19.5378 | 16.49008 | 11.64851 | 3.047721 | 4.841568
36.5748 | 19.5943 | 16.48782 | 11.64531 | 3.106478 | 4.842512
36.5848 | 19.6212 | 16.48599 | 11.64212 | 3.135209 | 4.843872
36.5948 | 19.6685 | 16.48459 | 11.63894 | 3.183909 | 4.845652
36.6047 | 19.699 | 16.48363 | 11.6358 | 3.215373 | 4.847825
36.6147 | 19.7492 | 16.48307 | 11.63264 | 3.266126 | 4.850432
36.6247 | 19.784 | 16.48294 | 11.62949 | 3.301056 | 4.85345
36.6347 | 19.8033 | 16.48324 | 11.62636 | 3.320065 | 4.85688
36.6447 | 19.8681 | 16.48395 | 11.62323 | 3.384152 | 4.860721
36.6547 | 19.8987 | 16.48508 | 11.62011 | 3.413619 | 4.864971
36.6647 | 19.9569 | 16.48663 | 11.617 | 3.470268 | 4.86963
36.6747 | 19.9751 | 16.4886 | 11.6139 | 3.486498 | 4.874697
36.6847 | 20.0398 | 16.49099 | 11.61082 | 3.548811 | 4.880171
36.6947 | 20.0659 | 16.49379 | 11.60774 | 3.572108 | 4.88605
36.7047 | 20.1139 | 16.49701 | 11.60467 | 3.616887 | 4.892338
36.7147 | 20.1653 | 16.50065 | 11.60162 | 3.664649 | 4.899032
36.7247 | 20.1933 | 16.5047 | 11.59857 | 3.688595 | 4.906132
36.7347 | 20.2469 | 16.50918 | 11.59554 | 3.737725 | 4.913639
36.7447 | 20.2859 | 16.51406 | 11.59251 | 3.771838 | 4.921551
36.7547 | 20.3294 | 16.51937 | 11.58949 | 3.810035 | 4.92987
36.7647 | 20.367 | 16.52509 | 11.58649 | 3.841915 | 4.938596
36.7747 | 20.414 | 16.53122 | 11.58349 | 3.882776 | 4.947731
36.7847 | 20.4621 | 16.53778 | 11.58051 | 3.924321 | 4.957271
36.7947 | 20.5056 | 16.54475 | 11.57753 | 3.960848 | 4.96722
36.8047 | 20.541 | 16.55214 | 11.57457 | 3.988856 | 4.977578
36.8147 | 20.5974 | 16.55996 | 11.57161 | 4.037443 | 4.988346
36.8247 | 20.6356 | 16.56819 | 11.56866 | 4.067411 | 4.999525
36.8347 | 20.68 | 16.57684 | 11.56573 | 4.103155 | 5.011116
36.8447 | 20.7372 | 16.58592 | 11.5628 | 4.151277 | 5.02312
36.8547 | 20.7757 | 16.59543 | 11.55989 | 4.180274 | 5.035539
36.8647 | 20.8268 | 16.60535 | 11.55698 | 4.221446 | 5.048373
36.8747 | 20.8537 | 16.61571 | 11.55408 | 4.23799 | 5.061626
36.8847 | 20.9131 | 16.6265 | 11.5512 | 4.286605 | 5.075298
36.8947 | 20.9464 | 16.63771 | 11.54832 | 4.308689 | 5.08939
36.9047 | 21.0119 | 16.64936 | 11.54545 | 4.36254 | 5.103906
36.9147 | 21.0397 | 16.66144 | 11.5426 | 4.378256 | 5.118847
36.9247 | 21.1014 | 16.67396 | 11.53975 | 4.427435 | 5.134215
36.9347 | 21.1397 | 16.68692 | 11.53691 | 4.452776 | 5.150013
36.9447 | 21.1879 | 16.70032 | 11.53408 | 4.487577 | 5.16624
36.9547 | 21.2497 | 16.71417 | 11.53126 | 4.53553 | 5.182905
36.9647 | 21.2923 | 16.72846 | 11.52846 | 4.563839 | 5.200005
36.9747 | 21.3184 | 16.7432 | 11.52566 | 4.575198 | 5.217545
36.9847 | 21.3734 | 16.75839 | 11.52287 | 4.615005 | 5.235528
36.9947 | 21.4307 | 16.77404 | 11.52009 | 4.656658 | 5.253955
37.0047 | 21.4786 | 16.79015 | 11.51732 | 4.688452 | 5.272832
37.0147 | 21.5333 | 16.80671 | 11.51455 | 4.726585 | 5.29216
37.0247 | 21.5717 | 16.82375 | 11.5118 | 4.747954 | 5.311943
37.0347 | 21.63 | 16.84125 | 11.50906 | 4.788754 | 5.332185
37.0447 | 21.6804 | 16.85922 | 11.50633 | 4.821183 | 5.352888
37.0547 | 21.7376 | 16.87766 | 11.50361 | 4.859936 | 5.374059
37.0647 | 21.7966 | 16.89659 | 11.50089 | 4.90001 | 5.395698
37.0747 | 21.8415 | 16.916 | 11.49819 | 4.925501 | 5.417812
37.0847 | 21.9108 | 16.9359 | 11.49549 | 4.974905 | 5.440403
37.0947 | 21.9577 | 16.95628 | 11.49281 | 5.001417 | 5.463477
37.1047 | 22.0114 | 16.97717 | 11.49013 | 5.034233 | 5.487037
37.1147 | 22.0866 | 16.99855 | 11.48746 | 5.088048 | 5.511089
37.1247 | 22.1434 | 17.02044 | 11.4848 | 5.12296 | 5.535636
37.1347 | 22.1881 | 17.04284 | 11.48216 | 5.14526 | 5.560684
37.1447 | 22.2682 | 17.06575 | 11.47952 | 5.202445 | 5.586238
37.1547 | 22.327 | 17.08919 | 11.47689 | 5.23781 | 5.612303
37.1647 | 22.4138 | 17.11315 | 11.47427 | 5.30065 | 5.638884
37.1747 | 22.4734 | 17.13764 | 11.47165 | 5.335759 | 5.665987
37.1847 | 22.57 | 17.16267 | 11.46905 | 5.407332 | 5.693617
37.1946 | 22.6172 | 17.18798 | 11.46648 | 5.429222 | 5.721494
37.2046 | 22.7306 | 17.21409 | 11.4639 | 5.51651 | 5.750191
37.2146 | 22.8162 | 17.24076 | 11.46132 | 5.575444 | 5.779433
37.2246 | 22.896 | 17.26798 | 11.45876 | 5.628017 | 5.809226
37.2346 | 23.0175 | 17.29578 | 11.4562 | 5.721723 | 5.839577
37.2446 | 23.1067 | 17.32414 | 11.45365 | 5.782557 | 5.870492
37.2546 | 23.2178 | 17.35309 | 11.45111 | 5.864709 | 5.901979
37.2646 | 23.3375 | 17.38262 | 11.44858 | 5.954875 | 5.934044
37.2746 | 23.4373 | 17.41275 | 11.44606 | 6.024547 | 5.966694
37.2846 | 23.597 | 17.44348 | 11.44355 | 6.153516 | 5.999937
37.2946 | 23.696 | 17.47482 | 11.44104 | 6.221176 | 6.03378
37.3046 | 23.8824 | 17.50678 | 11.43855 | 6.37562 | 6.068232
37.3146 | 23.995 | 17.53936 | 11.43606 | 6.455638 | 6.103299
37.3246 | 24.186 | 17.57258 | 11.43359 | 6.613424 | 6.138991
37.3346 | 24.3618 | 17.60643 | 11.43112 | 6.755368 | 6.175316
37.3446 | 24.5433 | 17.64094 | 11.42866 | 6.902362 | 6.212281
37.3546 | 24.7646 | 17.6761 | 11.42621 | 7.088498 | 6.249896
37.3646 | 24.9947 | 17.71193 | 11.42376 | 7.282765 | 6.288171
37.3746 | 25.1969 | 17.74844 | 11.42133 | 7.448456 | 6.327114
37.3846 | 25.4542 | 17.78564 | 11.41891 | 7.668559 | 6.366735
37.3946 | 25.7055 | 17.82353 | 11.41649 | 7.881967 | 6.407043
37.4046 | 26.0029 | 17.86213 | 11.41408 | 8.140768 | 6.448049
37.4146 | 26.2877 | 17.90145 | 11.41168 | 8.386253 | 6.489763
37.4246 | 26.62 | 17.94149 | 11.40929 | 8.678511 | 6.532195
37.4346 | 26.9493 | 17.98227 | 11.40691 | 8.967031 | 6.575357
37.4446 | 27.3095 | 18.0238 | 11.40454 | 9.285703 | 6.619258
37.4546 | 27.7037 | 18.06609 | 11.40217 | 9.637615 | 6.663911
37.4646 | 28.0988 | 18.10915 | 11.39982 | 9.989655 | 6.709327
37.4746 | 28.5321 | 18.15299 | 11.39747 | 10.37911 | 6.755517
37.4846 | 29.0321 | 18.19763 | 11.39513 | 10.83447 | 6.802495
37.4946 | 29.4835 | 18.24308 | 11.3928 | 11.24042 | 6.850274
37.5046 | 30.0215 | 18.28934 | 11.39048 | 11.73216 | 6.898864
37.5146 | 30.5979 | 18.33645 | 11.38817 | 12.26145 | 6.948279
37.5246 | 31.1215 | 18.38439 | 11.38586 | 12.73711 | 6.998533
37.5346 | 31.7948 | 18.4332 | 11.38356 | 13.3616 | 7.049641
37.5446 | 32.372 | 18.48289 | 11.38127 | 13.88911 | 7.101615
37.5546 | 33.1346 | 18.53347 | 11.37899 | 14.60113 | 7.154471
37.5646 | 33.8394 | 18.58495 | 11.37672 | 15.25445 | 7.208223
37.5746 | 34.5674 | 18.63735 | 11.37446 | 15.93005 | 7.262887
37.5846 | 35.3962 | 18.69068 | 11.3722 | 16.70552 | 7.318477
37.5946 | 36.1538 | 18.74497 | 11.36996 | 17.40883 | 7.375011
37.6046 | 37.0934 | 18.80022 | 11.36772 | 18.29318 | 7.432504
37.6146 | 37.936 | 18.85646 | 11.36549 | 19.07954 | 7.490974
37.6246 | 38.874 | 18.9137 | 11.36326 | 19.9603 | 7.550437
37.6346 | 39.8055 | 18.97196 | 11.36105 | 20.83354 | 7.610911
37.6446 | 40.7562 | 19.03126 | 11.35884 | 21.72494 | 7.672414
37.6546 | 41.8489 | 19.09161 | 11.35664 | 22.75729 | 7.734965
37.6646 | 42.8162 | 19.15304 | 11.35445 | 23.66316 | 7.798583
37.6746 | 43.9239 | 19.21556 | 11.35227 | 24.70834 | 7.863288
37.6846 | 45.0229 | 19.2792 | 11.3501 | 25.7437 | 7.929099
37.6946 | 46.1084 | 19.34397 | 11.34793 | 26.76443 | 7.996038
37.7046 | 47.3101 | 19.4099 | 11.34577 | 27.9002 | 8.064124
37.7146 | 48.3785 | 19.477 | 11.34362 | 28.9015 | 8.13338
37.7246 | 49.599 | 19.54531 | 11.34148 | 30.05369 | 8.203829
37.7346 | 50.796 | 19.61483 | 11.33934 | 31.18117 | 8.275491
37.7446 | 51.8824 | 19.68561 | 11.33722 | 32.19679 | 8.348392
37.7546 | 53.1196 | 19.75765 | 11.3351 | 33.36195 | 8.422556
37.7646 | 54.2298 | 19.83099 | 11.33299 | 34.39881 | 8.498005
37.7745 | 55.3985 | 19.9049 | 11.3309 | 35.4936 | 8.573991
37.7845 | 56.5322 | 19.98089 | 11.32881 | 36.55131 | 8.652077
37.7945 | 57.5971 | 20.05825 | 11.32672 | 37.53885 | 8.731527
37.8045 | 58.7354 | 20.13701 | 11.32464 | 38.59839 | 8.812367
37.8145 | 59.7875 | 20.2172 | 11.32257 | 39.5703 | 8.894628
37.8245 | 60.8212 | 20.29884 | 11.3205 | 40.52236 | 8.978336
37.8345 | 61.9016 | 20.38197 | 11.31845 | 41.51963 | 9.063522
37.8445 | 62.819 | 20.46661 | 11.3164 | 42.35239 | 9.150215
37.8545 | 63.7841 | 20.5528 | 11.31436 | 43.2313 | 9.238448
37.8645 | 64.5798 | 20.64057 | 11.31232 | 43.93923 | 9.328252
37.8745 | 65.3904 | 20.72995 | 11.3103 | 44.66045 | 9.419659
37.8845 | 66.1959 | 20.82098 | 11.30828 | 45.37492 | 9.512703
37.8945 | 66.8825 | 20.91369 | 11.30627 | 45.96881 | 9.60742
37.9045 | 67.5237 | 21.00811 | 11.30426 | 46.51559 | 9.703845
37.9145 | 68.0481 | 21.10428 | 11.30227 | 46.94382 | 9.802013
37.9245 | 68.5343 | 21.20224 | 11.30028 | 47.33206 | 9.901963
37.9345 | 69.0105 | 21.30203 | 11.2983 | 47.70847 | 10.00373
37.9445 | 69.3006 | 21.40369 | 11.29632 | 47.89691 | 10.10736
37.9545 | 69.6548 | 21.50725 | 11.29436 | 48.14755 | 10.2129
37.9645 | 69.7981 | 21.61276 | 11.2924 | 48.18534 | 10.32037
37.9745 | 69.9138 | 21.72027 | 11.29044 | 48.19353 | 10.42983
37.9845 | 70.0113 | 21.82982 | 11.2885 | 48.18148 | 10.54132
37.9945 | 69.9065 | 21.94145 | 11.28656 | 47.96505 | 10.65489
38.0045 | 69.8784 | 22.05521 | 11.28463 | 47.82319 | 10.77058
38.0145 | 69.6399 | 22.17115 | 11.28271 | 47.46875 | 10.88844
38.0245 | 69.3632 | 22.28931 | 11.2808 | 47.07389 | 11.00852
38.0345 | 69.0946 | 22.40976 | 11.27889 | 46.68484 | 11.13087
38.0445 | 68.6579 | 22.53253 | 11.27699 | 46.12537 | 11.25555
38.0545 | 68.2507 | 22.6577 | 11.27509 | 45.593 | 11.3826
38.0645 | 67.6956 | 22.7853 | 11.27321 | 44.9103 | 11.51209
38.0745 | 67.1309 | 22.9154 | 11.27133 | 44.2155 | 11.64407
38.0845 | 66.4687 | 23.04806 | 11.26945 | 43.42064 | 11.77861
38.0945 | 65.7241 | 23.18334 | 11.26759 | 42.54076 | 11.91575
38.1045 | 65.0147 | 23.3213 | 11.26573 | 41.6934 | 12.05557
38.1145 | 64.195 | 23.462 | 11.26388 | 40.733 | 12.19812
38.1245 | 63.3908 | 23.60552 | 11.26204 | 39.78528 | 12.34348
38.1345 | 62.5157 | 23.75192 | 11.2602 | 38.76378 | 12.49172
38.1445 | 61.5819 | 23.90126 | 11.25837 | 37.68064 | 12.64289
38.1545 | 60.6679 | 24.05363 | 11.25655 | 36.61427 | 12.79709
38.1645 | 59.7466 | 24.2091 | 11.25473 | 35.5375 | 12.95437
38.1745 | 58.7619 | 24.36774 | 11.25292 | 34.39416 | 13.11482
38.1845 | 57.7825 | 24.52964 | 11.25112 | 33.25286 | 13.27852
38.1945 | 56.7508 | 24.69488 | 11.24932 | 32.05592 | 13.44556
38.2045 | 55.802 | 24.86353 | 11.24754 | 30.93847 | 13.616
38.2145 | 54.7541 | 25.0357 | 11.24575 | 29.7184 | 13.78995
38.2245 | 53.746 | 25.21146 | 11.24398 | 28.53454 | 13.96748
38.2345 | 52.8397 | 25.39092 | 11.24221 | 27.44878 | 14.14871
38.2445 | 51.7942 | 25.57416 | 11.24045 | 26.22004 | 14.33371
38.2545 | 50.8345 | 25.76129 | 11.23869 | 25.07321 | 14.52259
38.2645 | 49.8397 | 25.9524 | 11.23695 | 23.8873 | 14.71545
38.2745 | 48.988 | 26.14761 | 11.23521 | 22.84039 | 14.9124
38.2845 | 48.0428 | 26.34702 | 11.23347 | 21.69578 | 15.11355
38.2945 | 47.1657 | 26.55074 | 11.23174 | 20.61496 | 15.319
38.3045 | 46.2702 | 26.75889 | 11.23002 | 19.51131 | 15.52887
38.3145 | 45.4487 | 26.97159 | 11.22831 | 18.47711 | 15.74329
38.3245 | 44.6347 | 27.18897 | 11.2266 | 17.44573 | 15.96237
38.3345 | 43.891 | 27.41114 | 11.2249 | 16.47986 | 16.18624
38.3445 | 43.1482 | 27.63825 | 11.2232 | 15.50995 | 16.41504
38.3545 | 42.4111 | 27.87042 | 11.22151 | 14.54068 | 16.6489
38.3644 | 41.7256 | 28.1054 | 11.21985 | 13.6202 | 16.88555
38.3744 | 41.0485 | 28.34808 | 11.21817 | 12.70042 | 17.12991
38.3844 | 40.4961 | 28.59627 | 11.2165 | 11.89983 | 17.37976
38.3944 | 39.8588 | 28.85011 | 11.21484 | 11.00869 | 17.63527
38.4044 | 39.3117 | 29.10977 | 11.21319 | 10.20193 | 17.89659
38.4144 | 38.7771 | 29.37542 | 11.21154 | 9.401682 | 18.16388
38.4244 | 38.2978 | 29.64722 | 11.20989 | 8.650579 | 18.43733
38.4344 | 37.8878 | 29.92536 | 11.20826 | 7.962444 | 18.7171
38.4444 | 37.3528 | 30.21001 | 11.20662 | 7.14279 | 19.00339
38.4544 | 37.0041 | 30.50137 | 11.205 | 6.50273 | 19.29637
38.4644 | 36.5826 | 30.79963 | 11.20338 | 5.782967 | 19.59625
38.4744 | 36.2054 | 31.105 | 11.20177 | 5.100397 | 19.90323
38.4844 | 35.9055 | 31.41769 | 11.20016 | 4.487811 | 20.21753
38.4944 | 35.5827 | 31.73791 | 11.19856 | 3.844791 | 20.53935
38.5044 | 35.3327 | 32.06589 | 11.19697 | 3.266814 | 20.86892
38.5144 | 35.0183 | 32.40186 | 11.19538 | 2.616443 | 21.20647
38.5244 | 34.8295 | 32.74606 | 11.1938 | 2.083441 | 21.55226
38.5344 | 34.5706 | 33.09874 | 11.19223 | 1.471857 | 21.90652
38.5444 | 34.3722 | 33.46017 | 11.19066 | 0.9120347 | 22.26951
38.5544 | 34.2074 | 33.83059 | 11.18909 | 0.3768068 | 22.6415
38.5644 | 34.019 | 34.2103 | 11.18754 | -0.1913041 | 23.02277
38.5744 | 33.887 | 34.59958 | 11.18599 | -0.7125809 | 23.41359
38.5844 | 33.7411 | 34.99872 | 11.18444 | -1.257621 | 23.81428
38.5944 | 33.6695 | 35.40803 | 11.1829 | -1.738533 | 24.22513
38.6044 | 33.5495 | 35.82783 | 11.18137 | -2.278329 | 24.64646
38.6144 | 33.4776 | 36.25844 | 11.17984 | -2.780844 | 25.0786
38.6244 | 33.4069 | 36.70021 | 11.17832 | -3.293306 | 25.52188
38.6344 | 33.3849 | 37.15348 | 11.17681 | -3.768579 | 25.97667
38.6444 | 33.3206 | 37.61861 | 11.1753 | -4.298012 | 26.44331
38.6544 | 33.3292 | 38.09599 | 11.1738 | -4.766793 | 26.9222
38.6644 | 33.3171 | 38.586 | 11.1723 | -5.268903 | 27.41371
38.6744 | 33.3487 | 39.08905 | 11.17081 | -5.740349 | 27.91824
38.6844 | 33.3915 | 39.60555 | 11.16932 | -6.214045 | 28.43622
38.6944 | 33.4304 | 40.13592 | 11.16784 | -6.705518 | 28.96808
38.7044 | 33.5191 | 40.68062 | 11.16637 | -7.161515 | 29.51425
38.7144 | 33.6139 | 41.2401 | 11.1649 | -7.626201 | 30.0752
38.7244 | 33.7358 | 41.81484 | 11.16343 | -8.079041 | 30.65141
38.7344 | 33.8939 | 42.40533 | 11.16198 | -8.511433 | 31.24336
38.7444 | 34.0124 | 43.01208 | 11.16052 | -8.999678 | 31.85155
38.7544 | 34.1972 | 43.6356 | 11.15908 | -9.438405 | 32.47653
38.7644 | 34.4023 | 44.27645 | 11.15764 | -9.874148 | 33.11881
38.7744 | 34.6411 | 44.93517 | 11.1562 | -10.29407 | 33.77897
38.7844 | 34.8571 | 45.61235 | 11.15477 | -10.75525 | 34.45758
38.7944 | 35.1953 | 46.30857 | 11.15335 | -11.11327 | 35.15522
38.8044 | 35.444 | 47.02444 | 11.15193 | -11.58044 | 35.87251
38.8144 | 35.8104 | 47.7606 | 11.15052 | -11.9502 | 36.61008
38.8244 | 36.2113 | 48.5177 | 11.14911 | -12.3064 | 37.36858
38.8344 | 36.5479 | 49.29639 | 11.14771 | -12.74849 | 38.14868
38.8444 | 37.0913 | 50.09736 | 11.14631 | -13.00606 | 38.95104
38.8544 | 37.5329 | 50.92131 | 11.14492 | -13.38841 | 39.77639
38.8644 | 38.0471 | 51.76897 | 11.14354 | -13.72187 | 40.62543
38.8744 | 38.696 | 52.64107 | 11.14216 | -13.94507 | 41.49892
38.8844 | 39.2258 | 53.53837 | 11.14078 | -14.31257 | 42.39759
38.8944 | 40.0214 | 54.46165 | 11.13941 | -14.44025 | 43.32223
38.9044 | 40.713 | 55.41168 | 11.13805 | -14.69868 | 44.27363
38.9144 | 41.4995 | 56.38928 | 11.13669 | -14.88978 | 45.25259
38.9244 | 42.4059 | 57.39526 | 11.13534 | -14.98936 | 46.25993
38.9344 | 43.242 | 58.43046 | 11.13399 | -15.18846 | 47.29647
38.9443 | 44.302 | 59.48489 | 11.13266 | -15.18289 | 48.35223
38.9543 | 45.4046 | 60.58074 | 11.13132 | -15.17614 | 49.44942
38.9643 | 46.4432 | 61.70833 | 11.12999 | -15.26513 | 50.57834
38.9743 | 47.7632 | 62.86855 | 11.12866 | -15.10535 | 51.73989
38.9843 | 48.9544 | 64.06225 | 11.12734 | -15.10785 | 52.93491
38.9943 | 50.4823 | 65.2903 | 11.12602 | -14.808 | 54.16428
39.0043 | 51.9606 | 66.55353 | 11.12471 | -14.59293 | 55.42883
39.0143 | 53.6086 | 67.85283 | 11.1234 | -14.24423 | 56.72943
39.0243 | 55.2983 | 69.18897 | 11.1221 | -13.89067 | 58.06688
39.0343 | 57.1408 | 70.56282 | 11.1208 | -13.42202 | 59.44202
39.0443 | 59.1816 | 71.97512 | 11.11951 | -12.79352 | 60.85561
39.0543 | 61.2483 | 73.42663 | 11.11822 | -12.17833 | 62.30841
39.0643 | 63.4519 | 74.91803 | 11.11694 | -11.46613 | 63.80109
39.0743 | 65.9638 | 76.45 | 11.11566 | -10.4862 | 65.33434
39.0843 | 68.2746 | 78.0231 | 11.11439 | -9.748495 | 66.90871
39.0943 | 71.1141 | 79.63785 | 11.11312 | -8.523751 | 68.52473
39.1043 | 73.8832 | 81.2947 | 11.11186 | -7.411496 | 70.18284
39.1143 | 76.8087 | 82.99395 | 11.1106 | -6.185246 | 71.88335
39.1243 | 79.9437 | 84.73583 | 11.10934 | -4.79213 | 73.62648
39.1343 | 83.1139 | 86.52044 | 11.1081 | -3.406539 | 75.41234
39.1443 | 86.6385 | 88.34772 | 11.10685 | -1.70922 | 77.24087
39.1543 | 90.124 | 90.21746 | 11.10561 | -0.09345992 | 79.11185
39.1643 | 94.0189 | 92.12925 | 11.10438 | 1.889647 | 81.02487
39.1743 | 97.8522 | 94.0825 | 11.10315 | 3.769699 | 82.97935
39.1843 | 101.8719 | 96.07638 | 11.10193 | 5.795516 | 84.97446
39.1943 | 106.3235 | 98.10986 | 11.10071 | 8.213644 | 87.00915
39.2043 | 110.4401 | 100.1816 | 11.09949 | 10.25853 | 89.08208
39.2143 | 115.1667 | 102.2899 | 11.09828 | 12.87679 | 91.19163
39.2243 | 119.6188 | 104.4329 | 11.09707 | 15.18587 | 93.33585
39.2343 | 124.6121 | 106.6084 | 11.09587 | 18.00373 | 95.5125
39.2443 | 129.4981 | 108.8136 | 11.09468 | 20.6845 | 97.71892
39.2543 | 134.6134 | 111.0456 | 11.09348 | 23.5678 | 99.95212
39.2643 | 139.6818 | 113.3009 | 11.0923 | 26.38086 | 102.2086
39.2743 | 144.55 | 115.5758 | 11.09111 | 28.97423 | 104.4847
39.2843 | 150.0525 | 117.8659 | 11.08993 | 32.18665 | 106.7759
39.2943 | 155.3648 | 120.1664 | 11.08876 | 35.1984 | 109.0776
39.3043 | 160.5159 | 122.4723 | 11.08759 | 38.04364 | 111.3847
39.3143 | 166.0072 | 124.7778 | 11.08642 | 41.22944 | 113.6913
39.3243 | 171.1992 | 127.0768 | 11.08526 | 44.12243 | 115.9915
39.3343 | 176.551 | 129.3627 | 11.08411 | 47.18829 | 118.2786
39.3443 | 181.963 | 131.6286 | 11.08295 | 50.33442 | 120.5456
39.3543 | 186.9109 | 133.8669 | 11.08181 | 53.04395 | 122.7851
39.3643 | 191.9147 | 136.07 | 11.08066 | 55.84473 | 124.9893
39.3743 | 197.0069 | 138.2295 | 11.07952 | 58.77739 | 127.15
39.3843 | 201.8179 | 140.3371 | 11.07839 | 61.48081 | 129.2587
39.3943 | 206.491 | 142.384 | 11.07726 | 64.10699 | 131.3068
39.4043 | 210.9021 | 144.3614 | 11.07613 | 66.54068 | 133.2853
39.4143 | 215.5966 | 146.2603 | 11.07501 | 69.33626 | 135.1853
39.4243 | 219.3239 | 148.0718 | 11.07389 | 71.25209 | 136.9979
39.4343 | 223.2206 | 149.7869 | 11.07277 | 73.43368 | 138.7141
39.4443 | 226.6357 | 151.397 | 11.07166 | 75.23873 | 140.3253
39.4543 | 229.7662 | 152.8935 | 11.07056 | 76.87271 | 141.8229
39.4643 | 232.9367 | 154.2684 | 11.06946 | 78.66828 | 143.199
39.4743 | 235.3963 | 155.5141 | 11.06836 | 79.88217 | 144.4458
39.4843 | 238.0488 | 156.6236 | 11.06727 | 81.4252 | 145.5563
39.4943 | 239.6841 | 157.5904 | 11.06618 | 82.09368 | 146.5242
39.5043 | 241.4543 | 158.409 | 11.06509 | 83.04533 | 147.3439
39.5143 | 242.947 | 159.0744 | 11.06401 | 83.87257 | 148.0104
39.5243 | 243.7533 | 159.5829 | 11.06293 | 84.17043 | 148.5199
39.5342 | 244.3388 | 159.9286 | 11.06187 | 84.41022 | 148.8667
39.5442 | 244.1389 | 160.1166 | 11.0608 | 84.02231 | 149.0558
39.5542 | 244.2637 | 160.1415 | 11.05973 | 84.12215 | 149.0818
39.5642 | 243.6165 | 160.0035 | 11.05867 | 83.61304 | 148.9448
39.5742 | 242.717 | 159.7033 | 11.05761 | 83.01367 | 148.6457
39.5842 | 241.4323 | 159.2431 | 11.05656 | 82.18916 | 148.1866
39.5942 | 239.8023 | 158.6258 | 11.05551 | 81.17646 | 147.5703
39.6042 | 237.7817 | 157.8553 | 11.05446 | 79.92638 | 146.8009
39.6142 | 235.3497 | 156.9363 | 11.05342 | 78.41341 | 145.8829
39.6242 | 232.5536 | 155.8743 | 11.05238 | 76.67933 | 144.8219
39.6342 | 229.5215 | 154.6755 | 11.05135 | 74.84603 | 143.6241
39.6442 | 226.4069 | 153.3468 | 11.05031 | 73.06014 | 142.2964
39.6542 | 222.6857 | 151.8955 | 11.04929 | 70.79019 | 140.8462
39.6642 | 218.9404 | 150.3296 | 11.04826 | 68.6108 | 139.2813
39.6742 | 215.0622 | 148.6572 | 11.04724 | 66.40498 | 137.61
39.6842 | 210.5336 | 146.8868 | 11.04622 | 63.64677 | 135.8406
39.6942 | 206.1056 | 145.0271 | 11.04521 | 61.07852 | 133.9819
39.7042 | 201.3769 | 143.0867 | 11.0442 | 58.2902 | 132.0425
39.7142 | 196.4957 | 141.0744 | 11.0432 | 55.42128 | 130.0312
39.7242 | 191.5733 | 138.9989 | 11.04219 | 52.57437 | 127.9567
39.7342 | 186.5485 | 136.8687 | 11.04119 | 49.67982 | 125.8275
39.7442 | 181.1074 | 134.6921 | 11.0402 | 46.41535 | 123.6519
39.7542 | 175.9789 | 132.4771 | 11.03921 | 43.50182 | 121.4379
39.7642 | 170.7402 | 130.2315 | 11.03822 | 40.50873 | 119.1932
39.7742 | 165.2205 | 127.9626 | 11.03723 | 37.25785 | 116.9254
39.7842 | 159.9407 | 125.6776 | 11.03625 | 34.26308 | 114.6414
39.7942 | 154.598 | 123.383 | 11.03527 | 31.21502 | 112.3477
39.8042 | 149.304 | 121.0849 | 11.0343 | 28.21912 | 110.0506
39.8142 | 143.9052 | 118.7891 | 11.03333 | 25.11611 | 107.7558
39.8242 | 138.7236 | 116.5009 | 11.03236 | 22.22269 | 105.4685
39.8342 | 133.4113 | 114.2252 | 11.0314 | 19.18612 | 103.1938
39.8442 | 128.6719 | 111.9663 | 11.03043 | 16.70557 | 100.9359
39.8542 | 123.4701 | 109.7284 | 11.02948 | 13.74174 | 98.69889
39.8642 | 118.7533 | 107.5149 | 11.02852 | 11.23844 | 96.48634
39.8742 | 114.1287 | 105.329 | 11.02757 | 8.799709 | 94.30142
39.8842 | 109.3288 | 103.1736 | 11.02662 | 6.155213 | 92.14696
39.8942 | 104.9737 | 101.0511 | 11.02568 | 3.922625 | 90.0254
39.9042 | 100.4236 | 98.96358 | 11.02474 | 1.460024 | 87.93884
39.9142 | 96.4925 | 96.91287 | 11.0238 | -0.4203685 | 85.88907
39.9242 | 92.4497 | 94.90045 | 11.02286 | -2.450754 | 83.87759
39.9342 | 88.5675 | 92.92755 | 11.02193 | -4.360054 | 81.90563
39.9442 | 84.9872 | 90.99514 | 11.021 | -6.007936 | 79.97414
39.9542 | 81.251 | 89.10393 | 11.02007 | -7.852933 | 78.08386
39.9642 | 78.0901 | 87.25449 | 11.01915 | -9.164385 | 76.23533
39.9742 | 74.7313 | 85.44711 | 11.01823 | -10.71581 | 74.42888
39.9842 | 71.7219 | 83.68201 | 11.01731 | -11.96011 | 72.66469
39.9942 | 68.8299 | 81.95916 | 11.0164 | -13.12926 | 70.94276
40.0042 | 66.0138 | 80.27848 | 11.01549 | -14.26468 | 69.26299
40.0142 | 63.5414 | 78.63969 | 11.01458 | -15.09829 | 67.62511
40.0242 | 61.0045 | 77.04245 | 11.01368 | -16.03795 | 66.02877
40.0342 | 58.6627 | 75.48633 | 11.01277 | -16.82363 | 64.47355
40.0442 | 56.5068 | 73.97079 | 11.01187 | -17.46399 | 62.95891
40.0542 | 54.3449 | 72.49525 | 11.01098 | -18.15035 | 61.48427
40.0642 | 52.5633 | 71.05904 | 11.01008 | -18.49574 | 60.04896
40.0742 | 50.7346 | 69.66149 | 11.00919 | -18.92689 | 58.65229
40.0842 | 48.9547 | 68.30183 | 11.00831 | -19.34713 | 57.29352
40.0942 | 47.4676 | 66.9793 | 11.00742 | -19.5117 | 55.97188
40.1042 | 45.871 | 65.6931 | 11.00654 | -19.8221 | 54.68656
40.1142 | 44.6473 | 64.44239 | 11.00566 | -19.79509 | 53.43673
40.1241 | 43.2834 | 63.23836 | 11.00479 | -19.95496 | 52.23356
40.1341 | 42.1155 | 62.05581 | 11.00392 | -19.94031 | 51.05189
40.1441 | 41.0069 | 60.90624 | 11.00305 | -19.89934 | 49.90319
40.1541 | 39.9337 | 59.78879 | 11.00218 | -19.85509 | 48.78661
40.1641 | 39.082 | 58.70262 | 11.00131 | -19.62062 | 47.70131
40.1741 | 38.1276 | 57.64688 | 11.00045 | -19.51928 | 46.64643
40.1841 | 37.3678 | 56.62072 | 10.99959 | -19.25292 | 45.62113
40.1941 | 36.5682 | 55.62333 | 10.99873 | -19.05513 | 44.6246
40.2041 | 35.8934 | 54.65387 | 10.99788 | -18.76047 | 43.656
40.2141 | 35.2328 | 53.71155 | 10.99702 | -18.47875 | 42.71453
40.2241 | 34.6619 | 52.79557 | 10.99617 | -18.13367 | 41.7994
40.2341 | 34.187 | 51.90516 | 10.99533 | -17.71816 | 40.90984
40.2441 | 33.6426 | 51.03956 | 10.99448 | -17.39696 | 40.04508
40.2541 | 33.2048 | 50.19801 | 10.99364 | -16.99321 | 39.20437
40.2641 | 32.7952 | 49.3798 | 10.9928 | -16.5846 | 38.387
40.2741 | 32.3986 | 48.58421 | 10.99196 | -16.18561 | 37.59225
40.2841 | 32.0844 | 47.81055 | 10.99112 | -15.72615 | 36.81942
40.2941 | 31.7602 | 47.05815 | 10.99029 | -15.29795 | 36.06786
40.3041 | 31.5348 | 46.32636 | 10.98946 | -14.79156 | 35.3369
40.3141 | 31.227 | 45.61453 | 10.98863 | -14.38753 | 34.6259
40.3241 | 30.9771 | 44.92205 | 10.98781 | -13.94495 | 33.93425
40.3341 | 30.8085 | 44.24832 | 10.98698 | -13.43982 | 33.26134
40.3441 | 30.5851 | 43.59276 | 10.98616 | -13.00766 | 32.60659
40.3541 | 30.3914 | 42.95479 | 10.98534 | -12.56339 | 31.96944
40.3641 | 30.2645 | 42.33386 | 10.98453 | -12.06936 | 31.34934
40.3741 | 30.0987 | 41.72946 | 10.98371 | -11.63076 | 30.74574
40.3841 | 30.0173 | 41.14106 | 10.9829 | -11.12376 | 30.15816
40.3941 | 29.8248 | 40.56816 | 10.98209 | -10.74336 | 29.58607
40.4041 | 29.7638 | 40.01028 | 10.98128 | -10.24648 | 29.02899
40.4141 | 29.6204 | 39.46696 | 10.98048 | -9.846555 | 28.48648
40.4241 | 29.5084 | 38.93773 | 10.97968 | -9.429329 | 27.95805
40.4341 | 29.4216 | 38.42217 | 10.97888 | -9.000567 | 27.44329
40.4441 | 29.3243 | 37.91985 | 10.97808 | -8.595545 | 26.94177
40.4541 | 29.2712 | 37.43035 | 10.97728 | -8.15915 | 26.45307
40.4641 | 29.1353 | 36.95329 | 10.97649 | -7.817994 | 25.97681
40.4741 | 29.0781 | 36.48829 | 10.97569 | -7.410188 | 25.5126
40.4841 | 28.9727 | 36.03496 | 10.9749 | -7.062264 | 25.06006
40.4941 | 28.8783 | 35.59296 | 10.97411 | -6.714663 | 24.61885
40.5041 | 28.7889 | 35.16195 | 10.97333 | -6.373045 | 24.18862
40.5141 | 28.7147 | 34.74157 | 10.97254 | -6.02687 | 23.76903
40.5241 | 28.6101 | 34.33151 | 10.97176 | -5.721413 | 23.35975
40.5341 | 28.5092 | 33.93147 | 10.97098 | -5.42227 | 22.96049
40.5441 | 28.3914 | 33.54113 | 10.9702 | -5.149732 | 22.57093
40.5541 | 28.3128 | 33.16022 | 10.96942 | -4.847415 | 22.19079
40.5641 | 28.1868 | 32.78843 | 10.96865 | -4.601631 | 21.81978
40.5741 | 28.0515 | 32.42551 | 10.96788 | -4.374011 | 21.45763
40.5841 | 27.9484 | 32.07119 | 10.96711 | -4.122793 | 21.10409
40.5941 | 27.7722 | 31.72522 | 10.96634 | -3.95302 | 20.75888
40.6041 | 27.6822 | 31.38735 | 10.96557 | -3.70515 | 20.42178
40.6141 | 27.504 | 31.05734 | 10.9648 | -3.553344 | 20.09254
40.6241 | 27.3673 | 30.73497 | 10.96404 | -3.367671 | 19.77093
40.6341 | 27.2095 | 30.42001 | 10.96328 | -3.210512 | 19.45673
40.6441 | 27.0426 | 30.11225 | 10.96252 | -3.069651 | 19.14973
40.6541 | 26.8594 | 29.81148 | 10.96176 | -2.952082 | 18.84972
40.6641 | 26.6738 | 29.51751 | 10.961 | -2.843706 | 18.5565
40.6741 | 26.5142 | 29.23013 | 10.96025 | -2.715925 | 18.26988
40.6841 | 26.3126 | 28.94916 | 10.95949 | -2.636558 | 17.98966
40.6941 | 26.1174 | 28.67442 | 10.95874 | -2.557017 | 17.71567
40.704 | 25.9253 | 28.40839 | 10.958 | -2.483093 | 17.45039
40.714 | 25.6857 | 28.14554 | 10.95725 | -2.459836 | 17.18828
40.724 | 25.5348 | 27.8884 | 10.9565 | -2.3536 | 16.9319
40.734 | 25.3011 | 27.63683 | 10.95576 | -2.335731 | 16.68107
40.744 | 25.0771 | 27.39067 | 10.95502 | -2.313572 | 16.43566
40.754 | 24.8545 | 27.14978 | 10.95427 | -2.295278 | 16.1955
40.764 | 24.6173 | 26.914 | 10.95353 | -2.296701 | 15.96047
40.774 | 24.4063 | 26.68321 | 10.95279 | -2.276906 | 15.73041
40.784 | 24.1687 | 26.45726 | 10.95206 | -2.288559 | 15.5052
40.794 | 23.9406 | 26.23603 | 10.95132 | -2.295426 | 15.28471
40.804 | 23.7452 | 26.01938 | 10.95059 | -2.274185 | 15.0688
40.814 | 23.465 | 25.80721 | 10.94985 | -2.342209 | 14.85736
40.824 | 23.2393 | 25.59939 | 10.94912 | -2.360086 | 14.65027
40.834 | 23.0374 | 25.3958 | 10.94839 | -2.358395 | 14.44741
40.844 | 22.7891 | 25.19633 | 10.94766 | -2.407233 | 14.24867
40.854 | 22.5835 | 25.00089 | 10.94693 | -2.417385 | 14.05395
40.864 | 22.3543 | 24.80935 | 10.94621 | -2.455053 | 13.86315
40.874 | 22.1256 | 24.62163 | 10.94548 | -2.496031 | 13.67615
40.884 | 21.8987 | 24.43763 | 10.94476 | -2.538926 | 13.49287
40.894 | 21.6546 | 24.25724 | 10.94404 | -2.602639 | 13.3132
40.904 | 21.4849 | 24.08038 | 10.94331 | -2.595481 | 13.13707
40.914 | 21.2291 | 23.90696 | 10.94259 | -2.677862 | 12.96437
40.924 | 21.0454 | 23.7369 | 10.94188 | -2.691496 | 12.79502
40.934 | 20.8254 | 23.5701 | 10.94116 | -2.744699 | 12.62894
40.944 | 20.6076 | 23.40649 | 10.94044 | -2.79889 | 12.46605
40.954 | 20.4159 | 23.24599 | 10.93973 | -2.830092 | 12.30626
40.964 | 20.2181 | 23.0885 | 10.93901 | -2.870401 | 12.14949
40.974 | 20.0379 | 22.93399 | 10.9383 | -2.896093 | 11.99569
40.984 | 19.8363 | 22.78237 | 10.93759 | -2.946072 | 11.84478
40.994 | 19.6471 | 22.63357 | 10.93688 | -2.986468 | 11.69669
41.004 | 19.4633 | 22.48751 | 10.93617 | -3.024212 | 11.55134
41.014 | 19.2862 | 22.34414 | 10.93546 | -3.05794 | 11.40868
41.024 | 19.1484 | 22.20339 | 10.93475 | -3.054986 | 11.26863
41.034 | 18.9573 | 22.06519 | 10.93405 | -3.107891 | 11.13114
41.044 | 18.8044 | 21.92949 | 10.93334 | -3.125091 | 10.99615
41.054 | 18.6454 | 21.79623 | 10.93264 | -3.15083 | 10.86359
41.064 | 18.4765 | 21.66535 | 10.93194 | -3.188849 | 10.73341
41.074 | 18.3603 | 21.53679 | 10.93123 | -3.176494 | 10.60556
41.084 | 18.2095 | 21.41051 | 10.93053 | -3.201011 | 10.47998
41.094 | 18.0669 | 21.28645 | 10.92983 | -3.219548 | 10.35662
41.104 | 17.9533 | 21.16459 | 10.92913 | -3.211291 | 10.23546
41.114 | 17.7847 | 21.04478 | 10.92843 | -3.260079 | 10.11634
41.124 | 17.7044 | 20.92708 | 10.92774 | -3.222677 | 9.99934
41.134 | 17.5505 | 20.8114 | 10.92704 | -3.260899 | 9.884359
41.144 | 17.4722 | 20.6977 | 10.92634 | -3.225499 | 9.771355
41.154 | 17.3417 | 20.58594 | 10.92565 | -3.244236 | 9.660286
41.164 | 17.2242 | 20.47606 | 10.92496 | -3.251864 | 9.551108
41.174 | 17.1306 | 20.36804 | 10.92426 | -3.237443 | 9.443781
41.184 | 17.0287 | 20.26183 | 10.92357 | -3.233132 | 9.338262
41.194 | 16.9408 | 20.15739 | 10.92288 | -3.216591 | 9.234513
41.204 | 16.8529 | 20.05468 | 10.92219 | -3.20178 | 9.132493
41.214 | 16.7527 | 19.95366 | 10.9215 | -3.200964 | 9.032167
41.224 | 16.6699 | 19.85431 | 10.92081 | -3.184405 | 8.933499
41.234 | 16.5799 | 19.75657 | 10.92012 | -3.176668 | 8.83645
41.244 | 16.5106 | 19.66042 | 10.91943 | -3.149817 | 8.740988
41.254 | 16.451 | 19.56582 | 10.91874 | -3.114822 | 8.64708
41.264 | 16.3603 | 19.47274 | 10.91806 | -3.112444 | 8.554689
41.274 | 16.2958 | 19.38116 | 10.91737 | -3.085356 | 8.463787
41.284 | 16.2111 | 19.29103 | 10.91668 | -3.079925 | 8.374342
41.2939 | 16.1593 | 19.20321 | 10.916 | -3.043908 | 8.287203
41.3039 | 16.1035 | 19.11589 | 10.91532 | -3.012387 | 8.200566
41.3139 | 16.0488 | 19.02993 | 10.91464 | -2.981135 | 8.115298
41.3239 | 15.9946 | 18.94532 | 10.91395 | -2.950723 | 8.03137
41.3339 | 15.9162 | 18.86202 | 10.91327 | -2.945823 | 7.948753
41.3439 | 15.8889 | 18.78001 | 10.91259 | -2.89111 | 7.867422
41.3539 | 15.8113 | 18.69926 | 10.91191 | -2.887956 | 7.787351
41.3639 | 15.7778 | 18.61974 | 10.91122 | -2.841938 | 7.708514
41.3739 | 15.7312 | 18.54143 | 10.91054 | -2.810229 | 7.630886
41.3839 | 15.6736 | 18.4643 | 10.90986 | -2.790705 | 7.554442
41.3939 | 15.633 | 18.38834 | 10.90918 | -2.755344 | 7.479161
41.4039 | 15.5819 | 18.31352 | 10.9085 | -2.731621 | 7.405017
41.4139 | 15.5335 | 18.23981 | 10.90782 | -2.706314 | 7.33199
41.4239 | 15.4908 | 18.1672 | 10.90715 | -2.676401 | 7.260056
41.4339 | 15.416 | 18.09566 | 10.90647 | -2.679661 | 7.189195
41.4439 | 15.4238 | 18.02517 | 10.90579 | -2.601374 | 7.119386
41.4539 | 15.3415 | 17.95572 | 10.90511 | -2.614218 | 7.050608
41.4639 | 15.3211 | 17.88727 | 10.90443 | -2.566174 | 6.982841
41.4739 | 15.2728 | 17.81982 | 10.90376 | -2.547021 | 6.916065
41.4839 | 15.214 | 17.75334 | 10.90308 | -2.539342 | 6.850263
41.4939 | 15.1742 | 17.68782 | 10.9024 | -2.513618 | 6.785416
41.5039 | 15.1658 | 17.62323 | 10.90173 | -2.45743 | 6.721504
41.5139 | 15.1206 | 17.55956 | 10.90105 | -2.43896 | 6.658511
41.5239 | 15.0768 | 17.49679 | 10.90037 | -2.419992 | 6.596419
41.5339 | 15.0283 | 17.43491 | 10.8997 | -2.406609 | 6.535212
41.5439 | 14.9933 | 17.37389 | 10.89902 | -2.380594 | 6.474872
41.5539 | 14.9603 | 17.31373 | 10.89835 | -2.353431 | 6.415385
41.5639 | 14.9579 | 17.2544 | 10.89767 | -2.296504 | 6.356733
41.5739 | 14.9018 | 17.1959 | 10.897 | -2.294098 | 6.298902
41.5839 | 14.8659 | 17.1382 | 10.89632 | -2.272297 | 6.241877
41.5939 | 14.8295 | 17.08129 | 10.89565 | -2.251788 | 6.185643
41.6039 | 14.7865 | 17.02516 | 10.89497 | -2.238655 | 6.130185
41.6139 | 14.8019 | 16.96979 | 10.8943 | -2.167885 | 6.07549
41.6239 | 14.7711 | 16.91516 | 10.89362 | -2.144064 | 6.021543
41.6339 | 14.7186 | 16.86128 | 10.89295 | -2.142678 | 5.968332
41.6439 | 14.6915 | 16.80811 | 10.89227 | -2.116614 | 5.915843
41.6539 | 14.6564 | 16.75566 | 10.8916 | -2.09926 | 5.864063
41.6639 | 14.63 | 16.7039 | 10.89092 | -2.073902 | 5.81298
41.6739 | 14.6398 | 16.65283 | 10.89025 | -2.013029 | 5.762582
41.6839 | 14.5907 | 16.60243 | 10.88957 | -2.011728 | 5.712856
41.6939 | 14.573 | 16.55269 | 10.8889 | -1.979688 | 5.66379
41.7039 | 14.5174 | 16.5036 | 10.88822 | -1.986197 | 5.615375
41.7139 | 14.5212 | 16.45514 | 10.88755 | -1.933944 | 5.567596
41.7239 | 14.4923 | 16.40732 | 10.88687 | -1.915017 | 5.520445
41.7339 | 14.4756 | 16.36011 | 10.8862 | -1.884507 | 5.47391
41.7439 | 14.4564 | 16.3135 | 10.88552 | -1.857102 | 5.42798
41.7539 | 14.4135 | 16.26749 | 10.88485 | -1.853992 | 5.382646
41.7639 | 14.393 | 16.22207 | 10.88417 | -1.829067 | 5.337897
41.7739 | 14.3891 | 16.17722 | 10.88349 | -1.788116 | 5.293723
41.7839 | 14.3642 | 16.13293 | 10.88282 | -1.768732 | 5.250114
41.7939 | 14.3569 | 16.0892 | 10.88214 | -1.732302 | 5.207061
41.8039 | 14.3086 | 16.04602 | 10.88146 | -1.73742 | 5.164555
41.8139 | 14.3047 | 16.00337 | 10.88079 | -1.698674 | 5.122587
41.8239 | 14.2686 | 15.96126 | 10.88011 | -1.692657 | 5.081147
41.8339 | 14.2738 | 15.91966 | 10.87943 | -1.64586 | 5.040227
41.8439 | 14.2392 | 15.87857 | 10.87876 | -1.639374 | 4.999818
41.8539 | 14.218 | 15.83799 | 10.87808 | -1.61999 | 4.959912
41.8639 | 14.21 | 15.7979 | 10.8774 | -1.587901 | 4.920501
41.8738 | 14.1726 | 15.75869 | 10.87673 | -1.586089 | 4.881962
41.8838 | 14.1751 | 15.71956 | 10.87605 | -1.54446 | 4.843511
41.8938 | 14.145 | 15.6809 | 10.87537 | -1.535901 | 4.805532
41.9038 | 14.1147 | 15.64271 | 10.87469 | -1.528006 | 4.768017
41.9138 | 14.145 | 15.60497 | 10.87401 | -1.459965 | 4.730957
41.9238 | 14.0945 | 15.56767 | 10.87333 | -1.473174 | 4.694346
41.9338 | 14.0767 | 15.53082 | 10.87265 | -1.454124 | 4.658177
41.9438 | 14.0639 | 15.49441 | 10.87197 | -1.430509 | 4.622443
41.9538 | 14.0327 | 15.45842 | 10.87128 | -1.42572 | 4.587137
41.9638 | 14.0422 | 15.42285 | 10.8706 | -1.380653 | 4.552251
41.9738 | 14.0183 | 15.3877 | 10.86992 | -1.369399 | 4.51778
41.9838 | 13.9975 | 15.35296 | 10.86923 | -1.355463 | 4.483728
41.9938 | 13.9655 | 15.31862 | 10.86855 | -1.353117 | 4.450066
42.0038 | 13.9509 | 15.28467 | 10.86787 | -1.333767 | 4.416801
42.0138 | 13.9389 | 15.2511 | 10.86718 | -1.312195 | 4.383914
42.0238 | 13.9325 | 15.21792 | 10.8665 | -1.285416 | 4.351421
42.0338 | 13.9159 | 15.18511 | 10.86581 | -1.269215 | 4.319305
42.0438 | 13.883 | 15.15268 | 10.86512 | -1.269684 | 4.287562
42.0538 | 13.8609 | 15.12062 | 10.86443 | -1.259719 | 4.256184
42.0638 | 13.8633 | 15.08891 | 10.86375 | -1.225614 | 4.225167
42.0738 | 13.8267 | 15.05756 | 10.86306 | -1.230863 | 4.194505
42.0838 | 13.8431 | 15.02656 | 10.86237 | -1.183461 | 4.164192
42.0938 | 13.7896 | 14.9959 | 10.86168 | -1.206303 | 4.134225
42.1038 | 13.7815 | 14.96558 | 10.86099 | -1.184084 | 4.104596
42.1138 | 13.7618 | 14.9356 | 10.8603 | -1.173799 | 4.075302
42.1238 | 13.7328 | 14.90594 | 10.8596 | -1.173142 | 4.046337
42.1338 | 13.7525 | 14.87661 | 10.85891 | -1.124109 | 4.017697
42.1438 | 13.7001 | 14.84759 | 10.85822 | -1.147495 | 3.989376
42.1538 | 13.7075 | 14.8189 | 10.85752 | -1.111404 | 3.96138
42.1638 | 13.6695 | 14.79051 | 10.85683 | -1.121013 | 3.933685
42.1738 | 13.6561 | 14.76243 | 10.85613 | -1.106328 | 3.906295
42.1838 | 13.6379 | 14.73464 | 10.85544 | -1.096744 | 3.879208
42.1938 | 13.6129 | 14.70716 | 10.85474 | -1.094256 | 3.852418
42.2038 | 13.6101 | 14.67996 | 10.85404 | -1.06986 | 3.82592
42.2138 | 13.601 | 14.65305 | 10.85334 | -1.052052 | 3.799711
42.2238 | 13.57 | 14.62643 | 10.85264 | -1.056427 | 3.773787
42.2338 | 13.5482 | 14.60008 | 10.85194 | -1.051883 | 3.748143
42.2438 | 13.5383 | 14.57401 | 10.85124 | -1.035713 | 3.722775
42.2538 | 13.5408 | 14.54822 | 10.85054 | -1.007415 | 3.69768
42.2638 | 13.5289 | 14.52268 | 10.84983 | -0.9937777 | 3.672846
42.2738 | 13.4828 | 14.49741 | 10.84913 | -1.014612 | 3.648285
42.2838 | 13.4754 | 14.47241 | 10.84842 | -0.9970065 | 3.623985
42.2938 | 13.4549 | 14.44766 | 10.84772 | -0.9927575 | 3.599942
42.3038 | 13.4774 | 14.42316 | 10.84701 | -0.9457617 | 3.576154
42.3138 | 13.4433 | 14.39892 | 10.8463 | -0.9556153 | 3.552616
42.3238 | 13.4184 | 14.37492 | 10.84559 | -0.956515 | 3.529325
42.3338 | 13.3947 | 14.35116 | 10.84488 | -0.9564571 | 3.506278
42.3438 | 13.3841 | 14.32764 | 10.84417 | -0.943539 | 3.483471
42.3538 | 13.407 | 14.30436 | 10.84346 | -0.8973563 | 3.460901
42.3638 | 13.3674 | 14.28131 | 10.84274 | -0.9139067 | 3.438565
42.3738 | 13.3415 | 14.25849 | 10.84203 | -0.9169863 | 3.416459
42.3838 | 13.3322 | 14.23589 | 10.84131 | -0.9036925 | 3.394581
42.3938 | 13.3085 | 14.21352 | 10.84059 | -0.905022 | 3.372927
42.4038 | 13.3261 | 14.19138 | 10.83988 | -0.8652782 | 3.351502
42.4138 | 13.3093 | 14.16945 | 10.83916 | -0.8601453 | 3.330288
42.4238 | 13.2661 | 14.14773 | 10.83844 | -0.8816264 | 3.309289
42.4338 | 13.2582 | 14.12622 | 10.83772 | -0.8680191 | 3.288503
42.4438 | 13.2198 | 14.10492 | 10.83699 | -0.8851205 | 3.267927
42.4538 | 13.2585 | 14.08383 | 10.83627 | -0.8253279 | 3.247558
42.4637 | 13.2065 | 14.06314 | 10.83555 | -0.8566413 | 3.227589
42.4737 | 13.2047 | 14.04245 | 10.83483 | -0.8377499 | 3.207624
42.4837 | 13.1772 | 14.02196 | 10.8341 | -0.8447568 | 3.187858
42.4937 | 13.1584 | 14.00166 | 10.83337 | -0.8432584 | 3.168288
42.5037 | 13.1757 | 13.98155 | 10.83264 | -0.8058529 | 3.148912
42.5137 | 13.1275 | 13.96164 | 10.83191 | -0.8341375 | 3.129728
42.5237 | 13.1201 | 13.94191 | 10.83118 | -0.8218096 | 3.110732
42.5337 | 13.1168 | 13.92237 | 10.83044 | -0.805567 | 3.091923
42.5437 | 13.0851 | 13.90301 | 10.82971 | -0.8179068 | 3.073298
42.5537 | 13.0908 | 13.88383 | 10.82897 | -0.7930269 | 3.054854
42.5637 | 13.0778 | 13.86483 | 10.82824 | -0.7870256 | 3.03659
42.5737 | 13.0544 | 13.846 | 10.8275 | -0.7915996 | 3.018503
42.5837 | 13.0548 | 13.82735 | 10.82676 | -0.7725471 | 3.000591
42.5937 | 13.0188 | 13.80887 | 10.82601 | -0.7900656 | 2.982851
42.6037 | 13.018 | 13.79055 | 10.82527 | -0.7725541 | 2.965282
42.6137 | 12.999 | 13.77241 | 10.82453 | -0.7734088 | 2.947881
42.6237 | 12.9964 | 13.75443 | 10.82378 | -0.7580285 | 2.930647
42.6337 | 12.9611 | 13.73661 | 10.82303 | -0.7755107 | 2.913576
42.6437 | 12.9575 | 13.71895 | 10.82229 | -0.7614538 | 2.896668
42.6537 | 12.9366 | 13.70146 | 10.82154 | -0.7648554 | 2.879919
42.6637 | 12.9462 | 13.68411 | 10.82078 | -0.7379135 | 2.863329
42.6737 | 12.9147 | 13.66693 | 10.82003 | -0.7522267 | 2.846895
42.6837 | 12.8963 | 13.64989 | 10.81928 | -0.7535924 | 2.830615
42.6937 | 12.8653 | 13.63301 | 10.81852 | -0.7677095 | 2.814488
42.7037 | 12.8708 | 13.61627 | 10.81776 | -0.7454748 | 2.798511
42.7137 | 12.8625 | 13.59969 | 10.81701 | -0.7371874 | 2.782682
42.7237 | 12.8443 | 13.58325 | 10.81624 | -0.7389453 | 2.767001
42.7337 | 12.824 | 13.56695 | 10.81548 | -0.742947 | 2.751464
42.7437 | 12.8053 | 13.55079 | 10.81472 | -0.7454905 | 2.736071
42.7537 | 12.8099 | 13.53477 | 10.81395 | -0.7248738 | 2.72082
42.7637 | 12.7883 | 13.5189 | 10.81319 | -0.7305954 | 2.705708
42.7737 | 12.7704 | 13.50315 | 10.81242 | -0.7327539 | 2.690735
42.7837 | 12.7295 | 13.48755 | 10.81165 | -0.7580474 | 2.675898
42.7937 | 12.7521 | 13.47207 | 10.81088 | -0.719974 | 2.661196
42.8037 | 12.7227 | 13.45673 | 10.8101 | -0.7340321 | 2.646627
42.8137 | 12.7 | 13.44152 | 10.80933 | -0.7415208 | 2.632191
42.8237 | 12.6897 | 13.42644 | 10.80855 | -0.736738 | 2.617884
42.8337 | 12.6573 | 13.41148 | 10.80778 | -0.7541822 | 2.603707
42.8437 | 12.659 | 13.39665 | 10.807 | -0.7376519 | 2.589656
42.8537 | 12.6366 | 13.38195 | 10.80621 | -0.7453457 | 2.575731
42.8637 | 12.5974 | 13.36736 | 10.80543 | -0.7699619 | 2.561931
42.8737 | 12.6173 | 13.3529 | 10.80465 | -0.7355995 | 2.548253
42.8837 | 12.5824 | 13.33856 | 10.80386 | -0.7561565 | 2.534697
42.8937 | 12.5769 | 13.32433 | 10.80307 | -0.7474319 | 2.521261
42.9037 | 12.5355 | 13.31022 | 10.80228 | -0.7747244 | 2.507943
42.9137 | 12.5253 | 13.29623 | 10.80149 | -0.7709318 | 2.494743
42.9237 | 12.5198 | 13.28235 | 10.8007 | -0.7625539 | 2.481658
42.9337 | 12.5021 | 13.26859 | 10.7999 | -0.7664886 | 2.468688
42.9437 | 12.4736 | 13.25493 | 10.7991 | -0.7813349 | 2.455832
42.9537 | 12.4606 | 13.24139 | 10.7983 | -0.7807911 | 2.443087
42.9637 | 12.4302 | 13.22796 | 10.7975 | -0.7977567 | 2.430454
42.9737 | 12.4332 | 13.21463 | 10.7967 | -0.7814299 | 2.41793
42.9837 | 12.4176 | 13.20141 | 10.7959 | -0.7838093 | 2.405513
42.9937 | 12.3695 | 13.18829 | 10.79509 | -0.8187941 | 2.393205
43.0037 | 12.3746 | 13.17528 | 10.79428 | -0.800683 | 2.381002
43.0137 | 12.3375 | 13.16237 | 10.79347 | -0.8248744 | 2.368903
43.0237 | 12.3552 | 13.14957 | 10.79266 | -0.7943679 | 2.356909
43.0337 | 12.3067 | 13.13686 | 10.79185 | -0.8301616 | 2.345017
43.0436 | 12.3064 | 13.12438 | 10.79104 | -0.8179794 | 2.333342
43.0536 | 12.2957 | 13.11187 | 10.79022 | -0.8161699 | 2.32165
43.0636 | 12.2685 | 13.09946 | 10.7894 | -0.8309574 | 2.310057
43.0736 | 12.2731 | 13.08714 | 10.78858 | -0.8140411 | 2.298563
43.0836 | 12.2367 | 13.07492 | 10.78775 | -0.8382195 | 2.287165
43.0936 | 12.2481 | 13.06279 | 10.78693 | -0.8146919 | 2.275863
43.1036 | 12.2161 | 13.05076 | 10.7861 | -0.8346573 | 2.264656
43.1136 | 12.1915 | 13.03881 | 10.78527 | -0.8473144 | 2.253543
43.1236 | 12.202 | 13.02696 | 10.78444 | -0.8249623 | 2.242522
43.1336 | 12.1761 | 13.0152 | 10.78361 | -0.8390999 | 2.231593
43.1436 | 12.1736 | 13.00353 | 10.78277 | -0.8299264 | 2.220755
43.1536 | 12.1584 | 12.99194 | 10.78193 | -0.8335406 | 2.210007
43.1636 | 12.1369 | 12.98044 | 10.78109 | -0.8435417 | 2.199348
43.1736 | 12.1375 | 12.96903 | 10.78025 | -0.8315287 | 2.188777
43.1836 | 12.1128 | 12.9577 | 10.77941 | -0.8449007 | 2.178293
43.1936 | 12.1022 | 12.94646 | 10.77856 | -0.8442567 | 2.167895
43.2036 | 12.1049 | 12.9353 | 10.77771 | -0.8303957 | 2.157582
43.2136 | 12.0851 | 12.92422 | 10.77686 | -0.8391172 | 2.147353
43.2236 | 12.0907 | 12.91322 | 10.77601 | -0.8225196 | 2.137208
43.2336 | 12.0463 | 12.9023 | 10.77516 | -0.8560027 | 2.127146
43.2436 | 12.0687 | 12.89147 | 10.7743 | -0.8227652 | 2.117165
43.2536 | 12.0304 | 12.88071 | 10.77344 | -0.8503064 | 2.107264
43.2636 | 12.0349 | 12.87003 | 10.77258 | -0.8351255 | 2.097444
43.2736 | 12.0211 | 12.85942 | 10.77172 | -0.8383214 | 2.087703
43.2836 | 11.9901 | 12.84889 | 10.77085 | -0.8587938 | 2.078041
43.2936 | 12.0082 | 12.83844 | 10.76999 | -0.8302415 | 2.068456
43.3036 | 11.9805 | 12.82806 | 10.76912 | -0.8475638 | 2.058948
43.3136 | 11.9637 | 12.81776 | 10.76824 | -0.8540599 | 2.049516
43.3236 | 11.9591 | 12.80753 | 10.76737 | -0.8484288 | 2.040159
43.3336 | 11.9399 | 12.79737 | 10.76649 | -0.85747 | 2.030876
43.3436 | 11.9431 | 12.78728 | 10.76562 | -0.8441828 | 2.021668
43.3536 | 11.892 | 12.77727 | 10.76473 | -0.8852661 | 2.012532
43.3636 | 11.9061 | 12.76732 | 10.76385 | -0.8612194 | 2.003468
43.3736 | 11.9038 | 12.75744 | 10.76297 | -0.8536418 | 1.994476
43.3836 | 11.8851 | 12.74763 | 10.76208 | -0.8625331 | 1.985555
43.3936 | 11.8787 | 12.73789 | 10.76119 | -0.859192 | 1.976704
43.4036 | 11.8402 | 12.72822 | 10.7603 | -0.888018 | 1.967922
43.4136 | 11.8532 | 12.71861 | 10.7594 | -0.8654102 | 1.959209
43.4236 | 11.8605 | 12.70907 | 10.7585 | -0.8485681 | 1.950564
43.4336 | 11.8057 | 12.69959 | 10.75761 | -0.8938913 | 1.941986
43.4436 | 11.7981 | 12.69018 | 10.7567 | -0.8920785 | 1.933475
43.4536 | 11.7876 | 12.68083 | 10.7558 | -0.8932297 | 1.92503
43.4636 | 11.7986 | 12.67154 | 10.75489 | -0.8729437 | 1.91665
43.4736 | 11.7724 | 12.66232 | 10.75398 | -0.8899201 | 1.908335
43.4836 | 11.7386 | 12.65316 | 10.75307 | -0.9145583 | 1.900085
43.4936 | 11.7493 | 12.64406 | 10.75216 | -0.8947577 | 1.891898
43.5036 | 11.7311 | 12.63502 | 10.75124 | -0.9039174 | 1.883773
43.5136 | 11.7359 | 12.62604 | 10.75033 | -0.8901371 | 1.875711
43.5236 | 11.6889 | 12.61712 | 10.74941 | -0.9282159 | 1.867711
43.5336 | 11.6974 | 12.60825 | 10.74848 | -0.9108534 | 1.859771
43.5436 | 11.6971 | 12.59945 | 10.74756 | -0.902349 | 1.851893
43.5536 | 11.69 | 12.5907 | 10.74663 | -0.9007022 | 1.844074
43.5636 | 11.6671 | 12.58201 | 10.7457 | -0.9149121 | 1.836314
43.5736 | 11.6656 | 12.57338 | 10.74476 | -0.9077784 | 1.828614
43.5836 | 11.6425 | 12.5648 | 10.74383 | -0.9223006 | 1.820972
43.5936 | 11.6619 | 12.55628 | 10.74289 | -0.8943778 | 1.813387
43.6036 | 11.6353 | 12.54781 | 10.74195 | -0.9125096 | 1.805859
43.6136 | 11.6275 | 12.5394 | 10.74101 | -0.9118959 | 1.798389
43.6236 | 11.6144 | 12.53104 | 10.74006 | -0.9166355 | 1.790974
43.6335 | 11.6053 | 12.52281 | 10.73912 | -0.9175117 | 1.783689
43.6435 | 11.6251 | 12.51456 | 10.73817 | -0.8894563 | 1.776384
43.6535 | 11.5798 | 12.50635 | 10.73722 | -0.9265529 | 1.769134
43.6635 | 11.5752 | 12.4982 | 10.73626 | -0.923001 | 1.761938
43.6735 | 11.5648 | 12.4901 | 10.7353 | -0.9253002 | 1.754795
43.6835 | 11.5561 | 12.48205 | 10.73434 | -0.9259497 | 1.747706
43.6935 | 11.563 | 12.47405 | 10.73338 | -0.9110493 | 1.740669
43.7035 | 11.5204 | 12.4661 | 10.73241 | -0.9456985 | 1.733684
43.7135 | 11.527 | 12.4582 | 10.73145 | -0.9311967 | 1.726751
43.7235 | 11.508 | 12.45034 | 10.73047 | -0.9423436 | 1.71987
43.7335 | 11.527 | 12.44254 | 10.7295 | -0.9155381 | 1.713038
43.7435 | 11.4782 | 12.43478 | 10.72852 | -0.9565805 | 1.706257
43.7535 | 11.4703 | 12.42707 | 10.72754 | -0.95677 | 1.699526
43.7635 | 11.485 | 12.41941 | 10.72656 | -0.9344062 | 1.692844
43.7735 | 11.4561 | 12.41179 | 10.72558 | -0.9556887 | 1.686211
43.7835 | 11.4543 | 12.40422 | 10.72459 | -0.949917 | 1.679627
43.7935 | 11.4163 | 12.39669 | 10.7236 | -0.9803904 | 1.67309
43.8035 | 11.4181 | 12.38921 | 10.72261 | -0.9711092 | 1.666602
43.8135 | 11.4396 | 12.38177 | 10.72161 | -0.9421722 | 1.66016
43.8235 | 11.3855 | 12.37438 | 10.72061 | -0.9888793 | 1.653766
43.8335 | 11.3895 | 12.36703 | 10.71961 | -0.97753 | 1.647417
43.8435 | 11.3829 | 12.35972 | 10.71861 | -0.9768241 | 1.641115
43.8535 | 11.3616 | 12.35246 | 10.7176 | -0.9908609 | 1.634858
43.8635 | 11.3627 | 12.34524 | 10.71659 | -0.9825401 | 1.628646
43.8735 | 11.3472 | 12.33806 | 10.71558 | -0.9908615 | 1.622479
43.8835 | 11.3548 | 12.33092 | 10.71457 | -0.9761245 | 1.616357
43.8935 | 11.3259 | 12.32383 | 10.71355 | -0.9979287 | 1.610279
43.9035 | 11.3182 | 12.31677 | 10.71253 | -0.9985737 | 1.604244
43.9135 | 11.3412 | 12.30976 | 10.71151 | -0.9685593 | 1.598252
43.9235 | 11.2935 | 12.30279 | 10.71048 | -1.009285 | 1.592304
43.9335 | 11.2934 | 12.29585 | 10.70945 | -1.00245 | 1.586398
43.9435 | 11.3056 | 12.28896 | 10.70842 | -0.983355 | 1.580534
43.9535 | 11.2838 | 12.2821 | 10.70739 | -0.9982988 | 1.574712
43.9635 | 11.2855 | 12.27528 | 10.70635 | -0.9897813 | 1.568931
43.9735 | 11.2512 | 12.2685 | 10.70531 | -1.017302 | 1.563192
43.9835 | 11.2613 | 12.26176 | 10.70427 | -1.00046 | 1.557493
43.9935 | 11.2736 | 12.25506 | 10.70322 | -0.9814567 | 1.551835
44.0035 | 11.2376 | 12.24839 | 10.70217 | -1.01079 | 1.546217
44.0135 | 11.221 | 12.24176 | 10.70112 | -1.020761 | 1.540638
44.0235 | 11.2335 | 12.23517 | 10.70007 | -1.001667 | 1.535099
44.0335 | 11.2427 | 12.22861 | 10.69901 | -0.9859107 | 1.5296
44.0435 | 11.2018 | 12.22209 | 10.69795 | -1.02029 | 1.524139
44.0535 | 11.1997 | 12.2156 | 10.69689 | -1.015904 | 1.518716
44.0635 | 11.2044 | 12.20915 | 10.69582 | -1.004754 | 1.513332
44.0735 | 11.199 | 12.20274 | 10.69475 | -1.003739 | 1.507986
44.0835 | 11.1919 | 12.19636 | 10.69368 | -1.004459 | 1.502677
44.0935 | 11.1482 | 12.19001 | 10.69261 | -1.041813 | 1.497406
44.1035 | 11.1739 | 12.1837 | 10.69153 | -1.009801 | 1.492171
44.1135 | 11.1634 | 12.17742 | 10.69045 | -1.014022 | 1.486973
44.1235 | 11.1448 | 12.17118 | 10.68937 | -1.026377 | 1.481812
44.1335 | 11.1245 | 12.16497 | 10.68828 | -1.040466 | 1.476687
44.1435 | 11.1293 | 12.15879 | 10.68719 | -1.029487 | 1.471597
44.1535 | 11.1239 | 12.15264 | 10.6861 | -1.02874 | 1.466543
44.1635 | 11.1291 | 12.14653 | 10.685 | -1.017426 | 1.461524
44.1735 | 11.0816 | 12.14044 | 10.6839 | -1.058844 | 1.456541
44.1835 | 11.0776 | 12.13439 | 10.6828 | -1.056794 | 1.451592
44.1935 | 11.0974 | 12.12837 | 10.6817 | -1.030975 | 1.446677
44.2035 | 11.0767 | 12.12239 | 10.68059 | -1.045687 | 1.441797
44.2134 | 11.064 | 12.11649 | 10.67949 | -1.052489 | 1.436998
44.2234 | 11.026 | 12.11056 | 10.67838 | -1.084562 | 1.432185
44.2334 | 11.0684 | 12.10467 | 10.67726 | -1.036266 | 1.427406
44.2434 | 11.0486 | 12.0988 | 10.67614 | -1.0502 | 1.422659
44.2534 | 11.014 | 12.09296 | 10.67502 | -1.078964 | 1.417946
44.2634 | 11.0193 | 12.08716 | 10.67389 | -1.067857 | 1.413265
44.2734 | 11.0191 | 12.08138 | 10.67276 | -1.06228 | 1.408616
44.2834 | 11.01 | 12.07563 | 10.67163 | -1.065632 | 1.404
44.2934 | 10.973 | 12.06991 | 10.6705 | -1.096913 | 1.399416
44.3034 | 10.9753 | 12.06422 | 10.66936 | -1.088922 | 1.394863
44.3134 | 10.996 | 12.05856 | 10.66822 | -1.06256 | 1.390342
44.3234 | 10.9524 | 12.05293 | 10.66707 | -1.100526 | 1.385852
44.3334 | 10.96 | 12.04732 | 10.66593 | -1.08732 | 1.381394
44.3434 | 10.9415 | 12.04174 | 10.66478 | -1.100241 | 1.376966
44.3534 | 10.9518 | 12.03619 | 10.66362 | -1.08439 | 1.372569
44.3634 | 10.9319 | 12.03067 | 10.66246 | -1.098766 | 1.368202
44.3734 | 10.9058 | 12.02517 | 10.6613 | -1.11937 | 1.363865
44.3834 | 10.9343 | 12.0197 | 10.66014 | -1.0854 | 1.359558
44.3934 | 10.8985 | 12.01426 | 10.65898 | -1.115757 | 1.355281
44.4034 | 10.8891 | 12.00884 | 10.65781 | -1.11974 | 1.351034
44.4134 | 10.9026 | 12.00345 | 10.65663 | -1.100849 | 1.346816
44.4234 | 10.8781 | 11.99808 | 10.65546 | -1.119984 | 1.342627
44.4334 | 10.8709 | 11.99275 | 10.65428 | -1.121845 | 1.338467
44.4434 | 10.8583 | 11.98743 | 10.6531 | -1.129132 | 1.334336
44.4534 | 10.8668 | 11.98214 | 10.65191 | -1.115344 | 1.330233
44.4634 | 10.8266 | 11.97688 | 10.65072 | -1.150281 | 1.326159
44.4734 | 10.8467 | 11.97164 | 10.64953 | -1.124943 | 1.322113
44.4834 | 10.8326 | 11.96643 | 10.64833 | -1.13383 | 1.318095
44.4934 | 10.8294 | 11.96124 | 10.64714 | -1.131841 | 1.314105
44.5034 | 10.8065 | 11.95608 | 10.64594 | -1.149577 | 1.310142
44.5134 | 10.8011 | 11.95094 | 10.64473 | -1.149837 | 1.306207
44.5234 | 10.8168 | 11.94582 | 10.64352 | -1.129022 | 1.302299
44.5334 | 10.766 | 11.94073 | 10.64231 | -1.17473 | 1.298419
44.5434 | 10.7805 | 11.93566 | 10.6411 | -1.155162 | 1.294565
44.5534 | 10.7882 | 11.93062 | 10.63988 | -1.142417 | 1.290739
44.5634 | 10.7717 | 11.9256 | 10.63866 | -1.153896 | 1.286938
44.5734 | 10.7379 | 11.9206 | 10.63743 | -1.182698 | 1.283165
44.5834 | 10.7751 | 11.91562 | 10.63621 | -1.140523 | 1.279417
44.5934 | 10.7576 | 11.91067 | 10.63497 | -1.153071 | 1.275696
44.6034 | 10.751 | 11.90574 | 10.63374 | -1.154741 | 1.272001
44.6134 | 10.7076 | 11.90083 | 10.6325 | -1.193234 | 1.268332
44.6234 | 10.7481 | 11.89595 | 10.63126 | -1.14785 | 1.264688
44.6334 | 10.7244 | 11.89109 | 10.63002 | -1.166688 | 1.26107
44.6434 | 10.7249 | 11.88625 | 10.62877 | -1.161348 | 1.257478
44.6534 | 10.7069 | 11.88143 | 10.62752 | -1.17453 | 1.25391
44.6634 | 10.6996 | 11.87663 | 10.62627 | -1.177034 | 1.250368
44.6734 | 10.7193 | 11.87186 | 10.62501 | -1.152559 | 1.246851
44.6834 | 10.7122 | 11.86711 | 10.62375 | -1.154906 | 1.243359
44.6934 | 10.6769 | 11.86237 | 10.62248 | -1.185475 | 1.239892
44.7034 | 10.6845 | 11.85766 | 10.62122 | -1.173164 | 1.236449
44.7134 | 10.6875 | 11.85298 | 10.61994 | -1.165475 | 1.233031
44.7234 | 10.6901 | 11.84831 | 10.61867 | -1.158207 | 1.229637
44.7334 | 10.6608 | 11.84366 | 10.61739 | -1.18286 | 1.226268
44.7434 | 10.6796 | 11.83903 | 10.61611 | -1.159434 | 1.222922
44.7534 | 10.6838 | 11.83443 | 10.61483 | -1.150628 | 1.219601
44.7634 | 10.641 | 11.82984 | 10.61354 | -1.188843 | 1.216304
44.7734 | 10.6726 | 11.82528 | 10.61225 | -1.152678 | 1.21303
44.7834 | 10.6584 | 11.82073 | 10.61095 | -1.162334 | 1.209781
44.7934 | 10.6494 | 11.81621 | 10.60966 | -1.16681 | 1.206555
44.8033 | 10.6349 | 11.81175 | 10.60837 | -1.176851 | 1.203384
44.8133 | 10.6554 | 11.80727 | 10.60706 | -1.151867 | 1.200205
44.8233 | 10.644 | 11.8028 | 10.60575 | -1.158802 | 1.197049
44.8333 | 10.6354 | 11.79836 | 10.60444 | -1.162958 | 1.193916
44.8433 | 10.6195 | 11.79393 | 10.60313 | -1.174433 | 1.190807
44.8533 | 10.6412 | 11.78953 | 10.60181 | -1.148328 | 1.18772
44.8633 | 10.6107 | 11.78514 | 10.60049 | -1.174443 | 1.184657
44.8733 | 10.6154 | 11.78078 | 10.59916 | -1.165377 | 1.181616
44.8833 | 10.6242 | 11.77643 | 10.59783 | -1.152231 | 1.178599
44.8933 | 10.5993 | 11.7721 | 10.5965 | -1.172803 | 1.175604
44.9033 | 10.6117 | 11.7678 | 10.59516 | -1.156095 | 1.172632
44.9133 | 10.6096 | 11.76351 | 10.59382 | -1.153907 | 1.169683
44.9233 | 10.6055 | 11.75924 | 10.59248 | -1.153737 | 1.166756
44.9333 | 10.5832 | 11.75499 | 10.59113 | -1.171787 | 1.163852
44.9433 | 10.5962 | 11.75076 | 10.58979 | -1.154555 | 1.16097
44.9533 | 10.5955 | 11.74654 | 10.58843 | -1.151042 | 1.158111
44.9633 | 10.5636 | 11.74235 | 10.58708 | -1.178749 | 1.155274
44.9733 | 10.5767 | 11.73817 | 10.58571 | -1.161474 | 1.152459
44.9833 | 10.5914 | 11.73402 | 10.58435 | -1.142618 | 1.149667
44.9933 | 10.5439 | 11.72988 | 10.58298 | -1.185981 | 1.146897
45.0033 | 10.5673 | 11.72576 | 10.58161 | -1.158462 | 1.144149
45.0133 | 10.5663 | 11.72166 | 10.58024 | -1.155363 | 1.141424
45.0233 | 10.5425 | 11.71758 | 10.57886 | -1.175081 | 1.138721
45.0333 | 10.5345 | 11.71352 | 10.57748 | -1.179019 | 1.136039
45.0433 | 10.5468 | 11.70947 | 10.57609 | -1.162675 | 1.13338
45.0533 | 10.5309 | 11.70545 | 10.57471 | -1.17455 | 1.130744
45.0633 | 10.5415 | 11.70144 | 10.57331 | -1.159943 | 1.128129
45.0733 | 10.5321 | 11.69746 | 10.57192 | -1.165355 | 1.125537
45.0833 | 10.5127 | 11.69349 | 10.57052 | -1.180786 | 1.122966
45.0933 | 10.5448 | 11.68953 | 10.56912 | -1.144735 | 1.120418
45.1033 | 10.5214 | 11.6856 | 10.56771 | -1.164203 | 1.117892
45.1133 | 10.4942 | 11.68169 | 10.5663 | -1.187489 | 1.115388
45.1233 | 10.522 | 11.67779 | 10.56489 | -1.155793 | 1.112906
45.1333 | 10.5235 | 11.67392 | 10.56347 | -1.150417 | 1.110447
45.1433 | 10.5068 | 11.67006 | 10.56205 | -1.163259 | 1.108009
45.1533 | 10.5213 | 11.66622 | 10.56063 | -1.14492 | 1.105594
45.1633 | 10.5303 | 11.6624 | 10.5592 | -1.1321 | 1.103201
45.1733 | 10.5132 | 11.6586 | 10.55777 | -1.145398 | 1.100831
45.1833 | 10.5027 | 11.65481 | 10.55633 | -1.152115 | 1.098483
45.1933 | 10.5302 | 11.65105 | 10.55489 | -1.120851 | 1.096157
45.2033 | 10.5348 | 11.64731 | 10.55345 | -1.112506 | 1.093854
45.2133 | 10.5081 | 11.64358 | 10.55201 | -1.135479 | 1.091574
45.2233 | 10.5515 | 11.63987 | 10.55056 | -1.088372 | 1.089316
45.2333 | 10.5599 | 11.63618 | 10.5491 | -1.076284 | 1.08708
45.2433 | 10.5323 | 11.63251 | 10.54765 | -1.100215 | 1.084867
45.2533 | 10.5714 | 11.62886 | 10.54619 | -1.057465 | 1.082678
45.2633 | 10.5805 | 11.62523 | 10.54472 | -1.044734 | 1.080511
45.2733 | 10.5769 | 11.62162 | 10.54326 | -1.044723 | 1.078367
45.2833 | 10.5893 | 11.61803 | 10.54178 | -1.028731 | 1.076246
45.2933 | 10.6204 | 11.61446 | 10.54031 | -0.994059 | 1.074149
45.3033 | 10.6247 | 11.61091 | 10.53883 | -0.9862065 | 1.072075
45.3133 | 10.6291 | 11.60737 | 10.53735 | -0.9782739 | 1.070024
45.3233 | 10.6769 | 11.60386 | 10.53586 | -0.9269608 | 1.067997
45.3333 | 10.6611 | 11.60037 | 10.53437 | -0.939268 | 1.065993
45.3433 | 10.7072 | 11.5969 | 10.53288 | -0.8896953 | 1.064013
45.3533 | 10.7221 | 11.59344 | 10.53139 | -0.8713427 | 1.062057
45.3633 | 10.7241 | 11.59001 | 10.52989 | -0.8659104 | 1.060125
45.3733 | 10.7759 | 11.5866 | 10.52838 | -0.8106987 | 1.058217
45.3832 | 10.7993 | 11.58324 | 10.52689 | -0.7839411 | 1.056352
45.3932 | 10.7952 | 11.57987 | 10.52538 | -0.7846705 | 1.054493
45.4032 | 10.8674 | 11.57652 | 10.52386 | -0.7091207 | 1.052658
45.4132 | 10.8809 | 11.57319 | 10.52234 | -0.6922919 | 1.050848
45.4232 | 10.9034 | 11.56988 | 10.52082 | -0.6664843 | 1.049063
45.4332 | 10.9277 | 11.5666 | 10.5193 | -0.638898 | 1.047302
45.4432 | 10.9983 | 11.56333 | 10.51777 | -0.565033 | 1.045567
45.4532 | 10.9952 | 11.56009 | 10.51623 | -0.5648895 | 1.043857
45.4632 | 11.0504 | 11.55687 | 10.5147 | -0.5064678 | 1.042172
45.4732 | 11.0968 | 11.55367 | 10.51315 | -0.4568678 | 1.040513
45.4832 | 11.1204 | 11.55049 | 10.51161 | -0.4300897 | 1.038879
45.4932 | 11.1502 | 11.54733 | 10.51006 | -0.3971337 | 1.037271
45.5032 | 11.2097 | 11.5442 | 10.50851 | -0.3344998 | 1.035689
45.5132 | 11.2494 | 11.54109 | 10.50695 | -0.2916881 | 1.034133
45.5232 | 11.2677 | 11.538 | 10.5054 | -0.2702986 | 1.032603
45.5332 | 11.3191 | 11.53493 | 10.50383 | -0.2158316 | 1.031099
45.5432 | 11.3806 | 11.53189 | 10.50227 | -0.151287 | 1.029621
45.5532 | 11.3983 | 11.52886 | 10.5007 | -0.1305648 | 1.028169
45.5632 | 11.4494 | 11.52587 | 10.49912 | -0.07646515 | 1.026744
45.5732 | 11.4893 | 11.52289 | 10.49754 | -0.03358793 | 1.025345
45.5832 | 11.5404 | 11.51993 | 10.49596 | 0.02046675 | 1.023972
45.5932 | 11.5694 | 11.517 | 10.49438 | 0.0523991 | 1.022625
45.6032 | 11.604 | 11.51409 | 10.49279 | 0.08990916 | 1.021304
45.6132 | 11.6814 | 11.5112 | 10.49119 | 0.170197 | 1.020009
45.6232 | 11.6773 | 11.50834 | 10.4896 | 0.1689628 | 1.01874
45.6332 | 11.7087 | 11.50549 | 10.488 | 0.2032068 | 1.017496
45.6432 | 11.792 | 11.50267 | 10.48639 | 0.2893292 | 1.016278
45.6532 | 11.7783 | 11.49987 | 10.48479 | 0.2784304 | 1.015084
45.6632 | 11.8163 | 11.49709 | 10.48317 | 0.3192105 | 1.013916
45.6732 | 11.8872 | 11.49433 | 10.48156 | 0.3928703 | 1.012771
45.6832 | 11.8894 | 11.49159 | 10.47994 | 0.3978098 | 1.011651
45.6932 | 11.8844 | 11.48887 | 10.47832 | 0.3955299 | 1.010554
45.7032 | 11.9592 | 11.48617 | 10.47669 | 0.4730309 | 1.009479
45.7132 | 11.9689 | 11.48349 | 10.47506 | 0.4854138 | 1.008427
45.7232 | 11.953 | 11.48082 | 10.47343 | 0.4721792 | 1.007396
45.7332 | 12.0057 | 11.47817 | 10.47179 | 0.5275278 | 1.006385
45.7432 | 12.0202 | 11.47554 | 10.47015 | 0.5446606 | 1.005394
45.7532 | 12.0079 | 11.47292 | 10.4685 | 0.5349788 | 1.004421
45.7632 | 12.0418 | 11.47032 | 10.46685 | 0.5714835 | 1.003466
45.7732 | 12.0512 | 11.46772 | 10.4652 | 0.5834755 | 1.002527
45.7832 | 12.0284 | 11.46514 | 10.46354 | 0.5632566 | 1.001603
45.7932 | 12.0417 | 11.46257 | 10.46188 | 0.5791278 | 1.000692
45.8032 | 12.0403 | 11.46001 | 10.46022 | 0.580291 | 0.9997932
45.8132 | 12.0435 | 11.45745 | 10.45855 | 0.5860474 | 0.9989049
45.8232 | 12.0269 | 11.4549 | 10.45688 | 0.5719988 | 0.9980255
45.8332 | 12.0249 | 11.45235 | 10.4552 | 0.5725471 | 0.9971529
45.8432 | 12.0231 | 11.44981 | 10.45352 | 0.5732942 | 0.9962854
45.8532 | 11.9937 | 11.44726 | 10.45184 | 0.546442 | 0.9954209
45.8632 | 11.9875 | 11.44471 | 10.45015 | 0.5427924 | 0.9945577
45.8732 | 11.9727 | 11.44215 | 10.44846 | 0.5305478 | 0.9936931
45.8832 | 11.939 | 11.43959 | 10.44676 | 0.4994102 | 0.9928255
45.8932 | 11.9364 | 11.43702 | 10.44507 | 0.499382 | 0.9919522
45.9032 | 11.9114 | 11.43443 | 10.44336 | 0.4769652 | 0.9910714
45.9132 | 11.8926 | 11.43184 | 10.44166 | 0.4607624 | 0.9901804
45.9232 | 11.8496 | 11.42922 | 10.43995 | 0.4203758 | 0.9892769
45.9332 | 11.8624 | 11.42659 | 10.43823 | 0.4358076 | 0.9883588
45.9432 | 11.8088 | 11.42394 | 10.43652 | 0.3848604 | 0.9874236
45.9532 | 11.7614 | 11.42126 | 10.43479 | 0.3401361 | 0.9864692
45.9632 | 11.7685 | 11.41856 | 10.43307 | 0.3499372 | 0.9854933
45.9731 | 11.7281 | 11.41586 | 10.43136 | 0.3122382 | 0.984504
45.9831 | 11.6927 | 11.4131 | 10.42962 | 0.279596 | 0.983479
45.9931 | 11.6693 | 11.41031 | 10.42789 | 0.2589854 | 0.9824262
46.0031 | 11.6565 | 11.40749 | 10.42615 | 0.249008 | 0.981344
46.0131 | 11.6174 | 11.40463 | 10.4244 | 0.2127655 | 0.9802307
46.0231 | 11.5651 | 11.40174 | 10.42266 | 0.1633597 | 0.9790846
46.0331 | 11.5724 | 11.39881 | 10.4209 | 0.1735918 | 0.9779044
46.0431 | 11.5322 | 11.39584 | 10.41915 | 0.1363628 | 0.976689
46.0531 | 11.4846 | 11.39283 | 10.41739 | 0.09177403 | 0.9754373
46.0631 | 11.5083 | 11.38977 | 10.41563 | 0.118526 | 0.9741487
46.0731 | 11.4705 | 11.38668 | 10.41386 | 0.08381937 | 0.9728225
46.0831 | 11.4251 | 11.38355 | 10.41209 | 0.04155452 | 0.9714583
46.0931 | 11.4365 | 11.38037 | 10.41031 | 0.05613168 | 0.970056
46.1031 | 11.3956 | 11.37715 | 10.40853 | 0.01845059 | 0.9686157
46.1131 | 11.3779 | 11.37389 | 10.40675 | 0.004011045 | 0.9671377
46.1231 | 11.3825 | 11.37059 | 10.40496 | 0.01191253 | 0.9656226
46.1331 | 11.3616 | 11.36725 | 10.40317 | -0.005645698 | 0.9640709
46.1431 | 11.3337 | 11.36386 | 10.40138 | -0.03016453 | 0.9624837
46.1531 | 11.3645 | 11.36045 | 10.39958 | 0.004054953 | 0.9608621
46.1631 | 11.3204 | 11.35699 | 10.39778 | -0.0365886 | 0.9592072
46.1731 | 11.3101 | 11.3535 | 10.39598 | -0.04339641 | 0.9575205
46.1831 | 11.3407 | 11.34997 | 10.39417 | -0.009270294 | 0.9558037
46.1931 | 11.3093 | 11.34641 | 10.39235 | -0.03711193 | 0.9540585
46.2031 | 11.3152 | 11.34282 | 10.39054 | -0.02762308 | 0.9522866
46.2131 | 11.3273 | 11.33921 | 10.38872 | -0.01190565 | 0.95049
46.2231 | 11.3138 | 11.33556 | 10.38689 | -0.02176179 | 0.9486708
46.2331 | 11.3368 | 11.33189 | 10.38506 | 0.004906559 | 0.946831
46.2431 | 11.3226 | 11.3282 | 10.38323 | -0.005602731 | 0.9449726
46.2531 | 11.3514 | 11.32449 | 10.38139 | 0.02690807 | 0.943098
46.2631 | 11.3349 | 11.32076 | 10.37955 | 0.01413683 | 0.9412092
46.2731 | 11.3625 | 11.31702 | 10.37771 | 0.04548138 | 0.9393085
46.2831 | 11.3728 | 11.31326 | 10.37586 | 0.05953963 | 0.937398
46.2931 | 11.364 | 11.30949 | 10.37401 | 0.05450926 | 0.9354799
46.3031 | 11.3936 | 11.30571 | 10.37216 | 0.08788832 | 0.9335562
46.3131 | 11.4158 | 11.30193 | 10.3703 | 0.1138746 | 0.9316291
46.3231 | 11.3958 | 11.29813 | 10.36843 | 0.09766625 | 0.9297006
46.3331 | 11.4363 | 11.29434 | 10.36657 | 0.1419613 | 0.9277724
46.3431 | 11.4415 | 11.29054 | 10.3647 | 0.1509579 | 0.9258466
46.3531 | 11.4695 | 11.28675 | 10.36282 | 0.1827542 | 0.9239249
46.3631 | 11.47 | 11.28295 | 10.36094 | 0.1870486 | 0.9220089
46.3731 | 11.4895 | 11.27916 | 10.35906 | 0.2103393 | 0.9201005
46.3831 | 11.5338 | 11.27537 | 10.35717 | 0.2584251 | 0.9182008
46.3931 | 11.5322 | 11.2716 | 10.35528 | 0.2606042 | 0.9163116
46.4031 | 11.5476 | 11.26782 | 10.35339 | 0.2797757 | 0.914434
46.4131 | 11.6011 | 11.26406 | 10.35149 | 0.3370381 | 0.9125692
46.4231 | 11.5945 | 11.26031 | 10.34959 | 0.3341902 | 0.9107186
46.4331 | 11.6527 | 11.25657 | 10.34769 | 0.3961312 | 0.908883
46.4431 | 11.6831 | 11.25284 | 10.34578 | 0.4302599 | 0.9070634
46.4531 | 11.673 | 11.24912 | 10.34386 | 0.4238756 | 0.9052607
46.4631 | 11.7403 | 11.24542 | 10.34195 | 0.4948775 | 0.9034757
46.4731 | 11.7607 | 11.24174 | 10.34003 | 0.5189649 | 0.9017091
46.4831 | 11.7846 | 11.23806 | 10.3381 | 0.5465369 | 0.8999615
46.4931 | 11.8455 | 11.23441 | 10.33617 | 0.6110934 | 0.8982335
46.5031 | 11.8627 | 11.23077 | 10.33424 | 0.6319337 | 0.8965254
46.5131 | 11.8973 | 11.22714 | 10.3323 | 0.6701573 | 0.8948378
46.5231 | 11.9672 | 11.22354 | 10.33036 | 0.7436641 | 0.893171
46.5331 | 11.9683 | 11.21995 | 10.32842 | 0.7483535 | 0.8915254
46.5431 | 12.0252 | 11.21637 | 10.32647 | 0.8088254 | 0.889901
46.553 | 12.0647 | 11.21286 | 10.32454 | 0.8518442 | 0.8883142
46.563 | 12.1151 | 11.20932 | 10.32259 | 0.9057808 | 0.8867328
46.573 | 12.1659 | 11.2058 | 10.32063 | 0.9600996 | 0.8851731
46.583 | 12.2043 | 11.2023 | 10.31866 | 1.002 | 0.8836353
46.593 | 12.2476 | 11.19882 | 10.3167 | 1.048783 | 0.8821192
46.603 | 12.2953 | 11.19535 | 10.31473 | 1.099948 | 0.880625
46.613 | 12.3488 | 11.19191 | 10.31275 | 1.156895 | 0.8791526
46.623 | 12.3719 | 11.18848 | 10.31077 | 1.183424 | 0.8777018
46.633 | 12.4285 | 11.18507 | 10.30879 | 1.243435 | 0.8762728
46.643 | 12.4821 | 11.18167 | 10.30681 | 1.300428 | 0.8748651
46.653 | 12.4918 | 11.1783 | 10.30482 | 1.313504 | 0.873479
46.663 | 12.5511 | 11.17494 | 10.30282 | 1.376163 | 0.8721139
46.673 | 12.6103 | 11.1716 | 10.30083 | 1.438704 | 0.8707699
46.683 | 12.6004 | 11.16827 | 10.29882 | 1.432129 | 0.8694469
46.693 | 12.651 | 11.16496 | 10.29682 | 1.486036 | 0.8681445
46.703 | 12.6867 | 11.16167 | 10.29481 | 1.525027 | 0.8668626
46.713 | 12.7005 | 11.1584 | 10.2928 | 1.542101 | 0.865601
46.723 | 12.7318 | 11.15514 | 10.29078 | 1.576659 | 0.8643595
46.733 | 12.7666 | 11.1519 | 10.28876 | 1.614701 | 0.8631379
46.743 | 12.7562 | 11.14867 | 10.28674 | 1.607528 | 0.8619359
46.753 | 12.7863 | 11.14546 | 10.28471 | 1.640838 | 0.8607533
46.763 | 12.8041 | 11.14227 | 10.28268 | 1.661834 | 0.8595899
46.773 | 12.7856 | 11.13909 | 10.28064 | 1.646514 | 0.8584455
46.783 | 12.7883 | 11.13592 | 10.2786 | 1.652379 | 0.8573198
46.793 | 12.8029 | 11.13277 | 10.27656 | 1.670129 | 0.8562125
46.803 | 12.7679 | 11.12963 | 10.27451 | 1.638266 | 0.8551236
46.813 | 12.7717 | 11.12651 | 10.27246 | 1.645187 | 0.8540527
46.823 | 12.7536 | 11.1234 | 10.27041 | 1.630195 | 0.8529996
46.833 | 12.7043 | 11.12031 | 10.26835 | 1.583989 | 0.8519642
46.843 | 12.7281 | 11.11723 | 10.26628 | 1.61087 | 0.8509461
46.853 | 12.6395 | 11.11416 | 10.26422 | 1.525337 | 0.8499451
46.863 | 12.6115 | 11.11111 | 10.26215 | 1.500391 | 0.8489612
46.873 | 12.6212 | 11.10807 | 10.26007 | 1.513132 | 0.8479939
46.883 | 12.5018 | 11.10504 | 10.258 | 1.39676 | 0.8470432
46.893 | 12.4962 | 11.10202 | 10.25592 | 1.394176 | 0.8461087
46.903 | 12.4489 | 11.09902 | 10.25383 | 1.34988 | 0.8451905
46.913 | 12.3508 | 11.09603 | 10.25174 | 1.254771 | 0.8442881
46.923 | 12.3376 | 11.09305 | 10.24965 | 1.244551 | 0.8434015
46.933 | 12.2474 | 11.09008 | 10.24755 | 1.157318 | 0.8425305
46.943 | 12.1725 | 11.08713 | 10.24545 | 1.085374 | 0.8416747
46.953 | 12.1231 | 11.08418 | 10.24335 | 1.038919 | 0.8408342
46.963 | 12.0404 | 11.08125 | 10.24124 | 0.9591527 | 0.8400087
46.973 | 11.9525 | 11.07832 | 10.23913 | 0.8741752 | 0.839198
46.983 | 11.9096 | 11.07541 | 10.23701 | 0.8341868 | 0.838402
46.993 | 11.7937 | 11.07251 | 10.23489 | 0.7211877 | 0.8376205
47.003 | 11.7353 | 11.06962 | 10.23277 | 0.665678 | 0.8368533
47.013 | 11.6661 | 11.06674 | 10.23064 | 0.599358 | 0.8361003
47.023 | 11.5413 | 11.06387 | 10.22851 | 0.4774276 | 0.8353614
47.033 | 11.495 | 11.06101 | 10.22638 | 0.4339872 | 0.8346364
47.043 | 11.4143 | 11.05816 | 10.22424 | 0.3561367 | 0.8339252
47.053 | 11.2946 | 11.05532 | 10.2221 | 0.2392764 | 0.8332275
47.063 | 11.2676 | 11.05249 | 10.21995 | 0.2151064 | 0.8325434
47.073 | 11.1406 | 11.04967 | 10.2178 | 0.09092683 | 0.8318726
47.083 | 11.094 | 11.04686 | 10.21565 | 0.04713777 | 0.831215
47.093 | 11.0098 | 11.04406 | 10.21349 | -0.03426069 | 0.8305706
47.103 | 10.9205 | 11.04127 | 10.21133 | -0.1207683 | 0.8299391
47.113 | 10.8783 | 11.03849 | 10.20916 | -0.160185 | 0.8293206
47.123 | 10.7604 | 11.03571 | 10.207 | -0.2753107 | 0.8287147
47.133 | 10.711 | 11.03295 | 10.20482 | -0.3219454 | 0.8281215
47.1429 | 10.6324 | 11.03022 | 10.20267 | -0.3978165 | 0.8275468
47.1529 | 10.5895 | 11.02747 | 10.20049 | -0.4379686 | 0.8269786
47.1629 | 10.5086 | 11.02473 | 10.19831 | -0.5161292 | 0.8264227
47.1729 | 10.4483 | 11.022 | 10.19612 | -0.5736984 | 0.825879
47.1829 | 10.4036 | 11.01928 | 10.19393 | -0.615676 | 0.8253475
47.1929 | 10.3198 | 11.01656 | 10.19173 | -0.6967619 | 0.8248281
47.2029 | 10.294 | 11.01386 | 10.18954 | -0.7198561 | 0.8243207
47.2129 | 10.2109 | 11.01116 | 10.18733 | -0.8002584 | 0.8238251
47.2229 | 10.187 | 11.00847 | 10.18513 | -0.8214689 | 0.8233415
47.2329 | 10.1664 | 11.00579 | 10.18292 | -0.8393873 | 0.8228695
47.2429 | 10.05 | 11.00311 | 10.1807 | -0.9531137 | 0.8224093
47.2529 | 10.0801 | 11.00045 | 10.17849 | -0.920348 | 0.8219607
47.2629 | 9.9938 | 10.99779 | 10.17627 | -1.00399 | 0.8215235
47.2729 | 9.9759 | 10.99514 | 10.17404 | -1.01924 | 0.8210979
47.2829 | 9.958 | 10.9925 | 10.17181 | -1.034497 | 0.8206836
47.2929 | 9.8755 | 10.98986 | 10.16958 | -1.114363 | 0.8202807
47.3029 | 9.8968 | 10.98724 | 10.16735 | -1.090435 | 0.8198892
47.3129 | 9.8561 | 10.98462 | 10.16511 | -1.128516 | 0.8195088
47.3229 | 9.8171 | 10.982 | 10.16286 | -1.164903 | 0.8191396
47.3329 | 9.8027 | 10.9794 | 10.16062 | -1.176698 | 0.8187815
47.3429 | 9.7671 | 10.9768 | 10.15837 | -1.209701 | 0.8184345
47.3529 | 9.7663 | 10.97421 | 10.15611 | -1.207911 | 0.8180985
47.3629 | 9.743 | 10.97163 | 10.15385 | -1.228628 | 0.8177735
47.3729 | 9.7087 | 10.96905 | 10.15159 | -1.260352 | 0.8174595
47.3829 | 9.7112 | 10.96648 | 10.14933 | -1.255284 | 0.8171562
47.3929 | 9.6885 | 10.96392 | 10.14706 | -1.275422 | 0.8168639
47.4029 | 9.6821 | 10.96137 | 10.14479 | -1.279268 | 0.8165823
47.4129 | 9.6794 | 10.95882 | 10.14251 | -1.279421 | 0.8163116
47.4229 | 9.6275 | 10.95628 | 10.14023 | -1.328781 | 0.8160515
47.4329 | 9.6654 | 10.95375 | 10.13795 | -1.288348 | 0.8158022
47.4429 | 9.6179 | 10.95122 | 10.13566 | -1.333322 | 0.8155635
47.4529 | 9.6234 | 10.9487 | 10.13337 | -1.325303 | 0.8153356
47.4629 | 9.6222 | 10.94619 | 10.13107 | -1.323991 | 0.8151181
47.4729 | 9.5931 | 10.94369 | 10.12877 | -1.350586 | 0.8149114
47.4829 | 9.6161 | 10.94119 | 10.12647 | -1.325087 | 0.8147151
47.4929 | 9.5785 | 10.9387 | 10.12417 | -1.360196 | 0.8145294
47.5029 | 9.6023 | 10.93621 | 10.12186 | -1.333911 | 0.8143541
47.5129 | 9.5681 | 10.93373 | 10.11954 | -1.365634 | 0.8141894
47.5229 | 9.577 | 10.93126 | 10.11723 | -1.354263 | 0.8140352
47.5329 | 9.5604 | 10.9288 | 10.11491 | -1.368399 | 0.8138914
47.5429 | 9.5545 | 10.92634 | 10.11258 | -1.371841 | 0.813758
47.5529 | 9.5635 | 10.92389 | 10.11026 | -1.360391 | 0.8136351
47.5629 | 9.5377 | 10.92145 | 10.10792 | -1.383747 | 0.8135226
47.5729 | 9.5674 | 10.91901 | 10.10559 | -1.35161 | 0.8134205
47.5829 | 9.5176 | 10.91658 | 10.10325 | -1.39898 | 0.8133288
47.5929 | 9.5311 | 10.91416 | 10.10091 | -1.383057 | 0.8132474
47.6029 | 9.5329 | 10.91174 | 10.09856 | -1.37884 | 0.8131764
47.6129 | 9.5239 | 10.90933 | 10.09621 | -1.38543 | 0.8131158
47.6229 | 9.5207 | 10.90693 | 10.09386 | -1.386227 | 0.8130655
47.6329 | 9.5098 | 10.90453 | 10.0915 | -1.39473 | 0.8130256
47.6429 | 9.5073 | 10.90214 | 10.08914 | -1.394841 | 0.812996
47.6529 | 9.5072 | 10.89976 | 10.08678 | -1.392558 | 0.8129768
47.6629 | 9.5071 | 10.89738 | 10.08441 | -1.390282 | 0.8129679
47.6729 | 9.492 | 10.89501 | 10.08204 | -1.403012 | 0.8129693
47.6829 | 9.5063 | 10.89265 | 10.07967 | -1.38635 | 0.8129812
47.6929 | 9.4794 | 10.89029 | 10.07729 | -1.410894 | 0.8130033
47.7029 | 9.491 | 10.88794 | 10.07491 | -1.396944 | 0.8130358
47.7129 | 9.4699 | 10.8856 | 10.07252 | -1.415702 | 0.8130787
47.7228 | 9.4894 | 10.88329 | 10.07016 | -1.39389 | 0.8131312
47.7328 | 9.475 | 10.88096 | 10.06777 | -1.405961 | 0.8131947
47.7428 | 9.4625 | 10.87864 | 10.06537 | -1.416139 | 0.8132683
47.7528 | 9.4811 | 10.87632 | 10.06297 | -1.395224 | 0.8133528
47.7628 | 9.4765 | 10.87402 | 10.06057 | -1.397515 | 0.8134471
47.7728 | 9.4764 | 10.87171 | 10.05816 | -1.395314 | 0.8135523
47.7828 | 9.465 | 10.86942 | 10.05575 | -1.404419 | 0.8136678
47.7928 | 9.4666 | 10.86713 | 10.05334 | -1.400531 | 0.8137936
47.8028 | 9.4536 | 10.86485 | 10.05092 | -1.41125 | 0.81393
47.8128 | 9.4707 | 10.86258 | 10.0485 | -1.391876 | 0.8140767
47.8228 | 9.4521 | 10.86031 | 10.04608 | -1.408209 | 0.8142339
47.8328 | 9.4632 | 10.85805 | 10.04365 | -1.394849 | 0.8144016
47.8428 | 9.4503 | 10.8558 | 10.04122 | -1.405496 | 0.8145798
47.8528 | 9.4608 | 10.85355 | 10.03878 | -1.39275 | 0.8147685
47.8628 | 9.4441 | 10.85131 | 10.03634 | -1.407211 | 0.8149678
47.8728 | 9.4548 | 10.84908 | 10.0339 | -1.394279 | 0.8151776
47.8828 | 9.4363 | 10.84685 | 10.03146 | -1.410554 | 0.8153981
47.8928 | 9.4593 | 10.84464 | 10.02901 | -1.385336 | 0.8156291
47.9028 | 9.4403 | 10.84243 | 10.02656 | -1.402126 | 0.8158708
47.9128 | 9.4579 | 10.84022 | 10.0241 | -1.382322 | 0.8161231
47.9228 | 9.4504 | 10.83803 | 10.02164 | -1.387626 | 0.8163862
47.9328 | 9.439 | 10.83584 | 10.01918 | -1.396837 | 0.8166599
47.9428 | 9.4527 | 10.83366 | 10.01671 | -1.380955 | 0.8169443
47.9528 | 9.4284 | 10.83148 | 10.01424 | -1.403081 | 0.8172395
47.9628 | 9.463 | 10.82931 | 10.01177 | -1.366314 | 0.8175456
47.9728 | 9.427 | 10.82715 | 10.00929 | -1.400154 | 0.8178624
47.9828 | 9.4563 | 10.825 | 10.00681 | -1.368701 | 0.8181902
47.9928 | 9.433 | 10.82286 | 10.00433 | -1.389856 | 0.8185286
48.0028 | 9.4429 | 10.82072 | 10.00184 | -1.377819 | 0.8188783
48.0128 | 9.4378 | 10.81859 | 9.99935 | -1.380789 | 0.8192386
48.0228 | 9.4457 | 10.81647 | 9.996856 | -1.370766 | 0.8196103
48.0328 | 9.4265 | 10.81435 | 9.994359 | -1.387852 | 0.8199928
48.0428 | 9.4466 | 10.81224 | 9.991858 | -1.365645 | 0.8203865
48.0528 | 9.4213 | 10.81015 | 9.989354 | -1.388845 | 0.8207911
48.0628 | 9.4463 | 10.80805 | 9.986846 | -1.361753 | 0.8212071
48.0728 | 9.4121 | 10.80597 | 9.984335 | -1.393869 | 0.821634
48.0828 | 9.4499 | 10.80389 | 9.981821 | -1.353993 | 0.8220724
48.0928 | 9.4243 | 10.80182 | 9.979303 | -1.377525 | 0.8225219
48.1028 | 9.4297 | 10.79976 | 9.976782 | -1.370065 | 0.8229828
48.1128 | 9.4393 | 10.79771 | 9.974257 | -1.358412 | 0.823455
48.1228 | 9.4089 | 10.79567 | 9.971729 | -1.386768 | 0.8239387
48.1328 | 9.4427 | 10.79363 | 9.969198 | -1.350932 | 0.8244338
48.1428 | 9.4216 | 10.7916 | 9.966663 | -1.370003 | 0.8249404
48.1528 | 9.434 | 10.78958 | 9.964125 | -1.355583 | 0.8254586
48.1628 | 9.442 | 10.78757 | 9.961583 | -1.345572 | 0.8259884
48.1728 | 9.4187 | 10.78557 | 9.959038 | -1.366868 | 0.8265298
48.1828 | 9.4438 | 10.78357 | 9.95649 | -1.339773 | 0.827083
48.1928 | 9.443 | 10.78159 | 9.953939 | -1.338587 | 0.8276479
48.2028 | 9.422 | 10.77961 | 9.951384 | -1.357608 | 0.8282247
48.2128 | 9.4626 | 10.77764 | 9.948825 | -1.315039 | 0.8288133
48.2228 | 9.4271 | 10.77568 | 9.946264 | -1.348578 | 0.8294139
48.2328 | 9.4864 | 10.77373 | 9.943699 | -1.287325 | 0.8300264
48.2428 | 9.4394 | 10.77178 | 9.941131 | -1.332381 | 0.8306509
48.2528 | 9.4895 | 10.76985 | 9.938559 | -1.280347 | 0.8312878
48.2628 | 9.4672 | 10.76792 | 9.935984 | -1.300721 | 0.8319365
48.2728 | 9.4936 | 10.766 | 9.933406 | -1.272404 | 0.8325978
48.2828 | 9.4862 | 10.7641 | 9.930824 | -1.277896 | 0.8332713
48.2928 | 9.5118 | 10.7622 | 9.92824 | -1.250397 | 0.8339571
48.3028 | 9.5223 | 10.76031 | 9.925651 | -1.238007 | 0.8346554
48.3127 | 9.5381 | 10.75845 | 9.923086 | -1.220345 | 0.8353591
48.3227 | 9.5318 | 10.75657 | 9.920491 | -1.224774 | 0.8360824
48.3327 | 9.5745 | 10.75471 | 9.917893 | -1.180212 | 0.8368183
48.3427 | 9.5561 | 10.75286 | 9.915292 | -1.196759 | 0.8375669
48.3527 | 9.6104 | 10.75102 | 9.912688 | -1.140616 | 0.8383283
48.3627 | 9.5934 | 10.74918 | 9.91008 | -1.155783 | 0.8391026
48.3727 | 9.6471 | 10.74736 | 9.907469 | -1.100259 | 0.8398898
48.3827 | 9.6191 | 10.74554 | 9.904855 | -1.126445 | 0.8406901
48.3927 | 9.6969 | 10.74374 | 9.902237 | -1.046841 | 0.8415034
48.4027 | 9.6667 | 10.74195 | 9.899617 | -1.075247 | 0.8423301
48.4127 | 9.74 | 10.74016 | 9.896993 | -1.000163 | 0.8431699
48.4227 | 9.7225 | 10.73839 | 9.894366 | -1.015889 | 0.8440231
48.4327 | 9.7984 | 10.73662 | 9.891735 | -0.938225 | 0.8448898
48.4427 | 9.7886 | 10.73487 | 9.889102 | -0.9462715 | 0.8457699
48.4527 | 9.8436 | 10.73313 | 9.886465 | -0.8895287 | 0.8466638
48.4627 | 9.8727 | 10.7314 | 9.883825 | -0.8586962 | 0.8475714
48.4727 | 9.9091 | 10.72967 | 9.881182 | -0.8205744 | 0.8484927
48.4827 | 9.9408 | 10.72796 | 9.878535 | -0.7871632 | 0.8494279
48.4927 | 9.9912 | 10.72626 | 9.875886 | -0.7350629 | 0.8503772
48.5027 | 10.0244 | 10.72457 | 9.873233 | -0.7001736 | 0.8513406
48.5127 | 10.084 | 10.7229 | 9.870577 | -0.6388952 | 0.8523181
48.5227 | 10.1072 | 10.72123 | 9.867918 | -0.614028 | 0.85331
48.5327 | 10.1833 | 10.71957 | 9.865256 | -0.536272 | 0.8543162
48.5427 | 10.2069 | 10.71793 | 9.86259 | -0.5110275 | 0.855337
48.5527 | 10.2858 | 10.71629 | 9.859922 | -0.4304944 | 0.8563725
48.5627 | 10.3133 | 10.71467 | 9.85725 | -0.4013727 | 0.8574225
48.5727 | 10.3954 | 10.71306 | 9.854575 | -0.317663 | 0.8584875
48.5827 | 10.4395 | 10.71146 | 9.851898 | -0.271965 | 0.8595674
48.5927 | 10.5092 | 10.70988 | 9.849216 | -0.2006789 | 0.8606624
48.6027 | 10.5585 | 10.7083 | 9.846532 | -0.149805 | 0.8617727
48.6127 | 10.6352 | 10.70674 | 9.843845 | -0.07154318 | 0.8628981
48.6227 | 10.6916 | 10.70519 | 9.841155 | -0.01359378 | 0.8640391
48.6327 | 10.744 | 10.70366 | 9.838461 | 0.04034324 | 0.8651955
48.6427 | 10.8493 | 10.70213 | 9.835765 | 0.1471675 | 0.8663678
48.6527 | 10.8587 | 10.70062 | 9.833065 | 0.1580792 | 0.8675558
48.6627 | 10.9862 | 10.69912 | 9.830362 | 0.2870779 | 0.8687598
48.6727 | 10.9941 | 10.69764 | 9.827657 | 0.2964636 | 0.8699799
48.6827 | 11.1064 | 10.69616 | 9.824948 | 0.4102362 | 0.8712161
48.6927 | 11.1324 | 10.6947 | 9.822236 | 0.4376955 | 0.8724687
48.7027 | 11.2166 | 10.69326 | 9.819521 | 0.5233413 | 0.8737379
48.7127 | 11.2673 | 10.69183 | 9.816803 | 0.5754735 | 0.8750237
48.7227 | 11.3448 | 10.69041 | 9.814082 | 0.6543919 | 0.8763263
48.7327 | 11.3983 | 10.689 | 9.811358 | 0.7092965 | 0.8776458
48.7427 | 11.4679 | 10.68761 | 9.808631 | 0.7802869 | 0.8789825
48.7527 | 11.5153 | 10.68624 | 9.805901 | 0.829063 | 0.8803364
48.7627 | 11.5661 | 10.68488 | 9.803167 | 0.8812249 | 0.8817077
48.7727 | 11.6175 | 10.68353 | 9.800431 | 0.933972 | 0.8830967
48.7827 | 11.6685 | 10.6822 | 9.797692 | 0.9863045 | 0.8845033
48.7927 | 11.7261 | 10.68088 | 9.79495 | 1.045222 | 0.885928
48.8027 | 11.7459 | 10.67958 | 9.792205 | 1.066324 | 0.8873707
48.8127 | 11.8135 | 10.67829 | 9.789457 | 1.135211 | 0.8888316
48.8227 | 11.827 | 10.67702 | 9.786706 | 1.149983 | 0.890311
48.8327 | 11.8853 | 10.67576 | 9.783952 | 1.209539 | 0.8918091
48.8427 | 11.8893 | 10.67452 | 9.781195 | 1.214779 | 0.8933259
48.8527 | 11.9421 | 10.6733 | 9.778435 | 1.268803 | 0.8948618
48.8627 | 11.9236 | 10.67209 | 9.775672 | 1.251511 | 0.8964169
48.8727 | 11.9653 | 10.6709 | 9.772906 | 1.294402 | 0.8979914
48.8827 | 11.9853 | 10.66972 | 9.770138 | 1.315577 | 0.8995856
48.8926 | 12.0024 | 10.66858 | 9.767394 | 1.333823 | 0.9011831
48.9026 | 11.9892 | 10.66744 | 9.764619 | 1.321764 | 0.9028165
48.9126 | 11.9962 | 10.66631 | 9.761842 | 1.329888 | 0.9044704
48.9226 | 12.0017 | 10.66521 | 9.759062 | 1.336494 | 0.9061449
48.9326 | 11.9837 | 10.66412 | 9.756278 | 1.319582 | 0.90784
48.9426 | 12 | 10.66305 | 9.753492 | 1.336952 | 0.9095561
48.9526 | 11.9594 | 10.662 | 9.750703 | 1.297404 | 0.9112933
48.9626 | 11.9824 | 10.66096 | 9.747911 | 1.321437 | 0.9130518
48.9726 | 11.9193 | 10.65995 | 9.745117 | 1.259351 | 0.9148319
48.9826 | 11.9521 | 10.65895 | 9.742319 | 1.293147 | 0.9166343
48.9926 | 11.8888 | 10.65798 | 9.739519 | 1.230823 | 0.9184582
49.0026 | 11.901 | 10.65702 | 9.736715 | 1.24398 | 0.920305
49.0126 | 11.8321 | 10.65608 | 9.733909 | 1.176017 | 0.9221739
49.0226 | 11.8401 | 10.65517 | 9.7311 | 1.184933 | 0.9240663
49.0326 | 11.7911 | 10.65427 | 9.728289 | 1.13683 | 0.9259812
49.0426 | 11.7596 | 10.65339 | 9.725474 | 1.106206 | 0.9279203
49.0526 | 11.7598 | 10.65254 | 9.722657 | 1.107261 | 0.9298824
49.0626 | 11.6832 | 10.65171 | 9.719836 | 1.031494 | 0.9318693
49.0726 | 11.7068 | 10.65089 | 9.717013 | 1.055907 | 0.9338799
49.0826 | 11.6189 | 10.6501 | 9.714188 | 0.9687967 | 0.9359156
49.0926 | 11.6481 | 10.64933 | 9.711359 | 0.9987651 | 0.9379758
49.1026 | 11.5503 | 10.64859 | 9.708528 | 0.9017104 | 0.9400618
49.1126 | 11.5777 | 10.64787 | 9.705694 | 0.9298335 | 0.9421728
49.1226 | 11.4927 | 10.64717 | 9.702857 | 0.8455327 | 0.9443104
49.1326 | 11.5013 | 10.64649 | 9.700017 | 0.8548091 | 0.9464736
49.1426 | 11.4573 | 10.64584 | 9.697175 | 0.811461 | 0.948664
49.1526 | 11.4388 | 10.64521 | 9.69433 | 0.7935894 | 0.9508807
49.1626 | 11.4034 | 10.64461 | 9.691482 | 0.7587928 | 0.9531251
49.1726 | 11.3863 | 10.64403 | 9.688632 | 0.7422713 | 0.9553971
49.1826 | 11.3524 | 10.64348 | 9.685778 | 0.7089244 | 0.9576972
49.1926 | 11.326 | 10.64295 | 9.682923 | 0.6830518 | 0.9600257
49.2026 | 11.2916 | 10.64245 | 9.680064 | 0.6491531 | 0.962383
49.2126 | 11.2785 | 10.64197 | 9.677203 | 0.6365278 | 0.9647695
49.2226 | 11.2674 | 10.64152 | 9.674339 | 0.6258757 | 0.9671856
49.2326 | 11.2476 | 10.6411 | 9.671472 | 0.6064957 | 0.9696322
49.2426 | 11.2062 | 10.64071 | 9.668603 | 0.5654887 | 0.9721085
49.2526 | 11.2112 | 10.64035 | 9.665731 | 0.5708528 | 0.9746163
49.2626 | 11.1504 | 10.64001 | 9.662856 | 0.510389 | 0.9771547
49.2726 | 11.1753 | 10.6397 | 9.659979 | 0.5355953 | 0.9797257
49.2826 | 11.1168 | 10.63943 | 9.657099 | 0.4773728 | 0.9823281
49.2926 | 11.1236 | 10.63918 | 9.654217 | 0.4844195 | 0.9849639
49.3026 | 11.0917 | 10.63896 | 9.651331 | 0.4527364 | 0.9876321
49.3126 | 11.0745 | 10.63878 | 9.648444 | 0.4357215 | 0.9903347
49.3226 | 11.0557 | 10.63862 | 9.645553 | 0.4170759 | 0.9930707
49.3326 | 11.0352 | 10.6385 | 9.642661 | 0.3966975 | 0.995842
49.3426 | 11.0265 | 10.63841 | 9.639765 | 0.3880874 | 0.9986476
49.3526 | 10.9827 | 10.63836 | 9.636867 | 0.3443434 | 1.00149
49.3626 | 10.9613 | 10.63833 | 9.633966 | 0.3229665 | 1.004367
49.3726 | 10.9509 | 10.63835 | 9.631063 | 0.312555 | 1.007282
49.3826 | 10.9031 | 10.63839 | 9.628157 | 0.2647094 | 1.010233
49.3926 | 10.9086 | 10.63847 | 9.625249 | 0.2701278 | 1.013223
49.4026 | 10.8597 | 10.63859 | 9.622338 | 0.2211113 | 1.016251
49.4126 | 10.8623 | 10.63874 | 9.619425 | 0.223558 | 1.019317
49.4226 | 10.8016 | 10.63893 | 9.616509 | 0.1626678 | 1.022423
49.4326 | 10.7843 | 10.63916 | 9.61359 | 0.1451402 | 1.025569
49.4426 | 10.7469 | 10.63943 | 9.61067 | 0.1074743 | 1.028756
49.4526 | 10.7144 | 10.63973 | 9.607746 | 0.07466985 | 1.031984
49.4626 | 10.6979 | 10.64007 | 9.60482 | 0.057826 | 1.035254
49.4726 | 10.646 | 10.64046 | 9.601892 | 0.005542376 | 1.038566
49.4825 | 10.6131 | 10.64088 | 9.59899 | -0.02777792 | 1.041888
49.4925 | 10.5968 | 10.64134 | 9.596057 | -0.04454278 | 1.045286
49.5025 | 10.5257 | 10.64185 | 9.593121 | -0.1161494 | 1.048728
49.5125 | 10.5267 | 10.6424 | 9.590183 | -0.1156983 | 1.052215
49.5225 | 10.4536 | 10.64299 | 9.587242 | -0.1893902 | 1.055748
49.5325 | 10.4435 | 10.64363 | 9.584299 | -0.2001256 | 1.059326
49.5425 | 10.3719 | 10.64431 | 9.581354 | -0.2724052 | 1.062951
49.5525 | 10.3532 | 10.64503 | 9.578406 | -0.2918295 | 1.066624
49.5625 | 10.3132 | 10.6458 | 9.575456 | -0.3325992 | 1.070344
49.5725 | 10.2802 | 10.64661 | 9.572503 | -0.3664149 | 1.074112
49.5825 | 10.2304 | 10.64748 | 9.569548 | -0.4170771 | 1.077929
49.5925 | 10.2017 | 10.64839 | 9.56659 | -0.4466865 | 1.081796
49.6025 | 10.1287 | 10.64934 | 9.563631 | -0.5206435 | 1.085713
49.6125 | 10.1447 | 10.65035 | 9.560668 | -0.5056487 | 1.08968
49.6225 | 10.0559 | 10.6514 | 9.557704 | -0.5955026 | 1.093699
49.6325 | 10.069 | 10.65251 | 9.554737 | -0.5835057 | 1.097769
49.6425 | 9.9902 | 10.65366 | 9.551768 | -0.6634587 | 1.101891
49.6525 | 9.9898 | 10.65486 | 9.548796 | -0.6650616 | 1.106066
49.6625 | 9.9342 | 10.65612 | 9.545822 | -0.7219151 | 1.110293
49.6725 | 9.9224 | 10.65742 | 9.542846 | -0.7350195 | 1.114574
49.6825 | 9.8759 | 10.65878 | 9.539867 | -0.7828751 | 1.118908
49.6925 | 9.8479 | 10.66018 | 9.536887 | -0.8122823 | 1.123296
49.7025 | 9.8068 | 10.66164 | 9.533904 | -0.8548412 | 1.127738
49.7125 | 9.8135 | 10.66315 | 9.530918 | -0.8496521 | 1.132234
49.7225 | 9.7498 | 10.66471 | 9.527931 | -0.9149149 | 1.136784
49.7325 | 9.764 | 10.66633 | 9.524941 | -0.90233 | 1.141389
49.7425 | 9.72 | 10.668 | 9.521948 | -0.9479971 | 1.146049
49.7525 | 9.7008 | 10.66972 | 9.518954 | -0.9689162 | 1.150762
49.7625 | 9.6886 | 10.67149 | 9.515957 | -0.9828872 | 1.15553
49.7725 | 9.6548 | 10.67331 | 9.512959 | -1.01851 | 1.160351
49.7825 | 9.6711 | 10.67518 | 9.509958 | -1.004083 | 1.165226
49.7925 | 9.616 | 10.67711 | 9.506954 | -1.061108 | 1.170154
49.8025 | 9.6281 | 10.67908 | 9.503949 | -1.050982 | 1.175134
49.8125 | 9.6014 | 10.68111 | 9.500941 | -1.079707 | 1.180165
49.8225 | 9.6013 | 10.68318 | 9.497931 | -1.081879 | 1.185248
49.8325 | 9.5761 | 10.6853 | 9.494919 | -1.1092 | 1.190381
49.8425 | 9.5855 | 10.68747 | 9.491905 | -1.101967 | 1.195562
49.8525 | 9.5409 | 10.68968 | 9.488889 | -1.14878 | 1.200791
49.8625 | 9.5739 | 10.69194 | 9.48587 | -1.118036 | 1.206066
49.8725 | 9.5326 | 10.69424 | 9.48285 | -1.161636 | 1.211386
49.8825 | 9.5398 | 10.69658 | 9.479827 | -1.156776 | 1.216749
49.8925 | 9.5328 | 10.69896 | 9.476802 | -1.166156 | 1.222154
49.9025 | 9.5259 | 10.70137 | 9.473775 | -1.175473 | 1.227598
49.9125 | 9.5302 | 10.70382 | 9.470746 | -1.173625 | 1.233079
49.9225 | 9.5112 | 10.70631 | 9.467715 | -1.19511 | 1.238595
49.9325 | 9.504 | 10.70883 | 9.464682 | -1.204825 | 1.244143
49.9425 | 9.5129 | 10.71137 | 9.461646 | -1.198468 | 1.249722
49.9525 | 9.5161 | 10.71394 | 9.458609 | -1.197836 | 1.255327
49.9625 | 9.4932 | 10.71653 | 9.455569 | -1.223326 | 1.260957
49.9725 | 9.5219 | 10.71914 | 9.452528 | -1.197236 | 1.266608
49.9825 | 9.4831 | 10.72176 | 9.449484 | -1.238661 | 1.272277
49.9925 | 9.5242 | 10.7244 | 9.446439 | -1.200199 | 1.27796
50.0025 | 9.4794 | 10.72705 | 9.443391 | -1.247646 | 1.283655
50.0125 | 9.5064 | 10.7297 | 9.440342 | -1.223299 | 1.289358
50.0225 | 9.4929 | 10.73235 | 9.43729 | -1.239454 | 1.295064
50.0325 | 9.4847 | 10.73501 | 9.434236 | -1.250308 | 1.300772
50.0425 | 9.5032 | 10.73766 | 9.431181 | -1.234457 | 1.306476
50.0525 | 9.4911 | 10.7403 | 9.428123 | -1.249197 | 1.312174
50.0624 | 9.4917 | 10.7429 | 9.425094 | -1.251198 | 1.317803
50.0724 | 9.4971 | 10.74551 | 9.422033 | -1.248409 | 1.323476
50.0824 | 9.5063 | 10.7481 | 9.41897 | -1.241801 | 1.329132
50.0924 | 9.4777 | 10.75067 | 9.415904 | -1.27297 | 1.334766
50.1024 | 9.5074 | 10.75321 | 9.412837 | -1.245813 | 1.340375
50.1124 | 9.4739 | 10.75572 | 9.409768 | -1.281825 | 1.345957
50.1224 | 9.5029 | 10.7582 | 9.406697 | -1.255304 | 1.351508
50.1324 | 9.4882 | 10.76065 | 9.403624 | -1.272448 | 1.357024
50.1424 | 9.4945 | 10.76305 | 9.400549 | -1.268553 | 1.362504
50.1524 | 9.5054 | 10.76542 | 9.397472 | -1.260018 | 1.367945
50.1624 | 9.4793 | 10.76774 | 9.394394 | -1.288439 | 1.373345
50.1724 | 9.5179 | 10.77001 | 9.391313 | -1.252115 | 1.378702
50.1824 | 9.4781 | 10.77224 | 9.388231 | -1.294144 | 1.384014
50.1924 | 9.5112 | 10.77443 | 9.385147 | -1.263226 | 1.389279
50.2024 | 9.4857 | 10.77656 | 9.382061 | -1.290859 | 1.394498
50.2124 | 9.488 | 10.77864 | 9.378973 | -1.290642 | 1.399669
50.2224 | 9.5145 | 10.78068 | 9.375883 | -1.266176 | 1.404793
50.2324 | 9.4882 | 10.78266 | 9.372792 | -1.294461 | 1.409869
50.2424 | 9.5115 | 10.7846 | 9.369699 | -1.273096 | 1.414897
50.2524 | 9.484 | 10.78648 | 9.366604 | -1.302483 | 1.41988
50.2624 | 9.5069 | 10.78832 | 9.363507 | -1.281424 | 1.424817
50.2724 | 9.5046 | 10.79012 | 9.360408 | -1.285519 | 1.429711
50.2824 | 9.5127 | 10.79187 | 9.357308 | -1.279172 | 1.434564
50.2924 | 9.4974 | 10.79358 | 9.354206 | -1.296183 | 1.439377
50.3024 | 9.5097 | 10.79526 | 9.351102 | -1.285556 | 1.444154
50.3124 | 9.5057 | 10.79689 | 9.347997 | -1.291194 | 1.448897
50.3224 | 9.5134 | 10.7985 | 9.344889 | -1.285099 | 1.453609
50.3324 | 9.5226 | 10.80008 | 9.34178 | -1.277475 | 1.458295
50.3424 | 9.5 | 10.80163 | 9.33867 | -1.301627 | 1.462957
50.3524 | 9.5366 | 10.80316 | 9.335558 | -1.266558 | 1.4676
50.3624 | 9.4817 | 10.80467 | 9.332444 | -1.322971 | 1.472227
50.3724 | 9.5309 | 10.80617 | 9.329328 | -1.275272 | 1.476844
50.3824 | 9.5212 | 10.80766 | 9.326211 | -1.286464 | 1.481454
50.3924 | 9.5071 | 10.80915 | 9.323092 | -1.302053 | 1.486062
50.4024 | 9.5486 | 10.81064 | 9.319971 | -1.262043 | 1.490672
50.4124 | 9.5051 | 10.81214 | 9.316849 | -1.307038 | 1.49529
50.4224 | 9.5339 | 10.81364 | 9.313725 | -1.279744 | 1.499919
50.4324 | 9.5228 | 10.81517 | 9.310599 | -1.292365 | 1.504566
50.4424 | 9.5169 | 10.81671 | 9.307472 | -1.299806 | 1.509234
50.4524 | 9.5518 | 10.81827 | 9.304344 | -1.266472 | 1.513928
50.4624 | 9.5275 | 10.81987 | 9.301213 | -1.292367 | 1.518654
50.4724 | 9.5551 | 10.8215 | 9.298081 | -1.266397 | 1.523416
50.4824 | 9.5326 | 10.82317 | 9.294948 | -1.290565 | 1.528217
50.4924 | 9.5301 | 10.82488 | 9.291813 | -1.294778 | 1.533064
50.5024 | 9.558 | 10.82664 | 9.288677 | -1.268637 | 1.537961
50.5124 | 9.5456 | 10.82845 | 9.285539 | -1.282849 | 1.542911
50.5224 | 9.5504 | 10.83032 | 9.282399 | -1.279918 | 1.547918
50.5324 | 9.5503 | 10.83225 | 9.279258 | -1.281946 | 1.552988
50.5424 | 9.5663 | 10.83424 | 9.276115 | -1.26794 | 1.558124
50.5524 | 9.5515 | 10.8363 | 9.272971 | -1.284801 | 1.56333
50.5624 | 9.5673 | 10.83843 | 9.269826 | -1.271135 | 1.568609
50.5724 | 9.5724 | 10.84064 | 9.266679 | -1.268243 | 1.573964
50.5824 | 9.5682 | 10.84293 | 9.263531 | -1.274731 | 1.579401
50.5924 | 9.5919 | 10.8453 | 9.260381 | -1.253401 | 1.584921
50.6024 | 9.5605 | 10.84776 | 9.257229 | -1.287257 | 1.590527
50.6124 | 9.5929 | 10.8503 | 9.254076 | -1.2574 | 1.596224
50.6224 | 9.5851 | 10.85294 | 9.250922 | -1.267835 | 1.602013
50.6324 | 9.5946 | 10.85566 | 9.247767 | -1.261064 | 1.607897
50.6424 | 9.6174 | 10.85849 | 9.24461 | -1.241089 | 1.613879
50.6523 | 9.5917 | 10.86138 | 9.241483 | -1.269684 | 1.619901
50.6623 | 9.6134 | 10.86441 | 9.238323 | -1.251009 | 1.626086
50.6723 | 9.6122 | 10.86754 | 9.235162 | -1.255337 | 1.632375
50.6823 | 9.6125 | 10.87077 | 9.231999 | -1.258271 | 1.638771
50.6923 | 9.6369 | 10.87411 | 9.228836 | -1.237213 | 1.645277
50.7023 | 9.6179 | 10.87756 | 9.22567 | -1.259664 | 1.651894
50.7123 | 9.6311 | 10.88113 | 9.222504 | -1.250027 | 1.658623
50.7223 | 9.6339 | 10.8848 | 9.219336 | -1.250904 | 1.665468
50.7323 | 9.6414 | 10.8886 | 9.216167 | -1.247196 | 1.672429
50.7423 | 9.6642 | 10.89251 | 9.212997 | -1.228305 | 1.679509
50.7523 | 9.6289 | 10.89653 | 9.209825 | -1.267633 | 1.686708
50.7623 | 9.6693 | 10.90068 | 9.206652 | -1.231381 | 1.694029
50.7723 | 9.6583 | 10.90495 | 9.203477 | -1.24665 | 1.701473
50.7823 | 9.6679 | 10.90934 | 9.200302 | -1.241443 | 1.709041
50.7923 | 9.6898 | 10.91386 | 9.197125 | -1.22406 | 1.716735
50.8023 | 9.6616 | 10.9185 | 9.193947 | -1.256903 | 1.724556
50.8123 | 9.688 | 10.92327 | 9.190768 | -1.235274 | 1.732506
50.8223 | 9.6919 | 10.92817 | 9.187587 | -1.236274 | 1.740586
50.8323 | 9.6994 | 10.9332 | 9.184406 | -1.233804 | 1.748798
50.8423 | 9.7246 | 10.93836 | 9.181223 | -1.213765 | 1.757142
50.8523 | 9.6877 | 10.94366 | 9.178039 | -1.255959 | 1.76562
50.8623 | 9.7171 | 10.94909 | 9.174854 | -1.231988 | 1.774234
50.8723 | 9.7526 | 10.95465 | 9.171667 | -1.202052 | 1.782985
50.8823 | 9.7276 | 10.96035 | 9.16848 | -1.232753 | 1.791873
50.8923 | 9.7707 | 10.96619 | 9.165291 | -1.195492 | 1.800901
50.9023 | 9.7586 | 10.97217 | 9.162101 | -1.213571 | 1.81007
50.9123 | 9.7758 | 10.97829 | 9.15891 | -1.202492 | 1.819382
50.9223 | 9.8117 | 10.98455 | 9.155718 | -1.172854 | 1.828836
50.9323 | 9.7941 | 10.99096 | 9.152525 | -1.196861 | 1.838436
50.9423 | 9.8206 | 10.99751 | 9.149331 | -1.176913 | 1.848182
50.9523 | 9.8499 | 11.00421 | 9.146135 | -1.154311 | 1.858076
50.9623 | 9.8568 | 11.01106 | 9.142939 | -1.154258 | 1.868119
50.9723 | 9.8935 | 11.01806 | 9.139741 | -1.124555 | 1.878314
50.9823 | 9.8794 | 11.0252 | 9.136543 | -1.145804 | 1.888661
50.9923 | 9.9094 | 11.03251 | 9.133343 | -1.123105 | 1.899162
51.0023 | 9.946 | 11.03996 | 9.130143 | -1.093961 | 1.909818
51.0123 | 9.9398 | 11.04757 | 9.126941 | -1.107773 | 1.920632
51.0223 | 9.9751 | 11.05534 | 9.123739 | -1.080244 | 1.931605
51.0323 | 9.9941 | 11.06327 | 9.120535 | -1.069174 | 1.942739
51.0423 | 10.018 | 11.07137 | 9.11733 | -1.053366 | 1.954035
51.0523 | 10.0397 | 11.07962 | 9.114125 | -1.039921 | 1.965496
51.0623 | 10.0654 | 11.08804 | 9.110918 | -1.022642 | 1.977123
51.0723 | 10.0754 | 11.09663 | 9.107711 | -1.021229 | 1.988918
51.0823 | 10.1205 | 11.10539 | 9.104502 | -0.9848861 | 2.000884
51.0923 | 10.119 | 11.11431 | 9.101293 | -0.995314 | 2.013021
51.1023 | 10.1561 | 11.12342 | 9.098083 | -0.9673157 | 2.025333
51.1123 | 10.1762 | 11.13269 | 9.094871 | -0.9564926 | 2.037821
51.1223 | 10.2047 | 11.14215 | 9.091659 | -0.9374472 | 2.050488
51.1323 | 10.2304 | 11.15178 | 9.088446 | -0.9213814 | 2.063335
51.1423 | 10.2514 | 11.1616 | 9.085232 | -0.910198 | 2.076366
51.1523 | 10.2723 | 11.1716 | 9.082018 | -0.8992994 | 2.089582
51.1623 | 10.3017 | 11.18179 | 9.078802 | -0.8800873 | 2.102985
51.1723 | 10.3179 | 11.19216 | 9.075585 | -0.8742647 | 2.116579
51.1823 | 10.3436 | 11.20273 | 9.072368 | -0.8591343 | 2.130366
51.1923 | 10.376 | 11.2135 | 9.06915 | -0.8374982 | 2.144348
51.2023 | 10.3857 | 11.22446 | 9.065931 | -0.8387594 | 2.158528
51.2123 | 10.4336 | 11.23562 | 9.062711 | -0.8020205 | 2.172909
51.2223 | 10.443 | 11.24698 | 9.059491 | -0.8039843 | 2.187494
51.2323 | 10.4716 | 11.25855 | 9.056269 | -0.7869538 | 2.202284
51.2422 | 10.5027 | 11.27021 | 9.053079 | -0.7675112 | 2.217132
51.2522 | 10.5314 | 11.2822 | 9.049857 | -0.7507984 | 2.232342
51.2622 | 10.5617 | 11.2944 | 9.046633 | -0.7327005 | 2.247768
51.2722 | 10.5871 | 11.30682 | 9.043409 | -0.7197199 | 2.263411
51.2822 | 10.6074 | 11.31946 | 9.040184 | -0.7120604 | 2.279277
51.2922 | 10.6569 | 11.33233 | 9.036958 | -0.6754251 | 2.295367
51.3022 | 10.6801 | 11.34542 | 9.033731 | -0.6653175 | 2.311686
51.3122 | 10.7068 | 11.35874 | 9.030504 | -0.651941 | 2.328237
51.3222 | 10.7467 | 11.3723 | 9.027276 | -0.6255991 | 2.345023
51.3322 | 10.7821 | 11.3861 | 9.024048 | -0.6039956 | 2.362048
51.3422 | 10.8156 | 11.40013 | 9.020818 | -0.5845338 | 2.379315
51.3522 | 10.8444 | 11.41442 | 9.017588 | -0.5700178 | 2.396829
51.3622 | 10.8825 | 11.42895 | 9.014358 | -0.5464511 | 2.414593
51.3722 | 10.9397 | 11.44374 | 9.011127 | -0.5040385 | 2.432612
51.3822 | 10.9822 | 11.45878 | 9.007895 | -0.4765836 | 2.450889
51.3922 | 11.0186 | 11.47409 | 9.004662 | -0.4554904 | 2.469428
51.4022 | 11.0717 | 11.48966 | 9.001429 | -0.4179632 | 2.488234
51.4122 | 11.1167 | 11.50551 | 8.998196 | -0.3888068 | 2.507311
51.4222 | 11.1842 | 11.52163 | 8.994962 | -0.3374251 | 2.526663
51.4322 | 11.2341 | 11.53802 | 8.991727 | -0.303923 | 2.546296
51.4422 | 11.2793 | 11.55471 | 8.988492 | -0.275405 | 2.566213
51.4522 | 11.3615 | 11.57168 | 8.985256 | -0.210176 | 2.58642
51.4622 | 11.4091 | 11.58894 | 8.982019 | -0.1798408 | 2.606921
51.4722 | 11.4837 | 11.6065 | 8.978782 | -0.1228045 | 2.627722
51.4822 | 11.5627 | 11.62437 | 8.975545 | -0.06167228 | 2.648827
51.4922 | 11.6293 | 11.64255 | 8.972307 | -0.0132494 | 2.670242
51.5022 | 11.7149 | 11.66104 | 8.969069 | 0.05385881 | 2.691972
51.5122 | 11.7949 | 11.67985 | 8.96583 | 0.1150472 | 2.714023
51.5222 | 11.8909 | 11.69899 | 8.96259 | 0.1919097 | 2.7364
51.5322 | 11.9998 | 11.71846 | 8.959351 | 0.2813407 | 2.759109
51.5422 | 12.0899 | 11.73827 | 8.95611 | 0.3516344 | 2.782155
51.5522 | 12.2015 | 11.75842 | 8.95287 | 0.4430848 | 2.805546
51.5622 | 12.3237 | 11.77891 | 8.949629 | 0.5447854 | 2.829286
51.5722 | 12.4444 | 11.79977 | 8.946387 | 0.6446305 | 2.853382
51.5822 | 12.5734 | 11.82099 | 8.943145 | 0.752413 | 2.877842
51.5922 | 12.7004 | 11.84257 | 8.939903 | 0.8578267 | 2.902671
51.6022 | 12.8621 | 11.86454 | 8.93666 | 0.9975644 | 2.927876
51.6122 | 13.0088 | 11.88688 | 8.933417 | 1.12192 | 2.953463
51.6222 | 13.1665 | 11.90961 | 8.930174 | 1.256886 | 2.979441
51.6322 | 13.3531 | 11.93275 | 8.92693 | 1.420355 | 3.005816
51.6422 | 13.5123 | 11.95628 | 8.923686 | 1.556019 | 3.032595
51.6522 | 13.7326 | 11.98023 | 8.920441 | 1.752371 | 3.059787
51.6622 | 13.9118 | 12.0046 | 8.917196 | 1.907204 | 3.087399
51.6722 | 14.1141 | 12.02939 | 8.913951 | 2.084709 | 3.115439
51.6822 | 14.3633 | 12.05462 | 8.910706 | 2.308679 | 3.143915
51.6922 | 14.5823 | 12.0803 | 8.90746 | 2.502003 | 3.172836
51.7022 | 14.8447 | 12.10642 | 8.904214 | 2.738276 | 3.20221
51.7122 | 15.1056 | 12.13301 | 8.900968 | 2.972587 | 3.232045
51.7222 | 15.3885 | 12.16007 | 8.897722 | 3.228427 | 3.262351
51.7322 | 15.7063 | 12.18761 | 8.894475 | 3.518688 | 3.293137
51.7422 | 15.9927 | 12.21564 | 8.891228 | 3.77706 | 3.324411
51.7522 | 16.3168 | 12.24417 | 8.887981 | 4.072634 | 3.356185
51.7622 | 16.6699 | 12.2732 | 8.884734 | 4.396699 | 3.388467
51.7722 | 16.9848 | 12.30275 | 8.881486 | 4.682045 | 3.421268
51.7822 | 17.4074 | 12.33284 | 8.878239 | 5.074563 | 3.454598
51.7922 | 17.7854 | 12.36346 | 8.874991 | 5.421941 | 3.488468
51.8022 | 18.1548 | 12.39463 | 8.871743 | 5.760169 | 3.522888
51.8122 | 18.6135 | 12.42636 | 8.868495 | 6.187136 | 3.557869
51.8221 | 19.0006 | 12.45835 | 8.865279 | 6.542252 | 3.593068
51.8321 | 19.4776 | 12.49123 | 8.862031 | 6.986368 | 3.629201
51.8421 | 19.9728 | 12.52471 | 8.858782 | 7.448088 | 3.66593
51.8521 | 20.4181 | 12.5588 | 8.855534 | 7.859299 | 3.703268
51.8621 | 20.9444 | 12.59351 | 8.852285 | 8.350889 | 3.741226
51.8721 | 21.4662 | 12.62885 | 8.849036 | 8.837345 | 3.779819
51.8821 | 22.0236 | 12.66484 | 8.845787 | 9.358755 | 3.819058
51.8921 | 22.5723 | 12.7015 | 8.842538 | 9.870805 | 3.858957
51.9021 | 23.1154 | 12.73882 | 8.839289 | 10.37658 | 3.89953
51.9121 | 23.716 | 12.77683 | 8.83604 | 10.93917 | 3.940792
51.9221 | 24.3196 | 12.81555 | 8.832791 | 11.50405 | 3.982756
51.9321 | 24.8948 | 12.85498 | 8.829542 | 12.03982 | 4.025438
51.9421 | 25.5516 | 12.89515 | 8.826293 | 12.65645 | 4.068852
51.9521 | 26.1219 | 12.93606 | 8.823044 | 13.18584 | 4.113014
51.9621 | 26.7714 | 12.97774 | 8.819795 | 13.79366 | 4.157941
51.9721 | 27.4679 | 13.02019 | 8.816546 | 14.44771 | 4.203648
51.9821 | 28.0455 | 13.06345 | 8.813297 | 14.98205 | 4.250152
51.9921 | 28.6968 | 13.10752 | 8.810048 | 15.58928 | 4.297471
52.0021 | 29.32 | 13.15242 | 8.8068 | 16.16758 | 4.345621
52.0121 | 30.0136 | 13.19817 | 8.803551 | 16.81543 | 4.394621
52.0221 | 30.6553 | 13.24479 | 8.800302 | 17.41051 | 4.44449
52.0321 | 31.2799 | 13.2923 | 8.797054 | 17.9876 | 4.495245
52.0421 | 31.9349 | 13.34071 | 8.793805 | 18.59419 | 4.546908
52.0521 | 32.5823 | 13.39005 | 8.790557 | 19.19225 | 4.599497
52.0621 | 33.1756 | 13.44034 | 8.787309 | 19.73526 | 4.653033
52.0721 | 33.7876 | 13.4916 | 8.784061 | 20.296 | 4.707536
52.0821 | 34.3582 | 13.54384 | 8.780813 | 20.81436 | 4.763029
52.0921 | 34.9401 | 13.5971 | 8.777565 | 21.343 | 4.819532
52.1021 | 35.4596 | 13.65139 | 8.774318 | 21.80821 | 4.877069
52.1121 | 35.9924 | 13.70673 | 8.77107 | 22.28567 | 4.935662
52.1221 | 36.5535 | 13.76316 | 8.767823 | 22.79034 | 4.995335
52.1321 | 36.9393 | 13.82069 | 8.764576 | 23.11861 | 5.056112
52.1421 | 37.4633 | 13.87935 | 8.76133 | 23.58395 | 5.118018
52.1521 | 37.8758 | 13.93916 | 8.758083 | 23.93664 | 5.181078
52.1621 | 38.2296 | 14.00015 | 8.754837 | 24.22945 | 5.245317
52.1721 | 38.618 | 14.06235 | 8.751591 | 24.55565 | 5.310763
52.1821 | 38.9364 | 14.12579 | 8.748345 | 24.81061 | 5.377442
52.1921 | 39.2191 | 14.19048 | 8.7451 | 25.02862 | 5.445383
52.2021 | 39.5232 | 14.25647 | 8.741855 | 25.26673 | 5.514614
52.2121 | 39.7002 | 14.32377 | 8.73861 | 25.37643 | 5.585164
52.2221 | 39.8559 | 14.39243 | 8.735366 | 25.46347 | 5.657063
52.2321 | 40.0588 | 14.46246 | 8.732122 | 25.59634 | 5.730341
52.2421 | 40.0724 | 14.53391 | 8.728878 | 25.53849 | 5.805031
52.2521 | 40.1589 | 14.6068 | 8.725634 | 25.5521 | 5.881163
52.2621 | 40.1844 | 14.68116 | 8.722391 | 25.50324 | 5.95877
52.2721 | 40.1408 | 14.75703 | 8.719148 | 25.38377 | 6.037886
52.2821 | 40.072 | 14.83445 | 8.715906 | 25.23755 | 6.118546
52.2921 | 39.9736 | 14.91345 | 8.712664 | 25.06015 | 6.200784
52.3021 | 39.7972 | 14.99406 | 8.709423 | 24.80314 | 6.284635
52.3121 | 39.6479 | 15.07632 | 8.706181 | 24.57158 | 6.370138
52.3221 | 39.4146 | 15.16027 | 8.702941 | 24.25433 | 6.457329
52.3321 | 39.1352 | 15.24595 | 8.6997 | 23.88925 | 6.546245
52.3421 | 38.9105 | 15.33339 | 8.696461 | 23.57711 | 6.636927
52.3521 | 38.5474 | 15.42263 | 8.693221 | 23.12477 | 6.729413
52.3621 | 38.1767 | 15.51373 | 8.689982 | 22.66297 | 6.823745
52.3721 | 37.797 | 15.60671 | 8.686744 | 22.19029 | 6.919965
52.3821 | 37.3785 | 15.70162 | 8.683506 | 21.67688 | 7.018112
52.3921 | 36.9152 | 15.7985 | 8.680269 | 21.1167 | 7.118233
52.4021 | 36.4238 | 15.8974 | 8.677032 | 20.5264 | 7.220369
52.412 | 35.952 | 15.99733 | 8.673828 | 19.95467 | 7.323501
52.422 | 35.385 | 16.10038 | 8.670592 | 19.28462 | 7.429785
52.432 | 34.8969 | 16.20558 | 8.667357 | 18.69132 | 7.538219
52.442 | 34.2972 | 16.31298 | 8.664122 | 17.98422 | 7.648854
52.452 | 33.749 | 16.42262 | 8.660888 | 17.32638 | 7.761735
52.462 | 33.1542 | 16.53457 | 8.657655 | 16.61963 | 7.876914
52.472 | 32.5459 | 16.64886 | 8.654422 | 15.89704 | 7.994437
52.482 | 31.9182 | 16.76555 | 8.65119 | 15.15265 | 8.114356
52.492 | 31.3316 | 16.88468 | 8.647958 | 14.44692 | 8.236723
52.502 | 30.7208 | 17.00631 | 8.644727 | 13.71449 | 8.361587
52.512 | 30.0686 | 17.1305 | 8.641497 | 12.9381 | 8.489002
52.522 | 29.4759 | 17.25729 | 8.638267 | 12.21861 | 8.619021
52.532 | 28.8139 | 17.38673 | 8.635038 | 11.42717 | 8.751697
52.542 | 28.1807 | 17.51889 | 8.631809 | 10.66181 | 8.887082
52.552 | 27.596 | 17.65381 | 8.628582 | 9.942186 | 9.025233
52.562 | 27.0096 | 17.79156 | 8.625355 | 9.218041 | 9.166205
52.572 | 26.3449 | 17.93218 | 8.622128 | 8.412721 | 9.31005
52.582 | 25.8085 | 18.07573 | 8.618903 | 7.732769 | 9.456828
52.592 | 25.1665 | 18.22227 | 8.615678 | 6.944231 | 9.606591
52.602 | 24.6158 | 18.37185 | 8.612454 | 6.243949 | 9.759397
52.612 | 24.055 | 18.52453 | 8.609231 | 5.530469 | 9.9153
52.622 | 23.4962 | 18.68036 | 8.606008 | 4.815836 | 10.07436
52.632 | 22.9752 | 18.83941 | 8.602786 | 4.13579 | 10.23662
52.642 | 22.4257 | 19.00172 | 8.599565 | 3.423981 | 10.40215
52.652 | 21.9038 | 19.16735 | 8.596345 | 2.736452 | 10.571
52.662 | 21.4767 | 19.33635 | 8.593126 | 2.140349 | 10.74322
52.672 | 20.9391 | 19.50878 | 8.589908 | 1.430318 | 10.91887
52.682 | 20.4697 | 19.68469 | 8.58669 | 0.7850076 | 11.098
52.692 | 20.0499 | 19.86413 | 8.583473 | 0.1857687 | 11.28066
52.702 | 19.6081 | 20.04715 | 8.580257 | -0.4390533 | 11.4669
52.712 | 19.2091 | 20.2338 | 8.577042 | -1.024703 | 11.65676
52.722 | 18.8255 | 20.42413 | 8.573828 | -1.598627 | 11.8503
52.732 | 18.4203 | 20.61817 | 8.570615 | -2.197871 | 12.04756
52.742 | 18.0787 | 20.81597 | 8.567402 | -2.737274 | 12.24857
52.752 | 17.723 | 21.01758 | 8.564191 | -3.294578 | 12.45339
52.762 | 17.4004 | 21.22302 | 8.56098 | -3.822617 | 12.66204
52.772 | 17.0897 | 21.43233 | 8.557771 | -4.342625 | 12.87455
52.782 | 16.7502 | 21.64553 | 8.554562 | -4.895327 | 13.09096
52.792 | 16.5181 | 21.86265 | 8.551354 | -5.344551 | 13.3113
52.802 | 16.2027 | 22.08371 | 8.548148 | -5.881014 | 13.53557
52.812 | 15.9381 | 22.30873 | 8.544942 | -6.370632 | 13.76379
52.822 | 15.7074 | 22.53771 | 8.541737 | -6.830313 | 13.99598
52.832 | 15.4431 | 22.77066 | 8.538534 | -7.327558 | 14.23212
52.842 | 15.2439 | 23.00756 | 8.535331 | -7.763664 | 14.47223
52.852 | 15.0237 | 23.24842 | 8.532129 | -8.224715 | 14.71629
52.862 | 14.793 | 23.4932 | 8.528929 | -8.700196 | 14.96427
52.872 | 14.6486 | 23.74187 | 8.525729 | -9.093273 | 15.21614
52.882 | 14.4441 | 23.99441 | 8.522531 | -9.550309 | 15.47188
52.892 | 14.2642 | 24.25076 | 8.519333 | -9.986559 | 15.73143
52.902 | 14.1285 | 24.51085 | 8.516137 | -10.38235 | 15.99472
52.912 | 13.9386 | 24.77463 | 8.512942 | -10.83603 | 16.26169
52.922 | 13.806 | 25.042 | 8.509748 | -11.236 | 16.53225
52.932 | 13.6628 | 25.31286 | 8.506555 | -11.65006 | 16.80631
52.942 | 13.5163 | 25.58711 | 8.503363 | -12.07081 | 17.08375
52.952 | 13.4082 | 25.86461 | 8.500173 | -12.45641 | 17.36444
52.962 | 13.2677 | 26.14523 | 8.496983 | -12.87753 | 17.64825
52.972 | 13.1418 | 26.4288 | 8.493795 | -13.287 | 17.935
52.982 | 13.0435 | 26.71514 | 8.490608 | -13.67164 | 18.22454
52.9919 | 12.9266 | 27.00119 | 8.487453 | -14.07459 | 18.51374
53.0019 | 12.8345 | 27.29245 | 8.484269 | -14.45795 | 18.80818
53.0119 | 12.718 | 27.58584 | 8.481085 | -14.86784 | 19.10476
53.0219 | 12.6306 | 27.88111 | 8.477903 | -15.25051 | 19.40321
53.0319 | 12.5566 | 28.17798 | 8.474722 | -15.62138 | 19.70326
53.0419 | 12.4537 | 28.47614 | 8.471542 | -16.02244 | 20.0046
53.0519 | 12.3752 | 28.77528 | 8.468363 | -16.40008 | 20.30692
53.0619 | 12.3073 | 29.07507 | 8.465186 | -16.76777 | 20.60988
53.0719 | 12.2074 | 29.37512 | 8.46201 | -17.16772 | 20.91311
53.0819 | 12.1566 | 29.67505 | 8.458836 | -17.51845 | 21.21621
53.0919 | 12.0731 | 29.97445 | 8.455662 | -17.90135 | 21.51879
53.1019 | 12.0143 | 30.27289 | 8.45249 | -18.25859 | 21.8204
53.1119 | 11.955 | 30.56991 | 8.449319 | -18.61491 | 22.12059
53.1219 | 11.8815 | 30.86504 | 8.44615 | -18.98354 | 22.41889
53.1319 | 11.8187 | 31.15777 | 8.442982 | -19.33907 | 22.71479
53.1419 | 11.7656 | 31.4476 | 8.439815 | -19.682 | 23.00778
53.1519 | 11.7095 | 31.73397 | 8.43665 | -20.02447 | 23.29732
53.1619 | 11.6601 | 32.01636 | 8.433486 | -20.35626 | 23.58287
53.1719 | 11.5927 | 32.29418 | 8.430323 | -20.70148 | 23.86386
53.1819 | 11.5601 | 32.56686 | 8.427162 | -21.00676 | 24.1397
53.1919 | 11.5234 | 32.83381 | 8.424003 | -21.31041 | 24.4098
53.2019 | 11.4526 | 33.09443 | 8.420844 | -21.64183 | 24.67358
53.2119 | 11.4256 | 33.3481 | 8.417688 | -21.9225 | 24.93042
53.2219 | 11.3716 | 33.59423 | 8.414532 | -22.22263 | 25.1797
53.2319 | 11.3467 | 33.83221 | 8.411378 | -22.48551 | 25.42084
53.2419 | 11.3152 | 34.06143 | 8.408226 | -22.74623 | 25.65321
53.2519 | 11.253 | 34.28129 | 8.405075 | -23.02829 | 25.87622
53.2619 | 11.2321 | 34.4912 | 8.401926 | -23.2591 | 26.08928
53.2719 | 11.2 | 34.69059 | 8.398778 | -23.49059 | 26.29182
53.2819 | 11.1645 | 34.8789 | 8.395631 | -23.7144 | 26.48327
53.2919 | 11.1234 | 35.05558 | 8.392487 | -23.93218 | 26.6631
53.3019 | 11.0924 | 35.22013 | 8.389343 | -24.12773 | 26.83078
53.3119 | 11.0717 | 35.37205 | 8.386202 | -24.30035 | 26.98585
53.3219 | 11.0502 | 35.51088 | 8.383061 | -24.46068 | 27.12782
53.3319 | 11.0138 | 35.6362 | 8.379923 | -24.6224 | 27.25628
53.3419 | 10.9894 | 35.74763 | 8.376786 | -24.75823 | 27.37084
53.3519 | 10.9648 | 35.84481 | 8.37365 | -24.88001 | 27.47116
53.3619 | 10.9402 | 35.92742 | 8.370517 | -24.98722 | 27.55691
53.3719 | 10.9354 | 35.99523 | 8.367384 | -25.05983 | 27.62785
53.3819 | 10.901 | 36.04799 | 8.364254 | -25.14699 | 27.68374
53.3919 | 10.8823 | 36.08554 | 8.361125 | -25.20324 | 27.72442
53.4019 | 10.8692 | 36.10777 | 8.357998 | -25.23857 | 27.74977
53.4119 | 10.8473 | 36.11458 | 8.354872 | -25.26728 | 27.75971
53.4219 | 10.8416 | 36.10596 | 8.351748 | -25.26436 | 27.75422
53.4319 | 10.8091 | 36.08194 | 8.348626 | -25.27284 | 27.73331
53.4419 | 10.8065 | 36.04258 | 8.345506 | -25.23608 | 27.69708
53.4519 | 10.7876 | 35.98802 | 8.342387 | -25.20042 | 27.64563
53.4619 | 10.7636 | 35.91841 | 8.33927 | -25.15481 | 27.57914
53.4719 | 10.7628 | 35.83398 | 8.336155 | -25.07118 | 27.49783
53.4819 | 10.7488 | 35.73499 | 8.333041 | -24.98619 | 27.40195
53.4919 | 10.742 | 35.62174 | 8.32993 | -24.87974 | 27.29181
53.5019 | 10.7352 | 35.49457 | 8.32682 | -24.75937 | 27.16775
53.5119 | 10.7185 | 35.35386 | 8.323711 | -24.63536 | 27.03015
53.5219 | 10.7192 | 35.20003 | 8.320605 | -24.48083 | 26.87942
53.5319 | 10.7099 | 35.03352 | 8.3175 | -24.32362 | 26.71602
53.5419 | 10.6986 | 34.85482 | 8.314398 | -24.15622 | 26.54042
53.5519 | 10.6962 | 34.66442 | 8.311297 | -23.96822 | 26.35313
53.5619 | 10.6964 | 34.46285 | 8.308197 | -23.76645 | 26.15466
53.5719 | 10.6943 | 34.25066 | 8.3051 | -23.55636 | 25.94556
53.5818 | 10.6843 | 34.0307 | 8.302036 | -23.3464 | 25.72867
53.5918 | 10.6842 | 33.79904 | 8.298942 | -23.11484 | 25.5001
53.6018 | 10.683 | 33.55846 | 8.29585 | -22.87546 | 25.26261
53.6118 | 10.6781 | 33.30956 | 8.292761 | -22.63146 | 25.01679
53.6218 | 10.6799 | 33.05292 | 8.289673 | -22.37302 | 24.76325
53.6318 | 10.6864 | 32.78915 | 8.286587 | -22.10275 | 24.50256
53.6418 | 10.6824 | 32.51884 | 8.283503 | -21.83644 | 24.23534
53.6518 | 10.6935 | 32.24256 | 8.280421 | -21.54906 | 23.96214
53.6618 | 10.6981 | 31.96092 | 8.277341 | -21.26282 | 23.68358
53.6718 | 10.6912 | 31.67447 | 8.274262 | -20.98327 | 23.40021
53.6818 | 10.7072 | 31.38378 | 8.271186 | -20.67658 | 23.11259
53.6918 | 10.7079 | 31.08938 | 8.268112 | -20.38148 | 22.82127
53.7018 | 10.7162 | 30.79183 | 8.26504 | -20.07563 | 22.52679
53.7118 | 10.7187 | 30.49163 | 8.261969 | -19.77293 | 22.22966
53.7218 | 10.7294 | 30.18928 | 8.258901 | -19.45988 | 21.93038
53.7318 | 10.7396 | 29.88525 | 8.255835 | -19.14565 | 21.62942
53.7418 | 10.7454 | 29.58002 | 8.252771 | -18.83462 | 21.32725
53.7518 | 10.7468 | 29.27401 | 8.249709 | -18.52721 | 21.0243
53.7618 | 10.7624 | 28.96765 | 8.246649 | -18.20525 | 20.721
53.7718 | 10.7599 | 28.66133 | 8.243591 | -17.90143 | 20.41774
53.7818 | 10.771 | 28.35543 | 8.240535 | -17.58443 | 20.1149
53.7918 | 10.7673 | 28.0503 | 8.237481 | -17.283 | 19.81282
53.8018 | 10.7833 | 27.74628 | 8.23443 | -16.96298 | 19.51185
53.8118 | 10.7911 | 27.44368 | 8.23138 | -16.65258 | 19.2123
53.8218 | 10.7798 | 27.14279 | 8.228333 | -16.36299 | 18.91446
53.8318 | 10.7965 | 26.84387 | 8.225287 | -16.04737 | 18.61858
53.8418 | 10.8145 | 26.54717 | 8.222244 | -15.73267 | 18.32493
53.8518 | 10.7823 | 26.25293 | 8.219203 | -15.47063 | 18.03373
53.8618 | 10.8145 | 25.96136 | 8.216164 | -15.14686 | 17.7452
53.8718 | 10.8002 | 25.67265 | 8.213128 | -14.87245 | 17.45952
53.8818 | 10.7978 | 25.38696 | 8.210093 | -14.58916 | 17.17687
53.8918 | 10.7884 | 25.10447 | 8.207061 | -14.31607 | 16.8974
53.9018 | 10.8014 | 24.8253 | 8.204031 | -14.0239 | 16.62127
53.9118 | 10.7948 | 24.54958 | 8.201003 | -13.75478 | 16.34858
53.9218 | 10.7783 | 24.27744 | 8.197978 | -13.49914 | 16.07946
53.9318 | 10.7657 | 24.00895 | 8.194955 | -13.24325 | 15.81399
53.9418 | 10.7662 | 23.7442 | 8.191934 | -12.978 | 15.55227
53.9518 | 10.7487 | 23.48327 | 8.188915 | -12.73457 | 15.29436
53.9618 | 10.7324 | 23.22621 | 8.185898 | -12.49381 | 15.04031
53.9718 | 10.7216 | 22.97308 | 8.182884 | -12.25148 | 14.79019
53.9818 | 10.7079 | 22.7239 | 8.179872 | -12.016 | 14.54402
53.9918 | 10.6951 | 22.4787 | 8.176863 | -11.7836 | 14.30184
54.0018 | 10.6596 | 22.23752 | 8.173856 | -11.57792 | 14.06366
54.0118 | 10.6479 | 22.00035 | 8.170851 | -11.35245 | 13.8295
54.0218 | 10.631 | 21.7672 | 8.167848 | -11.1362 | 13.59935
54.0318 | 10.5978 | 21.53806 | 8.164848 | -10.94026 | 13.37321
54.0418 | 10.5799 | 21.31293 | 8.16185 | -10.73303 | 13.15108
54.0518 | 10.5583 | 21.09179 | 8.158855 | -10.53349 | 12.93294
54.0618 | 10.5157 | 20.87462 | 8.155862 | -10.35892 | 12.71876
54.0718 | 10.5092 | 20.66139 | 8.152871 | -10.15219 | 12.50852
54.0818 | 10.4617 | 20.45207 | 8.149883 | -9.990372 | 12.30219
54.0918 | 10.4255 | 20.24663 | 8.146897 | -9.821128 | 12.09973
54.1018 | 10.402 | 20.04503 | 8.143914 | -9.643027 | 11.90111
54.1118 | 10.359 | 19.84722 | 8.140933 | -9.488218 | 11.70629
54.1218 | 10.3276 | 19.65316 | 8.137954 | -9.325563 | 11.51521
54.1318 | 10.3 | 19.46281 | 8.134978 | -9.162815 | 11.32784
54.1418 | 10.2474 | 19.27612 | 8.132005 | -9.028721 | 11.14412
54.1518 | 10.2282 | 19.09303 | 8.129034 | -8.864834 | 10.964
54.1617 | 10.1762 | 18.91527 | 8.126095 | -8.73907 | 10.78918
54.1717 | 10.1365 | 18.7392 | 8.123129 | -8.602699 | 10.61607
54.1817 | 10.1258 | 18.56657 | 8.120165 | -8.440772 | 10.44641
54.1917 | 10.0518 | 18.39733 | 8.117204 | -8.345533 | 10.28013
54.2017 | 10.0249 | 18.23143 | 8.114246 | -8.206526 | 10.11718
54.2117 | 10.0039 | 18.06879 | 8.11129 | -8.064892 | 9.957502
54.2217 | 9.932 | 17.90937 | 8.108336 | -7.977374 | 9.801037
54.2317 | 9.9172 | 17.75311 | 8.105386 | -7.835914 | 9.647729
54.2417 | 9.8705 | 17.59995 | 8.102437 | -7.729453 | 9.497515
54.2517 | 9.8353 | 17.44983 | 8.099492 | -7.614534 | 9.350342
54.2617 | 9.8028 | 17.3027 | 8.096549 | -7.499896 | 9.206148
54.2717 | 9.7375 | 17.15849 | 8.093608 | -7.420986 | 9.064878
54.2817 | 9.7266 | 17.01714 | 8.090671 | -7.290543 | 8.926472
54.2917 | 9.6969 | 16.87861 | 8.087736 | -7.18171 | 8.790874
54.3017 | 9.641 | 16.74283 | 8.084803 | -7.10183 | 8.658027
54.3117 | 9.6326 | 16.60975 | 8.081873 | -6.977149 | 8.527876
54.3217 | 9.5949 | 16.47931 | 8.078946 | -6.88441 | 8.400364
54.3317 | 9.561 | 16.35146 | 8.076022 | -6.790458 | 8.275437
54.3417 | 9.5505 | 16.22614 | 8.0731 | -6.675637 | 8.153037
54.3517 | 9.5024 | 16.1033 | 8.070181 | -6.600897 | 8.033116
54.3617 | 9.5061 | 15.98288 | 8.067265 | -6.476783 | 7.915618
54.3717 | 9.4779 | 15.86484 | 8.064351 | -6.386943 | 7.800492
54.3817 | 9.4466 | 15.74913 | 8.06144 | -6.302526 | 7.687686
54.3917 | 9.4532 | 15.63568 | 8.058532 | -6.182483 | 7.577151
54.4017 | 9.4288 | 15.52446 | 8.055626 | -6.095662 | 7.468836
54.4117 | 9.4146 | 15.41542 | 8.052724 | -6.000818 | 7.362694
54.4217 | 9.4031 | 15.3085 | 8.049824 | -5.905399 | 7.258675
54.4317 | 9.4011 | 15.20366 | 8.046927 | -5.80256 | 7.156733
54.4417 | 9.4141 | 15.10086 | 8.044033 | -5.686757 | 7.056825
54.4517 | 9.3957 | 15.00004 | 8.041141 | -5.604342 | 6.958901
54.4617 | 9.4032 | 14.90117 | 8.038253 | -5.497972 | 6.86292
54.4717 | 9.4274 | 14.8042 | 8.035367 | -5.376804 | 6.768837
54.4817 | 9.4399 | 14.7091 | 8.032484 | -5.269196 | 6.676612
54.4917 | 9.4451 | 14.61581 | 8.029604 | -5.170706 | 6.586202
54.5017 | 9.4731 | 14.52429 | 8.026726 | -5.051192 | 6.497566
54.5117 | 9.4956 | 14.43452 | 8.023852 | -4.938917 | 6.410665
54.5217 | 9.5212 | 14.34644 | 8.02098 | -4.82524 | 6.325459
54.5317 | 9.5546 | 14.26002 | 8.018112 | -4.705423 | 6.241912
54.5417 | 9.5875 | 14.17523 | 8.015246 | -4.587731 | 6.159984
54.5517 | 9.645 | 14.09202 | 8.012383 | -4.447024 | 6.079641
54.5617 | 9.6707 | 14.01037 | 8.009523 | -4.33967 | 6.000847
54.5717 | 9.7209 | 13.93023 | 8.006666 | -4.209332 | 5.923565
54.5817 | 9.778 | 13.85158 | 8.003812 | -4.073577 | 5.847765
54.5917 | 9.819 | 13.77437 | 8.000961 | -3.955372 | 5.773411
54.6017 | 9.8935 | 13.69858 | 7.998113 | -3.805084 | 5.700471
54.6117 | 9.9629 | 13.62418 | 7.995268 | -3.661282 | 5.628914
54.6217 | 10.0293 | 13.55114 | 7.992426 | -3.521835 | 5.558709
54.6317 | 10.1084 | 13.47941 | 7.989587 | -3.371012 | 5.489826
54.6417 | 10.1804 | 13.40898 | 7.986751 | -3.228585 | 5.422234
54.6517 | 10.2749 | 13.33982 | 7.983917 | -3.064923 | 5.355906
54.6617 | 10.3507 | 13.2719 | 7.981087 | -2.921202 | 5.290814
54.6717 | 10.4362 | 13.20519 | 7.97826 | -2.76899 | 5.22693
54.6817 | 10.5368 | 13.13966 | 7.975436 | -2.602863 | 5.164227
54.6917 | 10.6362 | 13.07529 | 7.972615 | -2.439094 | 5.102679
54.7017 | 10.7264 | 13.01206 | 7.969797 | -2.285658 | 5.04226
54.7117 | 10.83 | 12.94993 | 7.966983 | -2.11993 | 4.982947
54.7217 | 10.9417 | 12.88889 | 7.964171 | -1.947186 | 4.924715
54.7317 | 11.0379 | 12.8289 | 7.961362 | -1.791001 | 4.867539
54.7417 | 11.1474 | 12.76995 | 7.958557 | -1.622553 | 4.811396
54.7516 | 11.2348 | 12.7126 | 7.955782 | -1.477798 | 4.756815
54.7616 | 11.36 | 12.65565 | 7.952983 | -1.295646 | 4.702663
54.7716 | 11.4784 | 12.59967 | 7.950187 | -1.121266 | 4.64948
54.7816 | 11.5722 | 12.54464 | 7.947394 | -0.9724375 | 4.597244
54.7916 | 11.6869 | 12.49054 | 7.944604 | -0.8036379 | 4.545934
54.8016 | 11.7955 | 12.43735 | 7.941817 | -0.6418481 | 4.495531
54.8116 | 11.906 | 12.38505 | 7.939033 | -0.4790483 | 4.446015
54.8216 | 12.0098 | 12.33362 | 7.936253 | -0.3238209 | 4.397368
54.8316 | 12.0815 | 12.28305 | 7.933476 | -0.2015462 | 4.34957
54.8416 | 12.2135 | 12.23331 | 7.930702 | -0.01980616 | 4.302604
54.8516 | 12.308 | 12.18438 | 7.927931 | 0.1236164 | 4.256452
54.8616 | 12.3865 | 12.13626 | 7.925164 | 0.2502392 | 4.211097
54.8716 | 12.4785 | 12.08892 | 7.922399 | 0.3895782 | 4.166522
54.8816 | 12.5548 | 12.04235 | 7.919638 | 0.5124504 | 4.122711
54.8916 | 12.6513 | 11.99653 | 7.916881 | 0.654772 | 4.079648
54.9016 | 12.7075 | 11.95144 | 7.914126 | 0.7560577 | 4.037316
54.9116 | 12.7642 | 11.90708 | 7.911375 | 0.8571238 | 3.995701
54.9216 | 12.8579 | 11.86342 | 7.908627 | 0.9944837 | 3.954789
54.9316 | 12.9014 | 11.82045 | 7.905882 | 1.080953 | 3.914564
54.9416 | 12.9381 | 11.77815 | 7.903141 | 1.159946 | 3.875013
54.9516 | 13.001 | 11.73652 | 7.900403 | 1.264476 | 3.836121
54.9616 | 13.0337 | 11.69554 | 7.897668 | 1.338157 | 3.797875
54.9716 | 13.0715 | 11.6552 | 7.894937 | 1.416301 | 3.760263
54.9816 | 13.0864 | 11.61548 | 7.892209 | 1.470922 | 3.723269
54.9916 | 13.0988 | 11.57637 | 7.889484 | 1.522432 | 3.686884
55.0016 | 13.1239 | 11.53786 | 7.886763 | 1.586042 | 3.651095
55.0116 | 13.1278 | 11.49993 | 7.884045 | 1.627867 | 3.615888
55.0216 | 13.1184 | 11.46258 | 7.88133 | 1.655816 | 3.581254
55.0316 | 13.1036 | 11.4258 | 7.878619 | 1.677801 | 3.547179
55.0416 | 13.1035 | 11.38957 | 7.875911 | 1.713934 | 3.513654
55.0516 | 13.0625 | 11.35387 | 7.873207 | 1.708626 | 3.480667
55.0616 | 13.0378 | 11.31871 | 7.870506 | 1.719086 | 3.448208
55.0716 | 13.0005 | 11.28408 | 7.867809 | 1.716425 | 3.416267
55.0816 | 12.968 | 11.24995 | 7.865115 | 1.718053 | 3.384832
55.0916 | 12.9234 | 11.21632 | 7.862424 | 1.707081 | 3.353895
55.1016 | 12.8576 | 11.18318 | 7.859737 | 1.674417 | 3.323446
55.1116 | 12.808 | 11.15053 | 7.857053 | 1.657472 | 3.293475
55.1216 | 12.7524 | 11.11835 | 7.854373 | 1.634053 | 3.263973
55.1316 | 12.6706 | 11.08663 | 7.851697 | 1.583972 | 3.234931
55.1416 | 12.6024 | 11.05536 | 7.849023 | 1.547035 | 3.206341
55.1516 | 12.5227 | 11.02455 | 7.846354 | 1.498153 | 3.178194
55.1616 | 12.4622 | 10.99417 | 7.843688 | 1.468032 | 3.150481
55.1716 | 12.3554 | 10.96422 | 7.841025 | 1.391182 | 3.123193
55.1816 | 12.2744 | 10.93469 | 7.838366 | 1.33971 | 3.096324
55.1916 | 12.1857 | 10.90558 | 7.83571 | 1.280124 | 3.069866
55.2016 | 12.1097 | 10.87687 | 7.833059 | 1.232832 | 3.04381
55.2116 | 12.0043 | 10.84856 | 7.83041 | 1.155741 | 3.018149
55.2216 | 11.9019 | 10.82064 | 7.827765 | 1.081259 | 2.992876
55.2316 | 11.7982 | 10.79311 | 7.825124 | 1.005092 | 2.967984
55.2416 | 11.7258 | 10.76595 | 7.822487 | 0.9598483 | 2.943465
55.2516 | 11.607 | 10.73917 | 7.819852 | 0.8678342 | 2.919313
55.2616 | 11.5195 | 10.71274 | 7.817222 | 0.806756 | 2.895522
55.2716 | 11.4081 | 10.68668 | 7.814595 | 0.7214203 | 2.872084
55.2816 | 11.3195 | 10.66097 | 7.811972 | 0.6585341 | 2.848994
55.2916 | 11.241 | 10.6356 | 7.809353 | 0.605403 | 2.826244
55.3016 | 11.1162 | 10.61057 | 7.806737 | 0.5056333 | 2.80383
55.3116 | 11.0257 | 10.58587 | 7.804125 | 0.4398309 | 2.781744
55.3216 | 10.9455 | 10.5615 | 7.801516 | 0.3840019 | 2.759982
55.3315 | 10.8468 | 10.53769 | 7.798937 | 0.3091142 | 2.738748
55.3415 | 10.7534 | 10.51395 | 7.796336 | 0.2394516 | 2.717612
55.3515 | 10.6687 | 10.49052 | 7.793739 | 0.1781789 | 2.696782
55.3615 | 10.5696 | 10.4674 | 7.791145 | 0.1022016 | 2.676253
55.3715 | 10.5021 | 10.44458 | 7.788555 | 0.05752454 | 2.656021
55.3815 | 10.4037 | 10.42205 | 7.785969 | -0.01834652 | 2.636078
55.3915 | 10.3317 | 10.39981 | 7.783386 | -0.06810731 | 2.616421
55.4015 | 10.2561 | 10.37785 | 7.780807 | -0.1217523 | 2.597045
55.4115 | 10.1758 | 10.35618 | 7.778232 | -0.1803771 | 2.577945
55.4215 | 10.1099 | 10.33478 | 7.775661 | -0.2248769 | 2.559116
55.4315 | 10.0514 | 10.31365 | 7.773093 | -0.2622472 | 2.540554
55.4415 | 9.9779 | 10.29278 | 7.77053 | -0.3148834 | 2.522254
55.4515 | 9.916 | 10.27218 | 7.76797 | -0.356181 | 2.504211
55.4615 | 9.8691 | 10.25184 | 7.765413 | -0.382736 | 2.486423
55.4715 | 9.7956 | 10.23174 | 7.762861 | -0.4361434 | 2.468882
55.4815 | 9.7612 | 10.2119 | 7.760313 | -0.4507002 | 2.451588
55.4915 | 9.7058 | 10.1923 | 7.757768 | -0.4865014 | 2.434534
55.5015 | 9.6558 | 10.17294 | 7.755227 | -0.5171437 | 2.417717
55.5115 | 9.627 | 10.15382 | 7.75269 | -0.5268228 | 2.401133
55.5215 | 9.5697 | 10.13494 | 7.750157 | -0.5652352 | 2.384778
55.5315 | 9.5397 | 10.11628 | 7.747627 | -0.5765767 | 2.368649
55.5415 | 9.4981 | 10.09784 | 7.745102 | -0.5997442 | 2.352742
55.5515 | 9.4718 | 10.07963 | 7.742581 | -0.6078338 | 2.337053
55.5615 | 9.4374 | 10.06164 | 7.740063 | -0.6242422 | 2.321579
55.5715 | 9.4058 | 10.04387 | 7.737549 | -0.6380658 | 2.306317
55.5815 | 9.3849 | 10.0263 | 7.735039 | -0.6414013 | 2.291262
55.5915 | 9.3691 | 10.00895 | 7.732533 | -0.6398456 | 2.276412
55.6015 | 9.3485 | 9.991795 | 7.730031 | -0.6432953 | 2.261764
55.6115 | 9.3299 | 9.974847 | 7.727533 | -0.644947 | 2.247314
55.6215 | 9.3236 | 9.958098 | 7.725039 | -0.6344978 | 2.233059
55.6315 | 9.2877 | 9.941545 | 7.722549 | -0.6538449 | 2.218996
55.6415 | 9.3008 | 9.925185 | 7.720063 | -0.6243851 | 2.205122
55.6515 | 9.2808 | 9.909015 | 7.717581 | -0.6282154 | 2.191435
55.6615 | 9.258 | 9.893033 | 7.715102 | -0.6350333 | 2.177931
55.6715 | 9.2742 | 9.877236 | 7.712628 | -0.6030356 | 2.164607
55.6815 | 9.2485 | 9.86162 | 7.710158 | -0.6131198 | 2.151462
55.6915 | 9.2423 | 9.846183 | 7.707692 | -0.6038831 | 2.138491
55.7015 | 9.2411 | 9.830923 | 7.705229 | -0.5898228 | 2.125693
55.7115 | 9.2248 | 9.815837 | 7.702771 | -0.5910365 | 2.113065
55.7215 | 9.231 | 9.800921 | 7.700317 | -0.5699214 | 2.100604
55.7315 | 9.2253 | 9.786175 | 7.697867 | -0.5608753 | 2.088309
55.7415 | 9.2136 | 9.771596 | 7.695421 | -0.5579957 | 2.076175
55.7515 | 9.2173 | 9.75718 | 7.692979 | -0.5398802 | 2.064201
55.7615 | 9.2097 | 9.742926 | 7.690541 | -0.5332262 | 2.052385
55.7715 | 9.2107 | 9.728832 | 7.688107 | -0.5181316 | 2.040725
55.7815 | 9.2097 | 9.714894 | 7.685677 | -0.5051943 | 2.029217
55.7915 | 9.1991 | 9.701112 | 7.683251 | -0.5020118 | 2.01786
55.8015 | 9.1906 | 9.687482 | 7.68083 | -0.4968819 | 2.006652
55.8115 | 9.1891 | 9.674003 | 7.678412 | -0.4849029 | 1.995591
55.8215 | 9.1716 | 9.660672 | 7.675999 | -0.4890724 | 1.984674
55.8315 | 9.1837 | 9.647488 | 7.67359 | -0.4637881 | 1.973899
55.8415 | 9.1573 | 9.634449 | 7.671184 | -0.4771485 | 1.963264
55.8515 | 9.1526 | 9.621551 | 7.668783 | -0.4689514 | 1.952768
55.8615 | 9.1433 | 9.608795 | 7.666387 | -0.4654947 | 1.942408
55.8715 | 9.1218 | 9.596177 | 7.663994 | -0.4743769 | 1.932183
55.8815 | 9.1087 | 9.583696 | 7.661606 | -0.474996 | 1.92209
55.8915 | 9.1068 | 9.57135 | 7.659221 | -0.4645498 | 1.912129
55.9015 | 9.091 | 9.559137 | 7.656841 | -0.4681368 | 1.902296
55.9115 | 9.0774 | 9.547055 | 7.654465 | -0.4696552 | 1.89259
55.9214 | 9.0626 | 9.535223 | 7.652117 | -0.4726231 | 1.883106
55.9314 | 9.0373 | 9.523398 | 7.64975 | -0.4860981 | 1.873649
55.9414 | 9.0256 | 9.511699 | 7.647386 | -0.4860991 | 1.864313
55.9514 | 9.0195 | 9.500125 | 7.645027 | -0.480625 | 1.855098
55.9614 | 8.9817 | 9.488674 | 7.642672 | -0.5069741 | 1.846002
55.9714 | 8.9762 | 9.477344 | 7.640322 | -0.5011444 | 1.837023
55.9814 | 8.9543 | 9.466135 | 7.637975 | -0.511835 | 1.82816
55.9914 | 8.9173 | 9.455044 | 7.635633 | -0.5377438 | 1.819411
56.0014 | 8.917 | 9.44407 | 7.633295 | -0.5270696 | 1.810774
56.0114 | 8.8909 | 9.433211 | 7.630962 | -0.5423109 | 1.802249
56.0214 | 8.8663 | 9.422466 | 7.628632 | -0.5561663 | 1.793834
56.0314 | 8.8402 | 9.411834 | 7.626307 | -0.5716343 | 1.785527
56.0414 | 8.823 | 9.401314 | 7.623987 | -0.5783137 | 1.777327
56.0514 | 8.8079 | 9.390903 | 7.62167 | -0.5830028 | 1.769233
56.0614 | 8.7985 | 9.3806 | 7.619358 | -0.5821005 | 1.761242
56.0714 | 8.7667 | 9.370405 | 7.61705 | -0.6037055 | 1.753355
56.0814 | 8.7591 | 9.360317 | 7.614747 | -0.6012165 | 1.745569
56.0914 | 8.7362 | 9.350332 | 7.612448 | -0.6141322 | 1.737884
56.1014 | 8.7226 | 9.340451 | 7.610153 | -0.6178512 | 1.730298
56.1114 | 8.7058 | 9.330673 | 7.607863 | -0.6248726 | 1.72281
56.1214 | 8.7017 | 9.320995 | 7.605577 | -0.6192949 | 1.715418
56.1314 | 8.6791 | 9.311417 | 7.603295 | -0.6323173 | 1.708122
56.1414 | 8.6685 | 9.301938 | 7.601018 | -0.633438 | 1.70092
56.1514 | 8.6548 | 9.292556 | 7.598745 | -0.6377565 | 1.693811
56.1614 | 8.6515 | 9.283272 | 7.596477 | -0.6317716 | 1.686795
56.1714 | 8.6395 | 9.274082 | 7.594213 | -0.6345817 | 1.679869
56.1814 | 8.6248 | 9.264986 | 7.591953 | -0.6401863 | 1.673033
56.1914 | 8.6243 | 9.255984 | 7.589698 | -0.6316841 | 1.666286
56.2014 | 8.6188 | 9.247074 | 7.587447 | -0.6282741 | 1.659627
56.2114 | 8.6226 | 9.238255 | 7.585201 | -0.6156551 | 1.653055
56.2214 | 8.6226 | 9.229526 | 7.582959 | -0.6069265 | 1.646568
56.2314 | 8.6098 | 9.220887 | 7.580721 | -0.6110869 | 1.640166
56.2414 | 8.6235 | 9.212335 | 7.578488 | -0.5888354 | 1.633847
56.2514 | 8.6175 | 9.203871 | 7.57626 | -0.5863713 | 1.627612
56.2614 | 8.6221 | 9.195493 | 7.574036 | -0.5733935 | 1.621458
56.2714 | 8.6334 | 9.187201 | 7.571816 | -0.5538011 | 1.615385
56.2814 | 8.6298 | 9.178993 | 7.569601 | -0.5491932 | 1.609392
56.2914 | 8.6277 | 9.170869 | 7.56739 | -0.543169 | 1.603479
56.3014 | 8.6496 | 9.162827 | 7.565184 | -0.5132274 | 1.597643
56.3114 | 8.6436 | 9.154868 | 7.562983 | -0.5112679 | 1.591885
56.3214 | 8.6599 | 9.146989 | 7.560786 | -0.4870892 | 1.586204
56.3314 | 8.6621 | 9.139191 | 7.558593 | -0.4770908 | 1.580598
56.3414 | 8.6651 | 9.131472 | 7.556405 | -0.4663719 | 1.575067
56.3514 | 8.6781 | 9.123831 | 7.554222 | -0.4457315 | 1.56961
56.3614 | 8.6841 | 9.116269 | 7.552043 | -0.4321691 | 1.564226
56.3714 | 8.6963 | 9.108784 | 7.549868 | -0.4124837 | 1.558915
56.3814 | 8.6961 | 9.101375 | 7.547699 | -0.4052747 | 1.553676
56.3914 | 8.7107 | 9.094041 | 7.545533 | -0.3833411 | 1.548508
56.4014 | 8.7254 | 9.086782 | 7.543373 | -0.3613824 | 1.54341
56.4114 | 8.7269 | 9.079598 | 7.541217 | -0.3526979 | 1.538381
56.4214 | 8.7256 | 9.072487 | 7.539065 | -0.3468868 | 1.533422
56.4314 | 8.7385 | 9.065448 | 7.536918 | -0.3269484 | 1.52853
56.4414 | 8.7526 | 9.058482 | 7.534776 | -0.305882 | 1.523706
56.4514 | 8.7396 | 9.051587 | 7.532639 | -0.3119871 | 1.518949
56.4614 | 8.7616 | 9.044763 | 7.530506 | -0.283163 | 1.514257
56.4714 | 8.76 | 9.038009 | 7.528377 | -0.2780088 | 1.509632
56.4814 | 8.7662 | 9.031324 | 7.526253 | -0.2651242 | 1.505071
56.4914 | 8.7532 | 9.024708 | 7.524134 | -0.2715084 | 1.500574
56.5013 | 8.7516 | 9.018226 | 7.522041 | -0.2666258 | 1.496185
56.5113 | 8.7719 | 9.011745 | 7.519931 | -0.2398451 | 1.491814
56.5213 | 8.7569 | 9.005332 | 7.517826 | -0.2484316 | 1.487505
56.5313 | 8.7609 | 8.998984 | 7.515726 | -0.2380844 | 1.483259
56.5413 | 8.7578 | 8.992703 | 7.51363 | -0.2349032 | 1.479073
56.5513 | 8.7573 | 8.986487 | 7.511539 | -0.2291873 | 1.474949
56.5613 | 8.7531 | 8.980336 | 7.509452 | -0.2272363 | 1.470884
56.5713 | 8.7514 | 8.974249 | 7.507371 | -0.2228495 | 1.466879
56.5813 | 8.7413 | 8.968226 | 7.505294 | -0.2269264 | 1.462933
56.5913 | 8.7451 | 8.962266 | 7.503221 | -0.2171665 | 1.459045
56.6013 | 8.7236 | 8.956369 | 7.501154 | -0.2327693 | 1.455215
56.6113 | 8.724 | 8.950534 | 7.499091 | -0.2265344 | 1.451443
56.6213 | 8.7329 | 8.944761 | 7.497033 | -0.2118611 | 1.447728
56.6313 | 8.715 | 8.939049 | 7.49498 | -0.2240489 | 1.444069
56.6413 | 8.709 | 8.933398 | 7.492931 | -0.2243978 | 1.440467
56.6513 | 8.6982 | 8.927807 | 7.490887 | -0.2296067 | 1.43692
56.6613 | 8.6883 | 8.922275 | 7.488848 | -0.2339755 | 1.433427
56.6713 | 8.6899 | 8.916804 | 7.486814 | -0.2269037 | 1.42999
56.6813 | 8.6902 | 8.911391 | 7.484784 | -0.2211908 | 1.426607
56.6913 | 8.6785 | 8.906036 | 7.482759 | -0.2275365 | 1.423277
56.7013 | 8.6877 | 8.90074 | 7.48074 | -0.2130402 | 1.420001
56.7113 | 8.6846 | 8.895502 | 7.478724 | -0.2109016 | 1.416777
56.7213 | 8.6708 | 8.89032 | 7.476714 | -0.2195203 | 1.413606
56.7313 | 8.6888 | 8.885196 | 7.474709 | -0.1963958 | 1.410487
56.7413 | 8.6794 | 8.880128 | 7.472708 | -0.2007278 | 1.40742
56.7513 | 8.6863 | 8.875116 | 7.470712 | -0.1888159 | 1.404404
56.7613 | 8.6979 | 8.87016 | 7.468721 | -0.1722597 | 1.401439
56.7713 | 8.6861 | 8.865259 | 7.466735 | -0.1791588 | 1.398524
56.7813 | 8.7082 | 8.860413 | 7.464753 | -0.1522129 | 1.39566
56.7913 | 8.7134 | 8.855622 | 7.462777 | -0.1422216 | 1.392845
56.8013 | 8.7187 | 8.850885 | 7.460805 | -0.1321846 | 1.390079
56.8113 | 8.7435 | 8.846202 | 7.458838 | -0.1027015 | 1.387363
56.8213 | 8.7468 | 8.841572 | 7.456876 | -0.09477209 | 1.384696
56.8313 | 8.76 | 8.836996 | 7.454919 | -0.07699583 | 1.382077
56.8413 | 8.7994 | 8.832473 | 7.452967 | -0.03307255 | 1.379505
56.8513 | 8.8113 | 8.828002 | 7.45102 | -0.01670191 | 1.376982
56.8613 | 8.8386 | 8.823584 | 7.449077 | 0.0150165 | 1.374506
56.8713 | 8.8712 | 8.819217 | 7.44714 | 0.05198279 | 1.372077
56.8813 | 8.8866 | 8.814903 | 7.445207 | 0.07169733 | 1.369695
56.8913 | 8.9343 | 8.810639 | 7.44328 | 0.1236605 | 1.36736
56.9013 | 8.9627 | 8.806427 | 7.441357 | 0.1562726 | 1.36507
56.9113 | 8.9862 | 8.802266 | 7.439439 | 0.1839337 | 1.362827
56.9213 | 9.0405 | 8.798156 | 7.437526 | 0.2423443 | 1.360629
56.9313 | 9.0764 | 8.794095 | 7.435618 | 0.2823046 | 1.358477
56.9413 | 9.1189 | 8.790085 | 7.433715 | 0.3288147 | 1.35637
56.9513 | 9.16 | 8.786125 | 7.431817 | 0.3738751 | 1.354307
56.9613 | 9.1975 | 8.782214 | 7.429924 | 0.4152859 | 1.35229
56.9713 | 9.2305 | 8.778353 | 7.428036 | 0.4521473 | 1.350316
56.9813 | 9.303 | 8.77454 | 7.426153 | 0.5284597 | 1.348387
56.9913 | 9.347 | 8.770777 | 7.424275 | 0.5762232 | 1.346502
57.0013 | 9.3902 | 8.767062 | 7.422402 | 0.6231381 | 1.34466
57.0113 | 9.4405 | 8.763395 | 7.420534 | 0.6771046 | 1.342862
57.0213 | 9.4861 | 8.759777 | 7.41867 | 0.7263229 | 1.341107
57.0313 | 9.5534 | 8.756207 | 7.416812 | 0.7971931 | 1.339395
57.0413 | 9.6034 | 8.752684 | 7.414959 | 0.8507158 | 1.337725
57.0513 | 9.6465 | 8.749209 | 7.413111 | 0.8972907 | 1.336098
57.0613 | 9.706 | 8.745782 | 7.411268 | 0.9602183 | 1.334514
57.0713 | 9.7401 | 8.742401 | 7.40943 | 0.9976986 | 1.332972
57.0813 | 9.7929 | 8.739068 | 7.407597 | 1.053832 | 1.331472
57.0912 | 9.8471 | 8.735814 | 7.405787 | 1.111286 | 1.330027
57.1012 | 9.8849 | 8.732574 | 7.403964 | 1.152326 | 1.32861
57.1112 | 9.9459 | 8.72938 | 7.402146 | 1.21652 | 1.327234
57.1212 | 9.9742 | 8.726233 | 7.400333 | 1.247967 | 1.3259
57.1312 | 10.0006 | 8.723131 | 7.398525 | 1.277469 | 1.324606
57.1412 | 10.0594 | 8.720076 | 7.396722 | 1.339324 | 1.323354
57.1512 | 10.0967 | 8.717066 | 7.394924 | 1.379634 | 1.322142
57.1612 | 10.1194 | 8.714103 | 7.393132 | 1.405297 | 1.320971
57.1712 | 10.1645 | 8.711185 | 7.391344 | 1.453315 | 1.31984
57.1812 | 10.1962 | 8.708312 | 7.389562 | 1.487888 | 1.31875
57.1912 | 10.2072 | 8.705484 | 7.387784 | 1.501716 | 1.3177
57.2012 | 10.2345 | 8.702702 | 7.386012 | 1.531798 | 1.31669
57.2112 | 10.247 | 8.699965 | 7.384245 | 1.547035 | 1.31572
57.2212 | 10.269 | 8.697273 | 7.382483 | 1.571727 | 1.31479
57.2312 | 10.2837 | 8.694625 | 7.380726 | 1.589075 | 1.3139
57.2412 | 10.2945 | 8.692023 | 7.378974 | 1.602477 | 1.313049
57.2512 | 10.3096 | 8.689465 | 7.377227 | 1.620135 | 1.312238
57.2612 | 10.2982 | 8.686951 | 7.375486 | 1.611249 | 1.311466
57.2712 | 10.2883 | 8.684482 | 7.373749 | 1.603818 | 1.310733
57.2812 | 10.2931 | 8.682057 | 7.372018 | 1.611043 | 1.31004
57.2912 | 10.2736 | 8.679677 | 7.370292 | 1.593923 | 1.309385
57.3012 | 10.262 | 8.677341 | 7.368571 | 1.584659 | 1.30877
57.3112 | 10.2657 | 8.675048 | 7.366855 | 1.590652 | 1.308193
57.3212 | 10.2517 | 8.6728 | 7.365144 | 1.5789 | 1.307656
57.3312 | 10.2258 | 8.670596 | 7.363439 | 1.555204 | 1.307157
57.3412 | 10.2043 | 8.668435 | 7.361738 | 1.535865 | 1.306697
57.3512 | 10.1826 | 8.666319 | 7.360043 | 1.516281 | 1.306276
57.3612 | 10.146 | 8.664246 | 7.358353 | 1.481754 | 1.305893
57.3712 | 10.1233 | 8.662217 | 7.356669 | 1.461083 | 1.305548
57.3812 | 10.091 | 8.660232 | 7.354989 | 1.430768 | 1.305243
57.3912 | 10.0564 | 8.65829 | 7.353315 | 1.39811 | 1.304975
57.4012 | 10.038 | 8.656392 | 7.351645 | 1.381608 | 1.304746
57.4112 | 9.985 | 8.654537 | 7.349981 | 1.330463 | 1.304555
57.4212 | 9.9698 | 8.652726 | 7.348323 | 1.317074 | 1.304403
57.4312 | 9.9102 | 8.650958 | 7.346669 | 1.259242 | 1.304289
57.4412 | 9.8875 | 8.649234 | 7.345021 | 1.238266 | 1.304213
57.4512 | 9.8508 | 8.647553 | 7.343378 | 1.203247 | 1.304175
57.4612 | 9.806 | 8.645916 | 7.34174 | 1.160084 | 1.304176
57.4712 | 9.7879 | 8.644322 | 7.340108 | 1.143578 | 1.304214
57.4812 | 9.7619 | 8.642771 | 7.33848 | 1.119129 | 1.304291
57.4912 | 9.702 | 8.641264 | 7.336858 | 1.060736 | 1.304406
57.5012 | 9.6868 | 8.639801 | 7.335241 | 1.046999 | 1.304559
57.5112 | 9.6554 | 8.63838 | 7.33363 | 1.01702 | 1.304751
57.5212 | 9.6266 | 8.637004 | 7.332024 | 0.9895964 | 1.30498
57.5312 | 9.6039 | 8.63567 | 7.330423 | 0.9682298 | 1.305248
57.5412 | 9.5765 | 8.63438 | 7.328827 | 0.9421198 | 1.305553
57.5512 | 9.5573 | 8.633134 | 7.327236 | 0.9241662 | 1.305897
57.5612 | 9.5335 | 8.631931 | 7.325651 | 0.9015692 | 1.30628
57.5712 | 9.5015 | 8.630771 | 7.324071 | 0.8707286 | 1.3067
57.5812 | 9.4946 | 8.629656 | 7.322497 | 0.8649445 | 1.307159
57.5912 | 9.4839 | 8.628583 | 7.320928 | 0.8553167 | 1.307656
57.6012 | 9.4627 | 8.627555 | 7.319364 | 0.8351453 | 1.308191
57.6112 | 9.4585 | 8.62657 | 7.317805 | 0.8319303 | 1.308765
57.6212 | 9.4584 | 8.625629 | 7.316252 | 0.8327714 | 1.309377
57.6312 | 9.4507 | 8.624731 | 7.314704 | 0.8259688 | 1.310028
57.6412 | 9.4486 | 8.623878 | 7.313161 | 0.8247223 | 1.310717
57.6512 | 9.457 | 8.623068 | 7.311624 | 0.833932 | 1.311444
57.6612 | 9.4475 | 8.622302 | 7.310091 | 0.8251976 | 1.312211
57.6711 | 9.4639 | 8.621588 | 7.30858 | 0.8423121 | 1.313008
57.6811 | 9.4664 | 8.62091 | 7.307059 | 0.8454899 | 1.313851
57.6911 | 9.4742 | 8.620276 | 7.305543 | 0.8539236 | 1.314734
57.7011 | 9.5015 | 8.619687 | 7.304032 | 0.881813 | 1.315655
57.7111 | 9.4963 | 8.619142 | 7.302526 | 0.877158 | 1.316616
57.7211 | 9.5189 | 8.618641 | 7.301026 | 0.9002585 | 1.317615
57.7311 | 9.5347 | 8.618185 | 7.299532 | 0.9165145 | 1.318654
57.7411 | 9.5413 | 8.617774 | 7.298043 | 0.9235259 | 1.319732
57.7511 | 9.5611 | 8.617408 | 7.296559 | 0.9436924 | 1.320849
57.7611 | 9.5805 | 8.617086 | 7.29508 | 0.963414 | 1.322006
57.7711 | 9.5943 | 8.616809 | 7.293607 | 0.9774908 | 1.323202
57.7811 | 9.6243 | 8.616578 | 7.292139 | 1.007722 | 1.324439
57.7911 | 9.6403 | 8.616391 | 7.290677 | 1.023909 | 1.325715
57.8011 | 9.6664 | 8.61625 | 7.28922 | 1.05015 | 1.327031
57.8111 | 9.6888 | 8.616155 | 7.287768 | 1.072645 | 1.328387
57.8211 | 9.7009 | 8.616105 | 7.286322 | 1.084795 | 1.329783
57.8311 | 9.7245 | 8.616101 | 7.284881 | 1.108399 | 1.33122
57.8411 | 9.7479 | 8.616143 | 7.283446 | 1.131757 | 1.332697
57.8511 | 9.7679 | 8.616231 | 7.282016 | 1.151669 | 1.334215
57.8611 | 9.7874 | 8.616365 | 7.280591 | 1.171035 | 1.335773
57.8711 | 9.7967 | 8.616545 | 7.279172 | 1.180155 | 1.337373
57.8811 | 9.8193 | 8.616772 | 7.277758 | 1.202528 | 1.339014
57.8911 | 9.8373 | 8.617046 | 7.27635 | 1.220254 | 1.340696
57.9011 | 9.8318 | 8.617366 | 7.274947 | 1.214434 | 1.342419
57.9111 | 9.8579 | 8.617734 | 7.27355 | 1.240166 | 1.344184
57.9211 | 9.8707 | 8.618149 | 7.272158 | 1.252551 | 1.345991
57.9311 | 9.8742 | 8.618611 | 7.270771 | 1.255589 | 1.347839
57.9411 | 9.8841 | 8.619121 | 7.26939 | 1.264979 | 1.34973
57.9511 | 9.904 | 8.619678 | 7.268015 | 1.284322 | 1.351663
57.9611 | 9.8924 | 8.620284 | 7.266644 | 1.272116 | 1.353639
57.9711 | 9.9125 | 8.620937 | 7.26528 | 1.291563 | 1.355658
57.9811 | 9.9072 | 8.62164 | 7.26392 | 1.28556 | 1.357719
57.9911 | 9.9052 | 8.62239 | 7.262567 | 1.28281 | 1.359824
58.0011 | 9.9141 | 8.62319 | 7.261218 | 1.29091 | 1.361972
58.0111 | 9.8952 | 8.624039 | 7.259875 | 1.271161 | 1.364163
58.0211 | 9.8966 | 8.624937 | 7.258538 | 1.271663 | 1.366399
58.0311 | 9.9007 | 8.625884 | 7.257206 | 1.274816 | 1.368678
58.0411 | 9.8862 | 8.626881 | 7.25588 | 1.259319 | 1.371002
58.0511 | 9.8737 | 8.627929 | 7.254559 | 1.245771 | 1.37337
58.0611 | 9.8575 | 8.629026 | 7.253243 | 1.228474 | 1.375783
58.0711 | 9.8407 | 8.630174 | 7.251933 | 1.210526 | 1.378241
58.0811 | 9.8424 | 8.631373 | 7.250629 | 1.211027 | 1.380744
58.0911 | 9.8232 | 8.632623 | 7.24933 | 1.190577 | 1.383293
58.1011 | 9.8068 | 8.633925 | 7.248037 | 1.172875 | 1.385888
58.1111 | 9.7997 | 8.635278 | 7.246749 | 1.164422 | 1.388529
58.1211 | 9.7745 | 8.636682 | 7.245466 | 1.137818 | 1.391216
58.1311 | 9.7459 | 8.638139 | 7.244189 | 1.107761 | 1.39395
58.1411 | 9.7428 | 8.639649 | 7.242918 | 1.103151 | 1.396731
58.1511 | 9.7195 | 8.641211 | 7.241652 | 1.078289 | 1.399559
58.1611 | 9.701 | 8.642827 | 7.240392 | 1.058173 | 1.402435
58.1711 | 9.6845 | 8.644495 | 7.239137 | 1.040005 | 1.405359
58.1811 | 9.6535 | 8.646218 | 7.237887 | 1.007282 | 1.408331
58.1911 | 9.6411 | 8.647995 | 7.236644 | 0.9931054 | 1.411351
58.2011 | 9.6187 | 8.649826 | 7.235405 | 0.9688745 | 1.41442
58.2111 | 9.5912 | 8.651711 | 7.234173 | 0.9394887 | 1.417539
58.2211 | 9.5765 | 8.653652 | 7.232945 | 0.922848 | 1.420707
58.2311 | 9.5559 | 8.655648 | 7.231724 | 0.9002518 | 1.423924
58.2411 | 9.5335 | 8.6577 | 7.230508 | 0.8757998 | 1.427192
58.2511 | 9.5295 | 8.659808 | 7.229297 | 0.8696917 | 1.430511
58.261 | 9.505 | 8.661951 | 7.228104 | 0.8430494 | 1.433846
58.271 | 9.4872 | 8.664172 | 7.226905 | 0.8230283 | 1.437267
58.281 | 9.4801 | 8.66645 | 7.225711 | 0.81365 | 1.440739
58.291 | 9.4653 | 8.668786 | 7.224523 | 0.7965142 | 1.444263
58.301 | 9.4387 | 8.67118 | 7.22334 | 0.7675201 | 1.44784
58.311 | 9.4401 | 8.673632 | 7.222163 | 0.7664675 | 1.45147
58.321 | 9.4208 | 8.676144 | 7.220991 | 0.7446561 | 1.455153
58.331 | 9.4069 | 8.678714 | 7.219825 | 0.7281856 | 1.45889
58.341 | 9.3958 | 8.681345 | 7.218664 | 0.7144551 | 1.462681
58.351 | 9.3909 | 8.684036 | 7.217509 | 0.7068644 | 1.466526
58.361 | 9.382 | 8.686787 | 7.21636 | 0.6952131 | 1.470427
58.371 | 9.3667 | 8.689599 | 7.215216 | 0.6771008 | 1.474383
58.381 | 9.3614 | 8.692473 | 7.214078 | 0.6689269 | 1.478395
58.391 | 9.37 | 8.695409 | 7.212945 | 0.674591 | 1.482464
58.401 | 9.3639 | 8.698407 | 7.211818 | 0.6654926 | 1.486589
58.411 | 9.3567 | 8.701469 | 7.210697 | 0.6552313 | 1.490772
58.421 | 9.3738 | 8.704593 | 7.209581 | 0.6692066 | 1.495012
58.431 | 9.3689 | 8.707782 | 7.208471 | 0.6611179 | 1.499311
58.441 | 9.3557 | 8.711035 | 7.207366 | 0.6446647 | 1.503669
58.451 | 9.3771 | 8.714353 | 7.206267 | 0.6627466 | 1.508086
58.461 | 9.372 | 8.717737 | 7.205174 | 0.654263 | 1.512563
58.471 | 9.3656 | 8.721187 | 7.204086 | 0.6444135 | 1.5171
58.481 | 9.3904 | 8.724703 | 7.203004 | 0.6656972 | 1.521699
58.491 | 9.3911 | 8.728286 | 7.201927 | 0.6628138 | 1.526359
58.501 | 9.3994 | 8.731937 | 7.200856 | 0.6674627 | 1.531081
58.511 | 9.4 | 8.735657 | 7.199791 | 0.6643435 | 1.535865
58.521 | 9.4179 | 8.739445 | 7.198731 | 0.6784553 | 1.540713
58.531 | 9.4221 | 8.743302 | 7.197677 | 0.6787977 | 1.545625
58.541 | 9.4375 | 8.74723 | 7.196629 | 0.69027 | 1.550601
58.551 | 9.4487 | 8.751228 | 7.195586 | 0.6974718 | 1.555642
58.561 | 9.4643 | 8.755298 | 7.194549 | 0.7090023 | 1.560749
58.571 | 9.4767 | 8.759439 | 7.193517 | 0.7172608 | 1.565922
58.581 | 9.4905 | 8.763653 | 7.192491 | 0.7268469 | 1.571162
58.591 | 9.5108 | 8.76794 | 7.191471 | 0.7428599 | 1.576469
58.601 | 9.5186 | 8.772301 | 7.190456 | 0.7462988 | 1.581845
58.611 | 9.5356 | 8.776737 | 7.189447 | 0.7588634 | 1.58729
58.621 | 9.5552 | 8.781247 | 7.188443 | 0.7739527 | 1.592804
58.631 | 9.5679 | 8.785834 | 7.187446 | 0.7820662 | 1.598388
58.641 | 9.5813 | 8.790497 | 7.186453 | 0.7908029 | 1.604044
58.651 | 9.6002 | 8.795238 | 7.185467 | 0.8049624 | 1.609771
58.661 | 9.6087 | 8.800056 | 7.184486 | 0.8086438 | 1.61557
58.671 | 9.6198 | 8.804954 | 7.183511 | 0.8148465 | 1.621443
58.681 | 9.6403 | 8.80993 | 7.182541 | 0.8303696 | 1.627389
58.691 | 9.6444 | 8.814988 | 7.181577 | 0.8294124 | 1.63341
58.701 | 9.6648 | 8.820126 | 7.180619 | 0.8446742 | 1.639507
58.711 | 9.6862 | 8.825346 | 7.179666 | 0.8608538 | 1.64568
58.721 | 9.6775 | 8.830649 | 7.17872 | 0.8468511 | 1.651929
58.731 | 9.6984 | 8.836036 | 7.177778 | 0.8623645 | 1.658257
58.741 | 9.7161 | 8.841506 | 7.176843 | 0.8745937 | 1.664664
58.751 | 9.71 | 8.847062 | 7.175913 | 0.8629377 | 1.67115
58.761 | 9.7256 | 8.852704 | 7.174988 | 0.8728956 | 1.677716
58.771 | 9.7369 | 8.858433 | 7.17407 | 0.8784665 | 1.684364
58.781 | 9.7302 | 8.86425 | 7.173157 | 0.8659496 | 1.691094
58.791 | 9.7383 | 8.870156 | 7.172249 | 0.8681439 | 1.697907
58.801 | 9.7383 | 8.876151 | 7.171348 | 0.8621488 | 1.704804
58.811 | 9.739 | 8.882237 | 7.170452 | 0.8567626 | 1.711786
58.821 | 9.7379 | 8.888415 | 7.169561 | 0.8494851 | 1.718853
58.831 | 9.7295 | 8.894685 | 7.168677 | 0.8348151 | 1.726008
58.8409 | 9.7205 | 8.900985 | 7.167807 | 0.8195149 | 1.733179
58.8509 | 9.7146 | 8.907442 | 7.166933 | 0.8071576 | 1.740509
58.8609 | 9.7075 | 8.913995 | 7.166066 | 0.7935049 | 1.74793
58.8709 | 9.7052 | 8.920645 | 7.165204 | 0.7845554 | 1.755441
58.8809 | 9.6908 | 8.927392 | 7.164347 | 0.7634082 | 1.763045
58.8909 | 9.6714 | 8.934237 | 7.163497 | 0.7371626 | 1.770741
58.9009 | 9.6648 | 8.941183 | 7.162652 | 0.723617 | 1.778531
58.9109 | 9.6463 | 8.94823 | 7.161812 | 0.6980701 | 1.786418
58.9209 | 9.6218 | 8.955378 | 7.160979 | 0.6664215 | 1.7944
58.9309 | 9.6069 | 8.96263 | 7.160151 | 0.6442695 | 1.80248
58.9409 | 9.5786 | 8.969987 | 7.159329 | 0.6086132 | 1.810658
58.9509 | 9.5532 | 8.977449 | 7.158512 | 0.5757513 | 1.818937
58.9609 | 9.5337 | 8.985018 | 7.157701 | 0.5486822 | 1.827317
58.9709 | 9.5055 | 8.992695 | 7.156896 | 0.5128053 | 1.835799
58.9809 | 9.4737 | 9.000481 | 7.156097 | 0.4732191 | 1.844384
58.9909 | 9.4421 | 9.008378 | 7.155303 | 0.4337222 | 1.853075
59.0009 | 9.4095 | 9.016387 | 7.154515 | 0.3931132 | 1.861872
59.0109 | 9.3878 | 9.024509 | 7.153732 | 0.3632912 | 1.870777
59.0209 | 9.3534 | 9.032746 | 7.152956 | 0.3206545 | 1.87979
59.0309 | 9.313 | 9.041098 | 7.152185 | 0.2719017 | 1.888914
59.0409 | 9.2855 | 9.049568 | 7.151419 | 0.2359315 | 1.898149
59.0509 | 9.2479 | 9.058157 | 7.15066 | 0.1897427 | 1.907498
59.0609 | 9.2084 | 9.066867 | 7.149906 | 0.1415334 | 1.916961
59.0709 | 9.181 | 9.075698 | 7.149157 | 0.1053024 | 1.92654
59.0809 | 9.1326 | 9.084651 | 7.148415 | 0.0479486 | 1.936237
59.0909 | 9.0986 | 9.09373 | 7.147678 | 0.004869678 | 1.946052
59.1009 | 9.0678 | 9.102936 | 7.146947 | -0.03513553 | 1.955989
59.1109 | 9.0162 | 9.112269 | 7.146221 | -0.09606874 | 1.966047
59.1209 | 8.9757 | 9.121731 | 7.145502 | -0.1460315 | 1.97623
59.1309 | 8.9473 | 9.131325 | 7.144788 | -0.1840251 | 1.986538
59.1409 | 8.9009 | 9.141052 | 7.144079 | -0.2401517 | 1.996973
59.1509 | 8.8573 | 9.150913 | 7.143377 | -0.2936129 | 2.007536
59.1609 | 8.8224 | 9.16091 | 7.14268 | -0.3385102 | 2.018231
59.1709 | 8.7873 | 9.171046 | 7.141988 | -0.3837456 | 2.029057
59.1809 | 8.7472 | 9.181321 | 7.141303 | -0.4341206 | 2.040018
59.1909 | 8.7211 | 9.191737 | 7.140623 | -0.4706373 | 2.051114
59.2009 | 8.6744 | 9.202297 | 7.139949 | -0.5278973 | 2.062349
59.2109 | 8.6362 | 9.213003 | 7.13928 | -0.5768028 | 2.073723
59.2209 | 8.6112 | 9.223855 | 7.138617 | -0.6126555 | 2.085238
59.2309 | 8.5676 | 9.234857 | 7.13796 | -0.6672572 | 2.096897
59.2409 | 8.5362 | 9.24601 | 7.137309 | -0.7098104 | 2.108701
59.2509 | 8.5088 | 9.257317 | 7.136663 | -0.7485165 | 2.120653
59.2609 | 8.4672 | 9.268778 | 7.136023 | -0.8015782 | 2.132755
59.2709 | 8.4441 | 9.280397 | 7.135389 | -0.836297 | 2.145008
59.2809 | 8.4115 | 9.292175 | 7.134761 | -0.8806753 | 2.157415
59.2909 | 8.3798 | 9.304115 | 7.134138 | -0.9243154 | 2.169978
59.3009 | 8.3611 | 9.316219 | 7.133521 | -0.9551191 | 2.182699
59.3109 | 8.3301 | 9.328489 | 7.132909 | -0.9983891 | 2.19558
59.3209 | 8.3056 | 9.340928 | 7.132303 | -1.035328 | 2.208624
59.3309 | 8.286 | 9.353537 | 7.131703 | -1.067537 | 2.221834
59.3409 | 8.2702 | 9.36632 | 7.131109 | -1.09612 | 2.235211
59.3509 | 8.2449 | 9.379277 | 7.13052 | -1.134377 | 2.248757
59.3609 | 8.2336 | 9.392413 | 7.129937 | -1.158813 | 2.262476
59.3709 | 8.2102 | 9.40573 | 7.12936 | -1.19553 | 2.276369
59.3809 | 8.1944 | 9.419229 | 7.128789 | -1.224829 | 2.290441
59.3909 | 8.1921 | 9.432914 | 7.128223 | -1.240814 | 2.304691
59.4009 | 8.1688 | 9.446788 | 7.127663 | -1.277988 | 2.319125
59.4109 | 8.1528 | 9.460852 | 7.127108 | -1.308052 | 2.333744
59.4209 | 8.1504 | 9.475111 | 7.126559 | -1.324711 | 2.348552
59.4308 | 8.137 | 9.489419 | 7.126022 | -1.352419 | 2.363397
59.4408 | 8.1309 | 9.504071 | 7.125484 | -1.373171 | 2.378587
59.4508 | 8.1218 | 9.518926 | 7.124953 | -1.397126 | 2.393973
59.4608 | 8.1139 | 9.533986 | 7.124427 | -1.420086 | 2.40956
59.4708 | 8.1126 | 9.549255 | 7.123906 | -1.436655 | 2.425348
59.4808 | 8.1191 | 9.564735 | 7.123392 | -1.445635 | 2.441343
59.4908 | 8.0991 | 9.580429 | 7.122883 | -1.481329 | 2.457546
59.5008 | 8.1139 | 9.596342 | 7.12238 | -1.482442 | 2.473962
59.5108 | 8.1083 | 9.612475 | 7.121882 | -1.504175 | 2.490592
59.5208 | 8.0981 | 9.628832 | 7.12139 | -1.530732 | 2.507442
59.5308 | 8.1134 | 9.645417 | 7.120904 | -1.532017 | 2.524513
59.5408 | 8.1146 | 9.662234 | 7.120424 | -1.547634 | 2.54181
59.5508 | 8.1027 | 9.679285 | 7.119949 | -1.576585 | 2.559336
59.5608 | 8.1191 | 9.696575 | 7.11948 | -1.577475 | 2.577095
59.5708 | 8.1204 | 9.714106 | 7.119016 | -1.593706 | 2.59509
59.5808 | 8.113 | 9.731883 | 7.118559 | -1.618883 | 2.613324
59.5908 | 8.1268 | 9.74991 | 7.118107 | -1.62311 | 2.631803
59.6008 | 8.128 | 9.76819 | 7.11766 | -1.64019 | 2.650529
59.6108 | 8.1296 | 9.786727 | 7.11722 | -1.657127 | 2.669507
59.6208 | 8.1414 | 9.805525 | 7.116785 | -1.664125 | 2.68874
59.6308 | 8.1464 | 9.824589 | 7.116356 | -1.678189 | 2.708234
59.6408 | 8.147 | 9.843923 | 7.115932 | -1.696923 | 2.727991
59.6508 | 8.1655 | 9.86353 | 7.115514 | -1.69803 | 2.748016
59.6608 | 8.1633 | 9.883416 | 7.115102 | -1.720116 | 2.768314
59.6708 | 8.165 | 9.903585 | 7.114695 | -1.738585 | 2.788889
59.6808 | 8.1775 | 9.92404 | 7.114294 | -1.74654 | 2.809745
59.6908 | 8.1833 | 9.944787 | 7.113899 | -1.761487 | 2.830888
59.7008 | 8.1878 | 9.965831 | 7.11351 | -1.778031 | 2.852321
59.7108 | 8.1942 | 9.987176 | 7.113126 | -1.792976 | 2.87405
59.7208 | 8.1995 | 10.00883 | 7.112748 | -1.809328 | 2.89608
59.7308 | 8.2044 | 10.03079 | 7.112375 | -1.82639 | 2.918415
59.7408 | 8.212 | 10.05307 | 7.112008 | -1.84107 | 2.941061
59.7508 | 8.2227 | 10.07567 | 7.111647 | -1.85297 | 2.964023
59.7608 | 8.2211 | 10.0986 | 7.111292 | -1.877498 | 2.987306
59.7708 | 8.2395 | 10.12186 | 7.110942 | -1.882358 | 3.010916
59.7808 | 8.2397 | 10.14546 | 7.110598 | -1.905756 | 3.034858
59.7908 | 8.2517 | 10.1694 | 7.110259 | -1.917697 | 3.059138
59.8008 | 8.2571 | 10.19369 | 7.109927 | -1.936587 | 3.083761
59.8108 | 8.2533 | 10.21833 | 7.109599 | -1.965033 | 3.108733
59.8208 | 8.2692 | 10.24334 | 7.109278 | -1.97414 | 3.134062
59.8308 | 8.2724 | 10.26871 | 7.108962 | -1.996314 | 3.159752
59.8408 | 8.2808 | 10.29446 | 7.108652 | -2.013662 | 3.18581
59.8508 | 8.2855 | 10.32059 | 7.108347 | -2.035089 | 3.212242
59.8608 | 8.2943 | 10.3471 | 7.108049 | -2.052803 | 3.239054
59.8708 | 8.2892 | 10.37401 | 7.107755 | -2.08481 | 3.266254
59.8808 | 8.297 | 10.40132 | 7.107468 | -2.104316 | 3.293848
59.8908 | 8.3104 | 10.42903 | 7.107186 | -2.118629 | 3.321843
59.9008 | 8.3007 | 10.45716 | 7.10691 | -2.156456 | 3.350247
59.9108 | 8.3103 | 10.4857 | 7.106639 | -2.175404 | 3.379066
59.9208 | 8.3113 | 10.51468 | 7.106374 | -2.203381 | 3.408307
59.9308 | 8.3162 | 10.54409 | 7.106115 | -2.227894 | 3.437979
59.9408 | 8.3216 | 10.57395 | 7.105861 | -2.252349 | 3.468089
59.9508 | 8.3264 | 10.60426 | 7.105613 | -2.277857 | 3.498644
59.9608 | 8.3261 | 10.63502 | 7.10537 | -2.308923 | 3.529653
59.9708 | 8.3327 | 10.66626 | 7.105134 | -2.333557 | 3.561124
59.9808 | 8.3351 | 10.69797 | 7.104902 | -2.362867 | 3.593065
59.9908 | 8.333 | 10.73016 | 7.104677 | -2.397162 | 3.625485
60.0008 | 8.3405 | 10.76285 | 7.104457 | -2.422349 | 3.658392
60.0107 | 8.3394 | 10.79571 | 7.104245 | -2.456307 | 3.691462
60.0207 | 8.3442 | 10.82941 | 7.104036 | -2.485207 | 3.725371
60.0307 | 8.341 | 10.86362 | 7.103833 | -2.522622 | 3.759789
60.0407 | 8.3451 | 10.89837 | 7.103635 | -2.553267 | 3.794732
60.0507 | 8.3559 | 10.93365 | 7.103444 | -2.577751 | 3.830208
60.0607 | 8.3469 | 10.96948 | 7.103257 | -2.622584 | 3.866227
60.0707 | 8.3558 | 11.00588 | 7.103077 | -2.650077 | 3.9028
60.0807 | 8.3582 | 11.04284 | 7.102902 | -2.684638 | 3.939937
60.0907 | 8.3665 | 11.08037 | 7.102732 | -2.713874 | 3.977642
60.1007 | 8.3689 | 11.11851 | 7.102568 | -2.749606 | 4.015938
60.1107 | 8.3768 | 11.15724 | 7.10241 | -2.780439 | 4.054829
60.1207 | 8.3685 | 11.19659 | 7.102258 | -2.828085 | 4.094328
60.1307 | 8.3853 | 11.23655 | 7.10211 | -2.851254 | 4.134444
60.1407 | 8.3934 | 11.27717 | 7.101969 | -2.883766 | 4.175197
60.1507 | 8.3924 | 11.31842 | 7.101833 | -2.926019 | 4.216585
60.1607 | 8.3974 | 11.36033 | 7.101703 | -2.96293 | 4.258627
60.1707 | 8.4091 | 11.40291 | 7.101578 | -2.993815 | 4.301337
60.1807 | 8.4121 | 11.44618 | 7.101459 | -3.034083 | 4.344724
60.1907 | 8.4193 | 11.49015 | 7.101346 | -3.07085 | 4.388804
60.2007 | 8.4265 | 11.53483 | 7.101238 | -3.108327 | 4.433589
60.2107 | 8.4226 | 11.58022 | 7.101135 | -3.157621 | 4.479085
60.2207 | 8.4463 | 11.62636 | 7.101039 | -3.180059 | 4.52532
60.2307 | 8.4486 | 11.67325 | 7.100947 | -3.224649 | 4.572302
60.2407 | 8.4533 | 11.72091 | 7.100862 | -3.267605 | 4.620043
60.2507 | 8.4687 | 11.76934 | 7.100782 | -3.300642 | 4.66856
60.2607 | 8.482 | 11.81857 | 7.100707 | -3.336574 | 4.717867
60.2707 | 8.477 | 11.86862 | 7.100638 | -3.391623 | 4.767985
60.2807 | 8.4964 | 11.91949 | 7.100575 | -3.423092 | 4.818918
60.2907 | 8.5005 | 11.9712 | 7.100517 | -3.470703 | 4.870686
60.3007 | 8.506 | 12.02377 | 7.100465 | -3.517772 | 4.923308
60.3107 | 8.5267 | 12.07722 | 7.100418 | -3.550516 | 4.976798
60.3207 | 8.5315 | 12.13155 | 7.100377 | -3.60005 | 5.031173
60.3307 | 8.5428 | 12.18679 | 7.100341 | -3.643993 | 5.086452
60.3407 | 8.5494 | 12.24295 | 7.100311 | -3.693554 | 5.142643
60.3507 | 8.5666 | 12.30007 | 7.100286 | -3.733466 | 5.199779
60.3607 | 8.5689 | 12.35814 | 7.100267 | -3.78924 | 5.257873
60.3707 | 8.5813 | 12.41719 | 7.100254 | -3.835895 | 5.316941
60.3807 | 8.6033 | 12.47725 | 7.100246 | -3.873948 | 5.377002
60.3907 | 8.6045 | 12.53833 | 7.100243 | -3.933828 | 5.438085
60.4007 | 8.6302 | 12.60044 | 7.100246 | -3.970238 | 5.500192
60.4107 | 8.6455 | 12.66361 | 7.100255 | -4.018106 | 5.563351
60.4207 | 8.6473 | 12.72785 | 7.100269 | -4.080552 | 5.627583
60.4307 | 8.6713 | 12.7932 | 7.100289 | -4.121897 | 5.692908
60.4407 | 8.6815 | 12.85966 | 7.100314 | -4.178162 | 5.759348
60.4507 | 8.691 | 12.92727 | 7.100344 | -4.236268 | 5.826923
60.4607 | 8.7199 | 12.99603 | 7.10038 | -4.276128 | 5.895648
60.4707 | 8.7258 | 13.06598 | 7.100422 | -4.340184 | 5.965562
60.4807 | 8.7456 | 13.13715 | 7.100469 | -4.391547 | 6.036677
60.4907 | 8.7657 | 13.20954 | 7.100522 | -4.443841 | 6.109019
60.5007 | 8.7846 | 13.28319 | 7.10058 | -4.498589 | 6.18261
60.5107 | 8.7858 | 13.35812 | 7.100643 | -4.572316 | 6.257473
60.5207 | 8.8103 | 13.43435 | 7.100712 | -4.624054 | 6.333642
60.5307 | 8.8268 | 13.51191 | 7.100787 | -4.68511 | 6.411124
60.5407 | 8.8386 | 13.59082 | 7.100867 | -4.752219 | 6.489952
60.5507 | 8.8748 | 13.67109 | 7.100952 | -4.796292 | 6.57014
60.5607 | 8.8878 | 13.75278 | 7.101043 | -4.86498 | 6.651737
60.5707 | 8.8995 | 13.83589 | 7.101139 | -4.936395 | 6.734755
60.5807 | 8.9244 | 13.92046 | 7.101241 | -4.996065 | 6.819224
60.5907 | 8.9396 | 14.00652 | 7.101348 | -5.066917 | 6.905168
60.6006 | 8.9602 | 14.09318 | 7.10146 | -5.132983 | 6.991723
60.6106 | 8.9878 | 14.18226 | 7.101578 | -5.194464 | 7.080686
60.6206 | 9.0016 | 14.27291 | 7.101702 | -5.271307 | 7.171205
60.6306 | 9.0168 | 14.36514 | 7.101831 | -5.34834 | 7.26331
60.6406 | 9.0413 | 14.45899 | 7.101965 | -5.417694 | 7.357029
60.6506 | 9.0563 | 14.5545 | 7.102105 | -5.498196 | 7.452391
60.6606 | 9.0806 | 14.65167 | 7.10225 | -5.571073 | 7.549423
60.6706 | 9.1055 | 14.75055 | 7.102401 | -5.645054 | 7.648154
60.6806 | 9.1232 | 14.85117 | 7.102557 | -5.727971 | 7.748614
60.6906 | 9.1487 | 14.95355 | 7.102718 | -5.80485 | 7.850832
60.7006 | 9.1833 | 15.05772 | 7.102885 | -5.874422 | 7.954837
60.7106 | 9.1873 | 15.16372 | 7.103057 | -5.976417 | 8.060659
60.7206 | 9.2201 | 15.27156 | 7.103235 | -6.051461 | 8.168326
60.7306 | 9.2506 | 15.38129 | 7.103418 | -6.130687 | 8.277869
60.7406 | 9.2793 | 15.49292 | 7.103607 | -6.213624 | 8.389317
60.7506 | 9.2994 | 15.6065 | 7.103801 | -6.3071 | 8.502699
60.7606 | 9.3355 | 15.72204 | 7.104 | -6.386544 | 8.618044
60.7706 | 9.355 | 15.83959 | 7.104205 | -6.484586 | 8.735382
60.7806 | 9.3857 | 15.95916 | 7.104415 | -6.573455 | 8.85474
60.7906 | 9.4277 | 16.08078 | 7.10463 | -6.653079 | 8.976149
60.8006 | 9.4494 | 16.20449 | 7.104851 | -6.755085 | 9.099635
60.8106 | 9.4863 | 16.3303 | 7.105077 | -6.844003 | 9.225226
60.8206 | 9.5272 | 16.45826 | 7.105308 | -6.931057 | 9.352949
60.8306 | 9.5471 | 16.58838 | 7.105545 | -7.041275 | 9.48283
60.8406 | 9.6 | 16.72068 | 7.105787 | -7.120683 | 9.614896
60.8506 | 9.6449 | 16.85521 | 7.106035 | -7.210306 | 9.749171
60.8606 | 9.6808 | 16.99197 | 7.106288 | -7.311166 | 9.885678
60.8706 | 9.7361 | 17.13099 | 7.106546 | -7.394887 | 10.02444
60.8806 | 9.7827 | 17.27229 | 7.106809 | -7.489592 | 10.16548
60.8906 | 9.8213 | 17.4159 | 7.107078 | -7.5946 | 10.30882
60.9006 | 9.8704 | 17.56183 | 7.107352 | -7.691429 | 10.45448
60.9106 | 9.9385 | 17.7101 | 7.107632 | -7.771598 | 10.60247
60.9206 | 9.9709 | 17.86072 | 7.107916 | -7.889823 | 10.75281
60.9306 | 10.0568 | 18.01372 | 7.108206 | -7.956917 | 10.90551
60.9406 | 10.1015 | 18.16909 | 7.108502 | -8.06759 | 11.06059
60.9506 | 10.1691 | 18.32685 | 7.108802 | -8.157755 | 11.21805
60.9606 | 10.2429 | 18.48702 | 7.109108 | -8.244117 | 11.37791
60.9706 | 10.3099 | 18.64958 | 7.10942 | -8.33968 | 11.54016
60.9806 | 10.3719 | 18.81455 | 7.109736 | -8.442649 | 11.70481
60.9906 | 10.463 | 18.98192 | 7.110058 | -8.518917 | 11.87186
61.0006 | 10.5436 | 19.15168 | 7.110385 | -8.608084 | 12.0413
61.0106 | 10.6222 | 19.32384 | 7.110717 | -8.70164 | 12.21312
61.0206 | 10.7351 | 19.49837 | 7.111055 | -8.763274 | 12.38732
61.0306 | 10.8205 | 19.67527 | 7.111398 | -8.854769 | 12.56387
61.0406 | 10.9085 | 19.85451 | 7.111746 | -8.946008 | 12.74276
61.0506 | 11.0279 | 20.03606 | 7.112099 | -9.008163 | 12.92396
61.0606 | 11.1387 | 20.21991 | 7.112458 | -9.081206 | 13.10745
61.0706 | 11.2409 | 20.406 | 7.112822 | -9.165103 | 13.29318
61.0806 | 11.3883 | 20.59432 | 7.113191 | -9.206016 | 13.48113
61.0906 | 11.5109 | 20.7848 | 7.113565 | -9.273896 | 13.67123
61.1006 | 11.6235 | 20.9774 | 7.113944 | -9.353896 | 13.86345
61.1106 | 11.8007 | 21.17205 | 7.114329 | -9.371355 | 14.05773
61.1206 | 11.9416 | 21.36871 | 7.114719 | -9.427113 | 14.25399
61.1306 | 12.079 | 21.5673 | 7.115114 | -9.488296 | 14.45218
61.1406 | 12.2724 | 21.76773 | 7.115514 | -9.49533 | 14.65222
61.1506 | 12.4435 | 21.96992 | 7.11592 | -9.526425 | 14.85401
61.1606 | 12.6234 | 22.17379 | 7.11633 | -9.550393 | 15.05746
61.1706 | 12.8441 | 22.37923 | 7.116746 | -9.53513 | 15.26248
61.1806 | 13.0513 | 22.58613 | 7.117167 | -9.53483 | 15.46896
61.1905 | 13.2445 | 22.79233 | 7.117589 | -9.547834 | 15.67474
61.2005 | 13.4871 | 23.00179 | 7.11802 | -9.514685 | 15.88376
61.2105 | 13.7522 | 23.21232 | 7.118457 | -9.460121 | 16.09386
61.2205 | 13.9839 | 23.4238 | 7.118899 | -9.439899 | 16.3049
61.2305 | 14.2848 | 23.63606 | 7.119345 | -9.351264 | 16.51672
61.2405 | 14.5383 | 23.84895 | 7.119797 | -9.310654 | 16.72916
61.2505 | 14.819 | 24.0623 | 7.120254 | -9.243301 | 16.94205
61.2605 | 15.1619 | 24.27592 | 7.120716 | -9.114017 | 17.1552
61.2705 | 15.4562 | 24.48961 | 7.121184 | -9.033415 | 17.36843
61.2805 | 15.7882 | 24.70319 | 7.121656 | -8.914993 | 17.58154
61.2905 | 16.1556 | 24.91644 | 7.122134 | -8.760841 | 17.79431
61.3005 | 16.5428 | 25.12914 | 7.122616 | -8.58634 | 18.00652
61.3105 | 16.8932 | 25.34106 | 7.123104 | -8.447861 | 18.21796
61.3205 | 17.347 | 25.55196 | 7.123597 | -8.204965 | 18.42837
61.3305 | 17.7145 | 25.76161 | 7.124095 | -8.047105 | 18.63751
61.3405 | 18.1451 | 25.96973 | 7.124598 | -7.82463 | 18.84513
61.3505 | 18.6125 | 26.17607 | 7.125106 | -7.563571 | 19.05097
61.3605 | 19.1318 | 26.38036 | 7.125619 | -7.248561 | 19.25474
61.3705 | 19.5628 | 26.58232 | 7.126137 | -7.019522 | 19.45619
61.3805 | 20.0841 | 26.78167 | 7.12666 | -6.697571 | 19.65501
61.3905 | 20.5806 | 26.97812 | 7.127189 | -6.397517 | 19.85093
61.4005 | 21.0922 | 27.17137 | 7.127722 | -6.079168 | 20.04365
61.4105 | 21.6938 | 27.36112 | 7.12826 | -5.667324 | 20.23286
61.4205 | 22.1965 | 27.54708 | 7.128804 | -5.350582 | 20.41828
61.4305 | 22.7671 | 27.72894 | 7.129352 | -4.96184 | 20.59959
61.4405 | 23.3868 | 27.90639 | 7.129906 | -4.519594 | 20.77649
61.4505 | 23.9703 | 28.07914 | 7.130464 | -4.108837 | 20.94867
61.4605 | 24.5939 | 28.24686 | 7.131028 | -3.652965 | 21.11584
61.4705 | 25.2171 | 28.40928 | 7.131596 | -3.192176 | 21.27768
61.4805 | 25.8619 | 28.56607 | 7.13217 | -2.704174 | 21.4339
61.4905 | 26.4834 | 28.71696 | 7.132748 | -2.23356 | 21.58421
61.5005 | 27.1818 | 28.86165 | 7.133331 | -1.679848 | 21.72832
61.5105 | 27.8218 | 28.99986 | 7.13392 | -1.178056 | 21.86594
61.5205 | 28.4763 | 29.13131 | 7.134513 | -0.655008 | 21.99679
61.5305 | 29.1613 | 29.25575 | 7.135112 | -0.09444817 | 22.12064
61.5405 | 29.8211 | 29.37291 | 7.135715 | 0.4481865 | 22.2372
61.5505 | 30.4595 | 29.48257 | 7.136323 | 0.9769319 | 22.34624
61.5605 | 31.1756 | 29.58448 | 7.136936 | 1.591118 | 22.44755
61.5705 | 31.7644 | 29.67844 | 7.137555 | 2.085958 | 22.54089
61.5805 | 32.4458 | 29.76425 | 7.138178 | 2.681552 | 22.62607
61.5905 | 33.1328 | 29.84172 | 7.138806 | 3.291082 | 22.70291
61.6005 | 33.781 | 29.91069 | 7.139439 | 3.870315 | 22.77125
61.6105 | 34.3699 | 29.97101 | 7.140076 | 4.398893 | 22.83093
61.6205 | 35.057 | 30.02255 | 7.140719 | 5.034451 | 22.88183
61.6305 | 35.6562 | 30.0652 | 7.141367 | 5.591 | 22.92383
61.6405 | 36.1981 | 30.09887 | 7.142019 | 6.099226 | 22.95685
61.6505 | 36.8321 | 30.1235 | 7.142677 | 6.708597 | 22.98083
61.6605 | 37.3899 | 30.13903 | 7.143339 | 7.250867 | 22.99569
61.6705 | 37.7953 | 30.14544 | 7.144006 | 7.649862 | 23.00143
61.6805 | 38.4972 | 30.14271 | 7.144678 | 8.354489 | 22.99803
61.6905 | 38.8548 | 30.13087 | 7.145355 | 8.723932 | 22.98551
61.7005 | 39.3332 | 30.10994 | 7.146036 | 9.223261 | 22.9639
61.7105 | 39.7934 | 30.07998 | 7.146723 | 9.713422 | 22.93325
61.7205 | 40.0823 | 30.04106 | 7.147414 | 10.04124 | 22.89365
61.7305 | 40.4675 | 29.99329 | 7.148111 | 10.47421 | 22.84518
61.7405 | 40.8997 | 29.93677 | 7.148812 | 10.96293 | 22.78796
61.7505 | 41.1741 | 29.87163 | 7.149517 | 11.30247 | 22.72212
61.7605 | 41.415 | 29.79804 | 7.150228 | 11.61696 | 22.64781
61.7704 | 41.6848 | 29.71703 | 7.150936 | 11.96777 | 22.56609
61.7804 | 41.8389 | 29.6271 | 7.151656 | 12.2118 | 22.47545
61.7904 | 41.979 | 29.52926 | 7.152381 | 12.44974 | 22.37688
61.8004 | 42.2109 | 29.42372 | 7.153111 | 12.78718 | 22.27061
61.8104 | 42.2462 | 29.3107 | 7.153846 | 12.9355 | 22.15686
61.8204 | 42.1953 | 29.19044 | 7.154585 | 13.00486 | 22.03585
61.8304 | 42.298 | 29.06319 | 7.155329 | 13.23481 | 21.90786
61.8404 | 42.2175 | 28.92921 | 7.156078 | 13.28829 | 21.77313
61.8504 | 42.1779 | 28.78876 | 7.156831 | 13.38914 | 21.63193
61.8604 | 42.0878 | 28.64213 | 7.157589 | 13.44567 | 21.48454
61.8704 | 41.8731 | 28.48959 | 7.158352 | 13.38351 | 21.33123
61.8804 | 41.6743 | 28.33143 | 7.15912 | 13.34287 | 21.17231
61.8904 | 41.5138 | 28.16793 | 7.159892 | 13.34587 | 21.00804
61.9004 | 41.2682 | 27.99941 | 7.160669 | 13.26879 | 20.83874
61.9104 | 41.033 | 27.82614 | 7.161451 | 13.20686 | 20.66469
61.9204 | 40.6532 | 27.64843 | 7.162238 | 13.00477 | 20.48619
61.9304 | 40.3267 | 27.46657 | 7.163029 | 12.86013 | 20.30354
61.9404 | 39.9235 | 27.28086 | 7.163824 | 12.64264 | 20.11704
61.9504 | 39.5639 | 27.0916 | 7.164625 | 12.4723 | 19.92697
61.9604 | 39.072 | 26.89907 | 7.16543 | 12.17293 | 19.73364
61.9704 | 38.6184 | 26.70355 | 7.16624 | 11.91485 | 19.53731
61.9804 | 38.1668 | 26.50534 | 7.167054 | 11.66146 | 19.33828
61.9904 | 37.6134 | 26.30471 | 7.167873 | 11.30869 | 19.13683
62.0004 | 37.0842 | 26.10192 | 7.168697 | 10.98228 | 18.93322
62.0104 | 36.5597 | 25.89725 | 7.169525 | 10.66245 | 18.72773
62.0204 | 35.9907 | 25.69096 | 7.170358 | 10.29974 | 18.5206
62.0304 | 35.3585 | 25.48328 | 7.171196 | 9.875219 | 18.31209
62.0404 | 34.8252 | 25.27448 | 7.172038 | 9.550724 | 18.10244
62.0504 | 34.1964 | 25.06477 | 7.172884 | 9.131629 | 17.89189
62.0604 | 33.5681 | 24.85439 | 7.173735 | 8.713709 | 17.68066
62.0704 | 32.9486 | 24.64356 | 7.174591 | 8.305041 | 17.46897
62.0804 | 32.3463 | 24.43248 | 7.175452 | 7.913819 | 17.25703
62.0904 | 31.6977 | 24.22136 | 7.176317 | 7.476345 | 17.04504
62.1004 | 30.9934 | 24.01038 | 7.177186 | 6.983023 | 16.83319
62.1104 | 30.3918 | 23.79972 | 7.17806 | 6.592076 | 16.62166
62.1204 | 29.7591 | 23.58957 | 7.178939 | 6.16953 | 16.41063
62.1304 | 29.0854 | 23.38008 | 7.179822 | 5.705322 | 16.20026
62.1404 | 28.4611 | 23.1714 | 7.180709 | 5.289695 | 15.9907
62.1504 | 27.7991 | 22.96369 | 7.181601 | 4.835405 | 15.78209
62.1604 | 27.1924 | 22.75708 | 7.182498 | 4.435315 | 15.57459
62.1704 | 26.5863 | 22.5517 | 7.183399 | 4.034597 | 15.3683
62.1804 | 25.9175 | 22.34767 | 7.184304 | 3.569828 | 15.16337
62.1904 | 25.3346 | 22.1451 | 7.185214 | 3.189501 | 14.95988
62.2004 | 24.7376 | 21.94409 | 7.186129 | 2.793509 | 14.75796
62.2104 | 24.1495 | 21.74474 | 7.187048 | 2.404756 | 14.5577
62.2204 | 23.5414 | 21.54714 | 7.187971 | 1.994256 | 14.35917
62.2304 | 22.989 | 21.35138 | 7.188899 | 1.637625 | 14.16248
62.2404 | 22.4178 | 21.15751 | 7.189831 | 1.260289 | 13.96768
62.2504 | 21.8715 | 20.96562 | 7.190767 | 0.9058826 | 13.77485
62.2604 | 21.3393 | 20.77576 | 7.191709 | 0.5635419 | 13.58405
62.2704 | 20.8234 | 20.58798 | 7.192654 | 0.2354169 | 13.39533
62.2804 | 20.3287 | 20.40235 | 7.193604 | -0.07364888 | 13.20875
62.2904 | 19.8348 | 20.21889 | 7.194558 | -0.3840912 | 13.02433
62.3004 | 19.3668 | 20.03765 | 7.195517 | -0.6708528 | 12.84214
62.3104 | 18.8819 | 19.85866 | 7.19648 | -0.9767643 | 12.66218
62.3204 | 18.4398 | 19.68195 | 7.197447 | -1.242154 | 12.48451
62.3304 | 18.0335 | 19.50755 | 7.198418 | -1.474047 | 12.30913
62.3404 | 17.5778 | 19.33546 | 7.199395 | -1.757661 | 12.13607
62.3504 | 17.1897 | 19.16571 | 7.200375 | -1.976014 | 11.96534
62.3603 | 16.8105 | 18.99994 | 7.20135 | -2.189436 | 11.79859
62.3703 | 16.4248 | 18.83487 | 7.202339 | -2.410068 | 11.63253
62.3803 | 16.0615 | 18.67216 | 7.203332 | -2.610662 | 11.46883
62.3903 | 15.7303 | 18.51181 | 7.204329 | -2.781515 | 11.30749
62.4003 | 15.367 | 18.35383 | 7.205331 | -2.98683 | 11.1485
62.4103 | 15.0647 | 18.1982 | 7.206337 | -3.133502 | 10.99186
62.4203 | 14.7662 | 18.04492 | 7.207348 | -3.27872 | 10.83757
62.4303 | 14.469 | 17.89398 | 7.208362 | -3.424981 | 10.68562
62.4403 | 14.194 | 17.74537 | 7.209381 | -3.55137 | 10.53599
62.4503 | 13.9355 | 17.59907 | 7.210404 | -3.663574 | 10.38867
62.4603 | 13.6561 | 17.45508 | 7.211432 | -3.798978 | 10.24365
62.4703 | 13.4169 | 17.31337 | 7.212463 | -3.896468 | 10.1009
62.4803 | 13.2102 | 17.17392 | 7.213499 | -3.963722 | 9.960423
62.4903 | 12.9472 | 17.03672 | 7.214539 | -4.089522 | 9.822183
62.5003 | 12.7556 | 16.90175 | 7.215583 | -4.146147 | 9.686164
62.5103 | 12.5728 | 16.76898 | 7.216632 | -4.196175 | 9.552344
62.5203 | 12.3536 | 16.63838 | 7.217684 | -4.284783 | 9.420699
62.5303 | 12.1726 | 16.50995 | 7.218741 | -4.337346 | 9.291205
62.5403 | 12.0082 | 16.38364 | 7.219802 | -4.375441 | 9.163839
62.5503 | 11.8431 | 16.25944 | 7.220867 | -4.416342 | 9.038575
62.5603 | 11.6785 | 16.13732 | 7.221936 | -4.458822 | 8.915385
62.5703 | 11.539 | 16.01725 | 7.223009 | -4.478254 | 8.794245
62.5803 | 11.4022 | 15.89921 | 7.224087 | -4.497011 | 8.675124
62.5903 | 11.2673 | 15.78317 | 7.225169 | -4.515867 | 8.557999
62.6003 | 11.1341 | 15.66909 | 7.226254 | -4.534992 | 8.442838
62.6103 | 11.0211 | 15.55696 | 7.227344 | -4.535861 | 8.329617
62.6203 | 10.9078 | 15.44674 | 7.228438 | -4.538942 | 8.218304
62.6303 | 10.7796 | 15.33841 | 7.229536 | -4.558809 | 8.108873
62.6403 | 10.7011 | 15.23193 | 7.230638 | -4.530831 | 8.001293
62.6503 | 10.6003 | 15.12728 | 7.231744 | -4.526983 | 7.895539
62.6603 | 10.4968 | 15.02443 | 7.232854 | -4.527632 | 7.791578
62.6703 | 10.4238 | 14.92335 | 7.233968 | -4.499553 | 7.689385
62.6803 | 10.3325 | 14.82402 | 7.235086 | -4.491515 | 7.588929
62.6903 | 10.2572 | 14.72639 | 7.236208 | -4.469192 | 7.490183
62.7003 | 10.1869 | 14.63045 | 7.237335 | -4.443553 | 7.393118
62.7103 | 10.1078 | 14.53617 | 7.238465 | -4.428371 | 7.297706
62.7203 | 10.0586 | 14.44352 | 7.239599 | -4.384919 | 7.20392
62.7303 | 9.9948 | 14.35247 | 7.240737 | -4.357668 | 7.111731
62.7403 | 9.9061 | 14.26299 | 7.241879 | -4.356891 | 7.021112
62.7503 | 9.874 | 14.17506 | 7.243025 | -4.30106 | 6.932035
62.7603 | 9.8047 | 14.08865 | 7.244176 | -4.283949 | 6.844474
62.7703 | 9.7574 | 14.00373 | 7.24533 | -4.246331 | 6.758402
62.7803 | 9.7183 | 13.92028 | 7.246487 | -4.201979 | 6.673792
62.7903 | 9.6599 | 13.83827 | 7.247649 | -4.178368 | 6.590618
62.8003 | 9.6136 | 13.75767 | 7.248815 | -4.144071 | 6.508856
62.8103 | 9.5749 | 13.67846 | 7.249985 | -4.103562 | 6.428477
62.8203 | 9.5366 | 13.60062 | 7.251158 | -4.064017 | 6.349459
62.8303 | 9.4919 | 13.52411 | 7.252336 | -4.032211 | 6.271776
62.8403 | 9.4464 | 13.44892 | 7.253517 | -4.002521 | 6.195404
62.8503 | 9.4235 | 13.37502 | 7.254702 | -3.95152 | 6.120318
62.8603 | 9.3823 | 13.30239 | 7.255891 | -3.920086 | 6.046495
62.8703 | 9.3426 | 13.231 | 7.257084 | -3.888395 | 5.973911
62.8803 | 9.3361 | 13.16082 | 7.258281 | -3.824725 | 5.902544
62.8903 | 9.2646 | 13.09185 | 7.259481 | -3.827252 | 5.832371
62.9003 | 9.2587 | 13.02406 | 7.260686 | -3.765355 | 5.76337
62.9103 | 9.2183 | 12.95741 | 7.261894 | -3.73911 | 5.695517
62.9203 | 9.1918 | 12.8919 | 7.263106 | -3.700098 | 5.628792
62.9303 | 9.1706 | 12.8275 | 7.264321 | -3.656897 | 5.563176
62.9402 | 9.1347 | 12.76483 | 7.265528 | -3.630129 | 5.4993
62.9502 | 9.1159 | 12.70258 | 7.266752 | -3.586676 | 5.435825
62.9602 | 9.0754 | 12.64137 | 7.267979 | -3.565973 | 5.373394
62.9702 | 9.0667 | 12.5812 | 7.269209 | -3.514499 | 5.31199
62.9802 | 9.0379 | 12.52204 | 7.270444 | -3.484136 | 5.251593
62.9902 | 8.9917 | 12.46386 | 7.271682 | -3.472164 | 5.192183
63.0002 | 8.9957 | 12.40667 | 7.272924 | -3.410965 | 5.133741
63.0102 | 8.9551 | 12.35042 | 7.274169 | -3.39532 | 5.076251
63.0202 | 8.934 | 12.29511 | 7.275418 | -3.361112 | 5.019694
63.0302 | 8.9134 | 12.24072 | 7.276671 | -3.327323 | 4.964052
63.0402 | 8.8885 | 12.18723 | 7.277928 | -3.298734 | 4.909307
63.0502 | 8.863 | 12.13463 | 7.279188 | -3.271632 | 4.855444
63.0602 | 8.8349 | 12.0829 | 7.280452 | -3.247996 | 4.802444
63.0702 | 8.8215 | 12.03201 | 7.281719 | -3.210511 | 4.750292
63.0802 | 8.7801 | 11.98196 | 7.28299 | -3.201862 | 4.698972
63.0902 | 8.7848 | 11.93273 | 7.284265 | -3.147934 | 4.648468
63.1002 | 8.7531 | 11.88431 | 7.285543 | -3.131209 | 4.598765
63.1102 | 8.7253 | 11.83667 | 7.286825 | -3.111373 | 4.549848
63.1202 | 8.7131 | 11.78981 | 7.288111 | -3.076712 | 4.501702
63.1302 | 8.6819 | 11.74371 | 7.2894 | -3.061812 | 4.454312
63.1402 | 8.6776 | 11.69836 | 7.290693 | -3.020756 | 4.407664
63.1502 | 8.6416 | 11.65373 | 7.291989 | -3.012133 | 4.361744
63.1602 | 8.6375 | 11.60983 | 7.293288 | -2.972328 | 4.316539
63.1702 | 8.6118 | 11.56663 | 7.294592 | -2.954828 | 4.272036
63.1802 | 8.5973 | 11.52412 | 7.295898 | -2.926819 | 4.228221
63.1902 | 8.5771 | 11.48229 | 7.297209 | -2.90519 | 4.185081
63.2002 | 8.5664 | 11.44113 | 7.298522 | -2.874726 | 4.142604
63.2102 | 8.5528 | 11.40062 | 7.29984 | -2.847817 | 4.100777
63.2202 | 8.5276 | 11.36075 | 7.30116 | -2.83315 | 4.059589
63.2302 | 8.5353 | 11.32151 | 7.302485 | -2.786212 | 4.019027
63.2402 | 8.4976 | 11.28289 | 7.303812 | -2.785293 | 3.979081
63.2502 | 8.5064 | 11.24488 | 7.305143 | -2.738482 | 3.939739
63.2602 | 8.4918 | 11.20747 | 7.306478 | -2.715666 | 3.900988
63.2702 | 8.4738 | 11.17064 | 7.307816 | -2.696835 | 3.86282
63.2802 | 8.4606 | 11.13438 | 7.309157 | -2.673779 | 3.825222
63.2902 | 8.4725 | 11.09869 | 7.310502 | -2.626187 | 3.788185
63.3002 | 8.452 | 11.06355 | 7.31185 | -2.611549 | 3.751699
63.3102 | 8.4401 | 11.02895 | 7.313201 | -2.588854 | 3.715753
63.3202 | 8.4574 | 10.99489 | 7.314556 | -2.537493 | 3.680337
63.3302 | 8.4241 | 10.96136 | 7.315914 | -2.537256 | 3.645442
63.3402 | 8.4318 | 10.92833 | 7.317276 | -2.496534 | 3.611059
63.3502 | 8.4186 | 10.89582 | 7.318641 | -2.477219 | 3.577178
63.3602 | 8.4245 | 10.8638 | 7.320009 | -2.439299 | 3.54379
63.3702 | 8.4099 | 10.83227 | 7.32138 | -2.422367 | 3.510887
63.3802 | 8.4247 | 10.80121 | 7.322755 | -2.376514 | 3.478459
63.3902 | 8.4161 | 10.77063 | 7.324133 | -2.354532 | 3.446498
63.4002 | 8.4179 | 10.74051 | 7.325515 | -2.322611 | 3.414997
63.4102 | 8.4097 | 10.71084 | 7.326899 | -2.301145 | 3.383946
63.4202 | 8.4328 | 10.68162 | 7.328287 | -2.248825 | 3.353338
63.4302 | 8.4102 | 10.65284 | 7.329678 | -2.242643 | 3.323164
63.4402 | 8.4264 | 10.62449 | 7.331072 | -2.198091 | 3.293418
63.4502 | 8.4379 | 10.59656 | 7.33247 | -2.158662 | 3.264092
63.4602 | 8.4346 | 10.56905 | 7.333871 | -2.134449 | 3.235178
63.4702 | 8.4467 | 10.54194 | 7.335275 | -2.095244 | 3.20667
63.4802 | 8.4483 | 10.51524 | 7.336682 | -2.066941 | 3.178559
63.4902 | 8.4576 | 10.48893 | 7.338092 | -2.031332 | 3.15084
63.5002 | 8.4665 | 10.46301 | 7.339505 | -1.99651 | 3.123505
63.5102 | 8.479 | 10.43747 | 7.340922 | -1.95847 | 3.096548
63.5202 | 8.4916 | 10.4123 | 7.342342 | -1.920703 | 3.069962
63.5301 | 8.4983 | 10.38775 | 7.34375 | -1.889445 | 3.043995
63.5401 | 8.5142 | 10.36331 | 7.345176 | -1.849106 | 3.01813
63.5501 | 8.5355 | 10.33922 | 7.346605 | -1.803721 | 2.992616
63.5601 | 8.5286 | 10.31549 | 7.348037 | -1.786887 | 2.967449
63.5701 | 8.5609 | 10.2921 | 7.349473 | -1.731196 | 2.942623
63.5801 | 8.5749 | 10.26904 | 7.350911 | -1.694143 | 2.918132
63.5901 | 8.5745 | 10.24632 | 7.352352 | -1.671823 | 2.893971
63.6001 | 8.608 | 10.22393 | 7.353797 | -1.615929 | 2.870132
63.6101 | 8.6145 | 10.20186 | 7.355244 | -1.587357 | 2.846613
63.6201 | 8.6272 | 10.1801 | 7.356694 | -1.5529 | 2.823406
63.6301 | 8.6459 | 10.15865 | 7.358148 | -1.512754 | 2.800507
63.6401 | 8.6596 | 10.13751 | 7.359604 | -1.477915 | 2.77791
63.6501 | 8.6695 | 10.11668 | 7.361064 | -1.447175 | 2.755612
63.6601 | 8.6888 | 10.09613 | 7.362526 | -1.407331 | 2.733606
63.6701 | 8.7099 | 10.07588 | 7.363991 | -1.365979 | 2.711887
63.6801 | 8.7196 | 10.05591 | 7.365459 | -1.336312 | 2.690452
63.6901 | 8.7284 | 10.03623 | 7.366931 | -1.307827 | 2.669296
63.7001 | 8.7554 | 10.01682 | 7.368405 | -1.261418 | 2.648413
63.7101 | 8.7483 | 9.997682 | 7.369882 | -1.249382 | 2.627801
63.7201 | 8.769 | 9.978814 | 7.371362 | -1.209814 | 2.607453
63.7301 | 8.7723 | 9.96021 | 7.372845 | -1.18791 | 2.587366
63.7401 | 8.7975 | 9.941866 | 7.37433 | -1.144366 | 2.567535
63.7501 | 8.7875 | 9.923777 | 7.375819 | -1.136277 | 2.547958
63.7601 | 8.811 | 9.905939 | 7.37731 | -1.094939 | 2.528629
63.7701 | 8.8177 | 9.888348 | 7.378804 | -1.070648 | 2.509544
63.7801 | 8.8094 | 9.871002 | 7.380301 | -1.061602 | 2.4907
63.7901 | 8.8206 | 9.853895 | 7.381801 | -1.033295 | 2.472093
63.8001 | 8.8278 | 9.837023 | 7.383304 | -1.009223 | 2.453719
63.8101 | 8.8292 | 9.820384 | 7.38481 | -0.9911841 | 2.435575
63.8201 | 8.836 | 9.803974 | 7.386318 | -0.9679741 | 2.417656
63.8301 | 8.8316 | 9.787789 | 7.387829 | -0.9561886 | 2.39996
63.8401 | 8.84 | 9.771825 | 7.389343 | -0.9318247 | 2.382482
63.8501 | 8.8267 | 9.756079 | 7.390859 | -0.9293791 | 2.36522
63.8601 | 8.8443 | 9.740548 | 7.392378 | -0.8962483 | 2.34817
63.8701 | 8.8246 | 9.725229 | 7.3939 | -0.9006292 | 2.331329
63.8801 | 8.8263 | 9.710118 | 7.395425 | -0.8838184 | 2.314693
63.8901 | 8.8332 | 9.695213 | 7.396952 | -0.8620127 | 2.29826
63.9001 | 8.8279 | 9.680509 | 7.398482 | -0.852609 | 2.282027
63.9101 | 8.8098 | 9.666004 | 7.400015 | -0.8562042 | 2.265989
63.9201 | 8.8201 | 9.651695 | 7.40155 | -0.8315955 | 2.250145
63.9301 | 8.813 | 9.63758 | 7.403088 | -0.8245796 | 2.234491
63.9401 | 8.7854 | 9.623654 | 7.404629 | -0.8382541 | 2.219025
63.9501 | 8.8086 | 9.609916 | 7.406172 | -0.801316 | 2.203744
63.9601 | 8.7904 | 9.596362 | 7.407718 | -0.8059624 | 2.188644
63.9701 | 8.7861 | 9.582991 | 7.409267 | -0.7968905 | 2.173724
63.9801 | 8.7711 | 9.569798 | 7.410818 | -0.7986977 | 2.15898
63.9901 | 8.7817 | 9.556781 | 7.412371 | -0.7750815 | 2.14441
64.0001 | 8.7642 | 9.543939 | 7.413927 | -0.7797393 | 2.130012
64.0101 | 8.7575 | 9.531268 | 7.415486 | -0.7737683 | 2.115782
64.0201 | 8.7571 | 9.518766 | 7.417047 | -0.7616663 | 2.101719
64.0301 | 8.7544 | 9.506431 | 7.418611 | -0.7520307 | 2.08782
64.0401 | 8.7366 | 9.494259 | 7.420177 | -0.7576591 | 2.074082
64.0501 | 8.7461 | 9.482249 | 7.421746 | -0.7361491 | 2.060503
64.0601 | 8.7402 | 9.470398 | 7.423317 | -0.7301984 | 2.047081
64.0701 | 8.7127 | 9.458705 | 7.424891 | -0.7460048 | 2.033814
64.0801 | 8.7318 | 9.447166 | 7.426467 | -0.7153661 | 2.020699
64.0901 | 8.7208 | 9.43578 | 7.428046 | -0.7149802 | 2.007735
64.1001 | 8.7198 | 9.424544 | 7.429627 | -0.7047441 | 1.994917
64.11 | 8.7169 | 9.41357 | 7.431194 | -0.6966701 | 1.982376
64.12 | 8.7296 | 9.402627 | 7.43278 | -0.6730275 | 1.969847
64.13 | 8.7136 | 9.391829 | 7.434368 | -0.6782289 | 1.957461
64.14 | 8.7135 | 9.381173 | 7.435959 | -0.6676727 | 1.945214
64.15 | 8.7285 | 9.370657 | 7.437552 | -0.6421566 | 1.933105
64.16 | 8.7358 | 9.360279 | 7.439147 | -0.6244787 | 1.921132
64.17 | 8.7261 | 9.350037 | 7.440745 | -0.6239371 | 1.909293
64.18 | 8.743 | 9.33993 | 7.442345 | -0.59693 | 1.897585
64.19 | 8.7473 | 9.329956 | 7.443947 | -0.5826558 | 1.886009
64.2 | 8.7515 | 9.320112 | 7.445551 | -0.5686121 | 1.874561
64.21 | 8.7628 | 9.310397 | 7.447158 | -0.5475973 | 1.863239
64.22 | 8.7793 | 9.30081 | 7.448767 | -0.5215098 | 1.852042
64.23 | 8.7792 | 9.291348 | 7.450379 | -0.5121479 | 1.840969
64.24 | 8.8092 | 9.28201 | 7.451992 | -0.4728096 | 1.830017
64.25 | 8.8209 | 9.272794 | 7.453608 | -0.4518937 | 1.819186
64.26 | 8.8339 | 9.263698 | 7.455226 | -0.4297982 | 1.808472
64.27 | 8.8494 | 9.254722 | 7.456847 | -0.4053216 | 1.797875
64.28 | 8.8759 | 9.245862 | 7.458469 | -0.3699623 | 1.787393
64.29 | 8.8926 | 9.237119 | 7.460094 | -0.3445187 | 1.777025
64.3 | 8.9092 | 9.228489 | 7.461721 | -0.3192895 | 1.766769
64.31 | 8.9323 | 9.219973 | 7.46335 | -0.2876727 | 1.756623
64.32 | 8.9614 | 9.211567 | 7.464981 | -0.2501672 | 1.746586
64.33 | 8.9712 | 9.203271 | 7.466614 | -0.2320713 | 1.736657
64.34 | 9.0115 | 9.195084 | 7.468249 | -0.1835839 | 1.726834
64.35 | 9.0287 | 9.187004 | 7.469887 | -0.1583035 | 1.717117
64.36 | 9.0508 | 9.179028 | 7.471526 | -0.1282283 | 1.707502
64.37 | 9.0664 | 9.171158 | 7.473168 | -0.1047576 | 1.697989
64.38 | 9.109 | 9.163389 | 7.474812 | -0.05438933 | 1.688577
64.39 | 9.1213 | 9.155723 | 7.476458 | -0.0344227 | 1.679265
64.4 | 9.1552 | 9.148156 | 7.478105 | 0.007043853 | 1.670051
64.41 | 9.1741 | 9.140689 | 7.479755 | 0.03341146 | 1.660933
64.42 | 9.2107 | 9.133318 | 7.481407 | 0.07738152 | 1.651911
64.43 | 9.2194 | 9.126045 | 7.483061 | 0.09335506 | 1.642984
64.44 | 9.2629 | 9.118866 | 7.484717 | 0.1440336 | 1.63415
64.45 | 9.2651 | 9.111782 | 7.486375 | 0.1533181 | 1.625407
64.46 | 9.305 | 9.10479 | 7.488034 | 0.2002099 | 1.616756
64.47 | 9.315 | 9.09789 | 7.489696 | 0.2171099 | 1.608194
64.48 | 9.3537 | 9.091081 | 7.49136 | 0.2626195 | 1.599721
64.49 | 9.3485 | 9.08436 | 7.493025 | 0.26414 | 1.591335
64.5 | 9.3891 | 9.077728 | 7.494693 | 0.311372 | 1.583035
64.51 | 9.3932 | 9.071183 | 7.496362 | 0.3220171 | 1.574821
64.52 | 9.4085 | 9.064724 | 7.498033 | 0.343776 | 1.566691
64.53 | 9.4303 | 9.05835 | 7.499706 | 0.3719499 | 1.558644
64.54 | 9.4377 | 9.05206 | 7.501381 | 0.3856398 | 1.550679
64.55 | 9.4524 | 9.045853 | 7.503058 | 0.4065468 | 1.542795
64.56 | 9.4574 | 9.039728 | 7.504737 | 0.4176719 | 1.534991
64.57 | 9.4759 | 9.033684 | 7.506417 | 0.4422161 | 1.527267
64.58 | 9.4722 | 9.02772 | 7.508099 | 0.4444804 | 1.51962
64.59 | 9.4794 | 9.021834 | 7.509783 | 0.4575657 | 1.512051
64.6 | 9.4711 | 9.016027 | 7.511469 | 0.4550727 | 1.504558
64.61 | 9.4899 | 9.010297 | 7.513157 | 0.4796029 | 1.497141
64.62 | 9.4723 | 9.004643 | 7.514846 | 0.4676569 | 1.489797
64.63 | 9.4642 | 8.999065 | 7.516537 | 0.4651354 | 1.482528
64.64 | 9.4659 | 8.99356 | 7.51823 | 0.4723397 | 1.475331
64.65 | 9.4442 | 8.988129 | 7.519924 | 0.4560705 | 1.468206
64.66 | 9.4367 | 8.982771 | 7.52162 | 0.4539286 | 1.461151
64.67 | 9.4274 | 8.977485 | 7.523318 | 0.449915 | 1.454167
64.68 | 9.4088 | 8.97227 | 7.525017 | 0.4365302 | 1.447253
64.69 | 9.3731 | 8.967124 | 7.526718 | 0.4059757 | 1.440406
64.6999 | 9.3795 | 8.962097 | 7.528404 | 0.4174028 | 1.433693
64.7099 | 9.3462 | 8.957089 | 7.530108 | 0.389111 | 1.426981
64.7199 | 9.3091 | 8.952149 | 7.531814 | 0.3569514 | 1.420335
64.7299 | 9.2974 | 8.947275 | 7.533522 | 0.350125 | 1.413753
64.7399 | 9.2681 | 8.942468 | 7.535231 | 0.3256323 | 1.407237
64.7499 | 9.2368 | 8.937726 | 7.536941 | 0.2990742 | 1.400785
64.7599 | 9.1934 | 8.933048 | 7.538653 | 0.2603515 | 1.394395
64.7699 | 9.1788 | 8.928435 | 7.540367 | 0.2503649 | 1.388068
64.7799 | 9.1399 | 8.923885 | 7.542082 | 0.216015 | 1.381803
64.7899 | 9.0876 | 8.919397 | 7.543799 | 0.1682026 | 1.375598
64.7999 | 9.069 | 8.914972 | 7.545517 | 0.1540285 | 1.369454
64.8099 | 9.0267 | 8.910607 | 7.547237 | 0.1160933 | 1.36337
64.8199 | 8.9804 | 8.906302 | 7.548958 | 0.07409757 | 1.357344
64.8299 | 8.9513 | 8.902058 | 7.550681 | 0.04924232 | 1.351377
64.8399 | 8.9215 | 8.897872 | 7.552405 | 0.02362779 | 1.345467
64.8499 | 8.8695 | 8.893745 | 7.55413 | -0.02424513 | 1.339615
64.8599 | 8.825 | 8.889676 | 7.555857 | -0.0646757 | 1.333818
64.8699 | 8.8001 | 8.885664 | 7.557586 | -0.08556351 | 1.328078
64.8799 | 8.7608 | 8.881708 | 7.559315 | -0.1209078 | 1.322393
64.8899 | 8.7129 | 8.877808 | 7.561046 | -0.164908 | 1.316762
64.8999 | 8.6752 | 8.873964 | 7.562779 | -0.1987635 | 1.311185
64.9099 | 8.6498 | 8.870174 | 7.564512 | -0.2203737 | 1.305661
64.9199 | 8.5978 | 8.866438 | 7.566247 | -0.2686381 | 1.300191
64.9299 | 8.5652 | 8.862756 | 7.567984 | -0.2975559 | 1.294772
64.9399 | 8.5309 | 8.859127 | 7.569722 | -0.3282265 | 1.289405
64.9499 | 8.4909 | 8.85555 | 7.57146 | -0.3646496 | 1.284089
64.9599 | 8.4537 | 8.852025 | 7.573201 | -0.3983246 | 1.278824
64.9699 | 8.4192 | 8.848551 | 7.574942 | -0.4293508 | 1.273609
64.9799 | 8.3925 | 8.845128 | 7.576685 | -0.4526277 | 1.268443
64.9899 | 8.3474 | 8.841755 | 7.578429 | -0.4943548 | 1.263326
64.9999 | 8.3181 | 8.838432 | 7.580174 | -0.5203315 | 1.258257
65.0099 | 8.2947 | 8.835157 | 7.58192 | -0.5404574 | 1.253237
65.0199 | 8.2581 | 8.831932 | 7.583668 | -0.5738319 | 1.248264
65.0299 | 8.2343 | 8.828754 | 7.585417 | -0.5944544 | 1.243338
65.0399 | 8.2003 | 8.825625 | 7.587166 | -0.6253246 | 1.238458
65.0499 | 8.1751 | 8.822542 | 7.588918 | -0.6474418 | 1.233624
65.0599 | 8.1416 | 8.819506 | 7.59067 | -0.6779058 | 1.228836
65.0699 | 8.1214 | 8.816516 | 7.592423 | -0.6951158 | 1.224093
65.0799 | 8.0934 | 8.813572 | 7.594177 | -0.7201715 | 1.219394
65.0899 | 8.0654 | 8.810672 | 7.595933 | -0.7452724 | 1.21474
65.0999 | 8.0416 | 8.807818 | 7.597689 | -0.766218 | 1.210129
65.1099 | 8.0176 | 8.805008 | 7.599447 | -0.7874078 | 1.205561
65.1199 | 7.9958 | 8.802241 | 7.601205 | -0.8064415 | 1.201036
65.1299 | 7.9741 | 8.799518 | 7.602965 | -0.8254185 | 1.196554
65.1399 | 7.954 | 8.796839 | 7.604726 | -0.8428385 | 1.192113
65.1499 | 7.9274 | 8.794201 | 7.606487 | -0.8668009 | 1.187714
65.1599 | 7.9113 | 8.791606 | 7.60825 | -0.8803055 | 1.183356
65.1699 | 7.891 | 8.789052 | 7.610013 | -0.8980516 | 1.179038
65.1799 | 7.8709 | 8.786539 | 7.611778 | -0.9156389 | 1.174761
65.1899 | 7.8506 | 8.784067 | 7.613543 | -0.933467 | 1.170524
65.1999 | 7.8354 | 8.781635 | 7.61531 | -0.9462355 | 1.166326
65.2099 | 7.8087 | 8.779244 | 7.617077 | -0.970544 | 1.162167
65.2199 | 7.7949 | 8.776892 | 7.618845 | -0.9819921 | 1.158047
65.2299 | 7.7786 | 8.774579 | 7.620615 | -0.9959793 | 1.153965
65.2399 | 7.7562 | 8.772305 | 7.622384 | -1.016105 | 1.149921
65.2499 | 7.7369 | 8.77007 | 7.624155 | -1.03317 | 1.145914
65.2599 | 7.7236 | 8.767872 | 7.625927 | -1.044272 | 1.141945
65.2699 | 7.7111 | 8.765712 | 7.627699 | -1.054612 | 1.138013
65.2798 | 7.6922 | 8.763611 | 7.629455 | -1.071411 | 1.134156
65.2898 | 7.6726 | 8.761525 | 7.631229 | -1.088925 | 1.130296
65.2998 | 7.6659 | 8.759475 | 7.633004 | -1.093575 | 1.126471
65.3098 | 7.6463 | 8.757462 | 7.63478 | -1.111162 | 1.122682
65.3198 | 7.6276 | 8.755484 | 7.636556 | -1.127884 | 1.118928
65.3298 | 7.6175 | 8.753541 | 7.638333 | -1.136041 | 1.115208
65.3398 | 7.6054 | 8.751634 | 7.640111 | -1.146234 | 1.111523
65.3498 | 7.5868 | 8.749761 | 7.64189 | -1.162961 | 1.107872
65.3598 | 7.5704 | 8.747923 | 7.643669 | -1.177523 | 1.104254
65.3698 | 7.5604 | 8.746118 | 7.645449 | -1.185718 | 1.10067
65.3798 | 7.5453 | 8.744348 | 7.647229 | -1.199048 | 1.097118
65.3898 | 7.5275 | 8.74261 | 7.649011 | -1.21511 | 1.0936
65.3998 | 7.5275 | 8.740906 | 7.650792 | -1.213406 | 1.090113
65.4098 | 7.5149 | 8.739234 | 7.652575 | -1.224334 | 1.086659
65.4198 | 7.4877 | 8.737594 | 7.654358 | -1.249894 | 1.083236
65.4298 | 7.489 | 8.735987 | 7.656142 | -1.246987 | 1.079845
65.4398 | 7.4726 | 8.734411 | 7.657926 | -1.261811 | 1.076484
65.4498 | 7.468 | 8.732866 | 7.659711 | -1.264866 | 1.073155
65.4598 | 7.4511 | 8.731352 | 7.661496 | -1.280252 | 1.069855
65.4698 | 7.446 | 8.729869 | 7.663282 | -1.283869 | 1.066586
65.4798 | 7.4371 | 8.728416 | 7.665069 | -1.291316 | 1.063347
65.4898 | 7.4143 | 8.726993 | 7.666856 | -1.312693 | 1.060137
65.4998 | 7.4145 | 8.725599 | 7.668643 | -1.311099 | 1.056956
65.5098 | 7.4018 | 8.724235 | 7.670431 | -1.322435 | 1.053804
65.5198 | 7.3921 | 8.7229 | 7.672219 | -1.3308 | 1.050681
65.5298 | 7.3751 | 8.721594 | 7.674008 | -1.346494 | 1.047586
65.5398 | 7.3799 | 8.720316 | 7.675797 | -1.340416 | 1.044519
65.5498 | 7.3718 | 8.719066 | 7.677587 | -1.347266 | 1.041479
65.5598 | 7.3483 | 8.717844 | 7.679377 | -1.369544 | 1.038467
65.5698 | 7.3489 | 8.716649 | 7.681167 | -1.367749 | 1.035482
65.5798 | 7.3432 | 8.715482 | 7.682958 | -1.372282 | 1.032523
65.5898 | 7.3356 | 8.714341 | 7.684749 | -1.378741 | 1.029591
65.5998 | 7.3206 | 8.713227 | 7.686541 | -1.392627 | 1.026686
65.6098 | 7.321 | 8.712139 | 7.688333 | -1.391139 | 1.023806
65.6198 | 7.3137 | 8.711076 | 7.690125 | -1.397376 | 1.020952
65.6298 | 7.3005 | 8.71004 | 7.691917 | -1.40954 | 1.018123
65.6398 | 7.2924 | 8.709029 | 7.69371 | -1.416629 | 1.015319
65.6498 | 7.2903 | 8.708043 | 7.695503 | -1.417743 | 1.01254
65.6598 | 7.2728 | 8.707081 | 7.697296 | -1.434281 | 1.009785
65.6698 | 7.2729 | 8.706144 | 7.69909 | -1.433244 | 1.007055
65.6798 | 7.2716 | 8.705232 | 7.700883 | -1.433632 | 1.004348
65.6898 | 7.2651 | 8.704343 | 7.702677 | -1.439243 | 1.001666
65.6998 | 7.2557 | 8.703478 | 7.704471 | -1.447778 | 0.9990063
65.7098 | 7.2518 | 8.702636 | 7.706266 | -1.450836 | 0.9963702
65.7198 | 7.2493 | 8.701817 | 7.70806 | -1.452517 | 0.9937569
65.7298 | 7.2404 | 8.701021 | 7.709855 | -1.460621 | 0.9911663
65.7398 | 7.2354 | 8.700248 | 7.711649 | -1.464848 | 0.9885983
65.7498 | 7.239 | 8.699496 | 7.713444 | -1.460496 | 0.9860522
65.7598 | 7.2329 | 8.698767 | 7.715239 | -1.465867 | 0.9835282
65.7698 | 7.2282 | 8.69806 | 7.717034 | -1.46986 | 0.9810258
65.7798 | 7.2201 | 8.697374 | 7.718829 | -1.477274 | 0.978545
65.7898 | 7.2285 | 8.69671 | 7.720624 | -1.46821 | 0.9760853
65.7998 | 7.2128 | 8.696066 | 7.722419 | -1.483266 | 0.9736467
65.8098 | 7.2167 | 8.695444 | 7.724215 | -1.478744 | 0.9712288
65.8198 | 7.2167 | 8.694842 | 7.72601 | -1.478142 | 0.9688317
65.8298 | 7.2143 | 8.69426 | 7.727805 | -1.47996 | 0.9664548
65.8398 | 7.2147 | 8.693698 | 7.7296 | -1.478998 | 0.9640982
65.8498 | 7.2129 | 8.693157 | 7.731395 | -1.480257 | 0.9617616
65.8598 | 7.2199 | 8.692635 | 7.733191 | -1.472735 | 0.9594447
65.8697 | 7.2098 | 8.692137 | 7.734968 | -1.482337 | 0.9571698
65.8797 | 7.213 | 8.691655 | 7.736763 | -1.478655 | 0.9548918
65.8897 | 7.2134 | 8.691191 | 7.738558 | -1.477791 | 0.9526332
65.8997 | 7.215 | 8.690746 | 7.740352 | -1.475746 | 0.9503937
65.9097 | 7.2199 | 8.69032 | 7.742147 | -1.47042 | 0.948173
65.9197 | 7.2194 | 8.689913 | 7.743941 | -1.470513 | 0.9459712
65.9297 | 7.2153 | 8.689524 | 7.745736 | -1.474224 | 0.9437881
65.9397 | 7.2183 | 8.689154 | 7.74753 | -1.470854 | 0.9416235
65.9497 | 7.2246 | 8.688801 | 7.749324 | -1.464201 | 0.9394772
65.9597 | 7.2202 | 8.688467 | 7.751118 | -1.468267 | 0.9373491
65.9697 | 7.232 | 8.688151 | 7.752911 | -1.456151 | 0.9352392
65.9797 | 7.2325 | 8.687852 | 7.754705 | -1.455352 | 0.9331473
65.9897 | 7.2413 | 8.687571 | 7.756498 | -1.446271 | 0.9310732
65.9997 | 7.2368 | 8.687308 | 7.758291 | -1.450508 | 0.9290168
66.0097 | 7.2468 | 8.687062 | 7.760083 | -1.440262 | 0.9269781
66.0197 | 7.2558 | 8.686833 | 7.761876 | -1.431033 | 0.924957
66.0297 | 7.2509 | 8.686621 | 7.763668 | -1.435721 | 0.9229533
66.0397 | 7.2676 | 8.686426 | 7.765459 | -1.418826 | 0.920967
66.0497 | 7.2704 | 8.686249 | 7.767251 | -1.415849 | 0.9189978
66.0597 | 7.2798 | 8.686088 | 7.769042 | -1.406288 | 0.9170459
66.0697 | 7.2828 | 8.685943 | 7.770832 | -1.403143 | 0.9151111
66.0797 | 7.286 | 8.685816 | 7.772623 | -1.399816 | 0.9131933
66.0897 | 7.3023 | 8.685705 | 7.774412 | -1.383405 | 0.9112924
66.0997 | 7.3039 | 8.68561 | 7.776202 | -1.38171 | 0.9094084
66.1097 | 7.3227 | 8.685532 | 7.777991 | -1.362832 | 0.9075412
66.1197 | 7.329 | 8.68547 | 7.779779 | -1.35647 | 0.9056906
66.1297 | 7.3431 | 8.685424 | 7.781567 | -1.342324 | 0.9038568
66.1397 | 7.3465 | 8.685395 | 7.783355 | -1.338895 | 0.9020395
66.1497 | 7.3625 | 8.685381 | 7.785142 | -1.322881 | 0.9002387
66.1597 | 7.3711 | 8.685383 | 7.786929 | -1.314283 | 0.8984545
66.1697 | 7.3815 | 8.685402 | 7.788715 | -1.303902 | 0.8966866
66.1797 | 7.3886 | 8.685436 | 7.790501 | -1.296836 | 0.894935
66.1897 | 7.4085 | 8.685485 | 7.792286 | -1.276985 | 0.8931998
66.1997 | 7.4126 | 8.685551 | 7.79407 | -1.272951 | 0.8914808
66.2097 | 7.4252 | 8.685632 | 7.795854 | -1.260432 | 0.889778
66.2197 | 7.4338 | 8.685729 | 7.797637 | -1.251929 | 0.8880913
66.2297 | 7.4446 | 8.685841 | 7.79942 | -1.241241 | 0.8864208
66.2397 | 7.4584 | 8.685968 | 7.801202 | -1.227568 | 0.8847663
66.2497 | 7.4664 | 8.686111 | 7.802984 | -1.219711 | 0.8831278
66.2597 | 7.479 | 8.686269 | 7.804764 | -1.207269 | 0.8815051
66.2697 | 7.4919 | 8.686443 | 7.806544 | -1.194543 | 0.8798984
66.2797 | 7.4962 | 8.686631 | 7.808324 | -1.190431 | 0.8783075
66.2897 | 7.5094 | 8.686835 | 7.810103 | -1.177435 | 0.8767324
66.2997 | 7.5218 | 8.687054 | 7.811881 | -1.165254 | 0.875173
66.3097 | 7.5272 | 8.687287 | 7.813658 | -1.160087 | 0.8736293
66.3197 | 7.5335 | 8.687536 | 7.815434 | -1.154036 | 0.8721011
66.3297 | 7.55 | 8.687799 | 7.81721 | -1.137799 | 0.8705887
66.3397 | 7.5571 | 8.688077 | 7.818985 | -1.130977 | 0.8690917
66.3497 | 7.5587 | 8.68837 | 7.820759 | -1.12967 | 0.8676102
66.3597 | 7.568 | 8.688677 | 7.822533 | -1.120677 | 0.8661441
66.3697 | 7.58 | 8.688999 | 7.824305 | -1.108999 | 0.8646934
66.3797 | 7.585 | 8.689335 | 7.826077 | -1.104335 | 0.863258
66.3897 | 7.5883 | 8.689686 | 7.827848 | -1.101386 | 0.8618379
66.3997 | 7.6033 | 8.690051 | 7.829618 | -1.086751 | 0.8604329
66.4097 | 7.6072 | 8.69043 | 7.831387 | -1.08323 | 0.8590432
66.4197 | 7.6119 | 8.690824 | 7.833155 | -1.078924 | 0.8576685
66.4297 | 7.6203 | 8.691232 | 7.834923 | -1.070932 | 0.8563089
66.4397 | 7.622 | 8.691653 | 7.836689 | -1.069653 | 0.8549643
66.4496 | 7.6279 | 8.692085 | 7.838437 | -1.064185 | 0.8536481
66.4596 | 7.631 | 8.692535 | 7.840201 | -1.061535 | 0.8523331
66.4696 | 7.6362 | 8.692998 | 7.841965 | -1.056798 | 0.851033
66.4796 | 7.6414 | 8.693475 | 7.843727 | -1.052075 | 0.8497476
66.4896 | 7.6353 | 8.693966 | 7.845489 | -1.058666 | 0.8484769
66.4996 | 7.636 | 8.69447 | 7.847249 | -1.05847 | 0.8472208
66.5096 | 7.6436 | 8.694988 | 7.849009 | -1.051388 | 0.8459794
66.5196 | 7.644 | 8.69552 | 7.850767 | -1.05152 | 0.8447524
66.5296 | 7.6425 | 8.696065 | 7.852525 | -1.053565 | 0.84354
66.5396 | 7.6473 | 8.696623 | 7.854281 | -1.049323 | 0.8423419
66.5496 | 7.6464 | 8.697194 | 7.856036 | -1.050794 | 0.8411582
66.5596 | 7.6384 | 8.697779 | 7.85779 | -1.059379 | 0.8399888
66.5696 | 7.6433 | 8.698377 | 7.859543 | -1.055077 | 0.8388336
66.5796 | 7.6387 | 8.698987 | 7.861295 | -1.060287 | 0.8376926
66.5896 | 7.641 | 8.699611 | 7.863045 | -1.058611 | 0.8365658
66.5996 | 7.6327 | 8.700248 | 7.864795 | -1.067548 | 0.8354529
66.6096 | 7.6334 | 8.700897 | 7.866543 | -1.067497 | 0.8343542
66.6196 | 7.631 | 8.701559 | 7.86829 | -1.070559 | 0.8332693
66.6296 | 7.6254 | 8.702234 | 7.870036 | -1.076834 | 0.8321981
66.6396 | 7.6121 | 8.702921 | 7.87178 | -1.090821 | 0.8311411
66.6496 | 7.6174 | 8.703621 | 7.873524 | -1.086221 | 0.8300977
66.6596 | 7.6115 | 8.704334 | 7.875266 | -1.092834 | 0.829068
66.6696 | 7.6112 | 8.705058 | 7.877007 | -1.093858 | 0.8280518
66.6796 | 7.6052 | 8.705796 | 7.878746 | -1.100596 | 0.8270495
66.6896 | 7.6033 | 8.706545 | 7.880484 | -1.103245 | 0.8260606
66.6996 | 7.5942 | 8.707306 | 7.882221 | -1.113106 | 0.8250852
66.7096 | 7.5948 | 8.70808 | 7.883957 | -1.11328 | 0.8241231
66.7196 | 7.5891 | 8.708865 | 7.885691 | -1.119765 | 0.8231745
66.7296 | 7.5805 | 8.709663 | 7.887423 | -1.129163 | 0.8222392
66.7396 | 7.5752 | 8.710472 | 7.889155 | -1.135272 | 0.8213172
66.7496 | 7.5751 | 8.711293 | 7.890885 | -1.136193 | 0.8204083
66.7596 | 7.5673 | 8.712126 | 7.892613 | -1.144826 | 0.8195126
66.7696 | 7.5567 | 8.71297 | 7.89434 | -1.15627 | 0.81863
66.7796 | 7.5543 | 8.713827 | 7.896066 | -1.159527 | 0.8177605
66.7896 | 7.5553 | 8.714694 | 7.89779 | -1.159394 | 0.8169039
66.7996 | 7.5441 | 8.715573 | 7.899513 | -1.171473 | 0.8160603
66.8096 | 7.5388 | 8.716464 | 7.901234 | -1.177664 | 0.8152296
66.8196 | 7.5423 | 8.717366 | 7.902954 | -1.175066 | 0.8144117
66.8296 | 7.5324 | 8.718279 | 7.904672 | -1.185879 | 0.8136066
66.8396 | 7.5316 | 8.719203 | 7.906389 | -1.187603 | 0.8128143
66.8496 | 7.5227 | 8.720138 | 7.908104 | -1.197438 | 0.8120346
66.8596 | 7.5248 | 8.721085 | 7.909817 | -1.196285 | 0.8112676
66.8696 | 7.5164 | 8.722042 | 7.911529 | -1.205642 | 0.8105132
66.8796 | 7.508 | 8.723011 | 7.913239 | -1.215011 | 0.8097713
66.8896 | 7.5108 | 8.72399 | 7.914948 | -1.21319 | 0.809042
66.8996 | 7.5089 | 8.72498 | 7.916655 | -1.21608 | 0.8083251
66.9096 | 7.5015 | 8.725981 | 7.91836 | -1.224481 | 0.8076206
66.9196 | 7.4945 | 8.726993 | 7.920064 | -1.232493 | 0.8069284
66.9296 | 7.5011 | 8.728015 | 7.921766 | -1.226915 | 0.8062487
66.9396 | 7.498 | 8.729048 | 7.923467 | -1.231048 | 0.8055813
66.9496 | 7.4972 | 8.730091 | 7.925165 | -1.232891 | 0.8049261
66.9596 | 7.4983 | 8.731145 | 7.926862 | -1.232845 | 0.804283
66.9696 | 7.4987 | 8.732209 | 7.928557 | -1.233509 | 0.8036522
66.9796 | 7.4971 | 8.733284 | 7.930251 | -1.236184 | 0.8030335
66.9896 | 7.4958 | 8.734369 | 7.931942 | -1.238569 | 0.8024268
66.9996 | 7.4972 | 8.735464 | 7.933632 | -1.238264 | 0.8018322
67.0096 | 7.4998 | 8.73657 | 7.93532 | -1.23677 | 0.8012496
67.0196 | 7.5005 | 8.737685 | 7.937006 | -1.237185 | 0.8006791
67.0296 | 7.4997 | 8.738811 | 7.938691 | -1.239111 | 0.8001203
67.0395 | 7.5011 | 8.739935 | 7.940356 | -1.238835 | 0.7995787
67.0495 | 7.5106 | 8.741081 | 7.942037 | -1.230481 | 0.7990437
67.0595 | 7.5079 | 8.742236 | 7.943716 | -1.234336 | 0.7985205
67.0695 | 7.516 | 8.743402 | 7.945393 | -1.227402 | 0.7980091
67.0795 | 7.5238 | 8.744577 | 7.947068 | -1.220777 | 0.7975095
67.0895 | 7.532 | 8.745763 | 7.948741 | -1.213763 | 0.7970217
67.0995 | 7.536 | 8.746957 | 7.950412 | -1.210957 | 0.7965455
67.1095 | 7.5426 | 8.748162 | 7.952081 | -1.205562 | 0.796081
67.1195 | 7.5493 | 8.749377 | 7.953748 | -1.200077 | 0.7956282
67.1295 | 7.5558 | 8.750601 | 7.955414 | -1.194801 | 0.795187
67.1395 | 7.5628 | 8.751834 | 7.957077 | -1.189034 | 0.7947574
67.1495 | 7.5727 | 8.753077 | 7.958738 | -1.180377 | 0.7943393
67.1595 | 7.5824 | 8.75433 | 7.960397 | -1.17193 | 0.7939329
67.1695 | 7.5877 | 8.755592 | 7.962054 | -1.167892 | 0.7935378
67.1795 | 7.6 | 8.756864 | 7.963709 | -1.156864 | 0.7931544
67.1895 | 7.6028 | 8.758144 | 7.965362 | -1.155344 | 0.7927823
67.1995 | 7.6233 | 8.759435 | 7.967013 | -1.136135 | 0.7924217
67.2095 | 7.6291 | 8.760734 | 7.968662 | -1.131634 | 0.7920725
67.2195 | 7.6405 | 8.762043 | 7.970308 | -1.121543 | 0.7917347
67.2295 | 7.6539 | 8.763361 | 7.971953 | -1.109461 | 0.7914082
67.2395 | 7.6642 | 8.764688 | 7.973595 | -1.100488 | 0.7910932
67.2495 | 7.6807 | 8.766025 | 7.975235 | -1.085325 | 0.7907893
67.2595 | 7.6891 | 8.76737 | 7.976873 | -1.07827 | 0.790497
67.2695 | 7.7022 | 8.768725 | 7.978509 | -1.066525 | 0.7902158
67.2795 | 7.7157 | 8.770089 | 7.980143 | -1.054389 | 0.7899459
67.2895 | 7.7243 | 8.771461 | 7.981774 | -1.047161 | 0.7896873
67.2995 | 7.7416 | 8.772843 | 7.983403 | -1.031243 | 0.7894399
67.3095 | 7.7515 | 8.774234 | 7.98503 | -1.022734 | 0.7892037
67.3195 | 7.7661 | 8.775633 | 7.986655 | -1.009533 | 0.7889788
67.3295 | 7.7715 | 8.777042 | 7.988277 | -1.005542 | 0.788765
67.3395 | 7.7859 | 8.778459 | 7.989897 | -0.9925592 | 0.7885625
67.3495 | 7.8034 | 8.779885 | 7.991514 | -0.9764855 | 0.7883711
67.3595 | 7.8166 | 8.78132 | 7.99313 | -0.9647205 | 0.7881908
67.3695 | 7.8279 | 8.782764 | 7.994743 | -0.9548643 | 0.7880217
67.3795 | 7.836 | 8.784217 | 7.996353 | -0.9482169 | 0.7878637
67.3895 | 7.8503 | 8.785678 | 7.997961 | -0.9353782 | 0.7877169
67.3995 | 7.8692 | 8.787148 | 7.999567 | -0.9179483 | 0.7875812
67.4095 | 7.8728 | 8.788627 | 8.00117 | -0.915827 | 0.7874566
67.4195 | 7.8829 | 8.790114 | 8.002771 | -0.9072143 | 0.7873429
67.4295 | 7.8949 | 8.79161 | 8.00437 | -0.8967104 | 0.7872405
67.4395 | 7.9035 | 8.793115 | 8.005966 | -0.889615 | 0.7871491
67.4495 | 7.9076 | 8.794628 | 8.007559 | -0.8870283 | 0.7870688
67.4595 | 7.912 | 8.79615 | 8.009151 | -0.8841501 | 0.7869995
67.4695 | 7.9187 | 8.797681 | 8.010739 | -0.8789805 | 0.7869414
67.4795 | 7.9313 | 8.799219 | 8.012325 | -0.8679193 | 0.7868942
67.4895 | 7.9322 | 8.800767 | 8.013909 | -0.8685668 | 0.7868581
67.4995 | 7.9402 | 8.802323 | 8.01549 | -0.8621227 | 0.7868331
67.5095 | 7.9496 | 8.803887 | 8.017068 | -0.8542871 | 0.7868191
67.5195 | 7.9443 | 8.80546 | 8.018644 | -0.8611599 | 0.786816
67.5295 | 7.9429 | 8.807041 | 8.020217 | -0.8641412 | 0.7868242
67.5395 | 7.9512 | 8.808631 | 8.021788 | -0.857431 | 0.7868433
67.5495 | 7.9488 | 8.810229 | 8.023356 | -0.8614291 | 0.7868735
67.5595 | 7.9486 | 8.811836 | 8.024921 | -0.8632357 | 0.7869147
67.5695 | 7.9389 | 8.813451 | 8.026484 | -0.8745507 | 0.786967
67.5795 | 7.9406 | 8.815074 | 8.028044 | -0.874474 | 0.7870303
67.5895 | 7.9354 | 8.816706 | 8.029601 | -0.8813057 | 0.7871046
67.5995 | 7.9324 | 8.818346 | 8.031156 | -0.8859457 | 0.78719
67.6095 | 7.9211 | 8.819994 | 8.032708 | -0.8988942 | 0.7872866
67.6194 | 7.9239 | 8.821634 | 8.034241 | -0.8977343 | 0.787393
67.6294 | 7.9183 | 8.823299 | 8.035788 | -0.9049994 | 0.7875117
67.6394 | 7.9023 | 8.824973 | 8.037331 | -0.9226725 | 0.7876411
67.6494 | 7.8968 | 8.826654 | 8.038872 | -0.9298543 | 0.7877819
67.6594 | 7.8871 | 8.828344 | 8.040411 | -0.941244 | 0.7879334
67.6694 | 7.8848 | 8.830042 | 8.041946 | -0.9452423 | 0.7880964
67.6794 | 7.8687 | 8.831749 | 8.043478 | -0.9630485 | 0.7882701
67.6894 | 7.8643 | 8.833463 | 8.045008 | -0.9691635 | 0.7884554
67.6994 | 7.8576 | 8.835186 | 8.046535 | -0.9775862 | 0.7886513
67.7094 | 7.8377 | 8.836918 | 8.048059 | -0.9992177 | 0.7888588
67.7194 | 7.8287 | 8.838657 | 8.04958 | -1.009957 | 0.789077
67.7294 | 7.8195 | 8.840405 | 8.051098 | -1.020905 | 0.7893068
67.7394 | 7.8047 | 8.842161 | 8.052613 | -1.037461 | 0.7895473
67.7494 | 7.7958 | 8.843925 | 8.054126 | -1.048125 | 0.7897995
67.7594 | 7.7885 | 8.845698 | 8.055635 | -1.057198 | 0.7900625
67.7694 | 7.7723 | 8.847479 | 8.057142 | -1.075179 | 0.790337
67.7794 | 7.7644 | 8.849268 | 8.058645 | -1.084868 | 0.7906223
67.7894 | 7.7503 | 8.851065 | 8.060146 | -1.100765 | 0.7909194
67.7994 | 7.7483 | 8.85287 | 8.061643 | -1.10457 | 0.7912273
67.8094 | 7.7275 | 8.854684 | 8.063138 | -1.127184 | 0.7915466
67.8194 | 7.7166 | 8.856506 | 8.064629 | -1.139906 | 0.7918773
67.8294 | 7.7035 | 8.858337 | 8.066118 | -1.154837 | 0.7922192
67.8394 | 7.7007 | 8.860176 | 8.067603 | -1.159476 | 0.7925725
67.8494 | 7.6838 | 8.862022 | 8.069085 | -1.178222 | 0.7929372
67.8594 | 7.6748 | 8.863878 | 8.070564 | -1.189078 | 0.7933134
67.8694 | 7.6652 | 8.865741 | 8.072041 | -1.200541 | 0.7937007
67.8794 | 7.6519 | 8.867613 | 8.073514 | -1.215713 | 0.7940997
67.8894 | 7.6444 | 8.869493 | 8.074983 | -1.225093 | 0.7945098
67.8994 | 7.6357 | 8.871382 | 8.07645 | -1.235682 | 0.7949318
67.9094 | 7.6263 | 8.873278 | 8.077914 | -1.246978 | 0.7953648
67.9194 | 7.6194 | 8.875184 | 8.079374 | -1.255784 | 0.7958098
67.9294 | 7.6107 | 8.877097 | 8.080831 | -1.266397 | 0.7962659
67.9394 | 7.5998 | 8.879019 | 8.082285 | -1.279219 | 0.796734
67.9494 | 7.5946 | 8.880949 | 8.083736 | -1.286349 | 0.7972132
67.9594 | 7.589 | 8.882888 | 8.085183 | -1.293888 | 0.7977046
67.9694 | 7.5811 | 8.884835 | 8.086628 | -1.303735 | 0.7982071
67.9794 | 7.5733 | 8.88679 | 8.088069 | -1.31349 | 0.7987218
67.9894 | 7.5699 | 8.888754 | 8.089506 | -1.318854 | 0.7992477
67.9994 | 7.5671 | 8.890727 | 8.090941 | -1.323627 | 0.7997859
68.0094 | 7.5604 | 8.892707 | 8.092372 | -1.332307 | 0.8003353
68.0194 | 7.5534 | 8.894697 | 8.0938 | -1.341297 | 0.8008971
68.0294 | 7.5573 | 8.896694 | 8.095224 | -1.339394 | 0.8014702
68.0394 | 7.5518 | 8.898701 | 8.096645 | -1.346901 | 0.8020556
68.0494 | 7.5539 | 8.900716 | 8.098063 | -1.346816 | 0.8026525
68.0594 | 7.5525 | 8.902739 | 8.099477 | -1.350239 | 0.8032615
68.0694 | 7.5544 | 8.904771 | 8.100888 | -1.350371 | 0.8038826
68.0794 | 7.5505 | 8.906812 | 8.102296 | -1.356312 | 0.8045157
68.0894 | 7.5521 | 8.908861 | 8.1037 | -1.356761 | 0.8051608
68.0994 | 7.56 | 8.910919 | 8.105101 | -1.350919 | 0.8058181
68.1094 | 7.5582 | 8.912986 | 8.106498 | -1.354786 | 0.8064877
68.1194 | 7.5563 | 8.915061 | 8.107892 | -1.358761 | 0.807169
68.1294 | 7.5621 | 8.917145 | 8.109282 | -1.355045 | 0.807863
68.1394 | 7.574 | 8.919238 | 8.110669 | -1.345238 | 0.8085688
68.1494 | 7.5698 | 8.921339 | 8.112052 | -1.351539 | 0.8092874
68.1594 | 7.576 | 8.92345 | 8.113432 | -1.34745 | 0.8100178
68.1694 | 7.5832 | 8.925569 | 8.114808 | -1.342369 | 0.8107612
68.1794 | 7.592 | 8.927697 | 8.116181 | -1.335697 | 0.8115164
68.1894 | 7.5998 | 8.929834 | 8.11755 | -1.330034 | 0.8122847
68.1994 | 7.6044 | 8.93198 | 8.118915 | -1.32758 | 0.813065
68.2093 | 7.6102 | 8.934114 | 8.120264 | -1.323914 | 0.8138501
68.2193 | 7.6206 | 8.936278 | 8.121622 | -1.315678 | 0.8146557
68.2293 | 7.6293 | 8.938451 | 8.122977 | -1.309151 | 0.815474
68.2393 | 7.6282 | 8.940633 | 8.124328 | -1.312433 | 0.8163051
68.2493 | 7.6471 | 8.942824 | 8.125675 | -1.295724 | 0.8171489
68.2593 | 7.6551 | 8.945024 | 8.127019 | -1.289924 | 0.8180055
68.2693 | 7.6687 | 8.947234 | 8.128359 | -1.278534 | 0.818875
68.2793 | 7.6698 | 8.949453 | 8.129695 | -1.279653 | 0.8197575
68.2893 | 7.6848 | 8.951681 | 8.131028 | -1.266881 | 0.8206529
68.2993 | 7.7003 | 8.953918 | 8.132357 | -1.253618 | 0.8215614
68.3093 | 7.715 | 8.956165 | 8.133682 | -1.241165 | 0.8224831
68.3193 | 7.7179 | 8.958421 | 8.135003 | -1.240521 | 0.8234178
68.3293 | 7.7389 | 8.960687 | 8.136321 | -1.221787 | 0.8243659
68.3393 | 7.7539 | 8.962962 | 8.137635 | -1.209062 | 0.8253272
68.3493 | 7.7629 | 8.965246 | 8.138945 | -1.202346 | 0.8263018
68.3593 | 7.7792 | 8.967541 | 8.140251 | -1.188341 | 0.8272898
68.3693 | 7.793 | 8.969845 | 8.141553 | -1.176845 | 0.8282913
68.3793 | 7.8116 | 8.972158 | 8.142852 | -1.160558 | 0.8293064
68.3893 | 7.8281 | 8.974482 | 8.144147 | -1.146382 | 0.830335
68.3993 | 7.8437 | 8.976815 | 8.145437 | -1.133115 | 0.8313772
68.4093 | 7.8636 | 8.979158 | 8.146724 | -1.115558 | 0.8324333
68.4193 | 7.8809 | 8.981511 | 8.148007 | -1.100611 | 0.8335031
68.4293 | 7.8967 | 8.983873 | 8.149287 | -1.087173 | 0.8345868
68.4393 | 7.9188 | 8.986246 | 8.150562 | -1.067446 | 0.8356845
68.4493 | 7.938 | 8.988629 | 8.151833 | -1.050629 | 0.8367961
68.4593 | 7.9615 | 8.991022 | 8.1531 | -1.029522 | 0.8379218
68.4693 | 7.9753 | 8.993425 | 8.154364 | -1.018125 | 0.8390616
68.4793 | 8.002 | 8.995839 | 8.155623 | -0.9938388 | 0.8402157
68.4893 | 8.0201 | 8.998263 | 8.156879 | -0.9781627 | 0.8413841
68.4993 | 8.0401 | 9.000697 | 8.15813 | -0.9605968 | 0.8425669
68.5093 | 8.0607 | 9.003141 | 8.159377 | -0.9424414 | 0.8437641
68.5193 | 8.0935 | 9.005596 | 8.160621 | -0.9120965 | 0.8449759
68.5293 | 8.112 | 9.008062 | 8.16186 | -0.8960621 | 0.8462022
68.5393 | 8.1369 | 9.010538 | 8.163095 | -0.8736383 | 0.8474433
68.5493 | 8.1628 | 9.013025 | 8.164326 | -0.8502253 | 0.8486991
68.5593 | 8.1811 | 9.015523 | 8.165553 | -0.834423 | 0.8499698
68.5693 | 8.2102 | 9.018032 | 8.166776 | -0.8078316 | 0.8512555
68.5793 | 8.2386 | 9.020551 | 8.167995 | -0.781951 | 0.8525561
68.5893 | 8.2661 | 9.023081 | 8.16921 | -0.7569815 | 0.8538719
68.5993 | 8.2931 | 9.025623 | 8.17042 | -0.732523 | 0.8552029
68.6093 | 8.3263 | 9.028176 | 8.171626 | -0.7018756 | 0.8565492
68.6193 | 8.351 | 9.030739 | 8.172829 | -0.6797394 | 0.8579108
68.6293 | 8.3836 | 9.033315 | 8.174027 | -0.6497146 | 0.859288
68.6393 | 8.4149 | 9.035901 | 8.17522 | -0.621001 | 0.8606807
68.6493 | 8.4509 | 9.038499 | 8.17641 | -0.587599 | 0.8620891
68.6593 | 8.4827 | 9.041108 | 8.177595 | -0.5584085 | 0.8635132
68.6693 | 8.5186 | 9.04373 | 8.178776 | -0.5251296 | 0.8649532
68.6793 | 8.5564 | 9.046362 | 8.179953 | -0.4899624 | 0.8664092
68.6893 | 8.5892 | 9.049007 | 8.181126 | -0.459807 | 0.8678813
68.6993 | 8.6278 | 9.051663 | 8.182294 | -0.4238634 | 0.8693694
68.7093 | 8.6743 | 9.054332 | 8.183458 | -0.3800318 | 0.8708739
68.7193 | 8.7197 | 9.057012 | 8.184618 | -0.3373123 | 0.8723946
68.7293 | 8.7621 | 9.059705 | 8.185773 | -0.2976049 | 0.8739319
68.7393 | 8.8005 | 9.06241 | 8.186924 | -0.2619097 | 0.8754858
68.7493 | 8.8574 | 9.065127 | 8.188071 | -0.2077269 | 0.8770563
68.7593 | 8.9062 | 9.067857 | 8.189213 | -0.1616565 | 0.8786436
68.7693 | 8.9576 | 9.070599 | 8.190351 | -0.1129987 | 0.8802479
68.7793 | 9.0068 | 9.073353 | 8.191484 | -0.06655345 | 0.8818692
68.7892 | 9.0735 | 9.076093 | 8.192602 | -0.002592805 | 0.8834907
68.7992 | 9.1301 | 9.078873 | 8.193727 | 0.05122681 | 0.8851464
68.8092 | 9.1903 | 9.081666 | 8.194847 | 0.1086339 | 0.886819
68.8192 | 9.2508 | 9.084473 | 8.195963 | 0.1663275 | 0.8885096
68.8292 | 9.3131 | 9.087292 | 8.197074 | 0.2258084 | 0.8902173
68.8392 | 9.3979 | 9.090124 | 8.198181 | 0.3077756 | 0.8919432
68.8492 | 9.466 | 9.09297 | 8.199284 | 0.3730298 | 0.8936866
68.8592 | 9.5365 | 9.09583 | 8.200382 | 0.4406702 | 0.8954483
68.8692 | 9.6249 | 9.098703 | 8.201475 | 0.5261974 | 0.8972277
68.8792 | 9.7063 | 9.101589 | 8.202564 | 0.6047106 | 0.8990256
68.8892 | 9.7995 | 9.10449 | 8.203648 | 0.69501 | 0.9008419
68.8992 | 9.8803 | 9.107404 | 8.204728 | 0.7728955 | 0.9026766
68.9092 | 9.9908 | 9.110333 | 8.205803 | 0.8804668 | 0.9045302
68.9192 | 10.0942 | 9.113276 | 8.206874 | 0.9809241 | 0.9064022
68.9292 | 10.1959 | 9.116233 | 8.20794 | 1.079667 | 0.9082935
68.9392 | 10.3078 | 9.119205 | 8.209001 | 1.188595 | 0.9102034
68.9492 | 10.4243 | 9.122191 | 8.210058 | 1.302109 | 0.9121329
68.9592 | 10.5428 | 9.125192 | 8.21111 | 1.417608 | 0.9140815
68.9692 | 10.6788 | 9.128208 | 8.212158 | 1.550592 | 0.9160499
68.9792 | 10.8095 | 9.131238 | 8.213201 | 1.678262 | 0.9180375
68.9892 | 10.9625 | 9.134284 | 8.214239 | 1.828216 | 0.9200453
68.9992 | 11.1111 | 9.137345 | 8.215272 | 1.973755 | 0.9220727
69.0092 | 11.2731 | 9.140421 | 8.216301 | 2.132679 | 0.9241205
69.0192 | 11.4333 | 9.143513 | 8.217325 | 2.289787 | 0.9261882
69.0292 | 11.6288 | 9.146621 | 8.218344 | 2.482179 | 0.9282767
69.0392 | 11.81 | 9.149744 | 8.219359 | 2.660256 | 0.9303853
69.0492 | 11.9986 | 9.152884 | 8.220369 | 2.845716 | 0.9325151
69.0592 | 12.2142 | 9.15604 | 8.221374 | 3.05816 | 0.9346655
69.0692 | 12.4282 | 9.159212 | 8.222374 | 3.268988 | 0.9368372
69.0792 | 12.662 | 9.1624 | 8.22337 | 3.4996 | 0.9390298
69.0892 | 12.8854 | 9.165605 | 8.224361 | 3.719795 | 0.9412442
69.0992 | 13.1247 | 9.168826 | 8.225347 | 3.955874 | 0.9434798
69.1092 | 13.4106 | 9.172065 | 8.226328 | 4.238535 | 0.9457375
69.1192 | 13.6837 | 9.175321 | 8.227304 | 4.508379 | 0.9480169
69.1292 | 13.9643 | 9.178594 | 8.228275 | 4.785706 | 0.9503184
69.1392 | 14.2665 | 9.181884 | 8.229242 | 5.084616 | 0.9526423
69.1492 | 14.6038 | 9.185192 | 8.230204 | 5.418608 | 0.9549887
69.1592 | 14.9337 | 9.188518 | 8.23116 | 5.745182 | 0.9573579
69.1692 | 15.2715 | 9.191862 | 8.232112 | 6.079638 | 0.9597497
69.1792 | 15.6348 | 9.195224 | 8.233059 | 6.439576 | 0.9621649
69.1892 | 16.0229 | 9.198604 | 8.234001 | 6.824296 | 0.9646029
69.1992 | 16.4166 | 9.202003 | 8.234938 | 7.214597 | 0.9670647
69.2092 | 16.8047 | 9.20542 | 8.235871 | 7.59928 | 0.96955
69.2192 | 17.2202 | 9.208857 | 8.236798 | 8.011343 | 0.9720593
69.2292 | 17.6519 | 9.212312 | 8.23772 | 8.439588 | 0.9745924
69.2392 | 18.1147 | 9.215787 | 8.238637 | 8.898913 | 0.9771502
69.2492 | 18.5871 | 9.219281 | 8.239549 | 9.367819 | 0.9797321
69.2592 | 19.0401 | 9.222795 | 8.240456 | 9.817305 | 0.982339
69.2692 | 19.5553 | 9.226329 | 8.241359 | 10.32897 | 0.9849706
69.2792 | 20.086 | 9.229883 | 8.242256 | 10.85612 | 0.9876276
69.2892 | 20.5842 | 9.233457 | 8.243148 | 11.35074 | 0.9903096
69.2992 | 21.1521 | 9.237052 | 8.244035 | 11.91505 | 0.9930176
69.3092 | 21.6889 | 9.240668 | 8.244917 | 12.44823 | 0.9957511
69.3192 | 22.2761 | 9.244304 | 8.245793 | 13.0318 | 0.998511
69.3292 | 22.7927 | 9.247962 | 8.246665 | 13.54474 | 1.001297
69.3392 | 23.4125 | 9.251641 | 8.247532 | 14.16086 | 1.00411
69.3492 | 23.997 | 9.255342 | 8.248393 | 14.74166 | 1.006949
69.3592 | 24.5613 | 9.259065 | 8.249249 | 15.30224 | 1.009815
69.3692 | 25.167 | 9.262809 | 8.2501 | 15.90419 | 1.012709
69.3791 | 25.8201 | 9.266539 | 8.250938 | 16.55356 | 1.015601
69.3891 | 26.4088 | 9.270329 | 8.251779 | 17.13847 | 1.01855
69.3991 | 27.0196 | 9.274142 | 8.252615 | 17.74546 | 1.021527
69.4091 | 27.6764 | 9.277977 | 8.253445 | 18.39842 | 1.024532
69.4191 | 28.2712 | 9.281836 | 8.25427 | 18.98936 | 1.027566
69.4291 | 28.9144 | 9.285719 | 8.25509 | 19.62868 | 1.030629
69.4391 | 29.5258 | 9.289626 | 8.255905 | 20.23617 | 1.03372
69.4491 | 30.0959 | 9.293556 | 8.256715 | 20.80234 | 1.036842
69.4591 | 30.6969 | 9.297511 | 8.257519 | 21.39939 | 1.039993
69.4691 | 31.3429 | 9.301491 | 8.258318 | 22.04141 | 1.043173
69.4791 | 31.8828 | 9.305496 | 8.259112 | 22.5773 | 1.046385
69.4891 | 32.4186 | 9.309527 | 8.2599 | 23.10907 | 1.049626
69.4991 | 32.9535 | 9.313582 | 8.260683 | 23.63992 | 1.052899
69.5091 | 33.5761 | 9.317664 | 8.261461 | 24.25844 | 1.056203
69.5191 | 34.0206 | 9.321772 | 8.262233 | 24.69883 | 1.059538
69.5291 | 34.5534 | 9.325906 | 8.263001 | 25.22749 | 1.062906
69.5391 | 35.0368 | 9.330067 | 8.263762 | 25.70673 | 1.066305
69.5491 | 35.5264 | 9.334255 | 8.264519 | 26.19214 | 1.069737
69.5591 | 35.9326 | 9.338471 | 8.26527 | 26.59413 | 1.073201
69.5691 | 36.326 | 9.342714 | 8.266015 | 26.98329 | 1.076699
69.5791 | 36.6829 | 9.346986 | 8.266755 | 27.33591 | 1.08023
69.5891 | 37.072 | 9.351285 | 8.26749 | 27.72071 | 1.083795
69.5991 | 37.4039 | 9.355614 | 8.26822 | 28.04829 | 1.087394
69.6091 | 37.6115 | 9.359971 | 8.268944 | 28.25153 | 1.091028
69.6191 | 37.8655 | 9.364358 | 8.269662 | 28.50114 | 1.094696
69.6291 | 38.0797 | 9.368775 | 8.270375 | 28.71093 | 1.0984
69.6391 | 38.331 | 9.373222 | 8.271083 | 28.95778 | 1.102139
69.6491 | 38.4556 | 9.377699 | 8.271785 | 29.0779 | 1.105914
69.6591 | 38.5203 | 9.382207 | 8.272481 | 29.13809 | 1.109726
69.6691 | 38.6706 | 9.386746 | 8.273172 | 29.28385 | 1.113574
69.6791 | 38.7426 | 9.391317 | 8.273858 | 29.35128 | 1.117459
69.6891 | 38.6747 | 9.39592 | 8.274538 | 29.27878 | 1.121382
69.6991 | 38.6272 | 9.400555 | 8.275212 | 29.22665 | 1.125343
69.7091 | 38.6333 | 9.405223 | 8.275881 | 29.22808 | 1.129342
69.7191 | 38.487 | 9.409924 | 8.276544 | 29.07708 | 1.133379
69.7291 | 38.3496 | 9.414658 | 8.277202 | 28.93494 | 1.137456
69.7391 | 38.1823 | 9.419427 | 8.277854 | 28.76287 | 1.141573
69.7491 | 37.9906 | 9.42423 | 8.278501 | 28.56637 | 1.145729
69.7591 | 37.6786 | 9.429068 | 8.279142 | 28.24953 | 1.149926
69.7691 | 37.4729 | 9.43394 | 8.279777 | 28.03896 | 1.154163
69.7791 | 37.1566 | 9.438849 | 8.280407 | 27.71775 | 1.158442
69.7891 | 36.855 | 9.443794 | 8.281031 | 27.41121 | 1.162763
69.7991 | 36.4742 | 9.448775 | 8.281649 | 27.02542 | 1.167126
69.8091 | 36.1341 | 9.453794 | 8.282262 | 26.68031 | 1.171532
69.8191 | 35.6731 | 9.458849 | 8.282869 | 26.21425 | 1.17598
69.8291 | 35.2561 | 9.463943 | 8.28347 | 25.79216 | 1.180473
69.8391 | 34.8276 | 9.469076 | 8.284066 | 25.35852 | 1.18501
69.8491 | 34.3233 | 9.474247 | 8.284656 | 24.84905 | 1.189591
69.8591 | 33.8318 | 9.479457 | 8.28524 | 24.35234 | 1.194217
69.8691 | 33.3435 | 9.484708 | 8.285819 | 23.85879 | 1.198889
69.8791 | 32.8076 | 9.489999 | 8.286391 | 23.3176 | 1.203608
69.8891 | 32.2652 | 9.495331 | 8.286958 | 22.76987 | 1.208373
69.8991 | 31.726 | 9.500704 | 8.28752 | 22.2253 | 1.213185
69.9091 | 31.1659 | 9.50612 | 8.288075 | 21.65978 | 1.218045
69.9191 | 30.6268 | 9.511578 | 8.288625 | 21.11522 | 1.222953
69.9291 | 30.0306 | 9.517079 | 8.289169 | 20.51352 | 1.227911
69.9391 | 29.4555 | 9.522624 | 8.289707 | 19.93288 | 1.232918
69.9491 | 28.8515 | 9.528213 | 8.290239 | 19.32329 | 1.237974
69.959 | 28.2766 | 9.533791 | 8.29076 | 18.74281 | 1.243031
69.969 | 27.7359 | 9.53947 | 8.291281 | 18.19643 | 1.248189
69.979 | 27.1036 | 9.545195 | 8.291796 | 17.55841 | 1.253399
69.989 | 26.5351 | 9.550967 | 8.292305 | 16.98413 | 1.258662
69.999 | 25.9344 | 9.556785 | 8.292808 | 16.37761 | 1.263978
70.009 | 25.3911 | 9.562652 | 8.293305 | 15.82845 | 1.269347
70.019 | 24.7915 | 9.568567 | 8.293796 | 15.22293 | 1.274771
70.029 | 24.2123 | 9.574531 | 8.294281 | 14.63777 | 1.28025
70.039 | 23.6636 | 9.580545 | 8.294761 | 14.08305 | 1.285784
70.049 | 23.1082 | 9.58661 | 8.295234 | 13.52159 | 1.291375
70.059 | 22.565 | 9.592725 | 8.295702 | 12.97227 | 1.297023
70.069 | 22.0051 | 9.598893 | 8.296164 | 12.40621 | 1.302729
70.079 | 21.5169 | 9.605113 | 8.296619 | 11.91179 | 1.308493
70.089 | 20.967 | 9.611386 | 8.297069 | 11.35561 | 1.314317
70.099 | 20.4911 | 9.617713 | 8.297513 | 10.87339 | 1.3202
70.109 | 19.991 | 9.624095 | 8.297951 | 10.36691 | 1.326144
70.119 | 19.517 | 9.630532 | 8.298382 | 9.886468 | 1.33215
70.129 | 19.0425 | 9.637025 | 8.298808 | 9.405475 | 1.338217
70.139 | 18.5741 | 9.643576 | 8.299228 | 8.930524 | 1.344348
70.149 | 18.1439 | 9.650184 | 8.299642 | 8.493716 | 1.350542
70.159 | 17.7075 | 9.65685 | 8.300049 | 8.05065 | 1.356801
70.169 | 17.3019 | 9.663576 | 8.300451 | 7.638324 | 1.363125
70.179 | 16.8742 | 9.670362 | 8.300847 | 7.203838 | 1.369516
70.189 | 16.5068 | 9.677209 | 8.301236 | 6.829591 | 1.375973
70.199 | 16.1107 | 9.684118 | 8.30162 | 6.426582 | 1.382498
70.209 | 15.7676 | 9.691089 | 8.301997 | 6.076511 | 1.389092
70.219 | 15.4053 | 9.698124 | 8.302368 | 5.707176 | 1.395756
70.229 | 15.0644 | 9.705224 | 8.302734 | 5.359176 | 1.40249
70.239 | 14.7653 | 9.712389 | 8.303093 | 5.052911 | 1.409296
70.249 | 14.4437 | 9.71962 | 8.303446 | 4.72408 | 1.416174
70.259 | 14.1567 | 9.726918 | 8.303792 | 4.429782 | 1.423125
70.269 | 13.8533 | 9.734284 | 8.304133 | 4.119016 | 1.430151
70.279 | 13.5862 | 9.74172 | 8.304467 | 3.84448 | 1.437252
70.289 | 13.3197 | 9.749225 | 8.304796 | 3.570475 | 1.444429
70.299 | 13.0705 | 9.756802 | 8.305118 | 3.313698 | 1.451684
70.309 | 12.8235 | 9.76445 | 8.305434 | 3.05905 | 1.459016
70.319 | 12.5799 | 9.772172 | 8.305744 | 2.807728 | 1.466428
70.329 | 12.3745 | 9.779968 | 8.306047 | 2.594532 | 1.473921
70.339 | 12.1584 | 9.787839 | 8.306345 | 2.370561 | 1.481494
70.349 | 11.9586 | 9.795787 | 8.306636 | 2.162813 | 1.489151
70.359 | 11.7624 | 9.803812 | 8.306921 | 1.958588 | 1.496891
70.369 | 11.5775 | 9.811915 | 8.3072 | 1.765585 | 1.504716
70.379 | 11.4107 | 9.820098 | 8.307472 | 1.590602 | 1.512626
70.389 | 11.2436 | 9.828362 | 8.307738 | 1.415238 | 1.520624
70.399 | 11.0706 | 9.836708 | 8.307998 | 1.233892 | 1.52871
70.409 | 10.926 | 9.845137 | 8.308252 | 1.080863 | 1.536885
70.419 | 10.7719 | 9.85365 | 8.308499 | 0.9182502 | 1.545151
70.429 | 10.6392 | 9.862249 | 8.30874 | 0.776951 | 1.553509
70.439 | 10.5012 | 9.870935 | 8.308975 | 0.6302655 | 1.56196
70.449 | 10.3735 | 9.879709 | 8.309203 | 0.4937915 | 1.570505
70.459 | 10.2521 | 9.888572 | 8.309425 | 0.3635281 | 1.579147
70.469 | 10.1534 | 9.897526 | 8.309641 | 0.2558739 | 1.587885
70.479 | 10.0312 | 9.906572 | 8.309851 | 0.1246277 | 1.596722
70.489 | 9.9391 | 9.915712 | 8.310054 | 0.02338805 | 1.605658
70.499 | 9.8387 | 9.924947 | 8.31025 | -0.08624652 | 1.614696
70.509 | 9.7457 | 9.934277 | 8.310441 | -0.1885773 | 1.623837
70.519 | 9.6655 | 9.943706 | 8.310625 | -0.2782058 | 1.633081
70.529 | 9.5639 | 9.953233 | 8.310802 | -0.3893334 | 1.642431
70.539 | 9.4914 | 9.962862 | 8.310974 | -0.4714618 | 1.651888
70.5489 | 9.4161 | 9.972494 | 8.311137 | -0.5563938 | 1.661357
70.5589 | 9.3398 | 9.982327 | 8.311295 | -0.6425268 | 1.671032
70.5689 | 9.2689 | 9.992265 | 8.311447 | -0.723365 | 1.680818
70.5789 | 9.207 | 10.00231 | 8.311593 | -0.79531 | 1.690717
70.5889 | 9.1369 | 10.01246 | 8.311732 | -0.8755633 | 1.700731
70.5989 | 9.0852 | 10.02273 | 8.311865 | -0.9375268 | 1.710862
70.6089 | 9.0309 | 10.0331 | 8.311991 | -1.002202 | 1.721111
70.6189 | 8.97 | 10.04359 | 8.312111 | -1.07359 | 1.73148
70.6289 | 8.9162 | 10.05419 | 8.312224 | -1.137994 | 1.74197
70.6389 | 8.8772 | 10.06491 | 8.312331 | -1.187715 | 1.752584
70.6489 | 8.8135 | 10.07575 | 8.312432 | -1.262254 | 1.763322
70.6589 | 8.774 | 10.08671 | 8.312525 | -1.312714 | 1.774188
70.6689 | 8.7285 | 10.0978 | 8.312613 | -1.369296 | 1.785183
70.6789 | 8.6813 | 10.109 | 8.312694 | -1.427702 | 1.796308
70.6889 | 8.6427 | 10.12033 | 8.312768 | -1.477634 | 1.807566
70.6989 | 8.6085 | 10.13179 | 8.312836 | -1.523294 | 1.818958
70.7089 | 8.5688 | 10.14338 | 8.312897 | -1.574585 | 1.830487
70.7189 | 8.5306 | 10.15511 | 8.312952 | -1.624507 | 1.842155
70.7289 | 8.4972 | 10.16696 | 8.313 | -1.669763 | 1.853963
70.7389 | 8.4606 | 10.17896 | 8.313042 | -1.718356 | 1.865914
70.7489 | 8.4263 | 10.19109 | 8.313077 | -1.764786 | 1.87801
70.7589 | 8.3971 | 10.20336 | 8.313105 | -1.806257 | 1.890252
70.7689 | 8.3739 | 10.21577 | 8.313127 | -1.841871 | 1.902644
70.7789 | 8.3394 | 10.22833 | 8.313142 | -1.888929 | 1.915187
70.7889 | 8.307 | 10.24103 | 8.313151 | -1.934034 | 1.927883
70.7989 | 8.2846 | 10.25389 | 8.313153 | -1.969289 | 1.940736
70.8089 | 8.2632 | 10.2669 | 8.313149 | -2.003695 | 1.953747
70.8189 | 8.2292 | 10.28006 | 8.313137 | -2.050855 | 1.966918
70.8289 | 8.2079 | 10.29337 | 8.31312 | -2.085472 | 1.980252
70.8389 | 8.1823 | 10.30685 | 8.313095 | -2.124547 | 1.993752
70.8489 | 8.169 | 10.32048 | 8.313064 | -2.151484 | 2.00742
70.8589 | 8.1382 | 10.33428 | 8.313026 | -2.196084 | 2.021258
70.8689 | 8.1174 | 10.34825 | 8.312982 | -2.230851 | 2.035269
70.8789 | 8.0998 | 10.36239 | 8.312931 | -2.262587 | 2.049456
70.8889 | 8.0794 | 10.37669 | 8.312873 | -2.297294 | 2.063821
70.8989 | 8.0649 | 10.39118 | 8.312809 | -2.326276 | 2.078368
70.9089 | 8.0363 | 10.40584 | 8.312737 | -2.369535 | 2.093098
70.9189 | 8.0241 | 10.42067 | 8.31266 | -2.396574 | 2.108015
70.9289 | 8.0037 | 10.4357 | 8.312575 | -2.431996 | 2.123121
70.9389 | 7.9861 | 10.4509 | 8.312484 | -2.464803 | 2.138419
70.9489 | 7.9718 | 10.4663 | 8.312386 | -2.494498 | 2.153913
70.9589 | 7.9519 | 10.48189 | 8.312281 | -2.529986 | 2.169604
70.9689 | 7.9371 | 10.49767 | 8.31217 | -2.560567 | 2.185497
70.9789 | 7.9225 | 10.51365 | 8.312052 | -2.591146 | 2.201594
70.9889 | 7.9073 | 10.52983 | 8.311927 | -2.622525 | 2.217899
70.9989 | 7.8968 | 10.54621 | 8.311795 | -2.649409 | 2.234414
71.0089 | 7.8831 | 10.5628 | 8.311656 | -2.679699 | 2.251143
71.0189 | 7.8626 | 10.5796 | 8.311511 | -2.717 | 2.268089
71.0289 | 7.8569 | 10.59661 | 8.311359 | -2.739714 | 2.285255
71.0389 | 7.844 | 10.61384 | 8.3112 | -2.769845 | 2.302644
71.0489 | 7.8311 | 10.6313 | 8.311035 | -2.800196 | 2.320261
71.0589 | 7.82 | 10.64897 | 8.310862 | -2.82897 | 2.338108
71.0689 | 7.8009 | 10.66687 | 8.310683 | -2.865972 | 2.356189
71.0789 | 7.7992 | 10.685 | 8.310497 | -2.885805 | 2.374508
71.0889 | 7.7893 | 10.70337 | 8.310304 | -2.914072 | 2.393068
71.0989 | 7.7786 | 10.72198 | 8.310104 | -2.943377 | 2.411872
71.1089 | 7.7704 | 10.74082 | 8.309898 | -2.970423 | 2.430925
71.1189 | 7.7638 | 10.75992 | 8.309685 | -2.996115 | 2.450231
71.1288 | 7.7553 | 10.77906 | 8.309467 | -3.023763 | 2.469596
71.1388 | 7.7511 | 10.79865 | 8.30924 | -3.047555 | 2.489415
71.1488 | 7.7416 | 10.8185 | 8.309006 | -3.076903 | 2.509497
71.1588 | 7.7369 | 10.83861 | 8.308765 | -3.101712 | 2.529847
71.1688 | 7.7332 | 10.85899 | 8.308518 | -3.125787 | 2.550469
71.1788 | 7.7255 | 10.87963 | 8.308263 | -3.15413 | 2.571367
71.1888 | 7.721 | 10.90055 | 8.308002 | -3.179546 | 2.592544
71.1988 | 7.7121 | 10.92174 | 8.307733 | -3.209639 | 2.614006
71.2088 | 7.7121 | 10.94321 | 8.307458 | -3.231114 | 2.635755
71.2188 | 7.705 | 10.96497 | 8.307176 | -3.259974 | 2.657798
71.2288 | 7.7073 | 10.98702 | 8.306887 | -3.279724 | 2.680136
71.2388 | 7.7034 | 11.00937 | 8.306591 | -3.305968 | 2.702776
71.2488 | 7.7023 | 11.03201 | 8.306289 | -3.32971 | 2.725722
71.2588 | 7.7007 | 11.05496 | 8.305979 | -3.354256 | 2.748977
71.2688 | 7.698 | 11.07821 | 8.305662 | -3.380209 | 2.772547
71.2788 | 7.6982 | 11.10177 | 8.305339 | -3.403573 | 2.796435
71.2888 | 7.6991 | 11.12565 | 8.305008 | -3.426555 | 2.820647
71.2988 | 7.7014 | 11.14986 | 8.30467 | -3.448457 | 2.845186
71.3088 | 7.6981 | 11.17438 | 8.304326 | -3.476284 | 2.870058
71.3188 | 7.6966 | 11.19924 | 8.303975 | -3.502642 | 2.895268
71.3288 | 7.6952 | 11.22443 | 8.303616 | -3.529235 | 2.920819
71.3388 | 7.702 | 11.24997 | 8.303251 | -3.547967 | 2.946716
71.3488 | 7.7007 | 11.27584 | 8.302878 | -3.575143 | 2.972965
71.3588 | 7.7001 | 11.30207 | 8.302499 | -3.601969 | 2.99957
71.3688 | 7.7013 | 11.32865 | 8.302113 | -3.627348 | 3.026535
71.3788 | 7.7054 | 11.35559 | 8.301719 | -3.650185 | 3.053866
71.3888 | 7.7067 | 11.38289 | 8.301319 | -3.676186 | 3.081567
71.3988 | 7.7095 | 11.41056 | 8.300912 | -3.701055 | 3.109644
71.4088 | 7.7121 | 11.4386 | 8.300497 | -3.726497 | 3.1381
71.4188 | 7.7092 | 11.46702 | 8.300076 | -3.757817 | 3.166941
71.4288 | 7.7147 | 11.49582 | 8.299647 | -3.781119 | 3.196171
71.4388 | 7.7163 | 11.52501 | 8.299212 | -3.808708 | 3.225796
71.4488 | 7.7126 | 11.55459 | 8.298769 | -3.841988 | 3.255819
71.4588 | 7.7111 | 11.58457 | 8.29832 | -3.873466 | 3.286246
71.4688 | 7.7144 | 11.61494 | 8.297863 | -3.900545 | 3.317082
71.4788 | 7.7188 | 11.64573 | 8.2974 | -3.92693 | 3.34833
71.4888 | 7.7202 | 11.67692 | 8.296929 | -3.956725 | 3.379996
71.4988 | 7.7154 | 11.70853 | 8.296451 | -3.993134 | 3.412083
71.5088 | 7.715 | 11.74056 | 8.295966 | -4.025565 | 3.444598
71.5188 | 7.7198 | 11.77302 | 8.295474 | -4.05322 | 3.477545
71.5288 | 7.72 | 11.8059 | 8.294975 | -4.085902 | 3.510927
71.5388 | 7.717 | 11.83922 | 8.294469 | -4.122217 | 3.544748
71.5488 | 7.7152 | 11.87297 | 8.293956 | -4.157769 | 3.579013
71.5588 | 7.7157 | 11.90716 | 8.293436 | -4.191462 | 3.613726
71.5688 | 7.7154 | 11.9418 | 8.292909 | -4.226399 | 3.648891
71.5788 | 7.7101 | 11.97689 | 8.292374 | -4.266786 | 3.684511
71.5888 | 7.7101 | 12.01242 | 8.291833 | -4.302324 | 3.720591
71.5988 | 7.7115 | 12.04842 | 8.291284 | -4.336918 | 3.757134
71.6088 | 7.709 | 12.08487 | 8.290728 | -4.375871 | 3.794143
71.6188 | 7.7116 | 12.12179 | 8.290165 | -4.410187 | 3.831622
71.6288 | 7.7079 | 12.15917 | 8.289595 | -4.451267 | 3.869571
71.6388 | 7.7111 | 12.19702 | 8.289018 | -4.485916 | 3.907998
71.6488 | 7.708 | 12.23534 | 8.288434 | -4.527335 | 3.946901
71.6588 | 7.7141 | 12.27413 | 8.287842 | -4.560027 | 3.986284
71.6688 | 7.713 | 12.31339 | 8.287244 | -4.600393 | 4.026149
71.6788 | 7.7113 | 12.35314 | 8.286638 | -4.641836 | 4.066498
71.6888 | 7.7149 | 12.39336 | 8.286025 | -4.678456 | 4.107331
71.6988 | 7.7166 | 12.43406 | 8.285405 | -4.717455 | 4.14865
71.7088 | 7.7149 | 12.47523 | 8.284778 | -4.760334 | 4.190456
71.7187 | 7.716 | 12.51647 | 8.28415 | -4.800471 | 4.23232
71.7287 | 7.7217 | 12.5586 | 8.283509 | -4.836904 | 4.275095
71.7387 | 7.7252 | 12.60122 | 8.28286 | -4.876017 | 4.318357
71.7487 | 7.7325 | 12.64431 | 8.282204 | -4.911808 | 4.362104
71.7587 | 7.7347 | 12.68788 | 8.281541 | -4.953177 | 4.406336
71.7687 | 7.7375 | 12.73192 | 8.280871 | -4.994421 | 4.45105
71.7787 | 7.7374 | 12.77644 | 8.280194 | -5.039038 | 4.496244
71.7887 | 7.7415 | 12.82142 | 8.279509 | -5.079925 | 4.541915
71.7987 | 7.751 | 12.86688 | 8.278818 | -5.115878 | 4.58806
71.8087 | 7.7567 | 12.91279 | 8.278119 | -5.156094 | 4.634675
71.8187 | 7.7594 | 12.95917 | 8.277413 | -5.199767 | 4.681755
71.8287 | 7.7553 | 13.00599 | 8.276699 | -5.250694 | 4.729295
71.8387 | 7.763 | 13.05327 | 8.275979 | -5.290267 | 4.777288
71.8487 | 7.7783 | 13.10098 | 8.275251 | -5.32268 | 4.825729
71.8587 | 7.7816 | 13.14912 | 8.274516 | -5.367524 | 4.874608
71.8687 | 7.787 | 13.19769 | 8.273774 | -5.410693 | 4.923919
71.8787 | 7.7927 | 13.24668 | 8.273024 | -5.453977 | 4.973653
71.8887 | 7.7961 | 13.29607 | 8.272268 | -5.499966 | 5.023798
71.8987 | 7.8113 | 13.34585 | 8.271504 | -5.534549 | 5.074345
71.9087 | 7.8152 | 13.39601 | 8.270733 | -5.580815 | 5.125282
71.9187 | 7.8252 | 13.44655 | 8.269954 | -5.62135 | 5.176596
71.9287 | 7.8299 | 13.49744 | 8.269169 | -5.667542 | 5.228274
71.9387 | 7.8465 | 13.54868 | 8.268376 | -5.702177 | 5.280301
71.9487 | 7.8616 | 13.60024 | 8.267576 | -5.738637 | 5.332661
71.9587 | 7.8668 | 13.65211 | 8.266769 | -5.785307 | 5.385338
71.9687 | 7.8746 | 13.70427 | 8.265954 | -5.829669 | 5.438315
71.9787 | 7.8935 | 13.7567 | 8.265132 | -5.863204 | 5.491572
71.9887 | 7.9092 | 13.80939 | 8.264303 | -5.900192 | 5.545089
71.9987 | 7.9239 | 13.86231 | 8.263467 | -5.938413 | 5.598847
72.0087 | 7.9398 | 13.91544 | 8.262623 | -5.975644 | 5.652821
72.0187 | 7.9595 | 13.96876 | 8.261772 | -6.009262 | 5.706989
72.0287 | 7.9767 | 14.02224 | 8.260914 | -6.045541 | 5.761327
72.0387 | 7.9981 | 14.07586 | 8.260049 | -6.077756 | 5.815808
72.0487 | 8.0188 | 14.12958 | 8.259176 | -6.110781 | 5.870405
72.0587 | 8.0413 | 14.18339 | 8.258296 | -6.142087 | 5.925091
72.0687 | 8.0586 | 14.23724 | 8.257409 | -6.178644 | 5.979835
72.0787 | 8.0898 | 14.29112 | 8.256514 | -6.201322 | 6.034608
72.0887 | 8.111 | 14.34499 | 8.255612 | -6.23399 | 6.089377
72.0987 | 8.1457 | 14.39881 | 8.254703 | -6.253112 | 6.144109
72.1087 | 8.1689 | 14.45256 | 8.253787 | -6.283657 | 6.19877
72.1187 | 8.1947 | 14.50619 | 8.252863 | -6.311487 | 6.253324
72.1287 | 8.2365 | 14.55967 | 8.251932 | -6.323166 | 6.307733
72.1387 | 8.2732 | 14.61296 | 8.250994 | -6.339756 | 6.361962
72.1487 | 8.3047 | 14.66602 | 8.250049 | -6.361319 | 6.415971
72.1587 | 8.3371 | 14.71881 | 8.249096 | -6.381714 | 6.469719
72.1687 | 8.3724 | 14.7713 | 8.248135 | -6.398902 | 6.523166
72.1787 | 8.4233 | 14.82344 | 8.247168 | -6.400138 | 6.57627
72.1887 | 8.4674 | 14.87518 | 8.246193 | -6.40778 | 6.628987
72.1987 | 8.5068 | 14.92649 | 8.245211 | -6.419686 | 6.681274
72.2087 | 8.5484 | 14.97731 | 8.244222 | -6.428909 | 6.733087
72.2187 | 8.5915 | 15.02761 | 8.243225 | -6.436106 | 6.784381
72.2287 | 8.6536 | 15.07733 | 8.242221 | -6.423729 | 6.835108
72.2387 | 8.7054 | 15.12643 | 8.24121 | -6.421033 | 6.885223
72.2487 | 8.7558 | 15.17487 | 8.240191 | -6.419071 | 6.93468
72.2587 | 8.8079 | 15.2226 | 8.239165 | -6.414695 | 6.98343
72.2687 | 8.8609 | 15.26956 | 8.238132 | -6.408658 | 7.031426
72.2787 | 8.9319 | 15.31571 | 8.237091 | -6.383812 | 7.07862
72.2887 | 8.9901 | 15.36101 | 8.236043 | -6.370909 | 7.124966
72.2987 | 9.0586 | 15.4054 | 8.234988 | -6.346802 | 7.170414
72.3086 | 9.1096 | 15.44842 | 8.233936 | -6.338816 | 7.21448
72.3186 | 9.1758 | 15.49087 | 8.232866 | -6.315068 | 7.258001
72.3286 | 9.2544 | 15.53227 | 8.231789 | -6.277875 | 7.300486
72.3386 | 9.3155 | 15.57259 | 8.230705 | -6.25709 | 7.341885
72.3486 | 9.3907 | 15.61177 | 8.229613 | -6.221068 | 7.382155
72.3586 | 9.455 | 15.64976 | 8.228514 | -6.194764 | 7.421251
72.3686 | 9.5347 | 15.68653 | 8.227407 | -6.151834 | 7.459127
72.3786 | 9.6113 | 15.72204 | 8.226293 | -6.110736 | 7.495743
72.3886 | 9.6881 | 15.75623 | 8.225172 | -6.068129 | 7.531056
72.3986 | 9.7618 | 15.78907 | 8.224044 | -6.027271 | 7.565027
72.4086 | 9.8386 | 15.82053 | 8.222908 | -5.981926 | 7.597618
72.4186 | 9.9196 | 15.85055 | 8.221765 | -5.930953 | 7.628788
72.4286 | 10.0047 | 15.87912 | 8.220614 | -5.874419 | 7.658505
72.4386 | 10.0834 | 15.90619 | 8.219457 | -5.822791 | 7.686734
72.4486 | 10.1594 | 15.93174 | 8.218291 | -5.772336 | 7.713444
72.4586 | 10.2267 | 15.95572 | 8.217119 | -5.729024 | 7.738605
72.4686 | 10.3231 | 15.97813 | 8.215939 | -5.655029 | 7.76219
72.4786 | 10.405 | 15.99892 | 8.214752 | -5.593925 | 7.784173
72.4886 | 10.4803 | 16.01809 | 8.213557 | -5.537788 | 7.804531
72.4986 | 10.5617 | 16.0356 | 8.212355 | -5.473899 | 7.823244
72.5086 | 10.6304 | 16.05144 | 8.211146 | -5.421039 | 7.840293
72.5186 | 10.7227 | 16.06559 | 8.20993 | -5.342893 | 7.855664
72.5286 | 10.7988 | 16.07805 | 8.208706 | -5.279247 | 7.869341
72.5386 | 10.8783 | 16.08879 | 8.207474 | -5.210492 | 7.881317
72.5486 | 10.944 | 16.09782 | 8.206236 | -5.153818 | 7.891582
72.5586 | 11.0184 | 16.10512 | 8.20499 | -5.086723 | 7.900133
72.5686 | 11.1003 | 16.1107 | 8.203737 | -5.010401 | 7.906964
72.5786 | 11.1671 | 16.11456 | 8.202476 | -4.947455 | 7.912079
72.5886 | 11.2233 | 16.11669 | 8.201208 | -4.893387 | 7.915479
72.5986 | 11.2867 | 16.1171 | 8.199933 | -4.830403 | 7.91717
72.6086 | 11.35 | 16.11581 | 8.19865 | -4.76581 | 7.91716
72.6186 | 11.4254 | 16.11282 | 8.19736 | -4.68742 | 7.91546
72.6286 | 11.4806 | 16.10815 | 8.196063 | -4.627547 | 7.912084
72.6386 | 11.5307 | 16.10181 | 8.194758 | -4.571106 | 7.907048
72.6486 | 11.583 | 16.09382 | 8.193446 | -4.510816 | 7.90037
72.6586 | 11.6308 | 16.0842 | 8.192127 | -4.453398 | 7.892072
72.6686 | 11.6833 | 16.07298 | 8.1908 | -4.389675 | 7.882175
72.6786 | 11.736 | 16.06017 | 8.189466 | -4.324172 | 7.870706
72.6886 | 11.7714 | 16.04582 | 8.188125 | -4.274417 | 7.857693
72.6986 | 11.8003 | 16.02994 | 8.186776 | -4.22964 | 7.843164
72.7086 | 11.8338 | 16.01257 | 8.18542 | -4.178772 | 7.827152
72.7186 | 11.8601 | 15.99375 | 8.184056 | -4.133647 | 7.80969
72.7286 | 11.8974 | 15.9735 | 8.182686 | -4.0761 | 7.790814
72.7386 | 11.9227 | 15.95187 | 8.181308 | -4.029168 | 7.77056
72.7486 | 11.9381 | 15.92889 | 8.179922 | -3.99079 | 7.748968
72.7586 | 11.9517 | 15.9046 | 8.178529 | -3.952905 | 7.726075
72.7686 | 11.9743 | 15.87905 | 8.177129 | -3.904754 | 7.701925
72.7786 | 11.9791 | 15.85228 | 8.175722 | -3.873181 | 7.676559
72.7886 | 11.9975 | 15.82433 | 8.174307 | -3.826829 | 7.650022
72.7986 | 11.9883 | 15.79524 | 8.172885 | -3.806941 | 7.622356
72.8086 | 11.9871 | 15.76506 | 8.171456 | -3.777964 | 7.593609
72.8186 | 11.9935 | 15.73384 | 8.170019 | -3.740343 | 7.563824
72.8286 | 11.9839 | 15.70162 | 8.168575 | -3.717724 | 7.533049
72.8386 | 11.9627 | 15.66845 | 8.167123 | -3.705755 | 7.501331
72.8486 | 11.9584 | 15.63438 | 8.165665 | -3.675982 | 7.468717
72.8586 | 11.9378 | 15.59945 | 8.164198 | -3.661654 | 7.435255
72.8686 | 11.918 | 15.56372 | 8.162725 | -3.645716 | 7.400991
72.8786 | 11.901 | 15.52722 | 8.161244 | -3.62622 | 7.365976
72.8885 | 11.878 | 15.49039 | 8.159771 | -3.612389 | 7.330618
72.8985 | 11.8438 | 15.45252 | 8.158276 | -3.608721 | 7.294245
72.9085 | 11.8132 | 15.41403 | 8.156773 | -3.600835 | 7.257261
72.9185 | 11.7846 | 15.37498 | 8.155264 | -3.590377 | 7.219713
72.9285 | 11.7481 | 15.33539 | 8.153746 | -3.587293 | 7.181647
72.9385 | 11.7125 | 15.29533 | 8.152222 | -3.58283 | 7.143109
72.9485 | 11.677 | 15.25483 | 8.15069 | -3.577834 | 7.104144
72.9585 | 11.6209 | 15.21395 | 8.149151 | -3.593047 | 7.064796
72.9685 | 11.5855 | 15.17271 | 8.147604 | -3.587214 | 7.02511
72.9785 | 11.5553 | 15.13118 | 8.146051 | -3.575879 | 6.985128
72.9885 | 11.5042 | 15.08938 | 8.14449 | -3.585183 | 6.944893
72.9985 | 11.4595 | 15.04737 | 8.142921 | -3.587867 | 6.904446
73.0085 | 11.4164 | 15.00517 | 8.141346 | -3.588773 | 6.863827
73.0185 | 11.3621 | 14.96284 | 8.139763 | -3.600738 | 6.823076
73.0285 | 11.3224 | 14.9204 | 8.138172 | -3.598003 | 6.782231
73.0385 | 11.2778 | 14.8779 | 8.136575 | -3.600104 | 6.741329
73.0485 | 11.2262 | 14.83538 | 8.13497 | -3.609176 | 6.700406
73.0585 | 11.1753 | 14.79286 | 8.133358 | -3.617556 | 6.659498
73.0685 | 11.1271 | 14.75038 | 8.131739 | -3.623276 | 6.618638
73.0785 | 11.0866 | 14.70797 | 8.130112 | -3.621371 | 6.577859
73.0885 | 11.0359 | 14.66567 | 8.128478 | -3.629771 | 6.537193
73.0985 | 10.989 | 14.62351 | 8.126837 | -3.634507 | 6.49667
73.1085 | 10.9412 | 14.58151 | 8.125188 | -3.640308 | 6.45632
73.1185 | 10.9009 | 14.5397 | 8.123532 | -3.638802 | 6.41617
73.1285 | 10.8579 | 14.49812 | 8.121869 | -3.640218 | 6.376249
73.1385 | 10.8217 | 14.45678 | 8.120199 | -3.635081 | 6.336582
73.1485 | 10.7762 | 14.41571 | 8.118522 | -3.639514 | 6.297193
73.1585 | 10.7364 | 14.37494 | 8.116837 | -3.638543 | 6.258106
73.1685 | 10.6958 | 14.33449 | 8.115145 | -3.638689 | 6.219344
73.1785 | 10.6651 | 14.29438 | 8.113445 | -3.629275 | 6.18093
73.1885 | 10.6318 | 14.25462 | 8.111739 | -3.62282 | 6.142882
73.1985 | 10.6081 | 14.21524 | 8.110025 | -3.607144 | 6.105219
73.2085 | 10.5636 | 14.17627 | 8.108304 | -3.612666 | 6.067962
73.2185 | 10.5431 | 14.1377 | 8.106576 | -3.594602 | 6.031127
73.2285 | 10.5238 | 14.09957 | 8.10484 | -3.57577 | 5.99473
73.2385 | 10.5031 | 14.06188 | 8.103097 | -3.558784 | 5.958787
73.2485 | 10.4816 | 14.02466 | 8.101347 | -3.54306 | 5.923313
73.2585 | 10.462 | 13.98791 | 8.09959 | -3.525911 | 5.888321
73.2685 | 10.4444 | 13.95165 | 8.097825 | -3.50725 | 5.853824
73.2785 | 10.4317 | 13.91589 | 8.096054 | -3.484188 | 5.819834
73.2885 | 10.4318 | 13.88064 | 8.094275 | -3.448837 | 5.786362
73.2985 | 10.4204 | 13.84591 | 8.092489 | -3.425507 | 5.753418
73.3085 | 10.4181 | 13.81171 | 8.090696 | -3.393609 | 5.721013
73.3185 | 10.4104 | 13.77805 | 8.088895 | -3.367649 | 5.689154
73.3285 | 10.4073 | 13.74494 | 8.087087 | -3.337639 | 5.657852
73.3385 | 10.4076 | 13.71238 | 8.085272 | -3.304784 | 5.627111
73.3485 | 10.4169 | 13.68039 | 8.08345 | -3.263492 | 5.596941
73.3585 | 10.4211 | 13.64897 | 8.081621 | -3.227868 | 5.567347
73.3685 | 10.431 | 13.61812 | 8.079784 | -3.18712 | 5.538335
73.3785 | 10.4314 | 13.58785 | 8.077941 | -3.156452 | 5.509911
73.3885 | 10.4509 | 13.55817 | 8.07609 | -3.107268 | 5.482078
73.3985 | 10.4626 | 13.52907 | 8.074232 | -3.066473 | 5.454841
73.4085 | 10.481 | 13.50057 | 8.072367 | -3.019572 | 5.428205
73.4185 | 10.49 | 13.47267 | 8.070495 | -2.982666 | 5.402172
73.4285 | 10.5123 | 13.44536 | 8.068615 | -2.93306 | 5.376745
73.4385 | 10.5263 | 13.41866 | 8.066728 | -2.892355 | 5.351927
73.4485 | 10.5531 | 13.39255 | 8.064835 | -2.839454 | 5.32772
73.4585 | 10.5663 | 13.36706 | 8.062934 | -2.800759 | 5.304125
73.4685 | 10.5912 | 13.34217 | 8.061026 | -2.75097 | 5.281145
73.4784 | 10.6165 | 13.31813 | 8.05913 | -2.701633 | 5.259003
73.4884 | 10.6352 | 13.29446 | 8.057207 | -2.659255 | 5.237248
73.4984 | 10.6762 | 13.27139 | 8.055278 | -2.595189 | 5.216111
73.5084 | 10.6942 | 13.24893 | 8.053341 | -2.554731 | 5.19559
73.5184 | 10.7304 | 13.22708 | 8.051398 | -2.496685 | 5.175687
73.5284 | 10.7535 | 13.20585 | 8.049447 | -2.452348 | 5.156401
73.5384 | 10.7778 | 13.18522 | 8.047489 | -2.40742 | 5.137731
73.5484 | 10.8167 | 13.1652 | 8.045524 | -2.348503 | 5.119679
73.5584 | 10.848 | 13.1458 | 8.043552 | -2.297795 | 5.102243
73.5684 | 10.8805 | 13.127 | 8.041573 | -2.246496 | 5.085423
73.5784 | 10.9043 | 13.1088 | 8.039587 | -2.204505 | 5.069218
73.5884 | 10.932 | 13.09122 | 8.037593 | -2.15922 | 5.053627
73.5984 | 10.9701 | 13.07424 | 8.035593 | -2.104141 | 5.038648
73.6084 | 11.0052 | 13.05787 | 8.033585 | -2.052666 | 5.024281
73.6184 | 11.0383 | 13.0421 | 8.031571 | -2.003795 | 5.010525
73.6284 | 11.0764 | 13.02693 | 8.029549 | -1.950529 | 4.997379
73.6384 | 11.0999 | 13.01236 | 8.027521 | -1.91246 | 4.984839
73.6484 | 11.1289 | 12.99839 | 8.025485 | -1.869491 | 4.972906
73.6584 | 11.1703 | 12.98502 | 8.023442 | -1.814721 | 4.961578
73.6684 | 11.204 | 12.97225 | 8.021392 | -1.768246 | 4.950854
73.6784 | 11.2368 | 12.96007 | 8.019336 | -1.723267 | 4.940731
73.6884 | 11.2712 | 12.94848 | 8.017272 | -1.677282 | 4.93121
73.6984 | 11.2873 | 12.93749 | 8.015201 | -1.650188 | 4.922287
73.7084 | 11.3199 | 12.92709 | 8.013123 | -1.607186 | 4.913963
73.7184 | 11.3638 | 12.91727 | 8.011038 | -1.553473 | 4.906235
73.7284 | 11.3852 | 12.90805 | 8.008946 | -1.522849 | 4.899102
73.7384 | 11.4228 | 12.89941 | 8.006848 | -1.47661 | 4.892563
73.7484 | 11.4508 | 12.89136 | 8.004742 | -1.440558 | 4.886616
73.7584 | 11.4811 | 12.88389 | 8.002629 | -1.402789 | 4.88126
73.7684 | 11.5098 | 12.877 | 8.000509 | -1.367204 | 4.876495
73.7784 | 11.5452 | 12.8707 | 7.998382 | -1.3255 | 4.872317
73.7884 | 11.571 | 12.86497 | 7.996249 | -1.293974 | 4.868725
73.7984 | 11.6033 | 12.85983 | 7.994108 | -1.25653 | 4.865722
73.8084 | 11.6286 | 12.85526 | 7.99196 | -1.226665 | 4.863305
73.8184 | 11.6568 | 12.85128 | 7.989806 | -1.194478 | 4.861472
73.8284 | 11.6854 | 12.84787 | 7.987644 | -1.162468 | 4.860224
73.8384 | 11.7196 | 12.84503 | 7.985476 | -1.125433 | 4.859558
73.8484 | 11.749 | 12.84278 | 7.9833 | -1.093775 | 4.859475
73.8584 | 11.7848 | 12.84109 | 7.981118 | -1.056291 | 4.859973
73.8684 | 11.8072 | 12.83998 | 7.978929 | -1.032782 | 4.861054
73.8784 | 11.8422 | 12.83945 | 7.976733 | -0.9972504 | 4.862718
73.8884 | 11.8793 | 12.83949 | 7.97453 | -0.9601894 | 4.86496
73.8984 | 11.9099 | 12.8401 | 7.97232 | -0.9302021 | 4.867783
73.9084 | 11.9423 | 12.84129 | 7.970103 | -0.8989884 | 4.871186
73.9184 | 11.9698 | 12.84305 | 7.967879 | -0.8732483 | 4.875169
73.9284 | 12.0023 | 12.84538 | 7.965649 | -0.843082 | 4.879733
73.9384 | 12.0502 | 12.84829 | 7.963411 | -0.7980891 | 4.884878
73.9484 | 12.0779 | 12.85177 | 7.961167 | -0.7738716 | 4.890605
73.9584 | 12.1203 | 12.85583 | 7.958916 | -0.7355284 | 4.896913
73.9684 | 12.1597 | 12.86046 | 7.956658 | -0.7007607 | 4.903803
73.9784 | 12.1947 | 12.86567 | 7.954393 | -0.6709693 | 4.911276
73.9884 | 12.234 | 12.87145 | 7.952122 | -0.6374548 | 4.919333
73.9984 | 12.2793 | 12.87782 | 7.949843 | -0.5985178 | 4.927975
74.0084 | 12.3349 | 12.88476 | 7.947558 | -0.5498603 | 4.937202
74.0184 | 12.3776 | 12.89228 | 7.945266 | -0.5146827 | 4.947017
74.0284 | 12.4198 | 12.90039 | 7.942967 | -0.4805867 | 4.95742
74.0384 | 12.4658 | 12.90907 | 7.940661 | -0.4432699 | 4.968408
74.0484 | 12.5305 | 12.91834 | 7.938349 | -0.3878413 | 4.979992
74.0583 | 12.5935 | 12.92809 | 7.936053 | -0.3345946 | 4.992041
74.0683 | 12.6317 | 12.93853 | 7.933727 | -0.3068343 | 5.004807
74.0783 | 12.7099 | 12.94956 | 7.931395 | -0.2396637 | 5.018169
74.0883 | 12.7717 | 12.96119 | 7.929055 | -0.1894853 | 5.03213
74.0983 | 12.8382 | 12.9734 | 7.926709 | -0.1352017 | 5.046692
74.1083 | 12.9137 | 12.98621 | 7.924356 | -0.07251426 | 5.061858
74.1183 | 12.9986 | 12.99963 | 7.921997 | -0.001025681 | 5.077629
74.1283 | 13.0762 | 13.01364 | 7.919631 | 0.06256074 | 5.094009
74.1383 | 13.1725 | 13.02826 | 7.917258 | 0.1442431 | 5.110999
74.1483 | 13.2504 | 13.04348 | 7.914878 | 0.2069184 | 5.128604
74.1583 | 13.3502 | 13.05932 | 7.912492 | 0.2908834 | 5.146825
74.1683 | 13.4661 | 13.07577 | 7.910099 | 0.3903347 | 5.165667
74.1783 | 13.577 | 13.09283 | 7.907699 | 0.4841691 | 5.185132
74.1883 | 13.6845 | 13.11052 | 7.905293 | 0.573984 | 5.205223
74.1983 | 13.8116 | 13.12883 | 7.90288 | 0.6827747 | 5.225946
74.2083 | 13.9267 | 13.14776 | 7.90046 | 0.7789384 | 5.247302
74.2183 | 14.0855 | 13.16733 | 7.898034 | 0.9181711 | 5.269295
74.2283 | 14.2324 | 13.18753 | 7.895601 | 1.044869 | 5.291931
74.2383 | 14.3964 | 13.20837 | 7.893161 | 1.188027 | 5.315212
74.2483 | 14.5701 | 13.22986 | 7.890715 | 1.340242 | 5.339143
74.2583 | 14.7333 | 13.25199 | 7.888262 | 1.48131 | 5.363728
74.2683 | 14.9092 | 13.27477 | 7.885803 | 1.634425 | 5.388972
74.2783 | 15.1342 | 13.29822 | 7.883337 | 1.835984 | 5.414879
74.2883 | 15.3466 | 13.32232 | 7.880864 | 2.024282 | 5.441454
74.2983 | 15.5616 | 13.34709 | 7.878385 | 2.214513 | 5.468702
74.3083 | 15.7855 | 13.37253 | 7.8759 | 2.412973 | 5.496628
74.3183 | 16.0235 | 13.39864 | 7.873408 | 2.624856 | 5.525236
74.3283 | 16.2746 | 13.42544 | 7.870909 | 2.849158 | 5.554533
74.3383 | 16.5667 | 13.45293 | 7.868404 | 3.113774 | 5.584522
74.3483 | 16.8502 | 13.4811 | 7.865892 | 3.369097 | 5.615211
74.3583 | 17.1603 | 13.50998 | 7.863374 | 3.650322 | 5.646604
74.3683 | 17.476 | 13.53956 | 7.860849 | 3.936444 | 5.678707
74.3783 | 17.7975 | 13.56984 | 7.858318 | 4.227656 | 5.711527
74.3883 | 18.1221 | 13.60085 | 7.85578 | 4.521253 | 5.745067
74.3983 | 18.5122 | 13.63257 | 7.853236 | 4.879628 | 5.779336
74.4083 | 18.8773 | 13.66502 | 7.850685 | 5.212276 | 5.814338
74.4183 | 19.274 | 13.69821 | 7.848128 | 5.575791 | 5.850081
74.4283 | 19.6526 | 13.73214 | 7.845564 | 5.920465 | 5.886571
74.4383 | 20.0682 | 13.76681 | 7.842994 | 6.301393 | 5.923813
74.4483 | 20.5 | 13.80223 | 7.840418 | 6.697768 | 5.961814
74.4583 | 20.9569 | 13.83842 | 7.837835 | 7.118483 | 6.000582
74.4683 | 21.4488 | 13.87537 | 7.835246 | 7.573432 | 6.040122
74.4783 | 21.9431 | 13.91309 | 7.83265 | 8.030008 | 6.080442
74.4883 | 22.4239 | 13.9516 | 7.830049 | 8.472304 | 6.121548
74.4983 | 22.9285 | 13.99089 | 7.82744 | 8.937613 | 6.163447
74.5083 | 23.4195 | 14.03097 | 7.824825 | 9.388529 | 6.206146
74.5183 | 24.0004 | 14.07186 | 7.822204 | 9.928543 | 6.249652
74.5283 | 24.5387 | 14.11355 | 7.819577 | 10.42515 | 6.293973
74.5383 | 25.0962 | 14.15606 | 7.816943 | 10.94014 | 6.339115
74.5483 | 25.6331 | 14.19939 | 7.814303 | 11.43371 | 6.385086
74.5583 | 26.2128 | 14.24355 | 7.811657 | 11.96925 | 6.431892
74.5683 | 26.7955 | 14.28854 | 7.809004 | 12.50696 | 6.47954
74.5783 | 27.4054 | 14.33438 | 7.806346 | 13.07102 | 6.528039
74.5883 | 28.0063 | 14.38108 | 7.80368 | 13.62522 | 6.577396
74.5983 | 28.6411 | 14.42862 | 7.801009 | 14.21248 | 6.627616
74.6083 | 29.2147 | 14.47704 | 7.798331 | 14.73766 | 6.678708
74.6183 | 29.8104 | 14.52633 | 7.795647 | 15.28407 | 6.730678
74.6283 | 30.4068 | 14.57649 | 7.792957 | 15.83031 | 6.783535
74.6383 | 31.0473 | 14.62755 | 7.790261 | 16.41975 | 6.837285
74.6482 | 31.6535 | 14.67898 | 7.787585 | 16.97452 | 6.891397
74.6582 | 32.2303 | 14.73182 | 7.784877 | 17.49848 | 6.946943
74.6682 | 32.7901 | 14.78556 | 7.782162 | 18.00454 | 7.003403
74.6782 | 33.3696 | 14.84022 | 7.779441 | 18.52938 | 7.060783
74.6882 | 33.9497 | 14.8958 | 7.776713 | 19.0539 | 7.119089
74.6982 | 34.554 | 14.95231 | 7.77398 | 19.60169 | 7.178328
74.7082 | 35.0965 | 15.00975 | 7.77124 | 20.08675 | 7.238506
74.7182 | 35.6452 | 15.06812 | 7.768495 | 20.57708 | 7.29963
74.7282 | 36.1359 | 15.12745 | 7.765743 | 21.00845 | 7.361703
74.7382 | 36.6389 | 15.18772 | 7.762985 | 21.45118 | 7.424734
74.7482 | 37.0989 | 15.24895 | 7.760221 | 21.84995 | 7.488727
74.7582 | 37.5749 | 15.31114 | 7.757451 | 22.26376 | 7.553686
74.7682 | 38.0253 | 15.37429 | 7.754675 | 22.65101 | 7.619617
74.7782 | 38.46 | 15.43842 | 7.751893 | 23.02158 | 7.686524
74.7882 | 38.7408 | 15.50352 | 7.749105 | 23.23728 | 7.754412
74.7982 | 39.1499 | 15.56959 | 7.746311 | 23.58031 | 7.823284
74.8082 | 39.4693 | 15.63665 | 7.74351 | 23.83265 | 7.893143
74.8182 | 39.8147 | 15.7047 | 7.740704 | 24.11 | 7.963993
74.8282 | 40.0857 | 15.77373 | 7.737892 | 24.31197 | 8.035836
74.8382 | 40.3402 | 15.84375 | 7.735074 | 24.49645 | 8.108672
74.8482 | 40.5373 | 15.91476 | 7.732249 | 24.62254 | 8.182507
74.8582 | 40.7014 | 15.98676 | 7.729419 | 24.71464 | 8.257338
74.8682 | 40.789 | 16.05975 | 7.726583 | 24.72925 | 8.333167
74.8782 | 40.958 | 16.13373 | 7.723741 | 24.82427 | 8.409992
74.8882 | 41.027 | 16.20871 | 7.720893 | 24.81829 | 8.487813
74.8982 | 41.0899 | 16.28467 | 7.718039 | 24.80523 | 8.56663
74.9082 | 41.0676 | 16.36162 | 7.71518 | 24.70598 | 8.646439
74.9182 | 41.0483 | 16.43955 | 7.712314 | 24.60875 | 8.727236
74.9282 | 40.9766 | 16.51846 | 7.709443 | 24.45814 | 8.809019
74.9382 | 40.9497 | 16.59835 | 7.706565 | 24.35135 | 8.891781
74.9482 | 40.8025 | 16.6792 | 7.703682 | 24.1233 | 8.975518
74.9582 | 40.6687 | 16.76101 | 7.700793 | 23.90769 | 9.060221
74.9682 | 40.4697 | 16.84378 | 7.697898 | 23.62592 | 9.145885
74.9782 | 40.2654 | 16.9275 | 7.694997 | 23.3379 | 9.232499
74.9882 | 39.9929 | 17.01215 | 7.692091 | 22.98075 | 9.320054
74.9982 | 39.756 | 17.09772 | 7.689179 | 22.65828 | 9.408539
75.0082 | 39.4615 | 17.1842 | 7.686261 | 22.2773 | 9.497941
75.0182 | 39.167 | 17.27158 | 7.683337 | 21.89542 | 9.588247
75.0282 | 38.8241 | 17.35985 | 7.680408 | 21.46425 | 9.679442
75.0382 | 38.473 | 17.44898 | 7.677472 | 21.02402 | 9.77151
75.0482 | 38.0695 | 17.53896 | 7.674531 | 20.53054 | 9.864432
75.0582 | 37.6692 | 17.62978 | 7.671585 | 20.03942 | 9.958191
75.0682 | 37.2852 | 17.7214 | 7.668633 | 19.5638 | 10.05276
75.0782 | 36.872 | 17.81381 | 7.665675 | 19.05819 | 10.14813
75.0882 | 36.4171 | 17.90698 | 7.662711 | 18.51012 | 10.24427
75.0982 | 35.9573 | 18.00089 | 7.659742 | 17.95641 | 10.34115
75.1082 | 35.5015 | 18.09551 | 7.656767 | 17.40599 | 10.43874
75.1182 | 35.0354 | 18.19081 | 7.653786 | 16.84459 | 10.53703
75.1282 | 34.5431 | 18.28677 | 7.6508 | 16.25633 | 10.63597
75.1382 | 34.0817 | 18.38334 | 7.647808 | 15.69836 | 10.73553
75.1482 | 33.5933 | 18.4805 | 7.644811 | 15.1128 | 10.83569
75.1582 | 33.1201 | 18.5782 | 7.641808 | 14.5419 | 10.93639
75.1682 | 32.6441 | 18.67641 | 7.6388 | 13.96769 | 11.03761
75.1782 | 32.1557 | 18.7751 | 7.635786 | 13.3806 | 11.13931
75.1882 | 31.6822 | 18.8742 | 7.632767 | 12.808 | 11.24144
75.1982 | 31.2342 | 18.97369 | 7.629742 | 12.26051 | 11.34395
75.2082 | 30.7675 | 19.07351 | 7.626711 | 11.69399 | 11.4468
75.2182 | 30.3138 | 19.17362 | 7.623675 | 11.14018 | 11.54994
75.2281 | 29.883 | 19.27293 | 7.620664 | 10.61007 | 11.65226
75.2381 | 29.4542 | 19.37345 | 7.617618 | 10.08075 | 11.75583
75.2481 | 29.0293 | 19.47409 | 7.614566 | 9.555208 | 11.85953
75.2581 | 28.6372 | 19.57481 | 7.611508 | 9.062393 | 11.9633
75.2681 | 28.2544 | 19.67553 | 7.608445 | 8.578873 | 12.06708
75.2781 | 27.8843 | 19.77619 | 7.605377 | 8.108106 | 12.17082
75.2881 | 27.5303 | 19.87674 | 7.602303 | 7.653556 | 12.27444
75.2981 | 27.1894 | 19.97711 | 7.599224 | 7.212291 | 12.37788
75.3081 | 26.8744 | 20.07722 | 7.596139 | 6.797181 | 12.48108
75.3181 | 26.599 | 20.17701 | 7.59305 | 6.421994 | 12.58396
75.3281 | 26.3432 | 20.2764 | 7.589954 | 6.066803 | 12.68644
75.3381 | 26.0825 | 20.37532 | 7.586854 | 5.707181 | 12.78846
75.3481 | 25.8669 | 20.47369 | 7.583748 | 5.393209 | 12.88994
75.3581 | 25.6673 | 20.57144 | 7.580637 | 5.095863 | 12.9908
75.3681 | 25.4748 | 20.66848 | 7.577521 | 4.806322 | 13.09096
75.3781 | 25.2808 | 20.76473 | 7.5744 | 4.516066 | 13.19033
75.3881 | 25.1535 | 20.86012 | 7.571273 | 4.293384 | 13.28884
75.3981 | 25.0558 | 20.95454 | 7.568141 | 4.101256 | 13.3864
75.4081 | 24.974 | 21.04793 | 7.565004 | 3.926071 | 13.48292
75.4181 | 24.9033 | 21.14019 | 7.561862 | 3.763113 | 13.57832
75.4281 | 24.8748 | 21.23123 | 7.558715 | 3.643574 | 13.67251
75.4381 | 24.8382 | 21.32096 | 7.555562 | 3.517239 | 13.7654
75.4481 | 24.8277 | 21.4093 | 7.552405 | 3.418403 | 13.85689
75.4581 | 24.897 | 21.49615 | 7.549242 | 3.400852 | 13.94691
75.4681 | 24.9365 | 21.58142 | 7.546074 | 3.355082 | 14.03534
75.4781 | 25.0079 | 21.66502 | 7.542901 | 3.342879 | 14.12212
75.4881 | 25.0957 | 21.74686 | 7.539723 | 3.348839 | 14.20714
75.4981 | 25.2017 | 21.82685 | 7.53654 | 3.37485 | 14.29031
75.5081 | 25.3047 | 21.90489 | 7.533352 | 3.399805 | 14.37154
75.5181 | 25.4776 | 21.98091 | 7.530159 | 3.496694 | 14.45075
75.5281 | 25.6527 | 22.05479 | 7.526961 | 3.597906 | 14.52783
75.5381 | 25.8411 | 22.12647 | 7.523758 | 3.71463 | 14.60271
75.5481 | 26.0322 | 22.19585 | 7.52055 | 3.836354 | 14.6753
75.5581 | 26.2604 | 22.26284 | 7.517337 | 3.997565 | 14.7455
75.5681 | 26.4854 | 22.32735 | 7.514119 | 4.158045 | 14.81324
75.5781 | 26.7126 | 22.38932 | 7.510896 | 4.323278 | 14.87843
75.5881 | 26.9653 | 22.44866 | 7.507668 | 4.516645 | 14.94099
75.5981 | 27.2545 | 22.50528 | 7.504436 | 4.749224 | 15.00084
75.6081 | 27.5128 | 22.55911 | 7.501198 | 4.953692 | 15.05791
75.6181 | 27.7675 | 22.61008 | 7.497956 | 5.15742 | 15.11212
75.6281 | 28.0528 | 22.65812 | 7.494709 | 5.394679 | 15.16341
75.6381 | 28.3417 | 22.70316 | 7.491457 | 5.63854 | 15.2117
75.6481 | 28.6131 | 22.74514 | 7.4882 | 5.867962 | 15.25694
75.6581 | 28.924 | 22.78399 | 7.484938 | 6.140008 | 15.29905
75.6681 | 29.2137 | 22.81967 | 7.481672 | 6.394034 | 15.33799
75.6781 | 29.5106 | 22.85211 | 7.478401 | 6.658493 | 15.37371
75.6881 | 29.7831 | 22.88127 | 7.475125 | 6.901835 | 15.40614
75.6981 | 30.0664 | 22.9071 | 7.471844 | 7.159303 | 15.43525
75.7081 | 30.3378 | 22.92956 | 7.468559 | 7.40824 | 15.461
75.7181 | 30.5782 | 22.94862 | 7.465269 | 7.629581 | 15.48335
75.7281 | 30.8617 | 22.96424 | 7.461974 | 7.897458 | 15.50227
75.7381 | 31.0849 | 22.9764 | 7.458675 | 8.108499 | 15.51773
75.7481 | 31.3414 | 22.98507 | 7.455371 | 8.356325 | 15.5297
75.7581 | 31.5596 | 22.99025 | 7.452063 | 8.569355 | 15.53818
75.7681 | 31.7854 | 22.9919 | 7.44875 | 8.793503 | 15.54315
75.7781 | 31.9542 | 22.99002 | 7.445432 | 8.964176 | 15.54459
75.7881 | 32.098 | 22.98462 | 7.44211 | 9.113378 | 15.54251
75.7981 | 32.3169 | 22.97569 | 7.438783 | 9.341209 | 15.53691
75.8081 | 32.4539 | 22.96324 | 7.435452 | 9.490662 | 15.52779
75.818 | 32.5736 | 22.94745 | 7.432149 | 9.626151 | 15.5153
75.828 | 32.6917 | 22.92802 | 7.428809 | 9.763676 | 15.49921
75.838 | 32.7766 | 22.90512 | 7.425464 | 9.871479 | 15.47966
75.848 | 32.8066 | 22.87877 | 7.422115 | 9.927833 | 15.45665
75.858 | 32.8516 | 22.84899 | 7.418761 | 10.00261 | 15.43023
75.868 | 32.9077 | 22.81582 | 7.415403 | 10.09188 | 15.40042
75.878 | 32.9153 | 22.77931 | 7.412041 | 10.13599 | 15.36727
75.888 | 32.8979 | 22.73948 | 7.408674 | 10.15842 | 15.33081
75.898 | 32.8556 | 22.69639 | 7.405303 | 10.15921 | 15.29109
75.908 | 32.779 | 22.65009 | 7.401927 | 10.12891 | 15.24816
75.918 | 32.7046 | 22.60063 | 7.398547 | 10.10397 | 15.20208
75.928 | 32.5804 | 22.54806 | 7.395163 | 10.03234 | 15.1529
75.938 | 32.4746 | 22.49245 | 7.391775 | 9.982149 | 15.10068
75.948 | 32.3225 | 22.43387 | 7.388382 | 9.888635 | 15.04548
75.958 | 32.1684 | 22.37237 | 7.384985 | 9.796034 | 14.98738
75.968 | 31.9492 | 22.30803 | 7.381583 | 9.641175 | 14.92644
75.978 | 31.7252 | 22.24091 | 7.378178 | 9.484287 | 14.86274
75.988 | 31.5272 | 22.17111 | 7.374768 | 9.356092 | 14.79634
75.998 | 31.2697 | 22.09868 | 7.371354 | 9.171017 | 14.72733
76.008 | 31.0056 | 22.02372 | 7.367936 | 8.981882 | 14.65578
76.018 | 30.7232 | 21.9463 | 7.364514 | 8.776904 | 14.58178
76.028 | 30.442 | 21.8665 | 7.361088 | 8.575503 | 14.50541
76.038 | 30.1141 | 21.78441 | 7.357658 | 8.329692 | 14.42675
76.048 | 29.7796 | 21.70011 | 7.354223 | 8.079491 | 14.34589
76.058 | 29.4609 | 21.61369 | 7.350785 | 7.847209 | 14.26291
76.068 | 29.0891 | 21.52524 | 7.347342 | 7.563861 | 14.1779
76.078 | 28.7431 | 21.43484 | 7.343895 | 7.308259 | 14.09095
76.088 | 28.3511 | 21.34258 | 7.340445 | 7.008515 | 14.00214
76.098 | 27.9648 | 21.24856 | 7.33699 | 6.716242 | 13.91157
76.108 | 27.5831 | 21.15285 | 7.333531 | 6.430248 | 13.81932
76.118 | 27.1968 | 21.05555 | 7.330069 | 6.141246 | 13.72548
76.128 | 26.7577 | 20.95675 | 7.326602 | 5.800953 | 13.63015
76.138 | 26.3802 | 20.85653 | 7.323132 | 5.523674 | 13.53339
76.148 | 25.9373 | 20.75498 | 7.319658 | 5.182325 | 13.43532
76.158 | 25.5365 | 20.65218 | 7.316179 | 4.884319 | 13.336
76.168 | 25.1254 | 20.54823 | 7.312697 | 4.577173 | 13.23553
76.178 | 24.7015 | 20.4432 | 7.309211 | 4.2583 | 13.13399
76.188 | 24.2775 | 20.33718 | 7.305722 | 3.940316 | 13.03146
76.198 | 23.8387 | 20.23026 | 7.302228 | 3.608439 | 12.92803
76.208 | 23.4107 | 20.12251 | 7.298731 | 3.288192 | 12.82378
76.218 | 22.9825 | 20.01401 | 7.29523 | 2.968493 | 12.71878
76.228 | 22.5831 | 19.90484 | 7.291725 | 2.678262 | 12.61311
76.238 | 22.1701 | 19.79507 | 7.288217 | 2.375025 | 12.50686
76.248 | 21.7488 | 19.68479 | 7.284704 | 2.064009 | 12.40009
76.258 | 21.3643 | 19.57406 | 7.281189 | 1.790239 | 12.29287
76.268 | 20.9396 | 19.46295 | 7.277669 | 1.476645 | 12.18529
76.278 | 20.5536 | 19.35154 | 7.274146 | 1.20206 | 12.07739
76.288 | 20.1438 | 19.23988 | 7.270619 | 0.9039157 | 11.96927
76.298 | 19.7626 | 19.12806 | 7.267089 | 0.6345431 | 11.86097
76.308 | 19.3751 | 19.01612 | 7.263555 | 0.3589849 | 11.75256
76.318 | 19.0071 | 18.90412 | 7.260017 | 0.1029783 | 11.6441
76.328 | 18.6342 | 18.79213 | 7.256476 | -0.1579343 | 11.53566
76.338 | 18.2754 | 18.68021 | 7.252932 | -0.4048129 | 11.42728
76.348 | 17.9375 | 18.56841 | 7.249383 | -0.6309096 | 11.31903
76.358 | 17.5841 | 18.45678 | 7.245832 | -0.8726784 | 11.21095
76.368 | 17.261 | 18.34537 | 7.242277 | -1.084369 | 11.10309
76.378 | 16.9283 | 18.23423 | 7.238718 | -1.30593 | 10.99551
76.388 | 16.6131 | 18.12341 | 7.235157 | -1.510307 | 10.88825
76.3979 | 16.3015 | 18.01407 | 7.231627 | -1.712574 | 10.78245
76.4079 | 15.9967 | 17.90401 | 7.228058 | -1.907313 | 10.67595
76.4179 | 15.704 | 17.79439 | 7.224486 | -2.090394 | 10.56991
76.4279 | 15.4183 | 17.68526 | 7.220911 | -2.266956 | 10.46435
76.4379 | 15.1388 | 17.57664 | 7.217333 | -2.437837 | 10.3593
76.4479 | 14.8697 | 17.46857 | 7.213751 | -2.59887 | 10.25482
76.4579 | 14.6223 | 17.36109 | 7.210166 | -2.738789 | 10.15092
76.4679 | 14.38 | 17.25422 | 7.206577 | -2.874224 | 10.04765
76.4779 | 14.1341 | 17.148 | 7.202986 | -3.013905 | 9.945019
76.4879 | 13.9026 | 17.04246 | 7.199391 | -3.139857 | 9.843066
76.4979 | 13.6818 | 16.93761 | 7.195793 | -3.255808 | 9.741816
76.5079 | 13.466 | 16.83348 | 7.192191 | -3.367481 | 9.641289
76.5179 | 13.2515 | 16.7301 | 7.188587 | -3.478598 | 9.541511
76.5279 | 13.0471 | 16.62748 | 7.18498 | -3.58038 | 9.442501
76.5379 | 12.861 | 16.52565 | 7.181369 | -3.664647 | 9.344278
76.5479 | 12.6712 | 16.42462 | 7.177756 | -3.753416 | 9.24686
76.5579 | 12.4954 | 16.3244 | 7.174139 | -3.829004 | 9.150265
76.5679 | 12.3262 | 16.22502 | 7.170519 | -3.898825 | 9.054506
76.5779 | 12.1581 | 16.12649 | 7.166896 | -3.968393 | 8.959597
76.5879 | 12.0047 | 16.02882 | 7.163271 | -4.024122 | 8.865551
76.5979 | 11.8423 | 15.93202 | 7.159642 | -4.089722 | 8.77238
76.6079 | 11.7023 | 15.8361 | 7.15601 | -4.133802 | 8.680092
76.6179 | 11.5641 | 15.74107 | 7.152376 | -4.176972 | 8.588696
76.6279 | 11.4207 | 15.64694 | 7.148738 | -4.226239 | 8.498201
76.6379 | 11.2875 | 15.55371 | 7.145098 | -4.266212 | 8.408614
76.6479 | 11.159 | 15.46139 | 7.141455 | -4.302394 | 8.31994
76.6579 | 11.0429 | 15.36999 | 7.137809 | -4.327092 | 8.232183
76.6679 | 10.9209 | 15.27951 | 7.13416 | -4.358609 | 8.145349
76.6779 | 10.8082 | 15.18995 | 7.130508 | -4.381747 | 8.059439
76.6879 | 10.707 | 15.10131 | 7.126854 | -4.39431 | 7.974457
76.6979 | 10.602 | 15.0136 | 7.123196 | -4.4116 | 7.890403
76.7079 | 10.5014 | 14.92681 | 7.119536 | -4.425414 | 7.807278
76.7179 | 10.4015 | 14.84096 | 7.115874 | -4.439456 | 7.725083
76.7279 | 10.3106 | 14.75602 | 7.112208 | -4.445425 | 7.643816
76.7379 | 10.2231 | 14.67202 | 7.10854 | -4.448917 | 7.563477
76.7479 | 10.133 | 14.58893 | 7.10487 | -4.455933 | 7.484064
76.7579 | 10.0507 | 14.50677 | 7.101196 | -4.456069 | 7.405573
76.7679 | 9.9715 | 14.42552 | 7.097521 | -4.454022 | 7.328002
76.7779 | 9.8911 | 14.34519 | 7.093842 | -4.45409 | 7.251348
76.7879 | 9.8179 | 14.26577 | 7.090161 | -4.447867 | 7.175605
76.7979 | 9.7494 | 14.18725 | 7.086478 | -4.43785 | 7.100773
76.8079 | 9.6776 | 14.10964 | 7.082792 | -4.432036 | 7.026844
76.8179 | 9.61 | 14.03292 | 7.079103 | -4.422916 | 6.953812
76.8279 | 9.5472 | 13.95709 | 7.075412 | -4.409886 | 6.881674
76.8379 | 9.4784 | 13.88214 | 7.071719 | -4.403742 | 6.810423
76.8479 | 9.4183 | 13.80808 | 7.068023 | -4.389776 | 6.740053
76.8579 | 9.365 | 13.73488 | 7.064325 | -4.369881 | 6.670556
76.8679 | 9.3041 | 13.66255 | 7.060624 | -4.358451 | 6.601927
76.8779 | 9.2531 | 13.59108 | 7.056921 | -4.337981 | 6.534159
76.8879 | 9.1921 | 13.52046 | 7.053216 | -4.328361 | 6.467245
76.8979 | 9.1422 | 13.45069 | 7.049509 | -4.308486 | 6.401177
76.9079 | 9.0936 | 13.38175 | 7.045799 | -4.288146 | 6.335948
76.9179 | 9.0412 | 13.31364 | 7.042087 | -4.272435 | 6.271549
76.9279 | 8.9932 | 13.24635 | 7.038372 | -4.253145 | 6.207973
76.9379 | 8.9506 | 13.17987 | 7.034656 | -4.229267 | 6.145212
76.9479 | 8.903 | 13.11419 | 7.030937 | -4.211194 | 6.083257
76.9579 | 8.8665 | 13.04932 | 7.027216 | -4.182817 | 6.022101
76.9679 | 8.8201 | 12.98523 | 7.023493 | -4.165129 | 5.961736
76.9779 | 8.7833 | 12.92192 | 7.019768 | -4.13862 | 5.902152
76.9878 | 8.7443 | 12.85999 | 7.016078 | -4.11569 | 5.843912
76.9978 | 8.7095 | 12.79821 | 7.012349 | -4.088708 | 5.785859
77.0078 | 8.6681 | 12.73718 | 7.008618 | -4.069078 | 5.728561
77.0178 | 8.6364 | 12.6769 | 7.004884 | -4.040495 | 5.672011
77.0278 | 8.6104 | 12.61735 | 7.001149 | -4.006949 | 5.6162
77.0378 | 8.5766 | 12.55853 | 6.997412 | -3.98193 | 5.561118
77.0478 | 8.5454 | 12.50043 | 6.993672 | -3.95503 | 5.506758
77.0578 | 8.5208 | 12.44304 | 6.989931 | -3.922242 | 5.45311
77.0678 | 8.496 | 12.38636 | 6.986188 | -3.890356 | 5.400167
77.0778 | 8.4711 | 12.33036 | 6.982443 | -3.859262 | 5.347919
77.0878 | 8.4496 | 12.27505 | 6.978696 | -3.825453 | 5.296357
77.0978 | 8.4271 | 12.22042 | 6.974948 | -3.793321 | 5.245473
77.1078 | 8.4095 | 12.16646 | 6.971197 | -3.756955 | 5.195258
77.1178 | 8.3876 | 12.11315 | 6.967445 | -3.725549 | 5.145704
77.1278 | 8.3732 | 12.06049 | 6.963691 | -3.687293 | 5.096802
77.1378 | 8.3609 | 12.00848 | 6.959935 | -3.647578 | 5.048543
77.1478 | 8.3436 | 11.9571 | 6.956178 | -3.613497 | 5.000919
77.1578 | 8.3303 | 11.90634 | 6.952419 | -3.576041 | 4.953923
77.1678 | 8.3174 | 11.8562 | 6.948658 | -3.538802 | 4.907544
77.1778 | 8.3056 | 11.80667 | 6.944895 | -3.501071 | 4.861776
77.1878 | 8.3002 | 11.75774 | 6.941131 | -3.45754 | 4.816609
77.1978 | 8.2923 | 11.7094 | 6.937366 | -3.417102 | 4.772036
77.2078 | 8.2876 | 11.66165 | 6.933598 | -3.374047 | 4.728048
77.2178 | 8.2808 | 11.61447 | 6.92983 | -3.333667 | 4.684638
77.2278 | 8.2716 | 11.56786 | 6.926059 | -3.296257 | 4.641798
77.2378 | 8.2737 | 11.52181 | 6.922288 | -3.248107 | 4.599519
77.2478 | 8.2719 | 11.47631 | 6.918514 | -3.204408 | 4.557794
77.2578 | 8.2693 | 11.43136 | 6.91474 | -3.162055 | 4.516615
77.2678 | 8.266 | 11.38694 | 6.910964 | -3.120939 | 4.475975
77.2778 | 8.2687 | 11.34305 | 6.907186 | -3.074352 | 4.435866
77.2878 | 8.2737 | 11.29969 | 6.903407 | -3.025988 | 4.39628
77.2978 | 8.2797 | 11.25684 | 6.899627 | -2.977138 | 4.357211
77.3078 | 8.2844 | 11.2145 | 6.895845 | -2.930096 | 4.31865
77.3178 | 8.2884 | 11.17265 | 6.892063 | -2.884254 | 4.280591
77.3278 | 8.2938 | 11.13131 | 6.888278 | -2.837505 | 4.243027
77.3378 | 8.2948 | 11.09044 | 6.884493 | -2.795643 | 4.20595
77.3478 | 8.3027 | 11.05006 | 6.880706 | -2.747359 | 4.169353
77.3578 | 8.3119 | 11.01015 | 6.876919 | -2.698249 | 4.13323
77.3678 | 8.3188 | 10.9707 | 6.87313 | -2.651903 | 4.097573
77.3778 | 8.3288 | 10.93172 | 6.86934 | -2.602917 | 4.062378
77.3878 | 8.3416 | 10.89318 | 6.865548 | -2.551583 | 4.027634
77.3978 | 8.3456 | 10.8551 | 6.861756 | -2.509495 | 3.993339
77.4078 | 8.3567 | 10.81745 | 6.857963 | -2.460746 | 3.959484
77.4178 | 8.3682 | 10.78023 | 6.854168 | -2.412031 | 3.926063
77.4278 | 8.3765 | 10.74344 | 6.850373 | -2.366942 | 3.89307
77.4378 | 8.3914 | 10.70707 | 6.846576 | -2.315674 | 3.860498
77.4478 | 8.3928 | 10.67112 | 6.842779 | -2.278321 | 3.828343
77.4578 | 8.3999 | 10.63558 | 6.83898 | -2.235677 | 3.796596
77.4678 | 8.4115 | 10.60044 | 6.835181 | -2.188935 | 3.765254
77.4778 | 8.4207 | 10.56569 | 6.831381 | -2.14499 | 3.734309
77.4878 | 8.4268 | 10.53134 | 6.82758 | -2.104537 | 3.703757
77.4978 | 8.4387 | 10.49737 | 6.823778 | -2.058669 | 3.673591
77.5078 | 8.4443 | 10.46378 | 6.819975 | -2.019481 | 3.643805
77.5178 | 8.4472 | 10.43057 | 6.816172 | -1.983367 | 3.614395
77.5278 | 8.454 | 10.39772 | 6.812367 | -1.943722 | 3.585355
77.5378 | 8.4554 | 10.36524 | 6.808562 | -1.909842 | 3.55668
77.5478 | 8.4664 | 10.33312 | 6.804757 | -1.86672 | 3.528363
77.5578 | 8.4654 | 10.30135 | 6.80095 | -1.835951 | 3.500401
77.5677 | 8.4661 | 10.27024 | 6.797181 | -1.804142 | 3.473061
77.5777 | 8.4695 | 10.23916 | 6.793373 | -1.769662 | 3.445789
77.5877 | 8.4677 | 10.20842 | 6.789565 | -1.74072 | 3.418855
77.5977 | 8.4668 | 10.17801 | 6.785756 | -1.711211 | 3.392255
77.6077 | 8.4661 | 10.14793 | 6.781946 | -1.681831 | 3.365984
77.6177 | 8.4628 | 10.11818 | 6.778136 | -1.655375 | 3.340039
77.6277 | 8.4599 | 10.08874 | 6.774326 | -1.628839 | 3.314413
77.6377 | 8.4544 | 10.05962 | 6.770515 | -1.605217 | 3.289102
77.6477 | 8.4438 | 10.03081 | 6.766703 | -1.587006 | 3.264102
77.6577 | 8.4444 | 10.0023 | 6.762891 | -1.5579 | 3.239409
77.6677 | 8.4385 | 9.974096 | 6.759079 | -1.535596 | 3.215017
77.6777 | 8.4265 | 9.946189 | 6.755266 | -1.519689 | 3.190923
77.6877 | 8.417 | 9.918575 | 6.751453 | -1.501575 | 3.167122
77.6977 | 8.4093 | 9.89125 | 6.74764 | -1.48195 | 3.14361
77.7077 | 8.3956 | 9.864209 | 6.743826 | -1.468609 | 3.120383
77.7177 | 8.3877 | 9.837449 | 6.740012 | -1.449749 | 3.097438
77.7277 | 8.3744 | 9.810966 | 6.736197 | -1.436566 | 3.074769
77.7377 | 8.3621 | 9.784756 | 6.732383 | -1.422656 | 3.052373
77.7477 | 8.348 | 9.758815 | 6.728568 | -1.410815 | 3.030247
77.7577 | 8.3345 | 9.733139 | 6.724753 | -1.398639 | 3.008385
77.7677 | 8.3244 | 9.707724 | 6.720938 | -1.383324 | 2.986786
77.7777 | 8.3056 | 9.682567 | 6.717123 | -1.376967 | 2.965444
77.7877 | 8.2873 | 9.657665 | 6.713308 | -1.370365 | 2.944357
77.7977 | 8.2698 | 9.633013 | 6.709493 | -1.363213 | 2.92352
77.8077 | 8.261 | 9.608608 | 6.705677 | -1.347608 | 2.902931
77.8177 | 8.2428 | 9.584447 | 6.701862 | -1.341647 | 2.882585
77.8277 | 8.2281 | 9.560526 | 6.698047 | -1.332426 | 2.86248
77.8377 | 8.2067 | 9.536842 | 6.694231 | -1.330142 | 2.842611
77.8477 | 8.1966 | 9.513392 | 6.690416 | -1.316792 | 2.822976
77.8577 | 8.1773 | 9.490173 | 6.686601 | -1.312873 | 2.803572
77.8677 | 8.1622 | 9.467181 | 6.682786 | -1.304981 | 2.784395
77.8777 | 8.1516 | 9.444413 | 6.678971 | -1.292813 | 2.765442
77.8877 | 8.1338 | 9.421866 | 6.675156 | -1.288066 | 2.74671
77.8977 | 8.1161 | 9.399537 | 6.671342 | -1.283437 | 2.728196
77.9077 | 8.1082 | 9.377424 | 6.667527 | -1.269224 | 2.709896
77.9177 | 8.0939 | 9.355522 | 6.663713 | -1.261622 | 2.691809
77.9277 | 8.0802 | 9.33383 | 6.6599 | -1.25363 | 2.67393
77.9377 | 8.0668 | 9.312345 | 6.656086 | -1.245545 | 2.656258
77.9477 | 8.0494 | 9.291063 | 6.652273 | -1.241663 | 2.63879
77.9577 | 8.0411 | 9.269982 | 6.64846 | -1.228882 | 2.621522
77.9677 | 8.0307 | 9.2491 | 6.644648 | -1.2184 | 2.604452
77.9777 | 8.0212 | 9.228413 | 6.640836 | -1.207213 | 2.587577
77.9877 | 8.0132 | 9.207919 | 6.637024 | -1.194719 | 2.570895
77.9977 | 8.0026 | 9.187615 | 6.633213 | -1.185015 | 2.554402
78.0077 | 7.9912 | 9.1675 | 6.629403 | -1.1763 | 2.538097
78.0177 | 7.9799 | 9.14757 | 6.625593 | -1.16767 | 2.521977
78.0277 | 7.9676 | 9.127823 | 6.621783 | -1.160223 | 2.50604
78.0377 | 7.9548 | 9.108256 | 6.617974 | -1.153456 | 2.490282
78.0477 | 7.9447 | 9.088868 | 6.614166 | -1.144168 | 2.474702
78.0577 | 7.9366 | 9.069656 | 6.610358 | -1.133056 | 2.459297
78.0677 | 7.9232 | 9.050617 | 6.606551 | -1.127417 | 2.444066
78.0777 | 7.9131 | 9.031749 | 6.602745 | -1.118649 | 2.429004
78.0877 | 7.9012 | 9.013051 | 6.598939 | -1.111851 | 2.414112
78.0977 | 7.8916 | 8.994519 | 6.595134 | -1.102919 | 2.399385
78.1077 | 7.8796 | 8.976152 | 6.59133 | -1.096552 | 2.384822
78.1177 | 7.8664 | 8.957948 | 6.587527 | -1.091548 | 2.370421
78.1277 | 7.8527 | 8.939904 | 6.583724 | -1.087204 | 2.35618
78.1377 | 7.8411 | 8.922019 | 6.579922 | -1.080919 | 2.342097
78.1477 | 7.8303 | 8.90429 | 6.576122 | -1.07399 | 2.328169
78.1576 | 7.8201 | 8.886892 | 6.57236 | -1.066792 | 2.314532
78.1676 | 7.8088 | 8.869468 | 6.568561 | -1.060668 | 2.300907
78.1776 | 7.7954 | 8.852196 | 6.564763 | -1.056796 | 2.287433
78.1876 | 7.786 | 8.835072 | 6.560966 | -1.049072 | 2.274106
78.1976 | 7.772 | 8.818094 | 6.557169 | -1.046094 | 2.260925
78.2076 | 7.7634 | 8.801262 | 6.553374 | -1.037862 | 2.247888
78.2176 | 7.7478 | 8.784573 | 6.54958 | -1.036773 | 2.234993
78.2276 | 7.7351 | 8.768026 | 6.545788 | -1.032926 | 2.222238
78.2376 | 7.7209 | 8.751618 | 6.541996 | -1.030718 | 2.209622
78.2476 | 7.7108 | 8.735348 | 6.538205 | -1.024548 | 2.197143
78.2576 | 7.6988 | 8.719214 | 6.534416 | -1.020414 | 2.184798
78.2676 | 7.6885 | 8.703215 | 6.530628 | -1.014715 | 2.172587
78.2776 | 7.6796 | 8.687349 | 6.526841 | -1.007749 | 2.160508
78.2876 | 7.6654 | 8.671614 | 6.523055 | -1.006214 | 2.148559
78.2976 | 7.655 | 8.656009 | 6.519271 | -1.001009 | 2.136738
78.3076 | 7.6444 | 8.640532 | 6.515488 | -0.9961319 | 2.125044
78.3176 | 7.6298 | 8.625182 | 6.511706 | -0.9953816 | 2.113476
78.3276 | 7.6213 | 8.609956 | 6.507925 | -0.9886564 | 2.102031
78.3376 | 7.6068 | 8.594855 | 6.504146 | -0.9880546 | 2.090708
78.3476 | 7.5953 | 8.579875 | 6.500369 | -0.9845752 | 2.079506
78.3576 | 7.5915 | 8.565016 | 6.496593 | -0.9735163 | 2.068424
78.3676 | 7.5802 | 8.550277 | 6.492818 | -0.9700767 | 2.057459
78.3776 | 7.5731 | 8.535655 | 6.489045 | -0.9625549 | 2.04661
78.3876 | 7.5641 | 8.52115 | 6.485273 | -0.9570498 | 2.035876
78.3976 | 7.5524 | 8.50676 | 6.481503 | -0.9543596 | 2.025256
78.4076 | 7.5406 | 8.492483 | 6.477735 | -0.9518832 | 2.014748
78.4176 | 7.5337 | 8.478319 | 6.473968 | -0.9446191 | 2.004351
78.4276 | 7.5298 | 8.464266 | 6.470203 | -0.9344663 | 1.994063
78.4376 | 7.5207 | 8.450323 | 6.466439 | -0.9296234 | 1.983884
78.4476 | 7.513 | 8.436489 | 6.462678 | -0.9234891 | 1.973811
78.4576 | 7.5065 | 8.422762 | 6.458918 | -0.9162621 | 1.963845
78.4676 | 7.5 | 8.409141 | 6.455159 | -0.9091413 | 1.953982
78.4776 | 7.4962 | 8.395625 | 6.451403 | -0.8994255 | 1.944223
78.4876 | 7.4872 | 8.382213 | 6.447648 | -0.8950134 | 1.934565
78.4976 | 7.4802 | 8.368904 | 6.443895 | -0.8887039 | 1.925009
78.5076 | 7.4761 | 8.355696 | 6.440144 | -0.8795959 | 1.915552
78.5176 | 7.4693 | 8.342588 | 6.436395 | -0.8732881 | 1.906193
78.5276 | 7.4623 | 8.32958 | 6.432648 | -0.8672796 | 1.896932
78.5376 | 7.4593 | 8.316669 | 6.428903 | -0.8573692 | 1.887766
78.5476 | 7.4526 | 8.303856 | 6.42516 | -0.8512559 | 1.878696
78.5576 | 7.4482 | 8.291138 | 6.421419 | -0.8429385 | 1.86972
78.5676 | 7.4413 | 8.278516 | 6.417679 | -0.8372159 | 1.860837
78.5776 | 7.4402 | 8.265987 | 6.413942 | -0.8257873 | 1.852045
78.5876 | 7.4306 | 8.253552 | 6.410207 | -0.8229516 | 1.843344
78.5976 | 7.4246 | 8.241208 | 6.406475 | -0.8166078 | 1.834733
78.6076 | 7.4209 | 8.228955 | 6.402744 | -0.8080548 | 1.826211
78.6176 | 7.4155 | 8.216792 | 6.399015 | -0.8012919 | 1.817777
78.6276 | 7.4135 | 8.204718 | 6.395289 | -0.7912178 | 1.809429
78.6376 | 7.4112 | 8.192732 | 6.391565 | -0.7815319 | 1.801167
78.6476 | 7.4098 | 8.180833 | 6.387843 | -0.771033 | 1.79299
78.6576 | 7.4065 | 8.16902 | 6.384124 | -0.7625203 | 1.784897
78.6676 | 7.4 | 8.157293 | 6.380407 | -0.7572929 | 1.776886
78.6776 | 7.4002 | 8.14565 | 6.376692 | -0.7454498 | 1.768958
78.6876 | 7.3952 | 8.13409 | 6.372979 | -0.7388905 | 1.761111
78.6976 | 7.3913 | 8.122614 | 6.369269 | -0.7313136 | 1.753344
78.7076 | 7.3935 | 8.111219 | 6.365562 | -0.7177188 | 1.745657
78.7176 | 7.3915 | 8.099905 | 6.361857 | -0.7084048 | 1.738048
78.7276 | 7.3882 | 8.088671 | 6.358154 | -0.700471 | 1.730517
78.7375 | 7.3889 | 8.077627 | 6.354491 | -0.6887275 | 1.723137
78.7475 | 7.3886 | 8.066551 | 6.350793 | -0.6779509 | 1.715758
78.7575 | 7.3918 | 8.055552 | 6.347098 | -0.6637522 | 1.708454
78.7675 | 7.386 | 8.04463 | 6.343406 | -0.6586304 | 1.701224
78.7775 | 7.3831 | 8.033785 | 6.339716 | -0.650685 | 1.694069
78.7875 | 7.386 | 8.023015 | 6.336029 | -0.637015 | 1.686986
78.7975 | 7.385 | 8.01232 | 6.332345 | -0.6273199 | 1.679975
78.8075 | 7.385 | 8.001699 | 6.328663 | -0.6166988 | 1.673036
78.8175 | 7.3844 | 7.991151 | 6.324984 | -0.6067511 | 1.666167
78.8275 | 7.3838 | 7.980676 | 6.321308 | -0.596876 | 1.659368
78.8375 | 7.384 | 7.970273 | 6.317635 | -0.5862728 | 1.652638
78.8475 | 7.3824 | 7.959941 | 6.313964 | -0.5775409 | 1.645977
78.8575 | 7.3819 | 7.94968 | 6.310297 | -0.5677795 | 1.639383
78.8675 | 7.3803 | 7.939488 | 6.306632 | -0.5591881 | 1.632856
78.8775 | 7.3803 | 7.929366 | 6.30297 | -0.549066 | 1.626396
78.8875 | 7.3769 | 7.919312 | 6.299311 | -0.5424125 | 1.620001
78.8975 | 7.376 | 7.909327 | 6.295655 | -0.5333269 | 1.613672
78.9075 | 7.3718 | 7.899409 | 6.292002 | -0.5276086 | 1.607406
78.9175 | 7.3669 | 7.889557 | 6.288353 | -0.5226571 | 1.601205
78.9275 | 7.3644 | 7.879753 | 6.284706 | -0.515353 | 1.595047
78.9375 | 7.3605 | 7.870033 | 6.281062 | -0.5095333 | 1.588971
78.9475 | 7.3569 | 7.860378 | 6.277422 | -0.5034784 | 1.582957
78.9575 | 7.3534 | 7.850788 | 6.273784 | -0.4973879 | 1.577004
78.9675 | 7.346 | 7.841261 | 6.27015 | -0.4952612 | 1.571111
78.9775 | 7.3391 | 7.831798 | 6.266519 | -0.4926977 | 1.565279
78.9875 | 7.3321 | 7.822397 | 6.262891 | -0.4902969 | 1.559506
78.9975 | 7.322 | 7.813058 | 6.259267 | -0.4910582 | 1.553792
79.0075 | 7.3207 | 7.803772 | 6.255645 | -0.4830718 | 1.548126
79.0175 | 7.3152 | 7.794556 | 6.252027 | -0.4793558 | 1.542528
79.0275 | 7.3075 | 7.7854 | 6.248413 | -0.4779002 | 1.536987
79.0375 | 7.3009 | 7.776305 | 6.244802 | -0.4754047 | 1.531503
79.0475 | 7.2942 | 7.767269 | 6.241194 | -0.4730687 | 1.526075
79.0575 | 7.2878 | 7.758292 | 6.23759 | -0.4704917 | 1.520702
79.0675 | 7.2763 | 7.749373 | 6.233989 | -0.4730732 | 1.515385
79.0775 | 7.2673 | 7.740513 | 6.230391 | -0.4732128 | 1.510121
79.0875 | 7.2601 | 7.73171 | 6.226797 | -0.4716098 | 1.504912
79.0975 | 7.2488 | 7.722964 | 6.223207 | -0.474164 | 1.499757
79.1075 | 7.24 | 7.714275 | 6.21962 | -0.4742747 | 1.494654
79.1175 | 7.2301 | 7.705642 | 6.216037 | -0.4755418 | 1.489604
79.1275 | 7.2206 | 7.697064 | 6.212458 | -0.4764643 | 1.484607
79.1375 | 7.2059 | 7.688542 | 6.208882 | -0.4826424 | 1.47966
79.1475 | 7.2025 | 7.680075 | 6.20531 | -0.477575 | 1.474765
79.1575 | 7.1908 | 7.671662 | 6.201741 | -0.4808622 | 1.469921
79.1675 | 7.1778 | 7.663303 | 6.198177 | -0.4855032 | 1.465127
79.1775 | 7.1676 | 7.654998 | 6.194616 | -0.4873978 | 1.460382
79.1875 | 7.1534 | 7.646746 | 6.191059 | -0.4933456 | 1.455687
79.1975 | 7.1414 | 7.638546 | 6.187506 | -0.4971461 | 1.451041
79.2075 | 7.1255 | 7.630399 | 6.183956 | -0.5048989 | 1.446443
79.2175 | 7.1174 | 7.622304 | 6.180411 | -0.5049037 | 1.441893
79.2275 | 7.108 | 7.61426 | 6.176869 | -0.5062599 | 1.437391
79.2375 | 7.0928 | 7.606268 | 6.173331 | -0.5134675 | 1.432936
79.2475 | 7.0822 | 7.598326 | 6.169798 | -0.5161256 | 1.428528
79.2575 | 7.0731 | 7.590434 | 6.166268 | -0.5173343 | 1.424166
79.2675 | 7.0595 | 7.582593 | 6.162743 | -0.523093 | 1.41985
79.2775 | 7.0512 | 7.574801 | 6.159221 | -0.5236013 | 1.41558
79.2875 | 7.0348 | 7.567059 | 6.155704 | -0.532259 | 1.411355
79.2975 | 7.025 | 7.559366 | 6.15219 | -0.5343658 | 1.407175
79.3075 | 7.0167 | 7.551721 | 6.148681 | -0.5350211 | 1.40304
79.3175 | 7.0043 | 7.544125 | 6.145176 | -0.5398247 | 1.398948
79.3274 | 6.9969 | 7.536652 | 6.14171 | -0.539752 | 1.394942
79.3374 | 6.9896 | 7.529151 | 6.138214 | -0.5395508 | 1.390937
79.3474 | 6.9807 | 7.521697 | 6.134722 | -0.5409968 | 1.386975
79.3574 | 6.9709 | 7.51429 | 6.131233 | -0.5433898 | 1.383056
79.3674 | 6.9654 | 7.50693 | 6.12775 | -0.5415296 | 1.37918
79.3774 | 6.9587 | 7.499616 | 6.12427 | -0.5409156 | 1.375345
79.3874 | 6.9483 | 7.492348 | 6.120795 | -0.5440478 | 1.371552
79.3974 | 6.9376 | 7.485126 | 6.117325 | -0.5475258 | 1.367801
79.4074 | 6.9312 | 7.477949 | 6.113859 | -0.5467492 | 1.36409
79.4174 | 6.9276 | 7.470818 | 6.110397 | -0.5432176 | 1.360421
79.4274 | 6.9224 | 7.463731 | 6.10694 | -0.5413311 | 1.356791
79.4374 | 6.9153 | 7.456689 | 6.103487 | -0.5413891 | 1.353202
79.4474 | 6.9076 | 7.449691 | 6.100039 | -0.5420914 | 1.349652
79.4574 | 6.9032 | 7.442738 | 6.096596 | -0.5395379 | 1.346142
79.4674 | 6.8971 | 7.435828 | 6.093157 | -0.538728 | 1.342671
79.4774 | 6.8945 | 7.428962 | 6.089722 | -0.5344616 | 1.339239
79.4874 | 6.8905 | 7.422139 | 6.086293 | -0.5316385 | 1.335846
79.4974 | 6.883 | 7.415358 | 6.082868 | -0.5323584 | 1.332491
79.5074 | 6.8783 | 7.408621 | 6.079448 | -0.530321 | 1.329173
79.5174 | 6.8777 | 7.401926 | 6.076032 | -0.524226 | 1.325894
79.5274 | 6.8708 | 7.395273 | 6.072621 | -0.5244734 | 1.322652
79.5374 | 6.8676 | 7.388663 | 6.069215 | -0.5210626 | 1.319447
79.5474 | 6.8647 | 7.382094 | 6.065814 | -0.5173936 | 1.316279
79.5574 | 6.8597 | 7.375566 | 6.062418 | -0.5158662 | 1.313148
79.5674 | 6.8551 | 7.36908 | 6.059027 | -0.5139799 | 1.310053
79.5774 | 6.8526 | 7.362635 | 6.055641 | -0.5100349 | 1.306994
79.5874 | 6.8502 | 7.35623 | 6.052259 | -0.5060304 | 1.303971
79.5974 | 6.8453 | 7.349867 | 6.048883 | -0.5045667 | 1.300984
79.6074 | 6.8438 | 7.343543 | 6.045511 | -0.4997432 | 1.298032
79.6174 | 6.8405 | 7.33726 | 6.042145 | -0.49676 | 1.295115
79.6274 | 6.8367 | 7.331017 | 6.038783 | -0.4943167 | 1.292233
79.6374 | 6.8337 | 7.324813 | 6.035427 | -0.4911131 | 1.289386
79.6474 | 6.831 | 7.318649 | 6.032076 | -0.4876491 | 1.286573
79.6574 | 6.8255 | 7.312478 | 6.02873 | -0.4869779 | 1.283748
79.6674 | 6.8247 | 7.306392 | 6.025389 | -0.4816922 | 1.281003
79.6774 | 6.8232 | 7.300346 | 6.022053 | -0.4771456 | 1.278292
79.6874 | 6.8178 | 7.294338 | 6.018723 | -0.4765376 | 1.275615
79.6974 | 6.8186 | 7.288368 | 6.015398 | -0.4697683 | 1.272971
79.7074 | 6.8175 | 7.282437 | 6.012078 | -0.4649372 | 1.270359
79.7174 | 6.8141 | 7.276544 | 6.008763 | -0.4624442 | 1.267781
79.7274 | 6.8138 | 7.270689 | 6.005454 | -0.4568894 | 1.265235
79.7374 | 6.8121 | 7.264849 | 6.00215 | -0.4527489 | 1.262699
79.7474 | 6.8069 | 7.259069 | 5.998852 | -0.4521694 | 1.260218
79.7574 | 6.8087 | 7.253327 | 5.995559 | -0.4446274 | 1.257769
79.7674 | 6.8054 | 7.247622 | 5.992271 | -0.4422225 | 1.255352
79.7774 | 6.8114 | 7.241955 | 5.988989 | -0.4305548 | 1.252966
79.7874 | 6.8119 | 7.236324 | 5.985712 | -0.424424 | 1.250612
79.7974 | 6.8113 | 7.23073 | 5.982441 | -0.4194301 | 1.248289
79.8074 | 6.8124 | 7.225173 | 5.979176 | -0.4127727 | 1.245997
79.8174 | 6.8104 | 7.219652 | 5.975916 | -0.4092517 | 1.243736
79.8274 | 6.8151 | 7.214167 | 5.972661 | -0.3990672 | 1.241506
79.8374 | 6.8108 | 7.208719 | 5.969413 | -0.3979186 | 1.239306
79.8474 | 6.8088 | 7.203306 | 5.96617 | -0.3945061 | 1.237136
79.8574 | 6.8129 | 7.197929 | 5.962932 | -0.3850295 | 1.234997
79.8674 | 6.81 | 7.192589 | 5.959701 | -0.3825885 | 1.232888
79.8774 | 6.815 | 7.187283 | 5.956475 | -0.372283 | 1.230808
79.8874 | 6.8165 | 7.182013 | 5.953255 | -0.365513 | 1.228758
79.8974 | 6.8155 | 7.176778 | 5.950041 | -0.3612783 | 1.226737
79.9073 | 6.8172 | 7.17163 | 5.946865 | -0.3544302 | 1.224766
79.9173 | 6.8187 | 7.166465 | 5.943662 | -0.3477652 | 1.222803
79.9273 | 6.8229 | 7.161335 | 5.940465 | -0.338435 | 1.22087
79.9373 | 6.813 | 7.15624 | 5.937275 | -0.3432397 | 1.218965
79.9473 | 6.8148 | 7.151179 | 5.93409 | -0.3363789 | 1.217089
79.9573 | 6.8113 | 7.146153 | 5.930911 | -0.3348527 | 1.215242
79.9673 | 6.8146 | 7.141161 | 5.927738 | -0.3265608 | 1.213423
79.9773 | 6.8155 | 7.136203 | 5.924572 | -0.3207032 | 1.211632
79.9873 | 6.8155 | 7.13128 | 5.921411 | -0.3157795 | 1.209869
79.9973 | 6.8178 | 7.12639 | 5.918256 | -0.3085901 | 1.208134
80.0073 | 6.8182 | 7.121534 | 5.915108 | -0.3033344 | 1.206427
80.0173 | 6.8179 | 7.116713 | 5.911965 | -0.2988125 | 1.204747
80.0273 | 6.82 | 7.111924 | 5.908829 | -0.2919244 | 1.203095
80.0373 | 6.8029 | 7.10717 | 5.905699 | -0.3042698 | 1.201471
80.0473 | 6.8065 | 7.102449 | 5.902575 | -0.2959487 | 1.199873
80.0573 | 6.8017 | 7.097761 | 5.899458 | -0.296061 | 1.198303
80.0673 | 6.8034 | 7.093107 | 5.896347 | -0.2897065 | 1.19676
80.0773 | 6.8053 | 7.088485 | 5.893242 | -0.2831853 | 1.195244
80.0873 | 6.803 | 7.083897 | 5.890143 | -0.280897 | 1.193754
80.0973 | 6.8017 | 7.079342 | 5.887051 | -0.2776419 | 1.192291
80.1073 | 6.7983 | 7.07482 | 5.883965 | -0.2765196 | 1.190854
80.1173 | 6.798 | 7.07033 | 5.880886 | -0.2723301 | 1.189444
80.1273 | 6.7962 | 7.065873 | 5.877813 | -0.2696734 | 1.188061
80.1373 | 6.7792 | 7.061449 | 5.874746 | -0.2822493 | 1.186703
80.1473 | 6.7834 | 7.057058 | 5.871686 | -0.2736578 | 1.185372
80.1573 | 6.7828 | 7.052699 | 5.868633 | -0.2698988 | 1.184066
80.1673 | 6.7834 | 7.048372 | 5.865586 | -0.2649722 | 1.182787
80.1773 | 6.7832 | 7.044078 | 5.862545 | -0.260878 | 1.181533
80.1873 | 6.781 | 7.039816 | 5.859512 | -0.2588162 | 1.180305
80.1973 | 6.7816 | 7.035586 | 5.856484 | -0.2539865 | 1.179102
80.2073 | 6.78 | 7.031389 | 5.853464 | -0.251389 | 1.177925
80.2173 | 6.7809 | 7.027223 | 5.85045 | -0.2463234 | 1.176773
80.2273 | 6.782 | 7.02309 | 5.847443 | -0.2410901 | 1.175647
80.2373 | 6.7783 | 7.018989 | 5.844443 | -0.2406887 | 1.174546
80.2473 | 6.7813 | 7.014919 | 5.841449 | -0.2336193 | 1.17347
80.2573 | 6.7846 | 7.010882 | 5.838462 | -0.2262816 | 1.172419
80.2673 | 6.788 | 7.006876 | 5.835482 | -0.2188759 | 1.171394
80.2773 | 6.7956 | 7.002902 | 5.832509 | -0.2073019 | 1.170393
80.2873 | 6.7992 | 6.99896 | 5.829543 | -0.1997596 | 1.169417
80.2973 | 6.8028 | 6.995049 | 5.826583 | -0.1922492 | 1.168466
80.3073 | 6.8075 | 6.99117 | 5.823631 | -0.1836703 | 1.167539
80.3173 | 6.8131 | 6.987323 | 5.820685 | -0.1742231 | 1.166638
80.3273 | 6.821 | 6.983507 | 5.817747 | -0.1625075 | 1.165761
80.3373 | 6.8271 | 6.979723 | 5.814815 | -0.1526234 | 1.164908
80.3473 | 6.8326 | 6.975971 | 5.811891 | -0.1433709 | 1.16408
80.3573 | 6.8454 | 6.97225 | 5.808973 | -0.12685 | 1.163277
80.3673 | 6.8471 | 6.96856 | 5.806063 | -0.1214604 | 1.162498
80.3773 | 6.8574 | 6.964902 | 5.80316 | -0.1075023 | 1.161743
80.3873 | 6.8658 | 6.961276 | 5.800263 | -0.09547577 | 1.161012
80.3973 | 6.8744 | 6.957681 | 5.797374 | -0.0832806 | 1.160306
80.4073 | 6.8805 | 6.954117 | 5.794492 | -0.0736169 | 1.159624
80.4173 | 6.8946 | 6.950585 | 5.791618 | -0.05598452 | 1.158967
80.4273 | 6.9075 | 6.947084 | 5.78875 | -0.03958353 | 1.158333
80.4373 | 6.92 | 6.943614 | 5.78589 | -0.02361404 | 1.157724
80.4473 | 6.9301 | 6.940176 | 5.783037 | -0.0100758 | 1.157138
80.4573 | 6.942 | 6.936769 | 5.780192 | 0.005230921 | 1.156577
80.4673 | 6.9535 | 6.933394 | 5.777354 | 0.0201064 | 1.15604
80.4773 | 6.9664 | 6.93005 | 5.774523 | 0.03635033 | 1.155527
80.4873 | 6.9884 | 6.926737 | 5.771699 | 0.06166311 | 1.155037
80.4972 | 7.0079 | 6.923489 | 5.768912 | 0.08441134 | 1.154577
80.5072 | 7.0251 | 6.920238 | 5.766103 | 0.1048616 | 1.154136
80.5172 | 7.0515 | 6.91702 | 5.763302 | 0.1344804 | 1.153718
80.5272 | 7.0737 | 6.913832 | 5.760508 | 0.1598677 | 1.153324
80.5372 | 7.0967 | 6.910676 | 5.757722 | 0.1860236 | 1.152955
80.5472 | 7.1228 | 6.907552 | 5.754943 | 0.2152482 | 1.152609
80.5572 | 7.1495 | 6.904459 | 5.752172 | 0.2450412 | 1.152287
80.5672 | 7.1778 | 6.901397 | 5.749408 | 0.2764028 | 1.151989
80.5772 | 7.2024 | 6.898367 | 5.746652 | 0.3040329 | 1.151715
80.5872 | 7.2349 | 6.895369 | 5.743904 | 0.3395314 | 1.151465
80.5972 | 7.2686 | 6.892402 | 5.741163 | 0.3761984 | 1.151238
80.6072 | 7.306 | 6.889466 | 5.738431 | 0.4165339 | 1.151036
80.6172 | 7.3436 | 6.886562 | 5.735705 | 0.4570377 | 1.150857
80.6272 | 7.3852 | 6.88369 | 5.732988 | 0.5015099 | 1.150702
80.6372 | 7.4208 | 6.880849 | 5.730278 | 0.5399506 | 1.150571
80.6472 | 7.4666 | 6.878041 | 5.727576 | 0.5885593 | 1.150465
80.6572 | 7.5068 | 6.875264 | 5.724882 | 0.6315365 | 1.150381
80.6672 | 7.551 | 6.872518 | 5.722196 | 0.6784818 | 1.150322
80.6772 | 7.5954 | 6.869805 | 5.719517 | 0.7255954 | 1.150287
80.6872 | 7.6439 | 6.867123 | 5.716847 | 0.7767771 | 1.150276
80.6972 | 7.6961 | 6.864473 | 5.714184 | 0.8316271 | 1.150289
80.7072 | 7.7469 | 6.861855 | 5.711529 | 0.8850449 | 1.150326
80.7172 | 7.8046 | 6.859269 | 5.708883 | 0.9453309 | 1.150386
80.7272 | 7.859 | 6.856715 | 5.706244 | 1.002285 | 1.150471
80.7372 | 7.9172 | 6.854193 | 5.703613 | 1.063007 | 1.15058
80.7472 | 7.9784 | 6.851703 | 5.70099 | 1.126697 | 1.150713
80.7572 | 8.0346 | 6.849246 | 5.698376 | 1.185354 | 1.15087
80.7672 | 8.1016 | 6.84682 | 5.695769 | 1.25478 | 1.151051
80.7772 | 8.1626 | 6.844427 | 5.693171 | 1.318173 | 1.151256
80.7872 | 8.2246 | 6.842066 | 5.69058 | 1.382534 | 1.151486
80.7972 | 8.2974 | 6.839738 | 5.687998 | 1.457662 | 1.151739
80.8072 | 8.3662 | 6.837442 | 5.685424 | 1.528758 | 1.152017
80.8172 | 8.4421 | 6.835178 | 5.682858 | 1.606922 | 1.15232
80.8272 | 8.5159 | 6.832947 | 5.680301 | 1.682953 | 1.152646
80.8372 | 8.5954 | 6.830748 | 5.677751 | 1.764652 | 1.152997
80.8472 | 8.6724 | 6.828582 | 5.67521 | 1.843818 | 1.153372
80.8572 | 8.7474 | 6.826449 | 5.672677 | 1.920951 | 1.153772
80.8672 | 8.8306 | 6.824349 | 5.670153 | 2.006251 | 1.154196
80.8772 | 8.9134 | 6.822281 | 5.667637 | 2.091119 | 1.154645
80.8872 | 8.987 | 6.820247 | 5.665129 | 2.166753 | 1.155118
80.8972 | 9.0776 | 6.818245 | 5.662629 | 2.259355 | 1.155616
80.9072 | 9.1633 | 6.816277 | 5.660138 | 2.347023 | 1.156138
80.9172 | 9.2481 | 6.814341 | 5.657656 | 2.433759 | 1.156685
80.9272 | 9.3345 | 6.812439 | 5.655182 | 2.522061 | 1.157257
80.9372 | 9.4216 | 6.81057 | 5.652716 | 2.61103 | 1.157854
80.9472 | 9.5047 | 6.808734 | 5.650259 | 2.695966 | 1.158476
80.9572 | 9.5889 | 6.806932 | 5.64781 | 2.781968 | 1.159122
80.9672 | 9.6742 | 6.805163 | 5.64537 | 2.869037 | 1.159793
80.9772 | 9.7556 | 6.803428 | 5.642939 | 2.952172 | 1.16049
80.9872 | 9.8344 | 6.801727 | 5.640516 | 3.032673 | 1.161211
80.9972 | 9.9185 | 6.800059 | 5.638101 | 3.118441 | 1.161958
81.0072 | 9.9969 | 6.798425 | 5.635696 | 3.198475 | 1.16273
81.0172 | 10.0726 | 6.796825 | 5.633298 | 3.275775 | 1.163527
81.0272 | 10.1491 | 6.795259 | 5.63091 | 3.353841 | 1.164349
81.0372 | 10.2188 | 6.793727 | 5.62853 | 3.425073 | 1.165197
81.0472 | 10.2883 | 6.792229 | 5.626159 | 3.496071 | 1.16607
81.0572 | 10.3514 | 6.790766 | 5.623797 | 3.560634 | 1.166969
81.0672 | 10.4217 | 6.789337 | 5.621444 | 3.632363 | 1.167893
81.0771 | 10.4761 | 6.787955 | 5.619123 | 3.688145 | 1.168833
81.0871 | 10.529 | 6.786595 | 5.616787 | 3.742405 | 1.169808
81.0971 | 10.5798 | 6.785269 | 5.61446 | 3.794531 | 1.170809
81.1071 | 10.6313 | 6.783978 | 5.612141 | 3.847322 | 1.171836
81.1171 | 10.6813 | 6.782721 | 5.609832 | 3.898579 | 1.172889
81.1271 | 10.7208 | 6.7815 | 5.607531 | 3.9393 | 1.173968
81.1371 | 10.7575 | 6.780313 | 5.60524 | 3.977187 | 1.175074
81.1471 | 10.7892 | 6.779162 | 5.602957 | 4.010038 | 1.176205
81.1571 | 10.8173 | 6.778046 | 5.600684 | 4.039254 | 1.177363
81.1671 | 10.8477 | 6.776965 | 5.598419 | 4.070735 | 1.178547
81.1771 | 10.8659 | 6.77592 | 5.596163 | 4.08998 | 1.179757
81.1871 | 10.879 | 6.77491 | 5.593916 | 4.10409 | 1.180994
81.1971 | 10.8957 | 6.773936 | 5.591679 | 4.121764 | 1.182258
81.2071 | 10.9024 | 6.772998 | 5.58945 | 4.129402 | 1.183548
81.2171 | 10.9116 | 6.772096 | 5.587231 | 4.139504 | 1.184865
81.2271 | 10.9076 | 6.77123 | 5.58502 | 4.13637 | 1.186209
81.2371 | 10.9015 | 6.770399 | 5.582819 | 4.131101 | 1.18758
81.2471 | 10.8983 | 6.769606 | 5.580627 | 4.128694 | 1.188978
81.2571 | 10.8864 | 6.768848 | 5.578444 | 4.117552 | 1.190404
81.2671 | 10.8685 | 6.768127 | 5.57627 | 4.100373 | 1.191857
81.2771 | 10.8512 | 6.767443 | 5.574106 | 4.083757 | 1.193337
81.2871 | 10.8186 | 6.766795 | 5.571951 | 4.051805 | 1.194845
81.2971 | 10.795 | 6.766184 | 5.569804 | 4.028816 | 1.19638
81.3071 | 10.76 | 6.765611 | 5.567668 | 3.994389 | 1.197943
81.3171 | 10.7314 | 6.765074 | 5.56554 | 3.966326 | 1.199534
81.3271 | 10.6855 | 6.764575 | 5.563422 | 3.920925 | 1.201153
81.3371 | 10.6448 | 6.764113 | 5.561313 | 3.880687 | 1.2028
81.3471 | 10.6 | 6.763689 | 5.559213 | 3.836311 | 1.204476
81.3571 | 10.5487 | 6.763303 | 5.557123 | 3.785397 | 1.20618
81.3671 | 10.4952 | 6.762954 | 5.555043 | 3.732246 | 1.207912
81.3771 | 10.4392 | 6.762644 | 5.552971 | 3.676556 | 1.209673
81.3871 | 10.3826 | 6.762371 | 5.550909 | 3.620229 | 1.211462
81.3971 | 10.321 | 6.762137 | 5.548857 | 3.558863 | 1.213281
81.4071 | 10.261 | 6.761942 | 5.546814 | 3.499058 | 1.215128
81.4171 | 10.1984 | 6.761785 | 5.54478 | 3.436615 | 1.217005
81.4271 | 10.1288 | 6.761667 | 5.542756 | 3.367133 | 1.218911
81.4371 | 10.0632 | 6.761588 | 5.540741 | 3.301612 | 1.220847
81.4471 | 9.9923 | 6.761548 | 5.538736 | 3.230752 | 1.222812
81.4571 | 9.926 | 6.761547 | 5.536741 | 3.164453 | 1.224806
81.4671 | 9.8571 | 6.761586 | 5.534755 | 3.095514 | 1.226831
81.4771 | 9.7867 | 6.761664 | 5.532779 | 3.025036 | 1.228886
81.4871 | 9.718 | 6.761783 | 5.530812 | 2.956217 | 1.230971
81.4971 | 9.6452 | 6.761941 | 5.528855 | 2.883259 | 1.233086
81.5071 | 9.5728 | 6.762139 | 5.526907 | 2.810661 | 1.235232
81.5171 | 9.5051 | 6.762378 | 5.52497 | 2.742722 | 1.237409
81.5271 | 9.4248 | 6.762658 | 5.523042 | 2.662142 | 1.239616
81.5371 | 9.3619 | 6.762978 | 5.521123 | 2.598922 | 1.241855
81.5471 | 9.2948 | 6.763339 | 5.519214 | 2.531461 | 1.244125
81.5571 | 9.2255 | 6.763741 | 5.517316 | 2.461759 | 1.246426
81.5671 | 9.1492 | 6.764185 | 5.515426 | 2.385015 | 1.248759
81.5771 | 9.0826 | 6.76467 | 5.513547 | 2.31793 | 1.251123
81.5871 | 9.0141 | 6.765197 | 5.511677 | 2.248903 | 1.25352
81.5971 | 8.9427 | 6.765766 | 5.509817 | 2.176934 | 1.255949
81.6071 | 8.8744 | 6.766377 | 5.507967 | 2.108023 | 1.25841
81.6171 | 8.8099 | 6.767031 | 5.506127 | 2.042869 | 1.260903
81.6271 | 8.7391 | 6.767727 | 5.504297 | 1.971373 | 1.26343
81.6371 | 8.6768 | 6.768466 | 5.502477 | 1.908334 | 1.265989
81.6471 | 8.6129 | 6.769248 | 5.500666 | 1.843652 | 1.268582
81.6571 | 8.5467 | 6.770073 | 5.498865 | 1.776627 | 1.271208
81.667 | 8.4868 | 6.770934 | 5.497092 | 1.715866 | 1.273841
81.677 | 8.4246 | 6.771846 | 5.495312 | 1.652754 | 1.276534
81.687 | 8.3621 | 6.772802 | 5.493541 | 1.589298 | 1.279261
81.697 | 8.3026 | 6.773802 | 5.49178 | 1.528798 | 1.282023
81.707 | 8.2472 | 6.774847 | 5.490029 | 1.472353 | 1.284819
81.717 | 8.1909 | 6.775937 | 5.488288 | 1.414963 | 1.287649
81.727 | 8.1338 | 6.777072 | 5.486557 | 1.356728 | 1.290515
81.737 | 8.0837 | 6.778252 | 5.484836 | 1.305448 | 1.293416
81.747 | 8.0296 | 6.779477 | 5.483125 | 1.250123 | 1.296352
81.757 | 7.9796 | 6.780748 | 5.481424 | 1.198852 | 1.299324
81.767 | 7.9313 | 6.782066 | 5.479733 | 1.149234 | 1.302333
81.777 | 7.8837 | 6.783429 | 5.478053 | 1.100271 | 1.305377
81.787 | 7.8398 | 6.78484 | 5.476382 | 1.05496 | 1.308458
81.797 | 7.792 | 6.786297 | 5.474722 | 1.005703 | 1.311575
81.807 | 7.7477 | 6.787801 | 5.473071 | 0.9598988 | 1.31473
81.817 | 7.7066 | 6.789353 | 5.471431 | 0.917247 | 1.317922
81.827 | 7.6723 | 6.790953 | 5.469801 | 0.8813475 | 1.321151
81.837 | 7.6328 | 6.7926 | 5.468181 | 0.8401998 | 1.324419
81.847 | 7.5955 | 6.794296 | 5.466572 | 0.8012038 | 1.327724
81.857 | 7.5583 | 6.796041 | 5.464972 | 0.7622592 | 1.331068
81.867 | 7.5264 | 6.797834 | 5.463383 | 0.7285656 | 1.334451
81.877 | 7.4953 | 6.799677 | 5.461804 | 0.6956227 | 1.337873
81.887 | 7.4645 | 6.80157 | 5.460236 | 0.6629303 | 1.341334
81.897 | 7.4339 | 6.803512 | 5.458677 | 0.630388 | 1.344835
81.907 | 7.4059 | 6.805505 | 5.457129 | 0.6003954 | 1.348375
81.917 | 7.3783 | 6.807548 | 5.455591 | 0.5707522 | 1.351956
81.927 | 7.3585 | 6.809643 | 5.454064 | 0.5488574 | 1.355579
81.937 | 7.3318 | 6.811788 | 5.452547 | 0.5200121 | 1.359241
81.947 | 7.3096 | 6.813985 | 5.45104 | 0.4956152 | 1.362945
81.957 | 7.2939 | 6.816234 | 5.449543 | 0.4776664 | 1.36669
81.967 | 7.2722 | 6.818535 | 5.448057 | 0.4536653 | 1.370478
81.977 | 7.2515 | 6.820889 | 5.446581 | 0.4306115 | 1.374307
81.987 | 7.2354 | 6.823295 | 5.445116 | 0.4121048 | 1.378179
81.997 | 7.2191 | 6.825755 | 5.443661 | 0.3933446 | 1.382095
82.007 | 7.2017 | 6.828269 | 5.442216 | 0.3734308 | 1.386053
82.017 | 7.193 | 6.830837 | 5.440782 | 0.362163 | 1.390055
82.027 | 7.1779 | 6.833459 | 5.439358 | 0.3444406 | 1.394101
82.037 | 7.1611 | 6.836137 | 5.437945 | 0.3249633 | 1.398192
82.047 | 7.1549 | 6.838869 | 5.436542 | 0.3160308 | 1.402327
82.057 | 7.1434 | 6.841657 | 5.43515 | 0.3017427 | 1.406507
82.067 | 7.1285 | 6.844501 | 5.433768 | 0.2839986 | 1.410734
82.077 | 7.1197 | 6.847402 | 5.432397 | 0.2722979 | 1.415006
82.087 | 7.1126 | 6.85036 | 5.431036 | 0.2622404 | 1.419324
82.097 | 7.1003 | 6.853374 | 5.429685 | 0.2469256 | 1.423689
82.107 | 7.089 | 6.856447 | 5.428345 | 0.2325532 | 1.428101
82.117 | 7.0819 | 6.859577 | 5.427016 | 0.2223227 | 1.432561
82.127 | 7.0699 | 6.862766 | 5.425697 | 0.2071337 | 1.437069
82.137 | 7.0614 | 6.866014 | 5.424389 | 0.1953857 | 1.441625
82.147 | 7.0562 | 6.869322 | 5.423091 | 0.1868782 | 1.44623
82.157 | 7.0472 | 6.872689 | 5.421804 | 0.174511 | 1.450885
82.167 | 7.0415 | 6.876116 | 5.420528 | 0.1653835 | 1.455589
82.177 | 7.0352 | 6.879605 | 5.419262 | 0.1555952 | 1.460343
82.187 | 7.0255 | 6.883154 | 5.418007 | 0.1423457 | 1.465148
82.197 | 7.0148 | 6.886765 | 5.416762 | 0.1280346 | 1.470003
82.207 | 7.0125 | 6.890439 | 5.415528 | 0.1220613 | 1.474911
82.217 | 7.0094 | 6.894175 | 5.414305 | 0.1152254 | 1.47987
82.227 | 7.0026 | 6.897974 | 5.413092 | 0.1046263 | 1.484882
82.237 | 7.0026 | 6.901836 | 5.41189 | 0.1007637 | 1.489946
82.2469 | 6.998 | 6.905723 | 5.41071 | 0.09227684 | 1.495013
82.2569 | 6.9936 | 6.909714 | 5.409529 | 0.08388626 | 1.500184
82.2669 | 6.9892 | 6.91377 | 5.408359 | 0.07543037 | 1.50541
82.2769 | 6.9844 | 6.917891 | 5.4072 | 0.06650903 | 1.510691
82.2869 | 6.9812 | 6.922079 | 5.406051 | 0.05912144 | 1.516028
82.2969 | 6.9812 | 6.926333 | 5.404913 | 0.05486712 | 1.52142
82.3069 | 6.9761 | 6.930654 | 5.403786 | 0.04544572 | 1.526869
82.3169 | 6.9757 | 6.935044 | 5.402669 | 0.04065648 | 1.532374
82.3269 | 6.9774 | 6.939501 | 5.401563 | 0.03789909 | 1.537938
82.3369 | 6.9783 | 6.944027 | 5.400468 | 0.03427266 | 1.543559
82.3469 | 6.9783 | 6.948623 | 5.399384 | 0.02967705 | 1.549239
82.3569 | 6.9741 | 6.953289 | 5.39831 | 0.02081116 | 1.554979
82.3669 | 6.9798 | 6.958025 | 5.397247 | 0.02177494 | 1.560778
82.3769 | 6.9806 | 6.962833 | 5.396195 | 0.01776749 | 1.566638
82.3869 | 6.9822 | 6.967712 | 5.395154 | 0.01448829 | 1.572558
82.3969 | 6.987 | 6.972663 | 5.394123 | 0.01433678 | 1.57854
82.4069 | 6.9903 | 6.977688 | 5.393103 | 0.01261237 | 1.584584
82.4169 | 6.9941 | 6.982786 | 5.392094 | 0.01131428 | 1.590691
82.4269 | 7.0021 | 6.987958 | 5.391096 | 0.01414206 | 1.596862
82.4369 | 7.0043 | 6.993205 | 5.390109 | 0.011095 | 1.603096
82.4469 | 7.0087 | 6.998527 | 5.389132 | 0.01017257 | 1.609395
82.4569 | 7.0183 | 7.003926 | 5.388167 | 0.01437401 | 1.615759
82.4669 | 7.0282 | 7.009401 | 5.387212 | 0.01879857 | 1.62219
82.4769 | 7.0357 | 7.014954 | 5.386268 | 0.02074589 | 1.628686
82.4869 | 7.0404 | 7.020585 | 5.385335 | 0.019815 | 1.63525
82.4969 | 7.0523 | 7.026295 | 5.384412 | 0.02600537 | 1.641882
82.5069 | 7.0564 | 7.032084 | 5.383501 | 0.02431624 | 1.648583
82.5169 | 7.0664 | 7.037953 | 5.3826 | 0.02844699 | 1.655353
82.5269 | 7.0775 | 7.043903 | 5.38171 | 0.03359682 | 1.662193
82.5369 | 7.0855 | 7.049935 | 5.380831 | 0.03556512 | 1.669103
82.5469 | 7.0992 | 7.056049 | 5.379963 | 0.04315103 | 1.676086
82.5569 | 7.1085 | 7.062246 | 5.379106 | 0.04625391 | 1.68314
82.5669 | 7.1174 | 7.068527 | 5.37826 | 0.04887291 | 1.690267
82.5769 | 7.1253 | 7.074893 | 5.377424 | 0.05040745 | 1.697468
82.5869 | 7.1316 | 7.081343 | 5.3766 | 0.05025658 | 1.704743
82.5969 | 7.1406 | 7.087881 | 5.375786 | 0.05271949 | 1.712094
82.6069 | 7.1479 | 7.094504 | 5.374984 | 0.05339576 | 1.719521
82.6169 | 7.1556 | 7.101216 | 5.374192 | 0.05438421 | 1.727024
82.6269 | 7.1605 | 7.108016 | 5.373411 | 0.05248424 | 1.734605
82.6369 | 7.1682 | 7.114905 | 5.372641 | 0.05329473 | 1.742265
82.6469 | 7.173 | 7.121885 | 5.371882 | 0.05111522 | 1.750003
82.6569 | 7.1786 | 7.128955 | 5.371133 | 0.04964477 | 1.757822
82.6669 | 7.1854 | 7.136118 | 5.370396 | 0.04928244 | 1.765722
82.6769 | 7.1863 | 7.143373 | 5.36967 | 0.04292739 | 1.773703
82.6869 | 7.1799 | 7.150721 | 5.368954 | 0.02917869 | 1.781767
82.6969 | 7.1859 | 7.158164 | 5.368249 | 0.02773559 | 1.789915
82.7069 | 7.1847 | 7.165703 | 5.367556 | 0.01899714 | 1.798147
82.7169 | 7.1817 | 7.173338 | 5.366873 | 0.008362414 | 1.806465
82.7269 | 7.18 | 7.18107 | 5.366201 | -0.00106958 | 1.814868
82.7369 | 7.174 | 7.1889 | 5.36554 | -0.01489968 | 1.823359
82.7469 | 7.1679 | 7.196829 | 5.36489 | -0.02892892 | 1.831939
82.7569 | 7.1619 | 7.204858 | 5.364251 | -0.04295797 | 1.840607
82.7669 | 7.1548 | 7.212988 | 5.363623 | -0.05818814 | 1.849365
82.7769 | 7.1432 | 7.22122 | 5.363006 | -0.07802048 | 1.858215
82.7869 | 7.134 | 7.229556 | 5.3624 | -0.09555562 | 1.867156
82.7969 | 7.1255 | 7.237995 | 5.361804 | -0.1124949 | 1.876191
82.8069 | 7.1144 | 7.246539 | 5.36122 | -0.1321391 | 1.885319
82.8169 | 7.101 | 7.255189 | 5.360646 | -0.1541893 | 1.894543
82.8269 | 7.0879 | 7.263947 | 5.3600836 | -0.1760468 | 1.903863
82.8368 | 7.0794 | 7.272718 | 5.359537 | -0.1933184 | 1.913181
82.8468 | 7.0682 | 7.281692 | 5.358997 | -0.2134921 | 1.922696
82.8568 | 7.0526 | 7.290776 | 5.358467 | -0.2381763 | 1.93231
82.8668 | 7.0381 | 7.299972 | 5.357948 | -0.2618719 | 1.942024
82.8768 | 7.0221 | 7.30928 | 5.35744 | -0.2871802 | 1.951841
82.8868 | 7.0149 | 7.318702 | 5.356942 | -0.303802 | 1.96176
82.8968 | 6.9969 | 7.328239 | 5.356456 | -0.3313388 | 1.971783
82.9068 | 6.9794 | 7.337892 | 5.355981 | -0.3584917 | 1.981911
82.9168 | 6.9621 | 7.347662 | 5.355516 | -0.3855618 | 1.992145
82.9268 | 6.9483 | 7.35755 | 5.355063 | -0.4092505 | 2.002488
82.9368 | 6.9311 | 7.367559 | 5.35462 | -0.4364586 | 2.012938
82.9468 | 6.9146 | 7.377688 | 5.354189 | -0.4630878 | 2.023499
82.9568 | 6.9023 | 7.387939 | 5.353768 | -0.485639 | 2.034171
82.9668 | 6.8841 | 7.398314 | 5.353358 | -0.5142139 | 2.044956
82.9768 | 6.8689 | 7.408813 | 5.352959 | -0.5399134 | 2.055855
82.9868 | 6.8532 | 7.419439 | 5.352571 | -0.5662387 | 2.066868
82.9968 | 6.8349 | 7.430192 | 5.352193 | -0.5952916 | 2.077998
83.0068 | 6.8134 | 7.441073 | 5.351827 | -0.627673 | 2.089246
83.0168 | 6.8034 | 7.452085 | 5.351472 | -0.6486846 | 2.100613
83.0268 | 6.7898 | 7.463227 | 5.351127 | -0.6734275 | 2.1121
83.0368 | 6.7718 | 7.474503 | 5.350793 | -0.7027031 | 2.12371
83.0468 | 6.7558 | 7.485913 | 5.350471 | -0.730113 | 2.135442
83.0568 | 6.7435 | 7.497458 | 5.350159 | -0.7539585 | 2.1473
83.0668 | 6.7275 | 7.509141 | 5.349857 | -0.7816411 | 2.159284
83.0768 | 6.7142 | 7.520962 | 5.349567 | -0.8067621 | 2.171395
83.0868 | 6.6997 | 7.532923 | 5.349288 | -0.8332232 | 2.183635
83.0968 | 6.6888 | 7.545026 | 5.349019 | -0.856226 | 2.196007
83.1068 | 6.6789 | 7.557272 | 5.348761 | -0.8783716 | 2.20851
83.1168 | 6.6689 | 7.569662 | 5.348515 | -0.900762 | 2.221147
83.1268 | 6.6562 | 7.582198 | 5.348278 | -0.9259985 | 2.23392
83.1368 | 6.6466 | 7.594883 | 5.348053 | -0.9482828 | 2.24683
83.1468 | 6.6389 | 7.607716 | 5.347839 | -0.9688162 | 2.259877
83.1568 | 6.628 | 7.620701 | 5.347635 | -0.9927007 | 2.273066
83.1668 | 6.6216 | 7.633838 | 5.347442 | -1.012238 | 2.286396
83.1768 | 6.6116 | 7.647129 | 5.34726 | -1.035529 | 2.299869
83.1868 | 6.6068 | 7.660577 | 5.347089 | -1.053777 | 2.313488
83.1968 | 6.5992 | 7.674182 | 5.346928 | -1.074982 | 2.327254
83.2068 | 6.5978 | 7.687947 | 5.346779 | -1.090147 | 2.341168
83.2168 | 6.594 | 7.701872 | 5.34664 | -1.107872 | 2.355233
83.2268 | 6.5922 | 7.715961 | 5.346511 | -1.123761 | 2.36945
83.2368 | 6.5858 | 7.730214 | 5.346394 | -1.144414 | 2.383821
83.2468 | 6.5868 | 7.744635 | 5.346287 | -1.157835 | 2.398347
83.2568 | 6.5827 | 7.759223 | 5.346191 | -1.176523 | 2.413032
83.2668 | 6.5844 | 7.773982 | 5.346106 | -1.189582 | 2.427876
83.2768 | 6.5835 | 7.788913 | 5.346031 | -1.205413 | 2.442882
83.2868 | 6.5873 | 7.804018 | 5.345967 | -1.216718 | 2.458051
83.2968 | 6.588 | 7.819299 | 5.345914 | -1.231299 | 2.473385
83.3068 | 6.5954 | 7.834758 | 5.345871 | -1.239358 | 2.488887
83.3168 | 6.6007 | 7.850397 | 5.345839 | -1.249697 | 2.504558
83.3268 | 6.6063 | 7.866218 | 5.345818 | -1.259918 | 2.5204
83.3368 | 6.6118 | 7.882224 | 5.345808 | -1.270424 | 2.536416
83.3468 | 6.622 | 7.898415 | 5.345808 | -1.276415 | 2.552607
83.3568 | 6.6265 | 7.914794 | 5.345818 | -1.288294 | 2.568976
83.3668 | 6.6333 | 7.931364 | 5.345839 | -1.298064 | 2.585524
83.3768 | 6.6454 | 7.948126 | 5.345871 | -1.302726 | 2.602255
83.3868 | 6.6535 | 7.965083 | 5.345914 | -1.311583 | 2.619169
83.3968 | 6.6689 | 7.982236 | 5.345967 | -1.313336 | 2.636269
83.4068 | 6.6797 | 7.999589 | 5.34603 | -1.319889 | 2.653558
83.4168 | 6.6928 | 8.017142 | 5.346104 | -1.324342 | 2.671038
83.4267 | 6.7013 | 8.034725 | 5.346188 | -1.333425 | 2.688537
83.4367 | 6.7146 | 8.052686 | 5.346283 | -1.338086 | 2.706403
83.4467 | 6.7298 | 8.070855 | 5.346389 | -1.341055 | 2.724466
83.4567 | 6.7391 | 8.089233 | 5.346505 | -1.350133 | 2.742729
83.4667 | 6.7566 | 8.107825 | 5.346631 | -1.351225 | 2.761194
83.4767 | 6.7721 | 8.126632 | 5.346768 | -1.354532 | 2.779864
83.4867 | 6.7866 | 8.145656 | 5.346916 | -1.359056 | 2.798741
83.4967 | 6.8013 | 8.164901 | 5.347074 | -1.363601 | 2.817827
83.5067 | 6.8179 | 8.184367 | 5.347242 | -1.366467 | 2.837125
83.5167 | 6.8351 | 8.204059 | 5.347421 | -1.368959 | 2.856638
83.5267 | 6.8506 | 8.223978 | 5.34761 | -1.373378 | 2.876368
83.5367 | 6.8639 | 8.244127 | 5.347809 | -1.380227 | 2.896317
83.5467 | 6.8773 | 8.264508 | 5.348019 | -1.387208 | 2.916488
83.5567 | 6.8967 | 8.285124 | 5.348239 | -1.388424 | 2.936885
83.5667 | 6.9101 | 8.305978 | 5.34847 | -1.395878 | 2.957508
83.5767 | 6.9249 | 8.327072 | 5.348711 | -1.402172 | 2.978361
83.5867 | 6.9416 | 8.348409 | 5.348962 | -1.406809 | 2.999447
83.5967 | 6.9568 | 8.369992 | 5.349223 | -1.413192 | 3.020768
83.6067 | 6.966 | 8.391822 | 5.349495 | -1.425822 | 3.042327
83.6167 | 6.9831 | 8.413904 | 5.349777 | -1.430804 | 3.064127
83.6267 | 6.9924 | 8.43624 | 5.350069 | -1.44384 | 3.086171
83.6367 | 6.9984 | 8.458832 | 5.350371 | -1.460432 | 3.10846
83.6467 | 7.0083 | 8.481683 | 5.350684 | -1.473383 | 3.130999
83.6567 | 7.0188 | 8.504796 | 5.351007 | -1.485996 | 3.15379
83.6667 | 7.0255 | 8.528175 | 5.35134 | -1.502675 | 3.176835
83.6767 | 7.0288 | 8.551821 | 5.351683 | -1.523021 | 3.200138
83.6867 | 7.0347 | 8.575737 | 5.352036 | -1.541037 | 3.223701
83.6967 | 7.0397 | 8.599927 | 5.352399 | -1.560227 | 3.247528
83.7067 | 7.0427 | 8.624394 | 5.352772 | -1.581694 | 3.271621
83.7167 | 7.0481 | 8.649139 | 5.353156 | -1.601039 | 3.295984
83.7267 | 7.0488 | 8.674167 | 5.353549 | -1.625367 | 3.320618
83.7367 | 7.0426 | 8.69948 | 5.353953 | -1.65688 | 3.345528
83.7467 | 7.0467 | 8.725081 | 5.354366 | -1.678381 | 3.370715
83.7567 | 7.0443 | 8.750973 | 5.354789 | -1.706673 | 3.396184
83.7667 | 7.0443 | 8.777159 | 5.355223 | -1.732859 | 3.421937
83.7767 | 7.0403 | 8.803642 | 5.355666 | -1.763342 | 3.447976
83.7867 | 7.0427 | 8.830425 | 5.356119 | -1.787725 | 3.474306
83.7967 | 7.0405 | 8.857511 | 5.356582 | -1.817011 | 3.500929
83.8067 | 7.0356 | 8.884903 | 5.357055 | -1.849303 | 3.527848
83.8167 | 7.0338 | 8.912604 | 5.357538 | -1.878804 | 3.555066
83.8267 | 7.0298 | 8.940617 | 5.35803 | -1.910817 | 3.582586
83.8367 | 7.0258 | 8.968945 | 5.358533 | -1.943145 | 3.610412
83.8467 | 7.0249 | 8.997591 | 5.359045 | -1.972691 | 3.638546
83.8567 | 7.023 | 9.026557 | 5.359567 | -2.003557 | 3.666991
83.8667 | 7.0205 | 9.055848 | 5.360099 | -2.035348 | 3.69575
83.8767 | 7.0187 | 9.085466 | 5.36064 | -2.066766 | 3.724826
83.8867 | 7.0177 | 9.115414 | 5.361191 | -2.097714 | 3.754223
83.8967 | 7.0144 | 9.145695 | 5.361752 | -2.131295 | 3.783943
83.9067 | 7.0114 | 9.176311 | 5.362322 | -2.164911 | 3.813989
83.9167 | 7.0095 | 9.207267 | 5.362902 | -2.197767 | 3.844365
83.9267 | 7.0021 | 9.238564 | 5.363491 | -2.236464 | 3.875072
83.9367 | 7.0045 | 9.270206 | 5.36409 | -2.265706 | 3.906116
83.9467 | 7.0092 | 9.302195 | 5.364699 | -2.292995 | 3.937496
83.9567 | 7.0038 | 9.334535 | 5.365317 | -2.330735 | 3.969218
83.9667 | 7.0011 | 9.367228 | 5.365944 | -2.366128 | 4.001283
83.9767 | 7.0049 | 9.400277 | 5.366581 | -2.395377 | 4.033695
83.9867 | 7.0079 | 9.433684 | 5.367228 | -2.425784 | 4.066456
83.9967 | 7.0071 | 9.467453 | 5.367884 | -2.460353 | 4.099569
84.0066 | 7.0093 | 9.50125 | 5.368542 | -2.49195 | 4.132709
84.0166 | 7.0098 | 9.535746 | 5.369216 | -2.525946 | 4.16653
84.0266 | 7.0209 | 9.570612 | 5.3699 | -2.549712 | 4.200712
84.0366 | 7.0197 | 9.605849 | 5.370593 | -2.586149 | 4.235256
84.0466 | 7.0227 | 9.641459 | 5.371295 | -2.618759 | 4.270164
84.0566 | 7.0347 | 9.677446 | 5.372007 | -2.642746 | 4.30544
84.0666 | 7.0508 | 9.713812 | 5.372727 | -2.663012 | 4.341085
84.0766 | 7.0596 | 9.750559 | 5.373457 | -2.690959 | 4.377102
84.0866 | 7.0662 | 9.787689 | 5.374196 | -2.721489 | 4.413493
84.0966 | 7.0811 | 9.825204 | 5.374944 | -2.744104 | 4.450261
84.1066 | 7.0881 | 9.863107 | 5.375701 | -2.775007 | 4.487406
84.1166 | 7.1075 | 9.901398 | 5.376467 | -2.793898 | 4.524931
84.1266 | 7.1237 | 9.94008 | 5.377242 | -2.81638 | 4.562838
84.1366 | 7.139 | 9.979155 | 5.378026 | -2.840155 | 4.601129
84.1466 | 7.16 | 10.01862 | 5.378819 | -2.858623 | 4.639804
84.1566 | 7.1785 | 10.05849 | 5.379621 | -2.879987 | 4.678866
84.1666 | 7.1936 | 10.09875 | 5.380432 | -2.905148 | 4.718316
84.1766 | 7.2128 | 10.13941 | 5.381252 | -2.926607 | 4.758155
84.1866 | 7.2354 | 10.18046 | 5.38208 | -2.945064 | 4.798384
84.1966 | 7.2559 | 10.22192 | 5.382917 | -2.966021 | 4.839004
84.2066 | 7.276 | 10.26378 | 5.383763 | -2.987779 | 4.880016
84.2166 | 7.2986 | 10.30604 | 5.384618 | -3.007438 | 4.921421
84.2266 | 7.3223 | 10.3487 | 5.385481 | -3.026399 | 4.963217
84.2366 | 7.3489 | 10.39176 | 5.386353 | -3.042861 | 5.005408
84.2466 | 7.3745 | 10.43522 | 5.387234 | -3.060725 | 5.047991
84.2566 | 7.3993 | 10.47909 | 5.388123 | -3.079791 | 5.090968
84.2666 | 7.4311 | 10.52336 | 5.389021 | -3.092259 | 5.134338
84.2766 | 7.4611 | 10.56803 | 5.389927 | -3.106927 | 5.1781
84.2866 | 7.4864 | 10.6131 | 5.390842 | -3.126696 | 5.222254
84.2966 | 7.5195 | 10.65856 | 5.391765 | -3.139064 | 5.266799
84.3066 | 7.5544 | 10.70443 | 5.392696 | -3.15003 | 5.311734
84.3166 | 7.5882 | 10.75069 | 5.393636 | -3.162493 | 5.357056
84.3266 | 7.6263 | 10.79735 | 5.394584 | -3.171051 | 5.402766
84.3366 | 7.6612 | 10.8444 | 5.395541 | -3.183202 | 5.448861
84.3466 | 7.7066 | 10.89184 | 5.396505 | -3.185244 | 5.495338
84.3566 | 7.7478 | 10.93967 | 5.397478 | -3.191875 | 5.542196
84.3666 | 7.7877 | 10.98789 | 5.398459 | -3.200191 | 5.589431
84.3766 | 7.8328 | 11.03649 | 5.399449 | -3.203691 | 5.637042
84.3866 | 7.8805 | 11.08547 | 5.400446 | -3.20497 | 5.685025
84.3966 | 7.9279 | 11.13483 | 5.401451 | -3.206926 | 5.733375
84.4066 | 7.9728 | 11.18455 | 5.402464 | -3.211755 | 5.78209
84.4166 | 8.0221 | 11.23465 | 5.403486 | -3.212551 | 5.831165
84.4266 | 8.0745 | 11.28511 | 5.404515 | -3.210611 | 5.880596
84.4366 | 8.1332 | 11.33593 | 5.405552 | -3.20273 | 5.930378
84.4466 | 8.1815 | 11.3871 | 5.406597 | -3.205604 | 5.980507
84.4566 | 8.2389 | 11.43862 | 5.40765 | -3.199725 | 6.030975
84.4666 | 8.2964 | 11.49049 | 5.40871 | -3.194089 | 6.081779
84.4766 | 8.3515 | 11.54269 | 5.409778 | -3.191189 | 6.132911
84.4866 | 8.4114 | 11.59522 | 5.410854 | -3.18382 | 6.184366
84.4966 | 8.475 | 11.64807 | 5.411938 | -3.173074 | 6.236136
84.5066 | 8.5338 | 11.70124 | 5.413029 | -3.167443 | 6.288214
84.5166 | 8.5997 | 11.75472 | 5.414128 | -3.155021 | 6.340593
84.5266 | 8.6702 | 11.8085 | 5.415234 | -3.138299 | 6.393265
84.5366 | 8.7359 | 11.86257 | 5.416347 | -3.126669 | 6.446222
84.5466 | 8.8088 | 11.91692 | 5.417468 | -3.108122 | 6.499454
84.5566 | 8.8727 | 11.97155 | 5.418597 | -3.098851 | 6.552954
84.5666 | 8.9452 | 12.02644 | 5.419732 | -3.081243 | 6.606711
84.5766 | 9.0192 | 12.08159 | 5.420875 | -3.062391 | 6.660715
84.5866 | 9.0998 | 12.13698 | 5.422026 | -3.037182 | 6.714957
84.5965 | 9.1719 | 12.19205 | 5.423171 | -3.020149 | 6.768878
84.6065 | 9.254 | 12.2479 | 5.424336 | -2.993896 | 6.82356
84.6165 | 9.3349 | 12.30396 | 5.425507 | -2.969056 | 6.878448
84.6265 | 9.4197 | 12.36022 | 5.426686 | -2.940515 | 6.933529
84.6365 | 9.5044 | 12.41666 | 5.427871 | -2.912263 | 6.988791
84.6465 | 9.5837 | 12.47329 | 5.429064 | -2.889587 | 7.044223
84.6565 | 9.6767 | 12.53007 | 5.430263 | -2.853373 | 7.09981
84.6665 | 9.7636 | 12.58701 | 5.43147 | -2.823409 | 7.15554
84.6765 | 9.8579 | 12.64408 | 5.432683 | -2.786183 | 7.2114
84.6865 | 9.9488 | 12.70128 | 5.433903 | -2.752478 | 7.267376
84.6965 | 10.0501 | 12.75858 | 5.435129 | -2.708482 | 7.323453
84.7065 | 10.1429 | 12.81598 | 5.436362 | -2.67308 | 7.379618
84.7165 | 10.2435 | 12.87346 | 5.437602 | -2.629958 | 7.435856
84.7265 | 10.3516 | 12.931 | 5.438848 | -2.5794 | 7.492151
84.7365 | 10.4529 | 12.98859 | 5.440101 | -2.535691 | 7.54849
84.7465 | 10.5591 | 13.04622 | 5.44136 | -2.487116 | 7.604855
84.7565 | 10.6645 | 13.10386 | 5.442626 | -2.439358 | 7.661232
84.7665 | 10.7723 | 13.1615 | 5.443898 | -2.389202 | 7.717604
84.7765 | 10.8871 | 13.21913 | 5.445176 | -2.332032 | 7.773956
84.7865 | 10.9972 | 13.27673 | 5.446461 | -2.279531 | 7.83027
84.7965 | 11.1099 | 13.33428 | 5.447752 | -2.224383 | 7.886531
84.8065 | 11.2235 | 13.39177 | 5.449049 | -2.168271 | 7.942723
84.8165 | 11.338 | 13.44918 | 5.450352 | -2.111178 | 7.998827
84.8265 | 11.4479 | 13.50649 | 5.45166 | -2.058587 | 8.054826
84.8365 | 11.5671 | 13.56368 | 5.452975 | -1.996581 | 8.110706
84.8465 | 11.671 | 13.62074 | 5.454296 | -1.949744 | 8.166447
84.8565 | 11.7866 | 13.67766 | 5.455623 | -1.891056 | 8.222033
84.8665 | 11.8908 | 13.7344 | 5.456955 | -1.843603 | 8.277447
84.8765 | 12.0031 | 13.79097 | 5.458294 | -1.787866 | 8.332672
84.8865 | 12.1063 | 13.84733 | 5.459638 | -1.741028 | 8.387691
84.8965 | 12.2123 | 13.90347 | 5.460987 | -1.691172 | 8.442485
84.9065 | 12.3139 | 13.95938 | 5.462342 | -1.645482 | 8.49704
84.9165 | 12.4125 | 14.01504 | 5.463703 | -1.602539 | 8.551336
84.9265 | 12.5098 | 14.07043 | 5.465069 | -1.560627 | 8.605358
84.9365 | 12.595 | 14.12553 | 5.46644 | -1.53053 | 8.65909
84.9465 | 12.6726 | 14.18033 | 5.467817 | -1.507731 | 8.712514
84.9565 | 12.7658 | 14.23481 | 5.469199 | -1.469013 | 8.765613
84.9665 | 12.8374 | 14.28896 | 5.470587 | -1.45156 | 8.818373
84.9765 | 12.9109 | 14.34276 | 5.471979 | -1.431856 | 8.870776
84.9865 | 12.9857 | 14.39619 | 5.473377 | -1.410486 | 8.922809
84.9965 | 13.0518 | 14.44923 | 5.474779 | -1.397433 | 8.974453
85.0065 | 13.1117 | 14.50188 | 5.476187 | -1.390183 | 9.025695
85.0165 | 13.1538 | 14.55412 | 5.4776 | -1.400319 | 9.07652
85.0265 | 13.2009 | 14.60593 | 5.479017 | -1.405029 | 9.126912
85.0365 | 13.2434 | 14.6573 | 5.480439 | -1.413897 | 9.176858
85.0465 | 13.2829 | 14.70821 | 5.481866 | -1.42531 | 9.226344
85.0565 | 13.3103 | 14.75865 | 5.483298 | -1.448352 | 9.275355
85.0665 | 13.3377 | 14.80861 | 5.484734 | -1.470913 | 9.323879
85.0765 | 13.3618 | 14.85808 | 5.486175 | -1.496277 | 9.371903
85.0865 | 13.3733 | 14.90703 | 5.48762 | -1.533732 | 9.419413
85.0965 | 13.3733 | 14.95547 | 5.489069 | -1.582167 | 9.466397
85.1065 | 13.3723 | 15.00337 | 5.490523 | -1.631068 | 9.512844
85.1165 | 13.3649 | 15.05072 | 5.491981 | -1.685824 | 9.558743
85.1265 | 13.3595 | 15.09752 | 5.493444 | -1.738024 | 9.604081
85.1365 | 13.3378 | 15.14376 | 5.49491 | -1.805958 | 9.648847
85.1465 | 13.3127 | 15.18941 | 5.496381 | -1.876714 | 9.693033
85.1565 | 13.2907 | 15.23448 | 5.497856 | -1.943782 | 9.736626
85.1665 | 13.2527 | 15.27895 | 5.499334 | -2.026253 | 9.779618
85.1764 | 13.2044 | 15.32236 | 5.500802 | -2.117964 | 9.821562
85.1864 | 13.1618 | 15.36562 | 5.502288 | -2.203817 | 9.863329
85.1964 | 13.1135 | 15.40825 | 5.503778 | -2.294746 | 9.904468
85.2064 | 13.0588 | 15.45024 | 5.505272 | -2.391441 | 9.944969
85.2164 | 12.9939 | 15.49159 | 5.506769 | -2.497693 | 9.984824
85.2264 | 12.9282 | 15.5323 | 5.50827 | -2.604095 | 10.02403
85.2364 | 12.8629 | 15.57234 | 5.509774 | -2.709439 | 10.06257
85.2464 | 12.7849 | 15.61172 | 5.511282 | -2.826818 | 10.10044
85.2564 | 12.6996 | 15.65042 | 5.512793 | -2.950824 | 10.13763
85.2664 | 12.6292 | 15.68845 | 5.514307 | -3.059251 | 10.17414
85.2764 | 12.5324 | 15.72579 | 5.515824 | -3.19339 | 10.20997
85.2864 | 12.4497 | 15.76244 | 5.517345 | -3.312735 | 10.24509
85.2964 | 12.3473 | 15.79838 | 5.518868 | -3.45108 | 10.27951
85.3064 | 12.2498 | 15.83362 | 5.520395 | -3.583819 | 10.31322
85.3164 | 12.1511 | 15.86814 | 5.521924 | -3.717043 | 10.34622
85.3264 | 12.0398 | 15.90195 | 5.523456 | -3.862148 | 10.37849
85.3364 | 11.9463 | 15.93503 | 5.524991 | -3.988727 | 10.41004
85.3464 | 11.8384 | 15.96737 | 5.526529 | -4.128974 | 10.44085
85.3564 | 11.7282 | 15.99898 | 5.528069 | -4.270783 | 10.47091
85.3664 | 11.6046 | 16.02985 | 5.529611 | -4.425247 | 10.50024
85.3764 | 11.4896 | 16.05996 | 5.531156 | -4.570359 | 10.5288
85.3864 | 11.3751 | 16.08931 | 5.532704 | -4.714214 | 10.55661
85.3964 | 11.2576 | 16.1179 | 5.534254 | -4.860304 | 10.58365
85.4064 | 11.1372 | 16.14573 | 5.535805 | -5.008526 | 10.60992
85.4164 | 11.0127 | 16.17277 | 5.537359 | -5.16007 | 10.63541
85.4264 | 10.9033 | 16.19903 | 5.538915 | -5.295731 | 10.66012
85.4364 | 10.7789 | 16.2245 | 5.540473 | -5.445602 | 10.68403
85.4464 | 10.6503 | 16.24917 | 5.542033 | -5.598874 | 10.70714
85.4564 | 10.531 | 16.27304 | 5.543595 | -5.742043 | 10.72945
85.4664 | 10.4102 | 16.2961 | 5.545158 | -5.8859 | 10.75094
85.4764 | 10.2926 | 16.31834 | 5.546723 | -6.025738 | 10.77161
85.4864 | 10.176 | 16.33975 | 5.54829 | -6.163749 | 10.79146
85.4964 | 10.0705 | 16.36033 | 5.549858 | -6.289826 | 10.81047
85.5064 | 9.9555 | 16.38006 | 5.551428 | -6.42456 | 10.82863
85.5164 | 9.8393 | 16.39894 | 5.552998 | -6.559644 | 10.84595
85.5264 | 9.722 | 16.41697 | 5.55457 | -6.694969 | 10.8624
85.5364 | 9.6187 | 16.43413 | 5.556143 | -6.815426 | 10.87798
85.5464 | 9.515 | 16.45041 | 5.557718 | -6.935407 | 10.89269
85.5564 | 9.4204 | 16.46581 | 5.559293 | -7.045405 | 10.90651
85.5664 | 9.3143 | 16.48031 | 5.560869 | -7.166008 | 10.91944
85.5764 | 9.2204 | 16.49391 | 5.562446 | -7.273508 | 10.93146
85.5864 | 9.1187 | 16.5066 | 5.564024 | -7.387896 | 10.94257
85.5964 | 9.0222 | 16.51836 | 5.565602 | -7.496163 | 10.95276
85.6064 | 8.9358 | 16.5292 | 5.567181 | -7.593399 | 10.96202
85.6164 | 8.8433 | 16.5391 | 5.56876 | -7.695796 | 10.97034
85.6264 | 8.7582 | 16.54804 | 5.57034 | -7.789843 | 10.9777
85.6364 | 8.6665 | 16.55603 | 5.571919 | -7.889531 | 10.98411
85.6464 | 8.5848 | 16.56305 | 5.5735 | -7.97825 | 10.98955
85.6564 | 8.51 | 16.56909 | 5.57508 | -8.059092 | 10.99401
85.6664 | 8.4336 | 16.57415 | 5.57666 | -8.140546 | 10.99749
85.6764 | 8.348 | 16.5782 | 5.57824 | -8.230203 | 10.99996
85.6864 | 8.2778 | 16.58125 | 5.57982 | -8.303455 | 11.00143
85.6964 | 8.1967 | 16.58329 | 5.5814 | -8.386592 | 11.00189
85.7064 | 8.13 | 16.58431 | 5.58298 | -8.454305 | 11.00133
85.7164 | 8.0643 | 16.58429 | 5.584559 | -8.519987 | 10.99973
85.7264 | 7.9947 | 16.58323 | 5.586137 | -8.588528 | 10.99709
85.7364 | 7.9313 | 16.58112 | 5.587715 | -8.64982 | 10.99341
85.7464 | 7.864 | 16.57796 | 5.589292 | -8.713956 | 10.98866
85.7564 | 7.7998 | 16.57373 | 5.590868 | -8.773929 | 10.98286
85.7663 | 7.7412 | 16.56849 | 5.592428 | -8.827287 | 10.97606
85.7763 | 7.6839 | 16.56212 | 5.594003 | -8.878223 | 10.96812
85.7863 | 7.6316 | 16.55467 | 5.595576 | -8.923075 | 10.9591
85.7963 | 7.5771 | 16.54614 | 5.597148 | -8.969038 | 10.94899
85.8063 | 7.5242 | 16.53651 | 5.598719 | -9.012308 | 10.93779
85.8163 | 7.4754 | 16.52578 | 5.600288 | -9.050379 | 10.92549
85.8263 | 7.4287 | 16.51395 | 5.601857 | -9.085249 | 10.91209
85.8363 | 7.3784 | 16.50101 | 5.603423 | -9.122612 | 10.89759
85.8463 | 7.3393 | 16.48697 | 5.604988 | -9.147667 | 10.88198
85.8563 | 7.2996 | 16.47181 | 5.606551 | -9.172213 | 10.86526
85.8663 | 7.2567 | 16.45555 | 5.608112 | -9.198847 | 10.84744
85.8763 | 7.2208 | 16.43817 | 5.609671 | -9.217369 | 10.8285
85.8863 | 7.1834 | 16.41968 | 5.611228 | -9.236279 | 10.80845
85.8963 | 7.1458 | 16.40008 | 5.612783 | -9.254279 | 10.7873
85.9063 | 7.1138 | 16.37937 | 5.614336 | -9.265569 | 10.76503
85.9163 | 7.0772 | 16.35755 | 5.615886 | -9.280353 | 10.74167
85.9263 | 7.0477 | 16.33463 | 5.617434 | -9.286933 | 10.7172
85.9363 | 7.019 | 16.31061 | 5.618979 | -9.291615 | 10.69164
85.9463 | 6.9908 | 16.2855 | 5.620522 | -9.294701 | 10.66498
85.9563 | 6.9597 | 16.2593 | 5.622062 | -9.2996 | 10.63724
85.9663 | 6.9306 | 16.23202 | 5.623599 | -9.301416 | 10.60842
85.9763 | 6.9035 | 16.20366 | 5.625133 | -9.300158 | 10.57853
85.9863 | 6.8766 | 16.17423 | 5.626664 | -9.297635 | 10.54757
85.9963 | 6.8529 | 16.14375 | 5.628191 | -9.290854 | 10.51556
86.0063 | 6.8221 | 16.11223 | 5.629716 | -9.290126 | 10.48251
86.0163 | 6.7988 | 16.07966 | 5.631237 | -9.280862 | 10.44843
86.0263 | 6.7782 | 16.04607 | 5.632754 | -9.267873 | 10.41332
86.0363 | 6.7552 | 16.01147 | 5.634268 | -9.256273 | 10.37721
86.0463 | 6.7354 | 15.97587 | 5.635778 | -9.240473 | 10.34009
86.0563 | 6.7078 | 15.93929 | 5.637284 | -9.231488 | 10.302
86.0663 | 6.6899 | 15.90173 | 5.638786 | -9.211833 | 10.26295
86.0763 | 6.6694 | 15.86322 | 5.640284 | -9.193823 | 10.22294
86.0863 | 6.6547 | 15.82377 | 5.641778 | -9.169075 | 10.182
86.0963 | 6.6403 | 15.7834 | 5.643268 | -9.143105 | 10.14014
86.1063 | 6.6184 | 15.74213 | 5.644753 | -9.12373 | 10.09738
86.1163 | 6.6032 | 15.69997 | 5.646234 | -9.09677 | 10.05374
86.1263 | 6.5782 | 15.65694 | 5.64771 | -9.078742 | 10.00923
86.1363 | 6.5704 | 15.61307 | 5.649182 | -9.042667 | 9.963885
86.1463 | 6.555 | 15.56836 | 5.650648 | -9.013364 | 9.917715
86.1563 | 6.5401 | 15.52285 | 5.65211 | -8.982753 | 9.870743
86.1663 | 6.5315 | 15.47656 | 5.653567 | -8.945056 | 9.822989
86.1763 | 6.5169 | 15.42949 | 5.655018 | -8.912594 | 9.774476
86.1863 | 6.5026 | 15.38169 | 5.656464 | -8.879089 | 9.725225
86.1963 | 6.491 | 15.33316 | 5.657905 | -8.842163 | 9.675259
86.2063 | 6.4725 | 15.28394 | 5.65934 | -8.81144 | 9.6246
86.2163 | 6.4673 | 15.23404 | 5.660769 | -8.766741 | 9.573271
86.2263 | 6.4593 | 15.18349 | 5.662193 | -8.72419 | 9.521297
86.2363 | 6.4559 | 15.13231 | 5.663611 | -8.676411 | 9.4687
86.2463 | 6.4459 | 15.08053 | 5.665023 | -8.634627 | 9.415504
86.2563 | 6.4382 | 15.02816 | 5.666428 | -8.589963 | 9.361735
86.2663 | 6.4345 | 14.97524 | 5.667828 | -8.540742 | 9.307414
86.2763 | 6.4267 | 14.92179 | 5.669221 | -8.495089 | 9.252568
86.2863 | 6.4172 | 14.86783 | 5.670607 | -8.450629 | 9.197221
86.2963 | 6.4161 | 14.81338 | 5.671987 | -8.397284 | 9.141397
86.3063 | 6.4139 | 14.75848 | 5.673361 | -8.344581 | 9.08512
86.3163 | 6.4086 | 14.70314 | 5.674727 | -8.294542 | 9.028415
86.3263 | 6.4083 | 14.64739 | 5.676086 | -8.239093 | 8.971307
86.3363 | 6.4051 | 14.59126 | 5.677439 | -8.186159 | 8.91382
86.3462 | 6.4117 | 14.53531 | 5.67877 | -8.123615 | 8.856545
86.3562 | 6.4026 | 14.47848 | 5.680108 | -8.075883 | 8.798375
86.3662 | 6.4013 | 14.42134 | 5.681438 | -8.020038 | 8.739899
86.3762 | 6.4051 | 14.3639 | 5.682761 | -7.958801 | 8.68114
86.3862 | 6.41 | 14.3062 | 5.684076 | -7.896197 | 8.622121
86.3962 | 6.4145 | 14.24825 | 5.685383 | -7.83375 | 8.562867
86.4062 | 6.4196 | 14.19008 | 5.686682 | -7.770482 | 8.503399
86.4162 | 6.4241 | 14.13172 | 5.687973 | -7.707616 | 8.443742
86.4262 | 6.4263 | 14.07317 | 5.689256 | -7.646873 | 8.383917
86.4362 | 6.4363 | 14.01448 | 5.69053 | -7.578178 | 8.323947
86.4462 | 6.4447 | 13.95565 | 5.691796 | -7.51095 | 8.263854
86.4562 | 6.451 | 13.89671 | 5.693054 | -7.445711 | 8.203658
86.4662 | 6.4565 | 13.83768 | 5.694302 | -7.381183 | 8.143381
86.4762 | 6.4757 | 13.77859 | 5.695542 | -7.302886 | 8.083044
86.4862 | 6.488 | 13.71944 | 5.696772 | -7.23144 | 8.022668
86.4962 | 6.4928 | 13.66026 | 5.697994 | -7.167465 | 7.962271
86.5062 | 6.5014 | 13.60108 | 5.699206 | -7.099679 | 7.901873
86.5162 | 6.5183 | 13.5419 | 5.700409 | -7.023602 | 7.841494
86.5262 | 6.53 | 13.48275 | 5.701602 | -6.952754 | 7.781152
86.5362 | 6.543 | 13.42365 | 5.702785 | -6.88065 | 7.720865
86.5462 | 6.5522 | 13.36461 | 5.703959 | -6.81241 | 7.660651
86.5562 | 6.5601 | 13.30565 | 5.705122 | -6.745549 | 7.600526
86.5662 | 6.5694 | 13.24678 | 5.706276 | -6.677384 | 7.540508
86.5762 | 6.5823 | 13.18803 | 5.707419 | -6.605732 | 7.480613
86.5862 | 6.5856 | 13.12941 | 5.708552 | -6.543808 | 7.420856
86.5962 | 6.5942 | 13.07093 | 5.709675 | -6.476726 | 7.361252
86.6062 | 6.6032 | 13.0126 | 5.710786 | -6.409402 | 7.301816
86.6162 | 6.6085 | 12.95445 | 5.711887 | -6.34595 | 7.242563
86.6262 | 6.6112 | 12.89648 | 5.712977 | -6.285282 | 7.183505
86.6362 | 6.6125 | 12.83871 | 5.714056 | -6.226214 | 7.124658
86.6462 | 6.6153 | 12.78116 | 5.715124 | -6.165856 | 7.066032
86.6562 | 6.6109 | 12.72382 | 5.71618 | -6.11292 | 7.00764
86.6662 | 6.6187 | 12.66672 | 5.717225 | -6.04802 | 6.949495
86.6762 | 6.6154 | 12.60986 | 5.718258 | -5.994464 | 6.891606
86.6862 | 6.6212 | 12.55327 | 5.71928 | -5.932066 | 6.833986
86.6962 | 6.6059 | 12.49693 | 5.720289 | -5.891034 | 6.776645
86.7062 | 6.6115 | 12.44088 | 5.721287 | -5.829379 | 6.719592
86.7162 | 6.6158 | 12.38511 | 5.722272 | -5.769309 | 6.662837
86.7262 | 6.6092 | 12.32963 | 5.723244 | -5.720433 | 6.606389
86.7362 | 6.6106 | 12.27446 | 5.724205 | -5.663861 | 6.550257
86.7462 | 6.6179 | 12.2196 | 5.725152 | -5.6017 | 6.494448
86.7562 | 6.6133 | 12.16506 | 5.726087 | -5.551757 | 6.43897
86.7662 | 6.6124 | 12.11084 | 5.727009 | -5.498439 | 6.38383
86.7762 | 6.6177 | 12.05695 | 5.727917 | -5.439254 | 6.329037
86.7862 | 6.6245 | 12.00341 | 5.728813 | -5.378908 | 6.274595
86.7962 | 6.6293 | 11.95021 | 5.729695 | -5.320906 | 6.220511
86.8062 | 6.629 | 11.89735 | 5.730563 | -5.268355 | 6.166791
86.8162 | 6.636 | 11.84486 | 5.731418 | -5.208859 | 6.113441
86.8262 | 6.6455 | 11.79272 | 5.732259 | -5.147223 | 6.060464
86.8362 | 6.6564 | 11.74095 | 5.733085 | -5.084552 | 6.007867
86.8462 | 6.6577 | 11.68955 | 5.733898 | -5.03185 | 5.955652
86.8562 | 6.6669 | 11.63852 | 5.734696 | -4.971621 | 5.903824
86.8662 | 6.67 | 11.58787 | 5.73548 | -4.917868 | 5.852388
86.8762 | 6.6699 | 11.53759 | 5.736249 | -4.867693 | 5.801344
86.8862 | 6.6837 | 11.4877 | 5.737003 | -4.804002 | 5.750699
86.8962 | 6.6917 | 11.4382 | 5.737743 | -4.746495 | 5.700452
86.9062 | 6.696 | 11.38907 | 5.738467 | -4.693075 | 5.650608
86.9162 | 6.6968 | 11.34034 | 5.739176 | -4.643545 | 5.601169
86.9262 | 6.6987 | 11.292 | 5.739869 | -4.593305 | 5.552136
86.9361 | 6.7016 | 11.24454 | 5.74054 | -4.542936 | 5.503996
86.9461 | 6.7013 | 11.19698 | 5.741203 | -4.495678 | 5.455775
86.9561 | 6.7032 | 11.14981 | 5.741849 | -4.446615 | 5.407966
86.9661 | 6.7056 | 11.10305 | 5.742479 | -4.397446 | 5.360567
86.9761 | 6.7079 | 11.05667 | 5.743093 | -4.348774 | 5.313581
86.9861 | 6.7079 | 11.0107 | 5.743691 | -4.302798 | 5.267007
86.9961 | 6.7083 | 10.96512 | 5.744272 | -4.256818 | 5.220846
87.0061 | 6.7172 | 10.91993 | 5.744836 | -4.202734 | 5.175098
87.0161 | 6.7088 | 10.87515 | 5.745384 | -4.166346 | 5.129763
87.0261 | 6.7053 | 10.83075 | 5.745914 | -4.125454 | 5.08484
87.0361 | 6.7011 | 10.78676 | 5.746427 | -4.085656 | 5.040329
87.0461 | 6.7104 | 10.74315 | 5.746923 | -4.032753 | 4.99623
87.0561 | 6.7168 | 10.69994 | 5.747401 | -3.983142 | 4.952541
87.0661 | 6.7126 | 10.65712 | 5.747861 | -3.944524 | 4.909262
87.0761 | 6.7122 | 10.6147 | 5.748304 | -3.902496 | 4.866392
87.0861 | 6.7152 | 10.57266 | 5.748728 | -3.857458 | 4.823929
87.0961 | 6.7174 | 10.53101 | 5.749135 | -3.813607 | 4.781873
87.1061 | 6.7061 | 10.48974 | 5.749522 | -3.783643 | 4.740221
87.1161 | 6.7105 | 10.44886 | 5.749891 | -3.738363 | 4.698971
87.1261 | 6.7135 | 10.40837 | 5.750242 | -3.694866 | 4.658124
87.1361 | 6.7203 | 10.36825 | 5.750573 | -3.647949 | 4.617675
87.1461 | 6.7197 | 10.32851 | 5.750886 | -3.60881 | 4.577624
87.1561 | 6.7186 | 10.28915 | 5.751179 | -3.570548 | 4.537969
87.1661 | 6.7164 | 10.25016 | 5.751452 | -3.53376 | 4.498707
87.1761 | 6.7192 | 10.21154 | 5.751706 | -3.492342 | 4.459836
87.1861 | 6.7123 | 10.17329 | 5.751941 | -3.460995 | 4.421354
87.1961 | 6.7046 | 10.13541 | 5.752155 | -3.430814 | 4.383259
87.2061 | 6.7083 | 10.0979 | 5.752349 | -3.389597 | 4.345548
87.2161 | 6.7226 | 10.06074 | 5.752523 | -3.338141 | 4.308218
87.2261 | 6.7141 | 10.02394 | 5.752676 | -3.309843 | 4.271268
87.2361 | 6.7081 | 9.987502 | 5.752808 | -3.279402 | 4.234694
87.2461 | 6.7002 | 9.951413 | 5.75292 | -3.251213 | 4.198494
87.2561 | 6.7099 | 9.915675 | 5.75301 | -3.205775 | 4.162664
87.2661 | 6.6949 | 9.880283 | 5.75308 | -3.185383 | 4.127204
87.2761 | 6.687 | 9.845236 | 5.753128 | -3.158236 | 4.092108
87.2861 | 6.6866 | 9.810529 | 5.753154 | -3.123929 | 4.057375
87.2961 | 6.7039 | 9.77616 | 5.753158 | -3.07226 | 4.023002
87.3061 | 6.6928 | 9.742127 | 5.753141 | -3.049327 | 3.988986
87.3161 | 6.6781 | 9.708425 | 5.753101 | -3.030325 | 3.955324
87.3261 | 6.6749 | 9.675052 | 5.753039 | -3.000152 | 3.922013
87.3361 | 6.6817 | 9.642003 | 5.752954 | -2.960303 | 3.889049
87.3461 | 6.6593 | 9.609277 | 5.752847 | -2.949977 | 3.85643
87.3561 | 6.6636 | 9.57687 | 5.752717 | -2.91327 | 3.824153
87.3661 | 6.664 | 9.544778 | 5.752563 | -2.880778 | 3.792215
87.3761 | 6.6726 | 9.512999 | 5.752387 | -2.840399 | 3.760612
87.3861 | 6.6582 | 9.481529 | 5.752187 | -2.823329 | 3.729342
87.3961 | 6.6512 | 9.450365 | 5.751963 | -2.799165 | 3.698402
87.4061 | 6.6546 | 9.419503 | 5.751715 | -2.764903 | 3.667788
87.4161 | 6.6552 | 9.38894 | 5.751443 | -2.73374 | 3.637496
87.4261 | 6.6421 | 9.358673 | 5.751147 | -2.716573 | 3.607526
87.4361 | 6.6419 | 9.328698 | 5.750827 | -2.686798 | 3.577872
87.4461 | 6.6471 | 9.299013 | 5.750482 | -2.651913 | 3.548532
87.4561 | 6.6552 | 9.269614 | 5.750112 | -2.614414 | 3.519502
87.4661 | 6.6358 | 9.240497 | 5.749717 | -2.604697 | 3.490781
87.4761 | 6.6349 | 9.21166 | 5.749297 | -2.57676 | 3.462363
87.4861 | 6.6444 | 9.183098 | 5.748851 | -2.538698 | 3.434247
87.4961 | 6.6394 | 9.15481 | 5.74838 | -2.51541 | 3.40643
87.5061 | 6.6293 | 9.12679 | 5.747883 | -2.49749 | 3.378908
87.516 | 6.6327 | 9.099323 | 5.747365 | -2.466623 | 3.351958
87.526 | 6.633 | 9.071829 | 5.746816 | -2.438829 | 3.325014
87.536 | 6.6383 | 9.044595 | 5.74624 | -2.406295 | 3.298355
87.546 | 6.6381 | 9.017618 | 5.745638 | -2.379518 | 3.27198
87.556 | 6.6377 | 8.990894 | 5.745009 | -2.353194 | 3.245885
87.566 | 6.6329 | 8.964419 | 5.744353 | -2.331519 | 3.220066
87.576 | 6.6277 | 8.938192 | 5.74367 | -2.310492 | 3.194522
87.586 | 6.63 | 8.91221 | 5.742959 | -2.28221 | 3.169251
87.596 | 6.6377 | 8.886466 | 5.74222 | -2.248766 | 3.144246
87.606 | 6.6439 | 8.860959 | 5.741454 | -2.217059 | 3.119505
87.616 | 6.6482 | 8.835686 | 5.74066 | -2.187486 | 3.095027
87.626 | 6.6426 | 8.810644 | 5.739837 | -2.168044 | 3.070807
87.636 | 6.6586 | 8.78583 | 5.738986 | -2.12723 | 3.046844
87.646 | 6.6601 | 8.76124 | 5.738106 | -2.10114 | 3.023134
87.656 | 6.6542 | 8.736872 | 5.737197 | -2.082672 | 2.999674
87.666 | 6.6696 | 8.712722 | 5.73626 | -2.043122 | 2.976463
87.676 | 6.6754 | 8.688789 | 5.735292 | -2.013389 | 2.953496
87.686 | 6.6911 | 8.665067 | 5.734296 | -1.973967 | 2.930771
87.696 | 6.6898 | 8.641555 | 5.733269 | -1.951755 | 2.908286
87.706 | 6.6979 | 8.618247 | 5.732213 | -1.920347 | 2.886034
87.716 | 6.7092 | 8.595146 | 5.731126 | -1.885946 | 2.864019
87.726 | 6.7203 | 8.572245 | 5.730009 | -1.851945 | 2.842236
87.736 | 6.7166 | 8.549542 | 5.728861 | -1.832942 | 2.82068
87.746 | 6.7216 | 8.527034 | 5.727683 | -1.805434 | 2.799351
87.756 | 6.718 | 8.504721 | 5.726473 | -1.786721 | 2.778247
87.766 | 6.7335 | 8.482594 | 5.725232 | -1.749094 | 2.757362
87.776 | 6.732 | 8.460655 | 5.72396 | -1.728655 | 2.736695
87.786 | 6.7406 | 8.438899 | 5.722656 | -1.698299 | 2.716243
87.796 | 6.7333 | 8.417324 | 5.72132 | -1.684024 | 2.696004
87.806 | 6.7336 | 8.395927 | 5.719952 | -1.662327 | 2.675975
87.816 | 6.729 | 8.374706 | 5.718551 | -1.645706 | 2.656155
87.826 | 6.7301 | 8.353658 | 5.717118 | -1.623558 | 2.63654
87.836 | 6.728 | 8.33278 | 5.715652 | -1.60478 | 2.617128
87.846 | 6.7305 | 8.31207 | 5.714153 | -1.58157 | 2.597917
87.856 | 6.726 | 8.291525 | 5.712621 | -1.565525 | 2.578905
87.866 | 6.7244 | 8.271143 | 5.711055 | -1.546743 | 2.560088
87.876 | 6.7205 | 8.250921 | 5.709455 | -1.530421 | 2.541465
87.886 | 6.7128 | 8.230856 | 5.707821 | -1.518056 | 2.523034
87.896 | 6.7117 | 8.210946 | 5.706154 | -1.499246 | 2.504792
87.906 | 6.7164 | 8.191188 | 5.704451 | -1.474788 | 2.486737
87.916 | 6.7023 | 8.171581 | 5.702715 | -1.469281 | 2.468866
87.926 | 6.703 | 8.152121 | 5.700943 | -1.449121 | 2.451178
87.936 | 6.6987 | 8.132806 | 5.699136 | -1.434106 | 2.43367
87.946 | 6.6925 | 8.113634 | 5.697294 | -1.421134 | 2.41634
87.956 | 6.6895 | 8.0946 | 5.695416 | -1.4051 | 2.399185
87.966 | 6.6853 | 8.075707 | 5.693502 | -1.390407 | 2.382205
87.976 | 6.6755 | 8.05695 | 5.691552 | -1.38145 | 2.365397
87.986 | 6.6701 | 8.03832 | 5.689566 | -1.36822 | 2.348754
87.996 | 6.6598 | 8.019827 | 5.687544 | -1.360027 | 2.332284
88.006 | 6.6591 | 8.001466 | 5.685484 | -1.342366 | 2.315982
88.016 | 6.6506 | 7.983235 | 5.683388 | -1.332635 | 2.299847
88.026 | 6.648 | 7.965122 | 5.681254 | -1.317122 | 2.283868
88.036 | 6.6381 | 7.947132 | 5.679083 | -1.309032 | 2.26805
88.046 | 6.6277 | 7.929263 | 5.676874 | -1.301563 | 2.252389
88.056 | 6.6218 | 7.911512 | 5.674627 | -1.289712 | 2.236885
88.066 | 6.6164 | 7.893876 | 5.672342 | -1.277476 | 2.221534
88.076 | 6.603 | 7.876355 | 5.670018 | -1.273355 | 2.206337
88.086 | 6.6008 | 7.858945 | 5.667656 | -1.258145 | 2.19129
88.096 | 6.5904 | 7.841646 | 5.665255 | -1.251246 | 2.176392
88.1059 | 6.5834 | 7.824622 | 5.662839 | -1.241222 | 2.161784
88.1159 | 6.5819 | 7.807536 | 5.660359 | -1.225636 | 2.147177
88.1259 | 6.5606 | 7.790553 | 5.65784 | -1.229953 | 2.132713
88.1359 | 6.5609 | 7.773672 | 5.65528 | -1.212772 | 2.118391
88.1459 | 6.5489 | 7.756891 | 5.652681 | -1.207991 | 2.10421
88.1559 | 6.5388 | 7.740208 | 5.650041 | -1.201408 | 2.090167
88.1659 | 6.5318 | 7.723622 | 5.64736 | -1.191822 | 2.076261
88.1759 | 6.5202 | 7.707129 | 5.644639 | -1.186929 | 2.06249
88.1859 | 6.5154 | 7.690729 | 5.641876 | -1.175329 | 2.048853
88.1959 | 6.5015 | 7.67442 | 5.639072 | -1.17292 | 2.035348
88.2059 | 6.4964 | 7.658199 | 5.636226 | -1.161799 | 2.021974
88.2159 | 6.4759 | 7.642066 | 5.633338 | -1.166166 | 2.008728
88.2259 | 6.4737 | 7.626018 | 5.630407 | -1.152318 | 1.99561
88.2359 | 6.4565 | 7.610053 | 5.627435 | -1.153553 | 1.982618
88.2459 | 6.451 | 7.59417 | 5.624419 | -1.14317 | 1.969751
88.2559 | 6.444 | 7.578367 | 5.621361 | -1.134367 | 1.957007
88.2659 | 6.4372 | 7.562643 | 5.618259 | -1.125443 | 1.944384
88.2759 | 6.4187 | 7.546994 | 5.615114 | -1.128294 | 1.931881
88.2859 | 6.4035 | 7.531421 | 5.611924 | -1.127921 | 1.919497
88.2959 | 6.3952 | 7.515921 | 5.608691 | -1.120721 | 1.90723
88.3059 | 6.3788 | 7.500493 | 5.605414 | -1.121693 | 1.89508
88.3159 | 6.3676 | 7.485135 | 5.602091 | -1.117535 | 1.883044
88.3259 | 6.3588 | 7.469845 | 5.598724 | -1.111045 | 1.871121
88.3359 | 6.3514 | 7.454622 | 5.595312 | -1.103222 | 1.85931
88.3459 | 6.3408 | 7.439464 | 5.591855 | -1.098664 | 1.84761
88.3559 | 6.317 | 7.42437 | 5.588351 | -1.10737 | 1.836019
88.3659 | 6.313 | 7.409339 | 5.584802 | -1.096339 | 1.824536
88.3759 | 6.2992 | 7.394367 | 5.581207 | -1.095167 | 1.81316
88.3859 | 6.2994 | 7.379455 | 5.577565 | -1.080055 | 1.80189
88.3959 | 6.2783 | 7.364601 | 5.573876 | -1.086301 | 1.790724
88.4059 | 6.276 | 7.349802 | 5.570141 | -1.073802 | 1.779661
88.4159 | 6.2698 | 7.335058 | 5.566358 | -1.065258 | 1.7687
88.4259 | 6.2622 | 7.320368 | 5.562527 | -1.058168 | 1.75784
88.4359 | 6.2432 | 7.305729 | 5.558649 | -1.062529 | 1.74708
88.4459 | 6.2427 | 7.291141 | 5.554723 | -1.048441 | 1.736418
88.4559 | 6.2412 | 7.276601 | 5.550748 | -1.035401 | 1.725854
88.4659 | 6.2335 | 7.262109 | 5.546724 | -1.028609 | 1.715385
88.4759 | 6.23 | 7.247664 | 5.542651 | -1.017664 | 1.705012
88.4859 | 6.2124 | 7.233263 | 5.53853 | -1.020863 | 1.694733
88.4959 | 6.2221 | 7.218906 | 5.534358 | -0.9968055 | 1.684547
88.5059 | 6.2058 | 7.20459 | 5.530137 | -0.9987901 | 1.674453
88.5159 | 6.2006 | 7.190316 | 5.525866 | -0.9897158 | 1.66445
88.5259 | 6.2006 | 7.176081 | 5.521544 | -0.9754806 | 1.654536
88.5359 | 6.1973 | 7.161884 | 5.517172 | -0.9645837 | 1.644712
88.5459 | 6.1864 | 7.147724 | 5.512749 | -0.9613238 | 1.634975
88.5559 | 6.1913 | 7.133599 | 5.508274 | -0.9422993 | 1.625325
88.5659 | 6.1818 | 7.119509 | 5.503748 | -0.9377092 | 1.615761
88.5759 | 6.1709 | 7.105452 | 5.499171 | -0.9345522 | 1.606282
88.5859 | 6.1765 | 7.091427 | 5.494541 | -0.9149269 | 1.596886
88.5959 | 6.1672 | 7.077432 | 5.489858 | -0.9102322 | 1.587574
88.6059 | 6.1666 | 7.063467 | 5.485123 | -0.896867 | 1.578344
88.6159 | 6.168 | 7.04953 | 5.480335 | -0.8815299 | 1.569195
88.6259 | 6.1675 | 7.03562 | 5.475494 | -0.8681198 | 1.560126
88.6359 | 6.1544 | 7.021735 | 5.470599 | -0.8673353 | 1.551136
88.6459 | 6.1644 | 7.007876 | 5.465651 | -0.8434756 | 1.542225
88.6559 | 6.1566 | 6.994039 | 5.460648 | -0.8374393 | 1.533392
88.6659 | 6.1553 | 6.980225 | 5.45559 | -0.8249251 | 1.524635
88.6759 | 6.1661 | 6.966432 | 5.450478 | -0.8003321 | 1.515954
88.6858 | 6.1585 | 6.952795 | 5.445363 | -0.7942947 | 1.507432
88.6958 | 6.1612 | 6.93904 | 5.440141 | -0.7778404 | 1.498899
88.7058 | 6.1766 | 6.925304 | 5.434864 | -0.7487037 | 1.49044
88.7158 | 6.1575 | 6.911584 | 5.42953 | -0.7540838 | 1.482054
88.7258 | 6.1661 | 6.897879 | 5.42414 | -0.7317793 | 1.473739
88.7358 | 6.166 | 6.884189 | 5.418694 | -0.7181894 | 1.465495
88.7458 | 6.1673 | 6.870513 | 5.413191 | -0.7032127 | 1.457322
88.7558 | 6.1712 | 6.856848 | 5.40763 | -0.6856484 | 1.449218
88.7658 | 6.1717 | 6.843195 | 5.402012 | -0.6714952 | 1.441183
88.7758 | 6.173 | 6.829552 | 5.396337 | -0.6565522 | 1.433216
88.7858 | 6.1681 | 6.815918 | 5.390603 | -0.6478184 | 1.425316
88.7958 | 6.1709 | 6.802293 | 5.384811 | -0.6313925 | 1.417482
88.8058 | 6.1731 | 6.788674 | 5.37896 | -0.6155738 | 1.409714
88.8158 | 6.1594 | 6.775061 | 5.37305 | -0.6156611 | 1.402011
88.8258 | 6.1747 | 6.761453 | 5.36708 | -0.5867535 | 1.394373
88.8358 | 6.1739 | 6.74785 | 5.361051 | -0.5739498 | 1.386798
88.8458 | 6.1561 | 6.734249 | 5.354962 | -0.5781491 | 1.379287
88.8558 | 6.1735 | 6.72065 | 5.348813 | -0.5471504 | 1.371837
88.8658 | 6.1738 | 6.707053 | 5.342603 | -0.5332528 | 1.36445
88.8758 | 6.1636 | 6.693455 | 5.336332 | -0.5298552 | 1.357123
88.8858 | 6.1675 | 6.679857 | 5.33 | -0.5123568 | 1.349856
88.8958 | 6.1677 | 6.666256 | 5.323607 | -0.4985564 | 1.34265
88.9058 | 6.1652 | 6.652653 | 5.317151 | -0.4874533 | 1.335502
88.9158 | 6.179 | 6.639046 | 5.310633 | -0.4600463 | 1.328413
88.9258 | 6.1712 | 6.625435 | 5.304053 | -0.4542346 | 1.321382
88.9358 | 6.1834 | 6.611817 | 5.29741 | -0.4284174 | 1.314407
88.9458 | 6.1913 | 6.598194 | 5.290704 | -0.4068935 | 1.30749
88.9558 | 6.1713 | 6.584562 | 5.283934 | -0.4132621 | 1.300628
88.9658 | 6.1927 | 6.570922 | 5.2771 | -0.3782223 | 1.293822
88.9758 | 6.1856 | 6.557273 | 5.270202 | -0.3716733 | 1.287071
88.9858 | 6.1976 | 6.543614 | 5.26324 | -0.3460139 | 1.280374
88.9958 | 6.2209 | 6.529943 | 5.256213 | -0.3090434 | 1.273731
89.0058 | 6.2121 | 6.516261 | 5.24912 | -0.304161 | 1.267141
89.0158 | 6.208 | 6.502566 | 5.241962 | -0.2945657 | 1.260603
89.0258 | 6.2227 | 6.488857 | 5.234739 | -0.2661565 | 1.254118
89.0358 | 6.2139 | 6.475133 | 5.227449 | -0.2612328 | 1.247684
89.0458 | 6.236 | 6.461394 | 5.220092 | -0.2253936 | 1.241301
89.0558 | 6.2311 | 6.447638 | 5.212669 | -0.2165379 | 1.234969
89.0658 | 6.248 | 6.433865 | 5.205179 | -0.1858651 | 1.228686
89.0758 | 6.2428 | 6.420074 | 5.197621 | -0.1772742 | 1.222453
89.0858 | 6.244 | 6.406264 | 5.189995 | -0.1622643 | 1.216269
89.0958 | 6.2514 | 6.392435 | 5.182302 | -0.1410348 | 1.210133
89.1058 | 6.2422 | 6.378585 | 5.174539 | -0.1363845 | 1.204045
89.1158 | 6.2573 | 6.364713 | 5.166708 | -0.1074129 | 1.198005
89.1258 | 6.2475 | 6.350819 | 5.158807 | -0.103319 | 1.192012
89.1358 | 6.2462 | 6.336902 | 5.150837 | -0.09070198 | 1.186065
89.1458 | 6.2424 | 6.322961 | 5.142797 | -0.08056113 | 1.180164
89.1558 | 6.2475 | 6.308996 | 5.134687 | -0.06149553 | 1.174309
89.1658 | 6.2439 | 6.295005 | 5.126506 | -0.05110452 | 1.168498
89.1758 | 6.2217 | 6.280987 | 5.118254 | -0.05928711 | 1.162733
89.1858 | 6.2363 | 6.266943 | 5.109931 | -0.03064257 | 1.157011
89.1958 | 6.1995 | 6.25287 | 5.101536 | -0.05337021 | 1.151334
89.2058 | 6.2147 | 6.238769 | 5.09307 | -0.02406909 | 1.1457
89.2158 | 6.2018 | 6.224639 | 5.08453 | -0.02283851 | 1.140108
89.2258 | 6.2051 | 6.210478 | 5.075919 | -0.005377678 | 1.134559
89.2358 | 6.2052 | 6.196286 | 5.067234 | 0.008914215 | 1.129052
89.2458 | 6.1698 | 6.182062 | 5.058475 | -0.01226212 | 1.123587
89.2558 | 6.1783 | 6.167806 | 5.049643 | 0.01049421 | 1.118163
89.2658 | 6.1564 | 6.153516 | 5.040737 | 0.002883807 | 1.112779
89.2757 | 6.1598 | 6.139335 | 5.031846 | 0.02046482 | 1.107489
89.2857 | 6.1623 | 6.124977 | 5.022791 | 0.03732298 | 1.102186
89.2957 | 6.1696 | 6.110583 | 5.013661 | 0.05901686 | 1.096922
89.3057 | 6.1531 | 6.096153 | 5.004455 | 0.05694712 | 1.091698
89.3157 | 6.1413 | 6.081686 | 4.995174 | 0.05961441 | 1.086512
89.3257 | 6.1378 | 6.06718 | 4.985815 | 0.07061958 | 1.081365
89.3357 | 6.148 | 6.052637 | 4.976381 | 0.09536339 | 1.076256
89.3457 | 6.1318 | 6.038054 | 4.966869 | 0.09374646 | 1.071185
89.3557 | 6.1888 | 6.02343 | 4.95728 | 0.1653697 | 1.06615
89.3657 | 6.1425 | 6.008766 | 4.947613 | 0.1337337 | 1.061153
89.3757 | 6.1817 | 5.994061 | 4.937868 | 0.1876392 | 1.056193
89.3857 | 6.1297 | 5.979313 | 4.928044 | 0.1503869 | 1.051269
89.3957 | 6.1569 | 5.964522 | 4.918141 | 0.1923777 | 1.046381
89.4057 | 6.1704 | 5.949688 | 4.90816 | 0.2207121 | 1.041528
89.4157 | 6.1703 | 5.934809 | 4.898098 | 0.2354909 | 1.036711
89.4257 | 6.1997 | 5.919885 | 4.887956 | 0.279815 | 1.031929
89.4357 | 6.1665 | 5.904915 | 4.877734 | 0.2615847 | 1.027181
89.4457 | 6.1841 | 5.889899 | 4.867432 | 0.294201 | 1.022467
89.4557 | 6.1699 | 5.874835 | 4.857048 | 0.2950646 | 1.017788
89.4657 | 6.1821 | 5.859724 | 4.846582 | 0.3223762 | 1.013142
89.4757 | 6.1799 | 5.844564 | 4.836035 | 0.3353364 | 1.008529
89.4857 | 6.2017 | 5.829354 | 4.825405 | 0.3723459 | 1.003949
89.4957 | 6.1893 | 5.814095 | 4.814692 | 0.3752055 | 0.9994021
89.5057 | 6.1852 | 5.798784 | 4.803897 | 0.3864158 | 0.9948874
89.5157 | 6.1781 | 5.783422 | 4.793018 | 0.3946775 | 0.9904047
89.5257 | 6.1686 | 5.768009 | 4.782055 | 0.4005914 | 0.9859537
89.5357 | 6.1727 | 5.752542 | 4.771008 | 0.420158 | 0.9815342
89.5457 | 6.1731 | 5.737022 | 4.759876 | 0.4360782 | 0.9771459
89.5557 | 6.1648 | 5.721448 | 4.748659 | 0.4433525 | 0.9727884
89.5657 | 6.172 | 5.705818 | 4.737357 | 0.4661816 | 0.9684616
89.5757 | 6.1411 | 5.690134 | 4.725969 | 0.4509663 | 0.964165
89.5857 | 6.1592 | 5.674393 | 4.714494 | 0.4848071 | 0.9598985
89.5957 | 6.1568 | 5.658595 | 4.702933 | 0.4982049 | 0.9556617
89.6057 | 6.1505 | 5.64274 | 4.691286 | 0.5077601 | 0.9514543
89.6157 | 6.1573 | 5.626826 | 4.67955 | 0.5304736 | 0.9472762
89.6257 | 6.1382 | 5.610854 | 4.667727 | 0.5273459 | 0.9431271
89.6357 | 6.1576 | 5.594822 | 4.655816 | 0.5627778 | 0.9390065
89.6457 | 6.145 | 5.57873 | 4.643816 | 0.5662699 | 0.9349144
89.6557 | 6.1378 | 5.562577 | 4.631727 | 0.5752228 | 0.9308505
89.6657 | 6.1523 | 5.546363 | 4.619548 | 0.6059373 | 0.9268144
89.6757 | 6.1482 | 5.530086 | 4.60728 | 0.618114 | 0.9228059
89.6857 | 6.1489 | 5.513746 | 4.594922 | 0.6351535 | 0.9188249
89.6957 | 6.1484 | 5.497343 | 4.582473 | 0.6510565 | 0.914871
89.7057 | 6.1562 | 5.480876 | 4.569932 | 0.6753237 | 0.910944
89.7157 | 6.1439 | 5.464344 | 4.557301 | 0.6795556 | 0.9070436
89.7257 | 6.1535 | 5.447747 | 4.544577 | 0.7057531 | 0.9031696
89.7357 | 6.1454 | 5.431083 | 4.531762 | 0.7143166 | 0.8993219
89.7457 | 6.1659 | 5.414353 | 4.518853 | 0.7515469 | 0.8955
89.7557 | 6.1554 | 5.397555 | 4.505851 | 0.7578446 | 0.8917039
89.7657 | 6.1666 | 5.38069 | 4.492756 | 0.7859103 | 0.8879333
89.7757 | 6.1583 | 5.363755 | 4.479567 | 0.7945448 | 0.8841879
89.7857 | 6.1696 | 5.346751 | 4.466284 | 0.8228485 | 0.8804675
89.7957 | 6.1761 | 5.329678 | 4.452906 | 0.8464222 | 0.876772
89.8057 | 6.1755 | 5.312533 | 4.439432 | 0.8629666 | 0.873101
89.8157 | 6.1884 | 5.295318 | 4.425863 | 0.8930822 | 0.8694544
89.8257 | 6.1878 | 5.27803 | 4.412198 | 0.9097697 | 0.8658319
89.8357 | 6.1963 | 5.26067 | 4.398437 | 0.9356297 | 0.8622335
89.8457 | 6.2065 | 5.243237 | 4.384578 | 0.9632629 | 0.8586587
89.8556 | 6.2036 | 5.225906 | 4.370763 | 0.977694 | 0.8551433
89.8656 | 6.2139 | 5.208325 | 4.35671 | 1.005575 | 0.8516152
89.8756 | 6.2335 | 5.19067 | 4.342559 | 1.04283 | 0.8481102
89.8856 | 6.238 | 5.172938 | 4.32831 | 1.065062 | 0.844628
89.8956 | 6.2431 | 5.15513 | 4.313962 | 1.08797 | 0.8411687
89.9056 | 6.2669 | 5.137246 | 4.299514 | 1.129654 | 0.8377318
89.9156 | 6.2777 | 5.119283 | 4.284966 | 1.158417 | 0.8343173
89.9256 | 6.2824 | 5.101243 | 4.270318 | 1.181157 | 0.8309248
89.9356 | 6.3053 | 5.083123 | 4.255569 | 1.222177 | 0.8275543
89.9456 | 6.3136 | 5.064925 | 4.240719 | 1.248675 | 0.8242057
89.9556 | 6.3244 | 5.046645 | 4.225767 | 1.277755 | 0.8208778
89.9656 | 6.3339 | 5.028286 | 4.210713 | 1.305614 | 0.8175721
89.9756 | 6.3568 | 5.009845 | 4.195557 | 1.346955 | 0.8142876
89.9856 | 6.3743 | 4.991322 | 4.180298 | 1.382978 | 0.811024
89.9956 | 6.3885 | 4.972716 | 4.164935 | 1.415784 | 0.8077813