## Summary
Parameter | Mo2C Pbcn | Mo2C P-3m1
Sample | M4.csv | M4.csv
Method | GSAS-II | GSAS-II
Phase name | Mo2C Pbcn | Mo2C P-3m1
COD / MP ID | mp-1552 | mp-1221498
Formula | Mo2C | Mo2C
Space group | Pbcn | P-3m1
Space group # | 60 | 164
Crystal system | orthorhombic | trigonal
a (Å) | 4.84476 | 3.05605
b (Å) | 4.36804 | 3.05605
c (Å) | 5.89919 | 4.63896
α (°) | 90 | 90
β (°) | 90 | 90
γ (°) | 90 | 120
Volume (A^3) | 124.83951 | 37.52081
da/a0 (%) | 2.458 | 0
db/b0 (%) | -16.157 | 0
dc/c0 (%) | -2.535 | 0
dV/V0 (%) | -16.273 | 0
Weight fraction (%) | 0 | 100
Weight fraction ± (%) | 2 | 2
Weight fraction error source | full_covariance+systematic_floor+binary_closure | full_covariance+systematic_floor+binary_closure
Weight fraction method | integrated_phase_pattern | integrated_phase_pattern
Crystallite size (nm) | 1000 | 1000
Crystallite size source | gsas_hap_size | gsas_hap_size
Scale factor | 0 | 4.69207
U (Caglioti) | 0.00016 | 0.00016
V (Caglioti) | -0.00021 | -0.00021
W (Caglioti) | 0.00047 | 0.00047
X (Lorentzian) | 0 | 0
Y (Lorentzian) | 4.88649 | 4.88649
η at strongest | 1 | 1
FWHM (°) | 5.1549 | 5.1864
FWHM reference 2theta (deg) | 37.1147 | 39.1343
FWHM reference hkl | [2, 0, 0] | [1, 0, 1]
N reflections | 9 | 11
Seeded by | gsas2 | gsas2
Zero shift (°) | 0 | 0
Rwp (%) | 48.89 | 48.89
Rp (%) | 24.85 | 24.85
χ² | 36.433 | 36.433
GoF | 6.036 | 6.036

## Plot Data
2theta | Y_obs | Y_calc | Background | Residual | Mo2C Pbcn | Mo2C P-3m1 | Mo2C Pbcn peak 2θ | Mo2C Pbcn [hkl] | Mo2C P-3m1 peak 2θ | Mo2C P-3m1 [hkl]
10.0093 | 36.3818 | 41.01349 | 40.83546 | -4.631692 | 6.750156e-13 | 0.1780362 | 37.082 | [200] | 33.841 | [100]
10.0193 | 36.3413 | 40.97069 | 40.79254 | -4.629391 | 6.750156e-13 | 0.1781517 | 41.304 | [020] | 38.792 | [002]
10.0293 | 36.4075 | 40.9281 | 40.74983 | -4.520596 | 6.750156e-13 | 0.1782674 | 56.702 | [220] | 39.155 | [101]
10.0393 | 36.389 | 40.88571 | 40.70732 | -4.496707 | 6.750156e-13 | 0.1783833 | 62.973 | [004] | 52.409 | [102]
10.0493 | 36.4025 | 40.84352 | 40.66502 | -4.441022 | 6.750156e-13 | 0.1784992 | 75.393 | [204] | 60.543 | [210]
10.0593 | 36.369 | 40.80154 | 40.62293 | -4.432541 | 6.750156e-13 | 0.1786153 | 78.133 | [024] | 70.47 | [103]
10.0693 | 36.3628 | 40.75976 | 40.58103 | -4.396963 | 6.750156e-13 | 0.1787316 | 78.984 | [400] | 71.195 | [200]
10.0793 | 36.3767 | 40.71819 | 40.53934 | -4.341489 | 6.750156e-13 | 0.1788479 | 89.72 | [040] | 74.265 | [212]
10.0893 | 36.3732 | 40.67682 | 40.49785 | -4.303616 | 6.750156e-13 | 0.1789644 | 89.805 | [224] | 74.502 | [201]
10.0993 | 36.3819 | 40.63564 | 40.45656 | -4.253744 | 6.750156e-13 | 0.179081 |  |  | 83.239 | [004]
10.1093 | 36.3466 | 40.59467 | 40.41548 | -4.248074 | 6.750156e-13 | 0.1791978 |  |  | 84.158 | [202]
10.1193 | 36.3829 | 40.5539 | 40.37459 | -4.171003 | 6.750156e-13 | 0.1793146
10.1293 | 36.3477 | 40.51333 | 40.3339 | -4.165632 | 6.82121e-13 | 0.1794316
10.1393 | 36.358 | 40.47296 | 40.29341 | -4.114959 | 6.82121e-13 | 0.1795488
10.1493 | 36.3825 | 40.43278 | 40.25312 | -4.050285 | 6.82121e-13 | 0.179666
10.1593 | 36.4083 | 40.39281 | 40.21302 | -3.984507 | 6.82121e-13 | 0.1797834
10.1693 | 36.39 | 40.35303 | 40.17313 | -3.963027 | 6.82121e-13 | 0.179901
10.1793 | 36.3942 | 40.31344 | 40.13342 | -3.919243 | 6.82121e-13 | 0.1800186
10.1893 | 36.3627 | 40.27405 | 40.09392 | -3.911354 | 6.82121e-13 | 0.1801364
10.1993 | 36.3965 | 40.23486 | 40.05461 | -3.83836 | 6.82121e-13 | 0.1802544
10.2093 | 36.3818 | 40.19586 | 40.01549 | -3.814061 | 6.82121e-13 | 0.1803724
10.2193 | 36.3736 | 40.15705 | 39.97656 | -3.783455 | 6.82121e-13 | 0.1804906
10.2293 | 36.3959 | 40.11844 | 39.93783 | -3.722541 | 6.82121e-13 | 0.1806089
10.2393 | 36.3832 | 40.08002 | 39.89929 | -3.696821 | 6.82121e-13 | 0.1807274
10.2493 | 36.3815 | 40.04179 | 39.86095 | -3.660291 | 6.82121e-13 | 0.180846
10.2593 | 36.3787 | 40.00375 | 39.82279 | -3.625053 | 6.82121e-13 | 0.1809647
10.2693 | 36.4016 | 39.9659 | 39.78482 | -3.564305 | 6.82121e-13 | 0.1810836
10.2792 | 36.4232 | 39.92862 | 39.74742 | -3.505422 | 6.82121e-13 | 0.1812014
10.2892 | 36.4128 | 39.89115 | 39.70983 | -3.478351 | 6.82121e-13 | 0.1813205
10.2992 | 36.4122 | 39.85387 | 39.67243 | -3.441669 | 6.892265e-13 | 0.1814398
10.3092 | 36.394 | 39.81677 | 39.63521 | -3.422774 | 6.892265e-13 | 0.1815592
10.3192 | 36.3748 | 39.77987 | 39.59819 | -3.405066 | 6.892265e-13 | 0.1816787
10.3292 | 36.4146 | 39.74315 | 39.56135 | -3.328545 | 6.892265e-13 | 0.1817984
10.3392 | 36.3788 | 39.70661 | 39.52469 | -3.32781 | 6.892265e-13 | 0.1819182
10.3492 | 36.4055 | 39.67026 | 39.48822 | -3.264761 | 6.892265e-13 | 0.1820381
10.3592 | 36.3939 | 39.6341 | 39.45194 | -3.240196 | 6.892265e-13 | 0.1821582
10.3692 | 36.3981 | 39.59811 | 39.41584 | -3.200015 | 6.892265e-13 | 0.1822784
10.3792 | 36.4167 | 39.56232 | 39.37992 | -3.145617 | 6.892265e-13 | 0.1823988
10.3892 | 36.3997 | 39.5267 | 39.34418 | -3.127003 | 6.892265e-13 | 0.1825193
10.3992 | 36.4179 | 39.49127 | 39.30863 | -3.07337 | 6.892265e-13 | 0.1826399
10.4092 | 36.4288 | 39.45602 | 39.27326 | -3.027219 | 6.892265e-13 | 0.1827607
10.4192 | 36.4087 | 39.42095 | 39.23807 | -3.012249 | 6.892265e-13 | 0.1828816
10.4292 | 36.4373 | 39.38606 | 39.20306 | -2.94876 | 6.892265e-13 | 0.1830026
10.4392 | 36.4053 | 39.35135 | 39.16823 | -2.94605 | 6.892265e-13 | 0.1831238
10.4492 | 36.4422 | 39.31682 | 39.13357 | -2.874619 | 6.892265e-13 | 0.1832451
10.4592 | 36.4049 | 39.28247 | 39.0991 | -2.877567 | 6.963319e-13 | 0.1833666
10.4692 | 36.4425 | 39.24829 | 39.0648 | -2.805793 | 6.963319e-13 | 0.1834882
10.4792 | 36.4369 | 39.2143 | 39.03069 | -2.777396 | 6.963319e-13 | 0.1836099
10.4892 | 36.4734 | 39.18048 | 38.99674 | -2.707076 | 6.963319e-13 | 0.1837318
10.4992 | 36.4708 | 39.14683 | 38.96298 | -2.676032 | 6.963319e-13 | 0.1838538
10.5092 | 36.4669 | 39.11336 | 38.92939 | -2.646463 | 6.963319e-13 | 0.183976
10.5192 | 36.4754 | 39.08007 | 38.89597 | -2.604669 | 6.963319e-13 | 0.1840983
10.5292 | 36.4784 | 39.04695 | 38.86273 | -2.56855 | 6.963319e-13 | 0.1842207
10.5392 | 36.489 | 39.014 | 38.82966 | -2.525004 | 6.963319e-13 | 0.1843433
10.5492 | 36.5113 | 38.98123 | 38.79677 | -2.469931 | 6.963319e-13 | 0.184466
10.5592 | 36.5068 | 38.94863 | 38.76404 | -2.441831 | 6.963319e-13 | 0.1845889
10.5692 | 36.5197 | 38.9162 | 38.73149 | -2.396503 | 6.963319e-13 | 0.1847119
10.5792 | 36.5111 | 38.88395 | 38.69911 | -2.372846 | 6.963319e-13 | 0.1848351
10.5892 | 36.5277 | 38.85186 | 38.6669 | -2.324159 | 6.963319e-13 | 0.1849584
10.5992 | 36.5193 | 38.81994 | 38.63486 | -2.300643 | 6.963319e-13 | 0.1850818
10.6092 | 36.5462 | 38.7882 | 38.60299 | -2.241996 | 6.963319e-13 | 0.1852054
10.6192 | 36.5555 | 38.75662 | 38.57129 | -2.201118 | 7.034373e-13 | 0.1853291
10.6292 | 36.548 | 38.72521 | 38.53976 | -2.177209 | 7.034373e-13 | 0.185453
10.6392 | 36.5416 | 38.69397 | 38.50839 | -2.152367 | 7.034373e-13 | 0.185577
10.6492 | 36.5554 | 38.66289 | 38.47719 | -2.107492 | 7.034373e-13 | 0.1857012
10.6592 | 36.5516 | 38.63198 | 38.44616 | -2.080384 | 7.034373e-13 | 0.1858255
10.6692 | 36.5546 | 38.60124 | 38.41529 | -2.046642 | 7.034373e-13 | 0.1859499
10.6792 | 36.566 | 38.57067 | 38.38459 | -2.004665 | 7.034373e-13 | 0.1860745
10.6892 | 36.556 | 38.54025 | 38.35405 | -1.984253 | 7.034373e-13 | 0.1861992
10.6992 | 36.559 | 38.51001 | 38.32368 | -1.951006 | 7.034373e-13 | 0.1863241
10.7092 | 36.5451 | 38.47992 | 38.29347 | -1.934822 | 7.034373e-13 | 0.1864491
10.7192 | 36.551 | 38.45 | 38.26343 | -1.899001 | 7.034373e-13 | 0.1865743
10.7292 | 36.5465 | 38.42024 | 38.23354 | -1.873742 | 7.034373e-13 | 0.1866996
10.7392 | 36.5814 | 38.39065 | 38.20382 | -1.809246 | 7.034373e-13 | 0.1868251
10.7492 | 36.5722 | 38.36121 | 38.17426 | -1.789011 | 7.034373e-13 | 0.1869507
10.7592 | 36.5621 | 38.33194 | 38.14486 | -1.769836 | 7.034373e-13 | 0.1870765
10.7692 | 36.5583 | 38.30282 | 38.11562 | -1.744522 | 7.034373e-13 | 0.1872024
10.7792 | 36.5625 | 38.27387 | 38.08654 | -1.711368 | 7.105427e-13 | 0.1873285
10.7892 | 36.5618 | 38.24507 | 38.05762 | -1.683272 | 7.105427e-13 | 0.1874547
10.7992 | 36.5799 | 38.21644 | 38.02885 | -1.636535 | 7.105427e-13 | 0.187581
10.8092 | 36.5656 | 38.18796 | 38.00025 | -1.622356 | 7.105427e-13 | 0.1877075
10.8192 | 36.5825 | 38.15963 | 37.9718 | -1.577135 | 7.105427e-13 | 0.1878342
10.8292 | 36.5805 | 38.13147 | 37.94351 | -1.55097 | 7.105427e-13 | 0.187961
10.8392 | 36.5864 | 38.10346 | 37.91537 | -1.517061 | 7.105427e-13 | 0.188088
10.8492 | 36.5765 | 38.07561 | 37.88739 | -1.499108 | 7.105427e-13 | 0.1882151
10.8591 | 36.5816 | 38.04819 | 37.85985 | -1.466587 | 7.105427e-13 | 0.1883411
10.8691 | 36.6047 | 38.02064 | 37.83217 | -1.415942 | 7.105427e-13 | 0.1884685
10.8791 | 36.6088 | 37.99325 | 37.80466 | -1.384451 | 7.105427e-13 | 0.188596
10.8891 | 36.6062 | 37.96601 | 37.77729 | -1.359814 | 7.105427e-13 | 0.1887237
10.8991 | 36.5981 | 37.93893 | 37.75008 | -1.340829 | 7.105427e-13 | 0.1888516
10.9091 | 36.5985 | 37.912 | 37.72302 | -1.313497 | 7.105427e-13 | 0.1889796
10.9191 | 36.5915 | 37.88522 | 37.69611 | -1.293717 | 7.105427e-13 | 0.1891078
10.9291 | 36.6006 | 37.85859 | 37.66935 | -1.257988 | 7.176482e-13 | 0.1892361
10.9391 | 36.6111 | 37.83211 | 37.64274 | -1.221009 | 7.176482e-13 | 0.1893646
10.9491 | 36.6098 | 37.80578 | 37.61629 | -1.195981 | 7.176482e-13 | 0.1894932
10.9591 | 36.6061 | 37.7796 | 37.58998 | -1.173502 | 7.176482e-13 | 0.189622
10.9691 | 36.591 | 37.75357 | 37.56382 | -1.162573 | 7.176482e-13 | 0.1897509
10.9791 | 36.6038 | 37.72769 | 37.53781 | -1.123892 | 7.176482e-13 | 0.18988
10.9891 | 36.5919 | 37.70196 | 37.51195 | -1.110058 | 7.176482e-13 | 0.1900093
10.9991 | 36.5929 | 37.67637 | 37.48623 | -1.083473 | 7.176482e-13 | 0.1901387
11.0091 | 36.6004 | 37.65093 | 37.46067 | -1.050534 | 7.176482e-13 | 0.1902682
11.0191 | 36.5851 | 37.62564 | 37.43524 | -1.040541 | 7.176482e-13 | 0.1903979
11.0291 | 36.5875 | 37.60049 | 37.40997 | -1.012994 | 7.176482e-13 | 0.1905278
11.0391 | 36.5866 | 37.57549 | 37.38483 | -0.9888923 | 7.176482e-13 | 0.1906578
11.0491 | 36.5815 | 37.55064 | 37.35985 | -0.9691353 | 7.176482e-13 | 0.190788
11.0591 | 36.5799 | 37.52592 | 37.335 | -0.9460225 | 7.176482e-13 | 0.1909183
11.0691 | 36.5988 | 37.50135 | 37.3103 | -0.9025534 | 7.176482e-13 | 0.1910488
11.0791 | 36.5726 | 37.47693 | 37.28575 | -0.9043273 | 7.247536e-13 | 0.1911795
11.0891 | 36.5767 | 37.45264 | 37.26133 | -0.8759438 | 7.247536e-13 | 0.1913103
11.0991 | 36.5868 | 37.4285 | 37.23706 | -0.8417023 | 7.247536e-13 | 0.1914412
11.1091 | 36.5764 | 37.4045 | 37.21293 | -0.8281023 | 7.247536e-13 | 0.1915724
11.1191 | 36.5812 | 37.38064 | 37.18894 | -0.7994433 | 7.247536e-13 | 0.1917036
11.1291 | 36.569 | 37.35692 | 37.16509 | -0.7879247 | 7.247536e-13 | 0.1918351
11.1391 | 36.5831 | 37.33335 | 37.14138 | -0.750246 | 7.247536e-13 | 0.1919667
11.1491 | 36.5985 | 37.30991 | 37.11781 | -0.7114068 | 7.247536e-13 | 0.1920985
11.1591 | 36.5783 | 37.28661 | 37.09438 | -0.7083063 | 7.247536e-13 | 0.1922304
11.1691 | 36.5743 | 37.26344 | 37.07108 | -0.6891443 | 7.247536e-13 | 0.1923625
11.1791 | 36.5923 | 37.24042 | 37.04793 | -0.64812 | 7.247536e-13 | 0.1924947
11.1891 | 36.5832 | 37.21753 | 37.02491 | -0.6343331 | 7.247536e-13 | 0.1926271
11.1991 | 36.5719 | 37.19478 | 37.00202 | -0.6228828 | 7.247536e-13 | 0.1927597
11.2091 | 36.5945 | 37.17217 | 36.97928 | -0.5776689 | 7.247536e-13 | 0.1928924
11.2191 | 36.6005 | 37.14969 | 36.95667 | -0.5491907 | 7.247536e-13 | 0.1930253
11.2291 | 36.5919 | 37.12735 | 36.93419 | -0.5354478 | 7.31859e-13 | 0.1931584
11.2391 | 36.5871 | 37.10514 | 36.91185 | -0.5180395 | 7.31859e-13 | 0.1932916
11.2491 | 36.5855 | 37.08307 | 36.88964 | -0.4975654 | 7.31859e-13 | 0.193425
11.2591 | 36.5832 | 37.06113 | 36.86757 | -0.477925 | 7.31859e-13 | 0.1935585
11.2691 | 36.5934 | 37.03932 | 36.84563 | -0.4459178 | 7.31859e-13 | 0.1936922
11.2791 | 36.5909 | 37.01764 | 36.82382 | -0.4267433 | 7.31859e-13 | 0.1938261
11.2891 | 36.5932 | 36.9961 | 36.80214 | -0.4029008 | 7.31859e-13 | 0.1939601
11.2991 | 36.5959 | 36.97469 | 36.7806 | -0.37879 | 7.31859e-13 | 0.1940943
11.3091 | 36.5891 | 36.95341 | 36.75918 | -0.3643104 | 7.31859e-13 | 0.1942287
11.3191 | 36.5816 | 36.93226 | 36.7379 | -0.3506614 | 7.31859e-13 | 0.1943632
11.3291 | 36.571 | 36.91124 | 36.71674 | -0.3402425 | 7.31859e-13 | 0.194498
11.3391 | 36.592 | 36.89035 | 36.69572 | -0.2983532 | 7.31859e-13 | 0.1946328
11.3491 | 36.5907 | 36.86959 | 36.67483 | -0.278893 | 7.31859e-13 | 0.1947679
11.3591 | 36.5908 | 36.84896 | 36.65406 | -0.2581615 | 7.31859e-13 | 0.1949031
11.3691 | 36.5855 | 36.82846 | 36.63342 | -0.2429581 | 7.31859e-13 | 0.1950384
11.3791 | 36.5955 | 36.80808 | 36.61291 | -0.2125822 | 7.389644e-13 | 0.195174
11.3891 | 36.585 | 36.78783 | 36.59252 | -0.2028335 | 7.389644e-13 | 0.1953097
11.3991 | 36.5695 | 36.76771 | 36.57227 | -0.1982114 | 7.389644e-13 | 0.1954456
11.4091 | 36.5849 | 36.74772 | 36.55213 | -0.1628155 | 7.389644e-13 | 0.1955816
11.4191 | 36.5916 | 36.72785 | 36.53213 | -0.1362451 | 7.389644e-13 | 0.1957178
11.4291 | 36.5921 | 36.7081 | 36.51225 | -0.1159999 | 7.389644e-13 | 0.1958542
11.4391 | 36.5915 | 36.68848 | 36.49249 | -0.09697936 | 7.389644e-13 | 0.1959908
11.449 | 36.5905 | 36.66918 | 36.47305 | -0.07867728 | 7.389644e-13 | 0.1961261
11.459 | 36.5972 | 36.6498 | 36.45354 | -0.05260329 | 7.389644e-13 | 0.196263
11.469 | 36.5905 | 36.63055 | 36.43415 | -0.04005248 | 7.389644e-13 | 0.1964001
11.479 | 36.5972 | 36.61142 | 36.41489 | -0.01422436 | 7.389644e-13 | 0.1965373
11.489 | 36.6031 | 36.59242 | 36.39574 | 0.01068156 | 7.389644e-13 | 0.1966748
11.499 | 36.6078 | 36.57353 | 36.37672 | 0.03426578 | 7.389644e-13 | 0.1968123
11.509 | 36.5994 | 36.55477 | 36.35782 | 0.04462874 | 7.389644e-13 | 0.1969501
11.519 | 36.6147 | 36.53613 | 36.33904 | 0.07857098 | 7.389644e-13 | 0.197088
11.529 | 36.6099 | 36.51761 | 36.32038 | 0.09229295 | 7.460699e-13 | 0.1972261
11.539 | 36.6066 | 36.4992 | 36.30184 | 0.1073951 | 7.460699e-13 | 0.1973644
11.549 | 36.611 | 36.48092 | 36.28342 | 0.130078 | 7.460699e-13 | 0.1975029
11.559 | 36.6289 | 36.46276 | 36.26512 | 0.166142 | 7.460699e-13 | 0.1976415
11.569 | 36.6229 | 36.44471 | 36.24693 | 0.1781878 | 7.460699e-13 | 0.1977803
11.579 | 36.6278 | 36.42678 | 36.22887 | 0.2010156 | 7.460699e-13 | 0.1979193
11.589 | 36.6281 | 36.40897 | 36.21092 | 0.219126 | 7.460699e-13 | 0.1980584
11.599 | 36.6076 | 36.39128 | 36.19308 | 0.2163196 | 7.460699e-13 | 0.1981978
11.609 | 36.6158 | 36.3737 | 36.17537 | 0.2420966 | 7.460699e-13 | 0.1983373
11.619 | 36.6292 | 36.35624 | 36.15777 | 0.2729578 | 7.460699e-13 | 0.198477
11.629 | 36.6294 | 36.3389 | 36.14028 | 0.2905034 | 7.460699e-13 | 0.1986169
11.639 | 36.6401 | 36.32167 | 36.12291 | 0.3184339 | 7.460699e-13 | 0.1987569
11.649 | 36.6362 | 36.30455 | 36.10565 | 0.3316499 | 7.460699e-13 | 0.1988971
11.659 | 36.6339 | 36.28755 | 36.08851 | 0.3463519 | 7.460699e-13 | 0.1990375
11.669 | 36.6264 | 36.27066 | 36.07148 | 0.3557402 | 7.531753e-13 | 0.1991781
11.679 | 36.6424 | 36.25388 | 36.05457 | 0.3885153 | 7.531753e-13 | 0.1993189
11.689 | 36.6483 | 36.23722 | 36.03776 | 0.4110777 | 7.531753e-13 | 0.1994598
11.699 | 36.6412 | 36.22067 | 36.02107 | 0.4205279 | 7.531753e-13 | 0.199601
11.709 | 36.6408 | 36.20423 | 36.00449 | 0.4365663 | 7.531753e-13 | 0.1997423
11.719 | 36.6353 | 36.18791 | 35.98802 | 0.4473935 | 7.531753e-13 | 0.1998838
11.729 | 36.6427 | 36.17169 | 35.97166 | 0.4710097 | 7.531753e-13 | 0.2000254
11.739 | 36.6482 | 36.15558 | 35.95542 | 0.4926156 | 7.531753e-13 | 0.2001673
11.749 | 36.6407 | 36.13959 | 35.93928 | 0.5011116 | 7.531753e-13 | 0.2003093
11.759 | 36.6446 | 36.1237 | 35.92325 | 0.520898 | 7.531753e-13 | 0.2004515
11.769 | 36.6452 | 36.10792 | 35.90733 | 0.5372755 | 7.531753e-13 | 0.2005939
11.779 | 36.6473 | 36.09226 | 35.89152 | 0.5550444 | 7.531753e-13 | 0.2007365
11.789 | 36.6397 | 36.07669 | 35.87582 | 0.5630052 | 7.531753e-13 | 0.2008793
11.799 | 36.6348 | 36.06124 | 35.86022 | 0.5735583 | 7.531753e-13 | 0.2010223
11.809 | 36.6457 | 36.0459 | 35.84473 | 0.5998043 | 7.602807e-13 | 0.2011654
11.819 | 36.6403 | 36.03066 | 35.82935 | 0.6096435 | 7.602807e-13 | 0.2013088
11.829 | 36.6309 | 36.01552 | 35.81407 | 0.6153764 | 7.602807e-13 | 0.2014523
11.839 | 36.6324 | 36.0005 | 35.7989 | 0.6319034 | 7.602807e-13 | 0.201596
11.849 | 36.6254 | 35.98557 | 35.78384 | 0.639825 | 7.602807e-13 | 0.2017399
11.859 | 36.6221 | 35.97076 | 35.76887 | 0.6513417 | 7.602807e-13 | 0.2018839
11.869 | 36.6322 | 35.95605 | 35.75402 | 0.6761538 | 7.602807e-13 | 0.2020282
11.879 | 36.6491 | 35.94144 | 35.73927 | 0.7076619 | 7.602807e-13 | 0.2021727
11.889 | 36.6309 | 35.92693 | 35.72462 | 0.7039664 | 7.602807e-13 | 0.2023173
11.899 | 36.6305 | 35.91253 | 35.71007 | 0.7179677 | 7.602807e-13 | 0.2024622
11.909 | 36.6328 | 35.89823 | 35.69563 | 0.7345662 | 7.602807e-13 | 0.2026072
11.919 | 36.6209 | 35.88404 | 35.68129 | 0.7368624 | 7.602807e-13 | 0.2027524
11.929 | 36.6405 | 35.86994 | 35.66705 | 0.7705568 | 7.602807e-13 | 0.2028978
11.939 | 36.6337 | 35.85595 | 35.65291 | 0.7777497 | 7.602807e-13 | 0.2030434
11.949 | 36.6365 | 35.84206 | 35.63887 | 0.7944417 | 7.673862e-13 | 0.2031892
11.959 | 36.6393 | 35.82827 | 35.62493 | 0.8110331 | 7.673862e-13 | 0.2033352
11.969 | 36.6447 | 35.81458 | 35.61109 | 0.8301244 | 7.673862e-13 | 0.2034814
11.979 | 36.6499 | 35.80098 | 35.59736 | 0.848916 | 7.673862e-13 | 0.2036278
11.989 | 36.659 | 35.78749 | 35.58372 | 0.8715084 | 7.673862e-13 | 0.2037743
11.999 | 36.6756 | 35.7741 | 35.57018 | 0.9015019 | 7.673862e-13 | 0.2039211
12.009 | 36.6843 | 35.7608 | 35.55673 | 0.9234971 | 7.673862e-13 | 0.2040681
12.019 | 36.6935 | 35.74761 | 35.54339 | 0.9458943 | 7.673862e-13 | 0.2042152
12.0289 | 36.7044 | 35.73464 | 35.53028 | 0.9697635 | 7.673862e-13 | 0.2043611
12.0389 | 36.7256 | 35.72163 | 35.51712 | 1.003967 | 7.673862e-13 | 0.2045086
12.0489 | 36.7587 | 35.70873 | 35.50407 | 1.049974 | 7.673862e-13 | 0.2046564
12.0589 | 36.7659 | 35.69592 | 35.49111 | 1.069985 | 7.673862e-13 | 0.2048043
12.0689 | 36.784 | 35.6832 | 35.47825 | 1.100799 | 7.673862e-13 | 0.2049524
12.0789 | 36.8153 | 35.67058 | 35.46548 | 1.144719 | 7.744916e-13 | 0.2051008
12.0889 | 36.8403 | 35.65806 | 35.45281 | 1.182243 | 7.744916e-13 | 0.2052493
12.0989 | 36.8813 | 35.64563 | 35.44023 | 1.235673 | 7.744916e-13 | 0.205398
12.1089 | 36.9108 | 35.63329 | 35.42774 | 1.277509 | 7.744916e-13 | 0.205547
12.1189 | 36.9645 | 35.62105 | 35.41535 | 1.343451 | 7.744916e-13 | 0.2056961
12.1289 | 37.0088 | 35.6089 | 35.40306 | 1.399899 | 7.744916e-13 | 0.2058454
12.1389 | 37.0446 | 35.59684 | 35.39085 | 1.447755 | 7.744916e-13 | 0.205995
12.1489 | 37.1075 | 35.58488 | 35.37874 | 1.522619 | 7.744916e-13 | 0.2061447
12.1589 | 37.1692 | 35.57301 | 35.36672 | 1.59619 | 7.744916e-13 | 0.2062947
12.1689 | 37.2181 | 35.56123 | 35.35479 | 1.65687 | 7.744916e-13 | 0.2064448
12.1789 | 37.2722 | 35.54954 | 35.34295 | 1.722658 | 7.744916e-13 | 0.2065952
12.1889 | 37.3563 | 35.53794 | 35.3312 | 1.818356 | 7.744916e-13 | 0.2067457
12.1989 | 37.4334 | 35.52644 | 35.31954 | 1.906963 | 7.744916e-13 | 0.2068965
12.2089 | 37.517 | 35.51502 | 35.30797 | 2.00198 | 7.744916e-13 | 0.2070474
12.2189 | 37.596 | 35.50369 | 35.29649 | 2.092308 | 7.81597e-13 | 0.2071986
12.2289 | 37.6804 | 35.49245 | 35.2851 | 2.187947 | 7.81597e-13 | 0.20735
12.2389 | 37.7945 | 35.4813 | 35.2738 | 2.313196 | 7.81597e-13 | 0.2075016
12.2489 | 37.8906 | 35.47024 | 35.26259 | 2.420358 | 7.81597e-13 | 0.2076534
12.2589 | 38.0004 | 35.45927 | 35.25146 | 2.541131 | 7.81597e-13 | 0.2078054
12.2689 | 38.1194 | 35.44838 | 35.24043 | 2.671017 | 7.81597e-13 | 0.2079576
12.2789 | 38.2486 | 35.43758 | 35.22947 | 2.811016 | 7.81597e-13 | 0.20811
12.2889 | 38.3771 | 35.42687 | 35.21861 | 2.950228 | 7.81597e-13 | 0.2082626
12.2989 | 38.5042 | 35.41625 | 35.20783 | 3.087954 | 7.81597e-13 | 0.2084155
12.3089 | 38.6469 | 35.40571 | 35.19714 | 3.241193 | 7.81597e-13 | 0.2085685
12.3189 | 38.7678 | 35.39525 | 35.18653 | 3.372548 | 7.81597e-13 | 0.2087218
12.3289 | 38.9153 | 35.38488 | 35.17601 | 3.530417 | 7.81597e-13 | 0.2088752
12.3389 | 39.0818 | 35.3746 | 35.16557 | 3.707201 | 7.81597e-13 | 0.2090289
12.3489 | 39.2486 | 35.3644 | 35.15522 | 3.884201 | 7.887024e-13 | 0.2091828
12.3589 | 39.4059 | 35.35428 | 35.14495 | 4.051617 | 7.887024e-13 | 0.2093369
12.3689 | 39.5795 | 35.34425 | 35.13476 | 4.23525 | 7.887024e-13 | 0.2094913
12.3789 | 39.7485 | 35.3343 | 35.12465 | 4.414199 | 7.887024e-13 | 0.2096458
12.3889 | 39.9203 | 35.32443 | 35.11463 | 4.595866 | 7.887024e-13 | 0.2098006
12.3989 | 40.1014 | 35.31465 | 35.10469 | 4.78675 | 7.887024e-13 | 0.2099555
12.4089 | 40.2679 | 35.30495 | 35.09484 | 4.962952 | 7.887024e-13 | 0.2101107
12.4189 | 40.4551 | 35.29533 | 35.08506 | 5.159773 | 7.887024e-13 | 0.2102661
12.4289 | 40.6333 | 35.28579 | 35.07537 | 5.347513 | 7.887024e-13 | 0.2104218
12.4389 | 40.8101 | 35.27633 | 35.06575 | 5.533771 | 7.887024e-13 | 0.2105776
12.4489 | 40.977 | 35.26695 | 35.05622 | 5.710049 | 7.887024e-13 | 0.2107337
12.4589 | 41.1439 | 35.25765 | 35.04676 | 5.886248 | 7.887024e-13 | 0.2108899
12.4689 | 41.3284 | 35.24843 | 35.03739 | 6.079966 | 7.887024e-13 | 0.2110464
12.4789 | 41.5108 | 35.23929 | 35.02809 | 6.271505 | 7.958079e-13 | 0.2112032
12.4889 | 41.6618 | 35.23023 | 35.01887 | 6.431566 | 7.958079e-13 | 0.2113601
12.4989 | 41.8284 | 35.22125 | 35.00974 | 6.607148 | 7.958079e-13 | 0.2115173
12.5089 | 42.0046 | 35.21235 | 35.00067 | 6.792251 | 7.958079e-13 | 0.2116747
12.5189 | 42.1399 | 35.20352 | 34.99169 | 6.936377 | 7.958079e-13 | 0.2118323
12.5289 | 42.2584 | 35.19477 | 34.98278 | 7.063626 | 7.958079e-13 | 0.2119902
12.5389 | 42.3925 | 35.1861 | 34.97395 | 7.206398 | 7.958079e-13 | 0.2121482
12.5489 | 42.5181 | 35.17751 | 34.9652 | 7.340593 | 7.958079e-13 | 0.2123065
12.5589 | 42.6223 | 35.16899 | 34.95652 | 7.453311 | 7.958079e-13 | 0.212465
12.5689 | 42.7201 | 35.16055 | 34.94792 | 7.559554 | 7.958079e-13 | 0.2126237
12.5789 | 42.8034 | 35.15218 | 34.9394 | 7.651222 | 7.958079e-13 | 0.2127827
12.5889 | 42.8971 | 35.14389 | 34.93094 | 7.753214 | 7.958079e-13 | 0.2129419
12.5989 | 42.9838 | 35.13567 | 34.92257 | 7.848132 | 7.958079e-13 | 0.2131013
12.6089 | 43.0431 | 35.12753 | 34.91426 | 7.915575 | 8.029133e-13 | 0.213261
12.6188 | 43.0859 | 35.11954 | 34.90612 | 7.966364 | 8.029133e-13 | 0.2134193
12.6288 | 43.1254 | 35.11154 | 34.89796 | 8.01386 | 8.029133e-13 | 0.2135794
12.6388 | 43.1398 | 35.10362 | 34.88988 | 8.036183 | 8.029133e-13 | 0.2137397
12.6488 | 43.1551 | 35.09577 | 34.88187 | 8.059333 | 8.029133e-13 | 0.2139003
12.6588 | 43.14 | 35.08799 | 34.87393 | 8.052011 | 8.029133e-13 | 0.2140611
12.6688 | 43.1103 | 35.08028 | 34.86606 | 8.030017 | 8.029133e-13 | 0.2142222
12.6788 | 43.0732 | 35.07265 | 34.85827 | 8.00055 | 8.029133e-13 | 0.2143835
12.6888 | 43.0232 | 35.06509 | 34.85054 | 7.958113 | 8.029133e-13 | 0.214545
12.6988 | 42.9904 | 35.0576 | 34.84289 | 7.932804 | 8.029133e-13 | 0.2147067
12.7088 | 42.9453 | 35.05018 | 34.83531 | 7.895124 | 8.029133e-13 | 0.2148687
12.7188 | 42.8754 | 35.04283 | 34.82779 | 7.832575 | 8.029133e-13 | 0.2150309
12.7288 | 42.7965 | 35.03555 | 34.82035 | 7.760955 | 8.029133e-13 | 0.2151934
12.7388 | 42.6878 | 35.02833 | 34.81298 | 7.659465 | 8.100187e-13 | 0.2153561
12.7488 | 42.5879 | 35.02119 | 34.80567 | 7.566707 | 8.100187e-13 | 0.215519
12.7588 | 42.4545 | 35.01412 | 34.79844 | 7.440379 | 8.100187e-13 | 0.2156822
12.7688 | 42.3333 | 35.00712 | 34.79127 | 7.326183 | 8.100187e-13 | 0.2158456
12.7788 | 42.1829 | 35.00018 | 34.78417 | 7.182719 | 8.100187e-13 | 0.2160093
12.7888 | 42.0698 | 34.99331 | 34.77714 | 7.076486 | 8.100187e-13 | 0.2161731
12.7988 | 41.9042 | 34.98651 | 34.77018 | 6.917687 | 8.100187e-13 | 0.2163373
12.8088 | 41.7639 | 34.97978 | 34.76328 | 6.78412 | 8.100187e-13 | 0.2165017
12.8188 | 41.6162 | 34.97311 | 34.75645 | 6.643086 | 8.100187e-13 | 0.2166663
12.8288 | 41.4607 | 34.96651 | 34.74968 | 6.494186 | 8.100187e-13 | 0.2168312
12.8388 | 41.2919 | 34.95998 | 34.74298 | 6.33192 | 8.100187e-13 | 0.2169963
12.8488 | 41.1323 | 34.95351 | 34.73635 | 6.178789 | 8.100187e-13 | 0.2171617
12.8588 | 40.953 | 34.94711 | 34.72978 | 6.005891 | 8.171241e-13 | 0.2173273
12.8688 | 40.7817 | 34.94077 | 34.72328 | 5.840929 | 8.171241e-13 | 0.2174932
12.8788 | 40.5992 | 34.9345 | 34.71684 | 5.664702 | 8.171241e-13 | 0.2176593
12.8888 | 40.4484 | 34.92829 | 34.71046 | 5.520111 | 8.171241e-13 | 0.2178256
12.8988 | 40.2589 | 34.92214 | 34.70415 | 5.336756 | 8.171241e-13 | 0.2179922
12.9088 | 40.0839 | 34.91606 | 34.6979 | 5.167837 | 8.171241e-13 | 0.2181591
12.9188 | 39.9137 | 34.91005 | 34.69172 | 5.003655 | 8.171241e-13 | 0.2183262
12.9288 | 39.7371 | 34.90409 | 34.6856 | 4.83301 | 8.171241e-13 | 0.2184936
12.9388 | 39.5798 | 34.8982 | 34.67954 | 4.681602 | 8.171241e-13 | 0.2186612
12.9488 | 39.4117 | 34.89237 | 34.67354 | 4.519332 | 8.171241e-13 | 0.2188291
12.9588 | 39.2674 | 34.8866 | 34.6676 | 4.3808 | 8.171241e-13 | 0.2189972
12.9688 | 39.1141 | 34.88089 | 34.66173 | 4.233206 | 8.171241e-13 | 0.2191656
12.9788 | 38.9693 | 34.87525 | 34.65591 | 4.094052 | 8.242296e-13 | 0.2193342
12.9888 | 38.813 | 34.86966 | 34.65016 | 3.943336 | 8.242296e-13 | 0.2195031
12.9988 | 38.6701 | 34.86414 | 34.64447 | 3.805959 | 8.242296e-13 | 0.2196723
13.0088 | 38.5377 | 34.85868 | 34.63884 | 3.679023 | 8.242296e-13 | 0.2198417
13.0188 | 38.3771 | 34.85327 | 34.63326 | 3.523826 | 8.242296e-13 | 0.2200114
13.0288 | 38.2516 | 34.84793 | 34.62775 | 3.40367 | 8.242296e-13 | 0.2201813
13.0388 | 38.1145 | 34.84265 | 34.62229 | 3.271855 | 8.242296e-13 | 0.2203515
13.0488 | 38.0165 | 34.83742 | 34.6169 | 3.179081 | 8.242296e-13 | 0.220522
13.0588 | 37.8954 | 34.83225 | 34.61156 | 3.063148 | 8.242296e-13 | 0.2206927
13.0688 | 37.7897 | 34.82714 | 34.60628 | 2.962557 | 8.242296e-13 | 0.2208637
13.0788 | 37.7022 | 34.82209 | 34.60106 | 2.880108 | 8.242296e-13 | 0.221035
13.0888 | 37.6221 | 34.8171 | 34.59589 | 2.805001 | 8.242296e-13 | 0.2212065
13.0988 | 37.5268 | 34.81216 | 34.59078 | 2.714637 | 8.31335e-13 | 0.2213783
13.1088 | 37.4252 | 34.80728 | 34.58573 | 2.617916 | 8.31335e-13 | 0.2215503
13.1188 | 37.3328 | 34.80246 | 34.58074 | 2.530338 | 8.31335e-13 | 0.2217226
13.1288 | 37.2542 | 34.7977 | 34.5758 | 2.456505 | 8.31335e-13 | 0.2218952
13.1388 | 37.1884 | 34.79299 | 34.57092 | 2.395415 | 8.31335e-13 | 0.2220681
13.1488 | 37.1137 | 34.78833 | 34.56609 | 2.325369 | 8.31335e-13 | 0.2222412
13.1588 | 37.0472 | 34.78373 | 34.56132 | 2.263469 | 8.31335e-13 | 0.2224147
13.1688 | 36.9945 | 34.77919 | 34.5566 | 2.215313 | 8.31335e-13 | 0.2225883
13.1788 | 36.9632 | 34.7747 | 34.55194 | 2.188502 | 8.31335e-13 | 0.2227623
13.1888 | 36.9053 | 34.77026 | 34.54733 | 2.135037 | 8.31335e-13 | 0.2229365
13.1987 | 36.8641 | 34.76593 | 34.54282 | 2.098175 | 8.31335e-13 | 0.2231093
13.2087 | 36.8162 | 34.7616 | 34.53831 | 2.054603 | 8.31335e-13 | 0.2232841
13.2187 | 36.7857 | 34.75732 | 34.53386 | 2.028377 | 8.384404e-13 | 0.2234591
13.2287 | 36.7581 | 34.7531 | 34.52947 | 2.004999 | 8.384404e-13 | 0.2236345
13.2387 | 36.7046 | 34.74893 | 34.52512 | 1.955667 | 8.384404e-13 | 0.2238101
13.2487 | 36.6762 | 34.74482 | 34.52083 | 1.931383 | 8.384404e-13 | 0.223986
13.2587 | 36.6456 | 34.74075 | 34.51659 | 1.904847 | 8.384404e-13 | 0.2241622
13.2687 | 36.6306 | 34.73674 | 34.5124 | 1.893859 | 8.384404e-13 | 0.2243386
13.2787 | 36.6136 | 34.73278 | 34.50826 | 1.88082 | 8.384404e-13 | 0.2245154
13.2887 | 36.5998 | 34.72887 | 34.50418 | 1.870929 | 8.384404e-13 | 0.2246924
13.2987 | 36.5875 | 34.72501 | 34.50014 | 1.862488 | 8.384404e-13 | 0.2248698
13.3087 | 36.5741 | 34.7212 | 34.49616 | 1.852896 | 8.384404e-13 | 0.2250474
13.3187 | 36.5703 | 34.71745 | 34.49222 | 1.852853 | 8.384404e-13 | 0.2252253
13.3287 | 36.5506 | 34.71374 | 34.48834 | 1.836861 | 8.384404e-13 | 0.2254034
13.3387 | 36.5363 | 34.71008 | 34.4845 | 1.826219 | 8.455459e-13 | 0.2255819
13.3487 | 36.5048 | 34.70647 | 34.48071 | 1.798327 | 8.455459e-13 | 0.2257607
13.3587 | 36.5118 | 34.70291 | 34.47697 | 1.808886 | 8.455459e-13 | 0.2259397
13.3687 | 36.5007 | 34.6994 | 34.47328 | 1.801297 | 8.455459e-13 | 0.2261191
13.3787 | 36.4876 | 34.69594 | 34.46964 | 1.791659 | 8.455459e-13 | 0.2262987
13.3887 | 36.4855 | 34.69253 | 34.46605 | 1.792973 | 8.455459e-13 | 0.2264787
13.3987 | 36.5018 | 34.68916 | 34.4625 | 1.812639 | 8.455459e-13 | 0.2266589
13.4087 | 36.5086 | 34.68584 | 34.459 | 1.822758 | 8.455459e-13 | 0.2268394
13.4187 | 36.4829 | 34.68257 | 34.45555 | 1.800329 | 8.455459e-13 | 0.2270203
13.4287 | 36.4794 | 34.67935 | 34.45214 | 1.800054 | 8.455459e-13 | 0.2272014
13.4387 | 36.4812 | 34.67617 | 34.44879 | 1.805031 | 8.455459e-13 | 0.2273828
13.4487 | 36.4766 | 34.67304 | 34.44547 | 1.803563 | 8.455459e-13 | 0.2275646
13.4587 | 36.4744 | 34.66995 | 34.44221 | 1.804448 | 8.526513e-13 | 0.2277466
13.4687 | 36.4403 | 34.66691 | 34.43898 | 1.773388 | 8.526513e-13 | 0.227929
13.4787 | 36.4471 | 34.66392 | 34.43581 | 1.783182 | 8.526513e-13 | 0.2281116
13.4887 | 36.4579 | 34.66097 | 34.43267 | 1.796931 | 8.526513e-13 | 0.2282946
13.4987 | 36.4593 | 34.65807 | 34.42959 | 1.801235 | 8.526513e-13 | 0.2284778
13.5087 | 36.4643 | 34.65521 | 34.42654 | 1.809094 | 8.526513e-13 | 0.2286614
13.5187 | 36.4657 | 34.65239 | 34.42355 | 1.813309 | 8.526513e-13 | 0.2288453
13.5287 | 36.4599 | 34.64962 | 34.42059 | 1.81028 | 8.526513e-13 | 0.2290295
13.5387 | 36.4677 | 34.64689 | 34.41768 | 1.820808 | 8.526513e-13 | 0.229214
13.5487 | 36.4595 | 34.64421 | 34.41481 | 1.815292 | 8.526513e-13 | 0.2293988
13.5587 | 36.4566 | 34.64157 | 34.41198 | 1.815032 | 8.526513e-13 | 0.2295839
13.5687 | 36.4367 | 34.63897 | 34.4092 | 1.79773 | 8.597567e-13 | 0.2297694
13.5787 | 36.4402 | 34.63641 | 34.40646 | 1.803786 | 8.597567e-13 | 0.2299551
13.5887 | 36.4304 | 34.6339 | 34.40376 | 1.796499 | 8.597567e-13 | 0.2301412
13.5987 | 36.4263 | 34.63143 | 34.4011 | 1.79487 | 8.597567e-13 | 0.2303276
13.6087 | 36.4446 | 34.629 | 34.39849 | 1.815599 | 8.597567e-13 | 0.2305143
13.6187 | 36.4453 | 34.62661 | 34.39591 | 1.818687 | 8.597567e-13 | 0.2307014
13.6287 | 36.4537 | 34.62427 | 34.39338 | 1.829434 | 8.597567e-13 | 0.2308888
13.6387 | 36.434 | 34.62196 | 34.39088 | 1.81204 | 8.597567e-13 | 0.2310764
13.6487 | 36.4317 | 34.61969 | 34.38843 | 1.812006 | 8.597567e-13 | 0.2312645
13.6587 | 36.4352 | 34.61747 | 34.38602 | 1.817731 | 8.597567e-13 | 0.2314528
13.6687 | 36.4361 | 34.61528 | 34.38364 | 1.820816 | 8.597567e-13 | 0.2316415
13.6787 | 36.417 | 34.61314 | 34.38131 | 1.803861 | 8.597567e-13 | 0.2318305
13.6887 | 36.4006 | 34.61103 | 34.37901 | 1.789567 | 8.668621e-13 | 0.2320198
13.6987 | 36.3968 | 34.60897 | 34.37676 | 1.787834 | 8.668621e-13 | 0.2322095
13.7087 | 36.3775 | 34.60694 | 34.37454 | 1.770562 | 8.668621e-13 | 0.2323995
13.7187 | 36.4031 | 34.60495 | 34.37236 | 1.798151 | 8.668621e-13 | 0.2325898
13.7287 | 36.384 | 34.603 | 34.37022 | 1.781002 | 8.668621e-13 | 0.2327805
13.7387 | 36.399 | 34.60109 | 34.36811 | 1.797914 | 8.668621e-13 | 0.2329715
13.7487 | 36.3745 | 34.59921 | 34.36605 | 1.775289 | 8.668621e-13 | 0.2331628
13.7587 | 36.3702 | 34.59737 | 34.36402 | 1.772827 | 8.668621e-13 | 0.2333545
13.7687 | 36.3654 | 34.59557 | 34.36203 | 1.769827 | 8.668621e-13 | 0.2335466
13.7787 | 36.3636 | 34.59381 | 34.36007 | 1.76979 | 8.668621e-13 | 0.2337389
13.7886 | 36.3568 | 34.5921 | 34.35817 | 1.764699 | 8.668621e-13 | 0.2339297
13.7986 | 36.3378 | 34.59041 | 34.35629 | 1.74739 | 8.739676e-13 | 0.2341228
13.8086 | 36.3205 | 34.58876 | 34.35444 | 1.731744 | 8.739676e-13 | 0.2343162
13.8186 | 36.315 | 34.58714 | 34.35263 | 1.727862 | 8.739676e-13 | 0.23451
13.8286 | 36.3246 | 34.58556 | 34.35085 | 1.739044 | 8.739676e-13 | 0.2347041
13.8386 | 36.3084 | 34.58401 | 34.34911 | 1.724392 | 8.739676e-13 | 0.2348985
13.8486 | 36.3141 | 34.5825 | 34.3474 | 1.731604 | 8.739676e-13 | 0.2350934
13.8586 | 36.3127 | 34.58102 | 34.34573 | 1.731681 | 8.739676e-13 | 0.2352885
13.8686 | 36.2988 | 34.57958 | 34.34409 | 1.719224 | 8.739676e-13 | 0.2354841
13.8786 | 36.3013 | 34.57817 | 34.34249 | 1.723132 | 8.739676e-13 | 0.2356799
13.8886 | 36.3041 | 34.57679 | 34.34092 | 1.727306 | 8.739676e-13 | 0.2358762
13.8986 | 36.2978 | 34.57545 | 34.33938 | 1.722347 | 8.739676e-13 | 0.2360728
13.9086 | 36.2785 | 34.57415 | 34.33788 | 1.704353 | 8.81073e-13 | 0.2362698
13.9186 | 36.2823 | 34.57287 | 34.33641 | 1.709427 | 8.81073e-13 | 0.2364671
13.9286 | 36.2668 | 34.57163 | 34.33497 | 1.695168 | 8.81073e-13 | 0.2366648
13.9386 | 36.2763 | 34.57042 | 34.33356 | 1.705876 | 8.81073e-13 | 0.2368629
13.9486 | 36.2771 | 34.56925 | 34.33219 | 1.707851 | 8.81073e-13 | 0.2370613
13.9586 | 36.2895 | 34.56811 | 34.33085 | 1.721394 | 8.81073e-13 | 0.2372601
13.9686 | 36.2849 | 34.56699 | 34.32954 | 1.717905 | 8.81073e-13 | 0.2374593
13.9786 | 36.2772 | 34.56592 | 34.32826 | 1.711284 | 8.81073e-13 | 0.2376589
13.9886 | 36.2882 | 34.56487 | 34.32701 | 1.723332 | 8.81073e-13 | 0.2378588
13.9986 | 36.2917 | 34.56385 | 34.32579 | 1.727849 | 8.81073e-13 | 0.2380591
14.0086 | 36.2792 | 34.56287 | 34.32461 | 1.716335 | 8.81073e-13 | 0.2382598
14.0186 | 36.2881 | 34.56191 | 34.32345 | 1.72619 | 8.881784e-13 | 0.2384609
14.0286 | 36.2896 | 34.56099 | 34.32232 | 1.728614 | 8.881784e-13 | 0.2386623
14.0386 | 36.264 | 34.56009 | 34.32123 | 1.703909 | 8.881784e-13 | 0.2388641
14.0486 | 36.2752 | 34.55923 | 34.32016 | 1.715973 | 8.881784e-13 | 0.2390664
14.0586 | 36.2734 | 34.55839 | 34.31912 | 1.715007 | 8.881784e-13 | 0.239269
14.0686 | 36.2797 | 34.55759 | 34.31812 | 1.722113 | 8.881784e-13 | 0.239472
14.0786 | 36.2734 | 34.55681 | 34.31714 | 1.716589 | 8.881784e-13 | 0.2396754
14.0886 | 36.2859 | 34.55606 | 34.31619 | 1.729836 | 8.881784e-13 | 0.2398792
14.0986 | 36.2741 | 34.55535 | 34.31526 | 1.718754 | 8.881784e-13 | 0.2400833
14.1086 | 36.2787 | 34.55466 | 34.31437 | 1.724044 | 8.881784e-13 | 0.2402879
14.1186 | 36.2699 | 34.55399 | 34.3135 | 1.715905 | 8.952838e-13 | 0.2404929
14.1286 | 36.264 | 34.55336 | 34.31266 | 1.710639 | 8.952838e-13 | 0.2406983
14.1386 | 36.2603 | 34.55276 | 34.31185 | 1.707544 | 8.952838e-13 | 0.240904
14.1486 | 36.2476 | 34.55218 | 34.31107 | 1.695423 | 8.952838e-13 | 0.2411102
14.1586 | 36.2297 | 34.55163 | 34.31031 | 1.678074 | 8.952838e-13 | 0.2413168
14.1686 | 36.238 | 34.5511 | 34.30958 | 1.686898 | 8.952838e-13 | 0.2415238
14.1786 | 36.2346 | 34.5506 | 34.30887 | 1.683995 | 8.952838e-13 | 0.2417312
14.1886 | 36.2332 | 34.55013 | 34.3082 | 1.683066 | 8.952838e-13 | 0.2419391
14.1986 | 36.219 | 34.54969 | 34.30754 | 1.66931 | 8.952838e-13 | 0.2421473
14.2086 | 36.222 | 34.54927 | 34.30692 | 1.672729 | 8.952838e-13 | 0.2423559
14.2186 | 36.2091 | 34.54888 | 34.30631 | 1.660221 | 8.952838e-13 | 0.242565
14.2286 | 36.1855 | 34.54851 | 34.30574 | 1.636988 | 9.023893e-13 | 0.2427745
14.2386 | 36.1886 | 34.54817 | 34.30519 | 1.64043 | 9.023893e-13 | 0.2429844
14.2486 | 36.1823 | 34.54785 | 34.30466 | 1.634446 | 9.023893e-13 | 0.2431948
14.2586 | 36.1644 | 34.54756 | 34.30416 | 1.616838 | 9.023893e-13 | 0.2434055
14.2686 | 36.1405 | 34.5473 | 34.30368 | 1.593205 | 9.023893e-13 | 0.2436167
14.2786 | 36.1472 | 34.54705 | 34.30322 | 1.600147 | 9.023893e-13 | 0.2438283
14.2886 | 36.1414 | 34.54683 | 34.30279 | 1.594566 | 9.023893e-13 | 0.2440404
14.2986 | 36.1343 | 34.54664 | 34.30239 | 1.58766 | 9.023893e-13 | 0.2442529
14.3086 | 36.1209 | 34.54647 | 34.302 | 1.574431 | 9.023893e-13 | 0.2444658
14.3186 | 36.1201 | 34.54632 | 34.30164 | 1.573778 | 9.023893e-13 | 0.2446792
14.3286 | 36.1111 | 34.5462 | 34.3013 | 1.564902 | 9.094947e-13 | 0.244893
14.3386 | 36.0905 | 34.5461 | 34.30099 | 1.544403 | 9.094947e-13 | 0.2451072
14.3486 | 36.0856 | 34.54602 | 34.3007 | 1.539581 | 9.094947e-13 | 0.2453219
14.3586 | 36.0984 | 34.54596 | 34.30043 | 1.552437 | 9.094947e-13 | 0.2455371
14.3685 | 36.0741 | 34.54593 | 34.30018 | 1.52817 | 9.094947e-13 | 0.2457505
14.3785 | 36.0674 | 34.54592 | 34.29995 | 1.521481 | 9.094947e-13 | 0.2459666
14.3885 | 36.0568 | 34.54593 | 34.29975 | 1.510871 | 9.094947e-13 | 0.2461831
14.3985 | 36.0735 | 34.54596 | 34.29956 | 1.527539 | 9.094947e-13 | 0.2464001
14.4085 | 36.0629 | 34.54601 | 34.2994 | 1.516885 | 9.094947e-13 | 0.2466175
14.4185 | 36.0535 | 34.54609 | 34.29925 | 1.50741 | 9.094947e-13 | 0.2468354
14.4285 | 36.0599 | 34.54619 | 34.29913 | 1.513714 | 9.094947e-13 | 0.2470537
14.4385 | 36.0521 | 34.5463 | 34.29903 | 1.505798 | 9.166001e-13 | 0.2472725
14.4485 | 36.0476 | 34.54644 | 34.29895 | 1.501161 | 9.166001e-13 | 0.2474918
14.4585 | 36.052 | 34.5466 | 34.29889 | 1.505403 | 9.166001e-13 | 0.2477116
14.4685 | 36.0441 | 34.54677 | 34.29884 | 1.497326 | 9.166001e-13 | 0.2479318
14.4785 | 36.0443 | 34.54697 | 34.29882 | 1.497328 | 9.166001e-13 | 0.2481525
14.4885 | 36.0291 | 34.54719 | 34.29882 | 1.481911 | 9.166001e-13 | 0.2483737
14.4985 | 36.0412 | 34.54743 | 34.29883 | 1.493774 | 9.166001e-13 | 0.2485954
14.5085 | 36.0355 | 34.54768 | 34.29886 | 1.487819 | 9.166001e-13 | 0.2488175
14.5185 | 36.0427 | 34.54796 | 34.29892 | 1.494744 | 9.166001e-13 | 0.2490402
14.5285 | 36.0414 | 34.54825 | 34.29899 | 1.49315 | 9.166001e-13 | 0.2492633
14.5385 | 36.0371 | 34.54856 | 34.29908 | 1.488538 | 9.237056e-13 | 0.249487
14.5485 | 36.0287 | 34.54889 | 34.29918 | 1.479807 | 9.237056e-13 | 0.2497111
14.5585 | 36.0436 | 34.54924 | 34.29931 | 1.494358 | 9.237056e-13 | 0.2499358
14.5685 | 36.0445 | 34.54961 | 34.29945 | 1.494891 | 9.237056e-13 | 0.2501609
14.5785 | 36.0424 | 34.54999 | 34.29961 | 1.492407 | 9.237056e-13 | 0.2503865
14.5885 | 36.0434 | 34.5504 | 34.29978 | 1.493005 | 9.237056e-13 | 0.2506127
14.5985 | 36.0316 | 34.55081 | 34.29998 | 1.480786 | 9.237056e-13 | 0.2508393
14.6085 | 36.0336 | 34.55125 | 34.30018 | 1.482349 | 9.237056e-13 | 0.2510665
14.6185 | 36.0328 | 34.5517 | 34.30041 | 1.481096 | 9.237056e-13 | 0.2512942
14.6285 | 36.0305 | 34.55217 | 34.30065 | 1.478326 | 9.237056e-13 | 0.2515224
14.6385 | 36.0284 | 34.55266 | 34.30091 | 1.475739 | 9.30811e-13 | 0.2517511
14.6485 | 36.0176 | 34.55316 | 34.30118 | 1.464436 | 9.30811e-13 | 0.2519804
14.6585 | 36.0193 | 34.55368 | 34.30147 | 1.465617 | 9.30811e-13 | 0.2522101
14.6685 | 36.0022 | 34.55422 | 34.30178 | 1.447983 | 9.30811e-13 | 0.2524404
14.6785 | 36.0198 | 34.55477 | 34.3021 | 1.465032 | 9.30811e-13 | 0.2526713
14.6885 | 36.0054 | 34.55533 | 34.30243 | 1.450066 | 9.30811e-13 | 0.2529027
14.6985 | 36.0001 | 34.55591 | 34.30278 | 1.444185 | 9.30811e-13 | 0.2531346
14.7085 | 35.9986 | 34.55651 | 34.30314 | 1.442089 | 9.30811e-13 | 0.2533671
14.7185 | 35.9985 | 34.55712 | 34.30352 | 1.441378 | 9.30811e-13 | 0.2536001
14.7285 | 35.9969 | 34.55775 | 34.30391 | 1.439153 | 9.30811e-13 | 0.2538337
14.7385 | 35.9746 | 34.55839 | 34.30432 | 1.416213 | 9.379164e-13 | 0.2540677
14.7485 | 35.9773 | 34.55904 | 34.30474 | 1.418258 | 9.379164e-13 | 0.2543024
14.7585 | 35.9601 | 34.55971 | 34.30517 | 1.40039 | 9.379164e-13 | 0.2545377
14.7685 | 35.9514 | 34.56039 | 34.30562 | 1.391008 | 9.379164e-13 | 0.2547735
14.7785 | 35.9258 | 34.56109 | 34.30608 | 1.364712 | 9.379164e-13 | 0.2550098
14.7885 | 35.9505 | 34.5618 | 34.30655 | 1.388703 | 9.379164e-13 | 0.2552468
14.7985 | 35.9279 | 34.56252 | 34.30704 | 1.36538 | 9.379164e-13 | 0.2554843
14.8085 | 35.9325 | 34.56326 | 34.30753 | 1.369244 | 9.379164e-13 | 0.2557224
14.8185 | 35.9045 | 34.564 | 34.30804 | 1.340496 | 9.379164e-13 | 0.255961
14.8285 | 35.9083 | 34.56477 | 34.30856 | 1.343535 | 9.450218e-13 | 0.2562003
14.8385 | 35.9059 | 34.56554 | 34.3091 | 1.340361 | 9.450218e-13 | 0.2564401
14.8485 | 35.9082 | 34.56632 | 34.30964 | 1.341875 | 9.450218e-13 | 0.2566805
14.8585 | 35.8893 | 34.56712 | 34.3102 | 1.322178 | 9.450218e-13 | 0.2569216
14.8685 | 35.8973 | 34.56793 | 34.31077 | 1.329368 | 9.450218e-13 | 0.2571632
14.8785 | 35.8732 | 34.56875 | 34.31135 | 1.304446 | 9.450218e-13 | 0.2574055
14.8885 | 35.8563 | 34.56959 | 34.31194 | 1.286713 | 9.450218e-13 | 0.2576483
14.8985 | 35.8672 | 34.57043 | 34.31254 | 1.296769 | 9.450218e-13 | 0.2578918
14.9085 | 35.8641 | 34.57129 | 34.31315 | 1.292813 | 9.450218e-13 | 0.2581358
14.9185 | 35.8651 | 34.57215 | 34.31377 | 1.292947 | 9.450218e-13 | 0.2583805
14.9285 | 35.8475 | 34.57303 | 34.3144 | 1.27447 | 9.521273e-13 | 0.2586258
14.9385 | 35.8625 | 34.57392 | 34.31505 | 1.288582 | 9.521273e-13 | 0.2588717
14.9485 | 35.8574 | 34.57482 | 34.3157 | 1.282584 | 9.521273e-13 | 0.2591183
14.9584 | 35.8621 | 34.57572 | 34.31635 | 1.286385 | 9.521273e-13 | 0.259363
14.9684 | 35.8517 | 34.57663 | 34.31702 | 1.275067 | 9.521273e-13 | 0.2596109
14.9784 | 35.8612 | 34.57756 | 34.3177 | 1.283639 | 9.521273e-13 | 0.2598593
14.9884 | 35.8225 | 34.5785 | 34.31839 | 1.244001 | 9.521273e-13 | 0.2601085
14.9984 | 35.8535 | 34.57945 | 34.31909 | 1.274054 | 9.521273e-13 | 0.2603583
15.0084 | 35.8419 | 34.5804 | 34.31979 | 1.261497 | 9.521273e-13 | 0.2606087
15.0184 | 35.8539 | 34.58137 | 34.32051 | 1.272532 | 9.521273e-13 | 0.2608598
15.0284 | 35.8486 | 34.58234 | 34.32123 | 1.266258 | 9.592327e-13 | 0.2611116
15.0384 | 35.8426 | 34.58333 | 34.32196 | 1.259275 | 9.592327e-13 | 0.261364
15.0484 | 35.8456 | 34.58432 | 34.3227 | 1.261283 | 9.592327e-13 | 0.2616171
15.0584 | 35.8348 | 34.58532 | 34.32345 | 1.249483 | 9.592327e-13 | 0.2618709
15.0684 | 35.8603 | 34.58633 | 34.3242 | 1.273975 | 9.592327e-13 | 0.2621253
15.0784 | 35.8558 | 34.58734 | 34.32496 | 1.268458 | 9.592327e-13 | 0.2623805
15.0884 | 35.843 | 34.58837 | 34.32573 | 1.254634 | 9.592327e-13 | 0.2626364
15.0984 | 35.8421 | 34.5894 | 34.3265 | 1.252703 | 9.592327e-13 | 0.2628929
15.1084 | 35.8375 | 34.59044 | 34.32729 | 1.247064 | 9.592327e-13 | 0.2631502
15.1184 | 35.8387 | 34.59148 | 34.32807 | 1.247217 | 9.663381e-13 | 0.2634081
15.1284 | 35.8559 | 34.59254 | 34.32887 | 1.263363 | 9.663381e-13 | 0.2636668
15.1384 | 35.8269 | 34.5936 | 34.32967 | 1.233303 | 9.663381e-13 | 0.2639262
15.1484 | 35.8388 | 34.59466 | 34.33048 | 1.244136 | 9.663381e-13 | 0.2641863
15.1584 | 35.8397 | 34.59574 | 34.33129 | 1.243962 | 9.663381e-13 | 0.2644471
15.1684 | 35.8403 | 34.59682 | 34.33211 | 1.243481 | 9.663381e-13 | 0.2647087
15.1784 | 35.8353 | 34.59791 | 34.33293 | 1.237395 | 9.663381e-13 | 0.264971
15.1884 | 35.8133 | 34.599 | 34.33376 | 1.214302 | 9.663381e-13 | 0.2652341
15.1984 | 35.8201 | 34.6001 | 34.3346 | 1.220003 | 9.663381e-13 | 0.2654979
15.2084 | 35.8175 | 34.6012 | 34.33544 | 1.216299 | 9.734435e-13 | 0.2657624
15.2184 | 35.8107 | 34.60231 | 34.33628 | 1.208389 | 9.734435e-13 | 0.2660278
15.2284 | 35.8254 | 34.60343 | 34.33713 | 1.221973 | 9.734435e-13 | 0.2662939
15.2384 | 35.8195 | 34.60455 | 34.33799 | 1.214953 | 9.734435e-13 | 0.2665607
15.2484 | 35.7982 | 34.60567 | 34.33884 | 1.192527 | 9.734435e-13 | 0.2668284
15.2584 | 35.8039 | 34.6068 | 34.33971 | 1.197096 | 9.734435e-13 | 0.2670968
15.2684 | 35.8091 | 34.60794 | 34.34057 | 1.201161 | 9.734435e-13 | 0.267366
15.2784 | 35.7986 | 34.60908 | 34.34144 | 1.189521 | 9.734435e-13 | 0.267636
15.2884 | 35.7932 | 34.61022 | 34.34232 | 1.182976 | 9.734435e-13 | 0.2679068
15.2984 | 35.7899 | 34.61137 | 34.34319 | 1.178527 | 9.80549e-13 | 0.2681785
15.3084 | 35.7597 | 34.61253 | 34.34407 | 1.147175 | 9.80549e-13 | 0.2684509
15.3184 | 35.7562 | 34.61368 | 34.34496 | 1.142518 | 9.80549e-13 | 0.2687241
15.3284 | 35.7748 | 34.61484 | 34.34584 | 1.159957 | 9.80549e-13 | 0.2689982
15.3384 | 35.7752 | 34.61601 | 34.34673 | 1.159193 | 9.80549e-13 | 0.2692731
15.3484 | 35.7862 | 34.61717 | 34.34763 | 1.169026 | 9.80549e-13 | 0.2695489
15.3584 | 35.758 | 34.61835 | 34.34852 | 1.139655 | 9.80549e-13 | 0.2698255
15.3684 | 35.7695 | 34.61952 | 34.34942 | 1.149981 | 9.80549e-13 | 0.2701029
15.3784 | 35.7723 | 34.6207 | 34.35032 | 1.151604 | 9.80549e-13 | 0.2703812
15.3884 | 35.7718 | 34.62188 | 34.35122 | 1.149924 | 9.876544e-13 | 0.2706604
15.3984 | 35.778 | 34.62306 | 34.35212 | 1.154941 | 9.876544e-13 | 0.2709404
15.4084 | 35.7473 | 34.62424 | 34.35302 | 1.123056 | 9.876544e-13 | 0.2712213
15.4184 | 35.7449 | 34.62543 | 34.35393 | 1.119469 | 9.876544e-13 | 0.2715032
15.4284 | 35.7549 | 34.62662 | 34.35483 | 1.12828 | 9.876544e-13 | 0.2717859
15.4384 | 35.7412 | 34.62781 | 34.35574 | 1.113388 | 9.876544e-13 | 0.2720695
15.4484 | 35.7308 | 34.62901 | 34.35665 | 1.101795 | 9.876544e-13 | 0.2723539
15.4584 | 35.7494 | 34.6302 | 34.35756 | 1.119199 | 9.876544e-13 | 0.2726394
15.4684 | 35.7172 | 34.6314 | 34.35847 | 1.085803 | 9.876544e-13 | 0.2729257
15.4784 | 35.7358 | 34.6326 | 34.35938 | 1.103204 | 9.947598e-13 | 0.273213
15.4884 | 35.7283 | 34.6338 | 34.36029 | 1.094505 | 9.947598e-13 | 0.2735012
15.4984 | 35.7361 | 34.635 | 34.36121 | 1.101104 | 9.947598e-13 | 0.2737904
15.5084 | 35.7278 | 34.6362 | 34.36212 | 1.091603 | 9.947598e-13 | 0.2740805
15.5184 | 35.7227 | 34.6374 | 34.36303 | 1.0853 | 9.947598e-13 | 0.2743716
15.5284 | 35.6954 | 34.6386 | 34.36394 | 1.056797 | 9.947598e-13 | 0.2746636
15.5383 | 35.6894 | 34.63979 | 34.36484 | 1.049606 | 9.947598e-13 | 0.2749537
15.5483 | 35.7008 | 34.641 | 34.36575 | 1.059802 | 9.947598e-13 | 0.2752477
15.5583 | 35.6749 | 34.6422 | 34.36666 | 1.032697 | 9.947598e-13 | 0.2755427
15.5683 | 35.6685 | 34.64341 | 34.36757 | 1.025093 | 1.001865e-12 | 0.2758387
15.5783 | 35.6555 | 34.64461 | 34.36848 | 1.010889 | 1.001865e-12 | 0.2761357
15.5883 | 35.6403 | 34.64582 | 34.36938 | 0.9944847 | 1.001865e-12 | 0.2764338
15.5983 | 35.6475 | 34.64702 | 34.37029 | 1.000481 | 1.001865e-12 | 0.2767328
15.6083 | 35.6436 | 34.64822 | 34.37119 | 0.9953777 | 1.001865e-12 | 0.2770329
15.6183 | 35.6237 | 34.64942 | 34.37209 | 0.974275 | 1.001865e-12 | 0.2773341
15.6283 | 35.6219 | 34.65063 | 34.37299 | 0.9712732 | 1.001865e-12 | 0.2776363
15.6383 | 35.6172 | 34.65183 | 34.37389 | 0.9653722 | 1.001865e-12 | 0.2779395
15.6483 | 35.6252 | 34.65303 | 34.37478 | 0.9721722 | 1.001865e-12 | 0.2782439
15.6583 | 35.5893 | 34.65423 | 34.37568 | 0.9350735 | 1.008971e-12 | 0.2785493
15.6683 | 35.6103 | 34.65542 | 34.37657 | 0.954876 | 1.008971e-12 | 0.2788558
15.6783 | 35.5791 | 34.65662 | 34.37746 | 0.9224801 | 1.008971e-12 | 0.2791635
15.6883 | 35.5811 | 34.65781 | 34.37834 | 0.9232857 | 1.008971e-12 | 0.2794722
15.6983 | 35.5772 | 34.65901 | 34.37922 | 0.9181931 | 1.008971e-12 | 0.2797821
15.7083 | 35.5772 | 34.6602 | 34.3801 | 0.9170023 | 1.008971e-12 | 0.2800931
15.7183 | 35.5662 | 34.66139 | 34.38098 | 0.9048135 | 1.008971e-12 | 0.2804052
15.7283 | 35.5436 | 34.66257 | 34.38185 | 0.8810269 | 1.008971e-12 | 0.2807186
15.7383 | 35.5365 | 34.66376 | 34.38272 | 0.8727425 | 1.008971e-12 | 0.281033
15.7483 | 35.5517 | 34.66494 | 34.38359 | 0.8867606 | 1.016076e-12 | 0.2813487
15.7583 | 35.5654 | 34.66612 | 34.38445 | 0.8992812 | 1.016076e-12 | 0.2816655
15.7683 | 35.5572 | 34.6673 | 34.38531 | 0.8899045 | 1.016076e-12 | 0.2819835
15.7783 | 35.5519 | 34.66847 | 34.38617 | 0.8834306 | 1.016076e-12 | 0.2823028
15.7883 | 35.5481 | 34.66964 | 34.38702 | 0.8784596 | 1.016076e-12 | 0.2826233
15.7983 | 35.5451 | 34.67081 | 34.38786 | 0.8742917 | 1.016076e-12 | 0.282945
15.8083 | 35.5278 | 34.67197 | 34.38871 | 0.855827 | 1.016076e-12 | 0.2832679
15.8183 | 35.5343 | 34.67313 | 34.38954 | 0.8611656 | 1.016076e-12 | 0.2835921
15.8283 | 35.5224 | 34.67429 | 34.39037 | 0.8481077 | 1.023182e-12 | 0.2839176
15.8383 | 35.4947 | 34.67545 | 34.3912 | 0.8192533 | 1.023182e-12 | 0.2842444
15.8483 | 35.5004 | 34.6766 | 34.39202 | 0.8238027 | 1.023182e-12 | 0.2845724
15.8583 | 35.5175 | 34.67774 | 34.39284 | 0.8397559 | 1.023182e-12 | 0.2849018
15.8683 | 35.4948 | 34.67889 | 34.39365 | 0.815913 | 1.023182e-12 | 0.2852325
15.8783 | 35.492 | 34.68003 | 34.39446 | 0.8119742 | 1.023182e-12 | 0.2855645
15.8883 | 35.4996 | 34.68116 | 34.39526 | 0.8184396 | 1.023182e-12 | 0.2858978
15.8983 | 35.4799 | 34.68229 | 34.39606 | 0.7976094 | 1.023182e-12 | 0.2862326
15.9083 | 35.4947 | 34.68342 | 34.39685 | 0.8112836 | 1.030287e-12 | 0.2865687
15.9183 | 35.4865 | 34.68454 | 34.39763 | 0.8019624 | 1.030287e-12 | 0.2869061
15.9283 | 35.4779 | 34.68565 | 34.39841 | 0.7922458 | 1.030287e-12 | 0.287245
15.9383 | 35.453 | 34.68677 | 34.39918 | 0.7662341 | 1.030287e-12 | 0.2875853
15.9483 | 35.4561 | 34.68787 | 34.39995 | 0.7682273 | 1.030287e-12 | 0.287927
15.9583 | 35.4518 | 34.68897 | 34.4007 | 0.7628256 | 1.030287e-12 | 0.2882702
15.9683 | 35.4534 | 34.69007 | 34.40146 | 0.763329 | 1.030287e-12 | 0.2886148
15.9783 | 35.4417 | 34.69116 | 34.4022 | 0.7505377 | 1.030287e-12 | 0.2889609
15.9883 | 35.4218 | 34.69225 | 34.40294 | 0.7295518 | 1.030287e-12 | 0.2893085
15.9983 | 35.4287 | 34.69333 | 34.40367 | 0.7353715 | 1.037392e-12 | 0.2896576
16.0083 | 35.415 | 34.6944 | 34.4044 | 0.7205967 | 1.037392e-12 | 0.2900082
16.0183 | 35.4224 | 34.69547 | 34.40511 | 0.7269277 | 1.037392e-12 | 0.2903603
16.0283 | 35.4109 | 34.69654 | 34.40582 | 0.7143646 | 1.037392e-12 | 0.290714
16.0383 | 35.3997 | 34.69759 | 34.40652 | 0.7021074 | 1.037392e-12 | 0.2910693
16.0483 | 35.3942 | 34.69864 | 34.40722 | 0.6955563 | 1.037392e-12 | 0.2914262
16.0583 | 35.3965 | 34.69969 | 34.4079 | 0.6968114 | 1.037392e-12 | 0.2917846
16.0683 | 35.4014 | 34.70073 | 34.40858 | 0.7006728 | 1.037392e-12 | 0.2921447
16.0783 | 35.3916 | 34.70176 | 34.40925 | 0.6898407 | 1.044498e-12 | 0.2925064
16.0883 | 35.3768 | 34.70278 | 34.40992 | 0.6740151 | 1.044498e-12 | 0.2928697
16.0983 | 35.3716 | 34.7038 | 34.41057 | 0.667796 | 1.044498e-12 | 0.2932348
16.1083 | 35.3634 | 34.70482 | 34.41121 | 0.6585838 | 1.044498e-12 | 0.2936015
16.1183 | 35.3645 | 34.70582 | 34.41185 | 0.6586783 | 1.044498e-12 | 0.29397
16.1282 | 35.3687 | 34.70681 | 34.41247 | 0.6618898 | 1.044498e-12 | 0.2943364
16.1382 | 35.36 | 34.7078 | 34.41309 | 0.6521983 | 1.044498e-12 | 0.2947083
16.1482 | 35.3263 | 34.70879 | 34.4137 | 0.617514 | 1.044498e-12 | 0.295082
16.1582 | 35.347 | 34.70976 | 34.41431 | 0.6372369 | 1.051603e-12 | 0.2954574
16.1682 | 35.3653 | 34.71073 | 34.4149 | 0.6545672 | 1.051603e-12 | 0.2958347
16.1782 | 35.3452 | 34.7117 | 34.41548 | 0.633505 | 1.051603e-12 | 0.2962138
16.1882 | 35.3344 | 34.71265 | 34.41606 | 0.6217503 | 1.051603e-12 | 0.2965947
16.1982 | 35.3321 | 34.7136 | 34.41662 | 0.6185032 | 1.051603e-12 | 0.2969775
16.2082 | 35.3314 | 34.71454 | 34.41717 | 0.616864 | 1.051603e-12 | 0.2973622
16.2182 | 35.3025 | 34.71547 | 34.41772 | 0.5870326 | 1.051603e-12 | 0.2977488
16.2282 | 35.3166 | 34.71639 | 34.41825 | 0.6002092 | 1.051603e-12 | 0.2981373
16.2382 | 35.3269 | 34.71731 | 34.41878 | 0.6095939 | 1.058709e-12 | 0.2985278
16.2482 | 35.2896 | 34.71821 | 34.41929 | 0.5713866 | 1.058709e-12 | 0.2989203
16.2582 | 35.2951 | 34.71911 | 34.4198 | 0.5759877 | 1.058709e-12 | 0.2993147
16.2682 | 35.3234 | 34.72 | 34.42029 | 0.6033971 | 1.058709e-12 | 0.2997112
16.2782 | 35.3043 | 34.72089 | 34.42078 | 0.5834149 | 1.058709e-12 | 0.3001098
16.2882 | 35.3064 | 34.72176 | 34.42125 | 0.5846412 | 1.058709e-12 | 0.3005104
16.2982 | 35.3053 | 34.72262 | 34.42171 | 0.5826762 | 1.058709e-12 | 0.3009131
16.3082 | 35.2897 | 34.72348 | 34.42216 | 0.5662198 | 1.058709e-12 | 0.301318
16.3182 | 35.301 | 34.72433 | 34.4226 | 0.5766723 | 1.065814e-12 | 0.301725
16.3282 | 35.2838 | 34.72517 | 34.42303 | 0.5586337 | 1.065814e-12 | 0.3021341
16.3382 | 35.2964 | 34.726 | 34.42345 | 0.570404 | 1.065814e-12 | 0.3025455
16.3482 | 35.2916 | 34.72682 | 34.42386 | 0.5647834 | 1.065814e-12 | 0.3029591
16.3582 | 35.257 | 34.72763 | 34.42425 | 0.5293719 | 1.065814e-12 | 0.303375
16.3682 | 35.2865 | 34.72843 | 34.42464 | 0.5580697 | 1.065814e-12 | 0.3037931
16.3782 | 35.3023 | 34.72922 | 34.42501 | 0.5730768 | 1.065814e-12 | 0.3042136
16.3882 | 35.2909 | 34.73001 | 34.42537 | 0.5608933 | 1.07292e-12 | 0.3046364
16.3982 | 35.2918 | 34.73078 | 34.42572 | 0.5610193 | 1.07292e-12 | 0.3050615
16.4082 | 35.2963 | 34.73155 | 34.42606 | 0.5647548 | 1.07292e-12 | 0.3054891
16.4182 | 35.2804 | 34.7323 | 34.42638 | 0.5481 | 1.07292e-12 | 0.3059191
16.4282 | 35.2889 | 34.73305 | 34.42669 | 0.5558549 | 1.07292e-12 | 0.3063516
16.4382 | 35.2935 | 34.73378 | 34.42699 | 0.5597196 | 1.07292e-12 | 0.3067865
16.4482 | 35.291 | 34.73451 | 34.42728 | 0.5564942 | 1.07292e-12 | 0.307224
16.4582 | 35.2795 | 34.73522 | 34.42756 | 0.5442787 | 1.07292e-12 | 0.307664
16.4682 | 35.2871 | 34.73593 | 34.42782 | 0.5511733 | 1.080025e-12 | 0.3081067
16.4782 | 35.3001 | 34.73662 | 34.42807 | 0.563478 | 1.080025e-12 | 0.3085519
16.4882 | 35.2883 | 34.73731 | 34.42831 | 0.5509928 | 1.080025e-12 | 0.3089998
16.4982 | 35.2903 | 34.73798 | 34.42853 | 0.5523179 | 1.080025e-12 | 0.3094504
16.5082 | 35.293 | 34.73865 | 34.42874 | 0.5543533 | 1.080025e-12 | 0.3099038
16.5182 | 35.291 | 34.7393 | 34.42894 | 0.5516991 | 1.080025e-12 | 0.3103599
16.5282 | 35.28 | 34.73994 | 34.42913 | 0.5400553 | 1.080025e-12 | 0.3108188
16.5382 | 35.2775 | 34.74058 | 34.4293 | 0.5369221 | 1.080025e-12 | 0.3112805
16.5482 | 35.2799 | 34.7412 | 34.42946 | 0.5386995 | 1.08713e-12 | 0.3117451
16.5582 | 35.264 | 34.74181 | 34.4296 | 0.5221875 | 1.08713e-12 | 0.3122126
16.5682 | 35.2625 | 34.74241 | 34.42973 | 0.5200863 | 1.08713e-12 | 0.3126831
16.5782 | 35.2664 | 34.743 | 34.42985 | 0.5233958 | 1.08713e-12 | 0.3131566
16.5882 | 35.2593 | 34.74358 | 34.42995 | 0.5157161 | 1.08713e-12 | 0.3136331
16.5982 | 35.2571 | 34.74415 | 34.43004 | 0.5129474 | 1.08713e-12 | 0.3141127
16.6082 | 35.2476 | 34.74471 | 34.43011 | 0.5028896 | 1.08713e-12 | 0.3145954
16.6182 | 35.2337 | 34.74526 | 34.43018 | 0.4884428 | 1.094236e-12 | 0.3150813
16.6282 | 35.2474 | 34.74579 | 34.43022 | 0.5016072 | 1.094236e-12 | 0.3155704
16.6382 | 35.2203 | 34.74632 | 34.43025 | 0.4739826 | 1.094236e-12 | 0.3160627
16.6482 | 35.2225 | 34.74683 | 34.43027 | 0.4756693 | 1.094236e-12 | 0.3165584
16.6582 | 35.2142 | 34.74733 | 34.43028 | 0.4668672 | 1.094236e-12 | 0.3170573
16.6682 | 35.184 | 34.74782 | 34.43026 | 0.4361763 | 1.094236e-12 | 0.3175597
16.6782 | 35.1876 | 34.7483 | 34.43024 | 0.4392968 | 1.094236e-12 | 0.3180656
16.6882 | 35.1778 | 34.74877 | 34.4302 | 0.4290287 | 1.101341e-12 | 0.3185748
16.6982 | 35.1699 | 34.74923 | 34.43014 | 0.4206721 | 1.101341e-12 | 0.3190877
16.7081 | 35.1694 | 34.74967 | 34.43007 | 0.4197313 | 1.101341e-12 | 0.3195989
16.7181 | 35.163 | 34.7501 | 34.42998 | 0.4128975 | 1.101341e-12 | 0.320119
16.7281 | 35.1445 | 34.75052 | 34.42988 | 0.3939753 | 1.101341e-12 | 0.3206427
16.7381 | 35.1305 | 34.75094 | 34.42977 | 0.3795647 | 1.101341e-12 | 0.3211702
16.7481 | 35.1223 | 34.75133 | 34.42963 | 0.3709658 | 1.101341e-12 | 0.3217015
16.7581 | 35.105 | 34.75172 | 34.42948 | 0.3532786 | 1.101341e-12 | 0.3222367
16.7681 | 35.0882 | 34.7521 | 34.42932 | 0.336103 | 1.108447e-12 | 0.3227758
16.7781 | 35.0816 | 34.75246 | 34.42914 | 0.3291393 | 1.108447e-12 | 0.3233188
16.7881 | 35.0726 | 34.75281 | 34.42895 | 0.3197873 | 1.108447e-12 | 0.3238659
16.7981 | 35.0599 | 34.75315 | 34.42874 | 0.3067471 | 1.108447e-12 | 0.3244171
16.8081 | 35.0393 | 34.75348 | 34.42851 | 0.2858189 | 1.108447e-12 | 0.3249725
16.8181 | 35.0347 | 34.7538 | 34.42827 | 0.2809024 | 1.108447e-12 | 0.3255321
16.8281 | 35.0418 | 34.7541 | 34.42801 | 0.2876979 | 1.108447e-12 | 0.326096
16.8381 | 35.0123 | 34.75439 | 34.42773 | 0.2579054 | 1.115552e-12 | 0.3266642
16.8481 | 35.0047 | 34.75468 | 34.42744 | 0.2500248 | 1.115552e-12 | 0.3272368
16.8581 | 35.0066 | 34.75494 | 34.42713 | 0.2516562 | 1.115552e-12 | 0.327814
16.8681 | 34.9811 | 34.7552 | 34.4268 | 0.2258997 | 1.115552e-12 | 0.3283957
16.8781 | 34.9747 | 34.75544 | 34.42646 | 0.219255 | 1.115552e-12 | 0.328982
16.8881 | 34.9786 | 34.75568 | 34.4261 | 0.2229225 | 1.115552e-12 | 0.3295731
16.8981 | 34.9677 | 34.7559 | 34.42573 | 0.211802 | 1.115552e-12 | 0.3301689
16.9081 | 34.9582 | 34.75611 | 34.42534 | 0.2020936 | 1.122658e-12 | 0.3307696
16.9181 | 34.9506 | 34.7563 | 34.42493 | 0.1942972 | 1.122658e-12 | 0.3313753
16.9281 | 34.9548 | 34.75649 | 34.4245 | 0.198313 | 1.122658e-12 | 0.3319859
16.9381 | 34.945 | 34.75666 | 34.42406 | 0.1883408 | 1.122658e-12 | 0.3326017
16.9481 | 34.9273 | 34.75682 | 34.4236 | 0.1704807 | 1.122658e-12 | 0.3332226
16.9581 | 34.9459 | 34.75697 | 34.42312 | 0.1889327 | 1.122658e-12 | 0.3338488
16.9681 | 34.9192 | 34.7571 | 34.42262 | 0.1620968 | 1.122658e-12 | 0.3344803
16.9781 | 34.9106 | 34.75723 | 34.42211 | 0.153373 | 1.129763e-12 | 0.3351173
16.9881 | 34.9196 | 34.75734 | 34.42158 | 0.1622612 | 1.129763e-12 | 0.3357598
16.9981 | 34.9159 | 34.75744 | 34.42103 | 0.1584616 | 1.129763e-12 | 0.3364079
17.0081 | 34.9179 | 34.75753 | 34.42046 | 0.160374 | 1.129763e-12 | 0.3370618
17.0181 | 34.9098 | 34.7576 | 34.41988 | 0.1521985 | 1.129763e-12 | 0.3377214
17.0281 | 34.8936 | 34.75766 | 34.41928 | 0.135935 | 1.129763e-12 | 0.338387
17.0381 | 34.9148 | 34.75772 | 34.41866 | 0.1570835 | 1.136868e-12 | 0.3390586
17.0481 | 34.883 | 34.75776 | 34.41802 | 0.1252441 | 1.136868e-12 | 0.3397363
17.0581 | 34.9041 | 34.75778 | 34.41736 | 0.1463166 | 1.136868e-12 | 0.3404202
17.0681 | 34.883 | 34.7578 | 34.41669 | 0.125201 | 1.136868e-12 | 0.3411104
17.0781 | 34.8802 | 34.7578 | 34.416 | 0.1223974 | 1.136868e-12 | 0.3418071
17.0881 | 34.8819 | 34.75779 | 34.41528 | 0.1241057 | 1.136868e-12 | 0.3425103
17.0981 | 34.8752 | 34.75777 | 34.41455 | 0.1174259 | 1.136868e-12 | 0.3432202
17.1081 | 34.8741 | 34.75774 | 34.41381 | 0.1163579 | 1.143974e-12 | 0.3439368
17.1181 | 34.8647 | 34.7577 | 34.41304 | 0.1070017 | 1.143974e-12 | 0.3446603
17.1281 | 34.8564 | 34.75764 | 34.41225 | 0.09875712 | 1.143974e-12 | 0.3453909
17.1381 | 34.8716 | 34.75758 | 34.41145 | 0.1140243 | 1.143974e-12 | 0.3461286
17.1481 | 34.8635 | 34.7575 | 34.41062 | 0.1060031 | 1.143974e-12 | 0.3468736
17.1581 | 34.8327 | 34.75741 | 34.40978 | 0.07529358 | 1.143974e-12 | 0.347626
17.1681 | 34.8712 | 34.7573 | 34.40892 | 0.1138955 | 1.143974e-12 | 0.348386
17.1781 | 34.8372 | 34.75719 | 34.40804 | 0.080009 | 1.151079e-12 | 0.3491535
17.1881 | 34.8398 | 34.75707 | 34.40714 | 0.08273383 | 1.151079e-12 | 0.349929
17.1981 | 34.8431 | 34.75693 | 34.40622 | 0.08617004 | 1.151079e-12 | 0.3507123
17.2081 | 34.8242 | 34.75678 | 34.40528 | 0.06741747 | 1.151079e-12 | 0.3515038
17.2181 | 34.8282 | 34.75662 | 34.40432 | 0.07157612 | 1.151079e-12 | 0.3523036
17.2281 | 34.8085 | 34.75645 | 34.40334 | 0.0520459 | 1.151079e-12 | 0.3531118
17.2381 | 34.8069 | 34.75627 | 34.40234 | 0.05062671 | 1.158185e-12 | 0.3539285
17.2481 | 34.8193 | 34.75608 | 34.40133 | 0.06321847 | 1.158185e-12 | 0.354754
17.2581 | 34.772 | 34.75588 | 34.40029 | 0.01612108 | 1.158185e-12 | 0.3555883
17.2681 | 34.8124 | 34.75567 | 34.39923 | 0.05673446 | 1.158185e-12 | 0.3564317
17.2781 | 34.7737 | 34.75544 | 34.39816 | 0.0182585 | 1.158185e-12 | 0.3572844
17.2881 | 34.7974 | 34.75521 | 34.39706 | 0.04219305 | 1.158185e-12 | 0.3581465
17.298 | 34.7814 | 34.75496 | 34.39595 | 0.02643556 | 1.158185e-12 | 0.3590095
17.308 | 34.7754 | 34.75471 | 34.39482 | 0.02069084 | 1.16529e-12 | 0.3598908
17.318 | 34.7756 | 34.75444 | 34.39366 | 0.02115631 | 1.16529e-12 | 0.3607822
17.328 | 34.7696 | 34.75417 | 34.39248 | 0.01543186 | 1.16529e-12 | 0.3616837
17.338 | 34.7556 | 34.75388 | 34.39129 | 0.001717345 | 1.16529e-12 | 0.3625956
17.348 | 34.7604 | 34.75359 | 34.39007 | 0.006812669 | 1.16529e-12 | 0.3635181
17.358 | 34.725 | 34.75328 | 34.38883 | -0.02828236 | 1.16529e-12 | 0.3644514
17.368 | 34.7365 | 34.75297 | 34.38757 | -0.01646782 | 1.172396e-12 | 0.3653957
17.378 | 34.7358 | 34.75264 | 34.38629 | -0.01684393 | 1.172396e-12 | 0.3663512
17.388 | 34.729 | 34.75231 | 34.38499 | -0.02331078 | 1.172396e-12 | 0.3673182
17.398 | 34.7185 | 34.75197 | 34.38367 | -0.0334686 | 1.172396e-12 | 0.3682969
17.408 | 34.7058 | 34.75162 | 34.38233 | -0.04581752 | 1.172396e-12 | 0.3692875
17.418 | 34.6995 | 34.75126 | 34.38097 | -0.05175777 | 1.172396e-12 | 0.3702903
17.428 | 34.6977 | 34.75089 | 34.37958 | -0.05318949 | 1.179501e-12 | 0.3713055
17.438 | 34.6901 | 34.75051 | 34.37818 | -0.06041287 | 1.179501e-12 | 0.3723334
17.448 | 34.6852 | 34.75013 | 34.37675 | -0.06492812 | 1.179501e-12 | 0.3733743
17.458 | 34.6684 | 34.74974 | 34.37531 | -0.08133545 | 1.179501e-12 | 0.3744284
17.468 | 34.6418 | 34.74934 | 34.37384 | -0.1075351 | 1.179501e-12 | 0.375496
17.478 | 34.6539 | 34.74893 | 34.37235 | -0.0950272 | 1.179501e-12 | 0.3765774
17.488 | 34.6495 | 34.74851 | 34.37084 | -0.09901208 | 1.186606e-12 | 0.3776728
17.498 | 34.6325 | 34.74809 | 34.36931 | -0.1155899 | 1.186606e-12 | 0.3787827
17.508 | 34.6076 | 34.74766 | 34.36775 | -0.140061 | 1.186606e-12 | 0.3799073
17.518 | 34.6232 | 34.74723 | 34.36618 | -0.1240256 | 1.186606e-12 | 0.3810469
17.528 | 34.5977 | 34.74678 | 34.36458 | -0.1490839 | 1.186606e-12 | 0.3822019
17.538 | 34.5807 | 34.74634 | 34.36296 | -0.1656362 | 1.186606e-12 | 0.3833725
17.548 | 34.5727 | 34.74588 | 34.36132 | -0.1731829 | 1.193712e-12 | 0.3845591
17.558 | 34.571 | 34.74542 | 34.35966 | -0.1744241 | 1.193712e-12 | 0.3857622
17.568 | 34.5303 | 34.74496 | 34.35798 | -0.2146602 | 1.193712e-12 | 0.386982
17.578 | 34.5778 | 34.74449 | 34.35627 | -0.1666915 | 1.193712e-12 | 0.3882189
17.588 | 34.5464 | 34.74402 | 34.35455 | -0.1976184 | 1.193712e-12 | 0.3894734
17.598 | 34.5716 | 34.74354 | 34.3528 | -0.1719412 | 1.200817e-12 | 0.3907458
17.608 | 34.5343 | 34.74306 | 34.35102 | -0.2087602 | 1.200817e-12 | 0.3920365
17.618 | 34.5474 | 34.74258 | 34.34923 | -0.1951758 | 1.200817e-12 | 0.3933459
17.628 | 34.5238 | 34.74209 | 34.34741 | -0.2182883 | 1.200817e-12 | 0.3946745
17.638 | 34.5161 | 34.7416 | 34.34558 | -0.2254982 | 1.200817e-12 | 0.3960227
17.648 | 34.512 | 34.74111 | 34.34371 | -0.2291058 | 1.200817e-12 | 0.397391
17.658 | 34.4954 | 34.74061 | 34.34183 | -0.2452115 | 1.207923e-12 | 0.3987799
17.668 | 34.4768 | 34.74012 | 34.33993 | -0.2633158 | 1.207923e-12 | 0.4001898
17.678 | 34.4965 | 34.73962 | 34.338 | -0.2431192 | 1.207923e-12 | 0.4016212
17.688 | 34.4834 | 34.73912 | 34.33605 | -0.255722 | 1.207923e-12 | 0.4030746
17.698 | 34.5101 | 34.73862 | 34.33407 | -0.2285247 | 1.207923e-12 | 0.4045506
17.708 | 34.4773 | 34.73813 | 34.33208 | -0.2608279 | 1.215028e-12 | 0.4060498
17.718 | 34.5007 | 34.73763 | 34.33006 | -0.236932 | 1.215028e-12 | 0.4075726
17.728 | 34.4781 | 34.73714 | 34.32802 | -0.2590375 | 1.215028e-12 | 0.4091196
17.738 | 34.4961 | 34.73665 | 34.32595 | -0.240545 | 1.215028e-12 | 0.4106915
17.748 | 34.4803 | 34.73616 | 34.32387 | -0.2558551 | 1.215028e-12 | 0.4122888
17.758 | 34.4697 | 34.73567 | 34.32176 | -0.2659684 | 1.215028e-12 | 0.4139122
17.768 | 34.4599 | 34.73519 | 34.31962 | -0.2752852 | 1.222134e-12 | 0.4155624
17.778 | 34.4541 | 34.73471 | 34.31747 | -0.2806065 | 1.222134e-12 | 0.41724
17.788 | 34.4744 | 34.73423 | 34.31529 | -0.2598327 | 1.222134e-12 | 0.4189456
17.798 | 34.449 | 34.73376 | 34.31308 | -0.2847645 | 1.222134e-12 | 0.42068
17.808 | 34.4633 | 34.7333 | 34.31086 | -0.2700025 | 1.222134e-12 | 0.422444
17.818 | 34.4398 | 34.73285 | 34.30861 | -0.2930477 | 1.229239e-12 | 0.4242382
17.828 | 34.4283 | 34.7324 | 34.30634 | -0.3041005 | 1.229239e-12 | 0.4260635
17.838 | 34.4351 | 34.73196 | 34.30404 | -0.2968618 | 1.229239e-12 | 0.4279208
17.848 | 34.4137 | 34.73153 | 34.30172 | -0.3178323 | 1.229239e-12 | 0.4298107
17.858 | 34.4105 | 34.73111 | 34.29938 | -0.320613 | 1.229239e-12 | 0.4317341
17.868 | 34.4043 | 34.7307 | 34.29701 | -0.3264045 | 1.236344e-12 | 0.433692
17.878 | 34.3757 | 34.73031 | 34.29462 | -0.3546077 | 1.236344e-12 | 0.4356853
17.8879 | 34.4078 | 34.72993 | 34.29223 | -0.3221273 | 1.236344e-12 | 0.4376943
17.8979 | 34.3838 | 34.72956 | 34.2898 | -0.3457566 | 1.236344e-12 | 0.4397607
17.9079 | 34.3865 | 34.7292 | 34.28734 | -0.3427005 | 1.236344e-12 | 0.4418654
17.9179 | 34.3682 | 34.72886 | 34.28485 | -0.3606597 | 1.24345e-12 | 0.4440093
17.9279 | 34.3669 | 34.72854 | 34.28234 | -0.3616355 | 1.24345e-12 | 0.4461936
17.9379 | 34.3417 | 34.72823 | 34.27981 | -0.3865288 | 1.24345e-12 | 0.4484193
17.9479 | 34.3402 | 34.72794 | 34.27725 | -0.3877408 | 1.24345e-12 | 0.4506877
17.9579 | 34.3526 | 34.72767 | 34.27467 | -0.3750725 | 1.250555e-12 | 0.4529998
17.9679 | 34.3425 | 34.72743 | 34.27207 | -0.3849252 | 1.250555e-12 | 0.4553568
17.9779 | 34.2931 | 34.7272 | 34.26944 | -0.4340999 | 1.250555e-12 | 0.4577601
17.9879 | 34.3124 | 34.727 | 34.26679 | -0.4145981 | 1.250555e-12 | 0.460211
17.9979 | 34.301 | 34.72682 | 34.26411 | -0.425821 | 1.250555e-12 | 0.4627107
18.0079 | 34.2868 | 34.72667 | 34.26141 | -0.4398699 | 1.257661e-12 | 0.4652606
18.0179 | 34.277 | 34.72655 | 34.25868 | -0.4495462 | 1.257661e-12 | 0.4678622
18.0279 | 34.2778 | 34.72645 | 34.25593 | -0.4486513 | 1.257661e-12 | 0.470517
18.0379 | 34.2648 | 34.72639 | 34.25316 | -0.4615868 | 1.257661e-12 | 0.4732266
18.0479 | 34.2715 | 34.72635 | 34.25036 | -0.454854 | 1.264766e-12 | 0.4759922
18.0579 | 34.2556 | 34.72635 | 34.24754 | -0.4707547 | 1.264766e-12 | 0.4788158
18.0679 | 34.2672 | 34.72639 | 34.24469 | -0.4591905 | 1.264766e-12 | 0.4816991
18.0779 | 34.195 | 34.72646 | 34.24182 | -0.5314631 | 1.264766e-12 | 0.4846436
18.0879 | 34.2211 | 34.72657 | 34.23892 | -0.5054742 | 1.264766e-12 | 0.4876512
18.0979 | 34.2157 | 34.72673 | 34.236 | -0.5110256 | 1.271871e-12 | 0.4907239
18.1079 | 34.2001 | 34.72692 | 34.23306 | -0.5268193 | 1.271871e-12 | 0.4938635
18.1179 | 34.186 | 34.72716 | 34.23009 | -0.5411572 | 1.271871e-12 | 0.497072
18.1279 | 34.174 | 34.72744 | 34.22709 | -0.5534413 | 1.271871e-12 | 0.5003515
18.1379 | 34.1611 | 34.72777 | 34.22407 | -0.5666737 | 1.278977e-12 | 0.5037041
18.1479 | 34.1463 | 34.72816 | 34.22102 | -0.5818566 | 1.278977e-12 | 0.507132
18.1579 | 34.1418 | 34.72859 | 34.21795 | -0.5867923 | 1.278977e-12 | 0.5106377
18.1679 | 34.1478 | 34.72908 | 34.21486 | -0.5812828 | 1.278977e-12 | 0.514223
18.1779 | 34.0774 | 34.72963 | 34.21174 | -0.6522308 | 1.286082e-12 | 0.5178909
18.1879 | 34.0846 | 34.73024 | 34.2086 | -0.6456387 | 1.286082e-12 | 0.5216437
18.1979 | 34.1243 | 34.73091 | 34.20543 | -0.6066091 | 1.286082e-12 | 0.525484
18.2079 | 34.0654 | 34.73164 | 34.20223 | -0.6662447 | 1.293188e-12 | 0.5294146
18.2179 | 34.0715 | 34.73245 | 34.19901 | -0.660948 | 1.293188e-12 | 0.5334381
18.2279 | 34.0588 | 34.73332 | 34.19576 | -0.6745221 | 1.293188e-12 | 0.5375576
18.2379 | 34.0428 | 34.73427 | 34.19249 | -0.6914699 | 1.293188e-12 | 0.5417759
18.2479 | 34.0213 | 34.73529 | 34.1892 | -0.7139943 | 1.300293e-12 | 0.5460961
18.2579 | 34.0192 | 34.7364 | 34.18588 | -0.7171986 | 1.300293e-12 | 0.5505215
18.2679 | 34.0255 | 34.73759 | 34.18253 | -0.7120859 | 1.300293e-12 | 0.5550553
18.2779 | 33.9585 | 34.73886 | 34.17916 | -0.7803597 | 1.307399e-12 | 0.5597008
18.2879 | 33.9495 | 34.74022 | 34.17576 | -0.7907234 | 1.307399e-12 | 0.5644617
18.2979 | 33.9681 | 34.74168 | 34.17234 | -0.7735805 | 1.307399e-12 | 0.5693416
18.3079 | 33.9421 | 34.74323 | 34.16889 | -0.8011349 | 1.307399e-12 | 0.5743441
18.3179 | 33.9238 | 34.74489 | 34.16542 | -0.8210903 | 1.314504e-12 | 0.5794731
18.3279 | 33.9179 | 34.74665 | 34.16192 | -0.8287506 | 1.314504e-12 | 0.5847326
18.3379 | 33.8999 | 34.74852 | 34.15839 | -0.84862 | 1.314504e-12 | 0.5901268
18.3479 | 33.9048 | 34.7505 | 34.15484 | -0.8457024 | 1.321609e-12 | 0.5956597
18.3579 | 33.8897 | 34.7526 | 34.15127 | -0.8629025 | 1.321609e-12 | 0.6013359
18.3679 | 33.8683 | 34.75482 | 34.14766 | -0.8865246 | 1.321609e-12 | 0.6071598
18.3779 | 33.8198 | 34.75717 | 34.14404 | -0.9373734 | 1.328715e-12 | 0.6131361
18.3879 | 33.8187 | 34.75965 | 34.14038 | -0.9409534 | 1.328715e-12 | 0.6192694
18.3979 | 33.8295 | 34.76227 | 34.1367 | -0.9327696 | 1.328715e-12 | 0.6255647
18.4079 | 33.7993 | 34.76503 | 34.133 | -0.9657269 | 1.33582e-12 | 0.632027
18.4179 | 33.7981 | 34.76793 | 34.12927 | -0.9698306 | 1.33582e-12 | 0.6386615
18.4279 | 33.7742 | 34.77099 | 34.12551 | -0.9967859 | 1.33582e-12 | 0.6454735
18.4379 | 33.7754 | 34.7742 | 34.12173 | -0.9987982 | 1.342926e-12 | 0.6524683
18.4479 | 33.7446 | 34.77757 | 34.11792 | -1.032973 | 1.342926e-12 | 0.6596517
18.4579 | 33.7674 | 34.78112 | 34.11409 | -1.013716 | 1.350031e-12 | 0.6670293
18.4678 | 33.7216 | 34.7848 | 34.11026 | -1.063195 | 1.350031e-12 | 0.6745303
18.4778 | 33.686 | 34.78869 | 34.10638 | -1.10269 | 1.350031e-12 | 0.6823118
18.4878 | 33.6814 | 34.79277 | 34.10247 | -1.111371 | 1.357137e-12 | 0.6903051
18.4978 | 33.7096 | 34.79704 | 34.09853 | -1.087444 | 1.357137e-12 | 0.6985166
18.5078 | 33.6728 | 34.80151 | 34.09456 | -1.128715 | 1.364242e-12 | 0.7069525
18.5178 | 33.6717 | 34.80619 | 34.09057 | -1.13449 | 1.364242e-12 | 0.715619
18.5278 | 33.657 | 34.81108 | 34.08655 | -1.154077 | 1.364242e-12 | 0.7245226
18.5378 | 33.6449 | 34.81618 | 34.08251 | -1.17128 | 1.371347e-12 | 0.7336698
18.5478 | 33.6476 | 34.82151 | 34.07844 | -1.173908 | 1.371347e-12 | 0.7430671
18.5578 | 33.6206 | 34.82707 | 34.07434 | -1.206466 | 1.378453e-12 | 0.7527209
18.5678 | 33.5953 | 34.83286 | 34.07022 | -1.23756 | 1.378453e-12 | 0.7626377
18.5778 | 33.556 | 34.8389 | 34.06607 | -1.282898 | 1.385558e-12 | 0.7728242
18.5878 | 33.56 | 34.84519 | 34.0619 | -1.285185 | 1.385558e-12 | 0.7832866
18.5978 | 33.5594 | 34.85173 | 34.0577 | -1.292328 | 1.392664e-12 | 0.7940312
18.6078 | 33.5432 | 34.85853 | 34.05347 | -1.315333 | 1.392664e-12 | 0.8050642
18.6178 | 33.5383 | 34.86561 | 34.04921 | -1.327306 | 1.399769e-12 | 0.8163916
18.6278 | 33.5238 | 34.87295 | 34.04493 | -1.349152 | 1.399769e-12 | 0.828019
18.6378 | 33.5142 | 34.88058 | 34.04063 | -1.366378 | 1.406875e-12 | 0.839952
18.6478 | 33.5236 | 34.88849 | 34.03629 | -1.364887 | 1.406875e-12 | 0.8521955
18.6578 | 33.5037 | 34.89669 | 34.03193 | -1.392985 | 1.41398e-12 | 0.8647542
18.6678 | 33.4372 | 34.90518 | 34.02754 | -1.467976 | 1.41398e-12 | 0.8776323
18.6778 | 33.4173 | 34.91396 | 34.02313 | -1.496663 | 1.421085e-12 | 0.8908333
18.6878 | 33.4188 | 34.92305 | 34.01869 | -1.504249 | 1.421085e-12 | 0.90436
18.6978 | 33.4244 | 34.93244 | 34.01422 | -1.508037 | 1.428191e-12 | 0.9182146
18.7078 | 33.3971 | 34.94213 | 34.00973 | -1.545026 | 1.428191e-12 | 0.9323983
18.7178 | 33.3956 | 34.95212 | 34.00521 | -1.556518 | 1.435296e-12 | 0.9469112
18.7278 | 33.3789 | 34.96241 | 34.00066 | -1.583512 | 1.442402e-12 | 0.9617524
18.7378 | 33.3392 | 34.97301 | 33.99609 | -1.633805 | 1.442402e-12 | 0.9769197
18.7478 | 33.3768 | 34.98389 | 33.99148 | -1.607094 | 1.449507e-12 | 0.9924096
18.7578 | 33.3319 | 34.99507 | 33.98686 | -1.663173 | 1.456613e-12 | 1.008217
18.7678 | 33.2954 | 35.00654 | 33.9822 | -1.711136 | 1.456613e-12 | 1.024334
18.7778 | 33.2624 | 35.01827 | 33.97752 | -1.755873 | 1.463718e-12 | 1.040754
18.7878 | 33.2643 | 35.03027 | 33.97281 | -1.765975 | 1.470823e-12 | 1.057463
18.7978 | 33.2731 | 35.04253 | 33.96808 | -1.769427 | 1.470823e-12 | 1.074451
18.8078 | 33.2514 | 35.05501 | 33.96331 | -1.803614 | 1.477929e-12 | 1.091701
18.8178 | 33.2612 | 35.06772 | 33.95852 | -1.806518 | 1.485034e-12 | 1.109195
18.8278 | 33.2445 | 35.08062 | 33.95371 | -1.836119 | 1.485034e-12 | 1.126911
18.8378 | 33.2285 | 35.09369 | 33.94886 | -1.865191 | 1.49214e-12 | 1.144827
18.8478 | 33.2272 | 35.10691 | 33.94399 | -1.879709 | 1.499245e-12 | 1.162915
18.8578 | 33.1985 | 35.12024 | 33.9391 | -1.921741 | 1.499245e-12 | 1.181145
18.8678 | 33.1686 | 35.13365 | 33.93417 | -1.965055 | 1.506351e-12 | 1.199484
18.8778 | 33.1191 | 35.14711 | 33.92922 | -2.028012 | 1.513456e-12 | 1.217893
18.8878 | 33.144 | 35.16057 | 33.92424 | -2.016573 | 1.520561e-12 | 1.236332
18.8978 | 33.1528 | 35.17399 | 33.91923 | -2.021192 | 1.520561e-12 | 1.254758
18.9078 | 33.1305 | 35.18732 | 33.9142 | -2.056823 | 1.527667e-12 | 1.273121
18.9178 | 33.1336 | 35.20051 | 33.90914 | -2.066912 | 1.534772e-12 | 1.291371
18.9278 | 33.11 | 35.2135 | 33.90405 | -2.103505 | 1.534772e-12 | 1.309451
18.9378 | 33.1119 | 35.22624 | 33.89894 | -2.114343 | 1.541878e-12 | 1.327304
18.9478 | 33.0882 | 35.23867 | 33.8938 | -2.150465 | 1.548983e-12 | 1.344868
18.9578 | 33.0762 | 35.25071 | 33.88863 | -2.174507 | 1.556089e-12 | 1.362079
18.9678 | 33.0375 | 35.2623 | 33.88343 | -2.224802 | 1.556089e-12 | 1.37887
18.9778 | 33.017 | 35.27338 | 33.87821 | -2.25638 | 1.563194e-12 | 1.395173
18.9878 | 33.0124 | 35.28387 | 33.87296 | -2.271472 | 1.570299e-12 | 1.410916
18.9978 | 33.0197 | 35.29371 | 33.86768 | -2.274007 | 1.570299e-12 | 1.426029
19.0078 | 33.0068 | 35.30281 | 33.86237 | -2.296013 | 1.577405e-12 | 1.440441
19.0178 | 32.9805 | 35.31112 | 33.85704 | -2.330619 | 1.577405e-12 | 1.45408
19.0278 | 32.9777 | 35.31856 | 33.85168 | -2.340855 | 1.58451e-12 | 1.466877
19.0378 | 32.9559 | 35.32505 | 33.84629 | -2.369155 | 1.58451e-12 | 1.478764
19.0478 | 32.9305 | 35.33055 | 33.84088 | -2.400053 | 1.591616e-12 | 1.489677
19.0577 | 32.8853 | 35.33495 | 33.83549 | -2.449649 | 1.591616e-12 | 1.499461
19.0677 | 32.8782 | 35.33828 | 33.83002 | -2.460075 | 1.598721e-12 | 1.508258
19.0777 | 32.8469 | 35.34043 | 33.82452 | -2.493532 | 1.598721e-12 | 1.515912
19.0877 | 32.8476 | 35.34137 | 33.819 | -2.493774 | 1.605827e-12 | 1.522378
19.0977 | 32.8463 | 35.34106 | 33.81344 | -2.494761 | 1.605827e-12 | 1.527618
19.1077 | 32.8411 | 35.33946 | 33.80786 | -2.498364 | 1.605827e-12 | 1.5316
19.1177 | 32.8055 | 35.33656 | 33.80226 | -2.531057 | 1.605827e-12 | 1.534301
19.1277 | 32.7835 | 35.33233 | 33.79662 | -2.548828 | 1.612932e-12 | 1.535706
19.1377 | 32.7627 | 35.32677 | 33.79096 | -2.564067 | 1.612932e-12 | 1.535808
19.1477 | 32.7284 | 35.31988 | 33.78527 | -2.591478 | 1.612932e-12 | 1.534609
19.1577 | 32.7073 | 35.31167 | 33.77955 | -2.604369 | 1.612932e-12 | 1.532118
19.1677 | 32.6675 | 35.30216 | 33.77381 | -2.634661 | 1.612932e-12 | 1.528354
19.1777 | 32.6712 | 35.29138 | 33.76803 | -2.620178 | 1.612932e-12 | 1.523345
19.1877 | 32.6389 | 35.27936 | 33.76223 | -2.640456 | 1.612932e-12 | 1.517123
19.1977 | 32.6489 | 35.26614 | 33.75641 | -2.617235 | 1.612932e-12 | 1.509729
19.2077 | 32.6242 | 35.25176 | 33.75055 | -2.627563 | 1.612932e-12 | 1.501213
19.2177 | 32.6158 | 35.23629 | 33.74467 | -2.620494 | 1.612932e-12 | 1.491626
19.2277 | 32.6133 | 35.21978 | 33.73876 | -2.606484 | 1.612932e-12 | 1.481028
19.2377 | 32.5557 | 35.2023 | 33.73282 | -2.646598 | 1.612932e-12 | 1.46948
19.2477 | 32.5287 | 35.1839 | 33.72685 | -2.655201 | 1.605827e-12 | 1.457049
19.2577 | 32.5116 | 35.16466 | 33.72086 | -2.653061 | 1.605827e-12 | 1.443803
19.2677 | 32.4862 | 35.14465 | 33.71484 | -2.658448 | 1.605827e-12 | 1.429811
19.2777 | 32.4675 | 35.12393 | 33.70879 | -2.656433 | 1.605827e-12 | 1.415146
19.2877 | 32.4663 | 35.10259 | 33.70271 | -2.636288 | 1.598721e-12 | 1.399877
19.2977 | 32.4567 | 35.08068 | 33.69661 | -2.623983 | 1.598721e-12 | 1.384077
19.3077 | 32.4657 | 35.05829 | 33.69047 | -2.592588 | 1.598721e-12 | 1.367814
19.3177 | 32.4271 | 35.03547 | 33.68431 | -2.60837 | 1.598721e-12 | 1.351157
19.3277 | 32.404 | 35.0123 | 33.67813 | -2.608296 | 1.591616e-12 | 1.33417
19.3377 | 32.3592 | 34.98883 | 33.67191 | -2.629628 | 1.591616e-12 | 1.316918
19.3477 | 32.3356 | 34.96513 | 33.66567 | -2.629527 | 1.58451e-12 | 1.299461
19.3577 | 32.3345 | 34.94125 | 33.6594 | -2.60675 | 1.58451e-12 | 1.281855
19.3677 | 32.2862 | 34.91725 | 33.6531 | -2.631051 | 1.58451e-12 | 1.264154
19.3777 | 32.28 | 34.89318 | 33.64677 | -2.613179 | 1.577405e-12 | 1.246409
19.3877 | 32.2888 | 34.86908 | 33.64042 | -2.580282 | 1.577405e-12 | 1.228666
19.3977 | 32.2546 | 34.845 | 33.63403 | -2.590402 | 1.577405e-12 | 1.210968
19.4077 | 32.2577 | 34.82098 | 33.62762 | -2.563278 | 1.570299e-12 | 1.193355
19.4177 | 32.2313 | 34.79705 | 33.62119 | -2.565748 | 1.570299e-12 | 1.175862
19.4277 | 32.1957 | 34.77324 | 33.61472 | -2.577542 | 1.570299e-12 | 1.158522
19.4377 | 32.1273 | 34.74959 | 33.60823 | -2.62229 | 1.563194e-12 | 1.141364
19.4477 | 32.1356 | 34.72612 | 33.6017 | -2.590519 | 1.563194e-12 | 1.124414
19.4577 | 32.1093 | 34.70285 | 33.59516 | -2.593549 | 1.563194e-12 | 1.107694
19.4677 | 32.0781 | 34.6798 | 33.58858 | -2.601703 | 1.556089e-12 | 1.091225
19.4777 | 32.0481 | 34.657 | 33.58197 | -2.608896 | 1.556089e-12 | 1.075023
19.4877 | 32.0659 | 34.63444 | 33.57534 | -2.568543 | 1.556089e-12 | 1.059103
19.4977 | 32.0562 | 34.61216 | 33.56868 | -2.555957 | 1.556089e-12 | 1.043477
19.5077 | 32.0179 | 34.59015 | 33.56199 | -2.572247 | 1.548983e-12 | 1.028157
19.5177 | 31.9971 | 34.56842 | 33.55527 | -2.571323 | 1.548983e-12 | 1.013149
19.5277 | 31.9562 | 34.54699 | 33.54853 | -2.59079 | 1.548983e-12 | 0.9984598
19.5377 | 31.9191 | 34.52585 | 33.54176 | -2.606752 | 1.548983e-12 | 0.9840944
19.5477 | 31.901 | 34.50501 | 33.53496 | -2.604013 | 1.541878e-12 | 0.9700559
19.5577 | 31.8791 | 34.48448 | 33.52813 | -2.605375 | 1.541878e-12 | 0.9563458
19.5677 | 31.8627 | 34.46424 | 33.52127 | -2.601538 | 1.541878e-12 | 0.9429648
19.5777 | 31.8276 | 34.4443 | 33.51439 | -2.616702 | 1.541878e-12 | 0.9299124
19.5877 | 31.8562 | 34.42466 | 33.50748 | -2.568465 | 1.534772e-12 | 0.9171869
19.5977 | 31.829 | 34.40532 | 33.50054 | -2.576324 | 1.534772e-12 | 0.9047862
19.6077 | 31.7964 | 34.38628 | 33.49357 | -2.589878 | 1.534772e-12 | 0.8927069
19.6177 | 31.771 | 34.36752 | 33.48658 | -2.596521 | 1.534772e-12 | 0.8809456
19.6277 | 31.7311 | 34.34905 | 33.47955 | -2.61795 | 1.534772e-12 | 0.8694977
19.6376 | 31.7405 | 34.33104 | 33.47257 | -2.59054 | 1.534772e-12 | 0.8584685
19.6476 | 31.6999 | 34.31312 | 33.46549 | -2.613222 | 1.527667e-12 | 0.8476299
19.6576 | 31.6619 | 34.29548 | 33.45839 | -2.633575 | 1.527667e-12 | 0.8370894
19.6676 | 31.6784 | 34.27809 | 33.45125 | -2.599692 | 1.527667e-12 | 0.8268412
19.6776 | 31.6413 | 34.26097 | 33.44409 | -2.619667 | 1.527667e-12 | 0.8168793
19.6876 | 31.6968 | 34.24409 | 33.4369 | -2.547295 | 1.527667e-12 | 0.8071974
19.6976 | 31.6474 | 34.22747 | 33.42968 | -2.580068 | 1.527667e-12 | 0.7977894
19.7076 | 31.6081 | 34.21108 | 33.42243 | -2.602981 | 1.527667e-12 | 0.7886486
19.7176 | 31.5777 | 34.19493 | 33.41516 | -2.617227 | 1.527667e-12 | 0.7797687
19.7276 | 31.583 | 34.179 | 33.40786 | -2.595999 | 1.527667e-12 | 0.7711432
19.7376 | 31.561 | 34.16329 | 33.40053 | -2.602291 | 1.527667e-12 | 0.7627656
19.7476 | 31.5249 | 34.1478 | 33.39317 | -2.622897 | 1.527667e-12 | 0.7546295
19.7576 | 31.5049 | 34.13251 | 33.38578 | -2.62761 | 1.527667e-12 | 0.7467282
19.7676 | 31.5063 | 34.11742 | 33.37837 | -2.611123 | 1.527667e-12 | 0.7390555
19.7776 | 31.5111 | 34.10253 | 33.37093 | -2.591431 | 1.527667e-12 | 0.7316052
19.7876 | 31.4837 | 34.08783 | 33.36346 | -2.604127 | 1.520561e-12 | 0.7243709
19.7976 | 31.4679 | 34.0733 | 33.35596 | -2.605405 | 1.520561e-12 | 0.7173466
19.8076 | 31.4364 | 34.05896 | 33.34843 | -2.622559 | 1.520561e-12 | 0.7105262
19.8176 | 31.3952 | 34.04478 | 33.34088 | -2.649583 | 1.520561e-12 | 0.7039039
19.8276 | 31.3946 | 34.03077 | 33.3333 | -2.636172 | 1.520561e-12 | 0.6974739
19.8376 | 31.3803 | 34.01692 | 33.32569 | -2.636619 | 1.520561e-12 | 0.6912305
19.8476 | 31.3463 | 34.00322 | 33.31805 | -2.656919 | 1.520561e-12 | 0.6851682
19.8576 | 31.3523 | 33.98967 | 33.31039 | -2.637368 | 1.520561e-12 | 0.6792817
19.8676 | 31.3544 | 33.97626 | 33.30269 | -2.621859 | 1.527667e-12 | 0.6735656
19.8776 | 31.3358 | 33.96299 | 33.29497 | -2.627187 | 1.527667e-12 | 0.6680149
19.8876 | 31.3149 | 33.94985 | 33.28722 | -2.634948 | 1.527667e-12 | 0.6626247
19.8976 | 31.2922 | 33.93684 | 33.27945 | -2.644637 | 1.527667e-12 | 0.6573899
19.9076 | 31.2618 | 33.92395 | 33.27164 | -2.662148 | 1.527667e-12 | 0.652306
19.9176 | 31.2381 | 33.91118 | 33.26381 | -2.673078 | 1.527667e-12 | 0.6473684
19.9276 | 31.2349 | 33.89852 | 33.25595 | -2.663622 | 1.527667e-12 | 0.6425726
19.9376 | 31.2261 | 33.88598 | 33.24806 | -2.659875 | 1.527667e-12 | 0.6379143
19.9476 | 31.1539 | 33.87353 | 33.24014 | -2.719634 | 1.527667e-12 | 0.6333893
19.9576 | 31.1763 | 33.86119 | 33.2322 | -2.684895 | 1.527667e-12 | 0.6289936
19.9676 | 31.1917 | 33.84895 | 33.22423 | -2.657252 | 1.527667e-12 | 0.6247232
19.9776 | 31.165 | 33.8368 | 33.21623 | -2.671804 | 1.527667e-12 | 0.6205744
19.9876 | 31.1397 | 33.82475 | 33.2082 | -2.685045 | 1.527667e-12 | 0.6165434
19.9976 | 31.1328 | 33.81277 | 33.20015 | -2.679973 | 1.527667e-12 | 0.6126266
20.0076 | 31.0947 | 33.80088 | 33.19206 | -2.706184 | 1.527667e-12 | 0.6088206
20.0176 | 31.0866 | 33.78907 | 33.18395 | -2.702475 | 1.527667e-12 | 0.605122
20.0276 | 31.0717 | 33.77734 | 33.17581 | -2.705642 | 1.534772e-12 | 0.6015277
20.0376 | 31.0526 | 33.76568 | 33.16765 | -2.713082 | 1.534772e-12 | 0.5980344
20.0476 | 31.007 | 33.75409 | 33.15945 | -2.747092 | 1.534772e-12 | 0.5946391
20.0576 | 31.0173 | 33.74257 | 33.15123 | -2.725269 | 1.534772e-12 | 0.5913388
20.0676 | 30.9994 | 33.73111 | 33.14298 | -2.731711 | 1.534772e-12 | 0.5881309
20.0776 | 30.9888 | 33.71972 | 33.1347 | -2.730915 | 1.534772e-12 | 0.5850123
20.0876 | 30.9597 | 33.70838 | 33.1264 | -2.748678 | 1.534772e-12 | 0.5819806
20.0976 | 30.9099 | 33.6971 | 33.11806 | -2.787197 | 1.534772e-12 | 0.5790331
20.1076 | 30.9156 | 33.68587 | 33.1097 | -2.77027 | 1.534772e-12 | 0.5761674
20.1176 | 30.8765 | 33.67469 | 33.10131 | -2.798195 | 1.541878e-12 | 0.573381
20.1276 | 30.863 | 33.66357 | 33.0929 | -2.800569 | 1.541878e-12 | 0.5706716
20.1376 | 30.8341 | 33.65249 | 33.08445 | -2.81839 | 1.541878e-12 | 0.568037
20.1476 | 30.8416 | 33.64146 | 33.07598 | -2.799856 | 1.541878e-12 | 0.5654749
20.1576 | 30.8133 | 33.63046 | 33.06748 | -2.817164 | 1.541878e-12 | 0.5629834
20.1676 | 30.8089 | 33.61951 | 33.05895 | -2.810614 | 1.541878e-12 | 0.5605603
20.1776 | 30.7884 | 33.6086 | 33.0504 | -2.820202 | 1.541878e-12 | 0.5582037
20.1876 | 30.7393 | 33.59773 | 33.04182 | -2.858427 | 1.541878e-12 | 0.5559116
20.1976 | 30.7059 | 33.58689 | 33.0332 | -2.880987 | 1.548983e-12 | 0.5536823
20.2076 | 30.6964 | 33.57608 | 33.02457 | -2.87968 | 1.548983e-12 | 0.5515139
20.2176 | 30.6727 | 33.56531 | 33.0159 | -2.892605 | 1.548983e-12 | 0.5494048
20.2275 | 30.6201 | 33.55467 | 33.00729 | -2.934567 | 1.548983e-12 | 0.5473735
20.2375 | 30.6309 | 33.54395 | 32.99857 | -2.91305 | 1.548983e-12 | 0.5453774
20.2475 | 30.6034 | 33.53326 | 32.98982 | -2.92986 | 1.548983e-12 | 0.5434356
20.2575 | 30.5773 | 33.52259 | 32.98105 | -2.945295 | 1.548983e-12 | 0.5415467
20.2675 | 30.5721 | 33.51195 | 32.97224 | -2.939854 | 1.556089e-12 | 0.5397093
20.2775 | 30.5503 | 33.50133 | 32.96341 | -2.951035 | 1.556089e-12 | 0.537922
20.2875 | 30.5013 | 33.49074 | 32.95455 | -2.989437 | 1.556089e-12 | 0.5361833
20.2975 | 30.4751 | 33.48016 | 32.94567 | -3.005059 | 1.556089e-12 | 0.5344919
20.3075 | 30.4673 | 33.4696 | 32.93675 | -3.0023 | 1.556089e-12 | 0.5328466
20.3175 | 30.4434 | 33.45906 | 32.92781 | -3.015657 | 1.556089e-12 | 0.5312462
20.3275 | 30.4106 | 33.44853 | 32.91884 | -3.037931 | 1.563194e-12 | 0.5296894
20.3375 | 30.3987 | 33.43802 | 32.90985 | -3.03932 | 1.563194e-12 | 0.528175
20.3475 | 30.3869 | 33.42752 | 32.90082 | -3.040623 | 1.563194e-12 | 0.5267021
20.3575 | 30.3979 | 33.41704 | 32.89177 | -3.019138 | 1.563194e-12 | 0.5252693
20.3675 | 30.3549 | 33.40657 | 32.88269 | -3.051665 | 1.563194e-12 | 0.5238758
20.3775 | 30.3196 | 33.3961 | 32.87358 | -3.076503 | 1.563194e-12 | 0.5225205
20.3875 | 30.3153 | 33.38565 | 32.86445 | -3.070351 | 1.570299e-12 | 0.5212024
20.3975 | 30.2964 | 33.37521 | 32.85529 | -3.078807 | 1.570299e-12 | 0.5199205
20.4075 | 30.2681 | 33.36477 | 32.8461 | -3.096672 | 1.570299e-12 | 0.518674
20.4175 | 30.237 | 33.35434 | 32.83688 | -3.117343 | 1.570299e-12 | 0.5174619
20.4275 | 30.2428 | 33.34392 | 32.82764 | -3.10112 | 1.570299e-12 | 0.5162833
20.4375 | 30.2069 | 33.3335 | 32.81837 | -3.126603 | 1.577405e-12 | 0.5151375
20.4475 | 30.1996 | 33.32309 | 32.80907 | -3.12349 | 1.577405e-12 | 0.5140235
20.4575 | 30.2026 | 33.31268 | 32.79974 | -3.110081 | 1.577405e-12 | 0.5129407
20.4675 | 30.1492 | 33.30227 | 32.79039 | -3.153075 | 1.577405e-12 | 0.5118882
20.4775 | 30.1522 | 33.29187 | 32.78101 | -3.139671 | 1.577405e-12 | 0.5108652
20.4875 | 30.1253 | 33.28147 | 32.7716 | -3.156169 | 1.577405e-12 | 0.5098711
20.4975 | 30.088 | 33.27107 | 32.76216 | -3.183067 | 1.58451e-12 | 0.5089052
20.5075 | 30.0889 | 33.26067 | 32.7527 | -3.171766 | 1.58451e-12 | 0.5079668
20.5175 | 30.0717 | 33.25026 | 32.74321 | -3.178564 | 1.58451e-12 | 0.5070552
20.5275 | 30.0592 | 33.23986 | 32.73369 | -3.180662 | 1.58451e-12 | 0.5061698
20.5375 | 30.0267 | 33.22946 | 32.72415 | -3.202757 | 1.58451e-12 | 0.50531
20.5475 | 30.0312 | 33.21905 | 32.71458 | -3.18785 | 1.591616e-12 | 0.504475
20.5575 | 29.9912 | 33.20864 | 32.70498 | -3.217441 | 1.591616e-12 | 0.5036645
20.5675 | 29.9823 | 33.19823 | 32.69535 | -3.215928 | 1.591616e-12 | 0.5028778
20.5775 | 29.9586 | 33.18781 | 32.6857 | -3.229211 | 1.591616e-12 | 0.5021144
20.5875 | 29.9295 | 33.17739 | 32.67602 | -3.247889 | 1.591616e-12 | 0.5013737
20.5975 | 29.9215 | 33.16696 | 32.66631 | -3.245463 | 1.598721e-12 | 0.5006552
20.6075 | 29.8901 | 33.15653 | 32.65657 | -3.266431 | 1.598721e-12 | 0.4999584
20.6175 | 29.8649 | 33.14609 | 32.64681 | -3.281194 | 1.598721e-12 | 0.4992828
20.6275 | 29.851 | 33.13565 | 32.63702 | -3.284649 | 1.598721e-12 | 0.4986279
20.6375 | 29.8338 | 33.1252 | 32.62721 | -3.291399 | 1.598721e-12 | 0.4979933
20.6475 | 29.8297 | 33.11474 | 32.61736 | -3.28504 | 1.605827e-12 | 0.4973785
20.6575 | 29.7708 | 33.10427 | 32.60749 | -3.333475 | 1.605827e-12 | 0.4967831
20.6675 | 29.7575 | 33.0938 | 32.59759 | -3.336301 | 1.605827e-12 | 0.4962067
20.6775 | 29.7366 | 33.08332 | 32.58767 | -3.346718 | 1.605827e-12 | 0.4956488
20.6875 | 29.7127 | 33.07283 | 32.57772 | -3.360127 | 1.605827e-12 | 0.495109
20.6975 | 29.6768 | 33.06233 | 32.56774 | -3.385527 | 1.612932e-12 | 0.4945871
20.7075 | 29.6693 | 33.05182 | 32.55773 | -3.382517 | 1.612932e-12 | 0.4940824
20.7175 | 29.6235 | 33.0413 | 32.5477 | -3.417797 | 1.612932e-12 | 0.4935948
20.7275 | 29.6207 | 33.03077 | 32.53764 | -3.410066 | 1.612932e-12 | 0.4931238
20.7375 | 29.6055 | 33.02023 | 32.52756 | -3.414725 | 1.612932e-12 | 0.4926691
20.7475 | 29.5382 | 33.00967 | 32.51744 | -3.471474 | 1.620037e-12 | 0.4922304
20.7575 | 29.5517 | 32.99911 | 32.5073 | -3.447411 | 1.620037e-12 | 0.4918073
20.7675 | 29.525 | 32.98854 | 32.49714 | -3.463536 | 1.620037e-12 | 0.4913994
20.7775 | 29.476 | 32.97795 | 32.48694 | -3.501949 | 1.620037e-12 | 0.4910066
20.7875 | 29.4852 | 32.96735 | 32.47672 | -3.482151 | 1.627143e-12 | 0.4906284
20.7975 | 29.4276 | 32.95674 | 32.46648 | -3.52914 | 1.627143e-12 | 0.4902646
20.8074 | 29.4334 | 32.94622 | 32.4563 | -3.512822 | 1.627143e-12 | 0.4899184
20.8174 | 29.3914 | 32.93559 | 32.446 | -3.544186 | 1.627143e-12 | 0.4895824
20.8274 | 29.3724 | 32.92494 | 32.43568 | -3.552536 | 1.627143e-12 | 0.4892599
20.8374 | 29.3501 | 32.91427 | 32.42532 | -3.564173 | 1.634248e-12 | 0.4889507
20.8474 | 29.3285 | 32.9036 | 32.41494 | -3.575096 | 1.634248e-12 | 0.4886545
20.8574 | 29.3136 | 32.89291 | 32.40453 | -3.579305 | 1.634248e-12 | 0.4883711
20.8674 | 29.2874 | 32.8822 | 32.3941 | -3.594801 | 1.634248e-12 | 0.4881002
20.8774 | 29.2671 | 32.87148 | 32.38364 | -3.604381 | 1.641354e-12 | 0.4878415
20.8874 | 29.2645 | 32.86075 | 32.37315 | -3.596248 | 1.641354e-12 | 0.4875949
20.8974 | 29.2251 | 32.85 | 32.36264 | -3.624899 | 1.641354e-12 | 0.4873601
20.9074 | 29.2053 | 32.83924 | 32.3521 | -3.633935 | 1.641354e-12 | 0.4871369
20.9174 | 29.1943 | 32.82846 | 32.34153 | -3.634157 | 1.641354e-12 | 0.486925
20.9274 | 29.1844 | 32.81766 | 32.33094 | -3.633263 | 1.648459e-12 | 0.4867243
20.9374 | 29.1539 | 32.80685 | 32.32032 | -3.652953 | 1.648459e-12 | 0.4865345
20.9474 | 29.1414 | 32.79603 | 32.30967 | -3.654627 | 1.648459e-12 | 0.4863555
20.9574 | 29.1229 | 32.78519 | 32.299 | -3.662286 | 1.648459e-12 | 0.486187
20.9674 | 29.1246 | 32.77433 | 32.2883 | -3.649729 | 1.655565e-12 | 0.4860289
20.9774 | 29.096 | 32.76346 | 32.27757 | -3.667455 | 1.655565e-12 | 0.485881
20.9874 | 29.0719 | 32.75257 | 32.26682 | -3.680665 | 1.655565e-12 | 0.485743
20.9974 | 29.065 | 32.74166 | 32.25604 | -3.676659 | 1.655565e-12 | 0.4856148
21.0074 | 29.0331 | 32.73074 | 32.24524 | -3.697635 | 1.66267e-12 | 0.4854963
21.0174 | 29.0237 | 32.7198 | 32.23441 | -3.696095 | 1.66267e-12 | 0.4853873
21.0274 | 29.0049 | 32.70884 | 32.22355 | -3.703938 | 1.66267e-12 | 0.4852875
21.0374 | 28.9861 | 32.69786 | 32.21267 | -3.711764 | 1.66267e-12 | 0.4851968
21.0474 | 28.9698 | 32.68687 | 32.20176 | -3.717072 | 1.669775e-12 | 0.4851152
21.0574 | 28.9567 | 32.67586 | 32.19082 | -3.719163 | 1.669775e-12 | 0.4850424
21.0674 | 28.952 | 32.66484 | 32.17986 | -3.712837 | 1.669775e-12 | 0.4849783
21.0774 | 28.906 | 32.65379 | 32.16887 | -3.747793 | 1.669775e-12 | 0.4849227
21.0874 | 28.8953 | 32.64273 | 32.15786 | -3.747431 | 1.669775e-12 | 0.4848754
21.0974 | 28.8896 | 32.63165 | 32.14681 | -3.742051 | 1.676881e-12 | 0.4848365
21.1074 | 28.8513 | 32.62055 | 32.13575 | -3.769253 | 1.676881e-12 | 0.4848056
21.1174 | 28.8482 | 32.60944 | 32.12465 | -3.761237 | 1.676881e-12 | 0.4847827
21.1274 | 28.8292 | 32.5983 | 32.11354 | -3.769103 | 1.676881e-12 | 0.4847676
21.1374 | 28.8111 | 32.58715 | 32.10239 | -3.776051 | 1.683986e-12 | 0.4847603
21.1474 | 28.7852 | 32.57598 | 32.09122 | -3.79078 | 1.683986e-12 | 0.4847606
21.1574 | 28.7615 | 32.56479 | 32.08002 | -3.803291 | 1.683986e-12 | 0.4847684
21.1674 | 28.7607 | 32.55358 | 32.0688 | -3.792883 | 1.683986e-12 | 0.4847834
21.1774 | 28.7317 | 32.54236 | 32.05755 | -3.810656 | 1.691092e-12 | 0.4848058
21.1874 | 28.6934 | 32.53111 | 32.04628 | -3.837711 | 1.691092e-12 | 0.4848352
21.1974 | 28.6688 | 32.51985 | 32.03497 | -3.851046 | 1.691092e-12 | 0.4848717
21.2074 | 28.6794 | 32.50856 | 32.02365 | -3.829163 | 1.691092e-12 | 0.4849151
21.2174 | 28.6475 | 32.49726 | 32.0123 | -3.849761 | 1.698197e-12 | 0.4849652
21.2274 | 28.6173 | 32.48594 | 32.00092 | -3.868639 | 1.698197e-12 | 0.4850221
21.2374 | 28.6131 | 32.4746 | 31.98951 | -3.861499 | 1.698197e-12 | 0.4850855
21.2474 | 28.5846 | 32.46324 | 31.97808 | -3.878639 | 1.70175e-12 | 0.4851555
21.2574 | 28.571 | 32.45186 | 31.96663 | -3.88086 | 1.70175e-12 | 0.4852319
21.2674 | 28.5397 | 32.44046 | 31.95515 | -3.900761 | 1.705303e-12 | 0.4853145
21.2774 | 28.5298 | 32.42904 | 31.94364 | -3.899243 | 1.705303e-12 | 0.4854034
21.2874 | 28.4849 | 32.41761 | 31.93211 | -3.932706 | 1.708855e-12 | 0.4854984
21.2974 | 28.4701 | 32.40615 | 31.92055 | -3.936049 | 1.708855e-12 | 0.4855994
21.3074 | 28.464 | 32.39467 | 31.90897 | -3.930672 | 1.712408e-12 | 0.4857064
21.3174 | 28.4452 | 32.38318 | 31.89736 | -3.937976 | 1.712408e-12 | 0.4858193
21.3274 | 28.4101 | 32.37166 | 31.88572 | -3.96156 | 1.715961e-12 | 0.4859379
21.3374 | 28.4067 | 32.36012 | 31.87406 | -3.953424 | 1.715961e-12 | 0.4860622
21.3474 | 28.3804 | 32.34857 | 31.86238 | -3.968168 | 1.719513e-12 | 0.4861921
21.3574 | 28.3513 | 32.33699 | 31.85066 | -3.985692 | 1.719513e-12 | 0.4863276
21.3674 | 28.3344 | 32.3254 | 31.83893 | -3.990996 | 1.723066e-12 | 0.4864685
21.3774 | 28.3003 | 32.31378 | 31.82717 | -4.01348 | 1.723066e-12 | 0.4866148
21.3874 | 28.2968 | 32.30214 | 31.81538 | -4.005345 | 1.726619e-12 | 0.4867665
21.3973 | 28.2772 | 32.29061 | 31.80368 | -4.013405 | 1.726619e-12 | 0.4869217
21.4073 | 28.2462 | 32.27893 | 31.79185 | -4.032729 | 1.730172e-12 | 0.4870837
21.4173 | 28.2269 | 32.26723 | 31.77998 | -4.040333 | 1.733724e-12 | 0.4872509
21.4273 | 28.2302 | 32.25552 | 31.76809 | -4.025317 | 1.733724e-12 | 0.4874231
21.4373 | 28.1839 | 32.24378 | 31.75618 | -4.059881 | 1.737277e-12 | 0.4876002
21.4473 | 28.1756 | 32.23202 | 31.74424 | -4.056424 | 1.737277e-12 | 0.4877823
21.4573 | 28.1503 | 32.22025 | 31.73228 | -4.069947 | 1.74083e-12 | 0.4879692
21.4673 | 28.1403 | 32.20845 | 31.72029 | -4.068149 | 1.74083e-12 | 0.4881609
21.4773 | 28.1155 | 32.19663 | 31.70827 | -4.081131 | 1.744382e-12 | 0.4883572
21.4873 | 28.0865 | 32.18479 | 31.69623 | -4.098293 | 1.744382e-12 | 0.4885584
21.4973 | 28.0907 | 32.17293 | 31.68417 | -4.082235 | 1.747935e-12 | 0.4887641
21.5073 | 28.0692 | 32.16106 | 31.67208 | -4.091855 | 1.747935e-12 | 0.4889744
21.5173 | 28.0509 | 32.14916 | 31.65997 | -4.098256 | 1.751488e-12 | 0.4891891
21.5273 | 28.0254 | 32.13724 | 31.64783 | -4.111836 | 1.751488e-12 | 0.4894083
21.5373 | 27.9919 | 32.12529 | 31.63566 | -4.133395 | 1.755041e-12 | 0.489632
21.5473 | 27.9905 | 32.11333 | 31.62347 | -4.122834 | 1.755041e-12 | 0.4898599
21.5573 | 27.9663 | 32.10135 | 31.61126 | -4.135052 | 1.758593e-12 | 0.4900921
21.5673 | 27.9262 | 32.08935 | 31.59902 | -4.163149 | 1.758593e-12 | 0.4903286
21.5773 | 27.9139 | 32.07733 | 31.58676 | -4.163426 | 1.762146e-12 | 0.4905693
21.5873 | 27.9235 | 32.06528 | 31.57447 | -4.141782 | 1.765699e-12 | 0.4908141
21.5973 | 27.8744 | 32.05322 | 31.56215 | -4.178818 | 1.765699e-12 | 0.491063
21.6073 | 27.8601 | 32.04113 | 31.54982 | -4.181033 | 1.769251e-12 | 0.4913159
21.6173 | 27.8469 | 32.02903 | 31.53745 | -4.182127 | 1.769251e-12 | 0.491573
21.6273 | 27.8141 | 32.0169 | 31.52507 | -4.202801 | 1.772804e-12 | 0.4918339
21.6373 | 27.8111 | 32.00475 | 31.51265 | -4.193653 | 1.772804e-12 | 0.4920987
21.6473 | 27.7662 | 31.99259 | 31.50022 | -4.226385 | 1.776357e-12 | 0.4923674
21.6573 | 27.7443 | 31.9804 | 31.48776 | -4.236097 | 1.776357e-12 | 0.49264
21.6673 | 27.7381 | 31.96819 | 31.47527 | -4.230087 | 1.77991e-12 | 0.4929164
21.6773 | 27.7285 | 31.95596 | 31.46276 | -4.227457 | 1.783462e-12 | 0.4931964
21.6873 | 27.6896 | 31.94371 | 31.45023 | -4.254106 | 1.783462e-12 | 0.4934803
21.6973 | 27.701 | 31.93143 | 31.43767 | -4.230435 | 1.787015e-12 | 0.4937678
21.7073 | 27.6644 | 31.91914 | 31.42508 | -4.254742 | 1.787015e-12 | 0.4940589
21.7173 | 27.6433 | 31.90683 | 31.41248 | -4.263529 | 1.790568e-12 | 0.4943538
21.7273 | 27.6188 | 31.8945 | 31.39984 | -4.275695 | 1.790568e-12 | 0.4946519
21.7373 | 27.6056 | 31.88214 | 31.38719 | -4.27654 | 1.79412e-12 | 0.4949538
21.7473 | 27.5722 | 31.86976 | 31.37451 | -4.297565 | 1.79412e-12 | 0.4952592
21.7573 | 27.5556 | 31.85737 | 31.3618 | -4.301768 | 1.797673e-12 | 0.495568
21.7673 | 27.5557 | 31.84495 | 31.34907 | -4.289251 | 1.801226e-12 | 0.4958802
21.7773 | 27.5327 | 31.83251 | 31.33632 | -4.299813 | 1.801226e-12 | 0.4961958
21.7873 | 27.5295 | 31.82005 | 31.32354 | -4.290555 | 1.804779e-12 | 0.4965148
21.7973 | 27.5025 | 31.80758 | 31.31074 | -4.305075 | 1.804779e-12 | 0.4968372
21.8073 | 27.4903 | 31.79507 | 31.29791 | -4.304775 | 1.808331e-12 | 0.4971627
21.8173 | 27.484 | 31.78255 | 31.28506 | -4.298554 | 1.808331e-12 | 0.4974916
21.8273 | 27.4407 | 31.77001 | 31.27219 | -4.329312 | 1.811884e-12 | 0.4978238
21.8373 | 27.4426 | 31.75745 | 31.25929 | -4.314849 | 1.815437e-12 | 0.4981592
21.8473 | 27.4303 | 31.74487 | 31.24637 | -4.314566 | 1.815437e-12 | 0.4984977
21.8573 | 27.4098 | 31.73226 | 31.23342 | -4.322462 | 1.818989e-12 | 0.4988394
21.8673 | 27.3934 | 31.71964 | 31.22045 | -4.326237 | 1.818989e-12 | 0.4991843
21.8773 | 27.3937 | 31.70699 | 31.20746 | -4.313291 | 1.822542e-12 | 0.4995322
21.8873 | 27.3802 | 31.69432 | 31.19444 | -4.314124 | 1.822542e-12 | 0.4998832
21.8973 | 27.367 | 31.68164 | 31.1814 | -4.314637 | 1.826095e-12 | 0.5002372
21.9073 | 27.3453 | 31.66893 | 31.16834 | -4.323629 | 1.829648e-12 | 0.5005943
21.9173 | 27.3404 | 31.6562 | 31.15525 | -4.315801 | 1.829648e-12 | 0.5009545
21.9273 | 27.323 | 31.64345 | 31.14213 | -4.320451 | 1.8332e-12 | 0.5013175
21.9373 | 27.3111 | 31.63068 | 31.129 | -4.319581 | 1.8332e-12 | 0.5016835
21.9473 | 27.2906 | 31.61789 | 31.11584 | -4.327291 | 1.836753e-12 | 0.5020524
21.9573 | 27.2811 | 31.60508 | 31.10265 | -4.323979 | 1.840306e-12 | 0.5024243
21.9673 | 27.2813 | 31.59225 | 31.08945 | -4.310947 | 1.840306e-12 | 0.5027991
21.9772 | 27.2588 | 31.57952 | 31.07635 | -4.320723 | 1.843858e-12 | 0.5031728
21.9872 | 27.2409 | 31.56665 | 31.0631 | -4.32575 | 1.843858e-12 | 0.5035532
21.9972 | 27.2408 | 31.55376 | 31.04982 | -4.312956 | 1.847411e-12 | 0.5039364
22.0072 | 27.2235 | 31.54084 | 31.03652 | -4.317342 | 1.850964e-12 | 0.5043224
22.0172 | 27.1992 | 31.52791 | 31.0232 | -4.328707 | 1.850964e-12 | 0.5047113
22.0272 | 27.1773 | 31.51495 | 31.00985 | -4.337651 | 1.854517e-12 | 0.5051028
22.0372 | 27.1773 | 31.50198 | 30.99648 | -4.324675 | 1.854517e-12 | 0.5054971
22.0472 | 27.166 | 31.48898 | 30.98308 | -4.322978 | 1.858069e-12 | 0.5058941
22.0572 | 27.1371 | 31.47596 | 30.96967 | -4.338861 | 1.861622e-12 | 0.5062938
22.0672 | 27.1424 | 31.46292 | 30.95623 | -4.320523 | 1.861622e-12 | 0.5066962
22.0772 | 27.1414 | 31.44987 | 30.94276 | -4.308465 | 1.865175e-12 | 0.5071013
22.0872 | 27.106 | 31.43679 | 30.92928 | -4.330786 | 1.865175e-12 | 0.5075089
22.0972 | 27.0859 | 31.42369 | 30.91577 | -4.337787 | 1.868727e-12 | 0.5079193
22.1072 | 27.0777 | 31.41057 | 30.90224 | -4.332868 | 1.87228e-12 | 0.5083322
22.1172 | 27.0772 | 31.39743 | 30.88868 | -4.320228 | 1.87228e-12 | 0.5087477
22.1272 | 27.0439 | 31.38427 | 30.8751 | -4.340367 | 1.875833e-12 | 0.5091658
22.1372 | 27.0385 | 31.37109 | 30.8615 | -4.332586 | 1.875833e-12 | 0.5095864
22.1472 | 27.0323 | 31.35788 | 30.84788 | -4.325585 | 1.879386e-12 | 0.5100097
22.1572 | 27.0426 | 31.34466 | 30.83423 | -4.302063 | 1.882938e-12 | 0.5104354
22.1672 | 27.0115 | 31.33142 | 30.82056 | -4.319921 | 1.882938e-12 | 0.5108636
22.1772 | 26.9731 | 31.31816 | 30.80686 | -4.345059 | 1.886491e-12 | 0.5112944
22.1872 | 26.9702 | 31.30488 | 30.79315 | -4.334677 | 1.886491e-12 | 0.5117276
22.1972 | 26.9875 | 31.29157 | 30.77941 | -4.304074 | 1.890044e-12 | 0.5121633
22.2072 | 26.9456 | 31.27825 | 30.76565 | -4.332651 | 1.893596e-12 | 0.5126015
22.2172 | 26.9188 | 31.26491 | 30.75187 | -4.346108 | 1.893596e-12 | 0.5130421
22.2272 | 26.9411 | 31.25154 | 30.73806 | -4.310444 | 1.897149e-12 | 0.5134851
22.2372 | 26.9199 | 31.23816 | 30.72423 | -4.318261 | 1.900702e-12 | 0.5139306
22.2472 | 26.9115 | 31.22476 | 30.71038 | -4.313257 | 1.900702e-12 | 0.5143784
22.2572 | 26.8911 | 31.21133 | 30.6965 | -4.320233 | 1.904255e-12 | 0.5148286
22.2672 | 26.8875 | 31.19789 | 30.68261 | -4.310389 | 1.904255e-12 | 0.5152813
22.2772 | 26.8673 | 31.18443 | 30.66869 | -4.317125 | 1.907807e-12 | 0.5157362
22.2872 | 26.8459 | 31.17094 | 30.65475 | -4.325041 | 1.91136e-12 | 0.5161935
22.2972 | 26.8286 | 31.15744 | 30.64078 | -4.328837 | 1.91136e-12 | 0.5166532
22.3072 | 26.8205 | 31.14391 | 30.6268 | -4.323413 | 1.914913e-12 | 0.5171152
22.3172 | 26.8169 | 31.13037 | 30.61279 | -4.313469 | 1.918465e-12 | 0.5175795
22.3272 | 26.7969 | 31.11681 | 30.59876 | -4.319905 | 1.918465e-12 | 0.5180461
22.3372 | 26.79 | 31.10322 | 30.58471 | -4.313222 | 1.922018e-12 | 0.518515
22.3472 | 26.7809 | 31.08962 | 30.57063 | -4.308718 | 1.925571e-12 | 0.5189863
22.3572 | 26.7625 | 31.07599 | 30.55653 | -4.313494 | 1.925571e-12 | 0.5194597
22.3672 | 26.7489 | 31.06235 | 30.54242 | -4.313451 | 1.929124e-12 | 0.5199355
22.3772 | 26.7229 | 31.04869 | 30.52827 | -4.325788 | 1.929124e-12 | 0.5204134
22.3872 | 26.7276 | 31.035 | 30.51411 | -4.307405 | 1.932676e-12 | 0.5208936
22.3972 | 26.6994 | 31.0213 | 30.49993 | -4.321902 | 1.936229e-12 | 0.5213762
22.4072 | 26.6843 | 31.00758 | 30.48572 | -4.323279 | 1.936229e-12 | 0.5218609
22.4172 | 26.683 | 30.99384 | 30.47149 | -4.310837 | 1.939782e-12 | 0.5223478
22.4272 | 26.6586 | 30.98008 | 30.45724 | -4.321476 | 1.943334e-12 | 0.5228369
22.4372 | 26.6614 | 30.96629 | 30.44297 | -4.304894 | 1.943334e-12 | 0.5233282
22.4472 | 26.6502 | 30.95249 | 30.42867 | -4.302293 | 1.946887e-12 | 0.5238217
22.4572 | 26.6294 | 30.93867 | 30.41436 | -4.309273 | 1.95044e-12 | 0.5243174
22.4672 | 26.6 | 30.92483 | 30.40002 | -4.324832 | 1.95044e-12 | 0.5248153
22.4772 | 26.6 | 30.91097 | 30.38566 | -4.310973 | 1.953993e-12 | 0.5253153
22.4872 | 26.5598 | 30.89709 | 30.37128 | -4.337294 | 1.957545e-12 | 0.5258175
22.4972 | 26.5725 | 30.8832 | 30.35687 | -4.310695 | 1.957545e-12 | 0.5263219
22.5072 | 26.5529 | 30.86928 | 30.34245 | -4.316377 | 1.961098e-12 | 0.5268283
22.5172 | 26.5408 | 30.85534 | 30.328 | -4.31454 | 1.964651e-12 | 0.527337
22.5272 | 26.5148 | 30.84138 | 30.31354 | -4.326583 | 1.964651e-12 | 0.5278477
22.5372 | 26.5312 | 30.82741 | 30.29905 | -4.296207 | 1.968203e-12 | 0.5283606
22.5472 | 26.4732 | 30.81341 | 30.28454 | -4.340212 | 1.971756e-12 | 0.5288755
22.5572 | 26.4803 | 30.7994 | 30.27001 | -4.319098 | 1.971756e-12 | 0.5293926
22.5671 | 26.4795 | 30.7855 | 30.2556 | -4.306004 | 1.975309e-12 | 0.5299065
22.5771 | 26.4417 | 30.77145 | 30.24102 | -4.329752 | 1.978862e-12 | 0.5304278
22.5871 | 26.4235 | 30.75738 | 30.22643 | -4.33388 | 1.978862e-12 | 0.5309512
22.5971 | 26.4202 | 30.74329 | 30.21181 | -4.323089 | 1.982414e-12 | 0.5314767
22.6071 | 26.423 | 30.72918 | 30.19717 | -4.306179 | 1.985967e-12 | 0.5320042
22.6171 | 26.3951 | 30.71505 | 30.18252 | -4.31995 | 1.985967e-12 | 0.5325337
22.6271 | 26.3892 | 30.7009 | 30.16784 | -4.311702 | 1.98952e-12 | 0.5330654
22.6371 | 26.3724 | 30.68673 | 30.15314 | -4.314335 | 1.993072e-12 | 0.5335992
22.6471 | 26.3653 | 30.67255 | 30.13841 | -4.307249 | 1.993072e-12 | 0.5341348
22.6571 | 26.3442 | 30.65834 | 30.12367 | -4.314144 | 1.996625e-12 | 0.5346726
22.6671 | 26.3295 | 30.64412 | 30.10891 | -4.31462 | 2.000178e-12 | 0.5352125
22.6771 | 26.3076 | 30.62988 | 30.09412 | -4.322278 | 2.000178e-12 | 0.5357544
22.6871 | 26.3205 | 30.61562 | 30.07932 | -4.295116 | 2.003731e-12 | 0.5362983
22.6971 | 26.307 | 30.60134 | 30.06449 | -4.294336 | 2.007283e-12 | 0.5368442
22.7071 | 26.3009 | 30.58704 | 30.04965 | -4.286137 | 2.007283e-12 | 0.5373922
22.7171 | 26.2829 | 30.57272 | 30.03478 | -4.28982 | 2.010836e-12 | 0.5379422
22.7271 | 26.2797 | 30.55838 | 30.01989 | -4.278684 | 2.014389e-12 | 0.5384943
22.7371 | 26.2809 | 30.54403 | 30.00498 | -4.263129 | 2.017941e-12 | 0.5390482
22.7471 | 26.2499 | 30.52966 | 29.99005 | -4.279755 | 2.017941e-12 | 0.5396042
22.7571 | 26.2437 | 30.51526 | 29.9751 | -4.271563 | 2.021494e-12 | 0.5401623
22.7671 | 26.2633 | 30.50085 | 29.96013 | -4.237553 | 2.025047e-12 | 0.5407223
22.7771 | 26.2413 | 30.48642 | 29.94514 | -4.245124 | 2.025047e-12 | 0.5412843
22.7871 | 26.2453 | 30.47198 | 29.93013 | -4.226677 | 2.0286e-12 | 0.5418483
22.7971 | 26.2722 | 30.45751 | 29.9151 | -4.185311 | 2.032152e-12 | 0.5424143
22.8071 | 26.2564 | 30.44303 | 29.90004 | -4.186627 | 2.032152e-12 | 0.5429824
22.8171 | 26.249 | 30.42852 | 29.88497 | -4.179524 | 2.035705e-12 | 0.5435522
22.8271 | 26.2725 | 30.414 | 29.86988 | -4.141504 | 2.039258e-12 | 0.5441242
22.8371 | 26.2723 | 30.39946 | 29.85477 | -4.127165 | 2.04281e-12 | 0.5446981
22.8471 | 26.2935 | 30.38491 | 29.83963 | -4.091408 | 2.04281e-12 | 0.545274
22.8571 | 26.3063 | 30.37033 | 29.82448 | -4.064032 | 2.046363e-12 | 0.5458518
22.8671 | 26.3322 | 30.35574 | 29.80931 | -4.023539 | 2.049916e-12 | 0.5464317
22.8771 | 26.362 | 30.34113 | 29.79411 | -3.979127 | 2.049916e-12 | 0.5470135
22.8871 | 26.3912 | 30.3265 | 29.7789 | -3.935298 | 2.053469e-12 | 0.5475973
22.8971 | 26.4313 | 30.31185 | 29.76367 | -3.88055 | 2.057021e-12 | 0.5481828
22.9071 | 26.4567 | 30.29718 | 29.74841 | -3.840485 | 2.060574e-12 | 0.5487705
22.9171 | 26.5027 | 30.2825 | 29.73314 | -3.779801 | 2.060574e-12 | 0.5493602
22.9271 | 26.5531 | 30.2678 | 29.71785 | -3.7147 | 2.064127e-12 | 0.5499518
22.9371 | 26.593 | 30.25308 | 29.70254 | -3.660081 | 2.067679e-12 | 0.5505453
22.9471 | 26.6625 | 30.23834 | 29.6872 | -3.575844 | 2.067679e-12 | 0.5511407
22.9571 | 26.7449 | 30.22359 | 29.67185 | -3.478689 | 2.071232e-12 | 0.5517381
22.9671 | 26.8108 | 30.20882 | 29.65648 | -3.398017 | 2.074785e-12 | 0.5523375
22.9771 | 26.8807 | 30.19403 | 29.64109 | -3.313327 | 2.078338e-12 | 0.5529389
22.9871 | 26.9876 | 30.17922 | 29.62568 | -3.191619 | 2.078338e-12 | 0.5535419
22.9971 | 27.0883 | 30.16439 | 29.61025 | -3.076093 | 2.08189e-12 | 0.5541472
23.0071 | 27.1757 | 30.14955 | 29.5948 | -2.97385 | 2.085443e-12 | 0.5547542
23.0171 | 27.2665 | 30.13469 | 29.57933 | -2.86819 | 2.088996e-12 | 0.5553633
23.0271 | 27.3803 | 30.11981 | 29.56384 | -2.739512 | 2.088996e-12 | 0.5559742
23.0371 | 27.5094 | 30.10492 | 29.54833 | -2.595517 | 2.092548e-12 | 0.5565871
23.0471 | 27.6362 | 30.09 | 29.5328 | -2.453804 | 2.096101e-12 | 0.557202
23.0571 | 27.7614 | 30.07507 | 29.51725 | -2.313674 | 2.096101e-12 | 0.5578188
23.0671 | 27.8828 | 30.06013 | 29.50169 | -2.177326 | 2.099654e-12 | 0.5584374
23.0771 | 28.0487 | 30.04516 | 29.4861 | -1.996461 | 2.103206e-12 | 0.559058
23.0871 | 28.1857 | 30.03018 | 29.4705 | -1.84448 | 2.106759e-12 | 0.5596806
23.0971 | 28.3469 | 30.01518 | 29.45488 | -1.66828 | 2.106759e-12 | 0.5603051
23.1071 | 28.4983 | 30.00016 | 29.43923 | -1.501864 | 2.110312e-12 | 0.5609315
23.1171 | 28.649 | 29.98513 | 29.42357 | -1.336131 | 2.113865e-12 | 0.5615598
23.1271 | 28.8256 | 29.97008 | 29.40789 | -1.14448 | 2.117417e-12 | 0.5621901
23.1371 | 28.9978 | 29.95501 | 29.39219 | -0.957213 | 2.117417e-12 | 0.5628223
23.147 | 29.1517 | 29.94008 | 29.37663 | -0.7883794 | 2.12097e-12 | 0.56345
23.157 | 29.3374 | 29.92498 | 29.36089 | -0.5875782 | 2.124523e-12 | 0.564086
23.167 | 29.5255 | 29.90986 | 29.34514 | -0.3843602 | 2.128075e-12 | 0.5647239
23.177 | 29.6898 | 29.89473 | 29.32936 | -0.2049253 | 2.131628e-12 | 0.5653638
23.187 | 29.8597 | 29.87957 | 29.31357 | -0.01987364 | 2.131628e-12 | 0.5660055
23.197 | 30.0661 | 29.86441 | 29.29776 | 0.2016948 | 2.135181e-12 | 0.5666492
23.207 | 30.2365 | 29.84922 | 29.28193 | 0.3872799 | 2.138734e-12 | 0.5672949
23.217 | 30.4027 | 29.83402 | 29.26608 | 0.5686817 | 2.142286e-12 | 0.5679424
23.227 | 30.6061 | 29.8188 | 29.25021 | 0.7873002 | 2.142286e-12 | 0.5685918
23.237 | 30.7722 | 29.80356 | 29.23432 | 0.9686352 | 2.145839e-12 | 0.5692432
23.247 | 30.9612 | 29.78831 | 29.21842 | 1.172887 | 2.149392e-12 | 0.5698965
23.257 | 31.1547 | 29.77305 | 29.20249 | 1.381655 | 2.152944e-12 | 0.5705518
23.267 | 31.3233 | 29.75776 | 29.18655 | 1.565539 | 2.152944e-12 | 0.5712089
23.277 | 31.5259 | 29.74246 | 29.17059 | 1.78344 | 2.156497e-12 | 0.571868
23.287 | 31.6838 | 29.72714 | 29.15461 | 1.956657 | 2.16005e-12 | 0.572529
23.297 | 31.8557 | 29.71181 | 29.13862 | 2.143891 | 2.163603e-12 | 0.573192
23.307 | 32.0506 | 29.69646 | 29.1226 | 2.354141 | 2.167155e-12 | 0.5738568
23.317 | 32.2282 | 29.68109 | 29.10657 | 2.547107 | 2.167155e-12 | 0.5745236
23.327 | 32.4033 | 29.66571 | 29.09052 | 2.737589 | 2.170708e-12 | 0.5751923
23.337 | 32.5662 | 29.65031 | 29.07445 | 2.915887 | 2.174261e-12 | 0.575863
23.347 | 32.7655 | 29.6349 | 29.05836 | 3.130602 | 2.177813e-12 | 0.5765355
23.357 | 32.9198 | 29.61947 | 29.04226 | 3.300332 | 2.177813e-12 | 0.57721
23.367 | 33.0919 | 29.60402 | 29.02614 | 3.487879 | 2.181366e-12 | 0.5778865
23.377 | 33.2821 | 29.58856 | 29.00999 | 3.693541 | 2.184919e-12 | 0.5785649
23.387 | 33.4473 | 29.57308 | 28.99384 | 3.874219 | 2.188472e-12 | 0.5792452
23.397 | 33.6334 | 29.55759 | 28.97766 | 4.075813 | 2.192024e-12 | 0.5799274
23.407 | 33.8298 | 29.54208 | 28.96147 | 4.287723 | 2.192024e-12 | 0.5806116
23.417 | 33.9764 | 29.52655 | 28.94525 | 4.449849 | 2.195577e-12 | 0.5812977
23.427 | 34.1914 | 29.51101 | 28.92902 | 4.68039 | 2.19913e-12 | 0.5819858
23.437 | 34.364 | 29.49545 | 28.91278 | 4.868547 | 2.202682e-12 | 0.5826758
23.447 | 34.554 | 29.47988 | 28.89651 | 5.07412 | 2.206235e-12 | 0.5833677
23.457 | 34.7608 | 29.46429 | 28.88023 | 5.296509 | 2.206235e-12 | 0.5840616
23.467 | 34.9409 | 29.44869 | 28.86393 | 5.492212 | 2.209788e-12 | 0.5847574
23.477 | 35.1572 | 29.43307 | 28.84761 | 5.724132 | 2.213341e-12 | 0.5854552
23.487 | 35.3661 | 29.41743 | 28.83128 | 5.948666 | 2.216893e-12 | 0.5861549
23.497 | 35.5653 | 29.40178 | 28.81493 | 6.163517 | 2.220446e-12 | 0.5868566
23.507 | 35.7498 | 29.38612 | 28.79856 | 6.363682 | 2.223999e-12 | 0.5875602
23.517 | 35.9741 | 29.37044 | 28.78217 | 6.603663 | 2.223999e-12 | 0.5882658
23.527 | 36.2162 | 29.35474 | 28.76577 | 6.861459 | 2.227551e-12 | 0.5889734
23.537 | 36.3995 | 29.33903 | 28.74935 | 7.06047 | 2.231104e-12 | 0.5896829
23.547 | 36.6279 | 29.3233 | 28.73291 | 7.304596 | 2.234657e-12 | 0.5903944
23.557 | 36.8209 | 29.30756 | 28.71645 | 7.513338 | 2.23821e-12 | 0.5911077
23.567 | 37.0751 | 29.29181 | 28.69998 | 7.783295 | 2.23821e-12 | 0.5918231
23.577 | 37.2709 | 29.27603 | 28.68349 | 7.994866 | 2.241762e-12 | 0.5925405
23.587 | 37.4682 | 29.26025 | 28.66699 | 8.207953 | 2.245315e-12 | 0.5932599
23.597 | 37.6501 | 29.24445 | 28.65046 | 8.405654 | 2.248868e-12 | 0.5939811
23.607 | 37.8719 | 29.22863 | 28.63393 | 8.64327 | 2.25242e-12 | 0.5947044
23.617 | 38.0551 | 29.2128 | 28.61737 | 8.842302 | 2.255973e-12 | 0.5954297
23.627 | 38.2405 | 29.19695 | 28.6008 | 9.043547 | 2.255973e-12 | 0.5961569
23.637 | 38.4115 | 29.18109 | 28.58421 | 9.230408 | 2.259526e-12 | 0.5968861
23.647 | 38.5835 | 29.16522 | 28.5676 | 9.418283 | 2.263079e-12 | 0.5976173
23.657 | 38.6993 | 29.14933 | 28.55098 | 9.549973 | 2.266631e-12 | 0.5983505
23.667 | 38.8429 | 29.13342 | 28.53434 | 9.709478 | 2.270184e-12 | 0.5990857
23.677 | 38.9716 | 29.1175 | 28.51768 | 9.854097 | 2.273737e-12 | 0.5998228
23.687 | 39.0782 | 29.10157 | 28.50101 | 9.97663 | 2.277289e-12 | 0.600562
23.697 | 39.1476 | 29.08562 | 28.48432 | 10.06198 | 2.277289e-12 | 0.6013031
23.707 | 39.2272 | 29.06966 | 28.46761 | 10.15754 | 2.280842e-12 | 0.6020463
23.717 | 39.2744 | 29.05368 | 28.45089 | 10.22072 | 2.284395e-12 | 0.6027914
23.727 | 39.2968 | 29.03769 | 28.43415 | 10.25911 | 2.287948e-12 | 0.6035386
23.7369 | 39.279 | 29.02185 | 28.41757 | 10.25715 | 2.2915e-12 | 0.6042803
23.7469 | 39.2576 | 29.00583 | 28.4008 | 10.25177 | 2.295053e-12 | 0.6050314
23.7569 | 39.2012 | 28.98979 | 28.38401 | 10.21141 | 2.298606e-12 | 0.6057847
23.7669 | 39.16 | 28.97375 | 28.36721 | 10.18625 | 2.298606e-12 | 0.6065399
23.7769 | 39.0659 | 28.95769 | 28.35039 | 10.10821 | 2.302158e-12 | 0.6072971
23.7869 | 38.9316 | 28.94161 | 28.33355 | 9.98999 | 2.305711e-12 | 0.6080563
23.7969 | 38.7945 | 28.92552 | 28.3167 | 9.86898 | 2.309264e-12 | 0.6088176
23.8069 | 38.6374 | 28.90942 | 28.29984 | 9.727983 | 2.312817e-12 | 0.609581
23.8169 | 38.4492 | 28.8933 | 28.28295 | 9.5559 | 2.316369e-12 | 0.6103463
23.8269 | 38.2424 | 28.87717 | 28.26606 | 9.365231 | 2.319922e-12 | 0.6111136
23.8369 | 37.988 | 28.86102 | 28.24914 | 9.126976 | 2.319922e-12 | 0.6118831
23.8469 | 37.7447 | 28.84487 | 28.23221 | 8.899834 | 2.323475e-12 | 0.6126546
23.8569 | 37.4593 | 28.82869 | 28.21527 | 8.630606 | 2.327027e-12 | 0.6134281
23.8669 | 37.1593 | 28.81251 | 28.1983 | 8.346792 | 2.33058e-12 | 0.6142037
23.8769 | 36.8265 | 28.79631 | 28.18133 | 8.030191 | 2.334133e-12 | 0.6149813
23.8869 | 36.508 | 28.7801 | 28.16434 | 7.727904 | 2.337686e-12 | 0.615761
23.8969 | 36.1662 | 28.76387 | 28.14733 | 7.40233 | 2.341238e-12 | 0.6165428
23.9069 | 35.7979 | 28.74763 | 28.1303 | 7.050269 | 2.344791e-12 | 0.6173266
23.9169 | 35.4133 | 28.73138 | 28.11327 | 6.681922 | 2.348344e-12 | 0.6181125
23.9269 | 35.0242 | 28.71511 | 28.09621 | 6.309088 | 2.348344e-12 | 0.6189005
23.9369 | 34.5932 | 28.69883 | 28.07914 | 5.894367 | 2.351896e-12 | 0.6196905
23.9469 | 34.2389 | 28.68254 | 28.06206 | 5.55636 | 2.355449e-12 | 0.6204827
23.9569 | 33.8108 | 28.66623 | 28.04496 | 5.144566 | 2.359002e-12 | 0.6212768
23.9669 | 33.3956 | 28.64992 | 28.02784 | 4.745684 | 2.362555e-12 | 0.6220732
23.9769 | 32.9596 | 28.63358 | 28.01071 | 4.326016 | 2.366107e-12 | 0.6228717
23.9869 | 32.5432 | 28.61724 | 27.99357 | 3.925961 | 2.36966e-12 | 0.6236721
23.9969 | 32.152 | 28.60088 | 27.97641 | 3.551119 | 2.373213e-12 | 0.6244747
24.0069 | 31.7165 | 28.58451 | 27.95923 | 3.131989 | 2.376765e-12 | 0.6252795
24.0169 | 31.3046 | 28.56813 | 27.94204 | 2.736473 | 2.380318e-12 | 0.6260863
24.0269 | 30.8888 | 28.55173 | 27.92484 | 2.337069 | 2.383871e-12 | 0.6268953
24.0369 | 30.5094 | 28.53532 | 27.90762 | 1.974078 | 2.383871e-12 | 0.6277063
24.0469 | 30.117 | 28.5189 | 27.89038 | 1.598099 | 2.387424e-12 | 0.6285195
24.0569 | 29.7256 | 28.50247 | 27.87313 | 1.223133 | 2.390976e-12 | 0.6293349
24.0669 | 29.3641 | 28.48602 | 27.85587 | 0.8780802 | 2.394529e-12 | 0.6301523
24.0769 | 29.0346 | 28.46956 | 27.83859 | 0.5650396 | 2.398082e-12 | 0.6309719
24.0869 | 28.677 | 28.45309 | 27.8213 | 0.2239114 | 2.401634e-12 | 0.6317936
24.0969 | 28.3413 | 28.4366 | 27.80399 | -0.0953045 | 2.405187e-12 | 0.6326176
24.1069 | 28.0381 | 28.42011 | 27.78666 | -0.3820079 | 2.40874e-12 | 0.6334436
24.1169 | 27.7267 | 28.4036 | 27.76933 | -0.676899 | 2.412293e-12 | 0.6342717
24.1269 | 27.4264 | 28.38708 | 27.75198 | -0.9606779 | 2.415845e-12 | 0.6351021
24.1369 | 27.1583 | 28.37054 | 27.73461 | -1.212245 | 2.419398e-12 | 0.6359347
24.1469 | 26.891 | 28.354 | 27.71723 | -1.462999 | 2.422951e-12 | 0.6367694
24.1569 | 26.6469 | 28.33744 | 27.69984 | -1.690541 | 2.426503e-12 | 0.6376062
24.1669 | 26.4193 | 28.32087 | 27.68243 | -1.901572 | 2.430056e-12 | 0.6384453
24.1769 | 26.2087 | 28.30429 | 27.665 | -2.09559 | 2.433609e-12 | 0.6392866
24.1869 | 25.9996 | 28.2877 | 27.64757 | -2.288096 | 2.433609e-12 | 0.64013
24.1969 | 25.8105 | 28.27109 | 27.63012 | -2.460591 | 2.437162e-12 | 0.6409756
24.2069 | 25.6503 | 28.25447 | 27.61265 | -2.604174 | 2.440714e-12 | 0.6418234
24.2169 | 25.4834 | 28.23784 | 27.59517 | -2.754444 | 2.444267e-12 | 0.6426735
24.2269 | 25.316 | 28.2212 | 27.57768 | -2.905204 | 2.44782e-12 | 0.6435257
24.2369 | 25.1855 | 28.20455 | 27.56017 | -3.019051 | 2.451372e-12 | 0.6443802
24.2469 | 25.0529 | 28.18789 | 27.54265 | -3.134987 | 2.454925e-12 | 0.6452369
24.2569 | 24.9426 | 28.17121 | 27.52512 | -3.228611 | 2.458478e-12 | 0.6460959
24.2669 | 24.8036 | 28.15452 | 27.50757 | -3.350924 | 2.462031e-12 | 0.646957
24.2769 | 24.703 | 28.13782 | 27.49 | -3.434825 | 2.465583e-12 | 0.6478204
24.2869 | 24.6015 | 28.12111 | 27.47243 | -3.519615 | 2.469136e-12 | 0.6486859
24.2969 | 24.5133 | 28.10439 | 27.45484 | -3.591093 | 2.472689e-12 | 0.6495539
24.3069 | 24.449 | 28.08766 | 27.43724 | -3.63866 | 2.476241e-12 | 0.650424
24.3168 | 24.3749 | 28.07108 | 27.4198 | -3.696183 | 2.479794e-12 | 0.6512877
24.3268 | 24.2937 | 28.05433 | 27.40217 | -3.760628 | 2.483347e-12 | 0.6521624
24.3368 | 24.2394 | 28.03756 | 27.38452 | -3.798162 | 2.4869e-12 | 0.6530392
24.3468 | 24.1875 | 28.02078 | 27.36687 | -3.833284 | 2.490452e-12 | 0.6539184
24.3568 | 24.137 | 28.004 | 27.3492 | -3.866996 | 2.494005e-12 | 0.6547999
24.3668 | 24.0922 | 27.9872 | 27.33151 | -3.894996 | 2.497558e-12 | 0.6556836
24.3768 | 24.0364 | 27.97039 | 27.31382 | -3.933986 | 2.50111e-12 | 0.6565697
24.3868 | 24.0039 | 27.95356 | 27.29611 | -3.949664 | 2.504663e-12 | 0.6574581
24.3968 | 23.9751 | 27.93673 | 27.27838 | -3.961632 | 2.508216e-12 | 0.6583487
24.4068 | 23.9246 | 27.91989 | 27.26065 | -3.995289 | 2.511769e-12 | 0.6592417
24.4168 | 23.896 | 27.90304 | 27.2429 | -4.007035 | 2.515321e-12 | 0.660137
24.4268 | 23.8667 | 27.88617 | 27.22514 | -4.019471 | 2.518874e-12 | 0.6610346
24.4368 | 23.8331 | 27.8693 | 27.20736 | -4.036196 | 2.522427e-12 | 0.6619345
24.4468 | 23.8042 | 27.85241 | 27.18957 | -4.04821 | 2.525979e-12 | 0.6628369
24.4568 | 23.7892 | 27.83551 | 27.17177 | -4.046314 | 2.529532e-12 | 0.6637415
24.4668 | 23.747 | 27.81861 | 27.15396 | -4.071607 | 2.533085e-12 | 0.6646484
24.4768 | 23.7405 | 27.80169 | 27.13613 | -4.061191 | 2.536638e-12 | 0.6655577
24.4868 | 23.7289 | 27.78476 | 27.11829 | -4.055863 | 2.54019e-12 | 0.6664694
24.4968 | 23.6992 | 27.76783 | 27.10044 | -4.068626 | 2.543743e-12 | 0.6673835
24.5068 | 23.7016 | 27.75088 | 27.08258 | -4.049278 | 2.547296e-12 | 0.6682999
24.5168 | 23.661 | 27.73392 | 27.0647 | -4.07292 | 2.550848e-12 | 0.6692187
24.5268 | 23.6583 | 27.71695 | 27.04681 | -4.058651 | 2.554401e-12 | 0.6701399
24.5368 | 23.6587 | 27.69997 | 27.02891 | -4.041273 | 2.557954e-12 | 0.6710635
24.5468 | 23.6202 | 27.68298 | 27.011 | -4.062785 | 2.561507e-12 | 0.6719895
24.5568 | 23.6277 | 27.66599 | 26.99307 | -4.038287 | 2.565059e-12 | 0.6729179
24.5668 | 23.6425 | 27.64898 | 26.97513 | -4.006478 | 2.568612e-12 | 0.6738486
24.5768 | 23.5732 | 27.63196 | 26.95718 | -4.05876 | 2.572165e-12 | 0.6747819
24.5868 | 23.5812 | 27.61493 | 26.93922 | -4.033733 | 2.575717e-12 | 0.6757175
24.5968 | 23.5861 | 27.59789 | 26.92124 | -4.011795 | 2.57927e-12 | 0.6766556
24.6068 | 23.5572 | 27.58085 | 26.90325 | -4.023648 | 2.582823e-12 | 0.6775961
24.6168 | 23.5662 | 27.56379 | 26.88525 | -3.997591 | 2.586376e-12 | 0.6785391
24.6268 | 23.5458 | 27.54672 | 26.86724 | -4.000924 | 2.593481e-12 | 0.6794845
24.6368 | 23.5283 | 27.52965 | 26.84922 | -4.001348 | 2.597034e-12 | 0.6804324
24.6468 | 23.5429 | 27.51256 | 26.83118 | -3.969663 | 2.600586e-12 | 0.6813828
24.6568 | 23.5322 | 27.49547 | 26.81313 | -3.963268 | 2.604139e-12 | 0.6823356
24.6668 | 23.5211 | 27.47836 | 26.79507 | -3.957264 | 2.607692e-12 | 0.6832909
24.6768 | 23.5301 | 27.46125 | 26.777 | -3.93115 | 2.611245e-12 | 0.6842487
24.6868 | 23.5174 | 27.44413 | 26.75892 | -3.926727 | 2.614797e-12 | 0.6852089
24.6968 | 23.5127 | 27.42699 | 26.74082 | -3.914295 | 2.61835e-12 | 0.6861718
24.7068 | 23.5342 | 27.40985 | 26.72272 | -3.875654 | 2.621903e-12 | 0.6871371
24.7168 | 23.5403 | 27.3927 | 26.7046 | -3.852403 | 2.625455e-12 | 0.6881048
24.7268 | 23.5384 | 27.37554 | 26.68647 | -3.837144 | 2.629008e-12 | 0.6890752
24.7368 | 23.5527 | 27.35838 | 26.66833 | -3.805676 | 2.632561e-12 | 0.690048
24.7468 | 23.5419 | 27.3412 | 26.65018 | -3.799299 | 2.636114e-12 | 0.6910235
24.7568 | 23.5559 | 27.32401 | 26.63201 | -3.768112 | 2.639666e-12 | 0.6920014
24.7668 | 23.5724 | 27.30682 | 26.61384 | -3.734417 | 2.646772e-12 | 0.6929819
24.7768 | 23.5668 | 27.28961 | 26.59565 | -3.722814 | 2.650324e-12 | 0.693965
24.7868 | 23.6114 | 27.2724 | 26.57745 | -3.661001 | 2.653877e-12 | 0.6949506
24.7968 | 23.6447 | 27.25518 | 26.55924 | -3.610481 | 2.65743e-12 | 0.6959389
24.8068 | 23.6233 | 27.23795 | 26.54102 | -3.614651 | 2.660983e-12 | 0.6969297
24.8168 | 23.6794 | 27.22071 | 26.52279 | -3.541313 | 2.664535e-12 | 0.697923
24.8268 | 23.6806 | 27.20347 | 26.50455 | -3.522866 | 2.668088e-12 | 0.6989191
24.8368 | 23.7347 | 27.18621 | 26.48629 | -3.451511 | 2.671641e-12 | 0.6999176
24.8468 | 23.7873 | 27.16895 | 26.46803 | -3.381648 | 2.675193e-12 | 0.7009188
24.8568 | 23.797 | 27.15168 | 26.44975 | -3.354676 | 2.678746e-12 | 0.7019227
24.8668 | 23.8603 | 27.1344 | 26.43147 | -3.274096 | 2.685852e-12 | 0.7029292
24.8768 | 23.9294 | 27.11711 | 26.41317 | -3.187708 | 2.689404e-12 | 0.7039383
24.8868 | 23.9456 | 27.09981 | 26.39486 | -3.154212 | 2.692957e-12 | 0.7049501
24.8968 | 24.0181 | 27.08251 | 26.37654 | -3.064407 | 2.69651e-12 | 0.7059645
24.9067 | 24.0893 | 27.06537 | 26.3584 | -2.976068 | 2.700062e-12 | 0.7069714
24.9167 | 24.1409 | 27.04805 | 26.34006 | -2.907148 | 2.703615e-12 | 0.7079911
24.9267 | 24.2263 | 27.03072 | 26.32171 | -2.80442 | 2.707168e-12 | 0.7090136
24.9367 | 24.2964 | 27.01338 | 26.30334 | -2.716984 | 2.710721e-12 | 0.7100387
24.9467 | 24.3718 | 26.99604 | 26.28497 | -2.62424 | 2.717826e-12 | 0.7110664
24.9567 | 24.4942 | 26.97869 | 26.26659 | -2.484488 | 2.721379e-12 | 0.7120969
24.9667 | 24.5525 | 26.96133 | 26.2482 | -2.408829 | 2.724931e-12 | 0.7131302
24.9767 | 24.6674 | 26.94396 | 26.2298 | -2.276562 | 2.728484e-12 | 0.7141662
24.9867 | 24.792 | 26.92659 | 26.21138 | -2.134588 | 2.732037e-12 | 0.7152047
24.9967 | 24.8578 | 26.90921 | 26.19296 | -2.051406 | 2.73559e-12 | 0.7162462
25.0067 | 24.9848 | 26.89182 | 26.17453 | -1.907016 | 2.739142e-12 | 0.7172903
25.0167 | 25.1329 | 26.87442 | 26.15608 | -1.741519 | 2.746248e-12 | 0.7183373
25.0267 | 25.2577 | 26.85702 | 26.13763 | -1.599315 | 2.7498e-12 | 0.7193869
25.0367 | 25.3826 | 26.8396 | 26.11916 | -1.457004 | 2.753353e-12 | 0.7204394
25.0467 | 25.5263 | 26.82218 | 26.10069 | -1.295885 | 2.756906e-12 | 0.7214946
25.0567 | 25.6274 | 26.80476 | 26.08221 | -1.177359 | 2.760459e-12 | 0.7225526
25.0667 | 25.7806 | 26.78733 | 26.06371 | -1.006726 | 2.764011e-12 | 0.7236135
25.0767 | 25.9474 | 26.76989 | 26.04521 | -0.8224859 | 2.771117e-12 | 0.7246771
25.0867 | 26.071 | 26.75244 | 26.0267 | -0.6814388 | 2.774669e-12 | 0.7257435
25.0967 | 26.2426 | 26.73498 | 26.00817 | -0.4923849 | 2.778222e-12 | 0.7268129
25.1067 | 26.3842 | 26.71752 | 25.98964 | -0.3333241 | 2.781775e-12 | 0.7278851
25.1167 | 26.5146 | 26.70006 | 25.9711 | -0.1854563 | 2.785328e-12 | 0.72896
25.1267 | 26.7285 | 26.68258 | 25.95254 | 0.04591824 | 2.792433e-12 | 0.7300378
25.1367 | 26.8107 | 26.6651 | 25.93398 | 0.1455994 | 2.795986e-12 | 0.7311185
25.1467 | 26.9882 | 26.64761 | 25.91541 | 0.3405872 | 2.799538e-12 | 0.7322022
25.1567 | 27.1624 | 26.63012 | 25.89683 | 0.5322817 | 2.803091e-12 | 0.7332885
25.1667 | 27.289 | 26.61262 | 25.87824 | 0.6763828 | 2.806644e-12 | 0.7343779
25.1767 | 27.4684 | 26.59511 | 25.85964 | 0.8732903 | 2.813749e-12 | 0.7354701
25.1867 | 27.6397 | 26.5776 | 25.84103 | 1.062104 | 2.817302e-12 | 0.7365654
25.1967 | 27.7266 | 26.56008 | 25.82241 | 1.166524 | 2.820855e-12 | 0.7376634
25.2067 | 27.89 | 26.54255 | 25.80378 | 1.347451 | 2.824407e-12 | 0.7387644
25.2167 | 28.007 | 26.52502 | 25.78515 | 1.481984 | 2.82796e-12 | 0.7398684
25.2267 | 28.1459 | 26.50748 | 25.7665 | 1.638423 | 2.835066e-12 | 0.7409754
25.2367 | 28.2893 | 26.48993 | 25.74785 | 1.799368 | 2.838618e-12 | 0.7420852
25.2467 | 28.3665 | 26.47238 | 25.72918 | 1.894119 | 2.842171e-12 | 0.743198
25.2567 | 28.4782 | 26.45482 | 25.71051 | 2.023377 | 2.845724e-12 | 0.7443138
25.2667 | 28.6191 | 26.43726 | 25.69183 | 2.18184 | 2.849276e-12 | 0.7454328
25.2767 | 28.6778 | 26.41969 | 25.67314 | 2.258109 | 2.856382e-12 | 0.7465545
25.2867 | 28.7596 | 26.40212 | 25.65444 | 2.357484 | 2.859935e-12 | 0.7476793
25.2967 | 28.8965 | 26.38454 | 25.63573 | 2.511965 | 2.863487e-12 | 0.7488072
25.3067 | 28.8941 | 26.36695 | 25.61701 | 2.527151 | 2.86704e-12 | 0.7499381
25.3167 | 28.9986 | 26.34936 | 25.59828 | 2.649243 | 2.874145e-12 | 0.751072
25.3267 | 29.0678 | 26.33176 | 25.57955 | 2.736041 | 2.877698e-12 | 0.752209
25.3367 | 29.134 | 26.31416 | 25.56081 | 2.819844 | 2.881251e-12 | 0.7533491
25.3467 | 29.1648 | 26.29655 | 25.54205 | 2.868253 | 2.884804e-12 | 0.7544922
25.3567 | 29.2013 | 26.27893 | 25.52329 | 2.922367 | 2.891909e-12 | 0.7556385
25.3667 | 29.2081 | 26.26131 | 25.50453 | 2.946787 | 2.895462e-12 | 0.7567877
25.3767 | 29.2754 | 26.24369 | 25.48575 | 3.031712 | 2.899014e-12 | 0.7579401
25.3867 | 29.2212 | 26.22606 | 25.46696 | 2.995142 | 2.90612e-12 | 0.7590957
25.3967 | 29.2545 | 26.20842 | 25.44817 | 3.046077 | 2.909673e-12 | 0.7602545
25.4067 | 29.2706 | 26.19078 | 25.42937 | 3.079818 | 2.913225e-12 | 0.7614162
25.4167 | 29.2239 | 26.17314 | 25.41056 | 3.050763 | 2.916778e-12 | 0.7625811
25.4267 | 29.2318 | 26.15549 | 25.39174 | 3.076314 | 2.923883e-12 | 0.7637492
25.4367 | 29.249 | 26.13783 | 25.37291 | 3.111169 | 2.927436e-12 | 0.7649206
25.4467 | 29.1672 | 26.12017 | 25.35408 | 3.04703 | 2.930989e-12 | 0.7660949
25.4567 | 29.1822 | 26.1025 | 25.33523 | 3.079695 | 2.934541e-12 | 0.7672726
25.4667 | 29.1562 | 26.08483 | 25.31638 | 3.071365 | 2.941647e-12 | 0.7684534
25.4767 | 29.1029 | 26.06716 | 25.29752 | 3.03574 | 2.9452e-12 | 0.7696376
25.4866 | 29.0994 | 26.04966 | 25.27884 | 3.049743 | 2.948752e-12 | 0.7708128
25.4966 | 29.066 | 26.03197 | 25.25997 | 3.034027 | 2.955858e-12 | 0.7720034
25.5066 | 29.002 | 26.01428 | 25.24109 | 2.987716 | 2.95941e-12 | 0.7731972
25.5166 | 29.0012 | 25.99659 | 25.2222 | 3.004609 | 2.962963e-12 | 0.7743941
25.5266 | 28.9231 | 25.97889 | 25.2033 | 2.944206 | 2.970069e-12 | 0.7755944
25.5366 | 28.8741 | 25.96119 | 25.18439 | 2.912908 | 2.973621e-12 | 0.776798
25.5466 | 28.8706 | 25.94349 | 25.16548 | 2.927114 | 2.977174e-12 | 0.7780049
25.5566 | 28.7594 | 25.92578 | 25.14656 | 2.833625 | 2.984279e-12 | 0.7792151
25.5666 | 28.7682 | 25.90806 | 25.12763 | 2.860139 | 2.987832e-12 | 0.7804285
25.5766 | 28.7299 | 25.89034 | 25.1087 | 2.839558 | 2.991385e-12 | 0.7816454
25.5866 | 28.6474 | 25.87262 | 25.08975 | 2.774781 | 2.99849e-12 | 0.7828656
25.5966 | 28.6322 | 25.85489 | 25.0708 | 2.777308 | 3.002043e-12 | 0.7840891
25.6066 | 28.5811 | 25.83716 | 25.05185 | 2.743938 | 3.005596e-12 | 0.7853159
25.6166 | 28.5179 | 25.81943 | 25.03288 | 2.698473 | 3.012701e-12 | 0.7865462
25.6266 | 28.5361 | 25.80169 | 25.01391 | 2.734411 | 3.016254e-12 | 0.78778
25.6366 | 28.4495 | 25.78395 | 24.99493 | 2.665554 | 3.019807e-12 | 0.789017
25.6466 | 28.4354 | 25.7662 | 24.97594 | 2.6692 | 3.026912e-12 | 0.7902574
25.6566 | 28.4305 | 25.74845 | 24.95695 | 2.682049 | 3.030465e-12 | 0.7915014
25.6666 | 28.3415 | 25.7307 | 24.93795 | 2.610803 | 3.034017e-12 | 0.7927488
25.6766 | 28.3168 | 25.71294 | 24.91894 | 2.603859 | 3.041123e-12 | 0.7939996
25.6866 | 28.3142 | 25.69518 | 24.89993 | 2.61902 | 3.044676e-12 | 0.7952538
25.6966 | 28.2081 | 25.67742 | 24.88091 | 2.530683 | 3.051781e-12 | 0.7965116
25.7066 | 28.2255 | 25.65965 | 24.86188 | 2.56585 | 3.055334e-12 | 0.7977729
25.7166 | 28.1743 | 25.64188 | 24.84284 | 2.53242 | 3.058886e-12 | 0.7990377
25.7266 | 28.1086 | 25.62411 | 24.8238 | 2.484494 | 3.065992e-12 | 0.8003059
25.7366 | 28.1176 | 25.60633 | 24.80475 | 2.51127 | 3.069545e-12 | 0.8015777
25.7466 | 28.0192 | 25.58855 | 24.7857 | 2.43065 | 3.07665e-12 | 0.8028531
25.7566 | 27.9966 | 25.57077 | 24.76664 | 2.425833 | 3.080203e-12 | 0.8041321
25.7666 | 27.988 | 25.55298 | 24.74757 | 2.435019 | 3.083755e-12 | 0.8054145
25.7766 | 27.9093 | 25.53519 | 24.72849 | 2.374107 | 3.090861e-12 | 0.8067005
25.7866 | 27.8596 | 25.5174 | 24.70941 | 2.342199 | 3.094414e-12 | 0.8079903
25.7966 | 27.8333 | 25.49961 | 24.69032 | 2.333693 | 3.101519e-12 | 0.8092836
25.8066 | 27.7998 | 25.48181 | 24.67123 | 2.31799 | 3.105072e-12 | 0.8105804
25.8166 | 27.7426 | 25.46401 | 24.65213 | 2.27859 | 3.108624e-12 | 0.811881
25.8266 | 27.6802 | 25.44621 | 24.63302 | 2.233992 | 3.11573e-12 | 0.8131852
25.8366 | 27.6039 | 25.4284 | 24.61391 | 2.175497 | 3.119283e-12 | 0.8144931
25.8466 | 27.589 | 25.4106 | 24.59479 | 2.178404 | 3.126388e-12 | 0.8158046
25.8566 | 27.4761 | 25.39279 | 24.57567 | 2.083314 | 3.129941e-12 | 0.8171198
25.8666 | 27.4132 | 25.37497 | 24.55654 | 2.038226 | 3.137046e-12 | 0.8184387
25.8766 | 27.3941 | 25.35716 | 24.5374 | 2.036941 | 3.140599e-12 | 0.8197615
25.8866 | 27.2901 | 25.33934 | 24.51825 | 1.950757 | 3.144152e-12 | 0.8210878
25.8966 | 27.2202 | 25.32152 | 24.49911 | 1.898676 | 3.151257e-12 | 0.822418
25.9066 | 27.1853 | 25.3037 | 24.47995 | 1.881597 | 3.15481e-12 | 0.8237519
25.9166 | 27.0728 | 25.28588 | 24.46079 | 1.78692 | 3.161915e-12 | 0.8250897
25.9266 | 27.0114 | 25.26805 | 24.44162 | 1.743345 | 3.165468e-12 | 0.8264311
25.9366 | 26.9474 | 25.25023 | 24.42245 | 1.697172 | 3.172573e-12 | 0.8277763
25.9466 | 26.8628 | 25.2324 | 24.40327 | 1.630401 | 3.176126e-12 | 0.8291255
25.9566 | 26.804 | 25.21457 | 24.38409 | 1.589432 | 3.183231e-12 | 0.8304784
25.9666 | 26.7179 | 25.19674 | 24.3649 | 1.521164 | 3.186784e-12 | 0.8318352
25.9766 | 26.6225 | 25.1789 | 24.34571 | 1.443598 | 3.19389e-12 | 0.8331958
25.9866 | 26.5835 | 25.16107 | 24.32651 | 1.422434 | 3.197442e-12 | 0.8345604
25.9966 | 26.4454 | 25.14323 | 24.3073 | 1.302171 | 3.204548e-12 | 0.8359289
26.0066 | 26.3841 | 25.12539 | 24.28809 | 1.25871 | 3.2081e-12 | 0.8373013
26.0166 | 26.3213 | 25.10755 | 24.26887 | 1.21375 | 3.215206e-12 | 0.8386776
26.0266 | 26.1959 | 25.08971 | 24.24965 | 1.106192 | 3.218759e-12 | 0.8400578
26.0366 | 26.138 | 25.07187 | 24.23042 | 1.066135 | 3.225864e-12 | 0.8414419
26.0466 | 26.0589 | 25.05402 | 24.21119 | 1.004879 | 3.229417e-12 | 0.8428301
26.0566 | 25.9637 | 25.03618 | 24.19195 | 0.9275243 | 3.236522e-12 | 0.8442223
26.0666 | 25.9069 | 25.01833 | 24.17271 | 0.8885708 | 3.240075e-12 | 0.8456184
26.0765 | 25.7945 | 25.00066 | 24.15366 | 0.7938397 | 3.24718e-12 | 0.8470047
26.0865 | 25.7264 | 24.98281 | 24.1344 | 0.7435883 | 3.250733e-12 | 0.8484088
26.0965 | 25.6516 | 24.96496 | 24.11515 | 0.6866378 | 3.257838e-12 | 0.8498169
26.1065 | 25.5477 | 24.94711 | 24.09588 | 0.600588 | 3.261391e-12 | 0.8512294
26.1165 | 25.4826 | 24.92926 | 24.07662 | 0.5533391 | 3.268497e-12 | 0.8526457
26.1265 | 25.4287 | 24.91141 | 24.05734 | 0.5172911 | 3.272049e-12 | 0.8540661
26.1365 | 25.3135 | 24.89356 | 24.03807 | 0.4199436 | 3.279155e-12 | 0.8554907
26.1465 | 25.24 | 24.8757 | 24.01878 | 0.3642967 | 3.28626e-12 | 0.8569194
26.1565 | 25.1682 | 24.85785 | 23.9995 | 0.3103504 | 3.289813e-12 | 0.8583523
26.1665 | 25.093 | 24.84 | 23.98021 | 0.2530047 | 3.296918e-12 | 0.8597892
26.1765 | 25.0078 | 24.82214 | 23.96091 | 0.1856593 | 3.300471e-12 | 0.8612305
26.1865 | 24.9137 | 24.80429 | 23.94161 | 0.1094141 | 3.307576e-12 | 0.8626761
26.1965 | 24.8532 | 24.78643 | 23.9223 | 0.06676936 | 3.311129e-12 | 0.8641257
26.2065 | 24.7838 | 24.76857 | 23.903 | 0.01522508 | 3.318235e-12 | 0.8655793
26.2165 | 24.6936 | 24.75072 | 23.88368 | -0.05711928 | 3.32534e-12 | 0.8670375
26.2265 | 24.6329 | 24.73286 | 23.86436 | -0.09996342 | 3.328893e-12 | 0.8684998
26.2365 | 24.5537 | 24.71501 | 23.84504 | -0.1613077 | 3.335998e-12 | 0.8699666
26.2465 | 24.4747 | 24.69715 | 23.82571 | -0.2224518 | 3.339551e-12 | 0.8714375
26.2565 | 24.4118 | 24.6793 | 23.80638 | -0.2674961 | 3.346656e-12 | 0.8729127
26.2665 | 24.3286 | 24.66144 | 23.78705 | -0.3328405 | 3.353762e-12 | 0.8743924
26.2765 | 24.272 | 24.64359 | 23.76771 | -0.3715853 | 3.357314e-12 | 0.8758765
26.2865 | 24.2098 | 24.62573 | 23.74837 | -0.41593 | 3.36442e-12 | 0.8773647
26.2965 | 24.1095 | 24.60788 | 23.72902 | -0.4983753 | 3.371525e-12 | 0.8788574
26.3065 | 24.0591 | 24.59002 | 23.70967 | -0.5309209 | 3.375078e-12 | 0.8803545
26.3165 | 23.9901 | 24.57217 | 23.69031 | -0.5820672 | 3.382183e-12 | 0.8818562
26.3265 | 23.9311 | 24.55431 | 23.67095 | -0.6232138 | 3.385736e-12 | 0.8833621
26.3365 | 23.8487 | 24.53646 | 23.65159 | -0.687761 | 3.392842e-12 | 0.8848725
26.3465 | 23.8085 | 24.51861 | 23.63222 | -0.710109 | 3.399947e-12 | 0.8863875
26.3565 | 23.729 | 24.50076 | 23.61285 | -0.7717577 | 3.4035e-12 | 0.887907
26.3665 | 23.6578 | 24.48291 | 23.59348 | -0.8251072 | 3.410605e-12 | 0.889431
26.3765 | 23.6105 | 24.46506 | 23.5741 | -0.8545574 | 3.417711e-12 | 0.8909594
26.3865 | 23.5496 | 24.44721 | 23.55472 | -0.8976087 | 3.421263e-12 | 0.8924924
26.3965 | 23.5239 | 24.42936 | 23.53533 | -0.905461 | 3.428369e-12 | 0.8940302
26.4065 | 23.453 | 24.41151 | 23.51594 | -0.9585143 | 3.435474e-12 | 0.8955723
26.4165 | 23.4051 | 24.39367 | 23.49655 | -0.9885686 | 3.439027e-12 | 0.897119
26.4265 | 23.3662 | 24.37582 | 23.47715 | -1.009624 | 3.446132e-12 | 0.8986705
26.4365 | 23.3125 | 24.35798 | 23.45775 | -1.045481 | 3.453238e-12 | 0.9002267
26.4465 | 23.2898 | 24.34014 | 23.43835 | -1.050339 | 3.460343e-12 | 0.9017875
26.4565 | 23.254 | 24.3223 | 23.41895 | -1.068299 | 3.463896e-12 | 0.9033529
26.4665 | 23.2024 | 24.30446 | 23.39954 | -1.10206 | 3.471001e-12 | 0.904923
26.4765 | 23.2048 | 24.28662 | 23.38012 | -1.081822 | 3.478107e-12 | 0.9064979
26.4865 | 23.1767 | 24.26879 | 23.36071 | -1.092087 | 3.481659e-12 | 0.9080777
26.4965 | 23.144 | 24.25095 | 23.34129 | -1.106952 | 3.488765e-12 | 0.9096619
26.5065 | 23.163 | 24.23312 | 23.32187 | -1.07012 | 3.49587e-12 | 0.9112511
26.5165 | 23.1357 | 24.21529 | 23.30244 | -1.079589 | 3.502976e-12 | 0.9128452
26.5265 | 23.1581 | 24.19746 | 23.28302 | -1.03936 | 3.506528e-12 | 0.9144441
26.5365 | 23.1551 | 24.17963 | 23.26359 | -1.024533 | 3.513634e-12 | 0.9160476
26.5465 | 23.1802 | 24.16181 | 23.24415 | -0.9816083 | 3.520739e-12 | 0.9176563
26.5565 | 23.2071 | 24.14399 | 23.22472 | -0.9368854 | 3.527845e-12 | 0.9192697
26.5665 | 23.244 | 24.12616 | 23.20528 | -0.8821647 | 3.531397e-12 | 0.9208881
26.5765 | 23.2776 | 24.10835 | 23.18583 | -0.8307461 | 3.538503e-12 | 0.9225115
26.5865 | 23.3512 | 24.09053 | 23.16639 | -0.7393295 | 3.545608e-12 | 0.9241395
26.5965 | 23.4051 | 24.07272 | 23.14694 | -0.6676155 | 3.552714e-12 | 0.9257727
26.6065 | 23.4758 | 24.0549 | 23.12749 | -0.579104 | 3.556266e-12 | 0.9274111
26.6165 | 23.5847 | 24.03709 | 23.10804 | -0.4523948 | 3.563372e-12 | 0.9290544
26.6265 | 23.6777 | 24.01929 | 23.08859 | -0.3415879 | 3.570477e-12 | 0.9307025
26.6365 | 23.7955 | 24.00148 | 23.06913 | -0.2059837 | 3.577583e-12 | 0.9323557
26.6465 | 23.934 | 23.98368 | 23.04967 | -0.04968242 | 3.584688e-12 | 0.9340143
26.6564 | 24.0581 | 23.96606 | 23.0304 | 0.09203858 | 3.588241e-12 | 0.9356609
26.6664 | 24.2447 | 23.94827 | 23.01094 | 0.2964344 | 3.595346e-12 | 0.9373296
26.6764 | 24.4189 | 23.93047 | 22.99147 | 0.4884276 | 3.602452e-12 | 0.9390034
26.6864 | 24.6036 | 23.91268 | 22.972 | 0.6909178 | 3.609557e-12 | 0.9406823
26.6964 | 24.8301 | 23.89489 | 22.95253 | 0.9352051 | 3.616663e-12 | 0.9423663
26.7064 | 25.0486 | 23.87711 | 22.93306 | 1.171489 | 3.623768e-12 | 0.9440556
26.7164 | 25.2879 | 23.85933 | 22.91358 | 1.42857 | 3.627321e-12 | 0.9457503
26.7264 | 25.5687 | 23.84155 | 22.8941 | 1.727148 | 3.634426e-12 | 0.9474501
26.7364 | 25.8128 | 23.82378 | 22.87462 | 1.989023 | 3.641532e-12 | 0.9491551
26.7464 | 26.1488 | 23.80601 | 22.85514 | 2.342794 | 3.648637e-12 | 0.9508655
26.7564 | 26.4863 | 23.78824 | 22.83566 | 2.698062 | 3.655742e-12 | 0.9525813
26.7664 | 26.7898 | 23.77047 | 22.81617 | 3.019326 | 3.662848e-12 | 0.9543024
26.7764 | 27.1834 | 23.75271 | 22.79668 | 3.430687 | 3.669953e-12 | 0.9560289
26.7864 | 27.5354 | 23.73496 | 22.7772 | 3.800444 | 3.673506e-12 | 0.9577607
26.7964 | 27.8975 | 23.7172 | 22.7577 | 4.180297 | 3.680611e-12 | 0.9594981
26.8064 | 28.3469 | 23.69945 | 22.73821 | 4.647447 | 3.687717e-12 | 0.9612408
26.8164 | 28.7441 | 23.68171 | 22.71872 | 5.062393 | 3.694822e-12 | 0.9629891
26.8264 | 29.1747 | 23.66396 | 22.69922 | 5.510735 | 3.701928e-12 | 0.9647427
26.8364 | 29.6519 | 23.64623 | 22.67972 | 6.005673 | 3.709033e-12 | 0.9665021
26.8464 | 30.0827 | 23.62849 | 22.66023 | 6.454207 | 3.716139e-12 | 0.9682668
26.8564 | 30.5591 | 23.61076 | 22.64073 | 6.948337 | 3.723244e-12 | 0.9700372
26.8664 | 31.0447 | 23.59304 | 22.62122 | 7.451663 | 3.730349e-12 | 0.9718131
26.8764 | 31.4844 | 23.57532 | 22.60172 | 7.909085 | 3.737455e-12 | 0.9735947
26.8864 | 32.038 | 23.5576 | 22.58222 | 8.480402 | 3.74456e-12 | 0.9753819
26.8964 | 32.4785 | 23.53989 | 22.56271 | 8.938615 | 3.751666e-12 | 0.9771749
26.9064 | 32.975 | 23.52218 | 22.5432 | 9.452823 | 3.758771e-12 | 0.9789734
26.9164 | 33.5154 | 23.50447 | 22.52369 | 10.01093 | 3.765876e-12 | 0.9807778
26.9264 | 33.9658 | 23.48677 | 22.50419 | 10.47903 | 3.769429e-12 | 0.9825879
26.9364 | 34.4474 | 23.46908 | 22.48467 | 10.97832 | 3.776535e-12 | 0.9844038
26.9464 | 34.9575 | 23.45139 | 22.46516 | 11.50611 | 3.78364e-12 | 0.9862254
26.9564 | 35.3906 | 23.4337 | 22.44565 | 11.9569 | 3.790745e-12 | 0.9880529
26.9664 | 35.8878 | 23.41602 | 22.42614 | 12.47178 | 3.797851e-12 | 0.9898863
26.9764 | 36.3248 | 23.39835 | 22.40662 | 12.92645 | 3.804956e-12 | 0.9917256
26.9864 | 36.727 | 23.38068 | 22.38711 | 13.34632 | 3.812062e-12 | 0.9935707
26.9964 | 37.1816 | 23.36301 | 22.36759 | 13.81859 | 3.819167e-12 | 0.9954217
27.0064 | 37.5644 | 23.34535 | 22.34807 | 14.21905 | 3.826273e-12 | 0.9972789
27.0164 | 37.9522 | 23.3277 | 22.32856 | 14.6245 | 3.836931e-12 | 0.9991417
27.0264 | 38.3573 | 23.31005 | 22.30904 | 15.04725 | 3.844036e-12 | 1.001011
27.0364 | 38.6408 | 23.2924 | 22.28952 | 15.3484 | 3.851142e-12 | 1.002886
27.0464 | 38.9909 | 23.27477 | 22.27 | 15.71613 | 3.858247e-12 | 1.004767
27.0564 | 39.2674 | 23.25713 | 22.25048 | 16.01027 | 3.865352e-12 | 1.006654
27.0664 | 39.5622 | 23.2395 | 22.23096 | 16.3227 | 3.872458e-12 | 1.008548
27.0764 | 39.8305 | 23.22188 | 22.21144 | 16.60862 | 3.879563e-12 | 1.010447
27.0864 | 40.0213 | 23.20427 | 22.19191 | 16.81703 | 3.886669e-12 | 1.012353
27.0964 | 40.2125 | 23.18666 | 22.17239 | 17.02584 | 3.893774e-12 | 1.014265
27.1064 | 40.3914 | 23.16905 | 22.15287 | 17.22235 | 3.90088e-12 | 1.016183
27.1164 | 40.5164 | 23.15145 | 22.13335 | 17.36495 | 3.907985e-12 | 1.018108
27.1264 | 40.6073 | 23.13386 | 22.11382 | 17.47344 | 3.91509e-12 | 1.020039
27.1364 | 40.7387 | 23.11627 | 22.0943 | 17.62243 | 3.922196e-12 | 1.021976
27.1464 | 40.7507 | 23.09869 | 22.07478 | 17.65201 | 3.932854e-12 | 1.023919
27.1564 | 40.8168 | 23.08112 | 22.05525 | 17.73568 | 3.939959e-12 | 1.025869
27.1664 | 40.7616 | 23.06355 | 22.03573 | 17.69805 | 3.947065e-12 | 1.027825
27.1764 | 40.7578 | 23.04599 | 22.0162 | 17.71181 | 3.95417e-12 | 1.029788
27.1864 | 40.707 | 23.02844 | 21.99668 | 17.67856 | 3.961276e-12 | 1.031758
27.1964 | 40.6018 | 23.01089 | 21.97716 | 17.59091 | 3.968381e-12 | 1.033733
27.2064 | 40.5002 | 22.99335 | 21.95763 | 17.50685 | 3.975487e-12 | 1.035716
27.2164 | 40.3569 | 22.97581 | 21.93811 | 17.38109 | 3.986145e-12 | 1.037705
27.2264 | 40.2255 | 22.95828 | 21.91858 | 17.26722 | 3.99325e-12 | 1.0397
27.2364 | 40.0231 | 22.94076 | 21.89906 | 17.08234 | 4.000356e-12 | 1.041702
27.2463 | 39.8162 | 22.92342 | 21.87973 | 16.89278 | 4.007461e-12 | 1.043691
27.2563 | 39.5734 | 22.90592 | 21.86021 | 16.66748 | 4.014566e-12 | 1.045706
27.2663 | 39.3395 | 22.88842 | 21.84069 | 16.45108 | 4.021672e-12 | 1.047728
27.2763 | 39.0542 | 22.87092 | 21.82117 | 16.18328 | 4.03233e-12 | 1.049758
27.2863 | 38.7621 | 22.85344 | 21.80164 | 15.90866 | 4.039435e-12 | 1.051793
27.2963 | 38.4768 | 22.83596 | 21.78212 | 15.64084 | 4.046541e-12 | 1.053836
27.3063 | 38.1361 | 22.81849 | 21.7626 | 15.31761 | 4.053646e-12 | 1.055885
27.3163 | 37.7688 | 22.80102 | 21.74308 | 14.96778 | 4.064304e-12 | 1.057942
27.3263 | 37.4469 | 22.78357 | 21.72356 | 14.66333 | 4.07141e-12 | 1.060005
27.3363 | 37.0584 | 22.76612 | 21.70404 | 14.29228 | 4.078515e-12 | 1.062075
27.3463 | 36.7133 | 22.74868 | 21.68453 | 13.96462 | 4.085621e-12 | 1.064152
27.3563 | 36.3006 | 22.73125 | 21.66501 | 13.56935 | 4.096279e-12 | 1.066237
27.3663 | 35.8946 | 22.71382 | 21.64549 | 13.18078 | 4.103384e-12 | 1.068328
27.3763 | 35.5197 | 22.6964 | 21.62598 | 12.8233 | 4.11049e-12 | 1.070426
27.3863 | 35.0922 | 22.67899 | 21.60646 | 12.41321 | 4.121148e-12 | 1.072532
27.3963 | 34.6696 | 22.66159 | 21.58695 | 12.00801 | 4.128253e-12 | 1.074645
27.4063 | 34.2238 | 22.6442 | 21.56743 | 11.5796 | 4.135359e-12 | 1.076765
27.4163 | 33.808 | 22.62681 | 21.54792 | 11.18119 | 4.142464e-12 | 1.078892
27.4263 | 33.3747 | 22.60944 | 21.52841 | 10.76526 | 4.153122e-12 | 1.081026
27.4363 | 32.9379 | 22.59207 | 21.5089 | 10.34583 | 4.160228e-12 | 1.083168
27.4463 | 32.501 | 22.57471 | 21.48939 | 9.926291 | 4.167333e-12 | 1.085317
27.4563 | 32.0209 | 22.55736 | 21.46988 | 9.463542 | 4.177991e-12 | 1.087474
27.4663 | 31.6366 | 22.54002 | 21.45038 | 9.096585 | 4.185097e-12 | 1.089638
27.4763 | 31.1647 | 22.52268 | 21.43087 | 8.642019 | 4.195755e-12 | 1.091809
27.4863 | 30.7375 | 22.50536 | 21.41137 | 8.232143 | 4.20286e-12 | 1.093988
27.4963 | 30.3204 | 22.48804 | 21.39187 | 7.83236 | 4.209966e-12 | 1.096175
27.5063 | 29.8911 | 22.47073 | 21.37236 | 7.420367 | 4.220624e-12 | 1.098369
27.5163 | 29.439 | 22.45343 | 21.35286 | 6.985565 | 4.227729e-12 | 1.10057
27.5263 | 29.0523 | 22.43615 | 21.33337 | 6.616154 | 4.238387e-12 | 1.10278
27.5363 | 28.6 | 22.41887 | 21.31387 | 6.181134 | 4.245493e-12 | 1.104997
27.5463 | 28.1901 | 22.4016 | 21.29437 | 5.788505 | 4.252598e-12 | 1.107222
27.5563 | 27.8226 | 22.38433 | 21.27488 | 5.438266 | 4.263256e-12 | 1.109454
27.5663 | 27.4047 | 22.36708 | 21.25539 | 5.037618 | 4.270362e-12 | 1.111694
27.5763 | 27.0478 | 22.34984 | 21.2359 | 4.69796 | 4.28102e-12 | 1.113942
27.5863 | 26.6428 | 22.33261 | 21.21641 | 4.310193 | 4.288125e-12 | 1.116199
27.5963 | 26.2985 | 22.31538 | 21.19692 | 3.983116 | 4.298784e-12 | 1.118462
27.6063 | 25.9338 | 22.29817 | 21.17744 | 3.635629 | 4.305889e-12 | 1.120734
27.6163 | 25.5748 | 22.28097 | 21.15795 | 3.293832 | 4.316547e-12 | 1.123014
27.6263 | 25.2356 | 22.26377 | 21.13847 | 2.971826 | 4.323653e-12 | 1.125302
27.6363 | 24.9306 | 22.24659 | 21.11899 | 2.68401 | 4.334311e-12 | 1.127598
27.6463 | 24.6162 | 22.22942 | 21.09951 | 2.386783 | 4.341416e-12 | 1.129902
27.6563 | 24.3125 | 22.21225 | 21.08004 | 2.100246 | 4.352074e-12 | 1.132215
27.6663 | 24.0295 | 22.1951 | 21.06057 | 1.834399 | 4.35918e-12 | 1.134535
27.6763 | 23.7342 | 22.17796 | 21.04109 | 1.556242 | 4.369838e-12 | 1.136864
27.6863 | 23.5023 | 22.16083 | 21.02163 | 1.341474 | 4.376943e-12 | 1.139201
27.6963 | 23.2156 | 22.1437 | 21.00216 | 1.071895 | 4.387601e-12 | 1.141547
27.7063 | 22.9768 | 22.12659 | 20.98269 | 0.8502062 | 4.39826e-12 | 1.1439
27.7163 | 22.7734 | 22.10949 | 20.96323 | 0.6639066 | 4.405365e-12 | 1.146263
27.7263 | 22.5586 | 22.0924 | 20.94377 | 0.4661963 | 4.416023e-12 | 1.148633
27.7363 | 22.3527 | 22.07533 | 20.92431 | 0.2773747 | 4.423129e-12 | 1.151013
27.7463 | 22.1597 | 22.05826 | 20.90486 | 0.1014425 | 4.433787e-12 | 1.153401
27.7563 | 21.9885 | 22.0412 | 20.8854 | -0.0527007 | 4.444445e-12 | 1.155797
27.7663 | 21.8097 | 22.02416 | 20.86595 | -0.2144551 | 4.45155e-12 | 1.158202
27.7763 | 21.6568 | 22.00712 | 20.84651 | -0.3503209 | 4.462208e-12 | 1.160616
27.7863 | 21.5138 | 21.9901 | 20.82706 | -0.4762978 | 4.472867e-12 | 1.163038
27.7963 | 21.3754 | 21.97309 | 20.80762 | -0.5976861 | 4.479972e-12 | 1.16547
27.8063 | 21.2419 | 21.95609 | 20.78818 | -0.7141856 | 4.49063e-12 | 1.167909
27.8163 | 21.1251 | 21.9391 | 20.76874 | -0.8139971 | 4.501288e-12 | 1.170359
27.8262 | 21.0167 | 21.92229 | 20.7495 | -0.9055897 | 4.508394e-12 | 1.172792
27.8362 | 20.8848 | 21.90532 | 20.73007 | -1.020524 | 4.519052e-12 | 1.175259
27.8462 | 20.8297 | 21.88837 | 20.71064 | -1.058671 | 4.52971e-12 | 1.177734
27.8562 | 20.7273 | 21.87143 | 20.69121 | -1.144129 | 4.540368e-12 | 1.180219
27.8662 | 20.6472 | 21.8545 | 20.67179 | -1.207299 | 4.547474e-12 | 1.182713
27.8762 | 20.5692 | 21.83758 | 20.65237 | -1.268382 | 4.558132e-12 | 1.185216
27.8862 | 20.5098 | 21.82068 | 20.63295 | -1.310876 | 4.56879e-12 | 1.187729
27.8962 | 20.4371 | 21.80378 | 20.61353 | -1.366683 | 4.579448e-12 | 1.19025
27.9062 | 20.3891 | 21.7869 | 20.59412 | -1.397802 | 4.586553e-12 | 1.192781
27.9162 | 20.3237 | 21.77003 | 20.57471 | -1.446334 | 4.597212e-12 | 1.195322
27.9262 | 20.2625 | 21.75318 | 20.55531 | -1.490678 | 4.60787e-12 | 1.197872
27.9362 | 20.2269 | 21.73634 | 20.5359 | -1.509435 | 4.618528e-12 | 1.200431
27.9462 | 20.1859 | 21.7195 | 20.51651 | -1.533605 | 4.629186e-12 | 1.202999
27.9562 | 20.1421 | 21.70269 | 20.49711 | -1.560587 | 4.639844e-12 | 1.205578
27.9662 | 20.1075 | 21.68588 | 20.47772 | -1.578382 | 4.650502e-12 | 1.208166
27.9762 | 20.0771 | 21.66909 | 20.45833 | -1.591991 | 4.657608e-12 | 1.210763
27.9862 | 20.0332 | 21.65231 | 20.43894 | -1.619112 | 4.668266e-12 | 1.21337
27.9962 | 20.0112 | 21.63555 | 20.41956 | -1.624346 | 4.678924e-12 | 1.215988
28.0062 | 19.9746 | 21.61879 | 20.40018 | -1.644194 | 4.689582e-12 | 1.218615
28.0162 | 19.9531 | 21.60206 | 20.3808 | -1.648956 | 4.70024e-12 | 1.221251
28.0262 | 19.9195 | 21.58533 | 20.36143 | -1.66583 | 4.710898e-12 | 1.223898
28.0362 | 19.9156 | 21.56862 | 20.34206 | -1.653019 | 4.721556e-12 | 1.226555
28.0462 | 19.8857 | 21.55192 | 20.3227 | -1.666221 | 4.732215e-12 | 1.229222
28.0562 | 19.8719 | 21.53524 | 20.30334 | -1.663336 | 4.742873e-12 | 1.231899
28.0662 | 19.8562 | 21.51857 | 20.28398 | -1.662366 | 4.753531e-12 | 1.234586
28.0762 | 19.8251 | 21.50191 | 20.26463 | -1.676809 | 4.764189e-12 | 1.237283
28.0862 | 19.8066 | 21.48527 | 20.24528 | -1.678667 | 4.774847e-12 | 1.23999
28.0962 | 19.8112 | 21.46864 | 20.22593 | -1.657439 | 4.785505e-12 | 1.242708
28.1062 | 19.7804 | 21.45202 | 20.20659 | -1.671625 | 4.796163e-12 | 1.245437
28.1162 | 19.755 | 21.43542 | 20.18725 | -1.680425 | 4.806822e-12 | 1.248175
28.1262 | 19.7522 | 21.41884 | 20.16792 | -1.66664 | 4.81748e-12 | 1.250924
28.1362 | 19.7218 | 21.40227 | 20.14858 | -1.680469 | 4.828138e-12 | 1.253684
28.1462 | 19.7243 | 21.38571 | 20.12926 | -1.661413 | 4.838796e-12 | 1.256455
28.1562 | 19.708 | 21.36917 | 20.10994 | -1.661172 | 4.849454e-12 | 1.259236
28.1662 | 19.6839 | 21.35264 | 20.09062 | -1.668745 | 4.860112e-12 | 1.262028
28.1762 | 19.6892 | 21.33613 | 20.0713 | -1.646934 | 4.874323e-12 | 1.26483
28.1862 | 19.6548 | 21.31964 | 20.05199 | -1.664837 | 4.884981e-12 | 1.267644
28.1962 | 19.6544 | 21.30316 | 20.03269 | -1.648756 | 4.895639e-12 | 1.270468
28.2062 | 19.629 | 21.28669 | 20.01339 | -1.657689 | 4.906298e-12 | 1.273304
28.2162 | 19.6279 | 21.27024 | 19.99409 | -1.642339 | 4.916956e-12 | 1.27615
28.2262 | 19.6133 | 21.2538 | 19.9748 | -1.640503 | 4.927614e-12 | 1.279008
28.2362 | 19.6076 | 21.23738 | 19.95551 | -1.629784 | 4.941825e-12 | 1.281877
28.2462 | 19.5789 | 21.22098 | 19.93622 | -1.642079 | 4.952483e-12 | 1.284757
28.2562 | 19.5891 | 21.20459 | 19.91694 | -1.615491 | 4.963141e-12 | 1.287648
28.2662 | 19.5496 | 21.18822 | 19.89767 | -1.638619 | 4.973799e-12 | 1.290551
28.2762 | 19.5499 | 21.17186 | 19.8784 | -1.621962 | 4.98801e-12 | 1.293465
28.2862 | 19.5518 | 21.15552 | 19.85913 | -1.603722 | 4.998668e-12 | 1.296391
28.2962 | 19.5185 | 21.1392 | 19.83987 | -1.620697 | 5.009326e-12 | 1.299328
28.3062 | 19.529 | 21.12289 | 19.82061 | -1.593889 | 5.023537e-12 | 1.302277
28.3162 | 19.5039 | 21.1066 | 19.80136 | -1.602698 | 5.034195e-12 | 1.305237
28.3262 | 19.4973 | 21.09032 | 19.78211 | -1.593022 | 5.044853e-12 | 1.30821
28.3362 | 19.4821 | 21.07406 | 19.76287 | -1.591964 | 5.059064e-12 | 1.311194
28.3462 | 19.477 | 21.05782 | 19.74363 | -1.580822 | 5.069722e-12 | 1.31419
28.3562 | 19.4591 | 21.0416 | 19.7244 | -1.582497 | 5.083933e-12 | 1.317198
28.3662 | 19.4616 | 21.02539 | 19.70517 | -1.563789 | 5.094591e-12 | 1.320218
28.3762 | 19.4428 | 21.0092 | 19.68595 | -1.566398 | 5.10525e-12 | 1.32325
28.3862 | 19.4357 | 20.99302 | 19.66673 | -1.557324 | 5.11946e-12 | 1.326295
28.3962 | 19.4364 | 20.97687 | 19.64752 | -1.540467 | 5.130119e-12 | 1.329352
28.4062 | 19.4158 | 20.96073 | 19.62831 | -1.544928 | 5.144329e-12 | 1.332421
28.4161 | 19.4236 | 20.94477 | 19.6093 | -1.521168 | 5.154988e-12 | 1.335472
28.4261 | 19.4011 | 20.92866 | 19.5901 | -1.527563 | 5.169198e-12 | 1.338566
28.4361 | 19.3786 | 20.91258 | 19.5709 | -1.533977 | 5.179857e-12 | 1.341672
28.4461 | 19.3863 | 20.89651 | 19.55172 | -1.510208 | 5.194067e-12 | 1.344791
28.4561 | 19.3692 | 20.88046 | 19.53253 | -1.511257 | 5.204726e-12 | 1.347923
28.4661 | 19.3714 | 20.86442 | 19.51336 | -1.493024 | 5.218936e-12 | 1.351067
28.4761 | 19.3655 | 20.84841 | 19.49418 | -1.482909 | 5.233147e-12 | 1.354225
28.4861 | 19.3528 | 20.83241 | 19.47502 | -1.479613 | 5.243805e-12 | 1.357395
28.4961 | 19.3495 | 20.81644 | 19.45586 | -1.466935 | 5.258016e-12 | 1.360579
28.5061 | 19.3487 | 20.80048 | 19.4367 | -1.451776 | 5.272227e-12 | 1.363775
28.5161 | 19.3433 | 20.78453 | 19.41755 | -1.441235 | 5.282885e-12 | 1.366985
28.5261 | 19.3246 | 20.76861 | 19.3984 | -1.444013 | 5.297096e-12 | 1.370208
28.5361 | 19.3279 | 20.75271 | 19.37927 | -1.424809 | 5.311307e-12 | 1.373444
28.5461 | 19.3112 | 20.73683 | 19.36013 | -1.425625 | 5.325518e-12 | 1.376694
28.5561 | 19.3221 | 20.72096 | 19.341 | -1.39886 | 5.336176e-12 | 1.379957
28.5661 | 19.3056 | 20.70511 | 19.32188 | -1.399514 | 5.350387e-12 | 1.383234
28.5761 | 19.2992 | 20.68929 | 19.30276 | -1.390087 | 5.364598e-12 | 1.386524
28.5861 | 19.2921 | 20.67348 | 19.28365 | -1.38138 | 5.378809e-12 | 1.389828
28.5961 | 19.2854 | 20.65769 | 19.26455 | -1.372293 | 5.393019e-12 | 1.393147
28.6061 | 19.284 | 20.64192 | 19.24545 | -1.357925 | 5.403678e-12 | 1.396478
28.6161 | 19.2708 | 20.62618 | 19.22635 | -1.355377 | 5.417888e-12 | 1.399825
28.6261 | 19.2632 | 20.61045 | 19.20726 | -1.347249 | 5.432099e-12 | 1.403185
28.6361 | 19.2574 | 20.59474 | 19.18818 | -1.337341 | 5.44631e-12 | 1.406559
28.6461 | 19.257 | 20.57905 | 19.16911 | -1.322053 | 5.460521e-12 | 1.409947
28.6561 | 19.2282 | 20.56339 | 19.15004 | -1.335186 | 5.474732e-12 | 1.41335
28.6661 | 19.2464 | 20.54774 | 19.13097 | -1.301339 | 5.488943e-12 | 1.416768
28.6761 | 19.2309 | 20.53211 | 19.11191 | -1.301213 | 5.503153e-12 | 1.4202
28.6861 | 19.222 | 20.51651 | 19.09286 | -1.294507 | 5.517364e-12 | 1.423646
28.6961 | 19.2156 | 20.50092 | 19.07381 | -1.285322 | 5.531575e-12 | 1.427107
28.7061 | 19.2061 | 20.48536 | 19.05478 | -1.279259 | 5.545786e-12 | 1.430583
28.7161 | 19.1982 | 20.46982 | 19.03574 | -1.271616 | 5.559997e-12 | 1.434074
28.7261 | 19.1992 | 20.45429 | 19.01671 | -1.255094 | 5.57776e-12 | 1.43758
28.7361 | 19.1924 | 20.43879 | 18.99769 | -1.246394 | 5.591971e-12 | 1.441102
28.7461 | 19.1669 | 20.42332 | 18.97868 | -1.256416 | 5.606182e-12 | 1.444638
28.7561 | 19.1758 | 20.40786 | 18.95967 | -1.232059 | 5.620393e-12 | 1.448189
28.7661 | 19.1628 | 20.39242 | 18.94067 | -1.229624 | 5.634604e-12 | 1.451756
28.7761 | 19.1603 | 20.37701 | 18.92167 | -1.21671 | 5.652367e-12 | 1.455339
28.7861 | 19.1459 | 20.36162 | 18.90268 | -1.215719 | 5.666578e-12 | 1.458937
28.7961 | 19.1405 | 20.34625 | 18.8837 | -1.20575 | 5.680789e-12 | 1.462551
28.8061 | 19.1322 | 20.3309 | 18.86472 | -1.198703 | 5.698553e-12 | 1.46618
28.8161 | 19.1366 | 20.31558 | 18.84575 | -1.178979 | 5.712764e-12 | 1.469825
28.8261 | 19.1173 | 20.30028 | 18.82679 | -1.182978 | 5.726974e-12 | 1.473487
28.8361 | 19.1207 | 20.285 | 18.80783 | -1.164299 | 5.744738e-12 | 1.477164
28.8461 | 19.1069 | 20.26974 | 18.78888 | -1.162843 | 5.758949e-12 | 1.480858
28.8561 | 19.119 | 20.25451 | 18.76994 | -1.135509 | 5.776712e-12 | 1.484568
28.8661 | 19.0918 | 20.2393 | 18.751 | -1.1475 | 5.790923e-12 | 1.488295
28.8761 | 19.0854 | 20.22411 | 18.73208 | -1.138713 | 5.808687e-12 | 1.492038
28.8861 | 19.0968 | 20.20895 | 18.71315 | -1.11215 | 5.822898e-12 | 1.495797
28.8961 | 19.082 | 20.19381 | 18.69424 | -1.11181 | 5.840661e-12 | 1.499573
28.9061 | 19.0668 | 20.17869 | 18.67533 | -1.111894 | 5.858425e-12 | 1.503367
28.9161 | 19.0812 | 20.1636 | 18.65643 | -1.082403 | 5.872636e-12 | 1.507177
28.9261 | 19.0619 | 20.14853 | 18.63753 | -1.086635 | 5.890399e-12 | 1.511004
28.9361 | 19.0649 | 20.13349 | 18.61864 | -1.068591 | 5.908163e-12 | 1.514848
28.9461 | 19.0464 | 20.11847 | 18.59976 | -1.072071 | 5.922374e-12 | 1.51871
28.9561 | 19.0461 | 20.10348 | 18.58089 | -1.057377 | 5.940137e-12 | 1.522589
28.9661 | 19.0323 | 20.08851 | 18.56202 | -1.056206 | 5.957901e-12 | 1.526486
28.9761 | 19.0409 | 20.07356 | 18.54316 | -1.032661 | 5.975664e-12 | 1.5304
28.9861 | 19.0322 | 20.05864 | 18.52431 | -1.02644 | 5.993428e-12 | 1.534332
28.9961 | 19.0195 | 20.04374 | 18.50546 | -1.024245 | 6.011192e-12 | 1.538282
29.006 | 19.0226 | 20.02902 | 18.48681 | -1.006423 | 6.025402e-12 | 1.54221
29.016 | 19.0065 | 20.01418 | 18.46798 | -1.007678 | 6.043166e-12 | 1.546196
29.026 | 19.0046 | 19.99936 | 18.44916 | -0.9947586 | 6.06093e-12 | 1.5502
29.036 | 19.001 | 19.98456 | 18.43034 | -0.9835648 | 6.078693e-12 | 1.554223
29.046 | 19.0027 | 19.9698 | 18.41153 | -0.9670968 | 6.100009e-12 | 1.558264
29.056 | 18.997 | 19.95505 | 18.39273 | -0.9580549 | 6.117773e-12 | 1.562323
29.066 | 18.9936 | 19.94034 | 18.37394 | -0.9467394 | 6.135537e-12 | 1.566402
29.076 | 18.9809 | 19.92565 | 18.35515 | -0.9447501 | 6.1533e-12 | 1.570499
29.086 | 18.9921 | 19.91099 | 18.33637 | -0.9188873 | 6.171064e-12 | 1.574615
29.096 | 18.9638 | 19.89635 | 18.3176 | -0.9325512 | 6.19238e-12 | 1.578751
29.106 | 18.9702 | 19.88174 | 18.29884 | -0.911542 | 6.210144e-12 | 1.582905
29.116 | 18.96 | 19.86716 | 18.28008 | -0.9071599 | 6.227907e-12 | 1.58708
29.126 | 18.9552 | 19.8526 | 18.26133 | -0.8974049 | 6.249223e-12 | 1.591273
29.136 | 18.9587 | 19.83808 | 18.24259 | -0.8793773 | 6.266987e-12 | 1.595486
29.146 | 18.9642 | 19.82358 | 18.22386 | -0.8593773 | 6.28475e-12 | 1.59972
29.156 | 18.9508 | 19.8091 | 18.20513 | -0.8583049 | 6.306067e-12 | 1.603973
29.166 | 18.9517 | 19.79466 | 18.18641 | -0.8429605 | 6.327383e-12 | 1.608246
29.176 | 18.9506 | 19.78024 | 18.1677 | -0.829644 | 6.345147e-12 | 1.612539
29.186 | 18.9473 | 19.76586 | 18.149 | -0.8185558 | 6.366463e-12 | 1.616853
29.196 | 18.9453 | 19.7515 | 18.13031 | -0.8061962 | 6.384226e-12 | 1.621187
29.206 | 18.9491 | 19.73717 | 18.11162 | -0.788065 | 6.405543e-12 | 1.625542
29.216 | 18.9576 | 19.72286 | 18.09294 | -0.7652625 | 6.426859e-12 | 1.629918
29.226 | 18.9347 | 19.70859 | 18.07427 | -0.7738891 | 6.448175e-12 | 1.634314
29.236 | 18.9585 | 19.69434 | 18.05561 | -0.735845 | 6.469492e-12 | 1.638732
29.246 | 18.945 | 19.68013 | 18.03696 | -0.73513 | 6.490808e-12 | 1.643171
29.256 | 18.9489 | 19.66594 | 18.01831 | -0.7170446 | 6.508571e-12 | 1.647632
29.266 | 18.9463 | 19.65179 | 17.99968 | -0.7054888 | 6.529888e-12 | 1.652114
29.276 | 18.9604 | 19.63766 | 17.98105 | -0.677263 | 6.554757e-12 | 1.656617
29.286 | 18.9624 | 19.62357 | 17.96242 | -0.6611672 | 6.576073e-12 | 1.661143
29.296 | 18.9532 | 19.6095 | 17.94381 | -0.6563016 | 6.597389e-12 | 1.66569
29.306 | 18.9626 | 19.59547 | 17.92521 | -0.6328664 | 6.618706e-12 | 1.67026
29.316 | 18.989 | 19.58146 | 17.90661 | -0.5924621 | 6.640022e-12 | 1.674852
29.326 | 18.9867 | 19.56749 | 17.88802 | -0.5807885 | 6.664891e-12 | 1.679467
29.336 | 18.9859 | 19.55355 | 17.86944 | -0.5676459 | 6.686207e-12 | 1.684104
29.346 | 19.001 | 19.53963 | 17.85087 | -0.5386345 | 6.707523e-12 | 1.688764
29.356 | 19.0012 | 19.52575 | 17.83231 | -0.5245549 | 6.732392e-12 | 1.693447
29.366 | 19.0162 | 19.51191 | 17.81375 | -0.4957066 | 6.753709e-12 | 1.698154
29.376 | 19.0201 | 19.49809 | 17.79521 | -0.4779901 | 6.778578e-12 | 1.702883
29.386 | 19.0255 | 19.48431 | 17.77667 | -0.4588057 | 6.803447e-12 | 1.707636
29.396 | 19.0473 | 19.47055 | 17.75814 | -0.4232539 | 6.824763e-12 | 1.712413
29.406 | 19.0719 | 19.45683 | 17.73962 | -0.3849342 | 6.849632e-12 | 1.717214
29.416 | 19.0765 | 19.44315 | 17.72111 | -0.3666472 | 6.874501e-12 | 1.722038
29.426 | 19.084 | 19.42949 | 17.70261 | -0.3454931 | 6.89937e-12 | 1.726887
29.436 | 19.0887 | 19.41587 | 17.68411 | -0.3271722 | 6.924239e-12 | 1.73176
29.446 | 19.1243 | 19.40228 | 17.66563 | -0.2779846 | 6.949108e-12 | 1.736658
29.456 | 19.1242 | 19.38873 | 17.64715 | -0.2645304 | 6.973977e-12 | 1.741581
29.466 | 19.1766 | 19.37521 | 17.62868 | -0.1986101 | 6.998846e-12 | 1.746528
29.476 | 19.1822 | 19.36172 | 17.61022 | -0.1795236 | 7.023715e-12 | 1.751501
29.486 | 19.1951 | 19.34827 | 17.59177 | -0.1531716 | 7.048584e-12 | 1.756499
29.496 | 19.225 | 19.33485 | 17.57333 | -0.1098537 | 7.077006e-12 | 1.761522
29.506 | 19.2474 | 19.32147 | 17.5549 | -0.07407055 | 7.101875e-12 | 1.766571
29.516 | 19.2665 | 19.30812 | 17.53648 | -0.04162226 | 7.126744e-12 | 1.771647
29.526 | 19.3072 | 19.29481 | 17.51806 | 0.0123908 | 7.155165e-12 | 1.776748
29.536 | 19.3323 | 19.28153 | 17.49966 | 0.05076866 | 7.183587e-12 | 1.781875
29.546 | 19.3438 | 19.26829 | 17.48126 | 0.07551111 | 7.208456e-12 | 1.787029
29.556 | 19.3868 | 19.25508 | 17.46287 | 0.1317176 | 7.236878e-12 | 1.79221
29.566 | 19.4123 | 19.24191 | 17.44449 | 0.1703879 | 7.265299e-12 | 1.797418
29.576 | 19.4535 | 19.22878 | 17.42613 | 0.2247221 | 7.293721e-12 | 1.802652
29.5859 | 19.4786 | 19.21581 | 17.40795 | 0.262789 | 7.31859e-12 | 1.807862
29.5959 | 19.5095 | 19.20275 | 17.3896 | 0.3067502 | 7.347012e-12 | 1.813151
29.6059 | 19.5456 | 19.18973 | 17.37126 | 0.3558746 | 7.378986e-12 | 1.818468
29.6159 | 19.5842 | 19.17674 | 17.35293 | 0.4074619 | 7.407408e-12 | 1.823813
29.6259 | 19.6285 | 19.16379 | 17.3346 | 0.464711 | 7.43583e-12 | 1.829186
29.6359 | 19.6576 | 19.15088 | 17.31629 | 0.5067226 | 7.464251e-12 | 1.834588
29.6459 | 19.6972 | 19.138 | 17.29799 | 0.5591966 | 7.496226e-12 | 1.840018
29.6559 | 19.732 | 19.12517 | 17.27969 | 0.6068324 | 7.524648e-12 | 1.845476
29.6659 | 19.7623 | 19.11237 | 17.26141 | 0.6499291 | 7.553069e-12 | 1.850965
29.6759 | 19.7989 | 19.09961 | 17.24313 | 0.6992872 | 7.585044e-12 | 1.856482
29.6859 | 19.8528 | 19.08689 | 17.22486 | 0.7659065 | 7.617018e-12 | 1.862029
29.6959 | 19.8693 | 19.07421 | 17.20661 | 0.7950864 | 7.64544e-12 | 1.867606
29.7059 | 19.9078 | 19.06157 | 17.18836 | 0.8462269 | 7.677414e-12 | 1.873212
29.7159 | 19.9393 | 19.04897 | 17.17012 | 0.8903272 | 7.709389e-12 | 1.878849
29.7259 | 19.9659 | 19.03641 | 17.1519 | 0.9294874 | 7.741363e-12 | 1.884517
29.7359 | 20.0134 | 19.02389 | 17.13368 | 0.9895072 | 7.773338e-12 | 1.890215
29.7459 | 20.0168 | 19.01141 | 17.11547 | 1.005387 | 7.805312e-12 | 1.895944
29.7559 | 20.0417 | 18.99898 | 17.09727 | 1.042725 | 7.837286e-12 | 1.901705
29.7659 | 20.0691 | 18.98658 | 17.07908 | 1.082522 | 7.872814e-12 | 1.907497
29.7759 | 20.0848 | 18.97422 | 17.0609 | 1.110577 | 7.904788e-12 | 1.91332
29.7859 | 20.1011 | 18.96191 | 17.04273 | 1.139191 | 7.936762e-12 | 1.919176
29.7959 | 20.1382 | 18.94964 | 17.02457 | 1.188563 | 7.972289e-12 | 1.925064
29.8059 | 20.1275 | 18.93741 | 17.00642 | 1.190092 | 8.004264e-12 | 1.930984
29.8159 | 20.1383 | 18.92522 | 16.98828 | 1.213078 | 8.039791e-12 | 1.936937
29.8259 | 20.1408 | 18.91308 | 16.97015 | 1.227722 | 8.071765e-12 | 1.942923
29.8359 | 20.1381 | 18.90098 | 16.95204 | 1.237122 | 8.107293e-12 | 1.948943
29.8459 | 20.1295 | 18.88892 | 16.93393 | 1.240578 | 8.14282e-12 | 1.954996
29.8559 | 20.1219 | 18.87691 | 16.91583 | 1.244991 | 8.178347e-12 | 1.961083
29.8659 | 20.1121 | 18.86494 | 16.89774 | 1.24716 | 8.213874e-12 | 1.967204
29.8759 | 20.0866 | 18.85302 | 16.87966 | 1.233583 | 8.245848e-12 | 1.97336
29.8859 | 20.0635 | 18.84114 | 16.86159 | 1.222362 | 8.281376e-12 | 1.979551
29.8959 | 20.0625 | 18.8293 | 16.84353 | 1.233196 | 8.316903e-12 | 1.985776
29.9059 | 20.0163 | 18.81752 | 16.82548 | 1.198784 | 8.35243e-12 | 1.992036
29.9159 | 19.9813 | 18.80577 | 16.80744 | 1.175527 | 8.39151e-12 | 1.998333
29.9259 | 19.9378 | 18.79408 | 16.78941 | 1.143723 | 8.427037e-12 | 2.004665
29.9359 | 19.922 | 18.78243 | 16.77139 | 1.139573 | 8.462564e-12 | 2.011034
29.9459 | 19.8641 | 18.77082 | 16.75339 | 1.093276 | 8.498091e-12 | 2.017439
29.9559 | 19.8279 | 18.75927 | 16.73539 | 1.068632 | 8.533618e-12 | 2.02388
29.9659 | 19.782 | 18.74776 | 16.7174 | 1.03424 | 8.572698e-12 | 2.030359
29.9759 | 19.7236 | 18.7363 | 16.69942 | 0.9873005 | 8.608225e-12 | 2.036876
29.9859 | 19.6809 | 18.72489 | 16.68146 | 0.9560125 | 8.643752e-12 | 2.04343
29.9959 | 19.6167 | 18.71352 | 16.6635 | 0.9031767 | 8.67928e-12 | 2.050022
30.0059 | 19.5619 | 18.70221 | 16.64556 | 0.8596909 | 8.718359e-12 | 2.056653
30.0159 | 19.5168 | 18.69094 | 16.62762 | 0.8258564 | 8.753887e-12 | 2.063323
30.0259 | 19.4444 | 18.67973 | 16.6097 | 0.7646723 | 8.789414e-12 | 2.070031
30.0359 | 19.3888 | 18.66856 | 16.59178 | 0.7202383 | 8.828493e-12 | 2.076779
30.0459 | 19.33 | 18.65745 | 16.57388 | 0.6725533 | 8.864021e-12 | 2.083568
30.0559 | 19.2619 | 18.64638 | 16.55599 | 0.6155178 | 8.899548e-12 | 2.090396
30.0659 | 19.1945 | 18.63537 | 16.5381 | 0.5591314 | 8.938628e-12 | 2.097264
30.0759 | 19.1407 | 18.62441 | 16.52023 | 0.5162935 | 8.974155e-12 | 2.104173
30.0859 | 19.0836 | 18.6135 | 16.50237 | 0.4701031 | 9.009682e-12 | 2.111124
30.0959 | 19.0105 | 18.60264 | 16.48452 | 0.4078608 | 9.045209e-12 | 2.118116
30.1059 | 18.9614 | 18.59183 | 16.46668 | 0.3695656 | 9.080736e-12 | 2.125151
30.1159 | 18.8947 | 18.58108 | 16.44886 | 0.3136177 | 9.116263e-12 | 2.132227
30.1259 | 18.8332 | 18.57038 | 16.43104 | 0.2628156 | 9.15179e-12 | 2.139346
30.1359 | 18.7782 | 18.55974 | 16.41323 | 0.2184598 | 9.187318e-12 | 2.146509
30.1459 | 18.703 | 18.54915 | 16.39544 | 0.15385 | 9.222845e-12 | 2.153714
30.1559 | 18.6737 | 18.53861 | 16.37765 | 0.1350855 | 9.258372e-12 | 2.160963
30.1659 | 18.5971 | 18.52813 | 16.35988 | 0.06896514 | 9.293899e-12 | 2.168258
30.1758 | 18.5477 | 18.51781 | 16.34229 | 0.02988587 | 9.325873e-12 | 2.175522
30.1858 | 18.5012 | 18.50745 | 16.32454 | -0.006245063 | 9.361401e-12 | 2.182905
30.1958 | 18.4416 | 18.49713 | 16.3068 | -0.05553307 | 9.393375e-12 | 2.190334
30.2058 | 18.3958 | 18.48688 | 16.28907 | -0.09107721 | 9.428902e-12 | 2.197808
30.2158 | 18.3453 | 18.47668 | 16.27135 | -0.1313791 | 9.460877e-12 | 2.205328
30.2258 | 18.3027 | 18.46654 | 16.25364 | -0.1638387 | 9.492851e-12 | 2.212896
30.2358 | 18.2548 | 18.45646 | 16.23595 | -0.2016568 | 9.528378e-12 | 2.22051
30.2458 | 18.2065 | 18.44643 | 16.21826 | -0.2399334 | 9.560353e-12 | 2.228172
30.2558 | 18.1721 | 18.43647 | 16.20059 | -0.2643693 | 9.592327e-12 | 2.235882
30.2658 | 18.133 | 18.42657 | 16.18292 | -0.293565 | 9.620749e-12 | 2.24364
30.2758 | 18.1056 | 18.41672 | 16.16527 | -0.3111208 | 9.652723e-12 | 2.251448
30.2858 | 18.056 | 18.40694 | 16.14763 | -0.3509371 | 9.684697e-12 | 2.259304
30.2958 | 18.0272 | 18.39721 | 16.13 | -0.3700147 | 9.713119e-12 | 2.267211
30.3058 | 17.989 | 18.38755 | 16.11239 | -0.3985538 | 9.745094e-12 | 2.275168
30.3158 | 17.9723 | 18.37796 | 16.09478 | -0.4056552 | 9.773515e-12 | 2.283175
30.3258 | 17.9292 | 18.36842 | 16.07718 | -0.4392194 | 9.801937e-12 | 2.291234
30.3358 | 17.8935 | 18.35895 | 16.0596 | -0.4654462 | 9.833911e-12 | 2.299345
30.3458 | 17.8958 | 18.34954 | 16.04203 | -0.4537369 | 9.862333e-12 | 2.307507
30.3558 | 17.8525 | 18.34019 | 16.02447 | -0.4876917 | 9.890755e-12 | 2.315723
30.3658 | 17.8343 | 18.33091 | 16.00692 | -0.4966119 | 9.915624e-12 | 2.323992
30.3758 | 17.8148 | 18.3217 | 15.98938 | -0.5068963 | 9.945822e-12 | 2.332314
30.3858 | 17.7822 | 18.31255 | 15.97186 | -0.5303468 | 9.972467e-12 | 2.34069
30.3958 | 17.7652 | 18.30346 | 15.95434 | -0.5382637 | 9.999113e-12 | 2.349121
30.4058 | 17.7418 | 18.29445 | 15.93684 | -0.5526483 | 1.002576e-11 | 2.357609
30.4158 | 17.7206 | 18.2855 | 15.91935 | -0.5648993 | 1.00524e-11 | 2.366151
30.4258 | 17.7032 | 18.27662 | 15.90187 | -0.5734185 | 1.007905e-11 | 2.374749
30.4358 | 17.6989 | 18.26781 | 15.8844 | -0.5689063 | 1.010569e-11 | 2.383405
30.4458 | 17.677 | 18.25906 | 15.86695 | -0.582064 | 1.013234e-11 | 2.392118
30.4558 | 17.6628 | 18.25039 | 15.8495 | -0.5875906 | 1.015721e-11 | 2.400889
30.4658 | 17.6447 | 18.24179 | 15.83207 | -0.5970877 | 1.018385e-11 | 2.409719
30.4758 | 17.6213 | 18.23326 | 15.81465 | -0.6119562 | 1.020872e-11 | 2.418608
30.4858 | 17.6054 | 18.2248 | 15.79724 | -0.6193959 | 1.023537e-11 | 2.427556
30.4958 | 17.5996 | 18.21641 | 15.77984 | -0.6168078 | 1.026024e-11 | 2.436565
30.5058 | 17.5904 | 18.20809 | 15.76246 | -0.6176928 | 1.028688e-11 | 2.445635
30.5158 | 17.567 | 18.19985 | 15.74508 | -0.632851 | 1.031175e-11 | 2.454766
30.5258 | 17.5541 | 18.19168 | 15.72772 | -0.6375833 | 1.033662e-11 | 2.46396
30.5358 | 17.5537 | 18.18359 | 15.71037 | -0.6298906 | 1.036327e-11 | 2.473216
30.5458 | 17.5398 | 18.17557 | 15.69304 | -0.6357731 | 1.038813e-11 | 2.482536
30.5558 | 17.517 | 18.16763 | 15.67571 | -0.6506316 | 1.041478e-11 | 2.49192
30.5658 | 17.506 | 18.15977 | 15.6584 | -0.6537669 | 1.043965e-11 | 2.501368
30.5758 | 17.5116 | 18.15198 | 15.6411 | -0.64038 | 1.046629e-11 | 2.510882
30.5858 | 17.4874 | 18.14427 | 15.62381 | -0.6568703 | 1.049116e-11 | 2.520462
30.5958 | 17.4832 | 18.13664 | 15.60653 | -0.65344 | 1.051781e-11 | 2.530108
30.6058 | 17.4798 | 18.12909 | 15.58927 | -0.6492889 | 1.054445e-11 | 2.539822
30.6158 | 17.4642 | 18.12162 | 15.57201 | -0.6574189 | 1.05711e-11 | 2.549605
30.6258 | 17.4513 | 18.11423 | 15.55477 | -0.6629288 | 1.059774e-11 | 2.559455
30.6358 | 17.4554 | 18.10692 | 15.53755 | -0.6515206 | 1.062617e-11 | 2.569375
30.6458 | 17.4388 | 18.09969 | 15.52033 | -0.6608948 | 1.065281e-11 | 2.579365
30.6558 | 17.4382 | 18.09255 | 15.50313 | -0.6543532 | 1.068123e-11 | 2.589427
30.6658 | 17.4215 | 18.08549 | 15.48593 | -0.6639943 | 1.070788e-11 | 2.599559
30.6758 | 17.4275 | 18.07852 | 15.46876 | -0.6510205 | 1.073808e-11 | 2.609765
30.6858 | 17.4123 | 18.07163 | 15.45159 | -0.6593323 | 1.07665e-11 | 2.620043
30.6958 | 17.3989 | 18.06483 | 15.43444 | -0.6659309 | 1.079492e-11 | 2.630396
30.7058 | 17.4112 | 18.05812 | 15.41729 | -0.6469157 | 1.082512e-11 | 2.640822
30.7158 | 17.3928 | 18.05149 | 15.40016 | -0.6586886 | 1.085532e-11 | 2.651325
30.7258 | 17.3906 | 18.04495 | 15.38305 | -0.6543505 | 1.088551e-11 | 2.661904
30.7358 | 17.3767 | 18.0385 | 15.36594 | -0.6618018 | 1.091571e-11 | 2.672559
30.7458 | 17.3827 | 18.03214 | 15.34885 | -0.6494436 | 1.094769e-11 | 2.683293
30.7557 | 17.3604 | 18.02594 | 15.33194 | -0.6655392 | 1.097966e-11 | 2.693998
30.7657 | 17.3737 | 18.01976 | 15.31487 | -0.6460636 | 1.101164e-11 | 2.704889
30.7757 | 17.3544 | 18.01368 | 15.29782 | -0.6592808 | 1.104361e-11 | 2.715861
30.7857 | 17.3568 | 18.00769 | 15.28078 | -0.650892 | 1.107736e-11 | 2.726914
30.7957 | 17.3354 | 18.0018 | 15.26375 | -0.6663981 | 1.111111e-11 | 2.738049
30.8057 | 17.3362 | 17.996 | 15.24673 | -0.6598003 | 1.114486e-11 | 2.749268
30.8157 | 17.3202 | 17.9903 | 15.22973 | -0.6700985 | 1.117861e-11 | 2.76057
30.8257 | 17.3227 | 17.98469 | 15.21274 | -0.6619946 | 1.121414e-11 | 2.771957
30.8357 | 17.3191 | 17.97919 | 15.19576 | -0.6600892 | 1.124967e-11 | 2.78343
30.8457 | 17.2998 | 17.97378 | 15.17879 | -0.6739836 | 1.128697e-11 | 2.79499
30.8557 | 17.2853 | 17.96848 | 15.16184 | -0.6831785 | 1.132427e-11 | 2.806638
30.8657 | 17.3038 | 17.96327 | 15.1449 | -0.6594741 | 1.136158e-11 | 2.818374
30.8757 | 17.2748 | 17.95817 | 15.12797 | -0.6833727 | 1.139888e-11 | 2.8302
30.8857 | 17.2803 | 17.95318 | 15.11106 | -0.6728754 | 1.143619e-11 | 2.842117
30.8957 | 17.2681 | 17.94828 | 15.09416 | -0.6801823 | 1.147527e-11 | 2.854126
30.9057 | 17.2622 | 17.94349 | 15.07727 | -0.6812947 | 1.151435e-11 | 2.866227
30.9157 | 17.2556 | 17.93881 | 15.06039 | -0.6832138 | 1.15552e-11 | 2.878422
30.9257 | 17.2507 | 17.93424 | 15.04353 | -0.6835408 | 1.159606e-11 | 2.890711
30.9357 | 17.2516 | 17.92978 | 15.02668 | -0.6781768 | 1.163691e-11 | 2.903097
30.9457 | 17.2308 | 17.92542 | 15.00984 | -0.6946223 | 1.167777e-11 | 2.91558
30.9557 | 17.2178 | 17.92118 | 14.99302 | -0.7033792 | 1.171863e-11 | 2.92816
30.9657 | 17.2308 | 17.91705 | 14.97621 | -0.6862484 | 1.176126e-11 | 2.94084
30.9757 | 17.2182 | 17.91303 | 14.95941 | -0.6948311 | 1.180389e-11 | 2.953621
30.9857 | 17.2121 | 17.90913 | 14.94263 | -0.6970281 | 1.18483e-11 | 2.966503
30.9957 | 17.2079 | 17.90534 | 14.92585 | -0.697441 | 1.189093e-11 | 2.979487
31.0057 | 17.2105 | 17.90167 | 14.9091 | -0.6911709 | 1.193534e-11 | 2.992575
31.0157 | 17.191 | 17.89812 | 14.89235 | -0.7071193 | 1.197975e-11 | 3.005769
31.0257 | 17.1986 | 17.89469 | 14.87562 | -0.6960864 | 1.202416e-11 | 3.019068
31.0357 | 17.1772 | 17.89137 | 14.8589 | -0.7141749 | 1.207034e-11 | 3.032476
31.0457 | 17.1843 | 17.88819 | 14.84219 | -0.7038853 | 1.211475e-11 | 3.045992
31.0557 | 17.1675 | 17.88512 | 14.8255 | -0.7176191 | 1.216094e-11 | 3.059618
31.0657 | 17.1641 | 17.88218 | 14.80882 | -0.7180769 | 1.220712e-11 | 3.073355
31.0757 | 17.1538 | 17.87936 | 14.79216 | -0.725561 | 1.225509e-11 | 3.087205
31.0857 | 17.1605 | 17.87667 | 14.7755 | -0.7161726 | 1.230127e-11 | 3.101169
31.0957 | 17.1475 | 17.87411 | 14.75886 | -0.726613 | 1.234746e-11 | 3.115249
31.1057 | 17.1568 | 17.87168 | 14.74224 | -0.7148835 | 1.239542e-11 | 3.129445
31.1157 | 17.149 | 17.86939 | 14.72563 | -0.7203851 | 1.244338e-11 | 3.143759
31.1257 | 17.1367 | 17.86722 | 14.70903 | -0.7305195 | 1.248956e-11 | 3.158193
31.1357 | 17.1367 | 17.86519 | 14.69244 | -0.7284891 | 1.253753e-11 | 3.172748
31.1457 | 17.1242 | 17.86329 | 14.67587 | -0.7390944 | 1.258549e-11 | 3.187425
31.1557 | 17.1397 | 17.86154 | 14.65931 | -0.7218368 | 1.263345e-11 | 3.202226
31.1657 | 17.1331 | 17.85992 | 14.64277 | -0.7268183 | 1.268141e-11 | 3.217153
31.1757 | 17.1262 | 17.85844 | 14.62623 | -0.7322403 | 1.272937e-11 | 3.232207
31.1857 | 17.1067 | 17.8571 | 14.60972 | -0.7504044 | 1.277733e-11 | 3.247389
31.1957 | 17.1112 | 17.85591 | 14.59321 | -0.7447122 | 1.28253e-11 | 3.262701
31.2057 | 17.1026 | 17.85486 | 14.57672 | -0.752265 | 1.287148e-11 | 3.278145
31.2157 | 17.1163 | 17.85397 | 14.56024 | -0.7376651 | 1.291944e-11 | 3.293722
31.2257 | 17.1058 | 17.85321 | 14.54378 | -0.7474138 | 1.29674e-11 | 3.309435
31.2357 | 17.0952 | 17.85261 | 14.52733 | -0.7574125 | 1.301359e-11 | 3.325284
31.2457 | 17.1069 | 17.85216 | 14.51089 | -0.7452635 | 1.305978e-11 | 3.341271
31.2557 | 17.0878 | 17.85187 | 14.49447 | -0.7640683 | 1.310596e-11 | 3.357398
31.2657 | 17.0985 | 17.85173 | 14.47806 | -0.7532285 | 1.315215e-11 | 3.373668
31.2757 | 17.0801 | 17.85175 | 14.46167 | -0.7716463 | 1.319833e-11 | 3.390081
31.2857 | 17.087 | 17.85192 | 14.44528 | -0.7649232 | 1.324452e-11 | 3.406639
31.2957 | 17.067 | 17.85226 | 14.42892 | -0.7852616 | 1.328893e-11 | 3.423345
31.3057 | 17.0671 | 17.85276 | 14.41256 | -0.7856627 | 1.333333e-11 | 3.4402
31.3157 | 17.073 | 17.85343 | 14.39622 | -0.7804284 | 1.337774e-11 | 3.457206
31.3257 | 17.0555 | 17.85426 | 14.3799 | -0.7987618 | 1.342038e-11 | 3.474365
31.3357 | 17.0653 | 17.85526 | 14.36358 | -0.7899634 | 1.346301e-11 | 3.491679
31.3456 | 17.0297 | 17.85642 | 14.34745 | -0.8267236 | 1.350386e-11 | 3.508975
31.3556 | 17.0592 | 17.85777 | 14.33116 | -0.7985669 | 1.35465e-11 | 3.526603
31.3656 | 17.0293 | 17.85929 | 14.31489 | -0.8299862 | 1.358735e-11 | 3.544393
31.3756 | 17.0267 | 17.86098 | 14.29864 | -0.8342816 | 1.362643e-11 | 3.562345
31.3856 | 17.0288 | 17.86286 | 14.28239 | -0.8340574 | 1.366551e-11 | 3.580464
31.3956 | 17.0117 | 17.86491 | 14.26616 | -0.8532136 | 1.370459e-11 | 3.598749
31.4056 | 17.0123 | 17.86715 | 14.24995 | -0.8548539 | 1.374367e-11 | 3.617204
31.4156 | 17.0039 | 17.86958 | 14.23375 | -0.8656803 | 1.37792e-11 | 3.635831
31.4256 | 17.0128 | 17.87219 | 14.21756 | -0.8593948 | 1.38165e-11 | 3.654632
31.4356 | 16.9856 | 17.875 | 14.20139 | -0.8893999 | 1.385203e-11 | 3.67361
31.4456 | 16.9888 | 17.878 | 14.18523 | -0.8891978 | 1.388578e-11 | 3.692766
31.4556 | 16.9767 | 17.88119 | 14.16909 | -0.9044914 | 1.391953e-11 | 3.712104
31.4656 | 16.9684 | 17.88458 | 14.15296 | -0.9161825 | 1.395328e-11 | 3.731625
31.4756 | 16.9769 | 17.88817 | 14.13684 | -0.9112739 | 1.398526e-11 | 3.751333
31.4856 | 16.9491 | 17.89197 | 14.12074 | -0.9428681 | 1.401723e-11 | 3.771229
31.4956 | 16.9525 | 17.89597 | 14.10465 | -0.943468 | 1.404743e-11 | 3.791316
31.5056 | 16.9332 | 17.90018 | 14.08858 | -0.9669755 | 1.407763e-11 | 3.811597
31.5156 | 16.9248 | 17.90459 | 14.07252 | -0.9797945 | 1.410605e-11 | 3.832075
31.5256 | 16.9227 | 17.90923 | 14.05647 | -0.9865256 | 1.413447e-11 | 3.852751
31.5356 | 16.9104 | 17.91407 | 14.04044 | -1.003674 | 1.416112e-11 | 3.873631
31.5456 | 16.9111 | 17.91914 | 14.02443 | -1.00804 | 1.418776e-11 | 3.894713
31.5556 | 16.895 | 17.92443 | 14.00843 | -1.029429 | 1.421441e-11 | 3.916004
31.5656 | 16.8895 | 17.92994 | 13.99244 | -1.040442 | 1.423928e-11 | 3.937505
31.5756 | 16.8797 | 17.93568 | 13.97646 | -1.055983 | 1.426415e-11 | 3.959219
31.5856 | 16.8697 | 17.94165 | 13.96051 | -1.071954 | 1.428724e-11 | 3.981149
31.5956 | 16.8723 | 17.94786 | 13.94456 | -1.07556 | 1.431033e-11 | 4.003299
31.6056 | 16.8492 | 17.9543 | 13.92863 | -1.105101 | 1.433165e-11 | 4.02567
31.6156 | 16.857 | 17.96098 | 13.91272 | -1.103983 | 1.435474e-11 | 4.048268
31.6256 | 16.8533 | 17.96791 | 13.89681 | -1.114607 | 1.437606e-11 | 4.071093
31.6356 | 16.829 | 17.97508 | 13.88093 | -1.146078 | 1.43956e-11 | 4.094151
31.6456 | 16.8357 | 17.9825 | 13.86506 | -1.146798 | 1.441691e-11 | 4.117443
31.6556 | 16.8285 | 17.99017 | 13.8492 | -1.161672 | 1.443645e-11 | 4.140974
31.6656 | 16.8062 | 17.9981 | 13.83335 | -1.191902 | 1.445599e-11 | 4.164748
31.6756 | 16.8128 | 18.00629 | 13.81753 | -1.193492 | 1.447376e-11 | 4.188766
31.6856 | 16.7952 | 18.01475 | 13.80171 | -1.219545 | 1.44933e-11 | 4.213033
31.6956 | 16.8113 | 18.02347 | 13.78591 | -1.212166 | 1.451106e-11 | 4.237553
31.7056 | 16.7997 | 18.03246 | 13.77013 | -1.232757 | 1.452882e-11 | 4.262329
31.7156 | 16.7832 | 18.04172 | 13.75436 | -1.258523 | 1.454659e-11 | 4.287365
31.7256 | 16.7881 | 18.05127 | 13.7386 | -1.263167 | 1.456435e-11 | 4.312664
31.7356 | 16.7893 | 18.06109 | 13.72286 | -1.271793 | 1.458211e-11 | 4.338232
31.7456 | 16.7644 | 18.07121 | 13.70714 | -1.306806 | 1.45981e-11 | 4.36407
31.7556 | 16.7859 | 18.08161 | 13.69142 | -1.295708 | 1.461586e-11 | 4.390184
31.7656 | 16.7585 | 18.09231 | 13.67573 | -1.333806 | 1.463363e-11 | 4.416578
31.7756 | 16.7754 | 18.1033 | 13.66005 | -1.3279 | 1.464961e-11 | 4.443255
31.7856 | 16.7576 | 18.1146 | 13.64438 | -1.356999 | 1.466738e-11 | 4.47022
31.7956 | 16.7575 | 18.1262 | 13.62873 | -1.368702 | 1.468337e-11 | 4.497476
31.8056 | 16.7529 | 18.13812 | 13.61309 | -1.385219 | 1.470113e-11 | 4.52503
31.8156 | 16.752 | 18.15035 | 13.59747 | -1.39835 | 1.471889e-11 | 4.552884
31.8256 | 16.724 | 18.1629 | 13.58186 | -1.438903 | 1.473666e-11 | 4.581044
31.8356 | 16.7432 | 18.17578 | 13.56627 | -1.432579 | 1.475264e-11 | 4.609514
31.8456 | 16.7239 | 18.18899 | 13.55069 | -1.465086 | 1.477218e-11 | 4.638299
31.8556 | 16.7235 | 18.20253 | 13.53512 | -1.479026 | 1.478995e-11 | 4.667402
31.8656 | 16.7075 | 18.21641 | 13.51958 | -1.508907 | 1.480771e-11 | 4.696832
31.8756 | 16.7132 | 18.23063 | 13.50404 | -1.517431 | 1.482547e-11 | 4.726589
31.8856 | 16.7069 | 18.24521 | 13.48852 | -1.538305 | 1.484501e-11 | 4.756681
31.8956 | 16.704 | 18.26013 | 13.47302 | -1.556133 | 1.486455e-11 | 4.787112
31.9056 | 16.6896 | 18.27542 | 13.45753 | -1.585821 | 1.488409e-11 | 4.817889
31.9156 | 16.6786 | 18.29107 | 13.44206 | -1.612474 | 1.490363e-11 | 4.849015
31.9255 | 16.6695 | 18.30694 | 13.42675 | -1.637436 | 1.492495e-11 | 4.880181
31.9355 | 16.6777 | 18.32333 | 13.41131 | -1.645632 | 1.494449e-11 | 4.91202
31.9455 | 16.6669 | 18.34011 | 13.39588 | -1.673209 | 1.496581e-11 | 4.944226
31.9555 | 16.6659 | 18.35727 | 13.38047 | -1.691374 | 1.49889e-11 | 4.976804
31.9655 | 16.6467 | 18.37483 | 13.36507 | -1.728132 | 1.501022e-11 | 5.00976
31.9755 | 16.6529 | 18.39279 | 13.34969 | -1.739889 | 1.503331e-11 | 5.043101
31.9855 | 16.6378 | 18.41115 | 13.33432 | -1.773351 | 1.50564e-11 | 5.076831
31.9955 | 16.6456 | 18.42993 | 13.31897 | -1.784325 | 1.508127e-11 | 5.110958
32.0055 | 16.6295 | 18.44912 | 13.30363 | -1.819616 | 1.510436e-11 | 5.145487
32.0155 | 16.6356 | 18.46873 | 13.28831 | -1.833132 | 1.512923e-11 | 5.180425
32.0255 | 16.6152 | 18.48878 | 13.273 | -1.873578 | 1.515588e-11 | 5.215778
32.0355 | 16.6297 | 18.50926 | 13.25771 | -1.879561 | 1.518252e-11 | 5.251553
32.0455 | 16.6087 | 18.53019 | 13.24243 | -1.921489 | 1.520917e-11 | 5.287758
32.0555 | 16.6044 | 18.55157 | 13.22717 | -1.947167 | 1.523581e-11 | 5.324398
32.0655 | 16.6169 | 18.5734 | 13.21192 | -1.956503 | 1.526423e-11 | 5.361481
32.0755 | 16.5975 | 18.5957 | 13.19669 | -1.998205 | 1.529266e-11 | 5.399013
32.0855 | 16.6124 | 18.61848 | 13.18148 | -2.006079 | 1.532108e-11 | 5.437003
32.0955 | 16.5995 | 18.64173 | 13.16628 | -2.042232 | 1.535128e-11 | 5.475457
32.1055 | 16.5906 | 18.66547 | 13.15109 | -2.074874 | 1.538147e-11 | 5.514383
32.1155 | 16.5948 | 18.68971 | 13.13592 | -2.094909 | 1.541345e-11 | 5.553789
32.1255 | 16.5916 | 18.71445 | 13.12077 | -2.122849 | 1.544542e-11 | 5.593683
32.1355 | 16.5843 | 18.7397 | 13.10563 | -2.155399 | 1.54774e-11 | 5.634072
32.1455 | 16.5747 | 18.76547 | 13.0905 | -2.190768 | 1.551115e-11 | 5.674965
32.1555 | 16.5739 | 18.79176 | 13.07539 | -2.217865 | 1.55449e-11 | 5.71637
32.1655 | 16.5794 | 18.8186 | 13.0603 | -2.239197 | 1.557865e-11 | 5.758295
32.1755 | 16.5685 | 18.84597 | 13.04522 | -2.277474 | 1.561418e-11 | 5.800749
32.1855 | 16.5665 | 18.8739 | 13.03016 | -2.307404 | 1.56497e-11 | 5.843741
32.1955 | 16.5466 | 18.9024 | 13.01512 | -2.355796 | 1.568701e-11 | 5.887279
32.2055 | 16.5516 | 18.93146 | 13.00009 | -2.37986 | 1.572253e-11 | 5.931374
32.2155 | 16.5236 | 18.9611 | 12.98507 | -2.437503 | 1.576161e-11 | 5.976033
32.2255 | 16.561 | 18.99134 | 12.97007 | -2.430338 | 1.580069e-11 | 6.021267
32.2355 | 16.5283 | 19.02217 | 12.95509 | -2.493871 | 1.583977e-11 | 6.067085
32.2455 | 16.5218 | 19.05361 | 12.94012 | -2.531814 | 1.587885e-11 | 6.113497
32.2555 | 16.5245 | 19.08568 | 12.92516 | -2.561176 | 1.591971e-11 | 6.160512
32.2655 | 16.5099 | 19.11837 | 12.91023 | -2.608467 | 1.596234e-11 | 6.208141
32.2755 | 16.5182 | 19.1517 | 12.8953 | -2.633499 | 1.60032e-11 | 6.256394
32.2855 | 16.501 | 19.18568 | 12.8804 | -2.684681 | 1.604583e-11 | 6.305283
32.2955 | 16.5032 | 19.22032 | 12.86551 | -2.717124 | 1.609024e-11 | 6.354816
32.3055 | 16.4949 | 19.25564 | 12.85063 | -2.760738 | 1.613465e-11 | 6.405006
32.3155 | 16.4755 | 19.29164 | 12.83577 | -2.816136 | 1.617906e-11 | 6.455864
32.3255 | 16.4899 | 19.32833 | 12.82093 | -2.838428 | 1.622524e-11 | 6.507399
32.3355 | 16.4609 | 19.36573 | 12.8061 | -2.904827 | 1.627143e-11 | 6.559626
32.3455 | 16.4673 | 19.40384 | 12.79129 | -2.936543 | 1.631939e-11 | 6.612554
32.3555 | 16.457 | 19.44269 | 12.77649 | -2.985689 | 1.636735e-11 | 6.666197
32.3655 | 16.4702 | 19.48228 | 12.76171 | -3.012076 | 1.641531e-11 | 6.720565
32.3755 | 16.451 | 19.52262 | 12.74695 | -3.071618 | 1.646505e-11 | 6.775672
32.3855 | 16.452 | 19.56373 | 12.7322 | -3.111727 | 1.651479e-11 | 6.83153
32.3955 | 16.4496 | 19.60562 | 12.71746 | -3.156015 | 1.65663e-11 | 6.888152
32.4055 | 16.4528 | 19.6483 | 12.70275 | -3.195496 | 1.661782e-11 | 6.94555
32.4155 | 16.44 | 19.69178 | 12.68804 | -3.251783 | 1.666933e-11 | 7.003739
32.4255 | 16.4545 | 19.73609 | 12.67336 | -3.281589 | 1.672262e-11 | 7.062731
32.4355 | 16.4459 | 19.78123 | 12.65869 | -3.335329 | 1.677769e-11 | 7.122542
32.4455 | 16.4445 | 19.82722 | 12.64403 | -3.382716 | 1.683098e-11 | 7.183183
32.4555 | 16.4323 | 19.87406 | 12.62939 | -3.441765 | 1.688605e-11 | 7.24467
32.4655 | 16.4485 | 19.92179 | 12.61477 | -3.473289 | 1.694289e-11 | 7.307017
32.4755 | 16.4453 | 19.9704 | 12.60017 | -3.525103 | 1.699973e-11 | 7.370238
32.4855 | 16.4508 | 20.01992 | 12.58557 | -3.569124 | 1.705658e-11 | 7.43435
32.4955 | 16.4332 | 20.07037 | 12.571 | -3.637166 | 1.71152e-11 | 7.499366
32.5055 | 16.4344 | 20.12174 | 12.55644 | -3.687343 | 1.717382e-11 | 7.565302
32.5154 | 16.457 | 20.17354 | 12.54204 | -3.716544 | 1.723421e-11 | 7.631501
32.5254 | 16.4535 | 20.22683 | 12.52752 | -3.773332 | 1.729461e-11 | 7.699316
32.5354 | 16.4525 | 20.2811 | 12.513 | -3.828604 | 1.735501e-11 | 7.768099
32.5454 | 16.4568 | 20.33638 | 12.49851 | -3.879576 | 1.741718e-11 | 7.837867
32.5554 | 16.453 | 20.39266 | 12.48403 | -3.939665 | 1.748113e-11 | 7.908634
32.5654 | 16.4599 | 20.44999 | 12.46957 | -3.990089 | 1.754508e-11 | 7.980421
32.5754 | 16.4575 | 20.50836 | 12.45512 | -4.050863 | 1.760903e-11 | 8.053242
32.5854 | 16.4595 | 20.56781 | 12.44069 | -4.108307 | 1.767475e-11 | 8.127117
32.5954 | 16.4736 | 20.62834 | 12.42627 | -4.154736 | 1.774048e-11 | 8.202062
32.6054 | 16.4743 | 20.68997 | 12.41188 | -4.215672 | 1.78062e-11 | 8.278096
32.6154 | 16.469 | 20.75273 | 12.39749 | -4.283729 | 1.78737e-11 | 8.355236
32.6254 | 16.4873 | 20.81663 | 12.38313 | -4.329328 | 1.794298e-11 | 8.433502
32.6354 | 16.4985 | 20.88169 | 12.36878 | -4.383186 | 1.801226e-11 | 8.51291
32.6454 | 16.4766 | 20.94792 | 12.35444 | -4.471325 | 1.808154e-11 | 8.593483
32.6554 | 16.5005 | 21.01536 | 12.34012 | -4.51486 | 1.815259e-11 | 8.675237
32.6654 | 16.4905 | 21.08401 | 12.32582 | -4.593514 | 1.822542e-11 | 8.758192
32.6754 | 16.4989 | 21.1539 | 12.31154 | -4.655005 | 1.829648e-11 | 8.842369
32.6854 | 16.5246 | 21.22505 | 12.29727 | -4.700453 | 1.837108e-11 | 8.927787
32.6954 | 16.5172 | 21.29748 | 12.28301 | -4.780278 | 1.844391e-11 | 9.014465
32.7054 | 16.532 | 21.3712 | 12.26878 | -4.839203 | 1.85203e-11 | 9.102427
32.7154 | 16.5471 | 21.44624 | 12.25455 | -4.899144 | 1.85949e-11 | 9.191689
32.7254 | 16.5369 | 21.52262 | 12.24035 | -4.985725 | 1.867129e-11 | 9.282275
32.7354 | 16.5674 | 21.60036 | 12.22616 | -5.032965 | 1.874945e-11 | 9.374203
32.7454 | 16.5765 | 21.67949 | 12.21199 | -5.102985 | 1.882761e-11 | 9.467496
32.7554 | 16.586 | 21.76001 | 12.19783 | -5.174008 | 1.890754e-11 | 9.562175
32.7654 | 16.6092 | 21.84196 | 12.18369 | -5.232756 | 1.898748e-11 | 9.658262
32.7754 | 16.6074 | 21.92535 | 12.16957 | -5.317947 | 1.906741e-11 | 9.755777
32.7854 | 16.6316 | 22.01021 | 12.15546 | -5.378606 | 1.914913e-11 | 9.854742
32.7954 | 16.6409 | 22.09655 | 12.14137 | -5.455651 | 1.923262e-11 | 9.955178
32.8054 | 16.6613 | 22.18441 | 12.1273 | -5.523109 | 1.93161e-11 | 10.05711
32.8154 | 16.6871 | 22.2738 | 12.11324 | -5.586697 | 1.940137e-11 | 10.16056
32.8254 | 16.6935 | 22.36474 | 12.0992 | -5.671238 | 1.948663e-11 | 10.26554
32.8354 | 16.7264 | 22.45726 | 12.08517 | -5.730858 | 1.95719e-11 | 10.37208
32.8454 | 16.7461 | 22.55137 | 12.07116 | -5.805273 | 1.965894e-11 | 10.48021
32.8554 | 16.7605 | 22.64711 | 12.05717 | -5.886609 | 1.974776e-11 | 10.58994
32.8654 | 16.8049 | 22.74448 | 12.0432 | -5.939584 | 1.983658e-11 | 10.70129
32.8754 | 16.8069 | 22.84352 | 12.02924 | -6.036625 | 1.992717e-11 | 10.81429
32.8854 | 16.8347 | 22.94425 | 12.01529 | -6.109547 | 2.001777e-11 | 10.92895
32.8954 | 16.8798 | 23.04668 | 12.00137 | -6.166877 | 2.011014e-11 | 11.04531
32.9054 | 16.9004 | 23.15083 | 11.98746 | -6.250431 | 2.020251e-11 | 11.16337
32.9154 | 16.9427 | 23.25674 | 11.97356 | -6.314037 | 2.029665e-11 | 11.28317
32.9254 | 16.9598 | 23.36441 | 11.95969 | -6.404607 | 2.03908e-11 | 11.40472
32.9354 | 16.9922 | 23.47387 | 11.94583 | -6.481667 | 2.048672e-11 | 11.52804
32.9454 | 17.0327 | 23.58513 | 11.93198 | -6.552434 | 2.058442e-11 | 11.65315
32.9554 | 17.0639 | 23.69823 | 11.91815 | -6.63433 | 2.068212e-11 | 11.78008
32.9654 | 17.1065 | 23.81317 | 11.90434 | -6.70667 | 2.07816e-11 | 11.90883
32.9754 | 17.1265 | 23.92997 | 11.89055 | -6.803474 | 2.088107e-11 | 12.03943
32.9854 | 17.1677 | 24.04866 | 11.87677 | -6.880962 | 2.098233e-11 | 12.17189
32.9954 | 17.2061 | 24.16925 | 11.86301 | -6.963146 | 2.108358e-11 | 12.30624
33.0054 | 17.227 | 24.29174 | 11.84926 | -7.064744 | 2.118661e-11 | 12.44248
33.0154 | 17.2831 | 24.41617 | 11.83554 | -7.133074 | 2.128964e-11 | 12.58064
33.0254 | 17.307 | 24.54255 | 11.82182 | -7.235545 | 2.139444e-11 | 12.72072
33.0354 | 17.3545 | 24.67088 | 11.80813 | -7.316375 | 2.150102e-11 | 12.86275
33.0454 | 17.3928 | 24.80117 | 11.79445 | -7.408374 | 2.16076e-11 | 13.00672
33.0554 | 17.4095 | 24.93345 | 11.78079 | -7.52395 | 2.171596e-11 | 13.15266
33.0654 | 17.4528 | 25.06772 | 11.76714 | -7.614917 | 2.18261e-11 | 13.30057
33.0754 | 17.4902 | 25.20398 | 11.75351 | -7.713778 | 2.193623e-11 | 13.45046
33.0854 | 17.5139 | 25.34225 | 11.7399 | -7.828347 | 2.204636e-11 | 13.60234
33.0953 | 17.573 | 25.48111 | 11.72644 | -7.908106 | 2.215828e-11 | 13.75466
33.1053 | 17.5876 | 25.62337 | 11.71286 | -8.035774 | 2.227196e-11 | 13.91051
33.1153 | 17.6294 | 25.76765 | 11.6993 | -8.138252 | 2.238565e-11 | 14.06835
33.1253 | 17.6517 | 25.91394 | 11.68576 | -8.262242 | 2.250289e-11 | 14.22818
33.1353 | 17.6664 | 26.06224 | 11.67223 | -8.395839 | 2.261835e-11 | 14.39001
33.1453 | 17.716 | 26.21254 | 11.65872 | -8.496541 | 2.273737e-11 | 14.55382
33.1553 | 17.7328 | 26.36484 | 11.64522 | -8.632036 | 2.285638e-11 | 14.71961
33.1653 | 17.7609 | 26.51912 | 11.63174 | -8.758216 | 2.29754e-11 | 14.88737
33.1753 | 17.792 | 26.67537 | 11.61828 | -8.883367 | 2.309619e-11 | 15.05709
33.1853 | 17.8082 | 26.83357 | 11.60484 | -9.025374 | 2.321876e-11 | 15.22874
33.1953 | 17.8296 | 26.99372 | 11.59141 | -9.164117 | 2.334311e-11 | 15.40231
33.2053 | 17.8732 | 27.15577 | 11.578 | -9.282573 | 2.346745e-11 | 15.57778
33.2153 | 17.8663 | 27.31972 | 11.5646 | -9.453418 | 2.359357e-11 | 15.75511
33.2253 | 17.906 | 27.48552 | 11.55123 | -9.579518 | 2.371969e-11 | 15.93429
33.2353 | 17.9307 | 27.65314 | 11.53787 | -9.722442 | 2.384759e-11 | 16.11528
33.2453 | 17.9571 | 27.82255 | 11.52452 | -9.865454 | 2.397726e-11 | 16.29803
33.2553 | 17.9551 | 27.99371 | 11.51119 | -10.03861 | 2.410694e-11 | 16.48252
33.2653 | 17.9882 | 28.16657 | 11.49788 | -10.17837 | 2.423839e-11 | 16.66869
33.2753 | 18.0179 | 28.34108 | 11.48459 | -10.32318 | 2.436984e-11 | 16.85649
33.2853 | 18.0286 | 28.51718 | 11.47131 | -10.48858 | 2.450307e-11 | 17.04587
33.2953 | 18.0431 | 28.69482 | 11.45805 | -10.65172 | 2.463807e-11 | 17.23676
33.3053 | 18.0793 | 28.87392 | 11.44481 | -10.79462 | 2.477307e-11 | 17.42911
33.3153 | 18.1098 | 29.05443 | 11.43159 | -10.94463 | 2.490985e-11 | 17.62284
33.3253 | 18.1293 | 29.23625 | 11.41838 | -11.10695 | 2.504841e-11 | 17.81788
33.3353 | 18.156 | 29.41932 | 11.40519 | -11.26332 | 2.518696e-11 | 18.01414
33.3453 | 18.1808 | 29.60354 | 11.39201 | -11.42274 | 2.532552e-11 | 18.21153
33.3553 | 18.2319 | 29.78883 | 11.37885 | -11.55693 | 2.546585e-11 | 18.40998
33.3653 | 18.2366 | 29.97507 | 11.36571 | -11.73847 | 2.560796e-11 | 18.60936
33.3753 | 18.3092 | 30.16217 | 11.35259 | -11.85297 | 2.575185e-11 | 18.80959
33.3853 | 18.3361 | 30.35002 | 11.33948 | -12.01392 | 2.589395e-11 | 19.01054
33.3953 | 18.3833 | 30.53849 | 11.32639 | -12.15519 | 2.603961e-11 | 19.2121
33.4053 | 18.4509 | 30.72747 | 11.31332 | -12.27657 | 2.618528e-11 | 19.41415
33.4153 | 18.4972 | 30.9168 | 11.30026 | -12.4196 | 2.633094e-11 | 19.61655
33.4253 | 18.5659 | 31.10638 | 11.28722 | -12.54048 | 2.647838e-11 | 19.81916
33.4353 | 18.6103 | 31.29604 | 11.2742 | -12.68574 | 2.662759e-11 | 20.02184
33.4453 | 18.7018 | 31.48563 | 11.26119 | -12.78383 | 2.67768e-11 | 20.22444
33.4553 | 18.7917 | 31.675 | 11.2482 | -12.8833 | 2.692602e-11 | 20.42679
33.4653 | 18.8585 | 31.86398 | 11.23523 | -13.00548 | 2.707701e-11 | 20.62875
33.4753 | 18.9484 | 32.05239 | 11.22228 | -13.10399 | 2.7228e-11 | 20.83012
33.4853 | 19.055 | 32.24007 | 11.20934 | -13.18507 | 2.738076e-11 | 21.03073
33.4953 | 19.1618 | 32.42683 | 11.19642 | -13.26503 | 2.753353e-11 | 21.23041
33.5053 | 19.268 | 32.61247 | 11.18352 | -13.34447 | 2.76863e-11 | 21.42895
33.5153 | 19.374 | 32.79679 | 11.17063 | -13.42279 | 2.784084e-11 | 21.62616
33.5253 | 19.5267 | 32.97961 | 11.15776 | -13.45291 | 2.799538e-11 | 21.82184
33.5353 | 19.6649 | 33.1607 | 11.14491 | -13.4958 | 2.814993e-11 | 22.01579
33.5453 | 19.794 | 33.33985 | 11.13208 | -13.54585 | 2.830625e-11 | 22.20778
33.5553 | 19.9516 | 33.51686 | 11.11926 | -13.56526 | 2.846257e-11 | 22.3976
33.5653 | 20.1054 | 33.69149 | 11.10646 | -13.58609 | 2.861889e-11 | 22.58503
33.5753 | 20.2647 | 33.86352 | 11.09367 | -13.59882 | 2.877698e-11 | 22.76984
33.5853 | 20.4649 | 34.03271 | 11.08091 | -13.56781 | 2.89333e-11 | 22.95181
33.5953 | 20.6055 | 34.19885 | 11.06816 | -13.59335 | 2.90914e-11 | 23.1307
33.6053 | 20.8207 | 34.3617 | 11.05543 | -13.541 | 2.924949e-11 | 23.30627
33.6153 | 21.0098 | 34.52101 | 11.04271 | -13.51121 | 2.940759e-11 | 23.4783
33.6253 | 21.2094 | 34.67656 | 11.03001 | -13.46716 | 2.956568e-11 | 23.64654
33.6353 | 21.3914 | 34.8281 | 11.01733 | -13.4367 | 2.972556e-11 | 23.81077
33.6453 | 21.6076 | 34.97541 | 11.00467 | -13.36781 | 2.988365e-11 | 23.97074
33.6553 | 21.8342 | 35.11824 | 10.99202 | -13.28404 | 3.004352e-11 | 24.12621
33.6653 | 22.0616 | 35.25636 | 10.9794 | -13.19476 | 3.020162e-11 | 24.27697
33.6753 | 22.2566 | 35.38955 | 10.96678 | -13.13295 | 3.036149e-11 | 24.42277
33.6852 | 22.5047 | 35.51632 | 10.95431 | -13.01162 | 3.051781e-11 | 24.56201
33.6952 | 22.7102 | 35.63902 | 10.94174 | -12.92882 | 3.067768e-11 | 24.69729
33.7052 | 22.9745 | 35.75612 | 10.92918 | -12.78162 | 3.083578e-11 | 24.82695
33.7152 | 23.2082 | 35.86743 | 10.91663 | -12.65923 | 3.099387e-11 | 24.95079
33.7252 | 23.4397 | 35.97272 | 10.90411 | -12.53302 | 3.115375e-11 | 25.06861
33.7352 | 23.689 | 36.07181 | 10.8916 | -12.38281 | 3.131184e-11 | 25.18021
33.7452 | 23.9044 | 36.16451 | 10.87911 | -12.26011 | 3.146994e-11 | 25.2854
33.7552 | 24.161 | 36.25065 | 10.86663 | -12.08965 | 3.162626e-11 | 25.38402
33.7652 | 24.4013 | 36.33007 | 10.85418 | -11.92877 | 3.178435e-11 | 25.47589
33.7752 | 24.6223 | 36.40261 | 10.84174 | -11.78031 | 3.194245e-11 | 25.56087
33.7852 | 24.8721 | 36.46811 | 10.82931 | -11.59601 | 3.209877e-11 | 25.6388
33.7952 | 25.0963 | 36.52648 | 10.81691 | -11.43018 | 3.225509e-11 | 25.70957
33.8052 | 25.3446 | 36.57758 | 10.80452 | -11.23298 | 3.241141e-11 | 25.77305
33.8152 | 25.5547 | 36.6213 | 10.79215 | -11.0666 | 3.256773e-11 | 25.82915
33.8252 | 25.762 | 36.65757 | 10.7798 | -10.89557 | 3.272227e-11 | 25.87777
33.8352 | 26.0275 | 36.68631 | 10.76746 | -10.65881 | 3.287681e-11 | 25.91885
33.8452 | 26.2342 | 36.70746 | 10.75514 | -10.47326 | 3.303313e-11 | 25.95232
33.8552 | 26.4545 | 36.72098 | 10.74284 | -10.26648 | 3.31859e-11 | 25.97814
33.8652 | 26.6783 | 36.72684 | 10.73056 | -10.04854 | 3.334044e-11 | 25.99629
33.8752 | 26.8544 | 36.72504 | 10.71829 | -9.870642 | 3.349498e-11 | 26.00675
33.8852 | 27.0974 | 36.71557 | 10.70604 | -9.618172 | 3.364775e-11 | 26.00953
33.8952 | 27.2922 | 36.69846 | 10.69381 | -9.406257 | 3.380052e-11 | 26.00465
33.9052 | 27.5106 | 36.67374 | 10.6816 | -9.163138 | 3.395328e-11 | 25.99214
33.9152 | 27.7448 | 36.64146 | 10.6694 | -8.89666 | 3.410605e-11 | 25.97206
33.9252 | 27.9001 | 36.60169 | 10.65722 | -8.701593 | 3.425882e-11 | 25.94447
33.9352 | 28.1398 | 36.55452 | 10.64506 | -8.414718 | 3.441158e-11 | 25.90946
33.9452 | 28.3303 | 36.50003 | 10.63291 | -8.169728 | 3.456258e-11 | 25.86712
33.9552 | 28.582 | 36.43834 | 10.62078 | -7.856335 | 3.471534e-11 | 25.81755
33.9652 | 28.7902 | 36.36957 | 10.60867 | -7.579367 | 3.486633e-11 | 25.76089
33.9752 | 28.98 | 36.29385 | 10.59658 | -7.313851 | 3.501732e-11 | 25.69727
33.9852 | 29.2561 | 36.21135 | 10.5845 | -6.955246 | 3.517009e-11 | 25.62684
33.9952 | 29.5044 | 36.1222 | 10.57245 | -6.617802 | 3.532108e-11 | 25.54976
34.0052 | 29.7523 | 36.0266 | 10.56041 | -6.274297 | 3.547385e-11 | 25.46619
34.0152 | 30.0597 | 35.92471 | 10.54838 | -5.865008 | 3.562484e-11 | 25.37633
34.0252 | 30.3313 | 35.81673 | 10.53638 | -5.485429 | 3.57776e-11 | 25.28035
34.0352 | 30.6808 | 35.70286 | 10.52439 | -5.022058 | 3.593037e-11 | 25.17847
34.0452 | 30.9907 | 35.5833 | 10.51242 | -4.592598 | 3.608314e-11 | 25.07088
34.0552 | 31.3489 | 35.45827 | 10.50046 | -4.109366 | 3.62359e-11 | 24.9578
34.0652 | 31.7727 | 35.32798 | 10.48853 | -3.555277 | 3.639045e-11 | 24.83945
34.0752 | 32.1443 | 35.19266 | 10.47661 | -3.048361 | 3.654499e-11 | 24.71605
34.0852 | 32.6084 | 35.05254 | 10.46471 | -2.444141 | 3.669953e-11 | 24.58784
34.0952 | 33.0841 | 34.90785 | 10.45282 | -1.82375 | 3.685585e-11 | 24.45503
34.1052 | 33.5405 | 34.75882 | 10.44096 | -1.21832 | 3.701217e-11 | 24.31786
34.1152 | 34.1201 | 34.60569 | 10.42911 | -0.4855929 | 3.716849e-11 | 24.17659
34.1252 | 34.6774 | 34.4487 | 10.41727 | 0.2287019 | 3.732659e-11 | 24.03142
34.1352 | 35.2719 | 34.28808 | 10.40546 | 0.9838236 | 3.748646e-11 | 23.88262
34.1452 | 35.9265 | 34.12407 | 10.39366 | 1.802435 | 3.764633e-11 | 23.7304
34.1552 | 36.5174 | 33.9569 | 10.38189 | 2.560501 | 3.780798e-11 | 23.57501
34.1652 | 37.3185 | 33.78681 | 10.37012 | 3.531691 | 3.796963e-11 | 23.41669
34.1752 | 38.0156 | 33.61403 | 10.35838 | 4.401571 | 3.813305e-11 | 23.25565
34.1852 | 38.7989 | 33.43879 | 10.34665 | 5.360115 | 3.829825e-11 | 23.09213
34.1952 | 39.6223 | 33.26131 | 10.33494 | 6.360995 | 3.846523e-11 | 22.92636
34.2052 | 40.3962 | 33.0818 | 10.32325 | 7.314398 | 3.863221e-11 | 22.75855
34.2152 | 41.3253 | 32.9005 | 10.31158 | 8.424801 | 3.880096e-11 | 22.58892
34.2252 | 42.2204 | 32.71761 | 10.29992 | 9.502793 | 3.897149e-11 | 22.41769
34.2352 | 43.1346 | 32.53333 | 10.28828 | 10.60127 | 3.914558e-11 | 22.24505
34.2452 | 44.0817 | 32.34786 | 10.27666 | 11.73384 | 3.931966e-11 | 22.0712
34.2552 | 44.9686 | 32.16141 | 10.26506 | 12.80719 | 3.949552e-11 | 21.89635
34.2651 | 46.0171 | 31.97603 | 10.25358 | 14.04107 | 3.967138e-11 | 21.72245
34.2751 | 46.9668 | 31.78816 | 10.24202 | 15.17864 | 3.985079e-11 | 21.54614
34.2851 | 47.9518 | 31.59985 | 10.23046 | 16.35195 | 4.003198e-11 | 21.36938
34.2951 | 48.983 | 31.41125 | 10.21893 | 17.57175 | 4.021672e-11 | 21.19233
34.3051 | 49.9007 | 31.22255 | 10.20741 | 18.67815 | 4.040146e-11 | 21.01514
34.3151 | 50.9143 | 31.0339 | 10.19591 | 19.8804 | 4.058975e-11 | 20.83798
34.3251 | 51.8849 | 30.84543 | 10.18443 | 21.03947 | 4.077982e-11 | 20.661
34.3351 | 52.8813 | 30.6573 | 10.17297 | 22.224 | 4.097167e-11 | 20.48433
34.3451 | 53.7993 | 30.46964 | 10.16152 | 23.32966 | 4.116707e-11 | 20.30812
34.3551 | 54.6942 | 30.28259 | 10.15009 | 24.41161 | 4.136425e-11 | 20.1325
34.3651 | 55.5872 | 30.09626 | 10.13868 | 25.49094 | 4.15632e-11 | 19.95758
34.3751 | 56.4193 | 29.91077 | 10.12729 | 26.50853 | 4.17657e-11 | 19.78348
34.3851 | 57.2435 | 29.72623 | 10.11591 | 27.51727 | 4.196998e-11 | 19.61032
34.3951 | 58.0347 | 29.54275 | 10.10455 | 28.49195 | 4.217604e-11 | 19.4382
34.4051 | 58.6856 | 29.36042 | 10.09321 | 29.32518 | 4.238743e-11 | 19.26721
34.4151 | 59.3858 | 29.17934 | 10.08189 | 30.20646 | 4.259881e-11 | 19.09745
34.4251 | 59.9755 | 28.99959 | 10.07058 | 30.97591 | 4.281375e-11 | 18.929
34.4351 | 60.4963 | 28.82124 | 10.05929 | 31.67506 | 4.303224e-11 | 18.76195
34.4451 | 60.9794 | 28.64439 | 10.04802 | 32.33501 | 4.325251e-11 | 18.59636
34.4551 | 61.4362 | 28.46908 | 10.03677 | 32.96712 | 4.347633e-11 | 18.43231
34.4651 | 61.7389 | 28.2954 | 10.02553 | 33.4435 | 4.370371e-11 | 18.26986
34.4751 | 62.0106 | 28.12339 | 10.01432 | 33.88721 | 4.393286e-11 | 18.10908
34.4851 | 62.1973 | 27.95312 | 10.00312 | 34.24418 | 4.416556e-11 | 17.95
34.4951 | 62.3576 | 27.78462 | 9.991933 | 34.57298 | 4.440004e-11 | 17.79269
34.5051 | 62.3835 | 27.61796 | 9.980768 | 34.76554 | 4.463985e-11 | 17.63719
34.5151 | 62.3834 | 27.45315 | 9.969621 | 34.93025 | 4.488143e-11 | 17.48353
34.5251 | 62.2514 | 27.29026 | 9.958491 | 34.96114 | 4.512657e-11 | 17.33177
34.5351 | 62.111 | 27.1293 | 9.947378 | 34.9817 | 4.537526e-11 | 17.18192
34.5451 | 61.8712 | 26.97031 | 9.936284 | 34.90089 | 4.562573e-11 | 17.03402
34.5551 | 61.4749 | 26.81331 | 9.925206 | 34.66159 | 4.588152e-11 | 16.8881
34.5651 | 61.1179 | 26.65832 | 9.914147 | 34.45958 | 4.613909e-11 | 16.74418
34.5751 | 60.6197 | 26.50537 | 9.903105 | 34.11433 | 4.640022e-11 | 16.60227
34.5851 | 60.0932 | 26.35447 | 9.892081 | 33.73873 | 4.666667e-11 | 16.46239
34.5951 | 59.4833 | 26.20563 | 9.881074 | 33.27767 | 4.69349e-11 | 16.32456
34.6051 | 58.8199 | 26.05887 | 9.870085 | 32.76103 | 4.720668e-11 | 16.18879
34.6151 | 58.1077 | 25.91419 | 9.859114 | 32.19351 | 4.748202e-11 | 16.05508
34.6251 | 57.2995 | 25.7716 | 9.84816 | 31.5279 | 4.776091e-11 | 15.92344
34.6351 | 56.4497 | 25.6311 | 9.837224 | 30.8186 | 4.804512e-11 | 15.79388
34.6451 | 55.5886 | 25.49269 | 9.826305 | 30.09591 | 4.833112e-11 | 15.66638
34.6551 | 54.6737 | 25.35638 | 9.815405 | 29.31732 | 4.862066e-11 | 15.54097
34.6651 | 53.6942 | 25.22215 | 9.804521 | 28.47205 | 4.891554e-11 | 15.41763
34.6751 | 52.7041 | 25.09001 | 9.793656 | 27.61409 | 4.921397e-11 | 15.29635
34.6851 | 51.7155 | 24.95995 | 9.782808 | 26.75555 | 4.951595e-11 | 15.17714
34.6951 | 50.6289 | 24.83196 | 9.771978 | 25.79694 | 4.982148e-11 | 15.05999
34.7051 | 49.5899 | 24.70604 | 9.761165 | 24.88386 | 5.013057e-11 | 14.94488
34.7151 | 48.5188 | 24.58218 | 9.75037 | 23.93662 | 5.044498e-11 | 14.83181
34.7251 | 47.3787 | 24.46035 | 9.739593 | 22.91835 | 5.076295e-11 | 14.72076
34.7351 | 46.3461 | 24.34056 | 9.728833 | 22.00554 | 5.108447e-11 | 14.61173
34.7451 | 45.2048 | 24.22279 | 9.718091 | 20.98201 | 5.141132e-11 | 14.50469
34.7551 | 44.1508 | 24.10702 | 9.707366 | 20.04378 | 5.173995e-11 | 14.39965
34.7651 | 43.0467 | 23.99323 | 9.69666 | 19.05347 | 5.207568e-11 | 14.29657
34.7751 | 41.9583 | 23.88143 | 9.685971 | 18.07687 | 5.241496e-11 | 14.19546
34.7851 | 40.9426 | 23.77158 | 9.675299 | 17.17102 | 5.27578e-11 | 14.09628
34.7951 | 39.8924 | 23.66367 | 9.664645 | 16.22873 | 5.310419e-11 | 13.99902
34.8051 | 38.8511 | 23.55768 | 9.654009 | 15.29342 | 5.345768e-11 | 13.90367
34.8151 | 37.8703 | 23.4536 | 9.643391 | 14.4167 | 5.381295e-11 | 13.81021
34.8251 | 36.9364 | 23.3514 | 9.63279 | 13.585 | 5.417533e-11 | 13.71861
34.8351 | 35.9605 | 23.25107 | 9.622207 | 12.70943 | 5.454126e-11 | 13.62886
34.8451 | 35.0362 | 23.15259 | 9.611641 | 11.88361 | 5.491074e-11 | 13.54095
34.855 | 34.1768 | 23.0569 | 9.601199 | 11.1199 | 5.5282e-11 | 13.4557
34.865 | 33.3022 | 22.96204 | 9.590669 | 10.34016 | 5.566214e-11 | 13.37137
34.875 | 32.5117 | 22.86897 | 9.580156 | 9.642729 | 5.604761e-11 | 13.28881
34.885 | 31.7092 | 22.77767 | 9.569661 | 8.931529 | 5.643663e-11 | 13.20801
34.895 | 30.9389 | 22.68811 | 9.559184 | 8.250793 | 5.683098e-11 | 13.12892
34.905 | 30.2295 | 22.60029 | 9.548724 | 7.629214 | 5.723066e-11 | 13.05156
34.915 | 29.553 | 22.51419 | 9.538282 | 7.03881 | 5.763567e-11 | 12.97591
34.925 | 28.8715 | 22.42977 | 9.527858 | 6.441732 | 5.804601e-11 | 12.90191
34.935 | 28.2899 | 22.34702 | 9.517451 | 5.942885 | 5.84599e-11 | 12.82956
34.945 | 27.6827 | 22.26591 | 9.507062 | 5.41679 | 5.88809e-11 | 12.75885
34.955 | 27.1419 | 22.18643 | 9.496691 | 4.955466 | 5.930545e-11 | 12.68974
34.965 | 26.6045 | 22.10857 | 9.486337 | 4.495934 | 5.97371e-11 | 12.62223
34.975 | 26.1162 | 22.03229 | 9.476001 | 4.083913 | 6.017409e-11 | 12.55629
34.985 | 25.6512 | 21.95757 | 9.465683 | 3.693625 | 6.06164e-11 | 12.49189
34.995 | 25.2026 | 21.88441 | 9.455382 | 3.318188 | 6.106404e-11 | 12.42903
35.005 | 24.79 | 21.81278 | 9.445099 | 2.977222 | 6.151701e-11 | 12.36768
35.015 | 24.3952 | 21.74264 | 9.434834 | 2.652558 | 6.197709e-11 | 12.30781
35.025 | 24.044 | 21.67401 | 9.424586 | 2.369992 | 6.244072e-11 | 12.24942
35.035 | 23.707 | 21.60685 | 9.414356 | 2.100154 | 6.291323e-11 | 12.19249
35.045 | 23.371 | 21.54115 | 9.404144 | 1.82985 | 6.338929e-11 | 12.13701
35.055 | 23.0678 | 21.47687 | 9.393949 | 1.590927 | 6.387246e-11 | 12.08292
35.065 | 22.808 | 21.41401 | 9.383772 | 1.393987 | 6.436274e-11 | 12.03024
35.075 | 22.553 | 21.35255 | 9.373613 | 1.20045 | 6.485834e-11 | 11.97894
35.085 | 22.2635 | 21.29247 | 9.363471 | 0.9710342 | 6.535927e-11 | 11.92899
35.095 | 22.0329 | 21.23374 | 9.353347 | 0.7991571 | 6.586731e-11 | 11.8804
35.105 | 21.8501 | 21.17636 | 9.343241 | 0.6737358 | 6.638246e-11 | 11.83312
35.115 | 21.6279 | 21.12031 | 9.333152 | 0.5075886 | 6.69047e-11 | 11.78716
35.125 | 21.4381 | 21.06557 | 9.323081 | 0.3725302 | 6.743228e-11 | 11.74249
35.135 | 21.2687 | 21.01212 | 9.313028 | 0.2565794 | 6.796697e-11 | 11.69909
35.145 | 21.0927 | 20.95995 | 9.302992 | 0.1327523 | 6.850875e-11 | 11.65696
35.155 | 20.9415 | 20.90904 | 9.292974 | 0.03246349 | 6.905765e-11 | 11.61606
35.165 | 20.7696 | 20.85937 | 9.282974 | -0.0897689 | 6.961365e-11 | 11.5764
35.175 | 20.6674 | 20.81093 | 9.272991 | -0.1435306 | 7.017675e-11 | 11.53794
35.185 | 20.5312 | 20.76371 | 9.263026 | -0.2325065 | 7.074696e-11 | 11.50068
35.195 | 20.3989 | 20.71768 | 9.253079 | -0.3187792 | 7.132428e-11 | 11.4646
35.205 | 20.3067 | 20.67284 | 9.243149 | -0.3661363 | 7.19087e-11 | 11.42969
35.215 | 20.1696 | 20.62916 | 9.233237 | -0.4595623 | 7.2502e-11 | 11.39593
35.225 | 20.1084 | 20.58664 | 9.223343 | -0.4782435 | 7.310241e-11 | 11.3633
35.235 | 19.9952 | 20.54527 | 9.213466 | -0.5500665 | 7.370993e-11 | 11.3318
35.245 | 19.9033 | 20.50502 | 9.203607 | -0.6017159 | 7.432632e-11 | 11.30141
35.255 | 19.8376 | 20.46588 | 9.193765 | -0.6282793 | 7.49516e-11 | 11.27211
35.265 | 19.7605 | 20.42784 | 9.183942 | -0.6673425 | 7.558398e-11 | 11.2439
35.275 | 19.6839 | 20.39089 | 9.174136 | -0.7069943 | 7.622347e-11 | 11.21676
35.285 | 19.6172 | 20.35502 | 9.164347 | -0.7378216 | 7.687362e-11 | 11.19067
35.295 | 19.5514 | 20.32021 | 9.154576 | -0.76881 | 7.753087e-11 | 11.16563
35.305 | 19.4876 | 20.28645 | 9.144823 | -0.7988505 | 7.8197e-11 | 11.14163
35.315 | 19.4408 | 20.25373 | 9.135088 | -0.8129295 | 7.887202e-11 | 11.11864
35.325 | 19.3756 | 20.22204 | 9.12537 | -0.8464354 | 7.955592e-11 | 11.09667
35.335 | 19.3473 | 20.19136 | 9.115669 | -0.8440576 | 8.02487e-11 | 11.07569
35.345 | 19.2714 | 20.16168 | 9.105987 | -0.8902849 | 8.095213e-11 | 11.0557
35.355 | 19.237 | 20.13301 | 9.096322 | -0.8960055 | 8.166268e-11 | 11.03668
35.365 | 19.2104 | 20.10531 | 9.086675 | -0.89491 | 8.238388e-11 | 11.01864
35.375 | 19.1465 | 20.07859 | 9.077045 | -0.9320881 | 8.311396e-11 | 11.00154
35.385 | 19.1251 | 20.05283 | 9.067433 | -0.9277294 | 8.38547e-11 | 10.9854
35.395 | 19.0841 | 20.02802 | 9.057838 | -0.9439243 | 8.46061e-11 | 10.97019
35.405 | 19.0459 | 20.00416 | 9.048262 | -0.9582632 | 8.536638e-11 | 10.9559
35.415 | 19.0025 | 19.98124 | 9.038702 | -0.9787358 | 8.613554e-11 | 10.94253
35.425 | 18.9849 | 19.95924 | 9.029161 | -0.974335 | 8.691714e-11 | 10.93007
35.4349 | 18.9654 | 19.93835 | 9.019732 | -0.9729498 | 8.770051e-11 | 10.91862
35.4449 | 18.9144 | 19.91816 | 9.010226 | -1.003764 | 8.850165e-11 | 10.90794
35.4549 | 18.9042 | 19.89888 | 9.000737 | -0.9946787 | 8.931522e-11 | 10.89814
35.4649 | 18.869 | 19.88048 | 8.991266 | -1.011485 | 9.013945e-11 | 10.88922
35.4749 | 18.8468 | 19.86297 | 8.981812 | -1.016174 | 9.097434e-11 | 10.88116
35.4849 | 18.8339 | 19.84634 | 8.972376 | -1.01244 | 9.181989e-11 | 10.87396
35.4949 | 18.8095 | 19.83057 | 8.962957 | -1.021074 | 9.267787e-11 | 10.86762
35.5049 | 18.7831 | 19.81567 | 8.953557 | -1.03257 | 9.35465e-11 | 10.86211
35.5149 | 18.7625 | 19.80162 | 8.944173 | -1.039121 | 9.442758e-11 | 10.85745
35.5249 | 18.7522 | 19.78842 | 8.934808 | -1.036218 | 9.532108e-11 | 10.85361
35.5349 | 18.7344 | 19.77606 | 8.92546 | -1.041656 | 9.622703e-11 | 10.8506
35.5449 | 18.7038 | 19.76453 | 8.916129 | -1.060729 | 9.71454e-11 | 10.8484
35.5549 | 18.7005 | 19.75383 | 8.906817 | -1.05333 | 9.807621e-11 | 10.84701
35.5649 | 18.6904 | 19.74395 | 8.897521 | -1.053553 | 9.901946e-11 | 10.84643
35.5749 | 18.6594 | 19.73489 | 8.888244 | -1.075493 | 9.997692e-11 | 10.84665
35.5849 | 18.65 | 19.72664 | 8.878984 | -1.076644 | 1.009468e-10 | 10.84766
35.5949 | 18.6295 | 19.7192 | 8.869741 | -1.0897 | 1.019291e-10 | 10.84946
35.6049 | 18.6269 | 19.71256 | 8.860516 | -1.085655 | 1.029257e-10 | 10.85204
35.6149 | 18.6166 | 19.70671 | 8.851309 | -1.090107 | 1.039364e-10 | 10.8554
35.6249 | 18.5894 | 19.70165 | 8.842119 | -1.112249 | 1.049614e-10 | 10.85953
35.6349 | 18.5843 | 19.69738 | 8.832947 | -1.113076 | 1.060005e-10 | 10.86443
35.6449 | 18.5537 | 19.69388 | 8.823793 | -1.140183 | 1.070539e-10 | 10.87009
35.6549 | 18.5387 | 19.69117 | 8.814656 | -1.152469 | 1.081233e-10 | 10.87651
35.6649 | 18.5455 | 19.68923 | 8.805536 | -1.143727 | 1.092069e-10 | 10.88369
35.6749 | 18.5215 | 19.68805 | 8.796434 | -1.166554 | 1.103047e-10 | 10.89162
35.6849 | 18.486 | 19.68765 | 8.78735 | -1.201647 | 1.114184e-10 | 10.9003
35.6949 | 18.4727 | 19.688 | 8.778283 | -1.2153 | 1.125482e-10 | 10.90972
35.7049 | 18.4781 | 19.68911 | 8.769234 | -1.211012 | 1.136939e-10 | 10.91988
35.7149 | 18.4241 | 19.69098 | 8.760202 | -1.266877 | 1.148539e-10 | 10.93078
35.7249 | 18.4266 | 19.6936 | 8.751188 | -1.266996 | 1.160334e-10 | 10.94241
35.7349 | 18.4105 | 19.69696 | 8.742191 | -1.286463 | 1.172271e-10 | 10.95477
35.7449 | 18.3616 | 19.70108 | 8.733212 | -1.339476 | 1.184386e-10 | 10.96786
35.7549 | 18.3871 | 19.70593 | 8.724251 | -1.318834 | 1.196678e-10 | 10.98168
35.7649 | 18.3441 | 19.71153 | 8.715307 | -1.367432 | 1.209131e-10 | 10.99623
35.7749 | 18.3269 | 19.71787 | 8.70638 | -1.39097 | 1.22176e-10 | 11.01149
35.7849 | 18.3203 | 19.72494 | 8.697471 | -1.404644 | 1.234586e-10 | 11.02747
35.7949 | 18.2916 | 19.73275 | 8.68858 | -1.441152 | 1.247571e-10 | 11.04417
35.8049 | 18.291 | 19.74129 | 8.679706 | -1.450294 | 1.260769e-10 | 11.06159
35.8149 | 18.2534 | 19.75057 | 8.670849 | -1.497168 | 1.274127e-10 | 11.07972
35.8249 | 18.247 | 19.76057 | 8.66201 | -1.513572 | 1.287699e-10 | 11.09856
35.8349 | 18.2586 | 19.77131 | 8.653189 | -1.512705 | 1.301448e-10 | 11.11812
35.8449 | 18.2065 | 19.78277 | 8.644385 | -1.576265 | 1.315392e-10 | 11.13838
35.8549 | 18.2231 | 19.79495 | 8.635598 | -1.571852 | 1.329532e-10 | 11.15935
35.8649 | 18.2132 | 19.80787 | 8.626829 | -1.594665 | 1.343885e-10 | 11.18104
35.8749 | 18.1772 | 19.8215 | 8.618078 | -1.644303 | 1.358433e-10 | 11.20342
35.8849 | 18.1938 | 19.83587 | 8.609344 | -1.642065 | 1.373195e-10 | 11.22652
35.8949 | 18.1858 | 19.85095 | 8.600627 | -1.665152 | 1.38817e-10 | 11.25032
35.9049 | 18.1654 | 19.86676 | 8.591928 | -1.701362 | 1.403357e-10 | 11.27483
35.9149 | 18.1833 | 19.8833 | 8.583247 | -1.699997 | 1.418741e-10 | 11.30005
35.9249 | 18.1708 | 19.90056 | 8.574583 | -1.729755 | 1.434373e-10 | 11.32597
35.9349 | 18.1577 | 19.91854 | 8.565936 | -1.760837 | 1.4502e-10 | 11.3526
35.9449 | 18.1774 | 19.93724 | 8.557307 | -1.759843 | 1.466276e-10 | 11.37994
35.9549 | 18.1835 | 19.95667 | 8.548695 | -1.773173 | 1.482565e-10 | 11.40798
35.9649 | 18.1575 | 19.97683 | 8.5401 | -1.81933 | 1.499085e-10 | 11.43673
35.9749 | 18.184 | 19.99771 | 8.531524 | -1.813712 | 1.515836e-10 | 11.46619
35.9849 | 18.1767 | 20.01932 | 8.522964 | -1.842621 | 1.532836e-10 | 11.49636
35.9949 | 18.1915 | 20.04166 | 8.514422 | -1.850158 | 1.550067e-10 | 11.52724
36.0049 | 18.1959 | 20.06472 | 8.505897 | -1.868824 | 1.567546e-10 | 11.55883
36.0149 | 18.2077 | 20.08852 | 8.49739 | -1.88082 | 1.585274e-10 | 11.59113
36.0248 | 18.2151 | 20.1128 | 8.488985 | -1.897701 | 1.603055e-10 | 11.62382
36.0348 | 18.224 | 20.13806 | 8.480513 | -1.914056 | 1.621281e-10 | 11.65754
36.0448 | 18.2466 | 20.16405 | 8.472058 | -1.917446 | 1.639755e-10 | 11.69199
36.0548 | 18.246 | 20.19077 | 8.46362 | -1.944772 | 1.658478e-10 | 11.72715
36.0648 | 18.2659 | 20.21824 | 8.455199 | -1.952339 | 1.677467e-10 | 11.76304
36.0748 | 18.2906 | 20.24644 | 8.446797 | -1.955845 | 1.696723e-10 | 11.79965
36.0848 | 18.288 | 20.2754 | 8.438411 | -1.987396 | 1.716245e-10 | 11.83698
36.0948 | 18.3053 | 20.30509 | 8.430043 | -1.999793 | 1.736034e-10 | 11.87505
36.1048 | 18.3383 | 20.33554 | 8.421692 | -1.997237 | 1.756106e-10 | 11.91385
36.1148 | 18.3422 | 20.36673 | 8.413358 | -2.024534 | 1.776428e-10 | 11.95338
36.1248 | 18.3674 | 20.39868 | 8.405042 | -2.031284 | 1.797034e-10 | 11.99364
36.1348 | 18.3607 | 20.43139 | 8.396744 | -2.070691 | 1.817924e-10 | 12.03465
36.1448 | 18.3841 | 20.46486 | 8.388462 | -2.080758 | 1.839098e-10 | 12.0764
36.1548 | 18.4149 | 20.49909 | 8.380198 | -2.084188 | 1.860556e-10 | 12.11889
36.1648 | 18.4178 | 20.53409 | 8.371952 | -2.116286 | 1.882281e-10 | 12.16213
36.1748 | 18.4367 | 20.56985 | 8.363722 | -2.133154 | 1.904308e-10 | 12.20613
36.1848 | 18.4814 | 20.6064 | 8.35551 | -2.124996 | 1.926637e-10 | 12.25089
36.1948 | 18.4857 | 20.64371 | 8.347316 | -2.158015 | 1.949232e-10 | 12.2964
36.2048 | 18.5115 | 20.68182 | 8.339138 | -2.170316 | 1.972129e-10 | 12.34268
36.2148 | 18.5328 | 20.7207 | 8.330978 | -2.187903 | 1.995328e-10 | 12.38973
36.2248 | 18.5405 | 20.76038 | 8.322835 | -2.219882 | 2.018812e-10 | 12.43755
36.2348 | 18.5803 | 20.80085 | 8.31471 | -2.220554 | 2.042597e-10 | 12.48614
36.2448 | 18.5999 | 20.84213 | 8.306602 | -2.242225 | 2.066667e-10 | 12.53552
36.2548 | 18.6077 | 20.8842 | 8.298511 | -2.2765 | 2.091056e-10 | 12.58569
36.2648 | 18.6383 | 20.92708 | 8.290437 | -2.288784 | 2.11573e-10 | 12.63665
36.2748 | 18.6609 | 20.97078 | 8.282381 | -2.309881 | 2.140705e-10 | 12.6884
36.2848 | 18.6814 | 21.0153 | 8.274342 | -2.333898 | 2.165983e-10 | 12.74096
36.2948 | 18.7159 | 21.06064 | 8.26632 | -2.34474 | 2.191545e-10 | 12.79432
36.3048 | 18.7244 | 21.10681 | 8.258316 | -2.38241 | 2.217426e-10 | 12.84849
36.3148 | 18.7541 | 21.15382 | 8.250329 | -2.399716 | 2.243592e-10 | 12.90349
36.3248 | 18.7805 | 21.20166 | 8.242359 | -2.421162 | 2.27006e-10 | 12.9593
36.3348 | 18.8038 | 21.25036 | 8.234406 | -2.446556 | 2.296829e-10 | 13.01595
36.3448 | 18.8224 | 21.2999 | 8.22647 | -2.477502 | 2.323883e-10 | 13.07343
36.3548 | 18.8648 | 21.35031 | 8.218552 | -2.485507 | 2.351221e-10 | 13.13176
36.3648 | 18.8902 | 21.40158 | 8.210651 | -2.511379 | 2.378862e-10 | 13.19093
36.3748 | 18.9059 | 21.45372 | 8.202767 | -2.547823 | 2.406786e-10 | 13.25096
36.3848 | 18.9488 | 21.50675 | 8.194901 | -2.557945 | 2.434977e-10 | 13.31184
36.3948 | 18.9563 | 21.56065 | 8.187051 | -2.604353 | 2.463469e-10 | 13.3736
36.4048 | 18.997 | 21.61545 | 8.179219 | -2.618455 | 2.492211e-10 | 13.43624
36.4148 | 19.0313 | 21.67115 | 8.171404 | -2.639855 | 2.521237e-10 | 13.49975
36.4248 | 19.0426 | 21.72776 | 8.163606 | -2.685165 | 2.550529e-10 | 13.56416
36.4348 | 19.1001 | 21.78529 | 8.155825 | -2.685188 | 2.580087e-10 | 13.62946
36.4448 | 19.1133 | 21.84373 | 8.148062 | -2.730434 | 2.609895e-10 | 13.69567
36.4548 | 19.1559 | 21.90311 | 8.140315 | -2.74721 | 2.639933e-10 | 13.76279
36.4648 | 19.1804 | 21.96343 | 8.132586 | -2.783027 | 2.67022e-10 | 13.83084
36.4748 | 19.2055 | 22.02469 | 8.124874 | -2.819189 | 2.700737e-10 | 13.89982
36.4848 | 19.2636 | 22.08691 | 8.117179 | -2.823306 | 2.731486e-10 | 13.96973
36.4948 | 19.267 | 22.15009 | 8.109502 | -2.883089 | 2.76243e-10 | 14.04059
36.5048 | 19.3282 | 22.21424 | 8.101841 | -2.886043 | 2.793588e-10 | 14.1124
36.5148 | 19.3593 | 22.27938 | 8.094197 | -2.920078 | 2.82494e-10 | 14.18518
36.5248 | 19.3955 | 22.3455 | 8.086571 | -2.950005 | 2.856471e-10 | 14.25893
36.5348 | 19.4254 | 22.41263 | 8.078962 | -2.987231 | 2.888161e-10 | 14.33367
36.5448 | 19.4657 | 22.48077 | 8.07137 | -3.015066 | 2.920011e-10 | 14.4094
36.5548 | 19.5186 | 22.54992 | 8.063795 | -3.031322 | 2.952021e-10 | 14.48613
36.5648 | 19.5378 | 22.62011 | 8.056237 | -3.082308 | 2.984137e-10 | 14.56387
36.5748 | 19.5943 | 22.69133 | 8.048696 | -3.097034 | 3.016378e-10 | 14.64264
36.5848 | 19.6212 | 22.76361 | 8.041172 | -3.142408 | 3.048708e-10 | 14.72244
36.5948 | 19.6685 | 22.83694 | 8.033665 | -3.168444 | 3.081126e-10 | 14.80328
36.6047 | 19.699 | 22.9106 | 8.02625 | -3.211602 | 3.113279e-10 | 14.88435
36.6147 | 19.7492 | 22.98608 | 8.018777 | -3.236879 | 3.145804e-10 | 14.9673
36.6247 | 19.784 | 23.06265 | 8.011322 | -3.278651 | 3.178364e-10 | 15.05133
36.6347 | 19.8033 | 23.14033 | 8.003883 | -3.337026 | 3.210907e-10 | 15.13644
36.6447 | 19.8681 | 23.21912 | 7.996461 | -3.351019 | 3.24345e-10 | 15.22266
36.6547 | 19.8987 | 23.29904 | 7.989056 | -3.40034 | 3.275957e-10 | 15.30998
36.6647 | 19.9569 | 23.3801 | 7.981669 | -3.4232 | 3.308394e-10 | 15.39843
36.6747 | 19.9751 | 23.46232 | 7.974298 | -3.487215 | 3.340759e-10 | 15.48802
36.6847 | 20.0398 | 23.54569 | 7.966944 | -3.505893 | 3.373009e-10 | 15.57875
36.6947 | 20.0659 | 23.63025 | 7.959608 | -3.564349 | 3.405134e-10 | 15.67064
36.7047 | 20.1139 | 23.716 | 7.952288 | -3.602097 | 3.437091e-10 | 15.76371
36.7147 | 20.1653 | 23.80295 | 7.944985 | -3.637649 | 3.46887e-10 | 15.85796
36.7247 | 20.1933 | 23.89112 | 7.937699 | -3.697817 | 3.500435e-10 | 15.95342
36.7347 | 20.2469 | 23.98052 | 7.93043 | -3.733616 | 3.531762e-10 | 16.05009
36.7447 | 20.2859 | 24.07116 | 7.923179 | -3.785262 | 3.562812e-10 | 16.14798
36.7547 | 20.3294 | 24.16307 | 7.915944 | -3.833667 | 3.593579e-10 | 16.24712
36.7647 | 20.367 | 24.25625 | 7.908726 | -3.889246 | 3.624008e-10 | 16.34752
36.7747 | 20.414 | 24.35071 | 7.901525 | -3.936713 | 3.654081e-10 | 16.44919
36.7847 | 20.4621 | 24.44648 | 7.89434 | -3.984384 | 3.683764e-10 | 16.55214
36.7947 | 20.5056 | 24.54358 | 7.887173 | -4.037976 | 3.71303e-10 | 16.6564
36.8047 | 20.541 | 24.642 | 7.880023 | -4.101 | 3.741834e-10 | 16.76198
36.8147 | 20.5974 | 24.74178 | 7.872889 | -4.144378 | 3.770158e-10 | 16.86889
36.8247 | 20.6356 | 24.84292 | 7.865773 | -4.207319 | 3.797975e-10 | 16.97715
36.8347 | 20.68 | 24.94545 | 7.858673 | -4.265446 | 3.825225e-10 | 17.08677
36.8447 | 20.7372 | 25.04937 | 7.85159 | -4.312171 | 3.851905e-10 | 17.19778
36.8547 | 20.7757 | 25.15472 | 7.844524 | -4.379015 | 3.877973e-10 | 17.31019
36.8647 | 20.8268 | 25.26149 | 7.837475 | -4.434691 | 3.903393e-10 | 17.42402
36.8747 | 20.8537 | 25.36972 | 7.830443 | -4.516021 | 3.92812e-10 | 17.53928
36.8847 | 20.9131 | 25.47942 | 7.823428 | -4.56632 | 3.952154e-10 | 17.65599
36.8947 | 20.9464 | 25.59061 | 7.816429 | -4.644206 | 3.975433e-10 | 17.77418
36.9047 | 21.0119 | 25.7033 | 7.809447 | -4.6914 | 3.99794e-10 | 17.89385
36.9147 | 21.0397 | 25.81752 | 7.802482 | -4.777819 | 4.019647e-10 | 18.01504
36.9247 | 21.1014 | 25.93328 | 7.795534 | -4.831883 | 4.040519e-10 | 18.13775
36.9347 | 21.1397 | 26.05061 | 7.788603 | -4.910912 | 4.060521e-10 | 18.26201
36.9447 | 21.1879 | 26.16952 | 7.781688 | -4.981624 | 4.079626e-10 | 18.38784
36.9547 | 21.2497 | 26.29004 | 7.77479 | -5.040343 | 4.097815e-10 | 18.51525
36.9647 | 21.2923 | 26.41218 | 7.767909 | -5.119884 | 4.115055e-10 | 18.64427
36.9747 | 21.3184 | 26.53597 | 7.761045 | -5.217573 | 4.131326e-10 | 18.77493
36.9847 | 21.3734 | 26.66143 | 7.754197 | -5.28803 | 4.146594e-10 | 18.90723
36.9947 | 21.4307 | 26.78858 | 7.747367 | -5.357876 | 4.160841e-10 | 19.04121
37.0047 | 21.4786 | 26.91743 | 7.740552 | -5.438833 | 4.174048e-10 | 19.17688
37.0147 | 21.5333 | 27.04802 | 7.733755 | -5.514722 | 4.186189e-10 | 19.31427
37.0247 | 21.5717 | 27.18037 | 7.726974 | -5.608668 | 4.197256e-10 | 19.45339
37.0347 | 21.63 | 27.3145 | 7.72021 | -5.684496 | 4.207212e-10 | 19.59429
37.0447 | 21.6804 | 27.45042 | 7.713463 | -5.770025 | 4.216067e-10 | 19.73696
37.0547 | 21.7376 | 27.58818 | 7.706733 | -5.850581 | 4.223786e-10 | 19.88145
37.0647 | 21.7966 | 27.72779 | 7.700019 | -5.931191 | 4.230367e-10 | 20.02777
37.0747 | 21.8415 | 27.86928 | 7.693321 | -6.027776 | 4.235803e-10 | 20.17595
37.0847 | 21.9108 | 28.01266 | 7.686641 | -6.101862 | 4.240075e-10 | 20.32602
37.0947 | 21.9577 | 28.15798 | 7.679977 | -6.200277 | 4.243184e-10 | 20.478
37.1047 | 22.0114 | 28.30525 | 7.67333 | -6.293847 | 4.245129e-10 | 20.63192
37.1147 | 22.0866 | 28.45449 | 7.666699 | -6.367893 | 4.245901e-10 | 20.78779
37.1247 | 22.1434 | 28.60575 | 7.660085 | -6.462349 | 4.245502e-10 | 20.94566
37.1347 | 22.1881 | 28.75904 | 7.653488 | -6.57094 | 4.243939e-10 | 21.10555
37.1447 | 22.2682 | 28.91439 | 7.646907 | -6.646192 | 4.241203e-10 | 21.26748
37.1547 | 22.327 | 29.07183 | 7.640342 | -6.744834 | 4.237304e-10 | 21.43149
37.1647 | 22.4138 | 29.2314 | 7.633795 | -6.817597 | 4.232259e-10 | 21.5976
37.1747 | 22.4734 | 29.39311 | 7.627264 | -6.919708 | 4.226077e-10 | 21.76584
37.1847 | 22.57 | 29.557 | 7.620749 | -6.986997 | 4.21875e-10 | 21.93625
37.1946 | 22.6172 | 29.72142 | 7.614316 | -7.104224 | 4.210401e-10 | 22.10711
37.2046 | 22.7306 | 29.88974 | 7.607835 | -7.15914 | 4.200871e-10 | 22.28191
37.2146 | 22.8162 | 30.06033 | 7.601369 | -7.244126 | 4.190248e-10 | 22.45896
37.2246 | 22.896 | 30.23322 | 7.594921 | -7.337217 | 4.17856e-10 | 22.6383
37.2346 | 23.0175 | 30.40844 | 7.588489 | -7.390942 | 4.165823e-10 | 22.81995
37.2446 | 23.1067 | 30.58603 | 7.582073 | -7.479332 | 4.152056e-10 | 23.00396
37.2546 | 23.2178 | 30.76602 | 7.575674 | -7.548224 | 4.137277e-10 | 23.19035
37.2646 | 23.3375 | 30.94845 | 7.569292 | -7.610952 | 4.121521e-10 | 23.37916
37.2746 | 23.4373 | 31.13335 | 7.562926 | -7.696047 | 4.104805e-10 | 23.57042
37.2846 | 23.597 | 31.32075 | 7.556576 | -7.723747 | 4.087166e-10 | 23.76417
37.2946 | 23.696 | 31.51069 | 7.550243 | -7.814687 | 4.068612e-10 | 23.96044
37.3046 | 23.8824 | 31.7032 | 7.543926 | -7.820801 | 4.049197e-10 | 24.15927
37.3146 | 23.995 | 31.89833 | 7.537626 | -7.90333 | 4.028928e-10 | 24.3607
37.3246 | 24.186 | 32.0961 | 7.531342 | -7.910105 | 4.007843e-10 | 24.56476
37.3346 | 24.3618 | 32.29657 | 7.525075 | -7.934768 | 3.985967e-10 | 24.77149
37.3446 | 24.5433 | 32.49976 | 7.518823 | -7.956457 | 3.963345e-10 | 24.98093
37.3546 | 24.7646 | 32.70571 | 7.512589 | -7.941112 | 3.940004e-10 | 25.19312
37.3646 | 24.9947 | 32.91447 | 7.506371 | -7.919769 | 3.915961e-10 | 25.4081
37.3746 | 25.1969 | 33.12607 | 7.500169 | -7.92917 | 3.89127e-10 | 25.6259
37.3846 | 25.4542 | 33.34056 | 7.493983 | -7.886356 | 3.865948e-10 | 25.84657
37.3946 | 25.7055 | 33.55797 | 7.487814 | -7.85247 | 3.840039e-10 | 26.07016
37.4046 | 26.0029 | 33.77835 | 7.481661 | -7.775449 | 3.813563e-10 | 26.29669
37.4146 | 26.2877 | 34.00174 | 7.475524 | -7.714041 | 3.786562e-10 | 26.52622
37.4246 | 26.62 | 34.22819 | 7.469404 | -7.608185 | 3.759064e-10 | 26.75878
37.4346 | 26.9493 | 34.45773 | 7.4633 | -7.50843 | 3.731104e-10 | 26.99443
37.4446 | 27.3095 | 34.69041 | 7.457213 | -7.380915 | 3.702718e-10 | 27.2332
37.4546 | 27.7037 | 34.92628 | 7.451141 | -7.222585 | 3.673923e-10 | 27.47514
37.4646 | 28.0988 | 35.16539 | 7.445086 | -7.066593 | 3.644764e-10 | 27.72031
37.4746 | 28.5321 | 35.40777 | 7.439048 | -6.875674 | 3.615277e-10 | 27.96873
37.4846 | 29.0321 | 35.65349 | 7.433025 | -6.621385 | 3.58547e-10 | 28.22046
37.4946 | 29.4835 | 35.90257 | 7.427019 | -6.419071 | 3.555387e-10 | 28.47555
37.5046 | 30.0215 | 36.15508 | 7.421029 | -6.133575 | 3.525065e-10 | 28.73405
37.5146 | 30.5979 | 36.41106 | 7.415055 | -5.813156 | 3.494511e-10 | 28.996
37.5246 | 31.1215 | 36.67055 | 7.409097 | -5.549054 | 3.463771e-10 | 29.26146
37.5346 | 31.7948 | 36.93362 | 7.403156 | -5.138822 | 3.432863e-10 | 29.53047
37.5446 | 32.372 | 37.20031 | 7.397231 | -4.828313 | 3.401821e-10 | 29.80308
37.5546 | 33.1346 | 37.47068 | 7.391322 | -4.336079 | 3.370664e-10 | 30.07936
37.5646 | 33.8394 | 37.74477 | 7.385429 | -3.905368 | 3.339418e-10 | 30.35934
37.5746 | 34.5674 | 38.02264 | 7.379552 | -3.455236 | 3.308109e-10 | 30.64308
37.5846 | 35.3962 | 38.30433 | 7.373691 | -2.908134 | 3.276748e-10 | 30.93064
37.5946 | 36.1538 | 38.58992 | 7.367847 | -2.436122 | 3.245377e-10 | 31.22207
37.6046 | 37.0934 | 38.87944 | 7.362019 | -1.786045 | 3.214007e-10 | 31.51743
37.6146 | 37.936 | 39.17296 | 7.356206 | -1.236964 | 3.182663e-10 | 31.81676
37.6246 | 38.874 | 39.47054 | 7.35041 | -0.5965361 | 3.151355e-10 | 32.12013
37.6346 | 39.8055 | 39.77221 | 7.34463 | 0.03328642 | 3.120109e-10 | 32.42758
37.6446 | 40.7562 | 40.07806 | 7.338866 | 0.6781413 | 3.088942e-10 | 32.73919
37.6546 | 41.8489 | 40.38812 | 7.333118 | 1.460778 | 3.057874e-10 | 33.055
37.6646 | 42.8162 | 40.70247 | 7.327387 | 2.113733 | 3.026921e-10 | 33.37508
37.6746 | 43.9239 | 41.02115 | 7.321671 | 2.902748 | 2.996092e-10 | 33.69948
37.6846 | 45.0229 | 41.34423 | 7.315971 | 3.678666 | 2.965406e-10 | 34.02826
37.6946 | 46.1084 | 41.67177 | 7.310287 | 4.436627 | 2.934879e-10 | 34.36149
37.7046 | 47.3101 | 42.00383 | 7.30462 | 5.306267 | 2.904521e-10 | 34.69921
37.7146 | 48.3785 | 42.34047 | 7.298968 | 6.038029 | 2.87435e-10 | 35.0415
37.7246 | 49.599 | 42.68175 | 7.293332 | 6.917253 | 2.844374e-10 | 35.38842
37.7346 | 50.796 | 43.02772 | 7.287712 | 7.768278 | 2.814611e-10 | 35.74001
37.7446 | 51.8824 | 43.37846 | 7.282109 | 8.503936 | 2.785052e-10 | 36.09636
37.7546 | 53.1196 | 43.73403 | 7.276521 | 9.385574 | 2.755725e-10 | 36.45751
37.7646 | 54.2298 | 44.09448 | 7.270949 | 10.13532 | 2.726637e-10 | 36.82353
37.7745 | 55.3985 | 44.4562 | 7.265448 | 10.9423 | 2.698073e-10 | 37.19075
37.7845 | 56.5322 | 44.82657 | 7.259908 | 11.70563 | 2.669482e-10 | 37.56666
37.7945 | 57.5971 | 45.20201 | 7.254384 | 12.39509 | 2.641141e-10 | 37.94763
37.8045 | 58.7354 | 45.58259 | 7.248875 | 13.15281 | 2.613065e-10 | 38.33372
37.8145 | 59.7875 | 45.96838 | 7.243383 | 13.81912 | 2.585265e-10 | 38.725
37.8245 | 60.8212 | 46.35943 | 7.237906 | 14.46177 | 2.55775e-10 | 39.12153
37.8345 | 61.9016 | 46.75582 | 7.232445 | 15.14578 | 2.530509e-10 | 39.52338
37.8445 | 62.819 | 47.1576 | 7.227 | 15.6614 | 2.503553e-10 | 39.9306
37.8545 | 63.7841 | 47.56484 | 7.221571 | 16.21926 | 2.47689e-10 | 40.34327
37.8645 | 64.5798 | 47.9776 | 7.216158 | 16.6022 | 2.450529e-10 | 40.76144
37.8745 | 65.3904 | 48.39595 | 7.21076 | 16.99445 | 2.424461e-10 | 41.18519
37.8845 | 66.1959 | 48.81994 | 7.205379 | 17.37596 | 2.398695e-10 | 41.61456
37.8945 | 66.8825 | 49.24964 | 7.200013 | 17.63286 | 2.373231e-10 | 42.04963
37.9045 | 67.5237 | 49.68512 | 7.194662 | 17.83858 | 2.348077e-10 | 42.49046
37.9145 | 68.0481 | 50.12644 | 7.189328 | 17.92166 | 2.323226e-10 | 42.93711
37.9245 | 68.5343 | 50.57365 | 7.184009 | 17.96065 | 2.298695e-10 | 43.38964
37.9345 | 69.0105 | 51.02682 | 7.178706 | 17.98368 | 2.274465e-10 | 43.84811
37.9445 | 69.3006 | 51.486 | 7.173419 | 17.8146 | 2.250546e-10 | 44.31258
37.9545 | 69.6548 | 51.95126 | 7.168148 | 17.70354 | 2.226939e-10 | 44.78312
37.9645 | 69.7981 | 52.42266 | 7.162892 | 17.37544 | 2.203642e-10 | 45.25976
37.9745 | 69.9138 | 52.90024 | 7.157652 | 17.01356 | 2.180665e-10 | 45.74259
37.9845 | 70.0113 | 53.38407 | 7.152427 | 16.62723 | 2.157989e-10 | 46.23165
37.9945 | 69.9065 | 53.8742 | 7.147218 | 16.0323 | 2.135634e-10 | 46.72699
38.0045 | 69.8784 | 54.37069 | 7.142025 | 15.50771 | 2.11358e-10 | 47.22867
38.0145 | 69.6399 | 54.87358 | 7.136848 | 14.76632 | 2.091847e-10 | 47.73674
38.0245 | 69.3632 | 55.38294 | 7.131686 | 13.98026 | 2.070415e-10 | 48.25125
38.0345 | 69.0946 | 55.89879 | 7.12654 | 13.19581 | 2.049294e-10 | 48.77225
38.0445 | 68.6579 | 56.42119 | 7.121409 | 12.23671 | 2.028475e-10 | 49.29978
38.0545 | 68.2507 | 56.95018 | 7.116294 | 11.30052 | 2.007958e-10 | 49.83389
38.0645 | 67.6956 | 57.48581 | 7.111194 | 10.20979 | 1.987752e-10 | 50.37462
38.0745 | 67.1309 | 58.02812 | 7.10611 | 9.102782 | 1.967839e-10 | 50.92201
38.0845 | 66.4687 | 58.57713 | 7.101042 | 7.891569 | 1.948237e-10 | 51.47609
38.0945 | 65.7241 | 59.13289 | 7.095989 | 6.59121 | 1.928919e-10 | 52.0369
38.1045 | 65.0147 | 59.69542 | 7.090952 | 5.319279 | 1.909903e-10 | 52.60447
38.1145 | 64.195 | 60.26476 | 7.08593 | 3.930242 | 1.891172e-10 | 53.17883
38.1245 | 63.3908 | 60.84092 | 7.080924 | 2.54988 | 1.872742e-10 | 53.76
38.1345 | 62.5157 | 61.42392 | 7.075933 | 1.091776 | 1.854588e-10 | 54.34799
38.1445 | 61.5819 | 62.0138 | 7.070957 | -0.431901 | 1.836726e-10 | 54.94284
38.1545 | 60.6679 | 62.61055 | 7.065997 | -1.94265 | 1.819149e-10 | 55.54455
38.1645 | 59.7466 | 63.21418 | 7.061053 | -3.467585 | 1.801848e-10 | 56.15313
38.1745 | 58.7619 | 63.82471 | 7.056124 | -5.062808 | 1.784821e-10 | 56.76858
38.1845 | 57.7825 | 64.44212 | 7.05121 | -6.659623 | 1.76807e-10 | 57.39091
38.1945 | 56.7508 | 65.06642 | 7.046312 | -8.315617 | 1.751594e-10 | 58.02011
38.2045 | 55.802 | 65.69759 | 7.041429 | -9.895586 | 1.735385e-10 | 58.65616
38.2145 | 54.7541 | 66.33561 | 7.036561 | -11.58151 | 1.719442e-10 | 59.29905
38.2245 | 53.746 | 66.98048 | 7.031709 | -13.23448 | 1.703757e-10 | 59.94877
38.2345 | 52.8397 | 67.63214 | 7.026873 | -14.79244 | 1.688338e-10 | 60.60527
38.2445 | 51.7942 | 68.29058 | 7.022051 | -16.49638 | 1.673177e-10 | 61.26853
38.2545 | 50.8345 | 68.95576 | 7.017245 | -18.12126 | 1.658265e-10 | 61.93852
38.2645 | 49.8397 | 69.62762 | 7.012454 | -19.78792 | 1.64361e-10 | 62.61517
38.2745 | 48.988 | 70.30611 | 7.007679 | -21.31811 | 1.629195e-10 | 63.29843
38.2845 | 48.0428 | 70.99118 | 7.002918 | -22.94838 | 1.615028e-10 | 63.98827
38.2945 | 47.1657 | 71.68275 | 6.998174 | -24.51705 | 1.601101e-10 | 64.68458
38.3045 | 46.2702 | 72.38075 | 6.993444 | -26.11055 | 1.587424e-10 | 65.38731
38.3145 | 45.4487 | 73.08508 | 6.988729 | -27.63638 | 1.573968e-10 | 66.09635
38.3245 | 44.6347 | 73.79567 | 6.98403 | -29.16097 | 1.560752e-10 | 66.81164
38.3345 | 43.891 | 74.5124 | 6.979346 | -30.6214 | 1.547757e-10 | 67.53305
38.3445 | 43.1482 | 75.23516 | 6.974677 | -32.08696 | 1.534994e-10 | 68.26049
38.3545 | 42.4111 | 75.96384 | 6.970024 | -33.55274 | 1.522462e-10 | 68.99381
38.3644 | 41.7256 | 76.69092 | 6.965432 | -34.96532 | 1.510259e-10 | 69.72549
38.3744 | 41.0485 | 77.43098 | 6.960808 | -36.38248 | 1.498153e-10 | 70.47017
38.3844 | 40.4961 | 78.17653 | 6.9562 | -37.68043 | 1.48626e-10 | 71.22033
38.3944 | 39.8588 | 78.92743 | 6.951607 | -39.06863 | 1.47458e-10 | 71.97583
38.4044 | 39.3117 | 79.6835 | 6.947029 | -40.3718 | 1.463105e-10 | 72.73647
38.4144 | 38.7771 | 80.44455 | 6.942466 | -41.66745 | 1.451834e-10 | 73.50208
38.4244 | 38.2978 | 81.21039 | 6.937918 | -42.91259 | 1.440768e-10 | 74.27247
38.4344 | 37.8878 | 81.98084 | 6.933385 | -44.09304 | 1.429896e-10 | 75.04745
38.4444 | 37.3528 | 82.75566 | 6.928868 | -45.40286 | 1.41922e-10 | 75.82679
38.4544 | 37.0041 | 83.53464 | 6.924365 | -46.53054 | 1.40874e-10 | 76.61027
38.4644 | 36.5826 | 84.31753 | 6.919877 | -47.73493 | 1.398437e-10 | 77.39765
38.4744 | 36.2054 | 85.10408 | 6.915405 | -48.89868 | 1.388329e-10 | 78.18868
38.4844 | 35.9055 | 85.89404 | 6.910947 | -49.98854 | 1.3784e-10 | 78.98309
38.4944 | 35.5827 | 86.68712 | 6.906505 | -51.10442 | 1.368647e-10 | 79.78061
38.5044 | 35.3327 | 87.48305 | 6.902077 | -52.15035 | 1.359082e-10 | 80.58097
38.5144 | 35.0183 | 88.2815 | 6.897665 | -53.2632 | 1.349676e-10 | 81.38384
38.5244 | 34.8295 | 89.0822 | 6.893267 | -54.2527 | 1.340448e-10 | 82.18894
38.5344 | 34.5706 | 89.8848 | 6.888884 | -55.3142 | 1.331379e-10 | 82.99591
38.5444 | 34.3722 | 90.68895 | 6.884517 | -56.31675 | 1.32248e-10 | 83.80443
38.5544 | 34.2074 | 91.49432 | 6.880164 | -57.28692 | 1.31374e-10 | 84.61416
38.5644 | 34.019 | 92.30053 | 6.875826 | -58.28153 | 1.30516e-10 | 85.42471
38.5744 | 33.887 | 93.10723 | 6.871503 | -59.22023 | 1.296732e-10 | 86.23573
38.5844 | 33.7411 | 93.914 | 6.867194 | -60.1729 | 1.288463e-10 | 87.0468
38.5944 | 33.6695 | 94.72044 | 6.862901 | -61.05094 | 1.280336e-10 | 87.85754
38.6044 | 33.5495 | 95.52616 | 6.858623 | -61.97666 | 1.272351e-10 | 88.66753
38.6144 | 33.4776 | 96.3307 | 6.854359 | -62.8531 | 1.264508e-10 | 89.47634
38.6244 | 33.4069 | 97.13364 | 6.85011 | -63.72674 | 1.256808e-10 | 90.28353
38.6344 | 33.3849 | 97.93451 | 6.845876 | -64.54961 | 1.249241e-10 | 91.08864
38.6444 | 33.3206 | 98.73286 | 6.841657 | -65.41226 | 1.241816e-10 | 91.89121
38.6544 | 33.3292 | 99.52822 | 6.837452 | -66.19902 | 1.234515e-10 | 92.69077
38.6644 | 33.3171 | 100.3201 | 6.833262 | -67.00298 | 1.227338e-10 | 93.48682
38.6744 | 33.3487 | 101.1079 | 6.829087 | -67.75924 | 1.220286e-10 | 94.27886
38.6844 | 33.3915 | 101.8913 | 6.824927 | -68.49981 | 1.213358e-10 | 95.06638
38.6944 | 33.4304 | 102.6697 | 6.820781 | -69.23925 | 1.206546e-10 | 95.84887
38.7044 | 33.5191 | 103.4424 | 6.816651 | -69.92333 | 1.199849e-10 | 96.62578
38.7144 | 33.6139 | 104.2091 | 6.812534 | -70.59522 | 1.193268e-10 | 97.39658
38.7244 | 33.7358 | 104.9691 | 6.808433 | -71.23335 | 1.186793e-10 | 98.16071
38.7344 | 33.8939 | 105.722 | 6.804346 | -71.82806 | 1.180425e-10 | 98.91761
38.7444 | 34.0124 | 106.467 | 6.800274 | -72.45459 | 1.174154e-10 | 99.66672
38.7544 | 34.1972 | 107.2037 | 6.796216 | -73.00647 | 1.16799e-10 | 100.4075
38.7644 | 34.4023 | 107.9314 | 6.792173 | -73.52911 | 1.161924e-10 | 101.1392
38.7744 | 34.6411 | 108.6496 | 6.788144 | -74.0085 | 1.155955e-10 | 101.8615
38.7844 | 34.8571 | 109.3577 | 6.784131 | -74.50057 | 1.150067e-10 | 102.5735
38.7944 | 35.1953 | 110.055 | 6.780131 | -74.85971 | 1.144276e-10 | 103.2749
38.8044 | 35.444 | 110.741 | 6.776147 | -75.29699 | 1.138574e-10 | 103.9648
38.8144 | 35.8104 | 111.415 | 6.772176 | -75.60464 | 1.132943e-10 | 104.6429
38.8244 | 36.2113 | 112.0765 | 6.768221 | -75.86524 | 1.1274e-10 | 105.3083
38.8344 | 36.5479 | 112.7249 | 6.764279 | -76.17696 | 1.121938e-10 | 105.9606
38.8444 | 37.0913 | 113.3594 | 6.760353 | -76.26809 | 1.116547e-10 | 106.599
38.8544 | 37.5329 | 113.9795 | 6.756441 | -76.44662 | 1.111227e-10 | 107.2231
38.8644 | 38.0471 | 114.5846 | 6.752543 | -76.53754 | 1.105969e-10 | 107.8321
38.8744 | 38.696 | 115.1741 | 6.748659 | -76.47813 | 1.100791e-10 | 108.4255
38.8844 | 39.2258 | 115.7474 | 6.744791 | -76.52159 | 1.095666e-10 | 109.0026
38.8944 | 40.0214 | 116.3038 | 6.740936 | -76.28242 | 1.090612e-10 | 109.5629
38.9044 | 40.713 | 116.8428 | 6.737096 | -76.12982 | 1.085612e-10 | 110.1057
38.9144 | 41.4995 | 117.3638 | 6.73327 | -75.86431 | 1.080664e-10 | 110.6305
38.9244 | 42.4059 | 117.8662 | 6.729459 | -75.4603 | 1.075779e-10 | 111.1367
38.9344 | 43.242 | 118.3494 | 6.725662 | -75.10743 | 1.070939e-10 | 111.6238
38.9443 | 44.302 | 118.8084 | 6.721917 | -74.50638 | 1.066196e-10 | 112.0865
38.9543 | 45.4046 | 119.2518 | 6.718149 | -73.84721 | 1.061453e-10 | 112.5337
38.9643 | 46.4432 | 119.6745 | 6.714395 | -73.23126 | 1.056755e-10 | 112.9601
38.9743 | 47.7632 | 120.0758 | 6.710655 | -72.31257 | 1.052092e-10 | 113.3651
38.9843 | 48.9544 | 120.4553 | 6.706929 | -71.50086 | 1.047473e-10 | 113.7483
38.9943 | 50.4823 | 120.8125 | 6.703218 | -70.33017 | 1.042899e-10 | 114.1092
39.0043 | 51.9606 | 121.1469 | 6.699521 | -69.1863 | 1.038352e-10 | 114.4474
39.0143 | 53.6086 | 121.4581 | 6.695838 | -67.84953 | 1.03384e-10 | 114.7623
39.0243 | 55.2983 | 121.7457 | 6.692169 | -66.44743 | 1.029363e-10 | 115.0536
39.0343 | 57.1408 | 122.0093 | 6.688515 | -64.8685 | 1.024913e-10 | 115.3208
39.0443 | 59.1816 | 122.2485 | 6.684875 | -63.06689 | 1.020499e-10 | 115.5636
39.0543 | 61.2483 | 122.4629 | 6.681248 | -61.21461 | 1.016103e-10 | 115.7817
39.0643 | 63.4519 | 122.6523 | 6.677637 | -59.20038 | 1.011733e-10 | 115.9746
39.0743 | 65.9638 | 122.8163 | 6.674039 | -56.8525 | 1.00739e-10 | 116.1423
39.0843 | 68.2746 | 122.9547 | 6.670455 | -54.6801 | 1.003064e-10 | 116.2842
39.0943 | 71.1141 | 123.0672 | 6.666886 | -51.95314 | 9.987655e-11 | 116.4004
39.1043 | 73.8832 | 123.1537 | 6.66333 | -49.27053 | 9.944756e-11 | 116.4904
39.1143 | 76.8087 | 123.214 | 6.659789 | -46.4053 | 9.902124e-11 | 116.5542
39.1243 | 79.9437 | 123.2479 | 6.656261 | -43.30423 | 9.859669e-11 | 116.5917
39.1343 | 83.1139 | 123.2554 | 6.652748 | -40.14148 | 9.817303e-11 | 116.6026
39.1443 | 86.6385 | 123.2363 | 6.649249 | -36.59782 | 9.775114e-11 | 116.5871
39.1543 | 90.124 | 123.1907 | 6.645764 | -33.06669 | 9.733103e-11 | 116.5449
39.1643 | 94.0189 | 123.1185 | 6.642292 | -29.0996 | 9.691181e-11 | 116.4762
39.1743 | 97.8522 | 123.0198 | 6.638835 | -25.16759 | 9.649348e-11 | 116.381
39.1843 | 101.8719 | 122.8946 | 6.635392 | -21.02273 | 9.607692e-11 | 116.2592
39.1943 | 106.3235 | 122.7431 | 6.631963 | -16.41963 | 9.566126e-11 | 116.1112
39.2043 | 110.4401 | 122.5654 | 6.628547 | -12.12532 | 9.524737e-11 | 115.9369
39.2143 | 115.1667 | 122.3617 | 6.625146 | -7.194972 | 9.483436e-11 | 115.7365
39.2243 | 119.6188 | 122.1321 | 6.621758 | -2.513323 | 9.442136e-11 | 115.5104
39.2343 | 124.6121 | 121.877 | 6.618384 | 2.735114 | 9.401102e-11 | 115.2586
39.2443 | 129.4981 | 121.5966 | 6.615025 | 7.901535 | 9.360068e-11 | 114.9815
39.2543 | 134.6134 | 121.2912 | 6.611679 | 13.32225 | 9.319123e-11 | 114.6795
39.2643 | 139.6818 | 120.9611 | 6.608346 | 18.72072 | 9.278356e-11 | 114.3527
39.2743 | 144.55 | 120.6068 | 6.605028 | 23.94323 | 9.237677e-11 | 114.0017
39.2843 | 150.0525 | 120.2286 | 6.601724 | 29.82394 | 9.197088e-11 | 113.6268
39.2943 | 155.3648 | 119.8269 | 6.598433 | 35.53789 | 9.156587e-11 | 113.2285
39.3043 | 160.5159 | 119.4023 | 6.595156 | 41.1136 | 9.116263e-11 | 112.8071
39.3143 | 166.0072 | 118.9552 | 6.591893 | 47.05202 | 9.076029e-11 | 112.3633
39.3243 | 171.1992 | 118.4861 | 6.588643 | 52.71312 | 9.035972e-11 | 111.8974
39.3343 | 176.551 | 117.9955 | 6.585408 | 58.55548 | 8.996004e-11 | 111.4101
39.3443 | 181.963 | 117.4841 | 6.582186 | 64.47893 | 8.956214e-11 | 110.9019
39.3543 | 186.9109 | 116.9523 | 6.578977 | 69.95862 | 8.916512e-11 | 110.3733
39.3643 | 191.9147 | 116.4008 | 6.575783 | 75.51395 | 8.877077e-11 | 109.825
39.3743 | 197.0069 | 115.8301 | 6.572602 | 81.17678 | 8.837731e-11 | 109.2575
39.3843 | 201.8179 | 115.241 | 6.569434 | 86.57691 | 8.798562e-11 | 108.6716
39.3943 | 206.491 | 114.634 | 6.566281 | 91.85701 | 8.75966e-11 | 108.0677
39.4043 | 210.9021 | 114.0098 | 6.563141 | 96.8923 | 8.720846e-11 | 107.4467
39.4143 | 215.5966 | 113.369 | 6.560014 | 102.2276 | 8.682299e-11 | 106.809
39.4243 | 219.3239 | 112.7124 | 6.556901 | 106.6115 | 8.64393e-11 | 106.1555
39.4343 | 223.2206 | 112.0406 | 6.553802 | 111.18 | 8.605827e-11 | 105.4868
39.4443 | 226.6357 | 111.3543 | 6.550716 | 115.2814 | 8.567991e-11 | 104.8036
39.4543 | 229.7662 | 110.6541 | 6.547644 | 119.1121 | 8.530332e-11 | 104.1065
39.4643 | 232.9367 | 109.9408 | 6.544585 | 122.9959 | 8.49294e-11 | 103.3962
39.4743 | 235.3963 | 109.2151 | 6.54154 | 126.1812 | 8.455903e-11 | 102.6735
39.4843 | 238.0488 | 108.4776 | 6.538508 | 129.5712 | 8.419043e-11 | 101.9391
39.4943 | 239.6841 | 107.729 | 6.53549 | 131.9551 | 8.382539e-11 | 101.1935
39.5043 | 241.4543 | 106.97 | 6.532485 | 134.4843 | 8.34639e-11 | 100.4375
39.5143 | 242.947 | 106.2013 | 6.529493 | 136.7457 | 8.310508e-11 | 99.67184
39.5243 | 243.7533 | 105.4236 | 6.526515 | 138.3297 | 8.274981e-11 | 98.89709
39.5342 | 244.3388 | 104.6454 | 6.52358 | 139.6934 | 8.240075e-11 | 98.12184
39.5442 | 244.1389 | 103.8517 | 6.520629 | 140.2872 | 8.205259e-11 | 97.33104
39.5542 | 244.2637 | 103.0508 | 6.517691 | 141.2129 | 8.170709e-11 | 96.53316
39.5642 | 243.6165 | 102.2436 | 6.514766 | 141.3729 | 8.136603e-11 | 95.72882
39.5742 | 242.717 | 101.4305 | 6.511855 | 141.2865 | 8.102941e-11 | 94.91865
39.5842 | 241.4323 | 100.6122 | 6.508957 | 140.8201 | 8.069545e-11 | 94.10327
39.5942 | 239.8023 | 99.78935 | 6.506072 | 140.013 | 8.036682e-11 | 93.28327
39.6042 | 237.7817 | 98.96245 | 6.503201 | 138.8192 | 8.004175e-11 | 92.45925
39.6142 | 235.3497 | 98.13212 | 6.500343 | 137.2176 | 7.972112e-11 | 91.63177
39.6242 | 232.5536 | 97.2989 | 6.497498 | 135.2547 | 7.940493e-11 | 90.8014
39.6342 | 229.5215 | 96.46335 | 6.494666 | 133.0581 | 7.909318e-11 | 89.96869
39.6442 | 226.4069 | 95.62598 | 6.491847 | 130.7809 | 7.878675e-11 | 89.13413
39.6542 | 222.6857 | 94.78731 | 6.489042 | 127.8984 | 7.848477e-11 | 88.29827
39.6642 | 218.9404 | 93.94785 | 6.48625 | 124.9925 | 7.818723e-11 | 87.4616
39.6742 | 215.0622 | 93.10805 | 6.483471 | 121.9541 | 7.789414e-11 | 86.62458
39.6842 | 210.5336 | 92.2684 | 6.480705 | 118.2652 | 7.760725e-11 | 85.7877
39.6942 | 206.1056 | 91.42934 | 6.477953 | 114.6763 | 7.732481e-11 | 84.95139
39.7042 | 201.3769 | 90.59128 | 6.475213 | 110.7856 | 7.70477e-11 | 84.11607
39.7142 | 196.4957 | 89.75466 | 6.472487 | 106.741 | 7.677503e-11 | 83.28217
39.7242 | 191.5733 | 88.91986 | 6.469773 | 102.6534 | 7.650858e-11 | 82.45008
39.7342 | 186.5485 | 88.08725 | 6.467073 | 98.46125 | 7.624745e-11 | 81.62017
39.7442 | 181.1074 | 87.25721 | 6.464386 | 93.85019 | 7.599166e-11 | 80.79282
39.7542 | 175.9789 | 86.43007 | 6.461712 | 89.54883 | 7.574119e-11 | 79.96836
39.7642 | 170.7402 | 85.60619 | 6.45905 | 85.13401 | 7.549694e-11 | 79.14714
39.7742 | 165.2205 | 84.78585 | 6.456402 | 80.43465 | 7.525802e-11 | 78.32945
39.7842 | 159.9407 | 83.96937 | 6.453767 | 75.97133 | 7.502443e-11 | 77.5156
39.7942 | 154.598 | 83.15702 | 6.451145 | 71.44098 | 7.479706e-11 | 76.70588
39.8042 | 149.304 | 82.34908 | 6.448535 | 66.95492 | 7.45759e-11 | 75.90055
39.8142 | 143.9052 | 81.54579 | 6.445939 | 62.35941 | 7.436007e-11 | 75.09985
39.8242 | 138.7236 | 80.74739 | 6.443355 | 57.97621 | 7.415046e-11 | 74.30403
39.8342 | 133.4113 | 79.95411 | 6.440785 | 53.45719 | 7.394707e-11 | 73.51333
39.8442 | 128.6719 | 79.16616 | 6.438227 | 49.50574 | 7.37499e-11 | 72.72793
39.8542 | 123.4701 | 78.38374 | 6.435682 | 45.08636 | 7.355805e-11 | 71.94805
39.8642 | 118.7533 | 77.60702 | 6.43315 | 41.14628 | 7.337331e-11 | 71.17387
39.8742 | 114.1287 | 76.83617 | 6.430631 | 37.29253 | 7.319478e-11 | 70.40554
39.8842 | 109.3288 | 76.07138 | 6.428125 | 33.25742 | 7.302159e-11 | 69.64325
39.8942 | 104.9737 | 75.31276 | 6.425631 | 29.66094 | 7.28555e-11 | 68.88713
39.9042 | 100.4236 | 74.56046 | 6.42315 | 25.86314 | 7.269563e-11 | 68.13731
39.9142 | 96.4925 | 73.8146 | 6.420682 | 22.6779 | 7.254197e-11 | 67.39392
39.9242 | 92.4497 | 73.07529 | 6.418227 | 19.37441 | 7.239453e-11 | 66.65707
39.9342 | 88.5675 | 72.34265 | 6.415784 | 16.22485 | 7.225331e-11 | 65.92687
39.9442 | 84.9872 | 71.61676 | 6.413354 | 13.37044 | 7.21192e-11 | 65.20341
39.9542 | 81.251 | 70.89771 | 6.410937 | 10.35329 | 7.19913e-11 | 64.48677
39.9642 | 78.0901 | 70.18555 | 6.408532 | 7.904547 | 7.187051e-11 | 63.77702
39.9742 | 74.7313 | 69.48039 | 6.40614 | 5.250914 | 7.175505e-11 | 63.07425
39.9842 | 71.7219 | 68.78224 | 6.403761 | 2.939656 | 7.164758e-11 | 62.37848
39.9942 | 68.8299 | 68.09118 | 6.401394 | 0.7387154 | 7.154544e-11 | 61.68979
40.0042 | 66.0138 | 67.40724 | 6.39904 | -1.393445 | 7.14504e-11 | 61.0082
40.0142 | 63.5414 | 66.73046 | 6.396699 | -3.189062 | 7.136247e-11 | 60.33376
40.0242 | 61.0045 | 66.06086 | 6.39437 | -5.056363 | 7.128076e-11 | 59.66649
40.0342 | 58.6627 | 65.39846 | 6.392053 | -6.735764 | 7.120615e-11 | 59.00641
40.0442 | 56.5068 | 64.74328 | 6.389749 | -8.236484 | 7.113776e-11 | 58.35353
40.0542 | 54.3449 | 64.09533 | 6.387458 | -9.75043 | 7.107648e-11 | 57.70787
40.0642 | 52.5633 | 63.4546 | 6.385179 | -10.8913 | 7.10223e-11 | 57.06942
40.0742 | 50.7346 | 62.82109 | 6.382913 | -12.08649 | 7.097434e-11 | 56.43818
40.0842 | 48.9547 | 62.19481 | 6.380659 | -13.24011 | 7.093259e-11 | 55.81415
40.0942 | 47.4676 | 61.57572 | 6.378417 | -14.10812 | 7.089884e-11 | 55.1973
40.1042 | 45.871 | 60.96382 | 6.376188 | -15.09282 | 7.087131e-11 | 54.58763
40.1142 | 44.6473 | 60.35909 | 6.373971 | -15.71179 | 7.085088e-11 | 53.98512
40.1241 | 43.2834 | 59.76744 | 6.371789 | -16.48404 | 7.083667e-11 | 53.39565
40.1341 | 42.1155 | 59.17688 | 6.369597 | -17.06138 | 7.082956e-11 | 52.80728
40.1441 | 41.0069 | 58.5934 | 6.367417 | -17.5865 | 7.082956e-11 | 52.22598
40.1541 | 39.9337 | 58.01695 | 6.36525 | -18.08325 | 7.083667e-11 | 51.6517
40.1641 | 39.082 | 57.44751 | 6.363095 | -18.36551 | 7.084999e-11 | 51.08442
40.1741 | 38.1276 | 56.88502 | 6.360952 | -18.75742 | 7.087131e-11 | 50.52407
40.1841 | 37.3678 | 56.32945 | 6.358821 | -18.96165 | 7.089795e-11 | 49.97063
40.1941 | 36.5682 | 55.78075 | 6.356703 | -19.21255 | 7.093259e-11 | 49.42404
40.2041 | 35.8934 | 55.23885 | 6.354597 | -19.34545 | 7.097434e-11 | 48.88425
40.2141 | 35.2328 | 54.70372 | 6.352503 | -19.47092 | 7.10223e-11 | 48.35122
40.2241 | 34.6619 | 54.17531 | 6.350422 | -19.51341 | 7.107737e-11 | 47.82489
40.2341 | 34.187 | 53.65354 | 6.348352 | -19.46654 | 7.113954e-11 | 47.30519
40.2441 | 33.6426 | 53.13837 | 6.346295 | -19.49577 | 7.120882e-11 | 46.79208
40.2541 | 33.2048 | 52.62974 | 6.34425 | -19.42494 | 7.128431e-11 | 46.28549
40.2641 | 32.7952 | 52.12758 | 6.342217 | -19.33238 | 7.13678e-11 | 45.78537
40.2741 | 32.3986 | 51.63185 | 6.340196 | -19.23325 | 7.145751e-11 | 45.29166
40.2841 | 32.0844 | 51.14246 | 6.338188 | -19.05806 | 7.155432e-11 | 44.80427
40.2941 | 31.7602 | 50.65937 | 6.336191 | -18.89917 | 7.165823e-11 | 44.32318
40.3041 | 31.5348 | 50.1825 | 6.334207 | -18.6477 | 7.176837e-11 | 43.84829
40.3141 | 31.227 | 49.71179 | 6.332234 | -18.48479 | 7.188561e-11 | 43.37956
40.3241 | 30.9771 | 49.24717 | 6.330274 | -18.27007 | 7.201084e-11 | 42.9169
40.3341 | 30.8085 | 48.78858 | 6.328325 | -17.98008 | 7.21414e-11 | 42.46026
40.3441 | 30.5851 | 48.33595 | 6.326389 | -17.75085 | 7.227996e-11 | 42.00956
40.3541 | 30.3914 | 47.88922 | 6.324464 | -17.49782 | 7.242473e-11 | 41.56475
40.3641 | 30.2645 | 47.44831 | 6.322552 | -17.18381 | 7.257661e-11 | 41.12575
40.3741 | 30.0987 | 47.01316 | 6.320651 | -16.91446 | 7.27356e-11 | 40.69251
40.3841 | 30.0173 | 46.58369 | 6.318762 | -16.56639 | 7.290168e-11 | 40.26493
40.3941 | 29.8248 | 46.15985 | 6.316885 | -16.33505 | 7.307399e-11 | 39.84297
40.4041 | 29.7638 | 45.74156 | 6.315021 | -15.97776 | 7.325252e-11 | 39.42654
40.4141 | 29.6204 | 45.32876 | 6.313167 | -15.70836 | 7.343903e-11 | 39.01559
40.4241 | 29.5084 | 44.92137 | 6.311326 | -15.41297 | 7.363088e-11 | 38.61004
40.4341 | 29.4216 | 44.51933 | 6.309497 | -15.09773 | 7.383072e-11 | 38.20983
40.4441 | 29.3243 | 44.12258 | 6.307679 | -14.79828 | 7.403589e-11 | 37.8149
40.4541 | 29.2712 | 43.73103 | 6.305874 | -14.45983 | 7.424816e-11 | 37.42516
40.4641 | 29.1353 | 43.34463 | 6.30408 | -14.20933 | 7.446754e-11 | 37.04055
40.4741 | 29.0781 | 42.96331 | 6.302297 | -13.88521 | 7.469314e-11 | 36.66101
40.4841 | 28.9727 | 42.587 | 6.300527 | -13.6143 | 7.492496e-11 | 36.28648
40.4941 | 28.8783 | 42.21564 | 6.298768 | -13.33734 | 7.516299e-11 | 35.91688
40.5041 | 28.7889 | 41.84917 | 6.297021 | -13.06027 | 7.540724e-11 | 35.55215
40.5141 | 28.7147 | 41.4875 | 6.295286 | -12.7728 | 7.565859e-11 | 35.19221
40.5241 | 28.6101 | 41.13058 | 6.293562 | -12.52048 | 7.591527e-11 | 34.83702
40.5341 | 28.5092 | 40.77835 | 6.29185 | -12.26915 | 7.617817e-11 | 34.4865
40.5441 | 28.3914 | 40.43074 | 6.290149 | -12.03934 | 7.644729e-11 | 34.14059
40.5541 | 28.3128 | 40.08769 | 6.28846 | -11.77489 | 7.672174e-11 | 33.79923
40.5641 | 28.1868 | 39.74913 | 6.286783 | -11.56233 | 7.700329e-11 | 33.46235
40.5741 | 28.0515 | 39.41501 | 6.285117 | -11.36351 | 7.728929e-11 | 33.12989
40.5841 | 27.9484 | 39.08526 | 6.283463 | -11.13686 | 7.75815e-11 | 32.80179
40.5941 | 27.7722 | 38.75982 | 6.281821 | -10.98762 | 7.787904e-11 | 32.478
40.6041 | 27.6822 | 38.43862 | 6.280189 | -10.75642 | 7.818279e-11 | 32.15843
40.6141 | 27.504 | 38.12162 | 6.27857 | -10.61762 | 7.849099e-11 | 31.84305
40.6241 | 27.3673 | 37.80875 | 6.276962 | -10.44145 | 7.880452e-11 | 31.53178
40.6341 | 27.2095 | 37.49995 | 6.275365 | -10.29045 | 7.912249e-11 | 31.22458
40.6441 | 27.0426 | 37.19516 | 6.27378 | -10.15256 | 7.944578e-11 | 30.92138
40.6541 | 26.8594 | 36.89433 | 6.272206 | -10.03493 | 7.977441e-11 | 30.62212
40.6641 | 26.6738 | 36.5974 | 6.270644 | -9.923602 | 8.010659e-11 | 30.32676
40.6741 | 26.5142 | 36.30432 | 6.269093 | -9.790115 | 8.04441e-11 | 30.03522
40.6841 | 26.3126 | 36.01502 | 6.267553 | -9.702421 | 8.078516e-11 | 29.74747
40.6941 | 26.1174 | 35.72946 | 6.266025 | -9.612061 | 8.113066e-11 | 29.46344
40.704 | 25.9253 | 35.45039 | 6.264523 | -9.525086 | 8.147616e-11 | 29.18586
40.714 | 25.6857 | 35.1721 | 6.263017 | -9.486396 | 8.182877e-11 | 28.90908
40.724 | 25.5348 | 34.89738 | 6.261523 | -9.362584 | 8.218493e-11 | 28.63586
40.734 | 25.3011 | 34.6262 | 6.260039 | -9.325098 | 8.254464e-11 | 28.36616
40.744 | 25.0771 | 34.35848 | 6.258568 | -9.281384 | 8.290701e-11 | 28.09992
40.754 | 24.8545 | 34.09419 | 6.257107 | -9.23969 | 8.327206e-11 | 27.83708
40.764 | 24.6173 | 33.83327 | 6.255657 | -9.215968 | 8.363976e-11 | 27.57761
40.774 | 24.4063 | 33.57567 | 6.254219 | -9.169371 | 8.400924e-11 | 27.32145
40.784 | 24.1687 | 33.32135 | 6.252792 | -9.152648 | 8.438139e-11 | 27.06856
40.794 | 23.9406 | 33.07026 | 6.251376 | -9.129655 | 8.475443e-11 | 26.81888
40.804 | 23.7452 | 32.82234 | 6.249971 | -9.077142 | 8.513013e-11 | 26.57237
40.814 | 23.465 | 32.57756 | 6.248578 | -9.11256 | 8.550582e-11 | 26.32898
40.824 | 23.2393 | 32.33587 | 6.247195 | -9.096568 | 8.588241e-11 | 26.08867
40.834 | 23.0374 | 32.09722 | 6.245824 | -9.05982 | 8.625989e-11 | 25.8514
40.844 | 22.7891 | 31.86157 | 6.244463 | -9.072469 | 8.663736e-11 | 25.61711
40.854 | 22.5835 | 31.62887 | 6.243114 | -9.045374 | 8.701484e-11 | 25.38576
40.864 | 22.3543 | 31.39909 | 6.241776 | -9.044788 | 8.739143e-11 | 25.15731
40.874 | 22.1256 | 31.17217 | 6.240448 | -9.046572 | 8.776802e-11 | 24.93172
40.884 | 21.8987 | 30.94808 | 6.239132 | -9.049384 | 8.814283e-11 | 24.70895
40.894 | 21.6546 | 30.72679 | 6.237827 | -9.072186 | 8.851586e-11 | 24.48896
40.904 | 21.4849 | 30.50822 | 6.236532 | -9.023324 | 8.888712e-11 | 24.27169
40.914 | 21.2291 | 30.29237 | 6.235249 | -9.063274 | 8.925571e-11 | 24.05713
40.924 | 21.0454 | 30.07919 | 6.233976 | -9.033786 | 8.962253e-11 | 23.84521
40.934 | 20.8254 | 29.86863 | 6.232715 | -9.043227 | 8.998491e-11 | 23.63591
40.944 | 20.6076 | 29.66066 | 6.231464 | -9.053057 | 9.034462e-11 | 23.42919
40.954 | 20.4159 | 29.45523 | 6.230224 | -9.039334 | 9.070078e-11 | 23.22501
40.964 | 20.2181 | 29.2523 | 6.228995 | -9.0342 | 9.105161e-11 | 23.0233
40.974 | 20.0379 | 29.05187 | 6.227777 | -9.013969 | 9.1398e-11 | 22.82409
40.984 | 19.8363 | 28.85388 | 6.22657 | -9.01758 | 9.173906e-11 | 22.62731
40.994 | 19.6471 | 28.6583 | 6.225373 | -9.011197 | 9.207479e-11 | 22.43292
41.004 | 19.4633 | 28.46509 | 6.224187 | -9.001785 | 9.240431e-11 | 22.2409
41.014 | 19.2862 | 28.27421 | 6.223012 | -8.988009 | 9.27276e-11 | 22.0512
41.024 | 19.1484 | 28.08564 | 6.221848 | -8.93724 | 9.304379e-11 | 21.86379
41.034 | 18.9573 | 27.89933 | 6.220694 | -8.942035 | 9.335199e-11 | 21.67864
41.044 | 18.8044 | 27.71527 | 6.219551 | -8.910866 | 9.365309e-11 | 21.49572
41.054 | 18.6454 | 27.5334 | 6.218419 | -8.888002 | 9.39453e-11 | 21.31498
41.064 | 18.4765 | 27.35371 | 6.217297 | -8.877211 | 9.422951e-11 | 21.13641
41.074 | 18.3603 | 27.17616 | 6.216186 | -8.815861 | 9.450396e-11 | 20.95997
41.084 | 18.2095 | 27.00072 | 6.215086 | -8.79122 | 9.476953e-11 | 20.78563
41.094 | 18.0669 | 26.82736 | 6.213996 | -8.760461 | 9.502443e-11 | 20.61337
41.104 | 17.9533 | 26.65605 | 6.212917 | -8.70275 | 9.526868e-11 | 20.44313
41.114 | 17.7847 | 26.48676 | 6.211848 | -8.702062 | 9.550316e-11 | 20.27491
41.124 | 17.7044 | 26.31946 | 6.21079 | -8.615064 | 9.572521e-11 | 20.10867
41.134 | 17.5505 | 26.15413 | 6.209742 | -8.603629 | 9.593659e-11 | 19.94439
41.144 | 17.4722 | 25.99073 | 6.208705 | -8.51853 | 9.613554e-11 | 19.78202
41.154 | 17.3417 | 25.82924 | 6.207679 | -8.487541 | 9.632206e-11 | 19.62156
41.164 | 17.2242 | 25.66963 | 6.206663 | -8.44543 | 9.649614e-11 | 19.46297
41.174 | 17.1306 | 25.51188 | 6.205657 | -8.381276 | 9.66569e-11 | 19.30622
41.184 | 17.0287 | 25.35595 | 6.204662 | -8.327247 | 9.680345e-11 | 19.15129
41.194 | 16.9408 | 25.20182 | 6.203677 | -8.261022 | 9.693668e-11 | 18.99815
41.204 | 16.8529 | 25.04947 | 6.202702 | -8.19657 | 9.705658e-11 | 18.84677
41.214 | 16.7527 | 24.89887 | 6.201738 | -8.146174 | 9.716139e-11 | 18.69714
41.224 | 16.6699 | 24.75 | 6.200784 | -8.080104 | 9.72511e-11 | 18.54922
41.234 | 16.5799 | 24.60284 | 6.199841 | -8.022938 | 9.732659e-11 | 18.403
41.244 | 16.5106 | 24.45735 | 6.198908 | -7.946747 | 9.73861e-11 | 18.25844
41.254 | 16.451 | 24.31351 | 6.197985 | -7.862513 | 9.74314e-11 | 18.11553
41.264 | 16.3603 | 24.17131 | 6.197072 | -7.811012 | 9.745982e-11 | 17.97424
41.274 | 16.2958 | 24.03072 | 6.19617 | -7.734923 | 9.747314e-11 | 17.83455
41.284 | 16.2111 | 23.89172 | 6.195278 | -7.680618 | 9.747048e-11 | 17.69644
41.2939 | 16.1593 | 23.75565 | 6.194405 | -7.596352 | 9.745182e-11 | 17.56125
41.3039 | 16.1035 | 23.61974 | 6.193533 | -7.51624 | 9.74163e-11 | 17.42621
41.3139 | 16.0488 | 23.48535 | 6.192671 | -7.436551 | 9.736478e-11 | 17.29268
41.3239 | 15.9946 | 23.35246 | 6.19182 | -7.357863 | 9.729728e-11 | 17.16064
41.3339 | 15.9162 | 23.22105 | 6.190979 | -7.304853 | 9.72129e-11 | 17.03007
41.3439 | 15.8889 | 23.09111 | 6.190148 | -7.202207 | 9.711254e-11 | 16.90096
41.3539 | 15.8113 | 22.9626 | 6.189326 | -7.151301 | 9.69953e-11 | 16.77327
41.3639 | 15.7778 | 22.83551 | 6.188515 | -7.057713 | 9.686207e-11 | 16.647
41.3739 | 15.7312 | 22.70983 | 6.187714 | -6.978627 | 9.671197e-11 | 16.52211
41.3839 | 15.6736 | 22.58552 | 6.186924 | -6.911925 | 9.654588e-11 | 16.3986
41.3939 | 15.633 | 22.46258 | 6.186143 | -6.829584 | 9.636292e-11 | 16.27644
41.4039 | 15.5819 | 22.34099 | 6.185372 | -6.759088 | 9.616397e-11 | 16.15562
41.4139 | 15.5335 | 22.22072 | 6.184611 | -6.687218 | 9.594903e-11 | 16.03611
41.4239 | 15.4908 | 22.10176 | 6.18386 | -6.610957 | 9.571899e-11 | 15.9179
41.4339 | 15.416 | 21.98409 | 6.183119 | -6.568088 | 9.547207e-11 | 15.80097
41.4439 | 15.4238 | 21.86769 | 6.182388 | -6.44389 | 9.521095e-11 | 15.6853
41.4539 | 15.3415 | 21.75255 | 6.181667 | -6.41105 | 9.493295e-11 | 15.57088
41.4639 | 15.3211 | 21.63865 | 6.180955 | -6.31755 | 9.464074e-11 | 15.45769
41.4739 | 15.2728 | 21.52597 | 6.180254 | -6.253171 | 9.433432e-11 | 15.34572
41.4839 | 15.214 | 21.4145 | 6.179562 | -6.2005 | 9.40128e-11 | 15.23494
41.4939 | 15.1742 | 21.30422 | 6.178881 | -6.13002 | 9.367707e-11 | 15.12534
41.5039 | 15.1658 | 21.19512 | 6.178209 | -6.029315 | 9.332712e-11 | 15.01691
41.5139 | 15.1206 | 21.08717 | 6.177547 | -5.966568 | 9.296386e-11 | 14.90962
41.5239 | 15.0768 | 20.98037 | 6.176894 | -5.903565 | 9.258727e-11 | 14.80347
41.5339 | 15.0283 | 20.87469 | 6.176252 | -5.846391 | 9.219736e-11 | 14.69844
41.5439 | 14.9933 | 20.77013 | 6.175619 | -5.776832 | 9.179502e-11 | 14.59451
41.5539 | 14.9603 | 20.66667 | 6.174995 | -5.706372 | 9.138024e-11 | 14.49168
41.5639 | 14.9579 | 20.5643 | 6.174382 | -5.606397 | 9.095391e-11 | 14.38992
41.5739 | 14.9018 | 20.46299 | 6.173778 | -5.561193 | 9.051604e-11 | 14.28921
41.5839 | 14.8659 | 20.36275 | 6.173184 | -5.496846 | 9.006751e-11 | 14.18956
41.5939 | 14.8295 | 20.26354 | 6.172599 | -5.434042 | 8.960743e-11 | 14.09094
41.6039 | 14.7865 | 20.16537 | 6.172025 | -5.378867 | 8.913759e-11 | 13.99334
41.6139 | 14.8019 | 20.06821 | 6.171459 | -5.266309 | 8.865797e-11 | 13.89675
41.6239 | 14.7711 | 19.97205 | 6.170903 | -5.200954 | 8.816858e-11 | 13.80115
41.6339 | 14.7186 | 19.87689 | 6.170357 | -5.158288 | 8.767032e-11 | 13.70653
41.6439 | 14.6915 | 19.7827 | 6.169821 | -5.091202 | 8.716317e-11 | 13.61288
41.6539 | 14.6564 | 19.68948 | 6.169293 | -5.03308 | 8.664802e-11 | 13.52019
41.6639 | 14.63 | 19.59721 | 6.168776 | -4.967209 | 8.612489e-11 | 13.42843
41.6739 | 14.6398 | 19.50588 | 6.168268 | -4.86608 | 8.559464e-11 | 13.33761
41.6839 | 14.5907 | 19.41548 | 6.167769 | -4.82478 | 8.505729e-11 | 13.24771
41.6939 | 14.573 | 19.326 | 6.16728 | -4.752995 | 8.451284e-11 | 13.15872
41.7039 | 14.5174 | 19.23742 | 6.1668 | -4.720017 | 8.396306e-11 | 13.07062
41.7139 | 14.5212 | 19.14973 | 6.166329 | -4.628533 | 8.340706e-11 | 12.9834
41.7239 | 14.4923 | 19.06293 | 6.165868 | -4.570629 | 8.284573e-11 | 12.89706
41.7339 | 14.4756 | 18.977 | 6.165416 | -4.501399 | 8.227996e-11 | 12.81158
41.7439 | 14.4564 | 18.89193 | 6.164974 | -4.435529 | 8.170975e-11 | 12.72695
41.7539 | 14.4135 | 18.80771 | 6.164541 | -4.394207 | 8.11351e-11 | 12.64317
41.7639 | 14.393 | 18.72433 | 6.164117 | -4.331325 | 8.055601e-11 | 12.56021
41.7739 | 14.3891 | 18.64177 | 6.163703 | -4.252672 | 7.997425e-11 | 12.47807
41.7839 | 14.3642 | 18.56004 | 6.163297 | -4.195837 | 7.938983e-11 | 12.39674
41.7939 | 14.3569 | 18.47911 | 6.162901 | -4.12221 | 7.880274e-11 | 12.31621
41.8039 | 14.3086 | 18.39898 | 6.162515 | -4.090383 | 7.821299e-11 | 12.23647
41.8139 | 14.3047 | 18.31964 | 6.162137 | -4.014942 | 7.762058e-11 | 12.15751
41.8239 | 14.2686 | 18.24108 | 6.161769 | -3.972482 | 7.702727e-11 | 12.07931
41.8339 | 14.2738 | 18.16329 | 6.161409 | -3.88949 | 7.643308e-11 | 12.00188
41.8439 | 14.2392 | 18.08626 | 6.161059 | -3.847057 | 7.583711e-11 | 11.9252
41.8539 | 14.218 | 18.00998 | 6.160718 | -3.791976 | 7.524115e-11 | 11.84926
41.8639 | 14.21 | 17.93444 | 6.160387 | -3.724437 | 7.464429e-11 | 11.77405
41.8738 | 14.1726 | 17.86037 | 6.160067 | -3.687771 | 7.405365e-11 | 11.7003
41.8838 | 14.1751 | 17.78628 | 6.159753 | -3.61118 | 7.345768e-11 | 11.62653
41.8938 | 14.145 | 17.7129 | 6.159448 | -3.567904 | 7.286083e-11 | 11.55346
41.9038 | 14.1147 | 17.64023 | 6.159153 | -3.525533 | 7.226575e-11 | 11.48108
41.9138 | 14.145 | 17.56826 | 6.158866 | -3.423259 | 7.167156e-11 | 11.40939
41.9238 | 14.0945 | 17.49698 | 6.158588 | -3.402475 | 7.107825e-11 | 11.33839
41.9338 | 14.0767 | 17.42637 | 6.15832 | -3.349673 | 7.048673e-11 | 11.26805
41.9438 | 14.0639 | 17.35645 | 6.15806 | -3.292546 | 6.989698e-11 | 11.19839
41.9538 | 14.0327 | 17.28718 | 6.157809 | -3.254483 | 6.930811e-11 | 11.12937
41.9638 | 14.0422 | 17.21858 | 6.157567 | -3.176376 | 6.872281e-11 | 11.06101
41.9738 | 14.0183 | 17.15062 | 6.157334 | -3.132319 | 6.813838e-11 | 10.99329
41.9838 | 13.9975 | 17.0833 | 6.15711 | -3.085803 | 6.755752e-11 | 10.92619
41.9938 | 13.9655 | 17.01662 | 6.156894 | -3.051122 | 6.697842e-11 | 10.85973
42.0038 | 13.9509 | 16.95057 | 6.156688 | -2.999668 | 6.640288e-11 | 10.79388
42.0138 | 13.9389 | 16.88513 | 6.15649 | -2.946231 | 6.582912e-11 | 10.72864
42.0238 | 13.9325 | 16.82031 | 6.156301 | -2.887809 | 6.52598e-11 | 10.66401
42.0338 | 13.9159 | 16.75609 | 6.156121 | -2.840191 | 6.469314e-11 | 10.59997
42.0438 | 13.883 | 16.69247 | 6.155949 | -2.809469 | 6.413003e-11 | 10.53652
42.0538 | 13.8609 | 16.62944 | 6.155787 | -2.76854 | 6.356959e-11 | 10.47365
42.0638 | 13.8633 | 16.567 | 6.155633 | -2.703696 | 6.301359e-11 | 10.41136
42.0738 | 13.8267 | 16.50513 | 6.155487 | -2.678429 | 6.246115e-11 | 10.34964
42.0838 | 13.8431 | 16.44383 | 6.155351 | -2.600731 | 6.191225e-11 | 10.28848
42.0938 | 13.7896 | 16.3831 | 6.155223 | -2.593499 | 6.13678e-11 | 10.22788
42.1038 | 13.7815 | 16.32292 | 6.155103 | -2.541425 | 6.08269e-11 | 10.16782
42.1138 | 13.7618 | 16.2633 | 6.154993 | -2.501502 | 6.029044e-11 | 10.10831
42.1238 | 13.7328 | 16.20422 | 6.15489 | -2.471423 | 5.975753e-11 | 10.04933
42.1338 | 13.7525 | 16.14568 | 6.154797 | -2.393184 | 5.922995e-11 | 9.990887
42.1438 | 13.7001 | 16.08768 | 6.154712 | -2.387578 | 5.870593e-11 | 9.932966
42.1538 | 13.7075 | 16.0302 | 6.154635 | -2.322699 | 5.818634e-11 | 9.875564
42.1638 | 13.6695 | 15.97324 | 6.154567 | -2.30374 | 5.76712e-11 | 9.818673
42.1738 | 13.6561 | 15.9168 | 6.154508 | -2.260696 | 5.71605e-11 | 9.762288
42.1838 | 13.6379 | 15.86086 | 6.154457 | -2.22296 | 5.665424e-11 | 9.706403
42.1938 | 13.6129 | 15.80543 | 6.154414 | -2.192531 | 5.615242e-11 | 9.651016
42.2038 | 13.6101 | 15.7505 | 6.15438 | -2.140398 | 5.565504e-11 | 9.596118
42.2138 | 13.601 | 15.69606 | 6.154355 | -2.095057 | 5.516299e-11 | 9.541703
42.2238 | 13.57 | 15.6421 | 6.154337 | -2.072104 | 5.467449e-11 | 9.487767
42.2338 | 13.5482 | 15.58863 | 6.154328 | -2.040431 | 5.419132e-11 | 9.434303
42.2438 | 13.5383 | 15.53564 | 6.154328 | -1.997336 | 5.371259e-11 | 9.381309
42.2538 | 13.5408 | 15.48311 | 6.154335 | -1.94231 | 5.32383e-11 | 9.328774
42.2638 | 13.5289 | 15.43105 | 6.154351 | -1.902151 | 5.276934e-11 | 9.2767
42.2738 | 13.4828 | 15.37945 | 6.154376 | -1.896653 | 5.230483e-11 | 9.225077
42.2838 | 13.4754 | 15.32831 | 6.154408 | -1.85291 | 5.184475e-11 | 9.173902
42.2938 | 13.4549 | 15.27762 | 6.154449 | -1.822717 | 5.138912e-11 | 9.123168
42.3038 | 13.4774 | 15.22737 | 6.154498 | -1.74997 | 5.093881e-11 | 9.072872
42.3138 | 13.4433 | 15.17756 | 6.154556 | -1.734265 | 5.049294e-11 | 9.023009
42.3238 | 13.4184 | 15.12819 | 6.154621 | -1.709794 | 5.005152e-11 | 8.973573
42.3338 | 13.3947 | 15.07926 | 6.154695 | -1.684557 | 4.961453e-11 | 8.924562
42.3438 | 13.3841 | 15.03074 | 6.154777 | -1.646645 | 4.918288e-11 | 8.875968
42.3538 | 13.407 | 14.98266 | 6.154867 | -1.575656 | 4.875478e-11 | 8.827789
42.3638 | 13.3674 | 14.93498 | 6.154965 | -1.567584 | 4.833201e-11 | 8.780019
42.3738 | 13.3415 | 14.88773 | 6.155071 | -1.546226 | 4.791367e-11 | 8.732654
42.3838 | 13.3322 | 14.84088 | 6.155185 | -1.508676 | 4.749978e-11 | 8.68569
42.3938 | 13.3085 | 14.79443 | 6.155308 | -1.48593 | 4.709033e-11 | 8.639122
42.4038 | 13.3261 | 14.74838 | 6.155438 | -1.422285 | 4.668621e-11 | 8.592947
42.4138 | 13.3093 | 14.70274 | 6.155577 | -1.393436 | 4.628564e-11 | 8.547159
42.4238 | 13.2661 | 14.65748 | 6.155723 | -1.391377 | 4.588951e-11 | 8.501754
42.4338 | 13.2582 | 14.61261 | 6.155877 | -1.354407 | 4.549872e-11 | 8.45673
42.4438 | 13.2198 | 14.56812 | 6.15604 | -1.348321 | 4.511147e-11 | 8.412082
42.4538 | 13.2585 | 14.52402 | 6.15621 | -1.265515 | 4.472867e-11 | 8.367805
42.4637 | 13.2065 | 14.48072 | 6.156386 | -1.27422 | 4.435385e-11 | 8.324334
42.4737 | 13.2047 | 14.43736 | 6.156572 | -1.232656 | 4.397993e-11 | 8.280784
42.4837 | 13.1772 | 14.39436 | 6.156766 | -1.217161 | 4.360956e-11 | 8.237594
42.4937 | 13.1584 | 14.35173 | 6.156968 | -1.193329 | 4.324363e-11 | 8.194761
42.5037 | 13.1757 | 14.30946 | 6.157177 | -1.133757 | 4.288214e-11 | 8.152279
42.5137 | 13.1275 | 14.26754 | 6.157395 | -1.14004 | 4.252509e-11 | 8.110146
42.5237 | 13.1201 | 14.22598 | 6.15762 | -1.105878 | 4.21716e-11 | 8.068358
42.5337 | 13.1168 | 14.18476 | 6.157853 | -1.067965 | 4.182166e-11 | 8.026912
42.5437 | 13.0851 | 14.1439 | 6.158094 | -1.058796 | 4.147704e-11 | 7.985803
42.5537 | 13.0908 | 14.10337 | 6.158342 | -1.012571 | 4.11351e-11 | 7.945028
42.5637 | 13.0778 | 14.06318 | 6.158598 | -0.9853834 | 4.079759e-11 | 7.904585
42.5737 | 13.0544 | 14.02333 | 6.158862 | -0.9689315 | 4.046452e-11 | 7.864469
42.5837 | 13.0548 | 13.98381 | 6.159134 | -0.9290108 | 4.013501e-11 | 7.824677
42.5937 | 13.0188 | 13.94462 | 6.159413 | -0.9258183 | 3.980904e-11 | 7.785205
42.6037 | 13.018 | 13.90575 | 6.1597 | -0.8877516 | 3.948664e-11 | 7.746052
42.6137 | 12.999 | 13.86721 | 6.159994 | -0.8682064 | 3.916867e-11 | 7.707212
42.6237 | 12.9964 | 13.82898 | 6.160296 | -0.8325794 | 3.885425e-11 | 7.668683
42.6337 | 12.9611 | 13.79107 | 6.160606 | -0.8299676 | 3.854339e-11 | 7.630462
42.6437 | 12.9575 | 13.75347 | 6.160923 | -0.7959687 | 3.823608e-11 | 7.592545
42.6537 | 12.9366 | 13.71618 | 6.161248 | -0.7795785 | 3.793232e-11 | 7.55493
42.6637 | 12.9462 | 13.67919 | 6.16158 | -0.7329944 | 3.763212e-11 | 7.517614
42.6737 | 12.9147 | 13.64251 | 6.16192 | -0.7278128 | 3.733458e-11 | 7.480593
42.6837 | 12.8963 | 13.60613 | 6.162267 | -0.7098313 | 3.704148e-11 | 7.443864
42.6937 | 12.8653 | 13.57005 | 6.162622 | -0.7047471 | 3.675193e-11 | 7.407425
42.7037 | 12.8708 | 13.53426 | 6.162984 | -0.6634564 | 3.646505e-11 | 7.371272
42.7137 | 12.8625 | 13.49876 | 6.163354 | -0.6362574 | 3.618172e-11 | 7.335404
42.7237 | 12.8443 | 13.46355 | 6.163731 | -0.6192462 | 3.590195e-11 | 7.299815
42.7337 | 12.824 | 13.42862 | 6.164115 | -0.6046212 | 3.562572e-11 | 7.264506
42.7437 | 12.8053 | 13.39398 | 6.164507 | -0.5886785 | 3.535217e-11 | 7.229472
42.7537 | 12.8099 | 13.35962 | 6.164906 | -0.5497157 | 3.508127e-11 | 7.19471
42.7637 | 12.7883 | 13.32553 | 6.165312 | -0.53723 | 3.481482e-11 | 7.160218
42.7737 | 12.7704 | 13.29172 | 6.165726 | -0.5213185 | 3.455014e-11 | 7.125993
42.7837 | 12.7295 | 13.25818 | 6.166147 | -0.5286798 | 3.428902e-11 | 7.092033
42.7937 | 12.7521 | 13.22491 | 6.166575 | -0.4728099 | 3.403144e-11 | 7.058335
42.8037 | 12.7227 | 13.19191 | 6.167011 | -0.4692067 | 3.377654e-11 | 7.024896
42.8137 | 12.7 | 13.15917 | 6.167453 | -0.4591674 | 3.352429e-11 | 6.991714
42.8237 | 12.6897 | 13.12669 | 6.167903 | -0.4369901 | 3.327472e-11 | 6.958787
42.8337 | 12.6573 | 13.09447 | 6.16836 | -0.4371716 | 3.302869e-11 | 6.926111
42.8437 | 12.659 | 13.06251 | 6.168824 | -0.4035102 | 3.278533e-11 | 6.893686
42.8537 | 12.6366 | 13.0308 | 6.169296 | -0.3942024 | 3.254463e-11 | 6.861507
42.8637 | 12.5974 | 12.99935 | 6.169774 | -0.4019462 | 3.23066e-11 | 6.829572
42.8737 | 12.6173 | 12.96814 | 6.17026 | -0.3508408 | 3.207123e-11 | 6.797881
42.8837 | 12.5824 | 12.93718 | 6.170753 | -0.3547807 | 3.183853e-11 | 6.766428
42.8937 | 12.5769 | 12.90647 | 6.171252 | -0.329566 | 3.160938e-11 | 6.735214
42.9037 | 12.5355 | 12.87599 | 6.171759 | -0.3404938 | 3.138201e-11 | 6.704235
42.9137 | 12.5253 | 12.84576 | 6.172273 | -0.320462 | 3.11573e-11 | 6.673489
42.9237 | 12.5198 | 12.81577 | 6.172794 | -0.2959675 | 3.093525e-11 | 6.642974
42.9337 | 12.5021 | 12.78601 | 6.173322 | -0.283909 | 3.071499e-11 | 6.612687
42.9437 | 12.4736 | 12.75648 | 6.173856 | -0.2828836 | 3.049827e-11 | 6.582627
42.9537 | 12.4606 | 12.72719 | 6.174398 | -0.2665901 | 3.028333e-11 | 6.552792
42.9637 | 12.4302 | 12.69813 | 6.174947 | -0.2679253 | 3.007106e-11 | 6.523179
42.9737 | 12.4332 | 12.66929 | 6.175502 | -0.2360882 | 2.986145e-11 | 6.493786
42.9837 | 12.4176 | 12.64068 | 6.176065 | -0.2230751 | 2.965361e-11 | 6.46461
42.9937 | 12.3695 | 12.61229 | 6.176634 | -0.2427859 | 2.944844e-11 | 6.435652
43.0037 | 12.3746 | 12.58412 | 6.17721 | -0.2095172 | 2.924505e-11 | 6.406907
43.0137 | 12.3375 | 12.55617 | 6.177793 | -0.2186671 | 2.904521e-11 | 6.378374
43.0237 | 12.3552 | 12.52843 | 6.178383 | -0.173234 | 2.884626e-11 | 6.350051
43.0337 | 12.3067 | 12.50092 | 6.178979 | -0.1942161 | 2.864997e-11 | 6.321937
43.0436 | 12.3064 | 12.47388 | 6.179576 | -0.1674809 | 2.845812e-11 | 6.294304
43.0536 | 12.2957 | 12.44679 | 6.180186 | -0.1510852 | 2.826628e-11 | 6.266599
43.0636 | 12.2685 | 12.4199 | 6.180803 | -0.151397 | 2.807621e-11 | 6.239094
43.0736 | 12.2731 | 12.39322 | 6.181426 | -0.1201171 | 2.78888e-11 | 6.211791
43.0836 | 12.2367 | 12.36674 | 6.182057 | -0.1300428 | 2.770317e-11 | 6.184686
43.0936 | 12.2481 | 12.34047 | 6.182693 | -0.09237182 | 2.751932e-11 | 6.157779
43.1036 | 12.2161 | 12.3144 | 6.183337 | -0.0983019 | 2.733724e-11 | 6.131065
43.1136 | 12.1915 | 12.28853 | 6.183987 | -0.09703265 | 2.715783e-11 | 6.104546
43.1236 | 12.202 | 12.26286 | 6.184643 | -0.06086063 | 2.69802e-11 | 6.078217
43.1336 | 12.1761 | 12.23739 | 6.185307 | -0.06128558 | 2.680434e-11 | 6.052079
43.1436 | 12.1736 | 12.2121 | 6.185976 | -0.03850462 | 2.663025e-11 | 6.026128
43.1536 | 12.1584 | 12.18702 | 6.186653 | -0.02861719 | 2.645795e-11 | 6.000365
43.1636 | 12.1369 | 12.16212 | 6.187336 | -0.02522073 | 2.62883e-11 | 5.974785
43.1736 | 12.1375 | 12.13741 | 6.188025 | 8.642186e-05 | 2.611955e-11 | 5.949389
43.1836 | 12.1128 | 12.11289 | 6.188721 | -9.410516e-05 | 2.595346e-11 | 5.924173
43.1936 | 12.1022 | 12.08856 | 6.189423 | 0.01363878 | 2.578826e-11 | 5.899138
43.2036 | 12.1049 | 12.06441 | 6.190132 | 0.04048738 | 2.562572e-11 | 5.874281
43.2136 | 12.0851 | 12.04045 | 6.190847 | 0.04465266 | 2.546408e-11 | 5.8496
43.2236 | 12.0907 | 12.01666 | 6.191569 | 0.07403706 | 2.53042e-11 | 5.825094
43.2336 | 12.0463 | 11.99306 | 6.192297 | 0.05324171 | 2.514611e-11 | 5.800762
43.2436 | 12.0687 | 11.96963 | 6.193031 | 0.09906807 | 2.499068e-11 | 5.776601
43.2536 | 12.0304 | 11.94638 | 6.193772 | 0.08401764 | 2.483524e-11 | 5.752611
43.2636 | 12.0349 | 11.92331 | 6.194519 | 0.1115917 | 2.468248e-11 | 5.72879
43.2736 | 12.0211 | 11.90041 | 6.195272 | 0.1206929 | 2.453149e-11 | 5.705135
43.2836 | 11.9901 | 11.87768 | 6.196032 | 0.112421 | 2.438139e-11 | 5.681647
43.2936 | 12.0082 | 11.85512 | 6.196797 | 0.1530796 | 2.423306e-11 | 5.658323
43.3036 | 11.9805 | 11.83273 | 6.19757 | 0.1477678 | 2.408651e-11 | 5.635163
43.3136 | 11.9637 | 11.81051 | 6.198348 | 0.1531891 | 2.394174e-11 | 5.612163
43.3236 | 11.9591 | 11.78846 | 6.199133 | 0.1706436 | 2.379785e-11 | 5.589324
43.3336 | 11.9399 | 11.76657 | 6.199923 | 0.1733335 | 2.365574e-11 | 5.566643
43.3436 | 11.9431 | 11.74484 | 6.20072 | 0.1982593 | 2.351452e-11 | 5.54412
43.3536 | 11.892 | 11.72328 | 6.201523 | 0.1687235 | 2.337508e-11 | 5.521753
43.3636 | 11.9061 | 11.70187 | 6.202333 | 0.2042265 | 2.323741e-11 | 5.499541
43.3736 | 11.9038 | 11.68063 | 6.203148 | 0.2231703 | 2.310063e-11 | 5.477482
43.3836 | 11.8851 | 11.65954 | 6.203969 | 0.2255559 | 2.296563e-11 | 5.455575
43.3936 | 11.8787 | 11.63862 | 6.204797 | 0.2400847 | 2.283151e-11 | 5.433819
43.4036 | 11.8402 | 11.61784 | 6.20563 | 0.2223581 | 2.269918e-11 | 5.412212
43.4136 | 11.8532 | 11.59722 | 6.20647 | 0.2559773 | 2.256861e-11 | 5.390753
43.4236 | 11.8605 | 11.57676 | 6.207316 | 0.2837436 | 2.243894e-11 | 5.369441
43.4336 | 11.8057 | 11.55644 | 6.208167 | 0.2492583 | 2.231015e-11 | 5.348275
43.4436 | 11.7981 | 11.53628 | 6.209025 | 0.2618226 | 2.218314e-11 | 5.327253
43.4536 | 11.7876 | 11.51626 | 6.209888 | 0.2713379 | 2.205702e-11 | 5.306374
43.4636 | 11.7986 | 11.49639 | 6.210758 | 0.3022051 | 2.193268e-11 | 5.285637
43.4736 | 11.7724 | 11.47667 | 6.211633 | 0.2957256 | 2.180922e-11 | 5.265041
43.4836 | 11.7386 | 11.4571 | 6.212514 | 0.2815007 | 2.168665e-11 | 5.244585
43.4936 | 11.7493 | 11.43767 | 6.213401 | 0.3116315 | 2.156586e-11 | 5.224267
43.5036 | 11.7311 | 11.41838 | 6.214294 | 0.3127193 | 2.144596e-11 | 5.204086
43.5136 | 11.7359 | 11.39924 | 6.215193 | 0.3366648 | 2.132694e-11 | 5.184042
43.5236 | 11.6889 | 11.38023 | 6.216098 | 0.3086701 | 2.12097e-11 | 5.164132
43.5336 | 11.6974 | 11.36136 | 6.217008 | 0.3360351 | 2.109335e-11 | 5.144357
43.5436 | 11.6971 | 11.34264 | 6.217924 | 0.3544619 | 2.097789e-11 | 5.124714
43.5536 | 11.69 | 11.32405 | 6.218846 | 0.3659513 | 2.086331e-11 | 5.105202
43.5636 | 11.6671 | 11.3056 | 6.219774 | 0.3615041 | 2.075051e-11 | 5.085822
43.5736 | 11.6656 | 11.28728 | 6.220707 | 0.3783221 | 2.06386e-11 | 5.066571
43.5836 | 11.6425 | 11.26909 | 6.221646 | 0.3734058 | 2.052758e-11 | 5.047448
43.5936 | 11.6619 | 11.25104 | 6.222591 | 0.4108566 | 2.041745e-11 | 5.028452
43.6036 | 11.6353 | 11.23313 | 6.223542 | 0.4021746 | 2.030909e-11 | 5.009584
43.6136 | 11.6275 | 11.21534 | 6.224498 | 0.4121628 | 2.020162e-11 | 4.99084
43.6236 | 11.6144 | 11.19768 | 6.225459 | 0.4167207 | 2.009415e-11 | 4.97222
43.6335 | 11.6053 | 11.18033 | 6.226417 | 0.4249734 | 1.998934e-11 | 4.95391
43.6435 | 11.6251 | 11.16292 | 6.22739 | 0.4621759 | 1.988454e-11 | 4.935535
43.6535 | 11.5798 | 11.14565 | 6.228368 | 0.4341514 | 1.978151e-11 | 4.917281
43.6635 | 11.5752 | 11.1285 | 6.229352 | 0.4467009 | 1.967848e-11 | 4.899147
43.6735 | 11.5648 | 11.11147 | 6.230341 | 0.4533254 | 1.957634e-11 | 4.881133
43.6835 | 11.5561 | 11.09457 | 6.231336 | 0.4615265 | 1.947598e-11 | 4.863237
43.6935 | 11.563 | 11.0778 | 6.232337 | 0.4852048 | 1.937561e-11 | 4.845459
43.7035 | 11.5204 | 11.06114 | 6.233342 | 0.4592607 | 1.927614e-11 | 4.827797
43.7135 | 11.527 | 11.0446 | 6.234354 | 0.4823954 | 1.917844e-11 | 4.810251
43.7235 | 11.508 | 11.02819 | 6.23537 | 0.4798102 | 1.908074e-11 | 4.792819
43.7335 | 11.527 | 11.01189 | 6.236393 | 0.5151062 | 1.898481e-11 | 4.775501
43.7435 | 11.4782 | 10.99572 | 6.23742 | 0.4824838 | 1.888978e-11 | 4.758296
43.7535 | 11.4703 | 10.97966 | 6.238453 | 0.4906439 | 1.879474e-11 | 4.741203
43.7635 | 11.485 | 10.96371 | 6.239491 | 0.5212875 | 1.87006e-11 | 4.724221
43.7735 | 11.4561 | 10.94788 | 6.240535 | 0.5082156 | 1.860823e-11 | 4.70735
43.7835 | 11.4543 | 10.93217 | 6.241583 | 0.5221295 | 1.851586e-11 | 4.690587
43.7935 | 11.4163 | 10.91657 | 6.242638 | 0.499729 | 1.842437e-11 | 4.673933
43.8035 | 11.4181 | 10.90108 | 6.243697 | 0.5170165 | 1.833467e-11 | 4.657387
43.8135 | 11.4396 | 10.88571 | 6.244762 | 0.5538913 | 1.824496e-11 | 4.640947
43.8235 | 11.3855 | 10.87045 | 6.245831 | 0.5150549 | 1.815614e-11 | 4.624614
43.8335 | 11.3895 | 10.85529 | 6.246906 | 0.5342086 | 1.806821e-11 | 4.608385
43.8435 | 11.3829 | 10.84025 | 6.247987 | 0.5426527 | 1.798117e-11 | 4.592261
43.8535 | 11.3616 | 10.82531 | 6.249072 | 0.5362877 | 1.789413e-11 | 4.57624
43.8635 | 11.3627 | 10.81049 | 6.250163 | 0.5522149 | 1.780887e-11 | 4.560322
43.8735 | 11.3472 | 10.79577 | 6.251258 | 0.5514349 | 1.77236e-11 | 4.544507
43.8835 | 11.3548 | 10.78115 | 6.252359 | 0.5736496 | 1.763922e-11 | 4.528791
43.8935 | 11.3259 | 10.76664 | 6.253465 | 0.5592579 | 1.755573e-11 | 4.513177
43.9035 | 11.3182 | 10.75224 | 6.254576 | 0.5659619 | 1.747313e-11 | 4.497662
43.9135 | 11.3412 | 10.73794 | 6.255692 | 0.6032619 | 1.739142e-11 | 4.482246
43.9235 | 11.2935 | 10.72374 | 6.256813 | 0.5697588 | 1.730971e-11 | 4.466928
43.9335 | 11.2934 | 10.70965 | 6.257939 | 0.5837534 | 1.722977e-11 | 4.451708
43.9435 | 11.3056 | 10.69565 | 6.25907 | 0.6099461 | 1.714984e-11 | 4.436584
43.9535 | 11.2838 | 10.68176 | 6.260206 | 0.6020384 | 1.70699e-11 | 4.421556
43.9635 | 11.2855 | 10.66797 | 6.261347 | 0.6175302 | 1.699174e-11 | 4.406623
43.9735 | 11.2512 | 10.65428 | 6.262493 | 0.5969228 | 1.691358e-11 | 4.391784
43.9835 | 11.2613 | 10.64068 | 6.263644 | 0.6206167 | 1.683631e-11 | 4.37704
43.9935 | 11.2736 | 10.62719 | 6.264799 | 0.6464129 | 1.675993e-11 | 4.362388
44.0035 | 11.2376 | 10.61379 | 6.26596 | 0.6238113 | 1.668443e-11 | 4.347829
44.0135 | 11.221 | 10.60049 | 6.267125 | 0.6205135 | 1.660894e-11 | 4.333361
44.0235 | 11.2335 | 10.58728 | 6.268296 | 0.6462199 | 1.653433e-11 | 4.318984
44.0335 | 11.2427 | 10.57417 | 6.269471 | 0.6685315 | 1.646061e-11 | 4.304698
44.0435 | 11.2018 | 10.56115 | 6.270651 | 0.6406484 | 1.638689e-11 | 4.290501
44.0535 | 11.1997 | 10.54823 | 6.271835 | 0.6514714 | 1.631406e-11 | 4.276393
44.0635 | 11.2044 | 10.5354 | 6.273025 | 0.6690015 | 1.624212e-11 | 4.262374
44.0735 | 11.199 | 10.52266 | 6.274219 | 0.6763391 | 1.617018e-11 | 4.248442
44.0835 | 11.1919 | 10.51001 | 6.275418 | 0.681885 | 1.609912e-11 | 4.234597
44.0935 | 11.1482 | 10.49746 | 6.276621 | 0.6507401 | 1.602896e-11 | 4.220839
44.1035 | 11.1739 | 10.485 | 6.277829 | 0.6889042 | 1.595968e-11 | 4.207166
44.1135 | 11.1634 | 10.47262 | 6.279042 | 0.6907787 | 1.58904e-11 | 4.193579
44.1235 | 11.1448 | 10.46034 | 6.28026 | 0.684464 | 1.582112e-11 | 4.180076
44.1335 | 11.1245 | 10.44814 | 6.281482 | 0.6763613 | 1.575362e-11 | 4.166657
44.1435 | 11.1293 | 10.43603 | 6.282709 | 0.6932702 | 1.568612e-11 | 4.153321
44.1535 | 11.1239 | 10.42401 | 6.28394 | 0.6998918 | 1.561862e-11 | 4.140068
44.1635 | 11.1291 | 10.41207 | 6.285176 | 0.7170267 | 1.5552e-11 | 4.126897
44.1735 | 11.0816 | 10.40022 | 6.286417 | 0.6813755 | 1.548628e-11 | 4.113808
44.1835 | 11.0776 | 10.38846 | 6.287662 | 0.6891391 | 1.542144e-11 | 4.100799
44.1935 | 11.0974 | 10.37678 | 6.288911 | 0.7206177 | 1.53566e-11 | 4.087871
44.2035 | 11.0767 | 10.36519 | 6.290165 | 0.7115119 | 1.529177e-11 | 4.075023
44.2134 | 11.064 | 10.35379 | 6.291411 | 0.7102085 | 1.522871e-11 | 4.062381
44.2234 | 11.026 | 10.34236 | 6.292674 | 0.683637 | 1.516565e-11 | 4.049689
44.2334 | 11.0684 | 10.33102 | 6.293941 | 0.7373828 | 1.510259e-11 | 4.037076
44.2434 | 11.0486 | 10.31975 | 6.295213 | 0.7288464 | 1.504041e-11 | 4.024541
44.2534 | 11.014 | 10.30857 | 6.296489 | 0.705429 | 1.497913e-11 | 4.012082
44.2634 | 11.0193 | 10.29747 | 6.297769 | 0.7218305 | 1.491696e-11 | 3.9997
44.2734 | 11.0191 | 10.28645 | 6.299054 | 0.7326515 | 1.485656e-11 | 3.987394
44.2834 | 11.01 | 10.27551 | 6.300343 | 0.7344932 | 1.479616e-11 | 3.975163
44.2934 | 10.973 | 10.26464 | 6.301637 | 0.7083556 | 1.473666e-11 | 3.963008
44.3034 | 10.9753 | 10.25386 | 6.302935 | 0.7214389 | 1.467715e-11 | 3.950926
44.3134 | 10.996 | 10.24316 | 6.304237 | 0.7528447 | 1.461764e-11 | 3.938919
44.3234 | 10.9524 | 10.23253 | 6.305543 | 0.7198725 | 1.455991e-11 | 3.926985
44.3334 | 10.96 | 10.22198 | 6.306853 | 0.7380234 | 1.450129e-11 | 3.915123
44.3434 | 10.9415 | 10.2115 | 6.308168 | 0.7299978 | 1.444356e-11 | 3.903334
44.3534 | 10.9518 | 10.2011 | 6.309487 | 0.7506959 | 1.438671e-11 | 3.891617
44.3634 | 10.9319 | 10.19078 | 6.31081 | 0.7411187 | 1.432987e-11 | 3.879971
44.3734 | 10.9058 | 10.18053 | 6.312138 | 0.725266 | 1.427392e-11 | 3.868396
44.3834 | 10.9343 | 10.17036 | 6.313469 | 0.7639396 | 1.421796e-11 | 3.856891
44.3934 | 10.8985 | 10.16026 | 6.314805 | 0.7382383 | 1.416289e-11 | 3.845457
44.4034 | 10.8891 | 10.15024 | 6.316144 | 0.7388643 | 1.410783e-11 | 3.834091
44.4134 | 10.9026 | 10.14028 | 6.317488 | 0.7623163 | 1.405276e-11 | 3.822796
44.4234 | 10.8781 | 10.1304 | 6.318836 | 0.7476966 | 1.399858e-11 | 3.811568
44.4334 | 10.8709 | 10.1206 | 6.320188 | 0.7503043 | 1.394529e-11 | 3.800408
44.4434 | 10.8583 | 10.11086 | 6.321544 | 0.7474409 | 1.3892e-11 | 3.789316
44.4534 | 10.8668 | 10.10119 | 6.322903 | 0.7656058 | 1.383871e-11 | 3.778291
44.4634 | 10.8266 | 10.0916 | 6.324267 | 0.7350004 | 1.378631e-11 | 3.767332
44.4734 | 10.8467 | 10.08208 | 6.325635 | 0.7646248 | 1.373479e-11 | 3.75644
44.4834 | 10.8326 | 10.07262 | 6.327007 | 0.7599794 | 1.368239e-11 | 3.745614
44.4934 | 10.8294 | 10.06324 | 6.328383 | 0.7661644 | 1.363176e-11 | 3.734853
44.5034 | 10.8065 | 10.05392 | 6.329762 | 0.7525809 | 1.358025e-11 | 3.724157
44.5134 | 10.8011 | 10.04467 | 6.331146 | 0.7564287 | 1.352962e-11 | 3.713525
44.5234 | 10.8168 | 10.03549 | 6.332533 | 0.781309 | 1.347988e-11 | 3.702958
44.5334 | 10.766 | 10.02638 | 6.333925 | 0.7396213 | 1.343015e-11 | 3.692454
44.5434 | 10.7805 | 10.01733 | 6.33532 | 0.7631669 | 1.338041e-11 | 3.682013
44.5534 | 10.7882 | 10.00835 | 6.336719 | 0.7798457 | 1.333156e-11 | 3.671636
44.5634 | 10.7717 | 9.999442 | 6.338121 | 0.7722583 | 1.328271e-11 | 3.66132
44.5734 | 10.7379 | 9.990595 | 6.339528 | 0.747305 | 1.323386e-11 | 3.651067
44.5834 | 10.7751 | 9.981814 | 6.340938 | 0.7932861 | 1.31859e-11 | 3.640876
44.5934 | 10.7576 | 9.973097 | 6.342352 | 0.7845028 | 1.313882e-11 | 3.630745
44.6034 | 10.751 | 9.964445 | 6.34377 | 0.7865546 | 1.309086e-11 | 3.620675
44.6134 | 10.7076 | 9.955858 | 6.345191 | 0.7517422 | 1.304379e-11 | 3.610666
44.6234 | 10.7481 | 9.947334 | 6.346617 | 0.8007661 | 1.29976e-11 | 3.600717
44.6334 | 10.7244 | 9.938873 | 6.348045 | 0.7855267 | 1.295142e-11 | 3.590828
44.6434 | 10.7249 | 9.930476 | 6.349478 | 0.7944241 | 1.290523e-11 | 3.580998
44.6534 | 10.7069 | 9.922141 | 6.350914 | 0.7847595 | 1.285994e-11 | 3.571227
44.6634 | 10.6996 | 9.913868 | 6.352354 | 0.7857324 | 1.281464e-11 | 3.561514
44.6734 | 10.7193 | 9.905656 | 6.353797 | 0.8136437 | 1.276934e-11 | 3.551859
44.6834 | 10.7122 | 9.897507 | 6.355244 | 0.8146933 | 1.272493e-11 | 3.542263
44.6934 | 10.6769 | 9.889417 | 6.356694 | 0.7874826 | 1.268052e-11 | 3.532723
44.7034 | 10.6845 | 9.88139 | 6.358148 | 0.8031103 | 1.263611e-11 | 3.523242
44.7134 | 10.6875 | 9.873421 | 6.359605 | 0.8140785 | 1.259259e-11 | 3.513816
44.7234 | 10.6901 | 9.865513 | 6.361066 | 0.8245865 | 1.254907e-11 | 3.504447
44.7334 | 10.6608 | 9.857665 | 6.362531 | 0.803135 | 1.250644e-11 | 3.495134
44.7434 | 10.6796 | 9.849876 | 6.363999 | 0.8297244 | 1.246292e-11 | 3.485877
44.7534 | 10.6838 | 9.842145 | 6.36547 | 0.841655 | 1.242118e-11 | 3.476675
44.7634 | 10.641 | 9.834473 | 6.366945 | 0.8065273 | 1.237854e-11 | 3.467528
44.7734 | 10.6726 | 9.826859 | 6.368423 | 0.8457413 | 1.23368e-11 | 3.458436
44.7834 | 10.6584 | 9.819302 | 6.369905 | 0.8390978 | 1.229505e-11 | 3.449398
44.7934 | 10.6494 | 9.811803 | 6.371389 | 0.8375967 | 1.22542e-11 | 3.440414
44.8033 | 10.6349 | 9.804437 | 6.372863 | 0.8304635 | 1.221334e-11 | 3.431574
44.8133 | 10.6554 | 9.797051 | 6.374354 | 0.8583494 | 1.217249e-11 | 3.422696
44.8233 | 10.644 | 9.789721 | 6.375849 | 0.854279 | 1.213252e-11 | 3.413872
44.8333 | 10.6354 | 9.782447 | 6.377347 | 0.8529526 | 1.209166e-11 | 3.4051
44.8433 | 10.6195 | 9.775229 | 6.378849 | 0.8442705 | 1.205258e-11 | 3.396381
44.8533 | 10.6412 | 9.768067 | 6.380353 | 0.8731328 | 1.201261e-11 | 3.387714
44.8633 | 10.6107 | 9.76096 | 6.381861 | 0.8497404 | 1.197353e-11 | 3.379098
44.8733 | 10.6154 | 9.753907 | 6.383373 | 0.8614933 | 1.193445e-11 | 3.370534
44.8833 | 10.6242 | 9.746908 | 6.384887 | 0.8772916 | 1.189537e-11 | 3.362022
44.8933 | 10.5993 | 9.739964 | 6.386404 | 0.8593361 | 1.185718e-11 | 3.35356
44.9033 | 10.6117 | 9.733073 | 6.387925 | 0.8786268 | 1.181899e-11 | 3.345148
44.9133 | 10.6096 | 9.726236 | 6.389449 | 0.8833641 | 1.17808e-11 | 3.336787
44.9233 | 10.6055 | 9.719452 | 6.390976 | 0.8860483 | 1.174261e-11 | 3.328476
44.9333 | 10.5832 | 9.71272 | 6.392506 | 0.8704799 | 1.17053e-11 | 3.320214
44.9433 | 10.5962 | 9.706041 | 6.394039 | 0.8901586 | 1.1668e-11 | 3.312002
44.9533 | 10.5955 | 9.699415 | 6.395575 | 0.8960854 | 1.163158e-11 | 3.303839
44.9633 | 10.5636 | 9.69284 | 6.397114 | 0.8707603 | 1.159428e-11 | 3.295725
44.9733 | 10.5767 | 9.686316 | 6.398657 | 0.8903835 | 1.155787e-11 | 3.28766
44.9833 | 10.5914 | 9.679845 | 6.400202 | 0.9115554 | 1.152145e-11 | 3.279643
44.9933 | 10.5439 | 9.673423 | 6.40175 | 0.8704767 | 1.148592e-11 | 3.271673
45.0033 | 10.5673 | 9.667053 | 6.403302 | 0.9002469 | 1.14504e-11 | 3.263751
45.0133 | 10.5663 | 9.660733 | 6.404856 | 0.9055668 | 1.141487e-11 | 3.255877
45.0233 | 10.5425 | 9.654463 | 6.406413 | 0.8880367 | 1.137934e-11 | 3.24805
45.0333 | 10.5345 | 9.648243 | 6.407973 | 0.8862567 | 1.13447e-11 | 3.24027
45.0433 | 10.5468 | 9.642073 | 6.409536 | 0.9047273 | 1.130918e-11 | 3.232537
45.0533 | 10.5309 | 9.635952 | 6.411102 | 0.8949484 | 1.127543e-11 | 3.22485
45.0633 | 10.5415 | 9.629879 | 6.412671 | 0.9116207 | 1.124079e-11 | 3.217209
45.0733 | 10.5321 | 9.623856 | 6.414242 | 0.9082441 | 1.120704e-11 | 3.209614
45.0833 | 10.5127 | 9.617881 | 6.415817 | 0.8948193 | 1.11724e-11 | 3.202064
45.0933 | 10.5448 | 9.611954 | 6.417394 | 0.9328462 | 1.113953e-11 | 3.19456
45.1033 | 10.5214 | 9.606075 | 6.418974 | 0.915325 | 1.110578e-11 | 3.187101
45.1133 | 10.4942 | 9.600243 | 6.420557 | 0.8939566 | 1.107292e-11 | 3.179687
45.1233 | 10.522 | 9.594459 | 6.422142 | 0.9275407 | 1.103917e-11 | 3.172317
45.1333 | 10.5235 | 9.588722 | 6.42373 | 0.9347776 | 1.10072e-11 | 3.164992
45.1433 | 10.5068 | 9.583032 | 6.425321 | 0.9237676 | 1.097433e-11 | 3.157711
45.1533 | 10.5213 | 9.577389 | 6.426915 | 0.9439112 | 1.094236e-11 | 3.150474
45.1633 | 10.5303 | 9.571792 | 6.428512 | 0.9585082 | 1.09095e-11 | 3.14328
45.1733 | 10.5132 | 9.566241 | 6.430111 | 0.9469592 | 1.087752e-11 | 3.13613
45.1833 | 10.5027 | 9.560736 | 6.431712 | 0.9419644 | 1.084643e-11 | 3.129023
45.1933 | 10.5302 | 9.555276 | 6.433317 | 0.9749238 | 1.081446e-11 | 3.12196
45.2033 | 10.5348 | 9.549862 | 6.434924 | 0.9849382 | 1.078337e-11 | 3.114938
45.2133 | 10.5081 | 9.544493 | 6.436533 | 0.9636074 | 1.075229e-11 | 3.10796
45.2233 | 10.5515 | 9.539168 | 6.438145 | 1.012332 | 1.07212e-11 | 3.101023
45.2333 | 10.5599 | 9.533889 | 6.43976 | 1.026011 | 1.0691e-11 | 3.094129
45.2433 | 10.5323 | 9.528653 | 6.441377 | 1.003647 | 1.066081e-11 | 3.087276
45.2533 | 10.5714 | 9.523462 | 6.442997 | 1.047938 | 1.062972e-11 | 3.080466
45.2633 | 10.5805 | 9.518315 | 6.444619 | 1.062185 | 1.060041e-11 | 3.073696
45.2733 | 10.5769 | 9.513211 | 6.446244 | 1.063689 | 1.057021e-11 | 3.066968
45.2833 | 10.5893 | 9.508151 | 6.447871 | 1.081149 | 1.05409e-11 | 3.06028
45.2933 | 10.6204 | 9.503134 | 6.4495 | 1.117266 | 1.05107e-11 | 3.053634
45.3033 | 10.6247 | 9.49816 | 6.451132 | 1.12654 | 1.048139e-11 | 3.047028
45.3133 | 10.6291 | 9.493229 | 6.452767 | 1.135871 | 1.045297e-11 | 3.040462
45.3233 | 10.6769 | 9.48834 | 6.454404 | 1.18856 | 1.042366e-11 | 3.033937
45.3333 | 10.6611 | 9.483494 | 6.456043 | 1.177606 | 1.039524e-11 | 3.027451
45.3433 | 10.7072 | 9.47869 | 6.457684 | 1.22851 | 1.036593e-11 | 3.021006
45.3533 | 10.7221 | 9.473928 | 6.459328 | 1.248172 | 1.03384e-11 | 3.014599
45.3633 | 10.7241 | 9.469207 | 6.460974 | 1.254893 | 1.030998e-11 | 3.008232
45.3733 | 10.7759 | 9.464528 | 6.462623 | 1.311372 | 1.028155e-11 | 3.001905
45.3832 | 10.7993 | 9.459935 | 6.464257 | 1.339365 | 1.025402e-11 | 2.995678
45.3932 | 10.7952 | 9.455338 | 6.46591 | 1.339862 | 1.022649e-11 | 2.989428
45.4032 | 10.8674 | 9.450782 | 6.467565 | 1.416618 | 1.019895e-11 | 2.983216
45.4132 | 10.8809 | 9.446265 | 6.469223 | 1.434635 | 1.017142e-11 | 2.977043
45.4232 | 10.9034 | 9.44179 | 6.470883 | 1.46161 | 1.014477e-11 | 2.970907
45.4332 | 10.9277 | 9.437355 | 6.472545 | 1.490345 | 1.011813e-11 | 2.96481
45.4432 | 10.9983 | 9.43296 | 6.474209 | 1.56534 | 1.00906e-11 | 2.958751
45.4532 | 10.9952 | 9.428604 | 6.475875 | 1.566596 | 1.006395e-11 | 2.952729
45.4632 | 11.0504 | 9.424288 | 6.477543 | 1.626112 | 1.003819e-11 | 2.946745
45.4732 | 11.0968 | 9.420012 | 6.479214 | 1.676788 | 1.001155e-11 | 2.940798
45.4832 | 11.1204 | 9.415775 | 6.480886 | 1.704625 | 9.98579e-12 | 2.934889
45.4932 | 11.1502 | 9.411577 | 6.482561 | 1.738623 | 9.959145e-12 | 2.929016
45.5032 | 11.2097 | 9.407417 | 6.484238 | 1.802283 | 9.933387e-12 | 2.92318
45.5132 | 11.2494 | 9.403297 | 6.485917 | 1.846103 | 9.908518e-12 | 2.91738
45.5232 | 11.2677 | 9.399215 | 6.487598 | 1.868485 | 9.882761e-12 | 2.911617
45.5332 | 11.3191 | 9.395171 | 6.48928 | 1.923929 | 9.857004e-12 | 2.905891
45.5432 | 11.3806 | 9.391165 | 6.490965 | 1.989435 | 9.832135e-12 | 2.9002
45.5532 | 11.3983 | 9.387197 | 6.492652 | 2.011103 | 9.807266e-12 | 2.894545
45.5632 | 11.4494 | 9.383267 | 6.494341 | 2.066133 | 9.782397e-12 | 2.888927
45.5732 | 11.4893 | 9.379375 | 6.496032 | 2.109925 | 9.757528e-12 | 2.883343
45.5832 | 11.5404 | 9.375519 | 6.497724 | 2.164881 | 9.733547e-12 | 2.877795
45.5932 | 11.5694 | 9.371702 | 6.499419 | 2.197698 | 9.708678e-12 | 2.872283
45.6032 | 11.604 | 9.367921 | 6.501115 | 2.236079 | 9.684697e-12 | 2.866805
45.6132 | 11.6814 | 9.364177 | 6.502814 | 2.317223 | 9.660717e-12 | 2.861363
45.6232 | 11.6773 | 9.360469 | 6.504514 | 2.316831 | 9.636736e-12 | 2.855955
45.6332 | 11.7087 | 9.356798 | 6.506216 | 2.351902 | 9.612755e-12 | 2.850582
45.6432 | 11.792 | 9.353164 | 6.50792 | 2.438836 | 9.589662e-12 | 2.845244
45.6532 | 11.7783 | 9.349566 | 6.509626 | 2.428734 | 9.565682e-12 | 2.83994
45.6632 | 11.8163 | 9.346003 | 6.511333 | 2.470297 | 9.542589e-12 | 2.83467
45.6732 | 11.8872 | 9.342477 | 6.513042 | 2.544723 | 9.519496e-12 | 2.829435
45.6832 | 11.8894 | 9.338986 | 6.514753 | 2.550414 | 9.496404e-12 | 2.824233
45.6932 | 11.8844 | 9.335531 | 6.516466 | 2.548869 | 9.473311e-12 | 2.819065
45.7032 | 11.9592 | 9.332111 | 6.51818 | 2.627089 | 9.451107e-12 | 2.81393
45.7132 | 11.9689 | 9.328726 | 6.519896 | 2.640174 | 9.428014e-12 | 2.80883
45.7232 | 11.953 | 9.325376 | 6.521614 | 2.627624 | 9.405809e-12 | 2.803762
45.7332 | 12.0057 | 9.322062 | 6.523334 | 2.683638 | 9.383605e-12 | 2.798728
45.7432 | 12.0202 | 9.318782 | 6.525055 | 2.701418 | 9.361401e-12 | 2.793727
45.7532 | 12.0079 | 9.315536 | 6.526778 | 2.692364 | 9.339196e-12 | 2.788759
45.7632 | 12.0418 | 9.312325 | 6.528502 | 2.729475 | 9.316992e-12 | 2.783823
45.7732 | 12.0512 | 9.309149 | 6.530228 | 2.742051 | 9.295675e-12 | 2.778921
45.7832 | 12.0284 | 9.306006 | 6.531955 | 2.722394 | 9.273471e-12 | 2.774051
45.7932 | 12.0417 | 9.302897 | 6.533684 | 2.738803 | 9.252155e-12 | 2.769213
45.8032 | 12.0403 | 9.299823 | 6.535415 | 2.740477 | 9.230838e-12 | 2.764408
45.8132 | 12.0435 | 9.296782 | 6.537147 | 2.746718 | 9.209522e-12 | 2.759635
45.8232 | 12.0269 | 9.293774 | 6.538881 | 2.733126 | 9.188206e-12 | 2.754893
45.8332 | 12.0249 | 9.2908 | 6.540616 | 2.7341 | 9.167778e-12 | 2.750184
45.8432 | 12.0231 | 9.287859 | 6.542353 | 2.735241 | 9.146461e-12 | 2.745507
45.8532 | 11.9937 | 9.284952 | 6.544091 | 2.708748 | 9.126033e-12 | 2.740861
45.8632 | 11.9875 | 9.282077 | 6.54583 | 2.705423 | 9.105605e-12 | 2.736247
45.8732 | 11.9727 | 9.279235 | 6.547571 | 2.693465 | 9.085177e-12 | 2.731664
45.8832 | 11.939 | 9.276426 | 6.549313 | 2.662574 | 9.064749e-12 | 2.727113
45.8932 | 11.9364 | 9.273649 | 6.551057 | 2.662751 | 9.044321e-12 | 2.722592
45.9032 | 11.9114 | 9.270905 | 6.552802 | 2.640495 | 9.024781e-12 | 2.718103
45.9132 | 11.8926 | 9.268193 | 6.554549 | 2.624407 | 9.004353e-12 | 2.713645
45.9232 | 11.8496 | 9.265514 | 6.556296 | 2.584086 | 8.984813e-12 | 2.709218
45.9332 | 11.8624 | 9.262866 | 6.558045 | 2.599534 | 8.965273e-12 | 2.704821
45.9432 | 11.8088 | 9.260251 | 6.559796 | 2.548549 | 8.945733e-12 | 2.700455
45.9532 | 11.7614 | 9.257667 | 6.561547 | 2.503733 | 8.926193e-12 | 2.69612
45.9632 | 11.7685 | 9.255115 | 6.5633 | 2.513385 | 8.906653e-12 | 2.691815
45.9731 | 11.7281 | 9.25262 | 6.565037 | 2.47548 | 8.887113e-12 | 2.687583
45.9831 | 11.6927 | 9.250131 | 6.566792 | 2.442569 | 8.868462e-12 | 2.683339
45.9931 | 11.6693 | 9.247673 | 6.568549 | 2.421627 | 8.84981e-12 | 2.679124
46.0031 | 11.6565 | 9.245246 | 6.570307 | 2.411254 | 8.83027e-12 | 2.674939
46.0131 | 11.6174 | 9.24285 | 6.572066 | 2.37455 | 8.811618e-12 | 2.670785
46.0231 | 11.5651 | 9.240486 | 6.573826 | 2.324614 | 8.792966e-12 | 2.66666
46.0331 | 11.5724 | 9.238152 | 6.575587 | 2.334248 | 8.774315e-12 | 2.662565
46.0431 | 11.5322 | 9.235849 | 6.57735 | 2.296351 | 8.756551e-12 | 2.658499
46.0531 | 11.4846 | 9.233576 | 6.579113 | 2.251024 | 8.737899e-12 | 2.654463
46.0631 | 11.5083 | 9.231334 | 6.580878 | 2.276966 | 8.720136e-12 | 2.650456
46.0731 | 11.4705 | 9.229122 | 6.582643 | 2.241378 | 8.701484e-12 | 2.646479
46.0831 | 11.4251 | 9.226941 | 6.58441 | 2.198159 | 8.68372e-12 | 2.64253
46.0931 | 11.4365 | 9.224789 | 6.586178 | 2.211711 | 8.665957e-12 | 2.638611
46.1031 | 11.3956 | 9.222668 | 6.587947 | 2.172932 | 8.648193e-12 | 2.634721
46.1131 | 11.3779 | 9.220577 | 6.589717 | 2.157323 | 8.63043e-12 | 2.63086
46.1231 | 11.3825 | 9.218515 | 6.591487 | 2.163985 | 8.613554e-12 | 2.627028
46.1331 | 11.3616 | 9.216484 | 6.593259 | 2.145116 | 8.595791e-12 | 2.623224
46.1431 | 11.3337 | 9.214482 | 6.595032 | 2.119218 | 8.578915e-12 | 2.61945
46.1531 | 11.3645 | 9.212509 | 6.596806 | 2.151991 | 8.561152e-12 | 2.615703
46.1631 | 11.3204 | 9.210566 | 6.59858 | 2.109834 | 8.544276e-12 | 2.611986
46.1731 | 11.3101 | 9.208652 | 6.600356 | 2.101448 | 8.527401e-12 | 2.608296
46.1831 | 11.3407 | 9.206768 | 6.602132 | 2.133932 | 8.510526e-12 | 2.604635
46.1931 | 11.3093 | 9.204912 | 6.60391 | 2.104388 | 8.49365e-12 | 2.601002
46.2031 | 11.3152 | 9.203086 | 6.605688 | 2.112114 | 8.476775e-12 | 2.597398
46.2131 | 11.3273 | 9.201288 | 6.607467 | 2.126012 | 8.460788e-12 | 2.593821
46.2231 | 11.3138 | 9.19952 | 6.609247 | 2.11428 | 8.443912e-12 | 2.590273
46.2331 | 11.3368 | 9.19778 | 6.611027 | 2.13902 | 8.427925e-12 | 2.586752
46.2431 | 11.3226 | 9.196069 | 6.612809 | 2.126531 | 8.411938e-12 | 2.58326
46.2531 | 11.3514 | 9.194386 | 6.614591 | 2.157014 | 8.395062e-12 | 2.579795
46.2631 | 11.3349 | 9.192732 | 6.616374 | 2.142168 | 8.379075e-12 | 2.576358
46.2731 | 11.3625 | 9.191106 | 6.618158 | 2.171394 | 8.363976e-12 | 2.572948
46.2831 | 11.3728 | 9.189509 | 6.619942 | 2.183291 | 8.347989e-12 | 2.569567
46.2931 | 11.364 | 9.18794 | 6.621727 | 2.17606 | 8.332002e-12 | 2.566212
46.3031 | 11.3936 | 9.186398 | 6.623513 | 2.207202 | 8.316015e-12 | 2.562885
46.3131 | 11.4158 | 9.184885 | 6.6253 | 2.230915 | 8.300916e-12 | 2.559585
46.3231 | 11.3958 | 9.1834 | 6.627087 | 2.2124 | 8.285816e-12 | 2.556313
46.3331 | 11.4363 | 9.181943 | 6.628875 | 2.254357 | 8.269829e-12 | 2.553068
46.3431 | 11.4415 | 9.180513 | 6.630663 | 2.260987 | 8.25473e-12 | 2.54985
46.3531 | 11.4695 | 9.179111 | 6.632452 | 2.290389 | 8.239631e-12 | 2.546659
46.3631 | 11.47 | 9.177737 | 6.634242 | 2.292263 | 8.224532e-12 | 2.543495
46.3731 | 11.4895 | 9.176391 | 6.636032 | 2.313109 | 8.209433e-12 | 2.540358
46.3831 | 11.5338 | 9.175071 | 6.637823 | 2.358729 | 8.195222e-12 | 2.537248
46.3931 | 11.5322 | 9.17378 | 6.639615 | 2.35842 | 8.180123e-12 | 2.534165
46.4031 | 11.5476 | 9.172515 | 6.641406 | 2.375085 | 8.165912e-12 | 2.531109
46.4131 | 11.6011 | 9.171278 | 6.643199 | 2.429822 | 8.150813e-12 | 2.528079
46.4231 | 11.5945 | 9.170068 | 6.644992 | 2.424432 | 8.136603e-12 | 2.525076
46.4331 | 11.6527 | 9.168885 | 6.646785 | 2.483815 | 8.122392e-12 | 2.5221
46.4431 | 11.6831 | 9.167729 | 6.648579 | 2.515371 | 8.108181e-12 | 2.51915
46.4531 | 11.673 | 9.1666 | 6.650373 | 2.5064 | 8.09397e-12 | 2.516227
46.4631 | 11.7403 | 9.165498 | 6.652168 | 2.574802 | 8.079759e-12 | 2.51333
46.4731 | 11.7607 | 9.164422 | 6.653963 | 2.596278 | 8.065548e-12 | 2.510459
46.4831 | 11.7846 | 9.163374 | 6.655758 | 2.621226 | 8.052226e-12 | 2.507615
46.4931 | 11.8455 | 9.162352 | 6.657554 | 2.683148 | 8.038015e-12 | 2.504798
46.5031 | 11.8627 | 9.161357 | 6.659351 | 2.701343 | 8.024692e-12 | 2.502006
46.5131 | 11.8973 | 9.160388 | 6.661147 | 2.736912 | 8.010481e-12 | 2.49924
46.5231 | 11.9672 | 9.159446 | 6.662944 | 2.807754 | 7.997158e-12 | 2.496501
46.5331 | 11.9683 | 9.15853 | 6.664742 | 2.80977 | 7.983836e-12 | 2.493788
46.5431 | 12.0252 | 9.15764 | 6.666539 | 2.86756 | 7.970513e-12 | 2.491101
46.553 | 12.0647 | 9.156785 | 6.668319 | 2.907915 | 7.95719e-12 | 2.488466
46.563 | 12.1151 | 9.155948 | 6.670117 | 2.959152 | 7.943868e-12 | 2.485831
46.573 | 12.1659 | 9.155137 | 6.671915 | 3.010763 | 7.931433e-12 | 2.483221
46.583 | 12.2043 | 9.154352 | 6.673714 | 3.049948 | 7.918111e-12 | 2.480638
46.593 | 12.2476 | 9.153593 | 6.675513 | 3.094007 | 7.905676e-12 | 2.47808
46.603 | 12.2953 | 9.15286 | 6.677312 | 3.14244 | 7.892353e-12 | 2.475548
46.613 | 12.3488 | 9.152153 | 6.679111 | 3.196647 | 7.879919e-12 | 2.473042
46.623 | 12.3719 | 9.151472 | 6.680911 | 3.220428 | 7.867484e-12 | 2.470562
46.633 | 12.4285 | 9.150817 | 6.68271 | 3.277683 | 7.854162e-12 | 2.468107
46.643 | 12.4821 | 9.150188 | 6.68451 | 3.331912 | 7.841727e-12 | 2.465678
46.653 | 12.4918 | 9.149584 | 6.68631 | 3.342216 | 7.830181e-12 | 2.463275
46.663 | 12.5511 | 9.149006 | 6.68811 | 3.402094 | 7.817746e-12 | 2.460897
46.673 | 12.6103 | 9.148454 | 6.68991 | 3.461846 | 7.805312e-12 | 2.458545
46.683 | 12.6004 | 9.147927 | 6.69171 | 3.452473 | 7.792877e-12 | 2.456218
46.693 | 12.651 | 9.147426 | 6.69351 | 3.503574 | 7.781331e-12 | 2.453917
46.703 | 12.6867 | 9.146951 | 6.69531 | 3.539749 | 7.768897e-12 | 2.451641
46.713 | 12.7005 | 9.146501 | 6.69711 | 3.553999 | 7.75735e-12 | 2.44939
46.723 | 12.7318 | 9.146076 | 6.69891 | 3.585724 | 7.745804e-12 | 2.447165
46.733 | 12.7666 | 9.145677 | 6.700711 | 3.620923 | 7.734258e-12 | 2.444966
46.743 | 12.7562 | 9.145302 | 6.702511 | 3.610898 | 7.721823e-12 | 2.442791
46.753 | 12.7863 | 9.144954 | 6.704311 | 3.641346 | 7.710277e-12 | 2.440643
46.763 | 12.8041 | 9.14463 | 6.706111 | 3.65947 | 7.699619e-12 | 2.438519
46.773 | 12.7856 | 9.144332 | 6.707911 | 3.641268 | 7.688072e-12 | 2.436421
46.783 | 12.7883 | 9.144059 | 6.709711 | 3.644241 | 7.676526e-12 | 2.434348
46.793 | 12.8029 | 9.143811 | 6.711511 | 3.659089 | 7.66498e-12 | 2.4323
46.803 | 12.7679 | 9.143588 | 6.713311 | 3.624312 | 7.654322e-12 | 2.430277
46.813 | 12.7717 | 9.143391 | 6.715111 | 3.628309 | 7.643663e-12 | 2.42828
46.823 | 12.7536 | 9.143218 | 6.71691 | 3.610382 | 7.632117e-12 | 2.426308
46.833 | 12.7043 | 9.14307 | 6.71871 | 3.56123 | 7.621459e-12 | 2.424361
46.843 | 12.7281 | 9.142948 | 6.720509 | 3.585152 | 7.610801e-12 | 2.422439
46.853 | 12.6395 | 9.14285 | 6.722308 | 3.49665 | 7.600143e-12 | 2.420542
46.863 | 12.6115 | 9.142777 | 6.724107 | 3.468723 | 7.589485e-12 | 2.41867
46.873 | 12.6212 | 9.142729 | 6.725905 | 3.478471 | 7.578826e-12 | 2.416824
46.883 | 12.5018 | 9.142706 | 6.727704 | 3.359094 | 7.568168e-12 | 2.415002
46.893 | 12.4962 | 9.142708 | 6.729502 | 3.353492 | 7.55751e-12 | 2.413206
46.903 | 12.4489 | 9.142734 | 6.731299 | 3.306166 | 7.54774e-12 | 2.411435
46.913 | 12.3508 | 9.142785 | 6.733097 | 3.208015 | 7.537082e-12 | 2.409688
46.923 | 12.3376 | 9.142862 | 6.734894 | 3.194738 | 7.527312e-12 | 2.407967
46.933 | 12.2474 | 9.142962 | 6.736691 | 3.104438 | 7.516654e-12 | 2.406271
46.943 | 12.1725 | 9.143088 | 6.738488 | 3.029412 | 7.506884e-12 | 2.4046
46.953 | 12.1231 | 9.143238 | 6.740284 | 2.979862 | 7.497114e-12 | 2.402954
46.963 | 12.0404 | 9.143413 | 6.74208 | 2.896987 | 7.487344e-12 | 2.401333
46.973 | 11.9525 | 9.143613 | 6.743875 | 2.808887 | 7.477574e-12 | 2.399737
46.983 | 11.9096 | 9.143837 | 6.745671 | 2.765763 | 7.467804e-12 | 2.398166
46.993 | 11.7937 | 9.144085 | 6.747465 | 2.649615 | 7.458034e-12 | 2.39662
47.003 | 11.7353 | 9.144359 | 6.74926 | 2.590941 | 7.449152e-12 | 2.395099
47.013 | 11.6661 | 9.144657 | 6.751054 | 2.521443 | 7.439382e-12 | 2.393603
47.023 | 11.5413 | 9.144979 | 6.752847 | 2.396321 | 7.429612e-12 | 2.392133
47.033 | 11.495 | 9.145327 | 6.75464 | 2.349673 | 7.420731e-12 | 2.390687
47.043 | 11.4143 | 9.145698 | 6.756432 | 2.268602 | 7.411849e-12 | 2.389266
47.053 | 11.2946 | 9.146095 | 6.758224 | 2.148505 | 7.402079e-12 | 2.38787
47.063 | 11.2676 | 9.146516 | 6.760016 | 2.121084 | 7.393197e-12 | 2.3865
47.073 | 11.1406 | 9.146961 | 6.761807 | 1.993639 | 7.384315e-12 | 2.385154
47.083 | 11.094 | 9.147431 | 6.763597 | 1.946569 | 7.375434e-12 | 2.383833
47.093 | 11.0098 | 9.147925 | 6.765387 | 1.861875 | 7.366552e-12 | 2.382538
47.103 | 10.9205 | 9.148444 | 6.767176 | 1.772056 | 7.35767e-12 | 2.381267
47.113 | 10.8783 | 9.148987 | 6.768965 | 1.729313 | 7.348788e-12 | 2.380022
47.123 | 10.7604 | 9.149555 | 6.770753 | 1.610845 | 7.340795e-12 | 2.378802
47.133 | 10.711 | 9.150147 | 6.77254 | 1.560853 | 7.331913e-12 | 2.377607
47.1429 | 10.6324 | 9.150759 | 6.774309 | 1.481641 | 7.323919e-12 | 2.376449
47.1529 | 10.5895 | 9.1514 | 6.776096 | 1.4381 | 7.315037e-12 | 2.375304
47.1629 | 10.5086 | 9.152065 | 6.777881 | 1.356535 | 7.307044e-12 | 2.374184
47.1729 | 10.4483 | 9.152756 | 6.779666 | 1.295544 | 7.29905e-12 | 2.37309
47.1829 | 10.4036 | 9.15347 | 6.78145 | 1.25013 | 7.290168e-12 | 2.37202
47.1929 | 10.3198 | 9.154209 | 6.783234 | 1.165591 | 7.282175e-12 | 2.370976
47.2029 | 10.294 | 9.154973 | 6.785016 | 1.139027 | 7.274181e-12 | 2.369957
47.2129 | 10.2109 | 9.155761 | 6.786798 | 1.055139 | 7.266188e-12 | 2.368963
47.2229 | 10.187 | 9.156574 | 6.78858 | 1.030426 | 7.259082e-12 | 2.367994
47.2329 | 10.1664 | 9.157411 | 6.79036 | 1.008989 | 7.251089e-12 | 2.367051
47.2429 | 10.05 | 9.158273 | 6.79214 | 0.8917269 | 7.243095e-12 | 2.366133
47.2529 | 10.0801 | 9.159159 | 6.793919 | 0.9209406 | 7.23599e-12 | 2.365241
47.2629 | 9.9938 | 9.16007 | 6.795697 | 0.8337296 | 7.227996e-12 | 2.364374
47.2729 | 9.9759 | 9.161006 | 6.797474 | 0.814894 | 7.220891e-12 | 2.363532
47.2829 | 9.958 | 9.161966 | 6.79925 | 0.7960338 | 7.212897e-12 | 2.362716
47.2929 | 9.8755 | 9.162951 | 6.801026 | 0.7125491 | 7.205792e-12 | 2.361925
47.3029 | 9.8968 | 9.16396 | 6.802801 | 0.7328397 | 7.198686e-12 | 2.36116
47.3129 | 9.8561 | 9.164994 | 6.804575 | 0.6911055 | 7.191581e-12 | 2.36042
47.3229 | 9.8171 | 9.166053 | 6.806348 | 0.6510467 | 7.184475e-12 | 2.359706
47.3329 | 9.8027 | 9.167137 | 6.80812 | 0.6355634 | 7.17737e-12 | 2.359017
47.3429 | 9.7671 | 9.168245 | 6.809891 | 0.5988551 | 7.170264e-12 | 2.358354
47.3529 | 9.7663 | 9.169378 | 6.811661 | 0.5969222 | 7.163159e-12 | 2.357717
47.3629 | 9.743 | 9.170535 | 6.81343 | 0.5724646 | 7.156942e-12 | 2.357105
47.3729 | 9.7087 | 9.171718 | 6.815198 | 0.5369821 | 7.149836e-12 | 2.35652
47.3829 | 9.7112 | 9.172925 | 6.816965 | 0.5382748 | 7.142731e-12 | 2.35596
47.3929 | 9.6885 | 9.174157 | 6.818732 | 0.5143427 | 7.136514e-12 | 2.355426
47.4029 | 9.6821 | 9.175414 | 6.820497 | 0.5066855 | 7.130296e-12 | 2.354918
47.4129 | 9.6794 | 9.176696 | 6.822261 | 0.5027038 | 7.123191e-12 | 2.354435
47.4229 | 9.6275 | 9.178003 | 6.824024 | 0.4494968 | 7.116974e-12 | 2.353979
47.4329 | 9.6654 | 9.179335 | 6.825786 | 0.486065 | 7.110756e-12 | 2.353549
47.4429 | 9.6179 | 9.180692 | 6.827547 | 0.4372084 | 7.104539e-12 | 2.353144
47.4529 | 9.6234 | 9.182074 | 6.829307 | 0.4413264 | 7.098322e-12 | 2.352766
47.4629 | 9.6222 | 9.18348 | 6.831066 | 0.4387196 | 7.092105e-12 | 2.352414
47.4729 | 9.5931 | 9.184912 | 6.832824 | 0.4081876 | 7.086776e-12 | 2.352089
47.4829 | 9.6161 | 9.18637 | 6.83458 | 0.4297303 | 7.080558e-12 | 2.351789
47.4929 | 9.5785 | 9.187852 | 6.836336 | 0.3906478 | 7.074341e-12 | 2.351516
47.5029 | 9.6023 | 9.18936 | 6.83809 | 0.4129404 | 7.069012e-12 | 2.351269
47.5129 | 9.5681 | 9.190893 | 6.839843 | 0.3772075 | 7.062795e-12 | 2.351049
47.5229 | 9.577 | 9.192451 | 6.841595 | 0.3845492 | 7.057466e-12 | 2.350856
47.5329 | 9.5604 | 9.194034 | 6.843346 | 0.3663658 | 7.052137e-12 | 2.350688
47.5429 | 9.5545 | 9.195643 | 6.845095 | 0.3588569 | 7.045919e-12 | 2.350548
47.5529 | 9.5635 | 9.197278 | 6.846844 | 0.3662225 | 7.04059e-12 | 2.350434
47.5629 | 9.5377 | 9.198937 | 6.848591 | 0.3387626 | 7.035261e-12 | 2.350347
47.5729 | 9.5674 | 9.200623 | 6.850337 | 0.3667771 | 7.029932e-12 | 2.350286
47.5829 | 9.5176 | 9.202334 | 6.852081 | 0.3152661 | 7.024603e-12 | 2.350253
47.5929 | 9.5311 | 9.204071 | 6.853824 | 0.3270293 | 7.019274e-12 | 2.350246
47.6029 | 9.5329 | 9.205833 | 6.855566 | 0.3270669 | 7.014833e-12 | 2.350267
47.6129 | 9.5239 | 9.207621 | 6.857307 | 0.3162787 | 7.009504e-12 | 2.350314
47.6229 | 9.5207 | 9.209435 | 6.859046 | 0.3112647 | 7.004175e-12 | 2.350389
47.6329 | 9.5098 | 9.211275 | 6.860784 | 0.2985247 | 6.999734e-12 | 2.350491
47.6429 | 9.5073 | 9.213141 | 6.862521 | 0.294159 | 6.994405e-12 | 2.35062
47.6529 | 9.5072 | 9.215033 | 6.864256 | 0.292167 | 6.989964e-12 | 2.350777
47.6629 | 9.5071 | 9.216951 | 6.86599 | 0.2901492 | 6.985523e-12 | 2.350961
47.6729 | 9.492 | 9.218895 | 6.867722 | 0.2731052 | 6.981082e-12 | 2.351172
47.6829 | 9.5063 | 9.220865 | 6.869453 | 0.2854349 | 6.975753e-12 | 2.351412
47.6929 | 9.4794 | 9.222862 | 6.871183 | 0.2565384 | 6.971312e-12 | 2.351679
47.7029 | 9.491 | 9.224884 | 6.872911 | 0.2661157 | 6.966872e-12 | 2.351973
47.7129 | 9.4699 | 9.226933 | 6.874638 | 0.2429665 | 6.962431e-12 | 2.352296
47.7228 | 9.4894 | 9.228988 | 6.876346 | 0.2604123 | 6.958878e-12 | 2.352642
47.7328 | 9.475 | 9.231089 | 6.87807 | 0.2439105 | 6.954437e-12 | 2.35302
47.7428 | 9.4625 | 9.233219 | 6.879792 | 0.2292814 | 6.949996e-12 | 2.353426
47.7528 | 9.4811 | 9.235374 | 6.881513 | 0.2457261 | 6.946443e-12 | 2.353861
47.7628 | 9.4765 | 9.237556 | 6.883232 | 0.2389442 | 6.942003e-12 | 2.354324
47.7728 | 9.4764 | 9.239764 | 6.88495 | 0.2366357 | 6.937562e-12 | 2.354814
47.7828 | 9.465 | 9.242001 | 6.886666 | 0.2229994 | 6.934009e-12 | 2.355334
47.7928 | 9.4666 | 9.244263 | 6.888381 | 0.2223367 | 6.930456e-12 | 2.355882
47.8028 | 9.4536 | 9.246553 | 6.890094 | 0.2070467 | 6.926015e-12 | 2.356459
47.8128 | 9.4707 | 9.24887 | 6.891805 | 0.2218296 | 6.922463e-12 | 2.357065
47.8228 | 9.4521 | 9.251215 | 6.893515 | 0.200885 | 6.91891e-12 | 2.3577
47.8328 | 9.4632 | 9.253587 | 6.895224 | 0.2096133 | 6.915357e-12 | 2.358363
47.8428 | 9.4503 | 9.255986 | 6.89693 | 0.1943141 | 6.911804e-12 | 2.359056
47.8528 | 9.4608 | 9.258413 | 6.898635 | 0.2023873 | 6.908252e-12 | 2.359777
47.8628 | 9.4441 | 9.260867 | 6.900339 | 0.183233 | 6.904699e-12 | 2.360528
47.8728 | 9.4548 | 9.263349 | 6.90204 | 0.1914509 | 6.901146e-12 | 2.361309
47.8828 | 9.4363 | 9.265859 | 6.90374 | 0.1704411 | 6.898482e-12 | 2.362119
47.8928 | 9.4593 | 9.268397 | 6.905439 | 0.1909032 | 6.894929e-12 | 2.362958
47.9028 | 9.4403 | 9.270963 | 6.907135 | 0.1693373 | 6.891376e-12 | 2.363828
47.9128 | 9.4579 | 9.273557 | 6.90883 | 0.1843433 | 6.888712e-12 | 2.364727
47.9228 | 9.4504 | 9.276179 | 6.910523 | 0.1742211 | 6.885159e-12 | 2.365656
47.9328 | 9.439 | 9.278829 | 6.912215 | 0.1601707 | 6.882495e-12 | 2.366615
47.9428 | 9.4527 | 9.281508 | 6.913904 | 0.1711921 | 6.87983e-12 | 2.367604
47.9528 | 9.4284 | 9.284216 | 6.915592 | 0.1441843 | 6.876277e-12 | 2.368624
47.9628 | 9.463 | 9.286952 | 6.917278 | 0.176048 | 6.873613e-12 | 2.369674
47.9728 | 9.427 | 9.289717 | 6.918962 | 0.1372832 | 6.870948e-12 | 2.370754
47.9828 | 9.4563 | 9.29251 | 6.920645 | 0.1637896 | 6.868284e-12 | 2.371866
47.9928 | 9.433 | 9.295334 | 6.922325 | 0.1376663 | 6.865619e-12 | 2.373008
48.0028 | 9.4429 | 9.298186 | 6.924004 | 0.1447145 | 6.862955e-12 | 2.374181
48.0128 | 9.4378 | 9.301067 | 6.925681 | 0.1367335 | 6.86029e-12 | 2.375385
48.0228 | 9.4457 | 9.303977 | 6.927356 | 0.1417232 | 6.857626e-12 | 2.376621
48.0328 | 9.4265 | 9.306917 | 6.929029 | 0.1195828 | 6.854961e-12 | 2.377888
48.0428 | 9.4466 | 9.309887 | 6.930701 | 0.1367134 | 6.852297e-12 | 2.379186
48.0528 | 9.4213 | 9.312886 | 6.93237 | 0.1084141 | 6.849632e-12 | 2.380516
48.0628 | 9.4463 | 9.315915 | 6.934037 | 0.1303847 | 6.847856e-12 | 2.381878
48.0728 | 9.4121 | 9.318974 | 6.935703 | 0.09312557 | 6.845191e-12 | 2.383271
48.0828 | 9.4499 | 9.322064 | 6.937367 | 0.1278363 | 6.842527e-12 | 2.384697
48.0928 | 9.4243 | 9.325183 | 6.939028 | 0.09911672 | 6.84075e-12 | 2.386155
48.1028 | 9.4297 | 9.328333 | 6.940688 | 0.1013667 | 6.838086e-12 | 2.387645
48.1128 | 9.4393 | 9.331514 | 6.942346 | 0.1077861 | 6.836309e-12 | 2.389168
48.1228 | 9.4089 | 9.334725 | 6.944001 | 0.07417499 | 6.833645e-12 | 2.390724
48.1328 | 9.4427 | 9.337967 | 6.945655 | 0.1047331 | 6.831868e-12 | 2.392312
48.1428 | 9.4216 | 9.34124 | 6.947306 | 0.08036004 | 6.829204e-12 | 2.393933
48.1528 | 9.434 | 9.344544 | 6.948956 | 0.08945592 | 6.827428e-12 | 2.395588
48.1628 | 9.442 | 9.347879 | 6.950604 | 0.0941206 | 6.825651e-12 | 2.397276
48.1728 | 9.4187 | 9.351246 | 6.952249 | 0.06745397 | 6.822987e-12 | 2.398997
48.1828 | 9.4438 | 9.354644 | 6.953893 | 0.08915552 | 6.82121e-12 | 2.400752
48.1928 | 9.443 | 9.358074 | 6.955534 | 0.08492583 | 6.819434e-12 | 2.40254
48.2028 | 9.422 | 9.361536 | 6.957173 | 0.0604636 | 6.817658e-12 | 2.404363
48.2128 | 9.4626 | 9.36503 | 6.95881 | 0.09756957 | 6.814993e-12 | 2.40622
48.2228 | 9.4271 | 9.368556 | 6.960445 | 0.05854355 | 6.813217e-12 | 2.408111
48.2328 | 9.4864 | 9.372115 | 6.962078 | 0.1142852 | 6.81144e-12 | 2.410037
48.2428 | 9.4394 | 9.375706 | 6.963709 | 0.0636937 | 6.809664e-12 | 2.411998
48.2528 | 9.4895 | 9.37933 | 6.965337 | 0.1101699 | 6.807888e-12 | 2.413993
48.2628 | 9.4672 | 9.382987 | 6.966964 | 0.08421335 | 6.806111e-12 | 2.416023
48.2728 | 9.4936 | 9.386676 | 6.968588 | 0.1069238 | 6.804335e-12 | 2.418088
48.2828 | 9.4862 | 9.3904 | 6.97021 | 0.09580044 | 6.802559e-12 | 2.42019
48.2928 | 9.5118 | 9.394156 | 6.97183 | 0.117644 | 6.800782e-12 | 2.422326
48.3028 | 9.5223 | 9.397946 | 6.973447 | 0.1243541 | 6.799006e-12 | 2.424499
48.3127 | 9.5381 | 9.401732 | 6.975046 | 0.1363681 | 6.797229e-12 | 2.426686
48.3227 | 9.5318 | 9.405589 | 6.976659 | 0.1262107 | 6.795453e-12 | 2.42893
48.3327 | 9.5745 | 9.409481 | 6.97827 | 0.1650191 | 6.793677e-12 | 2.431211
48.3427 | 9.5561 | 9.413407 | 6.979879 | 0.1426931 | 6.7919e-12 | 2.433528
48.3527 | 9.6104 | 9.417367 | 6.981485 | 0.1930326 | 6.790124e-12 | 2.435882
48.3627 | 9.5934 | 9.421363 | 6.983089 | 0.1720375 | 6.788348e-12 | 2.438273
48.3727 | 9.6471 | 9.425393 | 6.984691 | 0.2217073 | 6.786571e-12 | 2.440702
48.3827 | 9.6191 | 9.429457 | 6.98629 | 0.1896427 | 6.784795e-12 | 2.443167
48.3927 | 9.6969 | 9.433559 | 6.987887 | 0.2633414 | 6.783019e-12 | 2.445672
48.4027 | 9.6667 | 9.437695 | 6.989482 | 0.2290052 | 6.781242e-12 | 2.448213
48.4127 | 9.74 | 9.441867 | 6.991074 | 0.2981332 | 6.779466e-12 | 2.450793
48.4227 | 9.7225 | 9.446074 | 6.992664 | 0.2764259 | 6.77769e-12 | 2.45341
48.4327 | 9.7984 | 9.450319 | 6.994251 | 0.3480811 | 6.775913e-12 | 2.456068
48.4427 | 9.7886 | 9.454599 | 6.995836 | 0.3340005 | 6.774137e-12 | 2.458763
48.4527 | 9.8436 | 9.458917 | 6.997419 | 0.3846832 | 6.77236e-12 | 2.461498
48.4627 | 9.8727 | 9.46327 | 6.998999 | 0.4094298 | 6.770584e-12 | 2.464271
48.4727 | 9.9091 | 9.467662 | 7.000577 | 0.441438 | 6.768808e-12 | 2.467085
48.4827 | 9.9408 | 9.472091 | 7.002153 | 0.4687094 | 6.767031e-12 | 2.469938
48.4927 | 9.9912 | 9.476557 | 7.003726 | 0.5146434 | 6.765255e-12 | 2.472831
48.5027 | 10.0244 | 9.48106 | 7.005296 | 0.5433401 | 6.763479e-12 | 2.475764
48.5127 | 10.084 | 9.485602 | 7.006864 | 0.5983975 | 6.761702e-12 | 2.478738
48.5227 | 10.1072 | 9.490183 | 7.00843 | 0.6170174 | 6.759926e-12 | 2.481753
48.5327 | 10.1833 | 9.494801 | 7.009993 | 0.6884986 | 6.75815e-12 | 2.484809
48.5427 | 10.2069 | 9.499458 | 7.011553 | 0.7074418 | 6.756373e-12 | 2.487905
48.5527 | 10.2858 | 9.504155 | 7.013111 | 0.7816447 | 6.754597e-12 | 2.491044
48.5627 | 10.3133 | 9.508891 | 7.014667 | 0.8044088 | 6.752821e-12 | 2.494225
48.5727 | 10.3954 | 9.513667 | 7.01622 | 0.8817334 | 6.750156e-12 | 2.497447
48.5827 | 10.4395 | 9.518482 | 7.01777 | 0.9210182 | 6.74838e-12 | 2.500712
48.5927 | 10.5092 | 9.523337 | 7.019318 | 0.9858631 | 6.746603e-12 | 2.504019
48.6027 | 10.5585 | 9.528233 | 7.020863 | 1.030267 | 6.744827e-12 | 2.50737
48.6127 | 10.6352 | 9.533169 | 7.022405 | 1.102031 | 6.743051e-12 | 2.510763
48.6227 | 10.6916 | 9.538146 | 7.023945 | 1.153454 | 6.740386e-12 | 2.5142
48.6327 | 10.744 | 9.543163 | 7.025483 | 1.200837 | 6.73861e-12 | 2.517681
48.6427 | 10.8493 | 9.548224 | 7.027017 | 1.301076 | 6.736833e-12 | 2.521207
48.6527 | 10.8587 | 9.553325 | 7.028549 | 1.305375 | 6.735057e-12 | 2.524776
48.6627 | 10.9862 | 9.558469 | 7.030079 | 1.427731 | 6.732392e-12 | 2.52839
48.6727 | 10.9941 | 9.563654 | 7.031605 | 1.430446 | 6.730616e-12 | 2.532049
48.6827 | 11.1064 | 9.568883 | 7.033129 | 1.537517 | 6.72884e-12 | 2.535754
48.6927 | 11.1324 | 9.574154 | 7.034651 | 1.558246 | 6.726175e-12 | 2.539504
48.7027 | 11.2166 | 9.579469 | 7.036169 | 1.637131 | 6.724399e-12 | 2.5433
48.7127 | 11.2673 | 9.584827 | 7.037685 | 1.682473 | 6.722622e-12 | 2.547141
48.7227 | 11.3448 | 9.590229 | 7.039198 | 1.754571 | 6.719958e-12 | 2.551031
48.7327 | 11.3983 | 9.595675 | 7.040709 | 1.802625 | 6.718182e-12 | 2.554966
48.7427 | 11.4679 | 9.601166 | 7.042217 | 1.866734 | 6.715517e-12 | 2.558949
48.7527 | 11.5153 | 9.606701 | 7.043722 | 1.908599 | 6.713741e-12 | 2.562979
48.7627 | 11.5661 | 9.612282 | 7.045224 | 1.953818 | 6.711076e-12 | 2.567058
48.7727 | 11.6175 | 9.617908 | 7.046723 | 1.999592 | 6.7093e-12 | 2.571185
48.7827 | 11.6685 | 9.62358 | 7.04822 | 2.04492 | 6.706635e-12 | 2.575361
48.7927 | 11.7261 | 9.629298 | 7.049713 | 2.096802 | 6.704859e-12 | 2.579584
48.8027 | 11.7459 | 9.635063 | 7.051204 | 2.110837 | 6.702194e-12 | 2.583859
48.8127 | 11.8135 | 9.640874 | 7.052693 | 2.172626 | 6.700418e-12 | 2.588182
48.8227 | 11.827 | 9.646733 | 7.054178 | 2.180267 | 6.697753e-12 | 2.592555
48.8327 | 11.8853 | 9.652639 | 7.05566 | 2.232661 | 6.695977e-12 | 2.596979
48.8427 | 11.8893 | 9.658593 | 7.05714 | 2.230707 | 6.693313e-12 | 2.601454
48.8527 | 11.9421 | 9.664596 | 7.058617 | 2.277504 | 6.691536e-12 | 2.60598
48.8627 | 11.9236 | 9.670647 | 7.06009 | 2.252953 | 6.688872e-12 | 2.610557
48.8727 | 11.9653 | 9.676747 | 7.061561 | 2.288553 | 6.686207e-12 | 2.615186
48.8827 | 11.9853 | 9.682897 | 7.063029 | 2.302403 | 6.684431e-12 | 2.619867
48.8926 | 12.0024 | 9.689033 | 7.06448 | 2.313367 | 6.681766e-12 | 2.624554
48.9026 | 11.9892 | 9.695283 | 7.065942 | 2.293917 | 6.67999e-12 | 2.629341
48.9126 | 11.9962 | 9.701582 | 7.067401 | 2.294618 | 6.677325e-12 | 2.634181
48.9226 | 12.0017 | 9.707933 | 7.068858 | 2.293767 | 6.675549e-12 | 2.639076
48.9326 | 11.9837 | 9.714335 | 7.070311 | 2.269365 | 6.672884e-12 | 2.644024
48.9426 | 12 | 9.720789 | 7.071761 | 2.279211 | 6.671108e-12 | 2.649028
48.9526 | 11.9594 | 9.727295 | 7.073209 | 2.232105 | 6.668444e-12 | 2.654087
48.9626 | 11.9824 | 9.733854 | 7.074653 | 2.248546 | 6.666667e-12 | 2.659201
48.9726 | 11.9193 | 9.740466 | 7.076094 | 2.178834 | 6.664003e-12 | 2.664372
48.9826 | 11.9521 | 9.747132 | 7.077533 | 2.204968 | 6.662226e-12 | 2.669599
48.9926 | 11.8888 | 9.753851 | 7.078968 | 2.134949 | 6.659562e-12 | 2.674883
49.0026 | 11.901 | 9.760625 | 7.080401 | 2.140375 | 6.657785e-12 | 2.680225
49.0126 | 11.8321 | 9.767454 | 7.08183 | 2.064646 | 6.655121e-12 | 2.685624
49.0226 | 11.8401 | 9.774338 | 7.083256 | 2.065762 | 6.653345e-12 | 2.691082
49.0326 | 11.7911 | 9.781277 | 7.084679 | 2.009823 | 6.65068e-12 | 2.696598
49.0426 | 11.7596 | 9.788273 | 7.086099 | 1.971327 | 6.648904e-12 | 2.702174
49.0526 | 11.7598 | 9.795326 | 7.087516 | 1.964474 | 6.647127e-12 | 2.70781
49.0626 | 11.6832 | 9.802436 | 7.08893 | 1.880764 | 6.644463e-12 | 2.713506
49.0726 | 11.7068 | 9.809603 | 7.090341 | 1.897197 | 6.642686e-12 | 2.719262
49.0826 | 11.6189 | 9.816829 | 7.091748 | 1.802071 | 6.64091e-12 | 2.72508
49.0926 | 11.6481 | 9.824113 | 7.093153 | 1.823987 | 6.639134e-12 | 2.73096
49.1026 | 11.5503 | 9.831456 | 7.094554 | 1.718844 | 6.636469e-12 | 2.736902
49.1126 | 11.5777 | 9.838859 | 7.095952 | 1.738841 | 6.634693e-12 | 2.742907
49.1226 | 11.4927 | 9.846322 | 7.097347 | 1.646378 | 6.632916e-12 | 2.748975
49.1326 | 11.5013 | 9.853845 | 7.098739 | 1.647455 | 6.63114e-12 | 2.755106
49.1426 | 11.4573 | 9.861431 | 7.100128 | 1.595869 | 6.629364e-12 | 2.761303
49.1526 | 11.4388 | 9.869077 | 7.101513 | 1.569723 | 6.627587e-12 | 2.767564
49.1626 | 11.4034 | 9.876786 | 7.102896 | 1.526614 | 6.625811e-12 | 2.77389
49.1726 | 11.3863 | 9.884557 | 7.104275 | 1.501743 | 6.624035e-12 | 2.780283
49.1826 | 11.3524 | 9.892392 | 7.10565 | 1.460008 | 6.622258e-12 | 2.786742
49.1926 | 11.326 | 9.900291 | 7.107023 | 1.425709 | 6.620482e-12 | 2.793268
49.2026 | 11.2916 | 9.908254 | 7.108392 | 1.383346 | 6.618706e-12 | 2.799862
49.2126 | 11.2785 | 9.916283 | 7.109758 | 1.362217 | 6.617817e-12 | 2.806525
49.2226 | 11.2674 | 9.924377 | 7.111121 | 1.343023 | 6.616041e-12 | 2.813256
49.2326 | 11.2476 | 9.932537 | 7.112481 | 1.315063 | 6.614265e-12 | 2.820056
49.2426 | 11.2062 | 9.940764 | 7.113837 | 1.265436 | 6.613377e-12 | 2.826927
49.2526 | 11.2112 | 9.949058 | 7.11519 | 1.262142 | 6.6116e-12 | 2.833868
49.2626 | 11.1504 | 9.95742 | 7.116539 | 1.19298 | 6.610712e-12 | 2.840881
49.2726 | 11.1753 | 9.965851 | 7.117886 | 1.209449 | 6.608936e-12 | 2.847966
49.2826 | 11.1168 | 9.974352 | 7.119229 | 1.142448 | 6.608047e-12 | 2.855123
49.2926 | 11.1236 | 9.982921 | 7.120568 | 1.140679 | 6.607159e-12 | 2.862353
49.3026 | 11.0917 | 9.991562 | 7.121905 | 1.100138 | 6.605383e-12 | 2.869657
49.3126 | 11.0745 | 10.00027 | 7.123237 | 1.074227 | 6.604495e-12 | 2.877036
49.3226 | 11.0557 | 10.00906 | 7.124567 | 1.046643 | 6.603607e-12 | 2.88449
49.3326 | 11.0352 | 10.01791 | 7.125893 | 1.017287 | 6.602718e-12 | 2.89202
49.3426 | 11.0265 | 10.02684 | 7.127216 | 0.9996583 | 6.60183e-12 | 2.899626
49.3526 | 10.9827 | 10.03584 | 7.128535 | 0.9468555 | 6.600942e-12 | 2.907309
49.3626 | 10.9613 | 10.04492 | 7.129851 | 0.9163782 | 6.600054e-12 | 2.915071
49.3726 | 10.9509 | 10.05407 | 7.131164 | 0.8968259 | 6.599166e-12 | 2.92291
49.3826 | 10.9031 | 10.0633 | 7.132473 | 0.8397976 | 6.599166e-12 | 2.93083
49.3926 | 10.9086 | 10.07261 | 7.133778 | 0.8359928 | 6.598277e-12 | 2.938829
49.4026 | 10.8597 | 10.08199 | 7.135081 | 0.7777104 | 6.597389e-12 | 2.946909
49.4126 | 10.8623 | 10.09145 | 7.136379 | 0.7708503 | 6.597389e-12 | 2.95507
49.4226 | 10.8016 | 10.10099 | 7.137675 | 0.7006115 | 6.596501e-12 | 2.963314
49.4326 | 10.7843 | 10.11061 | 7.138967 | 0.6736931 | 6.596501e-12 | 2.97164
49.4426 | 10.7469 | 10.12031 | 7.140255 | 0.6265943 | 6.595613e-12 | 2.980051
49.4526 | 10.7144 | 10.13009 | 7.14154 | 0.5843147 | 6.595613e-12 | 2.988546
49.4626 | 10.6979 | 10.13995 | 7.142821 | 0.5579531 | 6.595613e-12 | 2.997126
49.4726 | 10.646 | 10.14989 | 7.144099 | 0.4961092 | 6.595613e-12 | 3.005792
49.4825 | 10.6131 | 10.15982 | 7.14536 | 0.4532813 | 6.595613e-12 | 3.014458
49.4925 | 10.5968 | 10.16993 | 7.146631 | 0.4268706 | 6.595613e-12 | 3.023298
49.5025 | 10.5257 | 10.18013 | 7.147898 | 0.3455749 | 6.595613e-12 | 3.032227
49.5125 | 10.5267 | 10.19041 | 7.149162 | 0.3362933 | 6.595613e-12 | 3.041245
49.5225 | 10.4536 | 10.20078 | 7.150422 | 0.252825 | 6.596501e-12 | 3.050353
49.5325 | 10.4435 | 10.21123 | 7.151679 | 0.2322694 | 6.596501e-12 | 3.059552
49.5425 | 10.3719 | 10.22177 | 7.152932 | 0.1501257 | 6.596501e-12 | 3.068843
49.5525 | 10.3532 | 10.23241 | 7.154181 | 0.1207925 | 6.597389e-12 | 3.078227
49.5625 | 10.3132 | 10.24313 | 7.155427 | 0.07006945 | 6.597389e-12 | 3.087704
49.5725 | 10.2802 | 10.25394 | 7.156669 | 0.02625527 | 6.598277e-12 | 3.097276
49.5825 | 10.2304 | 10.26485 | 7.157907 | -0.03445058 | 6.599166e-12 | 3.106943
49.5925 | 10.2017 | 10.27585 | 7.159142 | -0.07414914 | 6.600054e-12 | 3.116707
49.6025 | 10.1287 | 10.28694 | 7.160373 | -0.1582415 | 6.600942e-12 | 3.126568
49.6125 | 10.1447 | 10.29813 | 7.161601 | -0.153428 | 6.60183e-12 | 3.136527
49.6225 | 10.0559 | 10.30941 | 7.162825 | -0.2535106 | 6.602718e-12 | 3.146586
49.6325 | 10.069 | 10.32079 | 7.164045 | -0.2517893 | 6.603607e-12 | 3.156744
49.6425 | 9.9902 | 10.33227 | 7.165262 | -0.3420654 | 6.604495e-12 | 3.167004
49.6525 | 9.9898 | 10.34384 | 7.166475 | -0.3540398 | 6.605383e-12 | 3.177365
49.6625 | 9.9342 | 10.35551 | 7.167684 | -0.4213139 | 6.607159e-12 | 3.18783
49.6725 | 9.9224 | 10.36729 | 7.168889 | -0.444888 | 6.608047e-12 | 3.198399
49.6825 | 9.8759 | 10.37916 | 7.170091 | -0.5032635 | 6.609824e-12 | 3.209072
49.6925 | 9.8479 | 10.39114 | 7.171289 | -0.5432417 | 6.6116e-12 | 3.219853
49.7025 | 9.8068 | 10.40322 | 7.172483 | -0.5964229 | 6.612488e-12 | 3.230739
49.7125 | 9.8135 | 10.41541 | 7.173674 | -0.6019088 | 6.614265e-12 | 3.241735
49.7225 | 9.7498 | 10.4277 | 7.174861 | -0.6778999 | 6.616041e-12 | 3.252839
49.7325 | 9.764 | 10.4401 | 7.176044 | -0.676098 | 6.617817e-12 | 3.264054
49.7425 | 9.72 | 10.4526 | 7.177223 | -0.7326035 | 6.619594e-12 | 3.27538
49.7525 | 9.7008 | 10.46522 | 7.178399 | -0.7644177 | 6.62137e-12 | 3.286819
49.7625 | 9.6886 | 10.47794 | 7.179571 | -0.7893418 | 6.624035e-12 | 3.298371
49.7725 | 9.6548 | 10.49078 | 7.180738 | -0.8359769 | 6.625811e-12 | 3.310038
49.7825 | 9.6711 | 10.50372 | 7.181903 | -0.8326242 | 6.628476e-12 | 3.321822
49.7925 | 9.616 | 10.51678 | 7.183063 | -0.9007847 | 6.630252e-12 | 3.333722
49.8025 | 9.6281 | 10.52996 | 7.184219 | -0.9018596 | 6.632916e-12 | 3.34574
49.8125 | 9.6014 | 10.54325 | 7.185372 | -0.9418503 | 6.634693e-12 | 3.357878
49.8225 | 9.6013 | 10.55666 | 7.186521 | -0.9553573 | 6.637357e-12 | 3.370136
49.8325 | 9.5761 | 10.57018 | 7.187666 | -0.9940824 | 6.640022e-12 | 3.382516
49.8425 | 9.5855 | 10.58383 | 7.188807 | -0.9983271 | 6.642686e-12 | 3.39502
49.8525 | 9.5409 | 10.59759 | 7.189944 | -1.056692 | 6.645351e-12 | 3.407648
49.8625 | 9.5739 | 10.61148 | 7.191078 | -1.037579 | 6.648904e-12 | 3.420401
49.8725 | 9.5326 | 10.62549 | 7.192207 | -1.092888 | 6.651568e-12 | 3.433281
49.8825 | 9.5398 | 10.63962 | 7.193333 | -1.099822 | 6.654233e-12 | 3.446289
49.8925 | 9.5328 | 10.65388 | 7.194455 | -1.121081 | 6.657785e-12 | 3.459426
49.9025 | 9.5259 | 10.66827 | 7.195572 | -1.142367 | 6.66045e-12 | 3.472694
49.9125 | 9.5302 | 10.68278 | 7.196686 | -1.152581 | 6.664003e-12 | 3.486095
49.9225 | 9.5112 | 10.69742 | 7.197796 | -1.186225 | 6.667555e-12 | 3.499628
49.9325 | 9.504 | 10.7122 | 7.198902 | -1.208199 | 6.67022e-12 | 3.513297
49.9425 | 9.5129 | 10.72711 | 7.200004 | -1.214206 | 6.673773e-12 | 3.527101
49.9525 | 9.5161 | 10.74215 | 7.201103 | -1.226046 | 6.677325e-12 | 3.541043
49.9625 | 9.4932 | 10.75732 | 7.202197 | -1.264121 | 6.681766e-12 | 3.555124
49.9725 | 9.5219 | 10.77263 | 7.203287 | -1.250733 | 6.685319e-12 | 3.569345
49.9825 | 9.4831 | 10.78808 | 7.204373 | -1.304982 | 6.688872e-12 | 3.583709
49.9925 | 9.5242 | 10.80367 | 7.205456 | -1.27947 | 6.693313e-12 | 3.598215
50.0025 | 9.4794 | 10.8194 | 7.206534 | -1.34 | 6.696865e-12 | 3.612866
50.0125 | 9.5064 | 10.83527 | 7.207608 | -1.328871 | 6.701306e-12 | 3.627663
50.0225 | 9.4929 | 10.85129 | 7.208678 | -1.358387 | 6.704859e-12 | 3.642608
50.0325 | 9.4847 | 10.86745 | 7.209745 | -1.382747 | 6.7093e-12 | 3.657702
50.0425 | 9.5032 | 10.88375 | 7.210807 | -1.380554 | 6.713741e-12 | 3.672947
50.0525 | 9.4911 | 10.90021 | 7.211865 | -1.40911 | 6.718182e-12 | 3.688345
50.0624 | 9.4917 | 10.91665 | 7.212909 | -1.424946 | 6.722622e-12 | 3.703737
50.0724 | 9.4971 | 10.9334 | 7.213959 | -1.436301 | 6.727063e-12 | 3.719442
50.0824 | 9.5063 | 10.95031 | 7.215005 | -1.444009 | 6.732392e-12 | 3.735305
50.0924 | 9.4777 | 10.96737 | 7.216047 | -1.489673 | 6.736833e-12 | 3.751326
50.1024 | 9.5074 | 10.98459 | 7.217085 | -1.477192 | 6.742162e-12 | 3.767507
50.1124 | 9.4739 | 11.00197 | 7.218119 | -1.528069 | 6.746603e-12 | 3.783851
50.1224 | 9.5029 | 11.01951 | 7.219148 | -1.516606 | 6.751932e-12 | 3.800357
50.1324 | 9.4882 | 11.0372 | 7.220174 | -1.549004 | 6.757261e-12 | 3.81703
50.1424 | 9.4945 | 11.05507 | 7.221196 | -1.560571 | 6.76259e-12 | 3.833876
50.1524 | 9.5054 | 11.0731 | 7.222213 | -1.567697 | 6.76792e-12 | 3.850884
50.1624 | 9.4793 | 11.09129 | 7.223226 | -1.61199 | 6.773249e-12 | 3.868064
50.1724 | 9.5179 | 11.10965 | 7.224236 | -1.591751 | 6.778578e-12 | 3.885415
50.1824 | 9.4781 | 11.12818 | 7.225241 | -1.650082 | 6.783907e-12 | 3.902941
50.1924 | 9.5112 | 11.14688 | 7.226242 | -1.635685 | 6.790124e-12 | 3.920643
50.2024 | 9.4857 | 11.16576 | 7.227238 | -1.680062 | 6.795453e-12 | 3.938523
50.2124 | 9.488 | 11.18481 | 7.228231 | -1.696807 | 6.80167e-12 | 3.956576
50.2224 | 9.5145 | 11.20404 | 7.229219 | -1.689537 | 6.807888e-12 | 3.974817
50.2324 | 9.4882 | 11.22345 | 7.230204 | -1.735245 | 6.813217e-12 | 3.993242
50.2424 | 9.5115 | 11.24304 | 7.231184 | -1.731536 | 6.819434e-12 | 4.011852
50.2524 | 9.484 | 11.26281 | 7.23216 | -1.778809 | 6.826539e-12 | 4.030649
50.2624 | 9.5069 | 11.28277 | 7.233131 | -1.775867 | 6.832757e-12 | 4.049636
50.2724 | 9.5046 | 11.30291 | 7.234099 | -1.798312 | 6.838974e-12 | 4.068813
50.2824 | 9.5127 | 11.32325 | 7.235062 | -1.810546 | 6.845191e-12 | 4.088184
50.2924 | 9.4974 | 11.34377 | 7.236021 | -1.846372 | 6.852297e-12 | 4.107751
50.3024 | 9.5097 | 11.36449 | 7.236976 | -1.85479 | 6.858514e-12 | 4.127514
50.3124 | 9.5057 | 11.3854 | 7.237927 | -1.879704 | 6.865619e-12 | 4.147477
50.3224 | 9.5134 | 11.40651 | 7.238873 | -1.893114 | 6.872725e-12 | 4.167641
50.3324 | 9.5226 | 11.42782 | 7.239815 | -1.905225 | 6.87983e-12 | 4.188009
50.3424 | 9.5 | 11.44934 | 7.240753 | -1.949335 | 6.886935e-12 | 4.208582
50.3524 | 9.5366 | 11.47105 | 7.241686 | -1.93445 | 6.894041e-12 | 4.229364
50.3624 | 9.4817 | 11.49297 | 7.242616 | -2.01127 | 6.901146e-12 | 4.250354
50.3724 | 9.5309 | 11.5151 | 7.243541 | -1.984198 | 6.90914e-12 | 4.271557
50.3824 | 9.5212 | 11.53744 | 7.244462 | -2.016236 | 6.916245e-12 | 4.292975
50.3924 | 9.5071 | 11.55999 | 7.245378 | -2.052894 | 6.924239e-12 | 4.314616
50.4024 | 9.5486 | 11.58276 | 7.24629 | -2.034158 | 6.932233e-12 | 4.336468
50.4124 | 9.5051 | 11.60573 | 7.247198 | -2.100632 | 6.940226e-12 | 4.358534
50.4224 | 9.5339 | 11.62893 | 7.248101 | -2.095032 | 6.94822e-12 | 4.38083
50.4324 | 9.5228 | 11.65235 | 7.249001 | -2.129553 | 6.956213e-12 | 4.403352
50.4424 | 9.5169 | 11.676 | 7.249895 | -2.159097 | 6.964207e-12 | 4.426102
50.4524 | 9.5518 | 11.69988 | 7.250786 | -2.148076 | 6.972201e-12 | 4.44909
50.4624 | 9.5275 | 11.72397 | 7.251672 | -2.196466 | 6.981082e-12 | 4.472294
50.4724 | 9.5551 | 11.7483 | 7.252554 | -2.193196 | 6.989076e-12 | 4.495742
50.4824 | 9.5326 | 11.77286 | 7.253431 | -2.240257 | 6.997958e-12 | 4.519426
50.4924 | 9.5301 | 11.79765 | 7.254304 | -2.267554 | 7.00684e-12 | 4.54335
50.5024 | 9.558 | 11.82269 | 7.255173 | -2.264689 | 7.015721e-12 | 4.567516
50.5124 | 9.5456 | 11.84796 | 7.256037 | -2.302364 | 7.024603e-12 | 4.591926
50.5224 | 9.5504 | 11.87348 | 7.256897 | -2.323081 | 7.033485e-12 | 4.616584
50.5324 | 9.5503 | 11.89924 | 7.257753 | -2.348944 | 7.042367e-12 | 4.641491
50.5424 | 9.5663 | 11.92525 | 7.258604 | -2.358954 | 7.051248e-12 | 4.666649
50.5524 | 9.5515 | 11.95151 | 7.259451 | -2.400014 | 7.061018e-12 | 4.692063
50.5624 | 9.5673 | 11.97803 | 7.260293 | -2.410726 | 7.070788e-12 | 4.717733
50.5724 | 9.5724 | 12.00479 | 7.261131 | -2.432393 | 7.07967e-12 | 4.743662
50.5824 | 9.5682 | 12.03182 | 7.261965 | -2.463618 | 7.08944e-12 | 4.769854
50.5924 | 9.5919 | 12.0591 | 7.262794 | -2.467204 | 7.09921e-12 | 4.79631
50.6024 | 9.5605 | 12.08665 | 7.263618 | -2.526151 | 7.109868e-12 | 4.823033
50.6124 | 9.5929 | 12.11446 | 7.264438 | -2.521565 | 7.119638e-12 | 4.850026
50.6224 | 9.5851 | 12.14255 | 7.265254 | -2.557446 | 7.129408e-12 | 4.877292
50.6324 | 9.5946 | 12.1709 | 7.266065 | -2.576298 | 7.140066e-12 | 4.904833
50.6424 | 9.6174 | 12.19952 | 7.266872 | -2.582123 | 7.150724e-12 | 4.932651
50.6523 | 9.5917 | 12.22814 | 7.267666 | -2.636436 | 7.160494e-12 | 4.96047
50.6623 | 9.6134 | 12.25731 | 7.268464 | -2.643913 | 7.171153e-12 | 4.988848
50.6723 | 9.6122 | 12.28677 | 7.269257 | -2.674571 | 7.181811e-12 | 5.017513
50.6823 | 9.6125 | 12.31651 | 7.270046 | -2.704013 | 7.193357e-12 | 5.046466
50.6923 | 9.6369 | 12.34654 | 7.270831 | -2.709641 | 7.204015e-12 | 5.07571
50.7023 | 9.6179 | 12.37686 | 7.27161 | -2.758958 | 7.215561e-12 | 5.105247
50.7123 | 9.6311 | 12.40747 | 7.272386 | -2.776368 | 7.22622e-12 | 5.135082
50.7223 | 9.6339 | 12.43837 | 7.273157 | -2.804471 | 7.237766e-12 | 5.165215
50.7323 | 9.6414 | 12.46957 | 7.273923 | -2.828173 | 7.249312e-12 | 5.19565
50.7423 | 9.6642 | 12.50107 | 7.274685 | -2.836875 | 7.260859e-12 | 5.22639
50.7523 | 9.6289 | 12.53288 | 7.275442 | -2.903979 | 7.272405e-12 | 5.257437
50.7623 | 9.6693 | 12.56499 | 7.276195 | -2.895689 | 7.284839e-12 | 5.288794
50.7723 | 9.6583 | 12.59741 | 7.276943 | -2.939107 | 7.296386e-12 | 5.320464
50.7823 | 9.6679 | 12.63014 | 7.277686 | -2.962236 | 7.30882e-12 | 5.35245
50.7923 | 9.6898 | 12.66318 | 7.278425 | -2.973379 | 7.320367e-12 | 5.384753
50.8023 | 9.6616 | 12.69654 | 7.27916 | -3.034937 | 7.332801e-12 | 5.417378
50.8123 | 9.688 | 12.73022 | 7.279889 | -3.042216 | 7.345236e-12 | 5.450327
50.8223 | 9.6919 | 12.76422 | 7.280615 | -3.072316 | 7.358558e-12 | 5.483602
50.8323 | 9.6994 | 12.79854 | 7.281335 | -3.099141 | 7.370993e-12 | 5.517206
50.8423 | 9.7246 | 12.83319 | 7.282051 | -3.108593 | 7.383427e-12 | 5.551142
50.8523 | 9.6877 | 12.86817 | 7.282763 | -3.180475 | 7.39675e-12 | 5.585412
50.8623 | 9.7171 | 12.90349 | 7.28347 | -3.18639 | 7.410073e-12 | 5.62002
50.8723 | 9.7526 | 12.93914 | 7.284172 | -3.18654 | 7.423395e-12 | 5.654968
50.8823 | 9.7276 | 12.97513 | 7.28487 | -3.247528 | 7.436718e-12 | 5.690259
50.8923 | 9.7707 | 13.01146 | 7.285563 | -3.240756 | 7.450041e-12 | 5.725894
50.9023 | 9.7586 | 13.04813 | 7.286251 | -3.289528 | 7.464251e-12 | 5.761877
50.9123 | 9.7758 | 13.08515 | 7.286935 | -3.309345 | 7.477574e-12 | 5.798211
50.9223 | 9.8117 | 13.12251 | 7.287614 | -3.310811 | 7.491785e-12 | 5.834897
50.9323 | 9.7941 | 13.16023 | 7.288288 | -3.366128 | 7.505996e-12 | 5.87194
50.9423 | 9.8206 | 13.1983 | 7.288958 | -3.377697 | 7.520207e-12 | 5.90934
50.9523 | 9.8499 | 13.23672 | 7.289623 | -3.386823 | 7.534418e-12 | 5.9471
50.9623 | 9.8568 | 13.27551 | 7.290283 | -3.418707 | 7.548628e-12 | 5.985223
50.9723 | 9.8935 | 13.31465 | 7.290939 | -3.421152 | 7.563727e-12 | 6.023713
50.9823 | 9.8794 | 13.35416 | 7.29159 | -3.47476 | 7.577938e-12 | 6.062569
50.9923 | 9.9094 | 13.39403 | 7.292237 | -3.484633 | 7.593037e-12 | 6.101796
51.0023 | 9.946 | 13.43427 | 7.292878 | -3.488273 | 7.608136e-12 | 6.141395
51.0123 | 9.9398 | 13.47488 | 7.293515 | -3.535083 | 7.623235e-12 | 6.181368
51.0223 | 9.9751 | 13.51587 | 7.294148 | -3.540766 | 7.639223e-12 | 6.221719
51.0323 | 9.9941 | 13.55722 | 7.294775 | -3.563122 | 7.654322e-12 | 6.262447
51.0423 | 10.018 | 13.59895 | 7.295398 | -3.580954 | 7.670309e-12 | 6.303556
51.0523 | 10.0397 | 13.64107 | 7.296016 | -3.601366 | 7.685408e-12 | 6.34505
51.0623 | 10.0654 | 13.68356 | 7.29663 | -3.618156 | 7.701395e-12 | 6.386926
51.0723 | 10.0754 | 13.72643 | 7.297238 | -3.65103 | 7.717382e-12 | 6.429191
51.0823 | 10.1205 | 13.76969 | 7.297842 | -3.649185 | 7.734258e-12 | 6.471843
51.0923 | 10.119 | 13.81333 | 7.298442 | -3.694327 | 7.750245e-12 | 6.514886
51.1023 | 10.1561 | 13.85736 | 7.299036 | -3.701256 | 7.76712e-12 | 6.55832
51.1123 | 10.1762 | 13.90177 | 7.299626 | -3.725573 | 7.783996e-12 | 6.602147
51.1223 | 10.2047 | 13.94658 | 7.300211 | -3.74188 | 7.799983e-12 | 6.646369
51.1323 | 10.2304 | 13.99178 | 7.300791 | -3.761379 | 7.817746e-12 | 6.690988
51.1423 | 10.2514 | 14.03737 | 7.301366 | -3.785969 | 7.834622e-12 | 6.736003
51.1523 | 10.2723 | 14.08335 | 7.301937 | -3.811054 | 7.851497e-12 | 6.781417
51.1623 | 10.3017 | 14.12973 | 7.302503 | -3.828034 | 7.869261e-12 | 6.827231
51.1723 | 10.3179 | 14.17651 | 7.303064 | -3.858609 | 7.887024e-12 | 6.873445
51.1823 | 10.3436 | 14.22368 | 7.30362 | -3.88008 | 7.904788e-12 | 6.92006
51.1923 | 10.376 | 14.27125 | 7.304172 | -3.895248 | 7.922552e-12 | 6.967076
51.2023 | 10.3857 | 14.31921 | 7.304719 | -3.933513 | 7.940315e-12 | 7.014495
51.2123 | 10.4336 | 14.36758 | 7.305261 | -3.933977 | 7.958967e-12 | 7.062316
51.2223 | 10.443 | 14.41634 | 7.305798 | -3.973338 | 7.97673e-12 | 7.110541
51.2323 | 10.4716 | 14.4655 | 7.30633 | -3.993898 | 7.995382e-12 | 7.159168
51.2422 | 10.5027 | 14.51457 | 7.306852 | -4.01187 | 8.014034e-12 | 7.207718
51.2522 | 10.5314 | 14.56451 | 7.307375 | -4.033105 | 8.032686e-12 | 7.25713
51.2622 | 10.5617 | 14.61485 | 7.307893 | -4.053154 | 8.051337e-12 | 7.306961
51.2722 | 10.5871 | 14.6656 | 7.308406 | -4.078499 | 8.070877e-12 | 7.357194
51.2822 | 10.6074 | 14.71674 | 7.308914 | -4.109341 | 8.090417e-12 | 7.407827
51.2922 | 10.6569 | 14.7683 | 7.309417 | -4.111395 | 8.109069e-12 | 7.458878
51.3022 | 10.6801 | 14.82023 | 7.309916 | -4.140126 | 8.128609e-12 | 7.51031
51.3122 | 10.7068 | 14.87255 | 7.31041 | -4.165749 | 8.149037e-12 | 7.562139
51.3222 | 10.7467 | 14.92526 | 7.310898 | -4.178563 | 8.168577e-12 | 7.614365
51.3322 | 10.7821 | 14.97837 | 7.311382 | -4.196266 | 8.189005e-12 | 7.666984
51.3422 | 10.8156 | 15.03186 | 7.311861 | -4.216255 | 8.208545e-12 | 7.719994
51.3522 | 10.8444 | 15.08573 | 7.312335 | -4.24133 | 8.228973e-12 | 7.773394
51.3622 | 10.8825 | 15.13999 | 7.312805 | -4.257487 | 8.249401e-12 | 7.827182
51.3722 | 10.9397 | 15.19462 | 7.313269 | -4.254923 | 8.270717e-12 | 7.881354
51.3822 | 10.9822 | 15.24962 | 7.313729 | -4.267416 | 8.291146e-12 | 7.935887
51.3922 | 11.0186 | 15.305 | 7.314183 | -4.286401 | 8.311574e-12 | 7.990817
51.4022 | 11.0717 | 15.36076 | 7.314633 | -4.289055 | 8.33289e-12 | 8.046122
51.4122 | 11.1167 | 15.41689 | 7.315078 | -4.300193 | 8.354206e-12 | 8.101815
51.4222 | 11.1842 | 15.47337 | 7.315518 | -4.289174 | 8.375522e-12 | 8.157856
51.4322 | 11.2341 | 15.53021 | 7.315953 | -4.296112 | 8.396839e-12 | 8.214259
51.4422 | 11.2793 | 15.58738 | 7.316383 | -4.308082 | 8.419043e-12 | 8.270999
51.4522 | 11.3615 | 15.64494 | 7.316808 | -4.283437 | 8.44036e-12 | 8.328128
51.4622 | 11.4091 | 15.70281 | 7.317228 | -4.293714 | 8.462564e-12 | 8.385586
51.4722 | 11.4837 | 15.76103 | 7.317644 | -4.277326 | 8.484768e-12 | 8.443382
51.4822 | 11.5627 | 15.81957 | 7.318054 | -4.256867 | 8.506973e-12 | 8.501513
51.4922 | 11.6293 | 15.87843 | 7.318459 | -4.249132 | 8.529177e-12 | 8.559972
51.5022 | 11.7149 | 15.93759 | 7.31886 | -4.222692 | 8.55227e-12 | 8.618732
51.5122 | 11.7949 | 15.9971 | 7.319255 | -4.202199 | 8.574474e-12 | 8.677844
51.5222 | 11.8909 | 16.05689 | 7.319646 | -4.165989 | 8.597567e-12 | 8.737243
51.5322 | 11.9998 | 16.11697 | 7.320032 | -4.11717 | 8.62066e-12 | 8.796938
51.5422 | 12.0899 | 16.17734 | 7.320412 | -4.087435 | 8.643752e-12 | 8.856923
51.5522 | 12.2015 | 16.23798 | 7.320788 | -4.036476 | 8.666845e-12 | 8.917188
51.5622 | 12.3237 | 16.29888 | 7.321159 | -3.975183 | 8.689938e-12 | 8.977724
51.5722 | 12.4444 | 16.36005 | 7.321525 | -3.915645 | 8.713918e-12 | 9.038521
51.5822 | 12.5734 | 16.42145 | 7.321885 | -3.848054 | 8.737011e-12 | 9.099568
51.5922 | 12.7004 | 16.4831 | 7.322241 | -3.782698 | 8.760992e-12 | 9.160857
51.6022 | 12.8621 | 16.54497 | 7.322592 | -3.682865 | 8.784973e-12 | 9.222373
51.6122 | 13.0088 | 16.60705 | 7.322938 | -3.598246 | 8.808954e-12 | 9.284108
51.6222 | 13.1665 | 16.66933 | 7.323279 | -3.502827 | 8.832934e-12 | 9.346048
51.6322 | 13.3531 | 16.73178 | 7.323615 | -3.378675 | 8.856915e-12 | 9.408161
51.6422 | 13.5123 | 16.79444 | 7.323945 | -3.282139 | 8.881784e-12 | 9.470494
51.6522 | 13.7326 | 16.85724 | 7.324271 | -3.124644 | 8.905765e-12 | 9.532973
51.6622 | 13.9118 | 16.9202 | 7.324592 | -3.008397 | 8.930634e-12 | 9.595605
51.6722 | 14.1141 | 16.98328 | 7.324908 | -2.869182 | 8.955503e-12 | 9.658375
51.6822 | 14.3633 | 17.04649 | 7.325219 | -2.683186 | 8.980372e-12 | 9.721267
51.6922 | 14.5823 | 17.10977 | 7.325524 | -2.527471 | 9.005241e-12 | 9.784246
51.7022 | 14.8447 | 17.17318 | 7.325825 | -2.328484 | 9.03011e-12 | 9.847358
51.7122 | 15.1056 | 17.23664 | 7.326121 | -2.131044 | 9.054979e-12 | 9.910523
51.7222 | 15.3885 | 17.30016 | 7.326412 | -1.91166 | 9.079848e-12 | 9.973748
51.7322 | 15.7063 | 17.36371 | 7.326697 | -1.657409 | 9.105605e-12 | 10.03701
51.7422 | 15.9927 | 17.42728 | 7.326978 | -1.434576 | 9.130474e-12 | 10.1003
51.7522 | 16.3168 | 17.49082 | 7.327253 | -1.174019 | 9.156231e-12 | 10.16357
51.7622 | 16.6699 | 17.55438 | 7.327524 | -0.884483 | 9.1811e-12 | 10.22686
51.7722 | 16.9848 | 17.61789 | 7.327789 | -0.6330861 | 9.206857e-12 | 10.2901
51.7822 | 17.4074 | 17.68133 | 7.32805 | -0.2739274 | 9.232615e-12 | 10.35328
51.7922 | 17.7854 | 17.74469 | 7.328305 | 0.04071238 | 9.258372e-12 | 10.41638
51.8022 | 18.1548 | 17.80794 | 7.328555 | 0.3468554 | 9.284129e-12 | 10.47939
51.8122 | 18.6135 | 17.87108 | 7.328801 | 0.7424234 | 9.309886e-12 | 10.54228
51.8221 | 19.0006 | 17.93342 | 7.329038 | 1.067184 | 9.334755e-12 | 10.60438
51.8321 | 19.4776 | 17.99623 | 7.329273 | 1.481368 | 9.361401e-12 | 10.66696
51.8421 | 19.9728 | 18.05886 | 7.329503 | 1.913945 | 9.387158e-12 | 10.72935
51.8521 | 20.4181 | 18.12126 | 7.329728 | 2.296838 | 9.412915e-12 | 10.79153
51.8621 | 20.9444 | 18.18343 | 7.329948 | 2.760972 | 9.438672e-12 | 10.85348
51.8721 | 21.4662 | 18.24533 | 7.330163 | 3.220873 | 9.464429e-12 | 10.91516
51.8821 | 22.0236 | 18.30694 | 7.330373 | 3.716664 | 9.491075e-12 | 10.97656
51.8921 | 22.5723 | 18.36823 | 7.330577 | 4.204073 | 9.516832e-12 | 11.03765
51.9021 | 23.1154 | 18.42918 | 7.330777 | 4.686223 | 9.542589e-12 | 11.0984
51.9121 | 23.716 | 18.48976 | 7.330971 | 5.226244 | 9.569234e-12 | 11.15878
51.9221 | 24.3196 | 18.54994 | 7.33116 | 5.769662 | 9.594991e-12 | 11.21878
51.9321 | 24.8948 | 18.6097 | 7.331345 | 6.285102 | 9.620749e-12 | 11.27835
51.9421 | 25.5516 | 18.66901 | 7.331524 | 6.882593 | 9.647394e-12 | 11.33748
51.9521 | 26.1219 | 18.72784 | 7.331698 | 7.394063 | 9.673151e-12 | 11.39614
51.9621 | 26.7714 | 18.78616 | 7.331866 | 7.985242 | 9.698908e-12 | 11.45429
51.9721 | 27.4679 | 18.84394 | 7.33203 | 8.623955 | 9.724666e-12 | 11.51191
51.9821 | 28.0455 | 18.90117 | 7.332189 | 9.144333 | 9.751311e-12 | 11.56898
51.9921 | 28.6968 | 18.95779 | 7.332342 | 9.739005 | 9.777068e-12 | 11.62545
52.0021 | 29.32 | 19.0138 | 7.332491 | 10.3062 | 9.802825e-12 | 11.68131
52.0121 | 30.0136 | 19.06915 | 7.332634 | 10.94445 | 9.828582e-12 | 11.73652
52.0221 | 30.6553 | 19.12382 | 7.332772 | 11.53148 | 9.85434e-12 | 11.79105
52.0321 | 31.2799 | 19.17778 | 7.332905 | 12.10212 | 9.880097e-12 | 11.84488
52.0421 | 31.9349 | 19.231 | 7.333032 | 12.7039 | 9.905854e-12 | 11.89797
52.0521 | 32.5823 | 19.28345 | 7.333155 | 13.29885 | 9.930723e-12 | 11.95029
52.0621 | 33.1756 | 19.33509 | 7.333273 | 13.84051 | 9.95648e-12 | 12.00182
52.0721 | 33.7876 | 19.3859 | 7.333385 | 14.4017 | 9.982237e-12 | 12.05252
52.0821 | 34.3582 | 19.43586 | 7.333492 | 14.92234 | 1.000711e-11 | 12.10236
52.0921 | 34.9401 | 19.48492 | 7.333594 | 15.45518 | 1.003198e-11 | 12.15132
52.1021 | 35.4596 | 19.53306 | 7.333691 | 15.92654 | 1.005773e-11 | 12.19937
52.1121 | 35.9924 | 19.58025 | 7.333783 | 16.41215 | 1.00826e-11 | 12.24646
52.1221 | 36.5535 | 19.62646 | 7.333869 | 16.92704 | 1.010747e-11 | 12.29259
52.1321 | 36.9393 | 19.67166 | 7.33395 | 17.26764 | 1.013234e-11 | 12.33771
52.1421 | 37.4633 | 19.71583 | 7.334027 | 17.74747 | 1.015632e-11 | 12.3818
52.1521 | 37.8758 | 19.75893 | 7.334098 | 18.11687 | 1.018119e-11 | 12.42483
52.1621 | 38.2296 | 19.80093 | 7.334163 | 18.42867 | 1.020517e-11 | 12.46677
52.1721 | 38.618 | 19.84182 | 7.334224 | 18.77618 | 1.023004e-11 | 12.50759
52.1821 | 38.9364 | 19.88155 | 7.33428 | 19.05485 | 1.025402e-11 | 12.54727
52.1921 | 39.2191 | 19.92011 | 7.33433 | 19.29899 | 1.0278e-11 | 12.58578
52.2021 | 39.5232 | 19.95747 | 7.334375 | 19.56573 | 1.030109e-11 | 12.6231
52.2121 | 39.7002 | 19.99361 | 7.334415 | 19.70659 | 1.032507e-11 | 12.65919
52.2221 | 39.8559 | 20.02848 | 7.33445 | 19.82742 | 1.034817e-11 | 12.69403
52.2321 | 40.0588 | 20.06209 | 7.334479 | 19.99671 | 1.037215e-11 | 12.72761
52.2421 | 40.0724 | 20.09439 | 7.334503 | 19.97801 | 1.039524e-11 | 12.75989
52.2521 | 40.1589 | 20.12537 | 7.334522 | 20.03353 | 1.041744e-11 | 12.79085
52.2621 | 40.1844 | 20.155 | 7.334536 | 20.0294 | 1.044054e-11 | 12.82047
52.2721 | 40.1408 | 20.18327 | 7.334545 | 19.95753 | 1.046274e-11 | 12.84872
52.2821 | 40.072 | 20.21015 | 7.334549 | 19.86185 | 1.048495e-11 | 12.8756
52.2921 | 39.9736 | 20.23562 | 7.334547 | 19.73798 | 1.050715e-11 | 12.90107
52.3021 | 39.7972 | 20.25967 | 7.33454 | 19.53753 | 1.052936e-11 | 12.92513
52.3121 | 39.6479 | 20.28227 | 7.334528 | 19.36563 | 1.055156e-11 | 12.94774
52.3221 | 39.4146 | 20.30341 | 7.33451 | 19.11119 | 1.057288e-11 | 12.9689
52.3321 | 39.1352 | 20.32308 | 7.334488 | 18.81212 | 1.059419e-11 | 12.98859
52.3421 | 38.9105 | 20.34125 | 7.33446 | 18.56925 | 1.061551e-11 | 13.00679
52.3521 | 38.5474 | 20.35792 | 7.334427 | 18.18948 | 1.063682e-11 | 13.02349
52.3621 | 38.1767 | 20.37307 | 7.334389 | 17.80363 | 1.065725e-11 | 13.03868
52.3721 | 37.797 | 20.3867 | 7.334345 | 17.4103 | 1.067768e-11 | 13.05235
52.3821 | 37.3785 | 20.39878 | 7.334297 | 16.97972 | 1.069811e-11 | 13.06448
52.3921 | 36.9152 | 20.40932 | 7.334243 | 16.50588 | 1.071854e-11 | 13.07507
52.4021 | 36.4238 | 20.4183 | 7.334183 | 16.0055 | 1.073808e-11 | 13.08411
52.412 | 35.952 | 20.42565 | 7.33412 | 15.52635 | 1.075762e-11 | 13.09153
52.422 | 35.385 | 20.43151 | 7.33405 | 14.95349 | 1.077716e-11 | 13.09746
52.432 | 34.8969 | 20.43581 | 7.333975 | 14.46109 | 1.07967e-11 | 13.10183
52.442 | 34.2972 | 20.43852 | 7.333895 | 13.85868 | 1.081535e-11 | 13.10463
52.452 | 33.749 | 20.43966 | 7.33381 | 13.30934 | 1.083489e-11 | 13.10585
52.462 | 33.1542 | 20.43922 | 7.333719 | 12.71498 | 1.085354e-11 | 13.1055
52.472 | 32.5459 | 20.4372 | 7.333623 | 12.1087 | 1.08713e-11 | 13.10357
52.482 | 31.9182 | 20.4336 | 7.333522 | 11.4846 | 1.088996e-11 | 13.10008
52.492 | 31.3316 | 20.42843 | 7.333416 | 10.90317 | 1.090772e-11 | 13.09502
52.502 | 30.7208 | 20.42169 | 7.333304 | 10.29911 | 1.092548e-11 | 13.08839
52.512 | 30.0686 | 20.41339 | 7.333188 | 9.655207 | 1.094325e-11 | 13.08021
52.522 | 29.4759 | 20.40354 | 7.333065 | 9.072364 | 1.096101e-11 | 13.07047
52.532 | 28.8139 | 20.39213 | 7.332938 | 8.421773 | 1.097789e-11 | 13.05919
52.542 | 28.1807 | 20.37918 | 7.332805 | 7.801522 | 1.099476e-11 | 13.04637
52.552 | 27.596 | 20.3647 | 7.332668 | 7.231299 | 1.101164e-11 | 13.03203
52.562 | 27.0096 | 20.3487 | 7.332524 | 6.660896 | 1.102851e-11 | 13.01618
52.572 | 26.3449 | 20.3312 | 7.332376 | 6.013698 | 1.104539e-11 | 12.99883
52.582 | 25.8085 | 20.31221 | 7.332222 | 5.496293 | 1.106137e-11 | 12.97998
52.592 | 25.1665 | 20.29174 | 7.332063 | 4.874765 | 1.107736e-11 | 12.95967
52.602 | 24.6158 | 20.2698 | 7.331899 | 4.346 | 1.109335e-11 | 12.9379
52.612 | 24.055 | 20.24642 | 7.33173 | 3.808582 | 1.110934e-11 | 12.91469
52.622 | 23.4962 | 20.22161 | 7.331555 | 3.274591 | 1.112532e-11 | 12.89005
52.632 | 22.9752 | 20.19539 | 7.331375 | 2.779809 | 1.114042e-11 | 12.86402
52.642 | 22.4257 | 20.16778 | 7.331189 | 2.257917 | 1.115641e-11 | 12.83659
52.652 | 21.9038 | 20.1388 | 7.330999 | 1.764995 | 1.117151e-11 | 12.80781
52.662 | 21.4767 | 20.10848 | 7.330803 | 1.368221 | 1.118661e-11 | 12.77768
52.672 | 20.9391 | 20.07683 | 7.330602 | 0.8622746 | 1.120171e-11 | 12.74622
52.682 | 20.4697 | 20.04387 | 7.330395 | 0.4258286 | 1.121681e-11 | 12.71348
52.692 | 20.0499 | 20.00964 | 7.330183 | 0.04026334 | 1.123102e-11 | 12.67945
52.702 | 19.6081 | 19.97415 | 7.329966 | -0.3660453 | 1.124612e-11 | 12.64418
52.712 | 19.2091 | 19.93742 | 7.329744 | -0.728324 | 1.126033e-11 | 12.60768
52.722 | 18.8255 | 19.8995 | 7.329517 | -1.073998 | 1.127454e-11 | 12.56998
52.732 | 18.4203 | 19.86039 | 7.329284 | -1.440093 | 1.128875e-11 | 12.53111
52.742 | 18.0787 | 19.82014 | 7.329045 | -1.741436 | 1.130296e-11 | 12.49109
52.752 | 17.723 | 19.77875 | 7.328802 | -2.055753 | 1.131717e-11 | 12.44995
52.762 | 17.4004 | 19.73627 | 7.328553 | -2.335874 | 1.133138e-11 | 12.40772
52.772 | 17.0897 | 19.69272 | 7.328299 | -2.603024 | 1.134559e-11 | 12.36443
52.782 | 16.7502 | 19.64813 | 7.32804 | -2.897935 | 1.13598e-11 | 12.32009
52.792 | 16.5181 | 19.60253 | 7.327775 | -3.084431 | 1.137401e-11 | 12.27476
52.802 | 16.2027 | 19.55594 | 7.327505 | -3.353244 | 1.138734e-11 | 12.22844
52.812 | 15.9381 | 19.5084 | 7.32723 | -3.570303 | 1.140155e-11 | 12.18117
52.822 | 15.7074 | 19.45994 | 7.326949 | -3.752538 | 1.141576e-11 | 12.13299
52.832 | 15.4431 | 19.41058 | 7.326663 | -3.967477 | 1.142908e-11 | 12.08391
52.842 | 15.2439 | 19.36035 | 7.326372 | -4.116449 | 1.144329e-11 | 12.03398
52.852 | 15.0237 | 19.30929 | 7.326076 | -4.285587 | 1.145661e-11 | 11.98321
52.862 | 14.793 | 19.25742 | 7.325774 | -4.464417 | 1.147082e-11 | 11.93164
52.872 | 14.6486 | 19.20477 | 7.325467 | -4.556173 | 1.148504e-11 | 11.87931
52.882 | 14.4441 | 19.15138 | 7.325155 | -4.707283 | 1.149836e-11 | 11.82623
52.892 | 14.2642 | 19.09728 | 7.324837 | -4.833076 | 1.151257e-11 | 11.77244
52.902 | 14.1285 | 19.04248 | 7.324514 | -4.913981 | 1.152678e-11 | 11.71797
52.912 | 13.9386 | 18.98703 | 7.324185 | -5.048429 | 1.154099e-11 | 11.66284
52.922 | 13.806 | 18.93095 | 7.323852 | -5.12495 | 1.155431e-11 | 11.6071
52.932 | 13.6628 | 18.87427 | 7.323513 | -5.211473 | 1.156852e-11 | 11.55076
52.942 | 13.5163 | 18.81702 | 7.323169 | -5.300725 | 1.158273e-11 | 11.49386
52.952 | 13.4082 | 18.75924 | 7.322819 | -5.351036 | 1.159783e-11 | 11.43642
52.962 | 13.2677 | 18.70094 | 7.322464 | -5.433237 | 1.161204e-11 | 11.37847
52.972 | 13.1418 | 18.64215 | 7.322104 | -5.500352 | 1.162626e-11 | 11.32005
52.982 | 13.0435 | 18.58291 | 7.321739 | -5.539412 | 1.164135e-11 | 11.26117
52.9919 | 12.9266 | 18.52386 | 7.321372 | -5.597256 | 1.165557e-11 | 11.20248
53.0019 | 12.8345 | 18.46379 | 7.320995 | -5.629291 | 1.167066e-11 | 11.1428
53.0119 | 12.718 | 18.40335 | 7.320614 | -5.685351 | 1.168576e-11 | 11.08274
53.0219 | 12.6306 | 18.34256 | 7.320227 | -5.711963 | 1.170086e-11 | 11.02234
53.0319 | 12.5566 | 18.28145 | 7.319835 | -5.724852 | 1.171596e-11 | 10.96162
53.0419 | 12.4537 | 18.22005 | 7.319438 | -5.766348 | 1.173106e-11 | 10.90061
53.0519 | 12.3752 | 18.15837 | 7.319035 | -5.78317 | 1.174616e-11 | 10.83933
53.0619 | 12.3073 | 18.09645 | 7.318627 | -5.789148 | 1.176215e-11 | 10.77782
53.0719 | 12.2074 | 18.0343 | 7.318214 | -5.826904 | 1.177813e-11 | 10.71609
53.0819 | 12.1566 | 17.97196 | 7.317795 | -5.815361 | 1.179412e-11 | 10.65417
53.0919 | 12.0731 | 17.90944 | 7.317372 | -5.836345 | 1.181011e-11 | 10.59207
53.1019 | 12.0143 | 17.84678 | 7.316942 | -5.832476 | 1.182698e-11 | 10.52983
53.1119 | 11.955 | 17.78398 | 7.316508 | -5.828978 | 1.184386e-11 | 10.46747
53.1219 | 11.8815 | 17.72107 | 7.316068 | -5.839574 | 1.185985e-11 | 10.40501
53.1319 | 11.8187 | 17.65808 | 7.315623 | -5.839384 | 1.187761e-11 | 10.34246
53.1419 | 11.7656 | 17.59503 | 7.315172 | -5.829429 | 1.189449e-11 | 10.27986
53.1519 | 11.7095 | 17.53193 | 7.314716 | -5.822428 | 1.191225e-11 | 10.21721
53.1619 | 11.6601 | 17.4688 | 7.314255 | -5.808703 | 1.193001e-11 | 10.15455
53.1719 | 11.5927 | 17.40567 | 7.313789 | -5.812973 | 1.194778e-11 | 10.09188
53.1819 | 11.5601 | 17.34256 | 7.313317 | -5.782455 | 1.196554e-11 | 10.02924
53.1919 | 11.5234 | 17.27947 | 7.31284 | -5.75607 | 1.198419e-11 | 9.96663
53.2019 | 11.4526 | 17.21643 | 7.312357 | -5.763834 | 1.200284e-11 | 9.904077
53.2119 | 11.4256 | 17.15346 | 7.311869 | -5.727863 | 1.202149e-11 | 9.841594
53.2219 | 11.3716 | 17.09058 | 7.311376 | -5.718976 | 1.204103e-11 | 9.7792
53.2319 | 11.3467 | 17.02779 | 7.310878 | -5.681088 | 1.206057e-11 | 9.716911
53.2419 | 11.3152 | 16.96512 | 7.310374 | -5.649916 | 1.208011e-11 | 9.654742
53.2519 | 11.253 | 16.90257 | 7.309865 | -5.649573 | 1.210054e-11 | 9.592708
53.2619 | 11.2321 | 16.84018 | 7.309351 | -5.608075 | 1.212008e-11 | 9.530825
53.2719 | 11.2 | 16.77794 | 7.308831 | -5.577936 | 1.21414e-11 | 9.469105
53.2819 | 11.1645 | 16.71587 | 7.308306 | -5.551369 | 1.216183e-11 | 9.407563
53.2919 | 11.1234 | 16.65399 | 7.307775 | -5.530588 | 1.218314e-11 | 9.346213
53.3019 | 11.0924 | 16.59231 | 7.30724 | -5.499905 | 1.220446e-11 | 9.285065
53.3119 | 11.0717 | 16.53083 | 7.306699 | -5.459133 | 1.222666e-11 | 9.224134
53.3219 | 11.0502 | 16.46958 | 7.306152 | -5.419382 | 1.224798e-11 | 9.163429
53.3319 | 11.0138 | 16.40856 | 7.305601 | -5.394765 | 1.227107e-11 | 9.102964
53.3419 | 10.9894 | 16.34779 | 7.305044 | -5.358392 | 1.229328e-11 | 9.042748
53.3519 | 10.9648 | 16.28727 | 7.304481 | -5.322474 | 1.231637e-11 | 8.982792
53.3619 | 10.9402 | 16.22702 | 7.303914 | -5.286819 | 1.234035e-11 | 8.923105
53.3719 | 10.9354 | 16.16704 | 7.303341 | -5.231639 | 1.236344e-11 | 8.863698
53.3819 | 10.901 | 16.10734 | 7.302763 | -5.206341 | 1.238742e-11 | 8.804578
53.3919 | 10.8823 | 16.04793 | 7.302179 | -5.165634 | 1.241229e-11 | 8.745755
53.4019 | 10.8692 | 15.98883 | 7.30159 | -5.119627 | 1.243716e-11 | 8.687237
53.4119 | 10.8473 | 15.93003 | 7.300996 | -5.082729 | 1.246203e-11 | 8.629033
53.4219 | 10.8416 | 15.87154 | 7.300396 | -5.029945 | 1.248779e-11 | 8.571148
53.4319 | 10.8091 | 15.81338 | 7.299792 | -5.004282 | 1.251355e-11 | 8.51359
53.4419 | 10.8065 | 15.75555 | 7.299181 | -4.949048 | 1.25393e-11 | 8.456367
53.4519 | 10.7876 | 15.69805 | 7.298566 | -4.910449 | 1.256595e-11 | 8.399483
53.4619 | 10.7636 | 15.64089 | 7.297945 | -4.877291 | 1.259259e-11 | 8.342945
53.4719 | 10.7628 | 15.58408 | 7.297319 | -4.821279 | 1.262013e-11 | 8.28676
53.4819 | 10.7488 | 15.52762 | 7.296688 | -4.778819 | 1.264766e-11 | 8.230931
53.4919 | 10.742 | 15.47152 | 7.296051 | -4.729515 | 1.267608e-11 | 8.175464
53.5019 | 10.7352 | 15.41577 | 7.295409 | -4.680573 | 1.27045e-11 | 8.120364
53.5119 | 10.7185 | 15.3604 | 7.294761 | -4.641896 | 1.273293e-11 | 8.065634
53.5219 | 10.7192 | 15.30539 | 7.294109 | -4.586189 | 1.276224e-11 | 8.01128
53.5319 | 10.7099 | 15.25075 | 7.293451 | -4.540854 | 1.279243e-11 | 7.957304
53.5419 | 10.6986 | 15.1965 | 7.292787 | -4.497897 | 1.282174e-11 | 7.90371
53.5519 | 10.6962 | 15.14262 | 7.292119 | -4.44642 | 1.285283e-11 | 7.850501
53.5619 | 10.6964 | 15.08913 | 7.291445 | -4.392725 | 1.288303e-11 | 7.79768
53.5719 | 10.6943 | 15.03602 | 7.290766 | -4.341716 | 1.2915e-11 | 7.74525
53.5818 | 10.6843 | 14.98381 | 7.290088 | -4.299508 | 1.294609e-11 | 7.69372
53.5918 | 10.6842 | 14.93147 | 7.289398 | -4.247273 | 1.297806e-11 | 7.642075
53.6018 | 10.683 | 14.87953 | 7.288703 | -4.19653 | 1.301004e-11 | 7.590826
53.6118 | 10.6781 | 14.82798 | 7.288003 | -4.149879 | 1.30429e-11 | 7.539977
53.6218 | 10.6799 | 14.77682 | 7.287297 | -4.096924 | 1.307665e-11 | 7.489527
53.6318 | 10.6864 | 14.72607 | 7.286586 | -4.039666 | 1.31104e-11 | 7.43948
53.6418 | 10.6824 | 14.6757 | 7.28587 | -3.993304 | 1.314415e-11 | 7.389835
53.6518 | 10.6935 | 14.62574 | 7.285148 | -3.932242 | 1.317879e-11 | 7.340594
53.6618 | 10.6981 | 14.57618 | 7.284421 | -3.878078 | 1.321432e-11 | 7.291757
53.6718 | 10.6912 | 14.52701 | 7.283689 | -3.835813 | 1.324985e-11 | 7.243324
53.6818 | 10.7072 | 14.47825 | 7.282951 | -3.771048 | 1.328537e-11 | 7.195297
53.6918 | 10.7079 | 14.42988 | 7.282208 | -3.721984 | 1.332179e-11 | 7.147676
53.7018 | 10.7162 | 14.38192 | 7.28146 | -3.665719 | 1.335909e-11 | 7.100459
53.7118 | 10.7187 | 14.33435 | 7.280707 | -3.615654 | 1.33964e-11 | 7.053647
53.7218 | 10.7294 | 14.28719 | 7.279948 | -3.557788 | 1.34337e-11 | 7.00724
53.7318 | 10.7396 | 14.24042 | 7.279184 | -3.500821 | 1.347189e-11 | 6.961237
53.7418 | 10.7454 | 14.19405 | 7.278415 | -3.448653 | 1.351097e-11 | 6.915638
53.7518 | 10.7468 | 14.14808 | 7.27764 | -3.401283 | 1.355005e-11 | 6.870442
53.7618 | 10.7624 | 14.10251 | 7.27686 | -3.340109 | 1.358913e-11 | 6.825649
53.7718 | 10.7599 | 14.05733 | 7.276075 | -3.297432 | 1.36291e-11 | 6.781257
53.7818 | 10.771 | 14.01255 | 7.275285 | -3.241549 | 1.366995e-11 | 6.737264
53.7918 | 10.7673 | 13.96816 | 7.274489 | -3.200861 | 1.371081e-11 | 6.693672
53.8018 | 10.7833 | 13.92416 | 7.273688 | -3.140864 | 1.375255e-11 | 6.650476
53.8118 | 10.7911 | 13.88056 | 7.272882 | -3.089459 | 1.37943e-11 | 6.607677
53.8218 | 10.7798 | 13.83734 | 7.27207 | -3.057543 | 1.383693e-11 | 6.565273
53.8318 | 10.7965 | 13.79452 | 7.271253 | -2.998015 | 1.387956e-11 | 6.523262
53.8418 | 10.8145 | 13.75207 | 7.270431 | -2.937574 | 1.392308e-11 | 6.481643
53.8518 | 10.7823 | 13.71002 | 7.269604 | -2.927718 | 1.396749e-11 | 6.440414
53.8618 | 10.8145 | 13.66834 | 7.268771 | -2.853845 | 1.40119e-11 | 6.399574
53.8718 | 10.8002 | 13.62705 | 7.267933 | -2.826852 | 1.405631e-11 | 6.35912
53.8818 | 10.7978 | 13.58614 | 7.26709 | -2.788339 | 1.410161e-11 | 6.31905
53.8918 | 10.7884 | 13.5456 | 7.266241 | -2.757203 | 1.414779e-11 | 6.279362
53.9018 | 10.8014 | 13.50544 | 7.265387 | -2.704041 | 1.419398e-11 | 6.240054
53.9118 | 10.7948 | 13.46565 | 7.264528 | -2.670853 | 1.424105e-11 | 6.201125
53.9218 | 10.7783 | 13.42624 | 7.263664 | -2.647936 | 1.428901e-11 | 6.162572
53.9318 | 10.7657 | 13.38719 | 7.262794 | -2.621487 | 1.433698e-11 | 6.124393
53.9418 | 10.7662 | 13.3485 | 7.261919 | -2.582304 | 1.438494e-11 | 6.086585
53.9518 | 10.7487 | 13.31019 | 7.261039 | -2.561486 | 1.443379e-11 | 6.049147
53.9618 | 10.7324 | 13.27223 | 7.260154 | -2.539828 | 1.448353e-11 | 6.012074
53.9718 | 10.7216 | 13.23463 | 7.259263 | -2.513031 | 1.453415e-11 | 5.975368
53.9818 | 10.7079 | 13.19739 | 7.258367 | -2.48949 | 1.458478e-11 | 5.939022
53.9918 | 10.6951 | 13.1605 | 7.257466 | -2.465403 | 1.46354e-11 | 5.903037
54.0018 | 10.6596 | 13.12397 | 7.25656 | -2.464368 | 1.468692e-11 | 5.867408
54.0118 | 10.6479 | 13.08778 | 7.255648 | -2.439882 | 1.473932e-11 | 5.832134
54.0218 | 10.631 | 13.05194 | 7.254731 | -2.420944 | 1.479261e-11 | 5.797212
54.0318 | 10.5978 | 13.01645 | 7.253809 | -2.418649 | 1.48459e-11 | 5.76264
54.0418 | 10.5799 | 12.9813 | 7.252882 | -2.401396 | 1.489919e-11 | 5.728414
54.0518 | 10.5583 | 12.94648 | 7.251949 | -2.388182 | 1.495426e-11 | 5.694533
54.0618 | 10.5157 | 12.912 | 7.251011 | -2.396304 | 1.500933e-11 | 5.660993
54.0718 | 10.5092 | 12.87786 | 7.250068 | -2.36866 | 1.506439e-11 | 5.627792
54.0818 | 10.4617 | 12.84405 | 7.24912 | -2.382348 | 1.512124e-11 | 5.594928
54.0918 | 10.4255 | 12.81056 | 7.248166 | -2.385064 | 1.517719e-11 | 5.562398
54.1018 | 10.402 | 12.77741 | 7.247207 | -2.375405 | 1.523492e-11 | 5.530198
54.1118 | 10.359 | 12.74457 | 7.246243 | -2.38557 | 1.529266e-11 | 5.498327
54.1218 | 10.3276 | 12.71205 | 7.245274 | -2.384455 | 1.535128e-11 | 5.466781
54.1318 | 10.3 | 12.67986 | 7.244299 | -2.379857 | 1.541078e-11 | 5.435558
54.1418 | 10.2474 | 12.64798 | 7.243319 | -2.400575 | 1.547029e-11 | 5.404656
54.1518 | 10.2282 | 12.61641 | 7.242334 | -2.388206 | 1.553069e-11 | 5.374071
54.1617 | 10.1762 | 12.58546 | 7.241354 | -2.409264 | 1.559108e-11 | 5.34411
54.1717 | 10.1365 | 12.55451 | 7.240359 | -2.418008 | 1.565237e-11 | 5.314149
54.1817 | 10.1258 | 12.52386 | 7.239358 | -2.398056 | 1.571454e-11 | 5.284498
54.1917 | 10.0518 | 12.49351 | 7.238352 | -2.441706 | 1.577671e-11 | 5.255154
54.2017 | 10.0249 | 12.46345 | 7.237341 | -2.438555 | 1.584066e-11 | 5.226113
54.2117 | 10.0039 | 12.4337 | 7.236325 | -2.429799 | 1.590372e-11 | 5.197374
54.2217 | 9.932 | 12.40424 | 7.235304 | -2.472238 | 1.596856e-11 | 5.168934
54.2317 | 9.9172 | 12.37507 | 7.234277 | -2.457867 | 1.603429e-11 | 5.14079
54.2417 | 9.8705 | 12.34619 | 7.233245 | -2.475685 | 1.610001e-11 | 5.11294
54.2517 | 9.8353 | 12.31759 | 7.232208 | -2.482288 | 1.616662e-11 | 5.08538
54.2617 | 9.8028 | 12.28927 | 7.231166 | -2.486475 | 1.623324e-11 | 5.058109
54.2717 | 9.7375 | 12.26124 | 7.230119 | -2.523741 | 1.630074e-11 | 5.031123
54.2817 | 9.7266 | 12.23349 | 7.229066 | -2.506886 | 1.637002e-11 | 5.00442
54.2917 | 9.6969 | 12.20601 | 7.228008 | -2.509105 | 1.643841e-11 | 4.977997
54.3017 | 9.641 | 12.1788 | 7.226945 | -2.537798 | 1.650857e-11 | 4.951853
54.3117 | 9.6326 | 12.15186 | 7.225877 | -2.51926 | 1.657874e-11 | 4.925983
54.3217 | 9.5949 | 12.12519 | 7.224803 | -2.53029 | 1.664979e-11 | 4.900386
54.3317 | 9.561 | 12.09878 | 7.223725 | -2.537784 | 1.672174e-11 | 4.875059
54.3417 | 9.5505 | 12.07264 | 7.222641 | -2.522141 | 1.679457e-11 | 4.85
54.3517 | 9.5024 | 12.04676 | 7.221552 | -2.544358 | 1.68674e-11 | 4.825206
54.3617 | 9.5061 | 12.02113 | 7.220458 | -2.515032 | 1.694112e-11 | 4.800674
54.3717 | 9.4779 | 11.99576 | 7.219359 | -2.517861 | 1.701572e-11 | 4.776402
54.3817 | 9.4466 | 11.97064 | 7.218254 | -2.524042 | 1.709122e-11 | 4.752388
54.3917 | 9.4532 | 11.94577 | 7.217145 | -2.492574 | 1.716671e-11 | 4.728629
54.4017 | 9.4288 | 11.92115 | 7.21603 | -2.492353 | 1.724398e-11 | 4.705123
54.4117 | 9.4146 | 11.89678 | 7.21491 | -2.482177 | 1.732126e-11 | 4.681867
54.4217 | 9.4031 | 11.87264 | 7.213785 | -2.469544 | 1.739942e-11 | 4.658859
54.4317 | 9.4011 | 11.84875 | 7.212655 | -2.447651 | 1.747846e-11 | 4.636096
54.4417 | 9.4141 | 11.8251 | 7.211519 | -2.410995 | 1.755751e-11 | 4.613576
54.4517 | 9.3957 | 11.80168 | 7.210379 | -2.405976 | 1.763834e-11 | 4.591297
54.4617 | 9.4032 | 11.77849 | 7.209233 | -2.37529 | 1.771916e-11 | 4.569257
54.4717 | 9.4274 | 11.75554 | 7.208082 | -2.328135 | 1.780087e-11 | 4.547453
54.4817 | 9.4399 | 11.73281 | 7.206926 | -2.292908 | 1.788347e-11 | 4.525882
54.4917 | 9.4451 | 11.71031 | 7.205765 | -2.265209 | 1.796696e-11 | 4.504544
54.5017 | 9.4731 | 11.68803 | 7.204599 | -2.214933 | 1.805134e-11 | 4.483434
54.5117 | 9.4956 | 11.66598 | 7.203427 | -2.170379 | 1.81366e-11 | 4.462552
54.5217 | 9.5212 | 11.64415 | 7.202251 | -2.122945 | 1.822187e-11 | 4.441895
54.5317 | 9.5546 | 11.62253 | 7.201069 | -2.067929 | 1.830891e-11 | 4.42146
54.5417 | 9.5875 | 11.60113 | 7.199883 | -2.013628 | 1.839595e-11 | 4.401246
54.5517 | 9.645 | 11.57994 | 7.198691 | -1.93494 | 1.848477e-11 | 4.38125
54.5617 | 9.6707 | 11.55896 | 7.197494 | -1.888264 | 1.857359e-11 | 4.36147
54.5717 | 9.7209 | 11.5382 | 7.196291 | -1.817297 | 1.866329e-11 | 4.341906
54.5817 | 9.778 | 11.51764 | 7.195084 | -1.739636 | 1.875389e-11 | 4.322552
54.5917 | 9.819 | 11.49728 | 7.193872 | -1.678281 | 1.884537e-11 | 4.303409
54.6017 | 9.8935 | 11.47713 | 7.192654 | -1.583628 | 1.893774e-11 | 4.284474
54.6117 | 9.9629 | 11.45718 | 7.191432 | -1.494277 | 1.9031e-11 | 4.265745
54.6217 | 10.0293 | 11.43742 | 7.190204 | -1.408124 | 1.912515e-11 | 4.247219
54.6317 | 10.1084 | 11.41787 | 7.188972 | -1.309468 | 1.922018e-11 | 4.228896
54.6417 | 10.1804 | 11.39851 | 7.187734 | -1.218107 | 1.93161e-11 | 4.210773
54.6517 | 10.2749 | 11.37934 | 7.186491 | -1.104439 | 1.941292e-11 | 4.192848
54.6617 | 10.3507 | 11.36036 | 7.185243 | -1.009662 | 1.951062e-11 | 4.175119
54.6717 | 10.4362 | 11.34157 | 7.18399 | -0.9053735 | 1.96092e-11 | 4.157584
54.6817 | 10.5368 | 11.32297 | 7.182732 | -0.786173 | 1.970868e-11 | 4.140241
54.6917 | 10.6362 | 11.30456 | 7.181468 | -0.668358 | 1.980904e-11 | 4.12309
54.7017 | 10.7264 | 11.28633 | 7.1802 | -0.559926 | 1.99103e-11 | 4.106126
54.7117 | 10.83 | 11.26828 | 7.178927 | -0.4382759 | 2.001244e-11 | 4.089349
54.7217 | 10.9417 | 11.25041 | 7.177648 | -0.308706 | 2.011546e-11 | 4.072758
54.7317 | 11.0379 | 11.23271 | 7.176365 | -0.1948141 | 2.021938e-11 | 4.056349
54.7417 | 11.1474 | 11.2152 | 7.175076 | -0.06779886 | 2.032507e-11 | 4.040123
54.7516 | 11.2348 | 11.19803 | 7.173795 | 0.03677328 | 2.042988e-11 | 4.024231
54.7616 | 11.36 | 11.18086 | 7.172497 | 0.1791432 | 2.053646e-11 | 4.00836
54.7716 | 11.4784 | 11.16386 | 7.171193 | 0.3145407 | 2.064482e-11 | 3.992666
54.7816 | 11.5722 | 11.14703 | 7.169884 | 0.4251699 | 2.075407e-11 | 3.977146
54.7916 | 11.6869 | 11.13037 | 7.168571 | 0.5565304 | 2.086331e-11 | 3.961799
54.8016 | 11.7955 | 11.11388 | 7.167252 | 0.6816248 | 2.097433e-11 | 3.946623
54.8116 | 11.906 | 11.09755 | 7.165928 | 0.8084549 | 2.108713e-11 | 3.931617
54.8216 | 12.0098 | 11.08138 | 7.164599 | 0.9284217 | 2.119993e-11 | 3.916779
54.8316 | 12.0815 | 11.06537 | 7.163265 | 1.016127 | 2.131362e-11 | 3.902108
54.8416 | 12.2135 | 11.04953 | 7.161926 | 1.163972 | 2.142908e-11 | 3.887601
54.8516 | 12.308 | 11.03384 | 7.160582 | 1.27416 | 2.154543e-11 | 3.873258
54.8616 | 12.3865 | 11.01831 | 7.159233 | 1.36819 | 2.166267e-11 | 3.859076
54.8716 | 12.4785 | 11.00293 | 7.157879 | 1.475565 | 2.17808e-11 | 3.845055
54.8816 | 12.5548 | 10.98771 | 7.15652 | 1.567087 | 2.189982e-11 | 3.831193
54.8916 | 12.6513 | 10.97264 | 7.155156 | 1.678656 | 2.202061e-11 | 3.817488
54.9016 | 12.7075 | 10.95773 | 7.153787 | 1.749774 | 2.214229e-11 | 3.803938
54.9116 | 12.7642 | 10.94296 | 7.152413 | 1.821243 | 2.226486e-11 | 3.790543
54.9216 | 12.8579 | 10.92834 | 7.151034 | 1.929564 | 2.238831e-11 | 3.777301
54.9316 | 12.9014 | 10.91386 | 7.149651 | 1.987539 | 2.251355e-11 | 3.764211
54.9416 | 12.9381 | 10.89953 | 7.148262 | 2.038569 | 2.263967e-11 | 3.75127
54.9516 | 13.001 | 10.88535 | 7.146868 | 2.115654 | 2.276668e-11 | 3.738479
54.9616 | 13.0337 | 10.8713 | 7.145469 | 2.162397 | 2.289546e-11 | 3.725834
54.9716 | 13.0715 | 10.8574 | 7.144065 | 2.214099 | 2.302514e-11 | 3.713336
54.9816 | 13.0864 | 10.84364 | 7.142656 | 2.242761 | 2.31557e-11 | 3.700983
54.9916 | 13.0988 | 10.83001 | 7.141242 | 2.268785 | 2.328715e-11 | 3.688773
55.0016 | 13.1239 | 10.81653 | 7.139823 | 2.307372 | 2.342038e-11 | 3.676705
55.0116 | 13.1278 | 10.80318 | 7.1384 | 2.324623 | 2.355449e-11 | 3.664777
55.0216 | 13.1184 | 10.78996 | 7.136971 | 2.328439 | 2.369038e-11 | 3.65299
55.0316 | 13.1036 | 10.77688 | 7.135537 | 2.326722 | 2.382716e-11 | 3.64134
55.0416 | 13.1035 | 10.76393 | 7.134099 | 2.339573 | 2.396483e-11 | 3.629828
55.0516 | 13.0625 | 10.75111 | 7.132655 | 2.311393 | 2.410427e-11 | 3.618452
55.0616 | 13.0378 | 10.73842 | 7.131207 | 2.299383 | 2.424461e-11 | 3.60721
55.0716 | 13.0005 | 10.72585 | 7.129753 | 2.274645 | 2.438583e-11 | 3.596101
55.0816 | 12.968 | 10.71342 | 7.128295 | 2.25458 | 2.452882e-11 | 3.585126
55.0916 | 12.9234 | 10.70111 | 7.126832 | 2.222288 | 2.467271e-11 | 3.574281
55.1016 | 12.8576 | 10.68893 | 7.125364 | 2.168671 | 2.481837e-11 | 3.563565
55.1116 | 12.808 | 10.67687 | 7.12389 | 2.13113 | 2.496492e-11 | 3.552979
55.1216 | 12.7524 | 10.66493 | 7.122412 | 2.087467 | 2.511324e-11 | 3.542521
55.1316 | 12.6706 | 10.65312 | 7.120929 | 2.017481 | 2.526246e-11 | 3.53219
55.1416 | 12.6024 | 10.64142 | 7.119442 | 1.960975 | 2.541256e-11 | 3.521983
55.1516 | 12.5227 | 10.62985 | 7.117949 | 1.892849 | 2.556444e-11 | 3.511902
55.1616 | 12.4622 | 10.61839 | 7.116451 | 1.843805 | 2.571809e-11 | 3.501943
55.1716 | 12.3554 | 10.60706 | 7.114949 | 1.748343 | 2.587264e-11 | 3.492108
55.1816 | 12.2744 | 10.59583 | 7.113441 | 1.678565 | 2.602896e-11 | 3.482393
55.1916 | 12.1857 | 10.58473 | 7.111929 | 1.600972 | 2.618616e-11 | 3.472799
55.2016 | 12.1097 | 10.57374 | 7.110412 | 1.535964 | 2.634426e-11 | 3.463324
55.2116 | 12.0043 | 10.56286 | 7.10889 | 1.441442 | 2.650413e-11 | 3.453968
55.2216 | 11.9019 | 10.55209 | 7.107363 | 1.349808 | 2.666578e-11 | 3.444729
55.2316 | 11.7982 | 10.54144 | 7.105831 | 1.256762 | 2.682832e-11 | 3.435606
55.2416 | 11.7258 | 10.53089 | 7.104295 | 1.194906 | 2.699263e-11 | 3.426599
55.2516 | 11.607 | 10.52046 | 7.102753 | 1.08654 | 2.715783e-11 | 3.417707
55.2616 | 11.5195 | 10.51013 | 7.101207 | 1.009366 | 2.732481e-11 | 3.408927
55.2716 | 11.4081 | 10.49992 | 7.099656 | 0.9081831 | 2.749267e-11 | 3.400261
55.2816 | 11.3195 | 10.48981 | 7.0981 | 0.8296936 | 2.766232e-11 | 3.391707
55.2916 | 11.241 | 10.4798 | 7.096539 | 0.7611979 | 2.783374e-11 | 3.383263
55.3016 | 11.1162 | 10.4699 | 7.094973 | 0.6462973 | 2.800604e-11 | 3.37493
55.3116 | 11.0257 | 10.46011 | 7.093402 | 0.5655922 | 2.818012e-11 | 3.366705
55.3216 | 10.9455 | 10.45042 | 7.091827 | 0.4950834 | 2.83551e-11 | 3.358589
55.3315 | 10.8468 | 10.44093 | 7.090263 | 0.4058748 | 2.853007e-11 | 3.350662
55.3415 | 10.7534 | 10.43144 | 7.088678 | 0.3219627 | 2.87077e-11 | 3.34276
55.3515 | 10.6687 | 10.42205 | 7.087088 | 0.2466497 | 2.888711e-11 | 3.334962
55.3615 | 10.5696 | 10.41276 | 7.085494 | 0.1568364 | 2.90683e-11 | 3.32727
55.3715 | 10.5021 | 10.40358 | 7.083894 | 0.09852359 | 2.925038e-11 | 3.319682
55.3815 | 10.4037 | 10.39449 | 7.08229 | 0.009211916 | 2.943423e-11 | 3.312198
55.3915 | 10.3317 | 10.3855 | 7.080681 | -0.05379723 | 2.961986e-11 | 3.304816
55.4015 | 10.2561 | 10.3766 | 7.079067 | -0.1205039 | 2.980638e-11 | 3.297537
55.4115 | 10.1758 | 10.36781 | 7.077449 | -0.192007 | 2.999467e-11 | 3.290358
55.4215 | 10.1099 | 10.35911 | 7.075826 | -0.2492056 | 3.018386e-11 | 3.28328
55.4315 | 10.0514 | 10.3505 | 7.074197 | -0.2990994 | 3.037481e-11 | 3.276302
55.4415 | 9.9779 | 10.34199 | 7.072565 | -0.3640872 | 3.056755e-11 | 3.269423
55.4515 | 9.916 | 10.33357 | 7.070927 | -0.4175686 | 3.076117e-11 | 3.262642
55.4615 | 9.8691 | 10.32524 | 7.069285 | -0.4561427 | 3.095657e-11 | 3.255958
55.4715 | 9.7956 | 10.31701 | 7.067638 | -0.5214093 | 3.115286e-11 | 3.249372
55.4815 | 9.7612 | 10.30887 | 7.065986 | -0.5476672 | 3.135092e-11 | 3.242881
55.4915 | 9.7058 | 10.30082 | 7.064329 | -0.5950159 | 3.155076e-11 | 3.236487
55.5015 | 9.6558 | 10.29285 | 7.062668 | -0.637055 | 3.175149e-11 | 3.230187
55.5115 | 9.627 | 10.28498 | 7.061002 | -0.6579835 | 3.1954e-11 | 3.223982
55.5215 | 9.5697 | 10.2772 | 7.059331 | -0.7075008 | 3.215739e-11 | 3.21787
55.5315 | 9.5397 | 10.26951 | 7.057656 | -0.7298066 | 3.236256e-11 | 3.211851
55.5415 | 9.4981 | 10.2619 | 7.055975 | -0.7638 | 3.25695e-11 | 3.205925
55.5515 | 9.4718 | 10.25438 | 7.05429 | -0.7825804 | 3.277734e-11 | 3.20009
55.5615 | 9.4374 | 10.24695 | 7.052601 | -0.8095474 | 3.298695e-11 | 3.194347
55.5715 | 9.4058 | 10.2396 | 7.050906 | -0.8338004 | 3.319744e-11 | 3.188694
55.5815 | 9.3849 | 10.23234 | 7.049207 | -0.8474387 | 3.340883e-11 | 3.183131
55.5915 | 9.3691 | 10.22516 | 7.047504 | -0.8560617 | 3.362288e-11 | 3.177658
55.6015 | 9.3485 | 10.21807 | 7.045795 | -0.8695687 | 3.383693e-11 | 3.172273
55.6115 | 9.3299 | 10.21106 | 7.044082 | -0.8811595 | 3.405276e-11 | 3.166977
55.6215 | 9.3236 | 10.20413 | 7.042364 | -0.8805336 | 3.427036e-11 | 3.161769
55.6315 | 9.2877 | 10.19729 | 7.040642 | -0.9095901 | 3.448886e-11 | 3.156648
55.6415 | 9.3008 | 10.19053 | 7.038915 | -0.8897287 | 3.470912e-11 | 3.151614
55.6515 | 9.2808 | 10.18385 | 7.037183 | -0.903049 | 3.493028e-11 | 3.146666
55.6615 | 9.258 | 10.17725 | 7.035447 | -0.9192504 | 3.515233e-11 | 3.141804
55.6715 | 9.2742 | 10.17073 | 7.033705 | -0.8965321 | 3.537615e-11 | 3.137027
55.6815 | 9.2485 | 10.16429 | 7.03196 | -0.9157942 | 3.560086e-11 | 3.132334
55.6915 | 9.2423 | 10.15794 | 7.030209 | -0.9156356 | 3.582645e-11 | 3.127726
55.7015 | 9.2411 | 10.15166 | 7.028454 | -0.9105562 | 3.605383e-11 | 3.123202
55.7115 | 9.2248 | 10.14546 | 7.026695 | -0.9206556 | 3.628209e-11 | 3.118761
55.7215 | 9.231 | 10.13933 | 7.024931 | -0.9083328 | 3.651124e-11 | 3.114402
55.7315 | 9.2253 | 10.13329 | 7.023162 | -0.9079882 | 3.674216e-11 | 3.110127
55.7415 | 9.2136 | 10.12732 | 7.021388 | -0.9137208 | 3.697309e-11 | 3.105933
55.7515 | 9.2173 | 10.12143 | 7.01961 | -0.9041302 | 3.720579e-11 | 3.10182
55.7615 | 9.2097 | 10.11562 | 7.017827 | -0.9059162 | 3.743938e-11 | 3.097789
55.7715 | 9.2107 | 10.10988 | 7.01604 | -0.8991781 | 3.767475e-11 | 3.093838
55.7815 | 9.2097 | 10.10422 | 7.014248 | -0.8945156 | 3.791012e-11 | 3.089967
55.7915 | 9.1991 | 10.09863 | 7.012452 | -0.8995286 | 3.814637e-11 | 3.086177
55.8015 | 9.1906 | 10.09312 | 7.010651 | -0.9025163 | 3.838352e-11 | 3.082465
55.8115 | 9.1891 | 10.08768 | 7.008845 | -0.8985787 | 3.862155e-11 | 3.078834
55.8215 | 9.1716 | 10.08231 | 7.007035 | -0.9107149 | 3.886047e-11 | 3.07528
55.8315 | 9.1837 | 10.07702 | 7.00522 | -0.893325 | 3.910028e-11 | 3.071805
55.8415 | 9.1573 | 10.07181 | 7.003401 | -0.9145083 | 3.934097e-11 | 3.068407
55.8515 | 9.1526 | 10.06666 | 7.001577 | -0.9140648 | 3.958256e-11 | 3.065088
55.8615 | 9.1433 | 10.06159 | 6.999749 | -0.9182938 | 3.982414e-11 | 3.061845
55.8715 | 9.1218 | 10.0566 | 6.997916 | -0.9347951 | 4.006662e-11 | 3.058679
55.8815 | 9.1087 | 10.05167 | 6.996078 | -0.9429684 | 4.030998e-11 | 3.05559
55.8915 | 9.1068 | 10.04681 | 6.994236 | -0.9400134 | 4.055334e-11 | 3.052577
55.9015 | 9.091 | 10.04203 | 6.99239 | -0.9510298 | 4.079759e-11 | 3.04964
55.9115 | 9.0774 | 10.03732 | 6.990539 | -0.9599171 | 4.104184e-11 | 3.046778
55.9214 | 9.0626 | 10.03272 | 6.988702 | -0.9701206 | 4.128431e-11 | 3.044019
55.9314 | 9.0373 | 10.02815 | 6.986842 | -0.9908482 | 4.152945e-11 | 3.041306
55.9414 | 9.0256 | 10.02365 | 6.984977 | -0.9980465 | 4.177458e-11 | 3.038669
55.9514 | 9.0195 | 10.01921 | 6.983108 | -0.9997142 | 4.202061e-11 | 3.036106
55.9614 | 8.9817 | 10.01485 | 6.981235 | -1.033151 | 4.226663e-11 | 3.033616
55.9714 | 8.9762 | 10.01056 | 6.979357 | -1.034358 | 4.251266e-11 | 3.031201
55.9814 | 8.9543 | 10.00633 | 6.977475 | -1.052033 | 4.275869e-11 | 3.028859
55.9914 | 8.9173 | 10.00218 | 6.975588 | -1.084878 | 4.300471e-11 | 3.02659
56.0014 | 8.917 | 9.998091 | 6.973696 | -1.081091 | 4.325074e-11 | 3.024395
56.0114 | 8.8909 | 9.994072 | 6.9718 | -1.103172 | 4.349587e-11 | 3.022272
56.0214 | 8.8663 | 9.990121 | 6.9699 | -1.123821 | 4.37419e-11 | 3.020221
56.0314 | 8.8402 | 9.986238 | 6.967995 | -1.146038 | 4.398704e-11 | 3.018242
56.0414 | 8.823 | 9.982422 | 6.966086 | -1.159422 | 4.423217e-11 | 3.016336
56.0514 | 8.8079 | 9.978674 | 6.964173 | -1.170774 | 4.447642e-11 | 3.014502
56.0614 | 8.7985 | 9.974993 | 6.962255 | -1.176493 | 4.472067e-11 | 3.012739
56.0714 | 8.7667 | 9.971379 | 6.960332 | -1.204679 | 4.496403e-11 | 3.011047
56.0814 | 8.7591 | 9.967832 | 6.958405 | -1.208732 | 4.520651e-11 | 3.009426
56.0914 | 8.7362 | 9.964351 | 6.956474 | -1.228151 | 4.544898e-11 | 3.007876
56.1014 | 8.7226 | 9.960936 | 6.954538 | -1.238336 | 4.569056e-11 | 3.006398
56.1114 | 8.7058 | 9.957587 | 6.952598 | -1.251787 | 4.593126e-11 | 3.004989
56.1214 | 8.7017 | 9.954305 | 6.950654 | -1.252605 | 4.617018e-11 | 3.003651
56.1314 | 8.6791 | 9.951088 | 6.948705 | -1.271988 | 4.64091e-11 | 3.002383
56.1414 | 8.6685 | 9.947937 | 6.946752 | -1.279437 | 4.664624e-11 | 3.001185
56.1514 | 8.6548 | 9.944851 | 6.944794 | -1.290051 | 4.68825e-11 | 3.000057
56.1614 | 8.6515 | 9.941831 | 6.942832 | -1.290331 | 4.711787e-11 | 2.998999
56.1714 | 8.6395 | 9.938875 | 6.940866 | -1.299375 | 4.735146e-11 | 2.99801
56.1814 | 8.6248 | 9.935985 | 6.938895 | -1.311185 | 4.758327e-11 | 2.99709
56.1914 | 8.6243 | 9.93316 | 6.93692 | -1.30886 | 4.78142e-11 | 2.99624
56.2014 | 8.6188 | 9.930399 | 6.934941 | -1.311599 | 4.804335e-11 | 2.995458
56.2114 | 8.6226 | 9.927703 | 6.932957 | -1.305103 | 4.827072e-11 | 2.994746
56.2214 | 8.6226 | 9.925072 | 6.930969 | -1.302472 | 4.849543e-11 | 2.994102
56.2314 | 8.6098 | 9.922504 | 6.928977 | -1.312704 | 4.871925e-11 | 2.993527
56.2414 | 8.6235 | 9.920001 | 6.92698 | -1.296501 | 4.89413e-11 | 2.993021
56.2514 | 8.6175 | 9.917562 | 6.924979 | -1.300062 | 4.916068e-11 | 2.992583
56.2614 | 8.6221 | 9.915188 | 6.922974 | -1.293088 | 4.937828e-11 | 2.992214
56.2714 | 8.6334 | 9.912877 | 6.920964 | -1.279477 | 4.959322e-11 | 2.991913
56.2814 | 8.6298 | 9.91063 | 6.91895 | -1.28083 | 4.980549e-11 | 2.991679
56.2914 | 8.6277 | 9.908447 | 6.916932 | -1.280747 | 5.001599e-11 | 2.991515
56.3014 | 8.6496 | 9.906327 | 6.91491 | -1.256727 | 5.022383e-11 | 2.991417
56.3114 | 8.6436 | 9.904271 | 6.912883 | -1.260671 | 5.042899e-11 | 2.991388
56.3214 | 8.6599 | 9.902279 | 6.910852 | -1.242379 | 5.063061e-11 | 2.991427
56.3314 | 8.6621 | 9.900351 | 6.908817 | -1.238251 | 5.083045e-11 | 2.991534
56.3414 | 8.6651 | 9.898485 | 6.906777 | -1.233385 | 5.102674e-11 | 2.991708
56.3514 | 8.6781 | 9.896684 | 6.904734 | -1.218584 | 5.122036e-11 | 2.99195
56.3614 | 8.6841 | 9.894945 | 6.902686 | -1.210845 | 5.141132e-11 | 2.99226
56.3714 | 8.6963 | 9.89327 | 6.900633 | -1.19697 | 5.159784e-11 | 2.992637
56.3814 | 8.6961 | 9.891659 | 6.898577 | -1.195559 | 5.178258e-11 | 2.993082
56.3914 | 8.7107 | 9.89011 | 6.896516 | -1.17941 | 5.196288e-11 | 2.993594
56.4014 | 8.7254 | 9.888625 | 6.894451 | -1.163225 | 5.213963e-11 | 2.994173
56.4114 | 8.7269 | 9.887203 | 6.892382 | -1.160303 | 5.231282e-11 | 2.994821
56.4214 | 8.7256 | 9.885844 | 6.890309 | -1.160244 | 5.248335e-11 | 2.995535
56.4314 | 8.7385 | 9.884549 | 6.888232 | -1.146049 | 5.264855e-11 | 2.996317
56.4414 | 8.7526 | 9.883316 | 6.88615 | -1.130716 | 5.281109e-11 | 2.997166
56.4514 | 8.7396 | 9.882147 | 6.884064 | -1.142547 | 5.296918e-11 | 2.998083
56.4614 | 8.7616 | 9.881042 | 6.881974 | -1.119442 | 5.312373e-11 | 2.999067
56.4714 | 8.76 | 9.879999 | 6.87988 | -1.119999 | 5.327383e-11 | 3.000119
56.4814 | 8.7662 | 9.87902 | 6.877782 | -1.11282 | 5.341949e-11 | 3.001238
56.4914 | 8.7532 | 9.878104 | 6.875679 | -1.124904 | 5.35616e-11 | 3.002425
56.5013 | 8.7516 | 9.87726 | 6.873594 | -1.12566 | 5.369749e-11 | 3.003666
56.5113 | 8.7719 | 9.87647 | 6.871483 | -1.10457 | 5.382983e-11 | 3.004987
56.5213 | 8.7569 | 9.875744 | 6.869368 | -1.118844 | 5.395862e-11 | 3.006375
56.5313 | 8.7609 | 9.875081 | 6.867249 | -1.114181 | 5.408207e-11 | 3.007831
56.5413 | 8.7578 | 9.874481 | 6.865126 | -1.116681 | 5.420198e-11 | 3.009355
56.5513 | 8.7573 | 9.873945 | 6.862999 | -1.116645 | 5.431655e-11 | 3.010946
56.5613 | 8.7531 | 9.873473 | 6.860868 | -1.120373 | 5.44258e-11 | 3.012606
56.5713 | 8.7514 | 9.873065 | 6.858732 | -1.121665 | 5.45306e-11 | 3.014333
56.5813 | 8.7413 | 9.872721 | 6.856593 | -1.131421 | 5.463097e-11 | 3.016128
56.5913 | 8.7451 | 9.87244 | 6.854449 | -1.12734 | 5.4726e-11 | 3.01799
56.6013 | 8.7236 | 9.872223 | 6.852302 | -1.148623 | 5.48166e-11 | 3.019921
56.6113 | 8.724 | 9.87207 | 6.85015 | -1.14807 | 5.490097e-11 | 3.02192
56.6213 | 8.7329 | 9.871981 | 6.847994 | -1.139081 | 5.498091e-11 | 3.023987
56.6313 | 8.715 | 9.871957 | 6.845834 | -1.156957 | 5.50564e-11 | 3.026123
56.6413 | 8.709 | 9.871997 | 6.84367 | -1.162997 | 5.512568e-11 | 3.028327
56.6513 | 8.6982 | 9.872101 | 6.841503 | -1.173901 | 5.519052e-11 | 3.030599
56.6613 | 8.6883 | 9.872271 | 6.839331 | -1.183971 | 5.524914e-11 | 3.03294
56.6713 | 8.6899 | 9.872505 | 6.837155 | -1.182605 | 5.530332e-11 | 3.03535
56.6813 | 8.6902 | 9.872803 | 6.834975 | -1.182603 | 5.535128e-11 | 3.037829
56.6913 | 8.6785 | 9.873167 | 6.832791 | -1.194667 | 5.53948e-11 | 3.040376
56.7013 | 8.6877 | 9.873596 | 6.830603 | -1.185896 | 5.543299e-11 | 3.042993
56.7113 | 8.6846 | 9.87409 | 6.828411 | -1.18949 | 5.546497e-11 | 3.045679
56.7213 | 8.6708 | 9.874649 | 6.826215 | -1.203849 | 5.549161e-11 | 3.048434
56.7313 | 8.6888 | 9.875274 | 6.824015 | -1.186474 | 5.551382e-11 | 3.051259
56.7413 | 8.6794 | 9.875964 | 6.821811 | -1.196564 | 5.55298e-11 | 3.054154
56.7513 | 8.6863 | 9.876721 | 6.819603 | -1.190421 | 5.554046e-11 | 3.057118
56.7613 | 8.6979 | 9.877543 | 6.817391 | -1.179643 | 5.554579e-11 | 3.060153
56.7713 | 8.6861 | 9.878432 | 6.815175 | -1.192332 | 5.554579e-11 | 3.063257
56.7813 | 8.7082 | 9.879387 | 6.812955 | -1.171187 | 5.554046e-11 | 3.066432
56.7913 | 8.7134 | 9.880409 | 6.810731 | -1.167009 | 5.552891e-11 | 3.069678
56.8013 | 8.7187 | 9.881498 | 6.808504 | -1.162798 | 5.551293e-11 | 3.072994
56.8113 | 8.7435 | 9.882653 | 6.806272 | -1.139153 | 5.549072e-11 | 3.076381
56.8213 | 8.7468 | 9.883876 | 6.804037 | -1.137076 | 5.546408e-11 | 3.07984
56.8313 | 8.76 | 9.885166 | 6.801797 | -1.125166 | 5.543122e-11 | 3.083369
56.8413 | 8.7994 | 9.886524 | 6.799554 | -1.087124 | 5.539391e-11 | 3.086971
56.8513 | 8.8113 | 9.88795 | 6.797307 | -1.07665 | 5.535039e-11 | 3.090643
56.8613 | 8.8386 | 9.889444 | 6.795055 | -1.050844 | 5.530243e-11 | 3.094388
56.8713 | 8.8712 | 9.891006 | 6.7928 | -1.019806 | 5.524825e-11 | 3.098205
56.8813 | 8.8866 | 9.892636 | 6.790541 | -1.006036 | 5.518963e-11 | 3.102095
56.8913 | 8.9343 | 9.894335 | 6.788279 | -0.9600355 | 5.512568e-11 | 3.106057
56.9013 | 8.9627 | 9.896104 | 6.786012 | -0.9334038 | 5.505729e-11 | 3.110092
56.9113 | 8.9862 | 9.897942 | 6.783742 | -0.9117419 | 5.498357e-11 | 3.1142
56.9213 | 9.0405 | 9.899849 | 6.781467 | -0.8593491 | 5.490453e-11 | 3.118382
56.9313 | 9.0764 | 9.901826 | 6.779189 | -0.8254262 | 5.482015e-11 | 3.122637
56.9413 | 9.1189 | 9.903873 | 6.776907 | -0.7849731 | 5.473222e-11 | 3.126966
56.9513 | 9.16 | 9.905991 | 6.774621 | -0.7459908 | 5.463807e-11 | 3.131369
56.9613 | 9.1975 | 9.908179 | 6.772332 | -0.7106788 | 5.454037e-11 | 3.135847
56.9713 | 9.2305 | 9.910438 | 6.770038 | -0.679938 | 5.443734e-11 | 3.1404
56.9813 | 9.303 | 9.912768 | 6.767741 | -0.6097683 | 5.432987e-11 | 3.145027
56.9913 | 9.347 | 9.91517 | 6.76544 | -0.5681701 | 5.421796e-11 | 3.14973
57.0013 | 9.3902 | 9.917644 | 6.763135 | -0.5274439 | 5.410072e-11 | 3.154509
57.0113 | 9.4405 | 9.92019 | 6.760827 | -0.4796897 | 5.397993e-11 | 3.159363
57.0213 | 9.4861 | 9.922808 | 6.758514 | -0.4367082 | 5.38547e-11 | 3.164294
57.0313 | 9.5534 | 9.925499 | 6.756198 | -0.3720994 | 5.372591e-11 | 3.169301
57.0413 | 9.6034 | 9.928264 | 6.753878 | -0.3248636 | 5.35918e-11 | 3.174385
57.0513 | 9.6465 | 9.931101 | 6.751555 | -0.2846014 | 5.345413e-11 | 3.179547
57.0613 | 9.706 | 9.934013 | 6.749227 | -0.2280131 | 5.331291e-11 | 3.184786
57.0713 | 9.7401 | 9.936999 | 6.746896 | -0.1968987 | 5.316725e-11 | 3.190102
57.0813 | 9.7929 | 9.940059 | 6.744561 | -0.1471589 | 5.301803e-11 | 3.195497
57.0912 | 9.8471 | 9.943164 | 6.742246 | -0.09606383 | 5.286616e-11 | 3.200917
57.1012 | 9.8849 | 9.946373 | 6.739904 | -0.06147347 | 5.270984e-11 | 3.206469
57.1112 | 9.9459 | 9.949659 | 6.737558 | -0.003758607 | 5.254996e-11 | 3.2121
57.1212 | 9.9742 | 9.95302 | 6.735209 | 0.02117995 | 5.238565e-11 | 3.217811
57.1312 | 10.0006 | 9.956458 | 6.732855 | 0.04414227 | 5.221867e-11 | 3.223602
57.1412 | 10.0594 | 9.959972 | 6.730498 | 0.09942775 | 5.204903e-11 | 3.229474
57.1512 | 10.0967 | 9.963564 | 6.728138 | 0.133136 | 5.187495e-11 | 3.235426
57.1612 | 10.1194 | 9.967233 | 6.725774 | 0.1521669 | 5.169909e-11 | 3.24146
57.1712 | 10.1645 | 9.97098 | 6.723406 | 0.1935196 | 5.151968e-11 | 3.247575
57.1812 | 10.1962 | 9.974806 | 6.721034 | 0.2213939 | 5.133671e-11 | 3.253772
57.1912 | 10.2072 | 9.978711 | 6.718659 | 0.2284891 | 5.115197e-11 | 3.260052
57.2012 | 10.2345 | 9.982695 | 6.71628 | 0.2518054 | 5.096368e-11 | 3.266415
57.2112 | 10.247 | 9.986758 | 6.713897 | 0.2602419 | 5.077361e-11 | 3.272861
57.2212 | 10.269 | 9.990902 | 6.711511 | 0.2780979 | 5.058087e-11 | 3.279391
57.2312 | 10.2837 | 9.995126 | 6.709122 | 0.2885737 | 5.038547e-11 | 3.286005
57.2412 | 10.2945 | 9.999432 | 6.706728 | 0.295068 | 5.018741e-11 | 3.292704
57.2512 | 10.3096 | 10.00382 | 6.704331 | 0.3057813 | 4.998757e-11 | 3.299487
57.2612 | 10.2982 | 10.00829 | 6.701931 | 0.2899119 | 4.978595e-11 | 3.306357
57.2712 | 10.2883 | 10.01284 | 6.699527 | 0.2754604 | 4.958167e-11 | 3.313313
57.2812 | 10.2931 | 10.01747 | 6.697119 | 0.2756258 | 4.937561e-11 | 3.320355
57.2912 | 10.2736 | 10.02219 | 6.694708 | 0.2514078 | 4.916778e-11 | 3.327484
57.3012 | 10.262 | 10.02699 | 6.692293 | 0.2350056 | 4.895817e-11 | 3.334701
57.3112 | 10.2657 | 10.03188 | 6.689875 | 0.2338193 | 4.874678e-11 | 3.342006
57.3212 | 10.2517 | 10.03685 | 6.687453 | 0.2148473 | 4.853362e-11 | 3.349399
57.3312 | 10.2258 | 10.04191 | 6.685028 | 0.1838904 | 4.831957e-11 | 3.356882
57.3412 | 10.2043 | 10.04705 | 6.682599 | 0.1572468 | 4.810374e-11 | 3.364454
57.3512 | 10.1826 | 10.05228 | 6.680167 | 0.1303171 | 4.788703e-11 | 3.372116
57.3612 | 10.146 | 10.0576 | 6.677731 | 0.08840012 | 4.766854e-11 | 3.379869
57.3712 | 10.1233 | 10.063 | 6.675292 | 0.06029564 | 4.744916e-11 | 3.387713
57.3812 | 10.091 | 10.0685 | 6.672849 | 0.02250251 | 4.722889e-11 | 3.395649
57.3912 | 10.0564 | 10.07408 | 6.670402 | -0.01767939 | 4.700684e-11 | 3.403677
57.4012 | 10.038 | 10.07975 | 6.667953 | -0.04175067 | 4.67848e-11 | 3.411798
57.4112 | 9.985 | 10.08551 | 6.665499 | -0.1005118 | 4.656187e-11 | 3.420012
57.4212 | 9.9698 | 10.09136 | 6.663043 | -0.1215637 | 4.633804e-11 | 3.428321
57.4312 | 9.9102 | 10.09731 | 6.660583 | -0.1871067 | 4.611334e-11 | 3.436724
57.4412 | 9.8875 | 10.10334 | 6.658119 | -0.2158414 | 4.588774e-11 | 3.445222
57.4512 | 9.8508 | 10.10947 | 6.655652 | -0.2586685 | 4.566214e-11 | 3.453817
57.4612 | 9.806 | 10.11569 | 6.653182 | -0.3096892 | 4.543654e-11 | 3.462508
57.4712 | 9.7879 | 10.122 | 6.650708 | -0.334103 | 4.521006e-11 | 3.471295
57.4812 | 9.7619 | 10.12841 | 6.64823 | -0.3665112 | 4.498268e-11 | 3.480181
57.4912 | 9.702 | 10.13491 | 6.64575 | -0.4329142 | 4.47562e-11 | 3.489164
57.5012 | 9.6868 | 10.14151 | 6.643266 | -0.4547131 | 4.452883e-11 | 3.498247
57.5112 | 9.6554 | 10.14821 | 6.640778 | -0.4928079 | 4.430145e-11 | 3.50743
57.5212 | 9.6266 | 10.155 | 6.638288 | -0.5284001 | 4.407408e-11 | 3.516713
57.5312 | 9.6039 | 10.16189 | 6.635793 | -0.5579896 | 4.38467e-11 | 3.526096
57.5412 | 9.5765 | 10.16888 | 6.633296 | -0.5923773 | 4.361933e-11 | 3.535581
57.5512 | 9.5573 | 10.17596 | 6.630795 | -0.6186645 | 4.339284e-11 | 3.545169
57.5612 | 9.5335 | 10.18315 | 6.628291 | -0.6496507 | 4.316547e-11 | 3.55486
57.5712 | 9.5015 | 10.19044 | 6.625783 | -0.6889377 | 4.293899e-11 | 3.564654
57.5812 | 9.4946 | 10.19783 | 6.623272 | -0.7032257 | 4.271339e-11 | 3.574553
57.5912 | 9.4839 | 10.20532 | 6.620758 | -0.7214158 | 4.24869e-11 | 3.584558
57.6012 | 9.4627 | 10.21291 | 6.618241 | -0.7502083 | 4.226219e-11 | 3.594667
57.6112 | 9.4585 | 10.2206 | 6.61572 | -0.762104 | 4.20366e-11 | 3.604884
57.6212 | 9.4584 | 10.2284 | 6.613196 | -0.7700036 | 4.181278e-11 | 3.615208
57.6312 | 9.4507 | 10.23631 | 6.610669 | -0.7856087 | 4.158895e-11 | 3.62564
57.6412 | 9.4486 | 10.24432 | 6.608138 | -0.795719 | 4.136513e-11 | 3.636181
57.6512 | 9.457 | 10.25244 | 6.605604 | -0.7954357 | 4.114309e-11 | 3.646831
57.6612 | 9.4475 | 10.26066 | 6.603067 | -0.8131596 | 4.092104e-11 | 3.657592
57.6711 | 9.4639 | 10.26891 | 6.600552 | -0.8050051 | 4.070166e-11 | 3.668353
57.6811 | 9.4664 | 10.27734 | 6.598009 | -0.8109448 | 4.04814e-11 | 3.679336
57.6911 | 9.4742 | 10.28589 | 6.595462 | -0.8116942 | 4.026202e-11 | 3.690432
57.7011 | 9.5015 | 10.29455 | 6.592912 | -0.793054 | 4.004352e-11 | 3.701642
57.7111 | 9.4963 | 10.30333 | 6.590359 | -0.807025 | 3.982592e-11 | 3.712966
57.7211 | 9.5189 | 10.31221 | 6.587802 | -0.7933082 | 3.96092e-11 | 3.724406
57.7311 | 9.5347 | 10.3212 | 6.585243 | -0.7865043 | 3.939338e-11 | 3.735962
57.7411 | 9.5413 | 10.33031 | 6.58268 | -0.7890142 | 3.917844e-11 | 3.747634
57.7511 | 9.5611 | 10.33954 | 6.580114 | -0.7784389 | 3.896439e-11 | 3.759425
57.7611 | 9.5805 | 10.34888 | 6.577545 | -0.7683791 | 3.875211e-11 | 3.771334
57.7711 | 9.5943 | 10.35834 | 6.574972 | -0.764036 | 3.853984e-11 | 3.783364
57.7811 | 9.6243 | 10.36791 | 6.572397 | -0.7436101 | 3.832934e-11 | 3.795513
57.7911 | 9.6403 | 10.3776 | 6.569818 | -0.7373026 | 3.812062e-11 | 3.807784
57.8011 | 9.6664 | 10.38741 | 6.567237 | -0.7210142 | 3.79119e-11 | 3.820178
57.8111 | 9.6888 | 10.39735 | 6.564652 | -0.7085461 | 3.770495e-11 | 3.832694
57.8211 | 9.7009 | 10.4074 | 6.562064 | -0.7064991 | 3.749978e-11 | 3.845335
57.8311 | 9.7245 | 10.41757 | 6.559473 | -0.693074 | 3.729461e-11 | 3.858101
57.8411 | 9.7479 | 10.42787 | 6.556879 | -0.6799722 | 3.709211e-11 | 3.870994
57.8511 | 9.7679 | 10.43829 | 6.554281 | -0.6703941 | 3.68896e-11 | 3.884013
57.8611 | 9.7874 | 10.44884 | 6.551681 | -0.6614413 | 3.668887e-11 | 3.89716
57.8711 | 9.7967 | 10.45951 | 6.549078 | -0.6628142 | 3.648992e-11 | 3.910437
57.8811 | 9.8193 | 10.47031 | 6.546471 | -0.6510139 | 3.629186e-11 | 3.923843
57.8911 | 9.8373 | 10.48124 | 6.543862 | -0.6439417 | 3.609468e-11 | 3.93738
57.9011 | 9.8318 | 10.4923 | 6.541249 | -0.6604985 | 3.590017e-11 | 3.95105
57.9111 | 9.8579 | 10.50349 | 6.538633 | -0.6455854 | 3.570566e-11 | 3.964852
57.9211 | 9.8707 | 10.5148 | 6.536015 | -0.6441034 | 3.551293e-11 | 3.978789
57.9311 | 9.8742 | 10.52625 | 6.533393 | -0.6520534 | 3.532197e-11 | 3.99286
57.9411 | 9.8841 | 10.53784 | 6.530768 | -0.6537368 | 3.513279e-11 | 4.007068
57.9511 | 9.904 | 10.54955 | 6.528141 | -0.6455541 | 3.494449e-11 | 4.021413
57.9611 | 9.8924 | 10.56141 | 6.52551 | -0.6690067 | 3.475709e-11 | 4.035897
57.9711 | 9.9125 | 10.5734 | 6.522876 | -0.6608959 | 3.457234e-11 | 4.05052
57.9811 | 9.9072 | 10.58552 | 6.52024 | -0.6783232 | 3.438849e-11 | 4.065283
57.9911 | 9.9052 | 10.59779 | 6.5176 | -0.6925885 | 3.420553e-11 | 4.080188
58.0011 | 9.9141 | 10.61019 | 6.514958 | -0.6960936 | 3.402434e-11 | 4.095236
58.0111 | 9.8952 | 10.62274 | 6.512312 | -0.7275395 | 3.384493e-11 | 4.110428
58.0211 | 9.8966 | 10.63543 | 6.509664 | -0.7388278 | 3.366729e-11 | 4.125764
58.0311 | 9.9007 | 10.64826 | 6.507012 | -0.7475592 | 3.349054e-11 | 4.141247
58.0411 | 9.8862 | 10.66123 | 6.504358 | -0.7750348 | 3.331557e-11 | 4.156877
58.0511 | 9.8737 | 10.67436 | 6.501701 | -0.8006559 | 3.314238e-11 | 4.172655
58.0611 | 9.8575 | 10.68762 | 6.499041 | -0.8301245 | 3.297007e-11 | 4.188584
58.0711 | 9.8407 | 10.70104 | 6.496378 | -0.8603402 | 3.279954e-11 | 4.204663
58.0811 | 9.8424 | 10.71461 | 6.493712 | -0.8722053 | 3.263079e-11 | 4.220894
58.0911 | 9.8232 | 10.72832 | 6.491043 | -0.9051205 | 3.246292e-11 | 4.237278
58.1011 | 9.8068 | 10.74219 | 6.488371 | -0.9353878 | 3.229683e-11 | 4.253817
58.1111 | 9.7997 | 10.75621 | 6.485697 | -0.9565078 | 3.213252e-11 | 4.270511
58.1211 | 9.7745 | 10.77038 | 6.483019 | -0.9958817 | 3.196998e-11 | 4.287362
58.1311 | 9.7459 | 10.78471 | 6.480339 | -1.038811 | 3.180833e-11 | 4.304372
58.1411 | 9.7428 | 10.7992 | 6.477656 | -1.056397 | 3.164846e-11 | 4.321541
58.1511 | 9.7195 | 10.81384 | 6.47497 | -1.094341 | 3.148948e-11 | 4.338871
58.1611 | 9.701 | 10.82864 | 6.472282 | -1.127644 | 3.133316e-11 | 4.356362
58.1711 | 9.6845 | 10.84361 | 6.46959 | -1.159108 | 3.117773e-11 | 4.374018
58.1811 | 9.6535 | 10.85873 | 6.466896 | -1.205233 | 3.102318e-11 | 4.391837
58.1911 | 9.6411 | 10.87402 | 6.464199 | -1.232922 | 3.087131e-11 | 4.409823
58.2011 | 9.6187 | 10.88947 | 6.461499 | -1.270775 | 3.072032e-11 | 4.427975
58.2111 | 9.5912 | 10.90509 | 6.458796 | -1.313894 | 3.05711e-11 | 4.446298
58.2211 | 9.5765 | 10.92088 | 6.456091 | -1.34438 | 3.042278e-11 | 4.464789
58.2311 | 9.5559 | 10.93683 | 6.453383 | -1.380935 | 3.027711e-11 | 4.483452
58.2411 | 9.5335 | 10.95296 | 6.450672 | -1.419459 | 3.013145e-11 | 4.502286
58.2511 | 9.5295 | 10.96925 | 6.447959 | -1.439755 | 2.998846e-11 | 4.521296
58.261 | 9.505 | 10.98556 | 6.445269 | -1.480562 | 2.984812e-11 | 4.540293
58.271 | 9.4872 | 11.0022 | 6.442551 | -1.515003 | 2.970779e-11 | 4.559653
58.281 | 9.4801 | 11.01902 | 6.439829 | -1.53892 | 2.956835e-11 | 4.579191
58.291 | 9.4653 | 11.03601 | 6.437104 | -1.570713 | 2.943068e-11 | 4.598909
58.301 | 9.4387 | 11.05318 | 6.434377 | -1.614485 | 2.929479e-11 | 4.618807
58.311 | 9.4401 | 11.07054 | 6.431648 | -1.630437 | 2.916067e-11 | 4.638889
58.321 | 9.4208 | 11.08807 | 6.428915 | -1.667269 | 2.902745e-11 | 4.659154
58.331 | 9.4069 | 11.10578 | 6.42618 | -1.698885 | 2.8896e-11 | 4.679605
58.341 | 9.3958 | 11.12368 | 6.423442 | -1.727885 | 2.876543e-11 | 4.700242
58.351 | 9.3909 | 11.14177 | 6.420702 | -1.75087 | 2.863665e-11 | 4.721068
58.361 | 9.382 | 11.16004 | 6.417959 | -1.778043 | 2.850964e-11 | 4.742084
58.371 | 9.3667 | 11.1785 | 6.415213 | -1.811804 | 2.838352e-11 | 4.763291
58.381 | 9.3614 | 11.19716 | 6.412465 | -1.835755 | 2.825917e-11 | 4.78469
58.391 | 9.37 | 11.216 | 6.409714 | -1.845998 | 2.813572e-11 | 4.806284
58.401 | 9.3639 | 11.23503 | 6.406961 | -1.871135 | 2.801404e-11 | 4.828074
58.411 | 9.3567 | 11.25427 | 6.404205 | -1.897566 | 2.789413e-11 | 4.850061
58.421 | 9.3738 | 11.27369 | 6.401446 | -1.899893 | 2.777512e-11 | 4.872246
58.431 | 9.3689 | 11.29332 | 6.398685 | -1.924418 | 2.765788e-11 | 4.894633
58.441 | 9.3557 | 11.31314 | 6.395922 | -1.957443 | 2.754152e-11 | 4.917221
58.451 | 9.3771 | 11.33317 | 6.393155 | -1.956068 | 2.742695e-11 | 4.940013
58.461 | 9.372 | 11.3534 | 6.390387 | -1.981395 | 2.731326e-11 | 4.963009
58.471 | 9.3656 | 11.37383 | 6.387615 | -2.008227 | 2.720135e-11 | 4.986212
58.481 | 9.3904 | 11.39446 | 6.384841 | -2.004064 | 2.709033e-11 | 5.009623
58.491 | 9.3911 | 11.41531 | 6.382065 | -2.024209 | 2.698108e-11 | 5.033244
58.501 | 9.3994 | 11.43636 | 6.379286 | -2.036962 | 2.687361e-11 | 5.057076
58.511 | 9.4 | 11.45763 | 6.376505 | -2.057625 | 2.676703e-11 | 5.08112
58.521 | 9.4179 | 11.4791 | 6.373721 | -2.061201 | 2.666134e-11 | 5.10538
58.531 | 9.4221 | 11.50079 | 6.370935 | -2.07869 | 2.655742e-11 | 5.129856
58.541 | 9.4375 | 11.52269 | 6.368146 | -2.085194 | 2.645439e-11 | 5.154548
58.551 | 9.4487 | 11.54482 | 6.365355 | -2.096116 | 2.635314e-11 | 5.17946
58.561 | 9.4643 | 11.56715 | 6.362561 | -2.102855 | 2.625367e-11 | 5.204594
58.571 | 9.4767 | 11.58971 | 6.359765 | -2.113014 | 2.615419e-11 | 5.229949
58.581 | 9.4905 | 11.61249 | 6.356967 | -2.121994 | 2.605649e-11 | 5.255527
58.591 | 9.5108 | 11.6355 | 6.354166 | -2.124698 | 2.596057e-11 | 5.281332
58.601 | 9.5186 | 11.65873 | 6.351363 | -2.140127 | 2.586553e-11 | 5.307365
58.611 | 9.5356 | 11.68218 | 6.348557 | -2.146582 | 2.577227e-11 | 5.333625
58.621 | 9.5552 | 11.70587 | 6.345749 | -2.150665 | 2.567901e-11 | 5.360117
58.631 | 9.5679 | 11.72978 | 6.342938 | -2.161878 | 2.558842e-11 | 5.386839
58.641 | 9.5813 | 11.75392 | 6.340126 | -2.172622 | 2.549783e-11 | 5.413796
58.651 | 9.6002 | 11.7783 | 6.33731 | -2.178099 | 2.540901e-11 | 5.440989
58.661 | 9.6087 | 11.80291 | 6.334493 | -2.19421 | 2.532197e-11 | 5.468417
58.671 | 9.6198 | 11.82776 | 6.331673 | -2.207957 | 2.523581e-11 | 5.496084
58.681 | 9.6403 | 11.85284 | 6.328851 | -2.212542 | 2.515055e-11 | 5.523991
58.691 | 9.6444 | 11.87817 | 6.326026 | -2.233766 | 2.506617e-11 | 5.552139
58.701 | 9.6648 | 11.90373 | 6.3232 | -2.238931 | 2.498357e-11 | 5.580531
58.711 | 9.6862 | 11.92954 | 6.320371 | -2.243337 | 2.490186e-11 | 5.609167
58.721 | 9.6775 | 11.95559 | 6.317539 | -2.278089 | 2.482192e-11 | 5.63805
58.731 | 9.6984 | 11.98189 | 6.314705 | -2.283485 | 2.474287e-11 | 5.66718
58.741 | 9.7161 | 12.00843 | 6.311869 | -2.292329 | 2.466471e-11 | 5.69656
58.751 | 9.71 | 12.03522 | 6.309031 | -2.325221 | 2.458744e-11 | 5.72619
58.761 | 9.7256 | 12.06226 | 6.306191 | -2.336664 | 2.451195e-11 | 5.756073
58.771 | 9.7369 | 12.08956 | 6.303348 | -2.352658 | 2.443734e-11 | 5.78621
58.781 | 9.7302 | 12.11711 | 6.300503 | -2.386905 | 2.436362e-11 | 5.816602
58.791 | 9.7383 | 12.14491 | 6.297656 | -2.406607 | 2.429168e-11 | 5.847251
58.801 | 9.7383 | 12.17296 | 6.294807 | -2.434665 | 2.422063e-11 | 5.878158
58.811 | 9.739 | 12.20128 | 6.291955 | -2.46228 | 2.415046e-11 | 5.909325
58.821 | 9.7379 | 12.22985 | 6.289101 | -2.491955 | 2.408118e-11 | 5.940753
58.831 | 9.7295 | 12.25869 | 6.286245 | -2.52919 | 2.401368e-11 | 5.972445
58.8409 | 9.7205 | 12.28749 | 6.283416 | -2.566987 | 2.394707e-11 | 6.004071
58.8509 | 9.7146 | 12.31684 | 6.280556 | -2.602245 | 2.388134e-11 | 6.036289
58.8609 | 9.7075 | 12.34647 | 6.277693 | -2.638967 | 2.38165e-11 | 6.068773
58.8709 | 9.7052 | 12.37635 | 6.274829 | -2.671155 | 2.375344e-11 | 6.101526
58.8809 | 9.6908 | 12.40651 | 6.271962 | -2.71571 | 2.369127e-11 | 6.134548
58.8909 | 9.6714 | 12.43693 | 6.269093 | -2.765534 | 2.36291e-11 | 6.167841
58.9009 | 9.6648 | 12.46763 | 6.266222 | -2.802829 | 2.35687e-11 | 6.201407
58.9109 | 9.6463 | 12.49859 | 6.263349 | -2.852293 | 2.351008e-11 | 6.235244
58.9209 | 9.6218 | 12.52983 | 6.260474 | -2.908031 | 2.345146e-11 | 6.269357
58.9309 | 9.6069 | 12.56134 | 6.257597 | -2.954441 | 2.339462e-11 | 6.303745
58.9409 | 9.5786 | 12.59313 | 6.254717 | -3.014527 | 2.333778e-11 | 6.33841
58.9509 | 9.5532 | 12.62519 | 6.251836 | -3.071988 | 2.328271e-11 | 6.373352
58.9609 | 9.5337 | 12.65753 | 6.248953 | -3.123826 | 2.322853e-11 | 6.408573
58.9709 | 9.5055 | 12.69014 | 6.246067 | -3.184642 | 2.317613e-11 | 6.444075
58.9809 | 9.4737 | 12.72304 | 6.24318 | -3.249337 | 2.312373e-11 | 6.479857
58.9909 | 9.4421 | 12.75621 | 6.24029 | -3.314111 | 2.307221e-11 | 6.515921
59.0009 | 9.4095 | 12.78967 | 6.237399 | -3.380166 | 2.302247e-11 | 6.552268
59.0109 | 9.3878 | 12.8234 | 6.234505 | -3.435603 | 2.297362e-11 | 6.588897
59.0209 | 9.3534 | 12.85742 | 6.23161 | -3.504022 | 2.292477e-11 | 6.625813
59.0309 | 9.313 | 12.89172 | 6.228712 | -3.578724 | 2.28777e-11 | 6.663012
59.0409 | 9.2855 | 12.92631 | 6.225813 | -3.64081 | 2.283151e-11 | 6.700498
59.0509 | 9.2479 | 12.96118 | 6.222911 | -3.713281 | 2.278622e-11 | 6.73827
59.0609 | 9.2084 | 12.99634 | 6.220008 | -3.787936 | 2.27427e-11 | 6.776328
59.0709 | 9.181 | 13.03178 | 6.217102 | -3.850777 | 2.269918e-11 | 6.814675
59.0809 | 9.1326 | 13.0675 | 6.214195 | -3.934904 | 2.265654e-11 | 6.853309
59.0909 | 9.0986 | 13.10352 | 6.211286 | -4.004918 | 2.261569e-11 | 6.892233
59.1009 | 9.0678 | 13.13982 | 6.208375 | -4.072019 | 2.257483e-11 | 6.931445
59.1109 | 9.0162 | 13.17641 | 6.205461 | -4.160207 | 2.253575e-11 | 6.970945
59.1209 | 8.9757 | 13.21328 | 6.202547 | -4.237581 | 2.249667e-11 | 7.010735
59.1309 | 8.9473 | 13.25044 | 6.19963 | -4.303144 | 2.245937e-11 | 7.050814
59.1409 | 8.9009 | 13.28789 | 6.196711 | -4.386994 | 2.242206e-11 | 7.091183
59.1509 | 8.8573 | 13.32563 | 6.19379 | -4.468332 | 2.238654e-11 | 7.131842
59.1609 | 8.8224 | 13.36366 | 6.190868 | -4.541257 | 2.23519e-11 | 7.17279
59.1709 | 8.7873 | 13.40197 | 6.187944 | -4.61467 | 2.231815e-11 | 7.214026
59.1809 | 8.7472 | 13.44057 | 6.185017 | -4.693369 | 2.22844e-11 | 7.255552
59.1909 | 8.7211 | 13.47945 | 6.182089 | -4.758354 | 2.225242e-11 | 7.297365
59.2009 | 8.6744 | 13.51863 | 6.17916 | -4.844227 | 2.222134e-11 | 7.339467
59.2109 | 8.6362 | 13.55809 | 6.176228 | -4.921885 | 2.219114e-11 | 7.381857
59.2209 | 8.6112 | 13.59783 | 6.173295 | -4.986628 | 2.216094e-11 | 7.424533
59.2309 | 8.5676 | 13.63786 | 6.170359 | -5.070255 | 2.213252e-11 | 7.467496
59.2409 | 8.5362 | 13.67817 | 6.167423 | -5.141965 | 2.210498e-11 | 7.510743
59.2509 | 8.5088 | 13.71876 | 6.164484 | -5.209958 | 2.207834e-11 | 7.554274
59.2609 | 8.4672 | 13.75963 | 6.161543 | -5.292432 | 2.205258e-11 | 7.598088
59.2709 | 8.4441 | 13.80079 | 6.158601 | -5.356686 | 2.202682e-11 | 7.642185
59.2809 | 8.4115 | 13.84222 | 6.155657 | -5.43072 | 2.200284e-11 | 7.686563
59.2909 | 8.3798 | 13.88393 | 6.152711 | -5.50413 | 2.197975e-11 | 7.731218
59.3009 | 8.3611 | 13.92592 | 6.149764 | -5.564816 | 2.195666e-11 | 7.776152
59.3109 | 8.3301 | 13.96818 | 6.146815 | -5.638076 | 2.193534e-11 | 7.821361
59.3209 | 8.3056 | 14.01071 | 6.143864 | -5.705109 | 2.191403e-11 | 7.866845
59.3309 | 8.286 | 14.05351 | 6.140912 | -5.767513 | 2.189449e-11 | 7.912601
59.3409 | 8.2702 | 14.09658 | 6.137957 | -5.826384 | 2.187495e-11 | 7.958626
59.3509 | 8.2449 | 14.13992 | 6.135002 | -5.895021 | 2.185629e-11 | 8.00492
59.3609 | 8.2336 | 14.18352 | 6.132044 | -5.949922 | 2.183942e-11 | 8.051478
59.3709 | 8.2102 | 14.22738 | 6.129085 | -6.017184 | 2.182254e-11 | 8.098299
59.3809 | 8.1944 | 14.2715 | 6.126124 | -6.077105 | 2.180656e-11 | 8.145381
59.3909 | 8.1921 | 14.31588 | 6.123162 | -6.123781 | 2.179146e-11 | 8.192719
59.4009 | 8.1688 | 14.36051 | 6.120198 | -6.19171 | 2.177725e-11 | 8.240312
59.4109 | 8.1528 | 14.40539 | 6.117232 | -6.252588 | 2.176392e-11 | 8.288156
59.4209 | 8.1504 | 14.45051 | 6.114265 | -6.300112 | 2.175149e-11 | 8.336247
59.4308 | 8.137 | 14.49544 | 6.111326 | -6.358435 | 2.173994e-11 | 8.384109
59.4408 | 8.1309 | 14.54104 | 6.108355 | -6.410138 | 2.17284e-11 | 8.432683
59.4508 | 8.1218 | 14.58688 | 6.105383 | -6.465076 | 2.171863e-11 | 8.481493
59.4608 | 8.1139 | 14.63295 | 6.10241 | -6.519045 | 2.170886e-11 | 8.530535
59.4708 | 8.1126 | 14.67924 | 6.099435 | -6.566641 | 2.169998e-11 | 8.579806
59.4808 | 8.1191 | 14.72576 | 6.096458 | -6.606659 | 2.169198e-11 | 8.629301
59.4908 | 8.0991 | 14.77249 | 6.09348 | -6.673394 | 2.168488e-11 | 8.679014
59.5008 | 8.1139 | 14.81944 | 6.0905 | -6.705542 | 2.167866e-11 | 8.728941
59.5108 | 8.1083 | 14.8666 | 6.087519 | -6.758297 | 2.167333e-11 | 8.779078
59.5208 | 8.0981 | 14.91396 | 6.084537 | -6.815855 | 2.166889e-11 | 8.829419
59.5308 | 8.1134 | 14.96151 | 6.081553 | -6.84811 | 2.166445e-11 | 8.879957
59.5408 | 8.1146 | 15.00926 | 6.078567 | -6.894656 | 2.166178e-11 | 8.930689
59.5508 | 8.1027 | 15.05719 | 6.07558 | -6.954486 | 2.165912e-11 | 8.981606
59.5608 | 8.1191 | 15.1053 | 6.072591 | -6.986197 | 2.165734e-11 | 9.032705
59.5708 | 8.1204 | 15.15358 | 6.069601 | -7.03318 | 2.165645e-11 | 9.083978
59.5808 | 8.113 | 15.20203 | 6.06661 | -7.089029 | 2.165645e-11 | 9.135419
59.5908 | 8.1268 | 15.25064 | 6.063617 | -7.123838 | 2.165645e-11 | 9.18702
59.6008 | 8.128 | 15.2994 | 6.060623 | -7.171399 | 2.165823e-11 | 9.238776
59.6108 | 8.1296 | 15.3483 | 6.057627 | -7.218705 | 2.166001e-11 | 9.290677
59.6208 | 8.1414 | 15.39735 | 6.05463 | -7.255948 | 2.166267e-11 | 9.342718
59.6308 | 8.1464 | 15.44652 | 6.051632 | -7.300122 | 2.166622e-11 | 9.39489
59.6408 | 8.147 | 15.49582 | 6.048632 | -7.348816 | 2.167067e-11 | 9.447184
59.6508 | 8.1655 | 15.54522 | 6.045631 | -7.379724 | 2.167599e-11 | 9.499593
59.6608 | 8.1633 | 15.59474 | 6.042629 | -7.431437 | 2.168132e-11 | 9.552109
59.6708 | 8.165 | 15.64435 | 6.039625 | -7.479346 | 2.168754e-11 | 9.604722
59.6808 | 8.1775 | 15.69404 | 6.03662 | -7.516542 | 2.169465e-11 | 9.657423
59.6908 | 8.1833 | 15.74382 | 6.033613 | -7.560516 | 2.170264e-11 | 9.710203
59.7008 | 8.1878 | 15.79366 | 6.030605 | -7.605857 | 2.171152e-11 | 9.763052
59.7108 | 8.1942 | 15.84356 | 6.027596 | -7.649358 | 2.17204e-11 | 9.815961
59.7208 | 8.1995 | 15.89351 | 6.024586 | -7.694006 | 2.173106e-11 | 9.86892
59.7308 | 8.2044 | 15.94349 | 6.021574 | -7.739092 | 2.174172e-11 | 9.921917
59.7408 | 8.212 | 15.9935 | 6.018561 | -7.781505 | 2.175327e-11 | 9.974943
59.7508 | 8.2227 | 16.04353 | 6.015547 | -7.820835 | 2.176481e-11 | 10.02799
59.7608 | 8.2211 | 16.09357 | 6.012532 | -7.872469 | 2.177813e-11 | 10.08104
59.7708 | 8.2395 | 16.1436 | 6.009515 | -7.904098 | 2.179146e-11 | 10.13408
59.7808 | 8.2397 | 16.19361 | 6.006497 | -7.953909 | 2.180567e-11 | 10.18711
59.7908 | 8.2517 | 16.24359 | 6.003478 | -7.991888 | 2.182077e-11 | 10.24011
59.8008 | 8.2571 | 16.29353 | 6.000458 | -8.036427 | 2.183587e-11 | 10.29307
59.8108 | 8.2533 | 16.34341 | 5.997436 | -8.090111 | 2.185185e-11 | 10.34597
59.8208 | 8.2692 | 16.39323 | 5.994414 | -8.124027 | 2.186962e-11 | 10.39881
59.8308 | 8.2724 | 16.44296 | 5.99139 | -8.170562 | 2.188649e-11 | 10.45157
59.8408 | 8.2808 | 16.4926 | 5.988365 | -8.211805 | 2.190514e-11 | 10.50424
59.8508 | 8.2855 | 16.54214 | 5.985339 | -8.25664 | 2.19238e-11 | 10.5568
59.8608 | 8.2943 | 16.59155 | 5.982311 | -8.297254 | 2.194334e-11 | 10.60924
59.8708 | 8.2892 | 16.64083 | 5.979283 | -8.351634 | 2.196376e-11 | 10.66155
59.8808 | 8.297 | 16.68996 | 5.976253 | -8.392964 | 2.198508e-11 | 10.71371
59.8908 | 8.3104 | 16.73893 | 5.973223 | -8.428529 | 2.20064e-11 | 10.76571
59.9008 | 8.3007 | 16.78772 | 5.970191 | -8.487018 | 2.20286e-11 | 10.81753
59.9108 | 8.3103 | 16.83631 | 5.967158 | -8.526011 | 2.205169e-11 | 10.86915
59.9208 | 8.3113 | 16.8847 | 5.964124 | -8.573398 | 2.207479e-11 | 10.92057
59.9308 | 8.3162 | 16.93286 | 5.961089 | -8.61666 | 2.209966e-11 | 10.97177
59.9408 | 8.3216 | 16.98078 | 5.958053 | -8.659182 | 2.212452e-11 | 11.02273
59.9508 | 8.3264 | 17.02845 | 5.955016 | -8.702047 | 2.214939e-11 | 11.07343
59.9608 | 8.3261 | 17.07584 | 5.951977 | -8.749743 | 2.217604e-11 | 11.12387
59.9708 | 8.3327 | 17.12295 | 5.948938 | -8.79025 | 2.220268e-11 | 11.17401
59.9808 | 8.3351 | 17.16975 | 5.945898 | -8.834652 | 2.223022e-11 | 11.22385
59.9908 | 8.333 | 17.21623 | 5.942857 | -8.883234 | 2.225775e-11 | 11.27338
60.0008 | 8.3405 | 17.26238 | 5.939814 | -8.921878 | 2.228617e-11 | 11.32256
60.0107 | 8.3394 | 17.3077 | 5.936802 | -8.9683 | 2.231548e-11 | 11.3709
60.0207 | 8.3442 | 17.35312 | 5.933757 | -9.008922 | 2.234568e-11 | 11.41937
60.0307 | 8.341 | 17.39815 | 5.930712 | -9.057155 | 2.237588e-11 | 11.46744
60.0407 | 8.3451 | 17.44278 | 5.927666 | -9.097683 | 2.240697e-11 | 11.51512
60.0507 | 8.3559 | 17.48699 | 5.924619 | -9.131087 | 2.243894e-11 | 11.56237
60.0607 | 8.3469 | 17.53075 | 5.921571 | -9.183849 | 2.247091e-11 | 11.60918
60.0707 | 8.3558 | 17.57405 | 5.918522 | -9.218255 | 2.250378e-11 | 11.65553
60.0807 | 8.3582 | 17.61688 | 5.915472 | -9.258684 | 2.253753e-11 | 11.70141
60.0907 | 8.3665 | 17.65922 | 5.912421 | -9.292717 | 2.257128e-11 | 11.7468
60.1007 | 8.3689 | 17.70104 | 5.90937 | -9.332139 | 2.260681e-11 | 11.79167
60.1107 | 8.3768 | 17.74233 | 5.906317 | -9.365533 | 2.264144e-11 | 11.83602
60.1207 | 8.3685 | 17.78308 | 5.903264 | -9.414578 | 2.267786e-11 | 11.87981
60.1307 | 8.3853 | 17.82326 | 5.900209 | -9.437956 | 2.271427e-11 | 11.92305
60.1407 | 8.3934 | 17.86285 | 5.897154 | -9.469452 | 2.275158e-11 | 11.9657
60.1507 | 8.3924 | 17.90185 | 5.894098 | -9.509447 | 2.278888e-11 | 12.00775
60.1607 | 8.3974 | 17.94022 | 5.891041 | -9.542822 | 2.282707e-11 | 12.04918
60.1707 | 8.4091 | 17.97796 | 5.887984 | -9.56886 | 2.286615e-11 | 12.08998
60.1807 | 8.4121 | 18.01504 | 5.884925 | -9.602945 | 2.290523e-11 | 12.13012
60.1907 | 8.4193 | 18.05146 | 5.881866 | -9.632155 | 2.29452e-11 | 12.16959
60.2007 | 8.4265 | 18.08718 | 5.878806 | -9.660676 | 2.298606e-11 | 12.20837
60.2107 | 8.4226 | 18.12219 | 5.875745 | -9.69959 | 2.30278e-11 | 12.24644
60.2207 | 8.4463 | 18.15648 | 5.872684 | -9.710178 | 2.306955e-11 | 12.28379
60.2307 | 8.4486 | 18.19003 | 5.869621 | -9.741426 | 2.311129e-11 | 12.3204
60.2407 | 8.4533 | 18.22282 | 5.866558 | -9.769516 | 2.315392e-11 | 12.35626
60.2507 | 8.4687 | 18.25483 | 5.863494 | -9.786128 | 2.319744e-11 | 12.39133
60.2607 | 8.482 | 18.28605 | 5.86043 | -9.80405 | 2.324185e-11 | 12.42562
60.2707 | 8.477 | 18.31646 | 5.857364 | -9.839463 | 2.328626e-11 | 12.4591
60.2807 | 8.4964 | 18.34605 | 5.854299 | -9.849653 | 2.333156e-11 | 12.49175
60.2907 | 8.5005 | 18.3748 | 5.851232 | -9.874301 | 2.337774e-11 | 12.52357
60.3007 | 8.506 | 18.40269 | 5.848164 | -9.896694 | 2.342393e-11 | 12.55453
60.3107 | 8.5267 | 18.42972 | 5.845096 | -9.903016 | 2.3471e-11 | 12.58462
60.3207 | 8.5315 | 18.45585 | 5.842028 | -9.924352 | 2.351808e-11 | 12.61382
60.3307 | 8.5428 | 18.48109 | 5.838958 | -9.938288 | 2.356604e-11 | 12.64213
60.3407 | 8.5494 | 18.50541 | 5.835888 | -9.956008 | 2.361489e-11 | 12.66952
60.3507 | 8.5666 | 18.5288 | 5.832818 | -9.962201 | 2.366374e-11 | 12.69598
60.3607 | 8.5689 | 18.55125 | 5.829747 | -9.982351 | 2.371348e-11 | 12.7215
60.3707 | 8.5813 | 18.57274 | 5.826675 | -9.991445 | 2.37641e-11 | 12.74607
60.3807 | 8.6033 | 18.59327 | 5.823602 | -9.989972 | 2.381473e-11 | 12.76967
60.3907 | 8.6045 | 18.61282 | 5.820529 | -10.00832 | 2.386624e-11 | 12.79229
60.4007 | 8.6302 | 18.63137 | 5.817456 | -10.00117 | 2.391776e-11 | 12.81392
60.4107 | 8.6455 | 18.64892 | 5.814381 | -10.00342 | 2.397016e-11 | 12.83454
60.4207 | 8.6473 | 18.66546 | 5.811307 | -10.01816 | 2.402345e-11 | 12.85415
60.4307 | 8.6713 | 18.68097 | 5.808231 | -10.00967 | 2.407674e-11 | 12.87274
60.4407 | 8.6815 | 18.69545 | 5.805155 | -10.01395 | 2.413092e-11 | 12.89029
60.4507 | 8.691 | 18.70888 | 5.802079 | -10.01788 | 2.418599e-11 | 12.90681
60.4607 | 8.7199 | 18.72126 | 5.799002 | -10.00136 | 2.424105e-11 | 12.92226
60.4707 | 8.7258 | 18.73258 | 5.795925 | -10.00678 | 2.429701e-11 | 12.93666
60.4807 | 8.7456 | 18.74284 | 5.792847 | -9.997235 | 2.435385e-11 | 12.94999
60.4907 | 8.7657 | 18.75201 | 5.789769 | -9.986308 | 2.44107e-11 | 12.96224
60.5007 | 8.7846 | 18.7601 | 5.78669 | -9.975501 | 2.446843e-11 | 12.97341
60.5107 | 8.7858 | 18.7671 | 5.78361 | -9.981304 | 2.452705e-11 | 12.98349
60.5207 | 8.8103 | 18.77301 | 5.780531 | -9.962714 | 2.458567e-11 | 12.99248
60.5307 | 8.8268 | 18.77782 | 5.77745 | -9.951024 | 2.464517e-11 | 13.00037
60.5407 | 8.8386 | 18.78153 | 5.77437 | -9.942931 | 2.470468e-11 | 13.00716
60.5507 | 8.8748 | 18.78413 | 5.771289 | -9.909332 | 2.476597e-11 | 13.01284
60.5607 | 8.8878 | 18.78562 | 5.768207 | -9.897821 | 2.482725e-11 | 13.01741
60.5707 | 8.8995 | 18.786 | 5.765125 | -9.886499 | 2.488854e-11 | 13.02087
60.5807 | 8.9244 | 18.78526 | 5.762043 | -9.860863 | 2.495071e-11 | 13.02322
60.5907 | 8.9396 | 18.78341 | 5.758961 | -9.843811 | 2.501377e-11 | 13.02445
60.6006 | 8.9602 | 18.78048 | 5.755908 | -9.820276 | 2.507683e-11 | 13.02457
60.6106 | 8.9878 | 18.7764 | 5.752825 | -9.788604 | 2.514167e-11 | 13.02358
60.6206 | 9.0016 | 18.77122 | 5.749741 | -9.769615 | 2.52065e-11 | 13.02147
60.6306 | 9.0168 | 18.76491 | 5.746657 | -9.748113 | 2.527134e-11 | 13.01826
60.6406 | 9.0413 | 18.7575 | 5.743573 | -9.716199 | 2.533795e-11 | 13.01393
60.6506 | 9.0563 | 18.74898 | 5.740488 | -9.692675 | 2.540457e-11 | 13.00849
60.6606 | 9.0806 | 18.73934 | 5.737403 | -9.658745 | 2.547207e-11 | 13.00194
60.6706 | 9.1055 | 18.72861 | 5.734318 | -9.623111 | 2.553957e-11 | 12.99429
60.6806 | 9.1232 | 18.71678 | 5.731232 | -9.593582 | 2.560885e-11 | 12.98555
60.6906 | 9.1487 | 18.70386 | 5.728147 | -9.555157 | 2.567813e-11 | 12.97571
60.7006 | 9.1833 | 18.68984 | 5.725061 | -9.506545 | 2.57474e-11 | 12.96478
60.7106 | 9.1873 | 18.67475 | 5.721974 | -9.487451 | 2.581846e-11 | 12.95278
60.7206 | 9.2201 | 18.65858 | 5.718888 | -9.438484 | 2.588951e-11 | 12.9397
60.7306 | 9.2506 | 18.64135 | 5.715801 | -9.390748 | 2.596146e-11 | 12.92555
60.7406 | 9.2793 | 18.62305 | 5.712714 | -9.343753 | 2.603429e-11 | 12.91034
60.7506 | 9.2994 | 18.60371 | 5.709626 | -9.304307 | 2.6108e-11 | 12.89408
60.7606 | 9.3355 | 18.58332 | 5.706539 | -9.247818 | 2.618172e-11 | 12.87678
60.7706 | 9.355 | 18.5619 | 5.703451 | -9.206897 | 2.625633e-11 | 12.85845
60.7806 | 9.3857 | 18.53945 | 5.700364 | -9.153752 | 2.633183e-11 | 12.83909
60.7906 | 9.4277 | 18.51599 | 5.697276 | -9.088294 | 2.640821e-11 | 12.81872
60.8006 | 9.4494 | 18.49154 | 5.694187 | -9.042137 | 2.648548e-11 | 12.79735
60.8106 | 9.4863 | 18.46609 | 5.691099 | -8.979789 | 2.656275e-11 | 12.77499
60.8206 | 9.5272 | 18.43966 | 5.688011 | -8.912463 | 2.66418e-11 | 12.75165
60.8306 | 9.5471 | 18.41227 | 5.684922 | -8.86517 | 2.672085e-11 | 12.72735
60.8406 | 9.6 | 18.38392 | 5.681834 | -8.783924 | 2.680078e-11 | 12.70209
60.8506 | 9.6449 | 18.35464 | 5.678745 | -8.709739 | 2.688161e-11 | 12.67589
60.8606 | 9.6808 | 18.32443 | 5.675656 | -8.643628 | 2.696243e-11 | 12.64877
60.8706 | 9.7361 | 18.2933 | 5.672567 | -8.557205 | 2.704503e-11 | 12.62074
60.8806 | 9.7827 | 18.26128 | 5.669478 | -8.478583 | 2.712763e-11 | 12.5918
60.8906 | 9.8213 | 18.22838 | 5.666389 | -8.407078 | 2.721201e-11 | 12.56199
60.9006 | 9.8704 | 18.1946 | 5.6633 | -8.324204 | 2.729639e-11 | 12.5313
60.9106 | 9.9385 | 18.15998 | 5.660211 | -8.221477 | 2.738165e-11 | 12.49977
60.9206 | 9.9709 | 18.12451 | 5.657122 | -8.153612 | 2.746781e-11 | 12.46739
60.9306 | 10.0568 | 18.08823 | 5.654032 | -8.031426 | 2.755574e-11 | 12.43419
60.9406 | 10.1015 | 18.05114 | 5.650943 | -7.949635 | 2.764367e-11 | 12.40019
60.9506 | 10.1691 | 18.01325 | 5.647854 | -7.844153 | 2.773248e-11 | 12.3654
60.9606 | 10.2429 | 17.9746 | 5.644765 | -7.7317 | 2.78213e-11 | 12.32984
60.9706 | 10.3099 | 17.93519 | 5.641676 | -7.62529 | 2.79119e-11 | 12.29351
60.9806 | 10.3719 | 17.89504 | 5.638586 | -7.523141 | 2.800338e-11 | 12.25646
60.9906 | 10.463 | 17.85417 | 5.635497 | -7.39117 | 2.809575e-11 | 12.21867
61.0006 | 10.5436 | 17.8126 | 5.632408 | -7.268995 | 2.818901e-11 | 12.18019
61.0106 | 10.6222 | 17.77033 | 5.629319 | -7.148134 | 2.828315e-11 | 12.14101
61.0206 | 10.7351 | 17.7274 | 5.62623 | -6.992301 | 2.837819e-11 | 12.10117
61.0306 | 10.8205 | 17.68382 | 5.623142 | -6.863318 | 2.847411e-11 | 12.06068
61.0406 | 10.9085 | 17.6396 | 5.620053 | -6.731099 | 2.857092e-11 | 12.01955
61.0506 | 11.0279 | 17.59476 | 5.616964 | -6.566865 | 2.866862e-11 | 11.9778
61.0606 | 11.1387 | 17.54933 | 5.613876 | -6.410632 | 2.876721e-11 | 11.93546
61.0706 | 11.2409 | 17.50332 | 5.610787 | -6.262418 | 2.886757e-11 | 11.89253
61.0806 | 11.3883 | 17.45674 | 5.607699 | -6.068441 | 2.896794e-11 | 11.84904
61.0906 | 11.5109 | 17.40962 | 5.604611 | -5.898719 | 2.906919e-11 | 11.80501
61.1006 | 11.6235 | 17.36197 | 5.601523 | -5.73847 | 2.917222e-11 | 11.76045
61.1106 | 11.8007 | 17.31381 | 5.598436 | -5.513112 | 2.927525e-11 | 11.71538
61.1206 | 11.9416 | 17.26516 | 5.595348 | -5.323562 | 2.938005e-11 | 11.66981
61.1306 | 12.079 | 17.21604 | 5.592261 | -5.137039 | 2.948575e-11 | 11.62378
61.1406 | 12.2724 | 17.16646 | 5.589173 | -4.89406 | 2.959233e-11 | 11.57729
61.1506 | 12.4435 | 17.11644 | 5.586087 | -4.672942 | 2.96998e-11 | 11.53036
61.1606 | 12.6234 | 17.066 | 5.583 | -4.442604 | 2.980904e-11 | 11.483
61.1706 | 12.8441 | 17.01516 | 5.579913 | -4.171063 | 2.991829e-11 | 11.43525
61.1806 | 13.0513 | 16.96394 | 5.576827 | -3.912636 | 3.002931e-11 | 11.38711
61.1905 | 13.2445 | 16.91287 | 5.573772 | -3.668369 | 3.014033e-11 | 11.3391
61.2005 | 13.4871 | 16.86092 | 5.570686 | -3.373824 | 3.025313e-11 | 11.29024
61.2105 | 13.7522 | 16.80864 | 5.567601 | -3.056444 | 3.036682e-11 | 11.24104
61.2205 | 13.9839 | 16.75604 | 5.564516 | -2.772145 | 3.048228e-11 | 11.19153
61.2305 | 14.2848 | 16.70315 | 5.561431 | -2.418346 | 3.059863e-11 | 11.14171
61.2405 | 14.5383 | 16.64996 | 5.558346 | -2.11166 | 3.071587e-11 | 11.09161
61.2505 | 14.819 | 16.5965 | 5.555262 | -1.777504 | 3.0834e-11 | 11.04124
61.2605 | 15.1619 | 16.5428 | 5.552178 | -1.380897 | 3.095302e-11 | 10.99062
61.2705 | 15.4562 | 16.48885 | 5.549095 | -1.032651 | 3.107381e-11 | 10.93976
61.2805 | 15.7882 | 16.43468 | 5.546012 | -0.6464837 | 3.119549e-11 | 10.88867
61.2905 | 16.1556 | 16.38031 | 5.542929 | -0.2247108 | 3.131895e-11 | 10.83738
61.3005 | 16.5428 | 16.32575 | 5.539846 | 0.217054 | 3.14424e-11 | 10.7859
61.3105 | 16.8932 | 16.27101 | 5.536764 | 0.6221946 | 3.156764e-11 | 10.73424
61.3205 | 17.347 | 16.2161 | 5.533683 | 1.130898 | 3.169376e-11 | 10.68242
61.3305 | 17.7145 | 16.16105 | 5.530601 | 1.553446 | 3.182166e-11 | 10.63045
61.3405 | 18.1451 | 16.10587 | 5.52752 | 2.039228 | 3.195044e-11 | 10.57835
61.3505 | 18.6125 | 16.05057 | 5.52444 | 2.561929 | 3.208012e-11 | 10.52613
61.3605 | 19.1318 | 15.99516 | 5.52136 | 3.136635 | 3.221157e-11 | 10.4738
61.3705 | 19.5628 | 15.93967 | 5.518281 | 3.623132 | 3.234302e-11 | 10.42139
61.3805 | 20.0841 | 15.88409 | 5.515201 | 4.200008 | 3.247713e-11 | 10.36889
61.3905 | 20.5806 | 15.82845 | 5.512123 | 4.752148 | 3.261125e-11 | 10.31633
61.4005 | 21.0922 | 15.77276 | 5.509045 | 5.319441 | 3.274714e-11 | 10.26371
61.4105 | 21.6938 | 15.71703 | 5.505967 | 5.976774 | 3.288392e-11 | 10.21106
61.4205 | 22.1965 | 15.66126 | 5.50289 | 6.535236 | 3.302247e-11 | 10.15837
61.4305 | 22.7671 | 15.60549 | 5.499813 | 7.161612 | 3.316192e-11 | 10.10567
61.4405 | 23.3868 | 15.54971 | 5.496737 | 7.837094 | 3.330225e-11 | 10.05297
61.4505 | 23.9703 | 15.49393 | 5.493662 | 8.476367 | 3.344436e-11 | 10.00027
61.4605 | 24.5939 | 15.43818 | 5.490587 | 9.155722 | 3.358736e-11 | 9.947591
61.4705 | 25.2171 | 15.38245 | 5.487512 | 9.834649 | 3.373213e-11 | 9.894939
61.4805 | 25.8619 | 15.32676 | 5.484438 | 10.53514 | 3.387779e-11 | 9.842326
61.4905 | 26.4834 | 15.27113 | 5.481365 | 11.21227 | 3.402434e-11 | 9.789764
61.5005 | 27.1818 | 15.21555 | 5.478292 | 11.96625 | 3.417266e-11 | 9.73726
61.5105 | 27.8218 | 15.16005 | 5.47522 | 12.66175 | 3.432188e-11 | 9.684828
61.5205 | 28.4763 | 15.10462 | 5.472148 | 13.37168 | 3.447198e-11 | 9.632473
61.5305 | 29.1613 | 15.04928 | 5.469077 | 14.11202 | 3.462386e-11 | 9.580207
61.5405 | 29.8211 | 14.99405 | 5.466007 | 14.82705 | 3.477663e-11 | 9.528038
61.5505 | 30.4595 | 14.93891 | 5.462937 | 15.52059 | 3.493117e-11 | 9.475976
61.5605 | 31.1756 | 14.8839 | 5.459868 | 16.2917 | 3.50866e-11 | 9.424029
61.5705 | 31.7644 | 14.829 | 5.4568 | 16.9354 | 3.524292e-11 | 9.372204
61.5805 | 32.4458 | 14.77424 | 5.453732 | 17.67156 | 3.540102e-11 | 9.32051
61.5905 | 33.1328 | 14.71962 | 5.450665 | 18.41318 | 3.556e-11 | 9.268956
61.6005 | 33.781 | 14.66515 | 5.447599 | 19.11585 | 3.572076e-11 | 9.217547
61.6105 | 34.3699 | 14.61083 | 5.444533 | 19.75907 | 3.588241e-11 | 9.166293
61.6205 | 35.057 | 14.55667 | 5.441468 | 20.50033 | 3.604494e-11 | 9.115199
61.6305 | 35.6562 | 14.50268 | 5.438404 | 21.15352 | 3.620926e-11 | 9.064272
61.6405 | 36.1981 | 14.44886 | 5.435341 | 21.74924 | 3.637446e-11 | 9.01352
61.6505 | 36.8321 | 14.39523 | 5.432278 | 22.43687 | 3.654144e-11 | 8.962948
61.6605 | 37.3899 | 14.34178 | 5.429216 | 23.04812 | 3.670841e-11 | 8.912562
61.6705 | 37.7953 | 14.28852 | 5.426155 | 23.50678 | 3.687806e-11 | 8.862369
61.6805 | 38.4972 | 14.23547 | 5.423094 | 24.26173 | 3.70477e-11 | 8.812376
61.6905 | 38.8548 | 14.18262 | 5.420035 | 24.67218 | 3.721912e-11 | 8.762583
61.7005 | 39.3332 | 14.12998 | 5.416976 | 25.20322 | 3.739142e-11 | 8.713001
61.7105 | 39.7934 | 14.07755 | 5.413918 | 25.71585 | 3.756551e-11 | 8.663634
61.7205 | 40.0823 | 14.02534 | 5.41086 | 26.05696 | 3.774048e-11 | 8.614484
61.7305 | 40.4675 | 13.97336 | 5.407804 | 26.49414 | 3.791634e-11 | 8.565559
61.7405 | 40.8997 | 13.92161 | 5.404748 | 26.97809 | 3.809308e-11 | 8.51686
61.7505 | 41.1741 | 13.87009 | 5.401694 | 27.30401 | 3.827161e-11 | 8.468395
61.7605 | 41.415 | 13.8188 | 5.39864 | 27.5962 | 3.845102e-11 | 8.420164
61.7704 | 41.6848 | 13.76826 | 5.395617 | 27.91654 | 3.863043e-11 | 8.372642
61.7804 | 41.8389 | 13.71746 | 5.392565 | 28.12144 | 3.881162e-11 | 8.324894
61.7904 | 41.979 | 13.66691 | 5.389514 | 28.31209 | 3.899459e-11 | 8.277392
61.8004 | 42.2109 | 13.61661 | 5.386464 | 28.59429 | 3.917844e-11 | 8.230142
61.8104 | 42.2462 | 13.56656 | 5.383414 | 28.67964 | 3.936318e-11 | 8.183146
61.8204 | 42.1953 | 13.51677 | 5.380366 | 28.67853 | 3.95497e-11 | 8.136406
61.8304 | 42.298 | 13.46724 | 5.377318 | 28.83076 | 3.973621e-11 | 8.089926
61.8404 | 42.2175 | 13.41798 | 5.374271 | 28.79952 | 3.992451e-11 | 8.043708
61.8504 | 42.1779 | 13.36898 | 5.371226 | 28.80892 | 4.011369e-11 | 7.997755
61.8604 | 42.0878 | 13.32025 | 5.368181 | 28.76755 | 4.030376e-11 | 7.95207
61.8704 | 41.8731 | 13.27179 | 5.365137 | 28.60131 | 4.049472e-11 | 7.906653
61.8804 | 41.6743 | 13.2236 | 5.362094 | 28.4507 | 4.068657e-11 | 7.861509
61.8904 | 41.5138 | 13.17569 | 5.359053 | 28.33811 | 4.088019e-11 | 7.816638
61.9004 | 41.2682 | 13.12805 | 5.356012 | 28.14015 | 4.107381e-11 | 7.772042
61.9104 | 41.033 | 13.0807 | 5.352972 | 27.9523 | 4.126832e-11 | 7.727724
61.9204 | 40.6532 | 13.03362 | 5.349933 | 27.61958 | 4.146461e-11 | 7.683684
61.9304 | 40.3267 | 12.98682 | 5.346895 | 27.33988 | 4.16609e-11 | 7.639924
61.9404 | 39.9235 | 12.94031 | 5.343859 | 26.98319 | 4.185807e-11 | 7.596447
61.9504 | 39.5639 | 12.89407 | 5.340823 | 26.66983 | 4.205614e-11 | 7.553251
61.9604 | 39.072 | 12.84813 | 5.337789 | 26.22387 | 4.225509e-11 | 7.510338
61.9704 | 38.6184 | 12.80247 | 5.334755 | 25.81593 | 4.245493e-11 | 7.467711
61.9804 | 38.1668 | 12.75709 | 5.331723 | 25.40971 | 4.265566e-11 | 7.425369
61.9904 | 37.6134 | 12.712 | 5.328692 | 24.9014 | 4.285639e-11 | 7.383313
62.0004 | 37.0842 | 12.66721 | 5.325661 | 24.41699 | 4.3058e-11 | 7.341544
62.0104 | 36.5597 | 12.62269 | 5.322632 | 23.93701 | 4.326051e-11 | 7.300062
62.0204 | 35.9907 | 12.57847 | 5.319604 | 23.41223 | 4.34639e-11 | 7.258868
62.0304 | 35.3585 | 12.53454 | 5.316578 | 22.82396 | 4.366729e-11 | 7.217963
62.0404 | 34.8252 | 12.4909 | 5.313552 | 22.3343 | 4.387157e-11 | 7.177345
62.0504 | 34.1964 | 12.44754 | 5.310527 | 21.74886 | 4.407585e-11 | 7.137017
62.0604 | 33.5681 | 12.40448 | 5.307504 | 21.16362 | 4.428191e-11 | 7.096977
62.0704 | 32.9486 | 12.36171 | 5.304482 | 20.58689 | 4.448708e-11 | 7.057226
62.0804 | 32.3463 | 12.31922 | 5.301461 | 20.02708 | 4.469314e-11 | 7.017764
62.0904 | 31.6977 | 12.27703 | 5.298441 | 19.42067 | 4.48992e-11 | 6.97859
62.1004 | 30.9934 | 12.23513 | 5.295423 | 18.75827 | 4.510614e-11 | 6.939705
62.1104 | 30.3918 | 12.19351 | 5.292405 | 18.19829 | 4.531309e-11 | 6.901108
62.1204 | 29.7591 | 12.15219 | 5.289389 | 17.60691 | 4.552092e-11 | 6.862798
62.1304 | 29.0854 | 12.11115 | 5.286374 | 16.97425 | 4.572787e-11 | 6.824776
62.1404 | 28.4611 | 12.0704 | 5.283361 | 16.3907 | 4.59357e-11 | 6.787041
62.1504 | 27.7991 | 12.02994 | 5.280349 | 15.76916 | 4.614353e-11 | 6.749591
62.1604 | 27.1924 | 11.98976 | 5.277338 | 15.20264 | 4.635137e-11 | 6.712427
62.1704 | 26.5863 | 11.94988 | 5.274328 | 14.63642 | 4.65592e-11 | 6.67555
62.1804 | 25.9175 | 11.91028 | 5.271319 | 14.00722 | 4.676703e-11 | 6.638956
62.1904 | 25.3346 | 11.87096 | 5.268312 | 13.46364 | 4.697487e-11 | 6.602645
62.2004 | 24.7376 | 11.83192 | 5.265306 | 12.90568 | 4.71827e-11 | 6.566617
62.2104 | 24.1495 | 11.79317 | 5.262302 | 12.35633 | 4.739054e-11 | 6.530871
62.2204 | 23.5414 | 11.75471 | 5.259298 | 11.78669 | 4.759748e-11 | 6.495407
62.2304 | 22.989 | 11.71652 | 5.256297 | 11.27248 | 4.780532e-11 | 6.460222
62.2404 | 22.4178 | 11.67861 | 5.253296 | 10.73919 | 4.801137e-11 | 6.425316
62.2504 | 21.8715 | 11.64099 | 5.250297 | 10.23051 | 4.821832e-11 | 6.390688
62.2604 | 21.3393 | 11.60364 | 5.247299 | 9.735664 | 4.842438e-11 | 6.356337
62.2704 | 20.8234 | 11.56656 | 5.244303 | 9.256836 | 4.863043e-11 | 6.322262
62.2804 | 20.3287 | 11.52977 | 5.241308 | 8.798931 | 4.883471e-11 | 6.288461
62.2904 | 19.8348 | 11.49325 | 5.238314 | 8.341552 | 4.903988e-11 | 6.254934
62.3004 | 19.3668 | 11.457 | 5.235322 | 7.909799 | 4.924328e-11 | 6.221679
62.3104 | 18.8819 | 11.42103 | 5.232331 | 7.460873 | 4.944667e-11 | 6.188696
62.3204 | 18.4398 | 11.38532 | 5.229342 | 7.054477 | 4.964917e-11 | 6.155981
62.3304 | 18.0335 | 11.34989 | 5.226354 | 6.68361 | 4.985079e-11 | 6.123536
62.3404 | 17.5778 | 11.31473 | 5.223368 | 6.263075 | 5.005152e-11 | 6.091357
62.3504 | 17.1897 | 11.27983 | 5.220383 | 5.909873 | 5.025136e-11 | 6.059444
62.3603 | 16.8105 | 11.24554 | 5.217429 | 5.564962 | 5.044853e-11 | 6.028109
62.3703 | 16.4248 | 11.21117 | 5.214447 | 5.213631 | 5.064571e-11 | 5.996721
62.3803 | 16.0615 | 11.17706 | 5.211467 | 4.884438 | 5.084289e-11 | 5.965595
62.3903 | 15.7303 | 11.14322 | 5.208488 | 4.587083 | 5.103828e-11 | 5.934729
62.4003 | 15.367 | 11.10963 | 5.205511 | 4.257368 | 5.12328e-11 | 5.904121
62.4103 | 15.0647 | 11.07631 | 5.202535 | 3.988394 | 5.142553e-11 | 5.873771
62.4203 | 14.7662 | 11.04324 | 5.19956 | 3.722963 | 5.161649e-11 | 5.843677
62.4303 | 14.469 | 11.01042 | 5.196587 | 3.458576 | 5.180745e-11 | 5.813837
62.4403 | 14.194 | 10.97787 | 5.193616 | 3.216134 | 5.199574e-11 | 5.784249
62.4503 | 13.9355 | 10.94556 | 5.190647 | 2.98994 | 5.218226e-11 | 5.754913
62.4603 | 13.6561 | 10.91351 | 5.187678 | 2.742595 | 5.236789e-11 | 5.725827
62.4703 | 13.4169 | 10.8817 | 5.184712 | 2.535199 | 5.255174e-11 | 5.696989
62.4803 | 13.2102 | 10.85014 | 5.181747 | 2.360056 | 5.273382e-11 | 5.668397
62.4903 | 12.9472 | 10.81883 | 5.178784 | 2.128366 | 5.291323e-11 | 5.64005
62.5003 | 12.7556 | 10.78777 | 5.175822 | 1.967831 | 5.309175e-11 | 5.611947
62.5103 | 12.5728 | 10.75695 | 5.172862 | 1.815853 | 5.326761e-11 | 5.584085
62.5203 | 12.3536 | 10.72637 | 5.169903 | 1.627232 | 5.34417e-11 | 5.556465
62.5303 | 12.1726 | 10.69603 | 5.166947 | 1.476571 | 5.3614e-11 | 5.529082
62.5403 | 12.0082 | 10.66593 | 5.163992 | 1.342272 | 5.378364e-11 | 5.501936
62.5503 | 11.8431 | 10.63606 | 5.161038 | 1.207035 | 5.395151e-11 | 5.475027
62.5603 | 11.6785 | 10.60644 | 5.158086 | 1.072063 | 5.411671e-11 | 5.448351
62.5703 | 11.539 | 10.57704 | 5.155136 | 0.9619572 | 5.427925e-11 | 5.421907
62.5803 | 11.4022 | 10.54788 | 5.152188 | 0.8543188 | 5.443912e-11 | 5.395693
62.5903 | 11.2673 | 10.51895 | 5.149241 | 0.7483501 | 5.459722e-11 | 5.369709
62.6003 | 11.1341 | 10.49025 | 5.146296 | 0.6438517 | 5.475265e-11 | 5.343952
62.6103 | 11.0211 | 10.46177 | 5.143353 | 0.5593263 | 5.490453e-11 | 5.318421
62.6203 | 10.9078 | 10.43353 | 5.140412 | 0.4742747 | 5.505463e-11 | 5.293114
62.6303 | 10.7796 | 10.4055 | 5.137472 | 0.374099 | 5.520118e-11 | 5.268029
62.6403 | 10.7011 | 10.3777 | 5.134534 | 0.3234005 | 5.534506e-11 | 5.243166
62.6503 | 10.6003 | 10.35012 | 5.131598 | 0.2501814 | 5.548628e-11 | 5.218521
62.6603 | 10.4968 | 10.32276 | 5.128663 | 0.1740425 | 5.562484e-11 | 5.194094
62.6703 | 10.4238 | 10.29561 | 5.125731 | 0.1281856 | 5.575984e-11 | 5.169884
62.6803 | 10.3325 | 10.26869 | 5.1228 | 0.06381305 | 5.589129e-11 | 5.145887
62.6903 | 10.2572 | 10.24197 | 5.119871 | 0.01522521 | 5.602008e-11 | 5.122104
62.7003 | 10.1869 | 10.21548 | 5.116944 | -0.02857552 | 5.614531e-11 | 5.098532
62.7103 | 10.1078 | 10.18919 | 5.114018 | -0.08138761 | 5.626788e-11 | 5.075169
62.7203 | 10.0586 | 10.16311 | 5.111095 | -0.1045092 | 5.63869e-11 | 5.052014
62.7303 | 9.9948 | 10.13724 | 5.108173 | -0.1424397 | 5.650147e-11 | 5.029066
62.7403 | 9.9061 | 10.11158 | 5.105253 | -0.2054763 | 5.661338e-11 | 5.006323
62.7503 | 9.874 | 10.08612 | 5.102336 | -0.212118 | 5.672174e-11 | 4.983782
62.7603 | 9.8047 | 10.06086 | 5.099419 | -0.2561638 | 5.682654e-11 | 4.961444
62.7703 | 9.7574 | 10.03581 | 5.096505 | -0.2784116 | 5.69278e-11 | 4.939306
62.7803 | 9.7183 | 10.01096 | 5.093593 | -0.2926597 | 5.702461e-11 | 4.917367
62.7903 | 9.6599 | 9.986306 | 5.090683 | -0.3264065 | 5.711875e-11 | 4.895624
62.8003 | 9.6136 | 9.961851 | 5.087774 | -0.3482509 | 5.720846e-11 | 4.874077
62.8103 | 9.5749 | 9.937591 | 5.084868 | -0.3626912 | 5.729373e-11 | 4.852723
62.8203 | 9.5366 | 9.913525 | 5.081963 | -0.3769254 | 5.737544e-11 | 4.831562
62.8303 | 9.4919 | 9.889653 | 5.079061 | -0.3977529 | 5.74536e-11 | 4.810592
62.8403 | 9.4464 | 9.865972 | 5.07616 | -0.4195718 | 5.75282e-11 | 4.789812
62.8503 | 9.4235 | 9.84248 | 5.073261 | -0.4189798 | 5.759748e-11 | 4.769218
62.8603 | 9.3823 | 9.819176 | 5.070365 | -0.4368762 | 5.76641e-11 | 4.748812
62.8703 | 9.3426 | 9.79606 | 5.06747 | -0.4534597 | 5.772538e-11 | 4.72859
62.8803 | 9.3361 | 9.773128 | 5.064577 | -0.4370281 | 5.778311e-11 | 4.708551
62.8903 | 9.2646 | 9.75038 | 5.061687 | -0.4857804 | 5.78364e-11 | 4.688694
62.9003 | 9.2587 | 9.727815 | 5.058798 | -0.4691154 | 5.788614e-11 | 4.669017
62.9103 | 9.2183 | 9.705431 | 5.055911 | -0.4871315 | 5.793055e-11 | 4.64952
62.9203 | 9.1918 | 9.683227 | 5.053027 | -0.4914265 | 5.797141e-11 | 4.6302
62.9303 | 9.1706 | 9.6612 | 5.050144 | -0.4905999 | 5.800782e-11 | 4.611056
62.9402 | 9.1347 | 9.639569 | 5.047292 | -0.5048693 | 5.80398e-11 | 4.592277
62.9502 | 9.1159 | 9.617892 | 5.044414 | -0.5019924 | 5.806733e-11 | 4.573478
62.9602 | 9.0754 | 9.596389 | 5.041538 | -0.5209891 | 5.809131e-11 | 4.554851
62.9702 | 9.0667 | 9.575059 | 5.038663 | -0.5083588 | 5.810996e-11 | 4.536396
62.9802 | 9.0379 | 9.5539 | 5.035791 | -0.5159998 | 5.812506e-11 | 4.518109
62.9902 | 8.9917 | 9.53291 | 5.032921 | -0.5412096 | 5.813572e-11 | 4.499989
63.0002 | 8.9957 | 9.512088 | 5.030053 | -0.516388 | 5.814105e-11 | 4.482035
63.0102 | 8.9551 | 9.491433 | 5.027187 | -0.5363333 | 5.814282e-11 | 4.464246
63.0202 | 8.934 | 9.470944 | 5.024324 | -0.536944 | 5.814016e-11 | 4.44662
63.0302 | 8.9134 | 9.450619 | 5.021462 | -0.5372188 | 5.813217e-11 | 4.429157
63.0402 | 8.8885 | 9.430456 | 5.018603 | -0.5419563 | 5.812062e-11 | 4.411854
63.0502 | 8.863 | 9.410456 | 5.015745 | -0.5474557 | 5.810463e-11 | 4.39471
63.0602 | 8.8349 | 9.390615 | 5.01289 | -0.5557154 | 5.80842e-11 | 4.377725
63.0702 | 8.8215 | 9.370934 | 5.010037 | -0.5494336 | 5.805934e-11 | 4.360896
63.0802 | 8.7801 | 9.351409 | 5.007187 | -0.5713093 | 5.802914e-11 | 4.344223
63.0902 | 8.7848 | 9.332042 | 5.004338 | -0.547242 | 5.799539e-11 | 4.327704
63.1002 | 8.7531 | 9.312829 | 5.001492 | -0.5597292 | 5.795719e-11 | 4.311337
63.1102 | 8.7253 | 9.293771 | 4.998648 | -0.5684705 | 5.791456e-11 | 4.295123
63.1202 | 8.7131 | 9.274864 | 4.995806 | -0.5617637 | 5.786838e-11 | 4.279057
63.1302 | 8.6819 | 9.256109 | 4.992967 | -0.5742088 | 5.781686e-11 | 4.263142
63.1402 | 8.6776 | 9.237503523 | 4.990129 | -0.5599035 | 5.776091e-11 | 4.247374
63.1502 | 8.6416 | 9.219047 | 4.987294 | -0.5774474 | 5.77014e-11 | 4.231753
63.1602 | 8.6375 | 9.200739 | 4.984462 | -0.5632386 | 5.763745e-11 | 4.216277
63.1702 | 8.6118 | 9.182576 | 4.981631 | -0.5707764 | 5.756906e-11 | 4.200945
63.1802 | 8.5973 | 9.164559 | 4.978803 | -0.5672593 | 5.749623e-11 | 4.185756
63.1902 | 8.5771 | 9.146686 | 4.975977 | -0.5695864 | 5.741985e-11 | 4.170709
63.2002 | 8.5664 | 9.128956 | 4.973153 | -0.5625559 | 5.733902e-11 | 4.155802
63.2102 | 8.5528 | 9.111367 | 4.970332 | -0.5585671 | 5.725376e-11 | 4.141035
63.2202 | 8.5276 | 9.093919 | 4.967513 | -0.5663189 | 5.716494e-11 | 4.126406
63.2302 | 8.5353 | 9.07661 | 4.964697 | -0.5413102 | 5.707168e-11 | 4.111914
63.2402 | 8.4976 | 9.05944 | 4.961882 | -0.5618396 | 5.697487e-11 | 4.097557
63.2502 | 8.5064 | 9.042406 | 4.959071 | -0.536006 | 5.687362e-11 | 4.083335
63.2602 | 8.4918 | 9.025508 | 4.956261 | -0.5337084 | 5.676881e-11 | 4.069247
63.2702 | 8.4738 | 9.008746 | 4.953454 | -0.5349456 | 5.666045e-11 | 4.055292
63.2802 | 8.4606 | 8.992116 | 4.950649 | -0.5315164 | 5.654766e-11 | 4.041467
63.2902 | 8.4725 | 8.97562 | 4.947847 | -0.50312 | 5.64313e-11 | 4.027773
63.3002 | 8.452 | 8.959255 | 4.945047 | -0.5072551 | 5.63114e-11 | 4.014208
63.3102 | 8.4401 | 8.943021 | 4.942249 | -0.5029209 | 5.618794e-11 | 4.000772
63.3202 | 8.4574 | 8.926916 | 4.939454 | -0.4695159 | 5.606093e-11 | 3.987462
63.3302 | 8.4241 | 8.910939 | 4.936662 | -0.4868391 | 5.593037e-11 | 3.974278
63.3402 | 8.4318 | 8.89509 | 4.933871 | -0.4632899 | 5.579626e-11 | 3.961219
63.3502 | 8.4186 | 8.879367 | 4.931084 | -0.4607671 | 5.565859e-11 | 3.948284
63.3602 | 8.4245 | 8.863769 | 4.928298 | -0.4392692 | 5.551737e-11 | 3.935471
63.3702 | 8.4099 | 8.848296 | 4.925515 | -0.4383957 | 5.53726e-11 | 3.92278
63.3802 | 8.4247 | 8.832945 | 4.922735 | -0.4082454 | 5.522516e-11 | 3.91021
63.3902 | 8.4161 | 8.817717 | 4.919957 | -0.4016174 | 5.507417e-11 | 3.89776
63.4002 | 8.4179 | 8.80261 | 4.917182 | -0.3847104 | 5.492051e-11 | 3.885429
63.4102 | 8.4097 | 8.787624 | 4.914409 | -0.3779238 | 5.476331e-11 | 3.873215
63.4202 | 8.4328 | 8.772757 | 4.911639 | -0.3399567 | 5.460343e-11 | 3.861118
63.4302 | 8.4102 | 8.758008 | 4.908871 | -0.3478077 | 5.44409e-11 | 3.849137
63.4402 | 8.4264 | 8.743376 | 4.906106 | -0.3169762 | 5.427481e-11 | 3.837271
63.4502 | 8.4379 | 8.728861 | 4.903343 | -0.2909608 | 5.410694e-11 | 3.825518
63.4602 | 8.4346 | 8.714461 | 4.900583 | -0.2798612 | 5.393552e-11 | 3.813878
63.4702 | 8.4467 | 8.700176 | 4.897825 | -0.2534761 | 5.376144e-11 | 3.802351
63.4802 | 8.4483 | 8.686005 | 4.89507 | -0.2377048 | 5.358469e-11 | 3.790935
63.4902 | 8.4576 | 8.671946 | 4.892318 | -0.2143456 | 5.340528e-11 | 3.779628
63.5002 | 8.4665 | 8.657999 | 4.889568 | -0.1914987 | 5.322409e-11 | 3.768431
63.5102 | 8.479 | 8.644163 | 4.886821 | -0.1651628 | 5.304024e-11 | 3.757342
63.5202 | 8.4916 | 8.630437 | 4.884076 | -0.1388369 | 5.285372e-11 | 3.746361
63.5301 | 8.4983 | 8.616955 | 4.881361 | -0.1186545 | 5.26672e-11 | 3.735593
63.5401 | 8.5142 | 8.603445 | 4.878622 | -0.08924488 | 5.247625e-11 | 3.724823
63.5501 | 8.5355 | 8.590043 | 4.875885 | -0.05454261 | 5.228351e-11 | 3.714157
63.5601 | 8.5286 | 8.576747 | 4.873151 | -0.04814668 | 5.208811e-11 | 3.703596
63.5701 | 8.5609 | 8.563557 | 4.87042 | -0.002656848 | 5.189094e-11 | 3.693137
63.5801 | 8.5749 | 8.550472 | 4.867691 | 0.02442813 | 5.169287e-11 | 3.682781
63.5901 | 8.5745 | 8.537491 | 4.864965 | 0.03700897 | 5.149214e-11 | 3.672526
63.6001 | 8.608 | 8.524613 | 4.862241 | 0.08338716 | 5.128964e-11 | 3.662371
63.6101 | 8.6145 | 8.511838 | 4.859521 | 0.1026625 | 5.108536e-11 | 3.652317
63.6201 | 8.6272 | 8.499164 | 4.856803 | 0.1280362 | 5.08793e-11 | 3.642361
63.6301 | 8.6459 | 8.486591 | 4.854087 | 0.159309 | 5.067147e-11 | 3.632504
63.6401 | 8.6596 | 8.474118 | 4.851375 | 0.1854821 | 5.046275e-11 | 3.622743
63.6501 | 8.6695 | 8.461748 | 4.848665 | 0.207752 | 5.025225e-11 | 3.613083
63.6601 | 8.6888 | 8.449473 | 4.845958 | 0.2393273 | 5.003997e-11 | 3.603515
63.6701 | 8.7099 | 8.437295 | 4.843253 | 0.2726046 | 4.982681e-11 | 3.594042
63.6801 | 8.7196 | 8.425215 | 4.840552 | 0.2943854 | 4.961276e-11 | 3.584663
63.6901 | 8.7284 | 8.41323 | 4.837853 | 0.3151696 | 4.939693e-11 | 3.575377
63.7001 | 8.7554 | 8.401338 | 4.835157 | 0.3540622 | 4.917933e-11 | 3.566181
63.7101 | 8.7483 | 8.389544 | 4.832464 | 0.3587561 | 4.896172e-11 | 3.55708
63.7201 | 8.769 | 8.377844 | 4.829773 | 0.3911563 | 4.874323e-11 | 3.54807
63.7301 | 8.7723 | 8.366237 | 4.827086 | 0.4060631 | 4.852296e-11 | 3.539151
63.7401 | 8.7975 | 8.354723 | 4.824401 | 0.4427775 | 4.830181e-11 | 3.530322
63.7501 | 8.7875 | 8.3433 | 4.821719 | 0.4441998 | 4.808065e-11 | 3.521581
63.7601 | 8.811 | 8.331969 | 4.81904 | 0.479031 | 4.785772e-11 | 3.512929
63.7701 | 8.8177 | 8.320728 | 4.816363 | 0.4969719 | 4.763479e-11 | 3.504365
63.7801 | 8.8094 | 8.309577 | 4.81369 | 0.4998229 | 4.741096e-11 | 3.495887
63.7901 | 8.8206 | 8.298515 | 4.811019 | 0.5220848 | 4.718714e-11 | 3.487496
63.8001 | 8.8278 | 8.287542 | 4.808351 | 0.5402583 | 4.696155e-11 | 3.47919
63.8101 | 8.8292 | 8.276656 | 4.805687 | 0.552544 | 4.673595e-11 | 3.470969
63.8201 | 8.836 | 8.265857 | 4.803025 | 0.5701428 | 4.651035e-11 | 3.462833
63.8301 | 8.8316 | 8.255145 | 4.800365 | 0.5764546 | 4.628387e-11 | 3.45478
63.8401 | 8.84 | 8.244519 | 4.797709 | 0.5954809 | 4.605738e-11 | 3.44681
63.8501 | 8.8267 | 8.233978 | 4.795056 | 0.592722 | 4.583001e-11 | 3.438922
63.8601 | 8.8443 | 8.223521 | 4.792406 | 0.6207786 | 4.560352e-11 | 3.431116
63.8701 | 8.8246 | 8.213149 | 4.789758 | 0.611451 | 4.537526e-11 | 3.423391
63.8801 | 8.8263 | 8.20286 | 4.787114 | 0.6234401 | 4.514789e-11 | 3.415746
63.8901 | 8.8332 | 8.192654 | 4.784472 | 0.6405465 | 4.492051e-11 | 3.408181
63.9001 | 8.8279 | 8.182532 | 4.781834 | 0.6453679 | 4.469225e-11 | 3.400698
63.9101 | 8.8098 | 8.172489 | 4.779198 | 0.6373105 | 4.446488e-11 | 3.393291
63.9201 | 8.8201 | 8.162528 | 4.776565 | 0.6575719 | 4.42375e-11 | 3.385963
63.9301 | 8.813 | 8.152647 | 4.773936 | 0.6603535 | 4.400924e-11 | 3.378711
63.9401 | 8.7854 | 8.142845 | 4.771309 | 0.6425551 | 4.378187e-11 | 3.371536
63.9501 | 8.8086 | 8.13312 | 4.768685 | 0.6754802 | 4.355449e-11 | 3.364434
63.9601 | 8.7904 | 8.123477 | 4.766065 | 0.6669234 | 4.332712e-11 | 3.357412
63.9701 | 8.7861 | 8.113911 | 4.763447 | 0.6721886 | 4.310063e-11 | 3.350464
63.9801 | 8.7711 | 8.104424 | 4.760833 | 0.6666763 | 4.287415e-11 | 3.343591
63.9901 | 8.7817 | 8.095013 | 4.758221 | 0.686687 | 4.264766e-11 | 3.336792
64.0001 | 8.7642 | 8.085679 | 4.755613 | 0.6785208 | 4.242118e-11 | 3.330067
64.0101 | 8.7575 | 8.076421 | 4.753007 | 0.6810787 | 4.219558e-11 | 3.323414
64.0201 | 8.7571 | 8.067239 | 4.750405 | 0.6898609 | 4.197087e-11 | 3.316834
64.0301 | 8.7544 | 8.058132 | 4.747805 | 0.6962684 | 4.174616e-11 | 3.310326
64.0401 | 8.7366 | 8.049099 | 4.745209 | 0.6875013 | 4.152145e-11 | 3.30389
64.0501 | 8.7461 | 8.04014 | 4.742616 | 0.7059599 | 4.129763e-11 | 3.297524
64.0601 | 8.7402 | 8.031255 | 4.740026 | 0.7089453 | 4.10747e-11 | 3.291229
64.0701 | 8.7127 | 8.022442 | 4.737439 | 0.6902575 | 4.085177e-11 | 3.285003
64.0801 | 8.7318 | 8.013703 | 4.734855 | 0.718097 | 4.062972e-11 | 3.278848
64.0901 | 8.7208 | 8.005036 | 4.732275 | 0.7157645 | 4.040857e-11 | 3.272761
64.1001 | 8.7198 | 7.99644 | 4.729697 | 0.7233604 | 4.018741e-11 | 3.266743
64.11 | 8.7169 | 7.988001 | 4.727148 | 0.7288991 | 3.996981e-11 | 3.260853
64.12 | 8.7296 | 7.979546 | 4.724577 | 0.7500536 | 3.975043e-11 | 3.254969
64.13 | 8.7136 | 7.971162 | 4.722009 | 0.7424381 | 3.953193e-11 | 3.249153
64.14 | 8.7135 | 7.962848 | 4.719444 | 0.7506524 | 3.931344e-11 | 3.243404
64.15 | 8.7285 | 7.954603 | 4.716882 | 0.7738973 | 3.909673e-11 | 3.237721
64.16 | 8.7358 | 7.946427 | 4.714324 | 0.7893732 | 3.888001e-11 | 3.232103
64.17 | 8.7261 | 7.938319 | 4.711768 | 0.7877806 | 3.866507e-11 | 3.226551
64.18 | 8.743 | 7.93028 | 4.709216 | 0.8127198 | 3.845013e-11 | 3.221064
64.19 | 8.7473 | 7.922309 | 4.706667 | 0.8249911 | 3.823608e-11 | 3.215642
64.2 | 8.7515 | 7.914405 | 4.704121 | 0.8370951 | 3.802292e-11 | 3.210284
64.21 | 8.7628 | 7.906568 | 4.701579 | 0.8562319 | 3.781153e-11 | 3.204989
64.22 | 8.7793 | 7.898798 | 4.699039 | 0.8805024 | 3.760015e-11 | 3.199758
64.23 | 8.7792 | 7.891093 | 4.696503 | 0.8881065 | 3.738965e-11 | 3.19459
64.24 | 8.8092 | 7.883455 | 4.69397 | 0.9257448 | 3.718093e-11 | 3.189485
64.25 | 8.8209 | 7.875882 | 4.691441 | 0.9450179 | 3.69722e-11 | 3.184441
64.26 | 8.8339 | 7.868374 | 4.688915 | 0.9655255 | 3.676526e-11 | 3.17946
64.27 | 8.8494 | 7.860932 | 4.686392 | 0.9884682 | 3.65592e-11 | 3.17454
64.28 | 8.8759 | 7.853553 | 4.683872 | 1.022347 | 3.635314e-11 | 3.169681
64.29 | 8.8926 | 7.846239 | 4.681355 | 1.046361 | 3.614886e-11 | 3.164883
64.3 | 8.9092 | 7.838987 | 4.678842 | 1.070213 | 3.594636e-11 | 3.160145
64.31 | 8.9323 | 7.8318 | 4.676333 | 1.1005 | 3.574385e-11 | 3.155468
64.32 | 8.9614 | 7.824676 | 4.673826 | 1.136724 | 3.554224e-11 | 3.15085
64.33 | 8.9712 | 7.817614 | 4.671323 | 1.153586 | 3.53424e-11 | 3.146291
64.34 | 9.0115 | 7.810615 | 4.668823 | 1.200885 | 3.514344e-11 | 3.141792
64.35 | 9.0287 | 7.803677 | 4.666327 | 1.225023 | 3.494538e-11 | 3.13735
64.36 | 9.0508 | 7.796802 | 4.663833 | 1.253998 | 3.474909e-11 | 3.132968
64.37 | 9.0664 | 7.789987 | 4.661344 | 1.276413 | 3.455281e-11 | 3.128644
64.38 | 9.109 | 7.783235 | 4.658857 | 1.325765 | 3.435829e-11 | 3.124377
64.39 | 9.1213 | 7.776542 | 4.656374 | 1.344758 | 3.416467e-11 | 3.120168
64.4 | 9.1552 | 7.769911 | 4.653895 | 1.385289 | 3.397194e-11 | 3.116016
64.41 | 9.1741 | 7.76334 | 4.651419 | 1.41076 | 3.378098e-11 | 3.111921
64.42 | 9.2107 | 7.756828 | 4.648946 | 1.453872 | 3.359091e-11 | 3.107883
64.43 | 9.2194 | 7.750377 | 4.646476 | 1.469023 | 3.340173e-11 | 3.1039
64.44 | 9.2629 | 7.743985 | 4.64401 | 1.518915 | 3.321343e-11 | 3.099974
64.45 | 9.2651 | 7.737652 | 4.641548 | 1.527448 | 3.302691e-11 | 3.096104
64.46 | 9.305 | 7.731378 | 4.639089 | 1.573622 | 3.284129e-11 | 3.092289
64.47 | 9.315 | 7.725162 | 4.636633 | 1.589838 | 3.265743e-11 | 3.088529
64.48 | 9.3537 | 7.719005 | 4.634181 | 1.634695 | 3.247358e-11 | 3.084824
64.49 | 9.3485 | 7.712906 | 4.631732 | 1.635594 | 3.22915e-11 | 3.081174
64.5 | 9.3891 | 7.706865 | 4.629287 | 1.682235 | 3.211031e-11 | 3.077579
64.51 | 9.3932 | 7.700882 | 4.626845 | 1.692318 | 3.19309e-11 | 3.074037
64.52 | 9.4085 | 7.694956 | 4.624407 | 1.713544 | 3.175238e-11 | 3.07055
64.53 | 9.4303 | 7.689088 | 4.621972 | 1.741212 | 3.157474e-11 | 3.067116
64.54 | 9.4377 | 7.683276 | 4.619541 | 1.754424 | 3.1398e-11 | 3.063735
64.55 | 9.4524 | 7.677521 | 4.617113 | 1.774879 | 3.122302e-11 | 3.060408
64.56 | 9.4574 | 7.671823 | 4.614688 | 1.785577 | 3.104894e-11 | 3.057134
64.57 | 9.4759 | 7.666181 | 4.612268 | 1.809719 | 3.087663e-11 | 3.053913
64.58 | 9.4722 | 7.660595 | 4.60985 | 1.811605 | 3.070433e-11 | 3.050744
64.59 | 9.4794 | 7.655065 | 4.607437 | 1.824335 | 3.053469e-11 | 3.047628
64.6 | 9.4711 | 7.64959 | 4.605027 | 1.82151 | 3.036504e-11 | 3.044563
64.61 | 9.4899 | 7.644171 | 4.60262 | 1.845729 | 3.019718e-11 | 3.041551
64.62 | 9.4723 | 7.638807 | 4.600217 | 1.833493 | 3.00302e-11 | 3.03859
64.63 | 9.4642 | 7.633499 | 4.597818 | 1.830701 | 2.986411e-11 | 3.035681
64.64 | 9.4659 | 7.628245 | 4.595422 | 1.837655 | 2.969891e-11 | 3.032823
64.65 | 9.4442 | 7.623046 | 4.593029 | 1.821154 | 2.953549e-11 | 3.030017
64.66 | 9.4367 | 7.617902 | 4.590641 | 1.818798 | 2.937384e-11 | 3.027261
64.67 | 9.4274 | 7.612812 | 4.588256 | 1.814588 | 2.921219e-11 | 3.024556
64.68 | 9.4088 | 7.607776 | 4.585874 | 1.801024 | 2.905232e-11 | 3.021901
64.69 | 9.3731 | 7.602794 | 4.583497 | 1.770306 | 2.889333e-11 | 3.019297
64.6999 | 9.3795 | 7.597914 | 4.581146 | 1.781586 | 2.873701e-11 | 3.016768
64.7099 | 9.3462 | 7.593039 | 4.578775 | 1.753161 | 2.858069e-11 | 3.014263
64.7199 | 9.3091 | 7.588217 | 4.576409 | 1.720883 | 2.842526e-11 | 3.011809
64.7299 | 9.2974 | 7.583449 | 4.574045 | 1.713951 | 2.827072e-11 | 3.009404
64.7399 | 9.2681 | 7.578734 | 4.571686 | 1.689366 | 2.811706e-11 | 3.007049
64.7499 | 9.2368 | 7.574072 | 4.56933 | 1.662728 | 2.796519e-11 | 3.004743
64.7599 | 9.1934 | 7.569463 | 4.566977 | 1.623937 | 2.78142e-11 | 3.002486
64.7699 | 9.1788 | 7.564907 | 4.564629 | 1.613893 | 2.766409e-11 | 3.000278
64.7799 | 9.1399 | 7.560403 | 4.562284 | 1.579497 | 2.751577e-11 | 2.998119
64.7899 | 9.0876 | 7.555952 | 4.559943 | 1.531648 | 2.736833e-11 | 2.996009
64.7999 | 9.069 | 7.551553 | 4.557605 | 1.517447 | 2.722178e-11 | 2.993947
64.8099 | 9.0267 | 7.547206 | 4.555271 | 1.479494 | 2.707612e-11 | 2.991934
64.8199 | 8.9804 | 7.542911 | 4.552941 | 1.437489 | 2.693135e-11 | 2.98997
64.8299 | 8.9513 | 7.538668 | 4.550615 | 1.412632 | 2.678835e-11 | 2.988053
64.8399 | 8.9215 | 7.534477 | 4.548292 | 1.387023 | 2.664624e-11 | 2.986184
64.8499 | 8.8695 | 7.530337 | 4.545974 | 1.339163 | 2.650502e-11 | 2.984363
64.8599 | 8.825 | 7.526249 | 4.543659 | 1.298751 | 2.636469e-11 | 2.98259
64.8699 | 8.8001 | 7.522212 | 4.541347 | 1.277888 | 2.622613e-11 | 2.980865
64.8799 | 8.7608 | 7.518226 | 4.53904 | 1.242574 | 2.608846e-11 | 2.979187
64.8899 | 8.7129 | 7.514292 | 4.536736 | 1.198608 | 2.595169e-11 | 2.977557
64.8999 | 8.6752 | 7.510409 | 4.534436 | 1.164791 | 2.581579e-11 | 2.975973
64.9099 | 8.6498 | 7.506577 | 4.53214 | 1.143223 | 2.568079e-11 | 2.974437
64.9199 | 8.5978 | 7.502795 | 4.529847 | 1.095005 | 2.554756e-11 | 2.972948
64.9299 | 8.5652 | 7.499064 | 4.527559 | 1.066136 | 2.541434e-11 | 2.971505
64.9399 | 8.5309 | 7.495384 | 4.525274 | 1.035516 | 2.528289e-11 | 2.97011
64.9499 | 8.4909 | 7.491754 | 4.522993 | 0.9991461 | 2.515232e-11 | 2.968761
64.9599 | 8.4537 | 7.488174 | 4.520716 | 0.9655256 | 2.502265e-11 | 2.967459
64.9699 | 8.4192 | 7.484645 | 4.518443 | 0.9345548 | 2.489386e-11 | 2.966203
64.9799 | 8.3925 | 7.481166 | 4.516173 | 0.9113336 | 2.476686e-11 | 2.964993
64.9899 | 8.3474 | 7.477738 | 4.513907 | 0.8696625 | 2.463985e-11 | 2.96383
64.9999 | 8.3181 | 7.474359 | 4.511646 | 0.8437413 | 2.451461e-11 | 2.962713
65.0099 | 8.2947 | 7.47103 | 4.509388 | 0.8236703 | 2.439027e-11 | 2.961642
65.0199 | 8.2581 | 7.467751 | 4.507134 | 0.7903492 | 2.426592e-11 | 2.960617
65.0299 | 8.2343 | 7.464521 | 4.504884 | 0.7697786 | 2.414335e-11 | 2.959638
65.0399 | 8.2003 | 7.461342 | 4.502638 | 0.7389584 | 2.402167e-11 | 2.958704
65.0499 | 8.1751 | 7.458212 | 4.500395 | 0.7168884 | 2.390177e-11 | 2.957816
65.0599 | 8.1416 | 7.455131 | 4.498157 | 0.6864689 | 2.378187e-11 | 2.956974
65.0699 | 8.1214 | 7.4521 | 4.495922 | 0.6692999 | 2.366285e-11 | 2.956178
65.0799 | 8.0934 | 7.449118 | 4.493692 | 0.6442818 | 2.354472e-11 | 2.955426
65.0899 | 8.0654 | 7.446186 | 4.491465 | 0.6192144 | 2.342837e-11 | 2.95472
65.0999 | 8.0416 | 7.443302 | 4.489242 | 0.5982975 | 2.331202e-11 | 2.95406
65.1099 | 8.0176 | 7.440468 | 4.487024 | 0.5771316 | 2.319744e-11 | 2.953445
65.1199 | 7.9958 | 7.437683 | 4.484809 | 0.5581168 | 2.308287e-11 | 2.952874
65.1299 | 7.9741 | 7.434947 | 4.482598 | 0.5391528 | 2.297007e-11 | 2.952349
65.1399 | 7.954 | 7.43226 | 4.480391 | 0.5217398 | 2.285727e-11 | 2.951869
65.1499 | 7.9274 | 7.429622 | 4.478188 | 0.4977781 | 2.274625e-11 | 2.951434
65.1599 | 7.9113 | 7.427032 | 4.475989 | 0.4842675 | 2.263523e-11 | 2.951043
65.1699 | 7.891 | 7.424492 | 4.473794 | 0.4665082 | 2.252598e-11 | 2.950698
65.1799 | 7.8709 | 7.422 | 4.471603 | 0.4489001 | 2.241674e-11 | 2.950397
65.1899 | 7.8506 | 7.419557 | 4.469416 | 0.4310433 | 2.230927e-11 | 2.950141
65.1999 | 7.8354 | 7.417162 | 4.467233 | 0.4182379 | 2.22018e-11 | 2.949929
65.2099 | 7.8087 | 7.414816 | 4.465054 | 0.3938842 | 2.20961e-11 | 2.949762
65.2199 | 7.7949 | 7.412518 | 4.462879 | 0.3823817 | 2.199041e-11 | 2.949639
65.2299 | 7.7786 | 7.410269 | 4.460708 | 0.3683308 | 2.188649e-11 | 2.949561
65.2399 | 7.7562 | 7.408069 | 4.458541 | 0.3481313 | 2.178258e-11 | 2.949527
65.2499 | 7.7369 | 7.405916 | 4.456378 | 0.3309837 | 2.167955e-11 | 2.949538
65.2599 | 7.7236 | 7.403812 | 4.45422 | 0.3197875 | 2.157741e-11 | 2.949593
65.2699 | 7.7111 | 7.401757 | 4.452065 | 0.3093431 | 2.147615e-11 | 2.949692
65.2798 | 7.6922 | 7.39977 | 4.449936 | 0.2924301 | 2.137757e-11 | 2.949834
65.2898 | 7.6726 | 7.39781 | 4.447789 | 0.2747896 | 2.127809e-11 | 2.950021
65.2998 | 7.6659 | 7.395899 | 4.445646 | 0.2700012 | 2.117861e-11 | 2.950252
65.3098 | 7.6463 | 7.394036 | 4.443508 | 0.2522642 | 2.108091e-11 | 2.950528
65.3198 | 7.6276 | 7.392221 | 4.441374 | 0.2353791 | 2.09841e-11 | 2.950847
65.3298 | 7.6175 | 7.390454 | 4.439243 | 0.227046 | 2.088729e-11 | 2.951211
65.3398 | 7.6054 | 7.388735 | 4.437117 | 0.2166651 | 2.079226e-11 | 2.951618
65.3498 | 7.5868 | 7.387064 | 4.434995 | 0.1997357 | 2.069722e-11 | 2.952069
65.3598 | 7.5704 | 7.385442 | 4.432877 | 0.1849583 | 2.060307e-11 | 2.952565
65.3698 | 7.5604 | 7.383867 | 4.430763 | 0.1765329 | 2.050982e-11 | 2.953104
65.3798 | 7.5453 | 7.382341 | 4.428653 | 0.1629594 | 2.041745e-11 | 2.953687
65.3898 | 7.5275 | 7.380862 | 4.426548 | 0.1466381 | 2.032596e-11 | 2.954314
65.3998 | 7.5275 | 7.379431 | 4.424446 | 0.1480687 | 2.023448e-11 | 2.954985
65.4098 | 7.5149 | 7.378049 | 4.422349 | 0.1368512 | 2.014477e-11 | 2.9557
65.4198 | 7.4877 | 7.376714 | 4.420256 | 0.1109858 | 2.005507e-11 | 2.956458
65.4298 | 7.489 | 7.375428 | 4.418167 | 0.1135725 | 1.996625e-11 | 2.957261
65.4398 | 7.4726 | 7.374189 | 4.416082 | 0.09841106 | 1.987832e-11 | 2.958107
65.4498 | 7.468 | 7.372998 | 4.414002 | 0.09500183 | 1.979039e-11 | 2.958997
65.4598 | 7.4511 | 7.371855 | 4.411925 | 0.07924466 | 1.970424e-11 | 2.95993
65.4698 | 7.446 | 7.370761 | 4.409853 | 0.07523946 | 1.961808e-11 | 2.960908
65.4798 | 7.4371 | 7.369714 | 4.407785 | 0.06738614 | 1.953282e-11 | 2.961929
65.4898 | 7.4143 | 7.368715 | 4.405721 | 0.04558508 | 1.944844e-11 | 2.962994
65.4998 | 7.4145 | 7.367764 | 4.403661 | 0.04673607 | 1.936407e-11 | 2.964103
65.5098 | 7.4018 | 7.366861 | 4.401606 | 0.03493899 | 1.928147e-11 | 2.965255
65.5198 | 7.3921 | 7.366006 | 4.399555 | 0.02609382 | 1.919886e-11 | 2.966451
65.5298 | 7.3751 | 7.365199 | 4.397508 | 0.009900613 | 1.911715e-11 | 2.967692
65.5398 | 7.3799 | 7.36444 | 4.395465 | 0.01545965 | 1.903544e-11 | 2.968975
65.5498 | 7.3718 | 7.363729 | 4.393427 | 0.008070798 | 1.895462e-11 | 2.970303
65.5598 | 7.3483 | 7.363067 | 4.391392 | -0.01476676 | 1.887468e-11 | 2.971674
65.5698 | 7.3489 | 7.362452 | 4.389363 | -0.01355197 | 1.879563e-11 | 2.973089
65.5798 | 7.3432 | 7.361885 | 4.387337 | -0.01868535 | 1.871747e-11 | 2.974549
65.5898 | 7.3356 | 7.361367 | 4.385315 | -0.02576665 | 1.863931e-11 | 2.976051
65.5998 | 7.3206 | 7.360897 | 4.383298 | -0.04029661 | 1.856204e-11 | 2.977598
65.6098 | 7.321 | 7.360474 | 4.381285 | -0.03947429 | 1.848566e-11 | 2.979189
65.6198 | 7.3137 | 7.3601 | 4.379277 | -0.04640016 | 1.840927e-11 | 2.980823
65.6298 | 7.3005 | 7.359774 | 4.377273 | -0.05927441 | 1.833378e-11 | 2.982502
65.6398 | 7.2924 | 7.359497 | 4.375273 | -0.06709699 | 1.825917e-11 | 2.984224
65.6498 | 7.2903 | 7.359268 | 4.373277 | -0.06896772 | 1.818456e-11 | 2.985991
65.6598 | 7.2728 | 7.359087 | 4.371286 | -0.08628689 | 1.811085e-11 | 2.987801
65.6698 | 7.2729 | 7.358954 | 4.369299 | -0.0860544 | 1.803802e-11 | 2.989656
65.6798 | 7.2716 | 7.35887 | 4.367316 | -0.08727027 | 1.796607e-11 | 2.991554
65.6898 | 7.2651 | 7.358835 | 4.365338 | -0.09373476 | 1.789413e-11 | 2.993497
65.6998 | 7.2557 | 7.358848 | 4.363364 | -0.1031475 | 1.782219e-11 | 2.995484
65.7098 | 7.2518 | 7.358909 | 4.361394 | -0.1071089 | 1.775202e-11 | 2.997515
65.7198 | 7.2493 | 7.359019 | 4.359429 | -0.109719 | 1.768186e-11 | 2.99959
65.7298 | 7.2404 | 7.359178 | 4.357468 | -0.1187778 | 1.761258e-11 | 3.00171
65.7398 | 7.2354 | 7.359385 | 4.355511 | -0.1239852 | 1.75433e-11 | 3.003874
65.7498 | 7.239 | 7.359641 | 4.353559 | -0.1206414 | 1.747491e-11 | 3.006082
65.7598 | 7.2329 | 7.359946 | 4.351611 | -0.1270461 | 1.740741e-11 | 3.008335
65.7698 | 7.2282 | 7.3603 | 4.349668 | -0.1321001 | 1.733991e-11 | 3.010632
65.7798 | 7.2201 | 7.360703 | 4.347729 | -0.1406031 | 1.727329e-11 | 3.012974
65.7898 | 7.2285 | 7.361155 | 4.345794 | -0.1326546 | 1.720668e-11 | 3.01536
65.7998 | 7.2128 | 7.361655 | 4.343864 | -0.1488553 | 1.714096e-11 | 3.017791
65.8098 | 7.2167 | 7.362206 | 4.341938 | -0.1455056 | 1.707612e-11 | 3.020267
65.8198 | 7.2167 | 7.362805 | 4.340017 | -0.1461048 | 1.701128e-11 | 3.022788
65.8298 | 7.2143 | 7.363453 | 4.3381 | -0.1491532 | 1.694733e-11 | 3.025353
65.8398 | 7.2147 | 7.364151 | 4.336187 | -0.1494508 | 1.688338e-11 | 3.027963
65.8498 | 7.2129 | 7.364898 | 4.334279 | -0.1519984 | 1.682032e-11 | 3.030619
65.8598 | 7.2199 | 7.365695 | 4.332376 | -0.1457951 | 1.675815e-11 | 3.03332
65.8697 | 7.2098 | 7.366532 | 4.330495 | -0.1567319 | 1.669687e-11 | 3.036037
65.8797 | 7.213 | 7.367428 | 4.3286 | -0.1544276 | 1.663469e-11 | 3.038827
65.8897 | 7.2134 | 7.368373 | 4.32671 | -0.1549727 | 1.65743e-11 | 3.041663
65.8997 | 7.215 | 7.369368 | 4.324824 | -0.1543678 | 1.65139e-11 | 3.044544
65.9097 | 7.2199 | 7.370413 | 4.322943 | -0.1505127 | 1.645351e-11 | 3.04747
65.9197 | 7.2194 | 7.371508 | 4.321066 | -0.1521077 | 1.6394e-11 | 3.050442
65.9297 | 7.2153 | 7.372653 | 4.319193 | -0.1573528 | 1.633449e-11 | 3.053459
65.9397 | 7.2183 | 7.373848 | 4.317325 | -0.1555482 | 1.627587e-11 | 3.056523
65.9497 | 7.2246 | 7.375094 | 4.315462 | -0.1504938 | 1.621814e-11 | 3.059632
65.9597 | 7.2202 | 7.37639 | 4.313603 | -0.1561899 | 1.616041e-11 | 3.062787
65.9697 | 7.232 | 7.377736 | 4.311749 | -0.1457363 | 1.610356e-11 | 3.065988
65.9797 | 7.2325 | 7.379133 | 4.309899 | -0.1466333 | 1.604672e-11 | 3.069235
65.9897 | 7.2413 | 7.380581 | 4.308053 | -0.1392812 | 1.599076e-11 | 3.072528
65.9997 | 7.2368 | 7.38208 | 4.306212 | -0.1452799 | 1.593481e-11 | 3.075868
66.0097 | 7.2468 | 7.383629 | 4.304376 | -0.1368295 | 1.587885e-11 | 3.079254
66.0197 | 7.2558 | 7.38523 | 4.302544 | -0.12943 | 1.582467e-11 | 3.082686
66.0297 | 7.2509 | 7.386882 | 4.300717 | -0.1359816 | 1.576961e-11 | 3.086165
66.0397 | 7.2676 | 7.388585 | 4.298894 | -0.1209845 | 1.571632e-11 | 3.089691
66.0497 | 7.2704 | 7.390339 | 4.297076 | -0.1199391 | 1.566214e-11 | 3.093263
66.0597 | 7.2798 | 7.392145 | 4.295262 | -0.1123449 | 1.560885e-11 | 3.096883
66.0697 | 7.2828 | 7.394002 | 4.293453 | -0.1112023 | 1.555645e-11 | 3.100549
66.0797 | 7.286 | 7.395912 | 4.291649 | -0.1099117 | 1.550404e-11 | 3.104263
66.0897 | 7.3023 | 7.397873 | 4.289849 | -0.09557294 | 1.545253e-11 | 3.108024
66.0997 | 7.3039 | 7.399886 | 4.288053 | -0.09598595 | 1.540101e-11 | 3.111833
66.1097 | 7.3227 | 7.401951 | 4.286263 | -0.07925121 | 1.535039e-11 | 3.115689
66.1197 | 7.329 | 7.404069 | 4.284476 | -0.07506864 | 1.529976e-11 | 3.119592
66.1297 | 7.3431 | 7.406239 | 4.282695 | -0.06313897 | 1.524914e-11 | 3.123544
66.1397 | 7.3465 | 7.408461 | 4.280918 | -0.06196121 | 1.51994e-11 | 3.127543
66.1497 | 7.3625 | 7.410736 | 4.279146 | -0.04823648 | 1.515055e-11 | 3.131591
66.1597 | 7.3711 | 7.413065 | 4.277378 | -0.04196451 | 1.51017e-11 | 3.135687
66.1697 | 7.3815 | 7.415446 | 4.275615 | -0.03394558 | 1.505285e-11 | 3.139831
66.1797 | 7.3886 | 7.41788 | 4.273856 | -0.02927974 | 1.500489e-11 | 3.144024
66.1897 | 7.4085 | 7.420367 | 4.272102 | -0.01186718 | 1.495692e-11 | 3.148265
66.1997 | 7.4126 | 7.422908 | 4.270353 | -0.01030795 | 1.490985e-11 | 3.152555
66.2097 | 7.4252 | 7.425503 | 4.268608 | -0.0003025201 | 1.486278e-11 | 3.156894
66.2197 | 7.4338 | 7.428151 | 4.266869 | 0.005649384 | 1.481659e-11 | 3.161282
66.2297 | 7.4446 | 7.430853 | 4.265133 | 0.01374718 | 1.477041e-11 | 3.16572
66.2397 | 7.4584 | 7.433609 | 4.263403 | 0.0247912 | 1.472422e-11 | 3.170206
66.2497 | 7.4664 | 7.43642 | 4.261677 | 0.02998041 | 1.467892e-11 | 3.174743
66.2597 | 7.479 | 7.439284 | 4.259955 | 0.03971573 | 1.463363e-11 | 3.179329
66.2697 | 7.4919 | 7.442204 | 4.258239 | 0.04969633 | 1.458922e-11 | 3.183965
66.2797 | 7.4962 | 7.445178 | 4.256527 | 0.05102202 | 1.454481e-11 | 3.188651
66.2897 | 7.5094 | 7.448207 | 4.25482 | 0.06119312 | 1.450129e-11 | 3.193387
66.2997 | 7.5218 | 7.451291 | 4.253117 | 0.07050879 | 1.445777e-11 | 3.198174
66.3097 | 7.5272 | 7.454431 | 4.251419 | 0.07276938 | 1.441425e-11 | 3.203011
66.3197 | 7.5335 | 7.457626 | 4.249726 | 0.07587446 | 1.437162e-11 | 3.2079
66.3297 | 7.55 | 7.460876 | 4.248038 | 0.08912385 | 1.432898e-11 | 3.212839
66.3397 | 7.5571 | 7.464183 | 4.246354 | 0.09291732 | 1.428635e-11 | 3.217829
66.3497 | 7.5587 | 7.467545 | 4.244675 | 0.09115503 | 1.424461e-11 | 3.22287
66.3597 | 7.568 | 7.470964 | 4.243 | 0.09703637 | 1.420375e-11 | 3.227963
66.3697 | 7.58 | 7.474439 | 4.241331 | 0.1055614 | 1.416289e-11 | 3.233108
66.3797 | 7.585 | 7.477971 | 4.239666 | 0.1070295 | 1.412204e-11 | 3.238304
66.3897 | 7.5883 | 7.481559 | 4.238006 | 0.1067412 | 1.408118e-11 | 3.243553
66.3997 | 7.6033 | 7.485204 | 4.236351 | 0.1180956 | 1.404121e-11 | 3.248854
66.4097 | 7.6072 | 7.488907 | 4.2347 | 0.118293 | 1.400124e-11 | 3.254207
66.4197 | 7.6119 | 7.492667 | 4.233054 | 0.1192328 | 1.396216e-11 | 3.259613
66.4297 | 7.6203 | 7.496485 | 4.231413 | 0.123815 | 1.392308e-11 | 3.265072
66.4397 | 7.622 | 7.50036 | 4.229777 | 0.1216396 | 1.388401e-11 | 3.270584
66.4496 | 7.6279 | 7.504256 | 4.228161 | 0.1236443 | 1.38467e-11 | 3.276094
66.4596 | 7.631 | 7.508247 | 4.226534 | 0.1227531 | 1.380851e-11 | 3.281713
66.4696 | 7.6362 | 7.512297 | 4.224912 | 0.1239033 | 1.377032e-11 | 3.287384
66.4796 | 7.6414 | 7.516405 | 4.223295 | 0.1249946 | 1.373301e-11 | 3.29311
66.4896 | 7.6353 | 7.520573 | 4.221683 | 0.114727 | 1.369571e-11 | 3.29889
66.4996 | 7.636 | 7.5248 | 4.220075 | 0.1112004 | 1.36593e-11 | 3.304725
66.5096 | 7.6436 | 7.529086 | 4.218472 | 0.114514 | 1.362288e-11 | 3.310614
66.5196 | 7.644 | 7.533432 | 4.216874 | 0.1105682 | 1.358647e-11 | 3.316558
66.5296 | 7.6425 | 7.537838 | 4.21528 | 0.1046625 | 1.355094e-11 | 3.322557
66.5396 | 7.6473 | 7.542303 | 4.213692 | 0.1049966 | 1.351541e-11 | 3.328611
66.5496 | 7.6464 | 7.54683 | 4.212108 | 0.09957047 | 1.347988e-11 | 3.334721
66.5596 | 7.6384 | 7.551416 | 4.210529 | 0.08698355 | 1.344436e-11 | 3.340887
66.5696 | 7.6433 | 7.556064 | 4.208955 | 0.08723593 | 1.340972e-11 | 3.347109
66.5796 | 7.6387 | 7.560773 | 4.207386 | 0.07792689 | 1.337597e-11 | 3.353387
66.5896 | 7.641 | 7.565543 | 4.205822 | 0.07545673 | 1.334133e-11 | 3.359722
66.5996 | 7.6327 | 7.570375 | 4.204262 | 0.06232491 | 1.330758e-11 | 3.366113
66.6096 | 7.6334 | 7.575269 | 4.202708 | 0.05813125 | 1.327471e-11 | 3.372561
66.6196 | 7.631 | 7.580225 | 4.201158 | 0.05077517 | 1.324096e-11 | 3.379067
66.6296 | 7.6254 | 7.585243 | 4.199613 | 0.040157 | 1.32081e-11 | 3.38563
66.6396 | 7.6121 | 7.590324 | 4.198073 | 0.02177589 | 1.317613e-11 | 3.392252
66.6496 | 7.6174 | 7.595468 | 4.196537 | 0.02193185 | 1.314326e-11 | 3.398931
66.6596 | 7.6115 | 7.600675 | 4.195007 | 0.01082452 | 1.311129e-11 | 3.405669
66.6696 | 7.6112 | 7.605946 | 4.193481 | 0.005253909 | 1.307932e-11 | 3.412465
66.6796 | 7.6052 | 7.611281 | 4.191961 | -0.006080566 | 1.304823e-11 | 3.41932
66.6896 | 7.6033 | 7.616679 | 4.190445 | -0.01337916 | 1.301714e-11 | 3.426234
66.6996 | 7.5942 | 7.622143 | 4.188934 | -0.02794253 | 1.298606e-11 | 3.433209
66.7096 | 7.5948 | 7.62767 | 4.187428 | -0.03287008 | 1.295497e-11 | 3.440242
66.7196 | 7.5891 | 7.633263 | 4.185927 | -0.04416284 | 1.292477e-11 | 3.447336
66.7296 | 7.5805 | 7.638921 | 4.184431 | -0.05842055 | 1.289457e-11 | 3.45449
66.7396 | 7.5752 | 7.644644 | 4.182939 | -0.06944407 | 1.286526e-11 | 3.461705
66.7496 | 7.5751 | 7.650434 | 4.181453 | -0.07533352 | 1.283507e-11 | 3.46898
66.7596 | 7.5673 | 7.656289 | 4.179972 | -0.08898894 | 1.280576e-11 | 3.476317
66.7696 | 7.5567 | 7.662211 | 4.178495 | -0.1055109 | 1.277733e-11 | 3.483716
66.7796 | 7.5543 | 7.6682 | 4.177023 | -0.1138998 | 1.274802e-11 | 3.491176
66.7896 | 7.5553 | 7.674256 | 4.175557 | -0.1189556 | 1.27196e-11 | 3.498699
66.7996 | 7.5441 | 7.680379 | 4.174095 | -0.1362787 | 1.269118e-11 | 3.506284
66.8096 | 7.5388 | 7.68657 | 4.172638 | -0.1477699 | 1.266365e-11 | 3.513932
66.8196 | 7.5423 | 7.692829 | 4.171186 | -0.1505289 | 1.263611e-11 | 3.521643
66.8296 | 7.5324 | 7.699156 | 4.169739 | -0.1667564 | 1.260858e-11 | 3.529417
66.8396 | 7.5316 | 7.705553 | 4.168297 | -0.1739527 | 1.258105e-11 | 3.537256
66.8496 | 7.5227 | 7.712018 | 4.16686 | -0.189318 | 1.25544e-11 | 3.545158
66.8596 | 7.5248 | 7.718553 | 4.165428 | -0.1937527 | 1.252687e-11 | 3.553125
66.8696 | 7.5164 | 7.725157 | 4.164001 | -0.208757 | 1.250111e-11 | 3.561156
66.8796 | 7.508 | 7.731832 | 4.162579 | -0.2238317 | 1.247447e-11 | 3.569253
66.8896 | 7.5108 | 7.738577 | 4.161161 | -0.2277768 | 1.244871e-11 | 3.577415
66.8996 | 7.5089 | 7.745393 | 4.159749 | -0.2364928 | 1.242295e-11 | 3.585644
66.9096 | 7.5015 | 7.75228 | 4.158342 | -0.2507796 | 1.239719e-11 | 3.593938
66.9196 | 7.4945 | 7.759238 | 4.15694 | -0.264738 | 1.237233e-11 | 3.602298
66.9296 | 7.5011 | 7.766268 | 4.155542 | -0.2651682 | 1.234657e-11 | 3.610726
66.9396 | 7.498 | 7.773371 | 4.15415 | -0.2753709 | 1.23217e-11 | 3.619221
66.9496 | 7.4972 | 7.780546 | 4.152763 | -0.283346 | 1.229772e-11 | 3.627783
66.9596 | 7.4983 | 7.787794 | 4.15138 | -0.2894943 | 1.227285e-11 | 3.636414
66.9696 | 7.4987 | 7.795116 | 4.150003 | -0.2964157 | 1.224887e-11 | 3.645113
66.9796 | 7.4971 | 7.802511 | 4.148631 | -0.3054111 | 1.222489e-11 | 3.653881
66.9896 | 7.4958 | 7.80998 | 4.147263 | -0.3141803 | 1.22018e-11 | 3.662717
66.9996 | 7.4972 | 7.817524 | 4.145901 | -0.3203242 | 1.217781e-11 | 3.671623
67.0096 | 7.4998 | 7.825143 | 4.144544 | -0.325343 | 1.215472e-11 | 3.680599
67.0196 | 7.5005 | 7.832837 | 4.143191 | -0.3323371 | 1.213163e-11 | 3.689646
67.0296 | 7.4997 | 7.840607 | 4.141844 | -0.3409069 | 1.210942e-11 | 3.698763
67.0395 | 7.5011 | 7.848372 | 4.140515 | -0.3472725 | 1.208722e-11 | 3.707857
67.0495 | 7.5106 | 7.856294 | 4.139178 | -0.3456942 | 1.206502e-11 | 3.717116
67.0595 | 7.5079 | 7.864293 | 4.137846 | -0.3563926 | 1.204281e-11 | 3.726447
67.0695 | 7.516 | 7.872368 | 4.136519 | -0.3563683 | 1.202061e-11 | 3.73585
67.0795 | 7.5238 | 7.880522 | 4.135196 | -0.3567218 | 1.199929e-11 | 3.745325
67.0895 | 7.532 | 7.888754 | 4.133879 | -0.3567538 | 1.197797e-11 | 3.754874
67.0995 | 7.536 | 7.897064 | 4.132567 | -0.3610641 | 1.195666e-11 | 3.764497
67.1095 | 7.5426 | 7.905453 | 4.13126 | -0.3628534 | 1.193534e-11 | 3.774193
67.1195 | 7.5493 | 7.913922 | 4.129958 | -0.364622 | 1.191491e-11 | 3.783964
67.1295 | 7.5558 | 7.922471 | 4.128662 | -0.3666706 | 1.189449e-11 | 3.793809
67.1395 | 7.5628 | 7.9311 | 4.12737 | -0.3682996 | 1.187406e-11 | 3.80373
67.1495 | 7.5727 | 7.939809 | 4.126083 | -0.3671094 | 1.185363e-11 | 3.813726
67.1595 | 7.5824 | 7.9486 | 4.124801 | -0.3662004 | 1.183409e-11 | 3.823799
67.1695 | 7.5877 | 7.957473 | 4.123525 | -0.3697728 | 1.181455e-11 | 3.833948
67.1795 | 7.6 | 7.966427 | 4.122253 | -0.3664275 | 1.179501e-11 | 3.844174
67.1895 | 7.6028 | 7.975465 | 4.120987 | -0.3726647 | 1.177547e-11 | 3.854478
67.1995 | 7.6233 | 7.984585 | 4.119726 | -0.3612851 | 1.175593e-11 | 3.864859
67.2095 | 7.6291 | 7.993789 | 4.118469 | -0.3646888 | 1.173728e-11 | 3.875319
67.2195 | 7.6405 | 8.003077 | 4.117218 | -0.3625768 | 1.171863e-11 | 3.885859
67.2295 | 7.6539 | 8.012449 | 4.115972 | -0.3585488 | 1.169997e-11 | 3.896477
67.2395 | 7.6642 | 8.021906 | 4.114731 | -0.3577061 | 1.168221e-11 | 3.907175
67.2495 | 7.6807 | 8.031448 | 4.113495 | -0.3507483 | 1.166356e-11 | 3.917953
67.2595 | 7.6891 | 8.041077 | 4.112265 | -0.3519771 | 1.16458e-11 | 3.928812
67.2695 | 7.7022 | 8.050792 | 4.111039 | -0.3485916 | 1.162803e-11 | 3.939753
67.2795 | 7.7157 | 8.060594 | 4.109818 | -0.3448936 | 1.161116e-11 | 3.950775
67.2895 | 7.7243 | 8.070482 | 4.108603 | -0.3461824 | 1.159339e-11 | 3.961879
67.2995 | 7.7416 | 8.080459 | 4.107393 | -0.3388595 | 1.157652e-11 | 3.973067
67.3095 | 7.7515 | 8.090525 | 4.106188 | -0.3390247 | 1.155964e-11 | 3.984337
67.3195 | 7.7661 | 8.100679 | 4.104988 | -0.3345792 | 1.154277e-11 | 3.995692
67.3295 | 7.7715 | 8.110923 | 4.103793 | -0.3394229 | 1.152589e-11 | 4.00713
67.3395 | 7.7859 | 8.121256 | 4.102603 | -0.3353564 | 1.15099e-11 | 4.018653
67.3495 | 7.8034 | 8.131681 | 4.101418 | -0.3282806 | 1.149392e-11 | 4.030262
67.3595 | 7.8166 | 8.142196 | 4.100239 | -0.3255957 | 1.147793e-11 | 4.041957
67.3695 | 7.8279 | 8.152802 | 4.099064 | -0.3249023 | 1.146194e-11 | 4.053738
67.3795 | 7.836 | 8.163501 | 4.097895 | -0.3275008 | 1.144684e-11 | 4.065606
67.3895 | 7.8503 | 8.174292 | 4.096731 | -0.3239922 | 1.143086e-11 | 4.077561
67.3995 | 7.8692 | 8.185177 | 4.095572 | -0.3159765 | 1.141576e-11 | 4.089604
67.4095 | 7.8728 | 8.196155 | 4.094419 | -0.3233549 | 1.140066e-11 | 4.101736
67.4195 | 7.8829 | 8.207227 | 4.09327 | -0.3243273 | 1.138645e-11 | 4.113957
67.4295 | 7.8949 | 8.218394 | 4.092127 | -0.3234945 | 1.137135e-11 | 4.126268
67.4395 | 7.9035 | 8.229657 | 4.090988 | -0.3261569 | 1.135714e-11 | 4.138669
67.4495 | 7.9076 | 8.241015 | 4.089855 | -0.3334154 | 1.134293e-11 | 4.15116
67.4595 | 7.912 | 8.25247 | 4.088727 | -0.3404703 | 1.132872e-11 | 4.163743
67.4695 | 7.9187 | 8.264023 | 4.087604 | -0.3453227 | 1.13145e-11 | 4.176418
67.4795 | 7.9313 | 8.275672 | 4.086487 | -0.3443723 | 1.130118e-11 | 4.189185
67.4895 | 7.9322 | 8.28742 | 4.085375 | -0.3552203 | 1.128786e-11 | 4.202046
67.4995 | 7.9402 | 8.299267 | 4.084267 | -0.359067 | 1.127454e-11 | 4.215
67.5095 | 7.9496 | 8.311213 | 4.083165 | -0.3616135 | 1.126121e-11 | 4.228048
67.5195 | 7.9443 | 8.32326 | 4.082068 | -0.3789596 | 1.124789e-11 | 4.241191
67.5295 | 7.9429 | 8.335407 | 4.080977 | -0.3925068 | 1.123546e-11 | 4.25443
67.5395 | 7.9512 | 8.347655 | 4.07989 | -0.3964546 | 1.122302e-11 | 4.267764
67.5495 | 7.9488 | 8.360004 | 4.078809 | -0.4112045 | 1.12097e-11 | 4.281195
67.5595 | 7.9486 | 8.372457 | 4.077733 | -0.4238569 | 1.119815e-11 | 4.294724
67.5695 | 7.9389 | 8.385013 | 4.076662 | -0.4461125 | 1.118572e-11 | 4.30835
67.5795 | 7.9406 | 8.397671 | 4.075596 | -0.4570715 | 1.117328e-11 | 4.322075
67.5895 | 7.9354 | 8.410435 | 4.074536 | -0.4750352 | 1.116174e-11 | 4.335899
67.5995 | 7.9324 | 8.423303 | 4.073481 | -0.4909035 | 1.115019e-11 | 4.349823
67.6095 | 7.9211 | 8.436277 | 4.072431 | -0.5151775 | 1.113865e-11 | 4.363847
67.6194 | 7.9239 | 8.449228 | 4.071396 | -0.5253278 | 1.112799e-11 | 4.377831
67.6294 | 7.9183 | 8.462414 | 4.070357 | -0.5441141 | 1.111644e-11 | 4.392057
67.6394 | 7.9023 | 8.475708 | 4.069322 | -0.5734075 | 1.110578e-11 | 4.406385
67.6494 | 7.8968 | 8.489109 | 4.068293 | -0.5923094 | 1.109512e-11 | 4.420816
67.6594 | 7.8871 | 8.50262 | 4.067269 | -0.6155199 | 1.108447e-11 | 4.435351
67.6694 | 7.8848 | 8.51624 | 4.06625 | -0.6314398 | 1.107381e-11 | 4.449989
67.6794 | 7.8687 | 8.52997 | 4.065237 | -0.6612701 | 1.106404e-11 | 4.464733
67.6894 | 7.8643 | 8.543811 | 4.064229 | -0.6795111 | 1.105338e-11 | 4.479583
67.6994 | 7.8576 | 8.557763 | 4.063226 | -0.7001632 | 1.104361e-11 | 4.494538
67.7094 | 7.8377 | 8.571828 | 4.062228 | -0.734128 | 1.103384e-11 | 4.5096
67.7194 | 7.8287 | 8.586006 | 4.061235 | -0.7573055 | 1.102407e-11 | 4.52477
67.7294 | 7.8195 | 8.600296 | 4.060248 | -0.7807964 | 1.101519e-11 | 4.540049
67.7394 | 7.8047 | 8.614701 | 4.059266 | -0.8100014 | 1.100542e-11 | 4.555436
67.7494 | 7.7958 | 8.629222 | 4.058289 | -0.8334215 | 1.099654e-11 | 4.570933
67.7594 | 7.7885 | 8.643857 | 4.057317 | -0.8553574 | 1.098766e-11 | 4.58654
67.7694 | 7.7723 | 8.658609 | 4.056351 | -0.8863093 | 1.097877e-11 | 4.602258
67.7794 | 7.7644 | 8.673478 | 4.05539 | -0.9090783 | 1.096989e-11 | 4.618088
67.7894 | 7.7503 | 8.688465 | 4.054434 | -0.9381651 | 1.09619e-11 | 4.634031
67.7994 | 7.7483 | 8.70357 | 4.053483 | -0.9552702 | 1.095302e-11 | 4.650087
67.8094 | 7.7275 | 8.718795 | 4.052538 | -0.9912945 | 1.094502e-11 | 4.666256
67.8194 | 7.7166 | 8.734139 | 4.051598 | -1.017539 | 1.093703e-11 | 4.682541
67.8294 | 7.7035 | 8.749603 | 4.050663 | -1.046103 | 1.092904e-11 | 4.69894
67.8394 | 7.7007 | 8.76519 | 4.049734 | -1.06449 | 1.092193e-11 | 4.715456
67.8494 | 7.6838 | 8.780898 | 4.04881 | -1.097098 | 1.091394e-11 | 4.732088
67.8594 | 7.6748 | 8.796729 | 4.047891 | -1.121929 | 1.090683e-11 | 4.748838
67.8694 | 7.6652 | 8.812684 | 4.046977 | -1.147484 | 1.089973e-11 | 4.765707
67.8794 | 7.6519 | 8.828762 | 4.046069 | -1.176862 | 1.089262e-11 | 4.782694
67.8894 | 7.6444 | 8.844966 | 4.045165 | -1.200566 | 1.088551e-11 | 4.799801
67.8994 | 7.6357 | 8.861296 | 4.044268 | -1.225596 | 1.08793e-11 | 4.817028
67.9094 | 7.6263 | 8.877752 | 4.043375 | -1.251452 | 1.087219e-11 | 4.834377
67.9194 | 7.6194 | 8.894335 | 4.042488 | -1.274935 | 1.086597e-11 | 4.851847
67.9294 | 7.6107 | 8.911047 | 4.041606 | -1.300347 | 1.085976e-11 | 4.869441
67.9394 | 7.5998 | 8.927887 | 4.040729 | -1.328087 | 1.085354e-11 | 4.887158
67.9494 | 7.5946 | 8.944857 | 4.039858 | -1.350257 | 1.084821e-11 | 4.904999
67.9594 | 7.589 | 8.961957 | 4.038991 | -1.372957 | 1.084199e-11 | 4.922966
67.9694 | 7.5811 | 8.979189 | 4.038131 | -1.398089 | 1.083666e-11 | 4.941058
67.9794 | 7.5733 | 8.996552 | 4.037275 | -1.423252 | 1.083134e-11 | 4.959277
67.9894 | 7.5699 | 9.014047 | 4.036425 | -1.444147 | 1.082601e-11 | 4.977623
67.9994 | 7.5671 | 9.031677 | 4.03558 | -1.464577 | 1.082068e-11 | 4.996097
68.0094 | 7.5604 | 9.04944 | 4.03474 | -1.48904 | 1.081535e-11 | 5.0147
68.0194 | 7.5534 | 9.067339 | 4.033906 | -1.513939 | 1.081091e-11 | 5.033433
68.0294 | 7.5573 | 9.085373 | 4.033077 | -1.528073 | 1.080558e-11 | 5.052296
68.0394 | 7.5518 | 9.103544 | 4.032253 | -1.551744 | 1.080114e-11 | 5.071291
68.0494 | 7.5539 | 9.121852 | 4.031435 | -1.567952 | 1.07967e-11 | 5.090418
68.0594 | 7.5525 | 9.140298 | 4.030622 | -1.587798 | 1.079314e-11 | 5.109677
68.0694 | 7.5544 | 9.158884 | 4.029814 | -1.604484 | 1.07887e-11 | 5.12907
68.0794 | 7.5505 | 9.177609 | 4.029011 | -1.627109 | 1.078426e-11 | 5.148598
68.0894 | 7.5521 | 9.196475 | 4.028214 | -1.644375 | 1.078071e-11 | 5.168261
68.0994 | 7.56 | 9.215482 | 4.027422 | -1.655482 | 1.077716e-11 | 5.18806
68.1094 | 7.5582 | 9.234631 | 4.026636 | -1.676431 | 1.07736e-11 | 5.207995
68.1194 | 7.5563 | 9.253923 | 4.025855 | -1.697623 | 1.077005e-11 | 5.228069
68.1294 | 7.5621 | 9.273359 | 4.025079 | -1.711259 | 1.076739e-11 | 5.24828
68.1394 | 7.574 | 9.29294 | 4.024308 | -1.71894 | 1.076383e-11 | 5.268631
68.1494 | 7.5698 | 9.312665 | 4.023543 | -1.742865 | 1.076117e-11 | 5.289123
68.1594 | 7.576 | 9.332538 | 4.022783 | -1.756538 | 1.075851e-11 | 5.309755
68.1694 | 7.5832 | 9.352557 | 4.022028 | -1.769357 | 1.075584e-11 | 5.330528
68.1794 | 7.592 | 9.372724 | 4.021279 | -1.780724 | 1.075318e-11 | 5.351445
68.1894 | 7.5998 | 9.393039 | 4.020535 | -1.793239 | 1.07514e-11 | 5.372504
68.1994 | 7.6044 | 9.413504 | 4.019797 | -1.809104 | 1.074874e-11 | 5.393707
68.2093 | 7.6102 | 9.43391 | 4.019071 | -1.82371 | 1.074696e-11 | 5.414839
68.2193 | 7.6206 | 9.454675 | 4.018343 | -1.834075 | 1.074518e-11 | 5.436332
68.2293 | 7.6293 | 9.47559 | 4.01762 | -1.84629 | 1.074341e-11 | 5.45797
68.2393 | 7.6282 | 9.49666 | 4.016903 | -1.86846 | 1.074163e-11 | 5.479757
68.2493 | 7.6471 | 9.517882 | 4.016191 | -1.870782 | 1.073985e-11 | 5.501691
68.2593 | 7.6551 | 9.539258 | 4.015484 | -1.884158 | 1.073897e-11 | 5.523774
68.2693 | 7.6687 | 9.560791 | 4.014783 | -1.892091 | 1.073808e-11 | 5.546008
68.2793 | 7.6698 | 9.582478 | 4.014087 | -1.912678 | 1.073719e-11 | 5.568391
68.2893 | 7.6848 | 9.604322 | 4.013396 | -1.919522 | 1.07363e-11 | 5.590926
68.2993 | 7.7003 | 9.626324 | 4.012711 | -1.926024 | 1.073541e-11 | 5.613613
68.3093 | 7.715 | 9.648483 | 4.012031 | -1.933483 | 1.073452e-11 | 5.636452
68.3193 | 7.7179 | 9.670802 | 4.011356 | -1.952902 | 1.073452e-11 | 5.659445
68.3293 | 7.7389 | 9.693281 | 4.010687 | -1.954381 | 1.073364e-11 | 5.682594
68.3393 | 7.7539 | 9.71592 | 4.010023 | -1.96202 | 1.073364e-11 | 5.705896
68.3493 | 7.7629 | 9.73872 | 4.009365 | -1.97582 | 1.073364e-11 | 5.729356
68.3593 | 7.7792 | 9.761683 | 4.008712 | -1.982483 | 1.073364e-11 | 5.752971
68.3693 | 7.793 | 9.784808 | 4.008064 | -1.991808 | 1.073452e-11 | 5.776745
68.3793 | 7.8116 | 9.808097 | 4.007421 | -1.996497 | 1.073452e-11 | 5.800676
68.3893 | 7.8281 | 9.831551 | 4.006784 | -2.003451 | 1.073541e-11 | 5.824767
68.3993 | 7.8437 | 9.855169 | 4.006153 | -2.011469 | 1.07363e-11 | 5.849017
68.4093 | 7.8636 | 9.878954 | 4.005526 | -2.015354 | 1.073719e-11 | 5.873428
68.4193 | 7.8809 | 9.902906 | 4.004905 | -2.022006 | 1.073808e-11 | 5.898
68.4293 | 7.8967 | 9.927025 | 4.004289 | -2.030325 | 1.073897e-11 | 5.922735
68.4393 | 7.9188 | 9.951311 | 4.003679 | -2.032511 | 1.074074e-11 | 5.947632
68.4493 | 7.938 | 9.975767 | 4.003074 | -2.037767 | 1.074163e-11 | 5.972693
68.4593 | 7.9615 | 10.00039 | 4.002474 | -2.038892 | 1.074341e-11 | 5.997918
68.4693 | 7.9753 | 10.02519 | 4.00188 | -2.049888 | 1.074518e-11 | 6.023308
68.4793 | 8.002 | 10.05015 | 4.001291 | -2.048155 | 1.074696e-11 | 6.048863
68.4893 | 8.0201 | 10.07529 | 4.000708 | -2.055193 | 1.074962e-11 | 6.074585
68.4993 | 8.0401 | 10.1006 | 4.00013 | -2.060504 | 1.07514e-11 | 6.100474
68.5093 | 8.0607 | 10.12609 | 3.999557 | -2.065387 | 1.075362e-11 | 6.126531
68.5193 | 8.0935 | 10.15174 | 3.998989 | -2.058245 | 1.075628e-11 | 6.152755
68.5293 | 8.112 | 10.17758 | 3.998427 | -2.065576 | 1.075895e-11 | 6.179149
68.5393 | 8.1369 | 10.20358 | 3.997871 | -2.066684 | 1.076161e-11 | 6.205713
68.5493 | 8.1628 | 10.22977 | 3.997319 | -2.066966 | 1.076428e-11 | 6.232447
68.5593 | 8.1811 | 10.25613 | 3.996773 | -2.075025 | 1.076739e-11 | 6.259352
68.5693 | 8.2102 | 10.28266 | 3.996233 | -2.07246 | 1.07705e-11 | 6.286428
68.5793 | 8.2386 | 10.30937 | 3.995697 | -2.070774 | 1.077405e-11 | 6.313676
68.5893 | 8.2661 | 10.33626 | 3.995168 | -2.070165 | 1.07776e-11 | 6.341097
68.5993 | 8.2931 | 10.36333 | 3.994643 | -2.070235 | 1.078115e-11 | 6.368692
68.6093 | 8.3263 | 10.39058 | 3.994124 | -2.064284 | 1.078471e-11 | 6.39646
68.6193 | 8.351 | 10.41801 | 3.99361 | -2.067013 | 1.07887e-11 | 6.424402
68.6293 | 8.3836 | 10.44562 | 3.993102 | -2.062021 | 1.07927e-11 | 6.452519
68.6393 | 8.4149 | 10.47341 | 3.992599 | -2.058512 | 1.079714e-11 | 6.480813
68.6493 | 8.4509 | 10.50138 | 3.992101 | -2.050482 | 1.080114e-11 | 6.509281
68.6593 | 8.4827 | 10.52954 | 3.991609 | -2.046836 | 1.080558e-11 | 6.537927
68.6693 | 8.5186 | 10.55787 | 3.991122 | -2.03927 | 1.081046e-11 | 6.566748
68.6793 | 8.5564 | 10.58639 | 3.99064 | -2.029988 | 1.08149e-11 | 6.595748
68.6893 | 8.5892 | 10.61509 | 3.990164 | -2.025888 | 1.081979e-11 | 6.624924
68.6993 | 8.6278 | 10.64397 | 3.989694 | -2.016172 | 1.082512e-11 | 6.654279
68.7093 | 8.6743 | 10.67304 | 3.989228 | -1.99874 | 1.083e-11 | 6.683812
68.7193 | 8.7197 | 10.70229 | 3.988768 | -1.982592 | 1.083533e-11 | 6.713524
68.7293 | 8.7621 | 10.73173 | 3.988313 | -1.969629 | 1.084111e-11 | 6.743415
68.7393 | 8.8005 | 10.76135 | 3.987864 | -1.960851 | 1.084643e-11 | 6.773486
68.7493 | 8.8574 | 10.79116 | 3.98742 | -1.933757 | 1.085221e-11 | 6.803736
68.7593 | 8.9062 | 10.82115 | 3.986982 | -1.914948 | 1.085798e-11 | 6.834167
68.7693 | 8.9576 | 10.85133 | 3.986548 | -1.893727 | 1.08642e-11 | 6.864778
68.7793 | 9.0068 | 10.88169 | 3.986121 | -1.874889 | 1.087042e-11 | 6.895568
68.7892 | 9.0735 | 10.91194 | 3.985702 | -1.838439 | 1.087663e-11 | 6.926236
68.7992 | 9.1301 | 10.94267 | 3.985285 | -1.812569 | 1.088285e-11 | 6.957384
68.8092 | 9.1903 | 10.97359 | 3.984874 | -1.783289 | 1.088951e-11 | 6.988715
68.8192 | 9.2508 | 11.0047 | 3.984467 | -1.753896 | 1.089617e-11 | 7.020229
68.8292 | 9.3131 | 11.03599 | 3.984066 | -1.722889 | 1.090328e-11 | 7.051922
68.8392 | 9.3979 | 11.06747 | 3.983671 | -1.669568 | 1.090994e-11 | 7.083798
68.8492 | 9.466 | 11.09913 | 3.98328 | -1.633135 | 1.091705e-11 | 7.115854
68.8592 | 9.5365 | 11.13099 | 3.982896 | -1.594487 | 1.092459e-11 | 7.148092
68.8692 | 9.6249 | 11.16303 | 3.982516 | -1.538131 | 1.09317e-11 | 7.180514
68.8792 | 9.7063 | 11.19526 | 3.982142 | -1.488956 | 1.093925e-11 | 7.213114
68.8892 | 9.7995 | 11.22767 | 3.981773 | -1.428168 | 1.094724e-11 | 7.245895
68.8992 | 9.8803 | 11.26027 | 3.98141 | -1.379966 | 1.095479e-11 | 7.278856
68.9092 | 9.9908 | 11.29305 | 3.981052 | -1.30225 | 1.096279e-11 | 7.311998
68.9192 | 10.0942 | 11.32602 | 3.980699 | -1.231816 | 1.097122e-11 | 7.345317
68.9292 | 10.1959 | 11.35917 | 3.980352 | -1.163272 | 1.097922e-11 | 7.37882
68.9392 | 10.3078 | 11.39251 | 3.98001 | -1.084712 | 1.098766e-11 | 7.412501
68.9492 | 10.4243 | 11.42604 | 3.979674 | -1.001737 | 1.099609e-11 | 7.446363
68.9592 | 10.5428 | 11.45975 | 3.979343 | -0.9169464 | 1.100497e-11 | 7.480404
68.9692 | 10.6788 | 11.49364 | 3.979017 | -0.8148403 | 1.101386e-11 | 7.514623
68.9792 | 10.8095 | 11.52772 | 3.978697 | -0.7182172 | 1.102274e-11 | 7.549021
68.9892 | 10.9625 | 11.56198 | 3.978382 | -0.5994818 | 1.103162e-11 | 7.5836
68.9992 | 11.1111 | 11.59642 | 3.978072 | -0.4853244 | 1.104095e-11 | 7.618353
69.0092 | 11.2731 | 11.63105 | 3.977768 | -0.3579487 | 1.105027e-11 | 7.653281
69.0192 | 11.4333 | 11.66585 | 3.977469 | -0.2325545 | 1.106004e-11 | 7.688386
69.0292 | 11.6288 | 11.70084 | 3.977175 | -0.07203991 | 1.106937e-11 | 7.723665
69.0392 | 11.81 | 11.73601 | 3.976887 | 0.07399411 | 1.107914e-11 | 7.759119
69.0492 | 11.9986 | 11.77135 | 3.976604 | 0.2272541 | 1.108935e-11 | 7.794742
69.0592 | 12.2142 | 11.80687 | 3.976327 | 0.407332 | 1.109912e-11 | 7.830541
69.0692 | 12.4282 | 11.84257 | 3.976055 | 0.5856319 | 1.110934e-11 | 7.866513
69.0792 | 12.662 | 11.87844 | 3.975788 | 0.7835563 | 1.111999e-11 | 7.902656
69.0892 | 12.8854 | 11.91449 | 3.975527 | 0.9709052 | 1.113021e-11 | 7.938968
69.0992 | 13.1247 | 11.95072 | 3.975271 | 1.173981 | 1.114087e-11 | 7.975449
69.1092 | 13.4106 | 11.98712 | 3.97502 | 1.423483 | 1.115152e-11 | 8.012097
69.1192 | 13.6837 | 12.02369 | 3.974775 | 1.660009 | 1.116263e-11 | 8.048916
69.1292 | 13.9643 | 12.06043 | 3.974535 | 1.90387 | 1.117328e-11 | 8.085895
69.1392 | 14.2665 | 12.09734 | 3.974301 | 2.169161 | 1.118483e-11 | 8.123039
69.1492 | 14.6038 | 12.13442 | 3.974072 | 2.469384 | 1.119593e-11 | 8.160345
69.1592 | 14.9337 | 12.17166 | 3.973848 | 2.762042 | 1.120748e-11 | 8.197811
69.1692 | 15.2715 | 12.20906 | 3.973629 | 3.062438 | 1.121903e-11 | 8.235432
69.1792 | 15.6348 | 12.24663 | 3.973416 | 3.388167 | 1.123057e-11 | 8.273217
69.1892 | 16.0229 | 12.28436 | 3.973209 | 3.738535 | 1.124256e-11 | 8.311156
69.1992 | 16.4166 | 12.32226 | 3.973006 | 4.094343 | 1.125455e-11 | 8.349251
69.2092 | 16.8047 | 12.36031 | 3.972809 | 4.444393 | 1.126654e-11 | 8.387498
69.2192 | 17.2202 | 12.39851 | 3.972618 | 4.821686 | 1.127853e-11 | 8.425896
69.2292 | 17.6519 | 12.43687 | 3.972431 | 5.215026 | 1.129097e-11 | 8.464443
69.2392 | 18.1147 | 12.47539 | 3.97225 | 5.639308 | 1.13034e-11 | 8.503141
69.2492 | 18.5871 | 12.51406 | 3.972075 | 6.073044 | 1.131628e-11 | 8.541981
69.2592 | 19.0401 | 12.55287 | 3.971905 | 6.487233 | 1.132872e-11 | 8.580962
69.2692 | 19.5553 | 12.59182 | 3.97174 | 6.963476 | 1.134159e-11 | 8.620085
69.2792 | 20.086 | 12.63092 | 3.97158 | 7.455076 | 1.135492e-11 | 8.659344
69.2892 | 20.5842 | 12.67017 | 3.971426 | 7.914034 | 1.13678e-11 | 8.69874
69.2992 | 21.1521 | 12.70954 | 3.971277 | 8.442558 | 1.138112e-11 | 8.738265
69.3092 | 21.6889 | 12.74906 | 3.971134 | 8.939841 | 1.139444e-11 | 8.777925
69.3192 | 22.2761 | 12.78871 | 3.970996 | 9.48739 | 1.140821e-11 | 8.817714
69.3292 | 22.7927 | 12.82849 | 3.970863 | 9.964209 | 1.142153e-11 | 8.857628
69.3392 | 23.4125 | 12.8684 | 3.970736 | 10.5441 | 1.14353e-11 | 8.897665
69.3492 | 23.997 | 12.90844 | 3.970614 | 11.08856 | 1.144951e-11 | 8.937822
69.3592 | 24.5613 | 12.94859 | 3.970497 | 11.61271 | 1.146327e-11 | 8.978097
69.3692 | 25.167 | 12.98887 | 3.970385 | 12.17813 | 1.147749e-11 | 9.01849
69.3791 | 25.8201 | 13.02885 | 3.97028 | 12.79125 | 1.14917e-11 | 9.058574
69.3891 | 26.4088 | 13.06936 | 3.97018 | 13.33944 | 1.150635e-11 | 9.09918
69.3991 | 27.0196 | 13.10997 | 3.970084 | 13.90963 | 1.152056e-11 | 9.139889
69.4091 | 27.6764 | 13.1507 | 3.969994 | 14.5257 | 1.153522e-11 | 9.180701
69.4191 | 28.2712 | 13.19152 | 3.969909 | 15.07968 | 1.155032e-11 | 9.22161
69.4291 | 28.9144 | 13.23244 | 3.96983 | 15.68196 | 1.156497e-11 | 9.262612
69.4391 | 29.5258 | 13.27346 | 3.969756 | 16.25234 | 1.158007e-11 | 9.303706
69.4491 | 30.0959 | 13.31457 | 3.969687 | 16.78133 | 1.159517e-11 | 9.344887
69.4591 | 30.6969 | 13.35577 | 3.969623 | 17.34113 | 1.161027e-11 | 9.386149
69.4691 | 31.3429 | 13.39706 | 3.969565 | 17.94584 | 1.162581e-11 | 9.42749
69.4791 | 31.8828 | 13.43842 | 3.969512 | 18.44438 | 1.164135e-11 | 9.468907
69.4891 | 32.4186 | 13.47986 | 3.969465 | 18.93874 | 1.16569e-11 | 9.510394
69.4991 | 32.9535 | 13.52137 | 3.969423 | 19.43213 | 1.167288e-11 | 9.551949
69.5091 | 33.5761 | 13.56295 | 3.969386 | 20.01315 | 1.168843e-11 | 9.593565
69.5191 | 34.0206 | 13.60459 | 3.969354 | 20.41601 | 1.170442e-11 | 9.63524
69.5291 | 34.5534 | 13.6463 | 3.969328 | 20.9071 | 1.172085e-11 | 9.676969
69.5391 | 35.0368 | 13.68805 | 3.969307 | 21.34875 | 1.173683e-11 | 9.718746
69.5491 | 35.5264 | 13.72986 | 3.969292 | 21.79654 | 1.175327e-11 | 9.760568
69.5591 | 35.9326 | 13.77171 | 3.969282 | 22.16089 | 1.17697e-11 | 9.802429
69.5691 | 36.326 | 13.8136 | 3.969277 | 22.5124 | 1.178613e-11 | 9.844327
69.5791 | 36.6829 | 13.85553 | 3.969277 | 22.82737 | 1.1803e-11 | 9.886252
69.5891 | 37.072 | 13.89749 | 3.969283 | 23.17451 | 1.181943e-11 | 9.928203
69.5991 | 37.4039 | 13.93947 | 3.969294 | 23.46443 | 1.183631e-11 | 9.970173
69.6091 | 37.6115 | 13.98147 | 3.96931 | 23.63003 | 1.185363e-11 | 10.01216
69.6191 | 37.8655 | 14.02348 | 3.969331 | 23.84202 | 1.18705e-11 | 10.05415
69.6291 | 38.0797 | 14.06551 | 3.969358 | 24.01419 | 1.188782e-11 | 10.09615
69.6391 | 38.331 | 14.10754 | 3.96939 | 24.22346 | 1.190514e-11 | 10.13815
69.6491 | 38.4556 | 14.14956 | 3.969428 | 24.30604 | 1.192246e-11 | 10.18014
69.6591 | 38.5203 | 14.19158 | 3.969471 | 24.32872 | 1.194023e-11 | 10.22211
69.6691 | 38.6706 | 14.23359 | 3.969519 | 24.43701 | 1.195755e-11 | 10.26407
69.6791 | 38.7426 | 14.27558 | 3.969572 | 24.46702 | 1.197531e-11 | 10.306
69.6891 | 38.6747 | 14.31754 | 3.969631 | 24.35716 | 1.199307e-11 | 10.34791
69.6991 | 38.6272 | 14.35947 | 3.969695 | 24.26773 | 1.201128e-11 | 10.38978
69.7091 | 38.6333 | 14.40136 | 3.969764 | 24.23194 | 1.202904e-11 | 10.4316
69.7191 | 38.487 | 14.44321 | 3.969838 | 24.04379 | 1.204725e-11 | 10.47338
69.7291 | 38.3496 | 14.48502 | 3.969918 | 23.86458 | 1.206546e-11 | 10.5151
69.7391 | 38.1823 | 14.52676 | 3.970003 | 23.65554 | 1.208367e-11 | 10.55676
69.7491 | 37.9906 | 14.56844 | 3.970093 | 23.42216 | 1.210232e-11 | 10.59835
69.7591 | 37.6786 | 14.61006 | 3.970189 | 23.06854 | 1.212053e-11 | 10.63987
69.7691 | 37.4729 | 14.6516 | 3.97029 | 22.8213 | 1.213918e-11 | 10.68131
69.7791 | 37.1566 | 14.69306 | 3.970396 | 22.46354 | 1.215783e-11 | 10.72266
69.7891 | 36.855 | 14.73443 | 3.970507 | 22.12057 | 1.217693e-11 | 10.76392
69.7991 | 36.4742 | 14.7757 | 3.970624 | 21.6985 | 1.219558e-11 | 10.80508
69.8091 | 36.1341 | 14.81687 | 3.970746 | 21.31723 | 1.221467e-11 | 10.84613
69.8191 | 35.6731 | 14.85794 | 3.970873 | 20.81516 | 1.223377e-11 | 10.88706
69.8291 | 35.2561 | 14.89889 | 3.971006 | 20.35721 | 1.225287e-11 | 10.92788
69.8391 | 34.8276 | 14.93971 | 3.971143 | 19.88789 | 1.227196e-11 | 10.96857
69.8491 | 34.3233 | 14.98041 | 3.971286 | 19.34289 | 1.229106e-11 | 11.00912
69.8591 | 33.8318 | 15.02097 | 3.971434 | 18.81083 | 1.23106e-11 | 11.04953
69.8691 | 33.3435 | 15.06138 | 3.971588 | 18.28212 | 1.233014e-11 | 11.08979
69.8791 | 32.8076 | 15.10165 | 3.971746 | 17.70595 | 1.234968e-11 | 11.1299
69.8891 | 32.2652 | 15.14175 | 3.97191 | 17.12345 | 1.236922e-11 | 11.16984
69.8991 | 31.726 | 15.18169 | 3.97208 | 16.54431 | 1.238876e-11 | 11.20961
69.9091 | 31.1659 | 15.22146 | 3.972254 | 15.94444 | 1.240874e-11 | 11.24921
69.9191 | 30.6268 | 15.26105 | 3.972434 | 15.36575 | 1.242828e-11 | 11.28861
69.9291 | 30.0306 | 15.30045 | 3.972619 | 14.73015 | 1.244826e-11 | 11.32783
69.9391 | 29.4555 | 15.33966 | 3.972809 | 14.11584 | 1.246825e-11 | 11.36685
69.9491 | 28.8515 | 15.37866 | 3.973004 | 13.47284 | 1.248823e-11 | 11.40566
69.959 | 28.2766 | 15.41708 | 3.973203 | 12.85952 | 1.250822e-11 | 11.44387
69.969 | 27.7359 | 15.45566 | 3.973408 | 12.28024 | 1.25282e-11 | 11.48225
69.979 | 27.1036 | 15.49401 | 3.973619 | 11.60959 | 1.254863e-11 | 11.52039
69.989 | 26.5351 | 15.53214 | 3.973835 | 11.00296 | 1.256906e-11 | 11.5583
69.999 | 25.9344 | 15.57003 | 3.974057 | 10.36437 | 1.258949e-11 | 11.59597
70.009 | 25.3911 | 15.60767 | 3.974283 | 9.783433 | 1.260991e-11 | 11.63338
70.019 | 24.7915 | 15.64506 | 3.974515 | 9.146444 | 1.263034e-11 | 11.67054
70.029 | 24.2123 | 15.68218 | 3.974752 | 8.530117 | 1.265077e-11 | 11.70743
70.039 | 23.6636 | 15.71904 | 3.974995 | 7.944558 | 1.267164e-11 | 11.74405
70.049 | 23.1082 | 15.75563 | 3.975242 | 7.352573 | 1.269207e-11 | 11.78038
70.059 | 22.565 | 15.79193 | 3.975495 | 6.773073 | 1.271294e-11 | 11.81643
70.069 | 22.0051 | 15.82794 | 3.975752 | 6.177161 | 1.273381e-11 | 11.85219
70.079 | 21.5169 | 15.86365 | 3.976015 | 5.653246 | 1.275469e-11 | 11.88764
70.089 | 20.967 | 15.89906 | 3.976284 | 5.067936 | 1.277556e-11 | 11.92278
70.099 | 20.4911 | 15.93416 | 3.976557 | 4.556937 | 1.279643e-11 | 11.95761
70.109 | 19.991 | 15.96894 | 3.976836 | 4.022056 | 1.28173e-11 | 11.99211
70.119 | 19.517 | 16.0034 | 3.977119 | 3.513601 | 1.283862e-11 | 12.02628
70.129 | 19.0425 | 16.03752 | 3.977408 | 3.004977 | 1.285949e-11 | 12.06011
70.139 | 18.5741 | 16.07131 | 3.977703 | 2.502792 | 1.288081e-11 | 12.09361
70.149 | 18.1439 | 16.10475 | 3.978002 | 2.039153 | 1.290168e-11 | 12.12675
70.159 | 17.7075 | 16.13783 | 3.978306 | 1.569667 | 1.2923e-11 | 12.15953
70.169 | 17.3019 | 16.17056 | 3.978616 | 1.131339 | 1.294431e-11 | 12.19195
70.179 | 16.8742 | 16.20292 | 3.978931 | 0.6712768 | 1.296563e-11 | 12.22399
70.189 | 16.5068 | 16.23491 | 3.979251 | 0.2718861 | 1.298694e-11 | 12.25566
70.199 | 16.1107 | 16.26653 | 3.979576 | -0.1558259 | 1.300871e-11 | 12.28695
70.209 | 15.7676 | 16.29775 | 3.979906 | -0.5301531 | 1.303002e-11 | 12.31785
70.219 | 15.4053 | 16.32859 | 3.980241 | -0.9232911 | 1.305134e-11 | 12.34835
70.229 | 15.0644 | 16.35903 | 3.980582 | -1.294632 | 1.30731e-11 | 12.37845
70.239 | 14.7653 | 16.38907 | 3.980928 | -1.623769 | 1.309441e-11 | 12.40814
70.249 | 14.4437 | 16.4187 | 3.981279 | -1.975 | 1.311617e-11 | 12.43742
70.259 | 14.1567 | 16.44792 | 3.981635 | -2.291216 | 1.313794e-11 | 12.46628
70.269 | 13.8533 | 16.47671 | 3.981996 | -2.623414 | 1.31597e-11 | 12.49472
70.279 | 13.5862 | 16.50509 | 3.982362 | -2.918886 | 1.318146e-11 | 12.52272
70.289 | 13.3197 | 16.53303 | 3.982733 | -3.213329 | 1.320322e-11 | 12.5503
70.299 | 13.0705 | 16.56054 | 3.98311 | -3.490037 | 1.322498e-11 | 12.57743
70.309 | 12.8235 | 16.58761 | 3.983491 | -3.764105 | 1.324674e-11 | 12.60411
70.319 | 12.5799 | 16.61423 | 3.983878 | -4.034329 | 1.32685e-11 | 12.63035
70.329 | 12.3745 | 16.6404 | 3.98427 | -4.265903 | 1.32907e-11 | 12.65613
70.339 | 12.1584 | 16.66612 | 3.984667 | -4.507725 | 1.331246e-11 | 12.68146
70.349 | 11.9586 | 16.69139 | 3.985069 | -4.732788 | 1.333422e-11 | 12.70632
70.359 | 11.7624 | 16.71619 | 3.985476 | -4.953789 | 1.335643e-11 | 12.73071
70.369 | 11.5775 | 16.74052 | 3.985888 | -5.163025 | 1.337863e-11 | 12.75464
70.379 | 11.4107 | 16.76439 | 3.986306 | -5.35369 | 1.340039e-11 | 12.77808
70.389 | 11.2436 | 16.78778 | 3.986728 | -5.544183 | 1.34226e-11 | 12.80105
70.399 | 11.0706 | 16.8107 | 3.987156 | -5.740099 | 1.34448e-11 | 12.82354
70.409 | 10.926 | 16.83314 | 3.987588 | -5.907136 | 1.346701e-11 | 12.84555
70.419 | 10.7719 | 16.85509 | 3.988026 | -6.083188 | 1.348921e-11 | 12.86706
70.429 | 10.6392 | 16.87656 | 3.988469 | -6.237357 | 1.351141e-11 | 12.88809
70.439 | 10.5012 | 16.89754 | 3.988917 | -6.396336 | 1.353362e-11 | 12.90862
70.449 | 10.3735 | 16.91802 | 3.98937 | -6.544524 | 1.355582e-11 | 12.92865
70.459 | 10.2521 | 16.93802 | 3.989828 | -6.68592 | 1.357803e-11 | 12.94819
70.469 | 10.1534 | 16.95752 | 3.990291 | -6.804121 | 1.360068e-11 | 12.96723
70.479 | 10.0312 | 16.97653 | 3.990759 | -6.945326 | 1.362288e-11 | 12.98577
70.489 | 9.9391 | 16.99503 | 3.991232 | -7.055931 | 1.364509e-11 | 13.0038
70.499 | 9.8387 | 17.01304 | 3.99171 | -7.174336 | 1.366773e-11 | 13.02133
70.509 | 9.7457 | 17.03054 | 3.992194 | -7.284841 | 1.369038e-11 | 13.03835
70.519 | 9.6655 | 17.04754 | 3.992682 | -7.382044 | 1.371259e-11 | 13.05486
70.529 | 9.5639 | 17.06404 | 3.993175 | -7.500143 | 1.373524e-11 | 13.07087
70.539 | 9.4914 | 17.08004 | 3.993674 | -7.588639 | 1.375788e-11 | 13.08637
70.5489 | 9.4161 | 17.09538 | 3.994172 | -7.67928 | 1.378009e-11 | 13.10121
70.5589 | 9.3398 | 17.11037 | 3.994681 | -7.770573 | 1.380274e-11 | 13.11569
70.5689 | 9.2689 | 17.12486 | 3.995194 | -7.855962 | 1.382539e-11 | 13.12967
70.5789 | 9.207 | 17.13885 | 3.995713 | -7.931847 | 1.384803e-11 | 13.14313
70.5889 | 9.1369 | 17.15233 | 3.996236 | -8.015429 | 1.387113e-11 | 13.15609
70.5989 | 9.0852 | 17.16531 | 3.996764 | -8.080109 | 1.389378e-11 | 13.16854
70.6089 | 9.0309 | 17.17778 | 3.997298 | -8.146885 | 1.391642e-11 | 13.18049
70.6189 | 8.97 | 17.18976 | 3.997836 | -8.219762 | 1.393952e-11 | 13.19193
70.6289 | 8.9162 | 17.20124 | 3.99838 | -8.285038 | 1.396261e-11 | 13.20286
70.6389 | 8.8772 | 17.21222 | 3.998928 | -8.335017 | 1.398526e-11 | 13.21329
70.6489 | 8.8135 | 17.2227 | 3.999482 | -8.4092 | 1.400835e-11 | 13.22322
70.6589 | 8.774 | 17.23269 | 4.00004 | -8.458688 | 1.403144e-11 | 13.23265
70.6689 | 8.7285 | 17.24218 | 4.000604 | -8.513684 | 1.405454e-11 | 13.24158
70.6789 | 8.6813 | 17.25119 | 4.001172 | -8.569889 | 1.407763e-11 | 13.25002
70.6889 | 8.6427 | 17.25971 | 4.001746 | -8.617007 | 1.410072e-11 | 13.25796
70.6989 | 8.6085 | 17.26774 | 4.002324 | -8.65924 | 1.412381e-11 | 13.26542
70.7089 | 8.5688 | 17.27529 | 4.002908 | -8.706491 | 1.414691e-11 | 13.27238
70.7189 | 8.5306 | 17.28236 | 4.003496 | -8.751763 | 1.417089e-11 | 13.27887
70.7289 | 8.4972 | 17.28896 | 4.004089 | -8.79176 | 1.419398e-11 | 13.28487
70.7389 | 8.4606 | 17.29508 | 4.004687 | -8.834483 | 1.421707e-11 | 13.2904
70.7489 | 8.4263 | 17.30074 | 4.005291 | -8.874439 | 1.424105e-11 | 13.29545
70.7589 | 8.3971 | 17.30593 | 4.005899 | -8.908829 | 1.426415e-11 | 13.30003
70.7689 | 8.3739 | 17.31066 | 4.006512 | -8.936759 | 1.428813e-11 | 13.30415
70.7789 | 8.3394 | 17.31493 | 4.00713 | -8.975532 | 1.431211e-11 | 13.3078
70.7889 | 8.307 | 17.31875 | 4.007753 | -9.011752 | 1.43352e-11 | 13.311
70.7989 | 8.2846 | 17.32212 | 4.00838 | -9.037525 | 1.435918e-11 | 13.31374
70.8089 | 8.2632 | 17.32505 | 4.009013 | -9.061854 | 1.438316e-11 | 13.31604
70.8189 | 8.2292 | 17.32754 | 4.009651 | -9.098344 | 1.440714e-11 | 13.31789
70.8289 | 8.2079 | 17.3296 | 4.010294 | -9.121702 | 1.443112e-11 | 13.31931
70.8389 | 8.1823 | 17.33123 | 4.010941 | -9.148931 | 1.44551e-11 | 13.32029
70.8489 | 8.169 | 17.33244 | 4.011594 | -9.163437 | 1.447908e-11 | 13.32084
70.8589 | 8.1382 | 17.33322 | 4.012251 | -9.195025 | 1.450307e-11 | 13.32097
70.8689 | 8.1174 | 17.3336 | 4.012913 | -9.216201 | 1.452793e-11 | 13.32069
70.8789 | 8.0998 | 17.33357 | 4.01358 | -9.23377 | 1.455192e-11 | 13.31999
70.8889 | 8.0794 | 17.33314 | 4.014252 | -9.25374 | 1.457678e-11 | 13.31889
70.8989 | 8.0649 | 17.33231 | 4.014929 | -9.267413 | 1.460077e-11 | 13.31738
70.9089 | 8.0363 | 17.3311 | 4.015611 | -9.294799 | 1.462563e-11 | 13.31549
70.9189 | 8.0241 | 17.3295 | 4.016297 | -9.305402 | 1.46505e-11 | 13.3132
70.9289 | 8.0037 | 17.32753 | 4.016989 | -9.32383 | 1.467537e-11 | 13.31054
70.9389 | 7.9861 | 17.32519 | 4.017685 | -9.339086 | 1.470024e-11 | 13.3075
70.9489 | 7.9718 | 17.32248 | 4.018386 | -9.35068 | 1.472511e-11 | 13.30409
70.9589 | 7.9519 | 17.31942 | 4.019092 | -9.367518 | 1.474998e-11 | 13.30033
70.9689 | 7.9371 | 17.31601 | 4.019803 | -9.378906 | 1.477574e-11 | 13.2962
70.9789 | 7.9225 | 17.31225 | 4.020519 | -9.38975 | 1.480061e-11 | 13.29173
70.9889 | 7.9073 | 17.30816 | 4.02124 | -9.400858 | 1.482636e-11 | 13.28692
70.9989 | 7.8968 | 17.30374 | 4.021965 | -9.406937 | 1.485123e-11 | 13.28177
71.0089 | 7.8831 | 17.29899 | 4.022695 | -9.415894 | 1.487699e-11 | 13.2763
71.0189 | 7.8626 | 17.29394 | 4.02343 | -9.431335 | 1.490275e-11 | 13.27051
71.0289 | 7.8569 | 17.28857 | 4.02417 | -9.431669 | 1.49285e-11 | 13.2644
71.0389 | 7.844 | 17.2829 | 4.024915 | -9.438902 | 1.495426e-11 | 13.25799
71.0489 | 7.8311 | 17.27694 | 4.025664 | -9.445843 | 1.498091e-11 | 13.25128
71.0589 | 7.82 | 17.2707 | 4.026419 | -9.450697 | 1.500666e-11 | 13.24428
71.0689 | 7.8009 | 17.26417 | 4.027178 | -9.463273 | 1.503331e-11 | 13.23699
71.0789 | 7.7992 | 17.25738 | 4.027942 | -9.458178 | 1.505995e-11 | 13.22944
71.0889 | 7.7893 | 17.25032 | 4.02871 | -9.46102 | 1.50866e-11 | 13.22161
71.0989 | 7.7786 | 17.24301 | 4.029484 | -9.464406 | 1.511324e-11 | 13.21352
71.1089 | 7.7704 | 17.23544 | 4.030262 | -9.465044 | 1.513989e-11 | 13.20518
71.1189 | 7.7638 | 17.22764 | 4.031045 | -9.463842 | 1.516653e-11 | 13.1966
71.1288 | 7.7553 | 17.21968 | 4.031825 | -9.464381 | 1.519318e-11 | 13.18786
71.1388 | 7.7511 | 17.21142 | 4.032617 | -9.460323 | 1.522071e-11 | 13.17881
71.1488 | 7.7416 | 17.20295 | 4.033414 | -9.461346 | 1.524825e-11 | 13.16953
71.1588 | 7.7369 | 17.19426 | 4.034216 | -9.457362 | 1.527578e-11 | 13.16005
71.1688 | 7.7332 | 17.18537 | 4.035023 | -9.452175 | 1.530331e-11 | 13.15035
71.1788 | 7.7255 | 17.17629 | 4.035835 | -9.450792 | 1.533174e-11 | 13.14046
71.1888 | 7.721 | 17.16703 | 4.036651 | -9.446025 | 1.535927e-11 | 13.13037
71.1988 | 7.7121 | 17.15758 | 4.037472 | -9.445479 | 1.538769e-11 | 13.12011
71.2088 | 7.7121 | 17.14796 | 4.038297 | -9.435861 | 1.541611e-11 | 13.10966
71.2188 | 7.705 | 17.13818 | 4.039128 | -9.433181 | 1.544453e-11 | 13.09905
71.2288 | 7.7073 | 17.12825 | 4.039963 | -9.420945 | 1.547296e-11 | 13.08828
71.2388 | 7.7034 | 17.11816 | 4.040803 | -9.414763 | 1.550138e-11 | 13.07736
71.2488 | 7.7023 | 17.10794 | 4.041647 | -9.40564 | 1.553069e-11 | 13.06629
71.2588 | 7.7007 | 17.09759 | 4.042496 | -9.396886 | 1.556e-11 | 13.05509
71.2688 | 7.698 | 17.08711 | 4.04335 | -9.389107 | 1.558931e-11 | 13.04376
71.2788 | 7.6982 | 17.07651 | 4.044209 | -9.378312 | 1.561862e-11 | 13.0323
71.2888 | 7.6991 | 17.06581 | 4.045072 | -9.366708 | 1.564882e-11 | 13.02074
71.2988 | 7.7014 | 17.055 | 4.04594 | -9.353603 | 1.567813e-11 | 13.00906
71.3088 | 7.6981 | 17.0441 | 4.046812 | -9.346004 | 1.570832e-11 | 12.99729
71.3188 | 7.6966 | 17.03312 | 4.04769 | -9.336519 | 1.573852e-11 | 12.98543
71.3288 | 7.6952 | 17.02206 | 4.048571 | -9.326856 | 1.576961e-11 | 12.97348
71.3388 | 7.702 | 17.01092 | 4.049458 | -9.308923 | 1.579981e-11 | 12.96146
71.3488 | 7.7007 | 16.99973 | 4.050349 | -9.299026 | 1.583089e-11 | 12.94938
71.3588 | 7.7001 | 16.98847 | 4.051245 | -9.288373 | 1.586198e-11 | 12.93723
71.3688 | 7.7013 | 16.97717 | 4.052145 | -9.275871 | 1.589306e-11 | 12.92503
71.3788 | 7.7054 | 16.96583 | 4.05305 | -9.260429 | 1.592504e-11 | 12.91278
71.3888 | 7.7067 | 16.95445 | 4.05396 | -9.247752 | 1.595701e-11 | 12.90049
71.3988 | 7.7095 | 16.94305 | 4.054875 | -9.233549 | 1.59881e-11 | 12.88817
71.4088 | 7.7121 | 16.93163 | 4.055793 | -9.219527 | 1.602096e-11 | 12.87583
71.4188 | 7.7092 | 16.92019 | 4.056717 | -9.210992 | 1.605294e-11 | 12.86348
71.4288 | 7.7147 | 16.90875 | 4.057645 | -9.194053 | 1.60858e-11 | 12.85111
71.4388 | 7.7163 | 16.89732 | 4.058578 | -9.181016 | 1.611866e-11 | 12.83874
71.4488 | 7.7126 | 16.88589 | 4.059515 | -9.173287 | 1.615152e-11 | 12.82637
71.4588 | 7.7111 | 16.87448 | 4.060457 | -9.163376 | 1.618439e-11 | 12.81402
71.4688 | 7.7144 | 16.86309 | 4.061403 | -9.148685 | 1.621814e-11 | 12.80168
71.4788 | 7.7188 | 16.85173 | 4.062354 | -9.132925 | 1.625189e-11 | 12.78937
71.4888 | 7.7202 | 16.8404 | 4.06331 | -9.120203 | 1.628564e-11 | 12.77709
71.4988 | 7.7154 | 16.82912 | 4.06427 | -9.113723 | 1.632028e-11 | 12.76485
71.5088 | 7.715 | 16.81789 | 4.065235 | -9.102892 | 1.635492e-11 | 12.75266
71.5188 | 7.7198 | 16.80672 | 4.066204 | -9.086918 | 1.638956e-11 | 12.74051
71.5288 | 7.72 | 16.79561 | 4.067178 | -9.075607 | 1.64242e-11 | 12.72843
71.5388 | 7.717 | 16.78456 | 4.068156 | -9.067565 | 1.645972e-11 | 12.71641
71.5488 | 7.7152 | 16.7736 | 4.069139 | -9.058399 | 1.649525e-11 | 12.70446
71.5588 | 7.7157 | 16.76272 | 4.070126 | -9.047016 | 1.653078e-11 | 12.69259
71.5688 | 7.7154 | 16.75192 | 4.071118 | -9.03652 | 1.656719e-11 | 12.6808
71.5788 | 7.7101 | 16.74122 | 4.072115 | -9.031118 | 1.660361e-11 | 12.6691
71.5888 | 7.7101 | 16.73062 | 4.073116 | -9.020518 | 1.664002e-11 | 12.6575
71.5988 | 7.7115 | 16.72012 | 4.074121 | -9.008623 | 1.667644e-11 | 12.646
71.6088 | 7.709 | 16.70974 | 4.075131 | -9.000742 | 1.671374e-11 | 12.63461
71.6188 | 7.7116 | 16.69948 | 4.076145 | -8.987878 | 1.675104e-11 | 12.62333
71.6288 | 7.7079 | 16.68934 | 4.077164 | -8.98144 | 1.678924e-11 | 12.61218
71.6388 | 7.7111 | 16.67933 | 4.078187 | -8.968231 | 1.682654e-11 | 12.60114
71.6488 | 7.708 | 16.66946 | 4.079215 | -8.961456 | 1.686473e-11 | 12.59024
71.6588 | 7.7141 | 16.65972 | 4.080247 | -8.945624 | 1.690381e-11 | 12.57948
71.6688 | 7.713 | 16.65014 | 4.081284 | -8.937138 | 1.694289e-11 | 12.56885
71.6788 | 7.7113 | 16.6407 | 4.082325 | -8.929404 | 1.698197e-11 | 12.55838
71.6888 | 7.7149 | 16.63143 | 4.08337 | -8.916528 | 1.702105e-11 | 12.54806
71.6988 | 7.7166 | 16.62231 | 4.08442 | -8.905714 | 1.706102e-11 | 12.53789
71.7088 | 7.7149 | 16.61337 | 4.085475 | -8.898469 | 1.710099e-11 | 12.52789
71.7187 | 7.716 | 16.60469 | 4.086523 | -8.888692 | 1.714096e-11 | 12.51817
71.7287 | 7.7217 | 16.5961 | 4.087586 | -8.874396 | 1.718092e-11 | 12.50851
71.7387 | 7.7252 | 16.58768 | 4.088654 | -8.862483 | 1.722178e-11 | 12.49903
71.7487 | 7.7325 | 16.57946 | 4.089726 | -8.846959 | 1.726352e-11 | 12.48973
71.7587 | 7.7347 | 16.57143 | 4.090802 | -8.836727 | 1.730527e-11 | 12.48062
71.7687 | 7.7375 | 16.56359 | 4.091883 | -8.826092 | 1.734701e-11 | 12.47171
71.7787 | 7.7374 | 16.55596 | 4.092968 | -8.818562 | 1.738876e-11 | 12.46299
71.7887 | 7.7415 | 16.54854 | 4.094057 | -8.807037 | 1.743139e-11 | 12.45448
71.7987 | 7.751 | 16.54132 | 4.095151 | -8.790323 | 1.747402e-11 | 12.44617
71.8087 | 7.7567 | 16.53433 | 4.096249 | -8.777626 | 1.751754e-11 | 12.43808
71.8187 | 7.7594 | 16.52755 | 4.097352 | -8.768149 | 1.756106e-11 | 12.4302
71.8287 | 7.7553 | 16.521 | 4.098459 | -8.765697 | 1.760458e-11 | 12.42254
71.8387 | 7.763 | 16.51468 | 4.09957 | -8.751676 | 1.764899e-11 | 12.41511
71.8487 | 7.7783 | 16.50859 | 4.100686 | -8.730285 | 1.76934e-11 | 12.4079
71.8587 | 7.7816 | 16.50273 | 4.101806 | -8.721133 | 1.77387e-11 | 12.40093
71.8687 | 7.787 | 16.49712 | 4.10293 | -8.710122 | 1.7784e-11 | 12.39419
71.8787 | 7.7927 | 16.49176 | 4.104058 | -8.699056 | 1.782929e-11 | 12.3877
71.8887 | 7.7961 | 16.48664 | 4.105191 | -8.690539 | 1.787548e-11 | 12.38145
71.8987 | 7.8113 | 16.48178 | 4.106328 | -8.670476 | 1.792166e-11 | 12.37545
71.9087 | 7.8152 | 16.47717 | 4.10747 | -8.66197 | 1.796785e-11 | 12.3697
71.9187 | 7.8252 | 16.47282 | 4.108616 | -8.647623 | 1.801492e-11 | 12.36421
71.9287 | 7.8299 | 16.46874 | 4.109766 | -8.63884 | 1.8062e-11 | 12.35897
71.9387 | 7.8465 | 16.46493 | 4.11092 | -8.618426 | 1.810996e-11 | 12.35401
71.9487 | 7.8616 | 16.46138 | 4.112078 | -8.599782 | 1.815792e-11 | 12.3493
71.9587 | 7.8668 | 16.45811 | 4.113241 | -8.591312 | 1.820677e-11 | 12.34487
71.9687 | 7.8746 | 16.45512 | 4.114408 | -8.580521 | 1.825562e-11 | 12.34071
71.9787 | 7.8935 | 16.45241 | 4.115579 | -8.558911 | 1.830447e-11 | 12.33683
71.9887 | 7.9092 | 16.44998 | 4.116755 | -8.540784 | 1.835421e-11 | 12.33323
71.9987 | 7.9239 | 16.44784 | 4.117935 | -8.523945 | 1.840395e-11 | 12.32991
72.0087 | 7.9398 | 16.446 | 4.119119 | -8.506196 | 1.845457e-11 | 12.32688
72.0187 | 7.9595 | 16.44444 | 4.120307 | -8.484941 | 1.85052e-11 | 12.32413
72.0287 | 7.9767 | 16.44318 | 4.121499 | -8.466482 | 1.855582e-11 | 12.32168
72.0387 | 7.9981 | 16.44222 | 4.122696 | -8.444122 | 1.860734e-11 | 12.31953
72.0487 | 8.0188 | 16.44156 | 4.123896 | -8.422764 | 1.865974e-11 | 12.31767
72.0587 | 8.0413 | 16.44121 | 4.125101 | -8.399911 | 1.871125e-11 | 12.31611
72.0687 | 8.0586 | 16.44117 | 4.12631 | -8.382565 | 1.876455e-11 | 12.31485
72.0787 | 8.0898 | 16.44143 | 4.127524 | -8.351629 | 1.881784e-11 | 12.31391
72.0887 | 8.111 | 16.44201 | 4.128741 | -8.331006 | 1.887113e-11 | 12.31326
72.0987 | 8.1457 | 16.4429 | 4.129963 | -8.297197 | 1.892442e-11 | 12.31293
72.1087 | 8.1689 | 16.44411 | 4.131188 | -8.275205 | 1.897948e-11 | 12.31292
72.1187 | 8.1947 | 16.44563 | 4.132418 | -8.250934 | 1.903366e-11 | 12.31322
72.1287 | 8.2365 | 16.44748 | 4.133652 | -8.210984 | 1.908873e-11 | 12.31383
72.1387 | 8.2732 | 16.44966 | 4.13489 | -8.176459 | 1.914469e-11 | 12.31477
72.1487 | 8.3047 | 16.45216 | 4.136133 | -8.147459 | 1.920064e-11 | 12.31603
72.1587 | 8.3371 | 16.45499 | 4.137379 | -8.117888 | 1.92566e-11 | 12.31761
72.1687 | 8.3724 | 16.45815 | 4.138629 | -8.085749 | 1.931344e-11 | 12.31952
72.1787 | 8.4233 | 16.46164 | 4.139884 | -8.038341 | 1.937117e-11 | 12.32176
72.1887 | 8.4674 | 16.46547 | 4.141143 | -7.998067 | 1.94289e-11 | 12.32432
72.1987 | 8.5068 | 16.46963 | 4.142405 | -7.96283 | 1.948663e-11 | 12.32722
72.2087 | 8.5484 | 16.47413 | 4.143672 | -7.925731 | 1.954525e-11 | 12.33046
72.2187 | 8.5915 | 16.47897 | 4.144943 | -7.887472 | 1.960387e-11 | 12.33403
72.2287 | 8.6536 | 16.48415 | 4.146218 | -7.830553 | 1.966338e-11 | 12.33794
72.2387 | 8.7054 | 16.48968 | 4.147497 | -7.784278 | 1.972378e-11 | 12.34218
72.2487 | 8.7558 | 16.49555 | 4.14878 | -7.739748 | 1.978329e-11 | 12.34677
72.2587 | 8.8079 | 16.50176 | 4.150067 | -7.693863 | 1.984457e-11 | 12.3517
72.2687 | 8.8609 | 16.50833 | 4.151358 | -7.647426 | 1.990585e-11 | 12.35697
72.2787 | 8.9319 | 16.51524 | 4.152653 | -7.583339 | 1.996714e-11 | 12.36259
72.2887 | 8.9901 | 16.5225 | 4.153952 | -7.5324 | 2.002931e-11 | 12.36855
72.2987 | 9.0586 | 16.53011 | 4.155255 | -7.471515 | 2.009237e-11 | 12.37486
72.3086 | 9.1096 | 16.53799 | 4.156549 | -7.428393 | 2.015454e-11 | 12.38144
72.3186 | 9.1758 | 16.54631 | 4.15786 | -7.37051 | 2.021761e-11 | 12.38845
72.3286 | 9.2544 | 16.55498 | 4.159175 | -7.300582 | 2.028155e-11 | 12.39581
72.3386 | 9.3155 | 16.56401 | 4.160494 | -7.24851 | 2.034639e-11 | 12.40352
72.3486 | 9.3907 | 16.57339 | 4.161817 | -7.182695 | 2.041123e-11 | 12.41158
72.3586 | 9.455 | 16.58314 | 4.163144 | -7.128138 | 2.047695e-11 | 12.41999
72.3686 | 9.5347 | 16.59324 | 4.164475 | -7.058539 | 2.054268e-11 | 12.42876
72.3786 | 9.6113 | 16.6037 | 4.16581 | -6.9924 | 2.060929e-11 | 12.43789
72.3886 | 9.6881 | 16.61452 | 4.167149 | -6.926422 | 2.067591e-11 | 12.44737
72.3986 | 9.7618 | 16.6257 | 4.168491 | -6.863905 | 2.074341e-11 | 12.45721
72.4086 | 9.8386 | 16.63725 | 4.169838 | -6.79865 | 2.081091e-11 | 12.46741
72.4186 | 9.9196 | 16.64916 | 4.171189 | -6.729557 | 2.08793e-11 | 12.47797
72.4286 | 10.0047 | 16.66143 | 4.172543 | -6.656727 | 2.094769e-11 | 12.48888
72.4386 | 10.0834 | 16.67406 | 4.173901 | -6.59066 | 2.101697e-11 | 12.50016
72.4486 | 10.1594 | 16.68706 | 4.175263 | -6.527657 | 2.108713e-11 | 12.51179
72.4586 | 10.2267 | 16.70042 | 4.17663 | -6.473718 | 2.11573e-11 | 12.52379
72.4686 | 10.3231 | 16.71414 | 4.177999 | -6.391044 | 2.122835e-11 | 12.53614
72.4786 | 10.405 | 16.72823 | 4.179373 | -6.323235 | 2.129941e-11 | 12.54886
72.4886 | 10.4803 | 16.74269 | 4.180751 | -6.26239 | 2.137135e-11 | 12.56194
72.4986 | 10.5617 | 16.75751 | 4.182132 | -6.19581 | 2.144329e-11 | 12.57538
72.5086 | 10.6304 | 16.7727 | 4.183518 | -6.142296 | 2.151701e-11 | 12.58918
72.5186 | 10.7227 | 16.78825 | 4.184907 | -6.065546 | 2.158984e-11 | 12.60334
72.5286 | 10.7988 | 16.80416 | 4.1863 | -6.005362 | 2.166356e-11 | 12.61786
72.5386 | 10.8783 | 16.82044 | 4.187697 | -5.942142 | 2.173817e-11 | 12.63275
72.5486 | 10.944 | 16.83709 | 4.189097 | -5.893089 | 2.181366e-11 | 12.64799
72.5586 | 11.0184 | 16.8541 | 4.190502 | -5.835699 | 2.188916e-11 | 12.6636
72.5686 | 11.1003 | 16.87147 | 4.19191 | -5.771174 | 2.196465e-11 | 12.67956
72.5786 | 11.1671 | 16.88921 | 4.193322 | -5.722112 | 2.204104e-11 | 12.69589
72.5886 | 11.2233 | 16.90731 | 4.194738 | -5.684015 | 2.211831e-11 | 12.71258
72.5986 | 11.2867 | 16.92578 | 4.196157 | -5.63908 | 2.219647e-11 | 12.72962
72.6086 | 11.35 | 16.94461 | 4.19758 | -5.594608 | 2.227463e-11 | 12.74703
72.6186 | 11.4254 | 16.9638 | 4.199007 | -5.538399 | 2.235279e-11 | 12.76479
72.6286 | 11.4806 | 16.98335 | 4.200438 | -5.50275 | 2.243183e-11 | 12.78291
72.6386 | 11.5307 | 17.00326 | 4.201872 | -5.472564 | 2.251177e-11 | 12.80139
72.6486 | 11.583 | 17.02354 | 4.203311 | -5.440536 | 2.259259e-11 | 12.82023
72.6586 | 11.6308 | 17.04417 | 4.204753 | -5.413368 | 2.267342e-11 | 12.83942
72.6686 | 11.6833 | 17.06516 | 4.206198 | -5.381858 | 2.275513e-11 | 12.85896
72.6786 | 11.736 | 17.08651 | 4.207647 | -5.350505 | 2.283684e-11 | 12.87886
72.6886 | 11.7714 | 17.10821 | 4.2091 | -5.336808 | 2.291944e-11 | 12.89911
72.6986 | 11.8003 | 17.13027 | 4.210557 | -5.329967 | 2.300293e-11 | 12.91971
72.7086 | 11.8338 | 17.15268 | 4.212017 | -5.31888 | 2.308642e-11 | 12.94066
72.7186 | 11.8601 | 17.17545 | 4.213481 | -5.315345 | 2.31708e-11 | 12.96196
72.7286 | 11.8974 | 17.19856 | 4.214949 | -5.301162 | 2.325606e-11 | 12.98361
72.7386 | 11.9227 | 17.22203 | 4.21642 | -5.299329 | 2.334133e-11 | 13.00561
72.7486 | 11.9381 | 17.24585 | 4.217895 | -5.307745 | 2.342748e-11 | 13.02795
72.7586 | 11.9517 | 17.27001 | 4.219374 | -5.318308 | 2.351364e-11 | 13.05063
72.7686 | 11.9743 | 17.29452 | 4.220856 | -5.320217 | 2.360068e-11 | 13.07366
72.7786 | 11.9791 | 17.31937 | 4.222342 | -5.34027 | 2.368861e-11 | 13.09703
72.7886 | 11.9975 | 17.34456 | 4.223831 | -5.347064 | 2.377742e-11 | 13.12073
72.7986 | 11.9883 | 17.3701 | 4.225324 | -5.3818 | 2.386624e-11 | 13.14478
72.8086 | 11.9871 | 17.39597 | 4.226821 | -5.408874 | 2.395595e-11 | 13.16915
72.8186 | 11.9935 | 17.42218 | 4.228321 | -5.428684 | 2.404654e-11 | 13.19386
72.8286 | 11.9839 | 17.44873 | 4.229825 | -5.464829 | 2.413714e-11 | 13.2189
72.8386 | 11.9627 | 17.47561 | 4.231332 | -5.512906 | 2.422862e-11 | 13.24427
72.8486 | 11.9584 | 17.50281 | 4.232843 | -5.544414 | 2.43201e-11 | 13.26997
72.8586 | 11.9378 | 17.53035 | 4.234357 | -5.592551 | 2.441336e-11 | 13.29599
72.8686 | 11.918 | 17.55821 | 4.235875 | -5.640212 | 2.450573e-11 | 13.32234
72.8786 | 11.901 | 17.5864 | 4.237396 | -5.685396 | 2.459988e-11 | 13.349
72.8885 | 11.878 | 17.61462 | 4.238906 | -5.73662 | 2.469314e-11 | 13.37571
72.8985 | 11.8438 | 17.64344 | 4.240434 | -5.799641 | 2.478817e-11 | 13.40301
72.9085 | 11.8132 | 17.67258 | 4.241966 | -5.859377 | 2.488409e-11 | 13.43061
72.9185 | 11.7846 | 17.70203 | 4.243502 | -5.917426 | 2.498091e-11 | 13.45852
72.9285 | 11.7481 | 17.73178 | 4.245041 | -5.983684 | 2.507772e-11 | 13.48674
72.9385 | 11.7125 | 17.76185 | 4.246583 | -6.04935 | 2.517542e-11 | 13.51527
72.9485 | 11.677 | 17.79222 | 4.248129 | -6.115219 | 2.527312e-11 | 13.54409
72.9585 | 11.6209 | 17.82289 | 4.249678 | -6.20199 | 2.53717e-11 | 13.57321
72.9685 | 11.5855 | 17.85386 | 4.251231 | -6.268357 | 2.547118e-11 | 13.60263
72.9785 | 11.5553 | 17.88512 | 4.252787 | -6.329819 | 2.557154e-11 | 13.63233
72.9885 | 11.5042 | 17.91667 | 4.254346 | -6.412472 | 2.567191e-11 | 13.66233
72.9985 | 11.4595 | 17.94851 | 4.255909 | -6.489013 | 2.577316e-11 | 13.6926
73.0085 | 11.4164 | 17.98064 | 4.257476 | -6.564237 | 2.58753e-11 | 13.72316
73.0185 | 11.3621 | 18.01304 | 4.259045 | -6.650943 | 2.597833e-11 | 13.754
73.0285 | 11.3224 | 18.04572 | 4.260619 | -6.723324 | 2.608136e-11 | 13.78511
73.0385 | 11.2778 | 18.07868 | 4.262195 | -6.800878 | 2.618528e-11 | 13.81648
73.0485 | 11.2262 | 18.1119 | 4.263775 | -6.885699 | 2.629008e-11 | 13.84812
73.0585 | 11.1753 | 18.14539 | 4.265358 | -6.970087 | 2.639489e-11 | 13.88003
73.0685 | 11.1271 | 18.17913 | 4.266945 | -7.052034 | 2.650147e-11 | 13.91219
73.0785 | 11.0866 | 18.21314 | 4.268535 | -7.126537 | 2.660805e-11 | 13.9446
73.0885 | 11.0359 | 18.24739 | 4.270128 | -7.211492 | 2.671463e-11 | 13.97726
73.0985 | 10.989 | 18.28189 | 4.271725 | -7.292895 | 2.682299e-11 | 14.01017
73.1085 | 10.9412 | 18.31664 | 4.273325 | -7.37544 | 2.693135e-11 | 14.04332
73.1185 | 10.9009 | 18.35162 | 4.274928 | -7.450723 | 2.704059e-11 | 14.07669
73.1285 | 10.8579 | 18.38684 | 4.276534 | -7.52894 | 2.715073e-11 | 14.11031
73.1385 | 10.8217 | 18.42228 | 4.278144 | -7.600584 | 2.726086e-11 | 14.14414
73.1485 | 10.7762 | 18.45795 | 4.279757 | -7.681752 | 2.737188e-11 | 14.17819
73.1585 | 10.7364 | 18.49384 | 4.281374 | -7.757439 | 2.748379e-11 | 14.21246
73.1685 | 10.6958 | 18.52994 | 4.282993 | -7.834137 | 2.759659e-11 | 14.24694
73.1785 | 10.6651 | 18.56624 | 4.284616 | -7.901145 | 2.770939e-11 | 14.28163
73.1885 | 10.6318 | 18.60275 | 4.286242 | -7.970953 | 2.782397e-11 | 14.31651
73.1985 | 10.6081 | 18.63946 | 4.287872 | -8.03136 | 2.793765e-11 | 14.35159
73.2085 | 10.5636 | 18.67636 | 4.289504 | -8.112757 | 2.805312e-11 | 14.38685
73.2185 | 10.5431 | 18.71344 | 4.29114 | -8.170339 | 2.816947e-11 | 14.4223
73.2285 | 10.5238 | 18.7507 | 4.292779 | -8.226901 | 2.828582e-11 | 14.45792
73.2385 | 10.5031 | 18.78814 | 4.294421 | -8.285036 | 2.840306e-11 | 14.49371
73.2485 | 10.4816 | 18.82574 | 4.296066 | -8.344139 | 2.852119e-11 | 14.52967
73.2585 | 10.462 | 18.8635 | 4.297715 | -8.401501 | 2.863931e-11 | 14.56579
73.2685 | 10.4444 | 18.90142 | 4.299367 | -8.457019 | 2.875922e-11 | 14.60205
73.2785 | 10.4317 | 18.93949 | 4.301021 | -8.507786 | 2.887912e-11 | 14.63846
73.2885 | 10.4318 | 18.9777 | 4.302679 | -8.545895 | 2.899991e-11 | 14.67502
73.2985 | 10.4204 | 19.01604 | 4.304341 | -8.595637 | 2.912071e-11 | 14.7117
73.3085 | 10.4181 | 19.05451 | 4.306005 | -8.636408 | 2.924327e-11 | 14.7485
73.3185 | 10.4104 | 19.0931 | 4.307672 | -8.682701 | 2.936584e-11 | 14.78543
73.3285 | 10.4073 | 19.13181 | 4.309343 | -8.724508 | 2.94893e-11 | 14.82247
73.3385 | 10.4076 | 19.17062 | 4.311016 | -8.763021 | 2.961276e-11 | 14.8596
73.3485 | 10.4169 | 19.20954 | 4.312693 | -8.792635 | 2.973799e-11 | 14.89684
73.3585 | 10.4211 | 19.24854 | 4.314373 | -8.827442 | 2.986322e-11 | 14.93417
73.3685 | 10.431 | 19.28763 | 4.316055 | -8.856632 | 2.998934e-11 | 14.97158
73.3785 | 10.4314 | 19.3268 | 4.317741 | -8.895402 | 3.011635e-11 | 15.00906
73.3885 | 10.4509 | 19.36604 | 4.31943 | -8.91514 | 3.024336e-11 | 15.04661
73.3985 | 10.4626 | 19.40534 | 4.321122 | -8.94274 | 3.037215e-11 | 15.08422
73.4085 | 10.481 | 19.44469 | 4.322817 | -8.963694 | 3.050094e-11 | 15.12188
73.4185 | 10.49 | 19.48409 | 4.324515 | -8.994094 | 3.063061e-11 | 15.15958
73.4285 | 10.5123 | 19.52353 | 4.326216 | -9.011232 | 3.076028e-11 | 15.19732
73.4385 | 10.5263 | 19.563 | 4.32792 | -9.036699 | 3.089173e-11 | 15.23508
73.4485 | 10.5531 | 19.60249 | 4.329627 | -9.049387 | 3.102318e-11 | 15.27286
73.4585 | 10.5663 | 19.64199 | 4.331337 | -9.075687 | 3.115552e-11 | 15.31065
73.4685 | 10.5912 | 19.68149 | 4.33305 | -9.090291 | 3.128875e-11 | 15.34844
73.4784 | 10.6165 | 19.72059 | 4.334749 | -9.104091 | 3.142109e-11 | 15.38584
73.4884 | 10.6352 | 19.76008 | 4.336468 | -9.124876 | 3.15552e-11 | 15.42361
73.4984 | 10.6762 | 19.79954 | 4.338189 | -9.123342 | 3.169021e-11 | 15.46135
73.5084 | 10.6942 | 19.83898 | 4.339914 | -9.144775 | 3.18261e-11 | 15.49906
73.5184 | 10.7304 | 19.87837 | 4.341642 | -9.147966 | 3.196199e-11 | 15.53672
73.5284 | 10.7535 | 19.91771 | 4.343372 | -9.16421 | 3.209966e-11 | 15.57434
73.5384 | 10.7778 | 19.95699 | 4.345106 | -9.179194 | 3.223732e-11 | 15.61189
73.5484 | 10.8167 | 19.99621 | 4.346842 | -9.179508 | 3.237588e-11 | 15.64937
73.5584 | 10.848 | 20.03535 | 4.348581 | -9.187346 | 3.251444e-11 | 15.68677
73.5684 | 10.8805 | 20.0744 | 4.350323 | -9.193897 | 3.265477e-11 | 15.72407
73.5784 | 10.9043 | 20.11335 | 4.352068 | -9.20905 | 3.27951e-11 | 15.76128
73.5884 | 10.932 | 20.1522 | 4.353816 | -9.220197 | 3.293632e-11 | 15.79838
73.5984 | 10.9701 | 20.19093 | 4.355567 | -9.220826 | 3.307754e-11 | 15.83536
73.6084 | 11.0052 | 20.22953 | 4.35732 | -9.22433 | 3.321965e-11 | 15.87221
73.6184 | 11.0383 | 20.268 | 4.359076 | -9.229696 | 3.336353e-11 | 15.90892
73.6284 | 11.0764 | 20.30632 | 4.360835 | -9.229916 | 3.350653e-11 | 15.94548
73.6384 | 11.0999 | 20.34448 | 4.362597 | -9.244579 | 3.36513e-11 | 15.98188
73.6484 | 11.1289 | 20.38247 | 4.364362 | -9.253574 | 3.379608e-11 | 16.01811
73.6584 | 11.1703 | 20.42029 | 4.366129 | -9.249994 | 3.394174e-11 | 16.05416
73.6684 | 11.204 | 20.45793 | 4.3679 | -9.253927 | 3.408829e-11 | 16.09003
73.6784 | 11.2368 | 20.49536 | 4.369673 | -9.258559 | 3.423484e-11 | 16.12569
73.6884 | 11.2712 | 20.53259 | 4.371448 | -9.261386 | 3.438316e-11 | 16.16114
73.6984 | 11.2873 | 20.56959 | 4.373227 | -9.282292 | 3.453149e-11 | 16.19637
73.7084 | 11.3199 | 20.60637 | 4.375008 | -9.286469 | 3.467981e-11 | 16.23136
73.7184 | 11.3638 | 20.64291 | 4.376792 | -9.279107 | 3.482903e-11 | 16.26611
73.7284 | 11.3852 | 20.67919 | 4.378579 | -9.293995 | 3.497913e-11 | 16.30062
73.7384 | 11.4228 | 20.71522 | 4.380368 | -9.292419 | 3.513012e-11 | 16.33485
73.7484 | 11.4508 | 20.75097 | 4.38216 | -9.300173 | 3.5282e-11 | 16.36881
73.7584 | 11.4811 | 20.78645 | 4.383955 | -9.305346 | 3.543388e-11 | 16.40249
73.7684 | 11.5098 | 20.82162 | 4.385752 | -9.311823 | 3.558576e-11 | 16.43587
73.7784 | 11.5452 | 20.8565 | 4.387552 | -9.311298 | 3.573941e-11 | 16.46895
73.7884 | 11.571 | 20.89106 | 4.389355 | -9.320057 | 3.589307e-11 | 16.5017
73.7984 | 11.6033 | 20.92529 | 4.39116 | -9.321991 | 3.604761e-11 | 16.53413
73.8084 | 11.6286 | 20.95919 | 4.392968 | -9.330588 | 3.620215e-11 | 16.56622
73.8184 | 11.6568 | 20.99274 | 4.394778 | -9.335939 | 3.635758e-11 | 16.59796
73.8284 | 11.6854 | 21.02593 | 4.396592 | -9.340531 | 3.65139e-11 | 16.62934
73.8384 | 11.7196 | 21.05876 | 4.398407 | -9.339155 | 3.667022e-11 | 16.66035
73.8484 | 11.749 | 21.0912 | 4.400226 | -9.342201 | 3.682743e-11 | 16.69098
73.8584 | 11.7848 | 21.12326 | 4.402046 | -9.338455 | 3.698553e-11 | 16.72121
73.8684 | 11.8072 | 21.15491 | 4.40387 | -9.347709 | 3.714362e-11 | 16.75104
73.8784 | 11.8422 | 21.18615 | 4.405696 | -9.343951 | 3.730261e-11 | 16.78046
73.8884 | 11.8793 | 21.21697 | 4.407524 | -9.337673 | 3.746159e-11 | 16.80945
73.8984 | 11.9099 | 21.24736 | 4.409355 | -9.33746 | 3.762146e-11 | 16.838
73.9084 | 11.9423 | 21.27731 | 4.411189 | -9.335006 | 3.778222e-11 | 16.86612
73.9184 | 11.9698 | 21.3068 | 4.413025 | -9.336997 | 3.794298e-11 | 16.89377
73.9284 | 12.0023 | 21.33583 | 4.414864 | -9.333525 | 3.810463e-11 | 16.92096
73.9384 | 12.0502 | 21.36438 | 4.416705 | -9.314178 | 3.826628e-11 | 16.94767
73.9484 | 12.0779 | 21.39245 | 4.418548 | -9.314547 | 3.842882e-11 | 16.9739
73.9584 | 12.1203 | 21.42002 | 4.420394 | -9.299721 | 3.859135e-11 | 16.99963
73.9684 | 12.1597 | 21.44709 | 4.422243 | -9.28739 | 3.875478e-11 | 17.02485
73.9784 | 12.1947 | 21.47364 | 4.424094 | -9.278944 | 3.891909e-11 | 17.04955
73.9884 | 12.234 | 21.49967 | 4.425947 | -9.265674 | 3.90834e-11 | 17.07373
73.9984 | 12.2793 | 21.52517 | 4.427803 | -9.245869 | 3.924772e-11 | 17.09737
74.0084 | 12.3349 | 21.55012 | 4.429661 | -9.21522 | 3.941292e-11 | 17.12046
74.0184 | 12.3776 | 21.57452 | 4.431522 | -9.196916 | 3.957812e-11 | 17.14299
74.0284 | 12.4198 | 21.59835 | 4.433385 | -9.178549 | 3.974421e-11 | 17.16496
74.0384 | 12.4658 | 21.62161 | 4.43525 | -9.155809 | 3.991119e-11 | 17.18636
74.0484 | 12.5305 | 21.64429 | 4.437118 | -9.113788 | 4.007727e-11 | 17.20717
74.0583 | 12.5935 | 21.66616 | 4.438969 | -9.072659 | 4.024336e-11 | 17.22719
74.0683 | 12.6317 | 21.68765 | 4.440842 | -9.055953 | 4.041034e-11 | 17.24681
74.0783 | 12.7099 | 21.70854 | 4.442717 | -8.998637 | 4.057821e-11 | 17.26582
74.0883 | 12.7717 | 21.7288 | 4.444594 | -8.957104 | 4.074696e-11 | 17.28421
74.0983 | 12.8382 | 21.74844 | 4.446473 | -8.910244 | 4.091572e-11 | 17.30197
74.1083 | 12.9137 | 21.76745 | 4.448355 | -8.85375 | 4.108447e-11 | 17.31909
74.1183 | 12.9986 | 21.78581 | 4.450239 | -8.787213 | 4.125322e-11 | 17.33557
74.1283 | 13.0762 | 21.80353 | 4.452125 | -8.727326 | 4.142287e-11 | 17.3514
74.1383 | 13.1725 | 21.82058 | 4.454014 | -8.648079 | 4.159251e-11 | 17.36657
74.1483 | 13.2504 | 21.83697 | 4.455905 | -8.586568 | 4.176304e-11 | 17.38106
74.1583 | 13.3502 | 21.85268 | 4.457798 | -8.502483 | 4.193357e-11 | 17.39489
74.1683 | 13.4661 | 21.86772 | 4.459693 | -8.401617 | 4.21041e-11 | 17.40802
74.1783 | 13.577 | 21.88206 | 4.461591 | -8.305063 | 4.227463e-11 | 17.42047
74.1883 | 13.6845 | 21.89571 | 4.46349 | -8.211214 | 4.244605e-11 | 17.43222
74.1983 | 13.8116 | 21.90866 | 4.465392 | -8.097065 | 4.261747e-11 | 17.44327
74.2083 | 13.9267 | 21.92091 | 4.467297 | -7.994206 | 4.278888e-11 | 17.45361
74.2183 | 14.0855 | 21.93243 | 4.469203 | -7.846934 | 4.29603e-11 | 17.46323
74.2283 | 14.2324 | 21.94324 | 4.471111 | -7.710842 | 4.313172e-11 | 17.47213
74.2383 | 14.3964 | 21.95332 | 4.473022 | -7.556924 | 4.330403e-11 | 17.4803
74.2483 | 14.5701 | 21.96267 | 4.474935 | -7.392574 | 4.347633e-11 | 17.48774
74.2583 | 14.7333 | 21.97129 | 4.47685 | -7.237988 | 4.364864e-11 | 17.49444
74.2683 | 14.9092 | 21.97916 | 4.478767 | -7.06996 | 4.382095e-11 | 17.50039
74.2783 | 15.1342 | 21.98628 | 4.480686 | -6.852084 | 4.399325e-11 | 17.5056
74.2883 | 15.3466 | 21.99266 | 4.482608 | -6.646058 | 4.416556e-11 | 17.51005
74.2983 | 15.5616 | 21.99828 | 4.484531 | -6.436677 | 4.433787e-11 | 17.51375
74.3083 | 15.7855 | 22.00314 | 4.486457 | -6.217636 | 4.451106e-11 | 17.51668
74.3183 | 16.0235 | 22.00723 | 4.488384 | -5.98373 | 4.468337e-11 | 17.51885
74.3283 | 16.2746 | 22.01056 | 4.490314 | -5.735957 | 4.485567e-11 | 17.52024
74.3383 | 16.5667 | 22.01311 | 4.492246 | -5.446414 | 4.502887e-11 | 17.52087
74.3483 | 16.8502 | 22.0149 | 4.49418 | -5.164699 | 4.520118e-11 | 17.52072
74.3583 | 17.1603 | 22.01591 | 4.496115 | -4.855605 | 4.537348e-11 | 17.51979
74.3683 | 17.476 | 22.01613 | 4.498053 | -4.540133 | 4.554579e-11 | 17.51808
74.3783 | 17.7975 | 22.01558 | 4.499993 | -4.21808 | 4.57181e-11 | 17.51559
74.3883 | 18.1221 | 22.01424 | 4.501935 | -3.892142 | 4.58904e-11 | 17.51231
74.3983 | 18.5122 | 22.01212 | 4.503879 | -3.49992 | 4.606271e-11 | 17.50824
74.4083 | 18.8773 | 22.00921 | 4.505825 | -3.131913 | 4.623502e-11 | 17.50339
74.4183 | 19.274 | 22.00552 | 4.507772 | -2.731516 | 4.640643e-11 | 17.49774
74.4283 | 19.6526 | 22.00103 | 4.509722 | -2.348431 | 4.657785e-11 | 17.49131
74.4383 | 20.0682 | 21.99576 | 4.511674 | -1.927557 | 4.674927e-11 | 17.48408
74.4483 | 20.5 | 21.98969 | 4.513627 | -1.489691 | 4.692069e-11 | 17.47606
74.4583 | 20.9569 | 21.98284 | 4.515583 | -1.025937 | 4.709122e-11 | 17.46725
74.4683 | 21.4488 | 21.97519 | 4.51754 | -0.5263927 | 4.726264e-11 | 17.45765
74.4783 | 21.9431 | 21.96676 | 4.519499 | -0.02365743 | 4.743228e-11 | 17.44726
74.4883 | 22.4239 | 21.95754 | 4.521461 | 0.4663646 | 4.760281e-11 | 17.43607
74.4983 | 22.9285 | 21.94752 | 4.523424 | 0.9809759 | 4.777245e-11 | 17.4241
74.5083 | 23.4195 | 21.93673 | 4.525389 | 1.482774 | 4.794209e-11 | 17.41134
74.5183 | 24.0004 | 21.92514 | 4.527355 | 2.075256 | 4.811085e-11 | 17.39779
74.5283 | 24.5387 | 21.91278 | 4.529324 | 2.625922 | 4.82796e-11 | 17.38345
74.5383 | 25.0962 | 21.89963 | 4.531294 | 3.196571 | 4.844747e-11 | 17.36833
74.5483 | 25.6331 | 21.8857 | 4.533267 | 3.747397 | 4.861533e-11 | 17.35244
74.5583 | 26.2128 | 21.871 | 4.535241 | 4.341804 | 4.878231e-11 | 17.33576
74.5683 | 26.7955 | 21.85552 | 4.537216 | 4.939979 | 4.894929e-11 | 17.3183
74.5783 | 27.4054 | 21.83927 | 4.539194 | 5.566131 | 4.911538e-11 | 17.30008
74.5883 | 28.0063 | 21.82225 | 4.541173 | 6.184049 | 4.928058e-11 | 17.28108
74.5983 | 28.6411 | 21.80447 | 4.543155 | 6.83663 | 4.944578e-11 | 17.26132
74.6083 | 29.2147 | 21.78593 | 4.545137 | 7.428772 | 4.961009e-11 | 17.24079
74.6183 | 29.8104 | 21.76663 | 4.547122 | 8.043769 | 4.977441e-11 | 17.21951
74.6283 | 30.4068 | 21.74658 | 4.549108 | 8.66022 | 4.993694e-11 | 17.19747
74.6383 | 31.0473 | 21.72578 | 4.551096 | 9.321517 | 5.009948e-11 | 17.17469
74.6482 | 31.6535 | 21.70446 | 4.553066 | 9.94904 | 5.026024e-11 | 17.15139
74.6582 | 32.2303 | 21.68219 | 4.555058 | 10.54811 | 5.0421e-11 | 17.12713
74.6682 | 32.7901 | 21.65918 | 4.557051 | 11.13092 | 5.058176e-11 | 17.10213
74.6782 | 33.3696 | 21.63545 | 4.559046 | 11.73415 | 5.074163e-11 | 17.0764
74.6882 | 33.9497 | 21.611 | 4.561042 | 12.3387 | 5.089973e-11 | 17.04995
74.6982 | 34.554 | 21.58583 | 4.56304 | 12.96817 | 5.105782e-11 | 17.02279
74.7082 | 35.0965 | 21.55995 | 4.56504 | 13.53655 | 5.121503e-11 | 16.99491
74.7182 | 35.6452 | 21.53336 | 4.567041 | 14.11184 | 5.137135e-11 | 16.96632
74.7282 | 36.1359 | 21.50608 | 4.569044 | 14.62982 | 5.152678e-11 | 16.93704
74.7382 | 36.6389 | 21.47811 | 4.571049 | 15.16079 | 5.168133e-11 | 16.90706
74.7482 | 37.0989 | 21.44945 | 4.573055 | 15.64945 | 5.183498e-11 | 16.8764
74.7582 | 37.5749 | 21.42012 | 4.575062 | 16.15478 | 5.198686e-11 | 16.84506
74.7682 | 38.0253 | 21.39012 | 4.577072 | 16.63518 | 5.213874e-11 | 16.81305
74.7782 | 38.46 | 21.35945 | 4.579082 | 17.10055 | 5.228884e-11 | 16.78037
74.7882 | 38.7408 | 21.32813 | 4.581095 | 17.41267 | 5.243894e-11 | 16.74704
74.7982 | 39.1499 | 21.29617 | 4.583109 | 17.85373 | 5.258727e-11 | 16.71306
74.8082 | 39.4693 | 21.26356 | 4.585124 | 18.20574 | 5.273382e-11 | 16.67844
74.8182 | 39.8147 | 21.23032 | 4.587141 | 18.58438 | 5.288037e-11 | 16.64318
74.8282 | 40.0857 | 21.19646 | 4.589159 | 18.88924 | 5.302514e-11 | 16.6073
74.8382 | 40.3402 | 21.16199 | 4.591179 | 19.17821 | 5.316902e-11 | 16.57081
74.8482 | 40.5373 | 21.1269 | 4.5932 | 19.4104 | 5.331113e-11 | 16.5337
74.8582 | 40.7014 | 21.09122 | 4.595223 | 19.61018 | 5.345235e-11 | 16.496
74.8682 | 40.789 | 21.05495 | 4.597247 | 19.73405 | 5.359269e-11 | 16.45771
74.8782 | 40.958 | 21.0181 | 4.599273 | 19.9399 | 5.373124e-11 | 16.41883
74.8882 | 41.027 | 20.98068 | 4.6013 | 20.04632 | 5.386891e-11 | 16.37938
74.8982 | 41.0899 | 20.9427 | 4.603329 | 20.1472 | 5.40048e-11 | 16.33937
74.9082 | 41.0676 | 20.90416 | 4.605358 | 20.16344 | 5.413892e-11 | 16.2988
74.9182 | 41.0483 | 20.86508 | 4.60739 | 20.18322 | 5.427214e-11 | 16.25769
74.9282 | 40.9766 | 20.82546 | 4.609422 | 20.15114 | 5.440448e-11 | 16.21604
74.9382 | 40.9497 | 20.78532 | 4.611456 | 20.16438 | 5.453504e-11 | 16.17386
74.9482 | 40.8025 | 20.74466 | 4.613492 | 20.05784 | 5.466383e-11 | 16.13117
74.9582 | 40.6687 | 20.70349 | 4.615528 | 19.96521 | 5.479084e-11 | 16.08796
74.9682 | 40.4697 | 20.66183 | 4.617566 | 19.80787 | 5.491696e-11 | 16.04426
74.9782 | 40.2654 | 20.61968 | 4.619605 | 19.64572 | 5.50413e-11 | 16.00007
74.9882 | 39.9929 | 20.57705 | 4.621646 | 19.41585 | 5.516387e-11 | 15.9554
74.9982 | 39.756 | 20.53395 | 4.623688 | 19.22205 | 5.528467e-11 | 15.91027
75.0082 | 39.4615 | 20.4904 | 4.625731 | 18.9711 | 5.540368e-11 | 15.86467
75.0182 | 39.167 | 20.4464 | 4.627776 | 18.7206 | 5.552181e-11 | 15.81862
75.0282 | 38.8241 | 20.40195 | 4.629821 | 18.42215 | 5.563816e-11 | 15.77213
75.0382 | 38.473 | 20.35708 | 4.631868 | 18.11592 | 5.575274e-11 | 15.72522
75.0482 | 38.0695 | 20.3118 | 4.633916 | 17.7577 | 5.586465e-11 | 15.67788
75.0582 | 37.6692 | 20.2661 | 4.635966 | 17.4031 | 5.597567e-11 | 15.63013
75.0682 | 37.2852 | 20.22001 | 4.638016 | 17.06519 | 5.608491e-11 | 15.58199
75.0782 | 36.872 | 20.17352 | 4.640068 | 16.69848 | 5.619238e-11 | 15.53345
75.0882 | 36.4171 | 20.12665 | 4.642121 | 16.29045 | 5.629808e-11 | 15.48453
75.0982 | 35.9573 | 20.07942 | 4.644175 | 15.87788 | 5.640199e-11 | 15.43525
75.1082 | 35.5015 | 20.03183 | 4.64623 | 15.46967 | 5.650325e-11 | 15.3856
75.1182 | 35.0354 | 19.98389 | 4.648287 | 15.05151 | 5.660361e-11 | 15.3356
75.1282 | 34.5431 | 19.93562 | 4.650344 | 14.60748 | 5.67022e-11 | 15.28527
75.1382 | 34.0817 | 19.887 | 4.652403 | 14.1947 | 5.679812e-11 | 15.2346
75.1482 | 33.5933 | 19.83807 | 4.654463 | 13.75523 | 5.689227e-11 | 15.18361
75.1582 | 33.1201 | 19.78884 | 4.656524 | 13.33126 | 5.698464e-11 | 15.13231
75.1682 | 32.6441 | 19.7393 | 4.658586 | 12.9048 | 5.707523e-11 | 15.08071
75.1782 | 32.1557 | 19.68947 | 4.660649 | 12.46623 | 5.716316e-11 | 15.02882
75.1882 | 31.6822 | 19.63936 | 4.662713 | 12.04284 | 5.724932e-11 | 14.97665
75.1982 | 31.2342 | 19.58899 | 4.664778 | 11.64521 | 5.733369e-11 | 14.92421
75.2082 | 30.7675 | 19.53835 | 4.666844 | 11.22915 | 5.741629e-11 | 14.8715
75.2182 | 30.3138 | 19.48746 | 4.668912 | 10.82634 | 5.749623e-11 | 14.81855
75.2281 | 29.883 | 19.43685 | 4.670959 | 10.44615 | 5.75735e-11 | 14.76589
75.2381 | 29.4542 | 19.38548 | 4.673028 | 10.06872 | 5.764988e-11 | 14.71246
75.2481 | 29.0293 | 19.3339 | 4.675099 | 9.695398 | 5.772449e-11 | 14.6588
75.2581 | 28.6372 | 19.2821 | 4.67717 | 9.355096 | 5.779643e-11 | 14.60493
75.2681 | 28.2544 | 19.2301 | 4.679242 | 9.024297 | 5.786571e-11 | 14.55086
75.2781 | 27.8843 | 19.17791 | 4.681315 | 8.706394 | 5.793321e-11 | 14.49659
75.2881 | 27.5303 | 19.12552 | 4.683389 | 8.404777 | 5.799894e-11 | 14.44213
75.2981 | 27.1894 | 19.07296 | 4.685464 | 8.116436 | 5.806289e-11 | 14.3875
75.3081 | 26.8744 | 19.02024 | 4.68754 | 7.854164 | 5.812417e-11 | 14.3327
75.3181 | 26.599 | 18.96735 | 4.689617 | 7.63165 | 5.818279e-11 | 14.27773
75.3281 | 26.3432 | 18.91431 | 4.691694 | 7.428886 | 5.823964e-11 | 14.22262
75.3381 | 26.0825 | 18.86114 | 4.693773 | 7.221365 | 5.82947e-11 | 14.16736
75.3481 | 25.8669 | 18.80783 | 4.695852 | 7.059075 | 5.83471e-11 | 14.11197
75.3581 | 25.6673 | 18.75439 | 4.697933 | 6.912908 | 5.839773e-11 | 14.05646
75.3681 | 25.4748 | 18.70084 | 4.700014 | 6.773961 | 5.844569e-11 | 14.00083
75.3781 | 25.2808 | 18.64718 | 4.702096 | 6.633619 | 5.849188e-11 | 13.94509
75.3881 | 25.1535 | 18.59342 | 4.704178 | 6.560078 | 5.85354e-11 | 13.88924
75.3981 | 25.0558 | 18.53957 | 4.706262 | 6.516227 | 5.857714e-11 | 13.83331
75.4081 | 24.974 | 18.48564 | 4.708346 | 6.488359 | 5.861622e-11 | 13.77729
75.4181 | 24.9033 | 18.43163 | 4.710432 | 6.471666 | 5.865353e-11 | 13.7212
75.4281 | 24.8748 | 18.37756 | 4.712517 | 6.497241 | 5.868817e-11 | 13.66504
75.4381 | 24.8382 | 18.32342 | 4.714604 | 6.514776 | 5.872103e-11 | 13.60882
75.4481 | 24.8277 | 18.26924 | 4.716692 | 6.558463 | 5.875123e-11 | 13.55255
75.4581 | 24.897 | 18.21501 | 4.71878 | 6.681995 | 5.877965e-11 | 13.49623
75.4681 | 24.9365 | 18.16074 | 4.720869 | 6.775764 | 5.88054e-11 | 13.43987
75.4781 | 25.0079 | 18.10644 | 4.722958 | 6.901462 | 5.882939e-11 | 13.38348
75.4881 | 25.0957 | 18.05212 | 4.725048 | 7.043584 | 5.88507e-11 | 13.32707
75.4981 | 25.2017 | 17.99778 | 4.727139 | 7.20392 | 5.887024e-11 | 13.27064
75.5081 | 25.3047 | 17.94343 | 4.729231 | 7.361266 | 5.888801e-11 | 13.2142
75.5181 | 25.4776 | 17.88909 | 4.731323 | 7.588513 | 5.89031e-11 | 13.15776
75.5281 | 25.6527 | 17.83474 | 4.733416 | 7.817957 | 5.891554e-11 | 13.10133
75.5381 | 25.8411 | 17.78041 | 4.73551 | 8.060687 | 5.89262e-11 | 13.0449
75.5481 | 26.0322 | 17.7261 | 4.737604 | 8.306101 | 5.893508e-11 | 12.98849
75.5581 | 26.2604 | 17.67181 | 4.739699 | 8.58859 | 5.89413e-11 | 12.93211
75.5681 | 26.4854 | 17.61755 | 4.741794 | 8.867849 | 5.894574e-11 | 12.87576
75.5781 | 26.7126 | 17.56333 | 4.74389 | 9.149271 | 5.894751e-11 | 12.81944
75.5881 | 26.9653 | 17.50915 | 4.745986 | 9.456148 | 5.894751e-11 | 12.76317
75.5981 | 27.2545 | 17.45502 | 4.748084 | 9.799479 | 5.894485e-11 | 12.70694
75.6081 | 27.5128 | 17.40095 | 4.750181 | 10.11185 | 5.89413e-11 | 12.65077
75.6181 | 27.7675 | 17.34693 | 4.752279 | 10.42057 | 5.893508e-11 | 12.59465
75.6281 | 28.0528 | 17.29298 | 4.754378 | 10.75982 | 5.89262e-11 | 12.5386
75.6381 | 28.3417 | 17.2391 | 4.756477 | 11.1026 | 5.891554e-11 | 12.48263
75.6481 | 28.6131 | 17.1853 | 4.758577 | 11.4278 | 5.89031e-11 | 12.42673
75.6581 | 28.924 | 17.13158 | 4.760677 | 11.79242 | 5.888889e-11 | 12.37091
75.6681 | 29.2137 | 17.07795 | 4.762778 | 12.13575 | 5.887202e-11 | 12.31518
75.6781 | 29.5106 | 17.02441 | 4.764879 | 12.48619 | 5.885337e-11 | 12.25953
75.6881 | 29.7831 | 16.97097 | 4.76698 | 12.81213 | 5.883294e-11 | 12.20399
75.6981 | 30.0664 | 16.91763 | 4.769082 | 13.14877 | 5.881073e-11 | 12.14855
75.7081 | 30.3378 | 16.8644 | 4.771185 | 13.4734 | 5.878587e-11 | 12.09321
75.7181 | 30.5782 | 16.81127 | 4.773288 | 13.76693 | 5.876011e-11 | 12.03798
75.7281 | 30.8617 | 16.75826 | 4.775391 | 14.10344 | 5.873169e-11 | 11.98287
75.7381 | 31.0849 | 16.70538 | 4.777494 | 14.37952 | 5.870149e-11 | 11.92788
75.7481 | 31.3414 | 16.65261 | 4.779598 | 14.68879 | 5.866951e-11 | 11.87301
75.7581 | 31.5596 | 16.59998 | 4.781703 | 14.95962 | 5.863576e-11 | 11.81828
75.7681 | 31.7854 | 16.54748 | 4.783807 | 15.23792 | 5.860024e-11 | 11.76367
75.7781 | 31.9542 | 16.49511 | 4.785912 | 15.45909 | 5.856293e-11 | 11.7092
75.7881 | 32.098 | 16.44288 | 4.788018 | 15.65512 | 5.852385e-11 | 11.65487
75.7981 | 32.3169 | 16.3908 | 4.790123 | 15.9261 | 5.8483e-11 | 11.60068
75.8081 | 32.4539 | 16.33887 | 4.792229 | 16.11503 | 5.844036e-11 | 11.54664
75.818 | 32.5736 | 16.2876 | 4.794314 | 16.286 | 5.839595e-11 | 11.49328
75.828 | 32.6917 | 16.23597 | 4.796421 | 16.45573 | 5.834977e-11 | 11.43955
75.838 | 32.7766 | 16.1845 | 4.798527 | 16.5921 | 5.83027e-11 | 11.38597
75.848 | 32.8066 | 16.13318 | 4.800634 | 16.67342 | 5.825296e-11 | 11.33255
75.858 | 32.8516 | 16.08204 | 4.802742 | 16.76956 | 5.820233e-11 | 11.2793
75.868 | 32.9077 | 16.03106 | 4.804849 | 16.87664 | 5.814993e-11 | 11.22621
75.878 | 32.9153 | 15.98025 | 4.806957 | 16.93505 | 5.809664e-11 | 11.1733
75.888 | 32.8979 | 15.92962 | 4.809065 | 16.96828 | 5.804068e-11 | 11.12055
75.898 | 32.8556 | 15.87916 | 4.811173 | 16.97644 | 5.798384e-11 | 11.06798
75.908 | 32.779 | 15.82888 | 4.813281 | 16.95012 | 5.792522e-11 | 11.0156
75.918 | 32.7046 | 15.77878 | 4.815389 | 16.92582 | 5.786571e-11 | 10.96339
75.928 | 32.5804 | 15.72886 | 4.817498 | 16.85154 | 5.780443e-11 | 10.91137
75.938 | 32.4746 | 15.67914 | 4.819606 | 16.79546 | 5.774226e-11 | 10.85953
75.948 | 32.3225 | 15.6296 | 4.821715 | 16.6929 | 5.767831e-11 | 10.80788
75.958 | 32.1684 | 15.58025 | 4.823824 | 16.58815 | 5.761258e-11 | 10.75642
75.968 | 31.9492 | 15.53109 | 4.825933 | 16.41811 | 5.754686e-11 | 10.70516
75.978 | 31.7252 | 15.48213 | 4.828042 | 16.24307 | 5.747847e-11 | 10.65409
75.988 | 31.5272 | 15.43337 | 4.830151 | 16.09383 | 5.741008e-11 | 10.60322
75.998 | 31.2697 | 15.38481 | 4.83226 | 15.88489 | 5.733991e-11 | 10.55255
76.008 | 31.0056 | 15.33644 | 4.834369 | 15.66916 | 5.726797e-11 | 10.50207
76.018 | 30.7232 | 15.28828 | 4.836478 | 15.43492 | 5.719603e-11 | 10.45181
76.028 | 30.442 | 15.24033 | 4.838588 | 15.20167 | 5.712231e-11 | 10.40174
76.038 | 30.1141 | 15.19258 | 4.840697 | 14.92152 | 5.70477e-11 | 10.35189
76.048 | 29.7796 | 15.14504 | 4.842806 | 14.63456 | 5.69722e-11 | 10.30224
76.058 | 29.4609 | 15.09771 | 4.844915 | 14.36319 | 5.689582e-11 | 10.2528
76.068 | 29.0891 | 15.05059 | 4.847025 | 14.03851 | 5.681855e-11 | 10.20357
76.078 | 28.7431 | 15.00369 | 4.849134 | 13.73941 | 5.67395e-11 | 10.15455
76.088 | 28.3511 | 14.95699 | 4.851243 | 13.39411 | 5.666045e-11 | 10.10575
76.098 | 27.9648 | 14.91051 | 4.853352 | 13.05429 | 5.657963e-11 | 10.05716
76.108 | 27.5831 | 14.86425 | 4.855461 | 12.71885 | 5.649881e-11 | 10.00879
76.118 | 27.1968 | 14.8182 | 4.85757 | 12.3786 | 5.641621e-11 | 9.960635
76.128 | 26.7577 | 14.77238 | 4.859678 | 11.98532 | 5.63336e-11 | 9.912698
76.138 | 26.3802 | 14.72677 | 4.861787 | 11.65343 | 5.625012e-11 | 9.864982
76.148 | 25.9373 | 14.68138 | 4.863896 | 11.25592 | 5.616574e-11 | 9.817485
76.158 | 25.5365 | 14.63621 | 4.866004 | 10.90029 | 5.608136e-11 | 9.77021
76.168 | 25.1254 | 14.59127 | 4.868112 | 10.53413 | 5.599521e-11 | 9.723157
76.178 | 24.7015 | 14.54655 | 4.87022 | 10.15495 | 5.590906e-11 | 9.676327
76.188 | 24.2775 | 14.50205 | 4.872328 | 9.775453 | 5.582201e-11 | 9.629719
76.198 | 23.8387 | 14.45777 | 4.874435 | 9.380927 | 5.573497e-11 | 9.583337
76.208 | 23.4107 | 14.41372 | 4.876543 | 8.996978 | 5.564704e-11 | 9.537179
76.218 | 22.9825 | 14.3699 | 4.87865 | 8.612604 | 5.555822e-11 | 9.491246
76.228 | 22.5831 | 14.3263 | 4.880757 | 8.256803 | 5.546941e-11 | 9.44554
76.238 | 22.1701 | 14.28292 | 4.882864 | 7.887176 | 5.53797e-11 | 9.40006
76.248 | 21.7488 | 14.23978 | 4.88497 | 7.509023 | 5.528999e-11 | 9.354807
76.258 | 21.3643 | 14.19686 | 4.887076 | 7.167444 | 5.51994e-11 | 9.30978
76.268 | 20.9396 | 14.15416 | 4.889182 | 6.785436 | 5.510881e-11 | 9.264982
76.278 | 20.5536 | 14.1117 | 4.891288 | 6.441901 | 5.501732e-11 | 9.220411
76.288 | 20.1438 | 14.06946 | 4.893393 | 6.074339 | 5.492584e-11 | 9.176068
76.298 | 19.7626 | 14.02745 | 4.895498 | 5.735149 | 5.483436e-11 | 9.131953
76.308 | 19.3751 | 13.98567 | 4.897603 | 5.38943 | 5.474288e-11 | 9.088067
76.318 | 19.0071 | 13.94412 | 4.899707 | 5.062984 | 5.465051e-11 | 9.044409
76.328 | 18.6342 | 13.90279 | 4.901811 | 4.731409 | 5.455814e-11 | 9.00098
76.338 | 18.2754 | 13.86169 | 4.903914 | 4.413706 | 5.446577e-11 | 8.95778
76.348 | 17.9375 | 13.82083 | 4.906018 | 4.116675 | 5.437251e-11 | 8.914808
76.358 | 17.5841 | 13.78019 | 4.90812 | 3.803915 | 5.428014e-11 | 8.872065
76.368 | 17.261 | 13.73977 | 4.910223 | 3.521227 | 5.418688e-11 | 8.82955
76.378 | 16.9283 | 13.69959 | 4.912325 | 3.228712 | 5.409451e-11 | 8.787264
76.388 | 16.6131 | 13.65963 | 4.914426 | 2.953468 | 5.400125e-11 | 8.745206
76.3979 | 16.3015 | 13.6203 | 4.916506 | 2.681204 | 5.390888e-11 | 8.70379
76.4079 | 15.9967 | 13.58079 | 4.918607 | 2.415908 | 5.381562e-11 | 8.662186
76.4179 | 15.704 | 13.54152 | 4.920707 | 2.162484 | 5.372325e-11 | 8.620809
76.4279 | 15.4183 | 13.50247 | 4.922806 | 1.915833 | 5.362999e-11 | 8.57966
76.4379 | 15.1388 | 13.46364 | 4.924905 | 1.675156 | 5.353673e-11 | 8.538738
76.4479 | 14.8697 | 13.42505 | 4.927004 | 1.444652 | 5.344436e-11 | 8.498044
76.4579 | 14.6223 | 13.38668 | 4.929102 | 1.235623 | 5.33511e-11 | 8.457575
76.4679 | 14.38 | 13.34853 | 4.9312 | 1.031468 | 5.325873e-11 | 8.417332
76.4779 | 14.1341 | 13.31061 | 4.933297 | 0.8234878 | 5.316636e-11 | 8.377316
76.4879 | 13.9026 | 13.27292 | 4.935393 | 0.6296824 | 5.307399e-11 | 8.337525
76.4979 | 13.6818 | 13.23545 | 4.937489 | 0.4463533 | 5.298162e-11 | 8.297958
76.5079 | 13.466 | 13.1982 | 4.939584 | 0.2678005 | 5.289014e-11 | 8.258616
76.5179 | 13.2515 | 13.16118 | 4.941679 | 0.09032414 | 5.279865e-11 | 8.219497
76.5279 | 13.0471 | 13.12437 | 4.943773 | -0.07727482 | 5.270717e-11 | 8.180602
76.5379 | 12.861 | 13.0878 | 4.945866 | -0.2267958 | 5.261658e-11 | 8.14193
76.5479 | 12.6712 | 13.05144 | 4.947959 | -0.3802385 | 5.252598e-11 | 8.10348
76.5579 | 12.4954 | 13.0153 | 4.950051 | -0.5199027 | 5.243539e-11 | 8.065252
76.5679 | 12.3262 | 12.97939 | 4.952142 | -0.6531871 | 5.234568e-11 | 8.027245
76.5779 | 12.1581 | 12.94369 | 4.954233 | -0.7855907 | 5.225598e-11 | 7.989458
76.5879 | 12.0047 | 12.90821 | 4.956323 | -0.9035136 | 5.216627e-11 | 7.951891
76.5979 | 11.8423 | 12.87296 | 4.958412 | -1.030655 | 5.207745e-11 | 7.914543
76.6079 | 11.7023 | 12.83791 | 4.960501 | -1.135615 | 5.198864e-11 | 7.877414
76.6179 | 11.5641 | 12.80309 | 4.962589 | -1.23899 | 5.190071e-11 | 7.840502
76.6279 | 11.4207 | 12.76848 | 4.964676 | -1.347783 | 5.181366e-11 | 7.803807
76.6379 | 11.2875 | 12.73409 | 4.966762 | -1.446591 | 5.172662e-11 | 7.767329
76.6479 | 11.159 | 12.69991 | 4.968848 | -1.540915 | 5.163958e-11 | 7.731067
76.6579 | 11.0429 | 12.66595 | 4.970933 | -1.623051 | 5.155343e-11 | 7.695019
76.6679 | 10.9209 | 12.6322 | 4.973017 | -1.711301 | 5.146816e-11 | 7.659185
76.6779 | 10.8082 | 12.59866 | 4.9751 | -1.790464 | 5.13829e-11 | 7.623565
76.6879 | 10.707 | 12.56534 | 4.977182 | -1.858339 | 5.129852e-11 | 7.588157
76.6979 | 10.602 | 12.53222 | 4.979264 | -1.930225 | 5.121414e-11 | 7.552961
76.7079 | 10.5014 | 12.49932 | 4.981345 | -1.99792 | 5.113066e-11 | 7.517976
76.7179 | 10.4015 | 12.46662 | 4.983424 | -2.065125 | 5.104805e-11 | 7.4832
76.7279 | 10.3106 | 12.43414 | 4.985503 | -2.123538 | 5.096634e-11 | 7.448634
76.7379 | 10.2231 | 12.40186 | 4.987581 | -2.178758 | 5.088463e-11 | 7.414277
76.7479 | 10.133 | 12.36979 | 4.989659 | -2.236786 | 5.080381e-11 | 7.380127
76.7579 | 10.0507 | 12.33792 | 4.991735 | -2.287219 | 5.072298e-11 | 7.346184
76.7679 | 9.9715 | 12.30626 | 4.99381 | -2.334757 | 5.064305e-11 | 7.312446
76.7779 | 9.8911 | 12.2748 | 4.995885 | -2.383698 | 5.0564e-11 | 7.278913
76.7879 | 9.8179 | 12.24354 | 4.997958 | -2.425643 | 5.048584e-11 | 7.245585
76.7979 | 9.7494 | 12.21249 | 5.000031 | -2.46309 | 5.040857e-11 | 7.212459
76.8079 | 9.6776 | 12.18164 | 5.002102 | -2.504039 | 5.033129e-11 | 7.179536
76.8179 | 9.61 | 12.15099 | 5.004173 | -2.540987 | 5.025491e-11 | 7.146814
76.8279 | 9.5472 | 12.12054 | 5.006242 | -2.573335 | 5.017942e-11 | 7.114293
76.8379 | 9.4784 | 12.09028 | 5.008311 | -2.611882 | 5.010392e-11 | 7.081971
76.8479 | 9.4183 | 12.06023 | 5.010379 | -2.641926 | 5.00302e-11 | 7.049847
76.8579 | 9.365 | 12.03037 | 5.012445 | -2.665366 | 4.995648e-11 | 7.017921
76.8679 | 9.3041 | 12.0007 | 5.01451 | -2.696602 | 4.988365e-11 | 6.986192
76.8779 | 9.2531 | 11.97123 | 5.016575 | -2.718133 | 4.981171e-11 | 6.954658
76.8879 | 9.1921 | 11.94196 | 5.018638 | -2.749858 | 4.974066e-11 | 6.92332
76.8979 | 9.1422 | 11.91287 | 5.0207 | -2.770675 | 4.967049e-11 | 6.892175
76.9079 | 9.0936 | 11.88398 | 5.022761 | -2.790383 | 4.960032e-11 | 6.861222
76.9179 | 9.0412 | 11.85528 | 5.024821 | -2.814083 | 4.953105e-11 | 6.830462
76.9279 | 8.9932 | 11.82677 | 5.02688 | -2.833573 | 4.946354e-11 | 6.799892
76.9379 | 8.9506 | 11.79845 | 5.028938 | -2.847851 | 4.939604e-11 | 6.769513
76.9479 | 8.903 | 11.77032 | 5.030995 | -2.867317 | 4.932943e-11 | 6.739323
76.9579 | 8.8665 | 11.74237 | 5.03305 | -2.87587 | 4.92637e-11 | 6.70932
76.9679 | 8.8201 | 11.71461 | 5.035104 | -2.894508 | 4.919798e-11 | 6.679504
76.9779 | 8.7833 | 11.68703 | 5.037157 | -2.903732 | 4.913403e-11 | 6.649874
76.9878 | 8.7443 | 11.65992 | 5.039189 | -2.915615 | 4.907097e-11 | 6.620727
76.9978 | 8.7095 | 11.6327 | 5.041239 | -2.923204 | 4.90088e-11 | 6.591465
77.0078 | 8.6681 | 11.60567 | 5.043289 | -2.937574 | 4.894662e-11 | 6.562385
77.0178 | 8.6364 | 11.57882 | 5.045337 | -2.942425 | 4.888534e-11 | 6.533488
77.0278 | 8.6104 | 11.55216 | 5.047384 | -2.941756 | 4.882494e-11 | 6.504772
77.0378 | 8.5766 | 11.52567 | 5.049429 | -2.949065 | 4.876544e-11 | 6.476236
77.0478 | 8.5454 | 11.49935 | 5.051474 | -2.953953 | 4.870682e-11 | 6.447879
77.0578 | 8.5208 | 11.47322 | 5.053517 | -2.952418 | 4.864908e-11 | 6.419701
77.0678 | 8.496 | 11.44726 | 5.055558 | -2.951259 | 4.859224e-11 | 6.3917
77.0778 | 8.4711 | 11.42147 | 5.057599 | -2.950374 | 4.853629e-11 | 6.363875
77.0878 | 8.4496 | 11.39586 | 5.059638 | -2.946263 | 4.848033e-11 | 6.336225
77.0978 | 8.4271 | 11.37043 | 5.061676 | -2.943325 | 4.842615e-11 | 6.308749
77.1078 | 8.4095 | 11.34516 | 5.063712 | -2.935659 | 4.837197e-11 | 6.281447
77.1178 | 8.3876 | 11.32006 | 5.065747 | -2.932464 | 4.831957e-11 | 6.254317
77.1278 | 8.3732 | 11.29514 | 5.067781 | -2.921939 | 4.826717e-11 | 6.227358
77.1378 | 8.3609 | 11.27038 | 5.069813 | -2.909482 | 4.821565e-11 | 6.200569
77.1478 | 8.3436 | 11.24579 | 5.071844 | -2.902194 | 4.816503e-11 | 6.17395
77.1578 | 8.3303 | 11.22137 | 5.073873 | -2.891073 | 4.811529e-11 | 6.147499
77.1678 | 8.3174 | 11.19712 | 5.075901 | -2.879717 | 4.806644e-11 | 6.121215
77.1778 | 8.3056 | 11.17303 | 5.077928 | -2.867427 | 4.801848e-11 | 6.095099
77.1878 | 8.3002 | 11.1491 | 5.079953 | -2.848899 | 4.79714e-11 | 6.069146
77.1978 | 8.2923 | 11.12534 | 5.081977 | -2.833036 | 4.792433e-11 | 6.043359
77.2078 | 8.2876 | 11.10173 | 5.083999 | -2.814134 | 4.787903e-11 | 6.017735
77.2178 | 8.2808 | 11.07829 | 5.08602 | -2.797493 | 4.783374e-11 | 5.992274
77.2278 | 8.2716 | 11.05501 | 5.088039 | -2.783413 | 4.778933e-11 | 5.966974
77.2378 | 8.2737 | 11.03189 | 5.090056 | -2.758191 | 4.774581e-11 | 5.941835
77.2478 | 8.2719 | 11.00893 | 5.092073 | -2.737028 | 4.770317e-11 | 5.916855
77.2578 | 8.2693 | 10.98612 | 5.094087 | -2.716821 | 4.766143e-11 | 5.892034
77.2678 | 8.266 | 10.96347 | 5.0961 | -2.697471 | 4.762057e-11 | 5.867371
77.2778 | 8.2687 | 10.94098 | 5.098112 | -2.672276 | 4.757972e-11 | 5.842865
77.2878 | 8.2737 | 10.91864 | 5.100121 | -2.644935 | 4.754064e-11 | 5.818514
77.2978 | 8.2797 | 10.89645 | 5.10213 | -2.616748 | 4.750156e-11 | 5.794318
77.3078 | 8.2844 | 10.87441 | 5.104136 | -2.590013 | 4.746337e-11 | 5.770277
77.3178 | 8.2884 | 10.85253 | 5.106141 | -2.564129 | 4.742606e-11 | 5.746388
77.3278 | 8.2938 | 10.8308 | 5.108145 | -2.536996 | 4.738965e-11 | 5.722651
77.3378 | 8.2948 | 10.80921 | 5.110146 | -2.514412 | 4.735323e-11 | 5.699065
77.3478 | 8.3027 | 10.78778 | 5.112147 | -2.485077 | 4.731859e-11 | 5.67563
77.3578 | 8.3119 | 10.76649 | 5.114145 | -2.454589 | 4.728395e-11 | 5.652344
77.3678 | 8.3188 | 10.74535 | 5.116142 | -2.426548 | 4.72502e-11 | 5.629207
77.3778 | 8.3288 | 10.72435 | 5.118137 | -2.395553 | 4.721645e-11 | 5.606216
77.3878 | 8.3416 | 10.7035 | 5.12013 | -2.361903 | 4.718448e-11 | 5.583373
77.3978 | 8.3456 | 10.6828 | 5.122122 | -2.337197 | 4.71525e-11 | 5.560675
77.4078 | 8.3567 | 10.66223 | 5.124112 | -2.305533 | 4.712142e-11 | 5.538121
77.4178 | 8.3682 | 10.64181 | 5.1261 | -2.273612 | 4.709122e-11 | 5.515712
77.4278 | 8.3765 | 10.62153 | 5.128086 | -2.245032 | 4.706102e-11 | 5.493446
77.4378 | 8.3914 | 10.60139 | 5.130071 | -2.209992 | 4.703171e-11 | 5.471321
77.4478 | 8.3928 | 10.58139 | 5.132053 | -2.188592 | 4.700329e-11 | 5.449338
77.4578 | 8.3999 | 10.56153 | 5.134034 | -2.16163 | 4.697576e-11 | 5.427496
77.4678 | 8.4115 | 10.54181 | 5.136014 | -2.130305 | 4.694822e-11 | 5.405792
77.4778 | 8.4207 | 10.52222 | 5.137991 | -2.101518 | 4.692158e-11 | 5.384227
77.4878 | 8.4268 | 10.50277 | 5.139967 | -2.075966 | 4.689582e-11 | 5.362799
77.4978 | 8.4387 | 10.48345 | 5.14194 | -2.044749 | 4.687006e-11 | 5.341509
77.5078 | 8.4443 | 10.46427 | 5.143912 | -2.019966 | 4.684519e-11 | 5.320354
77.5178 | 8.4472 | 10.44522 | 5.145882 | -1.998017 | 4.682033e-11 | 5.299335
77.5278 | 8.454 | 10.4263 | 5.14785 | -1.9723 | 4.679723e-11 | 5.27845
77.5378 | 8.4554 | 10.40751 | 5.149816 | -1.952115 | 4.677325e-11 | 5.257698
77.5478 | 8.4664 | 10.38886 | 5.151781 | -1.92246 | 4.675105e-11 | 5.237079
77.5578 | 8.4654 | 10.37033 | 5.153743 | -1.904934 | 4.672884e-11 | 5.216591
77.5677 | 8.4661 | 10.35212 | 5.155684 | -1.886019 | 4.670753e-11 | 5.196435
77.5777 | 8.4695 | 10.33385 | 5.157642 | -1.86435 | 4.668621e-11 | 5.176208
77.5877 | 8.4677 | 10.31571 | 5.159599 | -1.848008 | 4.666489e-11 | 5.156109
77.5977 | 8.4668 | 10.29769 | 5.161553 | -1.830892 | 4.664535e-11 | 5.136139
77.6077 | 8.4661 | 10.2798 | 5.163506 | -1.813702 | 4.662493e-11 | 5.116296
77.6177 | 8.4628 | 10.26204 | 5.165457 | -1.799237 | 4.660627e-11 | 5.09658
77.6277 | 8.4599 | 10.2444 | 5.167405 | -1.784496 | 4.658673e-11 | 5.07699
77.6377 | 8.4544 | 10.22688 | 5.169352 | -1.772477 | 4.656897e-11 | 5.057526
77.6477 | 8.4438 | 10.20948 | 5.171296 | -1.765682 | 4.655032e-11 | 5.038185
77.6577 | 8.4444 | 10.19221 | 5.173239 | -1.747807 | 4.653256e-11 | 5.018969
77.6677 | 8.4385 | 10.17505 | 5.175179 | -1.736554 | 4.651568e-11 | 4.999875
77.6777 | 8.4265 | 10.15802 | 5.177118 | -1.73152 | 4.64988e-11 | 4.980903
77.6877 | 8.417 | 10.14111 | 5.179054 | -1.724106 | 4.648193e-11 | 4.962052
77.6977 | 8.4093 | 10.12431 | 5.180988 | -1.71501 | 4.646594e-11 | 4.943322
77.7077 | 8.3956 | 10.10763 | 5.18292 | -1.712032 | 4.644995e-11 | 4.924711
77.7177 | 8.3877 | 10.09107 | 5.18485 | -1.70337 | 4.643486e-11 | 4.90622
77.7277 | 8.3744 | 10.07462 | 5.186778 | -1.700224 | 4.641976e-11 | 4.887846
77.7377 | 8.3621 | 10.05829 | 5.188704 | -1.696194 | 4.640466e-11 | 4.869591
77.7477 | 8.348 | 10.04208 | 5.190627 | -1.694079 | 4.639045e-11 | 4.851452
77.7577 | 8.3345 | 10.02598 | 5.192549 | -1.691477 | 4.637624e-11 | 4.833428
77.7677 | 8.3244 | 10.00999 | 5.194468 | -1.685588 | 4.636203e-11 | 4.81552
77.7777 | 8.3056 | 9.994111 | 5.196385 | -1.688511 | 4.634781e-11 | 4.797727
77.7877 | 8.2873 | 9.978347 | 5.198299 | -1.691047 | 4.633449e-11 | 4.780047
77.7977 | 8.2698 | 9.962692 | 5.200212 | -1.692892 | 4.632117e-11 | 4.76248
77.8077 | 8.261 | 9.947148 | 5.202122 | -1.686148 | 4.630785e-11 | 4.745026
77.8177 | 8.2428 | 9.931713 | 5.20403 | -1.688913 | 4.629541e-11 | 4.727683
77.8277 | 8.2281 | 9.916387 | 5.205936 | -1.688287 | 4.628209e-11 | 4.710451
77.8377 | 8.2067 | 9.901169 | 5.20784 | -1.694469 | 4.626965e-11 | 4.693329
77.8477 | 8.1966 | 9.886058 | 5.209741 | -1.689458 | 4.625722e-11 | 4.676317
77.8577 | 8.1773 | 9.871054 | 5.21164 | -1.693754 | 4.624479e-11 | 4.659413
77.8677 | 8.1622 | 9.856155 | 5.213537 | -1.693955 | 4.623235e-11 | 4.642618
77.8777 | 8.1516 | 9.841361 | 5.215431 | -1.689761 | 4.62208e-11 | 4.62593
77.8877 | 8.1338 | 9.826672 | 5.217323 | -1.692872 | 4.620837e-11 | 4.609349
77.8977 | 8.1161 | 9.812086 | 5.219213 | -1.695986 | 4.619682e-11 | 4.592873
77.9077 | 8.1082 | 9.797604 | 5.2211 | -1.689404 | 4.618528e-11 | 4.576504
77.9177 | 8.0939 | 9.783224 | 5.222985 | -1.689324 | 4.617284e-11 | 4.560238
77.9277 | 8.0802 | 9.768945 | 5.224868 | -1.688745 | 4.61613e-11 | 4.544077
77.9377 | 8.0668 | 9.754768 | 5.226748 | -1.687968 | 4.614975e-11 | 4.52802
77.9477 | 8.0494 | 9.740691 | 5.228626 | -1.691291 | 4.61382e-11 | 4.512064
77.9577 | 8.0411 | 9.726714 | 5.230501 | -1.685614 | 4.612577e-11 | 4.496212
77.9677 | 8.0307 | 9.712835 | 5.232374 | -1.682135 | 4.611422e-11 | 4.480461
77.9777 | 8.0212 | 9.699055 | 5.234245 | -1.677855 | 4.610268e-11 | 4.46481
77.9877 | 8.0132 | 9.685372 | 5.236113 | -1.672172 | 4.609113e-11 | 4.449259
77.9977 | 8.0026 | 9.671787 | 5.237979 | -1.669187 | 4.60787e-11 | 4.433809
78.0077 | 7.9912 | 9.658299 | 5.239842 | -1.667099 | 4.606715e-11 | 4.418457
78.0177 | 7.9799 | 9.644906 | 5.241703 | -1.665006 | 4.605472e-11 | 4.403203
78.0277 | 7.9676 | 9.631608 | 5.243561 | -1.664008 | 4.604317e-11 | 4.388047
78.0377 | 7.9548 | 9.618405 | 5.245417 | -1.663605 | 4.603073e-11 | 4.372988
78.0477 | 7.9447 | 9.605295 | 5.24727 | -1.660595 | 4.60183e-11 | 4.358026
78.0577 | 7.9366 | 9.592279 | 5.24912 | -1.655679 | 4.600587e-11 | 4.343159
78.0677 | 7.9232 | 9.579356 | 5.250968 | -1.656156 | 4.599343e-11 | 4.328388
78.0777 | 7.9131 | 9.566525 | 5.252814 | -1.653425 | 4.598011e-11 | 4.313711
78.0877 | 7.9012 | 9.553786 | 5.254657 | -1.652586 | 4.596679e-11 | 4.299129
78.0977 | 7.8916 | 9.541137 | 5.256497 | -1.649537 | 4.595346e-11 | 4.28464
78.1077 | 7.8796 | 9.528579 | 5.258335 | -1.648979 | 4.594014e-11 | 4.270244
78.1177 | 7.8664 | 9.51611 | 5.26017 | -1.64971 | 4.592682e-11 | 4.25594
78.1277 | 7.8527 | 9.503731 | 5.262003 | -1.651031 | 4.591261e-11 | 4.241728
78.1377 | 7.8411 | 9.49144 | 5.263833 | -1.65034 | 4.58984e-11 | 4.227607
78.1477 | 7.8303 | 9.479237 | 5.26566 | -1.648937 | 4.588419e-11 | 4.213577
78.1576 | 7.8201 | 9.467244 | 5.267467 | -1.647144 | 4.586997e-11 | 4.199778
78.1676 | 7.8088 | 9.455215 | 5.269289 | -1.646415 | 4.585488e-11 | 4.185926
78.1776 | 7.7954 | 9.443272 | 5.271108 | -1.647872 | 4.583889e-11 | 4.172164
78.1876 | 7.786 | 9.431414 | 5.272925 | -1.645414 | 4.582379e-11 | 4.15849
78.1976 | 7.772 | 9.419642 | 5.274739 | -1.647642 | 4.58078e-11 | 4.144904
78.2076 | 7.7634 | 9.407955 | 5.27655 | -1.644555 | 4.579093e-11 | 4.131405
78.2176 | 7.7478 | 9.396352 | 5.278358 | -1.648552 | 4.577405e-11 | 4.117993
78.2276 | 7.7351 | 9.384832 | 5.280164 | -1.649732 | 4.575718e-11 | 4.104668
78.2376 | 7.7209 | 9.373395 | 5.281967 | -1.652495 | 4.57403e-11 | 4.091428
78.2476 | 7.7108 | 9.362041 | 5.283768 | -1.651241 | 4.572165e-11 | 4.078273
78.2576 | 7.6988 | 9.350768 | 5.285565 | -1.651968 | 4.570389e-11 | 4.065203
78.2676 | 7.6885 | 9.339578 | 5.28736 | -1.651078 | 4.568523e-11 | 4.052218
78.2776 | 7.6796 | 9.328468 | 5.289152 | -1.648868 | 4.566569e-11 | 4.039316
78.2876 | 7.6654 | 9.317438 | 5.290941 | -1.652038 | 4.564615e-11 | 4.026497
78.2976 | 7.655 | 9.306488 | 5.292727 | -1.651488 | 4.562661e-11 | 4.013761
78.3076 | 7.6444 | 9.295618 | 5.294511 | -1.651218 | 4.56053e-11 | 4.001108
78.3176 | 7.6298 | 9.284827 | 5.296291 | -1.655027 | 4.558487e-11 | 3.988536
78.3276 | 7.6213 | 9.274114 | 5.298069 | -1.652814 | 4.556355e-11 | 3.976045
78.3376 | 7.6068 | 9.263479 | 5.299844 | -1.656679 | 4.554135e-11 | 3.963635
78.3476 | 7.5953 | 9.252921 | 5.301616 | -1.657621 | 4.551826e-11 | 3.951305
78.3576 | 7.5915 | 9.24244 | 5.303385 | -1.65094 | 4.549516e-11 | 3.939055
78.3676 | 7.5802 | 9.232036 | 5.305152 | -1.651836 | 4.547207e-11 | 3.926884
78.3776 | 7.5731 | 9.221707 | 5.306915 | -1.648607 | 4.544809e-11 | 3.914793
78.3876 | 7.5641 | 9.211454 | 5.308675 | -1.647354 | 4.542322e-11 | 3.902779
78.3976 | 7.5524 | 9.201277 | 5.310433 | -1.648877 | 4.539746e-11 | 3.890844
78.4076 | 7.5406 | 9.191173 | 5.312187 | -1.650573 | 4.537171e-11 | 3.878985
78.4176 | 7.5337 | 9.181144 | 5.313939 | -1.647444 | 4.534506e-11 | 3.867205
78.4276 | 7.5298 | 9.171188 | 5.315688 | -1.641388 | 4.531842e-11 | 3.8555
78.4376 | 7.5207 | 9.161305 | 5.317433 | -1.640605 | 4.529088e-11 | 3.843872
78.4476 | 7.513 | 9.151495 | 5.319176 | -1.638495 | 4.526246e-11 | 3.832319
78.4576 | 7.5065 | 9.141757 | 5.320916 | -1.635257 | 4.523315e-11 | 3.820841
78.4676 | 7.5 | 9.132091 | 5.322652 | -1.632091 | 4.520384e-11 | 3.809439
78.4776 | 7.4962 | 9.122497 | 5.324386 | -1.626297 | 4.517364e-11 | 3.798111
78.4876 | 7.4872 | 9.112973 | 5.326117 | -1.625773 | 4.514256e-11 | 3.786856
78.4976 | 7.4802 | 9.10352 | 5.327844 | -1.62332 | 4.511058e-11 | 3.775675
78.5076 | 7.4761 | 9.094136 | 5.329569 | -1.618036 | 4.507861e-11 | 3.764568
78.5176 | 7.4693 | 9.084823 | 5.33129 | -1.615523 | 4.504574e-11 | 3.753533
78.5276 | 7.4623 | 9.075578 | 5.333008 | -1.613278 | 4.501199e-11 | 3.74257
78.5376 | 7.4593 | 9.066402 | 5.334724 | -1.607102 | 4.497736e-11 | 3.731679
78.5476 | 7.4526 | 9.057295 | 5.336436 | -1.604695 | 4.494272e-11 | 3.720859
78.5576 | 7.4482 | 9.048256 | 5.338145 | -1.600056 | 4.49063e-11 | 3.710111
78.5676 | 7.4413 | 9.039284 | 5.339851 | -1.597984 | 4.486989e-11 | 3.699433
78.5776 | 7.4402 | 9.030379 | 5.341553 | -1.590179 | 4.483258e-11 | 3.688825
78.5876 | 7.4306 | 9.021541 | 5.343253 | -1.590941 | 4.479439e-11 | 3.678288
78.5976 | 7.4246 | 9.012769 | 5.34495 | -1.588169 | 4.475531e-11 | 3.667819
78.6076 | 7.4209 | 9.004063 | 5.346643 | -1.583163 | 4.471623e-11 | 3.65742
78.6176 | 7.4155 | 8.995422 | 5.348333 | -1.579922 | 4.467537e-11 | 3.647089
78.6276 | 7.4135 | 8.986847 | 5.35002 | -1.573347 | 4.463452e-11 | 3.636827
78.6376 | 7.4112 | 8.978336 | 5.351704 | -1.567136 | 4.459277e-11 | 3.626633
78.6476 | 7.4098 | 8.96989 | 5.353384 | -1.56009 | 4.455014e-11 | 3.616506
78.6576 | 7.4065 | 8.961508 | 5.355061 | -1.555008 | 4.450662e-11 | 3.606447
78.6676 | 7.4 | 8.953189 | 5.356735 | -1.553189 | 4.446221e-11 | 3.596454
78.6776 | 7.4002 | 8.944933 | 5.358406 | -1.544733 | 4.441691e-11 | 3.586527
78.6876 | 7.3952 | 8.936741 | 5.360074 | -1.541541 | 4.437162e-11 | 3.576667
78.6976 | 7.3913 | 8.92861 | 5.361738 | -1.53731 | 4.432454e-11 | 3.566872
78.7076 | 7.3935 | 8.920542 | 5.363399 | -1.527042 | 4.427658e-11 | 3.557144
78.7176 | 7.3915 | 8.912536 | 5.365056 | -1.521036 | 4.422862e-11 | 3.547479
78.7276 | 7.3882 | 8.904591 | 5.366711 | -1.516391 | 4.417977e-11 | 3.53788
78.7375 | 7.3889 | 8.896784 | 5.368345 | -1.507884 | 4.413003e-11 | 3.528439
78.7475 | 7.3886 | 8.88896 | 5.369993 | -1.50036 | 4.407852e-11 | 3.518967
78.7575 | 7.3918 | 8.881197 | 5.371637 | -1.489397 | 4.4027e-11 | 3.50956
78.7675 | 7.386 | 8.873493 | 5.373278 | -1.487493 | 4.39746e-11 | 3.500215
78.7775 | 7.3831 | 8.865849 | 5.374916 | -1.482749 | 4.392131e-11 | 3.490933
78.7875 | 7.386 | 8.858265 | 5.37655 | -1.472265 | 4.386713e-11 | 3.481714
78.7975 | 7.385 | 8.850738 | 5.378181 | -1.465738 | 4.381207e-11 | 3.472557
78.8075 | 7.385 | 8.843271 | 5.379809 | -1.458271 | 4.375611e-11 | 3.463462
78.8175 | 7.3844 | 8.835862 | 5.381433 | -1.451462 | 4.369927e-11 | 3.454429
78.8275 | 7.3838 | 8.828511 | 5.383054 | -1.444711 | 4.364153e-11 | 3.445458
78.8375 | 7.384 | 8.821218 | 5.384671 | -1.437218 | 4.358292e-11 | 3.436547
78.8475 | 7.3824 | 8.813982 | 5.386285 | -1.431582 | 4.352341e-11 | 3.427697
78.8575 | 7.3819 | 8.806803 | 5.387895 | -1.424903 | 4.346301e-11 | 3.418908
78.8675 | 7.3803 | 8.799681 | 5.389502 | -1.419381 | 4.340173e-11 | 3.410179
78.8775 | 7.3803 | 8.792615 | 5.391106 | -1.412315 | 4.333955e-11 | 3.401509
78.8875 | 7.3769 | 8.785605 | 5.392706 | -1.408705 | 4.327738e-11 | 3.392899
78.8975 | 7.376 | 8.77865 | 5.394302 | -1.40265 | 4.321343e-11 | 3.384348
78.9075 | 7.3718 | 8.771752 | 5.395895 | -1.399952 | 4.31486e-11 | 3.375856
78.9175 | 7.3669 | 8.764908 | 5.397485 | -1.398008 | 4.308287e-11 | 3.367423
78.9275 | 7.3644 | 8.758119 | 5.399071 | -1.393719 | 4.301715e-11 | 3.359048
78.9375 | 7.3605 | 8.751385 | 5.400653 | -1.390885 | 4.294964e-11 | 3.350732
78.9475 | 7.3569 | 8.744705 | 5.402232 | -1.387805 | 4.288125e-11 | 3.342473
78.9575 | 7.3534 | 8.738078 | 5.403807 | -1.384678 | 4.281286e-11 | 3.334271
78.9675 | 7.346 | 8.731506 | 5.405379 | -1.385506 | 4.27427e-11 | 3.326127
78.9775 | 7.3391 | 8.724987 | 5.406947 | -1.385887 | 4.267164e-11 | 3.318039
78.9875 | 7.3321 | 8.71852 | 5.408512 | -1.38642 | 4.260059e-11 | 3.310009
78.9975 | 7.322 | 8.712107 | 5.410073 | -1.390107 | 4.252776e-11 | 3.302035
79.0075 | 7.3207 | 8.705746 | 5.41163 | -1.385046 | 4.245493e-11 | 3.294116
79.0175 | 7.3152 | 8.699438 | 5.413184 | -1.384238 | 4.238032e-11 | 3.286254
79.0275 | 7.3075 | 8.693181 | 5.414734 | -1.385681 | 4.230571e-11 | 3.278447
79.0375 | 7.3009 | 8.686976 | 5.416281 | -1.386076 | 4.222933e-11 | 3.270696
79.0475 | 7.2942 | 8.680823 | 5.417823 | -1.386623 | 4.215295e-11 | 3.262999
79.0575 | 7.2878 | 8.67472 | 5.419363 | -1.38692 | 4.207568e-11 | 3.255358
79.0675 | 7.2763 | 8.668669 | 5.420898 | -1.392369 | 4.199752e-11 | 3.247771
79.0775 | 7.2673 | 8.662668 | 5.42243 | -1.395368 | 4.191758e-11 | 3.240238
79.0875 | 7.2601 | 8.656718 | 5.423958 | -1.396618 | 4.183764e-11 | 3.23276
79.0975 | 7.2488 | 8.650817 | 5.425483 | -1.402017 | 4.175682e-11 | 3.225335
79.1075 | 7.24 | 8.644967 | 5.427003 | -1.404967 | 4.167511e-11 | 3.217964
79.1175 | 7.2301 | 8.639166 | 5.42852 | -1.409066 | 4.15934e-11 | 3.210646
79.1275 | 7.2206 | 8.633415 | 5.430034 | -1.412815 | 4.150991e-11 | 3.203381
79.1375 | 7.2059 | 8.627712 | 5.431543 | -1.421812 | 4.142553e-11 | 3.196169
79.1475 | 7.2025 | 8.622059 | 5.433049 | -1.419559 | 4.134115e-11 | 3.18901
79.1575 | 7.1908 | 8.616454 | 5.434551 | -1.425654 | 4.1255e-11 | 3.181903
79.1675 | 7.1778 | 8.610897 | 5.436049 | -1.433097 | 4.116885e-11 | 3.174848
79.1775 | 7.1676 | 8.605389 | 5.437544 | -1.437789 | 4.10818e-11 | 3.167845
79.1875 | 7.1534 | 8.599929 | 5.439035 | -1.446529 | 4.099387e-11 | 3.160894
79.1975 | 7.1414 | 8.594516 | 5.440521 | -1.453116 | 4.090506e-11 | 3.153995
79.2075 | 7.1255 | 8.589151 | 5.442004 | -1.463651 | 4.081535e-11 | 3.147146
79.2175 | 7.1174 | 8.583833 | 5.443484 | -1.466433 | 4.072476e-11 | 3.140349
79.2275 | 7.108 | 8.578562 | 5.444959 | -1.470562 | 4.063416e-11 | 3.133602
79.2375 | 7.0928 | 8.573337 | 5.446431 | -1.480537 | 4.054179e-11 | 3.126907
79.2475 | 7.0822 | 8.56816 | 5.447898 | -1.48596 | 4.044942e-11 | 3.120261
79.2575 | 7.0731 | 8.563028 | 5.449362 | -1.489928 | 4.035616e-11 | 3.113666
79.2675 | 7.0595 | 8.557943 | 5.450822 | -1.498443 | 4.02629e-11 | 3.107121
79.2775 | 7.0512 | 8.552904 | 5.452278 | -1.501704 | 4.016787e-11 | 3.100625
79.2875 | 7.0348 | 8.54791 | 5.45373 | -1.51311 | 4.007283e-11 | 3.09418
79.2975 | 7.025 | 8.542962 | 5.455179 | -1.517962 | 3.997691e-11 | 3.087783
79.3075 | 7.0167 | 8.538059 | 5.456623 | -1.521359 | 3.98801e-11 | 3.081436
79.3175 | 7.0043 | 8.533201 | 5.458064 | -1.528901 | 3.97824e-11 | 3.075138
79.3274 | 6.9969 | 8.528437 | 5.459486 | -1.531537 | 3.968559e-11 | 3.068951
79.3374 | 6.9896 | 8.523668 | 5.460918 | -1.534068 | 3.9587e-11 | 3.062749
79.3474 | 6.9807 | 8.518944 | 5.462347 | -1.538244 | 3.948752e-11 | 3.056597
79.3574 | 6.9709 | 8.514263 | 5.463772 | -1.543363 | 3.938805e-11 | 3.050492
79.3674 | 6.9654 | 8.509628 | 5.465192 | -1.544228 | 3.92868e-11 | 3.044436
79.3774 | 6.9587 | 8.505036 | 5.466609 | -1.546336 | 3.918554e-11 | 3.038426
79.3874 | 6.9483 | 8.500488 | 5.468022 | -1.552188 | 3.908429e-11 | 3.032466
79.3974 | 6.9376 | 8.495983 | 5.469431 | -1.558383 | 3.898215e-11 | 3.026552
79.4074 | 6.9312 | 8.491522 | 5.470835 | -1.560322 | 3.887912e-11 | 3.020686
79.4174 | 6.9276 | 8.487103 | 5.472236 | -1.559503 | 3.877521e-11 | 3.014867
79.4274 | 6.9224 | 8.482728 | 5.473633 | -1.560328 | 3.867129e-11 | 3.009095
79.4374 | 6.9153 | 8.478396 | 5.475025 | -1.563096 | 3.856648e-11 | 3.00337
79.4474 | 6.9076 | 8.474106 | 5.476414 | -1.566506 | 3.846168e-11 | 2.997692
79.4574 | 6.9032 | 8.469858 | 5.477799 | -1.566658 | 3.835599e-11 | 2.99206
79.4674 | 6.8971 | 8.465653 | 5.479179 | -1.568553 | 3.82494e-11 | 2.986474
79.4774 | 6.8945 | 8.46149 | 5.480555 | -1.56699 | 3.814282e-11 | 2.980934
79.4874 | 6.8905 | 8.457368 | 5.481928 | -1.566868 | 3.803535e-11 | 2.975441
79.4974 | 6.883 | 8.453289 | 5.483296 | -1.570289 | 3.792788e-11 | 2.969993
79.5074 | 6.8783 | 8.449251 | 5.48466 | -1.570951 | 3.781953e-11 | 2.964591
79.5174 | 6.8777 | 8.445254 | 5.48602 | -1.567554 | 3.771117e-11 | 2.959234
79.5274 | 6.8708 | 8.441299 | 5.487376 | -1.570499 | 3.760192e-11 | 2.953923
79.5374 | 6.8676 | 8.437385 | 5.488727 | -1.569785 | 3.749268e-11 | 2.948657
79.5474 | 6.8647 | 8.433511 | 5.490075 | -1.568811 | 3.738254e-11 | 2.943436
79.5574 | 6.8597 | 8.429679 | 5.491418 | -1.569979 | 3.727241e-11 | 2.93826
79.5674 | 6.8551 | 8.425886 | 5.492758 | -1.570786 | 3.716139e-11 | 2.933128
79.5774 | 6.8526 | 8.422135 | 5.494093 | -1.569535 | 3.705036e-11 | 2.928042
79.5874 | 6.8502 | 8.418424 | 5.495424 | -1.568224 | 3.693845e-11 | 2.923
79.5974 | 6.8453 | 8.414753 | 5.49675 | -1.569453 | 3.682654e-11 | 2.918003
79.6074 | 6.8438 | 8.411121 | 5.498073 | -1.567321 | 3.671463e-11 | 2.913048
79.6174 | 6.8405 | 8.407531 | 5.499391 | -1.567031 | 3.660183e-11 | 2.90814
79.6274 | 6.8367 | 8.403979 | 5.500705 | -1.567279 | 3.648903e-11 | 2.903273
79.6374 | 6.8337 | 8.400467 | 5.502015 | -1.566767 | 3.637535e-11 | 2.898452
79.6474 | 6.831 | 8.396994 | 5.503321 | -1.565994 | 3.626255e-11 | 2.893674
79.6574 | 6.8255 | 8.393562 | 5.504622 | -1.568062 | 3.614797e-11 | 2.88894
79.6674 | 6.8247 | 8.390167 | 5.505919 | -1.565467 | 3.603429e-11 | 2.884248
79.6774 | 6.8232 | 8.386813 | 5.507212 | -1.563613 | 3.591971e-11 | 2.879601
79.6874 | 6.8178 | 8.383496 | 5.508501 | -1.565696 | 3.580514e-11 | 2.874996
79.6974 | 6.8186 | 8.380219 | 5.509785 | -1.561619 | 3.568967e-11 | 2.870435
79.7074 | 6.8175 | 8.37698 | 5.511065 | -1.55948 | 3.55751e-11 | 2.865915
79.7174 | 6.8141 | 8.373781 | 5.512341 | -1.559681 | 3.545964e-11 | 2.86144
79.7274 | 6.8138 | 8.370618 | 5.513612 | -1.556818 | 3.534328e-11 | 2.857006
79.7374 | 6.8121 | 8.367495 | 5.514879 | -1.555395 | 3.522782e-11 | 2.852616
79.7474 | 6.8069 | 8.364409 | 5.516142 | -1.557509 | 3.511147e-11 | 2.848268
79.7574 | 6.8087 | 8.361363 | 5.5174 | -1.552663 | 3.499512e-11 | 2.843962
79.7674 | 6.8054 | 8.358353 | 5.518654 | -1.552953 | 3.487877e-11 | 2.839698
79.7774 | 6.8114 | 8.355381 | 5.519904 | -1.543981 | 3.476242e-11 | 2.835477
79.7874 | 6.8119 | 8.352447 | 5.521149 | -1.540547 | 3.464606e-11 | 2.831297
79.7974 | 6.8113 | 8.349551 | 5.52239 | -1.538251 | 3.452882e-11 | 2.82716
79.8074 | 6.8124 | 8.346691 | 5.523627 | -1.534291 | 3.441158e-11 | 2.823064
79.8174 | 6.8104 | 8.343869 | 5.524859 | -1.533469 | 3.429435e-11 | 2.81901
79.8274 | 6.8151 | 8.341085 | 5.526087 | -1.525985 | 3.417711e-11 | 2.814997
79.8374 | 6.8108 | 8.338337 | 5.527311 | -1.527537 | 3.405987e-11 | 2.811026
79.8474 | 6.8088 | 8.335627 | 5.52853 | -1.526827 | 3.394263e-11 | 2.807097
79.8574 | 6.8129 | 8.332953 | 5.529744 | -1.520053 | 3.382539e-11 | 2.803209
79.8674 | 6.81 | 8.330317 | 5.530954 | -1.520317 | 3.370726e-11 | 2.799362
79.8774 | 6.815 | 8.327716 | 5.53216 | -1.512716 | 3.359002e-11 | 2.795556
79.8874 | 6.8165 | 8.325153 | 5.533361 | -1.508653 | 3.347189e-11 | 2.791791
79.8974 | 6.8155 | 8.322625 | 5.534558 | -1.507125 | 3.335465e-11 | 2.788067
79.9073 | 6.8172 | 8.320159 | 5.535739 | -1.502959 | 3.32383e-11 | 2.78442
79.9173 | 6.8187 | 8.317704 | 5.536927 | -1.499004 | 3.312017e-11 | 2.780778
79.9273 | 6.8229 | 8.315286 | 5.53811 | -1.492386 | 3.300293e-11 | 2.777176
79.9373 | 6.813 | 8.312903 | 5.539289 | -1.499903 | 3.288481e-11 | 2.773614
79.9473 | 6.8148 | 8.310557 | 5.540464 | -1.495757 | 3.276757e-11 | 2.770093
79.9573 | 6.8113 | 8.308246 | 5.541634 | -1.496946 | 3.264944e-11 | 2.766612
79.9673 | 6.8146 | 8.305971 | 5.542799 | -1.491371 | 3.25322e-11 | 2.763172
79.9773 | 6.8155 | 8.303732 | 5.54396 | -1.488232 | 3.241407e-11 | 2.759772
79.9873 | 6.8155 | 8.301529 | 5.545116 | -1.486029 | 3.229683e-11 | 2.756412
79.9973 | 6.8178 | 8.299361 | 5.546268 | -1.481561 | 3.217959e-11 | 2.753093
80.0073 | 6.8182 | 8.297229 | 5.547416 | -1.479029 | 3.206146e-11 | 2.749813
80.0173 | 6.8179 | 8.295132 | 5.548558 | -1.477232 | 3.194423e-11 | 2.746573
80.0273 | 6.82 | 8.29307 | 5.549697 | -1.47307 | 3.182699e-11 | 2.743373
80.0373 | 6.8029 | 8.291044 | 5.55083 | -1.488144 | 3.171063e-11 | 2.740213
80.0473 | 6.8065 | 8.289052 | 5.551959 | -1.482552 | 3.159339e-11 | 2.737093
80.0573 | 6.8017 | 8.287096 | 5.553084 | -1.485396 | 3.147616e-11 | 2.734013
80.0673 | 6.8034 | 8.285175 | 5.554204 | -1.481775 | 3.13598e-11 | 2.730971
80.0773 | 6.8053 | 8.283289 | 5.555319 | -1.477989 | 3.124345e-11 | 2.72797
80.0873 | 6.803 | 8.281438 | 5.55643 | -1.478438 | 3.112621e-11 | 2.725008
80.0973 | 6.8017 | 8.279621 | 5.557536 | -1.477921 | 3.100986e-11 | 2.722086
80.1073 | 6.7983 | 8.27784 | 5.558637 | -1.47954 | 3.08944e-11 | 2.719202
80.1173 | 6.798 | 8.276093 | 5.559734 | -1.478093 | 3.077805e-11 | 2.716359
80.1273 | 6.7962 | 8.27438 | 5.560826 | -1.47818 | 3.066258e-11 | 2.713554
80.1373 | 6.7792 | 8.272702 | 5.561914 | -1.493502 | 3.054623e-11 | 2.710789
80.1473 | 6.7834 | 8.271059 | 5.562997 | -1.487659 | 3.043077e-11 | 2.708062
80.1573 | 6.7828 | 8.26945 | 5.564075 | -1.48665 | 3.031619e-11 | 2.705375
80.1673 | 6.7834 | 8.267875 | 5.565149 | -1.484475 | 3.020073e-11 | 2.702726
80.1773 | 6.7832 | 8.266335 | 5.566217 | -1.483135 | 3.008616e-11 | 2.700117
80.1873 | 6.781 | 8.264828 | 5.567282 | -1.483828 | 2.997158e-11 | 2.697547
80.1973 | 6.7816 | 8.263357 | 5.568341 | -1.481757 | 2.985701e-11 | 2.695016
80.2073 | 6.78 | 8.261918 | 5.569396 | -1.481918 | 2.974332e-11 | 2.692523
80.2173 | 6.7809 | 8.260515 | 5.570446 | -1.479615 | 2.962874e-11 | 2.690069
80.2273 | 6.782 | 8.259145 | 5.571491 | -1.477145 | 2.951506e-11 | 2.687653
80.2373 | 6.7783 | 8.257809 | 5.572532 | -1.479509 | 2.940226e-11 | 2.685277
80.2473 | 6.7813 | 8.256507 | 5.573568 | -1.475207 | 2.928857e-11 | 2.682939
80.2573 | 6.7846 | 8.255239 | 5.574599 | -1.470639 | 2.917577e-11 | 2.68064
80.2673 | 6.788 | 8.254004 | 5.575626 | -1.466004 | 2.906386e-11 | 2.678379
80.2773 | 6.7956 | 8.252804 | 5.576647 | -1.457204 | 2.895106e-11 | 2.676157
80.2873 | 6.7992 | 8.251637 | 5.577664 | -1.452437 | 2.883915e-11 | 2.673973
80.2973 | 6.8028 | 8.250504 | 5.578676 | -1.447704 | 2.872724e-11 | 2.671828
80.3073 | 6.8075 | 8.249404 | 5.579684 | -1.441904 | 2.861622e-11 | 2.669721
80.3173 | 6.8131 | 8.248338 | 5.580686 | -1.435238 | 2.85052e-11 | 2.667652
80.3273 | 6.821 | 8.247306 | 5.581684 | -1.426306 | 2.839418e-11 | 2.665622
80.3373 | 6.8271 | 8.246307 | 5.582677 | -1.419207 | 2.828315e-11 | 2.66363
80.3473 | 6.8326 | 8.245341 | 5.583666 | -1.412741 | 2.817302e-11 | 2.661676
80.3573 | 6.8454 | 8.244409 | 5.584649 | -1.399009 | 2.806289e-11 | 2.65976
80.3673 | 6.8471 | 8.243511 | 5.585628 | -1.396411 | 2.795364e-11 | 2.657883
80.3773 | 6.8574 | 8.242645 | 5.586601 | -1.385245 | 2.784439e-11 | 2.656044
80.3873 | 6.8658 | 8.241813 | 5.58757 | -1.376013 | 2.773515e-11 | 2.654243
80.3973 | 6.8744 | 8.241014 | 5.588534 | -1.366614 | 2.762679e-11 | 2.652479
80.4073 | 6.8805 | 8.240248 | 5.589494 | -1.359748 | 2.751843e-11 | 2.650754
80.4173 | 6.8946 | 8.239516 | 5.590448 | -1.344916 | 2.741096e-11 | 2.649068
80.4273 | 6.9075 | 8.238817 | 5.591398 | -1.331317 | 2.730349e-11 | 2.647419
80.4373 | 6.92 | 8.23815 | 5.592343 | -1.31815 | 2.719602e-11 | 2.645808
80.4473 | 6.9301 | 8.237517 | 5.593282 | -1.307417 | 2.708944e-11 | 2.644235
80.4573 | 6.942 | 8.236917 | 5.594217 | -1.294917 | 2.698286e-11 | 2.6427
80.4673 | 6.9535 | 8.23635 | 5.595147 | -1.28285 | 2.687717e-11 | 2.641203
80.4773 | 6.9664 | 8.235816 | 5.596073 | -1.269416 | 2.677147e-11 | 2.639744
80.4873 | 6.9884 | 8.235315 | 5.596993 | -1.246915 | 2.666578e-11 | 2.638322
80.4972 | 7.0079 | 8.234853 | 5.597899 | -1.226953 | 2.656186e-11 | 2.636953
80.5072 | 7.0251 | 8.234417 | 5.59881 | -1.209317 | 2.645706e-11 | 2.635607
80.5172 | 7.0515 | 8.234015 | 5.599716 | -1.182515 | 2.635314e-11 | 2.634299
80.5272 | 7.0737 | 8.233645 | 5.600616 | -1.159945 | 2.624923e-11 | 2.633029
80.5372 | 7.0967 | 8.233308 | 5.601512 | -1.136608 | 2.61462e-11 | 2.631796
80.5472 | 7.1228 | 8.233004 | 5.602403 | -1.110204 | 2.604317e-11 | 2.630601
80.5572 | 7.1495 | 8.232733 | 5.603289 | -1.083233 | 2.594014e-11 | 2.629444
80.5672 | 7.1778 | 8.232495 | 5.60417 | -1.054695 | 2.5838e-11 | 2.628325
80.5772 | 7.2024 | 8.232289 | 5.605046 | -1.029889 | 2.573586e-11 | 2.627243
80.5872 | 7.2349 | 8.232116 | 5.605917 | -0.9972162 | 2.563461e-11 | 2.626199
80.5972 | 7.2686 | 8.231976 | 5.606783 | -0.9633761 | 2.553335e-11 | 2.625193
80.6072 | 7.306 | 8.231869 | 5.607644 | -0.9258688 | 2.543299e-11 | 2.624225
80.6172 | 7.3436 | 8.231794 | 5.6085 | -0.8881942 | 2.533262e-11 | 2.623294
80.6272 | 7.3852 | 8.231752 | 5.609352 | -0.8465522 | 2.523315e-11 | 2.622401
80.6372 | 7.4208 | 8.231743 | 5.610198 | -0.8109428 | 2.513367e-11 | 2.621545
80.6472 | 7.4666 | 8.231766 | 5.611039 | -0.7651662 | 2.50342e-11 | 2.620727
80.6572 | 7.5068 | 8.231822 | 5.611875 | -0.7250221 | 2.493561e-11 | 2.619947
80.6672 | 7.551 | 8.231911 | 5.612706 | -0.6809107 | 2.483791e-11 | 2.619204
80.6772 | 7.5954 | 8.232032 | 5.613533 | -0.6366318 | 2.474021e-11 | 2.618499
80.6872 | 7.6439 | 8.232186 | 5.614354 | -0.5882856 | 2.464251e-11 | 2.617832
80.6972 | 7.6961 | 8.232372 | 5.61517 | -0.536272 | 2.45457e-11 | 2.617202
80.7072 | 7.7469 | 8.232591 | 5.615981 | -0.4856909 | 2.444889e-11 | 2.61661
80.7172 | 7.8046 | 8.232842 | 5.616787 | -0.4282425 | 2.435296e-11 | 2.616055
80.7272 | 7.859 | 8.233126 | 5.617588 | -0.3741264 | 2.425704e-11 | 2.615538
80.7372 | 7.9172 | 8.233443 | 5.618384 | -0.3162429 | 2.416201e-11 | 2.615059
80.7472 | 7.9784 | 8.233792 | 5.619175 | -0.255392 | 2.406786e-11 | 2.614617
80.7572 | 8.0346 | 8.234174 | 5.619961 | -0.1995735 | 2.397282e-11 | 2.614213
80.7672 | 8.1016 | 8.234588 | 5.620742 | -0.1329876 | 2.387956e-11 | 2.613846
80.7772 | 8.1626 | 8.235034 | 5.621517 | -0.0724342 | 2.378542e-11 | 2.613517
80.7872 | 8.2246 | 8.235513 | 5.622288 | -0.01091324 | 2.369305e-11 | 2.613225
80.7972 | 8.2974 | 8.236025 | 5.623054 | 0.0613753 | 2.359979e-11 | 2.612971
80.8072 | 8.3662 | 8.236569 | 5.623814 | 0.1296314 | 2.350742e-11 | 2.612754
80.8172 | 8.4421 | 8.237145 | 5.62457 | 0.204955 | 2.341594e-11 | 2.612575
80.8272 | 8.5159 | 8.237754 | 5.62532 | 0.2781461 | 2.332445e-11 | 2.612434
80.8372 | 8.5954 | 8.238395 | 5.626065 | 0.3570048 | 2.323386e-11 | 2.61233
80.8472 | 8.6724 | 8.239069 | 5.626805 | 0.4333311 | 2.314327e-11 | 2.612264
80.8572 | 8.7474 | 8.239775 | 5.62754 | 0.507625 | 2.305356e-11 | 2.612235
80.8672 | 8.8306 | 8.240514 | 5.62827 | 0.5900865 | 2.296385e-11 | 2.612243
80.8772 | 8.9134 | 8.241284 | 5.628995 | 0.6721155 | 2.287415e-11 | 2.612289
80.8872 | 8.987 | 8.242088 | 5.629715 | 0.7449122 | 2.278622e-11 | 2.612373
80.8972 | 9.0776 | 8.242923 | 5.630429 | 0.8346766 | 2.26974e-11 | 2.612494
80.9072 | 9.1633 | 8.243792 | 5.631139 | 0.9195084 | 2.260947e-11 | 2.612653
80.9172 | 9.2481 | 8.244692 | 5.631843 | 1.003408 | 2.252243e-11 | 2.612849
80.9272 | 9.3345 | 8.245625 | 5.632542 | 1.088875 | 2.243539e-11 | 2.613083
80.9372 | 9.4216 | 8.24659 | 5.633236 | 1.17501 | 2.234835e-11 | 2.613354
80.9472 | 9.5047 | 8.247587 | 5.633925 | 1.257113 | 2.226219e-11 | 2.613662
80.9572 | 9.5889 | 8.248617 | 5.634608 | 1.340283 | 2.217693e-11 | 2.614009
80.9672 | 9.6742 | 8.249679 | 5.635287 | 1.424521 | 2.209166e-11 | 2.614392
80.9772 | 9.7556 | 8.250773 | 5.63596 | 1.504827 | 2.20064e-11 | 2.614813
80.9872 | 9.8344 | 8.2519 | 5.636628 | 1.5825 | 2.192202e-11 | 2.615272
80.9972 | 9.9185 | 8.253059 | 5.637291 | 1.665441 | 2.183853e-11 | 2.615768
81.0072 | 9.9969 | 8.25425 | 5.637949 | 1.74265 | 2.175504e-11 | 2.616301
81.0172 | 10.0726 | 8.255474 | 5.638602 | 1.817126 | 2.167155e-11 | 2.616872
81.0272 | 10.1491 | 8.25673 | 5.639249 | 1.89237 | 2.158895e-11 | 2.617481
81.0372 | 10.2188 | 8.258018 | 5.639891 | 1.960782 | 2.150724e-11 | 2.618126
81.0472 | 10.2883 | 8.259338 | 5.640528 | 2.028962 | 2.142553e-11 | 2.61881
81.0572 | 10.3514 | 8.26069 | 5.64116 | 2.09071 | 2.134382e-11 | 2.61953
81.0672 | 10.4217 | 8.262075 | 5.641787 | 2.159625 | 2.126299e-11 | 2.620288
81.0771 | 10.4761 | 8.263477 | 5.642402 | 2.212623 | 2.118306e-11 | 2.621075
81.0871 | 10.529 | 8.264925 | 5.643018 | 2.264075 | 2.110312e-11 | 2.621907
81.0971 | 10.5798 | 8.266406 | 5.643629 | 2.313394 | 2.102318e-11 | 2.622777
81.1071 | 10.6313 | 8.267919 | 5.644235 | 2.363381 | 2.094414e-11 | 2.623684
81.1171 | 10.6813 | 8.269464 | 5.644835 | 2.411836 | 2.086509e-11 | 2.624629
81.1271 | 10.7208 | 8.271041 | 5.645431 | 2.449759 | 2.078693e-11 | 2.625611
81.1371 | 10.7575 | 8.272651 | 5.646021 | 2.484849 | 2.070877e-11 | 2.62663
81.1471 | 10.7892 | 8.274292 | 5.646605 | 2.514908 | 2.06315e-11 | 2.627687
81.1571 | 10.8173 | 8.275965 | 5.647185 | 2.541335 | 2.055422e-11 | 2.62878
81.1671 | 10.8477 | 8.277671 | 5.647759 | 2.570029 | 2.047784e-11 | 2.629911
81.1771 | 10.8659 | 8.279408 | 5.648328 | 2.586492 | 2.040146e-11 | 2.63108
81.1871 | 10.879 | 8.281178 | 5.648892 | 2.597822 | 2.032507e-11 | 2.632285
81.1971 | 10.8957 | 8.282979 | 5.649451 | 2.612721 | 2.024958e-11 | 2.633528
81.2071 | 10.9024 | 8.284812 | 5.650004 | 2.617588 | 2.017497e-11 | 2.634808
81.2171 | 10.9116 | 8.286677 | 5.650552 | 2.624923 | 2.010037e-11 | 2.636125
81.2271 | 10.9076 | 8.288575 | 5.651095 | 2.619025 | 2.002576e-11 | 2.63748
81.2371 | 10.9015 | 8.290503 | 5.651632 | 2.610997 | 1.995204e-11 | 2.638871
81.2471 | 10.8983 | 8.292464 | 5.652165 | 2.605836 | 1.987832e-11 | 2.6403
81.2571 | 10.8864 | 8.294457 | 5.652691 | 2.591943 | 1.980549e-11 | 2.641765
81.2671 | 10.8685 | 8.296481 | 5.653213 | 2.572019 | 1.973266e-11 | 2.643268
81.2771 | 10.8512 | 8.298537 | 5.653729 | 2.552663 | 1.966072e-11 | 2.644807
81.2871 | 10.8186 | 8.300624 | 5.65424 | 2.517976 | 1.958878e-11 | 2.646384
81.2971 | 10.795 | 8.302743 | 5.654746 | 2.492257 | 1.951772e-11 | 2.647997
81.3071 | 10.76 | 8.304894 | 5.655247 | 2.455106 | 1.944667e-11 | 2.649647
81.3171 | 10.7314 | 8.307077 | 5.655742 | 2.424323 | 1.93765e-11 | 2.651335
81.3271 | 10.6855 | 8.30929 | 5.656232 | 2.37621 | 1.930633e-11 | 2.653059
81.3371 | 10.6448 | 8.311536 | 5.656716 | 2.333264 | 1.923617e-11 | 2.65482
81.3471 | 10.6 | 8.313812 | 5.657195 | 2.286188 | 1.916689e-11 | 2.656617
81.3571 | 10.5487 | 8.316121 | 5.657669 | 2.232579 | 1.909761e-11 | 2.658451
81.3671 | 10.4952 | 8.31846 | 5.658138 | 2.17674 | 1.902922e-11 | 2.660322
81.3771 | 10.4392 | 8.320831 | 5.658601 | 2.118369 | 1.896083e-11 | 2.662229
81.3871 | 10.3826 | 8.323232 | 5.659059 | 2.059368 | 1.889333e-11 | 2.664173
81.3971 | 10.321 | 8.325665 | 5.659512 | 1.995335 | 1.882583e-11 | 2.666154
81.4071 | 10.261 | 8.328129 | 5.659959 | 1.932871 | 1.875922e-11 | 2.66817
81.4171 | 10.1984 | 8.330624 | 5.660401 | 1.867776 | 1.86926e-11 | 2.670224
81.4271 | 10.1288 | 8.333151 | 5.660838 | 1.795649 | 1.862599e-11 | 2.672313
81.4371 | 10.0632 | 8.335708 | 5.661269 | 1.727492 | 1.856026e-11 | 2.674439
81.4471 | 9.9923 | 8.338295 | 5.661695 | 1.654005 | 1.849454e-11 | 2.676601
81.4571 | 9.926 | 8.340914 | 5.662115 | 1.585086 | 1.84297e-11 | 2.678798
81.4671 | 9.8571 | 8.343563 | 5.662531 | 1.513537 | 1.836487e-11 | 2.681032
81.4771 | 9.7867 | 8.346243 | 5.66294 | 1.440457 | 1.830092e-11 | 2.683302
81.4871 | 9.718 | 8.348953 | 5.663345 | 1.369047 | 1.823697e-11 | 2.685608
81.4971 | 9.6452 | 8.351694 | 5.663744 | 1.293506 | 1.817302e-11 | 2.68795
81.5071 | 9.5728 | 8.354465 | 5.664138 | 1.218335 | 1.810996e-11 | 2.690327
81.5171 | 9.5051 | 8.357266 | 5.664527 | 1.147834 | 1.80469e-11 | 2.69274
81.5271 | 9.4248 | 8.360098 | 5.66491 | 1.064702 | 1.798472e-11 | 2.695188
81.5371 | 9.3619 | 8.362959 | 5.665287 | 0.9989405 | 1.792255e-11 | 2.697672
81.5471 | 9.2948 | 8.365851 | 5.66566 | 0.928949 | 1.786038e-11 | 2.700191
81.5571 | 9.2255 | 8.368772 | 5.666027 | 0.8567275 | 1.77991e-11 | 2.702746
81.5671 | 9.1492 | 8.371724 | 5.666389 | 0.777476 | 1.773781e-11 | 2.705335
81.5771 | 9.0826 | 8.374705 | 5.666745 | 0.7078953 | 1.767742e-11 | 2.70796
81.5871 | 9.0141 | 8.377715 | 5.667096 | 0.6363848 | 1.761702e-11 | 2.71062
81.5971 | 8.9427 | 8.380755 | 5.667441 | 0.5619446 | 1.755751e-11 | 2.713314
81.6071 | 8.8744 | 8.383825 | 5.667781 | 0.4905753 | 1.7498e-11 | 2.716043
81.6171 | 8.8099 | 8.386923 | 5.668116 | 0.4229769 | 1.74385e-11 | 2.718807
81.6271 | 8.7391 | 8.390051 | 5.668446 | 0.3490492 | 1.737988e-11 | 2.721605
81.6371 | 8.6768 | 8.393207 | 5.66877 | 0.2835927 | 1.732126e-11 | 2.724438
81.6471 | 8.6129 | 8.396393 | 5.669088 | 0.2165072 | 1.726264e-11 | 2.727304
81.6571 | 8.5467 | 8.399607 | 5.669402 | 0.1470931 | 1.72049e-11 | 2.730205
81.667 | 8.4868 | 8.402818 | 5.669706 | 0.08398238 | 1.714806e-11 | 2.733111
81.677 | 8.4246 | 8.406088 | 5.670009 | 0.01851164 | 1.709122e-11 | 2.736079
81.687 | 8.3621 | 8.409388 | 5.670306 | -0.0472876 | 1.703437e-11 | 2.739082
81.697 | 8.3026 | 8.412715 | 5.670598 | -0.1101149 | 1.697753e-11 | 2.742117
81.707 | 8.2472 | 8.41607 | 5.670884 | -0.16887 | 1.692158e-11 | 2.745186
81.717 | 8.1909 | 8.419453 | 5.671165 | -0.228553 | 1.686562e-11 | 2.748288
81.727 | 8.1338 | 8.422864 | 5.671441 | -0.2890637 | 1.681055e-11 | 2.751423
81.737 | 8.0837 | 8.426302 | 5.671711 | -0.3426019 | 1.675549e-11 | 2.754591
81.747 | 8.0296 | 8.429767 | 5.671976 | -0.4001673 | 1.670042e-11 | 2.757792
81.757 | 7.9796 | 8.43326 | 5.672235 | -0.4536599 | 1.664624e-11 | 2.761025
81.767 | 7.9313 | 8.43678 | 5.672489 | -0.5054796 | 1.659206e-11 | 2.76429
81.777 | 7.8837 | 8.440326 | 5.672738 | -0.5566259 | 1.653788e-11 | 2.767588
81.787 | 7.8398 | 8.443899 | 5.672981 | -0.6040988 | 1.648459e-11 | 2.770918
81.797 | 7.792 | 8.447498 | 5.673219 | -0.6554982 | 1.64313e-11 | 2.77428
81.807 | 7.7477 | 8.451124 | 5.673451 | -0.7034237 | 1.63789e-11 | 2.777673
81.817 | 7.7066 | 8.454775 | 5.673678 | -0.7481752 | 1.63265e-11 | 2.781097
81.827 | 7.6723 | 8.458452 | 5.6739 | -0.7861525 | 1.627409e-11 | 2.784553
81.837 | 7.6328 | 8.462155 | 5.674116 | -0.8293554 | 1.622258e-11 | 2.78804
81.847 | 7.5955 | 8.465883 | 5.674326 | -0.8703834 | 1.617106e-11 | 2.791557
81.857 | 7.5583 | 8.469637 | 5.674532 | -0.9113368 | 1.611955e-11 | 2.795105
81.867 | 7.5264 | 8.473415 | 5.674732 | -0.947015 | 1.606892e-11 | 2.798683
81.877 | 7.4953 | 8.477218 | 5.674926 | -0.9819179 | 1.60183e-11 | 2.802292
81.887 | 7.4645 | 8.481045 | 5.675115 | -1.016545 | 1.596767e-11 | 2.80593
81.897 | 7.4339 | 8.484897 | 5.675299 | -1.050997 | 1.591793e-11 | 2.809598
81.907 | 7.4059 | 8.488772 | 5.675477 | -1.082872 | 1.58682e-11 | 2.813295
81.917 | 7.3783 | 8.492671 | 5.67565 | -1.114371 | 1.581846e-11 | 2.817021
81.927 | 7.3585 | 8.496592 | 5.675818 | -1.138092 | 1.576961e-11 | 2.820774
81.937 | 7.3318 | 8.500537 | 5.67598 | -1.168737 | 1.572076e-11 | 2.824557
81.947 | 7.3096 | 8.504506 | 5.676136 | -1.194906 | 1.56728e-11 | 2.828369
81.957 | 7.2939 | 8.508497 | 5.676288 | -1.214597 | 1.562483e-11 | 2.832209
81.967 | 7.2722 | 8.51251 | 5.676434 | -1.24031 | 1.557687e-11 | 2.836077
81.977 | 7.2515 | 8.516546 | 5.676574 | -1.265046 | 1.552891e-11 | 2.839972
81.987 | 7.2354 | 8.520603 | 5.676709 | -1.285203 | 1.548184e-11 | 2.843894
81.997 | 7.2191 | 8.524681 | 5.676839 | -1.305581 | 1.543476e-11 | 2.847843
82.007 | 7.2017 | 8.528781 | 5.676963 | -1.327081 | 1.538858e-11 | 2.851818
82.017 | 7.193 | 8.532901 | 5.677082 | -1.339901 | 1.534151e-11 | 2.85582
82.027 | 7.1779 | 8.537042 | 5.677195 | -1.359142 | 1.529532e-11 | 2.859847
82.037 | 7.1611 | 8.541203 | 5.677303 | -1.380103 | 1.525002e-11 | 2.863901
82.047 | 7.1549 | 8.545384 | 5.677405 | -1.390484 | 1.520473e-11 | 2.867979
82.057 | 7.1434 | 8.549585 | 5.677503 | -1.406185 | 1.515943e-11 | 2.872082
82.067 | 7.1285 | 8.553804 | 5.677594 | -1.425304 | 1.511413e-11 | 2.87621
82.077 | 7.1197 | 8.558042 | 5.677681 | -1.438342 | 1.506972e-11 | 2.880362
82.087 | 7.1126 | 8.562299 | 5.677761 | -1.449699 | 1.502531e-11 | 2.884538
82.097 | 7.1003 | 8.566574 | 5.677837 | -1.466274 | 1.498091e-11 | 2.888737
82.107 | 7.089 | 8.570866 | 5.677907 | -1.481866 | 1.493738e-11 | 2.892959
82.117 | 7.0819 | 8.575176 | 5.677972 | -1.493276 | 1.489386e-11 | 2.897204
82.127 | 7.0699 | 8.579503 | 5.678031 | -1.509603 | 1.485034e-11 | 2.901472
82.137 | 7.0614 | 8.583846 | 5.678085 | -1.522446 | 1.480771e-11 | 2.905761
82.147 | 7.0562 | 8.588206 | 5.678133 | -1.532006 | 1.476419e-11 | 2.910072
82.157 | 7.0472 | 8.592581 | 5.678176 | -1.545381 | 1.472245e-11 | 2.914404
82.167 | 7.0415 | 8.596971 | 5.678214 | -1.555471 | 1.467981e-11 | 2.918757
82.177 | 7.0352 | 8.601377 | 5.678246 | -1.566177 | 1.463807e-11 | 2.92313
82.187 | 7.0255 | 8.605797 | 5.678273 | -1.580297 | 1.459632e-11 | 2.927523
82.197 | 7.0148 | 8.61023 | 5.678295 | -1.59543 | 1.455458e-11 | 2.931936
82.207 | 7.0125 | 8.614678 | 5.678311 | -1.602178 | 1.451372e-11 | 2.936367
82.217 | 7.0094 | 8.619139 | 5.678321 | -1.609739 | 1.447287e-11 | 2.940817
82.227 | 7.0026 | 8.623612 | 5.678327 | -1.621012 | 1.443201e-11 | 2.945286
82.237 | 7.0026 | 8.628098 | 5.678327 | -1.625498 | 1.439115e-11 | 2.949772
82.2469 | 6.998 | 8.632551 | 5.678321 | -1.634551 | 1.435208e-11 | 2.95423
82.2569 | 6.9936 | 8.63706 | 5.67831 | -1.64346 | 1.431211e-11 | 2.95875
82.2669 | 6.9892 | 8.64158 | 5.678294 | -1.65238 | 1.427214e-11 | 2.963286
82.2769 | 6.9844 | 8.64611 | 5.678272 | -1.66171 | 1.423306e-11 | 2.967838
82.2869 | 6.9812 | 8.65065 | 5.678245 | -1.66945 | 1.419398e-11 | 2.972405
82.2969 | 6.9812 | 8.655199 | 5.678213 | -1.673999 | 1.41549e-11 | 2.976986
82.3069 | 6.9761 | 8.659758 | 5.678175 | -1.683658 | 1.411582e-11 | 2.981582
82.3169 | 6.9757 | 8.664325 | 5.678132 | -1.688625 | 1.407763e-11 | 2.986192
82.3269 | 6.9774 | 8.668899 | 5.678084 | -1.691499 | 1.403944e-11 | 2.990816
82.3369 | 6.9783 | 8.673481 | 5.67803 | -1.695181 | 1.400213e-11 | 2.995451
82.3469 | 6.9783 | 8.678069 | 5.67797 | -1.699769 | 1.396394e-11 | 3.000099
82.3569 | 6.9741 | 8.682665 | 5.677906 | -1.708565 | 1.392664e-11 | 3.004759
82.3669 | 6.9798 | 8.687265 | 5.677836 | -1.707465 | 1.388933e-11 | 3.00943
82.3769 | 6.9806 | 8.691872 | 5.67776 | -1.711272 | 1.385203e-11 | 3.014111
82.3869 | 6.9822 | 8.696482 | 5.67768 | -1.714282 | 1.381562e-11 | 3.018802
82.3969 | 6.987 | 8.701097 | 5.677593 | -1.714097 | 1.37792e-11 | 3.023503
82.4069 | 6.9903 | 8.705715 | 5.677502 | -1.715415 | 1.374278e-11 | 3.028213
82.4169 | 6.9941 | 8.710336 | 5.677405 | -1.716236 | 1.370726e-11 | 3.032931
82.4269 | 7.0021 | 8.714959 | 5.677303 | -1.712859 | 1.367084e-11 | 3.037656
82.4369 | 7.0043 | 8.719585 | 5.677195 | -1.715285 | 1.363532e-11 | 3.042389
82.4469 | 7.0087 | 8.724211 | 5.677082 | -1.715511 | 1.359979e-11 | 3.047128
82.4569 | 7.0183 | 8.728838 | 5.676964 | -1.710538 | 1.356515e-11 | 3.051874
82.4669 | 7.0282 | 8.733464 | 5.676841 | -1.705264 | 1.352962e-11 | 3.056624
82.4769 | 7.0357 | 8.738091 | 5.676712 | -1.702391 | 1.349498e-11 | 3.061379
82.4869 | 7.0404 | 8.742715 | 5.676577 | -1.702315 | 1.346123e-11 | 3.066138
82.4969 | 7.0523 | 8.747338 | 5.676438 | -1.695038 | 1.342659e-11 | 3.0709
82.5069 | 7.0564 | 8.751959 | 5.676293 | -1.695559 | 1.339284e-11 | 3.075666
82.5169 | 7.0664 | 8.756576 | 5.676142 | -1.690176 | 1.335909e-11 | 3.080434
82.5269 | 7.0775 | 8.761189 | 5.675987 | -1.683689 | 1.332534e-11 | 3.085203
82.5369 | 7.0855 | 8.765798 | 5.675826 | -1.680298 | 1.329159e-11 | 3.089972
82.5469 | 7.0992 | 8.770402 | 5.675659 | -1.671202 | 1.325873e-11 | 3.094742
82.5569 | 7.1085 | 8.775 | 5.675488 | -1.6665 | 1.322586e-11 | 3.099512
82.5669 | 7.1174 | 8.779591 | 5.675311 | -1.662191 | 1.3193e-11 | 3.10428
82.5769 | 7.1253 | 8.784175 | 5.675129 | -1.658875 | 1.316014e-11 | 3.109046
82.5869 | 7.1316 | 8.788752 | 5.674941 | -1.657152 | 1.312817e-11 | 3.113811
82.5969 | 7.1406 | 8.79332 | 5.674748 | -1.65272 | 1.309619e-11 | 3.118572
82.6069 | 7.1479 | 8.797879 | 5.67455 | -1.649979 | 1.306422e-11 | 3.123329
82.6169 | 7.1556 | 8.802427 | 5.674347 | -1.646827 | 1.303224e-11 | 3.128081
82.6269 | 7.1605 | 8.806966 | 5.674138 | -1.646466 | 1.300116e-11 | 3.132828
82.6369 | 7.1682 | 8.811493 | 5.673924 | -1.643293 | 1.296918e-11 | 3.137569
82.6469 | 7.173 | 8.816008 | 5.673705 | -1.643008 | 1.29381e-11 | 3.142304
82.6569 | 7.1786 | 8.82051 | 5.67348 | -1.64191 | 1.29079e-11 | 3.14703
82.6669 | 7.1854 | 8.825 | 5.67325 | -1.6396 | 1.287681e-11 | 3.151749
82.6769 | 7.1863 | 8.829475 | 5.673015 | -1.643175 | 1.284661e-11 | 3.15646
82.6869 | 7.1799 | 8.833935 | 5.672775 | -1.654035 | 1.281641e-11 | 3.16116
82.6969 | 7.1859 | 8.838379 | 5.672529 | -1.652479 | 1.278622e-11 | 3.16585
82.7069 | 7.1847 | 8.842807 | 5.672278 | -1.658107 | 1.275602e-11 | 3.170529
82.7169 | 7.1817 | 8.847218 | 5.672022 | -1.665518 | 1.272671e-11 | 3.175197
82.7269 | 7.18 | 8.851612 | 5.67176 | -1.671612 | 1.269651e-11 | 3.179852
82.7369 | 7.174 | 8.855987 | 5.671493 | -1.681987 | 1.26672e-11 | 3.184493
82.7469 | 7.1679 | 8.860342 | 5.671221 | -1.692442 | 1.263789e-11 | 3.18912
82.7569 | 7.1619 | 8.864678 | 5.670944 | -1.702778 | 1.260947e-11 | 3.193733
82.7669 | 7.1548 | 8.868992 | 5.670662 | -1.714192 | 1.258016e-11 | 3.198331
82.7769 | 7.1432 | 8.873286 | 5.670374 | -1.730086 | 1.255174e-11 | 3.202912
82.7869 | 7.134 | 8.877556 | 5.670081 | -1.743556 | 1.252332e-11 | 3.207475
82.7969 | 7.1255 | 8.881805 | 5.669783 | -1.756305 | 1.249489e-11 | 3.212022
82.8069 | 7.1144 | 8.886029 | 5.66948 | -1.771629 | 1.246736e-11 | 3.216549
82.8169 | 7.101 | 8.890228 | 5.669171 | -1.789228 | 1.243894e-11 | 3.221057
82.8269 | 7.0879 | 8.894402 | 5.668857 | -1.806502 | 1.241141e-11 | 3.225545
82.8368 | 7.0794 | 8.898511 | 5.668541 | -1.819111 | 1.238476e-11 | 3.22997
82.8468 | 7.0682 | 8.902633 | 5.668217 | -1.834433 | 1.235723e-11 | 3.234415
82.8568 | 7.0526 | 8.906727 | 5.667888 | -1.854127 | 1.232969e-11 | 3.238839
82.8668 | 7.0381 | 8.910792 | 5.667553 | -1.872692 | 1.230305e-11 | 3.243239
82.8768 | 7.0221 | 8.914829 | 5.667214 | -1.892729 | 1.22764e-11 | 3.247615
82.8868 | 7.0149 | 8.918835 | 5.666869 | -1.903935 | 1.224976e-11 | 3.251966
82.8968 | 6.9969 | 8.922811 | 5.666519 | -1.925911 | 1.222311e-11 | 3.256292
82.9068 | 6.9794 | 8.926755 | 5.666163 | -1.947355 | 1.219647e-11 | 3.260591
82.9168 | 6.9621 | 8.930667 | 5.665803 | -1.968567 | 1.217071e-11 | 3.264864
82.9268 | 6.9483 | 8.934546 | 5.665437 | -1.986246 | 1.214495e-11 | 3.269109
82.9368 | 6.9311 | 8.938391 | 5.665067 | -2.007291 | 1.211919e-11 | 3.273324
82.9468 | 6.9146 | 8.942201 | 5.664691 | -2.027601 | 1.209344e-11 | 3.27751
82.9568 | 6.9023 | 8.945976 | 5.66431 | -2.043676 | 1.206768e-11 | 3.281667
82.9668 | 6.8841 | 8.949715 | 5.663924 | -2.065615 | 1.204281e-11 | 3.285792
82.9768 | 6.8689 | 8.953417 | 5.663533 | -2.084517 | 1.201705e-11 | 3.289885
82.9868 | 6.8532 | 8.957082 | 5.663136 | -2.103882 | 1.199219e-11 | 3.293946
82.9968 | 6.8349 | 8.960708 | 5.662735 | -2.125808 | 1.196732e-11 | 3.297973
83.0068 | 6.8134 | 8.964294 | 5.662328 | -2.150894 | 1.194334e-11 | 3.301966
83.0168 | 6.8034 | 8.967841 | 5.661916 | -2.164441 | 1.191847e-11 | 3.305925
83.0268 | 6.7898 | 8.971347 | 5.661499 | -2.181547 | 1.189449e-11 | 3.309847
83.0368 | 6.7718 | 8.974811 | 5.661077 | -2.203011 | 1.186962e-11 | 3.313733
83.0468 | 6.7558 | 8.978233 | 5.66065 | -2.222433 | 1.184564e-11 | 3.317582
83.0568 | 6.7435 | 8.981612 | 5.660218 | -2.238112 | 1.182254e-11 | 3.321393
83.0668 | 6.7275 | 8.984946 | 5.659781 | -2.257446 | 1.179856e-11 | 3.325165
83.0768 | 6.7142 | 8.988237 | 5.659339 | -2.274037 | 1.177458e-11 | 3.328898
83.0868 | 6.6997 | 8.991482 | 5.658892 | -2.291782 | 1.175149e-11 | 3.33259
83.0968 | 6.6888 | 8.994681 | 5.658439 | -2.305881 | 1.17284e-11 | 3.336241
83.1068 | 6.6789 | 8.997832 | 5.657982 | -2.318932 | 1.17053e-11 | 3.33985
83.1168 | 6.6689 | 9.000937 | 5.65752 | -2.332037 | 1.168221e-11 | 3.343417
83.1268 | 6.6562 | 9.003993 | 5.657052 | -2.347793 | 1.165912e-11 | 3.346941
83.1368 | 6.6466 | 9.007 | 5.65658 | -2.3604 | 1.163691e-11 | 3.35042
83.1468 | 6.6389 | 9.009957 | 5.656102 | -2.371057 | 1.161471e-11 | 3.353855
83.1568 | 6.628 | 9.012863 | 5.65562 | -2.384863 | 1.15925e-11 | 3.357244
83.1668 | 6.6216 | 9.015718 | 5.655132 | -2.394118 | 1.15703e-11 | 3.360586
83.1768 | 6.6116 | 9.018522 | 5.654639 | -2.406922 | 1.15481e-11 | 3.363882
83.1868 | 6.6068 | 9.021272 | 5.654142 | -2.414472 | 1.152589e-11 | 3.36713
83.1968 | 6.5992 | 9.023969 | 5.653639 | -2.424769 | 1.150458e-11 | 3.370329
83.2068 | 6.5978 | 9.026611 | 5.653132 | -2.428811 | 1.148237e-11 | 3.373479
83.2168 | 6.594 | 9.029199 | 5.652619 | -2.435199 | 1.146105e-11 | 3.376579
83.2268 | 6.5922 | 9.031731 | 5.652102 | -2.439531 | 1.143974e-11 | 3.379629
83.2368 | 6.5858 | 9.034207 | 5.65158 | -2.448407 | 1.141842e-11 | 3.382627
83.2468 | 6.5868 | 9.036626 | 5.651052 | -2.449826 | 1.139711e-11 | 3.385574
83.2568 | 6.5827 | 9.038987 | 5.65052 | -2.456287 | 1.137668e-11 | 3.388467
83.2668 | 6.5844 | 9.04129 | 5.649983 | -2.45689 | 1.135536e-11 | 3.391307
83.2768 | 6.5835 | 9.043534 | 5.649441 | -2.460034 | 1.133493e-11 | 3.394093
83.2868 | 6.5873 | 9.045718 | 5.648894 | -2.458418 | 1.13145e-11 | 3.396824
83.2968 | 6.588 | 9.047842 | 5.648342 | -2.459842 | 1.129408e-11 | 3.3995
83.3068 | 6.5954 | 9.049905 | 5.647785 | -2.454505 | 1.127365e-11 | 3.40212
83.3168 | 6.6007 | 9.051906 | 5.647223 | -2.451206 | 1.125411e-11 | 3.404682
83.3268 | 6.6063 | 9.053845 | 5.646657 | -2.447545 | 1.123368e-11 | 3.407188
83.3368 | 6.6118 | 9.05572 | 5.646085 | -2.44392 | 1.121414e-11 | 3.409635
83.3468 | 6.622 | 9.057533 | 5.645509 | -2.435533 | 1.11946e-11 | 3.412024
83.3568 | 6.6265 | 9.059281 | 5.644928 | -2.432781 | 1.117506e-11 | 3.414353
83.3668 | 6.6333 | 9.060964 | 5.644342 | -2.427664 | 1.115552e-11 | 3.416623
83.3768 | 6.6454 | 9.062582 | 5.643751 | -2.417182 | 1.113598e-11 | 3.418832
83.3868 | 6.6535 | 9.064134 | 5.643155 | -2.410634 | 1.111644e-11 | 3.420979
83.3968 | 6.6689 | 9.065619 | 5.642554 | -2.396719 | 1.109779e-11 | 3.423065
83.4068 | 6.6797 | 9.067037 | 5.641949 | -2.387337 | 1.107914e-11 | 3.425088
83.4168 | 6.6928 | 9.068388 | 5.641339 | -2.375588 | 1.10596e-11 | 3.427049
83.4267 | 6.7013 | 9.069658 | 5.64073 | -2.368358 | 1.104183e-11 | 3.428928
83.4367 | 6.7146 | 9.070872 | 5.64011 | -2.356272 | 1.102318e-11 | 3.430762
83.4467 | 6.7298 | 9.072016 | 5.639486 | -2.342216 | 1.100453e-11 | 3.432531
83.4567 | 6.7391 | 9.073091 | 5.638857 | -2.333991 | 1.098588e-11 | 3.434234
83.4667 | 6.7566 | 9.074095 | 5.638222 | -2.317495 | 1.096812e-11 | 3.435872
83.4767 | 6.7721 | 9.075028 | 5.637584 | -2.302928 | 1.095035e-11 | 3.437444
83.4867 | 6.7866 | 9.075889 | 5.63694 | -2.289289 | 1.09317e-11 | 3.438949
83.4967 | 6.8013 | 9.076678 | 5.636292 | -2.275378 | 1.091394e-11 | 3.440387
83.5067 | 6.8179 | 9.077395 | 5.635639 | -2.259495 | 1.089617e-11 | 3.441756
83.5167 | 6.8351 | 9.078039 | 5.634981 | -2.242939 | 1.087841e-11 | 3.443058
83.5267 | 6.8506 | 9.078609 | 5.634319 | -2.228009 | 1.086153e-11 | 3.44429
83.5367 | 6.8639 | 9.079105 | 5.633652 | -2.215205 | 1.084377e-11 | 3.445454
83.5467 | 6.8773 | 9.079527 | 5.63298 | -2.202227 | 1.082689e-11 | 3.446547
83.5567 | 6.8967 | 9.079874 | 5.632303 | -2.183174 | 1.081002e-11 | 3.447571
83.5667 | 6.9101 | 9.080146 | 5.631622 | -2.170046 | 1.079226e-11 | 3.448524
83.5767 | 6.9249 | 9.080342 | 5.630937 | -2.155442 | 1.077538e-11 | 3.449405
83.5867 | 6.9416 | 9.080462 | 5.630246 | -2.138862 | 1.075939e-11 | 3.450216
83.5967 | 6.9568 | 9.080505 | 5.629551 | -2.123705 | 1.074252e-11 | 3.450954
83.6067 | 6.966 | 9.080471 | 5.628851 | -2.114471 | 1.072564e-11 | 3.45162
83.6167 | 6.9831 | 9.08036 | 5.628147 | -2.09726 | 1.070966e-11 | 3.452213
83.6267 | 6.9924 | 9.080171 | 5.627438 | -2.087771 | 1.069278e-11 | 3.452733
83.6367 | 6.9984 | 9.079904 | 5.626725 | -2.081504 | 1.067679e-11 | 3.453179
83.6467 | 7.0083 | 9.079558 | 5.626007 | -2.071258 | 1.066081e-11 | 3.453552
83.6567 | 7.0188 | 9.079134 | 5.625284 | -2.060334 | 1.064482e-11 | 3.45385
83.6667 | 7.0255 | 9.078631 | 5.624557 | -2.053131 | 1.062883e-11 | 3.454074
83.6767 | 7.0288 | 9.078048 | 5.623825 | -2.049248 | 1.061284e-11 | 3.454223
83.6867 | 7.0347 | 9.077385 | 5.623089 | -2.042685 | 1.059774e-11 | 3.454297
83.6967 | 7.0397 | 9.076643 | 5.622348 | -2.036943 | 1.058176e-11 | 3.454295
83.7067 | 7.0427 | 9.07582 | 5.621602 | -2.03312 | 1.056666e-11 | 3.454217
83.7167 | 7.0481 | 9.074916 | 5.620853 | -2.026816 | 1.055067e-11 | 3.454064
83.7267 | 7.0488 | 9.073932 | 5.620098 | -2.025132 | 1.053557e-11 | 3.453834
83.7367 | 7.0426 | 9.072866 | 5.619339 | -2.030266 | 1.052047e-11 | 3.453527
83.7467 | 7.0467 | 9.071719 | 5.618576 | -2.025019 | 1.050537e-11 | 3.453143
83.7567 | 7.0443 | 9.070491 | 5.617808 | -2.026191 | 1.049116e-11 | 3.452682
83.7667 | 7.0443 | 9.069181 | 5.617036 | -2.024881 | 1.047606e-11 | 3.452145
83.7767 | 7.0403 | 9.067788 | 5.616259 | -2.027488 | 1.046097e-11 | 3.451529
83.7867 | 7.0427 | 9.066313 | 5.615478 | -2.023613 | 1.044675e-11 | 3.450835
83.7967 | 7.0405 | 9.064756 | 5.614693 | -2.024256 | 1.043254e-11 | 3.450064
83.8067 | 7.0356 | 9.063117 | 5.613903 | -2.027517 | 1.041833e-11 | 3.449214
83.8167 | 7.0338 | 9.061395 | 5.613108 | -2.027595 | 1.040323e-11 | 3.448286
83.8267 | 7.0298 | 9.05959 | 5.61231 | -2.02979 | 1.038902e-11 | 3.44728
83.8367 | 7.0258 | 9.057701 | 5.611507 | -2.031901 | 1.03757e-11 | 3.446195
83.8467 | 7.0249 | 9.05573 | 5.610699 | -2.03083 | 1.036149e-11 | 3.445031
83.8567 | 7.023 | 9.053676 | 5.609887 | -2.030676 | 1.034728e-11 | 3.443789
83.8667 | 7.0205 | 9.051539 | 5.609071 | -2.031039 | 1.033396e-11 | 3.442468
83.8767 | 7.0187 | 9.049318 | 5.608251 | -2.030618 | 1.031975e-11 | 3.441067
83.8867 | 7.0177 | 9.047013 | 5.607426 | -2.029313 | 1.030642e-11 | 3.439587
83.8967 | 7.0144 | 9.044626 | 5.606597 | -2.030226 | 1.02931e-11 | 3.438029
83.9067 | 7.0114 | 9.042154 | 5.605764 | -2.030754 | 1.027978e-11 | 3.436391
83.9167 | 7.0095 | 9.0396 | 5.604926 | -2.0301 | 1.026645e-11 | 3.434674
83.9267 | 7.0021 | 9.036961 | 5.604084 | -2.034861 | 1.025313e-11 | 3.432877
83.9367 | 7.0045 | 9.034239 | 5.603238 | -2.029739 | 1.023981e-11 | 3.431001
83.9467 | 7.0092 | 9.031434 | 5.602388 | -2.022234 | 1.022737e-11 | 3.429046
83.9567 | 7.0038 | 9.028545 | 5.601533 | -2.024745 | 1.021405e-11 | 3.427012
83.9667 | 7.0011 | 9.025573 | 5.600674 | -2.024473 | 1.020162e-11 | 3.424899
83.9767 | 7.0049 | 9.022517 | 5.599811 | -2.017617 | 1.018918e-11 | 3.422706
83.9867 | 7.0079 | 9.019378 | 5.598944 | -2.011478 | 1.017586e-11 | 3.420434
83.9967 | 7.0071 | 9.016156 | 5.598073 | -2.009056 | 1.016343e-11 | 3.418083
84.0066 | 7.0093 | 9.012885 | 5.597206 | -2.003585 | 1.015188e-11 | 3.415678
84.0166 | 7.0098 | 9.009497 | 5.596327 | -1.999697 | 1.013944e-11 | 3.41317
84.0266 | 7.0209 | 9.006027 | 5.595443 | -1.985127 | 1.012701e-11 | 3.410584
84.0366 | 7.0197 | 9.002473 | 5.594555 | -1.982773 | 1.011458e-11 | 3.407918
84.0466 | 7.0227 | 8.998837 | 5.593663 | -1.976137 | 1.010303e-11 | 3.405174
84.0566 | 7.0347 | 8.995119 | 5.592767 | -1.960419 | 1.00906e-11 | 3.402352
84.0666 | 7.0508 | 8.991319 | 5.591867 | -1.940519 | 1.007905e-11 | 3.399452
84.0766 | 7.0596 | 8.987436 | 5.590963 | -1.927836 | 1.00675e-11 | 3.396473
84.0866 | 7.0662 | 8.983471 | 5.590055 | -1.917271 | 1.005596e-11 | 3.393417
84.0966 | 7.0811 | 8.979425 | 5.589142 | -1.898325 | 1.004441e-11 | 3.390282
84.1066 | 7.0881 | 8.975297 | 5.588226 | -1.887197 | 1.003286e-11 | 3.387071
84.1166 | 7.1075 | 8.971088 | 5.587306 | -1.863588 | 1.002132e-11 | 3.383782
84.1266 | 7.1237 | 8.966799 | 5.586382 | -1.843099 | 1.001066e-11 | 3.380417
84.1366 | 7.139 | 8.962428 | 5.585453 | -1.823428 | 9.999113e-12 | 3.376975
84.1466 | 7.16 | 8.957977 | 5.584521 | -1.797977 | 9.987566e-12 | 3.373456
84.1566 | 7.1785 | 8.953446 | 5.583585 | -1.774946 | 9.976908e-12 | 3.369861
84.1666 | 7.1936 | 8.948835 | 5.582645 | -1.755235 | 9.96625e-12 | 3.36619
84.1766 | 7.2128 | 8.944145 | 5.581701 | -1.731345 | 9.955592e-12 | 3.362444
84.1866 | 7.2354 | 8.939376 | 5.580753 | -1.703976 | 9.944934e-12 | 3.358623
84.1966 | 7.2559 | 8.934528 | 5.579801 | -1.678628 | 9.934276e-12 | 3.354727
84.2066 | 7.276 | 8.929601 | 5.578846 | -1.653601 | 9.923617e-12 | 3.350756
84.2166 | 7.2986 | 8.924597 | 5.577886 | -1.625997 | 9.912959e-12 | 3.346711
84.2266 | 7.3223 | 8.919515 | 5.576923 | -1.597215 | 9.902301e-12 | 3.342592
84.2366 | 7.3489 | 8.914356 | 5.575956 | -1.565456 | 9.892531e-12 | 3.3384
84.2466 | 7.3745 | 8.909119 | 5.574985 | -1.534619 | 9.882761e-12 | 3.334135
84.2566 | 7.3993 | 8.903807 | 5.57401 | -1.504507 | 9.872103e-12 | 3.329797
84.2666 | 7.4311 | 8.898418 | 5.573031 | -1.467318 | 9.862333e-12 | 3.325387
84.2766 | 7.4611 | 8.892954 | 5.572049 | -1.431854 | 9.852563e-12 | 3.320905
84.2866 | 7.4864 | 8.887415 | 5.571063 | -1.401015 | 9.842793e-12 | 3.316352
84.2966 | 7.5195 | 8.881801 | 5.570073 | -1.362301 | 9.833023e-12 | 3.311728
84.3066 | 7.5544 | 8.876114 | 5.569079 | -1.321714 | 9.823253e-12 | 3.307034
84.3166 | 7.5882 | 8.870352 | 5.568082 | -1.282152 | 9.813483e-12 | 3.30227
84.3266 | 7.6263 | 8.864518 | 5.567081 | -1.238218 | 9.804602e-12 | 3.297437
84.3366 | 7.6612 | 8.858611 | 5.566077 | -1.197411 | 9.794832e-12 | 3.292534
84.3466 | 7.7066 | 8.852632 | 5.565068 | -1.146032 | 9.78595e-12 | 3.287564
84.3566 | 7.7478 | 8.846581 | 5.564056 | -1.098781 | 9.77618e-12 | 3.282525
84.3666 | 7.7877 | 8.84046 | 5.563041 | -1.05276 | 9.767298e-12 | 3.277419
84.3766 | 7.8328 | 8.834268 | 5.562022 | -1.001468 | 9.758416e-12 | 3.272247
84.3866 | 7.8805 | 8.828007 | 5.560999 | -0.9475067 | 9.749535e-12 | 3.267008
84.3966 | 7.9279 | 8.821676 | 5.559972 | -0.893776 | 9.740653e-12 | 3.261704
84.4066 | 7.9728 | 8.815277 | 5.558943 | -0.8424766 | 9.731771e-12 | 3.256334
84.4166 | 8.0221 | 8.808809 | 5.557909 | -0.7867092 | 9.723777e-12 | 3.2509
84.4266 | 8.0745 | 8.802275 | 5.556872 | -0.7277746 | 9.714896e-12 | 3.245402
84.4366 | 8.1332 | 8.795673 | 5.555832 | -0.662473 | 9.706902e-12 | 3.239841
84.4466 | 8.1815 | 8.789005 | 5.554788 | -0.6075054 | 9.69802e-12 | 3.234218
84.4566 | 8.2389 | 8.782272 | 5.55374 | -0.5433723 | 9.690027e-12 | 3.228532
84.4666 | 8.2964 | 8.775475 | 5.552689 | -0.4790745 | 9.682033e-12 | 3.222785
84.4766 | 8.3515 | 8.768612 | 5.551635 | -0.4171125 | 9.674039e-12 | 3.216977
84.4866 | 8.4114 | 8.761687 | 5.550577 | -0.3502871 | 9.666046e-12 | 3.21111
84.4966 | 8.475 | 8.754699 | 5.549516 | -0.2796986 | 9.658052e-12 | 3.205183
84.5066 | 8.5338 | 8.747648 | 5.548452 | -0.2138482 | 9.650059e-12 | 3.199197
84.5166 | 8.5997 | 8.740536 | 5.547384 | -0.1408364 | 9.642065e-12 | 3.193153
84.5266 | 8.6702 | 8.733364 | 5.546312 | -0.06316383 | 9.634959e-12 | 3.187052
84.5366 | 8.7359 | 8.726131 | 5.545238 | 0.009768738 | 9.626966e-12 | 3.180894
84.5466 | 8.8088 | 8.71884 | 5.54416 | 0.08996033 | 9.61986e-12 | 3.17468
84.5566 | 8.8727 | 8.711489 | 5.543078 | 0.1612109 | 9.611867e-12 | 3.168411
84.5666 | 8.9452 | 8.704081 | 5.541994 | 0.2411191 | 9.604761e-12 | 3.162087
84.5766 | 9.0192 | 8.696615 | 5.540906 | 0.3225845 | 9.597656e-12 | 3.155709
84.5866 | 9.0998 | 8.689094 | 5.539815 | 0.410706 | 9.590551e-12 | 3.149279
84.5965 | 9.1719 | 8.681593 | 5.538732 | 0.4903068 | 9.583445e-12 | 3.142861
84.6065 | 9.254 | 8.673962 | 5.537634 | 0.5800381 | 9.57634e-12 | 3.136328
84.6165 | 9.3349 | 8.666276 | 5.536534 | 0.6686238 | 9.570122e-12 | 3.129743
84.6265 | 9.4197 | 8.658537 | 5.53543 | 0.7611627 | 9.563017e-12 | 3.123107
84.6365 | 9.5044 | 8.650746 | 5.534323 | 0.8536537 | 9.5568e-12 | 3.116423
84.6465 | 9.5837 | 8.642903 | 5.533213 | 0.9407968 | 9.549694e-12 | 3.10969
84.6565 | 9.6767 | 8.635009 | 5.532099 | 1.041691 | 9.543477e-12 | 3.10291
84.6665 | 9.7636 | 8.627065 | 5.530983 | 1.136535 | 9.53726e-12 | 3.096082
84.6765 | 9.8579 | 8.619072 | 5.529864 | 1.238828 | 9.531043e-12 | 3.089208
84.6865 | 9.9488 | 8.61103 | 5.528741 | 1.33777 | 9.524825e-12 | 3.082289
84.6965 | 10.0501 | 8.602939 | 5.527616 | 1.447161 | 9.518608e-12 | 3.075324
84.7065 | 10.1429 | 8.594803 | 5.526487 | 1.548097 | 9.512391e-12 | 3.068316
84.7165 | 10.2435 | 8.58662 | 5.525356 | 1.65688 | 9.506174e-12 | 3.061264
84.7265 | 10.3516 | 8.578392 | 5.524221 | 1.773208 | 9.500845e-12 | 3.054171
84.7365 | 10.4529 | 8.570118 | 5.523083 | 1.882782 | 9.494627e-12 | 3.047035
84.7465 | 10.5591 | 8.561802 | 5.521943 | 1.997298 | 9.489298e-12 | 3.039859
84.7565 | 10.6645 | 8.553443 | 5.5208 | 2.111057 | 9.483969e-12 | 3.032643
84.7665 | 10.7723 | 8.545041 | 5.519653 | 2.227259 | 9.477752e-12 | 3.025388
84.7765 | 10.8871 | 8.536598 | 5.518504 | 2.350502 | 9.472423e-12 | 3.018094
84.7865 | 10.9972 | 8.528115 | 5.517352 | 2.469085 | 9.467094e-12 | 3.010763
84.7965 | 11.1099 | 8.519593 | 5.516197 | 2.590307 | 9.462653e-12 | 3.003395
84.8065 | 11.2235 | 8.511031 | 5.515039 | 2.712469 | 9.457324e-12 | 2.995992
84.8165 | 11.338 | 8.502431 | 5.513879 | 2.835569 | 9.451995e-12 | 2.988552
84.8265 | 11.4479 | 8.493795 | 5.512716 | 2.954105 | 9.447554e-12 | 2.981079
84.8365 | 11.5671 | 8.485122 | 5.511549 | 3.081978 | 9.442225e-12 | 2.973573
84.8465 | 11.671 | 8.476414 | 5.510381 | 3.194586 | 9.437784e-12 | 2.966033
84.8565 | 11.7866 | 8.46767 | 5.509209 | 3.31893 | 9.433343e-12 | 2.958461
84.8665 | 11.8908 | 8.458893 | 5.508035 | 3.431907 | 9.428014e-12 | 2.950859
84.8765 | 12.0031 | 8.450083 | 5.506858 | 3.553017 | 9.423573e-12 | 2.943225
84.8865 | 12.1063 | 8.441241 | 5.505678 | 3.665059 | 9.419132e-12 | 2.935563
84.8965 | 12.2123 | 8.432368 | 5.504496 | 3.779932 | 9.415579e-12 | 2.927872
84.9065 | 12.3139 | 8.423464 | 5.503311 | 3.890436 | 9.411139e-12 | 2.920153
84.9165 | 12.4125 | 8.41453 | 5.502123 | 3.99797 | 9.406698e-12 | 2.912407
84.9265 | 12.5098 | 8.405568 | 5.500933 | 4.104232 | 9.403145e-12 | 2.904634
84.9365 | 12.595 | 8.396577 | 5.499741 | 4.198423 | 9.398704e-12 | 2.896837
84.9465 | 12.6726 | 8.387559 | 5.498546 | 4.285041 | 9.395151e-12 | 2.889013
84.9565 | 12.7658 | 8.378515 | 5.497348 | 4.387285 | 9.391599e-12 | 2.881167
84.9665 | 12.8374 | 8.369445 | 5.496148 | 4.467955 | 9.388046e-12 | 2.873297
84.9765 | 12.9109 | 8.36035 | 5.494945 | 4.55055 | 9.384493e-12 | 2.865405
84.9865 | 12.9857 | 8.351231 | 5.49374 | 4.634469 | 9.38094e-12 | 2.857491
84.9965 | 13.0518 | 8.342089 | 5.492532 | 4.709711 | 9.377388e-12 | 2.849557
85.0065 | 13.1117 | 8.332925 | 5.491322 | 4.778775 | 9.373835e-12 | 2.841602
85.0165 | 13.1538 | 8.323739 | 5.49011 | 4.830061 | 9.371171e-12 | 2.833629
85.0265 | 13.2009 | 8.314531 | 5.488895 | 4.886369 | 9.367618e-12 | 2.825636
85.0365 | 13.2434 | 8.305304 | 5.487678 | 4.938096 | 9.364953e-12 | 2.817626
85.0465 | 13.2829 | 8.296058 | 5.486459 | 4.986842 | 9.362289e-12 | 2.809599
85.0565 | 13.3103 | 8.286793 | 5.485237 | 5.023507 | 9.359624e-12 | 2.801556
85.0665 | 13.3377 | 8.27751 | 5.484013 | 5.06019 | 9.35696e-12 | 2.793497
85.0765 | 13.3618 | 8.268211 | 5.482787 | 5.093589 | 9.354295e-12 | 2.785424
85.0865 | 13.3733 | 8.258895 | 5.481559 | 5.114405 | 9.351631e-12 | 2.777336
85.0965 | 13.3733 | 8.249563 | 5.480328 | 5.123737 | 9.348966e-12 | 2.769235
85.1065 | 13.3723 | 8.240217 | 5.479095 | 5.132083 | 9.34719e-12 | 2.761122
85.1165 | 13.3649 | 8.230857 | 5.47786 | 5.134043 | 9.344525e-12 | 2.752997
85.1265 | 13.3595 | 8.221484 | 5.476623 | 5.138016 | 9.342749e-12 | 2.744861
85.1365 | 13.3378 | 8.212098 | 5.475384 | 5.125702 | 9.340972e-12 | 2.736715
85.1465 | 13.3127 | 8.202701 | 5.474142 | 5.109999 | 9.338308e-12 | 2.728559
85.1565 | 13.2907 | 8.193292 | 5.472899 | 5.097408 | 9.336532e-12 | 2.720393
85.1665 | 13.2527 | 8.183873 | 5.471653 | 5.068827 | 9.334755e-12 | 2.71222
85.1764 | 13.2044 | 8.174537 | 5.470418 | 5.029863 | 9.333867e-12 | 2.704119
85.1864 | 13.1618 | 8.1651 | 5.469169 | 4.9967 | 9.332091e-12 | 2.695931
85.1964 | 13.1135 | 8.155655 | 5.467917 | 4.957845 | 9.330314e-12 | 2.687737
85.2064 | 13.0588 | 8.146202 | 5.466664 | 4.912598 | 9.329426e-12 | 2.679538
85.2164 | 12.9939 | 8.136742 | 5.465409 | 4.857158 | 9.32765e-12 | 2.671333
85.2264 | 12.9282 | 8.127276 | 5.464151 | 4.800924 | 9.326762e-12 | 2.663124
85.2364 | 12.8629 | 8.117804 | 5.462892 | 4.745096 | 9.325873e-12 | 2.654912
85.2464 | 12.7849 | 8.108328 | 5.461631 | 4.676572 | 9.324985e-12 | 2.646696
85.2564 | 12.6996 | 8.098847 | 5.460368 | 4.600753 | 9.324097e-12 | 2.638478
85.2664 | 12.6292 | 8.089363 | 5.459104 | 4.539837 | 9.323209e-12 | 2.630259
85.2764 | 12.5324 | 8.079876 | 5.457837 | 4.452524 | 9.322321e-12 | 2.622039
85.2864 | 12.4497 | 8.070387 | 5.456569 | 4.379313 | 9.322321e-12 | 2.613818
85.2964 | 12.3473 | 8.060896 | 5.455299 | 4.286404 | 9.321433e-12 | 2.605597
85.3064 | 12.2498 | 8.051404 | 5.454028 | 4.198396 | 9.321433e-12 | 2.597377
85.3164 | 12.1511 | 8.041913 | 5.452754 | 4.109187 | 9.321433e-12 | 2.589158
85.3264 | 12.0398 | 8.032421 | 5.451479 | 4.007379 | 9.321433e-12 | 2.580941
85.3364 | 11.9463 | 8.02293 | 5.450203 | 3.92337 | 9.321433e-12 | 2.572727
85.3464 | 11.8384 | 8.01344 | 5.448925 | 3.82496 | 9.321433e-12 | 2.564515
85.3564 | 11.7282 | 8.003953 | 5.447645 | 3.724247 | 9.321433e-12 | 2.556308
85.3664 | 11.6046 | 7.994468 | 5.446364 | 3.610132 | 9.321433e-12 | 2.548104
85.3764 | 11.4896 | 7.984986 | 5.445081 | 3.504614 | 9.322321e-12 | 2.539905
85.3864 | 11.3751 | 7.975508 | 5.443796 | 3.399592 | 9.322321e-12 | 2.531712
85.3964 | 11.2576 | 7.966035 | 5.44251 | 3.291565 | 9.323209e-12 | 2.523524
85.4064 | 11.1372 | 7.956566 | 5.441223 | 3.180634 | 9.324097e-12 | 2.515343
85.4164 | 11.0127 | 7.947102 | 5.439934 | 3.065598 | 9.324097e-12 | 2.507168
85.4264 | 10.9033 | 7.937645 | 5.438644 | 2.965655 | 9.324985e-12 | 2.499001
85.4364 | 10.7789 | 7.928194 | 5.437352 | 2.850706 | 9.326762e-12 | 2.490841
85.4464 | 10.6503 | 7.91875 | 5.43606 | 2.73155 | 9.32765e-12 | 2.48269
85.4564 | 10.531 | 7.909313 | 5.434765 | 2.621687 | 9.328538e-12 | 2.474548
85.4664 | 10.4102 | 7.899885 | 5.43347 | 2.510315 | 9.330314e-12 | 2.466415
85.4764 | 10.2926 | 7.890465 | 5.432173 | 2.402135 | 9.331202e-12 | 2.458292
85.4864 | 10.176 | 7.881054 | 5.430875 | 2.294946 | 9.332979e-12 | 2.450179
85.4964 | 10.0705 | 7.871652 | 5.429576 | 2.198848 | 9.334755e-12 | 2.442077
85.5064 | 9.9555 | 7.862261 | 5.428275 | 2.093239 | 9.336532e-12 | 2.433985
85.5164 | 9.8393 | 7.852879 | 5.426973 | 1.986421 | 9.338308e-12 | 2.425906
85.5264 | 9.722 | 7.843509 | 5.425671 | 1.878491 | 9.340084e-12 | 2.417839
85.5364 | 9.6187 | 7.83415 | 5.424367 | 1.78455 | 9.341861e-12 | 2.409783
85.5464 | 9.515 | 7.824803 | 5.423062 | 1.690197 | 9.344525e-12 | 2.401741
85.5564 | 9.4204 | 7.815467 | 5.421756 | 1.604933 | 9.346302e-12 | 2.393712
85.5664 | 9.3143 | 7.806145 | 5.420449 | 1.508155 | 9.348966e-12 | 2.385697
85.5764 | 9.2204 | 7.796836 | 5.41914 | 1.423564 | 9.351631e-12 | 2.377695
85.5864 | 9.1187 | 7.787539 | 5.417831 | 1.331161 | 9.354295e-12 | 2.369708
85.5964 | 9.0222 | 7.778257 | 5.416521 | 1.243943 | 9.35696e-12 | 2.361736
85.6064 | 8.9358 | 7.76899 | 5.41521 | 1.16681 | 9.359624e-12 | 2.353779
85.6164 | 8.8433 | 7.759736 | 5.413898 | 1.083564 | 9.362289e-12 | 2.345838
85.6264 | 8.7582 | 7.750498 | 5.412586 | 1.007702 | 9.365841e-12 | 2.337912
85.6364 | 8.6665 | 7.741275 | 5.411272 | 0.9252249 | 9.368506e-12 | 2.330003
85.6464 | 8.5848 | 7.732068 | 5.409958 | 0.8527319 | 9.372059e-12 | 2.32211
85.6564 | 8.51 | 7.722877 | 5.408643 | 0.7871227 | 9.374723e-12 | 2.314235
85.6664 | 8.4336 | 7.713703 | 5.407327 | 0.7198972 | 9.378276e-12 | 2.306376
85.6764 | 8.348 | 7.704545 | 5.40601 | 0.643455 | 9.381829e-12 | 2.298535
85.6864 | 8.2778 | 7.695405 | 5.404693 | 0.5823954 | 9.385381e-12 | 2.290712
85.6964 | 8.1967 | 7.686282 | 5.403375 | 0.5104181 | 9.389822e-12 | 2.282907
85.7064 | 8.13 | 7.677177 | 5.402056 | 0.4528232 | 9.393375e-12 | 2.275121
85.7164 | 8.0643 | 7.66809 | 5.400737 | 0.3962103 | 9.397816e-12 | 2.267353
85.7264 | 7.9947 | 7.659021 | 5.399417 | 0.3356787 | 9.401369e-12 | 2.259604
85.7364 | 7.9313 | 7.649972 | 5.398096 | 0.2813283 | 9.405809e-12 | 2.251875
85.7464 | 7.864 | 7.640941 | 5.396775 | 0.2230587 | 9.41025e-12 | 2.244166
85.7564 | 7.7998 | 7.63193 | 5.395454 | 0.1678702 | 9.414691e-12 | 2.236476
85.7663 | 7.7412 | 7.623027 | 5.394145 | 0.1181735 | 9.419132e-12 | 2.228881
85.7763 | 7.6839 | 7.614055 | 5.392823 | 0.06984529 | 9.423573e-12 | 2.221232
85.7863 | 7.6316 | 7.605103 | 5.3915 | 0.02649693 | 9.428902e-12 | 2.213603
85.7963 | 7.5771 | 7.596172 | 5.390177 | -0.01907205 | 9.433343e-12 | 2.205995
85.8063 | 7.5242 | 7.587262 | 5.388854 | -0.06306165 | 9.438672e-12 | 2.198408
85.8163 | 7.4754 | 7.578372 | 5.38753 | -0.1029723 | 9.444001e-12 | 2.190842
85.8263 | 7.4287 | 7.569504 | 5.386206 | -0.1408043 | 9.448442e-12 | 2.183299
85.8363 | 7.3784 | 7.560658 | 5.384881 | -0.1822577 | 9.453771e-12 | 2.175776
85.8463 | 7.3393 | 7.551833 | 5.383557 | -0.2125327 | 9.459988e-12 | 2.168276
85.8563 | 7.2996 | 7.54303 | 5.382232 | -0.2434298 | 9.465317e-12 | 2.160798
85.8663 | 7.2567 | 7.534249 | 5.380907 | -0.2775491 | 9.470646e-12 | 2.153342
85.8763 | 7.2208 | 7.525491 | 5.379582 | -0.3046908 | 9.476864e-12 | 2.145909
85.8863 | 7.1834 | 7.516755 | 5.378257 | -0.3333549 | 9.483081e-12 | 2.138498
85.8963 | 7.1458 | 7.508042 | 5.376932 | -0.3622422 | 9.48841e-12 | 2.131111
85.9063 | 7.1138 | 7.499321 | 5.375606 | -0.3855207 | 9.494627e-12 | 2.123714
85.9163 | 7.0772 | 7.490654 | 5.374281 | -0.4134542 | 9.500845e-12 | 2.116373
85.9263 | 7.0477 | 7.482011 | 5.372956 | -0.434311 | 9.50795e-12 | 2.109055
85.9363 | 7.019 | 7.473391 | 5.37163 | -0.4543913 | 9.514167e-12 | 2.101761
85.9463 | 6.9908 | 7.464795 | 5.370305 | -0.4739955 | 9.520384e-12 | 2.09449
85.9563 | 6.9597 | 7.456208 | 5.36898 | -0.4965078 | 9.52749e-12 | 2.087228
85.9663 | 6.9306 | 7.44766 | 5.367655 | -0.51706 | 9.534595e-12 | 2.080005
85.9763 | 6.9035 | 7.439137 | 5.36633 | -0.5356366 | 9.541701e-12 | 2.072806
85.9863 | 6.8766 | 7.430638 | 5.365006 | -0.5540376 | 9.547918e-12 | 2.065632
85.9963 | 6.8529 | 7.422163 | 5.363682 | -0.5692632 | 9.555912e-12 | 2.058482
86.0063 | 6.8221 | 7.413714 | 5.362358 | -0.5916137 | 9.563017e-12 | 2.051356
86.0163 | 6.7988 | 7.405289 | 5.361034 | -0.6064889 | 9.570122e-12 | 2.044255
86.0263 | 6.7782 | 7.396889 | 5.35971 | -0.6186893 | 9.578116e-12 | 2.037179
86.0363 | 6.7552 | 7.388515 | 5.358387 | -0.6333147 | 9.585222e-12 | 2.030127
86.0463 | 6.7354 | 7.380166 | 5.357065 | -0.6447656 | 9.593215e-12 | 2.023101
86.0563 | 6.7078 | 7.371842 | 5.355742 | -0.6640419 | 9.601209e-12 | 2.016099
86.0663 | 6.6899 | 7.363544 | 5.354421 | -0.6736437 | 9.609202e-12 | 2.009123
86.0763 | 6.6694 | 7.355271 | 5.353099 | -0.6858711 | 9.617196e-12 | 2.002172
86.0863 | 6.6547 | 7.347025 | 5.351779 | -0.6923245 | 9.626078e-12 | 1.995246
86.0963 | 6.6403 | 7.338804 | 5.350458 | -0.6985036 | 9.634071e-12 | 1.988345
86.1063 | 6.6184 | 7.330609 | 5.349139 | -0.7122089 | 9.642953e-12 | 1.98147
86.1163 | 6.6032 | 7.32244 | 5.34782 | -0.7192403 | 9.651835e-12 | 1.974621
86.1263 | 6.5782 | 7.314298 | 5.346501 | -0.7360978 | 9.660717e-12 | 1.967796
86.1363 | 6.5704 | 7.306182 | 5.345184 | -0.7357818 | 9.669598e-12 | 1.960998
86.1463 | 6.555 | 7.298092 | 5.343867 | -0.743092 | 9.67848e-12 | 1.954225
86.1563 | 6.5401 | 7.290029 | 5.342551 | -0.7499287 | 9.687362e-12 | 1.947478
86.1663 | 6.5315 | 7.281992 | 5.341235 | -0.7504919 | 9.697132e-12 | 1.940757
86.1763 | 6.5169 | 7.273982 | 5.339921 | -0.757082 | 9.706014e-12 | 1.934061
86.1863 | 6.5026 | 7.265999 | 5.338607 | -0.7633987 | 9.715784e-12 | 1.927391
86.1963 | 6.491 | 7.258042 | 5.337294 | -0.7670421 | 9.725554e-12 | 1.920748
86.2063 | 6.4725 | 7.250112 | 5.335983 | -0.7776124 | 9.735324e-12 | 1.91413
86.2163 | 6.4673 | 7.24221 | 5.334672 | -0.7749097 | 9.745094e-12 | 1.907538
86.2263 | 6.4593 | 7.234334 | 5.333362 | -0.7750339 | 9.754864e-12 | 1.900972
86.2363 | 6.4559 | 7.226485 | 5.332053 | -0.7705852 | 9.765522e-12 | 1.894432
86.2463 | 6.4459 | 7.218664 | 5.330745 | -0.7727635 | 9.775292e-12 | 1.887918
86.2563 | 6.4382 | 7.210869 | 5.329438 | -0.7726691 | 9.78595e-12 | 1.881431
86.2663 | 6.4345 | 7.203102 | 5.328133 | -0.7686017 | 9.796608e-12 | 1.874969
86.2763 | 6.4267 | 7.195362 | 5.326829 | -0.7686617 | 9.807266e-12 | 1.868533
86.2863 | 6.4172 | 7.187649 | 5.325525 | -0.7704489 | 9.817924e-12 | 1.862124
86.2963 | 6.4161 | 7.179964 | 5.324223 | -0.7638635 | 9.828582e-12 | 1.85574
86.3063 | 6.4139 | 7.172305 | 5.322923 | -0.7584055 | 9.840129e-12 | 1.849383
86.3163 | 6.4086 | 7.164675 | 5.321623 | -0.7560747 | 9.850787e-12 | 1.843051
86.3263 | 6.4083 | 7.157072 | 5.320325 | -0.7487716 | 9.862333e-12 | 1.836746
86.3363 | 6.4051 | 7.149496 | 5.319029 | -0.7443958 | 9.873879e-12 | 1.830467
86.3462 | 6.4117 | 7.142022 | 5.317746 | -0.7303224 | 9.885426e-12 | 1.824276
86.3562 | 6.4026 | 7.134501 | 5.316453 | -0.7319013 | 9.896972e-12 | 1.818049
86.3662 | 6.4013 | 7.127008 | 5.31516 | -0.7257078 | 9.908518e-12 | 1.811848
86.3762 | 6.4051 | 7.119542 | 5.31387 | -0.7144418 | 9.920953e-12 | 1.805672
86.3862 | 6.41 | 7.112103 | 5.31258 | -0.7021034 | 9.932499e-12 | 1.799523
86.3962 | 6.4145 | 7.104693 | 5.311293 | -0.6901925 | 9.944934e-12 | 1.7934
86.4062 | 6.4196 | 7.097309 | 5.310007 | -0.6777092 | 9.957368e-12 | 1.787303
86.4162 | 6.4241 | 7.089954 | 5.308722 | -0.6658536 | 9.969803e-12 | 1.781231
86.4262 | 6.4263 | 7.082626 | 5.30744 | -0.6563256 | 9.982237e-12 | 1.775186
86.4362 | 6.4363 | 7.075325 | 5.306159 | -0.639025 | 9.994672e-12 | 1.769166
86.4462 | 6.4447 | 7.068052 | 5.30488 | -0.6233523 | 1.000799e-11 | 1.763173
86.4562 | 6.451 | 7.060807 | 5.303602 | -0.6098071 | 1.002132e-11 | 1.757205
86.4662 | 6.4565 | 7.05359 | 5.302327 | -0.5970895 | 1.003375e-11 | 1.751263
86.4762 | 6.4757 | 7.046399 | 5.301053 | -0.5706995 | 1.004707e-11 | 1.745346
86.4862 | 6.488 | 7.039237 | 5.299782 | -0.5512373 | 1.00604e-11 | 1.739455
86.4962 | 6.4928 | 7.032103 | 5.298512 | -0.5393025 | 1.007461e-11 | 1.73359
86.5062 | 6.5014 | 7.024995 | 5.297244 | -0.5235953 | 1.008793e-11 | 1.727751
86.5162 | 6.5183 | 7.017916 | 5.295979 | -0.4996157 | 1.010214e-11 | 1.721937
86.5262 | 6.53 | 7.010864 | 5.294715 | -0.4808637 | 1.011546e-11 | 1.716148
86.5362 | 6.543 | 7.003839 | 5.293454 | -0.4608393 | 1.012967e-11 | 1.710385
86.5462 | 6.5522 | 6.996842 | 5.292195 | -0.4446424 | 1.014389e-11 | 1.704648
86.5562 | 6.5601 | 6.989873 | 5.290937 | -0.4297731 | 1.01581e-11 | 1.698936
86.5662 | 6.5694 | 6.982931 | 5.289683 | -0.4135313 | 1.01732e-11 | 1.693249
86.5762 | 6.5823 | 6.976017 | 5.28843 | -0.393717 | 1.018741e-11 | 1.687587
86.5862 | 6.5856 | 6.96913 | 5.28718 | -0.38353 | 1.020251e-11 | 1.68195
86.5962 | 6.5942 | 6.962271 | 5.285932 | -0.3680707 | 1.02176e-11 | 1.676339
86.6062 | 6.6032 | 6.955439 | 5.284686 | -0.3522387 | 1.02327e-11 | 1.670752
86.6162 | 6.6085 | 6.948634 | 5.283443 | -0.3401341 | 1.02478e-11 | 1.665191
86.6262 | 6.6112 | 6.941857 | 5.282202 | -0.330657 | 1.02629e-11 | 1.659655
86.6362 | 6.6125 | 6.935107 | 5.280964 | -0.3226072 | 1.0278e-11 | 1.654143
86.6462 | 6.6153 | 6.928385 | 5.279728 | -0.3130846 | 1.029399e-11 | 1.648656
86.6562 | 6.6109 | 6.921689 | 5.278495 | -0.3107894 | 1.030998e-11 | 1.643194
86.6662 | 6.6187 | 6.915022 | 5.277265 | -0.2963215 | 1.032596e-11 | 1.637757
86.6762 | 6.6154 | 6.908381 | 5.276037 | -0.2929809 | 1.034195e-11 | 1.632344
86.6862 | 6.6212 | 6.901767 | 5.274812 | -0.2805674 | 1.035794e-11 | 1.626955
86.6962 | 6.6059 | 6.895181 | 5.27359 | -0.2892811 | 1.037392e-11 | 1.621592
86.7062 | 6.6115 | 6.888622 | 5.27237 | -0.2771218 | 1.03908e-11 | 1.616252
86.7162 | 6.6158 | 6.88209 | 5.271153 | -0.2662898 | 1.040679e-11 | 1.610937
86.7262 | 6.6092 | 6.875585 | 5.269939 | -0.2663847 | 1.042366e-11 | 1.605646
86.7362 | 6.6106 | 6.869107 | 5.268728 | -0.2585068 | 1.044054e-11 | 1.600379
86.7462 | 6.6179 | 6.862656 | 5.26752 | -0.2447559 | 1.045741e-11 | 1.595136
86.7562 | 6.6133 | 6.856232 | 5.266315 | -0.2429319 | 1.047518e-11 | 1.589917
86.7662 | 6.6124 | 6.849835 | 5.265113 | -0.2374348 | 1.049205e-11 | 1.584722
86.7762 | 6.6177 | 6.843465 | 5.263914 | -0.2257646 | 1.050982e-11 | 1.579551
86.7862 | 6.6245 | 6.837121 | 5.262718 | -0.2126212 | 1.052758e-11 | 1.574404
86.7962 | 6.6293 | 6.830805 | 5.261525 | -0.2015046 | 1.054534e-11 | 1.56928
86.8062 | 6.629 | 6.824515 | 5.260335 | -0.1955149 | 1.056311e-11 | 1.56418
86.8162 | 6.636 | 6.818252 | 5.259149 | -0.1822516 | 1.058087e-11 | 1.559103
86.8262 | 6.6455 | 6.812015 | 5.257965 | -0.1665152 | 1.059863e-11 | 1.55405
86.8362 | 6.6564 | 6.805805 | 5.256785 | -0.1494054 | 1.061728e-11 | 1.54902
86.8462 | 6.6577 | 6.799622 | 5.255609 | -0.1419222 | 1.063594e-11 | 1.544013
86.8562 | 6.6669 | 6.793466 | 5.254436 | -0.1265655 | 1.065459e-11 | 1.53903
86.8662 | 6.67 | 6.787335 | 5.253266 | -0.1173354 | 1.067324e-11 | 1.534069
86.8762 | 6.6699 | 6.781232 | 5.2521 | -0.1113315 | 1.069189e-11 | 1.529132
86.8862 | 6.6837 | 6.775154 | 5.250937 | -0.09145426 | 1.071143e-11 | 1.524217
86.8962 | 6.6917 | 6.769103 | 5.249778 | -0.07740329 | 1.073008e-11 | 1.519326
86.9062 | 6.696 | 6.763078 | 5.248622 | -0.0670785 | 1.074962e-11 | 1.514457
86.9162 | 6.6968 | 6.75708 | 5.24747 | -0.06028014 | 1.076916e-11 | 1.50961
86.9262 | 6.6987 | 6.751108 | 5.246322 | -0.05240795 | 1.07887e-11 | 1.504786
86.9361 | 6.7016 | 6.745224 | 5.245188 | -0.0436238 | 1.080824e-11 | 1.500035
86.9461 | 6.7013 | 6.739304 | 5.244048 | -0.03800365 | 1.082867e-11 | 1.495256
86.9561 | 6.7032 | 6.73341 | 5.24291 | -0.03020953 | 1.084821e-11 | 1.490499
86.9661 | 6.7056 | 6.727541 | 5.241777 | -0.02194145 | 1.086864e-11 | 1.485764
86.9761 | 6.7079 | 6.721699 | 5.240648 | -0.0137994 | 1.088907e-11 | 1.481052
86.9861 | 6.7079 | 6.715883 | 5.239522 | -0.007983227 | 1.09095e-11 | 1.476361
86.9961 | 6.7083 | 6.710093 | 5.238401 | -0.001792904 | 1.092992e-11 | 1.471692
87.0061 | 6.7172 | 6.704329 | 5.237284 | 0.01287145 | 1.095124e-11 | 1.467045
87.0161 | 6.7088 | 6.69859 | 5.23617 | 0.01021017 | 1.097256e-11 | 1.46242
87.0261 | 6.7053 | 6.692877 | 5.235061 | 0.01242307 | 1.099298e-11 | 1.457816
87.0361 | 6.7011 | 6.68719 | 5.233956 | 0.01391028 | 1.10143e-11 | 1.453234
87.0461 | 6.7104 | 6.681528 | 5.232855 | 0.02887199 | 1.103562e-11 | 1.448673
87.0561 | 6.7168 | 6.675892 | 5.231758 | 0.04090807 | 1.105782e-11 | 1.444134
87.0661 | 6.7126 | 6.670282 | 5.230666 | 0.04231845 | 1.107914e-11 | 1.439616
87.0761 | 6.7122 | 6.664697 | 5.229578 | 0.04750346 | 1.110134e-11 | 1.435119
87.0861 | 6.7152 | 6.659137 | 5.228494 | 0.05606304 | 1.112355e-11 | 1.430643
87.0961 | 6.7174 | 6.653603 | 5.227415 | 0.06379716 | 1.114575e-11 | 1.426188
87.1061 | 6.7061 | 6.648094 | 5.22634 | 0.05800604 | 1.116796e-11 | 1.421754
87.1161 | 6.7105 | 6.64261 | 5.22527 | 0.06788963 | 1.119016e-11 | 1.41734
87.1261 | 6.7135 | 6.637152 | 5.224204 | 0.07634796 | 1.121325e-11 | 1.412948
87.1361 | 6.7203 | 6.631719 | 5.223143 | 0.08858097 | 1.123546e-11 | 1.408576
87.1461 | 6.7197 | 6.626311 | 5.222086 | 0.09338892 | 1.125855e-11 | 1.404225
87.1561 | 6.7186 | 6.620928 | 5.221035 | 0.0976718 | 1.128164e-11 | 1.399894
87.1661 | 6.7164 | 6.61557 | 5.219988 | 0.1008298 | 1.130473e-11 | 1.395583
87.1761 | 6.7192 | 6.610237 | 5.218945 | 0.1089625 | 1.132872e-11 | 1.391292
87.1861 | 6.7123 | 6.60493 | 5.217908 | 0.1073704 | 1.135181e-11 | 1.387022
87.1961 | 6.7046 | 6.599647 | 5.216875 | 0.1049534 | 1.137579e-11 | 1.382772
87.2061 | 6.7083 | 6.594388 | 5.215847 | 0.1139116 | 1.139977e-11 | 1.378541
87.2161 | 6.7226 | 6.589155 | 5.214825 | 0.1334449 | 1.142375e-11 | 1.374331
87.2261 | 6.7141 | 6.583946 | 5.213807 | 0.1301535 | 1.144773e-11 | 1.37014
87.2361 | 6.7081 | 6.578763 | 5.212794 | 0.1293374 | 1.14726e-11 | 1.365969
87.2461 | 6.7002 | 6.573603 | 5.211786 | 0.1265967 | 1.149658e-11 | 1.361817
87.2561 | 6.7099 | 6.568469 | 5.210784 | 0.1414313 | 1.152145e-11 | 1.357685
87.2661 | 6.6949 | 6.563359 | 5.209787 | 0.1315414 | 1.154632e-11 | 1.353572
87.2761 | 6.687 | 6.558273 | 5.208795 | 0.1287269 | 1.157119e-11 | 1.349478
87.2861 | 6.6866 | 6.553212 | 5.207808 | 0.1333881 | 1.159606e-11 | 1.345404
87.2961 | 6.7039 | 6.548175 | 5.206826 | 0.1557248 | 1.162181e-11 | 1.341349
87.3061 | 6.6928 | 6.543163 | 5.20585 | 0.149637 | 1.164757e-11 | 1.337313
87.3161 | 6.6781 | 6.538175 | 5.20488 | 0.139925 | 1.167244e-11 | 1.333295
87.3261 | 6.6749 | 6.533211 | 5.203915 | 0.1416888 | 1.16982e-11 | 1.329297
87.3361 | 6.6817 | 6.528272 | 5.202955 | 0.1534282 | 1.172396e-11 | 1.325317
87.3461 | 6.6593 | 6.523357 | 5.202001 | 0.1359434 | 1.17506e-11 | 1.321356
87.3561 | 6.6636 | 6.518465 | 5.201053 | 0.1451346 | 1.177636e-11 | 1.317413
87.3661 | 6.664 | 6.513598 | 5.20011 | 0.1504016 | 1.1803e-11 | 1.313489
87.3761 | 6.6726 | 6.508755 | 5.199173 | 0.1638445 | 1.182965e-11 | 1.309583
87.3861 | 6.6582 | 6.503937 | 5.198241 | 0.1542634 | 1.185629e-11 | 1.305695
87.3961 | 6.6512 | 6.499142 | 5.197316 | 0.1520585 | 1.188294e-11 | 1.301826
87.4061 | 6.6546 | 6.49437 | 5.196396 | 0.1602296 | 1.190958e-11 | 1.297974
87.4161 | 6.6552 | 6.489623 | 5.195482 | 0.1655767 | 1.193712e-11 | 1.294141
87.4261 | 6.6421 | 6.4849 | 5.194575 | 0.1572 | 1.196465e-11 | 1.290325
87.4361 | 6.6419 | 6.4802 | 5.193673 | 0.1616996 | 1.199219e-11 | 1.286528
87.4461 | 6.6471 | 6.475525 | 5.192777 | 0.1715754 | 1.201972e-11 | 1.282748
87.4561 | 6.6552 | 6.470873 | 5.191887 | 0.1843275 | 1.204725e-11 | 1.278985
87.4661 | 6.6358 | 6.466244 | 5.191004 | 0.1695559 | 1.207479e-11 | 1.27524
87.4761 | 6.6349 | 6.461639 | 5.190127 | 0.1732607 | 1.210321e-11 | 1.271513
87.4861 | 6.6444 | 6.457058 | 5.189255 | 0.1873418 | 1.213163e-11 | 1.267803
87.4961 | 6.6394 | 6.4525 | 5.188391 | 0.1868995 | 1.216005e-11 | 1.26411
87.5061 | 6.6293 | 6.447966 | 5.187532 | 0.1813336 | 1.218847e-11 | 1.260434
87.516 | 6.6327 | 6.4435 | 5.186689 | 0.1891999 | 1.221689e-11 | 1.256811
87.526 | 6.633 | 6.439013 | 5.185843 | 0.1939874 | 1.224532e-11 | 1.25317
87.536 | 6.6383 | 6.434549 | 5.185004 | 0.2037514 | 1.227463e-11 | 1.249545
87.546 | 6.6381 | 6.430108 | 5.184171 | 0.2079921 | 1.230394e-11 | 1.245937
87.556 | 6.6377 | 6.42569 | 5.183345 | 0.2120095 | 1.233325e-11 | 1.242345
87.566 | 6.6329 | 6.421296 | 5.182526 | 0.2116037 | 1.236256e-11 | 1.23877
87.576 | 6.6277 | 6.416926 | 5.181713 | 0.2107745 | 1.239187e-11 | 1.235212
87.586 | 6.63 | 6.412578 | 5.180907 | 0.2174221 | 1.242206e-11 | 1.231671
87.596 | 6.6377 | 6.408253 | 5.180108 | 0.2294466 | 1.245137e-11 | 1.228145
87.606 | 6.6439 | 6.403952 | 5.179316 | 0.2399479 | 1.248157e-11 | 1.224636
87.616 | 6.6482 | 6.399674 | 5.178531 | 0.2485261 | 1.251177e-11 | 1.221143
87.626 | 6.6426 | 6.395419 | 5.177752 | 0.2471814 | 1.254197e-11 | 1.217666
87.636 | 6.6586 | 6.391186 | 5.176981 | 0.2674136 | 1.257305e-11 | 1.214206
87.646 | 6.6601 | 6.386977 | 5.176216 | 0.2731226 | 1.260325e-11 | 1.210761
87.656 | 6.6542 | 6.382791 | 5.175459 | 0.2714088 | 1.263434e-11 | 1.207332
87.666 | 6.6696 | 6.378628 | 5.174709 | 0.2909721 | 1.266542e-11 | 1.203919
87.676 | 6.6754 | 6.374488 | 5.173966 | 0.3009124 | 1.269651e-11 | 1.200521
87.686 | 6.6911 | 6.37037 | 5.17323 | 0.3207298 | 1.27276e-11 | 1.19714
87.696 | 6.6898 | 6.366275 | 5.172502 | 0.3235245 | 1.275868e-11 | 1.193773
87.706 | 6.6979 | 6.362204 | 5.171781 | 0.3356963 | 1.278977e-11 | 1.190423
87.716 | 6.7092 | 6.358155 | 5.171068 | 0.3510453 | 1.282174e-11 | 1.187087
87.726 | 6.7203 | 6.354128 | 5.170362 | 0.3661717 | 1.285372e-11 | 1.183767
87.736 | 6.7166 | 6.350125 | 5.169663 | 0.3664752 | 1.288569e-11 | 1.180462
87.746 | 6.7216 | 6.346144 | 5.168972 | 0.3754561 | 1.291767e-11 | 1.177172
87.756 | 6.718 | 6.342186 | 5.168289 | 0.3758144 | 1.294964e-11 | 1.173897
87.766 | 6.7335 | 6.33825 | 5.167613 | 0.39525 | 1.29825e-11 | 1.170637
87.776 | 6.732 | 6.334337 | 5.166945 | 0.397663 | 1.301448e-11 | 1.167392
87.786 | 6.7406 | 6.330447 | 5.166285 | 0.4101534 | 1.304734e-11 | 1.164162
87.796 | 6.7333 | 6.326579 | 5.165633 | 0.4067213 | 1.30802e-11 | 1.160946
87.806 | 6.7336 | 6.322733 | 5.164988 | 0.4108666 | 1.311307e-11 | 1.157745
87.816 | 6.729 | 6.318911 | 5.164352 | 0.4100895 | 1.314593e-11 | 1.154559
87.826 | 6.7301 | 6.31511 | 5.163723 | 0.4149898 | 1.317968e-11 | 1.151387
87.836 | 6.728 | 6.311332 | 5.163103 | 0.4166678 | 1.321254e-11 | 1.148229
87.846 | 6.7305 | 6.307577 | 5.162491 | 0.4229232 | 1.324629e-11 | 1.145086
87.856 | 6.726 | 6.303844 | 5.161887 | 0.4221563 | 1.328004e-11 | 1.141957
87.866 | 6.7244 | 6.300133 | 5.161291 | 0.424267 | 1.331379e-11 | 1.138842
87.876 | 6.7205 | 6.296445 | 5.160703 | 0.4240554 | 1.334755e-11 | 1.135742
87.886 | 6.7128 | 6.292779 | 5.160124 | 0.4200215 | 1.33813e-11 | 1.132655
87.896 | 6.7117 | 6.289135 | 5.159553 | 0.4225651 | 1.341594e-11 | 1.129582
87.906 | 6.7164 | 6.285513 | 5.15899 | 0.4308866 | 1.344969e-11 | 1.126523
87.916 | 6.7023 | 6.281914 | 5.158436 | 0.4203857 | 1.348432e-11 | 1.123478
87.926 | 6.703 | 6.278337 | 5.157891 | 0.4246627 | 1.351896e-11 | 1.120446
87.936 | 6.6987 | 6.274783 | 5.157354 | 0.4239173 | 1.35536e-11 | 1.117429
87.946 | 6.6925 | 6.27125 | 5.156826 | 0.4212497 | 1.358824e-11 | 1.114424
87.956 | 6.6895 | 6.26774 | 5.156307 | 0.42176 | 1.362288e-11 | 1.111433
87.966 | 6.6853 | 6.264252 | 5.155796 | 0.4210481 | 1.365841e-11 | 1.108456
87.976 | 6.6755 | 6.260786 | 5.155294 | 0.414714 | 1.369305e-11 | 1.105492
87.986 | 6.6701 | 6.257342 | 5.154801 | 0.4127578 | 1.372857e-11 | 1.102541
87.996 | 6.6598 | 6.25392 | 5.154317 | 0.4058795 | 1.37641e-11 | 1.099604
88.006 | 6.6591 | 6.250521 | 5.153842 | 0.408579 | 1.379963e-11 | 1.096679
88.016 | 6.6506 | 6.247143 | 5.153376 | 0.4034565 | 1.383516e-11 | 1.093768
88.026 | 6.648 | 6.243788 | 5.152919 | 0.4042119 | 1.387068e-11 | 1.090869
88.036 | 6.6381 | 6.240455 | 5.152471 | 0.3976453 | 1.390621e-11 | 1.087983
88.046 | 6.6277 | 6.237143 | 5.152033 | 0.3905565 | 1.394262e-11 | 1.085111
88.056 | 6.6218 | 6.233854 | 5.151604 | 0.3879458 | 1.397815e-11 | 1.082251
88.066 | 6.6164 | 6.230587 | 5.151184 | 0.385813 | 1.401457e-11 | 1.079403
88.076 | 6.603 | 6.227342 | 5.150773 | 0.3756582 | 1.405098e-11 | 1.076569
88.086 | 6.6008 | 6.224119 | 5.150372 | 0.3766814 | 1.40874e-11 | 1.073746
88.096 | 6.5904 | 6.220917 | 5.149981 | 0.3694827 | 1.412381e-11 | 1.070937
88.1059 | 6.5834 | 6.217769 | 5.149602 | 0.3656308 | 1.416023e-11 | 1.068167
88.1159 | 6.5819 | 6.214612 | 5.14923 | 0.3672883 | 1.419664e-11 | 1.065382
88.1259 | 6.5606 | 6.211476 | 5.148867 | 0.3491239 | 1.423306e-11 | 1.062609
88.1359 | 6.5609 | 6.208363 | 5.148514 | 0.3525374 | 1.427036e-11 | 1.059848
88.1459 | 6.5489 | 6.205271 | 5.148171 | 0.3436291 | 1.430678e-11 | 1.0571
88.1559 | 6.5388 | 6.202201 | 5.147838 | 0.3365989 | 1.434408e-11 | 1.054363
88.1659 | 6.5318 | 6.199153 | 5.147514 | 0.3326467 | 1.438138e-11 | 1.051639
88.1759 | 6.5202 | 6.196127 | 5.147201 | 0.3240726 | 1.441869e-11 | 1.048927
88.1859 | 6.5154 | 6.193123 | 5.146897 | 0.3222765 | 1.445599e-11 | 1.046226
88.1959 | 6.5015 | 6.190141 | 5.146604 | 0.3113587 | 1.44933e-11 | 1.043537
88.2059 | 6.4964 | 6.187181 | 5.146321 | 0.3092189 | 1.45306e-11 | 1.04086
88.2159 | 6.4759 | 6.184243 | 5.146048 | 0.2916571 | 1.45679e-11 | 1.038195
88.2259 | 6.4737 | 6.181326 | 5.145785 | 0.2923736 | 1.460521e-11 | 1.035541
88.2359 | 6.4565 | 6.178432 | 5.145533 | 0.2780682 | 1.46434e-11 | 1.032899
88.2459 | 6.451 | 6.175559 | 5.145291 | 0.2754408 | 1.46807e-11 | 1.030269
88.2559 | 6.444 | 6.172708 | 5.145059 | 0.2712916 | 1.471889e-11 | 1.027649
88.2659 | 6.4372 | 6.169879 | 5.144838 | 0.2673206 | 1.47562e-11 | 1.025042
88.2759 | 6.4187 | 6.167072 | 5.144627 | 0.2516276 | 1.479439e-11 | 1.022445
88.2859 | 6.4035 | 6.164287 | 5.144427 | 0.2392128 | 1.483258e-11 | 1.01986
88.2959 | 6.3952 | 6.161524 | 5.144238 | 0.2336762 | 1.487077e-11 | 1.017286
88.3059 | 6.3788 | 6.158782 | 5.14406 | 0.2200177 | 1.490896e-11 | 1.014722
88.3159 | 6.3676 | 6.156063 | 5.143892 | 0.2115373 | 1.494715e-11 | 1.01217
88.3259 | 6.3588 | 6.153365 | 5.143735 | 0.2054351 | 1.498535e-11 | 1.009629
88.3359 | 6.3514 | 6.150689 | 5.14359 | 0.200711 | 1.502354e-11 | 1.007099
88.3459 | 6.3408 | 6.148035 | 5.143455 | 0.192765 | 1.506173e-11 | 1.00458
88.3559 | 6.317 | 6.145403 | 5.143331 | 0.1715972 | 1.509992e-11 | 1.002072
88.3659 | 6.313 | 6.142792 | 5.143218 | 0.1702075 | 1.513811e-11 | 0.9995742
88.3759 | 6.2992 | 6.140204 | 5.143117 | 0.158996 | 1.517719e-11 | 0.9970872
88.3859 | 6.2994 | 6.137637 | 5.143027 | 0.1617626 | 1.521538e-11 | 0.9946109
88.3959 | 6.2783 | 6.135093 | 5.142948 | 0.1432073 | 1.525358e-11 | 0.9921451
88.4059 | 6.276 | 6.13257 | 5.14288 | 0.1434302 | 1.529266e-11 | 0.9896899
88.4159 | 6.2698 | 6.130069 | 5.142824 | 0.1397311 | 1.533085e-11 | 0.9872451
88.4259 | 6.2622 | 6.12759 | 5.142779 | 0.1346102 | 1.536993e-11 | 0.9848108
88.4359 | 6.2432 | 6.125133 | 5.142746 | 0.1180673 | 1.540812e-11 | 0.9823867
88.4459 | 6.2427 | 6.122697 | 5.142724 | 0.1200026 | 1.54472e-11 | 0.979973
88.4559 | 6.2412 | 6.120284 | 5.142714 | 0.120916 | 1.548539e-11 | 0.9775695
88.4659 | 6.2335 | 6.117892 | 5.142716 | 0.1156075 | 1.552358e-11 | 0.9751761
88.4759 | 6.23 | 6.115523 | 5.14273 | 0.1144771 | 1.556266e-11 | 0.9727929
88.4859 | 6.2124 | 6.113175 | 5.142756 | 0.0992247 | 1.560174e-11 | 0.9704198
88.4959 | 6.2221 | 6.11085 | 5.142793 | 0.1112504 | 1.563993e-11 | 0.9680566
88.5059 | 6.2058 | 6.108546 | 5.142842 | 0.09725419 | 1.567901e-11 | 0.9657034
88.5159 | 6.2006 | 6.106264 | 5.142904 | 0.09433596 | 1.571721e-11 | 0.9633602
88.5259 | 6.2006 | 6.104004 | 5.142977 | 0.09659582 | 1.575629e-11 | 0.9610267
88.5359 | 6.1973 | 6.101766 | 5.143063 | 0.09553374 | 1.579448e-11 | 0.958703
88.5459 | 6.1864 | 6.09955 | 5.143161 | 0.08684963 | 1.583267e-11 | 0.9563891
88.5559 | 6.1913 | 6.097356 | 5.143272 | 0.09394356 | 1.587175e-11 | 0.9540849
88.5659 | 6.1818 | 6.095185 | 5.143394 | 0.08661545 | 1.590994e-11 | 0.9517903
88.5759 | 6.1709 | 6.093035 | 5.143529 | 0.07786535 | 1.594902e-11 | 0.9495053
88.5859 | 6.1765 | 6.090907 | 5.143677 | 0.08559327 | 1.598721e-11 | 0.9472298
88.5959 | 6.1672 | 6.088801 | 5.143837 | 0.07839909 | 1.60254e-11 | 0.9449638
88.6059 | 6.1666 | 6.086717 | 5.14401 | 0.0798829 | 1.606359e-11 | 0.9427071
88.6159 | 6.168 | 6.084655 | 5.144195 | 0.08334464 | 1.610267e-11 | 0.9404599
88.6259 | 6.1675 | 6.082616 | 5.144394 | 0.08488428 | 1.614087e-11 | 0.938222
88.6359 | 6.1544 | 6.080598 | 5.144605 | 0.07380183 | 1.617906e-11 | 0.9359934
88.6459 | 6.1644 | 6.078603 | 5.144829 | 0.08579729 | 1.621725e-11 | 0.933774
88.6559 | 6.1566 | 6.076629 | 5.145066 | 0.07997062 | 1.625544e-11 | 0.9315637
88.6659 | 6.1553 | 6.074678 | 5.145316 | 0.0806218 | 1.629363e-11 | 0.9293626
88.6759 | 6.1661 | 6.072749 | 5.145579 | 0.09335089 | 1.633182e-11 | 0.9271705
88.6858 | 6.1585 | 6.070861 | 5.145852 | 0.08763899 | 1.636913e-11 | 0.925009
88.6958 | 6.1612 | 6.068976 | 5.146141 | 0.0922239 | 1.640643e-11 | 0.9228348
88.7058 | 6.1766 | 6.067113 | 5.146444 | 0.1094866 | 1.644462e-11 | 0.9206696
88.7158 | 6.1575 | 6.065273 | 5.14676 | 0.09222707 | 1.648193e-11 | 0.9185132
88.7258 | 6.1661 | 6.063455 | 5.147089 | 0.1026453 | 1.652012e-11 | 0.9163657
88.7358 | 6.166 | 6.061659 | 5.147432 | 0.1043413 | 1.655742e-11 | 0.9142269
88.7458 | 6.1673 | 6.059885 | 5.147788 | 0.107415 | 1.659473e-11 | 0.9120969
88.7558 | 6.1712 | 6.058134 | 5.148158 | 0.1130664 | 1.663203e-11 | 0.9099755
88.7658 | 6.1717 | 6.056405 | 5.148542 | 0.1152954 | 1.666933e-11 | 0.9078628
88.7758 | 6.173 | 6.054698 | 5.148939 | 0.1183022 | 1.670664e-11 | 0.9057587
88.7858 | 6.1681 | 6.053013 | 5.14935 | 0.1150865 | 1.674305e-11 | 0.9036631
88.7958 | 6.1709 | 6.051351 | 5.149775 | 0.1195485 | 1.678035e-11 | 0.901576
88.8058 | 6.1731 | 6.049712 | 5.150215 | 0.1233881 | 1.681677e-11 | 0.8994974
88.8158 | 6.1594 | 6.048095 | 5.150668 | 0.1113053 | 1.685319e-11 | 0.8974271
88.8258 | 6.1747 | 6.0465 | 5.151135 | 0.1282 | 1.689049e-11 | 0.8953653
88.8358 | 6.1739 | 6.044928 | 5.151616 | 0.1289722 | 1.692602e-11 | 0.8933117
88.8458 | 6.1561 | 6.043378 | 5.152112 | 0.1127219 | 1.696243e-11 | 0.8912665
88.8558 | 6.1735 | 6.041851 | 5.152621 | 0.1316492 | 1.699885e-11 | 0.8892294
88.8658 | 6.1738 | 6.040346 | 5.153146 | 0.1334539 | 1.703437e-11 | 0.8872005
88.8758 | 6.1636 | 6.038864 | 5.153684 | 0.1247359 | 1.70699e-11 | 0.8851798
88.8858 | 6.1675 | 6.037405 | 5.154237 | 0.1300954 | 1.710543e-11 | 0.8831671
88.8958 | 6.1677 | 6.035968 | 5.154805 | 0.1317323 | 1.714096e-11 | 0.8811625
88.9058 | 6.1652 | 6.034553 | 5.155387 | 0.1306466 | 1.717648e-11 | 0.8791659
88.9158 | 6.179 | 6.033162 | 5.155985 | 0.1458382 | 1.721112e-11 | 0.8771773
88.9258 | 6.1712 | 6.031793 | 5.156596 | 0.139407 | 1.724665e-11 | 0.8751967
88.9358 | 6.1834 | 6.030447 | 5.157223 | 0.1529532 | 1.728129e-11 | 0.8732238
88.9458 | 6.1913 | 6.029123 | 5.157865 | 0.1621766 | 1.731504e-11 | 0.8712588
88.9558 | 6.1713 | 6.027823 | 5.158521 | 0.1434771 | 1.734968e-11 | 0.8693017
88.9658 | 6.1927 | 6.026545 | 5.159193 | 0.1661549 | 1.738343e-11 | 0.8673523
88.9758 | 6.1856 | 6.02529 | 5.15988 | 0.1603099 | 1.741807e-11 | 0.8654106
88.9858 | 6.1976 | 6.024058 | 5.160582 | 0.173542 | 1.745093e-11 | 0.8634765
88.9958 | 6.2209 | 6.022849 | 5.161299 | 0.1980512 | 1.748468e-11 | 0.8615501
89.0058 | 6.2121 | 6.021663 | 5.162031 | 0.1904374 | 1.751754e-11 | 0.8596312
89.0158 | 6.208 | 6.020499 | 5.162779 | 0.1875007 | 1.755129e-11 | 0.85772
89.0258 | 6.2227 | 6.019359 | 5.163543 | 0.203341 | 1.758327e-11 | 0.8558162
89.0358 | 6.2139 | 6.018242 | 5.164322 | 0.1956583 | 1.761613e-11 | 0.8539199
89.0458 | 6.236 | 6.017148 | 5.165116 | 0.2188525 | 1.764811e-11 | 0.8520311
89.0558 | 6.2311 | 6.016076 | 5.165927 | 0.2150236 | 1.768008e-11 | 0.8501496
89.0658 | 6.248 | 6.015028 | 5.166753 | 0.2329717 | 1.771205e-11 | 0.8482755
89.0758 | 6.2428 | 6.014003 | 5.167595 | 0.2287965 | 1.774403e-11 | 0.8464087
89.0858 | 6.244 | 6.013002 | 5.168453 | 0.2309982 | 1.777511e-11 | 0.8445492
89.0958 | 6.2514 | 6.012023 | 5.169326 | 0.2393767 | 1.78062e-11 | 0.8426969
89.1058 | 6.2422 | 6.011068 | 5.170216 | 0.2311319 | 1.78364e-11 | 0.8408518
89.1158 | 6.2573 | 6.010136 | 5.171122 | 0.2471638 | 1.786749e-11 | 0.8390138
89.1258 | 6.2475 | 6.009228 | 5.172045 | 0.2382725 | 1.789768e-11 | 0.837183
89.1358 | 6.2462 | 6.008342 | 5.172983 | 0.2378577 | 1.792699e-11 | 0.8353593
89.1458 | 6.2424 | 6.00748 | 5.173938 | 0.2349196 | 1.79563e-11 | 0.8335426
89.1558 | 6.2475 | 6.006642 | 5.174909 | 0.240858 | 1.798561e-11 | 0.8317329
89.1658 | 6.2439 | 6.005827 | 5.175897 | 0.238073 | 1.801492e-11 | 0.8299302
89.1758 | 6.2217 | 6.005036 | 5.176901 | 0.2166645 | 1.804334e-11 | 0.8281344
89.1858 | 6.2363 | 6.004268 | 5.177922 | 0.2320323 | 1.807177e-11 | 0.8263456
89.1958 | 6.1995 | 6.003523 | 5.17896 | 0.1959767 | 1.810019e-11 | 0.8245636
89.2058 | 6.2147 | 6.002803 | 5.180014 | 0.2118974 | 1.812772e-11 | 0.8227884
89.2158 | 6.2018 | 6.002105 | 5.181085 | 0.1996945 | 1.815526e-11 | 0.8210201
89.2258 | 6.2051 | 6.001432 | 5.182174 | 0.2036679 | 1.81819e-11 | 0.8192584
89.2358 | 6.2052 | 6.000782 | 5.183279 | 0.2044176 | 1.820855e-11 | 0.8175036
89.2458 | 6.1698 | 6.000157 | 5.184401 | 0.1696435 | 1.823519e-11 | 0.8157554
89.2558 | 6.1783 | 5.999554 | 5.185541 | 0.1787456 | 1.826095e-11 | 0.8140138
89.2658 | 6.1564 | 5.998976 | 5.186697 | 0.1574238 | 1.828671e-11 | 0.8122789
89.2757 | 6.1598 | 5.998428 | 5.18786 | 0.1613722 | 1.831157e-11 | 0.8105683
89.2857 | 6.1623 | 5.997897 | 5.189051 | 0.1644029 | 1.833644e-11 | 0.8088463
89.2957 | 6.1696 | 5.99739 | 5.190259 | 0.1722095 | 1.836131e-11 | 0.8071311
89.3057 | 6.1531 | 5.996908 | 5.191486 | 0.1561923 | 1.838529e-11 | 0.8054221
89.3157 | 6.1413 | 5.996449 | 5.192729 | 0.1448509 | 1.840927e-11 | 0.8037196
89.3257 | 6.1378 | 5.996015 | 5.193991 | 0.1417855 | 1.843237e-11 | 0.8020236
89.3357 | 6.148 | 5.995604 | 5.19527 | 0.1523958 | 1.845546e-11 | 0.800334
89.3457 | 6.1318 | 5.995218 | 5.196567 | 0.136582 | 1.847855e-11 | 0.7986508
89.3557 | 6.1888 | 5.994856 | 5.197882 | 0.193944 | 1.850076e-11 | 0.7969738
89.3657 | 6.1425 | 5.994518 | 5.199215 | 0.1479817 | 1.852296e-11 | 0.7953031
89.3757 | 6.1817 | 5.994205 | 5.200566 | 0.1874951 | 1.854428e-11 | 0.7936386
89.3857 | 6.1297 | 5.993916 | 5.201935 | 0.1357842 | 1.856471e-11 | 0.7919804
89.3957 | 6.1569 | 5.993651 | 5.203323 | 0.1632488 | 1.858602e-11 | 0.7903284
89.4057 | 6.1704 | 5.993411 | 5.204728 | 0.176989 | 1.860556e-11 | 0.7886825
89.4157 | 6.1703 | 5.993195 | 5.206153 | 0.1771047 | 1.862599e-11 | 0.7870428
89.4257 | 6.1997 | 5.993004 | 5.207595 | 0.2066959 | 1.864553e-11 | 0.7854091
89.4357 | 6.1665 | 5.992838 | 5.209056 | 0.1736625 | 1.866418e-11 | 0.7837815
89.4457 | 6.1841 | 5.992696 | 5.210536 | 0.1914044 | 1.868283e-11 | 0.7821599
89.4557 | 6.1699 | 5.992578 | 5.212034 | 0.1773217 | 1.87006e-11 | 0.7805443
89.4657 | 6.1821 | 5.992486 | 5.213551 | 0.1896142 | 1.871836e-11 | 0.7789348
89.4757 | 6.1799 | 5.992418 | 5.215087 | 0.187482 | 1.873524e-11 | 0.7773311
89.4857 | 6.2017 | 5.992375 | 5.216642 | 0.209325 | 1.875211e-11 | 0.7757333
89.4957 | 6.1893 | 5.992357 | 5.218216 | 0.196943 | 1.876899e-11 | 0.7741414
89.5057 | 6.1852 | 5.992364 | 5.219808 | 0.1928362 | 1.878409e-11 | 0.7725554
89.5157 | 6.1781 | 5.992396 | 5.22142 | 0.1857044 | 1.880007e-11 | 0.7709751
89.5257 | 6.1686 | 5.992452 | 5.223052 | 0.1761476 | 1.881517e-11 | 0.7694007
89.5357 | 6.1727 | 5.992534 | 5.224702 | 0.1801657 | 1.882938e-11 | 0.767832
89.5457 | 6.1731 | 5.992641 | 5.226372 | 0.1804587 | 1.884359e-11 | 0.7662691
89.5557 | 6.1648 | 5.992773 | 5.228062 | 0.1720266 | 1.885692e-11 | 0.7647118
89.5657 | 6.172 | 5.992931 | 5.229771 | 0.1790692 | 1.887024e-11 | 0.7631603
89.5757 | 6.1411 | 5.993113 | 5.231499 | 0.1479866 | 1.888267e-11 | 0.7616143
89.5857 | 6.1592 | 5.993321 | 5.233247 | 0.1658786 | 1.889422e-11 | 0.760074
89.5957 | 6.1568 | 5.993555 | 5.235015 | 0.1632453 | 1.890577e-11 | 0.7585393
89.6057 | 6.1505 | 5.993813 | 5.236803 | 0.1566865 | 1.891731e-11 | 0.7570101
89.6157 | 6.1573 | 5.994098 | 5.238611 | 0.1632023 | 1.892797e-11 | 0.7554864
89.6257 | 6.1382 | 5.994407 | 5.240439 | 0.1437925 | 1.893774e-11 | 0.7539683
89.6357 | 6.1576 | 5.994743 | 5.242287 | 0.1628572 | 1.894751e-11 | 0.7524556
89.6457 | 6.145 | 5.995104 | 5.244155 | 0.1498963 | 1.895639e-11 | 0.7509484
89.6557 | 6.1378 | 5.99549 | 5.246044 | 0.1423096 | 1.896527e-11 | 0.7494466
89.6657 | 6.1523 | 5.995903 | 5.247953 | 0.1563972 | 1.897327e-11 | 0.7479502
89.6757 | 6.1482 | 5.996341 | 5.249882 | 0.1518591 | 1.898126e-11 | 0.7464591
89.6857 | 6.1489 | 5.996805 | 5.251832 | 0.1520951 | 1.898837e-11 | 0.7449734
89.6957 | 6.1484 | 5.997295 | 5.253802 | 0.1511051 | 1.899458e-11 | 0.743493
89.7057 | 6.1562 | 5.997811 | 5.255793 | 0.1583892 | 1.90008e-11 | 0.7420179
89.7157 | 6.1439 | 5.998353 | 5.257805 | 0.1455473 | 1.900613e-11 | 0.7405481
89.7257 | 6.1535 | 5.998921 | 5.259837 | 0.1545794 | 1.901146e-11 | 0.7390834
89.7357 | 6.1454 | 5.999515 | 5.261891 | 0.1458853 | 1.90159e-11 | 0.737624
89.7457 | 6.1659 | 6.000135 | 5.263965 | 0.165765 | 1.902034e-11 | 0.7361698
89.7557 | 6.1554 | 6.000782 | 5.266061 | 0.1546185 | 1.902389e-11 | 0.7347208
89.7657 | 6.1666 | 6.001454 | 5.268178 | 0.1651457 | 1.902656e-11 | 0.7332768
89.7757 | 6.1583 | 6.002153 | 5.270316 | 0.1561465 | 1.902922e-11 | 0.731838
89.7857 | 6.1696 | 6.002879 | 5.272475 | 0.166721 | 1.9031e-11 | 0.7304042
89.7957 | 6.1761 | 6.003631 | 5.274656 | 0.1724689 | 1.903278e-11 | 0.7289755
89.8057 | 6.1755 | 6.00441 | 5.276858 | 0.1710903 | 1.903366e-11 | 0.7275518
89.8157 | 6.1884 | 6.005215 | 5.279082 | 0.1831852 | 1.903366e-11 | 0.7261331
89.8257 | 6.1878 | 6.006047 | 5.281327 | 0.1817534 | 1.903366e-11 | 0.7247194
89.8357 | 6.1963 | 6.006905 | 5.283594 | 0.1893949 | 1.903278e-11 | 0.7233107
89.8457 | 6.2065 | 6.00779 | 5.285884 | 0.1987096 | 1.903189e-11 | 0.7219069
89.8556 | 6.2036 | 6.008693 | 5.288171 | 0.1949067 | 1.903011e-11 | 0.720522
89.8656 | 6.2139 | 6.009632 | 5.290504 | 0.2042681 | 1.902833e-11 | 0.7191278
89.8756 | 6.2335 | 6.010598 | 5.292859 | 0.2229024 | 1.902478e-11 | 0.7177387
89.8856 | 6.238 | 6.01159 | 5.295236 | 0.2264097 | 1.902212e-11 | 0.7163543
89.8956 | 6.2431 | 6.01261 | 5.297635 | 0.23049 | 1.901768e-11 | 0.7149747
89.9056 | 6.2669 | 6.013657 | 5.300057 | 0.2532432 | 1.901324e-11 | 0.7136
89.9156 | 6.2777 | 6.014731 | 5.302501 | 0.2629691 | 1.900879e-11 | 0.7122299
89.9256 | 6.2824 | 6.015832 | 5.304968 | 0.2665678 | 1.900347e-11 | 0.7108647
89.9356 | 6.3053 | 6.016961 | 5.307457 | 0.2883392 | 1.899725e-11 | 0.7095041
89.9456 | 6.3136 | 6.018117 | 5.309968 | 0.2954833 | 1.899103e-11 | 0.7081482
89.9556 | 6.3244 | 6.0193 | 5.312503 | 0.3050998 | 1.898393e-11 | 0.7067971
89.9656 | 6.3339 | 6.020511 | 5.315061 | 0.3133889 | 1.897593e-11 | 0.7054506
89.9756 | 6.3568 | 6.02175 | 5.317641 | 0.3350504 | 1.896794e-11 | 0.7041086
89.9856 | 6.3743 | 6.023016 | 5.320244 | 0.3512843 | 1.895994e-11 | 0.7027713
89.9956 | 6.3885 | 6.024309 | 5.322871 | 0.3641906 | 1.895017e-11 | 0.7014385