## Summary
Parameter | Mo2C P-3m1
Sample | M4.csv
Method | GSAS-II
Phase name | Mo2C P-3m1
COD / MP ID | mp-1221498
Formula | Mo2C
Space group | P-3m1
Space group # | 164
Crystal system | trigonal
a (Å) | 3.00146
b (Å) | 3.00146
c (Å) | 4.73672
α (°) | 90
β (°) | 90
γ (°) | 120
Volume (A^3) | 36.95498
da/a0 (%) | -1.786
db/b0 (%) | -1.786
dc/c0 (%) | 2.107
dV/V0 (%) | -1.508
Weight fraction (%) | 100
Weight fraction ± (%)
Weight fraction error source
Weight fraction method | hill_howard
Crystallite size (nm) | 1000
Crystallite size source | gsas_hap_size
Scale factor | 3.02031
U (Caglioti) | 0.00016
V (Caglioti) | -0.00021
W (Caglioti) | 0.00047
X (Lorentzian) | 0
Y (Lorentzian) | 1.21935
η at strongest | 1
FWHM (°) | 1.2963
FWHM reference 2theta (deg) | 39.5442
FWHM reference hkl | [1, 0, 1]
N reflections | 11
Seeded by | gsas2
Zero shift (°) | 0
Rwp (%) | 9.57
Rp (%) | 8.35
χ² | 1.394
GoF | 1.181

## Plot Data
2theta | Y_obs | Y_calc | Background | Residual | Mo2C P-3m1 | Mo2C P-3m1 peak 2θ | Mo2C P-3m1 [hkl]
10.0093 | 36.3818 | 41.68373 | 41.6832 | -5.301933 | 0.0005316063 | 34.475 | [100]
10.0193 | 36.3413 | 41.67388 | 41.67335 | -5.332584 | 0.0005328269 | 37.96 | [002]
10.0293 | 36.4075 | 41.66403 | 41.6635 | -5.256531 | 0.0005340519 | 39.513 | [101]
10.0393 | 36.389 | 41.65417 | 41.65364 | -5.265174 | 0.0005352811 | 52.207 | [102]
10.0493 | 36.4025 | 41.64431 | 41.64378 | -5.241812 | 0.0005365146 | 61.764 | [210]
10.0593 | 36.369 | 41.63445 | 41.63391 | -5.265446 | 0.0005377521 | 69.613 | [103]
10.0693 | 36.3628 | 41.62458 | 41.62404 | -5.261776 | 0.0005389943 | 72.694 | [200]
10.0793 | 36.3767 | 41.6147 | 41.61416 | -5.238002 | 0.0005402405 | 74.838 | [212]
10.0893 | 36.3732 | 41.60482 | 41.60428 | -5.231623 | 0.0005414911 | 75.843 | [201]
10.0993 | 36.3819 | 41.59494 | 41.5944 | -5.21304 | 0.0005427461 | 81.155 | [004]
10.1093 | 36.3466 | 41.58505 | 41.58451 | -5.238453 | 0.0005440054 | 85.071 | [202]
10.1193 | 36.3829 | 41.57516 | 41.57462 | -5.192262 | 0.0005452692
10.1293 | 36.3477 | 41.56527 | 41.56472 | -5.217567 | 0.0005465373
10.1393 | 36.358 | 41.55537 | 41.55482 | -5.197367 | 0.0005478098
10.1493 | 36.3825 | 41.54546 | 41.54491 | -5.162963 | 0.0005490868
10.1593 | 36.4083 | 41.53555 | 41.535 | -5.127255 | 0.0005503683
10.1693 | 36.39 | 41.52564 | 41.52509 | -5.135643 | 0.0005516542
10.1793 | 36.3942 | 41.51573 | 41.51517 | -5.121526 | 0.0005529447
10.1893 | 36.3627 | 41.50581 | 41.50525 | -5.143106 | 0.0005542397
10.1993 | 36.3965 | 41.49588 | 41.49533 | -5.099381 | 0.0005555393
10.2093 | 36.3818 | 41.48595 | 41.4854 | -5.104152 | 0.0005568434
10.2193 | 36.3736 | 41.47602 | 41.47546 | -5.102419 | 0.0005581522
10.2293 | 36.3959 | 41.46608 | 41.46552 | -5.070182 | 0.0005594654
10.2393 | 36.3832 | 41.45614 | 41.45558 | -5.072941 | 0.0005607835
10.2493 | 36.3815 | 41.4462 | 41.44563 | -5.064695 | 0.0005621062
10.2593 | 36.3787 | 41.43625 | 41.43568 | -5.057546 | 0.0005634336
10.2693 | 36.4016 | 41.42629 | 41.42573 | -5.024692 | 0.0005647654
10.2792 | 36.4232 | 41.41643 | 41.41587 | -4.993234 | 0.000566089
10.2892 | 36.4128 | 41.40647 | 41.4059 | -4.993672 | 0.0005674305
10.2992 | 36.4122 | 41.39651 | 41.39594 | -4.984306 | 0.0005687767
10.3092 | 36.394 | 41.38654 | 41.38597 | -4.992536 | 0.0005701277
10.3192 | 36.3748 | 41.37656 | 41.37599 | -5.001762 | 0.0005714836
10.3292 | 36.4146 | 41.36658 | 41.36601 | -4.951984 | 0.0005728444
10.3392 | 36.3788 | 41.3566 | 41.35603 | -4.977802 | 0.0005742099
10.3492 | 36.4055 | 41.34662 | 41.34604 | -4.941116 | 0.0005755805
10.3592 | 36.3939 | 41.33663 | 41.33605 | -4.942726 | 0.0005769558
10.3692 | 36.3981 | 41.32663 | 41.32605 | -4.928531 | 0.0005783362
10.3792 | 36.4167 | 41.31663 | 41.31605 | -4.899933 | 0.0005797214
10.3892 | 36.3997 | 41.30663 | 41.30605 | -4.906931 | 0.0005811117
10.3992 | 36.4179 | 41.29662 | 41.29604 | -4.878724 | 0.0005825068
10.4092 | 36.4288 | 41.28661 | 41.28603 | -4.857814 | 0.0005839072
10.4192 | 36.4087 | 41.2766 | 41.27601 | -4.8679 | 0.0005853126
10.4292 | 36.4373 | 41.26658 | 41.26599 | -4.829281 | 0.0005867231
10.4392 | 36.4053 | 41.25656 | 41.25597 | -4.851259 | 0.0005881385
10.4492 | 36.4422 | 41.24653 | 41.24594 | -4.804333 | 0.0005895592
10.4592 | 36.4049 | 41.2365 | 41.23591 | -4.831603 | 0.000590985
10.4692 | 36.4425 | 41.22647 | 41.22588 | -4.783968 | 0.000592416
10.4792 | 36.4369 | 41.21643 | 41.21584 | -4.77953 | 0.0005938521
10.4892 | 36.4734 | 41.20639 | 41.20579 | -4.732988 | 0.0005952936
10.4992 | 36.4708 | 41.19634 | 41.19575 | -4.725542 | 0.0005967403
10.5092 | 36.4669 | 41.18629 | 41.18569 | -4.719392 | 0.0005981923
10.5192 | 36.4754 | 41.17624 | 41.17564 | -4.700838 | 0.0005996495
10.5292 | 36.4784 | 41.16618 | 41.16558 | -4.68778 | 0.0006011122
10.5392 | 36.489 | 41.15612 | 41.15552 | -4.667118 | 0.0006025801
10.5492 | 36.5113 | 41.14605 | 41.14545 | -4.634752 | 0.0006040534
10.5592 | 36.5068 | 41.13598 | 41.13538 | -4.629183 | 0.0006055321
10.5692 | 36.5197 | 41.12591 | 41.1253 | -4.606209 | 0.0006070164
10.5792 | 36.5111 | 41.11583 | 41.11522 | -4.604732 | 0.000608506
10.5892 | 36.5277 | 41.10575 | 41.10514 | -4.578051 | 0.0006100011
10.5992 | 36.5193 | 41.09567 | 41.09505 | -4.576365 | 0.0006115019
10.6092 | 36.5462 | 41.08558 | 41.08496 | -4.539376 | 0.000613008
10.6192 | 36.5555 | 41.07548 | 41.07487 | -4.519984 | 0.0006145197
10.6292 | 36.548 | 41.06539 | 41.06477 | -4.517387 | 0.0006160371
10.6392 | 36.5416 | 41.05529 | 41.05467 | -4.513686 | 0.0006175602
10.6492 | 36.5554 | 41.04518 | 41.04456 | -4.489782 | 0.0006190887
10.6592 | 36.5516 | 41.03507 | 41.03445 | -4.483474 | 0.0006206231
10.6692 | 36.5546 | 41.02496 | 41.02434 | -4.470361 | 0.0006221632
10.6792 | 36.566 | 41.01485 | 41.01422 | -4.448846 | 0.000623709
10.6892 | 36.556 | 41.00473 | 41.0041 | -4.448726 | 0.0006252605
10.6992 | 36.559 | 40.9946 | 40.99398 | -4.435602 | 0.0006268179
10.7092 | 36.5451 | 40.98448 | 40.98385 | -4.439375 | 0.000628381
10.7192 | 36.551 | 40.97434 | 40.97371 | -4.423344 | 0.0006299501
10.7292 | 36.5465 | 40.96421 | 40.96358 | -4.417709 | 0.0006315249
10.7392 | 36.5814 | 40.95407 | 40.95344 | -4.37267 | 0.0006331058
10.7492 | 36.5722 | 40.94393 | 40.94329 | -4.371728 | 0.0006346926
10.7592 | 36.5621 | 40.93378 | 40.93315 | -4.371682 | 0.0006362853
10.7692 | 36.5583 | 40.92363 | 40.92299 | -4.365332 | 0.0006378841
10.7792 | 36.5625 | 40.91348 | 40.91284 | -4.350978 | 0.0006394888
10.7892 | 36.5618 | 40.90332 | 40.90268 | -4.341521 | 0.0006410996
10.7992 | 36.5799 | 40.89316 | 40.89252 | -4.313259 | 0.0006427165
10.8092 | 36.5656 | 40.88299 | 40.88235 | -4.317395 | 0.0006443396
10.8192 | 36.5825 | 40.87283 | 40.87218 | -4.290326 | 0.0006459688
10.8292 | 36.5805 | 40.86265 | 40.86201 | -4.282154 | 0.0006476042
10.8392 | 36.5864 | 40.85248 | 40.85183 | -4.266078 | 0.0006492459
10.8492 | 36.5765 | 40.8423 | 40.84165 | -4.265798 | 0.0006508938
10.8591 | 36.5816 | 40.83222 | 40.83156 | -4.250616 | 0.0006525313
10.8691 | 36.6047 | 40.82203 | 40.82137 | -4.217329 | 0.0006541917
10.8791 | 36.6088 | 40.81184 | 40.81118 | -4.203038 | 0.0006558584
10.8891 | 36.6062 | 40.80164 | 40.80099 | -4.195444 | 0.0006575316
10.8991 | 36.5981 | 40.79145 | 40.79079 | -4.193346 | 0.0006592111
10.9091 | 36.5985 | 40.78124 | 40.78058 | -4.182744 | 0.000660897
10.9191 | 36.5915 | 40.77104 | 40.77038 | -4.179539 | 0.0006625895
10.9291 | 36.6006 | 40.76083 | 40.76017 | -4.160229 | 0.0006642885
10.9391 | 36.6111 | 40.75062 | 40.74995 | -4.139517 | 0.000665994
10.9491 | 36.6098 | 40.7404 | 40.73973 | -4.1306 | 0.0006677061
10.9591 | 36.6061 | 40.73018 | 40.72951 | -4.12408 | 0.0006694247
10.9691 | 36.591 | 40.71996 | 40.71929 | -4.128957 | 0.00067115
10.9791 | 36.6038 | 40.70973 | 40.70906 | -4.10593 | 0.000672882
10.9891 | 36.5919 | 40.6995 | 40.69882 | -4.107599 | 0.0006746208
10.9991 | 36.5929 | 40.68926 | 40.68859 | -4.096364 | 0.0006763663
11.0091 | 36.6004 | 40.67903 | 40.67835 | -4.078626 | 0.0006781185
11.0191 | 36.5851 | 40.66878 | 40.6681 | -4.083685 | 0.0006798775
11.0291 | 36.5875 | 40.65854 | 40.65786 | -4.07104 | 0.0006816434
11.0391 | 36.5866 | 40.64829 | 40.64761 | -4.061691 | 0.0006834163
11.0491 | 36.5815 | 40.63804 | 40.63735 | -4.056539 | 0.000685196
11.0591 | 36.5799 | 40.62778 | 40.6271 | -4.047883 | 0.0006869827
11.0691 | 36.5988 | 40.61752 | 40.61683 | -4.018723 | 0.0006887764
11.0791 | 36.5726 | 40.60726 | 40.60657 | -4.03466 | 0.0006905771
11.0891 | 36.5767 | 40.59699 | 40.5963 | -4.020294 | 0.0006923849
11.0991 | 36.5868 | 40.58672 | 40.58603 | -3.999924 | 0.0006941998
11.1091 | 36.5764 | 40.57645 | 40.57575 | -4.00005 | 0.0006960219
11.1191 | 36.5812 | 40.56617 | 40.56548 | -3.984973 | 0.0006978511
11.1291 | 36.569 | 40.55589 | 40.55519 | -3.986893 | 0.0006996876
11.1391 | 36.5831 | 40.54561 | 40.54491 | -3.962509 | 0.0007015313
11.1491 | 36.5985 | 40.53532 | 40.53462 | -3.936821 | 0.0007033822
11.1591 | 36.5783 | 40.52503 | 40.52432 | -3.94673 | 0.0007052406
11.1691 | 36.5743 | 40.51474 | 40.51403 | -3.940435 | 0.0007071063
11.1791 | 36.5923 | 40.50444 | 40.50373 | -3.912137 | 0.0007089795
11.1891 | 36.5832 | 40.49414 | 40.49343 | -3.910936 | 0.00071086
11.1991 | 36.5719 | 40.48383 | 40.48312 | -3.911931 | 0.0007127481
11.2091 | 36.5945 | 40.47352 | 40.47281 | -3.879023 | 0.0007146437
11.2191 | 36.6005 | 40.46321 | 40.46249 | -3.862711 | 0.0007165468
11.2291 | 36.5919 | 40.4529 | 40.45218 | -3.860996 | 0.0007184576
11.2391 | 36.5871 | 40.44258 | 40.44186 | -3.855477 | 0.0007203761
11.2491 | 36.5855 | 40.43225 | 40.43153 | -3.846755 | 0.0007223022
11.2591 | 36.5832 | 40.42193 | 40.4212 | -3.838729 | 0.0007242361
11.2691 | 36.5934 | 40.4116 | 40.41087 | -3.8182 | 0.0007261778
11.2791 | 36.5909 | 40.40127 | 40.40054 | -3.810368 | 0.0007281272
11.2891 | 36.5932 | 40.39093 | 40.3902 | -3.797732 | 0.0007300845
11.2991 | 36.5959 | 40.38059 | 40.37986 | -3.784693 | 0.0007320497
11.3091 | 36.5891 | 40.37025 | 40.36952 | -3.78115 | 0.0007340229
11.3191 | 36.5816 | 40.3599 | 40.35917 | -3.778304 | 0.0007360041
11.3291 | 36.571 | 40.34955 | 40.34882 | -3.778555 | 0.0007379932
11.3391 | 36.592 | 40.3392 | 40.33846 | -3.747202 | 0.0007399905
11.3491 | 36.5907 | 40.32885 | 40.3281 | -3.738146 | 0.0007419959
11.3591 | 36.5908 | 40.31849 | 40.31774 | -3.727687 | 0.0007440095
11.3691 | 36.5855 | 40.30812 | 40.30738 | -3.722624 | 0.0007460312
11.3791 | 36.5955 | 40.29776 | 40.29701 | -3.702258 | 0.0007480611
11.3891 | 36.585 | 40.28739 | 40.28664 | -3.702388 | 0.0007500995
11.3991 | 36.5695 | 40.27702 | 40.27626 | -3.707515 | 0.0007521461
11.4091 | 36.5849 | 40.26664 | 40.26589 | -3.681739 | 0.0007542011
11.4191 | 36.5916 | 40.25626 | 40.2555 | -3.66466 | 0.0007562647
11.4291 | 36.5921 | 40.24588 | 40.24512 | -3.653777 | 0.0007583367
11.4391 | 36.5915 | 40.23549 | 40.23473 | -3.643991 | 0.000760417
11.449 | 36.5905 | 40.22521 | 40.22444 | -3.634706 | 0.0007624851
11.459 | 36.5972 | 40.21481 | 40.21405 | -3.617613 | 0.0007645828
11.469 | 36.5905 | 40.20442 | 40.20365 | -3.613917 | 0.000766689
11.479 | 36.5972 | 40.19402 | 40.19325 | -3.596818 | 0.0007688039
11.489 | 36.6031 | 40.18362 | 40.18284 | -3.580516 | 0.0007709276
11.499 | 36.6078 | 40.17321 | 40.17244 | -3.56541 | 0.00077306
11.509 | 36.5994 | 40.1628 | 40.16203 | -3.563401 | 0.0007752015
11.519 | 36.6147 | 40.15239 | 40.15161 | -3.537689 | 0.0007773518
11.529 | 36.6099 | 40.14197 | 40.14119 | -3.532074 | 0.0007795111
11.539 | 36.6066 | 40.13156 | 40.13077 | -3.524955 | 0.0007816794
11.549 | 36.611 | 40.12113 | 40.12035 | -3.510133 | 0.0007838566
11.559 | 36.6289 | 40.11071 | 40.10992 | -3.481808 | 0.0007860431
11.569 | 36.6229 | 40.10028 | 40.09949 | -3.47738 | 0.0007882386
11.579 | 36.6278 | 40.08985 | 40.08906 | -3.462048 | 0.0007904435
11.589 | 36.6281 | 40.07941 | 40.07862 | -3.451314 | 0.0007926575
11.599 | 36.6076 | 40.06898 | 40.06818 | -3.461376 | 0.000794881
11.609 | 36.6158 | 40.05853 | 40.05774 | -3.442735 | 0.0007971136
11.619 | 36.6292 | 40.04809 | 40.04729 | -3.41889 | 0.0007993559
11.629 | 36.6294 | 40.03764 | 40.03684 | -3.408243 | 0.0008016075
11.639 | 36.6401 | 40.02719 | 40.02639 | -3.387092 | 0.0008038687
11.649 | 36.6362 | 40.01674 | 40.01593 | -3.380538 | 0.0008061393
11.659 | 36.6339 | 40.00628 | 40.00547 | -3.372381 | 0.0008084198
11.669 | 36.6264 | 39.99582 | 39.99501 | -3.369421 | 0.0008107098
11.679 | 36.6424 | 39.98536 | 39.98455 | -3.342958 | 0.0008130095
11.689 | 36.6483 | 39.97489 | 39.97408 | -3.326592 | 0.0008153192
11.699 | 36.6412 | 39.96442 | 39.9636 | -3.323222 | 0.0008176387
11.709 | 36.6408 | 39.95395 | 39.95313 | -3.31315 | 0.0008199681
11.719 | 36.6353 | 39.94347 | 39.94265 | -3.308174 | 0.0008223074
11.729 | 36.6427 | 39.93594 | 39.93217 | -3.293239 | 0.003768678
11.739 | 36.6482 | 39.92546 | 39.92169 | -3.27726 | 0.003773628
11.749 | 36.6407 | 39.91498 | 39.9112 | -3.274277 | 0.003778592
11.759 | 36.6446 | 39.90449 | 39.90071 | -3.259892 | 0.003783568
11.769 | 36.6452 | 39.894 | 39.89021 | -3.248803 | 0.003788559
11.779 | 36.6473 | 39.88351 | 39.87972 | -3.236211 | 0.003793563
11.789 | 36.6397 | 39.87302 | 39.86922 | -3.233317 | 0.003798581
11.799 | 36.6348 | 39.86252 | 39.85872 | -3.227719 | 0.003803613
11.809 | 36.6457 | 39.85349 | 39.84821 | -3.207789 | 0.005279674
11.819 | 36.6403 | 39.84299 | 39.8377 | -3.202686 | 0.005286028
11.829 | 36.6309 | 39.83248 | 39.82719 | -3.201581 | 0.005292397
11.839 | 36.6324 | 39.82197 | 39.81667 | -3.189572 | 0.005298783
11.849 | 36.6254 | 39.81146 | 39.80615 | -3.18606 | 0.005305184
11.859 | 36.6221 | 39.80095 | 39.79563 | -3.178845 | 0.005311601
11.869 | 36.6322 | 39.79043 | 39.78511 | -3.158228 | 0.005318034
11.879 | 36.6491 | 39.77991 | 39.77458 | -3.130807 | 0.005324484
11.889 | 36.6309 | 39.76938 | 39.76405 | -3.138483 | 0.00533095
11.899 | 36.6305 | 39.75886 | 39.75352 | -3.128356 | 0.005337432
11.909 | 36.6328 | 39.74833 | 39.74298 | -3.115527 | 0.005343931
11.919 | 36.6209 | 39.73779 | 39.73244 | -3.116894 | 0.005350446
11.929 | 36.6405 | 39.72726 | 39.7219 | -3.086758 | 0.005356977
11.939 | 36.6337 | 39.71672 | 39.71136 | -3.08302 | 0.005363526
11.949 | 36.6365 | 39.70618 | 39.70081 | -3.069678 | 0.00537009
11.959 | 36.6393 | 39.69563 | 39.69026 | -3.056333 | 0.005376671
11.969 | 36.6447 | 39.68509 | 39.6797 | -3.040386 | 0.005383269
11.979 | 36.6499 | 39.67454 | 39.66915 | -3.024635 | 0.005389885
11.989 | 36.659 | 39.66398 | 39.65859 | -3.004982 | 0.005396517
11.999 | 36.6756 | 39.65343 | 39.64802 | -2.977826 | 0.005403166
12.009 | 36.6843 | 39.64287 | 39.63746 | -2.958566 | 0.005409833
12.019 | 36.6935 | 39.6323 | 39.62689 | -2.938804 | 0.005416516
12.0289 | 36.7044 | 39.62184 | 39.61642 | -2.917445 | 0.00542315
12.0389 | 36.7256 | 39.61128 | 39.60585 | -2.885677 | 0.005429869
12.0489 | 36.7587 | 39.60071 | 39.59527 | -2.842006 | 0.005436604
12.0589 | 36.7659 | 39.59013 | 39.58469 | -2.824232 | 0.005443357
12.0689 | 36.784 | 39.57956 | 39.57411 | -2.795555 | 0.005450128
12.0789 | 36.8153 | 39.56898 | 39.56352 | -2.753676 | 0.005456916
12.0889 | 36.8403 | 39.55839 | 39.55293 | -2.718094 | 0.005463723
12.0989 | 36.8813 | 39.54781 | 39.54234 | -2.666508 | 0.005470547
12.1089 | 36.9108 | 39.53722 | 39.53174 | -2.62642 | 0.005477389
12.1189 | 36.9645 | 39.52663 | 39.52115 | -2.562129 | 0.005484249
12.1289 | 37.0088 | 39.51604 | 39.51054 | -2.507236 | 0.005491127
12.1389 | 37.0446 | 39.50544 | 39.49994 | -2.460839 | 0.005498024
12.1489 | 37.1075 | 39.49484 | 39.48933 | -2.387339 | 0.005504939
12.1589 | 37.1692 | 39.48424 | 39.47873 | -2.315037 | 0.005511872
12.1689 | 37.2181 | 39.47363 | 39.46811 | -2.255532 | 0.005518824
12.1789 | 37.2722 | 39.46302 | 39.4575 | -2.190824 | 0.005525794
12.1889 | 37.3563 | 39.45241 | 39.44688 | -2.096113 | 0.005532783
12.1989 | 37.4334 | 39.4418 | 39.43626 | -2.0084 | 0.00553979
12.2089 | 37.517 | 39.43118 | 39.42564 | -1.914184 | 0.005546817
12.2189 | 37.596 | 39.42056 | 39.41501 | -1.824564 | 0.005553863
12.2289 | 37.6804 | 39.40994 | 39.40438 | -1.729543 | 0.005560927
12.2389 | 37.7945 | 39.39932 | 39.39375 | -1.604818 | 0.005568011
12.2489 | 37.8906 | 39.38869 | 39.38312 | -1.49809 | 0.005575114
12.2589 | 38.0004 | 39.37806 | 39.37248 | -1.37766 | 0.005582236
12.2689 | 38.1194 | 39.36743 | 39.36184 | -1.248027 | 0.005589378
12.2789 | 38.2486 | 39.35679 | 39.3512 | -1.108192 | 0.005596538
12.2889 | 38.3771 | 39.34615 | 39.34055 | -0.9690531 | 0.005603719
12.2989 | 38.5042 | 39.33551 | 39.3299 | -0.831312 | 0.00561092
12.3089 | 38.6469 | 39.32487 | 39.31925 | -0.6779681 | 0.00561814
12.3189 | 38.7678 | 39.31422 | 39.3086 | -0.5464214 | 0.00562538
12.3289 | 38.9153 | 39.30357 | 39.29794 | -0.3882721 | 0.00563264
12.3389 | 39.0818 | 39.29292 | 39.28728 | -0.21112 | 0.00563992
12.3489 | 39.2486 | 39.28227 | 39.27662 | -0.03366527 | 0.005647221
12.3589 | 39.4059 | 39.27161 | 39.26595 | 0.1342922 | 0.005654541
12.3689 | 39.5795 | 39.26095 | 39.25529 | 0.3185523 | 0.005661882
12.3789 | 39.7485 | 39.25028 | 39.24462 | 0.4982152 | 0.005669244
12.3889 | 39.9203 | 39.23962 | 39.23394 | 0.6806807 | 0.005676625
12.3989 | 40.1014 | 39.22895 | 39.22327 | 0.8724489 | 0.005684029
12.4089 | 40.2679 | 39.21828 | 39.21259 | 1.04962 | 0.005691452
12.4189 | 40.4551 | 39.20761 | 39.20191 | 1.247493 | 0.005698897
12.4289 | 40.6333 | 39.19693 | 39.19122 | 1.436369 | 0.005706363
12.4389 | 40.8101 | 39.18625 | 39.18054 | 1.623848 | 0.005713849
12.4489 | 40.977 | 39.17557 | 39.16985 | 1.80143 | 0.005721358
12.4589 | 41.1439 | 39.16489 | 39.15916 | 1.979014 | 0.005728887
12.4689 | 41.3284 | 39.1542 | 39.14846 | 2.1742 | 0.005736437
12.4789 | 41.5108 | 39.14351 | 39.13777 | 2.36729 | 0.00574401
12.4889 | 41.6618 | 39.13282 | 39.12707 | 2.528982 | 0.005751604
12.4989 | 41.8284 | 39.12212 | 39.11636 | 2.706276 | 0.00575922
12.5089 | 42.0046 | 39.11143 | 39.10566 | 2.893173 | 0.005766857
12.5189 | 42.1399 | 39.10073 | 39.09495 | 3.039173 | 0.005774517
12.5289 | 42.2584 | 39.09002 | 39.08424 | 3.168376 | 0.005782199
12.5389 | 42.3925 | 39.07932 | 39.07353 | 3.313181 | 0.005789903
12.5489 | 42.5181 | 39.06861 | 39.06281 | 3.449488 | 0.00579763
12.5589 | 42.6223 | 39.0579 | 39.0521 | 3.564398 | 0.005805379
12.5689 | 42.7201 | 39.04719 | 39.04138 | 3.672911 | 0.00581315
12.5789 | 42.8034 | 39.03647 | 39.03065 | 3.766926 | 0.005820945
12.5889 | 42.8971 | 39.02576 | 39.01993 | 3.871344 | 0.005828762
12.5989 | 42.9838 | 39.01504 | 39.0092 | 3.968764 | 0.005836602
12.6089 | 43.0431 | 39.00431 | 38.99847 | 4.038787 | 0.005844465
12.6188 | 43.0859 | 38.99369 | 38.98784 | 4.092205 | 0.005852272
12.6288 | 43.1254 | 38.98297 | 38.97711 | 4.142433 | 0.005860182
12.6388 | 43.1398 | 38.97224 | 38.96637 | 4.167563 | 0.005868115
12.6488 | 43.1551 | 38.9615 | 38.95563 | 4.193596 | 0.005876072
12.6588 | 43.14 | 38.95077 | 38.94488 | 4.189232 | 0.005884052
12.6688 | 43.1103 | 38.94003 | 38.93414 | 4.17027 | 0.005892056
12.6788 | 43.0732 | 38.92929 | 38.92339 | 4.14391 | 0.005900084
12.6888 | 43.0232 | 38.91855 | 38.91264 | 4.104653 | 0.005908136
12.6988 | 42.9904 | 38.9078 | 38.90189 | 4.082598 | 0.005916212
12.7088 | 42.9453 | 38.89705 | 38.89113 | 4.048246 | 0.005924313
12.7188 | 42.8754 | 38.8863 | 38.88037 | 3.989097 | 0.005932439
12.7288 | 42.7965 | 38.87555 | 38.86961 | 3.920949 | 0.005940588
12.7388 | 42.6878 | 38.8648 | 38.85885 | 3.823005 | 0.005948763
12.7488 | 42.5879 | 38.85404 | 38.84808 | 3.733862 | 0.005956962
12.7588 | 42.4545 | 38.84328 | 38.83731 | 3.611223 | 0.005965187
12.7688 | 42.3333 | 38.83251 | 38.82654 | 3.500785 | 0.005973437
12.7788 | 42.1829 | 38.82175 | 38.81577 | 3.36115 | 0.005981712
12.7888 | 42.0698 | 38.81098 | 38.80499 | 3.258818 | 0.005990012
12.7988 | 41.9042 | 38.80021 | 38.79421 | 3.103988 | 0.005998338
12.8088 | 41.7639 | 38.78944 | 38.78343 | 2.97446 | 0.00600669
12.8188 | 41.6162 | 38.77867 | 38.77265 | 2.837535 | 0.006015068
12.8288 | 41.4607 | 38.76789 | 38.76186 | 2.692812 | 0.006023472
12.8388 | 41.2919 | 38.75711 | 38.75108 | 2.534791 | 0.006031902
12.8488 | 41.1323 | 38.74633 | 38.74029 | 2.385973 | 0.006040357
12.8588 | 40.953 | 38.73554 | 38.72949 | 2.217457 | 0.006048841
12.8688 | 40.7817 | 38.72476 | 38.7187 | 2.056944 | 0.00605735
12.8788 | 40.5992 | 38.71397 | 38.7079 | 1.885233 | 0.006065886
12.8888 | 40.4484 | 38.70318 | 38.6971 | 1.745225 | 0.006074449
12.8988 | 40.2589 | 38.69238 | 38.6863 | 1.566518 | 0.006083039
12.9088 | 40.0839 | 38.68159 | 38.67549 | 1.402314 | 0.006091656
12.9188 | 39.9137 | 38.67079 | 38.66469 | 1.242913 | 0.006100301
12.9288 | 39.7371 | 38.65999 | 38.65388 | 1.077114 | 0.006108973
12.9388 | 39.5798 | 38.64918 | 38.64307 | 0.9306169 | 0.006117673
12.9488 | 39.4117 | 38.63838 | 38.63225 | 0.7733223 | 0.006126401
12.9588 | 39.2674 | 38.62757 | 38.62143 | 0.6398301 | 0.006135157
12.9688 | 39.1141 | 38.61676 | 38.61062 | 0.4973402 | 0.00614394
12.9788 | 38.9693 | 38.60595 | 38.59979 | 0.3633527 | 0.006152753
12.9888 | 38.813 | 38.59513 | 38.58897 | 0.2178674 | 0.006161593
12.9988 | 38.6701 | 38.58432 | 38.57815 | 0.08578439 | 0.006170463
13.0088 | 38.5377 | 38.5735 | 38.56732 | -0.0357963 | 0.006179361
13.0188 | 38.3771 | 38.56267 | 38.55649 | -0.1855747 | 0.006188288
13.0288 | 38.2516 | 38.55185 | 38.54565 | -0.3002508 | 0.006197245
13.0388 | 38.1145 | 38.54102 | 38.53482 | -0.4265247 | 0.006206231
13.0488 | 38.0165 | 38.5302 | 38.52398 | -0.5136963 | 0.006215246
13.0588 | 37.8954 | 38.51937 | 38.51314 | -0.6239656 | 0.006224291
13.0688 | 37.7897 | 38.51174 | 38.5023 | -0.7220369 | 0.009437595
13.0788 | 37.7022 | 38.5009 | 38.49146 | -0.7987043 | 0.009449276
13.0888 | 37.6221 | 38.49007 | 38.48061 | -0.8679695 | 0.009460991
13.0988 | 37.5268 | 38.47923 | 38.46976 | -0.9524324 | 0.009472739
13.1088 | 37.4252 | 38.46839 | 38.45891 | -1.043193 | 0.00948452
13.1188 | 37.3328 | 38.45755 | 38.44806 | -1.124752 | 0.009496335
13.1288 | 37.2542 | 38.44671 | 38.4372 | -1.192508 | 0.009508185
13.1388 | 37.1884 | 38.43586 | 38.42634 | -1.247462 | 0.00952007
13.1488 | 37.1137 | 38.42501 | 38.41548 | -1.311314 | 0.009531988
13.1588 | 37.0472 | 38.41416 | 38.40462 | -1.366963 | 0.009543941
13.1688 | 36.9945 | 38.40491 | 38.39375 | -1.410413 | 0.0111584
13.1788 | 36.9632 | 38.39406 | 38.38289 | -1.43086 | 0.01117171
13.1888 | 36.9053 | 38.3832 | 38.37202 | -1.477904 | 0.01118506
13.1987 | 36.8641 | 38.37246 | 38.36126 | -1.508355 | 0.01119831
13.2087 | 36.8162 | 38.3616 | 38.35038 | -1.545395 | 0.01121174
13.2187 | 36.7857 | 38.35073 | 38.33951 | -1.565033 | 0.0112252
13.2287 | 36.7581 | 38.33987 | 38.32863 | -1.581769 | 0.01123869
13.2387 | 36.7046 | 38.329 | 38.31775 | -1.624403 | 0.01125223
13.2487 | 36.6762 | 38.31813 | 38.30687 | -1.641934 | 0.0112658
13.2587 | 36.6456 | 38.30726 | 38.29598 | -1.661663 | 0.01127941
13.2687 | 36.6306 | 38.29639 | 38.2851 | -1.665791 | 0.01129306
13.2787 | 36.6136 | 38.28552 | 38.27421 | -1.671916 | 0.01130675
13.2887 | 36.5998 | 38.27464 | 38.26332 | -1.674839 | 0.01132048
13.2987 | 36.5875 | 38.26376 | 38.25243 | -1.67626 | 0.01133425
13.3087 | 36.5741 | 38.25288 | 38.24153 | -1.678779 | 0.01134805
13.3187 | 36.5703 | 38.242 | 38.23063 | -1.671695 | 0.0113619
13.3287 | 36.5506 | 38.23111 | 38.21973 | -1.68051 | 0.01137578
13.3387 | 36.5363 | 38.22022 | 38.20883 | -1.683922 | 0.01138971
13.3487 | 36.5048 | 38.20933 | 38.19793 | -1.704533 | 0.01140368
13.3587 | 36.5118 | 38.19844 | 38.18702 | -1.686641 | 0.01141768
13.3687 | 36.5007 | 38.18755 | 38.17612 | -1.686847 | 0.01143173
13.3787 | 36.4876 | 38.17665 | 38.16521 | -1.689052 | 0.01144582
13.3887 | 36.4855 | 38.16575 | 38.15429 | -1.680254 | 0.01145995
13.3987 | 36.5018 | 38.15485 | 38.14338 | -1.653054 | 0.01147412
13.4087 | 36.5086 | 38.14395 | 38.13246 | -1.635352 | 0.01148833
13.4187 | 36.4829 | 38.13305 | 38.12155 | -1.650148 | 0.01150259
13.4287 | 36.4794 | 38.12214 | 38.11063 | -1.642742 | 0.01151689
13.4387 | 36.4812 | 38.11123 | 38.0997 | -1.630034 | 0.01153122
13.4487 | 36.4766 | 38.10032 | 38.08878 | -1.623724 | 0.01154561
13.4587 | 36.4744 | 38.08941 | 38.07785 | -1.615012 | 0.01156003
13.4687 | 36.4403 | 38.0785 | 38.06692 | -1.638198 | 0.0115745
13.4787 | 36.4471 | 38.06758 | 38.05599 | -1.620482 | 0.01158901
13.4887 | 36.4579 | 38.05666 | 38.04506 | -1.598764 | 0.01160357
13.4987 | 36.4593 | 38.04574 | 38.03413 | -1.586444 | 0.01161817
13.5087 | 36.4643 | 38.03482 | 38.02319 | -1.570522 | 0.01163281
13.5187 | 36.4657 | 38.0239 | 38.01225 | -1.558198 | 0.0116475
13.5287 | 36.4599 | 38.01297 | 38.00131 | -1.553072 | 0.01166224
13.5387 | 36.4677 | 38.00204 | 37.99037 | -1.534344 | 0.01167702
13.5487 | 36.4595 | 37.99111 | 37.97942 | -1.531615 | 0.01169184
13.5587 | 36.4566 | 37.98018 | 37.96848 | -1.523583 | 0.01170671
13.5687 | 36.4367 | 37.96925 | 37.95753 | -1.532549 | 0.01172163
13.5787 | 36.4402 | 37.95831 | 37.94658 | -1.518113 | 0.01173659
13.5887 | 36.4304 | 37.94738 | 37.93562 | -1.516976 | 0.0117516
13.5987 | 36.4263 | 37.93644 | 37.92467 | -1.510136 | 0.01176665
13.6087 | 36.4446 | 37.92549 | 37.91371 | -1.480895 | 0.01178175
13.6187 | 36.4453 | 37.91455 | 37.90275 | -1.469251 | 0.01179691
13.6287 | 36.4537 | 37.90361 | 37.89179 | -1.449906 | 0.0118121
13.6387 | 36.434 | 37.89266 | 37.88083 | -1.458659 | 0.01182735
13.6487 | 36.4317 | 37.88171 | 37.86987 | -1.45001 | 0.01184264
13.6587 | 36.4352 | 37.88487 | 37.8589 | -1.449674 | 0.02597319
13.6687 | 36.4361 | 37.87393 | 37.84793 | -1.437832 | 0.02599951
13.6787 | 36.417 | 37.86299 | 37.83696 | -1.445988 | 0.02602589
13.6887 | 36.4006 | 37.85204 | 37.82599 | -1.451443 | 0.02605233
13.6987 | 36.3968 | 37.8411 | 37.81502 | -1.444295 | 0.02607883
13.7087 | 36.3775 | 37.83015 | 37.80404 | -1.452646 | 0.0261054
13.7187 | 36.4031 | 37.81919 | 37.79306 | -1.416095 | 0.02613203
13.7287 | 36.384 | 37.80824 | 37.78208 | -1.424242 | 0.02615872
13.7387 | 36.399 | 37.79729 | 37.7711 | -1.398287 | 0.02618548
13.7487 | 36.3745 | 37.78633 | 37.76012 | -1.41183 | 0.0262123
13.7587 | 36.3702 | 37.78243 | 37.74913 | -1.412228 | 0.03329596
13.7687 | 36.3654 | 37.77147 | 37.73815 | -1.406074 | 0.03332837
13.7787 | 36.3636 | 37.76052 | 37.72716 | -1.396917 | 0.03336085
13.7886 | 36.3568 | 37.74967 | 37.71628 | -1.392868 | 0.03339309
13.7986 | 36.3378 | 37.73871 | 37.70528 | -1.400908 | 0.03342572
13.8086 | 36.3205 | 37.72775 | 37.69429 | -1.407246 | 0.03345842
13.8186 | 36.315 | 37.71678 | 37.68329 | -1.401782 | 0.03349119
13.8286 | 36.3246 | 37.70582 | 37.67229 | -1.381217 | 0.03352404
13.8386 | 36.3084 | 37.69485 | 37.66129 | -1.386449 | 0.03355696
13.8486 | 36.3141 | 37.68388 | 37.65029 | -1.36978 | 0.03358996
13.8586 | 36.3127 | 37.67291 | 37.63929 | -1.36021 | 0.03362303
13.8686 | 36.2988 | 37.66194 | 37.62828 | -1.363137 | 0.03365618
13.8786 | 36.3013 | 37.65096 | 37.61727 | -1.349663 | 0.0336894
13.8886 | 36.3041 | 37.63999 | 37.60626 | -1.335887 | 0.0337227
13.8986 | 36.2978 | 37.62901 | 37.59525 | -1.331209 | 0.03375608
13.9086 | 36.2785 | 37.61803 | 37.58424 | -1.33953 | 0.03378953
13.9186 | 36.2823 | 37.60705 | 37.57323 | -1.324749 | 0.03382306
13.9286 | 36.2668 | 37.59607 | 37.56221 | -1.329266 | 0.03385666
13.9386 | 36.2763 | 37.58508 | 37.55119 | -1.308781 | 0.03389035
13.9486 | 36.2771 | 37.57409 | 37.54017 | -1.296995 | 0.03392412
13.9586 | 36.2895 | 37.56311 | 37.52915 | -1.273607 | 0.03395796
13.9686 | 36.2849 | 37.55212 | 37.51813 | -1.267217 | 0.03399188
13.9786 | 36.2772 | 37.54113 | 37.5071 | -1.263926 | 0.03402588
13.9886 | 36.2882 | 37.53013 | 37.49607 | -1.241933 | 0.03405997
13.9986 | 36.2917 | 37.51914 | 37.48504 | -1.227439 | 0.03409413
14.0086 | 36.2792 | 37.50814 | 37.47401 | -1.228942 | 0.03412838
14.0186 | 36.2881 | 37.49714 | 37.46298 | -1.209044 | 0.0341627
14.0286 | 36.2896 | 37.48614 | 37.45195 | -1.196545 | 0.03419712
14.0386 | 36.264 | 37.47514 | 37.44091 | -1.211143 | 0.03423161
14.0486 | 36.2752 | 37.46414 | 37.42987 | -1.188941 | 0.03426618
14.0586 | 36.2734 | 37.45314 | 37.41884 | -1.179736 | 0.03430084
14.0686 | 36.2797 | 37.44213 | 37.40779 | -1.16243 | 0.03433558
14.0786 | 36.2734 | 37.43112 | 37.39675 | -1.157722 | 0.03437041
14.0886 | 36.2859 | 37.42011 | 37.38571 | -1.134213 | 0.03440532
14.0986 | 36.2741 | 37.4091 | 37.37466 | -1.135002 | 0.03444032
14.1086 | 36.2787 | 37.39809 | 37.36361 | -1.119389 | 0.03447541
14.1186 | 36.2699 | 37.38708 | 37.35256 | -1.117175 | 0.03451058
14.1286 | 36.264 | 37.37606 | 37.34151 | -1.11206 | 0.03454584
14.1386 | 36.2603 | 37.36504 | 37.33046 | -1.104742 | 0.03458118
14.1486 | 36.2476 | 37.35402 | 37.31941 | -1.106423 | 0.03461662
14.1586 | 36.2297 | 37.343 | 37.30835 | -1.113303 | 0.03465214
14.1686 | 36.238 | 37.33198 | 37.29729 | -1.093981 | 0.03468776
14.1786 | 36.2346 | 37.32096 | 37.28623 | -1.086358 | 0.03472346
14.1886 | 36.2332 | 37.30993 | 37.27517 | -1.076732 | 0.03475926
14.1986 | 36.219 | 37.29891 | 37.26411 | -1.079906 | 0.03479514
14.2086 | 36.222 | 37.28788 | 37.25305 | -1.065878 | 0.03483111
14.2186 | 36.2091 | 37.27685 | 37.24198 | -1.067748 | 0.03486718
14.2286 | 36.1855 | 37.26582 | 37.23091 | -1.080317 | 0.03490334
14.2386 | 36.1886 | 37.25478 | 37.21984 | -1.066184 | 0.0349396
14.2486 | 36.1823 | 37.24375 | 37.20877 | -1.06145 | 0.03497594
14.2586 | 36.1644 | 37.23271 | 37.1977 | -1.068314 | 0.03501239
14.2686 | 36.1405 | 37.22168 | 37.18663 | -1.081177 | 0.03504892
14.2786 | 36.1472 | 37.21064 | 37.17555 | -1.063438 | 0.03508556
14.2886 | 36.1414 | 37.1996 | 37.16448 | -1.058198 | 0.03512228
14.2986 | 36.1343 | 37.18856 | 37.1534 | -1.054256 | 0.03515911
14.3086 | 36.1209 | 37.17751 | 37.14232 | -1.056613 | 0.03519603
14.3186 | 36.1201 | 37.16647 | 37.13124 | -1.046368 | 0.03523305
14.3286 | 36.1111 | 37.15542 | 37.12015 | -1.044322 | 0.03527017
14.3386 | 36.0905 | 37.14437 | 37.10907 | -1.053874 | 0.03530739
14.3486 | 36.0856 | 37.13333 | 37.09798 | -1.047725 | 0.03534471
14.3586 | 36.0984 | 37.12227 | 37.08689 | -1.023875 | 0.03538214
14.3685 | 36.0741 | 37.11133 | 37.07591 | -1.037233 | 0.03541928
14.3785 | 36.0674 | 37.10028 | 37.06482 | -1.03288 | 0.0354569
14.3885 | 36.0568 | 37.08923 | 37.05373 | -1.032425 | 0.03549463
14.3985 | 36.0735 | 37.07817 | 37.04264 | -1.004669 | 0.03553246
14.4085 | 36.0629 | 37.06711 | 37.03154 | -1.004212 | 0.03557039
14.4185 | 36.0535 | 37.05605 | 37.02044 | -1.002553 | 0.03560843
14.4285 | 36.0599 | 37.04499 | 37.00935 | -0.9850922 | 0.03564657
14.4385 | 36.0521 | 37.03393 | 36.99825 | -0.9818304 | 0.03568482
14.4485 | 36.0476 | 37.02287 | 36.98714 | -0.9752672 | 0.03572317
14.4585 | 36.052 | 37.0118 | 36.97604 | -0.9598026 | 0.03576163
14.4685 | 36.0441 | 37.00074 | 36.96494 | -0.9566366 | 0.03580021
14.4785 | 36.0443 | 36.98967 | 36.95383 | -0.9453693 | 0.03583889
14.4885 | 36.0291 | 36.9786 | 36.94272 | -0.9495006 | 0.03587768
14.4985 | 36.0412 | 36.96753 | 36.93161 | -0.9263306 | 0.03591658
14.5085 | 36.0355 | 36.95646 | 36.9205 | -0.9209592 | 0.03595559
14.5185 | 36.0427 | 36.94539 | 36.90939 | -0.9026865 | 0.03599472
14.5285 | 36.0414 | 36.93431 | 36.89828 | -0.8929124 | 0.03603396
14.5385 | 36.0371 | 36.92324 | 36.88716 | -0.886137 | 0.03607331
14.5485 | 36.0287 | 36.91216 | 36.87605 | -0.8834602 | 0.03611277
14.5585 | 36.0436 | 36.90108 | 36.86493 | -0.8574822 | 0.03615236
14.5685 | 36.0445 | 36.89 | 36.85381 | -0.8455028 | 0.03619206
14.5785 | 36.0424 | 36.87892 | 36.84269 | -0.8365221 | 0.03623187
14.5885 | 36.0434 | 36.86784 | 36.83157 | -0.8244401 | 0.0362718
14.5985 | 36.0316 | 36.85676 | 36.82044 | -0.8251568 | 0.03631185
14.6085 | 36.0336 | 36.84567 | 36.80932 | -0.8120723 | 0.03635202
14.6185 | 36.0328 | 36.83459 | 36.79819 | -0.8017864 | 0.03639231
14.6285 | 36.0305 | 36.8235 | 36.78707 | -0.7929993 | 0.03643272
14.6385 | 36.0284 | 36.81241 | 36.77594 | -0.7840109 | 0.03647326
14.6485 | 36.0176 | 36.80132 | 36.76481 | -0.7837212 | 0.03651392
14.6585 | 36.0193 | 36.79023 | 36.75368 | -0.7709303 | 0.0365547
14.6685 | 36.0022 | 36.77914 | 36.74254 | -0.7769381 | 0.0365956
14.6785 | 36.0198 | 36.76804 | 36.73141 | -0.7482447 | 0.03663663
14.6885 | 36.0054 | 36.75695 | 36.72027 | -0.75155 | 0.0366778
14.6985 | 36.0001 | 36.74585 | 36.70914 | -0.7457541 | 0.03671908
14.7085 | 35.9986 | 36.73476 | 36.698 | -0.736157 | 0.03676049
14.7185 | 35.9985 | 36.72366 | 36.68686 | -0.7251586 | 0.03680204
14.7285 | 35.9969 | 36.71256 | 36.67572 | -0.7156591 | 0.03684372
14.7385 | 35.9746 | 36.70146 | 36.66457 | -0.7268583 | 0.03688553
14.7485 | 35.9773 | 36.69036 | 36.65343 | -0.7130564 | 0.03692747
14.7585 | 35.9601 | 36.67925 | 36.64228 | -0.7191532 | 0.03696954
14.7685 | 35.9514 | 36.66815 | 36.63114 | -0.7167489 | 0.03701175
14.7785 | 35.9258 | 36.65704 | 36.61999 | -0.7312433 | 0.03705409
14.7885 | 35.9505 | 36.64594 | 36.60884 | -0.6954366 | 0.03709657
14.7985 | 35.9279 | 36.63483 | 36.59769 | -0.7069287 | 0.03713919
14.8085 | 35.9325 | 36.62372 | 36.58654 | -0.6912197 | 0.03718195
14.8185 | 35.9045 | 36.61261 | 36.57538 | -0.7081095 | 0.03722485
14.8285 | 35.9083 | 36.6015 | 36.56423 | -0.6931982 | 0.03726789
14.8385 | 35.9059 | 36.59039 | 36.55307 | -0.6844857 | 0.03731107
14.8485 | 35.9082 | 36.57927 | 36.54192 | -0.671072 | 0.03735439
14.8585 | 35.8893 | 36.56816 | 36.53076 | -0.6788573 | 0.03739786
14.8685 | 35.8973 | 36.55704 | 36.5196 | -0.6597414 | 0.03744147
14.8785 | 35.8732 | 36.54592 | 36.50844 | -0.6727244 | 0.03748524
14.8885 | 35.8563 | 36.53481 | 36.49728 | -0.6785063 | 0.03752915
14.8985 | 35.8672 | 36.52369 | 36.48611 | -0.6564871 | 0.03757321
14.9085 | 35.8641 | 36.51257 | 36.47495 | -0.6484668 | 0.03761742
14.9185 | 35.8651 | 36.50145 | 36.46378 | -0.6363454 | 0.03766178
14.9285 | 35.8475 | 36.49032 | 36.45262 | -0.6428229 | 0.0377063
14.9385 | 35.8625 | 36.4792 | 36.44145 | -0.6166993 | 0.03775097
14.9485 | 35.8574 | 36.46807 | 36.43028 | -0.6106746 | 0.03779579
14.9584 | 35.8621 | 36.45706 | 36.41922 | -0.5949602 | 0.03784033
14.9684 | 35.8517 | 36.44593 | 36.40805 | -0.5942334 | 0.03788546
14.9784 | 35.8612 | 36.43481 | 36.39687 | -0.5736056 | 0.03793076
14.9884 | 35.8225 | 36.42368 | 36.3857 | -0.6011768 | 0.03797622
14.9984 | 35.8535 | 36.41255 | 36.37453 | -0.5590469 | 0.03802184
15.0084 | 35.8419 | 36.40142 | 36.36335 | -0.559516 | 0.03806763
15.0184 | 35.8539 | 36.39028 | 36.35217 | -0.536384 | 0.03811358
15.0284 | 35.8486 | 36.37915 | 36.34099 | -0.530551 | 0.0381597
15.0384 | 35.8426 | 36.36802 | 36.32981 | -0.5254171 | 0.03820599
15.0484 | 35.8456 | 36.35688 | 36.31863 | -0.5112821 | 0.03825244
15.0584 | 35.8348 | 36.34575 | 36.30745 | -0.5109461 | 0.03829907
15.0684 | 35.8603 | 36.33461 | 36.29626 | -0.4743091 | 0.03834586
15.0784 | 35.8558 | 36.32347 | 36.28508 | -0.4676711 | 0.03839283
15.0884 | 35.843 | 36.31233 | 36.27389 | -0.4693322 | 0.03843998
15.0984 | 35.8421 | 36.30119 | 36.2627 | -0.4590923 | 0.03848731
15.1084 | 35.8375 | 36.29005 | 36.25152 | -0.4525514 | 0.03853481
15.1184 | 35.8387 | 36.27891 | 36.24033 | -0.4402095 | 0.0385825
15.1284 | 35.8559 | 36.26777 | 36.22914 | -0.4118667 | 0.03863037
15.1384 | 35.8269 | 36.25662 | 36.21794 | -0.429723 | 0.03867841
15.1484 | 35.8388 | 36.24548 | 36.20675 | -0.4066783 | 0.03872665
15.1584 | 35.8397 | 36.23433 | 36.19556 | -0.3946327 | 0.03877507
15.1684 | 35.8403 | 36.22319 | 36.18436 | -0.3828862 | 0.03882368
15.1784 | 35.8353 | 36.21204 | 36.17317 | -0.3767387 | 0.03887248
15.1884 | 35.8133 | 36.20089 | 36.16197 | -0.3875904 | 0.03892147
15.1984 | 35.8201 | 36.18974 | 36.15077 | -0.3696411 | 0.03897066
15.2084 | 35.8175 | 36.17859 | 36.13957 | -0.361091 | 0.03902005
15.2184 | 35.8107 | 36.16744 | 36.12837 | -0.3567399 | 0.03906962
15.2284 | 35.8254 | 36.15629 | 36.11717 | -0.330888 | 0.0391194
15.2384 | 35.8195 | 36.14514 | 36.10597 | -0.3256352 | 0.03916938
15.2484 | 35.7982 | 36.13398 | 36.09476 | -0.3357815 | 0.03921957
15.2584 | 35.8039 | 36.12283 | 36.08356 | -0.318927 | 0.03926996
15.2684 | 35.8091 | 36.11167 | 36.07235 | -0.3025716 | 0.03932056
15.2784 | 35.7986 | 36.10052 | 36.06114 | -0.3019153 | 0.03937137
15.2884 | 35.7932 | 36.08936 | 36.04994 | -0.2961583 | 0.03942238
15.2984 | 35.7899 | 36.0782 | 36.03873 | -0.2883003 | 0.03947361
15.3084 | 35.7597 | 36.06704 | 36.02752 | -0.3073416 | 0.03952506
15.3184 | 35.7562 | 36.05588 | 36.01631 | -0.2996821 | 0.03957672
15.3284 | 35.7748 | 36.04472 | 36.00509 | -0.2699217 | 0.0396286
15.3384 | 35.7752 | 36.03356 | 35.99388 | -0.2583605 | 0.03968071
15.3484 | 35.7862 | 36.0224 | 35.98267 | -0.2361986 | 0.03973303
15.3584 | 35.758 | 36.01124 | 35.97145 | -0.2532358 | 0.03978559
15.3684 | 35.7695 | 36.00007 | 35.96023 | -0.2305723 | 0.03983838
15.3784 | 35.7723 | 35.98891 | 35.94902 | -0.216608 | 0.03989139
15.3884 | 35.7718 | 35.97774 | 35.9378 | -0.2059429 | 0.03994463
15.3984 | 35.778 | 35.96658 | 35.92658 | -0.1885771 | 0.03999812
15.4084 | 35.7473 | 35.95541 | 35.91536 | -0.2081105 | 0.04005184
15.4184 | 35.7449 | 35.94424 | 35.90414 | -0.1993432 | 0.0401058
15.4284 | 35.7549 | 35.93308 | 35.89292 | -0.1781751 | 0.04016
15.4384 | 35.7412 | 35.92191 | 35.88169 | -0.1807063 | 0.04021445
15.4484 | 35.7308 | 35.91074 | 35.87047 | -0.1799368 | 0.04026915
15.4584 | 35.7494 | 35.89957 | 35.85924 | -0.1501666 | 0.0403241
15.4684 | 35.7172 | 35.8884 | 35.84802 | -0.1711956 | 0.04037929
15.4784 | 35.7358 | 35.87722 | 35.83679 | -0.141424 | 0.04043475
15.4884 | 35.7283 | 35.86605 | 35.82556 | -0.1377517 | 0.04049046
15.4984 | 35.7361 | 35.85488 | 35.81433 | -0.1187787 | 0.04054644
15.5084 | 35.7278 | 35.84371 | 35.8031 | -0.115905 | 0.04060268
15.5184 | 35.7227 | 35.83253 | 35.79187 | -0.1098307 | 0.04065918
15.5284 | 35.6954 | 35.82136 | 35.78064 | -0.1259557 | 0.04071596
15.5383 | 35.6894 | 35.81029 | 35.76952 | -0.1208918 | 0.04077243
15.5483 | 35.7008 | 35.79912 | 35.75829 | -0.09831548 | 0.04082975
15.5583 | 35.6749 | 35.78794 | 35.74705 | -0.1130386 | 0.04088735
15.5683 | 35.6685 | 35.77676 | 35.73582 | -0.108261 | 0.04094524
15.5783 | 35.6555 | 35.76558 | 35.72458 | -0.1100828 | 0.0410034
15.5883 | 35.6403 | 35.7544 | 35.71334 | -0.1141041 | 0.04106186
15.5983 | 35.6475 | 35.74322 | 35.7021 | -0.09572467 | 0.0411206
15.6083 | 35.6436 | 35.73204 | 35.69087 | -0.08844469 | 0.04117964
15.6183 | 35.6237 | 35.72086 | 35.67963 | -0.09716413 | 0.04123897
15.6283 | 35.6219 | 35.70968 | 35.66838 | -0.08778299 | 0.04129861
15.6383 | 35.6172 | 35.6985 | 35.65714 | -0.08130128 | 0.04135855
15.6483 | 35.6252 | 35.68732 | 35.6459 | -0.06211902 | 0.0414188
15.6583 | 35.5893 | 35.67614 | 35.63466 | -0.0868362 | 0.04147936
15.6683 | 35.6103 | 35.66495 | 35.62341 | -0.05465284 | 0.04154024
15.6783 | 35.5791 | 35.65377 | 35.61217 | -0.07466894 | 0.04160143
15.6883 | 35.5811 | 35.64258 | 35.60092 | -0.06148451 | 0.04166294
15.6983 | 35.5772 | 35.6314 | 35.58967 | -0.05419957 | 0.04172478
15.7083 | 35.5772 | 35.62021 | 35.57843 | -0.04301412 | 0.04178695
15.7183 | 35.5662 | 35.60903 | 35.56718 | -0.04282817 | 0.04184945
15.7283 | 35.5436 | 35.59784 | 35.55593 | -0.05424173 | 0.0419123
15.7383 | 35.5365 | 35.58665 | 35.54468 | -0.05015482 | 0.04197548
15.7483 | 35.5517 | 35.57547 | 35.53343 | -0.02376742 | 0.04203901
15.7583 | 35.5654 | 35.56428 | 35.52218 | 0.001120433 | 0.04210289
15.7683 | 35.5572 | 35.55309 | 35.51092 | 0.004108748 | 0.04216712
15.7783 | 35.5519 | 35.5419 | 35.49967 | 0.009997504 | 0.04223171
15.7883 | 35.5481 | 35.53071 | 35.48842 | 0.0173867 | 0.04229666
15.7983 | 35.5451 | 35.51952 | 35.47716 | 0.02557632 | 0.04236198
15.8083 | 35.5278 | 35.50833 | 35.46591 | 0.01946635 | 0.04242767
15.8183 | 35.5343 | 35.49714 | 35.45465 | 0.03715679 | 0.04249374
15.8283 | 35.5224 | 35.48595 | 35.44339 | 0.03644763 | 0.04256018
15.8383 | 35.4947 | 35.47476 | 35.43213 | 0.01993886 | 0.04262701
15.8483 | 35.5004 | 35.46357 | 35.42088 | 0.03683047 | 0.04269423
15.8583 | 35.5175 | 35.45238 | 35.40962 | 0.06512244 | 0.04276185
15.8683 | 35.4948 | 35.44119 | 35.39836 | 0.05361478 | 0.04282986
15.8783 | 35.492 | 35.42999 | 35.38709 | 0.06200746 | 0.04289828
15.8883 | 35.4996 | 35.4188 | 35.37583 | 0.08080048 | 0.04296711
15.8983 | 35.4799 | 35.40761 | 35.36457 | 0.07229383 | 0.04303636
15.9083 | 35.4947 | 35.39641 | 35.35331 | 0.0982875 | 0.04310603
15.9183 | 35.4865 | 35.38522 | 35.34204 | 0.1012815 | 0.04317612
15.9283 | 35.4779 | 35.37402 | 35.33078 | 0.1038757 | 0.04324664
15.9383 | 35.453 | 35.36283 | 35.31951 | 0.09017031 | 0.0433176
15.9483 | 35.4561 | 35.35163 | 35.30825 | 0.1044652 | 0.043389
15.9583 | 35.4518 | 35.34044 | 35.29698 | 0.1113603 | 0.04346085
15.9683 | 35.4534 | 35.32924 | 35.28571 | 0.1241556 | 0.04353316
15.9783 | 35.4417 | 35.31805 | 35.27444 | 0.1236512 | 0.04360593
15.9883 | 35.4218 | 35.30685 | 35.26317 | 0.114947 | 0.04367916
15.9983 | 35.4287 | 35.29566 | 35.2519 | 0.1330431 | 0.04375287
16.0083 | 35.415 | 35.28446 | 35.24063 | 0.1305394 | 0.04382705
16.0183 | 35.4224 | 35.27326 | 35.22936 | 0.1491358 | 0.04390172
16.0283 | 35.4109 | 35.26207 | 35.21809 | 0.1488325 | 0.04397688
16.0383 | 35.3997 | 35.25087 | 35.20682 | 0.1488293 | 0.04405254
16.0483 | 35.3942 | 35.23967 | 35.19554 | 0.1545263 | 0.0441287
16.0583 | 35.3965 | 35.22848 | 35.18427 | 0.1680235 | 0.04420538
16.0683 | 35.4014 | 35.21728 | 35.173 | 0.1841208 | 0.04428258
16.0783 | 35.3916 | 35.20608 | 35.16172 | 0.1855182 | 0.04436031
16.0883 | 35.3768 | 35.19488 | 35.15045 | 0.1819157 | 0.04443857
16.0983 | 35.3716 | 35.18369 | 35.13917 | 0.1879134 | 0.04451736
16.1083 | 35.3634 | 35.17249 | 35.12789 | 0.1909111 | 0.04459671
16.1183 | 35.3645 | 35.16129 | 35.11661 | 0.2032089 | 0.04467662
16.1282 | 35.3687 | 35.15021 | 35.10545 | 0.2184948 | 0.04475628
16.1382 | 35.36 | 35.13901 | 35.09417 | 0.2209927 | 0.04483732
16.1482 | 35.3263 | 35.12781 | 35.08289 | 0.1984907 | 0.04491894
16.1582 | 35.347 | 35.11661 | 35.07161 | 0.2303887 | 0.04500114
16.1682 | 35.3653 | 35.10541 | 35.06033 | 0.2598867 | 0.04508395
16.1782 | 35.3452 | 35.09422 | 35.04905 | 0.2509848 | 0.04516736
16.1882 | 35.3344 | 35.08302 | 35.03777 | 0.2513828 | 0.04525139
16.1982 | 35.3321 | 35.07182 | 35.02648 | 0.2602807 | 0.04533604
16.2082 | 35.3314 | 35.06062 | 35.0152 | 0.2707787 | 0.04542133
16.2182 | 35.3025 | 35.04942 | 35.00392 | 0.2530765 | 0.04550725
16.2282 | 35.3166 | 35.03823 | 34.99263 | 0.2783744 | 0.04559383
16.2382 | 35.3269 | 35.02703 | 34.98135 | 0.2998721 | 0.04568107
16.2482 | 35.2896 | 35.01583 | 34.97006 | 0.2737697 | 0.04576899
16.2582 | 35.2951 | 35.00463 | 34.95878 | 0.2904672 | 0.04585758
16.2682 | 35.3234 | 34.99344 | 34.94749 | 0.3299646 | 0.04594687
16.2782 | 35.3043 | 34.98224 | 34.9362 | 0.3220618 | 0.04603687
16.2882 | 35.3064 | 34.97104 | 34.92491 | 0.3353589 | 0.04612758
16.2982 | 35.3053 | 34.95984 | 34.91363 | 0.3454558 | 0.04621901
16.3082 | 35.2897 | 34.94865 | 34.90234 | 0.3410525 | 0.04631118
16.3182 | 35.301 | 34.93745 | 34.89105 | 0.3635491 | 0.0464041
16.3282 | 35.2838 | 34.92625 | 34.87976 | 0.3575453 | 0.04649777
16.3382 | 35.2964 | 34.91506 | 34.86847 | 0.3813414 | 0.04659221
16.3482 | 35.2916 | 34.90386 | 34.85718 | 0.3877372 | 0.04668745
16.3582 | 35.257 | 34.89267 | 34.84588 | 0.3643327 | 0.04678347
16.3682 | 35.2865 | 34.88147 | 34.83459 | 0.4050279 | 0.04688031
16.3782 | 35.3023 | 34.87028 | 34.8233 | 0.4320228 | 0.04697797
16.3882 | 35.2909 | 34.85908 | 34.81201 | 0.4318174 | 0.04707647
16.3982 | 35.2918 | 34.84789 | 34.80071 | 0.4439116 | 0.0471758
16.4082 | 35.2963 | 34.83669 | 34.78942 | 0.4596055 | 0.047276
16.4182 | 35.2804 | 34.8255 | 34.77812 | 0.454899 | 0.04737708
16.4282 | 35.2889 | 34.81431 | 34.76683 | 0.474592 | 0.04747905
16.4382 | 35.2935 | 34.80312 | 34.75553 | 0.4903847 | 0.04758192
16.4482 | 35.291 | 34.79192 | 34.74424 | 0.4990769 | 0.04768573
16.4582 | 35.2795 | 34.78073 | 34.73294 | 0.4987686 | 0.04779046
16.4682 | 35.2871 | 34.76954 | 34.72164 | 0.5175599 | 0.04789614
16.4782 | 35.3001 | 34.75835 | 34.71035 | 0.5417507 | 0.04800279
16.4882 | 35.2883 | 34.74716 | 34.69905 | 0.5411409 | 0.04811042
16.4982 | 35.2903 | 34.73597 | 34.68775 | 0.5543306 | 0.04821906
16.5082 | 35.293 | 34.72478 | 34.67645 | 0.5682197 | 0.04832871
16.5182 | 35.291 | 34.71359 | 34.66515 | 0.5774083 | 0.0484394
16.5282 | 35.28 | 34.7024 | 34.65385 | 0.5775962 | 0.04855114
16.5382 | 35.2775 | 34.69122 | 34.64255 | 0.5862835 | 0.04866396
16.5482 | 35.2799 | 34.68003 | 34.63125 | 0.5998701 | 0.04877786
16.5582 | 35.264 | 34.66884 | 34.61995 | 0.5951561 | 0.04889288
16.5682 | 35.2625 | 34.65766 | 34.60865 | 0.6048413 | 0.04900901
16.5782 | 35.2664 | 34.64647 | 34.59735 | 0.6199258 | 0.04912631
16.5882 | 35.2593 | 34.63529 | 34.58605 | 0.6240095 | 0.04924477
16.5982 | 35.2571 | 34.62411 | 34.57474 | 0.6329925 | 0.04936442
16.6082 | 35.2476 | 34.61293 | 34.56344 | 0.6346747 | 0.04948528
16.6182 | 35.2337 | 34.60174 | 34.55214 | 0.631956 | 0.04960739
16.6282 | 35.2474 | 34.59056 | 34.54083 | 0.6568364 | 0.04973074
16.6382 | 35.2203 | 34.57938 | 34.52953 | 0.640916 | 0.04985538
16.6482 | 35.2225 | 34.56821 | 34.51822 | 0.6542947 | 0.04998131
16.6582 | 35.2142 | 34.55703 | 34.50692 | 0.6571723 | 0.05010858
16.6682 | 35.184 | 34.54585 | 34.49561 | 0.6381491 | 0.0502372
16.6782 | 35.1876 | 34.53468 | 34.48431 | 0.6529248 | 0.05036719
16.6882 | 35.1778 | 34.5235 | 34.473 | 0.6542995 | 0.05049859
16.6982 | 35.1699 | 34.51233 | 34.4617 | 0.6575731 | 0.05063143
16.7081 | 35.1694 | 34.50127 | 34.4505 | 0.6681338 | 0.05076436
16.7181 | 35.163 | 34.49009 | 34.43919 | 0.6729052 | 0.05090011
16.7281 | 35.1445 | 34.47892 | 34.42789 | 0.6655754 | 0.05103738
16.7381 | 35.1305 | 34.46776 | 34.41658 | 0.6627445 | 0.0511762
16.7481 | 35.1223 | 34.45659 | 34.40527 | 0.6657122 | 0.05131659
16.7581 | 35.105 | 34.44542 | 34.39396 | 0.6595787 | 0.05145858
16.7681 | 35.0882 | 34.43426 | 34.38265 | 0.6539439 | 0.05160221
16.7781 | 35.0816 | 34.42309 | 34.37134 | 0.6585078 | 0.0517475
16.7881 | 35.0726 | 34.41193 | 34.36004 | 0.6606703 | 0.05189449
16.7981 | 35.0599 | 34.40077 | 34.34873 | 0.6591313 | 0.05204322
16.8081 | 35.0393 | 34.38961 | 34.33742 | 0.6496909 | 0.05219372
16.8181 | 35.0347 | 34.37845 | 34.3261 | 0.656249 | 0.05234603
16.8281 | 35.0418 | 34.36729 | 34.31479 | 0.6745056 | 0.05250018
16.8381 | 35.0123 | 34.35614 | 34.30348 | 0.6561606 | 0.05265621
16.8481 | 35.0047 | 34.34499 | 34.29217 | 0.6597139 | 0.05281416
16.8581 | 35.0066 | 34.33383 | 34.28086 | 0.6727656 | 0.05297406
16.8681 | 34.9811 | 34.32268 | 34.26955 | 0.6584155 | 0.05313597
16.8781 | 34.9747 | 34.31154 | 34.25824 | 0.6631637 | 0.05329992
16.8881 | 34.9786 | 34.30039 | 34.24692 | 0.6782101 | 0.05346595
16.8981 | 34.9677 | 34.28925 | 34.23561 | 0.6784546 | 0.05363411
16.9081 | 34.9582 | 34.2781 | 34.2243 | 0.6800972 | 0.05380445
16.9181 | 34.9506 | 34.26696 | 34.21299 | 0.6836379 | 0.05397701
16.9281 | 34.9548 | 34.25582 | 34.20167 | 0.6989765 | 0.05415183
16.9381 | 34.945 | 34.24469 | 34.19036 | 0.7003131 | 0.05432898
16.9481 | 34.9273 | 34.23355 | 34.17904 | 0.6937475 | 0.05450849
16.9581 | 34.9459 | 34.22242 | 34.16773 | 0.7234798 | 0.05469042
16.9681 | 34.9192 | 34.21129 | 34.15642 | 0.7079098 | 0.05487483
16.9781 | 34.9106 | 34.20016 | 34.1451 | 0.7104376 | 0.05506177
16.9881 | 34.9196 | 34.18904 | 34.13379 | 0.7305629 | 0.05525129
16.9981 | 34.9159 | 34.17791 | 34.12247 | 0.7379859 | 0.05544347
17.0081 | 34.9179 | 34.16679 | 34.11116 | 0.7511063 | 0.05563833
17.0181 | 34.9098 | 34.15568 | 34.09984 | 0.7541242 | 0.05583597
17.0281 | 34.8936 | 34.14456 | 34.08852 | 0.7490395 | 0.05603643
17.0381 | 34.9148 | 34.13345 | 34.07721 | 0.7813521 | 0.0562398
17.0481 | 34.883 | 34.12234 | 34.06589 | 0.760662 | 0.05644612
17.0581 | 34.9041 | 34.11123 | 34.05458 | 0.792869 | 0.05665548
17.0681 | 34.883 | 34.10013 | 34.04326 | 0.7828731 | 0.05686794
17.0781 | 34.8802 | 34.08903 | 34.03194 | 0.7911742 | 0.05708357
17.0881 | 34.8819 | 34.07793 | 34.02063 | 0.8039722 | 0.05730246
17.0981 | 34.8752 | 34.06683 | 34.00931 | 0.8083671 | 0.05752467
17.1081 | 34.8741 | 34.05574 | 33.99799 | 0.8183588 | 0.05775029
17.1181 | 34.8647 | 34.04465 | 33.98667 | 0.8200471 | 0.05797941
17.1281 | 34.8564 | 34.03357 | 33.97536 | 0.822832 | 0.0582121
17.1381 | 34.8716 | 34.02249 | 33.96404 | 0.8491134 | 0.05844846
17.1481 | 34.8635 | 34.01141 | 33.95272 | 0.8520912 | 0.05868857
17.1581 | 34.8327 | 34.00033 | 33.9414 | 0.8323653 | 0.05893255
17.1681 | 34.8712 | 33.98926 | 33.93008 | 0.8819357 | 0.05918046
17.1781 | 34.8372 | 33.9782 | 33.91877 | 0.8590021 | 0.05943242
17.1881 | 34.8398 | 33.96714 | 33.90745 | 0.8726644 | 0.05968853
17.1981 | 34.8431 | 33.95608 | 33.89613 | 0.8870227 | 0.05994889
17.2081 | 34.8242 | 33.94502 | 33.88481 | 0.8791768 | 0.06021363
17.2181 | 34.8282 | 33.93397 | 33.87349 | 0.8942264 | 0.06048283
17.2281 | 34.8085 | 33.92293 | 33.86217 | 0.8855716 | 0.06075664
17.2381 | 34.8069 | 33.91189 | 33.85085 | 0.8950122 | 0.06103516
17.2481 | 34.8193 | 33.90085 | 33.83953 | 0.9184481 | 0.06131852
17.2581 | 34.772 | 33.88982 | 33.82821 | 0.8821791 | 0.06160686
17.2681 | 34.8124 | 33.87879 | 33.81689 | 0.9336051 | 0.06190029
17.2781 | 34.7737 | 33.86777 | 33.80558 | 0.905926 | 0.06219897
17.2881 | 34.7974 | 33.85676 | 33.79426 | 0.9406415 | 0.06250303
17.298 | 34.7814 | 33.84586 | 33.78305 | 0.9355416 | 0.06280953
17.308 | 34.7754 | 33.83485 | 33.77173 | 0.9405462 | 0.06312475
17.318 | 34.7756 | 33.82386 | 33.76041 | 0.951745 | 0.06344581
17.328 | 34.7696 | 33.81286 | 33.74909 | 0.9567379 | 0.06377288
17.338 | 34.7556 | 33.80188 | 33.73777 | 0.9537247 | 0.06410613
17.348 | 34.7604 | 33.79089 | 33.72645 | 0.9695052 | 0.06444572
17.358 | 34.725 | 33.77992 | 33.71513 | 0.9450792 | 0.06479185
17.368 | 34.7365 | 33.76895 | 33.70381 | 0.9675466 | 0.06514468
17.378 | 34.7358 | 33.75799 | 33.69249 | 0.9778071 | 0.06550445
17.388 | 34.729 | 33.74704 | 33.68117 | 0.9819605 | 0.06587133
17.398 | 34.7185 | 33.73609 | 33.66985 | 0.9824066 | 0.06624557
17.408 | 34.7058 | 33.72515 | 33.65853 | 0.9806453 | 0.06662733
17.418 | 34.6995 | 33.71422 | 33.64721 | 0.9852762 | 0.06701687
17.428 | 34.6977 | 33.7033 | 33.63589 | 0.9943991 | 0.06741441
17.438 | 34.6901 | 33.69239 | 33.62457 | 0.9977138 | 0.0678202
17.448 | 34.6852 | 33.68148 | 33.61325 | 1.00372 | 0.06823451
17.458 | 34.6684 | 33.67058 | 33.60192 | 0.9978175 | 0.06865758
17.468 | 34.6418 | 33.65969 | 33.5906 | 0.9821059 | 0.06908969
17.478 | 34.6539 | 33.64881 | 33.57928 | 1.005085 | 0.06953112
17.488 | 34.6495 | 33.63795 | 33.56796 | 1.011555 | 0.06998218
17.498 | 34.6325 | 33.62709 | 33.55664 | 1.005414 | 0.07044316
17.508 | 34.6076 | 33.61624 | 33.54532 | 0.9913635 | 0.07091439
17.518 | 34.6232 | 33.6054 | 33.534 | 1.017802 | 0.07139619
17.528 | 34.5977 | 33.59457 | 33.52268 | 1.00313 | 0.07188893
17.538 | 34.5807 | 33.58375 | 33.51136 | 0.9969465 | 0.07239295
17.548 | 34.5727 | 33.57295 | 33.50004 | 0.9997513 | 0.07290864
17.558 | 34.571 | 33.56216 | 33.48872 | 1.008844 | 0.07343637
17.568 | 34.5303 | 33.55138 | 33.4774 | 0.9789243 | 0.07397656
17.578 | 34.5778 | 33.54061 | 33.46608 | 1.037192 | 0.07452964
17.588 | 34.5464 | 33.52985 | 33.45476 | 1.016546 | 0.07509604
17.598 | 34.5716 | 33.51911 | 33.44344 | 1.052486 | 0.07567624
17.608 | 34.5343 | 33.50839 | 33.43212 | 1.025912 | 0.07627072
17.618 | 34.5474 | 33.49768 | 33.4208 | 1.049723 | 0.07687997
17.628 | 34.5238 | 33.48698 | 33.40948 | 1.036818 | 0.07750453
17.638 | 34.5161 | 33.4763 | 33.39816 | 1.039798 | 0.07814494
17.648 | 34.512 | 33.46564 | 33.38684 | 1.046361 | 0.07880179
17.658 | 34.4954 | 33.45499 | 33.37552 | 1.040407 | 0.07947566
17.668 | 34.4768 | 33.44436 | 33.3642 | 1.032436 | 0.0801672
17.678 | 34.4965 | 33.43375 | 33.35288 | 1.062746 | 0.08087706
17.688 | 34.4834 | 33.42316 | 33.34156 | 1.060236 | 0.08160594
17.698 | 34.5101 | 33.41259 | 33.33024 | 1.097507 | 0.08235455
17.708 | 34.4773 | 33.40204 | 33.31892 | 1.075258 | 0.08312366
17.718 | 34.5007 | 33.39151 | 33.3076 | 1.109187 | 0.08391404
17.728 | 34.4781 | 33.38101 | 33.29628 | 1.097094 | 0.08472655
17.738 | 34.4961 | 33.37052 | 33.28496 | 1.125578 | 0.08556205
17.748 | 34.4803 | 33.36006 | 33.27364 | 1.120237 | 0.08642147
17.758 | 34.4697 | 33.34963 | 33.26232 | 1.120072 | 0.08730575
17.768 | 34.4599 | 33.33922 | 33.251 | 1.120681 | 0.08821592
17.778 | 34.4541 | 33.32884 | 33.23968 | 1.125263 | 0.08915304
17.788 | 34.4744 | 33.31848 | 33.22837 | 1.155916 | 0.09011825
17.798 | 34.449 | 33.30816 | 33.21705 | 1.14084 | 0.09111269
17.808 | 34.4633 | 33.29787 | 33.20573 | 1.165434 | 0.09213762
17.818 | 34.4398 | 33.2876 | 33.19441 | 1.152195 | 0.09319435
17.828 | 34.4283 | 33.27738 | 33.18309 | 1.150924 | 0.09428425
17.838 | 34.4351 | 33.26718 | 33.17177 | 1.167917 | 0.09540878
17.848 | 34.4137 | 33.25703 | 33.16046 | 1.156674 | 0.09656947
17.858 | 34.4105 | 33.24691 | 33.14914 | 1.163593 | 0.09776793
17.868 | 34.4043 | 33.23683 | 33.13782 | 1.167473 | 0.09900589
17.878 | 34.3757 | 33.22679 | 33.1265 | 1.148911 | 0.1002851
17.8879 | 34.4078 | 33.21689 | 33.1153 | 1.190906 | 0.1015941
17.8979 | 34.3838 | 33.20694 | 33.10398 | 1.176856 | 0.1029613
17.9079 | 34.3865 | 33.19704 | 33.09267 | 1.189458 | 0.1043759
17.9179 | 34.3682 | 33.18719 | 33.08135 | 1.181011 | 0.10584
17.9279 | 34.3669 | 33.17739 | 33.07003 | 1.189511 | 0.1073562
17.9379 | 34.3417 | 33.16764 | 33.05872 | 1.174057 | 0.1089269
17.9479 | 34.3402 | 33.15796 | 33.0474 | 1.182245 | 0.1105549
17.9579 | 34.3526 | 33.14833 | 33.03608 | 1.204273 | 0.1122431
17.9679 | 34.3425 | 33.13876 | 33.02477 | 1.203737 | 0.1139944
17.9779 | 34.2931 | 33.12927 | 33.01345 | 1.163835 | 0.1158122
17.9879 | 34.3124 | 33.11984 | 33.00214 | 1.192562 | 0.1177
17.9979 | 34.301 | 33.11048 | 32.99082 | 1.190516 | 0.1196613
18.0079 | 34.2868 | 33.10121 | 32.97951 | 1.185592 | 0.1217002
18.0179 | 34.277 | 33.09408 | 32.96819 | 1.182919 | 0.1258885
18.0279 | 34.2778 | 33.08498 | 32.95688 | 1.192825 | 0.1280965
18.0379 | 34.2648 | 33.07596 | 32.94556 | 1.18884 | 0.1303957
18.0479 | 34.2715 | 33.06704 | 32.93425 | 1.204459 | 0.1327909
18.0579 | 34.2556 | 33.05822 | 32.92294 | 1.197375 | 0.1352879
18.0679 | 34.2672 | 33.04952 | 32.91162 | 1.217684 | 0.1378924
18.0779 | 34.195 | 33.04092 | 32.90031 | 1.154079 | 0.1406107
18.0879 | 34.2211 | 33.03245 | 32.889 | 1.188653 | 0.1434497
18.0979 | 34.2157 | 33.0241 | 32.87768 | 1.191599 | 0.1464167
18.1079 | 34.2001 | 33.01589 | 32.86637 | 1.184209 | 0.1495194
18.1179 | 34.186 | 33.00783 | 32.85506 | 1.178174 | 0.1527663
18.1279 | 34.174 | 32.99991 | 32.84375 | 1.174086 | 0.1561666
18.1379 | 34.1611 | 32.99217 | 32.83244 | 1.168934 | 0.15973
18.1479 | 34.1463 | 32.98459 | 32.82112 | 1.161708 | 0.1634672
18.1579 | 34.1418 | 32.97824 | 32.80981 | 1.163563 | 0.1684235
18.1679 | 34.1478 | 32.97105 | 32.7985 | 1.176753 | 0.1725443
18.1779 | 34.0774 | 32.96407 | 32.78719 | 1.113332 | 0.1768762
18.1879 | 34.0846 | 32.95732 | 32.77588 | 1.127284 | 0.1814339
18.1979 | 34.1243 | 32.95081 | 32.76457 | 1.173495 | 0.1862333
18.2079 | 34.0654 | 32.94455 | 32.75326 | 1.120846 | 0.1912916
18.2179 | 34.0715 | 32.93858 | 32.74195 | 1.132919 | 0.1966278
18.2279 | 34.0588 | 32.93291 | 32.73064 | 1.125894 | 0.2022624
18.2379 | 34.0428 | 32.92755 | 32.71934 | 1.115247 | 0.208218
18.2479 | 34.0213 | 32.92255 | 32.70803 | 1.098754 | 0.214519
18.2579 | 34.0192 | 32.91791 | 32.69672 | 1.101289 | 0.2211926
18.2679 | 34.0255 | 32.91368 | 32.68541 | 1.111821 | 0.2282684
18.2779 | 33.9585 | 32.90988 | 32.6741 | 1.048618 | 0.2357789
18.2879 | 33.9495 | 32.90656 | 32.6628 | 1.042943 | 0.2437604
18.2979 | 33.9681 | 32.90374 | 32.65149 | 1.064358 | 0.2522524
18.3079 | 33.9421 | 32.90148 | 32.64018 | 1.040618 | 0.2612992
18.3179 | 33.9238 | 32.89983 | 32.62888 | 1.023973 | 0.2709498
18.3279 | 33.9179 | 32.89883 | 32.61757 | 1.01907 | 0.2812588
18.3379 | 33.8999 | 32.89855 | 32.60627 | 1.001347 | 0.2922871
18.3479 | 33.9048 | 32.89906 | 32.59496 | 1.005736 | 0.3041032
18.3579 | 33.8897 | 32.90044 | 32.58366 | 0.9892598 | 0.3167837
18.3679 | 33.8683 | 32.90277 | 32.57235 | 0.9655326 | 0.3304151
18.3779 | 33.8198 | 32.90614 | 32.56105 | 0.9136564 | 0.3450952
18.3879 | 33.8187 | 32.91068 | 32.54974 | 0.9080207 | 0.3609345
18.3979 | 33.8295 | 32.9165 | 32.53844 | 0.9129999 | 0.3780584
18.4079 | 33.7993 | 32.92375 | 32.52714 | 0.8755516 | 0.3966094
18.4179 | 33.7981 | 32.93259 | 32.51584 | 0.8655138 | 0.4167497
18.4279 | 33.7742 | 32.9432 | 32.50453 | 0.8310021 | 0.4386634
18.4379 | 33.7754 | 32.95579 | 32.49323 | 0.8196067 | 0.4625603
18.4479 | 33.7446 | 32.97061 | 32.48193 | 0.7739893 | 0.4886789
18.4579 | 33.7674 | 32.98792 | 32.47063 | 0.7794795 | 0.5172895
18.4678 | 33.7216 | 33.00781 | 32.45944 | 0.7137874 | 0.548369
18.4778 | 33.686 | 33.03103 | 32.44814 | 0.6549679 | 0.5828885
18.4878 | 33.6814 | 33.05778 | 32.43684 | 0.6236193 | 0.6209366
18.4978 | 33.7096 | 33.08849 | 32.42554 | 0.6211063 | 0.6629487
18.5078 | 33.6728 | 33.12366 | 32.41425 | 0.5491443 | 0.7094095
18.5178 | 33.6717 | 33.1638 | 32.40295 | 0.5078959 | 0.7608561
18.5278 | 33.657 | 33.20953 | 32.39165 | 0.4474713 | 0.8178786
18.5378 | 33.6449 | 33.26147 | 32.38035 | 0.3834274 | 0.8811199
18.5478 | 33.6476 | 33.32033 | 32.36906 | 0.3272731 | 0.9512711
18.5578 | 33.6206 | 33.38682 | 32.35776 | 0.2337766 | 1.029064
18.5678 | 33.5953 | 33.46172 | 32.34646 | 0.1335814 | 1.115255
18.5778 | 33.556 | 33.54577 | 32.33517 | 0.01023178 | 1.210601
18.5878 | 33.56 | 33.63969 | 32.32387 | -0.07968685 | 1.315815
18.5978 | 33.5594 | 33.74409 | 32.31258 | -0.1846863 | 1.431509
18.6078 | 33.5432 | 33.85939 | 32.30128 | -0.3161858 | 1.558102
18.6178 | 33.5383 | 33.98569 | 32.28999 | -0.4473871 | 1.695698
18.6278 | 33.5238 | 34.12261 | 32.2787 | -0.5988081 | 1.843912
18.6378 | 33.5142 | 34.26908 | 32.2674 | -0.754876 | 2.001673
18.6478 | 33.5236 | 34.42309 | 32.25611 | -0.8994923 | 2.166981
18.6578 | 33.5037 | 34.58151 | 32.24482 | -1.077805 | 2.336686
18.6678 | 33.4372 | 34.73985 | 32.23353 | -1.302648 | 2.50632
18.6778 | 33.4173 | 34.89233 | 32.22224 | -1.475032 | 2.670095
18.6878 | 33.4188 | 35.03209 | 32.21095 | -1.613292 | 2.821145
18.6978 | 33.4244 | 35.15172 | 32.19966 | -1.727318 | 2.952062
18.7078 | 33.3971 | 35.24407 | 32.18837 | -1.846973 | 3.055706
18.7178 | 33.3956 | 35.3032 | 32.17708 | -1.907598 | 3.12612
18.7278 | 33.3789 | 35.32512 | 32.16579 | -1.946218 | 3.159328
18.7378 | 33.3392 | 35.30829 | 32.1545 | -1.969094 | 3.153792
18.7478 | 33.3768 | 35.25367 | 32.14321 | -1.876869 | 3.110454
18.7578 | 33.3319 | 35.16436 | 32.13193 | -1.832463 | 3.032436
18.7678 | 33.2954 | 35.04517 | 32.12064 | -1.749772 | 2.92453
18.7778 | 33.2624 | 34.902 | 32.10936 | -1.639596 | 2.79264
18.7878 | 33.2643 | 34.74127 | 32.09807 | -1.476971 | 2.643201
18.7978 | 33.2731 | 34.56943 | 32.08679 | -1.296328 | 2.482642
18.8078 | 33.2514 | 34.39241 | 32.0755 | -1.141013 | 2.316912
18.8178 | 33.2612 | 34.21534 | 32.06422 | -0.9541379 | 2.15112
18.8278 | 33.2445 | 34.04227 | 32.05294 | -0.7977685 | 1.989333
18.8378 | 33.2285 | 33.87619 | 32.04165 | -0.6476898 | 1.834537
18.8478 | 33.2272 | 33.71908 | 32.03037 | -0.4918821 | 1.688712
18.8578 | 33.1985 | 33.57208 | 32.01909 | -0.3735803 | 1.552991
18.8678 | 33.1686 | 33.43566 | 32.00781 | -0.2670582 | 1.42785
18.8778 | 33.1191 | 33.30981 | 31.99653 | -0.1907066 | 1.313278
18.8878 | 33.144 | 33.19419 | 31.98525 | -0.05018652 | 1.208938
18.8978 | 33.1528 | 33.08825 | 31.97397 | 0.06454941 | 1.114281
18.9078 | 33.1305 | 32.99133 | 31.96269 | 0.1391675 | 1.028642
18.9178 | 33.1336 | 32.90271 | 31.95141 | 0.2308875 | 0.9512995
18.9278 | 33.11 | 32.82166 | 31.94014 | 0.2883406 | 0.8815237
18.9378 | 33.1119 | 32.74746 | 31.92886 | 0.3644395 | 0.8186015
18.9478 | 33.0882 | 32.67944 | 31.91758 | 0.4087625 | 0.7618547
18.9578 | 33.0762 | 32.61696 | 31.90631 | 0.4592423 | 0.7106505
18.9678 | 33.0375 | 32.55944 | 31.89503 | 0.4780617 | 0.664406
18.9778 | 33.017 | 32.50635 | 31.88376 | 0.5106519 | 0.6225901
18.9878 | 33.0124 | 32.45721 | 31.87248 | 0.5551935 | 0.5847222
18.9978 | 33.0197 | 32.41158 | 31.86121 | 0.6081178 | 0.5503709
19.0078 | 33.0068 | 32.36909 | 31.84994 | 0.6377107 | 0.5191505
19.0178 | 32.9805 | 32.32938 | 31.83867 | 0.6511151 | 0.490718
19.0278 | 32.9777 | 32.29216 | 31.8274 | 0.6855352 | 0.4647691
19.0378 | 32.9559 | 32.25716 | 31.81613 | 0.6987397 | 0.4410352
19.0478 | 32.9305 | 32.22413 | 31.80486 | 0.7063657 | 0.4192791
19.0577 | 32.8853 | 32.19318 | 31.7937 | 0.6921171 | 0.3994843
19.0677 | 32.8782 | 32.1635 | 31.78243 | 0.7147019 | 0.3810682
19.0777 | 32.8469 | 32.13524 | 31.77116 | 0.7116604 | 0.3640777
19.0877 | 32.8476 | 32.10827 | 31.75989 | 0.7393348 | 0.3483707
19.0977 | 32.8463 | 32.08245 | 31.74863 | 0.7638504 | 0.3338218
19.1077 | 32.8411 | 32.05768 | 31.73736 | 0.7834178 | 0.3203205
19.1177 | 32.8055 | 32.03387 | 31.7261 | 0.7716344 | 0.3077692
19.1277 | 32.7835 | 32.01091 | 31.71483 | 0.7725869 | 0.2960815
19.1377 | 32.7627 | 31.98875 | 31.70357 | 0.7739519 | 0.2851805
19.1477 | 32.7284 | 31.9673 | 31.6923 | 0.7610978 | 0.274998
19.1577 | 32.7073 | 31.94651 | 31.68104 | 0.7607856 | 0.2654729
19.1677 | 32.6675 | 31.92633 | 31.66978 | 0.7411698 | 0.2565507
19.1777 | 32.6712 | 31.9067 | 31.65852 | 0.7644996 | 0.2481823
19.1877 | 32.6389 | 31.88758 | 31.64726 | 0.7513188 | 0.2403237
19.1977 | 32.6489 | 31.86893 | 31.636 | 0.7799673 | 0.2329351
19.2077 | 32.6242 | 31.85072 | 31.62474 | 0.7734812 | 0.2259805
19.2177 | 32.6158 | 31.83291 | 31.61348 | 0.7828929 | 0.2194273
19.2277 | 32.6133 | 31.81547 | 31.60222 | 0.7978322 | 0.2132459
19.2377 | 32.5557 | 31.79837 | 31.59096 | 0.7573259 | 0.2074093
19.2477 | 32.5287 | 31.7816 | 31.57971 | 0.7470986 | 0.201893
19.2577 | 32.5116 | 31.76513 | 31.56845 | 0.7464729 | 0.1966745
19.2677 | 32.4862 | 31.74893 | 31.5572 | 0.7372691 | 0.1917332
19.2777 | 32.4675 | 31.73299 | 31.54594 | 0.7345062 | 0.1870504
19.2877 | 32.4663 | 31.7173 | 31.53469 | 0.7490013 | 0.1826088
19.2977 | 32.4567 | 31.70183 | 31.52344 | 0.7548704 | 0.1783925
19.3077 | 32.4657 | 31.68657 | 31.51219 | 0.7791281 | 0.1743869
19.3177 | 32.4271 | 31.67151 | 31.50093 | 0.7555877 | 0.1705786
19.3277 | 32.404 | 31.65664 | 31.48968 | 0.7473618 | 0.1669551
19.3377 | 32.3592 | 31.64194 | 31.47843 | 0.7172616 | 0.1635051
19.3477 | 32.3356 | 31.6274 | 31.46718 | 0.7081979 | 0.1602179
19.3577 | 32.3345 | 31.61302 | 31.45594 | 0.7214805 | 0.1570837
19.3677 | 32.2862 | 31.59878 | 31.44469 | 0.6874183 | 0.1540934
19.3777 | 32.28 | 31.58468 | 31.43344 | 0.6953199 | 0.1512386
19.3877 | 32.2888 | 31.57071 | 31.4222 | 0.718093 | 0.1485116
19.3977 | 32.2546 | 31.55686 | 31.41095 | 0.697745 | 0.1459049
19.4077 | 32.2577 | 31.54312 | 31.39971 | 0.7145825 | 0.1434119
19.4177 | 32.2313 | 31.52949 | 31.38846 | 0.7018119 | 0.1410262
19.4277 | 32.1957 | 31.51596 | 31.37722 | 0.6797391 | 0.1387419
19.4377 | 32.1273 | 31.50253 | 31.36598 | 0.6247695 | 0.1365537
19.4477 | 32.1356 | 31.48919 | 31.35474 | 0.6464083 | 0.1344563
19.4577 | 32.1093 | 31.47594 | 31.34349 | 0.6333602 | 0.132445
19.4677 | 32.0781 | 31.46277 | 31.33226 | 0.6153297 | 0.1305153
19.4777 | 32.0481 | 31.44968 | 31.32102 | 0.5984209 | 0.128663
19.4877 | 32.0659 | 31.43666 | 31.30978 | 0.6292379 | 0.1268842
19.4977 | 32.0562 | 31.42372 | 31.29854 | 0.6324843 | 0.1251752
19.5077 | 32.0179 | 31.41084 | 31.2873 | 0.6070635 | 0.1235326
19.5177 | 31.9971 | 31.39802 | 31.27607 | 0.5990788 | 0.121953
19.5277 | 31.9562 | 31.38527 | 31.26483 | 0.5709332 | 0.1204335
19.5377 | 31.9191 | 31.37257 | 31.2536 | 0.5465297 | 0.1189712
19.5477 | 31.901 | 31.35993 | 31.24237 | 0.5410708 | 0.1175634
19.5577 | 31.8791 | 31.34734 | 31.23113 | 0.5317591 | 0.1162075
19.5677 | 31.8627 | 31.3348 | 31.2199 | 0.5278971 | 0.1149012
19.5777 | 31.8276 | 31.32231 | 31.20867 | 0.505287 | 0.1136421
19.5877 | 31.8562 | 31.30987 | 31.19744 | 0.5463309 | 0.1124282
19.5977 | 31.829 | 31.29747 | 31.18621 | 0.5315308 | 0.1112574
19.6077 | 31.7964 | 31.28511 | 31.17498 | 0.5112886 | 0.1101278
19.6177 | 31.771 | 31.27279 | 31.16376 | 0.4982061 | 0.1090377
19.6277 | 31.7311 | 31.26051 | 31.15253 | 0.4705851 | 0.1079853
19.6376 | 31.7405 | 31.2484 | 31.14142 | 0.4921049 | 0.1069789
19.6476 | 31.6999 | 31.23619 | 31.13019 | 0.4637118 | 0.1059969
19.6576 | 31.6619 | 31.22402 | 31.11897 | 0.4378847 | 0.105048
19.6676 | 31.6784 | 31.21188 | 31.10774 | 0.466525 | 0.1041308
19.6776 | 31.6413 | 31.19977 | 31.09652 | 0.4415339 | 0.1032441
19.6876 | 31.6968 | 31.18769 | 31.0853 | 0.5091128 | 0.1023866
19.6976 | 31.6474 | 31.17564 | 31.07408 | 0.4717626 | 0.1015572
19.7076 | 31.6081 | 31.16362 | 31.06286 | 0.4444847 | 0.1007548
19.7176 | 31.5777 | 31.15162 | 31.05164 | 0.42608 | 0.09997817
19.7276 | 31.583 | 31.13965 | 31.04042 | 0.4433496 | 0.09922645
19.7376 | 31.561 | 31.12771 | 31.02921 | 0.4332943 | 0.09849862
19.7476 | 31.5249 | 31.11578 | 31.01799 | 0.4091152 | 0.09779379
19.7576 | 31.5049 | 31.10389 | 31.00678 | 0.401013 | 0.09711108
19.7676 | 31.5063 | 31.09201 | 30.99556 | 0.4142887 | 0.09644964
19.7776 | 31.5111 | 31.08016 | 30.98435 | 0.4309429 | 0.09580871
19.7876 | 31.4837 | 31.06832 | 30.97314 | 0.4153765 | 0.0951875
19.7976 | 31.4679 | 31.05651 | 30.96192 | 0.4113902 | 0.09458533
19.8076 | 31.4364 | 31.04472 | 30.95071 | 0.3916846 | 0.09400148
19.8176 | 31.3952 | 31.03294 | 30.9395 | 0.3622582 | 0.09343749
19.8276 | 31.3946 | 31.02118 | 30.9283 | 0.3734161 | 0.09288836
19.8376 | 31.3803 | 31.00944 | 30.91709 | 0.3708566 | 0.09235567
19.8476 | 31.3463 | 30.99772 | 30.90588 | 0.3485802 | 0.09183886
19.8576 | 31.3523 | 30.98601 | 30.89468 | 0.3662876 | 0.09133736
19.8676 | 31.3544 | 30.97432 | 30.88347 | 0.3800793 | 0.09085066
19.8776 | 31.3358 | 30.96264 | 30.87227 | 0.3731557 | 0.09037826
19.8876 | 31.3149 | 30.95098 | 30.86106 | 0.3639174 | 0.08991966
19.8976 | 31.2922 | 30.93934 | 30.84986 | 0.3528648 | 0.08947442
19.9076 | 31.2618 | 30.9277 | 30.83866 | 0.3340983 | 0.08904208
19.9176 | 31.2381 | 30.91608 | 30.82746 | 0.3220184 | 0.08862222
19.9276 | 31.2349 | 30.90447 | 30.81626 | 0.3304254 | 0.08821444
19.9376 | 31.2261 | 30.89288 | 30.80506 | 0.3332198 | 0.08781834
19.9476 | 31.1539 | 30.8813 | 30.79386 | 0.2726018 | 0.08743356
19.9576 | 31.1763 | 30.86973 | 30.78267 | 0.306572 | 0.08705973
19.9676 | 31.1917 | 30.85817 | 30.77147 | 0.3335306 | 0.08669651
19.9776 | 31.165 | 30.84662 | 30.76028 | 0.3183768 | 0.08634467
19.9876 | 31.1397 | 30.83509 | 30.74909 | 0.3046132 | 0.08600168
19.9976 | 31.1328 | 30.82356 | 30.73789 | 0.3092389 | 0.08566835
20.0076 | 31.0947 | 30.81205 | 30.7267 | 0.2826543 | 0.08534437
20.0176 | 31.0866 | 30.80054 | 30.71551 | 0.2860596 | 0.08502947
20.0276 | 31.0717 | 30.78904 | 30.70432 | 0.2826552 | 0.08472336
20.0376 | 31.0526 | 30.77756 | 30.69313 | 0.2750411 | 0.0844258
20.0476 | 31.007 | 30.76608 | 30.68195 | 0.2409178 | 0.08413653
20.0576 | 31.0173 | 30.75461 | 30.67076 | 0.2626855 | 0.0838553
20.0676 | 30.9994 | 30.74316 | 30.65957 | 0.2562443 | 0.08358189
20.0776 | 30.9888 | 30.73171 | 30.64839 | 0.2570945 | 0.08331606
20.0876 | 30.9597 | 30.72026 | 30.63721 | 0.2394363 | 0.08305759
20.0976 | 30.9099 | 30.70883 | 30.62602 | 0.2010699 | 0.08280629
20.1076 | 30.9156 | 30.6974 | 30.61484 | 0.2181956 | 0.08256194
20.1176 | 30.8765 | 30.68599 | 30.60366 | 0.1905134 | 0.08232435
20.1276 | 30.863 | 30.67458 | 30.59248 | 0.1884237 | 0.08209334
20.1376 | 30.8341 | 30.66317 | 30.5813 | 0.1709265 | 0.08186871
20.1476 | 30.8416 | 30.65178 | 30.57013 | 0.1898221 | 0.08165032
20.1576 | 30.8133 | 30.64039 | 30.55895 | 0.1729105 | 0.08143796
20.1676 | 30.8089 | 30.62901 | 30.54778 | 0.1798921 | 0.0812315
20.1776 | 30.7884 | 30.61763 | 30.5366 | 0.1707668 | 0.08103076
20.1876 | 30.7393 | 30.60627 | 30.52543 | 0.133035 | 0.08083559
20.1976 | 30.7059 | 30.5949 | 30.51426 | 0.1109966 | 0.08064585
20.2076 | 30.6964 | 30.58355 | 30.50309 | 0.1128519 | 0.08046141
20.2176 | 30.6727 | 30.5722 | 30.49192 | 0.100501 | 0.08028211
20.2275 | 30.6201 | 30.56097 | 30.48086 | 0.05913057 | 0.08010956
20.2375 | 30.6309 | 30.54963 | 30.46969 | 0.08126766 | 0.07994011
20.2475 | 30.6034 | 30.5383 | 30.45853 | 0.06509891 | 0.07977544
20.2575 | 30.5773 | 30.52698 | 30.44736 | 0.05032443 | 0.07961541
20.2675 | 30.5721 | 30.51566 | 30.4362 | 0.05644434 | 0.07945991
20.2775 | 30.5503 | 30.50434 | 30.42503 | 0.04595875 | 0.07930883
20.2875 | 30.5013 | 30.49303 | 30.41387 | 0.008267754 | 0.07916205
20.2975 | 30.4751 | 30.48173 | 30.40271 | -0.006628524 | 0.07901947
20.3075 | 30.4673 | 30.47043 | 30.39155 | -0.003130005 | 0.078881
20.3175 | 30.4434 | 30.45914 | 30.38039 | -0.01573657 | 0.07874651
20.3275 | 30.4106 | 30.44785 | 30.36923 | -0.03724816 | 0.07861594
20.3375 | 30.3987 | 30.43656 | 30.35808 | -0.03786465 | 0.07848917
20.3475 | 30.3869 | 30.42529 | 30.34692 | -0.03838598 | 0.07836613
20.3575 | 30.3979 | 30.41401 | 30.33577 | -0.01611207 | 0.07824672
20.3675 | 30.3549 | 30.40274 | 30.32461 | -0.04784281 | 0.07813086
20.3775 | 30.3196 | 30.39148 | 30.31346 | -0.07187813 | 0.07801846
20.3875 | 30.3153 | 30.38022 | 30.30231 | -0.06491798 | 0.07790945
20.3975 | 30.2964 | 30.36896 | 30.29116 | -0.07256224 | 0.07780374
20.4075 | 30.2681 | 30.35771 | 30.28001 | -0.08961088 | 0.07770127
20.4175 | 30.237 | 30.34646 | 30.26886 | -0.1094638 | 0.07760196
20.4275 | 30.2428 | 30.33522 | 30.25772 | -0.09242097 | 0.07750574
20.4375 | 30.2069 | 30.32398 | 30.24657 | -0.1170823 | 0.07741255
20.4475 | 30.1996 | 30.31275 | 30.23543 | -0.1131477 | 0.0773223
20.4575 | 30.2026 | 30.30152 | 30.22428 | -0.09891718 | 0.07723495
20.4675 | 30.1492 | 30.29029 | 30.21314 | -0.1410906 | 0.07715041
20.4775 | 30.1522 | 30.27907 | 30.202 | -0.126868 | 0.07706864
20.4875 | 30.1253 | 30.26785 | 30.19086 | -0.1425492 | 0.0769896
20.4975 | 30.088 | 30.25663 | 30.17972 | -0.1686342 | 0.07691318
20.5075 | 30.0889 | 30.24542 | 30.16858 | -0.156523 | 0.07683936
20.5175 | 30.0717 | 30.23422 | 30.15745 | -0.1625155 | 0.07676808
20.5275 | 30.0592 | 30.22301 | 30.14631 | -0.1638116 | 0.07669928
20.5375 | 30.0267 | 30.21181 | 30.13518 | -0.1851114 | 0.07663291
20.5475 | 30.0312 | 30.20061 | 30.12405 | -0.1694147 | 0.07656893
20.5575 | 29.9912 | 30.18942 | 30.11291 | -0.1982215 | 0.07650728
20.5675 | 29.9823 | 30.17823 | 30.10178 | -0.1959318 | 0.07644791
20.5775 | 29.9586 | 30.16705 | 30.09065 | -0.2084456 | 0.07639078
20.5875 | 29.9295 | 30.15586 | 30.07953 | -0.2263627 | 0.07633586
20.5975 | 29.9215 | 30.14468 | 30.0684 | -0.2231831 | 0.07628307
20.6075 | 29.8901 | 30.13351 | 30.05727 | -0.2434069 | 0.0762324
20.6175 | 29.8649 | 30.12233 | 30.04615 | -0.2574339 | 0.0761838
20.6275 | 29.851 | 30.11116 | 30.03503 | -0.2601642 | 0.07613722
20.6375 | 29.8338 | 30.1 | 30.02391 | -0.2661977 | 0.07609263
20.6475 | 29.8297 | 30.08883 | 30.01278 | -0.2591343 | 0.07604999
20.6575 | 29.7708 | 30.07767 | 30.00166 | -0.306874 | 0.07600926
20.6675 | 29.7575 | 30.06652 | 29.99055 | -0.3090169 | 0.0759704
20.6775 | 29.7366 | 30.05736 | 29.97943 | -0.3207648 | 0.0779354
20.6875 | 29.7127 | 30.04621 | 29.96831 | -0.3335147 | 0.07790117
20.6975 | 29.6768 | 30.03507 | 29.9572 | -0.3582676 | 0.07786871
20.7075 | 29.6693 | 30.02392 | 29.94609 | -0.3546235 | 0.07783798
20.7175 | 29.6235 | 30.01278 | 29.93497 | -0.3892824 | 0.07780897
20.7275 | 29.6207 | 30.00164 | 29.92386 | -0.3809441 | 0.07778163
20.7375 | 29.6055 | 29.99051 | 29.91275 | -0.3850087 | 0.07775594
20.7475 | 29.5382 | 29.97938 | 29.90164 | -0.4411762 | 0.07773187
20.7575 | 29.5517 | 29.96825 | 29.89054 | -0.4165466 | 0.07770938
20.7675 | 29.525 | 29.95712 | 29.87943 | -0.4321197 | 0.07768845
20.7775 | 29.476 | 29.946 | 29.86833 | -0.4699956 | 0.07766905
20.7875 | 29.4852 | 29.93487 | 29.85722 | -0.4496743 | 0.07765117
20.7975 | 29.4276 | 29.92376 | 29.84612 | -0.4961558 | 0.07763476
20.8074 | 29.4334 | 29.91275 | 29.83513 | -0.4793511 | 0.07761993
20.8174 | 29.3914 | 29.90164 | 29.82403 | -0.5102379 | 0.07760639
20.8274 | 29.3724 | 29.89053 | 29.81293 | -0.5181274 | 0.07759426
20.8374 | 29.3501 | 29.87942 | 29.80184 | -0.5293196 | 0.0775835
20.8474 | 29.3285 | 29.86932 | 29.79074 | -0.5408154 | 0.07857515
20.8574 | 29.3136 | 29.85821 | 29.77965 | -0.5446133 | 0.07856757
20.8674 | 29.2874 | 29.84711 | 29.76855 | -0.5597138 | 0.07856131
20.8774 | 29.2671 | 29.83602 | 29.75746 | -0.5689169 | 0.07855634
20.8874 | 29.2645 | 29.82492 | 29.74637 | -0.5604225 | 0.07855265
20.8974 | 29.2251 | 29.81383 | 29.73528 | -0.5887307 | 0.0785502
20.9074 | 29.2053 | 29.80274 | 29.72419 | -0.5974414 | 0.07854899
20.9174 | 29.1943 | 29.79165 | 29.71311 | -0.5973547 | 0.07854898
20.9274 | 29.1844 | 29.78057 | 29.70202 | -0.5961704 | 0.07855017
20.9374 | 29.1539 | 29.76949 | 29.69094 | -0.6155886 | 0.07855253
20.9474 | 29.1414 | 29.75841 | 29.67985 | -0.6170093 | 0.07855603
20.9574 | 29.1229 | 29.74733 | 29.66877 | -0.6244324 | 0.07856068
20.9674 | 29.1246 | 29.73626 | 29.65769 | -0.611658 | 0.07856645
20.9774 | 29.096 | 29.72519 | 29.64661 | -0.6291859 | 0.07857332
20.9874 | 29.0719 | 29.71412 | 29.63554 | -0.6422163 | 0.07858128
20.9974 | 29.065 | 29.70305 | 29.62446 | -0.6380491 | 0.07859031
21.0074 | 29.0331 | 29.69198 | 29.61338 | -0.6588843 | 0.07860039
21.0174 | 29.0237 | 29.68092 | 29.60231 | -0.6572218 | 0.07861152
21.0274 | 29.0049 | 29.66986 | 29.59124 | -0.6649617 | 0.07862365
21.0374 | 28.9861 | 29.6588 | 29.58017 | -0.672704 | 0.07863679
21.0474 | 28.9698 | 29.64775 | 29.5691 | -0.6779486 | 0.07865093
21.0574 | 28.9567 | 29.6367 | 29.55803 | -0.6799955 | 0.07866605
21.0674 | 28.952 | 29.62564 | 29.54696 | -0.6736447 | 0.07868214
21.0774 | 28.906 | 29.6146 | 29.5359 | -0.7085963 | 0.07869918
21.0874 | 28.8953 | 29.60355 | 29.52483 | -0.7082501 | 0.07871714
21.0974 | 28.8896 | 29.59251 | 29.51377 | -0.7029062 | 0.07873604
21.1074 | 28.8513 | 29.58146 | 29.50271 | -0.7301646 | 0.07875584
21.1174 | 28.8482 | 29.57043 | 29.49165 | -0.7222252 | 0.07877655
21.1274 | 28.8292 | 29.55939 | 29.48059 | -0.7301881 | 0.07879815
21.1374 | 28.8111 | 29.54835 | 29.46953 | -0.7372533 | 0.07882061
21.1474 | 28.7852 | 29.53732 | 29.45848 | -0.7521207 | 0.07884395
21.1574 | 28.7615 | 29.52629 | 29.44742 | -0.7647903 | 0.07886814
21.1674 | 28.7607 | 29.51526 | 29.43637 | -0.7545621 | 0.07889316
21.1774 | 28.7317 | 29.50424 | 29.42532 | -0.7725362 | 0.07891901
21.1874 | 28.6934 | 29.49321 | 29.41427 | -0.7998125 | 0.07894569
21.1974 | 28.6688 | 29.48219 | 29.40322 | -0.8133909 | 0.07897316
21.2074 | 28.6794 | 29.47117 | 29.39217 | -0.7917716 | 0.07900144
21.2174 | 28.6475 | 29.46015 | 29.38112 | -0.8126544 | 0.07903051
21.2274 | 28.6173 | 29.44914 | 29.37008 | -0.8318395 | 0.07906036
21.2374 | 28.6131 | 29.43813 | 29.35904 | -0.8250267 | 0.07909097
21.2474 | 28.5846 | 29.42712 | 29.34799 | -0.842516 | 0.07912235
21.2574 | 28.571 | 29.41611 | 29.33695 | -0.8451076 | 0.07915447
21.2674 | 28.5397 | 29.4051 | 29.32591 | -0.8654012 | 0.07918733
21.2774 | 28.5298 | 29.3941 | 29.31488 | -0.8642971 | 0.07922092
21.2874 | 28.4849 | 29.3831 | 29.30384 | -0.898195 | 0.07925523
21.2974 | 28.4701 | 29.3721 | 29.2928 | -0.9019951 | 0.07929026
21.3074 | 28.464 | 29.3611 | 29.28177 | -0.8970974 | 0.079326
21.3174 | 28.4452 | 29.3501 | 29.27074 | -0.9049017 | 0.07936244
21.3274 | 28.4101 | 29.33911 | 29.25971 | -0.9290082 | 0.07939957
21.3374 | 28.4067 | 29.32812 | 29.24868 | -0.9214168 | 0.07943737
21.3474 | 28.3804 | 29.31713 | 29.23765 | -0.9367275 | 0.07947584
21.3574 | 28.3513 | 29.30614 | 29.22663 | -0.9548404 | 0.07951498
21.3674 | 28.3344 | 29.29516 | 29.2156 | -0.9607553 | 0.07955479
21.3774 | 28.3003 | 29.28417 | 29.20458 | -0.9838723 | 0.07959524
21.3874 | 28.2968 | 29.27319 | 29.19356 | -0.9763914 | 0.07963633
21.3973 | 28.2772 | 29.26232 | 29.18264 | -0.9851224 | 0.07967765
21.4073 | 28.2462 | 29.25135 | 29.17163 | -1.005146 | 0.07972001
21.4173 | 28.2269 | 29.24037 | 29.16061 | -1.013471 | 0.079763
21.4273 | 28.2302 | 29.2294 | 29.14959 | -0.9991985 | 0.0798066
21.4373 | 28.1839 | 29.21843 | 29.13858 | -1.034528 | 0.07985081
21.4473 | 28.1756 | 29.20746 | 29.12756 | -1.03186 | 0.07989563
21.4573 | 28.1503 | 29.1965 | 29.11655 | -1.0462 | 0.07994785
21.4673 | 28.1403 | 29.18554 | 29.10554 | -1.045236 | 0.07999387
21.4773 | 28.1155 | 29.17457 | 29.09453 | -1.059074 | 0.08004046
21.4873 | 28.0865 | 29.16361 | 29.08353 | -1.077114 | 0.08008765
21.4973 | 28.0907 | 29.15266 | 29.07252 | -1.061956 | 0.08013539
21.5073 | 28.0692 | 29.1417 | 29.06152 | -1.072499 | 0.08018371
21.5173 | 28.0509 | 29.13075 | 29.05051 | -1.079846 | 0.0802326
21.5273 | 28.0254 | 29.11979 | 29.03951 | -1.094394 | 0.08028204
21.5373 | 27.9919 | 29.10884 | 29.02851 | -1.116944 | 0.08033203
21.5473 | 27.9905 | 29.0979 | 29.01751 | -1.107396 | 0.08038257
21.5573 | 27.9663 | 29.08695 | 29.00652 | -1.12065 | 0.08043366
21.5673 | 27.9262 | 29.07601 | 28.99552 | -1.149807 | 0.08048528
21.5773 | 27.9139 | 29.06506 | 28.98453 | -1.151165 | 0.08053743
21.5873 | 27.9235 | 29.05413 | 28.97354 | -1.130625 | 0.08059011
21.5973 | 27.8744 | 29.04319 | 28.96254 | -1.168788 | 0.08064331
21.6073 | 27.8601 | 29.03225 | 28.95156 | -1.172152 | 0.08069703
21.6173 | 27.8469 | 29.02132 | 28.94057 | -1.174419 | 0.08075126
21.6273 | 27.8141 | 29.01039 | 28.92958 | -1.196287 | 0.08080601
21.6373 | 27.8111 | 28.99946 | 28.9186 | -1.188361 | 0.08086467
21.6473 | 27.7662 | 28.98853 | 28.90761 | -1.222334 | 0.08092042
21.6573 | 27.7443 | 28.97761 | 28.89663 | -1.233308 | 0.08097667
21.6673 | 27.7381 | 28.96668 | 28.88565 | -1.228585 | 0.0810334
21.6773 | 27.7285 | 28.95576 | 28.87467 | -1.227264 | 0.08109064
21.6873 | 27.6896 | 28.94484 | 28.8637 | -1.255244 | 0.08114835
21.6973 | 27.701 | 28.93393 | 28.85272 | -1.232927 | 0.08120654
21.7073 | 27.6644 | 28.92301 | 28.84175 | -1.258612 | 0.08126521
21.7173 | 27.6433 | 28.9121 | 28.83077 | -1.268799 | 0.08132435
21.7273 | 27.6188 | 28.90119 | 28.8198 | -1.282387 | 0.08138396
21.7373 | 27.6056 | 28.89028 | 28.80883 | -1.284678 | 0.08144404
21.7473 | 27.5722 | 28.87937 | 28.79787 | -1.307171 | 0.08150458
21.7573 | 27.5556 | 28.86847 | 28.7869 | -1.312866 | 0.08156557
21.7673 | 27.5557 | 28.85756 | 28.77594 | -1.301863 | 0.08162703
21.7773 | 27.5327 | 28.84666 | 28.76497 | -1.313962 | 0.08168893
21.7873 | 27.5295 | 28.83576 | 28.75401 | -1.306263 | 0.08175128
21.7973 | 27.5025 | 28.82487 | 28.74305 | -1.322366 | 0.08181407
21.8073 | 27.4903 | 28.81397 | 28.73209 | -1.323671 | 0.08187732
21.8173 | 27.484 | 28.80308 | 28.72114 | -1.319078 | 0.08194099
21.8273 | 27.4407 | 28.79219 | 28.71018 | -1.351487 | 0.0820051
21.8373 | 27.4426 | 28.7813 | 28.69923 | -1.338698 | 0.08206964
21.8473 | 27.4303 | 28.77041 | 28.68828 | -1.340111 | 0.08213461
21.8573 | 27.4098 | 28.75953 | 28.67733 | -1.349726 | 0.08220002
21.8673 | 27.3934 | 28.74864 | 28.66638 | -1.355243 | 0.08226584
21.8773 | 27.3937 | 28.73776 | 28.65543 | -1.344062 | 0.08233209
21.8873 | 27.3802 | 28.72688 | 28.64448 | -1.346683 | 0.08239875
21.8973 | 27.367 | 28.71601 | 28.63354 | -1.349006 | 0.08246583
21.9073 | 27.3453 | 28.70513 | 28.6226 | -1.359832 | 0.08253332
21.9173 | 27.3404 | 28.69426 | 28.61166 | -1.353859 | 0.08260122
21.9273 | 27.323 | 28.68339 | 28.60072 | -1.360388 | 0.08266954
21.9373 | 27.3111 | 28.67252 | 28.58978 | -1.361419 | 0.08273825
21.9473 | 27.2906 | 28.66165 | 28.57885 | -1.371053 | 0.08280738
21.9573 | 27.2811 | 28.65079 | 28.56791 | -1.369688 | 0.0828769
21.9673 | 27.2813 | 28.63993 | 28.55698 | -1.358625 | 0.08294681
21.9772 | 27.2588 | 28.62917 | 28.54616 | -1.370373 | 0.08301643
21.9872 | 27.2409 | 28.61831 | 28.53523 | -1.377415 | 0.08308714
21.9972 | 27.2408 | 28.60746 | 28.5243 | -1.366658 | 0.08315824
22.0072 | 27.2235 | 28.5966 | 28.51337 | -1.373104 | 0.08322972
22.0172 | 27.1992 | 28.58575 | 28.50245 | -1.386551 | 0.0833016
22.0272 | 27.1773 | 28.5749 | 28.49153 | -1.397601 | 0.08337386
22.0372 | 27.1773 | 28.56405 | 28.48061 | -1.386752 | 0.0834465
22.0472 | 27.166 | 28.55321 | 28.46969 | -1.387206 | 0.08351952
22.0572 | 27.1371 | 28.54236 | 28.45877 | -1.405261 | 0.08359292
22.0672 | 27.1424 | 28.53152 | 28.44785 | -1.389119 | 0.08366671
22.0772 | 27.1414 | 28.52068 | 28.43694 | -1.379279 | 0.08374087
22.0872 | 27.106 | 28.50984 | 28.42602 | -1.40384 | 0.0838154
22.0972 | 27.0859 | 28.499 | 28.41511 | -1.413104 | 0.0838903
22.1072 | 27.0777 | 28.48817 | 28.4042 | -1.41047 | 0.08396557
22.1172 | 27.0772 | 28.47734 | 28.3933 | -1.400138 | 0.08404121
22.1272 | 27.0439 | 28.46651 | 28.38239 | -1.422608 | 0.08411721
22.1372 | 27.0385 | 28.45568 | 28.37149 | -1.41718 | 0.08419358
22.1472 | 27.0323 | 28.44485 | 28.36058 | -1.412553 | 0.08427031
22.1572 | 27.0426 | 28.43403 | 28.34968 | -1.391429 | 0.08434741
22.1672 | 27.0115 | 28.42321 | 28.33878 | -1.411707 | 0.08442487
22.1772 | 26.9731 | 28.41239 | 28.32788 | -1.439288 | 0.08450269
22.1872 | 26.9702 | 28.40157 | 28.31699 | -1.43137 | 0.08458086
22.1972 | 26.9875 | 28.39075 | 28.30609 | -1.403254 | 0.08465939
22.2072 | 26.9456 | 28.37994 | 28.2952 | -1.43434 | 0.08473826
22.2172 | 26.9188 | 28.36913 | 28.28431 | -1.450328 | 0.0848175
22.2272 | 26.9411 | 28.35832 | 28.27342 | -1.417219 | 0.08489708
22.2372 | 26.9199 | 28.34751 | 28.26253 | -1.427611 | 0.08497702
22.2472 | 26.9115 | 28.33671 | 28.25165 | -1.425206 | 0.0850573
22.2572 | 26.8911 | 28.3259 | 28.24076 | -1.434802 | 0.08513793
22.2672 | 26.8875 | 28.3151 | 28.22988 | -1.427601 | 0.08521891
22.2772 | 26.8673 | 28.3043 | 28.219 | -1.437001 | 0.08530023
22.2872 | 26.8459 | 28.2935 | 28.20812 | -1.447604 | 0.08538189
22.2972 | 26.8286 | 28.28271 | 28.19724 | -1.454109 | 0.08546389
22.3072 | 26.8205 | 28.27192 | 28.18637 | -1.451416 | 0.08554623
22.3172 | 26.8169 | 28.26288 | 28.1755 | -1.445979 | 0.08738322
22.3272 | 26.7969 | 28.25209 | 28.16462 | -1.455191 | 0.08746698
22.3372 | 26.79 | 28.2413 | 28.15375 | -1.451304 | 0.08755109
22.3472 | 26.7809 | 28.23052 | 28.14288 | -1.44962 | 0.08763553
22.3572 | 26.7625 | 28.21974 | 28.13202 | -1.457238 | 0.08772031
22.3672 | 26.7489 | 28.20896 | 28.12115 | -1.460058 | 0.08780542
22.3772 | 26.7229 | 28.19818 | 28.11029 | -1.47528 | 0.08789086
22.3872 | 26.7276 | 28.1874 | 28.09943 | -1.459804 | 0.08797664
22.3972 | 26.6994 | 28.17663 | 28.08857 | -1.477231 | 0.08806274
22.4072 | 26.6843 | 28.16586 | 28.07771 | -1.481559 | 0.08814919
22.4172 | 26.683 | 28.15509 | 28.06685 | -1.472089 | 0.08823596
22.4272 | 26.6586 | 28.14432 | 28.056 | -1.485722 | 0.08832306
22.4372 | 26.6614 | 28.13356 | 28.04515 | -1.472157 | 0.08841049
22.4472 | 26.6502 | 28.12279 | 28.0343 | -1.472593 | 0.08849825
22.4572 | 26.6294 | 28.11203 | 28.02345 | -1.482632 | 0.08858632
22.4672 | 26.6 | 28.10127 | 28.0126 | -1.501273 | 0.08867473
22.4772 | 26.6 | 28.09052 | 28.00175 | -1.490516 | 0.08876346
22.4872 | 26.5598 | 28.07976 | 27.99091 | -1.519961 | 0.08885252
22.4972 | 26.5725 | 28.06901 | 27.98007 | -1.496508 | 0.0889419
22.5072 | 26.5529 | 28.05826 | 27.96923 | -1.505358 | 0.0890316
22.5172 | 26.5408 | 28.04839 | 27.95839 | -1.507586 | 0.08999889
22.5272 | 26.5148 | 28.03764 | 27.94755 | -1.52284 | 0.09008961
22.5372 | 26.5312 | 28.0269 | 27.93672 | -1.495696 | 0.09018064
22.5472 | 26.4732 | 28.01615 | 27.92588 | -1.542954 | 0.090272
22.5572 | 26.4803 | 28.00541 | 27.91505 | -1.525115 | 0.09036367
22.5671 | 26.4795 | 27.99478 | 27.90433 | -1.515284 | 0.09045474
22.5771 | 26.4417 | 27.98405 | 27.8935 | -1.542349 | 0.09054705
22.5871 | 26.4235 | 27.97332 | 27.88268 | -1.549815 | 0.09063967
22.5971 | 26.4202 | 27.96258 | 27.87185 | -1.542384 | 0.09073261
22.6071 | 26.423 | 27.95185 | 27.86103 | -1.528855 | 0.09082587
22.6171 | 26.3951 | 27.94113 | 27.85021 | -1.546028 | 0.09091945
22.6271 | 26.3892 | 27.9304 | 27.83939 | -1.541203 | 0.09101333
22.6371 | 26.3724 | 27.91968 | 27.82857 | -1.54728 | 0.09110753
22.6471 | 26.3653 | 27.90896 | 27.81776 | -1.543659 | 0.09120205
22.6571 | 26.3442 | 27.89824 | 27.80694 | -1.554041 | 0.09129689
22.6671 | 26.3295 | 27.88752 | 27.79613 | -1.558024 | 0.09139203
22.6771 | 26.3076 | 27.87681 | 27.78532 | -1.56921 | 0.09148748
22.6871 | 26.3205 | 27.8661 | 27.77451 | -1.545598 | 0.09158325
22.6971 | 26.307 | 27.85539 | 27.76371 | -1.548388 | 0.09167934
22.7071 | 26.3009 | 27.84468 | 27.7529 | -1.54378 | 0.09177573
22.7171 | 26.2829 | 27.83397 | 27.7421 | -1.551075 | 0.09187243
22.7271 | 26.2797 | 27.82327 | 27.7313 | -1.543571 | 0.09196944
22.7371 | 26.2809 | 27.81257 | 27.7205 | -1.53167 | 0.09206677
22.7471 | 26.2499 | 27.80187 | 27.70971 | -1.551971 | 0.0921644
22.7571 | 26.2437 | 27.79117 | 27.69891 | -1.547474 | 0.09226234
22.7671 | 26.2633 | 27.78048 | 27.68812 | -1.517179 | 0.09236059
22.7771 | 26.2413 | 27.76979 | 27.67733 | -1.528486 | 0.09245916
22.7871 | 26.2453 | 27.7591 | 27.66654 | -1.513796 | 0.09255802
22.7971 | 26.2722 | 27.74861 | 27.65575 | -1.47641 | 0.09285947
22.8071 | 26.2564 | 27.73792 | 27.64496 | -1.481524 | 0.09295904
22.8171 | 26.249 | 27.72724 | 27.63418 | -1.47824 | 0.09305892
22.8271 | 26.2725 | 27.71656 | 27.6234 | -1.444058 | 0.0931591
22.8371 | 26.2723 | 27.70588 | 27.61262 | -1.433578 | 0.09325958
22.8471 | 26.2935 | 27.6952 | 27.60184 | -1.401701 | 0.09336038
22.8571 | 26.3063 | 27.68453 | 27.59106 | -1.378226 | 0.09346148
22.8671 | 26.3322 | 27.67385 | 27.58029 | -1.341653 | 0.0935629
22.8771 | 26.362 | 27.66318 | 27.56952 | -1.301182 | 0.09366461
22.8871 | 26.3912 | 27.65251 | 27.55875 | -1.261313 | 0.09376663
22.8971 | 26.4313 | 27.64185 | 27.54798 | -1.210547 | 0.09386896
22.9071 | 26.4567 | 27.63118 | 27.53721 | -1.174483 | 0.0939716
22.9171 | 26.5027 | 27.62052 | 27.52645 | -1.117821 | 0.09407454
22.9271 | 26.5531 | 27.60986 | 27.51568 | -1.056761 | 0.09417778
22.9371 | 26.593 | 27.5992 | 27.50492 | -1.006203 | 0.09428133
22.9471 | 26.6625 | 27.58855 | 27.49416 | -0.9260479 | 0.0943852
22.9571 | 26.7449 | 27.57789 | 27.48341 | -0.8329947 | 0.09448935
22.9671 | 26.8108 | 27.56724 | 27.47265 | -0.7564437 | 0.09459382
22.9771 | 26.8807 | 27.55659 | 27.4619 | -0.675895 | 0.09469859
22.9871 | 26.9876 | 27.54595 | 27.45114 | -0.5583484 | 0.09480367
22.9971 | 27.0883 | 27.5353 | 27.4404 | -0.4470041 | 0.09490905
23.0071 | 27.1757 | 27.52476 | 27.42965 | -0.3490631 | 0.09511588
23.0171 | 27.2665 | 27.51412 | 27.4189 | -0.2476233 | 0.09522192
23.0271 | 27.3803 | 27.50349 | 27.40816 | -0.1231857 | 0.09532826
23.0371 | 27.5094 | 27.49285 | 27.39742 | 0.01654971 | 0.0954349
23.0471 | 27.6362 | 27.48222 | 27.38668 | 0.1539829 | 0.09554183
23.0571 | 27.7614 | 27.47159 | 27.37594 | 0.2898138 | 0.0956491
23.0671 | 27.8828 | 27.46258 | 27.3652 | 0.4202215 | 0.09737757
23.0771 | 28.0487 | 27.45195 | 27.35447 | 0.5967473 | 0.09748606
23.0871 | 28.1857 | 27.44133 | 27.34373 | 0.7443709 | 0.09759485
23.0971 | 28.3469 | 27.43071 | 27.333 | 0.9161922 | 0.09770395
23.1071 | 28.4983 | 27.42009 | 27.32228 | 1.078211 | 0.09781336
23.1171 | 28.649 | 27.40947 | 27.31155 | 1.239528 | 0.09792308
23.1271 | 28.8256 | 27.39886 | 27.30082 | 1.426743 | 0.09803308
23.1371 | 28.9978 | 27.38825 | 27.2901 | 1.609555 | 0.0981434
23.147 | 29.1517 | 27.37774 | 27.27949 | 1.773959 | 0.09825292
23.157 | 29.3374 | 27.36713 | 27.26877 | 1.970267 | 0.09836386
23.167 | 29.5255 | 27.35653 | 27.25805 | 2.168972 | 0.0984751
23.177 | 29.6898 | 27.34721 | 27.24734 | 2.342587 | 0.09987471
23.187 | 29.8597 | 27.33661 | 27.23663 | 2.523088 | 0.09998705
23.197 | 30.0661 | 27.32601 | 27.22591 | 2.740086 | 0.1000997
23.207 | 30.2365 | 27.31542 | 27.21521 | 2.921082 | 0.1002126
23.217 | 30.4027 | 27.30482 | 27.2045 | 3.097876 | 0.1003259
23.227 | 30.6061 | 27.29423 | 27.19379 | 3.311867 | 0.1004395
23.237 | 30.7722 | 27.28364 | 27.18309 | 3.488556 | 0.1005533
23.247 | 30.9612 | 27.27306 | 27.17239 | 3.688143 | 0.1006675
23.257 | 31.1547 | 27.26247 | 27.16169 | 3.892227 | 0.100782
23.267 | 31.3233 | 27.25189 | 27.15099 | 4.07141 | 0.1008968
23.277 | 31.5259 | 27.24131 | 27.1403 | 4.28459 | 0.1010119
23.287 | 31.6838 | 27.23154 | 27.12961 | 4.452257 | 0.1019379
23.297 | 31.8557 | 27.22097 | 27.11891 | 4.634732 | 0.1020539
23.307 | 32.0506 | 27.2104 | 27.10823 | 4.840204 | 0.1021703
23.317 | 32.2282 | 27.19983 | 27.09754 | 5.028375 | 0.1022869
23.327 | 32.4033 | 27.18926 | 27.08685 | 5.214043 | 0.1024039
23.337 | 32.5662 | 27.17869 | 27.07617 | 5.387508 | 0.1025212
23.347 | 32.7655 | 27.16813 | 27.06549 | 5.597372 | 0.1026387
23.357 | 32.9198 | 27.15757 | 27.05481 | 5.762233 | 0.1027566
23.367 | 33.0919 | 27.14701 | 27.04413 | 5.944892 | 0.1028748
23.377 | 33.2821 | 27.13645 | 27.03346 | 6.145648 | 0.1029933
23.387 | 33.4473 | 27.1259 | 27.02279 | 6.321403 | 0.1031122
23.397 | 33.6334 | 27.11599 | 27.01211 | 6.51741 | 0.1038753
23.407 | 33.8298 | 27.10544 | 27.00145 | 6.72436 | 0.103995
23.417 | 33.9764 | 27.09489 | 26.99078 | 6.881506 | 0.104115
23.427 | 34.1914 | 27.08435 | 26.98011 | 7.107051 | 0.1042353
23.437 | 34.364 | 27.07381 | 26.96945 | 7.290193 | 0.104356
23.447 | 34.554 | 27.06327 | 26.95879 | 7.490733 | 0.1044769
23.457 | 34.7608 | 27.05273 | 26.94813 | 7.708071 | 0.1045981
23.467 | 34.9409 | 27.04219 | 26.93747 | 7.898706 | 0.1047197
23.477 | 35.1572 | 27.03166 | 26.92682 | 8.125539 | 0.1048416
23.487 | 35.3661 | 27.02113 | 26.91617 | 8.344969 | 0.1049638
23.497 | 35.5653 | 27.0106 | 26.90552 | 8.554697 | 0.1050863
23.507 | 35.7498 | 27.00008 | 26.89487 | 8.749723 | 0.1052091
23.517 | 35.9741 | 26.98955 | 26.88422 | 8.984546 | 0.1053323
23.527 | 36.2162 | 26.97963 | 26.87358 | 9.236567 | 0.1060565
23.537 | 36.3995 | 26.96911 | 26.86293 | 9.430385 | 0.1061804
23.547 | 36.6279 | 26.9586 | 26.85229 | 9.669301 | 0.1063047
23.557 | 36.8209 | 26.94809 | 26.84166 | 9.872815 | 0.1064293
23.567 | 37.0751 | 26.93757 | 26.83102 | 10.13753 | 0.1065543
23.577 | 37.2709 | 26.92706 | 26.82039 | 10.34384 | 0.1066795
23.587 | 37.4682 | 26.91656 | 26.80975 | 10.55164 | 0.1068051
23.597 | 37.6501 | 26.90605 | 26.79912 | 10.74405 | 0.106931
23.607 | 37.8719 | 26.89555 | 26.7885 | 10.97635 | 0.1070572
23.617 | 38.0551 | 26.88505 | 26.77787 | 11.17005 | 0.1071837
23.627 | 38.2405 | 26.87456 | 26.76725 | 11.36594 | 0.1073105
23.637 | 38.4115 | 26.86406 | 26.75662 | 11.54744 | 0.1074377
23.647 | 38.5835 | 26.85357 | 26.746 | 11.72993 | 0.1075652
23.657 | 38.6993 | 26.84308 | 26.73539 | 11.85622 | 0.107693
23.667 | 38.8429 | 26.83259 | 26.72477 | 12.01031 | 0.1078211
23.677 | 38.9716 | 26.82211 | 26.71416 | 12.14949 | 0.1079496
23.687 | 39.0782 | 26.81162 | 26.70355 | 12.26658 | 0.1080783
23.697 | 39.1476 | 26.80114 | 26.69294 | 12.34646 | 0.1082074
23.707 | 39.2272 | 26.79067 | 26.68233 | 12.43653 | 0.1083369
23.717 | 39.2744 | 26.78019 | 26.67173 | 12.49421 | 0.1084666
23.727 | 39.2968 | 26.76972 | 26.66112 | 12.52708 | 0.1085967
23.7369 | 39.279 | 26.75935 | 26.65063 | 12.51965 | 0.1087258
23.7469 | 39.2576 | 26.74889 | 26.64003 | 12.50871 | 0.1088565
23.7569 | 39.2012 | 26.73842 | 26.62943 | 12.46278 | 0.1089875
23.7669 | 39.16 | 26.72796 | 26.61884 | 12.43204 | 0.1091189
23.7769 | 39.0659 | 26.71762 | 26.60825 | 12.34828 | 0.1093751
23.7869 | 38.9316 | 26.70734 | 26.59766 | 12.22426 | 0.1096831
23.7969 | 38.7945 | 26.69688 | 26.58707 | 12.09762 | 0.1098155
23.8069 | 38.6374 | 26.68643 | 26.57648 | 11.95097 | 0.1099483
23.8169 | 38.4492 | 26.67598 | 26.5659 | 11.77322 | 0.1100815
23.8269 | 38.2424 | 26.66553 | 26.55532 | 11.57687 | 0.1102149
23.8369 | 37.988 | 26.65508 | 26.54474 | 11.33292 | 0.1103487
23.8469 | 37.7447 | 26.64464 | 26.53416 | 11.10006 | 0.1104828
23.8569 | 37.4593 | 26.6342 | 26.52358 | 10.8251 | 0.1106173
23.8669 | 37.1593 | 26.62376 | 26.51301 | 10.53554 | 0.1107521
23.8769 | 36.8265 | 26.61333 | 26.50244 | 10.21317 | 0.1108872
23.8869 | 36.508 | 26.60289 | 26.49187 | 9.905108 | 0.1110226
23.8969 | 36.1662 | 26.59246 | 26.4813 | 9.573739 | 0.1111584
23.9069 | 35.7979 | 26.58203 | 26.47074 | 9.215867 | 0.1112945
23.9169 | 35.4133 | 26.57161 | 26.46018 | 8.841694 | 0.111431
23.9269 | 35.0242 | 26.56118 | 26.44962 | 8.463017 | 0.1115678
23.9369 | 34.5932 | 26.55076 | 26.43906 | 8.042438 | 0.1117049
23.9469 | 34.2389 | 26.54034 | 26.4285 | 7.698557 | 0.1118424
23.9569 | 33.8108 | 26.52993 | 26.41795 | 7.280873 | 0.1119802
23.9669 | 33.3956 | 26.51951 | 26.4074 | 6.876086 | 0.1121184
23.9769 | 32.9596 | 26.5091 | 26.39685 | 6.450498 | 0.1122568
23.9869 | 32.5432 | 26.49869 | 26.3863 | 6.044506 | 0.1123957
23.9969 | 32.152 | 26.48829 | 26.37575 | 5.663712 | 0.1125349
24.0069 | 31.7165 | 26.47788 | 26.36521 | 5.238616 | 0.1126744
24.0169 | 31.3046 | 26.46748 | 26.35467 | 4.837117 | 0.1128142
24.0269 | 30.8888 | 26.45708 | 26.34413 | 4.431715 | 0.1129544
24.0369 | 30.5094 | 26.44669 | 26.33359 | 4.062711 | 0.113095
24.0469 | 30.117 | 26.4363 | 26.32306 | 3.680705 | 0.1132359
24.0569 | 29.7256 | 26.4259 | 26.31253 | 3.299696 | 0.1133771
24.0669 | 29.3641 | 26.41552 | 26.302 | 2.948584 | 0.1135187
24.0769 | 29.0346 | 26.40513 | 26.29147 | 2.62947 | 0.1136607
24.0869 | 28.677 | 26.39475 | 26.28094 | 2.282254 | 0.113803
24.0969 | 28.3413 | 26.38437 | 26.27042 | 1.956934 | 0.1139456
24.1069 | 28.0381 | 26.37399 | 26.2599 | 1.664113 | 0.1140886
24.1169 | 27.7267 | 26.36361 | 26.24938 | 1.363088 | 0.1142319
24.1269 | 27.4264 | 26.35324 | 26.23886 | 1.073162 | 0.1143756
24.1369 | 27.1583 | 26.34287 | 26.22835 | 0.8154322 | 0.1145196
24.1469 | 26.891 | 26.3325 | 26.21784 | 0.5585002 | 0.114664
24.1569 | 26.6469 | 26.32213 | 26.20733 | 0.3247658 | 0.1148088
24.1669 | 26.4193 | 26.31177 | 26.19682 | 0.1075287 | 0.1149539
24.1769 | 26.2087 | 26.30141 | 26.18631 | -0.0927109 | 0.1150993
24.1869 | 25.9996 | 26.29105 | 26.17581 | -0.2914531 | 0.1152452
24.1969 | 25.8105 | 26.2807 | 26.16531 | -0.4701978 | 0.1153913
24.2069 | 25.6503 | 26.27035 | 26.15481 | -0.6200452 | 0.1155379
24.2169 | 25.4834 | 26.26 | 26.14431 | -0.7765951 | 0.1156847
24.2269 | 25.316 | 26.24965 | 26.13382 | -0.9336475 | 0.115832
24.2369 | 25.1855 | 26.2393 | 26.12332 | -1.053803 | 0.1159796
24.2469 | 25.0529 | 26.22896 | 26.11283 | -1.17606 | 0.1161276
24.2569 | 24.9426 | 26.21862 | 26.10234 | -1.27602 | 0.1162759
24.2669 | 24.8036 | 26.20828 | 26.09186 | -1.404683 | 0.1164246
24.2769 | 24.703 | 26.19795 | 26.08138 | -1.494949 | 0.1165736
24.2869 | 24.6015 | 26.18762 | 26.07089 | -1.586117 | 0.1167231
24.2969 | 24.5133 | 26.17729 | 26.06041 | -1.663987 | 0.1168729
24.3069 | 24.449 | 26.16696 | 26.04994 | -1.717961 | 0.117023
24.3168 | 24.3749 | 26.15674 | 26.03957 | -1.78184 | 0.117172
24.3268 | 24.2937 | 26.14642 | 26.0291 | -1.852718 | 0.1173229
24.3368 | 24.2394 | 26.1361 | 26.01863 | -1.896699 | 0.1174742
24.3468 | 24.1875 | 26.12578 | 26.00816 | -1.938283 | 0.1176258
24.3568 | 24.137 | 26.11547 | 25.99769 | -1.978469 | 0.1177778
24.3668 | 24.0922 | 26.10516 | 25.98723 | -2.012958 | 0.1179302
24.3768 | 24.0364 | 26.09485 | 25.97677 | -2.05845 | 0.1180829
24.3868 | 24.0039 | 26.08454 | 25.96631 | -2.080644 | 0.118236
24.3968 | 23.9751 | 26.07424 | 25.95585 | -2.099141 | 0.1183895
24.4068 | 23.9246 | 26.06394 | 25.9454 | -2.13934 | 0.1185434
24.4168 | 23.896 | 26.05364 | 25.93494 | -2.157642 | 0.1186976
24.4268 | 23.8667 | 26.04335 | 25.92449 | -2.176647 | 0.1188522
24.4368 | 23.8331 | 26.03305 | 25.91405 | -2.199954 | 0.1190072
24.4468 | 23.8042 | 26.02276 | 25.9036 | -2.218564 | 0.1191626
24.4568 | 23.7892 | 26.01248 | 25.89316 | -2.223277 | 0.1193184
24.4668 | 23.747 | 26.00219 | 25.88272 | -2.255192 | 0.1194745
24.4768 | 23.7405 | 25.99191 | 25.87228 | -2.25141 | 0.119631
24.4868 | 23.7289 | 25.98163 | 25.86184 | -2.252731 | 0.1197879
24.4968 | 23.6992 | 25.97135 | 25.85141 | -2.272154 | 0.1199452
24.5068 | 23.7016 | 25.96108 | 25.84098 | -2.25948 | 0.1201029
24.5168 | 23.661 | 25.95081 | 25.83055 | -2.289809 | 0.1202609
24.5268 | 23.6583 | 25.94054 | 25.82012 | -2.28224 | 0.1204194
24.5368 | 23.6587 | 25.93027 | 25.8097 | -2.271574 | 0.1205782
24.5468 | 23.6202 | 25.92001 | 25.79927 | -2.299811 | 0.1207374
24.5568 | 23.6277 | 25.90975 | 25.78885 | -2.28205 | 0.120897
24.5668 | 23.6425 | 25.89949 | 25.77844 | -2.256992 | 0.1210571
24.5768 | 23.5732 | 25.88924 | 25.76802 | -2.316037 | 0.1212174
24.5868 | 23.5812 | 25.87898 | 25.75761 | -2.297785 | 0.1213782
24.5968 | 23.5861 | 25.86873 | 25.7472 | -2.282635 | 0.1215394
24.6068 | 23.5572 | 25.85849 | 25.73679 | -2.301288 | 0.121701
24.6168 | 23.5662 | 25.84824 | 25.72638 | -2.282043 | 0.121863
24.6268 | 23.5458 | 25.838 | 25.71598 | -2.292202 | 0.1220254
24.6368 | 23.5283 | 25.82776 | 25.70557 | -2.299463 | 0.1221881
24.6468 | 23.5429 | 25.81753 | 25.69517 | -2.274626 | 0.1223513
24.6568 | 23.5322 | 25.80729 | 25.68478 | -2.275093 | 0.1225149
24.6668 | 23.5211 | 25.79706 | 25.67438 | -2.275962 | 0.1226788
24.6768 | 23.5301 | 25.78683 | 25.66399 | -2.256734 | 0.1228432
24.6868 | 23.5174 | 25.77661 | 25.6536 | -2.259208 | 0.123008
24.6968 | 23.5127 | 25.76639 | 25.64321 | -2.253686 | 0.1231732
24.7068 | 23.5342 | 25.75617 | 25.63283 | -2.221966 | 0.1233388
24.7168 | 23.5403 | 25.74595 | 25.62244 | -2.205648 | 0.1235048
24.7268 | 23.5384 | 25.73573 | 25.61206 | -2.197334 | 0.1236712
24.7368 | 23.5527 | 25.72552 | 25.60168 | -2.172822 | 0.123838
24.7468 | 23.5419 | 25.71531 | 25.59131 | -2.173413 | 0.1240053
24.7568 | 23.5559 | 25.70511 | 25.58093 | -2.149207 | 0.1241729
24.7668 | 23.5724 | 25.6949 | 25.57056 | -2.122504 | 0.124341
24.7768 | 23.5668 | 25.6847 | 25.56019 | -2.117903 | 0.1245094
24.7868 | 23.6114 | 25.67451 | 25.54983 | -2.063105 | 0.1246783
24.7968 | 23.6447 | 25.66431 | 25.53946 | -2.01961 | 0.1248476
24.8068 | 23.6233 | 25.65412 | 25.5291 | -2.030818 | 0.1250174
24.8168 | 23.6794 | 25.64393 | 25.51874 | -1.964528 | 0.1251875
24.8268 | 23.6806 | 25.63374 | 25.50838 | -1.953141 | 0.1253581
24.8368 | 23.7347 | 25.62356 | 25.49803 | -1.888857 | 0.1255291
24.8468 | 23.7873 | 25.61338 | 25.48768 | -1.826076 | 0.1257005
24.8568 | 23.797 | 25.6032 | 25.47732 | -1.806197 | 0.1258723
24.8668 | 23.8603 | 25.59302 | 25.46698 | -1.732721 | 0.1260446
24.8768 | 23.9294 | 25.58285 | 25.45663 | -1.653449 | 0.1262172
24.8868 | 23.9456 | 25.57268 | 25.44629 | -1.627078 | 0.1263904
24.8968 | 24.0181 | 25.56251 | 25.43595 | -1.544411 | 0.1265639
24.9067 | 24.0893 | 25.55245 | 25.42571 | -1.463148 | 0.1267361
24.9167 | 24.1409 | 25.54229 | 25.41538 | -1.401386 | 0.1269105
24.9267 | 24.2263 | 25.53213 | 25.40504 | -1.305827 | 0.1270853
24.9367 | 24.2964 | 25.52197 | 25.39471 | -1.225571 | 0.1272606
24.9467 | 24.3718 | 25.51182 | 25.38438 | -1.140018 | 0.1274363
24.9567 | 24.4942 | 25.50167 | 25.37406 | -1.007467 | 0.1276124
24.9667 | 24.5525 | 25.49152 | 25.36373 | -0.9390198 | 0.127789
24.9767 | 24.6674 | 25.48137 | 25.35341 | -0.813975 | 0.127966
24.9867 | 24.792 | 25.47123 | 25.34309 | -0.6792329 | 0.1281435
24.9967 | 24.8578 | 25.46109 | 25.33277 | -0.6032937 | 0.1283214
25.0067 | 24.9848 | 25.45096 | 25.32246 | -0.4661574 | 0.1284997
25.0167 | 25.1329 | 25.44082 | 25.31215 | -0.3079239 | 0.1286785
25.0267 | 25.2577 | 25.43069 | 25.30184 | -0.1729932 | 0.1288577
25.0367 | 25.3826 | 25.42057 | 25.29153 | -0.03796539 | 0.1290374
25.0467 | 25.5263 | 25.41044 | 25.28122 | 0.1158596 | 0.1292175
25.0567 | 25.6274 | 25.40032 | 25.27092 | 0.2270817 | 0.1293981
25.0667 | 25.7806 | 25.3902 | 25.26062 | 0.390401 | 0.1295791
25.0767 | 25.9474 | 25.38008 | 25.25032 | 0.5673174 | 0.1297606
25.0867 | 26.071 | 25.36997 | 25.24003 | 0.7010309 | 0.1299426
25.0967 | 26.2426 | 25.35986 | 25.22973 | 0.8827416 | 0.130125
25.1067 | 26.3842 | 25.34975 | 25.21944 | 1.034449 | 0.1303078
25.1167 | 26.5146 | 25.33965 | 25.20915 | 1.174954 | 0.1304911
25.1267 | 26.7285 | 25.32954 | 25.19887 | 1.398956 | 0.1306749
25.1367 | 26.8107 | 25.31944 | 25.18859 | 1.491256 | 0.1308591
25.1467 | 26.9882 | 25.30935 | 25.1783 | 1.678852 | 0.1310438
25.1567 | 27.1624 | 25.29925 | 25.16803 | 1.863145 | 0.1312289
25.1667 | 27.289 | 25.28916 | 25.15775 | 1.999836 | 0.1314146
25.1767 | 27.4684 | 25.27908 | 25.14748 | 2.189323 | 0.1316006
25.1867 | 27.6397 | 25.26899 | 25.1372 | 2.370708 | 0.1317872
25.1967 | 27.7266 | 25.25891 | 25.12694 | 2.46769 | 0.1319742
25.2067 | 27.89 | 25.24883 | 25.11667 | 2.641169 | 0.1321617
25.2167 | 28.007 | 25.23876 | 25.10641 | 2.768245 | 0.1323497
25.2267 | 28.1459 | 25.22868 | 25.09614 | 2.917218 | 0.1325381
25.2367 | 28.2893 | 25.21861 | 25.08588 | 3.070688 | 0.132727
25.2467 | 28.3665 | 25.20854 | 25.07563 | 3.157955 | 0.1329164
25.2567 | 28.4782 | 25.19848 | 25.06537 | 3.27972 | 0.1331063
25.2667 | 28.6191 | 25.18842 | 25.05512 | 3.430681 | 0.1332966
25.2767 | 28.6778 | 25.17836 | 25.04487 | 3.49944 | 0.1334875
25.2867 | 28.7596 | 25.1683 | 25.03463 | 3.591295 | 0.1336788
25.2967 | 28.8965 | 25.15825 | 25.02438 | 3.738248 | 0.1338706
25.3067 | 28.8941 | 25.1482 | 25.01414 | 3.745897 | 0.1340629
25.3167 | 28.9986 | 25.13816 | 25.0039 | 3.860444 | 0.1342557
25.3267 | 29.0678 | 25.12811 | 24.99366 | 3.939688 | 0.1344489
25.3367 | 29.134 | 25.11807 | 24.98343 | 4.015929 | 0.1346427
25.3467 | 29.1648 | 25.10803 | 24.9732 | 4.056766 | 0.1348369
25.3567 | 29.2013 | 25.098 | 24.96297 | 4.103301 | 0.1350317
25.3667 | 29.2081 | 25.08797 | 24.95274 | 4.120133 | 0.1352269
25.3767 | 29.2754 | 25.07794 | 24.94252 | 4.197462 | 0.1354227
25.3867 | 29.2212 | 25.06791 | 24.93229 | 4.153288 | 0.1356189
25.3967 | 29.2545 | 25.05789 | 24.92207 | 4.196611 | 0.1358156
25.4067 | 29.2706 | 25.04787 | 24.91186 | 4.222731 | 0.1360129
25.4167 | 29.2239 | 25.03785 | 24.90164 | 4.186048 | 0.1362106
25.4267 | 29.2318 | 25.02784 | 24.89143 | 4.203963 | 0.1364089
25.4367 | 29.249 | 25.01783 | 24.88122 | 4.231174 | 0.1366076
25.4467 | 29.1672 | 25.00782 | 24.87101 | 4.159382 | 0.1368069
25.4567 | 29.1822 | 24.99781 | 24.86081 | 4.184387 | 0.1370066
25.4667 | 29.1562 | 24.98781 | 24.8506 | 4.168389 | 0.1372069
25.4767 | 29.1029 | 24.97781 | 24.8404 | 4.125088 | 0.1374077
25.4866 | 29.0994 | 24.96792 | 24.83031 | 4.131484 | 0.137607
25.4966 | 29.066 | 24.95792 | 24.82011 | 4.108077 | 0.1378089
25.5066 | 29.002 | 24.94793 | 24.80992 | 4.054067 | 0.1380112
25.5166 | 29.0012 | 24.93795 | 24.79973 | 4.063255 | 0.1382141
25.5266 | 28.9231 | 24.92796 | 24.78954 | 3.995139 | 0.1384175
25.5366 | 28.8741 | 24.91798 | 24.77936 | 3.95612 | 0.1386214
25.5466 | 28.8706 | 24.908 | 24.76918 | 3.962598 | 0.1388258
25.5566 | 28.7594 | 24.89803 | 24.759 | 3.861373 | 0.1390308
25.5666 | 28.7682 | 24.88806 | 24.74882 | 3.880145 | 0.1392363
25.5766 | 28.7299 | 24.87809 | 24.73864 | 3.851814 | 0.1394423
25.5866 | 28.6474 | 24.86812 | 24.72847 | 3.779279 | 0.1396489
25.5966 | 28.6322 | 24.85816 | 24.7183 | 3.774042 | 0.139856
25.6066 | 28.5811 | 24.8482 | 24.70813 | 3.732902 | 0.1400636
25.6166 | 28.5179 | 24.83824 | 24.69797 | 3.679659 | 0.1402718
25.6266 | 28.5361 | 24.82829 | 24.68781 | 3.707812 | 0.1404805
25.6366 | 28.4495 | 24.81834 | 24.67765 | 3.631163 | 0.1406898
25.6466 | 28.4354 | 24.80839 | 24.66749 | 3.627011 | 0.1408996
25.6566 | 28.4305 | 24.79844 | 24.65734 | 3.632055 | 0.1411099
25.6666 | 28.3415 | 24.7885 | 24.64718 | 3.552996 | 0.1413208
25.6766 | 28.3168 | 24.77857 | 24.63703 | 3.538235 | 0.1415322
25.6866 | 28.3142 | 24.76863 | 24.62689 | 3.54557 | 0.1417442
25.6966 | 28.2081 | 24.7587 | 24.61674 | 3.449402 | 0.1419568
25.7066 | 28.2255 | 24.74877 | 24.6066 | 3.476731 | 0.1421699
25.7166 | 28.1743 | 24.73884 | 24.59646 | 3.435457 | 0.1423835
25.7266 | 28.1086 | 24.72892 | 24.58632 | 3.37968 | 0.1425977
25.7366 | 28.1176 | 24.719 | 24.57619 | 3.3986 | 0.1428125
25.7466 | 28.0192 | 24.70908 | 24.56606 | 3.310116 | 0.1430279
25.7566 | 27.9966 | 24.69917 | 24.55593 | 3.29743 | 0.1432438
25.7666 | 27.988 | 24.68926 | 24.5458 | 3.29874 | 0.1434602
25.7766 | 27.9093 | 24.67935 | 24.53567 | 3.229948 | 0.1436773
25.7866 | 27.8596 | 24.66945 | 24.52555 | 3.190152 | 0.1438949
25.7966 | 27.8333 | 24.65955 | 24.51543 | 3.173753 | 0.1441131
25.8066 | 27.7998 | 24.64965 | 24.50532 | 3.150151 | 0.1443318
25.8166 | 27.7426 | 24.63975 | 24.4952 | 3.102846 | 0.1445512
25.8266 | 27.6802 | 24.62986 | 24.48509 | 3.050338 | 0.1447711
25.8366 | 27.6039 | 24.61997 | 24.47498 | 2.983926 | 0.1449916
25.8466 | 27.589 | 24.61009 | 24.46488 | 2.978912 | 0.1452127
25.8566 | 27.4761 | 24.60021 | 24.45477 | 2.875894 | 0.1454343
25.8666 | 27.4132 | 24.59033 | 24.44467 | 2.822873 | 0.1456566
25.8766 | 27.3941 | 24.58045 | 24.43457 | 2.813649 | 0.1458794
25.8866 | 27.2901 | 24.57058 | 24.42448 | 2.719522 | 0.1461029
25.8966 | 27.2202 | 24.56071 | 24.41438 | 2.659491 | 0.1463269
25.9066 | 27.1853 | 24.55084 | 24.40429 | 2.634458 | 0.1465515
25.9166 | 27.0728 | 24.54098 | 24.3942 | 2.531821 | 0.1467767
25.9266 | 27.0114 | 24.53112 | 24.38412 | 2.480281 | 0.1470025
25.9366 | 26.9474 | 24.52126 | 24.37403 | 2.426138 | 0.1472289
25.9466 | 26.8628 | 24.51141 | 24.36395 | 2.351392 | 0.147456
25.9566 | 26.804 | 24.50156 | 24.35387 | 2.302443 | 0.1476836
25.9666 | 26.7179 | 24.49171 | 24.3438 | 2.22619 | 0.1479118
25.9766 | 26.6225 | 24.48187 | 24.33373 | 2.140634 | 0.1481407
25.9866 | 26.5835 | 24.47202 | 24.32365 | 2.111475 | 0.1483701
25.9966 | 26.4454 | 24.46219 | 24.31359 | 1.983213 | 0.1486002
26.0066 | 26.3841 | 24.45235 | 24.30352 | 1.931748 | 0.1488309
26.0166 | 26.3213 | 24.44252 | 24.29346 | 1.878779 | 0.1490622
26.0266 | 26.1959 | 24.43269 | 24.2834 | 1.763207 | 0.1492941
26.0366 | 26.138 | 24.42287 | 24.27334 | 1.715132 | 0.1495267
26.0466 | 26.0589 | 24.41305 | 24.26329 | 1.645854 | 0.1497599
26.0566 | 25.9637 | 24.40323 | 24.25323 | 1.560472 | 0.1499937
26.0666 | 25.9069 | 24.39341 | 24.24318 | 1.513488 | 0.1502281
26.0765 | 25.7945 | 24.3837 | 24.23324 | 1.410801 | 0.1504608
26.0865 | 25.7264 | 24.37389 | 24.22319 | 1.35251 | 0.1506965
26.0965 | 25.6516 | 24.36408 | 24.21315 | 1.287516 | 0.1509329
26.1065 | 25.5477 | 24.35428 | 24.20311 | 1.193418 | 0.1511698
26.1165 | 25.4826 | 24.34448 | 24.19308 | 1.138117 | 0.1514075
26.1265 | 25.4287 | 24.33469 | 24.18304 | 1.094013 | 0.1516457
26.1365 | 25.3135 | 24.32489 | 24.17301 | 0.9886057 | 0.1518846
26.1465 | 25.24 | 24.31511 | 24.16298 | 0.924895 | 0.1521242
26.1565 | 25.1682 | 24.30532 | 24.15295 | 0.862881 | 0.1523644
26.1665 | 25.093 | 24.29554 | 24.14293 | 0.7974638 | 0.1526053
26.1765 | 25.0078 | 24.28576 | 24.13291 | 0.7220432 | 0.1528468
26.1865 | 24.9137 | 24.27598 | 24.12289 | 0.6377194 | 0.153089
26.1965 | 24.8532 | 24.26621 | 24.11288 | 0.5869924 | 0.1533318
26.2065 | 24.7838 | 24.25644 | 24.10286 | 0.527362 | 0.1535753
26.2165 | 24.6936 | 24.24667 | 24.09285 | 0.4469283 | 0.1538195
26.2265 | 24.6329 | 24.23691 | 24.08284 | 0.3959913 | 0.1540643
26.2365 | 24.5537 | 24.22715 | 24.07284 | 0.3265511 | 0.1543098
26.2465 | 24.4747 | 24.21739 | 24.06284 | 0.2573075 | 0.154556
26.2565 | 24.4118 | 24.20764 | 24.05284 | 0.2041606 | 0.1548029
26.2665 | 24.3286 | 24.19789 | 24.04284 | 0.1307104 | 0.1550504
26.2765 | 24.272 | 24.18814 | 24.03284 | 0.08385686 | 0.1552987
26.2865 | 24.2098 | 24.1784 | 24.02285 | 0.03140001 | 0.1555476
26.2965 | 24.1095 | 24.16866 | 24.01286 | -0.05916019 | 0.1557972
26.3065 | 24.0591 | 24.15892 | 24.00288 | -0.09982368 | 0.1560474
26.3165 | 23.9901 | 24.14919 | 23.99289 | -0.1590905 | 0.1562984
26.3265 | 23.9311 | 24.13946 | 23.98291 | -0.2083607 | 0.1565501
26.3365 | 23.8487 | 24.12973 | 23.97293 | -0.2810343 | 0.1568024
26.3465 | 23.8085 | 24.12001 | 23.96296 | -0.3115112 | 0.1570555
26.3565 | 23.729 | 24.11029 | 23.95298 | -0.3812914 | 0.1573093
26.3665 | 23.6578 | 24.10057 | 23.94301 | -0.442775 | 0.1575637
26.3765 | 23.6105 | 24.09086 | 23.93304 | -0.480362 | 0.1578189
26.3865 | 23.5496 | 24.08115 | 23.92308 | -0.5315523 | 0.1580748
26.3965 | 23.5239 | 24.07145 | 23.91311 | -0.547546 | 0.1583314
26.4065 | 23.453 | 24.06174 | 23.90315 | -0.6087431 | 0.1585887
26.4165 | 23.4051 | 24.05204 | 23.8932 | -0.6469436 | 0.1588468
26.4265 | 23.3662 | 24.04235 | 23.88324 | -0.6761474 | 0.1591055
26.4365 | 23.3125 | 24.03265 | 23.87329 | -0.7201546 | 0.159365
26.4465 | 23.2898 | 24.02297 | 23.86334 | -0.7331653 | 0.1596252
26.4565 | 23.254 | 24.01328 | 23.85339 | -0.7592793 | 0.1598861
26.4665 | 23.2024 | 24.0036 | 23.84345 | -0.8011968 | 0.1601478
26.4765 | 23.2048 | 23.99392 | 23.83351 | -0.7891176 | 0.1604102
26.4865 | 23.1767 | 23.98424 | 23.82357 | -0.8075419 | 0.1606734
26.4965 | 23.144 | 23.97457 | 23.81363 | -0.8305696 | 0.1609372
26.5065 | 23.163 | 23.9649 | 23.8037 | -0.8019007 | 0.1612019
26.5165 | 23.1357 | 23.95524 | 23.79377 | -0.8195352 | 0.1614673
26.5265 | 23.1581 | 23.94557 | 23.78384 | -0.7874732 | 0.1617334
26.5365 | 23.1551 | 23.93591 | 23.77391 | -0.7808146 | 0.1620003
26.5465 | 23.1802 | 23.92626 | 23.76399 | -0.7460594 | 0.1622679
26.5565 | 23.2071 | 23.91661 | 23.75407 | -0.7095077 | 0.1625363
26.5665 | 23.244 | 23.90696 | 23.74415 | -0.6629594 | 0.1628054
26.5765 | 23.2776 | 23.89731 | 23.73424 | -0.6197146 | 0.1630753
26.5865 | 23.3512 | 23.88767 | 23.72433 | -0.5364733 | 0.163346
26.5965 | 23.4051 | 23.87804 | 23.71442 | -0.4729354 | 0.1636175
26.6065 | 23.4758 | 23.8684 | 23.70451 | -0.392601 | 0.1638897
26.6165 | 23.5847 | 23.85877 | 23.69461 | -0.27407 | 0.1641627
26.6265 | 23.6777 | 23.84914 | 23.68471 | -0.1714426 | 0.1644365
26.6365 | 23.7955 | 23.83952 | 23.67481 | -0.04401859 | 0.1647111
26.6465 | 23.934 | 23.8299 | 23.66491 | 0.1041019 | 0.1649864
26.6564 | 24.0581 | 23.82038 | 23.65512 | 0.2377227 | 0.1652598
26.6664 | 24.2447 | 23.81076 | 23.64523 | 0.4339363 | 0.1655368
26.6764 | 24.4189 | 23.80115 | 23.63534 | 0.6177463 | 0.1658145
26.6864 | 24.6036 | 23.79155 | 23.62545 | 0.8120528 | 0.166093
26.6964 | 24.8301 | 23.78194 | 23.61557 | 1.048156 | 0.1663723
26.7064 | 25.0486 | 23.77234 | 23.60569 | 1.276255 | 0.1666525
26.7164 | 25.2879 | 23.76275 | 23.59582 | 1.525151 | 0.1669334
26.7264 | 25.5687 | 23.75316 | 23.58594 | 1.815544 | 0.1672152
26.7364 | 25.8128 | 23.74357 | 23.57607 | 2.069233 | 0.1674977
26.7464 | 26.1488 | 23.73398 | 23.5662 | 2.414818 | 0.1677811
26.7564 | 26.4863 | 23.7244 | 23.55633 | 2.7619 | 0.1680653
26.7664 | 26.7898 | 23.71482 | 23.54647 | 3.074978 | 0.1683503
26.7764 | 27.1834 | 23.70525 | 23.53661 | 3.478153 | 0.1686362
26.7864 | 27.5354 | 23.69568 | 23.52675 | 3.839724 | 0.1689228
26.7964 | 27.8975 | 23.68611 | 23.5169 | 4.211392 | 0.1692104
26.8064 | 28.3469 | 23.67654 | 23.50705 | 4.670356 | 0.1694988
26.8164 | 28.7441 | 23.66698 | 23.4972 | 5.077116 | 0.1697879
26.8264 | 29.1747 | 23.65743 | 23.48735 | 5.517273 | 0.170078
26.8364 | 29.6519 | 23.64787 | 23.4775 | 6.004026 | 0.1703689
26.8464 | 30.0827 | 23.63832 | 23.46766 | 6.444376 | 0.1706606
26.8564 | 30.5591 | 23.62878 | 23.45782 | 6.930322 | 0.1709532
26.8664 | 31.0447 | 23.61924 | 23.44799 | 7.425465 | 0.1712467
26.8764 | 31.4844 | 23.6097 | 23.43816 | 7.874704 | 0.171541
26.8864 | 32.038 | 23.60016 | 23.42832 | 8.437839 | 0.1718362
26.8964 | 32.4785 | 23.59063 | 23.4185 | 8.887871 | 0.1721322
26.9064 | 32.975 | 23.5811 | 23.40867 | 9.393899 | 0.1724292
26.9164 | 33.5154 | 23.57158 | 23.39885 | 9.943823 | 0.172727
26.9264 | 33.9658 | 23.56206 | 23.38903 | 10.40374 | 0.1730257
26.9364 | 34.4474 | 23.55254 | 23.37921 | 10.89486 | 0.1733252
26.9464 | 34.9575 | 23.54303 | 23.3694 | 11.41447 | 0.1736257
26.9564 | 35.3906 | 23.53352 | 23.35959 | 11.85708 | 0.173927
26.9664 | 35.8878 | 23.52401 | 23.34978 | 12.36379 | 0.1742293
26.9764 | 36.3248 | 23.51451 | 23.33997 | 12.81029 | 0.1745325
26.9864 | 36.727 | 23.50501 | 23.33017 | 13.22199 | 0.1748365
26.9964 | 37.1816 | 23.49551 | 23.32037 | 13.68609 | 0.1751414
27.0064 | 37.5644 | 23.48602 | 23.31057 | 14.07838 | 0.1754473
27.0164 | 37.9522 | 23.47653 | 23.30078 | 14.47567 | 0.1757541
27.0264 | 38.3573 | 23.46705 | 23.29099 | 14.89025 | 0.1760618
27.0364 | 38.6408 | 23.45757 | 23.2812 | 15.18323 | 0.1763704
27.0464 | 38.9909 | 23.44809 | 23.27141 | 15.54281 | 0.1766799
27.0564 | 39.2674 | 23.43862 | 23.26163 | 15.82878 | 0.1769904
27.0664 | 39.5622 | 23.42915 | 23.25185 | 16.13305 | 0.1773018
27.0764 | 39.8305 | 23.41968 | 23.24207 | 16.41082 | 0.1776142
27.0864 | 40.0213 | 23.41022 | 23.23229 | 16.61108 | 0.1779275
27.0964 | 40.2125 | 23.40076 | 23.22252 | 16.81174 | 0.1782417
27.1064 | 40.3914 | 23.39131 | 23.21275 | 17.00009 | 0.1785569
27.1164 | 40.5164 | 23.38186 | 23.20298 | 17.13454 | 0.178873
27.1264 | 40.6073 | 23.37241 | 23.19322 | 17.23489 | 0.1791901
27.1364 | 40.7387 | 23.36297 | 23.18346 | 17.37573 | 0.1795082
27.1464 | 40.7507 | 23.35353 | 23.1737 | 17.39717 | 0.1798272
27.1564 | 40.8168 | 23.34409 | 23.16394 | 17.47271 | 0.1801472
27.1664 | 40.7616 | 23.33466 | 23.15419 | 17.42694 | 0.1804681
27.1764 | 40.7578 | 23.32523 | 23.14444 | 17.43257 | 0.1807901
27.1864 | 40.707 | 23.31581 | 23.13469 | 17.39119 | 0.181113
27.1964 | 40.6018 | 23.30638 | 23.12495 | 17.29542 | 0.1814369
27.2064 | 40.5002 | 23.29697 | 23.11521 | 17.20323 | 0.1817618
27.2164 | 40.3569 | 23.28755 | 23.10547 | 17.06935 | 0.1820877
27.2264 | 40.2255 | 23.27815 | 23.09573 | 16.94735 | 0.1824146
27.2364 | 40.0231 | 23.26874 | 23.086 | 16.75436 | 0.1827425
27.2463 | 39.8162 | 23.25943 | 23.07636 | 16.55677 | 0.1830681
27.2563 | 39.5734 | 23.25003 | 23.06664 | 16.32337 | 0.183398
27.2663 | 39.3395 | 23.24064 | 23.05691 | 16.09886 | 0.1837289
27.2763 | 39.0542 | 23.23125 | 23.04719 | 15.82295 | 0.1840609
27.2863 | 38.7621 | 23.22186 | 23.03747 | 15.54024 | 0.1843939
27.2963 | 38.4768 | 23.21248 | 23.02775 | 15.26432 | 0.1847279
27.3063 | 38.1361 | 23.2031 | 23.01804 | 14.933 | 0.1850629
27.3163 | 37.7688 | 23.19373 | 23.00833 | 14.57507 | 0.185399
27.3263 | 37.4469 | 23.18435 | 22.99862 | 14.26255 | 0.1857361
27.3363 | 37.0584 | 23.17499 | 22.98891 | 13.88341 | 0.1860743
27.3463 | 36.7133 | 23.16562 | 22.97921 | 13.54768 | 0.1864135
27.3563 | 36.3006 | 23.15626 | 22.96951 | 13.14434 | 0.1867538
27.3663 | 35.8946 | 23.14691 | 22.95981 | 12.74769 | 0.1870952
27.3763 | 35.5197 | 23.13756 | 22.95012 | 12.38214 | 0.1874376
27.3863 | 35.0922 | 23.12821 | 22.94043 | 11.96399 | 0.1877811
27.3963 | 34.6696 | 23.11886 | 22.93074 | 11.55074 | 0.1881256
27.4063 | 34.2238 | 23.10952 | 22.92105 | 11.11428 | 0.1884713
27.4163 | 33.808 | 23.10019 | 22.91137 | 10.70781 | 0.188818
27.4263 | 33.3747 | 23.09086 | 22.90169 | 10.28384 | 0.1891659
27.4363 | 32.9379 | 23.08153 | 22.89201 | 9.856372 | 0.1895148
27.4463 | 32.501 | 23.0722 | 22.88234 | 9.428797 | 0.1898648
27.4563 | 32.0209 | 23.06288 | 22.87267 | 8.958017 | 0.1902159
27.4663 | 31.6366 | 23.05357 | 22.863 | 8.583034 | 0.1905682
27.4763 | 31.1647 | 23.04425 | 22.85333 | 8.120447 | 0.1909216
27.4863 | 30.7375 | 23.03494 | 22.84367 | 7.702555 | 0.191276
27.4963 | 30.3204 | 23.02564 | 22.83401 | 7.29476 | 0.1916316
27.5063 | 29.8911 | 23.01634 | 22.82435 | 6.874761 | 0.1919884
27.5163 | 29.439 | 23.00704 | 22.8147 | 6.431957 | 0.1923463
27.5263 | 29.0523 | 22.99775 | 22.80504 | 6.05455 | 0.1927053
27.5363 | 28.6 | 22.98846 | 22.7954 | 5.611539 | 0.1930654
27.5463 | 28.1901 | 22.97918 | 22.78575 | 5.210924 | 0.1934268
27.5563 | 27.8226 | 22.9699 | 22.77611 | 4.852704 | 0.1937892
27.5663 | 27.4047 | 22.96062 | 22.76647 | 4.444081 | 0.1941529
27.5763 | 27.0478 | 22.95135 | 22.75683 | 4.096454 | 0.1945177
27.5863 | 26.6428 | 22.94208 | 22.74719 | 3.700723 | 0.1948837
27.5963 | 26.2985 | 22.93281 | 22.73756 | 3.365687 | 0.1952508
27.6063 | 25.9338 | 22.92355 | 22.72793 | 3.010248 | 0.1956192
27.6163 | 25.5748 | 22.9143 | 22.71831 | 2.660505 | 0.1959887
27.6263 | 25.2356 | 22.90504 | 22.70868 | 2.330557 | 0.1963594
27.6363 | 24.9306 | 22.89579 | 22.69906 | 2.034806 | 0.1967314
27.6463 | 24.6162 | 22.88655 | 22.68945 | 1.72965 | 0.1971045
27.6563 | 24.3125 | 22.87731 | 22.67983 | 1.43519 | 0.1974788
27.6663 | 24.0295 | 22.86807 | 22.67022 | 1.161427 | 0.1978544
27.6763 | 23.7342 | 22.85884 | 22.66061 | 0.875359 | 0.1982312
27.6863 | 23.5023 | 22.84961 | 22.651 | 0.652687 | 0.1986092
27.6963 | 23.2156 | 22.84039 | 22.6414 | 0.3752111 | 0.1989885
27.7063 | 22.9768 | 22.83117 | 22.6318 | 0.145631 | 0.199369
27.7163 | 22.7734 | 22.82195 | 22.6222 | -0.04855327 | 0.1997507
27.7263 | 22.5586 | 22.81274 | 22.61261 | -0.2541416 | 0.2001337
27.7363 | 22.3527 | 22.80353 | 22.60302 | -0.4508341 | 0.200518
27.7463 | 22.1597 | 22.79433 | 22.59343 | -0.6346307 | 0.2009035
27.7563 | 21.9885 | 22.78513 | 22.58384 | -0.7966315 | 0.2012903
27.7663 | 21.8097 | 22.77594 | 22.57426 | -0.9662364 | 0.2016784
27.7763 | 21.6568 | 22.76675 | 22.56468 | -1.109945 | 0.2020677
27.7863 | 21.5138 | 22.75756 | 22.5551 | -1.243759 | 0.2024583
27.7963 | 21.3754 | 22.74838 | 22.54553 | -1.372976 | 0.2028503
27.8063 | 21.2419 | 22.7392 | 22.53595 | -1.497298 | 0.2032435
27.8163 | 21.1251 | 22.73002 | 22.52639 | -1.604923 | 0.203638
27.8262 | 21.0167 | 22.72095 | 22.51692 | -1.704245 | 0.2040299
27.8362 | 20.8848 | 22.71178 | 22.50735 | -1.826979 | 0.2044271
27.8462 | 20.8297 | 22.70262 | 22.49779 | -1.872918 | 0.2048256
27.8562 | 20.7273 | 22.69346 | 22.48823 | -1.96616 | 0.2052254
27.8662 | 20.6472 | 22.68431 | 22.47868 | -2.037107 | 0.2056265
27.8762 | 20.5692 | 22.67516 | 22.46913 | -2.105958 | 0.206029
27.8862 | 20.5098 | 22.66601 | 22.45958 | -2.156213 | 0.2064329
27.8962 | 20.4371 | 22.65687 | 22.45003 | -2.219773 | 0.2068381
27.9062 | 20.3891 | 22.64774 | 22.44049 | -2.258637 | 0.2072447
27.9162 | 20.3237 | 22.6386 | 22.43095 | -2.314905 | 0.2076526
27.9262 | 20.2625 | 22.62948 | 22.42142 | -2.366977 | 0.2080619
27.9362 | 20.2269 | 22.62035 | 22.41188 | -2.393454 | 0.2084727
27.9462 | 20.1859 | 22.61123 | 22.40235 | -2.425335 | 0.2088848
27.9562 | 20.1421 | 22.60212 | 22.39282 | -2.46002 | 0.2092982
27.9662 | 20.1075 | 22.59301 | 22.3833 | -2.485509 | 0.2097131
27.9762 | 20.0771 | 22.5839 | 22.37377 | -2.506803 | 0.2101295
27.9862 | 20.0332 | 22.5748 | 22.36425 | -2.541601 | 0.2105472
27.9962 | 20.0112 | 22.5657 | 22.35474 | -2.554504 | 0.2109663
28.0062 | 19.9746 | 22.55661 | 22.34522 | -2.582011 | 0.2113869
28.0162 | 19.9531 | 22.54752 | 22.33571 | -2.594422 | 0.211809
28.0262 | 19.9195 | 22.53844 | 22.3262 | -2.618937 | 0.2122325
28.0362 | 19.9156 | 22.52936 | 22.3167 | -2.613757 | 0.2126574
28.0462 | 19.8857 | 22.52028 | 22.3072 | -2.634581 | 0.2130837
28.0562 | 19.8719 | 22.51121 | 22.2977 | -2.63931 | 0.2135116
28.0662 | 19.8562 | 22.50214 | 22.2882 | -2.645943 | 0.213941
28.0762 | 19.8251 | 22.49308 | 22.27871 | -2.667981 | 0.2143718
28.0862 | 19.8066 | 22.48402 | 22.26922 | -2.677422 | 0.2148041
28.0962 | 19.8112 | 22.47497 | 22.25973 | -2.663769 | 0.2152379
28.1062 | 19.7804 | 22.46592 | 22.25025 | -2.68552 | 0.2156732
28.1162 | 19.755 | 22.45687 | 22.24076 | -2.701875 | 0.21611
28.1262 | 19.7522 | 22.44783 | 22.23129 | -2.695634 | 0.2165484
28.1362 | 19.7218 | 22.4388 | 22.22181 | -2.716998 | 0.2169882
28.1462 | 19.7243 | 22.42977 | 22.21234 | -2.705467 | 0.2174297
28.1562 | 19.708 | 22.42074 | 22.20287 | -2.71274 | 0.2178726
28.1662 | 19.6839 | 22.41172 | 22.1934 | -2.727817 | 0.2183171
28.1762 | 19.6892 | 22.4027 | 22.18394 | -2.713499 | 0.2187632
28.1862 | 19.6548 | 22.39369 | 22.17447 | -2.738886 | 0.2192109
28.1962 | 19.6544 | 22.38468 | 22.16502 | -2.730277 | 0.2196601
28.2062 | 19.629 | 22.37567 | 22.15556 | -2.746672 | 0.2201108
28.2162 | 19.6279 | 22.36667 | 22.14611 | -2.738772 | 0.2205632
28.2262 | 19.6133 | 22.35768 | 22.13666 | -2.744377 | 0.2210172
28.2362 | 19.6076 | 22.34869 | 22.12721 | -2.741086 | 0.2214728
28.2462 | 19.5789 | 22.3397 | 22.11777 | -2.7608 | 0.22193
28.2562 | 19.5891 | 22.33072 | 22.10833 | -2.741618 | 0.2223888
28.2662 | 19.5496 | 22.32174 | 22.09889 | -2.772141 | 0.2228493
28.2762 | 19.5499 | 22.31277 | 22.08946 | -2.762868 | 0.2233114
28.2862 | 19.5518 | 22.3038 | 22.08002 | -2.752 | 0.2237752
28.2962 | 19.5185 | 22.29484 | 22.0706 | -2.776337 | 0.2242406
28.3062 | 19.529 | 22.28588 | 22.06117 | -2.756878 | 0.2247077
28.3162 | 19.5039 | 22.27692 | 22.05175 | -2.773024 | 0.2251765
28.3262 | 19.4973 | 22.26797 | 22.04233 | -2.770674 | 0.2256469
28.3362 | 19.4821 | 22.25903 | 22.03291 | -2.776929 | 0.226119
28.3462 | 19.477 | 22.25009 | 22.0235 | -2.773089 | 0.2265929
28.3562 | 19.4591 | 22.24115 | 22.01408 | -2.782053 | 0.2270684
28.3662 | 19.4616 | 22.23222 | 22.00468 | -2.770622 | 0.2275457
28.3762 | 19.4428 | 22.2233 | 21.99527 | -2.780496 | 0.2280247
28.3862 | 19.4357 | 22.21437 | 21.98587 | -2.778675 | 0.2285054
28.3962 | 19.4364 | 22.20546 | 21.97647 | -2.769058 | 0.2289879
28.4062 | 19.4158 | 22.19655 | 21.96707 | -2.780746 | 0.2294722
28.4161 | 19.4236 | 22.18773 | 21.95777 | -2.764128 | 0.2299533
28.4261 | 19.4011 | 22.17882 | 21.94838 | -2.777725 | 0.230441
28.4361 | 19.3786 | 22.16993 | 21.939 | -2.791327 | 0.2309306
28.4461 | 19.3863 | 22.16103 | 21.92961 | -2.774734 | 0.2314219
28.4561 | 19.3692 | 22.15215 | 21.92023 | -2.782945 | 0.231915
28.4661 | 19.3714 | 22.14326 | 21.91085 | -2.771862 | 0.23241
28.4761 | 19.3655 | 22.13438 | 21.90148 | -2.768883 | 0.2329068
28.4861 | 19.3528 | 22.12551 | 21.8921 | -2.772709 | 0.2334054
28.4961 | 19.3495 | 22.11664 | 21.88273 | -2.76714 | 0.2339059
28.5061 | 19.3487 | 22.10778 | 21.87337 | -2.759075 | 0.2344082
28.5161 | 19.3433 | 22.09892 | 21.864 | -2.755616 | 0.2349124
28.5261 | 19.3246 | 22.09006 | 21.85464 | -2.765461 | 0.2354184
28.5361 | 19.3279 | 22.08121 | 21.84529 | -2.753311 | 0.2359263
28.5461 | 19.3112 | 22.07237 | 21.83593 | -2.761167 | 0.2364362
28.5561 | 19.3221 | 22.06353 | 21.82658 | -2.741426 | 0.2369479
28.5661 | 19.3056 | 22.05469 | 21.81723 | -2.749091 | 0.2374615
28.5761 | 19.2992 | 22.04586 | 21.80788 | -2.746661 | 0.2379771
28.5861 | 19.2921 | 22.03704 | 21.79854 | -2.744936 | 0.2384946
28.5961 | 19.2854 | 22.02822 | 21.7892 | -2.742815 | 0.239014
28.6061 | 19.284 | 22.0194 | 21.77986 | -2.7354 | 0.2395354
28.6161 | 19.2708 | 22.01059 | 21.77053 | -2.739789 | 0.2400588
28.6261 | 19.2632 | 22.00178 | 21.7612 | -2.738584 | 0.2405841
28.6361 | 19.2574 | 21.99298 | 21.75187 | -2.735583 | 0.2411115
28.6461 | 19.257 | 21.98419 | 21.74255 | -2.727188 | 0.2416408
28.6561 | 19.2282 | 21.9754 | 21.73322 | -2.747197 | 0.2421722
28.6661 | 19.2464 | 21.96661 | 21.72391 | -2.720211 | 0.2427055
28.6761 | 19.2309 | 21.95783 | 21.71459 | -2.726931 | 0.2432409
28.6861 | 19.222 | 21.94906 | 21.70528 | -2.727055 | 0.2437783
28.6961 | 19.2156 | 21.94028 | 21.69597 | -2.724685 | 0.2443179
28.7061 | 19.2061 | 21.93152 | 21.68666 | -2.72542 | 0.2448594
28.7161 | 19.1982 | 21.92276 | 21.67736 | -2.724559 | 0.2454031
28.7261 | 19.1992 | 21.914 | 21.66806 | -2.714804 | 0.2459488
28.7361 | 19.1924 | 21.90525 | 21.65876 | -2.712854 | 0.2464966
28.7461 | 19.1669 | 21.89651 | 21.64946 | -2.729609 | 0.2470466
28.7561 | 19.1758 | 21.88777 | 21.64017 | -2.711969 | 0.2475986
28.7661 | 19.1628 | 21.87903 | 21.63088 | -2.716234 | 0.2481529
28.7761 | 19.1603 | 21.8703 | 21.6216 | -2.710005 | 0.2487092
28.7861 | 19.1459 | 21.86158 | 21.61231 | -2.71568 | 0.2492677
28.7961 | 19.1405 | 21.85286 | 21.60303 | -2.712361 | 0.2498284
28.8061 | 19.1322 | 21.84415 | 21.59376 | -2.711947 | 0.2503913
28.8161 | 19.1366 | 21.83544 | 21.58448 | -2.698838 | 0.2509564
28.8261 | 19.1173 | 21.82673 | 21.57521 | -2.709435 | 0.2515237
28.8361 | 19.1207 | 21.81804 | 21.56594 | -2.697337 | 0.2520932
28.8461 | 19.1069 | 21.80934 | 21.55668 | -2.702443 | 0.252665
28.8561 | 19.119 | 21.80066 | 21.54742 | -2.681656 | 0.253239
28.8661 | 19.0918 | 21.79197 | 21.53816 | -2.700173 | 0.2538153
28.8761 | 19.0854 | 21.7833 | 21.5289 | -2.697896 | 0.2543938
28.8861 | 19.0968 | 21.77462 | 21.51965 | -2.677824 | 0.2549747
28.8961 | 19.082 | 21.76596 | 21.5104 | -2.683957 | 0.2555579
28.9061 | 19.0668 | 21.7573 | 21.50115 | -2.690496 | 0.2561433
28.9161 | 19.0812 | 21.74864 | 21.49191 | -2.66744 | 0.2567311
28.9261 | 19.0619 | 21.73999 | 21.48267 | -2.67809 | 0.2573213
28.9361 | 19.0649 | 21.73134 | 21.47343 | -2.666444 | 0.2579137
28.9461 | 19.0464 | 21.7227 | 21.4642 | -2.676305 | 0.2585086
28.9561 | 19.0461 | 21.71407 | 21.45496 | -2.66797 | 0.2591058
28.9661 | 19.0323 | 21.70544 | 21.44574 | -2.673141 | 0.2597055
28.9761 | 19.0409 | 21.69682 | 21.43651 | -2.655918 | 0.2603076
28.9861 | 19.0322 | 21.6882 | 21.42729 | -2.656 | 0.2609121
28.9961 | 19.0195 | 21.67959 | 21.41807 | -2.660087 | 0.261519
29.006 | 19.0226 | 21.67107 | 21.40894 | -2.648466 | 0.2621223
29.016 | 19.0065 | 21.66246 | 21.39973 | -2.655965 | 0.2627342
29.026 | 19.0046 | 21.65387 | 21.39052 | -2.649269 | 0.2633485
29.036 | 19.001 | 21.64528 | 21.38131 | -2.644278 | 0.2639653
29.046 | 19.0027 | 21.63669 | 21.37211 | -2.633993 | 0.2645846
29.056 | 18.997 | 21.62811 | 21.36291 | -2.631113 | 0.2652065
29.066 | 18.9936 | 21.61954 | 21.35371 | -2.62594 | 0.265831
29.076 | 18.9809 | 21.61097 | 21.34451 | -2.630071 | 0.266458
29.086 | 18.9921 | 21.60241 | 21.33532 | -2.610309 | 0.2670875
29.096 | 18.9638 | 21.59385 | 21.32613 | -2.630052 | 0.2677196
29.106 | 18.9702 | 21.5853 | 21.31695 | -2.6151 | 0.2683544
29.116 | 18.96 | 21.57675 | 21.30776 | -2.616755 | 0.2689918
29.126 | 18.9552 | 21.56821 | 21.29858 | -2.613015 | 0.2696318
29.136 | 18.9587 | 21.55968 | 21.28941 | -2.60098 | 0.2702745
29.146 | 18.9642 | 21.55115 | 21.28023 | -2.586952 | 0.2709199
29.156 | 18.9508 | 21.54263 | 21.27106 | -2.591829 | 0.2715679
29.166 | 18.9517 | 21.53411 | 21.26189 | -2.582412 | 0.2722187
29.176 | 18.9506 | 21.5256 | 21.25273 | -2.575001 | 0.2728721
29.186 | 18.9473 | 21.5171 | 21.24357 | -2.569795 | 0.2735283
29.196 | 18.9453 | 21.5086 | 21.23441 | -2.563296 | 0.2741873
29.206 | 18.9491 | 21.5001 | 21.22525 | -2.551002 | 0.2748491
29.216 | 18.9576 | 21.49161 | 21.2161 | -2.534014 | 0.2755135
29.226 | 18.9347 | 21.48313 | 21.20695 | -2.548431 | 0.2761809
29.236 | 18.9585 | 21.47466 | 21.1978 | -2.516155 | 0.2768511
29.246 | 18.945 | 21.46618 | 21.18866 | -2.521185 | 0.2775241
29.256 | 18.9489 | 21.45772 | 21.17952 | -2.50882 | 0.2781999
29.266 | 18.9463 | 21.44926 | 21.17038 | -2.502962 | 0.2788787
29.276 | 18.9604 | 21.44081 | 21.16125 | -2.480409 | 0.2795603
29.286 | 18.9624 | 21.43236 | 21.15212 | -2.469963 | 0.2802449
29.296 | 18.9532 | 21.42392 | 21.14299 | -2.470722 | 0.2809323
29.306 | 18.9626 | 21.41549 | 21.13386 | -2.452888 | 0.2816228
29.316 | 18.989 | 21.40706 | 21.12474 | -2.418059 | 0.2823162
29.326 | 18.9867 | 21.39864 | 21.11562 | -2.411937 | 0.2830126
29.336 | 18.9859 | 21.39022 | 21.10651 | -2.40432 | 0.283712
29.346 | 19.001 | 21.38181 | 21.0974 | -2.38081 | 0.2844144
29.356 | 19.0012 | 21.37341 | 21.08829 | -2.372206 | 0.2851199
29.366 | 19.0162 | 21.36501 | 21.07918 | -2.348808 | 0.2858285
29.376 | 19.0201 | 21.35662 | 21.07008 | -2.336516 | 0.2865401
29.386 | 19.0255 | 21.34823 | 21.06098 | -2.32273 | 0.2872549
29.396 | 19.0473 | 21.33985 | 21.05188 | -2.292551 | 0.2879727
29.406 | 19.0719 | 21.33148 | 21.04278 | -2.259577 | 0.2886938
29.416 | 19.0765 | 21.32311 | 21.03369 | -2.24661 | 0.289418
29.426 | 19.084 | 21.31475 | 21.0246 | -2.23075 | 0.2901453
29.436 | 19.0887 | 21.3064 | 21.01552 | -2.217695 | 0.2908759
29.446 | 19.1243 | 21.29805 | 21.00644 | -2.173747 | 0.2916098
29.456 | 19.1242 | 21.28971 | 20.99736 | -2.165505 | 0.2923468
29.466 | 19.1766 | 21.28137 | 20.98828 | -2.10477 | 0.2930871
29.476 | 19.1822 | 21.27304 | 20.97921 | -2.090841 | 0.2938307
29.486 | 19.1951 | 21.26472 | 20.97014 | -2.069618 | 0.2945777
29.496 | 19.225 | 21.2564 | 20.96107 | -2.031402 | 0.295328
29.506 | 19.2474 | 21.24809 | 20.95201 | -2.000692 | 0.2960816
29.516 | 19.2665 | 21.23979 | 20.94295 | -1.973288 | 0.2968386
29.526 | 19.3072 | 21.23149 | 20.93389 | -1.924292 | 0.2975991
29.536 | 19.3323 | 21.2232 | 20.92484 | -1.890901 | 0.298363
29.546 | 19.3438 | 21.21492 | 20.91579 | -1.871117 | 0.2991303
29.556 | 19.3868 | 21.20664 | 20.90674 | -1.81984 | 0.299901
29.566 | 19.4123 | 21.19837 | 20.89769 | -1.78607 | 0.3006753
29.576 | 19.4535 | 21.19011 | 20.88865 | -1.736606 | 0.3014532
29.5859 | 19.4786 | 21.18193 | 20.8797 | -1.703331 | 0.3022266
29.5959 | 19.5095 | 21.17368 | 20.87067 | -1.66418 | 0.3030115
29.6059 | 19.5456 | 21.16544 | 20.86164 | -1.619836 | 0.3038
29.6159 | 19.5842 | 21.1572 | 20.85261 | -1.572998 | 0.3045921
29.6259 | 19.6285 | 21.14897 | 20.84358 | -1.520468 | 0.3053878
29.6359 | 19.6576 | 21.14074 | 20.83456 | -1.483144 | 0.3061872
29.6459 | 19.6972 | 21.13253 | 20.82554 | -1.435327 | 0.3069903
29.6559 | 19.732 | 21.12432 | 20.81652 | -1.392316 | 0.307797
29.6659 | 19.7623 | 21.11611 | 20.80751 | -1.353813 | 0.3086076
29.6759 | 19.7989 | 21.10792 | 20.79849 | -1.309016 | 0.3094219
29.6859 | 19.8528 | 21.09973 | 20.78949 | -1.246927 | 0.31024
29.6959 | 19.8693 | 21.09154 | 20.78048 | -1.222244 | 0.3110619
29.7059 | 19.9078 | 21.08337 | 20.77148 | -1.175568 | 0.3118877
29.7159 | 19.9393 | 21.0752 | 20.76248 | -1.135899 | 0.3127173
29.7259 | 19.9659 | 21.06704 | 20.75349 | -1.101138 | 0.3135509
29.7359 | 20.0134 | 21.05888 | 20.74449 | -1.045483 | 0.3143883
29.7459 | 20.0168 | 21.05074 | 20.73551 | -1.033935 | 0.3152298
29.7559 | 20.0417 | 21.04259 | 20.72652 | -1.000894 | 0.3160752
29.7659 | 20.0691 | 21.03446 | 20.71754 | -0.965361 | 0.3169246
29.7759 | 20.0848 | 21.02633 | 20.70856 | -0.9415347 | 0.3177781
29.7859 | 20.1011 | 21.01822 | 20.69958 | -0.9171155 | 0.3186356
29.7959 | 20.1382 | 21.0101 | 20.69061 | -0.8719036 | 0.3194972
29.8059 | 20.1275 | 21.002 | 20.68164 | -0.8744989 | 0.320363
29.8159 | 20.1383 | 20.9939 | 20.67267 | -0.8556014 | 0.3212329
29.8259 | 20.1408 | 20.98581 | 20.6637 | -0.8450113 | 0.322107
29.8359 | 20.1381 | 20.97773 | 20.65474 | -0.8396285 | 0.3229853
29.8459 | 20.1295 | 20.96965 | 20.64579 | -0.8401531 | 0.3238679
29.8559 | 20.1219 | 20.96159 | 20.63683 | -0.8396851 | 0.3247547
29.8659 | 20.1121 | 20.95352 | 20.62788 | -0.8414245 | 0.3256458
29.8759 | 20.0866 | 20.94547 | 20.61893 | -0.8588713 | 0.3265413
29.8859 | 20.0635 | 20.93743 | 20.60998 | -0.8739257 | 0.3274411
29.8959 | 20.0625 | 20.92939 | 20.60104 | -0.8668876 | 0.3283454
29.9059 | 20.0163 | 20.92136 | 20.5921 | -0.905057 | 0.3292541
29.9159 | 19.9813 | 20.91333 | 20.58317 | -0.9320341 | 0.3301672
29.9259 | 19.9378 | 20.90532 | 20.57423 | -0.9675188 | 0.3310849
29.9359 | 19.922 | 20.89731 | 20.5653 | -0.9753111 | 0.3320071
29.9459 | 19.8641 | 20.88931 | 20.55638 | -1.025211 | 0.3329338
29.9559 | 19.8279 | 20.88132 | 20.54745 | -1.053419 | 0.3338652
29.9659 | 19.782 | 20.87333 | 20.53853 | -1.091334 | 0.3348011
29.9759 | 19.7236 | 20.86536 | 20.52962 | -1.141758 | 0.3357418
29.9859 | 19.6809 | 20.85739 | 20.5207 | -1.176489 | 0.3366871
29.9959 | 19.6167 | 20.84943 | 20.51179 | -1.232728 | 0.3376372
30.0059 | 19.5619 | 20.84147 | 20.50288 | -1.279575 | 0.3385921
30.0159 | 19.5168 | 20.83353 | 20.49398 | -1.31673 | 0.3395518
30.0259 | 19.4444 | 20.82559 | 20.48508 | -1.381192 | 0.3405163
30.0359 | 19.3888 | 20.81766 | 20.47618 | -1.428863 | 0.3414857
30.0459 | 19.33 | 20.80974 | 20.46728 | -1.479742 | 0.34246
30.0559 | 19.2619 | 20.80183 | 20.45839 | -1.539929 | 0.3434393
30.0659 | 19.1945 | 20.79392 | 20.4495 | -1.599424 | 0.3444236
30.0759 | 19.1407 | 20.78603 | 20.44061 | -1.645328 | 0.3454129
30.0859 | 19.0836 | 20.77814 | 20.43173 | -1.694539 | 0.3464072
30.0959 | 19.0105 | 20.77026 | 20.42285 | -1.759759 | 0.3474067
30.1059 | 18.9614 | 20.76239 | 20.41398 | -1.800987 | 0.3484114
30.1159 | 18.8947 | 20.75452 | 20.4051 | -1.859824 | 0.3494212
30.1259 | 18.8332 | 20.74667 | 20.39623 | -1.913468 | 0.3504362
30.1359 | 18.7782 | 20.73882 | 20.38737 | -1.960622 | 0.3514566
30.1459 | 18.703 | 20.73098 | 20.3785 | -2.027983 | 0.3524822
30.1559 | 18.6737 | 20.72315 | 20.36964 | -2.049453 | 0.3535132
30.1659 | 18.5971 | 20.71533 | 20.36078 | -2.118232 | 0.3545495
30.1758 | 18.5477 | 20.7076 | 20.35202 | -2.159898 | 0.355581
30.1858 | 18.5012 | 20.69979 | 20.34317 | -2.198593 | 0.3566281
30.1958 | 18.4416 | 20.692 | 20.33432 | -2.250398 | 0.3576809
30.2058 | 18.3958 | 20.68421 | 20.32547 | -2.288411 | 0.3587393
30.2158 | 18.3453 | 20.67643 | 20.31663 | -2.331133 | 0.3598032
30.2258 | 18.3027 | 20.66866 | 20.30779 | -2.365964 | 0.3608728
30.2358 | 18.2548 | 20.6609 | 20.29896 | -2.406104 | 0.361948
30.2458 | 18.2065 | 20.65315 | 20.29012 | -2.446652 | 0.3630291
30.2558 | 18.1721 | 20.64541 | 20.28129 | -2.47331 | 0.3641159
30.2658 | 18.133 | 20.63768 | 20.27247 | -2.504676 | 0.3652085
30.2758 | 18.1056 | 20.62995 | 20.26364 | -2.524352 | 0.3663071
30.2858 | 18.056 | 20.62224 | 20.25482 | -2.566236 | 0.3674116
30.2958 | 18.0272 | 20.61453 | 20.24601 | -2.58733 | 0.368522
30.3058 | 17.989 | 20.60683 | 20.23719 | -2.617833 | 0.3696384
30.3158 | 17.9723 | 20.59915 | 20.22838 | -2.626845 | 0.370761
30.3258 | 17.9292 | 20.59147 | 20.21958 | -2.662267 | 0.3718898
30.3358 | 17.8935 | 20.5838 | 20.21077 | -2.690298 | 0.3730246
30.3458 | 17.8958 | 20.57614 | 20.20197 | -2.680338 | 0.3741657
30.3558 | 17.8525 | 20.56849 | 20.19317 | -2.715987 | 0.375313
30.3658 | 17.8343 | 20.56085 | 20.18438 | -2.726547 | 0.3764667
30.3758 | 17.8148 | 20.55322 | 20.17559 | -2.738415 | 0.3776268
30.3858 | 17.7822 | 20.54559 | 20.1668 | -2.763394 | 0.3787933
30.3958 | 17.7652 | 20.53798 | 20.15802 | -2.772781 | 0.3799663
30.4058 | 17.7418 | 20.53038 | 20.14923 | -2.788579 | 0.3811458
30.4158 | 17.7206 | 20.52279 | 20.14045 | -2.802187 | 0.382332
30.4258 | 17.7032 | 20.5152 | 20.13168 | -2.812004 | 0.3835248
30.4358 | 17.6989 | 20.50763 | 20.12291 | -2.808731 | 0.3847242
30.4458 | 17.677 | 20.50007 | 20.11414 | -2.823068 | 0.3859305
30.4558 | 17.6628 | 20.49252 | 20.10537 | -2.829715 | 0.3871437
30.4658 | 17.6447 | 20.48497 | 20.09661 | -2.840272 | 0.3883636
30.4758 | 17.6213 | 20.47744 | 20.08785 | -2.856139 | 0.3895905
30.4858 | 17.6054 | 20.46992 | 20.07909 | -2.864517 | 0.3908244
30.4958 | 17.5996 | 20.4624 | 20.07034 | -2.862805 | 0.3920655
30.5058 | 17.5904 | 20.4549 | 20.06159 | -2.864503 | 0.3933135
30.5158 | 17.567 | 20.44741 | 20.05284 | -2.880411 | 0.3945688
30.5258 | 17.5541 | 20.43993 | 20.0441 | -2.88583 | 0.3958313
30.5358 | 17.5537 | 20.43246 | 20.03536 | -2.878759 | 0.3971012
30.5458 | 17.5398 | 20.425 | 20.02662 | -2.885199 | 0.3983784
30.5558 | 17.517 | 20.41755 | 20.01789 | -2.900549 | 0.399663
30.5658 | 17.506 | 20.41011 | 20.00915 | -2.90411 | 0.4009551
30.5758 | 17.5116 | 20.40268 | 20.00043 | -2.891082 | 0.4022549
30.5858 | 17.4874 | 20.39526 | 19.9917 | -2.907865 | 0.4035622
30.5958 | 17.4832 | 20.38786 | 19.98298 | -2.904658 | 0.4048772
30.6058 | 17.4798 | 20.38046 | 19.97426 | -2.900662 | 0.4062
30.6158 | 17.4642 | 20.37308 | 19.96555 | -2.908878 | 0.4075307
30.6258 | 17.4513 | 20.3657 | 19.95684 | -2.914405 | 0.4088692
30.6358 | 17.4554 | 20.35834 | 19.94813 | -2.902942 | 0.4102157
30.6458 | 17.4388 | 20.35099 | 19.93942 | -2.912191 | 0.4115703
30.6558 | 17.4382 | 20.34365 | 19.93072 | -2.905452 | 0.412933
30.6658 | 17.4215 | 20.33632 | 19.92202 | -2.914823 | 0.4143039
30.6758 | 17.4275 | 20.32901 | 19.91332 | -2.901507 | 0.4156831
30.6858 | 17.4123 | 20.3217 | 19.90463 | -2.909401 | 0.4170705
30.6958 | 17.3989 | 20.31441 | 19.89594 | -2.915507 | 0.4184664
30.7058 | 17.4112 | 20.30713 | 19.88725 | -2.895926 | 0.4198709
30.7158 | 17.3928 | 20.29986 | 19.87857 | -2.907055 | 0.4212839
30.7258 | 17.3906 | 20.2926 | 19.86989 | -2.901997 | 0.4227055
30.7358 | 17.3767 | 20.28535 | 19.86121 | -2.90865 | 0.4241359
30.7458 | 17.3827 | 20.27812 | 19.85254 | -2.895416 | 0.4255751
30.7557 | 17.3604 | 20.27097 | 19.84396 | -2.910566 | 0.4270086
30.7657 | 17.3737 | 20.26376 | 19.83529 | -2.890055 | 0.4284656
30.7757 | 17.3544 | 20.25656 | 19.82663 | -2.902157 | 0.4299316
30.7857 | 17.3568 | 20.24937 | 19.81796 | -2.892572 | 0.4314068
30.7957 | 17.3354 | 20.2422 | 19.80931 | -2.906798 | 0.4328912
30.8057 | 17.3362 | 20.23504 | 19.80065 | -2.898838 | 0.4343849
30.8157 | 17.3202 | 20.22789 | 19.792 | -2.907689 | 0.4358881
30.8257 | 17.3227 | 20.22075 | 19.78335 | -2.898054 | 0.4374007
30.8357 | 17.3191 | 20.21363 | 19.77471 | -2.894531 | 0.438923
30.8457 | 17.2998 | 20.20652 | 19.76607 | -2.906722 | 0.4404549
30.8557 | 17.2853 | 20.19942 | 19.75743 | -2.914125 | 0.4419966
30.8657 | 17.3038 | 20.19234 | 19.74879 | -2.888541 | 0.4435481
30.8757 | 17.2748 | 20.18527 | 19.74016 | -2.91047 | 0.4451096
30.8857 | 17.2803 | 20.17821 | 19.73153 | -2.897913 | 0.4466811
30.8957 | 17.2681 | 20.17117 | 19.72291 | -2.903069 | 0.4482629
30.9057 | 17.2622 | 20.16414 | 19.71428 | -2.901939 | 0.4498548
30.9157 | 17.2556 | 20.15712 | 19.70566 | -2.901522 | 0.4514572
30.9257 | 17.2507 | 20.15012 | 19.69705 | -2.899418 | 0.4530699
30.9357 | 17.2516 | 20.14313 | 19.68844 | -2.891529 | 0.4546933
30.9457 | 17.2308 | 20.13615 | 19.67983 | -2.905353 | 0.4563272
30.9557 | 17.2178 | 20.12919 | 19.67122 | -2.911392 | 0.457972
30.9657 | 17.2308 | 20.12224 | 19.66262 | -2.891444 | 0.4596277
30.9757 | 17.2182 | 20.11531 | 19.65402 | -2.897111 | 0.4612943
30.9857 | 17.2121 | 20.10839 | 19.64542 | -2.896292 | 0.4629719
30.9957 | 17.2079 | 20.10149 | 19.63683 | -2.893587 | 0.4646608
31.0057 | 17.2105 | 20.0946 | 19.62824 | -2.884097 | 0.4663611
31.0157 | 17.191 | 20.08772 | 19.61965 | -2.896722 | 0.4680727
31.0257 | 17.1986 | 20.08086 | 19.61106 | -2.882261 | 0.4697959
31.0357 | 17.1772 | 20.07401 | 19.60248 | -2.896815 | 0.4715308
31.0457 | 17.1843 | 20.06718 | 19.59391 | -2.882884 | 0.4732774
31.0557 | 17.1675 | 20.06037 | 19.58533 | -2.892868 | 0.4750359
31.0657 | 17.1641 | 20.05357 | 19.57676 | -2.889468 | 0.4768065
31.0757 | 17.1538 | 20.04678 | 19.56819 | -2.892983 | 0.4785892
31.0857 | 17.1605 | 20.04001 | 19.55963 | -2.879513 | 0.4803842
31.0957 | 17.1475 | 20.03326 | 19.55107 | -2.885759 | 0.4821916
31.1057 | 17.1568 | 20.02652 | 19.54251 | -2.869721 | 0.4840115
31.1157 | 17.149 | 20.0198 | 19.53395 | -2.870799 | 0.4858441
31.1257 | 17.1367 | 20.01309 | 19.5254 | -2.876392 | 0.4876894
31.1357 | 17.1367 | 20.0064 | 19.51685 | -2.869702 | 0.4895477
31.1457 | 17.1242 | 19.99973 | 19.50831 | -2.875528 | 0.4914191
31.1557 | 17.1397 | 19.99307 | 19.49977 | -2.853371 | 0.4933037
31.1657 | 17.1331 | 19.98643 | 19.49123 | -2.85333 | 0.4952015
31.1757 | 17.1262 | 19.97981 | 19.48269 | -2.853606 | 0.4971129
31.1857 | 17.1067 | 19.9732 | 19.47416 | -2.866498 | 0.499038
31.1957 | 17.1112 | 19.96661 | 19.46563 | -2.855408 | 0.5009767
31.2057 | 17.1026 | 19.96003 | 19.45711 | -2.857435 | 0.5029294
31.2157 | 17.1163 | 19.95348 | 19.44858 | -2.837179 | 0.5048962
31.2257 | 17.1058 | 19.94694 | 19.44006 | -2.84114 | 0.5068772
31.2357 | 17.0952 | 19.94042 | 19.43155 | -2.84522 | 0.5088726
31.2457 | 17.1069 | 19.93392 | 19.42303 | -2.827017 | 0.5108826
31.2557 | 17.0878 | 19.92743 | 19.41452 | -2.839632 | 0.5129072
31.2657 | 17.0985 | 19.92096 | 19.40602 | -2.822464 | 0.5149467
31.2757 | 17.0801 | 19.91452 | 19.39751 | -2.834416 | 0.5170012
31.2857 | 17.087 | 19.90809 | 19.38901 | -2.821085 | 0.5190709
31.2957 | 17.067 | 19.90167 | 19.38052 | -2.834674 | 0.521156
31.3057 | 17.0671 | 19.89528 | 19.37202 | -2.828181 | 0.5232566
31.3157 | 17.073 | 19.88891 | 19.36353 | -2.815907 | 0.5253729
31.3257 | 17.0555 | 19.88255 | 19.35505 | -2.827052 | 0.5275051
31.3357 | 17.0653 | 19.87622 | 19.34656 | -2.810916 | 0.5296533
31.3456 | 17.0297 | 19.86996 | 19.33817 | -2.840263 | 0.5317962
31.3556 | 17.0592 | 19.86367 | 19.32969 | -2.804466 | 0.5339769
31.3656 | 17.0293 | 19.85739 | 19.32122 | -2.828089 | 0.5361742
31.3756 | 17.0267 | 19.85113 | 19.31274 | -2.824433 | 0.5383884
31.3856 | 17.0288 | 19.8449 | 19.30428 | -2.816096 | 0.5406196
31.3956 | 17.0117 | 19.83868 | 19.29581 | -2.82698 | 0.542868
31.4056 | 17.0123 | 19.83248 | 19.28735 | -2.820185 | 0.5451336
31.4156 | 17.0039 | 19.82631 | 19.27889 | -2.82241 | 0.5474171
31.4256 | 17.0128 | 19.82016 | 19.27044 | -2.807356 | 0.5497182
31.4356 | 16.9856 | 19.81402 | 19.26199 | -2.828424 | 0.5520374
31.4456 | 16.9888 | 19.80791 | 19.25354 | -2.819113 | 0.5543747
31.4556 | 16.9767 | 19.80182 | 19.24509 | -2.825124 | 0.5567306
31.4656 | 16.9684 | 19.79576 | 19.23665 | -2.827357 | 0.5591051
31.4756 | 16.9769 | 19.78971 | 19.22821 | -2.812812 | 0.5614984
31.4856 | 16.9491 | 19.78369 | 19.21978 | -2.834589 | 0.5639108
31.4956 | 16.9525 | 19.77769 | 19.21135 | -2.825188 | 0.5663427
31.5056 | 16.9332 | 19.77171 | 19.20292 | -2.838511 | 0.5687939
31.5156 | 16.9248 | 19.76576 | 19.19449 | -2.840957 | 0.5712651
31.5256 | 16.9227 | 19.75983 | 19.18607 | -2.837126 | 0.5737563
31.5356 | 16.9104 | 19.75392 | 19.17765 | -2.843518 | 0.5762677
31.5456 | 16.9111 | 19.74803 | 19.16923 | -2.836934 | 0.5787997
31.5556 | 16.895 | 19.74217 | 19.16082 | -2.847174 | 0.5813525
31.5656 | 16.8895 | 19.73634 | 19.15241 | -2.846839 | 0.5839263
31.5756 | 16.8797 | 19.73053 | 19.14401 | -2.850828 | 0.5865215
31.5856 | 16.8697 | 19.72474 | 19.1356 | -2.855042 | 0.5891381
31.5956 | 16.8723 | 19.71898 | 19.1272 | -2.846681 | 0.5917767
31.6056 | 16.8492 | 19.71325 | 19.11881 | -2.864045 | 0.5944373
31.6156 | 16.857 | 19.70754 | 19.11041 | -2.850535 | 0.5971203
31.6256 | 16.8533 | 19.70185 | 19.10203 | -2.848551 | 0.5998259
31.6356 | 16.829 | 19.69619 | 19.09364 | -2.867193 | 0.6025546
31.6456 | 16.8357 | 19.69056 | 19.08526 | -2.854862 | 0.6053064
31.6556 | 16.8285 | 19.68496 | 19.07688 | -2.856457 | 0.6080819
31.6656 | 16.8062 | 19.67938 | 19.0685 | -2.87318 | 0.6108811
31.6756 | 16.8128 | 19.67383 | 19.06013 | -2.86103 | 0.6137045
31.6856 | 16.7952 | 19.66831 | 19.05175 | -2.873107 | 0.6165524
31.6956 | 16.8113 | 19.66281 | 19.04339 | -2.851513 | 0.619425
31.7056 | 16.7997 | 19.65735 | 19.03502 | -2.857647 | 0.6223228
31.7156 | 16.7832 | 19.65191 | 19.02666 | -2.86871 | 0.6252459
31.7256 | 16.7881 | 19.6465 | 19.01831 | -2.858401 | 0.6281949
31.7356 | 16.7893 | 19.64112 | 19.00995 | -2.851822 | 0.6311699
31.7456 | 16.7644 | 19.63577 | 19.0016 | -2.871373 | 0.6341714
31.7556 | 16.7859 | 19.63045 | 18.99325 | -2.844554 | 0.6371997
31.7656 | 16.7585 | 19.62517 | 18.98491 | -2.866666 | 0.6402552
31.7756 | 16.7754 | 19.61991 | 18.97657 | -2.844508 | 0.6433382
31.7856 | 16.7576 | 19.61468 | 18.96823 | -2.857081 | 0.646449
31.7956 | 16.7575 | 19.60949 | 18.9599 | -2.851986 | 0.6495882
31.8056 | 16.7529 | 19.60432 | 18.95157 | -2.851422 | 0.652756
31.8156 | 16.752 | 19.59919 | 18.94324 | -2.847191 | 0.6559528
31.8256 | 16.724 | 19.59409 | 18.93491 | -2.870093 | 0.6591791
31.8356 | 16.7432 | 19.58903 | 18.92659 | -2.845828 | 0.6624353
31.8456 | 16.7239 | 19.584 | 18.91827 | -2.860096 | 0.6657217
31.8556 | 16.7235 | 19.579 | 18.90996 | -2.855499 | 0.6690388
31.8656 | 16.7075 | 19.57404 | 18.90165 | -2.866535 | 0.672387
31.8756 | 16.7132 | 19.56911 | 18.89334 | -2.855907 | 0.6757667
31.8856 | 16.7069 | 19.56421 | 18.88504 | -2.857314 | 0.6791784
31.8956 | 16.704 | 19.55936 | 18.87673 | -2.855356 | 0.6826226
31.9056 | 16.6896 | 19.55453 | 18.86843 | -2.864935 | 0.6860996
31.9156 | 16.6786 | 19.54975 | 18.86014 | -2.87115 | 0.6896101
31.9255 | 16.6695 | 19.54505 | 18.85193 | -2.875549 | 0.6931186
31.9355 | 16.6777 | 19.54034 | 18.84364 | -2.862639 | 0.6966969
31.9455 | 16.6669 | 19.53567 | 18.83536 | -2.868767 | 0.7003099
31.9555 | 16.6659 | 19.53103 | 18.82707 | -2.865133 | 0.7039583
31.9655 | 16.6467 | 19.52644 | 18.8188 | -2.879738 | 0.7076425
31.9755 | 16.6529 | 19.52188 | 18.81052 | -2.868984 | 0.7113633
31.9855 | 16.6378 | 19.51737 | 18.80225 | -2.879569 | 0.7151208
31.9955 | 16.6456 | 19.51289 | 18.79398 | -2.867295 | 0.7189155
32.0055 | 16.6295 | 19.50846 | 18.78571 | -2.878962 | 0.7227483
32.0155 | 16.6356 | 19.50407 | 18.77745 | -2.868471 | 0.7266198
32.0255 | 16.6152 | 19.49972 | 18.76919 | -2.884522 | 0.7305304
32.0355 | 16.6297 | 19.49542 | 18.76094 | -2.865716 | 0.7344807
32.0455 | 16.6087 | 19.49115 | 18.75268 | -2.882454 | 0.7384713
32.0555 | 16.6044 | 19.48694 | 18.74443 | -2.882537 | 0.742503
32.0655 | 16.6169 | 19.48276 | 18.73619 | -2.865864 | 0.7465761
32.0755 | 16.5975 | 19.47864 | 18.72794 | -2.881136 | 0.7506914
32.0855 | 16.6124 | 19.47455 | 18.71971 | -2.862155 | 0.7548495
32.0955 | 16.5995 | 19.47052 | 18.71147 | -2.87102 | 0.7590512
32.1055 | 16.5906 | 19.46653 | 18.70324 | -2.875933 | 0.763297
32.1155 | 16.5948 | 19.46259 | 18.69501 | -2.867794 | 0.7675877
32.1255 | 16.5916 | 19.4587 | 18.68678 | -2.867104 | 0.7719239
32.1355 | 16.5843 | 19.45486 | 18.67856 | -2.870563 | 0.7763064
32.1455 | 16.5747 | 19.45107 | 18.67034 | -2.876373 | 0.7807359
32.1555 | 16.5739 | 19.44733 | 18.66212 | -2.873434 | 0.7852132
32.1655 | 16.5794 | 19.44365 | 18.65391 | -2.864246 | 0.789739
32.1755 | 16.5685 | 19.44001 | 18.6457 | -2.871511 | 0.7943141
32.1855 | 16.5665 | 19.43643 | 18.63749 | -2.86993 | 0.7989393
32.1955 | 16.5466 | 19.4329 | 18.62929 | -2.886303 | 0.8036153
32.2055 | 16.5516 | 19.42943 | 18.62109 | -2.87783 | 0.8083431
32.2155 | 16.5236 | 19.42601 | 18.61289 | -2.902414 | 0.8131234
32.2255 | 16.561 | 19.42265 | 18.6047 | -2.861654 | 0.8179573
32.2355 | 16.5283 | 19.41935 | 18.59651 | -2.891052 | 0.8228453
32.2455 | 16.5218 | 19.41611 | 18.58832 | -2.894308 | 0.8277886
32.2555 | 16.5245 | 19.41292 | 18.58014 | -2.888424 | 0.8327881
32.2655 | 16.5099 | 19.4098 | 18.57196 | -2.8999 | 0.8378446
32.2755 | 16.5182 | 19.40674 | 18.56378 | -2.888537 | 0.8429591
32.2855 | 16.501 | 19.40374 | 18.5556 | -2.902737 | 0.8481327
32.2955 | 16.5032 | 19.4008 | 18.54743 | -2.8976 | 0.8533662
32.3055 | 16.4949 | 19.39793 | 18.53927 | -2.903027 | 0.8586607
32.3155 | 16.4755 | 19.39512 | 18.5311 | -2.91962 | 0.8640175
32.3255 | 16.4899 | 19.39238 | 18.52294 | -2.902479 | 0.8694373
32.3355 | 16.4609 | 19.38971 | 18.51478 | -2.928806 | 0.8749213
32.3455 | 16.4673 | 19.3871 | 18.50663 | -2.919801 | 0.8804707
32.3555 | 16.457 | 19.38457 | 18.49848 | -2.927566 | 0.8860866
32.3655 | 16.4702 | 19.3821 | 18.49033 | -2.911902 | 0.8917702
32.3755 | 16.451 | 19.37971 | 18.48219 | -2.92871 | 0.8975226
32.3855 | 16.452 | 19.37739 | 18.47405 | -2.925392 | 0.9033452
32.3955 | 16.4496 | 19.37515 | 18.46591 | -2.925548 | 0.9092391
32.4055 | 16.4528 | 19.37298 | 18.45777 | -2.92018 | 0.9152056
32.4155 | 16.44 | 19.37089 | 18.44964 | -2.93089 | 0.921246
32.4255 | 16.4545 | 19.36888 | 18.44152 | -2.914378 | 0.9273618
32.4355 | 16.4459 | 19.36695 | 18.43339 | -2.921046 | 0.9335542
32.4455 | 16.4445 | 19.36509 | 18.42527 | -2.920595 | 0.9398245
32.4555 | 16.4323 | 19.36333 | 18.41715 | -2.931027 | 0.9461745
32.4655 | 16.4485 | 19.36164 | 18.40904 | -2.913143 | 0.9526053
32.4755 | 16.4453 | 19.36005 | 18.40093 | -2.914745 | 0.9591187
32.4855 | 16.4508 | 19.35853 | 18.39282 | -2.907735 | 0.965716
32.4955 | 16.4332 | 19.35711 | 18.38471 | -2.923913 | 0.9723989
32.5055 | 16.4344 | 19.35578 | 18.37661 | -2.921381 | 0.9791691
32.5154 | 16.457 | 19.35455 | 18.3686 | -2.897554 | 0.9859591
32.5254 | 16.4535 | 19.35341 | 18.3605 | -2.899908 | 0.9929078
32.5354 | 16.4525 | 19.35236 | 18.35241 | -2.899858 | 0.9999488
32.5454 | 16.4568 | 19.3514 | 18.34432 | -2.894604 | 1.007084
32.5554 | 16.453 | 19.35055 | 18.33624 | -2.89755 | 1.014315
32.5654 | 16.4599 | 19.3498 | 18.32815 | -2.889898 | 1.021644
32.5754 | 16.4575 | 19.34915 | 18.32008 | -2.891648 | 1.029072
32.5854 | 16.4595 | 19.3486 | 18.312 | -2.889103 | 1.036602
32.5954 | 16.4736 | 19.34816 | 18.30393 | -2.874565 | 1.044236
32.6054 | 16.4743 | 19.34784 | 18.29586 | -2.873536 | 1.051975
32.6154 | 16.469 | 19.34762 | 18.2878 | -2.878618 | 1.059823
32.6254 | 16.4873 | 19.34751 | 18.27973 | -2.860214 | 1.06778
32.6354 | 16.4985 | 19.34752 | 18.27168 | -2.849025 | 1.07585
32.6454 | 16.4766 | 19.34765 | 18.26362 | -2.871054 | 1.084034
32.6554 | 16.5005 | 19.3479 | 18.25557 | -2.847403 | 1.092335
32.6654 | 16.4905 | 19.34828 | 18.24752 | -2.857775 | 1.100756
32.6754 | 16.4989 | 19.34877 | 18.23947 | -2.849873 | 1.109299
32.6854 | 16.5246 | 19.3494 | 18.23143 | -2.824797 | 1.117965
32.6954 | 16.5172 | 19.35015 | 18.22339 | -2.832953 | 1.126759
32.7054 | 16.532 | 19.35104 | 18.21536 | -2.819041 | 1.135683
32.7154 | 16.5471 | 19.35206 | 18.20733 | -2.804965 | 1.144739
32.7254 | 16.5369 | 19.35323 | 18.1993 | -2.816327 | 1.15393
32.7354 | 16.5674 | 19.35453 | 18.19127 | -2.787131 | 1.16326
32.7454 | 16.5765 | 19.35598 | 18.18325 | -2.77948 | 1.17273
32.7554 | 16.586 | 19.35758 | 18.17523 | -2.771576 | 1.182345
32.7654 | 16.6092 | 19.35932 | 18.16721 | -2.750122 | 1.192107
32.7754 | 16.6074 | 19.36122 | 18.1592 | -2.753823 | 1.20202
32.7854 | 16.6316 | 19.36328 | 18.15119 | -2.731681 | 1.212087
32.7954 | 16.6409 | 19.3655 | 18.14319 | -2.7246 | 1.222312
32.8054 | 16.6613 | 19.36788 | 18.13519 | -2.706583 | 1.232697
32.8154 | 16.6871 | 19.37043 | 18.12719 | -2.683334 | 1.243247
32.8254 | 16.6935 | 19.37316 | 18.11919 | -2.679656 | 1.253965
32.8354 | 16.7264 | 19.37605 | 18.1112 | -2.649655 | 1.264856
32.8454 | 16.7461 | 19.37913 | 18.10321 | -2.633032 | 1.275923
32.8554 | 16.7605 | 19.38239 | 18.09522 | -2.621893 | 1.28717
32.8654 | 16.8049 | 19.38584 | 18.08724 | -2.580942 | 1.298601
32.8754 | 16.8069 | 19.38948 | 18.07926 | -2.582583 | 1.310221
32.8854 | 16.8347 | 19.39332 | 18.07129 | -2.55862 | 1.322034
32.8954 | 16.8798 | 19.39736 | 18.06331 | -2.517559 | 1.334045
32.9054 | 16.9004 | 19.4016 | 18.05534 | -2.501203 | 1.346259
32.9154 | 16.9427 | 19.40606 | 18.04738 | -2.463358 | 1.35868
32.9254 | 16.9598 | 19.41073 | 18.03942 | -2.450929 | 1.371313
32.9354 | 16.9922 | 19.41562 | 18.03146 | -2.42342 | 1.384164
32.9454 | 17.0327 | 19.42074 | 18.0235 | -2.388038 | 1.397237
32.9554 | 17.0639 | 19.42609 | 18.01555 | -2.362188 | 1.410539
32.9654 | 17.1065 | 19.43167 | 18.0076 | -2.325174 | 1.424076
32.9754 | 17.1265 | 19.4375 | 17.99965 | -2.311004 | 1.437852
32.9854 | 17.1677 | 19.44358 | 17.99171 | -2.275883 | 1.451873
32.9954 | 17.2061 | 19.44992 | 17.98377 | -2.243818 | 1.466148
33.0054 | 17.227 | 19.45651 | 17.97583 | -2.229515 | 1.48068
33.0154 | 17.2831 | 19.46338 | 17.9679 | -2.18028 | 1.495478
33.0254 | 17.307 | 19.47052 | 17.95997 | -2.16352 | 1.510548
33.0354 | 17.3545 | 19.47794 | 17.95205 | -2.123443 | 1.525897
33.0454 | 17.3928 | 19.48566 | 17.94412 | -2.092856 | 1.541533
33.0554 | 17.4095 | 19.49367 | 17.9362 | -2.084166 | 1.557462
33.0654 | 17.4528 | 19.50198 | 17.92829 | -2.049181 | 1.573694
33.0754 | 17.4902 | 19.51061 | 17.92037 | -2.02041 | 1.590235
33.0854 | 17.5139 | 19.51956 | 17.91247 | -2.00566 | 1.607094
33.0953 | 17.573 | 19.52874 | 17.90464 | -1.955745 | 1.624107
33.1053 | 17.5876 | 19.53836 | 17.89674 | -1.950761 | 1.641625
33.1153 | 17.6294 | 19.54832 | 17.88884 | -1.918925 | 1.659489
33.1253 | 17.6517 | 19.55865 | 17.88094 | -1.906946 | 1.677707
33.1353 | 17.6664 | 19.56934 | 17.87305 | -1.902937 | 1.696291
33.1453 | 17.716 | 19.5804 | 17.86516 | -1.864404 | 1.715248
33.1553 | 17.7328 | 19.59186 | 17.85727 | -1.85906 | 1.73459
33.1653 | 17.7609 | 19.60372 | 17.84939 | -1.842815 | 1.754328
33.1753 | 17.792 | 19.61598 | 17.84151 | -1.823982 | 1.774474
33.1853 | 17.8082 | 19.62867 | 17.83363 | -1.82047 | 1.795039
33.1953 | 17.8296 | 19.64179 | 17.82576 | -1.812194 | 1.816036
33.2053 | 17.8732 | 19.65536 | 17.81789 | -1.782164 | 1.837475
33.2153 | 17.8663 | 19.6694 | 17.81002 | -1.803096 | 1.859374
33.2253 | 17.906 | 19.6839 | 17.80216 | -1.777901 | 1.881743
33.2353 | 17.9307 | 19.6989 | 17.7943 | -1.768196 | 1.904597
33.2453 | 17.9571 | 19.71439 | 17.78644 | -1.757294 | 1.927951
33.2553 | 17.9551 | 19.73041 | 17.77859 | -1.775311 | 1.951822
33.2653 | 17.9882 | 19.74696 | 17.77074 | -1.758761 | 1.976222
33.2753 | 18.0179 | 19.76406 | 17.76289 | -1.746162 | 2.001169
33.2853 | 18.0286 | 19.78173 | 17.75505 | -1.75313 | 2.02668
33.2953 | 18.0431 | 19.79998 | 17.74721 | -1.756883 | 2.052772
33.3053 | 18.0793 | 19.81884 | 17.73937 | -1.73954 | 2.079466
33.3153 | 18.1098 | 19.83832 | 17.73154 | -1.728521 | 2.10678
33.3253 | 18.1293 | 19.85844 | 17.72371 | -1.729144 | 2.134734
33.3353 | 18.156 | 19.87923 | 17.71588 | -1.723231 | 2.163347
33.3453 | 18.1808 | 19.9007 | 17.70806 | -1.719904 | 2.192643
33.3553 | 18.2319 | 19.92288 | 17.70024 | -1.690985 | 2.222644
33.3653 | 18.2366 | 19.9458 | 17.69242 | -1.709197 | 2.253373
33.3753 | 18.3092 | 19.96946 | 17.68461 | -1.660265 | 2.284854
33.3853 | 18.3361 | 19.99392 | 17.6768 | -1.657816 | 2.317115
33.3953 | 18.3833 | 20.01917 | 17.66899 | -1.635872 | 2.350178
33.4053 | 18.4509 | 20.04526 | 17.66119 | -1.594365 | 2.384073
33.4153 | 18.4972 | 20.07222 | 17.65339 | -1.575018 | 2.418827
33.4253 | 18.5659 | 20.10007 | 17.64559 | -1.534169 | 2.454474
33.4353 | 18.6103 | 20.12885 | 17.6378 | -1.518545 | 2.491044
33.4453 | 18.7018 | 20.15858 | 17.63001 | -1.45678 | 2.528569
33.4553 | 18.7917 | 20.18931 | 17.62223 | -1.397608 | 2.567083
33.4653 | 18.8585 | 20.22106 | 17.61444 | -1.362565 | 2.606623
33.4753 | 18.9484 | 20.25389 | 17.60666 | -1.305487 | 2.647225
33.4853 | 19.055 | 20.28782 | 17.59889 | -1.232815 | 2.68893
33.4953 | 19.1618 | 20.32289 | 17.59111 | -1.161089 | 2.731777
33.5053 | 19.268 | 20.35916 | 17.58334 | -1.091156 | 2.775814
33.5153 | 19.374 | 20.39665 | 17.57558 | -1.022653 | 2.821078
33.5253 | 19.5267 | 20.43543 | 17.56781 | -0.9087315 | 2.86762
33.5353 | 19.6649 | 20.47554 | 17.56005 | -0.81064 | 2.915488
33.5453 | 19.794 | 20.51703 | 17.5523 | -0.7230277 | 2.964732
33.5553 | 19.9516 | 20.55995 | 17.54454 | -0.6083541 | 3.015412
33.5653 | 20.1054 | 20.60437 | 17.53679 | -0.4989736 | 3.067582
33.5753 | 20.2647 | 20.65035 | 17.52905 | -0.3856455 | 3.1213
33.5853 | 20.4649 | 20.69793 | 17.5213 | -0.2330324 | 3.17663
33.5953 | 20.6055 | 20.7472 | 17.51356 | -0.1417035 | 3.233642
33.6053 | 20.8207 | 20.79822 | 17.50583 | 0.02248307 | 3.292392
33.6153 | 21.0098 | 20.85106 | 17.49809 | 0.1587433 | 3.352965
33.6253 | 21.2094 | 20.90579 | 17.49036 | 0.3036051 | 3.415433
33.6353 | 21.3914 | 20.96251 | 17.48264 | 0.4288877 | 3.479877
33.6453 | 21.6076 | 21.02129 | 17.47491 | 0.586307 | 3.546381
33.6553 | 21.8342 | 21.08223 | 17.46719 | 0.7519734 | 3.615035
33.6653 | 22.0616 | 21.14541 | 17.45948 | 0.9161936 | 3.685931
33.6753 | 22.2566 | 21.21093 | 17.45176 | 1.045668 | 3.75917
33.6852 | 22.5047 | 21.27821 | 17.44413 | 1.226485 | 3.834086
33.6952 | 22.7102 | 21.34872 | 17.43642 | 1.361475 | 3.912302
33.7052 | 22.9745 | 21.42192 | 17.42872 | 1.552585 | 3.993196
33.7152 | 23.2082 | 21.4979 | 17.42102 | 1.710301 | 4.07688
33.7252 | 23.4397 | 21.57681 | 17.41332 | 1.862889 | 4.163489
33.7352 | 23.689 | 21.65878 | 17.40563 | 2.030217 | 4.253155
33.7452 | 23.9044 | 21.74397 | 17.39794 | 2.160428 | 4.346033
33.7552 | 24.161 | 21.83253 | 17.39025 | 2.328472 | 4.442276
33.7652 | 24.4013 | 21.92462 | 17.38257 | 2.476682 | 4.54205
33.7752 | 24.6223 | 22.0204 | 17.37489 | 2.601895 | 4.645516
33.7852 | 24.8721 | 22.12008 | 17.36721 | 2.752022 | 4.752866
33.7952 | 25.0963 | 22.22383 | 17.35954 | 2.872475 | 4.864287
33.8052 | 25.3446 | 22.33187 | 17.35187 | 3.012732 | 4.98
33.8152 | 25.5547 | 22.44442 | 17.3442 | 3.110278 | 5.10022
33.8252 | 25.762 | 22.56172 | 17.33654 | 3.200281 | 5.22518
33.8352 | 26.0275 | 22.68402 | 17.32888 | 3.343482 | 5.35514
33.8452 | 26.2342 | 22.81157 | 17.32122 | 3.422629 | 5.490349
33.8552 | 26.4545 | 22.94466 | 17.31357 | 3.509842 | 5.63109
33.8652 | 26.6783 | 23.0836 | 17.30592 | 3.5947 | 5.777682
33.8752 | 26.8544 | 23.22871 | 17.29827 | 3.625688 | 5.930441
33.8852 | 27.0974 | 23.38034 | 17.29063 | 3.717061 | 6.089711
33.8952 | 27.2922 | 23.53886 | 17.28299 | 3.753341 | 6.255871
33.9052 | 27.5106 | 23.70464 | 17.27535 | 3.805955 | 6.429293
33.9152 | 27.7448 | 23.87812 | 17.26772 | 3.866683 | 6.610399
33.9252 | 27.9001 | 24.05976 | 17.26009 | 3.84034 | 6.799672
33.9352 | 28.1398 | 24.25001 | 17.25246 | 3.88979 | 6.997549
33.9452 | 28.3303 | 24.44942 | 17.24484 | 3.880882 | 7.20458
33.9552 | 28.582 | 24.65854 | 17.23722 | 3.923461 | 7.421321
33.9652 | 28.7902 | 24.87794 | 17.2296 | 3.912261 | 7.648337
33.9752 | 28.98 | 25.10826 | 17.22199 | 3.871737 | 7.886275
33.9852 | 29.2561 | 25.35019 | 17.21438 | 3.905907 | 8.135815
33.9952 | 29.5044 | 25.60446 | 17.20677 | 3.899945 | 8.397684
34.0052 | 29.7523 | 25.87181 | 17.19917 | 3.880487 | 8.672645
34.0152 | 30.0597 | 26.15315 | 17.19157 | 3.906546 | 8.961586
34.0252 | 30.3313 | 26.44932 | 17.18397 | 3.881979 | 9.26535
34.0352 | 30.6808 | 26.76129 | 17.17638 | 3.919512 | 9.58491
34.0452 | 30.9907 | 27.09008 | 17.16879 | 3.900619 | 9.921293
34.0552 | 31.3489 | 27.4368 | 17.1612 | 3.912105 | 10.27559
34.0652 | 31.7727 | 27.8026 | 17.15362 | 3.970096 | 10.64899
34.0752 | 32.1443 | 28.18876 | 17.14604 | 3.955544 | 11.04272
34.0852 | 32.6084 | 28.59659 | 17.13846 | 4.011811 | 11.45813
34.0952 | 33.0841 | 29.02752 | 17.13089 | 4.056579 | 11.89663
34.1052 | 33.5405 | 29.48307 | 17.12332 | 4.057432 | 12.35975
34.1152 | 34.1201 | 29.96484 | 17.11575 | 4.155261 | 12.84909
34.1252 | 34.6774 | 30.47454 | 17.10819 | 4.202863 | 13.36635
34.1352 | 35.2719 | 31.01396 | 17.10063 | 4.257937 | 13.91333
34.1452 | 35.9265 | 31.58502 | 17.09307 | 4.341479 | 14.49195
34.1552 | 36.5174 | 32.18967 | 17.08552 | 4.327727 | 15.10415
34.1652 | 37.3185 | 32.83011 | 17.07797 | 4.488385 | 15.75215
34.1752 | 38.0156 | 33.50842 | 17.07042 | 4.507181 | 16.438
34.1852 | 38.7989 | 34.22683 | 17.06288 | 4.572066 | 17.16395
34.1952 | 39.6223 | 34.9878 | 17.05534 | 4.634502 | 17.93246
34.2052 | 40.3962 | 35.79354 | 17.0478 | 4.602659 | 18.74574
34.2152 | 41.3253 | 36.64647 | 17.04027 | 4.678829 | 19.6062
34.2252 | 42.2204 | 37.54892 | 17.03274 | 4.671477 | 20.51618
34.2352 | 43.1346 | 38.50316 | 17.02521 | 4.631435 | 21.47795
34.2452 | 44.0817 | 39.51132 | 17.01769 | 4.570379 | 22.49363
34.2552 | 44.9686 | 40.57531 | 17.01017 | 4.393295 | 23.56513
34.2651 | 46.0171 | 41.68542 | 17.00273 | 4.331679 | 24.68269
34.2751 | 46.9668 | 42.86486 | 16.99522 | 4.10194 | 25.86964
34.2851 | 47.9518 | 44.10353 | 16.98771 | 3.848273 | 27.11582
34.2951 | 48.983 | 45.40131 | 16.9802 | 3.58169 | 28.42111
34.3051 | 49.9007 | 46.7572 | 16.9727 | 3.143502 | 29.7845
34.3151 | 50.9143 | 48.16908 | 16.9652 | 2.745225 | 31.20388
34.3251 | 51.8849 | 49.63346 | 16.9577 | 2.251436 | 32.67576
34.3351 | 52.8813 | 51.14532 | 16.95021 | 1.73598 | 34.19511
34.3451 | 53.7993 | 52.69777 | 16.94272 | 1.101528 | 35.75505
34.3551 | 54.6942 | 54.28193 | 16.93523 | 0.4122674 | 37.3467
34.3651 | 55.5872 | 55.88669 | 16.92775 | -0.2994917 | 38.95894
34.3751 | 56.4193 | 57.49863 | 16.92027 | -1.079332 | 40.57836
34.3851 | 57.2435 | 59.102 | 16.91279 | -1.858496 | 42.1892
34.3951 | 58.0347 | 60.67881 | 16.90532 | -2.644109 | 43.77349
34.4051 | 58.6856 | 62.20917 | 16.89785 | -3.523569 | 45.31132
34.4151 | 59.3858 | 63.67164 | 16.89038 | -4.28584 | 46.78126
34.4251 | 59.9755 | 65.04392 | 16.88292 | -5.068425 | 48.16101
34.4351 | 60.4963 | 66.30357 | 16.87546 | -5.807271 | 49.42811
34.4451 | 60.9794 | 67.42885 | 16.868 | -6.449452 | 50.56085
34.4551 | 61.4362 | 68.39971 | 16.86055 | -6.963507 | 51.53916
34.4651 | 61.7389 | 69.19855 | 16.8531 | -7.459654 | 52.34545
34.4751 | 62.0106 | 69.81109 | 16.84565 | -7.800486 | 52.96543
34.4851 | 62.1973 | 70.22681 | 16.83821 | -8.029505 | 53.38859
34.4951 | 62.3576 | 70.43937 | 16.83077 | -8.08177 | 53.6086
34.5051 | 62.3835 | 70.44667 | 16.82334 | -8.063173 | 53.62334
34.5151 | 62.3834 | 70.25072 | 16.8159 | -7.867322 | 53.43482
34.5251 | 62.2514 | 69.85731 | 16.80847 | -7.605912 | 53.04884
34.5351 | 62.111 | 69.2756 | 16.80105 | -7.164603 | 52.47456
34.5451 | 61.8712 | 68.51764 | 16.79362 | -6.646442 | 51.72402
34.5551 | 61.4749 | 67.59784 | 16.7862 | -6.122944 | 50.81164
34.5651 | 61.1179 | 66.53249 | 16.77879 | -5.414591 | 49.7537
34.5751 | 60.6197 | 65.33924 | 16.77137 | -4.719538 | 48.56786
34.5851 | 60.0932 | 64.03666 | 16.76397 | -3.943458 | 47.27269
34.5951 | 59.4833 | 62.64375 | 16.75656 | -3.160453 | 45.88719
34.6051 | 58.8199 | 61.17951 | 16.74916 | -2.359612 | 44.43036
34.6151 | 58.1077 | 59.66246 | 16.74176 | -1.554764 | 42.92071
34.6251 | 57.2995 | 58.11031 | 16.73436 | -0.8108103 | 41.37595
34.6351 | 56.4497 | 56.53952 | 16.72697 | -0.08981896 | 39.81255
34.6451 | 55.5886 | 54.9651 | 16.71958 | 0.623497 | 38.24552
34.6551 | 54.6737 | 53.40039 | 16.71219 | 1.273308 | 36.6882
34.6651 | 53.6942 | 51.85692 | 16.70481 | 1.837282 | 35.15211
34.6751 | 52.7041 | 50.3444 | 16.69743 | 2.359701 | 33.64697
34.6851 | 51.7155 | 48.87076 | 16.69005 | 2.844736 | 32.18071
34.6951 | 50.6289 | 47.44227 | 16.68268 | 3.186631 | 30.75959
34.7051 | 49.5899 | 46.06362 | 16.67531 | 3.526284 | 29.3883
34.7151 | 48.5188 | 44.73813 | 16.66795 | 3.780671 | 28.07018
34.7251 | 47.3787 | 43.46793 | 16.66058 | 3.910769 | 26.80735
34.7351 | 46.3461 | 42.25412 | 16.65322 | 4.091982 | 25.60089
34.7451 | 45.2048 | 41.09694 | 16.64587 | 4.107861 | 24.45107
34.7551 | 44.1508 | 39.99595 | 16.63851 | 4.154848 | 23.35744
34.7651 | 43.0467 | 38.95016 | 16.63116 | 4.09654 | 22.319
34.7751 | 41.9583 | 37.95815 | 16.62382 | 4.000152 | 21.33433
34.7851 | 40.9426 | 37.01818 | 16.61648 | 3.924418 | 20.40171
34.7951 | 39.8924 | 36.12831 | 16.60914 | 3.76409 | 19.51917
34.8051 | 38.8511 | 35.28642 | 16.6018 | 3.564679 | 18.68462
34.8151 | 37.8703 | 34.49032 | 16.59447 | 3.379981 | 17.89585
34.8251 | 36.9364 | 33.73777 | 16.58714 | 3.198631 | 17.15063
34.8351 | 35.9605 | 33.02653 | 16.57981 | 2.933967 | 16.44672
34.8451 | 35.0362 | 32.3544 | 16.57249 | 2.681798 | 15.78191
34.855 | 34.1768 | 31.72539 | 16.56524 | 2.451409 | 15.16015
34.865 | 33.3022 | 31.12471 | 16.55793 | 2.177489 | 14.56678
34.875 | 32.5117 | 30.55688 | 16.55062 | 1.954819 | 14.00627
34.885 | 31.7092 | 30.01997 | 16.54331 | 1.689229 | 13.47667
34.895 | 30.9389 | 29.51214 | 16.536 | 1.426758 | 12.97614
34.905 | 30.2295 | 29.03164 | 16.5287 | 1.197856 | 12.50295
34.915 | 29.553 | 28.57682 | 16.5214 | 0.9761808 | 12.05542
34.925 | 28.8715 | 28.14611 | 16.5141 | 0.7253927 | 11.63201
34.935 | 28.2899 | 27.73804 | 16.50681 | 0.5518631 | 11.23123
34.945 | 27.6827 | 27.35122 | 16.49952 | 0.3314788 | 10.8517
34.955 | 27.1419 | 26.98436 | 16.49223 | 0.1575417 | 10.49212
34.965 | 26.6045 | 26.63623 | 16.48495 | -0.03173017 | 10.15128
34.975 | 26.1162 | 26.30569 | 16.47767 | -0.1894944 | 9.828022
34.985 | 25.6512 | 25.99168 | 16.4704 | -0.3404805 | 9.521284
34.995 | 25.2026 | 25.69319 | 16.46312 | -0.4905876 | 9.230063
35.005 | 24.79 | 25.40928 | 16.45586 | -0.6192816 | 8.953426
35.015 | 24.3952 | 25.13909 | 16.44859 | -0.7438879 | 8.690499
35.025 | 24.044 | 24.88179 | 16.44133 | -0.8377912 | 8.440464
35.035 | 23.707 | 24.63663 | 16.43407 | -0.929627 | 8.202559
35.045 | 23.371 | 24.40289 | 16.42681 | -1.031887 | 7.976075
35.055 | 23.0678 | 24.1799 | 16.41956 | -1.112105 | 7.760345
35.065 | 22.808 | 23.96706 | 16.41231 | -1.15906 | 7.55475
35.075 | 22.553 | 23.76377 | 16.40506 | -1.210774 | 7.358709
35.085 | 22.2635 | 23.56951 | 16.39782 | -1.306007 | 7.171684
35.095 | 22.0329 | 23.38375 | 16.39058 | -1.350852 | 6.993169
35.105 | 21.8501 | 23.20604 | 16.38335 | -1.355939 | 6.822692
35.115 | 21.6279 | 23.03593 | 16.37611 | -1.408027 | 6.659812
35.125 | 21.4381 | 22.873 | 16.36889 | -1.434903 | 6.504117
35.135 | 21.2687 | 22.71688 | 16.36166 | -1.448182 | 6.355222
35.145 | 21.0927 | 22.5672 | 16.35444 | -1.474502 | 6.212765
35.155 | 20.9415 | 22.42363 | 16.34722 | -1.482128 | 6.07641
35.165 | 20.7696 | 22.28584 | 16.34 | -1.516242 | 5.945839
35.175 | 20.6674 | 22.15355 | 16.33279 | -1.486148 | 5.820758
35.185 | 20.5312 | 22.02647 | 16.32558 | -1.495269 | 5.700887
35.195 | 20.3989 | 21.90434 | 16.31838 | -1.505442 | 5.585966
35.205 | 20.3067 | 21.78693 | 16.31117 | -1.480225 | 5.475752
35.215 | 20.1696 | 21.67399 | 16.30397 | -1.504388 | 5.370013
35.225 | 20.1084 | 21.56531 | 16.29678 | -1.456913 | 5.268534
35.235 | 19.9952 | 21.4607 | 16.28959 | -1.465499 | 5.171112
35.245 | 19.9033 | 21.35995 | 16.2824 | -1.456654 | 5.077556
35.255 | 19.8376 | 21.2629 | 16.27521 | -1.425298 | 4.987686
35.265 | 19.7605 | 21.16936 | 16.26803 | -1.408861 | 4.901331
35.275 | 19.6839 | 21.07918 | 16.26085 | -1.395284 | 4.818333
35.285 | 19.6172 | 20.99222 | 16.25368 | -1.375016 | 4.738541
35.295 | 19.5514 | 20.90832 | 16.2465 | -1.356915 | 4.661812
35.305 | 19.4876 | 20.82735 | 16.23933 | -1.339747 | 4.588012
35.315 | 19.4408 | 20.74918 | 16.23217 | -1.308383 | 4.517014
35.325 | 19.3756 | 20.6737 | 16.22501 | -1.298104 | 4.448698
35.335 | 19.3473 | 20.6008 | 16.21785 | -1.253497 | 4.38295
35.345 | 19.2714 | 20.53035 | 16.21069 | -1.258955 | 4.319662
35.355 | 19.237 | 20.46227 | 16.20354 | -1.225274 | 4.258734
35.365 | 19.2104 | 20.39646 | 16.19639 | -1.186059 | 4.200068
35.375 | 19.1465 | 20.33282 | 16.18925 | -1.186319 | 4.143573
35.385 | 19.1251 | 20.27127 | 16.1821 | -1.146167 | 4.089163
35.395 | 19.0841 | 20.21172 | 16.17496 | -1.12762 | 4.036755
35.405 | 19.0459 | 20.1541 | 16.16783 | -1.1082 | 3.986271
35.415 | 19.0025 | 20.09833 | 16.1607 | -1.095833 | 3.937636
35.425 | 18.9849 | 20.04435 | 16.15357 | -1.05945 | 3.890782
35.4349 | 18.9654 | 19.9926 | 16.14651 | -1.027197 | 3.846083
35.4449 | 18.9144 | 19.94196 | 16.13939 | -1.027565 | 3.802573
35.4549 | 18.9042 | 19.89293 | 16.13227 | -0.9887251 | 3.760652
35.4649 | 18.869 | 19.84542 | 16.12516 | -0.9764198 | 3.720262
35.4749 | 18.8468 | 19.79939 | 16.11805 | -0.9525943 | 3.681349
35.4849 | 18.8339 | 19.7548 | 16.11094 | -0.9208964 | 3.64386
35.4949 | 18.8095 | 19.71158 | 16.10383 | -0.9020758 | 3.607745
35.5049 | 18.7831 | 19.66969 | 16.09673 | -0.8865858 | 3.572957
35.5149 | 18.7625 | 19.62908 | 16.08963 | -0.8665808 | 3.539451
35.5249 | 18.7522 | 19.58972 | 16.08253 | -0.8375176 | 3.507183
35.5349 | 18.7344 | 19.55156 | 16.07544 | -0.8171556 | 3.476113
35.5449 | 18.7038 | 19.51456 | 16.06835 | -0.810755 | 3.446201
35.5549 | 18.7005 | 19.47868 | 16.06127 | -0.7781787 | 3.41741
35.5649 | 18.6904 | 19.44389 | 16.05419 | -0.7534911 | 3.389705
35.5749 | 18.6594 | 19.41016 | 16.04711 | -0.7507581 | 3.36305
35.5849 | 18.65 | 19.37745 | 16.04003 | -0.7274469 | 3.337415
35.5949 | 18.6295 | 19.34573 | 16.03296 | -0.7162262 | 3.312766
35.6049 | 18.6269 | 19.31497 | 16.02589 | -0.6880669 | 3.289075
35.6149 | 18.6166 | 19.28514 | 16.01883 | -0.6685402 | 3.266314
35.6249 | 18.5894 | 19.25622 | 16.01176 | -0.6668193 | 3.244455
35.6349 | 18.5843 | 19.22818 | 16.00471 | -0.643878 | 3.223473
35.6449 | 18.5537 | 19.20099 | 15.99765 | -0.6472915 | 3.203342
35.6549 | 18.5387 | 19.17464 | 15.9906 | -0.6359365 | 3.184039
35.6649 | 18.5455 | 19.14909 | 15.98355 | -0.6035898 | 3.165541
35.6749 | 18.5215 | 19.12433 | 15.9765 | -0.6028299 | 3.147826
35.6849 | 18.486 | 19.10034 | 15.96946 | -0.6143364 | 3.130875
35.6949 | 18.4727 | 19.07709 | 15.96242 | -0.6043892 | 3.114666
35.7049 | 18.4781 | 19.05457 | 15.95539 | -0.5764692 | 3.099181
35.7149 | 18.4241 | 19.03276 | 15.94836 | -0.6086584 | 3.084403
35.7249 | 18.4266 | 19.01164 | 15.94133 | -0.5850395 | 3.070312
35.7349 | 18.4105 | 18.9912 | 15.9343 | -0.580696 | 3.056894
35.7449 | 18.3616 | 18.97141 | 15.92728 | -0.6098115 | 3.044132
35.7549 | 18.3871 | 18.95227 | 15.92026 | -0.5651713 | 3.03201
35.7649 | 18.3441 | 18.93376 | 15.91325 | -0.5896609 | 3.020515
35.7749 | 18.3269 | 18.91587 | 15.90623 | -0.5889662 | 3.009632
35.7849 | 18.3203 | 18.89857 | 15.89923 | -0.5782741 | 2.999349
35.7949 | 18.2916 | 18.88187 | 15.89222 | -0.5902715 | 2.989652
35.8049 | 18.291 | 18.86575 | 15.88522 | -0.5747469 | 2.980529
35.8149 | 18.2534 | 18.85019 | 15.87822 | -0.5967882 | 2.971969
35.8249 | 18.247 | 18.83518 | 15.87122 | -0.5881846 | 2.963961
35.8349 | 18.2586 | 18.82073 | 15.86423 | -0.5621252 | 2.956493
35.8449 | 18.2065 | 18.8068 | 15.85724 | -0.6003004 | 2.949557
35.8549 | 18.2231 | 18.7934 | 15.85026 | -0.5703004 | 2.943142
35.8649 | 18.2132 | 18.78052 | 15.84328 | -0.5673157 | 2.93724
35.8749 | 18.1772 | 18.76814 | 15.8363 | -0.5909378 | 2.931841
35.8849 | 18.1938 | 18.75626 | 15.82932 | -0.5624585 | 2.926936
35.8949 | 18.1858 | 18.74487 | 15.82235 | -0.5590696 | 2.92252
35.9049 | 18.1654 | 18.73396 | 15.81538 | -0.5685637 | 2.918582
35.9149 | 18.1833 | 18.72353 | 15.80842 | -0.5402335 | 2.915117
35.9249 | 18.1708 | 18.71357 | 15.80145 | -0.5427725 | 2.912118
35.9349 | 18.1577 | 18.70407 | 15.7945 | -0.5463739 | 2.909578
35.9449 | 18.1774 | 18.69503 | 15.78754 | -0.517632 | 2.907492
35.9549 | 18.1835 | 18.68644 | 15.78059 | -0.5029409 | 2.905853
35.9649 | 18.1575 | 18.67829 | 15.77364 | -0.5207948 | 2.904655
35.9749 | 18.184 | 18.67059 | 15.76669 | -0.4865888 | 2.903895
35.9849 | 18.1767 | 18.66332 | 15.75975 | -0.486618 | 2.903566
35.9949 | 18.1915 | 18.65648 | 15.75281 | -0.4649781 | 2.903664
36.0049 | 18.1959 | 18.65006 | 15.74588 | -0.4541646 | 2.904186
36.0149 | 18.2077 | 18.64407 | 15.73895 | -0.4363737 | 2.905127
36.0248 | 18.2151 | 18.63855 | 15.73209 | -0.423455 | 2.906468
36.0348 | 18.224 | 18.63339 | 15.72516 | -0.4093942 | 2.908233
36.0448 | 18.2466 | 18.62865 | 15.71824 | -0.3820453 | 2.910406
36.0548 | 18.246 | 18.62431 | 15.71132 | -0.378306 | 2.912985
36.0648 | 18.2659 | 18.62037 | 15.70441 | -0.3544733 | 2.915968
36.0748 | 18.2906 | 18.61685 | 15.69749 | -0.326245 | 2.919351
36.0848 | 18.288 | 18.61372 | 15.69058 | -0.3257187 | 2.923134
36.0948 | 18.3053 | 18.61099 | 15.68368 | -0.3056926 | 2.927313
36.1048 | 18.3383 | 18.60866 | 15.67678 | -0.2703649 | 2.931887
36.1148 | 18.3422 | 18.60673 | 15.66988 | -0.2645346 | 2.936856
36.1248 | 18.3674 | 18.6052 | 15.66298 | -0.2377997 | 2.942216
36.1348 | 18.3607 | 18.60406 | 15.65609 | -0.2433599 | 2.947969
36.1448 | 18.3841 | 18.60331 | 15.6492 | -0.2192143 | 2.954112
36.1548 | 18.4149 | 18.60296 | 15.64232 | -0.1880618 | 2.960644
36.1648 | 18.4178 | 18.603 | 15.63544 | -0.1852026 | 2.967567
36.1748 | 18.4367 | 18.60344 | 15.62856 | -0.1667365 | 2.97488
36.1848 | 18.4814 | 18.60426 | 15.62168 | -0.1228634 | 2.982582
36.1948 | 18.4857 | 18.60548 | 15.61481 | -0.119784 | 2.990675
36.2048 | 18.5115 | 18.6071 | 15.60794 | -0.09559852 | 2.999158
36.2148 | 18.5328 | 18.60911 | 15.60107 | -0.07630764 | 3.008033
36.2248 | 18.5405 | 18.61151 | 15.59421 | -0.07101246 | 3.0173
36.2348 | 18.5803 | 18.61431 | 15.58735 | -0.03401435 | 3.02696
36.2448 | 18.5999 | 18.61751 | 15.5805 | -0.01761442 | 3.037016
36.2548 | 18.6077 | 18.62111 | 15.57365 | -0.01341432 | 3.047468
36.2648 | 18.6383 | 18.62512 | 15.5668 | 0.0131841 | 3.058318
36.2748 | 18.6609 | 18.62952 | 15.55995 | 0.03137854 | 3.069569
36.2848 | 18.6814 | 18.63433 | 15.55311 | 0.04706746 | 3.081222
36.2948 | 18.7159 | 18.63955 | 15.54627 | 0.07634726 | 3.093281
36.3048 | 18.7244 | 18.64518 | 15.53944 | 0.0792163 | 3.105748
36.3148 | 18.7541 | 18.65123 | 15.5326 | 0.1028711 | 3.118625
36.3248 | 18.7805 | 18.65769 | 15.52578 | 0.1228088 | 3.131916
36.3348 | 18.8038 | 18.66457 | 15.51895 | 0.1392258 | 3.145625
36.3448 | 18.8224 | 18.67188 | 15.51213 | 0.1505182 | 3.159754
36.3548 | 18.8648 | 18.67962 | 15.50531 | 0.1851828 | 3.174309
36.3648 | 18.8902 | 18.68779 | 15.49849 | 0.2024149 | 3.189292
36.3748 | 18.9059 | 18.69639 | 15.49168 | 0.2095106 | 3.204709
36.3848 | 18.9488 | 18.70543 | 15.48487 | 0.2433653 | 3.220563
36.3948 | 18.9563 | 18.71493 | 15.47807 | 0.241374 | 3.23686
36.4048 | 18.997 | 18.72487 | 15.47126 | 0.2721312 | 3.253605
36.4148 | 19.0313 | 18.73527 | 15.46447 | 0.2960323 | 3.270802
36.4248 | 19.0426 | 18.74613 | 15.45767 | 0.2964713 | 3.288459
36.4348 | 19.1001 | 18.75746 | 15.45088 | 0.3426422 | 3.30658
36.4448 | 19.1133 | 18.76926 | 15.44409 | 0.3440391 | 3.325172
36.4548 | 19.1559 | 18.78154 | 15.4373 | 0.3743552 | 3.344242
36.4648 | 19.1804 | 18.79432 | 15.43052 | 0.386084 | 3.363795
36.4748 | 19.2055 | 18.80758 | 15.42374 | 0.3979182 | 3.38384
36.4848 | 19.2636 | 18.82135 | 15.41697 | 0.442251 | 3.404383
36.4948 | 19.267 | 18.83563 | 15.41019 | 0.4313738 | 3.425432
36.5048 | 19.3282 | 18.85042 | 15.40342 | 0.477779 | 3.446996
36.5148 | 19.3593 | 18.86574 | 15.39666 | 0.4935585 | 3.469082
36.5248 | 19.3955 | 18.8816 | 15.3899 | 0.5139033 | 3.4917
36.5348 | 19.4254 | 18.898 | 15.38314 | 0.5274043 | 3.514858
36.5448 | 19.4657 | 18.91495 | 15.37638 | 0.5507521 | 3.538566
36.5548 | 19.5186 | 18.93246 | 15.36963 | 0.5861371 | 3.562833
36.5648 | 19.5378 | 18.95055 | 15.36288 | 0.5872489 | 3.587671
36.5748 | 19.5943 | 18.96922 | 15.35613 | 0.6250766 | 3.613089
36.5848 | 19.6212 | 18.98849 | 15.34939 | 0.6327096 | 3.639098
36.5948 | 19.6685 | 19.00836 | 15.34265 | 0.6601364 | 3.66571
36.6047 | 19.699 | 19.02865 | 15.33598 | 0.6703532 | 3.692662
36.6147 | 19.7492 | 19.04976 | 15.32925 | 0.6994374 | 3.72051
36.6247 | 19.784 | 19.07152 | 15.32252 | 0.7124781 | 3.748999
36.6347 | 19.8033 | 19.09394 | 15.3158 | 0.7093621 | 3.778141
36.6447 | 19.8681 | 19.11702 | 15.30907 | 0.7510757 | 3.80795
36.6547 | 19.8987 | 19.1408 | 15.30236 | 0.7579042 | 3.838441
36.6647 | 19.9569 | 19.16527 | 15.29564 | 0.7916327 | 3.869628
36.6747 | 19.9751 | 19.19045 | 15.28893 | 0.7846456 | 3.901528
36.6847 | 20.0398 | 19.21637 | 15.28222 | 0.8234272 | 3.934155
36.6947 | 20.0659 | 19.24304 | 15.27551 | 0.8228597 | 3.967529
36.7047 | 20.1139 | 19.27047 | 15.26881 | 0.8434266 | 4.001665
36.7147 | 20.1653 | 19.29869 | 15.26211 | 0.8666096 | 4.036581
36.7247 | 20.1933 | 19.32771 | 15.25541 | 0.8655898 | 4.072297
36.7347 | 20.2469 | 19.35755 | 15.24872 | 0.8893476 | 4.108832
36.7447 | 20.2859 | 19.38824 | 15.24203 | 0.8976628 | 4.146206
36.7547 | 20.3294 | 19.41979 | 15.23535 | 0.9096142 | 4.184441
36.7647 | 20.367 | 19.45222 | 15.22866 | 0.9147802 | 4.223557
36.7747 | 20.414 | 19.48556 | 15.22198 | 0.9284377 | 4.263579
36.7847 | 20.4621 | 19.51984 | 15.21531 | 0.9422631 | 4.30453
36.7947 | 20.5056 | 19.55507 | 15.20863 | 0.9505318 | 4.346434
36.8047 | 20.541 | 19.59128 | 15.20196 | 0.9497178 | 4.389318
36.8147 | 20.5974 | 19.6285 | 15.1953 | 0.9688952 | 4.433207
36.8247 | 20.6356 | 19.66676 | 15.18864 | 0.9688358 | 4.478129
36.8347 | 20.68 | 19.70609 | 15.18198 | 0.973911 | 4.524113
36.8447 | 20.7372 | 19.74651 | 15.17532 | 0.9906906 | 4.57119
36.8547 | 20.7757 | 19.78806 | 15.16867 | 0.9876434 | 4.61939
36.8647 | 20.8268 | 19.83076 | 15.16202 | 0.9960368 | 4.668746
36.8747 | 20.8537 | 19.87466 | 15.15537 | 0.979037 | 4.719293
36.8847 | 20.9131 | 19.91979 | 15.14873 | 0.9933089 | 4.771064
36.8947 | 20.9464 | 19.96618 | 15.14209 | 0.9802153 | 4.824097
36.9047 | 21.0119 | 20.01388 | 15.13545 | 0.9980182 | 4.878431
36.9147 | 21.0397 | 20.06292 | 15.12882 | 0.9767771 | 4.934105
36.9247 | 21.1014 | 20.11335 | 15.12219 | 0.9880511 | 4.991161
36.9347 | 21.1397 | 20.1652 | 15.11556 | 0.9744964 | 5.049642
36.9447 | 21.1879 | 20.21853 | 15.10894 | 0.9693678 | 5.109594
36.9547 | 21.2497 | 20.27338 | 15.10232 | 0.9763168 | 5.171064
36.9647 | 21.2923 | 20.3298 | 15.0957 | 0.9624954 | 5.234102
36.9747 | 21.3184 | 20.38785 | 15.08909 | 0.930552 | 5.298759
36.9847 | 21.3734 | 20.44757 | 15.08248 | 0.9258317 | 5.365089
36.9947 | 21.4307 | 20.50902 | 15.07587 | 0.9216781 | 5.43315
37.0047 | 21.4786 | 20.57227 | 15.06927 | 0.906333 | 5.502998
37.0147 | 21.5333 | 20.63737 | 15.06267 | 0.8959341 | 5.574697
37.0247 | 21.5717 | 20.70438 | 15.05607 | 0.8673173 | 5.648311
37.0347 | 21.63 | 20.77339 | 15.04948 | 0.8566147 | 5.723907
37.0447 | 21.6804 | 20.84444 | 15.04289 | 0.8359559 | 5.801556
37.0547 | 21.7376 | 20.91763 | 15.0363 | 0.8199667 | 5.881332
37.0647 | 21.7966 | 20.99303 | 15.02972 | 0.8035696 | 5.963312
37.0747 | 21.8415 | 21.07072 | 15.02314 | 0.7707832 | 6.047579
37.0847 | 21.9108 | 21.15078 | 15.01656 | 0.7600225 | 6.134216
37.0947 | 21.9577 | 21.2333 | 15.00999 | 0.7243971 | 6.223315
37.1047 | 22.0114 | 21.31839 | 15.00342 | 0.6930135 | 6.314969
37.1147 | 22.0866 | 21.40613 | 14.99685 | 0.6804734 | 6.409276
37.1247 | 22.1434 | 21.49663 | 14.99029 | 0.6467727 | 6.506341
37.1347 | 22.1881 | 21.59 | 14.98373 | 0.5981027 | 6.606271
37.1447 | 22.2682 | 21.68635 | 14.97717 | 0.5818486 | 6.709182
37.1547 | 22.327 | 21.78581 | 14.97062 | 0.5411903 | 6.815194
37.1647 | 22.4138 | 21.8885 | 14.96406 | 0.5253002 | 6.924435
37.1747 | 22.4734 | 21.99455 | 14.95752 | 0.4788453 | 7.037037
37.1847 | 22.57 | 22.10412 | 14.95097 | 0.4658849 | 7.153141
37.1946 | 22.6172 | 22.21618 | 14.9445 | 0.4010219 | 7.27168
37.2046 | 22.7306 | 22.33317 | 14.93796 | 0.3974349 | 7.395204
37.2146 | 22.8162 | 22.45413 | 14.93143 | 0.3620739 | 7.522699
37.2246 | 22.896 | 22.57924 | 14.9249 | 0.3167637 | 7.65434
37.2346 | 23.0175 | 22.70868 | 14.91837 | 0.3088223 | 7.790309
37.2446 | 23.1067 | 22.84265 | 14.91184 | 0.2640524 | 7.930803
37.2546 | 23.2178 | 22.98135 | 14.90532 | 0.2364503 | 8.076026
37.2646 | 23.3375 | 23.125 | 14.89881 | 0.2124965 | 8.226197
37.2746 | 23.4373 | 23.27384 | 14.89229 | 0.1634622 | 8.381546
37.2846 | 23.597 | 23.4281 | 14.88578 | 0.1689025 | 8.542316
37.2946 | 23.696 | 23.58804 | 14.87927 | 0.1079589 | 8.708768
37.3046 | 23.8824 | 23.75394 | 14.87277 | 0.1284564 | 8.881174
37.3146 | 23.995 | 23.92609 | 14.86627 | 0.06890595 | 9.059826
37.3246 | 24.186 | 24.1048 | 14.85977 | 0.08119764 | 9.245032
37.3346 | 24.3618 | 24.2904 | 14.85328 | 0.07140459 | 9.43712
37.3446 | 24.5433 | 24.48322 | 14.84678 | 0.06007929 | 9.636436
37.3546 | 24.7646 | 24.68365 | 14.8403 | 0.08095178 | 9.843351
37.3646 | 24.9947 | 24.89207 | 14.83381 | 0.1026308 | 10.05826
37.3746 | 25.1969 | 25.1089 | 14.82733 | 0.08799631 | 10.28157
37.3846 | 25.4542 | 25.33459 | 14.82085 | 0.119609 | 10.51374
37.3946 | 25.7055 | 25.56961 | 14.81438 | 0.1358944 | 10.75523
37.4046 | 26.0029 | 25.81445 | 14.80791 | 0.1884512 | 11.00654
37.4146 | 26.2877 | 26.06965 | 14.80144 | 0.2180457 | 11.26822
37.4246 | 26.62 | 26.33579 | 14.79497 | 0.2842116 | 11.54081
37.4346 | 26.9493 | 26.61346 | 14.78851 | 0.335843 | 11.82494
37.4446 | 27.3095 | 26.9033 | 14.78205 | 0.4062001 | 12.12125
37.4546 | 27.7037 | 27.206 | 14.7756 | 0.4976967 | 12.4304
37.4646 | 28.0988 | 27.52229 | 14.76915 | 0.5765079 | 12.75314
37.4746 | 28.5321 | 27.85294 | 14.7627 | 0.6791602 | 13.09024
37.4846 | 29.0321 | 28.19877 | 14.75625 | 0.8333327 | 13.44251
37.4946 | 29.4835 | 28.56065 | 14.74981 | 0.9228505 | 13.81084
37.5046 | 30.0215 | 28.93951 | 14.74337 | 1.081989 | 14.19614
37.5146 | 30.5979 | 29.33634 | 14.73694 | 1.261563 | 14.5994
37.5246 | 31.1215 | 29.75217 | 14.73051 | 1.369329 | 15.02166
37.5346 | 31.7948 | 30.18812 | 14.72408 | 1.606679 | 15.46404
37.5446 | 32.372 | 30.64536 | 14.71765 | 1.726644 | 15.9277
37.5546 | 33.1346 | 31.12511 | 14.71123 | 2.009487 | 16.41388
37.5646 | 33.8394 | 31.6287 | 14.70481 | 2.210698 | 16.92389
37.5746 | 34.5674 | 32.1575 | 14.6984 | 2.4099 | 17.4591
37.5846 | 35.3962 | 32.71296 | 14.69198 | 2.683242 | 18.02097
37.5946 | 36.1538 | 33.2966 | 14.68557 | 2.857203 | 18.61102
37.6046 | 37.0934 | 33.91001 | 14.67917 | 3.18339 | 19.23084
37.6146 | 37.936 | 34.55486 | 14.67277 | 3.38114 | 19.88209
37.6246 | 38.874 | 35.23287 | 14.66637 | 3.641131 | 20.5665
37.6346 | 39.8055 | 35.94583 | 14.65997 | 3.859671 | 21.28586
37.6446 | 40.7562 | 36.69557 | 14.65358 | 4.060632 | 22.04199
37.6546 | 41.8489 | 37.48396 | 14.64719 | 4.364939 | 22.83677
37.6646 | 42.8162 | 38.31291 | 14.6408 | 4.50329 | 23.67211
37.6746 | 43.9239 | 39.1843 | 14.63442 | 4.7396 | 24.54988
37.6846 | 45.0229 | 40.10002 | 14.62804 | 4.922884 | 25.47197
37.6946 | 46.1084 | 41.06186 | 14.62167 | 5.046537 | 26.4402
37.7046 | 47.3101 | 42.07157 | 14.61529 | 5.238534 | 27.45627
37.7146 | 48.3785 | 43.13068 | 14.60892 | 5.247822 | 28.52176
37.7246 | 49.599 | 44.24056 | 14.60256 | 5.358438 | 29.63801
37.7346 | 50.796 | 45.40228 | 14.59619 | 5.393716 | 30.80609
37.7446 | 51.8824 | 46.61654 | 14.58983 | 5.265858 | 32.02671
37.7546 | 53.1196 | 47.88357 | 14.58348 | 5.236034 | 33.30009
37.7646 | 54.2298 | 49.203 | 14.57712 | 5.026801 | 34.62587
37.7745 | 55.3985 | 50.5598 | 14.57084 | 4.838698 | 35.98896
37.7845 | 56.5322 | 51.97951 | 14.56449 | 4.552691 | 37.41502
37.7945 | 57.5971 | 53.44573 | 14.55815 | 4.151369 | 38.88758
37.8045 | 58.7354 | 54.95439 | 14.55181 | 3.78101 | 40.40258
37.8145 | 59.7875 | 56.50009 | 14.54547 | 3.287405 | 41.95462
37.8245 | 60.8212 | 58.07599 | 14.53914 | 2.745213 | 43.53685
37.8345 | 61.9016 | 59.67366 | 14.53281 | 2.227945 | 45.14085
37.8445 | 62.819 | 61.283 | 14.52648 | 1.536003 | 46.75652
37.8545 | 63.7841 | 62.89224 | 14.52016 | 0.89186 | 48.37208
37.8645 | 64.5798 | 64.48796 | 14.51384 | 0.09183994 | 49.97412
37.8745 | 65.3904 | 66.0552 | 14.50752 | -0.6648047 | 51.54769
37.8845 | 66.1959 | 67.57771 | 14.5012 | -1.381813 | 53.07651
37.8945 | 66.8825 | 69.03828 | 14.49489 | -2.155777 | 54.54338
37.9045 | 67.5237 | 70.41911 | 14.48859 | -2.895409 | 55.93052
37.9145 | 68.0481 | 71.70238 | 14.48228 | -3.654284 | 57.2201
37.9245 | 68.5343 | 72.87082 | 14.47598 | -4.336522 | 58.39484
37.9345 | 69.0105 | 73.90826 | 14.46968 | -4.89776 | 59.43858
37.9445 | 69.3006 | 74.80022 | 14.46339 | -5.499622 | 60.33683
37.9545 | 69.6548 | 75.53447 | 14.4571 | -5.879668 | 61.07737
37.9645 | 69.7981 | 76.10139 | 14.45081 | -6.303287 | 61.65058
37.9745 | 69.9138 | 76.49424 | 14.44453 | -6.580437 | 62.04971
37.9845 | 70.0113 | 76.70936 | 14.43824 | -6.698062 | 62.27112
37.9945 | 69.9065 | 76.74611 | 14.43197 | -6.839614 | 62.31415
38.0045 | 69.8784 | 76.60676 | 14.42569 | -6.728363 | 62.18107
38.0145 | 69.6399 | 76.29627 | 14.41942 | -6.656371 | 61.87685
38.0245 | 69.3632 | 75.82199 | 14.41315 | -6.45879 | 61.40884
38.0345 | 69.0946 | 75.19333 | 14.40689 | -6.098735 | 60.78645
38.0445 | 68.6579 | 74.42148 | 14.40063 | -5.763584 | 60.02086
38.0545 | 68.2507 | 73.51902 | 14.39437 | -5.268319 | 59.12465
38.0645 | 67.6956 | 72.49962 | 14.38811 | -4.804024 | 58.11151
38.0745 | 67.1309 | 71.37777 | 14.38186 | -4.246867 | 56.99591
38.0845 | 66.4687 | 70.16842 | 14.37561 | -3.699717 | 55.79281
38.0945 | 65.7241 | 68.88672 | 14.36937 | -3.162617 | 54.51735
38.1045 | 65.0147 | 67.54772 | 14.36312 | -2.533021 | 53.1846
38.1145 | 64.195 | 66.16608 | 14.35689 | -1.971082 | 51.8092
38.1245 | 63.3908 | 64.75583 | 14.35065 | -1.365034 | 50.40518
38.1345 | 62.5157 | 63.33014 | 14.34442 | -0.8144415 | 48.98572
38.1445 | 61.5819 | 61.90113 | 14.33819 | -0.3192298 | 47.56294
38.1545 | 60.6679 | 60.47974 | 14.33196 | 0.1881633 | 46.14777
38.1645 | 59.7466 | 59.07562 | 14.32574 | 0.6709772 | 44.74988
38.1745 | 58.7619 | 57.69715 | 14.31952 | 1.064751 | 43.37763
38.1845 | 57.7825 | 56.35138 | 14.3133 | 1.431121 | 42.03807
38.1945 | 56.7508 | 55.04412 | 14.30709 | 1.706685 | 40.73702
38.2045 | 55.802 | 53.77999 | 14.30088 | 2.022007 | 39.47911
38.2145 | 54.7541 | 52.56255 | 14.29468 | 2.191545 | 38.26788
38.2245 | 53.746 | 51.39437 | 14.28847 | 2.351628 | 37.1059
38.2345 | 52.8397 | 50.27717 | 14.28227 | 2.562527 | 35.9949
38.2445 | 51.7942 | 49.21193 | 14.27608 | 2.582269 | 34.93585
38.2545 | 50.8345 | 48.19901 | 14.26988 | 2.635486 | 33.92913
38.2645 | 49.8397 | 47.23826 | 14.26369 | 2.601436 | 32.97457
38.2745 | 48.988 | 46.32911 | 14.25751 | 2.658891 | 32.0716
38.2845 | 48.0428 | 45.47062 | 14.25132 | 2.572184 | 31.21929
38.2945 | 47.1657 | 44.66162 | 14.24514 | 2.504079 | 30.41648
38.3045 | 46.2702 | 43.90076 | 14.23897 | 2.369441 | 29.66179
38.3145 | 45.4487 | 43.18652 | 14.23279 | 2.262178 | 28.95373
38.3245 | 44.6347 | 42.5173 | 14.22662 | 2.117396 | 28.29068
38.3345 | 43.891 | 41.89147 | 14.22045 | 1.99953 | 27.67102
38.3445 | 43.1482 | 41.30733 | 14.21429 | 1.840866 | 27.09304
38.3545 | 42.4111 | 40.76324 | 14.20813 | 1.647864 | 26.55511
38.3644 | 41.7256 | 40.26239 | 14.20203 | 1.463205 | 26.06036
38.3744 | 41.0485 | 39.79309 | 14.19588 | 1.25541 | 25.59721
38.3844 | 40.4961 | 39.35903 | 14.18973 | 1.137072 | 25.1693
38.3944 | 39.8588 | 38.95868 | 14.18358 | 0.9001196 | 24.7751
38.4044 | 39.3117 | 38.59062 | 14.17744 | 0.7210833 | 24.41318
38.4144 | 38.7771 | 38.25349 | 14.17129 | 0.5236092 | 24.0822
38.4244 | 38.2978 | 37.946 | 14.16516 | 0.3518013 | 23.78084
38.4344 | 37.8878 | 37.66692 | 14.15902 | 0.2208815 | 23.5079
38.4444 | 37.3528 | 37.41511 | 14.15289 | -0.06230621 | 23.26222
38.4544 | 37.0041 | 37.18949 | 14.14676 | -0.1853868 | 23.04272
38.4644 | 36.5826 | 36.98906 | 14.14064 | -0.4064609 | 22.84842
38.4744 | 36.2054 | 36.8129 | 14.13452 | -0.6075005 | 22.67839
38.4844 | 35.9055 | 36.66015 | 14.1284 | -0.7546452 | 22.53175
38.4944 | 35.5827 | 36.53 | 14.12228 | -0.9473043 | 22.40772
38.5044 | 35.3327 | 36.42175 | 14.11617 | -1.089048 | 22.30558
38.5144 | 35.0183 | 36.33473 | 14.11006 | -1.316428 | 22.22467
38.5244 | 34.8295 | 36.26831 | 14.10395 | -1.438815 | 22.16436
38.5344 | 34.5706 | 36.22196 | 14.09785 | -1.651361 | 22.12411
38.5444 | 34.3722 | 36.19521 | 14.09175 | -1.823013 | 22.10346
38.5544 | 34.2074 | 36.18762 | 14.08566 | -1.980223 | 22.10197
38.5644 | 34.019 | 36.19881 | 14.07956 | -2.179813 | 22.11925
38.5744 | 33.887 | 36.22846 | 14.07348 | -2.341459 | 22.15498
38.5844 | 33.7411 | 36.27628 | 14.06739 | -2.535179 | 22.20889
38.5944 | 33.6695 | 36.34205 | 14.06131 | -2.672547 | 22.28074
38.6044 | 33.5495 | 36.42558 | 14.05523 | -2.876082 | 22.37036
38.6144 | 33.4776 | 36.52675 | 14.04915 | -3.049148 | 22.4776
38.6244 | 33.4069 | 36.64545 | 14.04308 | -3.238555 | 22.60238
38.6344 | 33.3849 | 36.78165 | 14.03701 | -3.396754 | 22.74465
38.6444 | 33.3206 | 36.93535 | 14.03094 | -3.614748 | 22.90441
38.6544 | 33.3292 | 37.10657 | 14.02488 | -3.777371 | 23.0817
38.6644 | 33.3171 | 37.29541 | 14.01882 | -3.978309 | 23.27659
38.6744 | 33.3487 | 37.50199 | 14.01276 | -4.153288 | 23.48923
38.6844 | 33.3915 | 37.72647 | 14.0067 | -4.334975 | 23.71977
38.6944 | 33.4304 | 37.96908 | 14.00065 | -4.53868 | 23.96843
38.7044 | 33.5191 | 38.23006 | 13.99461 | -4.710957 | 24.23545
38.7144 | 33.6139 | 38.5097 | 13.98856 | -4.895801 | 24.52114
38.7244 | 33.7358 | 38.80836 | 13.98252 | -5.07256 | 24.82584
38.7344 | 33.8939 | 39.12642 | 13.97648 | -5.232515 | 25.14993
38.7444 | 34.0124 | 39.4643 | 13.97045 | -5.451898 | 25.49385
38.7544 | 34.1972 | 39.8225 | 13.96442 | -5.625295 | 25.85808
38.7644 | 34.4023 | 40.20153 | 13.95839 | -5.799235 | 26.24314
38.7744 | 34.6411 | 40.60199 | 13.95237 | -5.960893 | 26.64963
38.7844 | 34.8571 | 41.02451 | 13.94634 | -6.167407 | 27.07816
38.7944 | 35.1953 | 41.46976 | 13.94033 | -6.274463 | 27.52944
38.8044 | 35.444 | 41.93851 | 13.93431 | -6.494513 | 28.0042
38.8144 | 35.8104 | 42.43155 | 13.9283 | -6.621154 | 28.50326
38.8244 | 36.2113 | 42.94976 | 13.92229 | -6.738457 | 29.02747
38.8344 | 36.5479 | 43.49406 | 13.91628 | -6.946163 | 29.57778
38.8444 | 37.0913 | 44.06547 | 13.91028 | -6.974171 | 30.15519
38.8544 | 37.5329 | 44.66505 | 13.90428 | -7.132154 | 30.76077
38.8644 | 38.0471 | 45.29391 | 13.89829 | -7.246805 | 31.39562
38.8744 | 38.696 | 45.9534 | 13.89229 | -7.257398 | 32.0611
38.8844 | 39.2258 | 46.64478 | 13.8863 | -7.41898 | 32.75848
38.8944 | 40.0214 | 47.36947 | 13.88032 | -7.348072 | 33.48915
38.9044 | 40.713 | 48.12894 | 13.87434 | -7.415936 | 34.2546
38.9144 | 41.4995 | 48.92487 | 13.86836 | -7.425369 | 35.05651
38.9244 | 42.4059 | 49.75895 | 13.86238 | -7.353054 | 35.89657
38.9344 | 43.242 | 50.63302 | 13.85641 | -7.39102 | 36.77661
38.9443 | 44.302 | 51.5397 | 13.8505 | -7.237696 | 37.6892
38.9543 | 45.4046 | 52.49929 | 13.84453 | -7.094686 | 38.65476
38.9643 | 46.4432 | 53.50511 | 13.83857 | -7.061906 | 39.66654
38.9743 | 47.7632 | 54.55951 | 13.8326 | -6.796308 | 40.7269
38.9843 | 48.9544 | 55.66502 | 13.82665 | -6.710617 | 41.83837
38.9943 | 50.4823 | 56.82431 | 13.82069 | -6.342014 | 43.00362
39.0043 | 51.9606 | 58.04024 | 13.81474 | -6.079643 | 44.2255
39.0143 | 53.6086 | 59.31583 | 13.8088 | -5.707235 | 45.50704
39.0243 | 55.2983 | 60.65429 | 13.80285 | -5.355991 | 46.85144
39.0343 | 57.1408 | 62.05905 | 13.79691 | -4.918251 | 48.26214
39.0443 | 59.1816 | 63.53373 | 13.79097 | -4.352127 | 49.74276
39.0543 | 61.2483 | 65.08216 | 13.78504 | -3.833861 | 51.29712
39.0643 | 63.4519 | 66.70842 | 13.77911 | -3.256522 | 52.92932
39.0743 | 65.9638 | 68.41681 | 13.77318 | -2.453009 | 54.64363
39.0843 | 68.2746 | 70.21188 | 13.76725 | -1.937284 | 56.44463
39.0943 | 71.1141 | 72.09844 | 13.76133 | -0.9843439 | 58.33711
39.1043 | 73.8832 | 74.08156 | 13.75541 | -0.1983634 | 60.32615
39.1143 | 76.8087 | 76.16656 | 13.7495 | 0.6421369 | 62.41707
39.1243 | 79.9437 | 78.35904 | 13.74358 | 1.584662 | 64.61545
39.1343 | 83.1139 | 80.66486 | 13.73767 | 2.449045 | 66.92718
39.1443 | 86.6385 | 83.09014 | 13.73177 | 3.548361 | 69.35837
39.1543 | 90.124 | 85.64127 | 13.72587 | 4.482732 | 71.9154
39.1643 | 94.0189 | 88.32486 | 13.71997 | 5.694043 | 74.60489
39.1743 | 97.8522 | 91.14775 | 13.71407 | 6.704453 | 77.43368
39.1843 | 101.8719 | 94.11695 | 13.70818 | 7.754947 | 80.40878
39.1943 | 106.3235 | 97.23963 | 13.70229 | 9.083865 | 83.53735
39.2043 | 110.4401 | 100.523 | 13.6964 | 9.917079 | 86.82662
39.2143 | 115.1667 | 103.9744 | 13.69052 | 11.19231 | 90.28387
39.2243 | 119.6188 | 107.6009 | 13.68464 | 12.01791 | 93.91625
39.2343 | 124.6121 | 111.4095 | 13.67876 | 13.20258 | 97.73076
39.2443 | 129.4981 | 115.4069 | 13.67288 | 14.09121 | 101.734
39.2543 | 134.6134 | 119.5992 | 13.66701 | 15.01423 | 105.9322
39.2643 | 139.6818 | 123.9918 | 13.66115 | 15.69005 | 110.3306
39.2743 | 144.55 | 128.5891 | 13.65528 | 15.96093 | 114.9338
39.2843 | 150.0525 | 133.3943 | 13.64942 | 16.65818 | 119.7449
39.2943 | 155.3648 | 138.4091 | 13.64356 | 16.95575 | 124.7655
39.3043 | 160.5159 | 143.6329 | 13.63771 | 16.88297 | 129.9952
39.3143 | 166.0072 | 149.0631 | 13.63186 | 16.94413 | 135.4312
39.3243 | 171.1992 | 154.6938 | 13.62601 | 16.50541 | 141.0678
39.3343 | 176.551 | 160.5159 | 13.62016 | 16.03506 | 146.8958
39.3443 | 181.963 | 166.5164 | 13.61432 | 15.44659 | 152.9021
39.3543 | 186.9109 | 172.6776 | 13.60848 | 14.23333 | 159.0691
39.3643 | 191.9147 | 178.9767 | 13.60265 | 12.93797 | 165.3741
39.3743 | 197.0069 | 185.3856 | 13.59681 | 11.62127 | 171.7888
39.3843 | 201.8179 | 191.8701 | 13.59099 | 9.947784 | 178.2791
39.3943 | 206.491 | 198.3898 | 13.58516 | 8.101207 | 184.8046
39.4043 | 210.9021 | 204.898 | 13.57934 | 6.004075 | 191.3187
39.4143 | 215.5966 | 211.3421 | 13.57352 | 4.254453 | 197.7686
39.4243 | 219.3239 | 217.6639 | 13.5677 | 1.660021 | 204.0962
39.4343 | 223.2206 | 223.8002 | 13.56189 | -0.5796006 | 210.2383
39.4443 | 226.6357 | 229.6845 | 13.55608 | -3.048842 | 216.1285
39.4543 | 229.7662 | 235.2482 | 13.55027 | -5.482041 | 221.698
39.4643 | 232.9367 | 240.4224 | 13.54447 | -7.485715 | 226.8779
39.4743 | 235.3963 | 245.1399 | 13.53867 | -9.743589 | 231.6012
39.4843 | 238.0488 | 249.3374 | 13.53287 | -11.28863 | 235.8046
39.4943 | 239.6841 | 252.9577 | 13.52707 | -13.27358 | 239.4306
39.5043 | 241.4543 | 255.9511 | 13.52128 | -14.49684 | 242.4299
39.5143 | 242.947 | 258.2776 | 13.5155 | -15.33062 | 244.7621
39.5243 | 243.7533 | 259.9075 | 13.50971 | -16.15424 | 246.3978
39.5342 | 244.3388 | 260.8168 | 13.50399 | -16.47799 | 247.3128
39.5442 | 244.1389 | 261.0166 | 13.49821 | -16.8777 | 247.5184
39.5542 | 244.2637 | 260.4979 | 13.49243 | -16.23416 | 247.0054
39.5642 | 243.6165 | 259.2746 | 13.48666 | -15.65808 | 245.7879
39.5742 | 242.717 | 257.3703 | 13.48089 | -14.65328 | 243.8894
39.5842 | 241.4323 | 254.8167 | 13.47513 | -13.38442 | 241.3416
39.5942 | 239.8023 | 251.6528 | 13.46936 | -11.85051 | 238.1834
39.6042 | 237.7817 | 247.9235 | 13.46361 | -10.14177 | 234.4599
39.6142 | 235.3497 | 243.6785 | 13.45785 | -8.32878 | 230.2206
39.6242 | 232.5536 | 238.9713 | 13.4521 | -6.417658 | 225.5192
39.6342 | 229.5215 | 233.8579 | 13.44635 | -4.336436 | 220.4116
39.6442 | 226.4069 | 228.3962 | 13.4406 | -1.989251 | 214.9556
39.6542 | 222.6857 | 222.6441 | 13.43486 | 0.04155375 | 209.2093
39.6642 | 218.9404 | 216.6596 | 13.42912 | 2.280789 | 203.2305
39.6742 | 215.0622 | 210.4987 | 13.42338 | 4.5635 | 197.0753
39.6842 | 210.5336 | 204.2153 | 13.41765 | 6.318299 | 190.7977
39.6942 | 206.1056 | 197.86 | 13.41191 | 8.245555 | 184.4481
39.7042 | 201.3769 | 191.4797 | 13.40619 | 9.897191 | 178.0735
39.7142 | 196.4957 | 185.1168 | 13.40046 | 11.37894 | 171.7163
39.7242 | 191.5733 | 178.809 | 13.39474 | 12.76431 | 165.4143
39.7342 | 186.5485 | 172.5894 | 13.38902 | 13.95914 | 159.2003
39.7442 | 181.1074 | 166.486 | 13.38331 | 14.62143 | 153.1027
39.7542 | 175.9789 | 160.5223 | 13.3776 | 15.45662 | 147.1447
39.7642 | 170.7402 | 154.7172 | 13.37189 | 16.02298 | 141.3453
39.7742 | 165.2205 | 149.0856 | 13.36618 | 16.13486 | 135.7195
39.7842 | 159.9407 | 143.6386 | 13.36048 | 16.30211 | 130.2781
39.7942 | 154.598 | 138.3838 | 13.35478 | 16.21419 | 125.029
39.8042 | 149.304 | 133.3261 | 13.34909 | 15.97795 | 119.977
39.8142 | 143.9052 | 128.4676 | 13.34339 | 15.43758 | 115.1242
39.8242 | 138.7236 | 123.8086 | 13.3377 | 14.91498 | 110.4709
39.8342 | 133.4113 | 119.3474 | 13.33202 | 14.0639 | 106.0154
39.8442 | 128.6719 | 115.0809 | 13.32633 | 13.59097 | 101.7546
39.8542 | 123.4701 | 111.0049 | 13.32065 | 12.46517 | 97.68427
39.8642 | 118.7533 | 107.1143 | 13.31498 | 11.639 | 93.79932
39.8742 | 114.1287 | 103.4032 | 13.3093 | 10.72546 | 90.09394
39.8842 | 109.3288 | 99.86546 | 13.30363 | 9.463335 | 86.56183
39.8942 | 104.9737 | 96.49438 | 13.29796 | 8.479317 | 83.19642
39.9042 | 100.4236 | 93.28319 | 13.2923 | 7.140406 | 79.99089
39.9142 | 96.4925 | 90.225 | 13.28664 | 6.267498 | 76.93836
39.9242 | 92.4497 | 87.31294 | 13.28098 | 5.136762 | 74.03196
39.9342 | 88.5675 | 84.54019 | 13.27533 | 4.027314 | 71.26486
39.9442 | 84.9872 | 81.90006 | 13.26967 | 3.08714 | 68.63039
39.9542 | 81.251 | 79.38604 | 13.26402 | 1.864959 | 66.12202
39.9642 | 78.0901 | 76.99182 | 13.25838 | 1.098284 | 63.73344
39.9742 | 74.7313 | 74.71128 | 13.25274 | 0.02002371 | 61.45854
39.9842 | 71.7219 | 72.53856 | 13.2471 | -0.8166563 | 59.29146
39.9942 | 68.8299 | 70.46804 | 13.24146 | -1.638143 | 57.22658
40.0042 | 66.0138 | 68.49436 | 13.23583 | -2.48056 | 55.25853
40.0142 | 63.5414 | 66.6124 | 13.2302 | -3.070998 | 53.3822
40.0242 | 61.0045 | 64.81727 | 13.22457 | -3.812774 | 51.5927
40.0342 | 58.6627 | 63.10437 | 13.21895 | -4.441669 | 49.88542
40.0442 | 56.5068 | 61.46929 | 13.21333 | -4.962493 | 48.25596
40.0542 | 54.3449 | 59.90789 | 13.20771 | -5.562992 | 46.70018
40.0642 | 52.5633 | 58.41624 | 13.2021 | -5.852936 | 45.21414
40.0742 | 50.7346 | 56.9906 | 13.19649 | -6.255999 | 43.79411
40.0842 | 48.9547 | 55.62748 | 13.19088 | -6.672776 | 42.4366
40.0942 | 47.4676 | 54.32355 | 13.18527 | -6.855951 | 41.13828
40.1042 | 45.871 | 53.07569 | 13.17967 | -7.204692 | 39.89602
40.1142 | 44.6473 | 51.88095 | 13.17407 | -7.233654 | 38.70688
40.1241 | 43.2834 | 50.74776 | 13.16854 | -7.464359 | 37.57922
40.1341 | 42.1155 | 49.6506 | 13.16294 | -7.535102 | 36.48766
40.1441 | 41.0069 | 48.59871 | 13.15735 | -7.591808 | 35.44135
40.1541 | 39.9337 | 47.58975 | 13.15177 | -7.656051 | 34.43798
40.1641 | 39.082 | 46.62153 | 13.14619 | -7.53953 | 33.47534
40.1741 | 38.1276 | 45.69198 | 13.14061 | -7.564378 | 32.55137
40.1841 | 37.3678 | 44.79914 | 13.13503 | -7.431344 | 31.66411
40.1941 | 36.5682 | 43.94119 | 13.12946 | -7.372993 | 30.81174
40.2041 | 35.8934 | 43.11639 | 13.12389 | -7.222991 | 29.9925
40.2141 | 35.2328 | 42.32311 | 13.11832 | -7.09031 | 29.20479
40.2241 | 34.6619 | 41.55981 | 13.11276 | -6.89791 | 28.44705
40.2341 | 34.187 | 40.82503 | 13.1072 | -6.638034 | 27.71784
40.2441 | 33.6426 | 40.11742 | 13.10164 | -6.474819 | 27.01578
40.2541 | 33.2048 | 39.43567 | 13.09608 | -6.230872 | 26.33959
40.2641 | 32.7952 | 38.77858 | 13.09053 | -5.983375 | 25.68804
40.2741 | 32.3986 | 38.14498 | 13.08498 | -5.746376 | 25.05999
40.2841 | 32.0844 | 37.53379 | 13.07944 | -5.449388 | 24.45435
40.2941 | 31.7602 | 36.94398 | 13.0739 | -5.183783 | 23.87009
40.3041 | 31.5348 | 36.3746 | 13.06836 | -4.839798 | 23.30624
40.3141 | 31.227 | 35.8247 | 13.06282 | -4.597702 | 22.76188
40.3241 | 30.9771 | 35.29344 | 13.05729 | -4.316338 | 22.23615
40.3341 | 30.8085 | 34.77998 | 13.05176 | -3.971479 | 21.72822
40.3441 | 30.5851 | 34.28355 | 13.04623 | -3.698448 | 21.23731
40.3541 | 30.3914 | 33.8034 | 13.04071 | -3.412005 | 20.76269
40.3641 | 30.2645 | 33.33886 | 13.03519 | -3.074358 | 20.30367
40.3741 | 30.0987 | 32.88924 | 13.02967 | -2.790541 | 19.85957
40.3841 | 30.0173 | 32.45393 | 13.02416 | -2.436626 | 19.42977
40.3941 | 29.8248 | 32.03232 | 13.01865 | -2.207517 | 19.01367
40.4041 | 29.7638 | 31.62385 | 13.01314 | -1.860047 | 18.61071
40.4141 | 29.6204 | 31.22798 | 13.00764 | -1.60758 | 18.22034
40.4241 | 29.5084 | 30.8442 | 13.00213 | -1.335804 | 17.84207
40.4341 | 29.4216 | 30.47204 | 12.99664 | -1.050437 | 17.4754
40.4441 | 29.3243 | 30.11101 | 12.99114 | -0.7867118 | 17.11987
40.4541 | 29.2712 | 29.76069 | 12.98565 | -0.4894918 | 16.77504
40.4641 | 29.1353 | 29.42066 | 12.98016 | -0.2853566 | 16.4405
40.4741 | 29.0781 | 29.09051 | 12.97467 | -0.01241113 | 16.11584
40.4841 | 28.9727 | 28.76987 | 12.96919 | 0.2028285 | 15.80068
40.4941 | 28.8783 | 28.45838 | 12.96371 | 0.4199205 | 15.49467
40.5041 | 28.7889 | 28.15569 | 12.95824 | 0.6332142 | 15.19745
40.5141 | 28.7147 | 27.86146 | 12.95276 | 0.8532356 | 14.9087
40.5241 | 28.6101 | 27.5754 | 12.94729 | 1.034699 | 14.62811
40.5341 | 28.5092 | 27.29719 | 12.94182 | 1.212006 | 14.35537
40.5441 | 28.3914 | 27.02656 | 12.93636 | 1.364843 | 14.0902
40.5541 | 28.3128 | 26.76322 | 12.9309 | 1.549583 | 13.83232
40.5641 | 28.1868 | 26.50691 | 12.92544 | 1.67989 | 13.58147
40.5741 | 28.0515 | 26.25739 | 12.91999 | 1.79411 | 13.3374
40.5841 | 27.9484 | 26.01441 | 12.91453 | 1.933986 | 13.09988
40.5941 | 27.7722 | 25.77775 | 12.90909 | 1.994447 | 12.86867
40.6041 | 27.6822 | 25.54719 | 12.90364 | 2.135009 | 12.64355
40.6141 | 27.504 | 25.32251 | 12.8982 | 2.181487 | 12.42431
40.6241 | 27.3673 | 25.10352 | 12.89276 | 2.263778 | 12.21076
40.6341 | 27.2095 | 24.89002 | 12.88732 | 2.319476 | 12.0027
40.6441 | 27.0426 | 24.68183 | 12.88189 | 2.360767 | 11.79994
40.6541 | 26.8594 | 24.47877 | 12.87646 | 2.380626 | 11.60231
40.6641 | 26.6738 | 24.28068 | 12.87103 | 2.393124 | 11.40964
40.6741 | 26.5142 | 24.08737 | 12.86561 | 2.426826 | 11.22177
40.6841 | 26.3126 | 23.89872 | 12.86019 | 2.413884 | 11.03853
40.6941 | 26.1174 | 23.71455 | 12.85477 | 2.402852 | 10.85978
40.704 | 25.9253 | 23.53651 | 12.84941 | 2.388793 | 10.6871
40.714 | 25.6857 | 23.36085 | 12.844 | 2.324847 | 10.51685
40.724 | 25.5348 | 23.18928 | 12.83859 | 2.345523 | 10.35069
40.734 | 25.3011 | 23.02165 | 12.83319 | 2.279451 | 10.18846
40.744 | 25.0771 | 22.85785 | 12.82778 | 2.219254 | 10.03006
40.754 | 24.8545 | 22.69775 | 12.82238 | 2.156749 | 9.875367
40.764 | 24.6173 | 22.54125 | 12.81699 | 2.07605 | 9.724262
40.774 | 24.4063 | 22.38823 | 12.8116 | 2.018068 | 9.576637
40.784 | 24.1687 | 22.23859 | 12.80621 | 1.930107 | 9.432387
40.794 | 23.9406 | 22.09223 | 12.80082 | 1.84837 | 9.291411
40.804 | 23.7452 | 21.94905 | 12.79544 | 1.796154 | 9.153611
40.814 | 23.465 | 21.80895 | 12.79005 | 1.656052 | 9.018894
40.824 | 23.2393 | 21.67184 | 12.78468 | 1.567456 | 8.887167
40.834 | 23.0374 | 21.53765 | 12.7793 | 1.499754 | 8.758343
40.844 | 22.7891 | 21.40627 | 12.77393 | 1.382829 | 8.632339
40.854 | 22.5835 | 21.27764 | 12.76856 | 1.305864 | 8.509073
40.864 | 22.3543 | 21.15166 | 12.7632 | 1.202635 | 8.388467
40.874 | 22.1256 | 21.02828 | 12.75784 | 1.09732 | 8.270444
40.884 | 21.8987 | 20.90741 | 12.75248 | 0.9912916 | 8.154931
40.894 | 21.6546 | 20.78898 | 12.74712 | 0.8656181 | 8.041861
40.904 | 21.4849 | 20.67293 | 12.74177 | 0.8119695 | 7.931162
40.914 | 21.2291 | 20.55919 | 12.73642 | 0.6699114 | 7.82277
40.924 | 21.0454 | 20.44769 | 12.73107 | 0.5977074 | 7.716621
40.934 | 20.8254 | 20.33838 | 12.72573 | 0.4870175 | 7.612654
40.944 | 20.6076 | 20.2312 | 12.72039 | 0.3764021 | 7.51081
40.954 | 20.4159 | 20.12608 | 12.71505 | 0.2898187 | 7.411031
40.964 | 20.2181 | 20.02299 | 12.70972 | 0.1951118 | 7.313272
40.974 | 20.0379 | 19.92184 | 12.70438 | 0.1160551 | 7.21746
40.984 | 19.8363 | 19.82261 | 12.69906 | 0.0136901 | 7.123554
40.994 | 19.6471 | 19.72523 | 12.69373 | -0.07813166 | 7.031501
41.004 | 19.4633 | 19.62966 | 12.68841 | -0.166365 | 6.941256
41.014 | 19.2862 | 19.53586 | 12.68309 | -0.2496597 | 6.85277
41.024 | 19.1484 | 19.44377 | 12.67777 | -0.2953717 | 6.765998
41.034 | 18.9573 | 19.35336 | 12.67246 | -0.396058 | 6.680897
41.044 | 18.8044 | 19.26457 | 12.66715 | -0.4601745 | 6.597423
41.054 | 18.6454 | 19.17738 | 12.66184 | -0.5319803 | 6.515536
41.064 | 18.4765 | 19.09174 | 12.65654 | -0.6152367 | 6.435196
41.074 | 18.3603 | 19.0076 | 12.65124 | -0.6473039 | 6.356364
41.084 | 18.2095 | 18.92494 | 12.64594 | -0.7154445 | 6.279002
41.094 | 18.0669 | 18.84372 | 12.64065 | -0.7768229 | 6.203075
41.104 | 17.9533 | 18.7639 | 12.63536 | -0.8106024 | 6.128546
41.114 | 17.7847 | 18.68545 | 12.63007 | -0.9007507 | 6.055382
41.124 | 17.7044 | 18.60833 | 12.62478 | -0.9039338 | 5.983551
41.134 | 17.5505 | 18.53252 | 12.6195 | -0.9820198 | 5.913019
41.144 | 17.4722 | 18.45798 | 12.61422 | -0.985777 | 5.843756
41.154 | 17.3417 | 18.38468 | 12.60895 | -1.042976 | 5.77573
41.164 | 17.2242 | 18.31259 | 12.60367 | -1.088387 | 5.708915
41.174 | 17.1306 | 18.24168 | 12.5984 | -1.111081 | 5.643279
41.184 | 17.0287 | 18.17193 | 12.59314 | -1.143232 | 5.578797
41.194 | 16.9408 | 18.10331 | 12.58787 | -1.162511 | 5.51544
41.204 | 16.8529 | 18.03579 | 12.58261 | -1.182893 | 5.453183
41.214 | 16.7527 | 17.96935 | 12.57735 | -1.216654 | 5.392001
41.224 | 16.6699 | 17.90397 | 12.5721 | -1.234067 | 5.331869
41.234 | 16.5799 | 17.83961 | 12.56685 | -1.259709 | 5.272763
41.244 | 16.5106 | 17.77626 | 12.5616 | -1.265658 | 5.214661
41.254 | 16.451 | 17.71389 | 12.55635 | -1.26289 | 5.157538
41.264 | 16.3603 | 17.65248 | 12.55111 | -1.292183 | 5.101374
41.274 | 16.2958 | 17.59202 | 12.54587 | -1.296217 | 5.046147
41.284 | 16.2111 | 17.53247 | 12.54063 | -1.32137 | 4.991837
41.2939 | 16.1593 | 17.47439 | 12.53545 | -1.315092 | 4.93894
41.3039 | 16.1035 | 17.41662 | 12.53022 | -1.313116 | 4.886394
41.3139 | 16.0488 | 17.3597 | 12.52499 | -1.310899 | 4.834705
41.3239 | 15.9946 | 17.30363 | 12.51977 | -1.309025 | 4.783856
41.3339 | 15.9162 | 17.24838 | 12.51455 | -1.332176 | 4.733827
41.3439 | 15.8889 | 17.19393 | 12.50933 | -1.305032 | 4.684602
41.3539 | 15.8113 | 17.14028 | 12.50411 | -1.328979 | 4.636164
41.3639 | 15.7778 | 17.0874 | 12.4989 | -1.309597 | 4.588495
41.3739 | 15.7312 | 17.03527 | 12.49369 | -1.304073 | 4.541579
41.3839 | 15.6736 | 16.98389 | 12.48849 | -1.310288 | 4.495401
41.3939 | 15.633 | 16.93323 | 12.48328 | -1.30023 | 4.449945
41.4039 | 15.5819 | 16.88328 | 12.47808 | -1.301381 | 4.405196
41.4139 | 15.5335 | 16.83403 | 12.47289 | -1.300528 | 4.361141
41.4239 | 15.4908 | 16.78546 | 12.46769 | -1.294656 | 4.317763
41.4339 | 15.416 | 16.73755 | 12.4625 | -1.321551 | 4.275049
41.4439 | 15.4238 | 16.6903 | 12.45731 | -1.266502 | 4.232987
41.4539 | 15.3415 | 16.64369 | 12.45213 | -1.302192 | 4.191563
41.4639 | 15.3211 | 16.59771 | 12.44695 | -1.276611 | 4.150763
41.4739 | 15.2728 | 16.55234 | 12.44177 | -1.279545 | 4.110576
41.4839 | 15.214 | 16.50758 | 12.43659 | -1.293582 | 4.070989
41.4939 | 15.1742 | 16.46341 | 12.43142 | -1.289211 | 4.03199
41.5039 | 15.1658 | 16.41982 | 12.42625 | -1.254019 | 3.993568
41.5139 | 15.1206 | 16.3768 | 12.42108 | -1.256196 | 3.955712
41.5239 | 15.0768 | 16.33433 | 12.41592 | -1.25753 | 3.91841
41.5339 | 15.0283 | 16.29241 | 12.41076 | -1.26411 | 3.881651
41.5439 | 14.9933 | 16.25103 | 12.4056 | -1.257727 | 3.845425
41.5539 | 14.9603 | 16.21017 | 12.40045 | -1.24987 | 3.809722
41.5639 | 14.9579 | 16.16983 | 12.3953 | -1.211928 | 3.774532
41.5739 | 14.9018 | 16.12999 | 12.39015 | -1.228192 | 3.739845
41.5839 | 14.8659 | 16.09065 | 12.385 | -1.224752 | 3.705651
41.5939 | 14.8295 | 16.0518 | 12.37986 | -1.2223 | 3.671941
41.6039 | 14.7865 | 16.01343 | 12.37472 | -1.226926 | 3.638706
41.6139 | 14.8019 | 15.97552 | 12.36958 | -1.173621 | 3.605938
41.6239 | 14.7711 | 15.93808 | 12.36445 | -1.166976 | 3.573626
41.6339 | 14.7186 | 15.90108 | 12.35932 | -1.182483 | 3.541764
41.6439 | 14.6915 | 15.86453 | 12.35419 | -1.173033 | 3.510341
41.6539 | 14.6564 | 15.82842 | 12.34907 | -1.172019 | 3.479352
41.6639 | 14.63 | 15.79273 | 12.34395 | -1.162733 | 3.448787
41.6739 | 14.6398 | 15.75747 | 12.33883 | -1.117667 | 3.418639
41.6839 | 14.5907 | 15.72261 | 12.33371 | -1.131913 | 3.388901
41.6939 | 14.573 | 15.68816 | 12.3286 | -1.115164 | 3.359564
41.7039 | 14.5174 | 15.65411 | 12.32349 | -1.136712 | 3.330622
41.7139 | 14.5212 | 15.62045 | 12.31838 | -1.099252 | 3.302068
41.7239 | 14.4923 | 15.58717 | 12.31328 | -1.094875 | 3.273894
41.7339 | 14.4756 | 15.55428 | 12.30818 | -1.078675 | 3.246095
41.7439 | 14.4564 | 15.52175 | 12.30308 | -1.065346 | 3.218663
41.7539 | 14.4135 | 15.48958 | 12.29799 | -1.07608 | 3.191592
41.7639 | 14.393 | 15.45777 | 12.2929 | -1.064773 | 3.164876
41.7739 | 14.3891 | 15.42632 | 12.28781 | -1.037216 | 3.138507
41.7839 | 14.3642 | 15.39521 | 12.28272 | -1.031005 | 3.112482
41.7939 | 14.3569 | 15.36443 | 12.27764 | -1.007534 | 3.086793
41.8039 | 14.3086 | 15.334 | 12.27256 | -1.025396 | 3.061434
41.8139 | 14.3047 | 15.30389 | 12.26749 | -0.9991868 | 3.036401
41.8239 | 14.2686 | 15.2741 | 12.26241 | -1.0055 | 3.011688
41.8339 | 14.2738 | 15.24463 | 12.25734 | -0.97083 | 2.987288
41.8439 | 14.2392 | 15.21547 | 12.25227 | -0.9762721 | 2.963198
41.8539 | 14.218 | 15.18662 | 12.24721 | -0.9686204 | 2.93941
41.8639 | 14.21 | 15.15807 | 12.24215 | -0.9480708 | 2.915922
41.8738 | 14.1726 | 15.1301 | 12.23714 | -0.9575045 | 2.892964
41.8838 | 14.1751 | 15.10214 | 12.23209 | -0.9270399 | 2.870054
41.8938 | 14.145 | 15.07446 | 12.22703 | -0.9294624 | 2.847429
41.9038 | 14.1147 | 15.04707 | 12.22198 | -0.9323671 | 2.825083
41.9138 | 14.145 | 15.01995 | 12.21694 | -0.8749497 | 2.803012
41.9238 | 14.0945 | 14.99311 | 12.21189 | -0.8986054 | 2.781212
41.9338 | 14.0767 | 14.96653 | 12.20685 | -0.8898297 | 2.759676
41.9438 | 14.0639 | 14.94022 | 12.20182 | -0.876319 | 2.738403
41.9538 | 14.0327 | 14.91417 | 12.19678 | -0.8814683 | 2.717387
41.9638 | 14.0422 | 14.88837 | 12.19175 | -0.8461736 | 2.696623
41.9738 | 14.0183 | 14.86283 | 12.18672 | -0.8445313 | 2.67611
41.9838 | 13.9975 | 14.83754 | 12.1817 | -0.8400374 | 2.655841
41.9938 | 13.9655 | 14.81249 | 12.17667 | -0.8469872 | 2.635814
42.0038 | 13.9509 | 14.78768 | 12.17165 | -0.8367778 | 2.616024
42.0138 | 13.9389 | 14.76311 | 12.16664 | -0.824205 | 2.596468
42.0238 | 13.9325 | 14.73877 | 12.16162 | -0.8062652 | 2.577141
42.0338 | 13.9159 | 14.71466 | 12.15661 | -0.798755 | 2.558042
42.0438 | 13.883 | 14.69077 | 12.15161 | -0.8077706 | 2.539165
42.0538 | 13.8609 | 14.66711 | 12.1466 | -0.8062088 | 2.520508
42.0638 | 13.8633 | 14.64367 | 12.1416 | -0.7803659 | 2.502067
42.0738 | 13.8267 | 14.62044 | 12.1366 | -0.7937389 | 2.483838
42.0838 | 13.8431 | 14.59742 | 12.1316 | -0.7543244 | 2.465819
42.0938 | 13.7896 | 14.57462 | 12.12661 | -0.7850191 | 2.448007
42.1038 | 13.7815 | 14.55202 | 12.12162 | -0.7705203 | 2.430398
42.1138 | 13.7618 | 14.52962 | 12.11664 | -0.7678242 | 2.412989
42.1238 | 13.7328 | 14.50743 | 12.11165 | -0.7746283 | 2.395776
42.1338 | 13.7525 | 14.48543 | 12.10667 | -0.7329296 | 2.378759
42.1438 | 13.7001 | 14.46362 | 12.10169 | -0.763525 | 2.361932
42.1538 | 13.7075 | 14.44201 | 12.09672 | -0.7345118 | 2.345294
42.1638 | 13.6695 | 14.42059 | 12.09175 | -0.7510873 | 2.328841
42.1738 | 13.6561 | 14.39935 | 12.08678 | -0.7432486 | 2.312571
42.1838 | 13.6379 | 14.37829 | 12.08181 | -0.7403928 | 2.296482
42.1938 | 13.6129 | 14.35742 | 12.07685 | -0.7445178 | 2.28057
42.2038 | 13.6101 | 14.33672 | 12.07189 | -0.7266203 | 2.264832
42.2138 | 13.601 | 14.3162 | 12.06693 | -0.7151982 | 2.249267
42.2238 | 13.57 | 14.29585 | 12.06198 | -0.7258493 | 2.233872
42.2338 | 13.5482 | 14.27567 | 12.05703 | -0.7274705 | 2.218645
42.2438 | 13.5383 | 14.25566 | 12.05208 | -0.7173597 | 2.203582
42.2538 | 13.5408 | 14.23581 | 12.04713 | -0.6950144 | 2.188682
42.2638 | 13.5289 | 14.21613 | 12.04219 | -0.6872323 | 2.173943
42.2738 | 13.4828 | 14.19661 | 12.03725 | -0.7138116 | 2.159361
42.2838 | 13.4754 | 14.17725 | 12.03231 | -0.7018494 | 2.144935
42.2938 | 13.4549 | 14.15804 | 12.02738 | -0.7031438 | 2.130663
42.3038 | 13.4774 | 14.13899 | 12.02245 | -0.6615922 | 2.116542
42.3138 | 13.4433 | 14.12009 | 12.01752 | -0.6767932 | 2.102571
42.3238 | 13.4184 | 14.10134 | 12.0126 | -0.6829443 | 2.088746
42.3338 | 13.3947 | 14.08274 | 12.00768 | -0.6880434 | 2.075067
42.3438 | 13.3841 | 14.06429 | 12.00276 | -0.6801887 | 2.061531
42.3538 | 13.407 | 14.04598 | 11.99784 | -0.638978 | 2.048136
42.3638 | 13.3674 | 14.02781 | 11.99293 | -0.6604095 | 2.03488
42.3738 | 13.3415 | 14.00978 | 11.98802 | -0.6682812 | 2.021762
42.3838 | 13.3322 | 13.99189 | 11.98311 | -0.6596912 | 2.008779
42.3938 | 13.3085 | 13.97414 | 11.97821 | -0.6656377 | 1.995929
42.4038 | 13.3261 | 13.95652 | 11.97331 | -0.6304191 | 1.983212
42.4138 | 13.3093 | 13.93903 | 11.96841 | -0.6297334 | 1.970624
42.4238 | 13.2661 | 13.92168 | 11.96351 | -0.6555785 | 1.958164
42.4338 | 13.2582 | 13.90445 | 11.95862 | -0.6462533 | 1.945831
42.4438 | 13.2198 | 13.88736 | 11.95373 | -0.6675557 | 1.933623
42.4538 | 13.2585 | 13.87038 | 11.94885 | -0.6118841 | 1.921538
42.4637 | 13.2065 | 13.8537 | 11.94401 | -0.6472022 | 1.90969
42.4737 | 13.2047 | 13.83698 | 11.93913 | -0.6322767 | 1.897845
42.4837 | 13.1772 | 13.82037 | 11.93425 | -0.6431723 | 1.886118
42.4937 | 13.1584 | 13.80389 | 11.92938 | -0.6454878 | 1.874509
42.5037 | 13.1757 | 13.78752 | 11.92451 | -0.6118213 | 1.863014
42.5137 | 13.1275 | 13.77127 | 11.91964 | -0.6437716 | 1.851633
42.5237 | 13.1201 | 13.75514 | 11.91477 | -0.6350368 | 1.840364
42.5337 | 13.1168 | 13.73912 | 11.90991 | -0.6223158 | 1.829205
42.5437 | 13.0851 | 13.72321 | 11.90505 | -0.638107 | 1.818157
42.5537 | 13.0908 | 13.70741 | 11.90019 | -0.6166089 | 1.807215
42.5637 | 13.0778 | 13.69172 | 11.89534 | -0.6139206 | 1.796381
42.5737 | 13.0544 | 13.67614 | 11.89049 | -0.6217402 | 1.785652
42.5837 | 13.0548 | 13.66067 | 11.88564 | -0.6058664 | 1.775026
42.5937 | 13.0188 | 13.6453 | 11.88079 | -0.6264981 | 1.764503
42.6037 | 13.018 | 13.63003 | 11.87595 | -0.6120338 | 1.754081
42.6137 | 12.999 | 13.61487 | 11.87111 | -0.6158725 | 1.743759
42.6237 | 12.9964 | 13.59981 | 11.86628 | -0.6034127 | 1.733536
42.6337 | 12.9611 | 13.58485 | 11.86144 | -0.6237532 | 1.72341
42.6437 | 12.9575 | 13.56999 | 11.85661 | -0.6124928 | 1.71338
42.6537 | 12.9366 | 13.55523 | 11.85178 | -0.6186302 | 1.703446
42.6637 | 12.9462 | 13.54056 | 11.84696 | -0.5943644 | 1.693605
42.6737 | 12.9147 | 13.52599 | 11.84214 | -0.6112942 | 1.683856
42.6837 | 12.8963 | 13.51152 | 11.83732 | -0.6152182 | 1.674199
42.6937 | 12.8653 | 13.49714 | 11.8325 | -0.6318356 | 1.664633
42.7037 | 12.8708 | 13.48285 | 11.82769 | -0.6120451 | 1.655155
42.7137 | 12.8625 | 13.46865 | 11.82288 | -0.6061457 | 1.645766
42.7237 | 12.8443 | 13.45454 | 11.81807 | -0.6102363 | 1.636464
42.7337 | 12.824 | 13.44052 | 11.81327 | -0.6165158 | 1.627248
42.7437 | 12.8053 | 13.42658 | 11.80847 | -0.6212832 | 1.618117
42.7537 | 12.8099 | 13.41274 | 11.80367 | -0.6028374 | 1.60907
42.7637 | 12.7883 | 13.39898 | 11.79887 | -0.6106775 | 1.600105
42.7737 | 12.7704 | 13.3853 | 11.79408 | -0.6149023 | 1.591223
42.7837 | 12.7295 | 13.37171 | 11.78929 | -0.6422109 | 1.582421
42.7937 | 12.7521 | 13.3582 | 11.7845 | -0.6061026 | 1.5737
42.8037 | 12.7227 | 13.34478 | 11.77972 | -0.6220762 | 1.565058
42.8137 | 12.7 | 13.33143 | 11.77494 | -0.6314307 | 1.556493
42.8237 | 12.6897 | 13.31817 | 11.77016 | -0.6284653 | 1.548006
42.8337 | 12.6573 | 13.30498 | 11.76538 | -0.647679 | 1.539595
42.8437 | 12.659 | 13.29187 | 11.76061 | -0.632871 | 1.53126
42.8537 | 12.6366 | 13.27884 | 11.75584 | -0.6422403 | 1.522998
42.8637 | 12.5974 | 13.26589 | 11.75108 | -0.6684862 | 1.514811
42.8737 | 12.6173 | 13.25301 | 11.74631 | -0.6357077 | 1.506696
42.8837 | 12.5824 | 13.2402 | 11.74155 | -0.6578039 | 1.498653
42.8937 | 12.5769 | 13.22747 | 11.73679 | -0.6505741 | 1.490681
42.9037 | 12.5355 | 13.21482 | 11.73204 | -0.6793176 | 1.48278
42.9137 | 12.5253 | 13.20223 | 11.72729 | -0.6769334 | 1.474948
42.9237 | 12.5198 | 13.18972 | 11.72254 | -0.6699205 | 1.467184
42.9337 | 12.5021 | 13.17728 | 11.71779 | -0.6751786 | 1.459489
42.9437 | 12.4736 | 13.16491 | 11.71305 | -0.6913065 | 1.45186
42.9537 | 12.4606 | 13.1526 | 11.70831 | -0.6920037 | 1.444298
42.9637 | 12.4302 | 13.14037 | 11.70357 | -0.7101693 | 1.436801
42.9737 | 12.4332 | 13.1282 | 11.69883 | -0.6950028 | 1.429369
42.9837 | 12.4176 | 13.1161 | 11.6941 | -0.6985029 | 1.422001
42.9937 | 12.3695 | 13.10407 | 11.68937 | -0.7345696 | 1.414697
43.0037 | 12.3746 | 13.0921 | 11.68465 | -0.7175017 | 1.407455
43.0137 | 12.3375 | 13.0802 | 11.67992 | -0.7426987 | 1.400275
43.0237 | 12.3552 | 13.06836 | 11.6752 | -0.7131599 | 1.393157
43.0337 | 12.3067 | 13.05658 | 11.67049 | -0.7498844 | 1.386099
43.0436 | 12.3064 | 13.04499 | 11.66582 | -0.7385904 | 1.379172
43.0536 | 12.2957 | 13.03334 | 11.66111 | -0.7376394 | 1.372233
43.0636 | 12.2685 | 13.02175 | 11.6564 | -0.7532498 | 1.365352
43.0736 | 12.2731 | 13.01022 | 11.65169 | -0.737121 | 1.35853
43.0836 | 12.2367 | 12.99875 | 11.64699 | -0.7620524 | 1.351764
43.0936 | 12.2481 | 12.98734 | 11.64229 | -0.7392435 | 1.345055
43.1036 | 12.2161 | 12.97599 | 11.63759 | -0.7598936 | 1.338403
43.1136 | 12.1915 | 12.9647 | 11.6329 | -0.773202 | 1.331806
43.1236 | 12.202 | 12.95347 | 11.6282 | -0.7514682 | 1.325263
43.1336 | 12.1761 | 12.94229 | 11.62352 | -0.7661915 | 1.318776
43.1436 | 12.1736 | 12.93117 | 11.61883 | -0.7575714 | 1.312341
43.1536 | 12.1584 | 12.92011 | 11.61415 | -0.7617074 | 1.30596
43.1636 | 12.1369 | 12.9091 | 11.60947 | -0.7721988 | 1.299632
43.1736 | 12.1375 | 12.89814 | 11.60479 | -0.7606449 | 1.293355
43.1836 | 12.1128 | 12.88725 | 11.60012 | -0.7744455 | 1.28713
43.1936 | 12.1022 | 12.8764 | 11.59544 | -0.7741999 | 1.280956
43.2036 | 12.1049 | 12.86561 | 11.59078 | -0.7607075 | 1.274832
43.2136 | 12.0851 | 12.85487 | 11.58611 | -0.7697678 | 1.268758
43.2236 | 12.0907 | 12.84418 | 11.58145 | -0.7534803 | 1.262734
43.2336 | 12.0463 | 12.83354 | 11.57679 | -0.7872443 | 1.256758
43.2436 | 12.0687 | 12.82296 | 11.57213 | -0.7542596 | 1.25083
43.2536 | 12.0304 | 12.81243 | 11.56748 | -0.7820256 | 1.244951
43.2636 | 12.0349 | 12.80194 | 11.56282 | -0.7670417 | 1.239118
43.2736 | 12.0211 | 12.79151 | 11.55817 | -0.7704074 | 1.233332
43.2836 | 11.9901 | 12.78112 | 11.55353 | -0.7910223 | 1.227593
43.2936 | 12.0082 | 12.77079 | 11.54889 | -0.7625861 | 1.2219
43.3036 | 11.9805 | 12.7605 | 11.54425 | -0.7799979 | 1.216252
43.3136 | 11.9637 | 12.75026 | 11.53961 | -0.7865575 | 1.210648
43.3236 | 11.9591 | 12.74006 | 11.53497 | -0.7809644 | 1.20509
43.3336 | 11.9399 | 12.72992 | 11.53034 | -0.7900182 | 1.199575
43.3436 | 11.9431 | 12.71982 | 11.52571 | -0.7767184 | 1.194104
43.3536 | 11.892 | 12.70976 | 11.52109 | -0.8177645 | 1.188676
43.3636 | 11.9061 | 12.69976 | 11.51647 | -0.7936563 | 1.18329
43.3736 | 11.9038 | 12.68979 | 11.51185 | -0.7859929 | 1.177947
43.3836 | 11.8851 | 12.67987 | 11.50723 | -0.7947745 | 1.172646
43.3936 | 11.8787 | 12.67 | 11.50261 | -0.7913001 | 1.167386
43.4036 | 11.8402 | 12.66017 | 11.498 | -0.8199697 | 1.162167
43.4136 | 11.8532 | 12.65038 | 11.49339 | -0.7971826 | 1.156988
43.4236 | 11.8605 | 12.64064 | 11.48879 | -0.7801386 | 1.15185
43.4336 | 11.8057 | 12.63094 | 11.48419 | -0.8252372 | 1.146752
43.4436 | 11.7981 | 12.62128 | 11.47959 | -0.8231781 | 1.141693
43.4536 | 11.7876 | 12.61166 | 11.47499 | -0.8240608 | 1.136673
43.4636 | 11.7986 | 12.60208 | 11.47039 | -0.8034849 | 1.131692
43.4736 | 11.7724 | 12.59255 | 11.4658 | -0.8201501 | 1.126749
43.4836 | 11.7386 | 12.58306 | 11.46121 | -0.8444561 | 1.121843
43.4936 | 11.7493 | 12.5736 | 11.45663 | -0.8243024 | 1.116976
43.5036 | 11.7311 | 12.56419 | 11.45204 | -0.8330885 | 1.112145
43.5136 | 11.7359 | 12.55481 | 11.44746 | -0.8189144 | 1.107351
43.5236 | 11.6889 | 12.54548 | 11.44289 | -0.8565795 | 1.102594
43.5336 | 11.6974 | 12.53618 | 11.43831 | -0.8387835 | 1.097872
43.5436 | 11.6971 | 12.52693 | 11.43374 | -0.8298261 | 1.093187
43.5536 | 11.69 | 12.51771 | 11.42917 | -0.8277069 | 1.088536
43.5636 | 11.6671 | 12.50853 | 11.4246 | -0.8414255 | 1.083921
43.5736 | 11.6656 | 12.49938 | 11.42004 | -0.8337816 | 1.079341
43.5836 | 11.6425 | 12.49027 | 11.41548 | -0.847775 | 1.074795
43.5936 | 11.6619 | 12.48121 | 11.41092 | -0.8193053 | 1.070282
43.6036 | 11.6353 | 12.47217 | 11.40637 | -0.8368721 | 1.065804
43.6136 | 11.6275 | 12.46318 | 11.40182 | -0.8356752 | 1.061359
43.6236 | 11.6144 | 12.45421 | 11.39727 | -0.8398142 | 1.056948
43.6335 | 11.6053 | 12.44538 | 11.39277 | -0.8400768 | 1.052611
43.6435 | 11.6251 | 12.43649 | 11.38822 | -0.8113864 | 1.048264
43.6535 | 11.5798 | 12.42763 | 11.38368 | -0.8478311 | 1.04395
43.6635 | 11.5752 | 12.41881 | 11.37914 | -0.8436103 | 1.039667
43.6735 | 11.5648 | 12.41002 | 11.37461 | -0.845224 | 1.035416
43.6835 | 11.5561 | 12.40127 | 11.37008 | -0.8451718 | 1.031196
43.6935 | 11.563 | 12.39255 | 11.36555 | -0.8295534 | 1.027007
43.7035 | 11.5204 | 12.38387 | 11.36102 | -0.8634686 | 1.022849
43.7135 | 11.527 | 12.37522 | 11.3565 | -0.8482171 | 1.018721
43.7235 | 11.508 | 12.3666 | 11.35197 | -0.8585985 | 1.014624
43.7335 | 11.527 | 12.35801 | 11.34746 | -0.8310126 | 1.010556
43.7435 | 11.4782 | 12.34946 | 11.34294 | -0.8712592 | 1.006518
43.7535 | 11.4703 | 12.34094 | 11.33843 | -0.870638 | 1.002509
43.7635 | 11.485 | 12.33245 | 11.33392 | -0.8474485 | 0.9985298
43.7735 | 11.4561 | 12.32399 | 11.32941 | -0.8678908 | 0.9945791
43.7835 | 11.4543 | 12.31556 | 11.32491 | -0.8612645 | 0.990657
43.7935 | 11.4163 | 12.30717 | 11.32041 | -0.8908691 | 0.9867631
43.8035 | 11.4181 | 12.2988 | 11.31591 | -0.8807048 | 0.9828973
43.8135 | 11.4396 | 12.29047 | 11.31141 | -0.850871 | 0.9790593
43.8235 | 11.3855 | 12.28217 | 11.30692 | -0.8966676 | 0.9752489
43.8335 | 11.3895 | 12.27389 | 11.30243 | -0.8843942 | 0.9714658
43.8435 | 11.3829 | 12.26565 | 11.29794 | -0.8827508 | 0.9677098
43.8535 | 11.3616 | 12.25744 | 11.29346 | -0.895837 | 0.9639806
43.8635 | 11.3627 | 12.24925 | 11.28897 | -0.8865526 | 0.960278
43.8735 | 11.3472 | 12.2411 | 11.2845 | -0.8938973 | 0.9566017
43.8835 | 11.3548 | 12.23297 | 11.28002 | -0.878171 | 0.9529516
43.8935 | 11.3259 | 12.22487 | 11.27555 | -0.8989733 | 0.9493274
43.9035 | 11.3182 | 12.2168 | 11.27108 | -0.8986042 | 0.9457288
43.9135 | 11.3412 | 12.20876 | 11.26661 | -0.8675633 | 0.9421559
43.9235 | 11.2935 | 12.20075 | 11.26214 | -0.9072504 | 0.938608
43.9335 | 11.2934 | 12.19277 | 11.25768 | -0.8993653 | 0.9350852
43.9435 | 11.3056 | 12.18481 | 11.25322 | -0.8792079 | 0.9315872
43.9535 | 11.2838 | 12.17688 | 11.24876 | -0.8930778 | 0.9281138
43.9635 | 11.2855 | 12.16897 | 11.24431 | -0.8834749 | 0.9246648
43.9735 | 11.2512 | 12.1611 | 11.23986 | -0.9098989 | 0.9212399
43.9835 | 11.2613 | 12.15325 | 11.23541 | -0.8919497 | 0.917839
43.9935 | 11.2736 | 12.14543 | 11.23097 | -0.8718271 | 0.914462
44.0035 | 11.2376 | 12.13763 | 11.22652 | -0.9000307 | 0.9111083
44.0135 | 11.221 | 12.12986 | 11.22208 | -0.9088605 | 0.9077782
44.0235 | 11.2335 | 12.12212 | 11.21765 | -0.8886163 | 0.9044711
44.0335 | 11.2427 | 12.1144 | 11.21321 | -0.8716978 | 0.9011871
44.0435 | 11.2018 | 12.1067 | 11.20878 | -0.9049049 | 0.8979258
44.0535 | 11.1997 | 12.09904 | 11.20435 | -0.8993373 | 0.8946871
44.0635 | 11.2044 | 12.09139 | 11.19992 | -0.8869949 | 0.8914708
44.0735 | 11.199 | 12.08378 | 11.1955 | -0.8847776 | 0.8882768
44.0835 | 11.1919 | 12.07618 | 11.19108 | -0.8842849 | 0.8851047
44.0935 | 11.1482 | 12.06862 | 11.18666 | -0.920417 | 0.8819546
44.1035 | 11.1739 | 12.06107 | 11.18225 | -0.8871734 | 0.878826
44.1135 | 11.1634 | 12.05355 | 11.17784 | -0.8901541 | 0.8757189
44.1235 | 11.1448 | 12.04606 | 11.17343 | -0.901259 | 0.8726333
44.1335 | 11.1245 | 12.03859 | 11.16902 | -0.9140877 | 0.8695687
44.1435 | 11.1293 | 12.03114 | 11.16462 | -0.9018402 | 0.8665251
44.1535 | 11.1239 | 12.02372 | 11.16021 | -0.8998162 | 0.8635023
44.1635 | 11.1291 | 12.01632 | 11.15582 | -0.8872156 | 0.8605001
44.1735 | 11.0816 | 12.00894 | 11.15142 | -0.9273382 | 0.8575184
44.1835 | 11.0776 | 12.00158 | 11.14703 | -0.9239839 | 0.854557
44.1935 | 11.0974 | 11.99425 | 11.14264 | -0.8968525 | 0.8516157
44.2035 | 11.0767 | 11.98694 | 11.13825 | -0.9102439 | 0.8486944
44.2134 | 11.064 | 11.97973 | 11.13391 | -0.9157313 | 0.8458226
44.2234 | 11.026 | 11.97247 | 11.12953 | -0.9464674 | 0.8429405
44.2334 | 11.0684 | 11.96523 | 11.12515 | -0.8968257 | 0.8400779
44.2434 | 11.0486 | 11.95801 | 11.12077 | -0.9094062 | 0.8372348
44.2534 | 11.014 | 11.95081 | 11.1164 | -0.9368086 | 0.8344109
44.2634 | 11.0193 | 11.94363 | 11.11203 | -0.9243327 | 0.8316058
44.2734 | 11.0191 | 11.93648 | 11.10766 | -0.9173786 | 0.8288197
44.2834 | 11.01 | 11.92935 | 11.10329 | -0.919346 | 0.8260525
44.2934 | 10.973 | 11.92223 | 11.09893 | -0.9492346 | 0.8233037
44.3034 | 10.9753 | 11.91514 | 11.09457 | -0.9398445 | 0.8205734
44.3134 | 10.996 | 11.90808 | 11.09021 | -0.9120755 | 0.8178615
44.3234 | 10.9524 | 11.90103 | 11.08586 | -0.9486273 | 0.8151677
44.3334 | 10.96 | 11.894 | 11.08151 | -0.934 | 0.812492
44.3434 | 10.9415 | 11.88699 | 11.07716 | -0.9454933 | 0.8098341
44.3534 | 10.9518 | 11.88001 | 11.07281 | -0.928207 | 0.807194
44.3634 | 10.9319 | 11.87304 | 11.06847 | -0.9411411 | 0.8045714
44.3734 | 10.9058 | 11.8661 | 11.06413 | -0.9602954 | 0.8019664
44.3834 | 10.9343 | 11.85917 | 11.05979 | -0.9248698 | 0.7993787
44.3934 | 10.8985 | 11.85226 | 11.05546 | -0.9537642 | 0.7968082
44.4034 | 10.8891 | 11.84538 | 11.05112 | -0.9562784 | 0.7942548
44.4134 | 10.9026 | 11.83851 | 11.04679 | -0.9359123 | 0.7917185
44.4234 | 10.8781 | 11.83167 | 11.04247 | -0.9535658 | 0.7891989
44.4334 | 10.8709 | 11.82484 | 11.03814 | -0.9539387 | 0.786696
44.4434 | 10.8583 | 11.81803 | 11.03382 | -0.9597309 | 0.7842097
44.4534 | 10.8668 | 11.81124 | 11.0295 | -0.9444423 | 0.7817398
44.4634 | 10.8266 | 11.80447 | 11.02519 | -0.9778727 | 0.7792862
44.4734 | 10.8467 | 11.79772 | 11.02087 | -0.9510222 | 0.776849
44.4834 | 10.8326 | 11.79099 | 11.01656 | -0.9583904 | 0.7744277
44.4934 | 10.8294 | 11.78428 | 11.01225 | -0.9548773 | 0.7720224
44.5034 | 10.8065 | 11.77758 | 11.00795 | -0.9710827 | 0.769633
44.5134 | 10.8011 | 11.77091 | 11.00365 | -0.9698068 | 0.7672594
44.5234 | 10.8168 | 11.76425 | 10.99935 | -0.9474491 | 0.7649013
44.5334 | 10.766 | 11.75761 | 10.99505 | -0.9916096 | 0.7625588
44.5434 | 10.7805 | 11.75099 | 10.99076 | -0.9704882 | 0.7602316
44.5534 | 10.7882 | 11.74438 | 10.98647 | -0.956185 | 0.7579198
44.5634 | 10.7717 | 11.7378 | 10.98218 | -0.9660994 | 0.755623
44.5734 | 10.7379 | 11.73123 | 10.97789 | -0.9933318 | 0.7533415
44.5834 | 10.7751 | 11.72468 | 10.97361 | -0.9495818 | 0.7510748
44.5934 | 10.7576 | 11.71815 | 10.96933 | -0.9605494 | 0.748823
44.6034 | 10.751 | 11.71163 | 10.96505 | -0.9606345 | 0.7465859
44.6134 | 10.7076 | 11.70514 | 10.96077 | -0.9975368 | 0.7443634
44.6234 | 10.7481 | 11.69866 | 10.9565 | -0.9505565 | 0.7421556
44.6334 | 10.7244 | 11.69219 | 10.95223 | -0.9677933 | 0.7399621
44.6434 | 10.7249 | 11.68575 | 10.94796 | -0.960847 | 0.7377829
44.6534 | 10.7069 | 11.67932 | 10.9437 | -0.9724178 | 0.735618
44.6634 | 10.6996 | 11.67291 | 10.93944 | -0.9733055 | 0.7334673
44.6734 | 10.7193 | 11.66651 | 10.93518 | -0.9472097 | 0.7313304
44.6834 | 10.7122 | 11.66013 | 10.93092 | -0.9479308 | 0.7292077
44.6934 | 10.6769 | 11.65377 | 10.92667 | -0.9768683 | 0.7270987
44.7034 | 10.6845 | 11.64742 | 10.92242 | -0.9629223 | 0.7250035
44.7134 | 10.6875 | 11.64109 | 10.91817 | -0.9535926 | 0.7229219
44.7234 | 10.6901 | 11.63478 | 10.91393 | -0.9446792 | 0.7208539
44.7334 | 10.6608 | 11.62848 | 10.90968 | -0.9676819 | 0.7187993
44.7434 | 10.6796 | 11.6222 | 10.90544 | -0.9426007 | 0.716758
44.7534 | 10.6838 | 11.61594 | 10.90121 | -0.9321355 | 0.7147301
44.7634 | 10.641 | 11.60969 | 10.89697 | -0.9686862 | 0.7127154
44.7734 | 10.6726 | 11.60345 | 10.89274 | -0.9308526 | 0.7107137
44.7834 | 10.6584 | 11.59723 | 10.88851 | -0.9388349 | 0.7087252
44.7934 | 10.6494 | 11.59103 | 10.88428 | -0.9416326 | 0.7067494
44.8033 | 10.6349 | 11.58491 | 10.8801 | -0.9500071 | 0.7048055
44.8133 | 10.6554 | 11.57874 | 10.87588 | -0.9233357 | 0.7028553
44.8233 | 10.644 | 11.57258 | 10.87166 | -0.9285797 | 0.7009177
44.8333 | 10.6354 | 11.56644 | 10.86745 | -0.9310389 | 0.6989927
44.8433 | 10.6195 | 11.56031 | 10.86323 | -0.9408134 | 0.6970802
44.8533 | 10.6412 | 11.5542 | 10.85902 | -0.9130029 | 0.6951801
44.8633 | 10.6107 | 11.54811 | 10.85482 | -0.9374075 | 0.6932923
44.8733 | 10.6154 | 11.54203 | 10.85061 | -0.926627 | 0.6914169
44.8833 | 10.6242 | 11.53596 | 10.84641 | -0.9117613 | 0.6895535
44.8933 | 10.5993 | 11.52991 | 10.84221 | -0.9306104 | 0.6877022
44.9033 | 10.6117 | 11.52387 | 10.83801 | -0.9121742 | 0.6858631
44.9133 | 10.6096 | 11.51785 | 10.83382 | -0.9082527 | 0.6840358
44.9233 | 10.6055 | 11.51185 | 10.82963 | -0.9063457 | 0.6822204
44.9333 | 10.5832 | 11.50585 | 10.82544 | -0.9226531 | 0.6804168
44.9433 | 10.5962 | 11.49988 | 10.82125 | -0.903675 | 0.6786249
44.9533 | 10.5955 | 11.49391 | 10.81707 | -0.8984112 | 0.6768446
44.9633 | 10.5636 | 11.48796 | 10.81289 | -0.9243616 | 0.6750759
44.9733 | 10.5767 | 11.48203 | 10.80871 | -0.9053262 | 0.6733187
44.9833 | 10.5914 | 11.4761 | 10.80453 | -0.8847048 | 0.6715729
44.9933 | 10.5439 | 11.4702 | 10.80036 | -0.9262975 | 0.6698385
45.0033 | 10.5673 | 11.4643 | 10.79619 | -0.8970041 | 0.6681153
45.0133 | 10.5663 | 11.45842 | 10.79202 | -0.8921246 | 0.6664034
45.0233 | 10.5425 | 11.45256 | 10.78786 | -0.9100589 | 0.6647025
45.0333 | 10.5345 | 11.44671 | 10.78369 | -0.9122069 | 0.6630128
45.0433 | 10.5468 | 11.44087 | 10.77953 | -0.8940687 | 0.661334
45.0533 | 10.5309 | 11.43504 | 10.77538 | -0.904144 | 0.6596662
45.0633 | 10.5415 | 11.42923 | 10.77122 | -0.8877327 | 0.6580092
45.0733 | 10.5321 | 11.42344 | 10.76707 | -0.8913351 | 0.6563631
45.0833 | 10.5127 | 11.41765 | 10.76292 | -0.9049508 | 0.6547277
45.0933 | 10.5448 | 11.41188 | 10.75878 | -0.8670798 | 0.6531029
45.1033 | 10.5214 | 11.40612 | 10.75463 | -0.8847221 | 0.6514888
45.1133 | 10.4942 | 11.40038 | 10.75049 | -0.9061776 | 0.6498852
45.1233 | 10.522 | 11.39465 | 10.74635 | -0.8726462 | 0.6482921
45.1333 | 10.5235 | 11.38893 | 10.74222 | -0.8654279 | 0.6467094
45.1433 | 10.5068 | 11.38322 | 10.73809 | -0.8764226 | 0.645137
45.1533 | 10.5213 | 11.37753 | 10.73396 | -0.8562303 | 0.643575
45.1633 | 10.5303 | 11.37185 | 10.72983 | -0.8415509 | 0.6420232
45.1733 | 10.5132 | 11.36618 | 10.7257 | -0.8529842 | 0.6404815
45.1833 | 10.5027 | 11.36053 | 10.72158 | -0.8578304 | 0.63895
45.1933 | 10.5302 | 11.35489 | 10.71746 | -0.8246892 | 0.6374285
45.2033 | 10.5348 | 11.34926 | 10.71334 | -0.8144607 | 0.6359171
45.2133 | 10.5081 | 11.34364 | 10.70923 | -0.8355448 | 0.6344156
45.2233 | 10.5515 | 11.33804 | 10.70512 | -0.7865414 | 0.6329239
45.2333 | 10.5599 | 11.33245 | 10.70101 | -0.7725505 | 0.6314421
45.2433 | 10.5323 | 11.32687 | 10.6969 | -0.794572 | 0.6299701
45.2533 | 10.5714 | 11.32131 | 10.6928 | -0.7499059 | 0.6285078
45.2633 | 10.5805 | 11.31575 | 10.6887 | -0.7352521 | 0.6270551
45.2733 | 10.5769 | 11.31021 | 10.6846 | -0.7333105 | 0.6256121
45.2833 | 10.5893 | 11.30468 | 10.6805 | -0.7153811 | 0.6241786
45.2933 | 10.6204 | 11.29916 | 10.67641 | -0.6787638 | 0.6227546
45.3033 | 10.6247 | 11.29366 | 10.67232 | -0.6689587 | 0.6213401
45.3133 | 10.6291 | 11.28817 | 10.66823 | -0.6590656 | 0.619935
45.3233 | 10.6769 | 11.28268 | 10.66415 | -0.6057844 | 0.6185392
45.3333 | 10.6611 | 11.27722 | 10.66006 | -0.6161152 | 0.6171527
45.3433 | 10.7072 | 11.27176 | 10.65598 | -0.5645579 | 0.6157755
45.3533 | 10.7221 | 11.26631 | 10.6519 | -0.5442124 | 0.6144074
45.3633 | 10.7241 | 11.26088 | 10.64783 | -0.5367787 | 0.6130486
45.3733 | 10.7759 | 11.25546 | 10.64376 | -0.4795567 | 0.6116988
45.3832 | 10.7993 | 11.2501 | 10.63973 | -0.4508006 | 0.6103716
45.3932 | 10.7952 | 11.2447 | 10.63566 | -0.4495017 | 0.6090397
45.4032 | 10.8674 | 11.23931 | 10.6316 | -0.3719145 | 0.6077169
45.4132 | 10.8809 | 11.23394 | 10.62754 | -0.3530389 | 0.606403
45.4232 | 10.9034 | 11.22857 | 10.62348 | -0.3251746 | 0.6050979
45.4332 | 10.9277 | 11.22322 | 10.61942 | -0.2955219 | 0.6038017
45.4432 | 10.9983 | 11.21788 | 10.61537 | -0.2195805 | 0.6025141
45.4532 | 10.9952 | 11.21255 | 10.61132 | -0.2173505 | 0.6012353
45.4632 | 11.0504 | 11.20723 | 10.60727 | -0.1568317 | 0.5999652
45.4732 | 11.0968 | 11.20192 | 10.60322 | -0.1051243 | 0.5987038
45.4832 | 11.1204 | 11.19663 | 10.59918 | -0.07622794 | 0.5974509
45.4932 | 11.1502 | 11.19134 | 10.59514 | -0.04114291 | 0.5962066
45.5032 | 11.2097 | 11.18607 | 10.5911 | 0.0236311 | 0.5949708
45.5132 | 11.2494 | 11.18081 | 10.58706 | 0.06859399 | 0.5937435
45.5232 | 11.2677 | 11.17555 | 10.58303 | 0.09214592 | 0.5925245
45.5332 | 11.3191 | 11.17031 | 10.579 | 0.1487867 | 0.5913141
45.5432 | 11.3806 | 11.16508 | 10.57497 | 0.2155167 | 0.5901119
45.5532 | 11.3983 | 11.15986 | 10.57095 | 0.2384357 | 0.588918
45.5632 | 11.4494 | 11.15466 | 10.56692 | 0.2947438 | 0.5877324
45.5732 | 11.4893 | 11.14946 | 10.5629 | 0.3398412 | 0.586555
45.5832 | 11.5404 | 11.14427 | 10.55889 | 0.3961277 | 0.5853858
45.5932 | 11.5694 | 11.1391 | 10.55487 | 0.4303034 | 0.5842248
45.6032 | 11.604 | 11.13393 | 10.55086 | 0.4700685 | 0.5830718
45.6132 | 11.6814 | 11.12878 | 10.54685 | 0.5526229 | 0.5819269
45.6232 | 11.6773 | 11.12363 | 10.54284 | 0.5536667 | 0.5807901
45.6332 | 11.7087 | 11.1185 | 10.53884 | 0.5901999 | 0.5796613
45.6432 | 11.792 | 11.11338 | 10.53484 | 0.6786225 | 0.5785404
45.6532 | 11.7783 | 11.10827 | 10.53084 | 0.6700346 | 0.5774274
45.6632 | 11.8163 | 11.10316 | 10.52684 | 0.7131362 | 0.5763224
45.6732 | 11.8872 | 11.09807 | 10.52285 | 0.7891274 | 0.5752251
45.6832 | 11.8894 | 11.09299 | 10.51886 | 0.7964082 | 0.5741357
45.6932 | 11.8844 | 11.08792 | 10.51487 | 0.7964786 | 0.573054
45.7032 | 11.9592 | 11.08286 | 10.51088 | 0.8763387 | 0.5719802
45.7132 | 11.9689 | 11.07781 | 10.5069 | 0.8910885 | 0.570914
45.7232 | 11.953 | 11.07277 | 10.50292 | 0.8802279 | 0.5698555
45.7332 | 12.0057 | 11.06774 | 10.49894 | 0.9379573 | 0.5688046
45.7432 | 12.0202 | 11.06272 | 10.49496 | 0.9574763 | 0.5677614
45.7532 | 12.0079 | 11.05771 | 10.49099 | 0.9501852 | 0.5667257
45.7632 | 12.0418 | 11.05272 | 10.48702 | 0.989084 | 0.5656976
45.7732 | 12.0512 | 11.04773 | 10.48305 | 1.003473 | 0.564677
45.7832 | 12.0284 | 11.04275 | 10.47908 | 0.9856514 | 0.5636639
45.7932 | 12.0417 | 11.03778 | 10.47512 | 1.00392 | 0.5626582
45.8032 | 12.0403 | 11.03282 | 10.47116 | 1.007479 | 0.56166
45.8132 | 12.0435 | 11.02787 | 10.4672 | 1.015627 | 0.5606692
45.8232 | 12.0269 | 11.02293 | 10.46325 | 1.003966 | 0.5596857
45.8332 | 12.0249 | 11.01801 | 10.4593 | 1.006895 | 0.5587096
45.8432 | 12.0231 | 11.01309 | 10.45535 | 1.010014 | 0.5577407
45.8532 | 11.9937 | 11.00818 | 10.4514 | 0.9855226 | 0.5567792
45.8632 | 11.9875 | 11.00328 | 10.44745 | 0.9842218 | 0.5558249
45.8732 | 11.9727 | 10.99839 | 10.44351 | 0.9743112 | 0.5548778
45.8832 | 11.939 | 10.99351 | 10.43957 | 0.9454909 | 0.5539379
45.8932 | 11.9364 | 10.98864 | 10.43563 | 0.9477609 | 0.5530052
45.9032 | 11.9114 | 10.98378 | 10.4317 | 0.9276211 | 0.5520796
45.9132 | 11.8926 | 10.97893 | 10.42777 | 0.9136717 | 0.5511612
45.9232 | 11.8496 | 10.97409 | 10.42384 | 0.8755126 | 0.5502497
45.9332 | 11.8624 | 10.96926 | 10.41991 | 0.8931439 | 0.5493455
45.9432 | 11.8088 | 10.96443 | 10.41599 | 0.8443656 | 0.5484481
45.9532 | 11.7614 | 10.95962 | 10.41206 | 0.8017777 | 0.5475578
45.9632 | 11.7685 | 10.95482 | 10.40815 | 0.8136803 | 0.5466745
45.9731 | 11.7281 | 10.95007 | 10.40427 | 0.7780257 | 0.5458067
45.9831 | 11.6927 | 10.94529 | 10.40035 | 0.7474094 | 0.5449373
45.9931 | 11.6693 | 10.94052 | 10.39644 | 0.7287837 | 0.5440746
46.0031 | 11.6565 | 10.93575 | 10.39253 | 0.7207484 | 0.543219
46.0131 | 11.6174 | 10.931 | 10.38863 | 0.6864038 | 0.5423702
46.0231 | 11.5651 | 10.92625 | 10.38472 | 0.6388498 | 0.5415281
46.0331 | 11.5724 | 10.92151 | 10.38082 | 0.6508864 | 0.540693
46.0431 | 11.5322 | 10.91679 | 10.37692 | 0.6154137 | 0.5398646
46.0531 | 11.4846 | 10.91207 | 10.37303 | 0.5725317 | 0.5390429
46.0631 | 11.5083 | 10.90736 | 10.36913 | 0.6009404 | 0.5382281
46.0731 | 11.4705 | 10.90266 | 10.36524 | 0.5678398 | 0.5374199
46.0831 | 11.4251 | 10.89797 | 10.36135 | 0.5271299 | 0.5366185
46.0931 | 11.4365 | 10.89329 | 10.35747 | 0.5432108 | 0.5358238
46.1031 | 11.3956 | 10.88862 | 10.35358 | 0.5069826 | 0.5350357
46.1131 | 11.3779 | 10.88395 | 10.3497 | 0.4939451 | 0.5342543
46.1231 | 11.3825 | 10.8793 | 10.34582 | 0.5031985 | 0.5334795
46.1331 | 11.3616 | 10.87466 | 10.34195 | 0.4869427 | 0.5327113
46.1431 | 11.3337 | 10.87002 | 10.33807 | 0.4636778 | 0.5319496
46.1531 | 11.3645 | 10.8654 | 10.3342 | 0.4991038 | 0.5311946
46.1631 | 11.3204 | 10.86078 | 10.33033 | 0.4596207 | 0.5304461
46.1731 | 11.3101 | 10.85617 | 10.32647 | 0.4539286 | 0.5297041
46.1831 | 11.3407 | 10.85157 | 10.3226 | 0.4891274 | 0.5289686
46.1931 | 11.3093 | 10.84698 | 10.31874 | 0.4623172 | 0.5282397
46.2031 | 11.3152 | 10.8424 | 10.31488 | 0.472798 | 0.5275172
46.2131 | 11.3273 | 10.83783 | 10.31103 | 0.4894698 | 0.5268011
46.2231 | 11.3138 | 10.83327 | 10.30718 | 0.4805326 | 0.5260915
46.2331 | 11.3368 | 10.82871 | 10.30333 | 0.5080865 | 0.5253884
46.2431 | 11.3226 | 10.82417 | 10.29948 | 0.4984314 | 0.5246916
46.2531 | 11.3514 | 10.81963 | 10.29563 | 0.5317675 | 0.5240012
46.2631 | 11.3349 | 10.81511 | 10.29179 | 0.5197946 | 0.5233172
46.2731 | 11.3625 | 10.81059 | 10.28795 | 0.5519129 | 0.5226396
46.2831 | 11.3728 | 10.80608 | 10.28411 | 0.5667223 | 0.5219683
46.2931 | 11.364 | 10.80158 | 10.28027 | 0.5624228 | 0.5213033
46.3031 | 11.3936 | 10.79709 | 10.27644 | 0.5965146 | 0.5206447
46.3131 | 11.4158 | 10.7926 | 10.27261 | 0.6231975 | 0.5199924
46.3231 | 11.3958 | 10.78813 | 10.26878 | 0.6076716 | 0.5193463
46.3331 | 11.4363 | 10.78366 | 10.26496 | 0.6526369 | 0.5187065
46.3431 | 11.4415 | 10.77921 | 10.26113 | 0.6622934 | 0.518073
46.3531 | 11.4695 | 10.77476 | 10.25731 | 0.6947412 | 0.5174457
46.3631 | 11.47 | 10.77032 | 10.2535 | 0.6996803 | 0.5168246
46.3731 | 11.4895 | 10.76589 | 10.24968 | 0.7236106 | 0.5162098
46.3831 | 11.5338 | 10.76147 | 10.24587 | 0.7723322 | 0.5156012
46.3931 | 11.5322 | 10.75705 | 10.24206 | 0.7751451 | 0.5149988
46.4031 | 11.5476 | 10.75265 | 10.23825 | 0.7949493 | 0.5144025
46.4131 | 11.6011 | 10.74826 | 10.23444 | 0.8528449 | 0.5138124
46.4231 | 11.5945 | 10.74387 | 10.23064 | 0.8506318 | 0.5132285
46.4331 | 11.6527 | 10.73949 | 10.22684 | 0.91321 | 0.5126508
46.4431 | 11.6831 | 10.73512 | 10.22304 | 0.9479795 | 0.5120792
46.4531 | 11.673 | 10.73076 | 10.21925 | 0.9422405 | 0.5115137
46.4631 | 11.7403 | 10.72641 | 10.21545 | 1.013893 | 0.5109543
46.4731 | 11.7607 | 10.72206 | 10.21166 | 1.038637 | 0.510401
46.4831 | 11.7846 | 10.71773 | 10.20787 | 1.066872 | 0.5098538
46.4931 | 11.8455 | 10.7134 | 10.20409 | 1.132098 | 0.5093127
46.5031 | 11.8627 | 10.70908 | 10.20031 | 1.153616 | 0.5087778
46.5131 | 11.8973 | 10.70477 | 10.19653 | 1.192526 | 0.5082488
46.5231 | 11.9672 | 10.70047 | 10.19275 | 1.266727 | 0.507726
46.5331 | 11.9683 | 10.69618 | 10.18897 | 1.272119 | 0.5072092
46.5431 | 12.0252 | 10.6919 | 10.1852 | 1.333303 | 0.5066984
46.553 | 12.0647 | 10.68766 | 10.18147 | 1.377035 | 0.5061989
46.563 | 12.1151 | 10.6834 | 10.1777 | 1.431702 | 0.5057002
46.573 | 12.1659 | 10.67914 | 10.17393 | 1.48676 | 0.5052075
46.583 | 12.2043 | 10.67489 | 10.17017 | 1.52941 | 0.5047208
46.593 | 12.2476 | 10.67065 | 10.16641 | 1.576951 | 0.5042401
46.603 | 12.2953 | 10.66642 | 10.16265 | 1.628884 | 0.5037654
46.613 | 12.3488 | 10.66219 | 10.15889 | 1.686609 | 0.5032967
46.623 | 12.3719 | 10.65798 | 10.15514 | 1.713925 | 0.502834
46.633 | 12.4285 | 10.65377 | 10.15139 | 1.774732 | 0.5023772
46.643 | 12.4821 | 10.64957 | 10.14764 | 1.832531 | 0.5019265
46.653 | 12.4918 | 10.64538 | 10.1439 | 1.846422 | 0.5014818
46.663 | 12.5511 | 10.6412 | 10.14015 | 1.909904 | 0.501043
46.673 | 12.6103 | 10.63702 | 10.13641 | 1.973277 | 0.5006101
46.683 | 12.6004 | 10.63286 | 10.13267 | 1.967543 | 0.5001833
46.693 | 12.651 | 10.6287 | 10.12894 | 2.022299 | 0.4997624
46.703 | 12.6867 | 10.62455 | 10.1252 | 2.062148 | 0.4993473
46.713 | 12.7005 | 10.62041 | 10.12147 | 2.080088 | 0.4989385
46.723 | 12.7318 | 10.61628 | 10.11775 | 2.115519 | 0.4985353
46.733 | 12.7666 | 10.61216 | 10.11402 | 2.154442 | 0.4981384
46.743 | 12.7562 | 10.60804 | 10.1103 | 2.148157 | 0.4977471
46.753 | 12.7863 | 10.60394 | 10.10657 | 2.182363 | 0.497362
46.763 | 12.8041 | 10.59984 | 10.10286 | 2.204261 | 0.4969826
46.773 | 12.7856 | 10.59575 | 10.09914 | 2.189851 | 0.4966095
46.783 | 12.7883 | 10.59167 | 10.09543 | 2.196632 | 0.4962421
46.793 | 12.8029 | 10.5876 | 10.09171 | 2.215305 | 0.4958806
46.803 | 12.7679 | 10.58353 | 10.08801 | 2.184369 | 0.4955251
46.813 | 12.7717 | 10.57948 | 10.0843 | 2.192225 | 0.4951755
46.823 | 12.7536 | 10.57543 | 10.0806 | 2.178172 | 0.4948319
46.833 | 12.7043 | 10.57139 | 10.07689 | 2.132912 | 0.4944942
46.843 | 12.7281 | 10.56736 | 10.0732 | 2.160742 | 0.4941624
46.853 | 12.6395 | 10.56334 | 10.0695 | 2.076165 | 0.4938367
46.863 | 12.6115 | 10.55932 | 10.0658 | 2.052179 | 0.4935168
46.873 | 12.6212 | 10.55532 | 10.06211 | 2.065884 | 0.4932028
46.883 | 12.5018 | 10.55132 | 10.05842 | 1.950482 | 0.4928948
46.893 | 12.4962 | 10.54733 | 10.05474 | 1.94887 | 0.4925928
46.903 | 12.4489 | 10.54335 | 10.05105 | 1.905551 | 0.4922966
46.913 | 12.3508 | 10.53938 | 10.04737 | 1.811423 | 0.4920065
46.923 | 12.3376 | 10.53541 | 10.04369 | 1.802187 | 0.4917223
46.933 | 12.2474 | 10.53146 | 10.04001 | 1.715942 | 0.491444
46.943 | 12.1725 | 10.52751 | 10.03634 | 1.644989 | 0.4911717
46.953 | 12.1231 | 10.52357 | 10.03267 | 1.599527 | 0.4909053
46.963 | 12.0404 | 10.51964 | 10.029 | 1.520757 | 0.490645
46.973 | 11.9525 | 10.51572 | 10.02533 | 1.436779 | 0.4903905
46.983 | 11.9096 | 10.51181 | 10.02167 | 1.397792 | 0.4901422
46.993 | 11.7937 | 10.5079 | 10.018 | 1.285797 | 0.4898996
47.003 | 11.7353 | 10.50401 | 10.01434 | 1.231294 | 0.4896633
47.013 | 11.6661 | 10.50012 | 10.01069 | 1.165982 | 0.4894326
47.023 | 11.5413 | 10.49624 | 10.00703 | 1.045061 | 0.4892083
47.033 | 11.495 | 10.49237 | 10.00338 | 1.002632 | 0.4889898
47.043 | 11.4143 | 10.4885 | 9.999728 | 0.9257951 | 0.4887773
47.053 | 11.2946 | 10.48465 | 9.99608 | 0.8099494 | 0.4885708
47.063 | 11.2676 | 10.4808 | 9.992434 | 0.7867952 | 0.4883704
47.073 | 11.1406 | 10.47697 | 9.988791 | 0.6636326 | 0.488176
47.083 | 11.094 | 10.47314 | 9.985151 | 0.6208616 | 0.4879877
47.093 | 11.0098 | 10.46932 | 9.981513 | 0.5404821 | 0.4878053
47.103 | 10.9205 | 10.46551 | 9.977877 | 0.4549941 | 0.4876291
47.113 | 10.8783 | 10.4617 | 9.974244 | 0.4165976 | 0.4874589
47.123 | 10.7604 | 10.45791 | 9.970613 | 0.3024927 | 0.4872947
47.133 | 10.711 | 10.45412 | 9.966984 | 0.2568793 | 0.4871366
47.1429 | 10.6324 | 10.45038 | 9.963394 | 0.1820198 | 0.4869859
47.1529 | 10.5895 | 10.44661 | 9.959771 | 0.1428894 | 0.48684
47.1629 | 10.5086 | 10.44285 | 9.956149 | 0.06575054 | 0.4867002
47.1729 | 10.4483 | 10.4391 | 9.95253 | 0.009203067 | 0.4865665
47.1829 | 10.4036 | 10.43535 | 9.948914 | -0.03175288 | 0.4864389
47.1929 | 10.3198 | 10.43162 | 9.9453 | -0.1118174 | 0.4863175
47.2029 | 10.294 | 10.42789 | 9.941688 | -0.1338905 | 0.4862022
47.2129 | 10.2109 | 10.42417 | 9.938079 | -0.2132721 | 0.4860932
47.2229 | 10.187 | 10.42046 | 9.934472 | -0.2334624 | 0.4859902
47.2329 | 10.1664 | 10.41676 | 9.930868 | -0.2503612 | 0.4858935
47.2429 | 10.05 | 10.41307 | 9.927266 | -0.3630686 | 0.485803
47.2529 | 10.0801 | 10.40938 | 9.923666 | -0.3292847 | 0.4857187
47.2629 | 9.9938 | 10.40571 | 9.920069 | -0.4119094 | 0.4856406
47.2729 | 9.9759 | 10.40204 | 9.916474 | -0.4261427 | 0.4855688
47.2829 | 9.958 | 10.39838 | 9.912881 | -0.4403847 | 0.4855033
47.2929 | 9.8755 | 10.39474 | 9.909291 | -0.5192353 | 0.485444
47.3029 | 9.8968 | 10.39109 | 9.905704 | -0.4942947 | 0.485391
47.3129 | 9.8561 | 10.38746 | 9.902118 | -0.5313627 | 0.4853443
47.3229 | 9.8171 | 10.38384 | 9.898536 | -0.5667395 | 0.485304
47.3329 | 9.8027 | 10.38022 | 9.894955 | -0.577525 | 0.4852699
47.3429 | 9.7671 | 10.37662 | 9.891377 | -0.6095192 | 0.4852423
47.3529 | 9.7663 | 10.37302 | 9.887801 | -0.6067222 | 0.485221
47.3629 | 9.743 | 10.36943 | 9.884228 | -0.626434 | 0.4852061
47.3729 | 9.7087 | 10.36585 | 9.880657 | -0.6571545 | 0.4851976
47.3829 | 9.7112 | 10.36228 | 9.877088 | -0.6510839 | 0.4851956
47.3929 | 9.6885 | 10.35872 | 9.873522 | -0.6702221 | 0.4852
47.4029 | 9.6821 | 10.35517 | 9.869958 | -0.6730691 | 0.4852108
47.4129 | 9.6794 | 10.35163 | 9.866397 | -0.672225 | 0.4852281
47.4229 | 9.6275 | 10.34809 | 9.862838 | -0.7205898 | 0.485252
47.4329 | 9.6654 | 10.34456 | 9.859281 | -0.6791635 | 0.4852824
47.4429 | 9.6179 | 10.34105 | 9.855727 | -0.7231461 | 0.4853193
47.4529 | 9.6234 | 10.33754 | 9.852175 | -0.7141377 | 0.4853628
47.4629 | 9.6222 | 10.33404 | 9.848625 | -0.7118382 | 0.4854128
47.4729 | 9.5931 | 10.33055 | 9.845078 | -0.7374477 | 0.4854695
47.4829 | 9.6161 | 10.32707 | 9.841533 | -0.7109662 | 0.4855328
47.4929 | 9.5785 | 10.32359 | 9.837991 | -0.7450937 | 0.4856028
47.5029 | 9.6023 | 10.32013 | 9.834451 | -0.7178303 | 0.4856794
47.5129 | 9.5681 | 10.31668 | 9.830913 | -0.7485759 | 0.4857628
47.5229 | 9.577 | 10.31323 | 9.827378 | -0.7362306 | 0.4858528
47.5329 | 9.5604 | 10.30979 | 9.823845 | -0.7493945 | 0.4859497
47.5429 | 9.5545 | 10.30637 | 9.820314 | -0.7518674 | 0.4860533
47.5529 | 9.5635 | 10.30295 | 9.816786 | -0.7394496 | 0.4861637
47.5629 | 9.5377 | 10.29954 | 9.81326 | -0.7618409 | 0.4862809
47.5729 | 9.5674 | 10.29614 | 9.809736 | -0.7287415 | 0.486405
47.5829 | 9.5176 | 10.29275 | 9.806215 | -0.7751512 | 0.486536
47.5929 | 9.5311 | 10.28937 | 9.802696 | -0.7582703 | 0.4866738
47.6029 | 9.5329 | 10.286 | 9.79918 | -0.7530986 | 0.4868186
47.6129 | 9.5239 | 10.28264 | 9.795666 | -0.7587363 | 0.4869704
47.6229 | 9.5207 | 10.27928 | 9.792154 | -0.7585833 | 0.4871292
47.6329 | 9.5098 | 10.27594 | 9.788645 | -0.7661397 | 0.487295
47.6429 | 9.5073 | 10.27261 | 9.785138 | -0.7653054 | 0.4874678
47.6529 | 9.5072 | 10.26928 | 9.781633 | -0.7620807 | 0.4876478
47.6629 | 9.5071 | 10.26597 | 9.778131 | -0.7588653 | 0.4878348
47.6729 | 9.492 | 10.26266 | 9.774631 | -0.7706595 | 0.488029
47.6829 | 9.5063 | 10.25936 | 9.771133 | -0.7530631 | 0.4882303
47.6929 | 9.4794 | 10.25608 | 9.767637 | -0.7766764 | 0.4884389
47.7029 | 9.491 | 10.2528 | 9.764145 | -0.7617992 | 0.4886547
47.7129 | 9.4699 | 10.24953 | 9.760654 | -0.7796317 | 0.4888778
47.7228 | 9.4894 | 10.24631 | 9.7572 | -0.7569065 | 0.4891061
47.7328 | 9.475 | 10.24306 | 9.753714 | -0.7680582 | 0.4893437
47.7428 | 9.4625 | 10.23982 | 9.750231 | -0.7773195 | 0.4895888
47.7528 | 9.4811 | 10.23659 | 9.746749 | -0.7554907 | 0.4898413
47.7628 | 9.4765 | 10.23337 | 9.74327 | -0.7568716 | 0.4901012
47.7728 | 9.4764 | 10.23016 | 9.739794 | -0.7537623 | 0.4903686
47.7828 | 9.465 | 10.22696 | 9.736319 | -0.761963 | 0.4906435
47.7928 | 9.4666 | 10.22377 | 9.732847 | -0.7571734 | 0.490926
47.8028 | 9.4536 | 10.22059 | 9.729378 | -0.7669939 | 0.4912161
47.8128 | 9.4707 | 10.21742 | 9.72591 | -0.7467243 | 0.4915138
47.8228 | 9.4521 | 10.21426 | 9.722445 | -0.7621646 | 0.4918192
47.8328 | 9.4632 | 10.21112 | 9.718983 | -0.7479151 | 0.4921323
47.8428 | 9.4503 | 10.20798 | 9.715522 | -0.7576756 | 0.4924532
47.8528 | 9.4608 | 10.20485 | 9.712064 | -0.7440463 | 0.4927819
47.8628 | 9.4441 | 10.20173 | 9.708609 | -0.7576271 | 0.4931184
47.8728 | 9.4548 | 10.19862 | 9.705155 | -0.7438181 | 0.4934628
47.8828 | 9.4363 | 10.19552 | 9.701704 | -0.7592194 | 0.4938152
47.8928 | 9.4593 | 10.19243 | 9.698255 | -0.733131 | 0.4941755
47.9028 | 9.4403 | 10.18935 | 9.694809 | -0.7490528 | 0.4945439
47.9128 | 9.4579 | 10.18629 | 9.691365 | -0.7283852 | 0.4949203
47.9228 | 9.4504 | 10.18323 | 9.687923 | -0.7328278 | 0.4953048
47.9328 | 9.439 | 10.18018 | 9.684484 | -0.741181 | 0.4956975
47.9428 | 9.4527 | 10.17714 | 9.681046 | -0.7244447 | 0.4960984
47.9528 | 9.4284 | 10.17412 | 9.677611 | -0.745719 | 0.4965075
47.9628 | 9.463 | 10.1711 | 9.674179 | -0.7081038 | 0.4969249
47.9728 | 9.427 | 10.1681 | 9.670749 | -0.7410994 | 0.4973507
47.9828 | 9.4563 | 10.16511 | 9.667321 | -0.7088056 | 0.4977849
47.9928 | 9.433 | 10.16212 | 9.663895 | -0.7291226 | 0.4982276
48.0028 | 9.4429 | 10.15915 | 9.660472 | -0.7162504 | 0.4986787
48.0128 | 9.4378 | 10.15619 | 9.657051 | -0.7183891 | 0.4991384
48.0228 | 9.4457 | 10.15324 | 9.653632 | -0.7075387 | 0.4996068
48.0328 | 9.4265 | 10.1503 | 9.650215 | -0.7237992 | 0.5000837
48.0428 | 9.4466 | 10.14737 | 9.646801 | -0.7007708 | 0.5005695
48.0528 | 9.4213 | 10.14445 | 9.643389 | -0.7231534 | 0.5010639
48.0628 | 9.4463 | 10.14155 | 9.63998 | -0.6952472 | 0.5015673
48.0728 | 9.4121 | 10.13865 | 9.636573 | -0.7265522 | 0.5020795
48.0828 | 9.4499 | 10.13577 | 9.633168 | -0.6858683 | 0.5026006
48.0928 | 9.4243 | 10.1329 | 9.629765 | -0.7085958 | 0.5031308
48.1028 | 9.4297 | 10.13003 | 9.626365 | -0.7003347 | 0.50367
48.1128 | 9.4393 | 10.12718 | 9.622967 | -0.687885 | 0.5042184
48.1228 | 9.4089 | 10.12435 | 9.619571 | -0.7154467 | 0.5047759
48.1328 | 9.4427 | 10.12152 | 9.616177 | -0.67882 | 0.5053427
48.1428 | 9.4216 | 10.1187 | 9.612786 | -0.6971049 | 0.5059188
48.1528 | 9.434 | 10.1159 | 9.609397 | -0.6819014 | 0.5065043
48.1628 | 9.442 | 10.11311 | 9.60601 | -0.6711097 | 0.5070993
48.1728 | 9.4187 | 10.11033 | 9.602626 | -0.6916298 | 0.5077037
48.1828 | 9.4438 | 10.10756 | 9.599244 | -0.6637617 | 0.5083177
48.1928 | 9.443 | 10.10481 | 9.595864 | -0.6618056 | 0.5089414
48.2028 | 9.422 | 10.10206 | 9.592487 | -0.6800614 | 0.5095748
48.2128 | 9.4626 | 10.09933 | 9.589111 | -0.6367293 | 0.5102179
48.2228 | 9.4271 | 10.09661 | 9.585738 | -0.6695093 | 0.510871
48.2328 | 9.4864 | 10.0939 | 9.582368 | -0.6075016 | 0.5115339
48.2428 | 9.4394 | 10.09121 | 9.578999 | -0.6518061 | 0.5122069
48.2528 | 9.4895 | 10.08852 | 9.575633 | -0.599023 | 0.5128899
48.2628 | 9.4672 | 10.08585 | 9.572269 | -0.6186522 | 0.5135831
48.2728 | 9.4936 | 10.08319 | 9.568908 | -0.589594 | 0.5142865
48.2828 | 9.4862 | 10.08055 | 9.565548 | -0.5943484 | 0.5150002
48.2928 | 9.5118 | 10.07792 | 9.562191 | -0.5661154 | 0.5157243
48.3028 | 9.5223 | 10.0753 | 9.558836 | -0.5529951 | 0.5164588
48.3127 | 9.5381 | 10.07271 | 9.555517 | -0.5346133 | 0.5171961
48.3227 | 9.5318 | 10.07012 | 9.552167 | -0.5383186 | 0.5179517
48.3327 | 9.5745 | 10.06754 | 9.548819 | -0.4930368 | 0.518718
48.3427 | 9.5561 | 10.06497 | 9.545473 | -0.5088681 | 0.5194951
48.3527 | 9.6104 | 10.06241 | 9.542129 | -0.4520125 | 0.5202831
48.3627 | 9.5934 | 10.05987 | 9.538788 | -0.4664702 | 0.521082
48.3727 | 9.6471 | 10.05734 | 9.535449 | -0.4102411 | 0.521892
48.3827 | 9.6191 | 10.05483 | 9.532112 | -0.4357255 | 0.5227131
48.3927 | 9.6969 | 10.05232 | 9.528778 | -0.3554233 | 0.5235455
48.4027 | 9.6667 | 10.04983 | 9.525446 | -0.3831347 | 0.5243891
48.4127 | 9.74 | 10.04736 | 9.522116 | -0.3073598 | 0.5252442
48.4227 | 9.7225 | 10.0449 | 9.518788 | -0.3223986 | 0.5261108
48.4327 | 9.7984 | 10.04245 | 9.515462 | -0.2440513 | 0.526989
48.4427 | 9.7886 | 10.04002 | 9.512139 | -0.2514179 | 0.5278789
48.4527 | 9.8436 | 10.0376 | 9.508818 | -0.1939985 | 0.5287805
48.4627 | 9.8727 | 10.03519 | 9.505499 | -0.1624933 | 0.5296941
48.4727 | 9.9091 | 10.0328 | 9.502183 | -0.1237023 | 0.5306196
48.4827 | 9.9408 | 10.03043 | 9.498868 | -0.08962574 | 0.5315574
48.4927 | 9.9912 | 10.02806 | 9.495556 | -0.03686352 | 0.5325072
48.5027 | 10.0244 | 10.02572 | 9.492246 | -0.001315887 | 0.5334694
48.5127 | 10.084 | 10.02338 | 9.488939 | 0.06061706 | 0.534444
48.5227 | 10.1072 | 10.02106 | 9.485634 | 0.08613529 | 0.5354312
48.5327 | 10.1833 | 10.01876 | 9.48233 | 0.1645386 | 0.5364309
48.5427 | 10.2069 | 10.01647 | 9.47903 | 0.190427 | 0.5374434
48.5527 | 10.2858 | 10.0142 | 9.475731 | 0.2716003 | 0.5384688
48.5627 | 10.3133 | 10.01194 | 9.472435 | 0.3013583 | 0.5395071
48.5727 | 10.3954 | 10.0097 | 9.46914 | 0.3857011 | 0.5405586
48.5827 | 10.4395 | 10.00747 | 9.465848 | 0.4320284 | 0.5416232
48.5927 | 10.5092 | 10.00526 | 9.462559 | 0.5039402 | 0.5427012
48.6027 | 10.5585 | 10.00306 | 9.459271 | 0.5554362 | 0.5437926
48.6127 | 10.6352 | 10.00088 | 9.455986 | 0.6343165 | 0.5448976
48.6227 | 10.6916 | 9.998719 | 9.452703 | 0.6928809 | 0.5460163
48.6327 | 10.744 | 9.996571 | 9.449422 | 0.7474292 | 0.5471488
48.6427 | 10.8493 | 9.994439 | 9.446143 | 0.8548613 | 0.5482953
48.6527 | 10.8587 | 9.992323 | 9.442867 | 0.8663771 | 0.5494558
48.6627 | 10.9862 | 9.990223 | 9.439593 | 0.9959765 | 0.5506306
48.6727 | 10.9941 | 9.988141 | 9.436321 | 1.005959 | 0.5518197
48.6827 | 11.1064 | 9.986075 | 9.433051 | 1.120325 | 0.5530233
48.6927 | 11.1324 | 9.984025 | 9.429784 | 1.148375 | 0.5542416
48.7027 | 11.2166 | 9.981993 | 9.426518 | 1.234607 | 0.5554746
48.7127 | 11.2673 | 9.979978 | 9.423255 | 1.287322 | 0.5567225
48.7227 | 11.3448 | 9.97798 | 9.419994 | 1.36682 | 0.5579855
48.7327 | 11.3983 | 9.975999 | 9.416736 | 1.422301 | 0.5592637
48.7427 | 11.4679 | 9.974037 | 9.413479 | 1.493863 | 0.5605572
48.7527 | 11.5153 | 9.972091 | 9.410225 | 1.543209 | 0.5618663
48.7627 | 11.5661 | 9.970164 | 9.406973 | 1.595936 | 0.563191
48.7727 | 11.6175 | 9.968255 | 9.403723 | 1.649245 | 0.5645315
48.7827 | 11.6685 | 9.966364 | 9.400475 | 1.702136 | 0.565888
48.7927 | 11.7261 | 9.964491 | 9.39723 | 1.761609 | 0.5672606
48.8027 | 11.7459 | 9.962636 | 9.393987 | 1.783264 | 0.5686495
48.8127 | 11.8135 | 9.960801 | 9.390746 | 1.852699 | 0.5700549
48.8227 | 11.827 | 9.958984 | 9.387507 | 1.868016 | 0.5714769
48.8327 | 11.8853 | 9.957186 | 9.38427 | 1.928114 | 0.5729157
48.8427 | 11.8893 | 9.955407 | 9.381036 | 1.933893 | 0.5743715
48.8527 | 11.9421 | 9.953648 | 9.377804 | 1.988452 | 0.5758444
48.8627 | 11.9236 | 9.951908 | 9.374573 | 1.971692 | 0.5773346
48.8727 | 11.9653 | 9.950188 | 9.371346 | 2.015112 | 0.5788424
48.8827 | 11.9853 | 9.948488 | 9.36812 | 2.036812 | 0.5803678
48.8926 | 12.0024 | 9.946825 | 9.364929 | 2.055575 | 0.5818961
48.9026 | 11.9892 | 9.945165 | 9.361707 | 2.044035 | 0.5834573
48.9126 | 11.9962 | 9.943525 | 9.358488 | 2.052675 | 0.5850368
48.9226 | 12.0017 | 9.941906 | 9.355271 | 2.059794 | 0.5866347
48.9326 | 11.9837 | 9.940308 | 9.352056 | 2.043392 | 0.5882513
48.9426 | 12 | 9.938731 | 9.348844 | 2.061269 | 0.5898867
48.9526 | 11.9594 | 9.937175 | 9.345633 | 2.022225 | 0.5915412
48.9626 | 11.9824 | 9.93564 | 9.342425 | 2.04676 | 0.593215
48.9726 | 11.9193 | 9.934127 | 9.339219 | 1.985173 | 0.5949081
48.9826 | 11.9521 | 9.932636 | 9.336015 | 2.019464 | 0.596621
48.9926 | 11.8888 | 9.931167 | 9.332814 | 1.957633 | 0.5983539
49.0026 | 11.901 | 9.929721 | 9.329614 | 1.971279 | 0.6001068
49.0126 | 11.8321 | 9.928297 | 9.326417 | 1.903803 | 0.6018801
49.0226 | 11.8401 | 9.926895 | 9.323221 | 1.913205 | 0.6036739
49.0326 | 11.7911 | 9.925517 | 9.320028 | 1.865583 | 0.6054886
49.0426 | 11.7596 | 9.924162 | 9.316838 | 1.835438 | 0.6073243
49.0526 | 11.7598 | 9.92283 | 9.313649 | 1.83697 | 0.6091813
49.0626 | 11.6832 | 9.921522 | 9.310462 | 1.761678 | 0.6110598
49.0726 | 11.7068 | 9.920238 | 9.307278 | 1.786562 | 0.6129602
49.0826 | 11.6189 | 9.918978 | 9.304096 | 1.699922 | 0.6148824
49.0926 | 11.6481 | 9.917743 | 9.300916 | 1.730357 | 0.616827
49.1026 | 11.5503 | 9.916532 | 9.297738 | 1.633768 | 0.6187942
49.1126 | 11.5777 | 9.915346 | 9.294562 | 1.662354 | 0.6207841
49.1226 | 11.4927 | 9.914186 | 9.291389 | 1.578514 | 0.6227971
49.1326 | 11.5013 | 9.913051 | 9.288217 | 1.588249 | 0.6248334
49.1426 | 11.4573 | 9.911941 | 9.285048 | 1.545359 | 0.6268933
49.1526 | 11.4388 | 9.910858 | 9.281881 | 1.527942 | 0.6289771
49.1626 | 11.4034 | 9.909801 | 9.278716 | 1.493599 | 0.6310852
49.1726 | 11.3863 | 9.908771 | 9.275553 | 1.477529 | 0.6332176
49.1826 | 11.3524 | 9.907768 | 9.272393 | 1.444632 | 0.6353748
49.1926 | 11.326 | 9.906791 | 9.269234 | 1.419209 | 0.637557
49.2026 | 11.2916 | 9.905843 | 9.266078 | 1.385757 | 0.6397647
49.2126 | 11.2785 | 9.904922 | 9.262924 | 1.373578 | 0.6419979
49.2226 | 11.2674 | 9.904029 | 9.259772 | 1.363371 | 0.6442572
49.2326 | 11.2476 | 9.903165 | 9.256622 | 1.344435 | 0.6465427
49.2426 | 11.2062 | 9.902329 | 9.253474 | 1.303871 | 0.648855
49.2526 | 11.2112 | 9.901523 | 9.250329 | 1.309677 | 0.6511941
49.2626 | 11.1504 | 9.900746 | 9.247185 | 1.249654 | 0.6535604
49.2726 | 11.1753 | 9.899998 | 9.244044 | 1.275302 | 0.6559545
49.2826 | 11.1168 | 9.899281 | 9.240905 | 1.217519 | 0.6583765
49.2926 | 11.1236 | 9.898594 | 9.237768 | 1.225006 | 0.6608268
49.3026 | 11.0917 | 9.897938 | 9.234633 | 1.193762 | 0.6633058
49.3126 | 11.0745 | 9.897314 | 9.2315 | 1.177186 | 0.6658139
49.3226 | 11.0557 | 9.896721 | 9.228369 | 1.158979 | 0.6683514
49.3326 | 11.0352 | 9.896159 | 9.225241 | 1.139041 | 0.6709186
49.3426 | 11.0265 | 9.89563 | 9.222114 | 1.13087 | 0.673516
49.3526 | 10.9827 | 9.895134 | 9.21899 | 1.087566 | 0.676144
49.3626 | 10.9613 | 9.894671 | 9.215868 | 1.066629 | 0.678803
49.3726 | 10.9509 | 9.894241 | 9.212748 | 1.056659 | 0.6814934
49.3826 | 10.9031 | 9.893845 | 9.20963 | 1.009255 | 0.6842154
49.3926 | 10.9086 | 9.893484 | 9.206514 | 1.015116 | 0.6869696
49.4026 | 10.8597 | 9.893157 | 9.203401 | 0.9665428 | 0.6897566
49.4126 | 10.8623 | 9.892866 | 9.200289 | 0.9694344 | 0.6925765
49.4226 | 10.8016 | 9.89261 | 9.19718 | 0.9089904 | 0.6954299
49.4326 | 10.7843 | 9.89239 | 9.194072 | 0.8919103 | 0.6983173
49.4426 | 10.7469 | 9.892206 | 9.190967 | 0.8546937 | 0.701239
49.4526 | 10.7144 | 9.89206 | 9.187864 | 0.8223401 | 0.7041957
49.4626 | 10.6979 | 9.891951 | 9.184763 | 0.8059492 | 0.7071875
49.4726 | 10.646 | 9.89188 | 9.181664 | 0.7541204 | 0.7102152
49.4825 | 10.6131 | 9.891846 | 9.178599 | 0.7212538 | 0.7132475
49.4925 | 10.5968 | 9.891852 | 9.175504 | 0.7049481 | 0.7163479
49.5025 | 10.5257 | 9.891897 | 9.172412 | 0.6338028 | 0.7194856
49.5125 | 10.5267 | 9.891982 | 9.169321 | 0.6347178 | 0.7226611
49.5225 | 10.4536 | 9.892108 | 9.166233 | 0.5614923 | 0.7258748
49.5325 | 10.4435 | 9.892274 | 9.163147 | 0.5512259 | 0.7291275
49.5425 | 10.3719 | 9.892482 | 9.160063 | 0.4794179 | 0.7324195
49.5525 | 10.3532 | 9.892732 | 9.156981 | 0.4604679 | 0.7357516
49.5625 | 10.3132 | 9.893025 | 9.153901 | 0.4201753 | 0.7391241
49.5725 | 10.2802 | 9.893361 | 9.150823 | 0.3868394 | 0.7425377
49.5825 | 10.2304 | 9.89374 | 9.147747 | 0.3366598 | 0.745993
49.5925 | 10.2017 | 9.894164 | 9.144674 | 0.3075359 | 0.7494905
49.6025 | 10.1287 | 9.894633 | 9.141602 | 0.234067 | 0.7530309
49.6125 | 10.1447 | 9.895148 | 9.138533 | 0.2495525 | 0.7566148
49.6225 | 10.0559 | 9.895708 | 9.135465 | 0.1601918 | 0.7602429
49.6325 | 10.069 | 9.896316 | 9.1324 | 0.1726842 | 0.7639156
49.6425 | 9.9902 | 9.896971 | 9.129337 | 0.09322914 | 0.7676338
49.6525 | 9.9898 | 9.897674 | 9.126276 | 0.0921259 | 0.7713981
49.6625 | 9.9342 | 9.898426 | 9.123217 | 0.0357739 | 0.7752091
49.6725 | 9.9224 | 9.899228 | 9.12016 | 0.02317226 | 0.7790676
49.6825 | 9.8759 | 9.90008 | 9.117105 | -0.02417959 | 0.7829742
49.6925 | 9.8479 | 9.900982 | 9.114053 | -0.05308239 | 0.7869297
49.7025 | 9.8068 | 9.901937 | 9.111002 | -0.09513682 | 0.7909347
49.7125 | 9.8135 | 9.902944 | 9.107954 | -0.0894437 | 0.7949902
49.7225 | 9.7498 | 9.904004 | 9.104907 | -0.1542038 | 0.7990967
49.7325 | 9.764 | 9.905118 | 9.101863 | -0.1411178 | 0.8032551
49.7425 | 9.72 | 9.906287 | 9.09882 | -0.1862865 | 0.8074661
49.7525 | 9.7008 | 9.907511 | 9.09578 | -0.2067108 | 0.8117306
49.7625 | 9.6886 | 9.908791 | 9.092742 | -0.2201915 | 0.8160495
49.7725 | 9.6548 | 9.910129 | 9.089706 | -0.2553293 | 0.8204234
49.7825 | 9.6711 | 9.911525 | 9.086672 | -0.2404252 | 0.8248533
49.7925 | 9.616 | 9.91298 | 9.08364 | -0.29698 | 0.82934
49.8025 | 9.6281 | 9.914495 | 9.08061 | -0.2863946 | 0.8338845
49.8125 | 9.6014 | 9.91607 | 9.077582 | -0.31467 | 0.8384877
49.8225 | 9.6013 | 9.917707 | 9.074557 | -0.316407 | 0.8431504
49.8325 | 9.5761 | 9.919406 | 9.071533 | -0.3433064 | 0.8478735
49.8425 | 9.5855 | 9.92117 | 9.068511 | -0.3356696 | 0.8526583
49.8525 | 9.5409 | 9.922997 | 9.065492 | -0.3820971 | 0.8575053
49.8625 | 9.5739 | 9.92489 | 9.062474 | -0.3509902 | 0.8624159
49.8725 | 9.5326 | 9.92685 | 9.059459 | -0.3942498 | 0.8673909
49.8825 | 9.5398 | 9.928877 | 9.056445 | -0.3890769 | 0.8724314
49.8925 | 9.5328 | 9.930973 | 9.053434 | -0.3981728 | 0.8775386
49.9025 | 9.5259 | 9.933138 | 9.050425 | -0.4072383 | 0.8827133
49.9125 | 9.5302 | 9.935375 | 9.047418 | -0.4051746 | 0.8879569
49.9225 | 9.5112 | 9.937683 | 9.044413 | -0.4264829 | 0.8932703
49.9325 | 9.504 | 9.940064 | 9.04141 | -0.4360643 | 0.8986548
49.9425 | 9.5129 | 9.94252 | 9.038408 | -0.4296199 | 0.9041114
49.9525 | 9.5161 | 9.945051 | 9.035409 | -0.4289512 | 0.9096417
49.9625 | 9.4932 | 9.947659 | 9.032413 | -0.454459 | 0.9152465
49.9725 | 9.5219 | 9.950345 | 9.029418 | -0.4284449 | 0.9209273
49.9825 | 9.4831 | 9.95311 | 9.026425 | -0.47001 | 0.9266852
49.9925 | 9.5242 | 9.955956 | 9.023434 | -0.4317556 | 0.9325216
50.0025 | 9.4794 | 9.958883 | 9.020445 | -0.4794831 | 0.9384379
50.0125 | 9.5064 | 9.961894 | 9.017458 | -0.455494 | 0.9444355
50.0225 | 9.4929 | 9.964989 | 9.014474 | -0.4720894 | 0.9505156
50.0325 | 9.4847 | 9.968171 | 9.011491 | -0.483471 | 0.9566798
50.0425 | 9.5032 | 9.97144 | 9.008511 | -0.46824 | 0.9629295
50.0525 | 9.4911 | 9.974798 | 9.005532 | -0.4836982 | 0.9692662
50.0624 | 9.4917 | 9.978213 | 9.002585 | -0.4865134 | 0.9756282
50.0724 | 9.4971 | 9.981753 | 8.999611 | -0.4846532 | 0.9821426
50.0824 | 9.5063 | 9.985387 | 8.996638 | -0.4790868 | 0.9887487
50.0924 | 9.4777 | 9.989116 | 8.993668 | -0.5114158 | 0.9954481
50.1024 | 9.5074 | 9.992942 | 8.990699 | -0.4855415 | 1.002242
50.1124 | 9.4739 | 9.996866 | 8.987733 | -0.5229659 | 1.009133
50.1224 | 9.5029 | 10.00089 | 8.984768 | -0.4979908 | 1.016122
50.1324 | 9.4882 | 10.00502 | 8.981806 | -0.516818 | 1.023212
50.1424 | 9.4945 | 10.00925 | 8.978846 | -0.514749 | 1.030403
50.1524 | 9.5054 | 10.01359 | 8.975887 | -0.5081859 | 1.037698
50.1624 | 9.4793 | 10.01803 | 8.972931 | -0.5387307 | 1.0451
50.1724 | 9.5179 | 10.02259 | 8.969977 | -0.5046853 | 1.052608
50.1824 | 9.4781 | 10.02725 | 8.967025 | -0.5491514 | 1.060227
50.1924 | 9.5112 | 10.03203 | 8.964074 | -0.5208312 | 1.067957
50.2024 | 9.4857 | 10.03693 | 8.961126 | -0.5512269 | 1.075801
50.2124 | 9.488 | 10.04194 | 8.95818 | -0.5539408 | 1.083761
50.2224 | 9.5145 | 10.04707 | 8.955236 | -0.5325745 | 1.091839
50.2324 | 9.4882 | 10.05233 | 8.952294 | -0.5641308 | 1.100037
50.2424 | 9.5115 | 10.05771 | 8.949354 | -0.5462119 | 1.108358
50.2524 | 9.484 | 10.06322 | 8.946415 | -0.5792198 | 1.116804
50.2624 | 9.5069 | 10.06886 | 8.943479 | -0.5619573 | 1.125378
50.2724 | 9.5046 | 10.07463 | 8.940545 | -0.5700266 | 1.134081
50.2824 | 9.5127 | 10.08053 | 8.937613 | -0.5678304 | 1.142917
50.2924 | 9.4974 | 10.08657 | 8.934683 | -0.5891712 | 1.151888
50.3024 | 9.5097 | 10.09275 | 8.931755 | -0.5830517 | 1.160997
50.3124 | 9.5057 | 10.09907 | 8.928829 | -0.5933745 | 1.170246
50.3224 | 9.5134 | 10.10554 | 8.925904 | -0.5921424 | 1.179638
50.3324 | 9.5226 | 10.11216 | 8.922982 | -0.5895584 | 1.189176
50.3424 | 9.5 | 10.11893 | 8.920062 | -0.6189253 | 1.198863
50.3524 | 9.5366 | 10.12585 | 8.917144 | -0.589246 | 1.208702
50.3624 | 9.4817 | 10.13292 | 8.914228 | -0.6512238 | 1.218696
50.3724 | 9.5309 | 10.14016 | 8.911314 | -0.6092617 | 1.228848
50.3824 | 9.5212 | 10.14756 | 8.908402 | -0.6263629 | 1.239161
50.3924 | 9.5071 | 10.15513 | 8.905491 | -0.6480309 | 1.249639
50.4024 | 9.5486 | 10.16287 | 8.902583 | -0.6142688 | 1.260286
50.4124 | 9.5051 | 10.17078 | 8.899677 | -0.6656802 | 1.271103
50.4224 | 9.5339 | 10.17887 | 8.896773 | -0.6449689 | 1.282096
50.4324 | 9.5228 | 10.18714 | 8.893871 | -0.6643382 | 1.293268
50.4424 | 9.5169 | 10.19559 | 8.89097 | -0.6786921 | 1.304622
50.4524 | 9.5518 | 10.20423 | 8.888072 | -0.6524344 | 1.316162
50.4624 | 9.5275 | 10.21307 | 8.885176 | -0.6855691 | 1.327893
50.4724 | 9.5551 | 10.2221 | 8.882282 | -0.6670002 | 1.339818
50.4824 | 9.5326 | 10.23133 | 8.879389 | -0.6987317 | 1.351942
50.4924 | 9.5301 | 10.24077 | 8.876499 | -0.7106684 | 1.364269
50.5024 | 9.558 | 10.25041 | 8.873611 | -0.6924143 | 1.376804
50.5124 | 9.5456 | 10.26027 | 8.870724 | -0.7146739 | 1.389549
50.5224 | 9.5504 | 10.27035 | 8.86784 | -0.719952 | 1.402512
50.5324 | 9.5503 | 10.28065 | 8.864958 | -0.7303534 | 1.415696
50.5424 | 9.5663 | 10.29118 | 8.862077 | -0.724883 | 1.429106
50.5524 | 9.5515 | 10.30195 | 8.859199 | -0.7504457 | 1.442747
50.5624 | 9.5673 | 10.31295 | 8.856322 | -0.7456467 | 1.456625
50.5724 | 9.5724 | 10.32419 | 8.853448 | -0.7517915 | 1.470744
50.5824 | 9.5682 | 10.33569 | 8.850575 | -0.7674855 | 1.485111
50.5924 | 9.5919 | 10.34743 | 8.847704 | -0.7555342 | 1.49973
50.6024 | 9.5605 | 10.35944 | 8.844836 | -0.7989437 | 1.514608
50.6124 | 9.5929 | 10.37172 | 8.841969 | -0.7788195 | 1.529751
50.6224 | 9.5851 | 10.38427 | 8.839104 | -0.7991683 | 1.545164
50.6324 | 9.5946 | 10.3971 | 8.836241 | -0.8024958 | 1.560854
50.6424 | 9.6174 | 10.41021 | 8.833381 | -0.7928089 | 1.576828
50.6523 | 9.5917 | 10.42347 | 8.83055 | -0.8317744 | 1.592924
50.6623 | 9.6134 | 10.43718 | 8.827693 | -0.8237755 | 1.609482
50.6723 | 9.6122 | 10.45118 | 8.824838 | -0.8389828 | 1.626344
50.6823 | 9.6125 | 10.4655 | 8.821985 | -0.8530033 | 1.643518
50.6923 | 9.6369 | 10.48014 | 8.819134 | -0.8432446 | 1.66101
50.7023 | 9.6179 | 10.49511 | 8.816285 | -0.8772144 | 1.678829
50.7123 | 9.6311 | 10.51042 | 8.813438 | -0.8793207 | 1.696983
50.7223 | 9.6339 | 10.52607 | 8.810593 | -0.8921717 | 1.715479
50.7323 | 9.6414 | 10.54208 | 8.80775 | -0.9006759 | 1.734326
50.7423 | 9.6642 | 10.55844 | 8.804908 | -0.8942419 | 1.753534
50.7523 | 9.6289 | 10.57518 | 8.802069 | -0.9462788 | 1.77311
50.7623 | 9.6693 | 10.5923 | 8.799231 | -0.9229957 | 1.793064
50.7723 | 9.6583 | 10.6098 | 8.796396 | -0.9515022 | 1.813406
50.7823 | 9.6679 | 10.62771 | 8.793562 | -0.9598082 | 1.834146
50.7923 | 9.6898 | 10.64602 | 8.790731 | -0.9562236 | 1.855293
50.8023 | 9.6616 | 10.66476 | 8.787901 | -1.003159 | 1.876858
50.8123 | 9.688 | 10.68393 | 8.785073 | -0.9959258 | 1.898853
50.8223 | 9.6919 | 10.70353 | 8.782247 | -1.011634 | 1.921287
50.8323 | 9.6994 | 10.7236 | 8.779424 | -1.024196 | 1.944173
50.8423 | 9.7246 | 10.74412 | 8.776602 | -1.019524 | 1.967522
50.8523 | 9.6877 | 10.76513 | 8.773782 | -1.077429 | 1.991347
50.8623 | 9.7171 | 10.78662 | 8.770963 | -1.069524 | 2.015661
50.8723 | 9.7526 | 10.80862 | 8.768147 | -1.056023 | 2.040476
50.8823 | 9.7276 | 10.83114 | 8.765333 | -1.103539 | 2.065806
50.8923 | 9.7707 | 10.85419 | 8.762521 | -1.083486 | 2.091665
50.9023 | 9.7586 | 10.87778 | 8.75971 | -1.119177 | 2.118067
50.9123 | 9.7758 | 10.90193 | 8.756902 | -1.12613 | 2.145028
50.9223 | 9.8117 | 10.92666 | 8.754095 | -1.114958 | 2.172563
50.9323 | 9.7941 | 10.95198 | 8.751291 | -1.157877 | 2.200687
50.9423 | 9.8206 | 10.97791 | 8.748488 | -1.157305 | 2.229417
50.9523 | 9.8499 | 11.00446 | 8.745687 | -1.154558 | 2.258771
50.9623 | 9.8568 | 11.03165 | 8.742888 | -1.174854 | 2.288766
50.9723 | 9.8935 | 11.05951 | 8.740091 | -1.166012 | 2.31942
50.9823 | 9.8794 | 11.08805 | 8.737296 | -1.208649 | 2.350753
50.9923 | 9.9094 | 11.11729 | 8.734503 | -1.207886 | 2.382783
51.0023 | 9.946 | 11.14724 | 8.731712 | -1.201243 | 2.415531
51.0123 | 9.9398 | 11.17794 | 8.728922 | -1.238141 | 2.449019
51.0223 | 9.9751 | 11.2094 | 8.726135 | -1.234302 | 2.483267
51.0323 | 9.9941 | 11.24165 | 8.723349 | -1.247549 | 2.518299
51.0423 | 10.018 | 11.2747 | 8.720566 | -1.256704 | 2.554138
51.0523 | 10.0397 | 11.30859 | 8.717784 | -1.268892 | 2.590808
51.0623 | 10.0654 | 11.34334 | 8.715004 | -1.277939 | 2.628335
51.0723 | 10.0754 | 11.37897 | 8.712226 | -1.30357 | 2.666744
51.0823 | 10.1205 | 11.41551 | 8.70945 | -1.295013 | 2.706063
51.0923 | 10.119 | 11.45299 | 8.706676 | -1.333995 | 2.746319
51.1023 | 10.1561 | 11.49145 | 8.703904 | -1.335346 | 2.787542
51.1123 | 10.1762 | 11.5309 | 8.701134 | -1.354696 | 2.829762
51.1223 | 10.2047 | 11.57138 | 8.698365 | -1.366676 | 2.873011
51.1323 | 10.2304 | 11.61292 | 8.695599 | -1.382519 | 2.917321
51.1423 | 10.2514 | 11.65556 | 8.692834 | -1.40416 | 2.962726
51.1523 | 10.2723 | 11.69933 | 8.690071 | -1.427033 | 3.009261
51.1623 | 10.3017 | 11.74427 | 8.68731 | -1.442574 | 3.056964
51.1723 | 10.3179 | 11.79042 | 8.684551 | -1.472523 | 3.105872
51.1823 | 10.3436 | 11.83782 | 8.681794 | -1.494218 | 3.156024
51.1923 | 10.376 | 11.8865 | 8.679039 | -1.510502 | 3.207463
51.2023 | 10.3857 | 11.93652 | 8.676286 | -1.550816 | 3.26023
51.2123 | 10.4336 | 11.98791 | 8.673534 | -1.554306 | 3.314371
51.2223 | 10.443 | 12.04072 | 8.670785 | -1.597717 | 3.369933
51.2323 | 10.4716 | 12.095 | 8.668037 | -1.623399 | 3.426962
51.2422 | 10.5027 | 12.15025 | 8.665319 | -1.64755 | 3.484931
51.2522 | 10.5314 | 12.20761 | 8.662575 | -1.67621 | 3.545035
51.2622 | 10.5617 | 12.2666 | 8.659833 | -1.704897 | 3.606764
51.2722 | 10.5871 | 12.32727 | 8.657093 | -1.740169 | 3.670176
51.2822 | 10.6074 | 12.38968 | 8.654354 | -1.782284 | 3.73533
51.2922 | 10.6569 | 12.4539 | 8.651618 | -1.797004 | 3.802286
51.3022 | 10.6801 | 12.52 | 8.648883 | -1.839895 | 3.871112
51.3122 | 10.7068 | 12.58802 | 8.646151 | -1.881223 | 3.941872
51.3222 | 10.7467 | 12.65806 | 8.64342 | -1.911359 | 4.014639
51.3322 | 10.7821 | 12.73017 | 8.640691 | -1.948074 | 4.089484
51.3422 | 10.8156 | 12.80445 | 8.637964 | -1.988848 | 4.166484
51.3522 | 10.8444 | 12.88096 | 8.635238 | -2.036558 | 4.24572
51.3622 | 10.8825 | 12.95979 | 8.632515 | -2.077289 | 4.327274
51.3722 | 10.9397 | 13.04103 | 8.629793 | -2.101327 | 4.411234
51.3822 | 10.9822 | 13.12476 | 8.627074 | -2.142564 | 4.497691
51.3922 | 11.0186 | 13.21109 | 8.624356 | -2.192494 | 4.586738
51.4022 | 11.0717 | 13.30012 | 8.62164 | -2.228416 | 4.678476
51.4122 | 11.1167 | 13.39193 | 8.618926 | -2.275234 | 4.773008
51.4222 | 11.1842 | 13.48666 | 8.616214 | -2.302455 | 4.870442
51.4322 | 11.2341 | 13.58439 | 8.613503 | -2.350294 | 4.970891
51.4422 | 11.2793 | 13.68527 | 8.610795 | -2.405968 | 5.074474
51.4522 | 11.3615 | 13.7894 | 8.608088 | -2.427901 | 5.181313
51.4622 | 11.4091 | 13.89692 | 8.605383 | -2.48782 | 5.291537
51.4722 | 11.4837 | 14.00796 | 8.60268 | -2.524263 | 5.405283
51.4822 | 11.5627 | 14.12267 | 8.599979 | -2.559969 | 5.52269
51.4922 | 11.6293 | 14.24118 | 8.59728 | -2.611885 | 5.643905
51.5022 | 11.7149 | 14.36367 | 8.594582 | -2.648765 | 5.769083
51.5122 | 11.7949 | 14.49027 | 8.591887 | -2.695372 | 5.898385
51.5222 | 11.8909 | 14.62117 | 8.589193 | -2.73027 | 6.031977
51.5322 | 11.9998 | 14.75654 | 8.586501 | -2.756738 | 6.170037
51.5422 | 12.0899 | 14.89656 | 8.583811 | -2.806659 | 6.312748
51.5522 | 12.2015 | 15.04142 | 8.581123 | -2.839922 | 6.460299
51.5622 | 12.3237 | 15.19133 | 8.578436 | -2.867629 | 6.612893
51.5722 | 12.4444 | 15.34649 | 8.575751 | -2.902088 | 6.770737
51.5822 | 12.5734 | 15.50712 | 8.573069 | -2.933718 | 6.934049
51.5922 | 12.7004 | 15.67345 | 8.570388 | -2.973046 | 7.103058
51.6022 | 12.8621 | 15.84571 | 8.567709 | -2.983607 | 7.277999
51.6122 | 13.0088 | 16.02415 | 8.565031 | -3.015349 | 7.459118
51.6222 | 13.1665 | 16.20903 | 8.562356 | -3.042531 | 7.646675
51.6322 | 13.3531 | 16.40062 | 8.559682 | -3.047519 | 7.840937
51.6422 | 13.5123 | 16.59919 | 8.557011 | -3.086892 | 8.042181
51.6522 | 13.7326 | 16.80504 | 8.554341 | -3.07244 | 8.250699
51.6622 | 13.9118 | 17.01846 | 8.551672 | -3.106663 | 8.46679
51.6722 | 14.1141 | 17.23977 | 8.549006 | -3.125674 | 8.690767
51.6822 | 14.3633 | 17.4693 | 8.546342 | -3.105995 | 8.922954
51.6922 | 14.5823 | 17.70736 | 8.543679 | -3.125063 | 9.163684
51.7022 | 14.8447 | 17.95432 | 8.541018 | -3.109622 | 9.413304
51.7122 | 15.1056 | 18.21053 | 8.538359 | -3.104931 | 9.672172
51.7222 | 15.3885 | 18.47635 | 8.535702 | -3.087854 | 9.940652
51.7322 | 15.7063 | 18.75217 | 8.533046 | -3.045871 | 10.21912
51.7422 | 15.9927 | 19.03837 | 8.530393 | -3.045668 | 10.50798
51.7522 | 16.3168 | 19.33534 | 8.527741 | -3.018541 | 10.8076
51.7622 | 16.6699 | 19.64349 | 8.525091 | -2.973593 | 11.1184
51.7722 | 16.9848 | 19.96323 | 8.522443 | -2.978432 | 11.44079
51.7822 | 17.4074 | 20.29497 | 8.519796 | -2.887569 | 11.77517
51.7922 | 17.7854 | 20.63912 | 8.517152 | -2.853719 | 12.12197
51.8022 | 18.1548 | 20.9961 | 8.514509 | -2.841298 | 12.48159
51.8122 | 18.6135 | 21.36632 | 8.511868 | -2.752817 | 12.85445
51.8221 | 19.0006 | 21.74617 | 8.509255 | -2.745568 | 13.23691
51.8321 | 19.4776 | 22.14392 | 8.506618 | -2.666316 | 13.6373
51.8421 | 19.9728 | 22.55606 | 8.503982 | -2.583265 | 14.05208
51.8521 | 20.4181 | 22.98298 | 8.501349 | -2.564876 | 14.48163
51.8621 | 20.9444 | 23.42497 | 8.498717 | -2.48057 | 14.92625
51.8721 | 21.4662 | 23.88234 | 8.496086 | -2.416137 | 15.38625
51.8821 | 22.0236 | 24.35532 | 8.493458 | -2.331723 | 15.86186
51.8921 | 22.5723 | 24.84412 | 8.490831 | -2.271824 | 16.35329
51.9021 | 23.1154 | 25.34886 | 8.488206 | -2.233464 | 16.86066
51.9121 | 23.716 | 25.8696 | 8.485583 | -2.153596 | 17.38401
51.9221 | 24.3196 | 26.40629 | 8.482962 | -2.08669 | 17.92333
51.9321 | 24.8948 | 26.9588 | 8.480343 | -2.064001 | 18.47846
51.9421 | 25.5516 | 27.52688 | 8.477725 | -1.975283 | 19.04916
51.9521 | 26.1219 | 28.11015 | 8.475109 | -1.988245 | 19.63504
51.9621 | 26.7714 | 28.70806 | 8.472495 | -1.936656 | 20.23556
51.9721 | 27.4679 | 29.3199 | 8.469883 | -1.852005 | 20.85002
51.9821 | 28.0455 | 29.94481 | 8.467272 | -1.899314 | 21.47754
51.9921 | 28.6968 | 30.58169 | 8.464663 | -1.884891 | 22.11703
52.0021 | 29.32 | 31.22924 | 8.462056 | -1.909236 | 22.76718
52.0121 | 30.0136 | 31.88591 | 8.459451 | -1.872309 | 23.42646
52.0221 | 30.6553 | 32.54993 | 8.456848 | -1.894625 | 24.09308
52.0321 | 31.2799 | 33.21925 | 8.454246 | -1.939355 | 24.76501
52.0421 | 31.9349 | 33.89159 | 8.451646 | -1.956687 | 25.43994
52.0521 | 32.5823 | 34.56436 | 8.449048 | -1.982064 | 26.11532
52.0621 | 33.1756 | 35.23477 | 8.446452 | -2.059167 | 26.78832
52.0721 | 33.7876 | 35.89972 | 8.443857 | -2.11212 | 27.45586
52.0821 | 34.3582 | 36.55592 | 8.441264 | -2.197717 | 28.11465
52.0921 | 34.9401 | 37.19986 | 8.438673 | -2.259757 | 28.76118
52.1021 | 35.4596 | 37.82786 | 8.436084 | -2.368262 | 29.39178
52.1121 | 35.9924 | 38.43613 | 8.433496 | -2.443727 | 30.00263
52.1221 | 36.5535 | 39.02076 | 8.430911 | -2.467263 | 30.58985
52.1321 | 36.9393 | 39.57786 | 8.428327 | -2.638559 | 31.14953
52.1421 | 37.4633 | 40.10355 | 8.425744 | -2.640249 | 31.6778
52.1521 | 37.8758 | 40.59406 | 8.423164 | -2.718255 | 32.17089
52.1621 | 38.2296 | 41.04579 | 8.420585 | -2.816192 | 32.62521
52.1721 | 38.618 | 41.45539 | 8.418008 | -2.837388 | 33.03738
52.1821 | 38.9364 | 41.81977 | 8.415433 | -2.883366 | 33.40433
52.1921 | 39.2191 | 42.13622 | 8.412859 | -2.917118 | 33.72336
52.2021 | 39.5232 | 42.40241 | 8.410288 | -2.879214 | 33.99213
52.2121 | 39.7002 | 42.61646 | 8.407718 | -2.916258 | 34.20874
52.2221 | 39.8559 | 42.77692 | 8.405149 | -2.921017 | 34.37177
52.2321 | 40.0588 | 42.88283 | 8.402583 | -2.824029 | 34.48025
52.2421 | 40.0724 | 42.9337 | 8.400018 | -2.861303 | 34.53369
52.2521 | 40.1589 | 42.92951 | 8.397455 | -2.770613 | 34.53206
52.2621 | 40.1844 | 42.87068 | 8.394894 | -2.686277 | 34.47578
52.2721 | 40.1408 | 42.75805 | 8.392335 | -2.617245 | 34.36571
52.2821 | 40.072 | 42.59285 | 8.389777 | -2.520855 | 34.20308
52.2921 | 39.9736 | 42.3767 | 8.387221 | -2.403097 | 33.98948
52.3021 | 39.7972 | 42.1115 | 8.384666 | -2.314299 | 33.72683
52.3121 | 39.6479 | 41.79946 | 8.382114 | -2.151565 | 33.41735
52.3221 | 39.4146 | 41.44305 | 8.379563 | -2.02845 | 33.06349
52.3321 | 39.1352 | 41.04493 | 8.377014 | -1.909734 | 32.66792
52.3421 | 38.9105 | 40.60797 | 8.374467 | -1.697472 | 32.23351
52.3521 | 38.5474 | 40.13517 | 8.371921 | -1.587769 | 31.76325
52.3621 | 38.1767 | 39.62964 | 8.369377 | -1.452941 | 31.26026
52.3721 | 37.797 | 39.09459 | 8.366835 | -1.297594 | 30.72776
52.3821 | 37.3785 | 38.53328 | 8.364295 | -1.154783 | 30.16899
52.3921 | 36.9152 | 37.94898 | 8.361756 | -1.03378 | 29.58722
52.4021 | 36.4238 | 37.34495 | 8.359219 | -0.9211478 | 28.98573
52.412 | 35.952 | 36.73054 | 8.356709 | -0.7785398 | 28.37383
52.422 | 35.385 | 36.09676 | 8.354175 | -0.7117595 | 27.74258
52.432 | 34.8969 | 35.45264 | 8.351644 | -0.555742 | 27.101
52.442 | 34.2972 | 34.80112 | 8.349113 | -0.503917 | 26.452
52.452 | 33.749 | 34.14496 | 8.346585 | -0.395965 | 25.79838
52.462 | 33.1542 | 33.48681 | 8.344058 | -0.3326094 | 25.14275
52.472 | 32.5459 | 32.82908 | 8.341533 | -0.2831799 | 24.48755
52.482 | 31.9182 | 32.17403 | 8.33901 | -0.2558307 | 23.83502
52.492 | 31.3316 | 31.5237 | 8.336489 | -0.192102 | 23.18721
52.502 | 30.7208 | 30.87995 | 8.333969 | -0.1591466 | 22.54598
52.512 | 30.0686 | 30.24441 | 8.331451 | -0.1758054 | 21.91295
52.522 | 29.4759 | 29.61852 | 8.328934 | -0.1426217 | 21.28959
52.532 | 28.8139 | 29.00355 | 8.326419 | -0.1896467 | 20.67713
52.542 | 28.1807 | 28.40055 | 8.323906 | -0.2198486 | 20.07664
52.552 | 27.596 | 27.81041 | 8.321395 | -0.2144148 | 19.48902
52.562 | 27.0096 | 27.23388 | 8.318886 | -0.2242758 | 18.91499
52.572 | 26.3449 | 26.67151 | 8.316378 | -0.3266069 | 18.35513
52.582 | 25.8085 | 26.12375 | 8.313871 | -0.3152467 | 17.80988
52.592 | 25.1665 | 25.5909 | 8.311367 | -0.4244029 | 17.27954
52.602 | 24.6158 | 25.07318 | 8.308864 | -0.45738 | 16.76432
52.612 | 24.055 | 24.57067 | 8.306363 | -0.5156731 | 16.26431
52.622 | 23.4962 | 24.08339 | 8.303864 | -0.587192 | 15.77953
52.632 | 22.9752 | 23.61127 | 8.301366 | -0.6360732 | 15.30991
52.642 | 22.4257 | 23.15418 | 8.29887 | -0.7284843 | 14.85531
52.652 | 21.9038 | 22.71193 | 8.296376 | -0.8081338 | 14.41556
52.662 | 21.4767 | 22.28428 | 8.293883 | -0.8075839 | 13.9904
52.672 | 20.9391 | 21.87096 | 8.291392 | -0.9318613 | 13.57957
52.682 | 20.4697 | 21.47165 | 8.288903 | -1.001954 | 13.18275
52.692 | 20.0499 | 21.08603 | 8.286415 | -1.036132 | 12.79962
52.702 | 19.6081 | 20.71374 | 8.283929 | -1.105636 | 12.42981
52.712 | 19.2091 | 20.3544 | 8.281445 | -1.145297 | 12.07295
52.722 | 18.8255 | 20.00764 | 8.278963 | -1.182137 | 11.72867
52.732 | 18.4203 | 19.67307 | 8.276482 | -1.252768 | 11.39659
52.742 | 18.0787 | 19.3503 | 8.274003 | -1.271599 | 11.0763
52.752 | 17.723 | 19.03894 | 8.271525 | -1.315938 | 10.76741
52.762 | 17.4004 | 18.7386 | 8.269049 | -1.338198 | 10.46955
52.772 | 17.0897 | 18.44889 | 8.266575 | -1.359194 | 10.18232
52.782 | 16.7502 | 18.16944 | 8.264103 | -1.419244 | 9.905341
52.792 | 16.5181 | 17.89987 | 8.261632 | -1.381773 | 9.638241
52.802 | 16.2027 | 17.63982 | 8.259163 | -1.437118 | 9.380655
52.812 | 15.9381 | 17.38892 | 8.256696 | -1.45082 | 9.132224
52.822 | 15.7074 | 17.14683 | 8.25423 | -1.439434 | 8.892604
52.832 | 15.4431 | 16.91322 | 8.251766 | -1.47012 | 8.661455
52.842 | 15.2439 | 16.68775 | 8.249303 | -1.443851 | 8.438448
52.852 | 15.0237 | 16.47011 | 8.246842 | -1.446411 | 8.223268
52.862 | 14.793 | 16.25999 | 8.244383 | -1.466993 | 8.015609
52.872 | 14.6486 | 16.0571 | 8.241926 | -1.408499 | 7.815173
52.882 | 14.4441 | 15.86115 | 8.23947 | -1.417047 | 7.621677
52.892 | 14.2642 | 15.67186 | 8.237016 | -1.40766 | 7.434844
52.902 | 14.1285 | 15.48898 | 8.234564 | -1.360476 | 7.254412
52.912 | 13.9386 | 15.31224 | 8.232113 | -1.373638 | 7.080125
52.922 | 13.806 | 15.1414 | 8.229664 | -1.335404 | 6.91174
52.932 | 13.6628 | 14.97624 | 8.227216 | -1.313438 | 6.749022
52.942 | 13.5163 | 14.81652 | 8.22477 | -1.300216 | 6.591746
52.952 | 13.4082 | 14.66202 | 8.222326 | -1.253821 | 6.439695
52.962 | 13.2677 | 14.51255 | 8.219884 | -1.244847 | 6.292664
52.972 | 13.1418 | 14.3679 | 8.217443 | -1.226096 | 6.150454
52.982 | 13.0435 | 14.22788 | 8.215003 | -1.184377 | 6.012874
52.9919 | 12.9266 | 14.09368 | 8.21259 | -1.167076 | 5.881086
53.0019 | 12.8345 | 13.96234 | 8.210154 | -1.12784 | 5.752186
53.0119 | 12.718 | 13.83511 | 8.20772 | -1.117114 | 5.627394
53.0219 | 12.6306 | 13.71184 | 8.205287 | -1.08124 | 5.506552
53.0319 | 12.5566 | 13.59236 | 8.202856 | -1.035762 | 5.389506
53.0419 | 12.4537 | 13.47654 | 8.200427 | -1.022836 | 5.276109
53.0519 | 12.3752 | 13.36422 | 8.197999 | -0.9890206 | 5.166221
53.0619 | 12.3073 | 13.25528 | 8.195573 | -0.9479816 | 5.059709
53.0719 | 12.2074 | 13.14959 | 8.193148 | -0.9421914 | 4.956443
53.0819 | 12.1566 | 13.04703 | 8.190726 | -0.8904258 | 4.8563
53.0919 | 12.0731 | 12.94747 | 8.188304 | -0.8743676 | 4.759163
53.1019 | 12.0143 | 12.8508 | 8.185885 | -0.8365049 | 4.66492
53.1119 | 11.955 | 12.75693 | 8.183467 | -0.8019289 | 4.573462
53.1219 | 11.8815 | 12.66574 | 8.181051 | -0.7842377 | 4.484687
53.1319 | 11.8187 | 12.57713 | 8.178636 | -0.758431 | 4.398495
53.1419 | 11.7656 | 12.49101 | 8.176223 | -0.7254149 | 4.314792
53.1519 | 11.7095 | 12.4073 | 8.173811 | -0.6977996 | 4.233488
53.1619 | 11.6601 | 12.3259 | 8.171402 | -0.6657968 | 4.154495
53.1719 | 11.5927 | 12.24672 | 8.168993 | -0.6540248 | 4.077731
53.1819 | 11.5601 | 12.1697 | 8.166587 | -0.6096035 | 4.003117
53.1919 | 11.5234 | 12.09476 | 8.164182 | -0.5713569 | 3.930575
53.2019 | 11.4526 | 12.02181 | 8.161779 | -0.5692114 | 3.860033
53.2119 | 11.4256 | 11.9508 | 8.159377 | -0.5251973 | 3.79142
53.2219 | 11.3716 | 11.88165 | 8.156977 | -0.5100476 | 3.724671
53.2319 | 11.3467 | 11.8143 | 8.154578 | -0.4675981 | 3.65972
53.2419 | 11.3152 | 11.74869 | 8.152181 | -0.4334863 | 3.596505
53.2519 | 11.253 | 11.68475 | 8.149786 | -0.4317537 | 3.534967
53.2619 | 11.2321 | 11.62244 | 8.147393 | -0.3903434 | 3.475051
53.2719 | 11.2 | 11.5617 | 8.145001 | -0.3617008 | 3.4167
53.2819 | 11.1645 | 11.50247 | 8.14261 | -0.3379736 | 3.359863
53.2919 | 11.1234 | 11.44471 | 8.140221 | -0.3213112 | 3.30449
53.3019 | 11.0924 | 11.38837 | 8.137834 | -0.295966 | 3.250532
53.3119 | 11.0717 | 11.33339 | 8.135449 | -0.2616916 | 3.197943
53.3219 | 11.0502 | 11.27974 | 8.133065 | -0.2295427 | 3.146678
53.3319 | 11.0138 | 11.22738 | 8.130682 | -0.2135774 | 3.096695
53.3419 | 10.9894 | 11.17625 | 8.128301 | -0.1868544 | 3.047953
53.3519 | 10.9648 | 11.12633 | 8.125922 | -0.1615344 | 3.000412
53.3619 | 10.9402 | 11.07758 | 8.123545 | -0.1373787 | 2.954034
53.3719 | 10.9354 | 11.02995 | 8.121169 | -0.09455149 | 2.908783
53.3819 | 10.901 | 10.98342 | 8.118794 | -0.08241708 | 2.864623
53.3919 | 10.8823 | 10.93794 | 8.116421 | -0.05564231 | 2.821521
53.4019 | 10.8692 | 10.89349 | 8.11405 | -0.02429354 | 2.779443
53.4119 | 10.8473 | 10.85004 | 8.111681 | -0.00274047 | 2.73836
53.4219 | 10.8416 | 10.80755 | 8.109313 | 0.0340476 | 2.69824
53.4319 | 10.8091 | 10.766 | 8.106946 | 0.04309954 | 2.659054
53.4419 | 10.8065 | 10.72536 | 8.104581 | 0.08114367 | 2.620775
53.4519 | 10.7876 | 10.68559 | 8.102218 | 0.1020067 | 2.583375
53.4619 | 10.7636 | 10.64669 | 8.099856 | 0.1169146 | 2.546829
53.4719 | 10.7628 | 10.60861 | 8.097496 | 0.1541928 | 2.511111
53.4819 | 10.7488 | 10.57133 | 8.095138 | 0.177465 | 2.476197
53.4919 | 10.742 | 10.53485 | 8.092781 | 0.2071548 | 2.442064
53.5019 | 10.7352 | 10.49912 | 8.090426 | 0.236085 | 2.408689
53.5119 | 10.7185 | 10.46412 | 8.088072 | 0.2543767 | 2.376051
53.5219 | 10.7192 | 10.42985 | 8.08572 | 0.2893513 | 2.344129
53.5319 | 10.7099 | 10.39627 | 8.083369 | 0.3136289 | 2.312902
53.5419 | 10.6986 | 10.36337 | 8.08102 | 0.335229 | 2.282351
53.5519 | 10.6962 | 10.33113 | 8.078673 | 0.3650706 | 2.252457
53.5619 | 10.6964 | 10.29953 | 8.076327 | 0.3968719 | 2.223201
53.5719 | 10.6943 | 10.26855 | 8.073982 | 0.4257503 | 2.194567
53.5818 | 10.6843 | 10.23847 | 8.071663 | 0.4458288 | 2.166808
53.5918 | 10.6842 | 10.20868 | 8.069322 | 0.4755179 | 2.13936
53.6018 | 10.683 | 10.17947 | 8.066982 | 0.5035334 | 2.112484
53.6118 | 10.6781 | 10.15081 | 8.064644 | 0.5272907 | 2.086165
53.6218 | 10.6799 | 10.1227 | 8.062308 | 0.5572049 | 2.060387
53.6318 | 10.6864 | 10.09511 | 8.059973 | 0.5912901 | 2.035137
53.6418 | 10.6824 | 10.06804 | 8.057639 | 0.6143604 | 2.0104
53.6518 | 10.6935 | 10.04147 | 8.055308 | 0.6520292 | 1.986163
53.6618 | 10.6981 | 10.01539 | 8.052977 | 0.6827095 | 1.962413
53.6718 | 10.6912 | 9.989786 | 8.050649 | 0.701414 | 1.939137
53.6818 | 10.7072 | 9.964645 | 8.048321 | 0.7425549 | 1.916324
53.6918 | 10.7079 | 9.939956 | 8.045996 | 0.7679441 | 1.89396
53.7018 | 10.7162 | 9.915707 | 8.043672 | 0.8004932 | 1.872035
53.7118 | 10.7187 | 9.891887 | 8.041349 | 0.8268127 | 1.850538
53.7218 | 10.7294 | 9.868486 | 8.039029 | 0.8609141 | 1.829457
53.7318 | 10.7396 | 9.845493 | 8.036709 | 0.8941075 | 1.808783
53.7418 | 10.7454 | 9.822897 | 8.034391 | 0.9225028 | 1.788506
53.7518 | 10.7468 | 9.80069 | 8.032075 | 0.9461102 | 1.768615
53.7618 | 10.7624 | 9.778861 | 8.02976 | 0.9835391 | 1.749101
53.7718 | 10.7599 | 9.757401 | 8.027447 | 1.002499 | 1.729954
53.7818 | 10.771 | 9.736302 | 8.025136 | 1.034698 | 1.711167
53.7918 | 10.7673 | 9.715555 | 8.022825 | 1.051745 | 1.692729
53.8018 | 10.7833 | 9.695151 | 8.020517 | 1.088149 | 1.674634
53.8118 | 10.7911 | 9.675082 | 8.01821 | 1.116018 | 1.656872
53.8218 | 10.7798 | 9.65534 | 8.015904 | 1.12446 | 1.639435
53.8318 | 10.7965 | 9.635918 | 8.013601 | 1.160582 | 1.622317
53.8418 | 10.8145 | 9.616807 | 8.011298 | 1.197693 | 1.605509
53.8518 | 10.7823 | 9.598002 | 8.008997 | 1.184298 | 1.589004
53.8618 | 10.8145 | 9.579494 | 8.006698 | 1.235006 | 1.572796
53.8718 | 10.8002 | 9.561277 | 8.0044 | 1.238923 | 1.556877
53.8818 | 10.7978 | 9.543344 | 8.002104 | 1.254456 | 1.54124
53.8918 | 10.7884 | 9.525689 | 7.999809 | 1.262711 | 1.52588
53.9018 | 10.8014 | 9.508306 | 7.997516 | 1.293094 | 1.51079
53.9118 | 10.7948 | 9.491188 | 7.995224 | 1.303612 | 1.495964
53.9218 | 10.7783 | 9.474329 | 7.992934 | 1.303971 | 1.481395
53.9318 | 10.7657 | 9.457724 | 7.990646 | 1.307976 | 1.467079
53.9418 | 10.7662 | 9.441367 | 7.988359 | 1.324833 | 1.453009
53.9518 | 10.7487 | 9.425253 | 7.986073 | 1.323447 | 1.43918
53.9618 | 10.7324 | 9.409376 | 7.983789 | 1.323024 | 1.425587
53.9718 | 10.7216 | 9.393731 | 7.981506 | 1.327869 | 1.412225
53.9818 | 10.7079 | 9.378313 | 7.979225 | 1.329587 | 1.399088
53.9918 | 10.6951 | 9.363118 | 7.976946 | 1.331982 | 1.386172
54.0018 | 10.6596 | 9.34814 | 7.974668 | 1.31146 | 1.373472
54.0118 | 10.6479 | 9.333374 | 7.972391 | 1.314526 | 1.360983
54.0218 | 10.631 | 9.318817 | 7.970116 | 1.312183 | 1.348701
54.0318 | 10.5978 | 9.304464 | 7.967843 | 1.293336 | 1.336621
54.0418 | 10.5799 | 9.290311 | 7.965571 | 1.289589 | 1.32474
54.0518 | 10.5583 | 9.276353 | 7.963301 | 1.281947 | 1.313052
54.0618 | 10.5157 | 9.262587 | 7.961032 | 1.253113 | 1.301555
54.0718 | 10.5092 | 9.249008 | 7.958764 | 1.260192 | 1.290244
54.0818 | 10.4617 | 9.235613 | 7.956499 | 1.226087 | 1.279114
54.0918 | 10.4255 | 9.222397 | 7.954234 | 1.203103 | 1.268163
54.1018 | 10.402 | 9.209358 | 7.951971 | 1.192642 | 1.257387
54.1118 | 10.359 | 9.196492 | 7.94971 | 1.162508 | 1.246782
54.1218 | 10.3276 | 9.183795 | 7.94745 | 1.143805 | 1.236345
54.1318 | 10.3 | 9.171264 | 7.945192 | 1.128736 | 1.226072
54.1418 | 10.2474 | 9.158895 | 7.942935 | 1.088505 | 1.21596
54.1518 | 10.2282 | 9.146686 | 7.940679 | 1.081514 | 1.206006
54.1617 | 10.1762 | 9.134752 | 7.938448 | 1.041448 | 1.196304
54.1717 | 10.1365 | 9.12285 | 7.936196 | 1.01365 | 1.186655
54.1817 | 10.1258 | 9.111099 | 7.933945 | 1.014701 | 1.177154
54.1917 | 10.0518 | 9.099495 | 7.931695 | 0.9523052 | 1.1678
54.2017 | 10.0249 | 9.088035 | 7.929447 | 0.9368647 | 1.158588
54.2117 | 10.0039 | 9.076717 | 7.927201 | 0.9271826 | 1.149517
54.2217 | 9.932 | 9.065539 | 7.924956 | 0.8664614 | 1.140583
54.2317 | 9.9172 | 9.054496 | 7.922712 | 0.8627041 | 1.131784
54.2417 | 9.8705 | 9.043587 | 7.92047 | 0.8269128 | 1.123117
54.2517 | 9.8353 | 9.03281 | 7.91823 | 0.8024903 | 1.11458
54.2617 | 9.8028 | 9.022161 | 7.915991 | 0.7806391 | 1.10617
54.2717 | 9.7375 | 9.011639 | 7.913753 | 0.7258614 | 1.097885
54.2817 | 9.7266 | 9.00124 | 7.911517 | 0.7253597 | 1.089723
54.2917 | 9.6969 | 8.990964 | 7.909283 | 0.7059361 | 1.081681
54.3017 | 9.641 | 8.980807 | 7.90705 | 0.6601931 | 1.073757
54.3117 | 9.6326 | 8.970767 | 7.904818 | 0.6618326 | 1.065949
54.3217 | 9.5949 | 8.960843 | 7.902588 | 0.634057 | 1.058255
54.3317 | 9.561 | 8.951032 | 7.900359 | 0.609968 | 1.050673
54.3417 | 9.5505 | 8.941332 | 7.898132 | 0.6091682 | 1.0432
54.3517 | 9.5024 | 8.931741 | 7.895906 | 0.570659 | 1.035835
54.3617 | 9.5061 | 8.922257 | 7.893682 | 0.5838427 | 1.028575
54.3717 | 9.4779 | 8.912879 | 7.891459 | 0.5650209 | 1.02142
54.3817 | 9.4466 | 8.903604 | 7.889238 | 0.5429959 | 1.014366
54.3917 | 9.4532 | 8.894431 | 7.887018 | 0.5587691 | 1.007413
54.4017 | 9.4288 | 8.885357 | 7.884799 | 0.5434426 | 1.000558
54.4117 | 9.4146 | 8.876382 | 7.882583 | 0.5382177 | 0.9937997
54.4217 | 9.4031 | 8.867503 | 7.880367 | 0.5355965 | 0.9871364
54.4317 | 9.4011 | 8.85872 | 7.878153 | 0.5423804 | 0.9805665
54.4417 | 9.4141 | 8.850029 | 7.875941 | 0.5640713 | 0.9740881
54.4517 | 9.3957 | 8.841429 | 7.873729 | 0.5542705 | 0.9677001
54.4617 | 9.4032 | 8.83292 | 7.87152 | 0.5702798 | 0.9614004
54.4717 | 9.4274 | 8.8245 | 7.869312 | 0.6029004 | 0.955188
54.4817 | 9.4399 | 8.816166 | 7.867105 | 0.623734 | 0.9490611
54.4917 | 9.4451 | 8.807918 | 7.8649 | 0.637182 | 0.9430183
54.5017 | 9.4731 | 8.799754 | 7.862696 | 0.6733459 | 0.9370583
54.5117 | 9.4956 | 8.791673 | 7.860493 | 0.703927 | 0.9311795
54.5217 | 9.5212 | 8.783673 | 7.858293 | 0.7375267 | 0.9253808
54.5317 | 9.5546 | 8.775754 | 7.856093 | 0.7788463 | 0.9196606
54.5417 | 9.5875 | 8.767913 | 7.853895 | 0.8195871 | 0.9140178
54.5517 | 9.645 | 8.760149 | 7.851698 | 0.8848505 | 0.908451
54.5617 | 9.6707 | 8.752462 | 7.849503 | 0.9182375 | 0.9029591
54.5717 | 9.7209 | 8.74485 | 7.84731 | 0.9760497 | 0.8975407
54.5817 | 9.778 | 8.737312 | 7.845117 | 1.040688 | 0.8921948
54.5917 | 9.819 | 8.729847 | 7.842927 | 1.089153 | 0.8869199
54.6017 | 9.8935 | 8.722453 | 7.840737 | 1.171047 | 0.8817155
54.6117 | 9.9629 | 8.715129 | 7.838549 | 1.247771 | 0.8765796
54.6217 | 10.0293 | 8.707875 | 7.836363 | 1.321425 | 0.8715118
54.6317 | 10.1084 | 8.700688 | 7.834178 | 1.407712 | 0.8665106
54.6417 | 10.1804 | 8.69357 | 7.831994 | 1.48683 | 0.8615754
54.6517 | 10.2749 | 8.686517 | 7.829812 | 1.588383 | 0.8567046
54.6617 | 10.3507 | 8.679529 | 7.827631 | 1.671171 | 0.8518977
54.6717 | 10.4362 | 8.672605 | 7.825452 | 1.763595 | 0.8471531
54.6817 | 10.5368 | 8.665745 | 7.823274 | 1.871055 | 0.8424706
54.6917 | 10.6362 | 8.658946 | 7.821098 | 1.977254 | 0.8378486
54.7017 | 10.7264 | 8.652209 | 7.818923 | 2.074191 | 0.8332866
54.7117 | 10.83 | 8.645532 | 7.816749 | 2.184468 | 0.8287833
54.7217 | 10.9417 | 8.638915 | 7.814577 | 2.302785 | 0.8243382
54.7317 | 11.0379 | 8.632356 | 7.812406 | 2.405544 | 0.81995
54.7417 | 11.1474 | 8.625855 | 7.810237 | 2.521545 | 0.8156183
54.7516 | 11.2348 | 8.619475 | 7.80809 | 2.615325 | 0.8113846
54.7616 | 11.36 | 8.613086 | 7.805924 | 2.746914 | 0.8071621
54.7716 | 11.4784 | 8.606752 | 7.803759 | 2.871648 | 0.8029935
54.7816 | 11.5722 | 8.600473 | 7.801595 | 2.971727 | 0.7988779
54.7916 | 11.6869 | 8.594247 | 7.799433 | 3.092653 | 0.7948144
54.8016 | 11.7955 | 8.588074 | 7.797272 | 3.207426 | 0.7908023
54.8116 | 11.906 | 8.581954 | 7.795113 | 3.324046 | 0.786841
54.8216 | 12.0098 | 8.575884 | 7.792955 | 3.433916 | 0.7829296
54.8316 | 12.0815 | 8.569865 | 7.790798 | 3.511635 | 0.7790674
54.8416 | 12.2135 | 8.563896 | 7.788643 | 3.649604 | 0.7752536
54.8516 | 12.308 | 8.557977 | 7.786489 | 3.750023 | 0.7714877
54.8616 | 12.3865 | 8.552105 | 7.784337 | 3.834395 | 0.7677689
54.8716 | 12.4785 | 8.546282 | 7.782186 | 3.932218 | 0.7640965
54.8816 | 12.5548 | 8.540506 | 7.780036 | 4.014294 | 0.7604699
54.8916 | 12.6513 | 8.534776 | 7.777888 | 4.116524 | 0.7568885
54.9016 | 12.7075 | 8.529093 | 7.775741 | 4.178407 | 0.7533516
54.9116 | 12.7642 | 8.523454 | 7.773596 | 4.240746 | 0.7498585
54.9216 | 12.8579 | 8.517861 | 7.771452 | 4.340039 | 0.7464088
54.9316 | 12.9014 | 8.512311 | 7.769309 | 4.389089 | 0.7430016
54.9416 | 12.9381 | 8.506805 | 7.767168 | 4.431295 | 0.7396366
54.9516 | 13.001 | 8.501341 | 7.765028 | 4.499659 | 0.7363131
54.9616 | 13.0337 | 8.49592 | 7.76289 | 4.53778 | 0.7330306
54.9716 | 13.0715 | 8.490541 | 7.760753 | 4.580959 | 0.7297884
54.9816 | 13.0864 | 8.485203 | 7.758617 | 4.601197 | 0.7265861
54.9916 | 13.0988 | 8.479906 | 7.756483 | 4.618894 | 0.723423
55.0016 | 13.1239 | 8.474649 | 7.75435 | 4.649251 | 0.7202988
55.0116 | 13.1278 | 8.469431 | 7.752219 | 4.658369 | 0.7172127
55.0216 | 13.1184 | 8.464253 | 7.750089 | 4.654147 | 0.7141645
55.0316 | 13.1036 | 8.459114 | 7.74796 | 4.644486 | 0.7111535
55.0416 | 13.1035 | 8.454012 | 7.745833 | 4.649488 | 0.7081792
55.0516 | 13.0625 | 8.448948 | 7.743707 | 4.613552 | 0.7052413
55.0616 | 13.0378 | 8.443921 | 7.741582 | 4.593879 | 0.7023391
55.0716 | 13.0005 | 8.438932 | 7.739459 | 4.561568 | 0.6994723
55.0816 | 12.968 | 8.433978 | 7.737338 | 4.534022 | 0.6966404
55.0916 | 12.9234 | 8.42906 | 7.735217 | 4.49434 | 0.6938429
55.1016 | 12.8576 | 8.424178 | 7.733098 | 4.433422 | 0.6910794
55.1116 | 12.808 | 8.41933 | 7.730981 | 4.38867 | 0.6883495
55.1216 | 12.7524 | 8.414517 | 7.728864 | 4.337883 | 0.6856527
55.1316 | 12.6706 | 8.409738 | 7.726749 | 4.260862 | 0.6829886
55.1416 | 12.6024 | 8.404993 | 7.724636 | 4.197407 | 0.6803569
55.1516 | 12.5227 | 8.400281 | 7.722524 | 4.122419 | 0.677757
55.1616 | 12.4622 | 8.395602 | 7.720413 | 4.066598 | 0.6751887
55.1716 | 12.3554 | 8.390955 | 7.718304 | 3.964445 | 0.6726515
55.1816 | 12.2744 | 8.386341 | 7.716196 | 3.888059 | 0.670145
55.1916 | 12.1857 | 8.381758 | 7.714089 | 3.803942 | 0.6676689
55.2016 | 12.1097 | 8.377207 | 7.711984 | 3.732493 | 0.6652228
55.2116 | 12.0043 | 8.372686 | 7.70988 | 3.631614 | 0.6628064
55.2216 | 11.9019 | 8.368196 | 7.707777 | 3.533704 | 0.6604192
55.2316 | 11.7982 | 8.363737 | 7.705676 | 3.434463 | 0.6580609
55.2416 | 11.7258 | 8.359307 | 7.703576 | 3.366493 | 0.6557312
55.2516 | 11.607 | 8.354907 | 7.701478 | 3.252093 | 0.6534298
55.2616 | 11.5195 | 8.350537 | 7.699381 | 3.168963 | 0.6511563
55.2716 | 11.4081 | 8.346195 | 7.697285 | 3.061905 | 0.6489103
55.2816 | 11.3195 | 8.341882 | 7.69519 | 2.977618 | 0.6466916
55.2916 | 11.241 | 8.337597 | 7.693097 | 2.903403 | 0.6444999
55.3016 | 11.1162 | 8.33334 | 7.691006 | 2.78286 | 0.6423348
55.3116 | 11.0257 | 8.329111 | 7.688915 | 2.696589 | 0.640196
55.3216 | 10.9455 | 8.324909 | 7.686826 | 2.620591 | 0.6380833
55.3315 | 10.8468 | 8.320776 | 7.684759 | 2.526024 | 0.636017
55.3415 | 10.7534 | 8.316628 | 7.682673 | 2.436772 | 0.6339551
55.3515 | 10.6687 | 8.312507 | 7.680588 | 2.356193 | 0.6319184
55.3615 | 10.5696 | 8.308411 | 7.678504 | 2.261189 | 0.6299066
55.3715 | 10.5021 | 8.304342 | 7.676422 | 2.197758 | 0.6279194
55.3815 | 10.4037 | 8.300298 | 7.674341 | 2.103402 | 0.6259565
55.3915 | 10.3317 | 8.296279 | 7.672262 | 2.035421 | 0.6240177
55.4015 | 10.2561 | 8.292286 | 7.670183 | 1.963814 | 0.6221027
55.4115 | 10.1758 | 8.288318 | 7.668106 | 1.887482 | 0.6202112
55.4215 | 10.1099 | 8.284374 | 7.666031 | 1.825526 | 0.6183429
55.4315 | 10.0514 | 8.280454 | 7.663957 | 1.770946 | 0.6164978
55.4415 | 9.9779 | 8.276559 | 7.661884 | 1.701341 | 0.6146753
55.4515 | 9.916 | 8.272688 | 7.659812 | 1.643312 | 0.6128755
55.4615 | 9.8691 | 8.26884 | 7.657742 | 1.60026 | 0.6110979
55.4715 | 9.7956 | 8.265015 | 7.655673 | 1.530585 | 0.6093425
55.4815 | 9.7612 | 8.261214 | 7.653605 | 1.499986 | 0.6076088
55.4915 | 9.7058 | 8.257436 | 7.651539 | 1.448364 | 0.6058968
55.5015 | 9.6558 | 8.25368 | 7.649474 | 1.40212 | 0.6042061
55.5115 | 9.627 | 8.249947 | 7.647411 | 1.377053 | 0.6025367
55.5215 | 9.5697 | 8.246236 | 7.645348 | 1.323464 | 0.6008881
55.5315 | 9.5397 | 8.242548 | 7.643287 | 1.297152 | 0.5992604
55.5415 | 9.4981 | 8.238881 | 7.641228 | 1.259219 | 0.5976531
55.5515 | 9.4718 | 8.235236 | 7.639169 | 1.236564 | 0.5960663
55.5615 | 9.4374 | 8.231612 | 7.637112 | 1.205788 | 0.5944995
55.5715 | 9.4058 | 8.228009 | 7.635057 | 1.177791 | 0.5929526
55.5815 | 9.3849 | 8.224428 | 7.633002 | 1.160472 | 0.5914255
55.5915 | 9.3691 | 8.220867 | 7.630949 | 1.148233 | 0.5899179
55.6015 | 9.3485 | 8.217327 | 7.628898 | 1.131173 | 0.5884297
55.6115 | 9.3299 | 8.213808 | 7.626847 | 1.116092 | 0.5869607
55.6215 | 9.3236 | 8.210309 | 7.624798 | 1.113291 | 0.5855106
55.6315 | 9.2877 | 8.20683 | 7.62275 | 1.08087 | 0.5840793
55.6415 | 9.3008 | 8.20337 | 7.620704 | 1.09743 | 0.5826667
55.6515 | 9.2808 | 8.199931 | 7.618659 | 1.080869 | 0.5812725
55.6615 | 9.258 | 8.196511 | 7.616615 | 1.061489 | 0.5798966
55.6715 | 9.2742 | 8.193111 | 7.614572 | 1.081089 | 0.5785387
55.6815 | 9.2485 | 8.18973 | 7.612531 | 1.05877 | 0.5771989
55.6915 | 9.2423 | 8.186368 | 7.610491 | 1.055932 | 0.5758768
55.7015 | 9.2411 | 8.183025 | 7.608452 | 1.058075 | 0.5745723
55.7115 | 9.2248 | 8.1797 | 7.606415 | 1.0451 | 0.5732853
55.7215 | 9.231 | 8.176395 | 7.604379 | 1.054605 | 0.5720157
55.7315 | 9.2253 | 8.173107 | 7.602344 | 1.052193 | 0.5707631
55.7415 | 9.2136 | 8.169838 | 7.600311 | 1.043762 | 0.5695276
55.7515 | 9.2173 | 8.166588 | 7.598279 | 1.050712 | 0.5683089
55.7615 | 9.2097 | 8.163355 | 7.596248 | 1.046345 | 0.567107
55.7715 | 9.2107 | 8.16014 | 7.594218 | 1.05056 | 0.5659216
55.7815 | 9.2097 | 8.156943 | 7.59219 | 1.052757 | 0.5647526
55.7915 | 9.1991 | 8.153763 | 7.590163 | 1.045337 | 0.5636
55.8015 | 9.1906 | 8.150601 | 7.588137 | 1.039999 | 0.5624635
55.8115 | 9.1891 | 8.147456 | 7.586113 | 1.041644 | 0.561343
55.8215 | 9.1716 | 8.144328 | 7.58409 | 1.027272 | 0.5602384
55.8315 | 9.1837 | 8.141218 | 7.582068 | 1.042482 | 0.5591495
55.8415 | 9.1573 | 8.138124 | 7.580048 | 1.019176 | 0.5580763
55.8515 | 9.1526 | 8.135047 | 7.578028 | 1.017553 | 0.5570186
55.8615 | 9.1433 | 8.131987 | 7.57601 | 1.011313 | 0.5559762
55.8715 | 9.1218 | 8.128943 | 7.573994 | 0.9928571 | 0.5549491
55.8815 | 9.1087 | 8.125916 | 7.571978 | 0.9827844 | 0.5539372
55.8915 | 9.1068 | 8.122905 | 7.569964 | 0.9838954 | 0.5529403
55.9015 | 9.091 | 8.11991 | 7.567951 | 0.9710903 | 0.5519583
55.9115 | 9.0774 | 8.116931 | 7.56594 | 0.960469 | 0.5509911
55.9214 | 9.0626 | 8.113998 | 7.56395 | 0.9486023 | 0.550048
55.9314 | 9.0373 | 8.111051 | 7.561941 | 0.9262494 | 0.5491099
55.9414 | 9.0256 | 8.108119 | 7.559933 | 0.9174808 | 0.5481863
55.9514 | 9.0195 | 8.105204 | 7.557927 | 0.9142965 | 0.547277
55.9614 | 8.9817 | 8.102303 | 7.555921 | 0.8793966 | 0.546382
55.9714 | 8.9762 | 8.099419 | 7.553917 | 0.8767814 | 0.5455012
55.9814 | 8.9543 | 8.096549 | 7.551915 | 0.8577508 | 0.5446344
55.9914 | 8.9173 | 8.093695 | 7.549913 | 0.823605 | 0.5437816
56.0014 | 8.917 | 8.090856 | 7.547913 | 0.8261441 | 0.5429426
56.0114 | 8.8909 | 8.088032 | 7.545914 | 0.8028682 | 0.5421174
56.0214 | 8.8663 | 8.085223 | 7.543917 | 0.7810773 | 0.5413059
56.0314 | 8.8402 | 8.082428 | 7.541921 | 0.7577715 | 0.5405079
56.0414 | 8.823 | 8.079649 | 7.539925 | 0.743351 | 0.5397235
56.0514 | 8.8079 | 8.076884 | 7.537932 | 0.7310159 | 0.5389524
56.0614 | 8.7985 | 8.074134 | 7.535939 | 0.7243661 | 0.5381947
56.0714 | 8.7667 | 8.071398 | 7.533948 | 0.6953019 | 0.5374502
56.0814 | 8.7591 | 8.068677 | 7.531958 | 0.6904233 | 0.5367188
56.0914 | 8.7362 | 8.06597 | 7.529969 | 0.6702304 | 0.5360005
56.1014 | 8.7226 | 8.063277 | 7.527982 | 0.6593232 | 0.5352952
56.1114 | 8.7058 | 8.060598 | 7.525995 | 0.6452019 | 0.5346028
56.1214 | 8.7017 | 8.057934 | 7.52401 | 0.6437665 | 0.5339232
56.1314 | 8.6791 | 8.055283 | 7.522027 | 0.6238171 | 0.5332564
56.1414 | 8.6685 | 8.052646 | 7.520044 | 0.6158538 | 0.5326022
56.1514 | 8.6548 | 8.050023 | 7.518063 | 0.6047766 | 0.5319606
56.1614 | 8.6515 | 8.047414 | 7.516083 | 0.6040856 | 0.5313316
56.1714 | 8.6395 | 8.044819 | 7.514104 | 0.5946809 | 0.530715
56.1814 | 8.6248 | 8.042237 | 7.512127 | 0.5825627 | 0.5301108
56.1914 | 8.6243 | 8.039669 | 7.51015 | 0.5846308 | 0.5295189
56.2014 | 8.6188 | 8.037115 | 7.508175 | 0.5816854 | 0.5289393
56.2114 | 8.6226 | 8.034573 | 7.506201 | 0.5880267 | 0.5283719
56.2214 | 8.6226 | 8.032045 | 7.504229 | 0.5905545 | 0.5278165
56.2314 | 8.6098 | 8.029531 | 7.502258 | 0.5802691 | 0.5272733
56.2414 | 8.6235 | 8.02703 | 7.500288 | 0.5964704 | 0.526742
56.2514 | 8.6175 | 8.024541 | 7.498319 | 0.5929585 | 0.5262227
56.2614 | 8.6221 | 8.022066 | 7.496351 | 0.6000336 | 0.5257153
56.2714 | 8.6334 | 8.019604 | 7.494385 | 0.6137955 | 0.5252197
56.2814 | 8.6298 | 8.017156 | 7.49242 | 0.6126445 | 0.5247358
56.2914 | 8.6277 | 8.01472 | 7.490456 | 0.6129805 | 0.5242637
56.3014 | 8.6496 | 8.012296 | 7.488493 | 0.6373036 | 0.5238033
56.3114 | 8.6436 | 8.009886 | 7.486532 | 0.6337139 | 0.5233544
56.3214 | 8.6599 | 8.007489 | 7.484572 | 0.6524114 | 0.5229171
56.3314 | 8.6621 | 8.005104 | 7.482613 | 0.6569962 | 0.5224913
56.3414 | 8.6651 | 8.002732 | 7.480655 | 0.6623682 | 0.5220769
56.3514 | 8.6781 | 8.000372 | 7.478698 | 0.6777277 | 0.521674
56.3614 | 8.6841 | 7.998025 | 7.476743 | 0.6860746 | 0.5212824
56.3714 | 8.6963 | 7.995691 | 7.474789 | 0.7006089 | 0.5209021
56.3814 | 8.6961 | 7.993369 | 7.472836 | 0.7027307 | 0.5205332
56.3914 | 8.7107 | 7.99106 | 7.470884 | 0.7196401 | 0.5201754
56.4014 | 8.7254 | 7.988763 | 7.468934 | 0.7366371 | 0.5198288
56.4114 | 8.7269 | 7.986478 | 7.466985 | 0.7404217 | 0.5194934
56.4214 | 8.7256 | 7.984206 | 7.465037 | 0.741394 | 0.5191691
56.4314 | 8.7385 | 7.981946 | 7.46309 | 0.7565541 | 0.5188558
56.4414 | 8.7526 | 7.979698 | 7.461145 | 0.7729018 | 0.5185536
56.4514 | 8.7396 | 7.977463 | 7.4592 | 0.7621374 | 0.5182623
56.4614 | 8.7616 | 7.975239 | 7.457257 | 0.7863608 | 0.5179821
56.4714 | 8.76 | 7.973028 | 7.455315 | 0.786972 | 0.5177128
56.4814 | 8.7662 | 7.970829 | 7.453375 | 0.7953712 | 0.5174543
56.4914 | 8.7532 | 7.968642 | 7.451435 | 0.7845583 | 0.5172067
56.5013 | 8.7516 | 7.966488 | 7.449516 | 0.7851116 | 0.5169723
56.5113 | 8.7719 | 7.964325 | 7.447579 | 0.8075747 | 0.5167462
56.5213 | 8.7569 | 7.962174 | 7.445643 | 0.7947259 | 0.5165309
56.5313 | 8.7609 | 7.960035 | 7.443709 | 0.8008651 | 0.5163263
56.5413 | 8.7578 | 7.957908 | 7.441775 | 0.7998925 | 0.5161325
56.5513 | 8.7573 | 7.955792 | 7.439843 | 0.8015079 | 0.5159493
56.5613 | 8.7531 | 7.953688 | 7.437912 | 0.7994115 | 0.5157768
56.5713 | 8.7514 | 7.951597 | 7.435982 | 0.7998033 | 0.5156149
56.5813 | 8.7413 | 7.949517 | 7.434053 | 0.7917832 | 0.5154637
56.5913 | 8.7451 | 7.947449 | 7.432126 | 0.7976513 | 0.515323
56.6013 | 8.7236 | 7.945392 | 7.430199 | 0.7782076 | 0.515193
56.6113 | 8.724 | 7.943348 | 7.428274 | 0.7806522 | 0.5150734
56.6213 | 8.7329 | 7.941315 | 7.42635 | 0.7915851 | 0.5149644
56.6313 | 8.715 | 7.939294 | 7.424428 | 0.7757063 | 0.514866
56.6413 | 8.709 | 7.937284 | 7.422506 | 0.7717158 | 0.514778
56.6513 | 8.6982 | 7.935286 | 7.420586 | 0.7629135 | 0.5147005
56.6613 | 8.6883 | 7.9333 | 7.418667 | 0.7549996 | 0.5146336
56.6713 | 8.6899 | 7.931326 | 7.416749 | 0.7585741 | 0.514577
56.6813 | 8.6902 | 7.929363 | 7.414832 | 0.760837 | 0.5145309
56.6913 | 8.6785 | 7.927412 | 7.412917 | 0.7510882 | 0.5144953
56.7013 | 8.6877 | 7.925472 | 7.411002 | 0.7622278 | 0.5144701
56.7113 | 8.6846 | 7.923544 | 7.409089 | 0.7610558 | 0.5144553
56.7213 | 8.6708 | 7.921628 | 7.407177 | 0.7491722 | 0.5144508
56.7313 | 8.6888 | 7.919723 | 7.405266 | 0.769077 | 0.5144569
56.7413 | 8.6794 | 7.91783 | 7.403356 | 0.7615703 | 0.5144733
56.7513 | 8.6863 | 7.915948 | 7.401448 | 0.770352 | 0.5145
56.7613 | 8.6979 | 7.914078 | 7.399541 | 0.7838221 | 0.5145372
56.7713 | 8.6861 | 7.912219 | 7.397635 | 0.7738807 | 0.5145848
56.7813 | 8.7082 | 7.910372 | 7.39573 | 0.7978277 | 0.5146427
56.7913 | 8.7134 | 7.908537 | 7.393826 | 0.8048631 | 0.5147111
56.8013 | 8.7187 | 7.906713 | 7.391923 | 0.811987 | 0.5147898
56.8113 | 8.7435 | 7.904901 | 7.390022 | 0.8385994 | 0.5148788
56.8213 | 8.7468 | 7.9031 | 7.388122 | 0.8437001 | 0.5149783
56.8313 | 8.76 | 7.901311 | 7.386222 | 0.8586894 | 0.5150882
56.8413 | 8.7994 | 7.899533 | 7.384325 | 0.8998671 | 0.5152084
56.8513 | 8.8113 | 7.897767 | 7.382428 | 0.9135331 | 0.5153391
56.8613 | 8.8386 | 7.896012 | 7.380532 | 0.9425877 | 0.5154801
56.8713 | 8.8712 | 7.894269 | 7.378638 | 0.9769306 | 0.5156316
56.8813 | 8.8866 | 7.892538 | 7.376744 | 0.994062 | 0.5157935
56.8913 | 8.9343 | 7.890818 | 7.374852 | 1.043482 | 0.5159658
56.9013 | 8.9627 | 7.88911 | 7.372961 | 1.07359 | 0.5161486
56.9113 | 8.9862 | 7.887413 | 7.371072 | 1.098787 | 0.5163418
56.9213 | 9.0405 | 7.885729 | 7.369183 | 1.154771 | 0.5165455
56.9313 | 9.0764 | 7.884055 | 7.367296 | 1.192345 | 0.5167596
56.9413 | 9.1189 | 7.882394 | 7.365409 | 1.236506 | 0.5169843
56.9513 | 9.16 | 7.880744 | 7.363524 | 1.279256 | 0.5172195
56.9613 | 9.1975 | 7.879105 | 7.36164 | 1.318395 | 0.5174652
56.9713 | 9.2305 | 7.877479 | 7.359757 | 1.353021 | 0.5177214
56.9813 | 9.303 | 7.875864 | 7.357876 | 1.427136 | 0.5179882
56.9913 | 9.347 | 7.874261 | 7.355995 | 1.472739 | 0.5182656
57.0013 | 9.3902 | 7.872669 | 7.354116 | 1.517531 | 0.5185537
57.0113 | 9.4405 | 7.87109 | 7.352237 | 1.56941 | 0.5188523
57.0213 | 9.4861 | 7.869522 | 7.35036 | 1.616578 | 0.5191617
57.0313 | 9.5534 | 7.867966 | 7.348484 | 1.685434 | 0.5194817
57.0413 | 9.6034 | 7.866422 | 7.34661 | 1.736978 | 0.5198124
57.0513 | 9.6465 | 7.86489 | 7.344736 | 1.78161 | 0.5201539
57.0613 | 9.706 | 7.86337 | 7.342863 | 1.84263 | 0.5205062
57.0713 | 9.7401 | 7.861861 | 7.340992 | 1.878239 | 0.5208692
57.0813 | 9.7929 | 7.860365 | 7.339122 | 1.932535 | 0.5212432
57.0912 | 9.8471 | 7.858895 | 7.337271 | 1.988205 | 0.5216238
57.1012 | 9.8849 | 7.857423 | 7.335403 | 2.027477 | 0.5220194
57.1112 | 9.9459 | 7.855963 | 7.333537 | 2.089937 | 0.522426
57.1212 | 9.9742 | 7.854514 | 7.331671 | 2.119686 | 0.5228435
57.1312 | 10.0006 | 7.853078 | 7.329806 | 2.147522 | 0.523272
57.1412 | 10.0594 | 7.851655 | 7.327943 | 2.207745 | 0.5237117
57.1512 | 10.0967 | 7.850243 | 7.326081 | 2.246457 | 0.5241624
57.1612 | 10.1194 | 7.848844 | 7.324219 | 2.270556 | 0.5246243
57.1712 | 10.1645 | 7.847457 | 7.322359 | 2.317043 | 0.5250974
57.1812 | 10.1962 | 7.846082 | 7.320501 | 2.350118 | 0.5255818
57.1912 | 10.2072 | 7.84472 | 7.318643 | 2.36248 | 0.5260775
57.2012 | 10.2345 | 7.843371 | 7.316786 | 2.391129 | 0.5265845
57.2112 | 10.247 | 7.842034 | 7.314931 | 2.404966 | 0.5271029
57.2212 | 10.269 | 7.840709 | 7.313076 | 2.428291 | 0.5276328
57.2312 | 10.2837 | 7.839397 | 7.311223 | 2.444303 | 0.5281742
57.2412 | 10.2945 | 7.838098 | 7.309371 | 2.456402 | 0.5287272
57.2512 | 10.3096 | 7.836812 | 7.30752 | 2.472788 | 0.5292919
57.2612 | 10.2982 | 7.835538 | 7.30567 | 2.462662 | 0.5298682
57.2712 | 10.2883 | 7.834277 | 7.303821 | 2.454023 | 0.5304564
57.2812 | 10.2931 | 7.83303 | 7.301973 | 2.46007 | 0.5310563
57.2912 | 10.2736 | 7.831795 | 7.300127 | 2.441805 | 0.5316682
57.3012 | 10.262 | 7.830573 | 7.298281 | 2.431427 | 0.532292
57.3112 | 10.2657 | 7.829365 | 7.296437 | 2.436335 | 0.5329279
57.3212 | 10.2517 | 7.82817 | 7.294594 | 2.42353 | 0.5335759
57.3312 | 10.2258 | 7.826988 | 7.292752 | 2.398812 | 0.5342362
57.3412 | 10.2043 | 7.825819 | 7.290911 | 2.378481 | 0.5349087
57.3512 | 10.1826 | 7.824664 | 7.289071 | 2.357936 | 0.5355936
57.3612 | 10.146 | 7.823523 | 7.287232 | 2.322477 | 0.5362909
57.3712 | 10.1233 | 7.822395 | 7.285394 | 2.300905 | 0.5370008
57.3812 | 10.091 | 7.821281 | 7.283558 | 2.269719 | 0.5377233
57.3912 | 10.0564 | 7.820181 | 7.281722 | 2.236219 | 0.5384585
57.4012 | 10.038 | 7.819095 | 7.279888 | 2.218905 | 0.5392066
57.4112 | 9.985 | 7.818022 | 7.278055 | 2.166978 | 0.5399676
57.4212 | 9.9698 | 7.816964 | 7.276223 | 2.152836 | 0.5407416
57.4312 | 9.9102 | 7.81592 | 7.274392 | 2.09428 | 0.5415287
57.4412 | 9.8875 | 7.814891 | 7.272562 | 2.072609 | 0.5423292
57.4512 | 9.8508 | 7.813876 | 7.270733 | 2.036924 | 0.5431429
57.4612 | 9.806 | 7.812875 | 7.268905 | 1.993125 | 0.5439701
57.4712 | 9.7879 | 7.811889 | 7.267079 | 1.976011 | 0.5448109
57.4812 | 9.7619 | 7.810918 | 7.265253 | 1.950982 | 0.5456654
57.4912 | 9.702 | 7.809962 | 7.263429 | 1.892038 | 0.5465338
57.5012 | 9.6868 | 7.809021 | 7.261605 | 1.877779 | 0.5474161
57.5112 | 9.6554 | 7.808095 | 7.259783 | 1.847305 | 0.5483125
57.5212 | 9.6266 | 7.807185 | 7.257962 | 1.819415 | 0.5492232
57.5312 | 9.6039 | 7.80629 | 7.256142 | 1.79761 | 0.5501483
57.5412 | 9.5765 | 7.80541 | 7.254323 | 1.77109 | 0.5510878
57.5512 | 9.5573 | 7.804547 | 7.252505 | 1.752753 | 0.5520421
57.5612 | 9.5335 | 7.803699 | 7.250688 | 1.729801 | 0.5530112
57.5712 | 9.5015 | 7.802868 | 7.248872 | 1.698632 | 0.5539954
57.5812 | 9.4946 | 7.802052 | 7.247058 | 1.692548 | 0.5549946
57.5912 | 9.4839 | 7.801253 | 7.245244 | 1.682647 | 0.5560093
57.6012 | 9.4627 | 7.800471 | 7.243431 | 1.662229 | 0.5570395
57.6112 | 9.4585 | 7.799705 | 7.24162 | 1.658795 | 0.5580854
57.6212 | 9.4584 | 7.798957 | 7.23981 | 1.659443 | 0.5591471
57.6312 | 9.4507 | 7.798225 | 7.238 | 1.652475 | 0.5602249
57.6412 | 9.4486 | 7.797511 | 7.236192 | 1.651089 | 0.5613191
57.6512 | 9.457 | 7.796815 | 7.234385 | 1.660185 | 0.5624297
57.6612 | 9.4475 | 7.796136 | 7.232579 | 1.651364 | 0.5635571
57.6711 | 9.4639 | 7.795482 | 7.230792 | 1.668418 | 0.5646901
57.6811 | 9.4664 | 7.79484 | 7.228988 | 1.67156 | 0.5658514
57.6911 | 9.4742 | 7.794216 | 7.227186 | 1.679984 | 0.5670301
57.7011 | 9.5015 | 7.79361 | 7.225384 | 1.70789 | 0.5682264
57.7111 | 9.4963 | 7.793024 | 7.223583 | 1.703276 | 0.5694406
57.7211 | 9.5189 | 7.792456 | 7.221784 | 1.726444 | 0.5706729
57.7311 | 9.5347 | 7.791909 | 7.219985 | 1.742791 | 0.5719235
57.7411 | 9.5413 | 7.79138 | 7.218188 | 1.74992 | 0.5731929
57.7511 | 9.5611 | 7.790872 | 7.216391 | 1.770228 | 0.5744812
57.7611 | 9.5805 | 7.790385 | 7.214596 | 1.790115 | 0.5757888
57.7711 | 9.5943 | 7.789917 | 7.212802 | 1.804383 | 0.5771159
57.7811 | 9.6243 | 7.789471 | 7.211008 | 1.834829 | 0.5784629
57.7911 | 9.6403 | 7.789046 | 7.209216 | 1.851254 | 0.57983
57.8011 | 9.6664 | 7.788643 | 7.207425 | 1.877757 | 0.5812175
57.8111 | 9.6888 | 7.788261 | 7.205635 | 1.900539 | 0.5826259
57.8211 | 9.7009 | 7.787902 | 7.203846 | 1.912998 | 0.5840555
57.8311 | 9.7245 | 7.787565 | 7.202058 | 1.936935 | 0.5855065
57.8411 | 9.7479 | 7.787251 | 7.200271 | 1.960649 | 0.5869794
57.8511 | 9.7679 | 7.78696 | 7.198486 | 1.98094 | 0.5884745
57.8611 | 9.7874 | 7.786693 | 7.196701 | 2.000707 | 0.5899921
57.8711 | 9.7967 | 7.78645 | 7.194917 | 2.01025 | 0.5915328
57.8811 | 9.8193 | 7.786231 | 7.193134 | 2.033069 | 0.5930967
57.8911 | 9.8373 | 7.786037 | 7.191353 | 2.051263 | 0.5946844
57.9011 | 9.8318 | 7.785869 | 7.189572 | 2.045931 | 0.5962963
57.9111 | 9.8579 | 7.785725 | 7.187793 | 2.072175 | 0.5979327
57.9211 | 9.8707 | 7.785608 | 7.186014 | 2.085092 | 0.599594
57.9311 | 9.8742 | 7.785518 | 7.184237 | 2.088682 | 0.6012807
57.9411 | 9.8841 | 7.785454 | 7.182461 | 2.098646 | 0.6029932
57.9511 | 9.904 | 7.785417 | 7.180685 | 2.118583 | 0.6047318
57.9611 | 9.8924 | 7.785408 | 7.178911 | 2.106992 | 0.606497
57.9711 | 9.9125 | 7.785427 | 7.177138 | 2.127073 | 0.6082892
57.9811 | 9.9072 | 7.785474 | 7.175366 | 2.121726 | 0.6101087
57.9911 | 9.9052 | 7.78555 | 7.173594 | 2.11965 | 0.6119559
58.0011 | 9.9141 | 7.785656 | 7.171824 | 2.128444 | 0.6138314
58.0111 | 9.8952 | 7.78579 | 7.170055 | 2.10941 | 0.6157352
58.0211 | 9.8966 | 7.785955 | 7.168287 | 2.110645 | 0.6176678
58.0311 | 9.9007 | 7.78615 | 7.16652 | 2.11455 | 0.6196296
58.0411 | 9.8862 | 7.786375 | 7.164754 | 2.099825 | 0.6216206
58.0511 | 9.8737 | 7.786631 | 7.162989 | 2.087069 | 0.6236413
58.0611 | 9.8575 | 7.786917 | 7.161225 | 2.070583 | 0.6256917
58.0711 | 9.8407 | 7.787234 | 7.159462 | 2.053466 | 0.627772
58.0811 | 9.8424 | 7.787583 | 7.157701 | 2.054817 | 0.6298822
58.0911 | 9.8232 | 7.787962 | 7.15594 | 2.035238 | 0.6320225
58.1011 | 9.8068 | 7.788373 | 7.15418 | 2.018427 | 0.6341926
58.1111 | 9.7997 | 7.788814 | 7.152421 | 2.010886 | 0.6363926
58.1211 | 9.7745 | 7.789285 | 7.150664 | 1.985215 | 0.638622
58.1311 | 9.7459 | 7.789787 | 7.148907 | 1.956113 | 0.6408806
58.1411 | 9.7428 | 7.790319 | 7.147151 | 1.952481 | 0.6431679
58.1511 | 9.7195 | 7.79088 | 7.145396 | 1.92862 | 0.6454833
58.1611 | 9.701 | 7.791469 | 7.143643 | 1.909531 | 0.6478262
58.1711 | 9.6845 | 7.792086 | 7.14189 | 1.892414 | 0.6501956
58.1811 | 9.6535 | 7.792729 | 7.140139 | 1.860771 | 0.6525906
58.1911 | 9.6411 | 7.793398 | 7.138388 | 1.847702 | 0.65501
58.2011 | 9.6187 | 7.794091 | 7.136638 | 1.824609 | 0.6574526
58.2111 | 9.5912 | 7.794807 | 7.13489 | 1.796393 | 0.6599168
58.2211 | 9.5765 | 7.795543 | 7.133142 | 1.780957 | 0.662401
58.2311 | 9.5559 | 7.796299 | 7.131396 | 1.759601 | 0.6649036
58.2411 | 9.5335 | 7.797073 | 7.12965 | 1.736427 | 0.6674223
58.2511 | 9.5295 | 7.797861 | 7.127906 | 1.731639 | 0.6699554
58.261 | 9.505 | 7.798654 | 7.12618 | 1.706346 | 0.6724744
58.271 | 9.4872 | 7.799466 | 7.124437 | 1.687734 | 0.675029
58.281 | 9.4801 | 7.800287 | 7.122696 | 1.679813 | 0.6775909
58.291 | 9.4653 | 7.801113 | 7.120955 | 1.664187 | 0.6801577
58.301 | 9.4387 | 7.801942 | 7.119216 | 1.636758 | 0.6827267
58.311 | 9.4401 | 7.802773 | 7.117477 | 1.637327 | 0.6852953
58.321 | 9.4208 | 7.803601 | 7.11574 | 1.617199 | 0.6878612
58.331 | 9.4069 | 7.804425 | 7.114003 | 1.602475 | 0.6904217
58.341 | 9.3958 | 7.805243 | 7.112268 | 1.590557 | 0.6929745
58.351 | 9.3909 | 7.806051 | 7.110534 | 1.584849 | 0.6955173
58.361 | 9.382 | 7.806848 | 7.1088 | 1.575152 | 0.6980481
58.371 | 9.3667 | 7.807633 | 7.107068 | 1.559067 | 0.7005649
58.381 | 9.3614 | 7.808402 | 7.105336 | 1.552998 | 0.703066
58.391 | 9.37 | 7.809156 | 7.103606 | 1.560844 | 0.70555
58.401 | 9.3639 | 7.809892 | 7.101876 | 1.554008 | 0.7080158
58.411 | 9.3567 | 7.81061 | 7.100148 | 1.54609 | 0.7104624
58.421 | 9.3738 | 7.81131 | 7.09842 | 1.56249 | 0.7128893
58.431 | 9.3689 | 7.81199 | 7.096694 | 1.55691 | 0.7152961
58.441 | 9.3557 | 7.812651 | 7.094968 | 1.543049 | 0.7176829
58.451 | 9.3771 | 7.813294 | 7.093244 | 1.563806 | 0.7200501
58.461 | 9.372 | 7.813918 | 7.09152 | 1.558082 | 0.7223981
58.471 | 9.3656 | 7.814526 | 7.089798 | 1.551074 | 0.7247277
58.481 | 9.3904 | 7.815117 | 7.088076 | 1.575283 | 0.7270402
58.491 | 9.3911 | 7.815693 | 7.086356 | 1.575407 | 0.7293368
58.501 | 9.3994 | 7.816255 | 7.084636 | 1.583145 | 0.731619
58.511 | 9.4 | 7.816806 | 7.082918 | 1.583194 | 0.7338885
58.521 | 9.4179 | 7.817347 | 7.0812 | 1.600553 | 0.7361474
58.531 | 9.4221 | 7.817881 | 7.079483 | 1.604219 | 0.7383975
58.541 | 9.4375 | 7.818409 | 7.077768 | 1.619091 | 0.7406411
58.551 | 9.4487 | 7.818934 | 7.076053 | 1.629766 | 0.7428805
58.561 | 9.4643 | 7.819458 | 7.074339 | 1.644842 | 0.7451181
58.571 | 9.4767 | 7.819983 | 7.072627 | 1.656717 | 0.7473565
58.581 | 9.4905 | 7.820513 | 7.070915 | 1.669987 | 0.7495979
58.591 | 9.5108 | 7.82105 | 7.069204 | 1.68975 | 0.7518452
58.601 | 9.5186 | 7.821595 | 7.067495 | 1.697005 | 0.7541009
58.611 | 9.5356 | 7.822153 | 7.065786 | 1.713447 | 0.7563677
58.621 | 9.5552 | 7.822726 | 7.064078 | 1.732474 | 0.758648
58.631 | 9.5679 | 7.823316 | 7.062371 | 1.744584 | 0.7609447
58.641 | 9.5813 | 7.823925 | 7.060665 | 1.757375 | 0.7632601
58.651 | 9.6002 | 7.824557 | 7.05896 | 1.775643 | 0.7655969
58.661 | 9.6087 | 7.825214 | 7.057256 | 1.783486 | 0.7679575
58.671 | 9.6198 | 7.825898 | 7.055553 | 1.793902 | 0.7703442
58.681 | 9.6403 | 7.826611 | 7.053851 | 1.813689 | 0.7727594
58.691 | 9.6444 | 7.827355 | 7.05215 | 1.817045 | 0.7752051
58.701 | 9.6648 | 7.828134 | 7.05045 | 1.836666 | 0.7776835
58.711 | 9.6862 | 7.828948 | 7.048751 | 1.857252 | 0.7801964
58.721 | 9.6775 | 7.829799 | 7.047053 | 1.847701 | 0.7827458
58.731 | 9.6984 | 7.830689 | 7.045356 | 1.867711 | 0.7853334
58.741 | 9.7161 | 7.83162 | 7.04366 | 1.88448 | 0.7879607
58.751 | 9.71 | 7.832594 | 7.041964 | 1.877406 | 0.7906293
58.761 | 9.7256 | 7.833611 | 7.04027 | 1.891989 | 0.7933405
58.771 | 9.7369 | 7.834672 | 7.038577 | 1.902228 | 0.7960955
58.781 | 9.7302 | 7.83578 | 7.036884 | 1.89442 | 0.7988956
58.791 | 9.7383 | 7.836935 | 7.035193 | 1.901365 | 0.8017418
58.801 | 9.7383 | 7.838137 | 7.033502 | 1.900163 | 0.8046349
58.811 | 9.739 | 7.839389 | 7.031813 | 1.899611 | 0.8075759
58.821 | 9.7379 | 7.84069 | 7.030124 | 1.89721 | 0.8105657
58.831 | 9.7295 | 7.842041 | 7.028437 | 1.887459 | 0.8136047
58.8409 | 9.7205 | 7.84343 | 7.026767 | 1.87707 | 0.8166634
58.8509 | 9.7146 | 7.844884 | 7.025081 | 1.869716 | 0.8198026
58.8609 | 9.7075 | 7.846389 | 7.023396 | 1.861111 | 0.822993
58.8709 | 9.7052 | 7.847948 | 7.021713 | 1.857252 | 0.826235
58.8809 | 9.6908 | 7.849559 | 7.02003 | 1.841241 | 0.829529
58.8909 | 9.6714 | 7.851223 | 7.018348 | 1.820177 | 0.8328757
58.9009 | 9.6648 | 7.852942 | 7.016667 | 1.811858 | 0.8362752
58.9109 | 9.6463 | 7.854715 | 7.014987 | 1.791585 | 0.8397279
58.9209 | 9.6218 | 7.856542 | 7.013308 | 1.765258 | 0.8432343
58.9309 | 9.6069 | 7.858424 | 7.011629 | 1.748476 | 0.8467944
58.9409 | 9.5786 | 7.860361 | 7.009952 | 1.718239 | 0.8504091
58.9509 | 9.5532 | 7.862354 | 7.008276 | 1.690846 | 0.8540782
58.9609 | 9.5337 | 7.864403 | 7.006601 | 1.669297 | 0.8578023
58.9709 | 9.5055 | 7.866508 | 7.004926 | 1.638992 | 0.8615816
58.9809 | 9.4737 | 7.868669 | 7.003253 | 1.605031 | 0.8654165
58.9909 | 9.4421 | 7.870887 | 7.00158 | 1.571213 | 0.8693071
59.0009 | 9.4095 | 7.873163 | 6.999908 | 1.536337 | 0.8732542
59.0109 | 9.3878 | 7.875495 | 6.998238 | 1.512305 | 0.8772577
59.0209 | 9.3534 | 7.877886 | 6.996568 | 1.475514 | 0.8813181
59.0309 | 9.313 | 7.880335 | 6.994899 | 1.432665 | 0.8854359
59.0409 | 9.2855 | 7.882843 | 6.993231 | 1.402657 | 0.8896113
59.0509 | 9.2479 | 7.885409 | 6.991564 | 1.362491 | 0.8938448
59.0609 | 9.2084 | 7.888035 | 6.989898 | 1.320365 | 0.8981366
59.0709 | 9.181 | 7.890721 | 6.988233 | 1.290279 | 0.9024875
59.0809 | 9.1326 | 7.893467 | 6.986569 | 1.239133 | 0.9068976
59.0909 | 9.0986 | 7.896274 | 6.984906 | 1.202326 | 0.9113677
59.1009 | 9.0678 | 7.899141 | 6.983244 | 1.168659 | 0.915898
59.1109 | 9.0162 | 7.902071 | 6.981582 | 1.114129 | 0.9204892
59.1209 | 8.9757 | 7.905063 | 6.979922 | 1.070637 | 0.9251416
59.1309 | 8.9473 | 7.908118 | 6.978262 | 1.039182 | 0.9298559
59.1409 | 8.9009 | 7.911236 | 6.976603 | 0.9896638 | 0.9346327
59.1509 | 8.8573 | 7.914418 | 6.974946 | 0.9428817 | 0.9394725
59.1609 | 8.8224 | 7.917665 | 6.973289 | 0.9047351 | 0.944376
59.1709 | 8.7873 | 7.920977 | 6.971633 | 0.8663233 | 0.9493436
59.1809 | 8.7472 | 7.924354 | 6.969978 | 0.8228457 | 0.9543762
59.1909 | 8.7211 | 7.927799 | 6.968324 | 0.7933015 | 0.9594745
59.2009 | 8.6744 | 7.93131 | 6.966671 | 0.7430901 | 0.964639
59.2109 | 8.6362 | 7.934889 | 6.965019 | 0.701311 | 0.9698704
59.2209 | 8.6112 | 7.938537 | 6.963367 | 0.6726631 | 0.9751695
59.2309 | 8.5676 | 7.942254 | 6.961717 | 0.6253458 | 0.9805372
59.2409 | 8.5362 | 7.946042 | 6.960067 | 0.5901585 | 0.985974
59.2509 | 8.5088 | 7.9499 | 6.958419 | 0.5589 | 0.9914811
59.2609 | 8.4672 | 7.95383 | 6.956771 | 0.5133698 | 0.9970589
59.2709 | 8.4441 | 7.957833 | 6.955124 | 0.4862668 | 1.002709
59.2809 | 8.4115 | 7.96191 | 6.953479 | 0.4495904 | 1.008431
59.2909 | 8.3798 | 7.966061 | 6.951834 | 0.4137394 | 1.014227
59.3009 | 8.3611 | 7.970287 | 6.95019 | 0.3908132 | 1.020097
59.3109 | 8.3301 | 7.97459 | 6.948547 | 0.3555105 | 1.026043
59.3209 | 8.3056 | 7.978969 | 6.946904 | 0.3266306 | 1.032065
59.3309 | 8.286 | 7.983428 | 6.945263 | 0.3025723 | 1.038165
59.3409 | 8.2702 | 7.987965 | 6.943622 | 0.2822348 | 1.044343
59.3509 | 8.2449 | 7.992583 | 6.941983 | 0.2523169 | 1.0506
59.3609 | 8.2336 | 7.997283 | 6.940344 | 0.2363173 | 1.056938
59.3709 | 8.2102 | 8.002065 | 6.938707 | 0.2081354 | 1.063358
59.3809 | 8.1944 | 8.00693 | 6.93707 | 0.1874696 | 1.069861
59.3909 | 8.1921 | 8.011881 | 6.935434 | 0.180219 | 1.076447
59.4009 | 8.1688 | 8.016918 | 6.933799 | 0.1518823 | 1.083119
59.4109 | 8.1528 | 8.022042 | 6.932165 | 0.1307583 | 1.089877
59.4209 | 8.1504 | 8.027254 | 6.930531 | 0.1231459 | 1.096723
59.4308 | 8.137 | 8.032501 | 6.928915 | 0.1044989 | 1.103586
59.4408 | 8.1309 | 8.037894 | 6.927284 | 0.09300641 | 1.11061
59.4508 | 8.1218 | 8.043379 | 6.925653 | 0.07842146 | 1.117725
59.4608 | 8.1139 | 8.048957 | 6.924023 | 0.0649428 | 1.124934
59.4708 | 8.1126 | 8.054631 | 6.922395 | 0.05796879 | 1.132237
59.4808 | 8.1191 | 8.060402 | 6.920767 | 0.05869823 | 1.139635
59.4908 | 8.0991 | 8.06627 | 6.91914 | 0.03282954 | 1.147131
59.5008 | 8.1139 | 8.072239 | 6.917513 | 0.04166125 | 1.154725
59.5108 | 8.1083 | 8.078308 | 6.915888 | 0.02999179 | 1.16242
59.5208 | 8.0981 | 8.08448 | 6.914264 | 0.01361968 | 1.170217
59.5308 | 8.1134 | 8.090757 | 6.91264 | 0.02264313 | 1.178117
59.5408 | 8.1146 | 8.097139 | 6.911018 | 0.01746069 | 1.186122
59.5508 | 8.1027 | 8.103629 | 6.909396 | -0.000929345 | 1.194233
59.5608 | 8.1191 | 8.110229 | 6.907775 | 0.008871173 | 1.202454
59.5708 | 8.1204 | 8.116939 | 6.906155 | 0.003460579 | 1.210784
59.5808 | 8.113 | 8.123763 | 6.904536 | -0.01076287 | 1.219227
59.5908 | 8.1268 | 8.130701 | 6.902918 | -0.003901064 | 1.227783
59.6008 | 8.128 | 8.137756 | 6.9013 | -0.009755966 | 1.236456
59.6108 | 8.1296 | 8.144929 | 6.899684 | -0.01532939 | 1.245246
59.6208 | 8.1414 | 8.152223 | 6.898068 | -0.01082329 | 1.254155
59.6308 | 8.1464 | 8.15964 | 6.896453 | -0.01323966 | 1.263186
59.6408 | 8.147 | 8.167181 | 6.89484 | -0.02018065 | 1.272341
59.6508 | 8.1655 | 8.174848 | 6.893227 | -0.009348345 | 1.281622
59.6608 | 8.1633 | 8.182645 | 6.891614 | -0.01934487 | 1.29103
59.6708 | 8.165 | 8.190572 | 6.890003 | -0.02557244 | 1.300569
59.6808 | 8.1775 | 8.198633 | 6.888393 | -0.02113328 | 1.31024
59.6908 | 8.1833 | 8.20683 | 6.886783 | -0.02352962 | 1.320046
59.7008 | 8.1878 | 8.215164 | 6.885175 | -0.02736402 | 1.329989
59.7108 | 8.1942 | 8.223639 | 6.883567 | -0.02943865 | 1.340072
59.7208 | 8.1995 | 8.232256 | 6.88196 | -0.03275621 | 1.350296
59.7308 | 8.2044 | 8.241019 | 6.880354 | -0.03661915 | 1.360665
59.7408 | 8.212 | 8.24993 | 6.878749 | -0.03792981 | 1.371181
59.7508 | 8.2227 | 8.258991 | 6.877144 | -0.03629106 | 1.381847
59.7608 | 8.2211 | 8.268206 | 6.875541 | -0.04710564 | 1.392665
59.7708 | 8.2395 | 8.277576 | 6.873938 | -0.03807615 | 1.403638
59.7808 | 8.2397 | 8.287105 | 6.872336 | -0.04740548 | 1.414769
59.7908 | 8.2517 | 8.296797 | 6.870735 | -0.04509672 | 1.426061
59.8008 | 8.2571 | 8.306653 | 6.869135 | -0.04955257 | 1.437517
59.8108 | 8.2533 | 8.316676 | 6.867536 | -0.06337614 | 1.44914
59.8208 | 8.2692 | 8.326871 | 6.865938 | -0.05767065 | 1.460933
59.8308 | 8.2724 | 8.337239 | 6.86434 | -0.06483913 | 1.472899
59.8408 | 8.2808 | 8.347785 | 6.862744 | -0.0669848 | 1.485041
59.8508 | 8.2855 | 8.358511 | 6.861148 | -0.07301133 | 1.497363
59.8608 | 8.2943 | 8.369422 | 6.859553 | -0.07512168 | 1.509869
59.8708 | 8.2892 | 8.38052 | 6.857959 | -0.09131973 | 1.522561
59.8808 | 8.297 | 8.391809 | 6.856366 | -0.09480888 | 1.535443
59.8908 | 8.3104 | 8.403293 | 6.854773 | -0.09289273 | 1.548519
59.9008 | 8.3007 | 8.414975 | 6.853182 | -0.1142753 | 1.561793
59.9108 | 8.3103 | 8.42686 | 6.851591 | -0.1165603 | 1.575269
59.9208 | 8.3113 | 8.438952 | 6.850001 | -0.1276516 | 1.58895
59.9308 | 8.3162 | 8.451253 | 6.848412 | -0.1350531 | 1.602841
59.9408 | 8.3216 | 8.46377 | 6.846824 | -0.1421696 | 1.616945
59.9508 | 8.3264 | 8.476505 | 6.845237 | -0.1501047 | 1.631268
59.9608 | 8.3261 | 8.489463 | 6.84365 | -0.163363 | 1.645813
59.9708 | 8.3327 | 8.502649 | 6.842065 | -0.1699489 | 1.660584
59.9808 | 8.3351 | 8.516067 | 6.84048 | -0.1809669 | 1.675587
59.9908 | 8.333 | 8.529722 | 6.838896 | -0.1967221 | 1.690826
60.0008 | 8.3405 | 8.543619 | 6.837313 | -0.2031189 | 1.706306
60.0107 | 8.3394 | 8.557624 | 6.835746 | -0.2182235 | 1.721877
60.0207 | 8.3442 | 8.572016 | 6.834165 | -0.2278162 | 1.737851
60.0307 | 8.341 | 8.586666 | 6.832584 | -0.2456658 | 1.754081
60.0407 | 8.3451 | 8.601578 | 6.831005 | -0.2564777 | 1.770573
60.0507 | 8.3559 | 8.616757 | 6.829426 | -0.2608572 | 1.787332
60.0607 | 8.3469 | 8.63221 | 6.827848 | -0.2853101 | 1.804363
60.0707 | 8.3558 | 8.647942 | 6.82627 | -0.2921421 | 1.821672
60.0807 | 8.3582 | 8.663959 | 6.824694 | -0.3057591 | 1.839265
60.0907 | 8.3665 | 8.680267 | 6.823118 | -0.3137672 | 1.857149
60.1007 | 8.3689 | 8.696872 | 6.821543 | -0.3279723 | 1.875329
60.1107 | 8.3768 | 8.713781 | 6.819969 | -0.3369812 | 1.893812
60.1207 | 8.3685 | 8.731001 | 6.818396 | -0.3625006 | 1.912604
60.1307 | 8.3853 | 8.748537 | 6.816824 | -0.3632368 | 1.931713
60.1407 | 8.3934 | 8.766397 | 6.815253 | -0.3729971 | 1.951145
60.1507 | 8.3924 | 8.784588 | 6.813682 | -0.3921883 | 1.970906
60.1607 | 8.3974 | 8.803118 | 6.812112 | -0.405718 | 1.991006
60.1707 | 8.4091 | 8.821993 | 6.810543 | -0.4128934 | 2.01145
60.1807 | 8.4121 | 8.841222 | 6.808975 | -0.4291225 | 2.032248
60.1907 | 8.4193 | 8.860813 | 6.807408 | -0.4415135 | 2.053406
60.2007 | 8.4265 | 8.880774 | 6.805841 | -0.4542736 | 2.074933
60.2107 | 8.4226 | 8.901112 | 6.804275 | -0.4785121 | 2.096837
60.2207 | 8.4463 | 8.921837 | 6.80271 | -0.4755375 | 2.119127
60.2307 | 8.4486 | 8.942958 | 6.801146 | -0.4943584 | 2.141812
60.2407 | 8.4533 | 8.964484 | 6.799583 | -0.511184 | 2.164901
60.2507 | 8.4687 | 8.986424 | 6.798021 | -0.5177236 | 2.188403
60.2607 | 8.482 | 9.008787 | 6.796459 | -0.526787 | 2.212328
60.2707 | 8.477 | 9.031584 | 6.794898 | -0.5545841 | 2.236686
60.2807 | 8.4964 | 9.054825 | 6.793338 | -0.5584251 | 2.261487
60.2907 | 8.5005 | 9.07852 | 6.791779 | -0.5780205 | 2.286742
60.3007 | 8.506 | 9.102681 | 6.79022 | -0.5966812 | 2.312461
60.3107 | 8.5267 | 9.127318 | 6.788663 | -0.6006183 | 2.338655
60.3207 | 8.5315 | 9.152443 | 6.787106 | -0.620943 | 2.365337
60.3307 | 8.5428 | 9.178068 | 6.78555 | -0.6352677 | 2.392517
60.3407 | 8.5494 | 9.204204 | 6.783995 | -0.6548043 | 2.420209
60.3507 | 8.5666 | 9.230865 | 6.782441 | -0.6642649 | 2.448424
60.3607 | 8.5689 | 9.258063 | 6.780887 | -0.6891631 | 2.477176
60.3707 | 8.5813 | 9.285812 | 6.779334 | -0.7045118 | 2.506477
60.3807 | 8.6033 | 9.314125 | 6.777782 | -0.7108248 | 2.536342
60.3907 | 8.6045 | 9.343016 | 6.776231 | -0.7385161 | 2.566785
60.4007 | 8.6302 | 9.372501 | 6.774681 | -0.7423008 | 2.59782
60.4107 | 8.6455 | 9.402593 | 6.773131 | -0.7570932 | 2.629462
60.4207 | 8.6473 | 9.433309 | 6.771583 | -0.7860092 | 2.661726
60.4307 | 8.6713 | 9.464664 | 6.770035 | -0.7933645 | 2.69463
60.4407 | 8.6815 | 9.496676 | 6.768488 | -0.8151758 | 2.728188
60.4507 | 8.691 | 9.52936 | 6.766941 | -0.8383599 | 2.762419
60.4607 | 8.7199 | 9.562735 | 6.765396 | -0.8428347 | 2.797339
60.4707 | 8.7258 | 9.596818 | 6.763851 | -0.8710179 | 2.832967
60.4807 | 8.7456 | 9.631628 | 6.762307 | -0.8860283 | 2.869321
60.4907 | 8.7657 | 9.667185 | 6.760764 | -0.9014853 | 2.906421
60.5007 | 8.7846 | 9.703509 | 6.759222 | -0.9189086 | 2.944287
60.5107 | 8.7858 | 9.740619 | 6.75768 | -0.9548188 | 2.982939
60.5207 | 8.8103 | 9.778537 | 6.756139 | -0.9682371 | 3.022398
60.5307 | 8.8268 | 9.817285 | 6.754599 | -0.9904852 | 3.062686
60.5407 | 8.8386 | 9.856886 | 6.75306 | -1.018286 | 3.103826
60.5507 | 8.8748 | 9.897363 | 6.751522 | -1.022563 | 3.145842
60.5607 | 8.8878 | 9.938741 | 6.749984 | -1.050941 | 3.188757
60.5707 | 8.8995 | 9.981043 | 6.748447 | -1.081543 | 3.232596
60.5807 | 8.9244 | 10.0243 | 6.746911 | -1.099897 | 3.277386
60.5907 | 8.9396 | 10.06853 | 6.745376 | -1.128928 | 3.323152
60.6006 | 8.9602 | 10.1133 | 6.743857 | -1.153096 | 3.369439
60.6106 | 8.9878 | 10.15956 | 6.742323 | -1.171756 | 3.417232
60.6206 | 9.0016 | 10.20688 | 6.74079 | -1.205279 | 3.466088
60.6306 | 9.0168 | 10.2553 | 6.739258 | -1.238495 | 3.516037
60.6406 | 9.0413 | 10.30484 | 6.737727 | -1.263537 | 3.56711
60.6506 | 9.0563 | 10.35554 | 6.736196 | -1.299237 | 3.619341
60.6606 | 9.0806 | 10.40743 | 6.734667 | -1.326829 | 3.672762
60.6706 | 9.1055 | 10.46055 | 6.733138 | -1.355047 | 3.72741
60.6806 | 9.1232 | 10.51493 | 6.731609 | -1.391729 | 3.783319
60.6906 | 9.1487 | 10.57061 | 6.730082 | -1.42191 | 3.840529
60.7006 | 9.1833 | 10.62763 | 6.728555 | -1.444332 | 3.899077
60.7106 | 9.1873 | 10.68603 | 6.727029 | -1.498734 | 3.959005
60.7206 | 9.2201 | 10.74586 | 6.725504 | -1.525756 | 4.020352
60.7306 | 9.2506 | 10.80714 | 6.72398 | -1.556544 | 4.083164
60.7406 | 9.2793 | 10.86994 | 6.722456 | -1.59064 | 4.147484
60.7506 | 9.2994 | 10.93429 | 6.720933 | -1.634893 | 4.213359
60.7606 | 9.3355 | 11.00025 | 6.719411 | -1.664749 | 4.280838
60.7706 | 9.355 | 11.06786 | 6.71789 | -1.712859 | 4.349969
60.7806 | 9.3857 | 11.13717 | 6.71637 | -1.751474 | 4.420804
60.7906 | 9.4277 | 11.20825 | 6.71485 | -1.780547 | 4.493397
60.8006 | 9.4494 | 11.28113 | 6.713331 | -1.831734 | 4.567803
60.8106 | 9.4863 | 11.35589 | 6.711813 | -1.869593 | 4.64408
60.8206 | 9.5272 | 11.43258 | 6.710295 | -1.905383 | 4.722287
60.8306 | 9.5471 | 11.51127 | 6.708779 | -1.964165 | 4.802486
60.8406 | 9.6 | 11.592 | 6.707263 | -1.992005 | 4.884742
60.8506 | 9.6449 | 11.67487 | 6.705748 | -2.029967 | 4.969119
60.8606 | 9.6808 | 11.75992 | 6.704233 | -2.079121 | 5.055688
60.8706 | 9.7361 | 11.84724 | 6.70272 | -2.111139 | 5.14452
60.8806 | 9.7827 | 11.93689 | 6.701207 | -2.154195 | 5.235688
60.8906 | 9.8213 | 12.02896 | 6.699695 | -2.207665 | 5.32927
60.9006 | 9.8704 | 12.12353 | 6.698184 | -2.253128 | 5.425344
60.9106 | 9.9385 | 12.22067 | 6.696673 | -2.282168 | 5.523995
60.9206 | 9.9709 | 12.32047 | 6.695163 | -2.34957 | 5.625306
60.9306 | 10.0568 | 12.42302 | 6.693654 | -2.366221 | 5.729367
60.9406 | 10.1015 | 12.52842 | 6.692146 | -2.426916 | 5.83627
60.9506 | 10.1691 | 12.63675 | 6.690638 | -2.467649 | 5.946111
60.9606 | 10.2429 | 12.74812 | 6.689132 | -2.505217 | 6.058986
60.9706 | 10.3099 | 12.86263 | 6.687626 | -2.552726 | 6.175
60.9806 | 10.3719 | 12.98038 | 6.68612 | -2.608479 | 6.294259
60.9906 | 10.463 | 13.10149 | 6.684616 | -2.638488 | 6.416872
61.0006 | 10.5436 | 13.22607 | 6.683112 | -2.682466 | 6.542954
61.0106 | 10.6222 | 13.35423 | 6.681609 | -2.73203 | 6.672621
61.0206 | 10.7351 | 13.4861 | 6.680107 | -2.751004 | 6.805998
61.0306 | 10.8205 | 13.62181 | 6.678605 | -2.801314 | 6.943208
61.0406 | 10.9085 | 13.76149 | 6.677104 | -2.852989 | 7.084384
61.0506 | 11.0279 | 13.90527 | 6.675604 | -2.877366 | 7.229661
61.0606 | 11.1387 | 14.05328 | 6.674105 | -2.914583 | 7.379178
61.0706 | 11.2409 | 14.20569 | 6.672607 | -2.964787 | 7.53308
61.0806 | 11.3883 | 14.36263 | 6.671109 | -2.974325 | 7.691517
61.0906 | 11.5109 | 14.52425 | 6.669612 | -3.013352 | 7.85464
61.1006 | 11.6235 | 14.69073 | 6.668116 | -3.067228 | 8.022612
61.1106 | 11.8007 | 14.86221 | 6.66662 | -3.061515 | 8.195595
61.1206 | 11.9416 | 15.03888 | 6.665125 | -3.097282 | 8.373757
61.1306 | 12.079 | 15.2209 | 6.663631 | -3.141904 | 8.557273
61.1406 | 12.2724 | 15.40846 | 6.662138 | -3.136059 | 8.746321
61.1506 | 12.4435 | 15.60173 | 6.660645 | -3.158229 | 8.941084
61.1606 | 12.6234 | 15.8009 | 6.659153 | -3.177505 | 9.141751
61.1706 | 12.8441 | 16.00618 | 6.657662 | -3.162075 | 9.348513
61.1806 | 13.0513 | 16.21774 | 6.656172 | -3.166444 | 9.561572
61.1905 | 13.2445 | 16.43364 | 6.654697 | -3.189144 | 9.778947
61.2005 | 13.4871 | 16.65834 | 6.653208 | -3.171242 | 10.00513
61.2105 | 13.7522 | 16.88995 | 6.65172 | -3.137748 | 10.23823
61.2205 | 13.9839 | 17.12867 | 6.650233 | -3.144772 | 10.47844
61.2305 | 14.2848 | 17.37473 | 6.648746 | -3.089933 | 10.72599
61.2405 | 14.5383 | 17.62835 | 6.64726 | -3.090046 | 10.98109
61.2505 | 14.819 | 17.88973 | 6.645775 | -3.070728 | 11.24395
61.2605 | 15.1619 | 18.1591 | 6.64429 | -2.997198 | 11.51481
61.2705 | 15.4562 | 18.43668 | 6.642806 | -2.980476 | 11.79387
61.2805 | 15.7882 | 18.72268 | 6.641323 | -2.934475 | 12.08135
61.2905 | 16.1556 | 19.01731 | 6.639841 | -2.861712 | 12.37747
61.3005 | 16.5428 | 19.3208 | 6.638359 | -2.777995 | 12.68244
61.3105 | 16.8932 | 19.63333 | 6.636878 | -2.740127 | 12.99645
61.3205 | 17.347 | 19.9551 | 6.635398 | -2.608102 | 13.3197
61.3305 | 17.7145 | 20.28631 | 6.633919 | -2.57181 | 13.65239
61.3405 | 18.1451 | 20.62712 | 6.63244 | -2.482019 | 13.99468
61.3505 | 18.6125 | 20.97769 | 6.630962 | -2.365191 | 14.34673
61.3605 | 19.1318 | 21.33817 | 6.629485 | -2.206368 | 14.70868
61.3705 | 19.5628 | 21.70867 | 6.628008 | -2.145868 | 15.08066
61.3805 | 20.0841 | 22.08928 | 6.626533 | -2.005183 | 15.46275
61.3905 | 20.5806 | 22.48009 | 6.625057 | -1.899488 | 15.85503
61.4005 | 21.0922 | 22.88111 | 6.623583 | -1.788911 | 16.25753
61.4105 | 21.6938 | 23.29236 | 6.622109 | -1.598555 | 16.67025
61.4205 | 22.1965 | 23.71377 | 6.620636 | -1.517273 | 17.09314
61.4305 | 22.7671 | 24.14528 | 6.619164 | -1.378178 | 17.52611
61.4405 | 23.3868 | 24.58672 | 6.617693 | -1.199925 | 17.96903
61.4505 | 23.9703 | 25.03791 | 6.616222 | -1.067615 | 18.42169
61.4605 | 24.5939 | 25.49858 | 6.614752 | -0.9046845 | 18.88383
61.4705 | 25.2171 | 25.9684 | 6.613282 | -0.7512974 | 19.35511
61.4805 | 25.8619 | 26.44694 | 6.611814 | -0.5850444 | 19.83513
61.4905 | 26.4834 | 26.93374 | 6.610346 | -0.4503351 | 20.32339
61.5005 | 27.1818 | 27.42819 | 6.608879 | -0.246386 | 20.81931
61.5105 | 27.8218 | 27.92962 | 6.607412 | -0.1078219 | 21.32221
61.5205 | 28.4763 | 28.43727 | 6.605946 | 0.03902986 | 21.83132
61.5305 | 29.1613 | 28.95025 | 6.604481 | 0.2110482 | 22.34577
61.5405 | 29.8211 | 29.46758 | 6.603017 | 0.3535244 | 22.86456
61.5505 | 30.4595 | 29.98814 | 6.601553 | 0.4713554 | 23.38659
61.5605 | 31.1756 | 30.51075 | 6.60009 | 0.6648543 | 23.91066
61.5705 | 31.7644 | 31.03405 | 6.598628 | 0.7303491 | 24.43542
61.5805 | 32.4458 | 31.55662 | 6.597166 | 0.8891832 | 24.95945
61.5905 | 33.1328 | 32.0769 | 6.595706 | 1.055901 | 25.48119
61.6005 | 33.781 | 32.59324 | 6.594245 | 1.18776 | 25.99899
61.6105 | 34.3699 | 33.10388 | 6.592786 | 1.266017 | 26.5111
61.6205 | 35.057 | 33.60699 | 6.591327 | 1.450009 | 27.01566
61.6305 | 35.6562 | 34.10065 | 6.589869 | 1.555554 | 27.51078
61.6405 | 36.1981 | 34.58287 | 6.588412 | 1.615231 | 27.99446
61.6505 | 36.8321 | 35.05163 | 6.586955 | 1.780467 | 28.46468
61.6605 | 37.3899 | 35.50489 | 6.585499 | 1.885008 | 28.91939
61.6705 | 37.7953 | 35.94059 | 6.584044 | 1.854708 | 29.35655
61.6805 | 38.4972 | 36.35669 | 6.582589 | 2.140512 | 29.7741
61.6905 | 38.8548 | 36.75119 | 6.581136 | 2.103609 | 30.17006
61.7005 | 39.3332 | 37.12215 | 6.579682 | 2.211052 | 30.54247
61.7105 | 39.7934 | 37.46772 | 6.57823 | 2.325677 | 30.88949
61.7205 | 40.0823 | 37.78617 | 6.576778 | 2.296128 | 31.20939
61.7305 | 40.4675 | 38.07588 | 6.575327 | 2.39162 | 31.50055
61.7405 | 40.8997 | 38.33539 | 6.573877 | 2.564309 | 31.76151
61.7505 | 41.1741 | 38.56341 | 6.572427 | 2.610688 | 31.99098
61.7605 | 41.415 | 38.75883 | 6.570978 | 2.656171 | 32.18785
61.7704 | 41.6848 | 38.91923 | 6.569544 | 2.765565 | 32.34969
61.7804 | 41.8389 | 39.04724 | 6.568097 | 2.791663 | 32.47914
61.7904 | 41.979 | 39.14049 | 6.56665 | 2.838512 | 32.57384
61.8004 | 42.2109 | 39.19867 | 6.565204 | 3.012232 | 32.63346
61.8104 | 42.2462 | 39.22166 | 6.563758 | 3.024537 | 32.6579
61.8204 | 42.1953 | 39.20957 | 6.562313 | 2.98573 | 32.64726
61.8304 | 42.298 | 39.16266 | 6.560869 | 3.13534 | 32.60179
61.8404 | 42.2175 | 39.08139 | 6.559426 | 3.136114 | 32.52196
61.8504 | 42.1779 | 38.96638 | 6.557983 | 3.211522 | 32.4084
61.8604 | 42.0878 | 38.81843 | 6.556541 | 3.269375 | 32.26188
61.8704 | 41.8731 | 38.63845 | 6.555099 | 3.23465 | 32.08335
61.8804 | 41.6743 | 38.42752 | 6.553658 | 3.246776 | 31.87387
61.8904 | 41.5138 | 38.18681 | 6.552218 | 3.326985 | 31.6346
61.9004 | 41.2682 | 37.91762 | 6.550779 | 3.350577 | 31.36684
61.9104 | 41.033 | 37.62133 | 6.54934 | 3.411674 | 31.07199
61.9204 | 40.6532 | 37.29939 | 6.547902 | 3.353815 | 30.75148
61.9304 | 40.3267 | 36.95334 | 6.546465 | 3.373361 | 30.40687
61.9404 | 39.9235 | 36.58478 | 6.545028 | 3.338718 | 30.03975
61.9504 | 39.5639 | 36.19535 | 6.543592 | 3.368547 | 29.65176
61.9604 | 39.072 | 35.78673 | 6.542157 | 3.285275 | 29.24457
61.9704 | 38.6184 | 35.3606 | 6.540722 | 3.257799 | 28.81988
61.9804 | 38.1668 | 34.9187 | 6.539288 | 3.248104 | 28.37941
61.9904 | 37.6134 | 34.46273 | 6.537855 | 3.150674 | 27.92487
62.0004 | 37.0842 | 33.9944 | 6.536423 | 3.089801 | 27.45798
62.0104 | 36.5597 | 33.5154 | 6.534991 | 3.044297 | 26.98041
62.0204 | 35.9907 | 33.0274 | 6.533559 | 2.963302 | 26.49384
62.0304 | 35.3585 | 32.532 | 6.532129 | 2.826496 | 25.99988
62.0404 | 34.8252 | 32.03079 | 6.530699 | 2.794407 | 25.50009
62.0504 | 34.1964 | 31.52528 | 6.52927 | 2.671125 | 24.99601
62.0604 | 33.5681 | 31.0169 | 6.527841 | 2.551198 | 24.48906
62.0704 | 32.9486 | 30.50705 | 6.526413 | 2.441547 | 23.98064
62.0804 | 32.3463 | 29.99703 | 6.524986 | 2.349273 | 23.47204
62.0904 | 31.6977 | 29.48804 | 6.523559 | 2.209659 | 22.96448
62.1004 | 30.9934 | 28.98124 | 6.522134 | 2.012164 | 22.4591
62.1104 | 30.3918 | 28.47766 | 6.520708 | 1.914143 | 21.95695
62.1204 | 29.7591 | 27.97827 | 6.519284 | 1.780833 | 21.45898
62.1304 | 29.0854 | 27.48394 | 6.51786 | 1.601461 | 20.96608
62.1404 | 28.4611 | 26.99546 | 6.516437 | 1.465638 | 20.47903
62.1504 | 27.7991 | 26.51354 | 6.515014 | 1.285562 | 19.99852
62.1604 | 27.1924 | 26.03879 | 6.513592 | 1.153614 | 19.52519
62.1704 | 26.5863 | 25.57175 | 6.512171 | 1.014545 | 19.05958
62.1804 | 25.9175 | 25.1129 | 6.51075 | 0.804597 | 18.60215
62.1904 | 25.3346 | 24.66263 | 6.50933 | 0.6719696 | 18.1533
62.2004 | 24.7376 | 24.22127 | 6.507911 | 0.516333 | 17.71336
62.2104 | 24.1495 | 23.78908 | 6.506493 | 0.3604214 | 17.28259
62.2204 | 23.5414 | 23.36627 | 6.505075 | 0.1751294 | 16.8612
62.2304 | 22.989 | 22.953 | 6.503657 | 0.03599764 | 16.44934
62.2404 | 22.4178 | 22.54938 | 6.502241 | -0.1315797 | 16.04714
62.2504 | 21.8715 | 22.15546 | 6.500825 | -0.2839626 | 15.65464
62.2604 | 21.3393 | 21.77128 | 6.49941 | -0.431978 | 15.27187
62.2704 | 20.8234 | 21.39681 | 6.497995 | -0.5734133 | 14.89882
62.2804 | 20.3287 | 21.03202 | 6.496581 | -0.70332 | 14.53544
62.2904 | 19.8348 | 20.67683 | 6.495168 | -0.8420279 | 14.18166
62.3004 | 19.3668 | 20.33114 | 6.493755 | -0.9643413 | 13.83739
62.3104 | 18.8819 | 19.99484 | 6.492343 | -1.11294 | 13.5025
62.3204 | 18.4398 | 19.66779 | 6.490931 | -1.227988 | 13.17686
62.3304 | 18.0335 | 19.34983 | 6.489521 | -1.316332 | 12.86031
62.3404 | 17.5778 | 19.04081 | 6.488111 | -1.463008 | 12.5527
62.3504 | 17.1897 | 18.74054 | 6.486701 | -1.550839 | 12.25384
62.3603 | 16.8105 | 18.45165 | 6.485307 | -1.641146 | 11.96634
62.3703 | 16.4248 | 18.16824 | 6.483898 | -1.743443 | 11.68434
62.3803 | 16.0615 | 17.89302 | 6.482491 | -1.831519 | 11.41053
62.3903 | 15.7303 | 17.62578 | 6.481084 | -1.895477 | 11.14469
62.4003 | 15.367 | 17.36631 | 6.479678 | -1.99931 | 10.88663
62.4103 | 15.0647 | 17.11441 | 6.478272 | -2.049714 | 10.63614
62.4203 | 14.7662 | 16.86988 | 6.476867 | -2.103682 | 10.39301
62.4303 | 14.469 | 16.63251 | 6.475463 | -2.16351 | 10.15705
62.4403 | 14.194 | 16.40209 | 6.47406 | -2.208093 | 9.928034
62.4503 | 13.9355 | 16.17843 | 6.472657 | -2.24293 | 9.705773
62.4603 | 13.6561 | 15.96132 | 6.471254 | -2.305217 | 9.490063
62.4703 | 13.4169 | 15.75056 | 6.469853 | -2.333662 | 9.280709
62.4803 | 13.2102 | 15.54597 | 6.468452 | -2.335769 | 9.077517
62.4903 | 12.9472 | 15.34735 | 6.467051 | -2.400148 | 8.880297
62.5003 | 12.7556 | 15.15451 | 6.465651 | -2.398914 | 8.688863
62.5103 | 12.5728 | 14.96729 | 6.464252 | -2.394486 | 8.503034
62.5203 | 12.3536 | 14.78548 | 6.462854 | -2.431884 | 8.32263
62.5303 | 12.1726 | 14.60894 | 6.461456 | -2.436337 | 8.147481
62.5403 | 12.0082 | 14.43748 | 6.460059 | -2.429275 | 7.977416
62.5503 | 11.8431 | 14.27094 | 6.458662 | -2.427836 | 7.812274
62.5603 | 11.6785 | 14.10916 | 6.457266 | -2.430659 | 7.651892
62.5703 | 11.539 | 13.95199 | 6.455871 | -2.41299 | 7.496119
62.5803 | 11.4022 | 13.79928 | 6.454476 | -2.397077 | 7.344801
62.5903 | 11.2673 | 13.65088 | 6.453082 | -2.383578 | 7.197796
62.6003 | 11.1341 | 13.50665 | 6.451689 | -2.37255 | 7.054961
62.6103 | 11.0211 | 13.36646 | 6.450296 | -2.345356 | 6.91616
62.6203 | 10.9078 | 13.23016 | 6.448904 | -2.322365 | 6.781261
62.6303 | 10.7796 | 13.09765 | 6.447513 | -2.318048 | 6.650136
62.6403 | 10.7011 | 12.96878 | 6.446122 | -2.267682 | 6.52266
62.6503 | 10.6003 | 12.84345 | 6.444731 | -2.243149 | 6.398717
62.6603 | 10.4968 | 12.72153 | 6.443342 | -2.22473 | 6.278188
62.6703 | 10.4238 | 12.60292 | 6.441953 | -2.179116 | 6.160963
62.6803 | 10.3325 | 12.4875 | 6.440565 | -2.154999 | 6.046934
62.6903 | 10.2572 | 12.37517 | 6.439177 | -2.117974 | 5.935997
62.7003 | 10.1869 | 12.26584 | 6.43779 | -2.078941 | 5.828052
62.7103 | 10.1078 | 12.1594 | 6.436403 | -2.051604 | 5.723001
62.7203 | 10.0586 | 12.05577 | 6.435018 | -1.997168 | 5.62075
62.7303 | 9.9948 | 11.95484 | 6.433632 | -1.960043 | 5.521211
62.7403 | 9.9061 | 11.85654 | 6.432248 | -1.950443 | 5.424295
62.7503 | 9.874 | 11.76078 | 6.430864 | -1.886782 | 5.329918
62.7603 | 9.8047 | 11.66748 | 6.42948 | -1.86278 | 5.238
62.7703 | 9.7574 | 11.57656 | 6.428098 | -1.819159 | 5.148462
62.7803 | 9.7183 | 11.48794 | 6.426716 | -1.769644 | 5.061229
62.7903 | 9.6599 | 11.40156 | 6.425334 | -1.741662 | 4.976228
62.8003 | 9.6136 | 11.31734 | 6.423953 | -1.703741 | 4.893388
62.8103 | 9.5749 | 11.23522 | 6.422573 | -1.660316 | 4.812642
62.8203 | 9.5366 | 11.15512 | 6.421194 | -1.618519 | 4.733926
62.8303 | 9.4919 | 11.07699 | 6.419815 | -1.58509 | 4.657175
62.8403 | 9.4464 | 11.00077 | 6.418436 | -1.554366 | 4.582329
62.8503 | 9.4235 | 10.92639 | 6.417058 | -1.502889 | 4.50933
62.8603 | 9.3823 | 10.8538 | 6.415681 | -1.471502 | 4.438121
62.8703 | 9.3426 | 10.78295 | 6.414305 | -1.440352 | 4.368647
62.8803 | 9.3361 | 10.71378 | 6.412929 | -1.377685 | 4.300856
62.8903 | 9.2646 | 10.64625 | 6.411554 | -1.38165 | 4.234696
62.9003 | 9.2587 | 10.5803 | 6.410179 | -1.321598 | 4.17012
62.9103 | 9.2183 | 10.51588 | 6.408805 | -1.297584 | 4.107079
62.9203 | 9.1918 | 10.45296 | 6.407431 | -1.26116 | 4.045528
62.9303 | 9.1706 | 10.39148 | 6.406059 | -1.220882 | 3.985423
62.9402 | 9.1347 | 10.332 | 6.4047 | -1.197305 | 3.927305
62.9502 | 9.1159 | 10.27328 | 6.403329 | -1.157381 | 3.869952
62.9602 | 9.0754 | 10.21588 | 6.401958 | -1.14048 | 3.813923
62.9702 | 9.0667 | 10.15978 | 6.400587 | -1.093077 | 3.759189
62.9802 | 9.0379 | 10.10491 | 6.399217 | -1.06701 | 3.705692
62.9902 | 8.9917 | 10.05126 | 6.397848 | -1.059556 | 3.653407
63.0002 | 8.9957 | 9.998779 | 6.39648 | -1.003079 | 3.6023
63.0102 | 8.9551 | 9.947448 | 6.395112 | -0.9923483 | 3.552337
63.0202 | 8.934 | 9.89722 | 6.393744 | -0.9632198 | 3.503475
63.0302 | 8.9134 | 9.848083 | 6.392378 | -0.934683 | 3.455705
63.0402 | 8.8885 | 9.799998 | 6.391012 | -0.9114976 | 3.408986
63.0502 | 8.863 | 9.752935 | 6.389646 | -0.8899346 | 3.363288
63.0602 | 8.8349 | 9.706866 | 6.388281 | -0.8719655 | 3.318584
63.0702 | 8.8215 | 9.661763 | 6.386917 | -0.8402633 | 3.274846
63.0802 | 8.7801 | 9.617602 | 6.385553 | -0.8375017 | 3.232049
63.0902 | 8.7848 | 9.574364 | 6.38419 | -0.789564 | 3.190174
63.1002 | 8.7531 | 9.532008 | 6.382828 | -0.7789082 | 3.149181
63.1102 | 8.7253 | 9.490519 | 6.381466 | -0.765219 | 3.109053
63.1202 | 8.7131 | 9.449874 | 6.380104 | -0.7367736 | 3.069769
63.1302 | 8.6819 | 9.410049 | 6.378744 | -0.7281491 | 3.031305
63.1402 | 8.6776 | 9.371025 | 6.377384 | -0.693425 | 2.993641
63.1502 | 8.6416 | 9.332772 | 6.376024 | -0.6911719 | 2.956748
63.1602 | 8.6375 | 9.295285 | 6.374665 | -0.6577854 | 2.92062
63.1702 | 8.6118 | 9.258538 | 6.373307 | -0.6467377 | 2.885231
63.1802 | 8.5973 | 9.22251 | 6.371949 | -0.62521 | 2.850561
63.1902 | 8.5771 | 9.187184 | 6.370592 | -0.6100841 | 2.816592
63.2002 | 8.5664 | 9.152542 | 6.369236 | -0.5861416 | 2.783306
63.2102 | 8.5528 | 9.118573 | 6.36788 | -0.5657728 | 2.750693
63.2202 | 8.5276 | 9.085247 | 6.366525 | -0.5576465 | 2.718722
63.2302 | 8.5353 | 9.052554 | 6.36517 | -0.5172541 | 2.687384
63.2402 | 8.4976 | 9.02048 | 6.363816 | -0.5228796 | 2.656664
63.2502 | 8.5064 | 8.989007 | 6.362462 | -0.482607 | 2.626545
63.2602 | 8.4918 | 8.958123 | 6.361109 | -0.4663228 | 2.597013
63.2702 | 8.4738 | 8.927806 | 6.359757 | -0.4540061 | 2.568049
63.2802 | 8.4606 | 8.898055 | 6.358405 | -0.4374549 | 2.53965
63.2902 | 8.4725 | 8.86885 | 6.357054 | -0.3963495 | 2.511795
63.3002 | 8.452 | 8.840182 | 6.355704 | -0.3881825 | 2.484479
63.3102 | 8.4401 | 8.81203 | 6.354354 | -0.37193 | 2.457676
63.3202 | 8.4574 | 8.784386 | 6.353004 | -0.3269856 | 2.431381
63.3302 | 8.4241 | 8.757237 | 6.351656 | -0.3331368 | 2.405581
63.3402 | 8.4318 | 8.730572 | 6.350307 | -0.2987724 | 2.380265
63.3502 | 8.4186 | 8.70438 | 6.34896 | -0.2857805 | 2.355421
63.3602 | 8.4245 | 8.678651 | 6.347613 | -0.2541508 | 2.331038
63.3702 | 8.4099 | 8.653372 | 6.346266 | -0.2434724 | 2.307106
63.3802 | 8.4247 | 8.628535 | 6.344921 | -0.2038347 | 2.283614
63.3902 | 8.4161 | 8.604128 | 6.343575 | -0.1880281 | 2.260553
63.4002 | 8.4179 | 8.580138 | 6.342231 | -0.1622378 | 2.237907
63.4102 | 8.4097 | 8.556564 | 6.340887 | -0.1468638 | 2.215677
63.4202 | 8.4328 | 8.533392 | 6.339543 | -0.100592 | 2.193849
63.4302 | 8.4102 | 8.510618 | 6.3382 | -0.1004179 | 2.172418
63.4402 | 8.4264 | 8.488224 | 6.336858 | -0.06182421 | 2.151366
63.4502 | 8.4379 | 8.466207 | 6.335516 | -0.02830659 | 2.13069
63.4602 | 8.4346 | 8.444557 | 6.334175 | -0.009956733 | 2.110382
63.4702 | 8.4467 | 8.423267 | 6.332834 | 0.02343317 | 2.090432
63.4802 | 8.4483 | 8.402329 | 6.331494 | 0.04597115 | 2.070834
63.4902 | 8.4576 | 8.381735 | 6.330155 | 0.07586459 | 2.05158
63.5002 | 8.4665 | 8.361479 | 6.328816 | 0.105021 | 2.032663
63.5102 | 8.479 | 8.341553 | 6.327478 | 0.1374475 | 2.014075
63.5202 | 8.4916 | 8.321945 | 6.32614 | 0.1696548 | 1.995805
63.5301 | 8.4983 | 8.302848 | 6.324817 | 0.1954517 | 1.978032
63.5401 | 8.5142 | 8.283867 | 6.32348 | 0.2303329 | 1.960387
63.5501 | 8.5355 | 8.265189 | 6.322144 | 0.270311 | 1.943045
63.5601 | 8.5286 | 8.246808 | 6.320809 | 0.2817924 | 1.925999
63.5701 | 8.5609 | 8.228717 | 6.319474 | 0.3321833 | 1.909243
63.5801 | 8.5749 | 8.210911 | 6.31814 | 0.3639894 | 1.892771
63.5901 | 8.5745 | 8.193383 | 6.316806 | 0.3811167 | 1.876577
63.6001 | 8.608 | 8.176129 | 6.315473 | 0.4318707 | 1.860656
63.6101 | 8.6145 | 8.159143 | 6.314141 | 0.4553573 | 1.845002
63.6201 | 8.6272 | 8.142419 | 6.312809 | 0.4847812 | 1.82961
63.6301 | 8.6459 | 8.125952 | 6.311477 | 0.5199482 | 1.814474
63.6401 | 8.6596 | 8.109737 | 6.310147 | 0.5498631 | 1.79959
63.6501 | 8.6695 | 8.093769 | 6.308817 | 0.5757311 | 1.784952
63.6601 | 8.6888 | 8.078043 | 6.307487 | 0.6107569 | 1.770556
63.6701 | 8.7099 | 8.062555 | 6.306158 | 0.6473452 | 1.756397
63.6801 | 8.7196 | 8.0473 | 6.304829 | 0.6723004 | 1.74247
63.6901 | 8.7284 | 8.032273 | 6.303502 | 0.6961274 | 1.728771
63.7001 | 8.7554 | 8.01747 | 6.302174 | 0.7379305 | 1.715295
63.7101 | 8.7483 | 8.002886 | 6.300847 | 0.7454137 | 1.702039
63.7201 | 8.769 | 7.988519 | 6.299521 | 0.7804812 | 1.688998
63.7301 | 8.7723 | 7.974363 | 6.298196 | 0.7979372 | 1.676167
63.7401 | 8.7975 | 7.960414 | 6.296871 | 0.8370857 | 1.663544
63.7501 | 8.7875 | 7.94667 | 6.295546 | 0.8408303 | 1.651124
63.7601 | 8.811 | 7.933125 | 6.294222 | 0.8778748 | 1.638903
63.7701 | 8.8177 | 7.919777 | 6.292899 | 0.8979231 | 1.626878
63.7801 | 8.8094 | 7.906621 | 6.291576 | 0.9027786 | 1.615045
63.7901 | 8.8206 | 7.893655 | 6.290254 | 0.9269449 | 1.603401
63.8001 | 8.8278 | 7.880875 | 6.288932 | 0.9469252 | 1.591943
63.8101 | 8.8292 | 7.868277 | 6.287611 | 0.960923 | 1.580666
63.8201 | 8.836 | 7.855858 | 6.286291 | 0.9801415 | 1.569568
63.8301 | 8.8316 | 7.843616 | 6.284971 | 0.9879838 | 1.558646
63.8401 | 8.84 | 7.831547 | 6.283651 | 1.008453 | 1.547896
63.8501 | 8.8267 | 7.819648 | 6.282332 | 1.007052 | 1.537315
63.8601 | 8.8443 | 7.807916 | 6.281014 | 1.036384 | 1.526902
63.8701 | 8.8246 | 7.796348 | 6.279697 | 1.028252 | 1.516652
63.8801 | 8.8263 | 7.784942 | 6.278379 | 1.041358 | 1.506563
63.8901 | 8.8332 | 7.773694 | 6.277063 | 1.059506 | 1.496632
63.9001 | 8.8279 | 7.762603 | 6.275747 | 1.065297 | 1.486856
63.9101 | 8.8098 | 7.751665 | 6.274431 | 1.058135 | 1.477234
63.9201 | 8.8201 | 7.740878 | 6.273116 | 1.079222 | 1.467761
63.9301 | 8.813 | 7.730239 | 6.271802 | 1.082761 | 1.458437
63.9401 | 8.7854 | 7.719747 | 6.270488 | 1.065653 | 1.449259
63.9501 | 8.8086 | 7.709398 | 6.269175 | 1.099202 | 1.440223
63.9601 | 8.7904 | 7.699191 | 6.267862 | 1.091209 | 1.431328
63.9701 | 8.7861 | 7.689123 | 6.26655 | 1.096977 | 1.422572
63.9801 | 8.7711 | 7.679192 | 6.265239 | 1.091908 | 1.413953
63.9901 | 8.7817 | 7.669395 | 6.263928 | 1.112305 | 1.405467
64.0001 | 8.7642 | 7.659732 | 6.262617 | 1.104468 | 1.397114
64.0101 | 8.7575 | 7.650199 | 6.261307 | 1.107301 | 1.388891
64.0201 | 8.7571 | 7.640795 | 6.259998 | 1.116305 | 1.380796
64.0301 | 8.7544 | 7.631517 | 6.258689 | 1.122883 | 1.372828
64.0401 | 8.7366 | 7.622365 | 6.257381 | 1.114235 | 1.364984
64.0501 | 8.7461 | 7.613336 | 6.256074 | 1.132764 | 1.357262
64.0601 | 8.7402 | 7.604428 | 6.254766 | 1.135772 | 1.349662
64.0701 | 8.7127 | 7.59564 | 6.25346 | 1.11706 | 1.34218
64.0801 | 8.7318 | 7.586969 | 6.252154 | 1.144831 | 1.334815
64.0901 | 8.7208 | 7.578415 | 6.250848 | 1.142385 | 1.327566
64.1001 | 8.7198 | 7.569975 | 6.249543 | 1.149825 | 1.320432
64.11 | 8.7169 | 7.561731 | 6.248252 | 1.155169 | 1.313479
64.12 | 8.7296 | 7.553515 | 6.246948 | 1.176085 | 1.306567
64.13 | 8.7136 | 7.545409 | 6.245645 | 1.168191 | 1.299764
64.14 | 8.7135 | 7.537411 | 6.244342 | 1.176089 | 1.293069
64.15 | 8.7285 | 7.52952 | 6.24304 | 1.19898 | 1.28648
64.16 | 8.7358 | 7.521735 | 6.241739 | 1.214065 | 1.279997
64.17 | 8.7261 | 7.514055 | 6.240438 | 1.212045 | 1.273617
64.18 | 8.743 | 7.506478 | 6.239137 | 1.236522 | 1.267341
64.19 | 8.7473 | 7.499002 | 6.237837 | 1.248298 | 1.261165
64.2 | 8.7515 | 7.491627 | 6.236538 | 1.259873 | 1.25509
64.21 | 8.7628 | 7.484352 | 6.235239 | 1.278448 | 1.249113
64.22 | 8.7793 | 7.477175 | 6.23394 | 1.302125 | 1.243234
64.23 | 8.7792 | 7.470095 | 6.232643 | 1.309105 | 1.237452
64.24 | 8.8092 | 7.463111 | 6.231345 | 1.346089 | 1.231766
64.25 | 8.8209 | 7.456222 | 6.230049 | 1.364678 | 1.226173
64.26 | 8.8339 | 7.449428 | 6.228753 | 1.384472 | 1.220675
64.27 | 8.8494 | 7.442726 | 6.227457 | 1.406674 | 1.215269
64.28 | 8.8759 | 7.436116 | 6.226162 | 1.439784 | 1.209954
64.29 | 8.8926 | 7.429598 | 6.224867 | 1.463002 | 1.20473
64.3 | 8.9092 | 7.42317 | 6.223573 | 1.48603 | 1.199596
64.31 | 8.9323 | 7.416831 | 6.22228 | 1.515469 | 1.194551
64.32 | 8.9614 | 7.410581 | 6.220987 | 1.550819 | 1.189594
64.33 | 8.9712 | 7.404419 | 6.219695 | 1.566781 | 1.184724
64.34 | 9.0115 | 7.398344 | 6.218403 | 1.613156 | 1.179941
64.35 | 9.0287 | 7.392355 | 6.217112 | 1.636345 | 1.175244
64.36 | 9.0508 | 7.386452 | 6.215821 | 1.664348 | 1.170631
64.37 | 9.0664 | 7.380634 | 6.214531 | 1.685766 | 1.166104
64.38 | 9.109 | 7.374901 | 6.213241 | 1.734099 | 1.16166
64.39 | 9.1213 | 7.369251 | 6.211952 | 1.752049 | 1.157299
64.4 | 9.1552 | 7.363685 | 6.210663 | 1.791515 | 1.153021
64.41 | 9.1741 | 7.358201 | 6.209375 | 1.815899 | 1.148826
64.42 | 9.2107 | 7.3528 | 6.208088 | 1.8579 | 1.144712
64.43 | 9.2194 | 7.34748 | 6.206801 | 1.87192 | 1.140679
64.44 | 9.2629 | 7.342241 | 6.205514 | 1.920659 | 1.136727
64.45 | 9.2651 | 7.337084 | 6.204229 | 1.928016 | 1.132855
64.46 | 9.305 | 7.332007 | 6.202943 | 1.972993 | 1.129063
64.47 | 9.315 | 7.32701 | 6.201658 | 1.98799 | 1.125351
64.48 | 9.3537 | 7.322093 | 6.200374 | 2.031607 | 1.121719
64.49 | 9.3485 | 7.317255 | 6.19909 | 2.031245 | 1.118165
64.5 | 9.3891 | 7.312497 | 6.197807 | 2.076603 | 1.11469
64.51 | 9.3932 | 7.307818 | 6.196524 | 2.085382 | 1.111293
64.52 | 9.4085 | 7.303217 | 6.195242 | 2.105283 | 1.107975
64.53 | 9.4303 | 7.298695 | 6.193961 | 2.131605 | 1.104735
64.54 | 9.4377 | 7.294252 | 6.19268 | 2.143448 | 1.101572
64.55 | 9.4524 | 7.289887 | 6.191399 | 2.162513 | 1.098488
64.56 | 9.4574 | 7.2856 | 6.190119 | 2.1718 | 1.095481
64.57 | 9.4759 | 7.281391 | 6.188839 | 2.194509 | 1.092552
64.58 | 9.4722 | 7.27726 | 6.187561 | 2.19494 | 1.0897
64.59 | 9.4794 | 7.273208 | 6.186282 | 2.206192 | 1.086925
64.6 | 9.4711 | 7.269233 | 6.185004 | 2.201867 | 1.084229
64.61 | 9.4899 | 7.265336 | 6.183727 | 2.224564 | 1.081609
64.62 | 9.4723 | 7.261517 | 6.18245 | 2.210783 | 1.079067
64.63 | 9.4642 | 7.257776 | 6.181174 | 2.206424 | 1.076602
64.64 | 9.4659 | 7.254112 | 6.179898 | 2.211788 | 1.074214
64.65 | 9.4442 | 7.250527 | 6.178623 | 2.193673 | 1.071904
64.66 | 9.4367 | 7.247019 | 6.177348 | 2.189681 | 1.069671
64.67 | 9.4274 | 7.24359 | 6.176074 | 2.18381 | 1.067516
64.68 | 9.4088 | 7.240238 | 6.1748 | 2.168562 | 1.065438
64.69 | 9.3731 | 7.236964 | 6.173527 | 2.136136 | 1.063437
64.6999 | 9.3795 | 7.2338 | 6.172267 | 2.1457 | 1.061533
64.7099 | 9.3462 | 7.230681 | 6.170995 | 2.115519 | 1.059686
64.7199 | 9.3091 | 7.227639 | 6.169723 | 2.081461 | 1.057916
64.7299 | 9.2974 | 7.224675 | 6.168452 | 2.072725 | 1.056223
64.7399 | 9.2681 | 7.221788 | 6.167182 | 2.046312 | 1.054606
64.7499 | 9.2368 | 7.218978 | 6.165912 | 2.017822 | 1.053066
64.7599 | 9.1934 | 7.216244 | 6.164642 | 1.977156 | 1.051602
64.7699 | 9.1788 | 7.213587 | 6.163373 | 1.965213 | 1.050214
64.7799 | 9.1399 | 7.211005 | 6.162105 | 1.928895 | 1.0489
64.7899 | 9.0876 | 7.208499 | 6.160837 | 1.879101 | 1.047662
64.7999 | 9.069 | 7.206066 | 6.15957 | 1.862934 | 1.046497
64.8099 | 9.0267 | 7.203707 | 6.158303 | 1.822993 | 1.045404
64.8199 | 8.9804 | 7.20142 | 6.157036 | 1.77898 | 1.044384
64.8299 | 8.9513 | 7.199205 | 6.155771 | 1.752095 | 1.043434
64.8399 | 8.9215 | 7.197059 | 6.154505 | 1.724441 | 1.042553
64.8499 | 8.8695 | 7.194981 | 6.153241 | 1.674519 | 1.04174
64.8599 | 8.825 | 7.192969 | 6.151976 | 1.632031 | 1.040993
64.8699 | 8.8001 | 7.191022 | 6.150713 | 1.609078 | 1.04031
64.8799 | 8.7608 | 7.189137 | 6.149449 | 1.571663 | 1.039688
64.8899 | 8.7129 | 7.187312 | 6.148187 | 1.525588 | 1.039126
64.8999 | 8.6752 | 7.185544 | 6.146924 | 1.489656 | 1.038619
64.9099 | 8.6498 | 7.183829 | 6.145663 | 1.465971 | 1.038167
64.9199 | 8.5978 | 7.182165 | 6.144402 | 1.415635 | 1.037764
64.9299 | 8.5652 | 7.180548 | 6.143141 | 1.384652 | 1.037407
64.9399 | 8.5309 | 7.178974 | 6.141881 | 1.351926 | 1.037094
64.9499 | 8.4909 | 7.177439 | 6.140621 | 1.313461 | 1.036818
64.9599 | 8.4537 | 7.175939 | 6.139362 | 1.277761 | 1.036577
64.9699 | 8.4192 | 7.174468 | 6.138104 | 1.244732 | 1.036364
64.9799 | 8.3925 | 7.173022 | 6.136846 | 1.219478 | 1.036176
64.9899 | 8.3474 | 7.171595 | 6.135588 | 1.175805 | 1.036007
64.9999 | 8.3181 | 7.170182 | 6.134331 | 1.147918 | 1.035851
65.0099 | 8.2947 | 7.168777 | 6.133075 | 1.125923 | 1.035703
65.0199 | 8.2581 | 7.167375 | 6.131819 | 1.090725 | 1.035557
65.0299 | 8.2343 | 7.16597 | 6.130563 | 1.06833 | 1.035407
65.0399 | 8.2003 | 7.164555 | 6.129308 | 1.035745 | 1.035247
65.0499 | 8.1751 | 7.163125 | 6.128054 | 1.011975 | 1.035071
65.0599 | 8.1416 | 7.161674 | 6.1268 | 0.9799261 | 1.034874
65.0699 | 8.1214 | 7.160196 | 6.125547 | 0.9612045 | 1.034649
65.0799 | 8.0934 | 7.158684 | 6.124294 | 0.9347157 | 1.034391
65.0899 | 8.0654 | 7.157135 | 6.123041 | 0.9082651 | 1.034094
65.0999 | 8.0416 | 7.155542 | 6.121789 | 0.8860581 | 1.033753
65.1099 | 8.0176 | 7.153901 | 6.120538 | 0.8636995 | 1.033362
65.1199 | 7.9958 | 7.152206 | 6.119287 | 0.8435938 | 1.032919
65.1299 | 7.9741 | 7.150455 | 6.118037 | 0.823645 | 1.032418
65.1399 | 7.954 | 7.148643 | 6.116787 | 0.805357 | 1.031856
65.1499 | 7.9274 | 7.146767 | 6.115538 | 0.7806329 | 1.031229
65.1599 | 7.9113 | 7.144825 | 6.114289 | 0.7664752 | 1.030536
65.1699 | 7.891 | 7.142814 | 6.113041 | 0.7481862 | 1.029773
65.1799 | 7.8709 | 7.140733 | 6.111793 | 0.7301674 | 1.02894
65.1899 | 7.8506 | 7.13858 | 6.110546 | 0.7120199 | 1.028034
65.1999 | 7.8354 | 7.136356 | 6.109299 | 0.6990442 | 1.027057
65.2099 | 7.8087 | 7.13406 | 6.108053 | 0.6746402 | 1.026007
65.2199 | 7.7949 | 7.131692 | 6.106807 | 0.6632076 | 1.024886
65.2299 | 7.7786 | 7.129255 | 6.105562 | 0.6493453 | 1.023693
65.2399 | 7.7562 | 7.126748 | 6.104317 | 0.629452 | 1.022431
65.2499 | 7.7369 | 7.124174 | 6.103073 | 0.6127256 | 1.021102
65.2599 | 7.7236 | 7.121536 | 6.101829 | 0.602064 | 1.019707
65.2699 | 7.7111 | 7.118835 | 6.100586 | 0.5922645 | 1.01825
65.2798 | 7.6922 | 7.116104 | 6.099356 | 0.5760963 | 1.016748
65.2898 | 7.6726 | 7.113288 | 6.098113 | 0.5593115 | 1.015175
65.2998 | 7.6659 | 7.110421 | 6.096872 | 0.555479 | 1.013549
65.3098 | 7.6463 | 7.107505 | 6.09563 | 0.5387954 | 1.011874
65.3198 | 7.6276 | 7.104544 | 6.09439 | 0.5230565 | 1.010154
65.3298 | 7.6175 | 7.101542 | 6.09315 | 0.5159582 | 1.008392
65.3398 | 7.6054 | 7.098504 | 6.09191 | 0.5068961 | 1.006594
65.3498 | 7.5868 | 7.095434 | 6.090671 | 0.4913659 | 1.004763
65.3598 | 7.5704 | 7.092337 | 6.089432 | 0.478063 | 1.002905
65.3698 | 7.5604 | 7.089217 | 6.088194 | 0.4711828 | 1.001023
65.3798 | 7.5453 | 7.086079 | 6.086956 | 0.4592207 | 0.9991229
65.3898 | 7.5275 | 7.082928 | 6.085719 | 0.444572 | 0.9972088
65.3998 | 7.5275 | 7.079768 | 6.084483 | 0.447732 | 0.9952854
65.4098 | 7.5149 | 7.076603 | 6.083246 | 0.4382969 | 0.9933567
65.4198 | 7.4877 | 7.073439 | 6.082011 | 0.4142606 | 0.9914286
65.4298 | 7.489 | 7.070281 | 6.080776 | 0.4187195 | 0.9895048
65.4398 | 7.4726 | 7.067131 | 6.079541 | 0.4054691 | 0.9875899
65.4498 | 7.468 | 7.063995 | 6.078307 | 0.4040053 | 0.9856878
65.4598 | 7.4511 | 7.060876 | 6.077073 | 0.390224 | 0.9838027
65.4698 | 7.446 | 7.057779 | 6.07584 | 0.3882211 | 0.9819387
65.4798 | 7.4371 | 7.054707 | 6.074608 | 0.3823931 | 0.9800993
65.4898 | 7.4143 | 7.051664 | 6.073375 | 0.3626358 | 0.9782887
65.4998 | 7.4145 | 7.048653 | 6.072144 | 0.3658472 | 0.9765089
65.5098 | 7.4018 | 7.045677 | 6.070913 | 0.3561234 | 0.9747639
65.5198 | 7.3921 | 7.042738 | 6.069682 | 0.3493617 | 0.9730562
65.5298 | 7.3751 | 7.039841 | 6.068452 | 0.3352594 | 0.9713886
65.5398 | 7.3799 | 7.036986 | 6.067222 | 0.3429141 | 0.9697635
65.5498 | 7.3718 | 7.034177 | 6.065993 | 0.3376235 | 0.9681832
65.5598 | 7.3483 | 7.031414 | 6.064765 | 0.3168856 | 0.9666497
65.5698 | 7.3489 | 7.028701 | 6.063537 | 0.3201987 | 0.9651647
65.5798 | 7.3432 | 7.026039 | 6.062309 | 0.3171614 | 0.9637297
65.5898 | 7.3356 | 7.023428 | 6.061082 | 0.312172 | 0.9623461
65.5998 | 7.3206 | 7.02087 | 6.059855 | 0.2997295 | 0.9610153
65.6098 | 7.321 | 7.018367 | 6.058629 | 0.3026329 | 0.9597381
65.6198 | 7.3137 | 7.015919 | 6.057403 | 0.2977815 | 0.9585151
65.6298 | 7.3005 | 7.013526 | 6.056178 | 0.2869742 | 0.9573475
65.6398 | 7.2924 | 7.011189 | 6.054954 | 0.2812108 | 0.9562355
65.6498 | 7.2903 | 7.008909 | 6.05373 | 0.2813909 | 0.9551796
65.6598 | 7.2728 | 7.006685 | 6.052506 | 0.2661146 | 0.9541795
65.6698 | 7.2729 | 7.004519 | 6.051283 | 0.2683808 | 0.9532364
65.6798 | 7.2716 | 7.00241 | 6.05006 | 0.2691898 | 0.95235
65.6898 | 7.2651 | 7.000358 | 6.048838 | 0.2647418 | 0.9515202
65.6998 | 7.2557 | 6.998363 | 6.047616 | 0.2573369 | 0.9507468
65.7098 | 7.2518 | 6.996425 | 6.046395 | 0.2553752 | 0.9500296
65.7198 | 7.2493 | 6.994543 | 6.045175 | 0.2547568 | 0.9493687
65.7298 | 7.2404 | 6.992718 | 6.043954 | 0.2476823 | 0.9487634
65.7398 | 7.2354 | 6.990949 | 6.042735 | 0.2444513 | 0.948214
65.7498 | 7.239 | 6.989235 | 6.041516 | 0.2497654 | 0.9477191
65.7598 | 7.2329 | 6.987576 | 6.040297 | 0.2453242 | 0.9472789
65.7698 | 7.2282 | 6.985972 | 6.039079 | 0.2422284 | 0.9468929
65.7798 | 7.2201 | 6.984421 | 6.037861 | 0.235679 | 0.94656
65.7898 | 7.2285 | 6.982925 | 6.036644 | 0.2455749 | 0.9462813
65.7998 | 7.2128 | 6.981481 | 6.035427 | 0.2313185 | 0.9460544
65.8098 | 7.2167 | 6.980092 | 6.034211 | 0.2366085 | 0.9458807
65.8198 | 7.2167 | 6.978753 | 6.032995 | 0.2379473 | 0.9457576
65.8298 | 7.2143 | 6.977466 | 6.03178 | 0.2368335 | 0.9456866
65.8398 | 7.2147 | 6.976231 | 6.030565 | 0.2384695 | 0.9456653
65.8498 | 7.2129 | 6.975046 | 6.029351 | 0.2378539 | 0.9456951
65.8598 | 7.2199 | 6.973911 | 6.028137 | 0.2459893 | 0.9457735
65.8697 | 7.2098 | 6.972837 | 6.026936 | 0.2369631 | 0.9459008
65.8797 | 7.213 | 6.9718 | 6.025723 | 0.2411997 | 0.946077
65.8897 | 7.2134 | 6.970812 | 6.024511 | 0.2425878 | 0.9463011
65.8997 | 7.215 | 6.969872 | 6.023299 | 0.2451279 | 0.9465729
65.9097 | 7.2199 | 6.96898 | 6.022088 | 0.2509202 | 0.9468918
65.9197 | 7.2194 | 6.968135 | 6.020877 | 0.2512654 | 0.9472574
65.9297 | 7.2153 | 6.967336 | 6.019667 | 0.2479638 | 0.9476693
65.9397 | 7.2183 | 6.966584 | 6.018457 | 0.251716 | 0.9481269
65.9497 | 7.2246 | 6.965878 | 6.017248 | 0.2587222 | 0.9486301
65.9597 | 7.2202 | 6.965217 | 6.016039 | 0.2549831 | 0.949178
65.9697 | 7.232 | 6.964601 | 6.014831 | 0.2673987 | 0.9497708
65.9797 | 7.2325 | 6.96403 | 6.013623 | 0.2684697 | 0.9504076
65.9897 | 7.2413 | 6.963504 | 6.012415 | 0.2777963 | 0.9510883
65.9997 | 7.2368 | 6.963021 | 6.011208 | 0.2737788 | 0.9518127
66.0097 | 7.2468 | 6.962582 | 6.010002 | 0.2842176 | 0.9525803
66.0197 | 7.2558 | 6.962187 | 6.008796 | 0.2936131 | 0.9533907
66.0297 | 7.2509 | 6.961835 | 6.007591 | 0.2890655 | 0.9542437
66.0397 | 7.2676 | 6.961525 | 6.006386 | 0.3060749 | 0.9551392
66.0497 | 7.2704 | 6.961258 | 6.005181 | 0.3091419 | 0.9560767
66.0597 | 7.2798 | 6.961033 | 6.003977 | 0.3187665 | 0.957056
66.0697 | 7.2828 | 6.960851 | 6.002774 | 0.321949 | 0.9580769
66.0797 | 7.286 | 6.96071 | 6.001571 | 0.3252896 | 0.9591393
66.0897 | 7.3023 | 6.960611 | 6.000369 | 0.3416885 | 0.9602429
66.0997 | 7.3039 | 6.960554 | 5.999167 | 0.343346 | 0.9613874
66.1097 | 7.3227 | 6.960538 | 5.997965 | 0.3621621 | 0.9625728
66.1197 | 7.329 | 6.960563 | 5.996764 | 0.3684371 | 0.9637988
66.1297 | 7.3431 | 6.960629 | 5.995564 | 0.382471 | 0.9650654
66.1397 | 7.3465 | 6.960736 | 5.994364 | 0.385764 | 0.9663725
66.1497 | 7.3625 | 6.960884 | 5.993164 | 0.4016163 | 0.9677197
66.1597 | 7.3711 | 6.961072 | 5.991965 | 0.4100279 | 0.9691072
66.1697 | 7.3815 | 6.961301 | 5.990766 | 0.4201989 | 0.9705347
66.1797 | 7.3886 | 6.961571 | 5.989568 | 0.4270293 | 0.9720024
66.1897 | 7.4085 | 6.961881 | 5.988371 | 0.4466194 | 0.9735099
66.1997 | 7.4126 | 6.962231 | 5.987174 | 0.4503691 | 0.9750574
66.2097 | 7.4252 | 6.962622 | 5.985977 | 0.4625783 | 0.9766447
66.2197 | 7.4338 | 6.963053 | 5.984781 | 0.4707473 | 0.978272
66.2297 | 7.4446 | 6.963524 | 5.983585 | 0.481076 | 0.9799389
66.2397 | 7.4584 | 6.964036 | 5.98239 | 0.4943643 | 0.9816457
66.2497 | 7.4664 | 6.964588 | 5.981195 | 0.5018122 | 0.9833925
66.2597 | 7.479 | 6.96518 | 5.980001 | 0.51382 | 0.9851789
66.2697 | 7.4919 | 6.965813 | 5.978807 | 0.5260873 | 0.9870054
66.2797 | 7.4962 | 6.966486 | 5.977614 | 0.5297142 | 0.9888717
66.2897 | 7.5094 | 6.967199 | 5.976421 | 0.5422006 | 0.990778
66.2997 | 7.5218 | 6.967953 | 5.975229 | 0.5538466 | 0.9927243
66.3097 | 7.5272 | 6.968748 | 5.974037 | 0.5584519 | 0.9947107
66.3197 | 7.5335 | 6.969583 | 5.972846 | 0.5639165 | 0.9967374
66.3297 | 7.55 | 6.97046 | 5.971655 | 0.5795405 | 0.9988043
66.3397 | 7.5571 | 6.971377 | 5.970465 | 0.5857234 | 1.000912
66.3497 | 7.5587 | 6.972335 | 5.969275 | 0.5863654 | 1.003059
66.3597 | 7.568 | 6.973334 | 5.968086 | 0.5946664 | 1.005248
66.3697 | 7.58 | 6.974374 | 5.966897 | 0.605626 | 1.007477
66.3797 | 7.585 | 6.975456 | 5.965708 | 0.6095443 | 1.009747
66.3897 | 7.5883 | 6.976579 | 5.964521 | 0.6117209 | 1.012059
66.3997 | 7.6033 | 6.977744 | 5.963333 | 0.625556 | 1.014411
66.4097 | 7.6072 | 6.978951 | 5.962146 | 0.6282491 | 1.016805
66.4197 | 7.6119 | 6.9802 | 5.96096 | 0.6317001 | 1.01924
66.4297 | 7.6203 | 6.981491 | 5.959774 | 0.6388088 | 1.021717
66.4397 | 7.622 | 6.982825 | 5.958588 | 0.6391752 | 1.024236
66.4496 | 7.6279 | 6.984186 | 5.957415 | 0.6437136 | 1.026771
66.4596 | 7.631 | 6.985605 | 5.956231 | 0.6453948 | 1.029375
66.4696 | 7.6362 | 6.987067 | 5.955047 | 0.6491329 | 1.032021
66.4796 | 7.6414 | 6.988572 | 5.953863 | 0.6528276 | 1.034709
66.4896 | 7.6353 | 6.990121 | 5.95268 | 0.6451787 | 1.037441
66.4996 | 7.636 | 6.991714 | 5.951497 | 0.6442862 | 1.040216
66.5096 | 7.6436 | 6.993351 | 5.950315 | 0.6502491 | 1.043036
66.5196 | 7.644 | 6.995032 | 5.949134 | 0.6489681 | 1.045898
66.5296 | 7.6425 | 6.996758 | 5.947953 | 0.6457417 | 1.048806
66.5396 | 7.6473 | 6.998529 | 5.946772 | 0.6487711 | 1.051757
66.5496 | 7.6464 | 7.000345 | 5.945592 | 0.6460546 | 1.054754
66.5596 | 7.6384 | 7.002207 | 5.944412 | 0.636193 | 1.057795
66.5696 | 7.6433 | 7.004115 | 5.943233 | 0.6391849 | 1.060882
66.5796 | 7.6387 | 7.006069 | 5.942054 | 0.6326307 | 1.064015
66.5896 | 7.641 | 7.00807 | 5.940876 | 0.6329302 | 1.067194
66.5996 | 7.6327 | 7.010117 | 5.939698 | 0.6225826 | 1.070419
66.6096 | 7.6334 | 7.012212 | 5.938521 | 0.6211876 | 1.073692
66.6196 | 7.631 | 7.014355 | 5.937344 | 0.616645 | 1.077011
66.6296 | 7.6254 | 7.016546 | 5.936168 | 0.6088544 | 1.080378
66.6396 | 7.6121 | 7.018785 | 5.934992 | 0.5933152 | 1.083793
66.6496 | 7.6174 | 7.021073 | 5.933816 | 0.5963272 | 1.087256
66.6596 | 7.6115 | 7.02341 | 5.932641 | 0.58809 | 1.090769
66.6696 | 7.6112 | 7.025797 | 5.931467 | 0.5854029 | 1.09433
66.6796 | 7.6052 | 7.028234 | 5.930293 | 0.576966 | 1.097941
66.6896 | 7.6033 | 7.030722 | 5.92912 | 0.5725784 | 1.101602
66.6996 | 7.5942 | 7.03326 | 5.927947 | 0.5609397 | 1.105314
66.7096 | 7.5948 | 7.03585 | 5.926774 | 0.5589495 | 1.109076
66.7196 | 7.5891 | 7.038492 | 5.925602 | 0.5506076 | 1.11289
66.7296 | 7.5805 | 7.041187 | 5.924431 | 0.5393131 | 1.116756
66.7396 | 7.5752 | 7.043934 | 5.92326 | 0.5312657 | 1.120675
66.7496 | 7.5751 | 7.046735 | 5.922089 | 0.5283651 | 1.124646
66.7596 | 7.5673 | 7.04959 | 5.920919 | 0.5177101 | 1.128671
66.7696 | 7.5567 | 7.052499 | 5.919749 | 0.5042011 | 1.132749
66.7796 | 7.5543 | 7.055463 | 5.91858 | 0.4988366 | 1.136883
66.7896 | 7.5553 | 7.058483 | 5.917412 | 0.4968171 | 1.141071
66.7996 | 7.5441 | 7.061559 | 5.916244 | 0.4825409 | 1.145316
66.8096 | 7.5388 | 7.064691 | 5.915076 | 0.4741085 | 1.149616
66.8196 | 7.5423 | 7.067882 | 5.913909 | 0.4744183 | 1.153973
66.8296 | 7.5324 | 7.07113 | 5.912742 | 0.4612705 | 1.158388
66.8396 | 7.5316 | 7.074436 | 5.911576 | 0.4571643 | 1.16286
66.8496 | 7.5227 | 7.077801 | 5.91041 | 0.4448989 | 1.167391
66.8596 | 7.5248 | 7.081226 | 5.909245 | 0.4435737 | 1.171982
66.8696 | 7.5164 | 7.084712 | 5.90808 | 0.4316882 | 1.176632
66.8796 | 7.508 | 7.088258 | 5.906916 | 0.4197416 | 1.181343
66.8896 | 7.5108 | 7.091867 | 5.905752 | 0.4189331 | 1.186115
66.8996 | 7.5089 | 7.095538 | 5.904588 | 0.4133624 | 1.190949
66.9096 | 7.5015 | 7.099272 | 5.903425 | 0.4022284 | 1.195846
66.9196 | 7.4945 | 7.103069 | 5.902263 | 0.3914306 | 1.200806
66.9296 | 7.5011 | 7.106932 | 5.901101 | 0.3941683 | 1.205831
66.9396 | 7.498 | 7.110859 | 5.89994 | 0.3871405 | 1.21092
66.9496 | 7.4972 | 7.114853 | 5.898779 | 0.3823467 | 1.216075
66.9596 | 7.4983 | 7.118914 | 5.897618 | 0.3793861 | 1.221296
66.9696 | 7.4987 | 7.123042 | 5.896458 | 0.3756577 | 1.226584
66.9796 | 7.4971 | 7.127239 | 5.895299 | 0.3698609 | 1.23194
66.9896 | 7.4958 | 7.131505 | 5.89414 | 0.3642948 | 1.237366
66.9996 | 7.4972 | 7.135842 | 5.892981 | 0.3613585 | 1.24286
67.0096 | 7.4998 | 7.140249 | 5.891823 | 0.3595511 | 1.248426
67.0196 | 7.5005 | 7.144728 | 5.890665 | 0.3557721 | 1.254063
67.0296 | 7.4997 | 7.14928 | 5.889508 | 0.3504202 | 1.259772
67.0395 | 7.5011 | 7.15386 | 5.888363 | 0.3472398 | 1.265497
67.0495 | 7.5106 | 7.15856 | 5.887207 | 0.3520404 | 1.271353
67.0595 | 7.5079 | 7.163335 | 5.886051 | 0.3445653 | 1.277283
67.0695 | 7.516 | 7.168186 | 5.884896 | 0.3478137 | 1.28329
67.0795 | 7.5238 | 7.173115 | 5.883741 | 0.3506848 | 1.289374
67.0895 | 7.532 | 7.178123 | 5.882587 | 0.3538774 | 1.295536
67.0995 | 7.536 | 7.18321 | 5.881433 | 0.3527903 | 1.301776
67.1095 | 7.5426 | 7.188377 | 5.88028 | 0.3542227 | 1.308097
67.1195 | 7.5493 | 7.193626 | 5.879127 | 0.3556735 | 1.314499
67.1295 | 7.5558 | 7.198958 | 5.877975 | 0.3568416 | 1.320984
67.1395 | 7.5628 | 7.204374 | 5.876823 | 0.3584258 | 1.327551
67.1495 | 7.5727 | 7.209875 | 5.875672 | 0.3628252 | 1.334203
67.1595 | 7.5824 | 7.215462 | 5.874521 | 0.3669383 | 1.340941
67.1695 | 7.5877 | 7.221136 | 5.87337 | 0.3665643 | 1.347766
67.1795 | 7.6 | 7.226898 | 5.87222 | 0.3731018 | 1.354678
67.1895 | 7.6028 | 7.23275 | 5.871071 | 0.3700495 | 1.36168
67.1995 | 7.6233 | 7.238694 | 5.869922 | 0.3846063 | 1.368772
67.2095 | 7.6291 | 7.244729 | 5.868773 | 0.384371 | 1.375956
67.2195 | 7.6405 | 7.250858 | 5.867625 | 0.3896421 | 1.383233
67.2295 | 7.6539 | 7.257082 | 5.866478 | 0.3968183 | 1.390604
67.2395 | 7.6642 | 7.263402 | 5.865331 | 0.4007985 | 1.398071
67.2495 | 7.6807 | 7.269819 | 5.864184 | 0.410881 | 1.405635
67.2595 | 7.6891 | 7.276335 | 5.863038 | 0.4127647 | 1.413298
67.2695 | 7.7022 | 7.282952 | 5.861892 | 0.4192478 | 1.42106
67.2795 | 7.7157 | 7.289671 | 5.860747 | 0.4260291 | 1.428924
67.2895 | 7.7243 | 7.296493 | 5.859602 | 0.4278072 | 1.43689
67.2995 | 7.7416 | 7.30342 | 5.858458 | 0.4381803 | 1.444962
67.3095 | 7.7515 | 7.310453 | 5.857314 | 0.4410469 | 1.453139
67.3195 | 7.7661 | 7.317594 | 5.856171 | 0.4485057 | 1.461423
67.3295 | 7.7715 | 7.324845 | 5.855028 | 0.4466549 | 1.469817
67.3395 | 7.7859 | 7.332207 | 5.853886 | 0.4536925 | 1.478321
67.3495 | 7.8034 | 7.339683 | 5.852744 | 0.4637174 | 1.486938
67.3595 | 7.8166 | 7.347272 | 5.851603 | 0.4693276 | 1.495669
67.3695 | 7.8279 | 7.354979 | 5.850462 | 0.4729213 | 1.504517
67.3795 | 7.836 | 7.362803 | 5.849322 | 0.4731968 | 1.513481
67.3895 | 7.8503 | 7.370748 | 5.848182 | 0.4795522 | 1.522566
67.3995 | 7.8692 | 7.378814 | 5.847042 | 0.4903857 | 1.531772
67.4095 | 7.8728 | 7.387005 | 5.845903 | 0.4857953 | 1.541101
67.4195 | 7.8829 | 7.395321 | 5.844765 | 0.4875792 | 1.550556
67.4295 | 7.8949 | 7.403765 | 5.843627 | 0.4911353 | 1.560138
67.4395 | 7.9035 | 7.412338 | 5.84249 | 0.4911617 | 1.569849
67.4495 | 7.9076 | 7.421044 | 5.841353 | 0.486556 | 1.579691
67.4595 | 7.912 | 7.429883 | 5.840216 | 0.4821166 | 1.589667
67.4695 | 7.9187 | 7.438859 | 5.83908 | 0.4798409 | 1.599779
67.4795 | 7.9313 | 7.447973 | 5.837944 | 0.4833266 | 1.610029
67.4895 | 7.9322 | 7.457228 | 5.836809 | 0.4749719 | 1.620419
67.4995 | 7.9402 | 7.466626 | 5.835675 | 0.4735744 | 1.630951
67.5095 | 7.9496 | 7.476169 | 5.834541 | 0.4734313 | 1.641628
67.5195 | 7.9443 | 7.485859 | 5.833407 | 0.4584407 | 1.652452
67.5295 | 7.9429 | 7.4957 | 5.832274 | 0.4471999 | 1.663426
67.5395 | 7.9512 | 7.505693 | 5.831141 | 0.4455065 | 1.674552
67.5495 | 7.9488 | 7.515842 | 5.830009 | 0.4329578 | 1.685833
67.5595 | 7.9486 | 7.526149 | 5.828877 | 0.4224512 | 1.697272
67.5695 | 7.9389 | 7.536616 | 5.827746 | 0.4022841 | 1.70887
67.5795 | 7.9406 | 7.547246 | 5.826615 | 0.3933536 | 1.720631
67.5895 | 7.9354 | 7.558043 | 5.825485 | 0.3773572 | 1.732558
67.5995 | 7.9324 | 7.569008 | 5.824355 | 0.3633917 | 1.744653
67.6095 | 7.9211 | 7.580146 | 5.823226 | 0.3409545 | 1.75692
67.6194 | 7.9239 | 7.591341 | 5.822108 | 0.3325594 | 1.769233
67.6294 | 7.9183 | 7.602829 | 5.82098 | 0.315471 | 1.781849
67.6394 | 7.9023 | 7.614498 | 5.819852 | 0.2878016 | 1.794647
67.6494 | 7.8968 | 7.626352 | 5.818724 | 0.2704481 | 1.807628
67.6594 | 7.8871 | 7.638393 | 5.817597 | 0.248707 | 1.820796
67.6694 | 7.8848 | 7.650625 | 5.816471 | 0.2341748 | 1.834154
67.6794 | 7.8687 | 7.663052 | 5.815345 | 0.2056483 | 1.847707
67.6894 | 7.8643 | 7.675676 | 5.814219 | 0.1886243 | 1.861456
67.6994 | 7.8576 | 7.688501 | 5.813094 | 0.1690988 | 1.875407
67.7094 | 7.8377 | 7.701532 | 5.81197 | 0.136168 | 1.889562
67.7194 | 7.8287 | 7.714772 | 5.810846 | 0.1139285 | 1.903926
67.7294 | 7.8195 | 7.728224 | 5.809722 | 0.09127632 | 1.918501
67.7394 | 7.8047 | 7.741893 | 5.808599 | 0.06280743 | 1.933293
67.7494 | 7.7958 | 7.755782 | 5.807477 | 0.04001806 | 1.948305
67.7594 | 7.7885 | 7.769896 | 5.806354 | 0.01860377 | 1.963542
67.7694 | 7.7723 | 7.78424 | 5.805233 | -0.01193963 | 1.979007
67.7794 | 7.7644 | 7.798816 | 5.804112 | -0.03441616 | 1.994705
67.7894 | 7.7503 | 7.813631 | 5.802991 | -0.06333071 | 2.01064
67.7994 | 7.7483 | 7.828687 | 5.801871 | -0.08038729 | 2.026817
67.8094 | 7.7275 | 7.843991 | 5.800751 | -0.1164909 | 2.04324
67.8194 | 7.7166 | 7.859546 | 5.799632 | -0.1429462 | 2.059914
67.8294 | 7.7035 | 7.875358 | 5.798513 | -0.171858 | 2.076845
67.8394 | 7.7007 | 7.891432 | 5.797395 | -0.1907315 | 2.094037
67.8494 | 7.6838 | 7.907772 | 5.796277 | -0.2239716 | 2.111495
67.8594 | 7.6748 | 7.924384 | 5.79516 | -0.2495835 | 2.129224
67.8694 | 7.6652 | 7.941273 | 5.794043 | -0.2760729 | 2.14723
67.8794 | 7.6519 | 7.958445 | 5.792927 | -0.3065449 | 2.165518
67.8894 | 7.6444 | 7.975906 | 5.791811 | -0.3315055 | 2.184095
67.8994 | 7.6357 | 7.99366 | 5.790695 | -0.3579603 | 2.202965
67.9094 | 7.6263 | 8.011715 | 5.789581 | -0.3854151 | 2.222135
67.9194 | 7.6194 | 8.030076 | 5.788466 | -0.4106763 | 2.24161
67.9294 | 7.6107 | 8.04875 | 5.787352 | -0.4380499 | 2.261398
67.9394 | 7.5998 | 8.067742 | 5.786239 | -0.4679423 | 2.281504
67.9494 | 7.5946 | 8.08706 | 5.785126 | -0.4924601 | 2.301934
67.9594 | 7.589 | 8.10671 | 5.784013 | -0.5177102 | 2.322697
67.9694 | 7.5811 | 8.126699 | 5.782901 | -0.5455994 | 2.343798
67.9794 | 7.5733 | 8.147034 | 5.78179 | -0.5737343 | 2.365244
67.9894 | 7.5699 | 8.167722 | 5.780679 | -0.5978225 | 2.387044
67.9994 | 7.5671 | 8.188772 | 5.779568 | -0.6216721 | 2.409204
68.0094 | 7.5604 | 8.21019 | 5.778458 | -0.6497897 | 2.431731
68.0194 | 7.5534 | 8.231984 | 5.777349 | -0.6785839 | 2.454635
68.0294 | 7.5573 | 8.254162 | 5.77624 | -0.6968622 | 2.477923
68.0394 | 7.5518 | 8.276733 | 5.775131 | -0.7249333 | 2.501602
68.0494 | 7.5539 | 8.299706 | 5.774023 | -0.7458056 | 2.525683
68.0594 | 7.5525 | 8.323088 | 5.772915 | -0.7705878 | 2.550172
68.0694 | 7.5544 | 8.346889 | 5.771808 | -0.7924886 | 2.57508
68.0794 | 7.5505 | 8.371117 | 5.770702 | -0.8206173 | 2.600416
68.0894 | 7.5521 | 8.395784 | 5.769595 | -0.8436838 | 2.626188
68.0994 | 7.56 | 8.420897 | 5.76849 | -0.8608973 | 2.652407
68.1094 | 7.5582 | 8.446468 | 5.767385 | -0.8882678 | 2.679083
68.1194 | 7.5563 | 8.472506 | 5.76628 | -0.9162059 | 2.706226
68.1294 | 7.5621 | 8.499022 | 5.765176 | -0.9369218 | 2.733846
68.1394 | 7.574 | 8.526026 | 5.764072 | -0.9520263 | 2.761954
68.1494 | 7.5698 | 8.553531 | 5.762969 | -0.9837307 | 2.790562
68.1594 | 7.576 | 8.581547 | 5.761866 | -1.005547 | 2.819681
68.1694 | 7.5832 | 8.610086 | 5.760764 | -1.026886 | 2.849322
68.1794 | 7.592 | 8.639159 | 5.759662 | -1.047159 | 2.879497
68.1894 | 7.5998 | 8.66878 | 5.758561 | -1.06898 | 2.91022
68.1994 | 7.6044 | 8.698962 | 5.75746 | -1.094562 | 2.941502
68.2093 | 7.6102 | 8.729414 | 5.756371 | -1.119214 | 2.973044
68.2193 | 7.6206 | 8.760751 | 5.755271 | -1.140151 | 3.00548
68.2293 | 7.6293 | 8.792688 | 5.754171 | -1.163388 | 3.038517
68.2393 | 7.6282 | 8.82524 | 5.753073 | -1.19704 | 3.072168
68.2493 | 7.6471 | 8.858423 | 5.751974 | -1.211323 | 3.106448
68.2593 | 7.6551 | 8.892249 | 5.750876 | -1.237149 | 3.141373
68.2693 | 7.6687 | 8.926737 | 5.749779 | -1.258037 | 3.176958
68.2793 | 7.6698 | 8.961902 | 5.748682 | -1.292102 | 3.21322
68.2893 | 7.6848 | 8.99776 | 5.747586 | -1.31296 | 3.250174
68.2993 | 7.7003 | 9.034327 | 5.74649 | -1.334027 | 3.287838
68.3093 | 7.715 | 9.071623 | 5.745394 | -1.356623 | 3.326229
68.3193 | 7.7179 | 9.109664 | 5.744299 | -1.391764 | 3.365365
68.3293 | 7.7389 | 9.14847 | 5.743205 | -1.40957 | 3.405265
68.3393 | 7.7539 | 9.188059 | 5.742111 | -1.434159 | 3.445948
68.3493 | 7.7629 | 9.228452 | 5.741017 | -1.465552 | 3.487435
68.3593 | 7.7792 | 9.269669 | 5.739925 | -1.490469 | 3.529744
68.3693 | 7.793 | 9.311729 | 5.738832 | -1.518729 | 3.572897
68.3793 | 7.8116 | 9.354657 | 5.73774 | -1.543057 | 3.616917
68.3893 | 7.8281 | 9.398472 | 5.736649 | -1.570372 | 3.661823
68.3993 | 7.8437 | 9.443199 | 5.735558 | -1.599499 | 3.707641
68.4093 | 7.8636 | 9.488861 | 5.734467 | -1.625261 | 3.754394
68.4193 | 7.8809 | 9.535482 | 5.733377 | -1.654582 | 3.802105
68.4293 | 7.8967 | 9.583088 | 5.732287 | -1.686388 | 3.8508
68.4393 | 7.9188 | 9.631704 | 5.731198 | -1.712904 | 3.900505
68.4493 | 7.938 | 9.681357 | 5.73011 | -1.743357 | 3.951247
68.4593 | 7.9615 | 9.732074 | 5.729022 | -1.770574 | 4.003053
68.4693 | 7.9753 | 9.783885 | 5.727934 | -1.808585 | 4.055951
68.4793 | 8.002 | 9.836818 | 5.726847 | -1.834818 | 4.109971
68.4893 | 8.0201 | 9.889587 | 5.725761 | -1.869487 | 4.163827
68.4993 | 8.0401 | 9.944857 | 5.724675 | -1.904757 | 4.220183
68.5093 | 8.0607 | 10.00134 | 5.723589 | -1.940642 | 4.277753
68.5193 | 8.0935 | 10.05908 | 5.722504 | -1.965577 | 4.336573
68.5293 | 8.112 | 10.11809 | 5.721419 | -2.006095 | 4.396676
68.5393 | 8.1369 | 10.17843 | 5.720335 | -2.04153 | 4.458095
68.5493 | 8.1628 | 10.24012 | 5.719252 | -2.077321 | 4.520869
68.5593 | 8.1811 | 10.3032 | 5.718168 | -2.122104 | 4.585036
68.5693 | 8.2102 | 10.36706 | 5.717086 | -2.156859 | 4.649974
68.5793 | 8.2386 | 10.43305 | 5.716004 | -2.194445 | 4.717041
68.5893 | 8.2661 | 10.50054 | 5.714922 | -2.234443 | 4.785621
68.5993 | 8.2931 | 10.56959 | 5.713841 | -2.276495 | 4.855754
68.6093 | 8.3263 | 10.64025 | 5.71276 | -2.313945 | 4.927485
68.6193 | 8.351 | 10.71254 | 5.71168 | -2.361541 | 5.000861
68.6293 | 8.3836 | 10.78653 | 5.710601 | -2.402926 | 5.075925
68.6393 | 8.4149 | 10.86225 | 5.709521 | -2.447351 | 5.152729
68.6493 | 8.4509 | 10.93976 | 5.708443 | -2.488864 | 5.231321
68.6593 | 8.4827 | 11.01912 | 5.707365 | -2.536417 | 5.311752
68.6693 | 8.5186 | 11.10036 | 5.706287 | -2.581762 | 5.394075
68.6793 | 8.5564 | 11.18356 | 5.70521 | -2.627156 | 5.478346
68.6893 | 8.5892 | 11.26875 | 5.704133 | -2.679552 | 5.564619
68.6993 | 8.6278 | 11.35601 | 5.703057 | -2.728211 | 5.652954
68.7093 | 8.6743 | 11.44539 | 5.701981 | -2.771091 | 5.74341
68.7193 | 8.7197 | 11.53695 | 5.700906 | -2.817254 | 5.836048
68.7293 | 8.7621 | 11.63076 | 5.699832 | -2.868664 | 5.930932
68.7393 | 8.8005 | 11.72689 | 5.698758 | -2.926387 | 6.028129
68.7493 | 8.8574 | 11.82539 | 5.697684 | -2.967988 | 6.127705
68.7593 | 8.9062 | 11.92634 | 5.696611 | -3.02014 | 6.22973
68.7693 | 8.9576 | 12.02981 | 5.695538 | -3.072213 | 6.334275
68.7793 | 9.0068 | 12.13588 | 5.694466 | -3.129081 | 6.441415
68.7892 | 9.0735 | 12.24349 | 5.693405 | -3.16999 | 6.550085
68.7992 | 9.1301 | 12.35495 | 5.692334 | -3.224849 | 6.662616
68.8092 | 9.1903 | 12.46924 | 5.691263 | -3.278937 | 6.777974
68.8192 | 9.2508 | 12.58644 | 5.690193 | -3.335636 | 6.896243
68.8292 | 9.3131 | 12.70663 | 5.689123 | -3.393531 | 7.017508
68.8392 | 9.3979 | 12.82991 | 5.688054 | -3.43201 | 7.141856
68.8492 | 9.466 | 12.95636 | 5.686986 | -3.490361 | 7.269376
68.8592 | 9.5365 | 13.08608 | 5.685917 | -3.549578 | 7.40016
68.8692 | 9.6249 | 13.21915 | 5.68485 | -3.594254 | 7.534305
68.8792 | 9.7063 | 13.35569 | 5.683783 | -3.649386 | 7.671903
68.8892 | 9.7995 | 13.49577 | 5.682716 | -3.696274 | 7.813058
68.8992 | 9.8803 | 13.63952 | 5.68165 | -3.759218 | 7.957868
68.9092 | 9.9908 | 13.78702 | 5.680584 | -3.796221 | 8.106436
68.9192 | 10.0942 | 13.93839 | 5.679519 | -3.844192 | 8.258873
68.9292 | 10.1959 | 14.09374 | 5.678455 | -3.897835 | 8.415281
68.9392 | 10.3078 | 14.25316 | 5.677391 | -3.945364 | 8.575774
68.9492 | 10.4243 | 14.41679 | 5.676327 | -3.992489 | 8.740462
68.9592 | 10.5428 | 14.58472 | 5.675264 | -4.041924 | 8.90946
68.9692 | 10.6788 | 14.75708 | 5.674201 | -4.078285 | 9.082883
68.9792 | 10.8095 | 14.93399 | 5.673139 | -4.124489 | 9.26085
68.9892 | 10.9625 | 15.11556 | 5.672078 | -4.153055 | 9.443478
68.9992 | 11.1111 | 15.3019 | 5.671017 | -4.190803 | 9.630886
69.0092 | 11.2731 | 15.49315 | 5.669956 | -4.220051 | 9.823195
69.0192 | 11.4333 | 15.68942 | 5.668896 | -4.256123 | 10.02053
69.0292 | 11.6288 | 15.89084 | 5.667836 | -4.262038 | 10.223
69.0392 | 11.81 | 16.09752 | 5.666777 | -4.287517 | 10.43074
69.0492 | 11.9986 | 16.30958 | 5.665719 | -4.310982 | 10.64386
69.0592 | 12.2142 | 16.52715 | 5.664661 | -4.31295 | 10.86249
69.0692 | 12.4282 | 16.75034 | 5.663603 | -4.322138 | 11.08673
69.0792 | 12.662 | 16.97926 | 5.662546 | -4.317261 | 11.31671
69.0892 | 12.8854 | 17.21403 | 5.66149 | -4.32863 | 11.55254
69.0992 | 13.1247 | 17.45475 | 5.660434 | -4.330052 | 11.79432
69.1092 | 13.4106 | 17.70153 | 5.659379 | -4.290931 | 12.04215
69.1192 | 13.6837 | 17.95446 | 5.658324 | -4.270759 | 12.29614
69.1292 | 13.9643 | 18.21363 | 5.657269 | -4.249333 | 12.55636
69.1392 | 14.2665 | 18.47913 | 5.656215 | -4.212629 | 12.82291
69.1492 | 14.6038 | 18.75102 | 5.655162 | -4.147221 | 13.09586
69.1592 | 14.9337 | 19.02937 | 5.654109 | -4.095671 | 13.37526
69.1692 | 15.2715 | 19.31423 | 5.653057 | -4.042728 | 13.66117
69.1792 | 15.6348 | 19.60563 | 5.652005 | -3.970826 | 13.95362
69.1892 | 16.0229 | 19.90359 | 5.650953 | -3.880688 | 14.25263
69.1992 | 16.4166 | 20.20811 | 5.649903 | -3.791514 | 14.55821
69.2092 | 16.8047 | 20.51919 | 5.648852 | -3.714488 | 14.87034
69.2192 | 17.2202 | 20.83677 | 5.647802 | -3.616572 | 15.18897
69.2292 | 17.6519 | 21.1608 | 5.646753 | -3.508903 | 15.51405
69.2392 | 18.1147 | 21.4912 | 5.645704 | -3.376497 | 15.84549
69.2492 | 18.5871 | 21.82784 | 5.644656 | -3.240736 | 16.18318
69.2592 | 19.0401 | 22.17057 | 5.643608 | -3.130472 | 16.52696
69.2692 | 19.5553 | 22.51922 | 5.642561 | -2.963925 | 16.87666
69.2792 | 20.086 | 22.87358 | 5.641514 | -2.787582 | 17.23207
69.2892 | 20.5842 | 23.23339 | 5.640468 | -2.649186 | 17.59292
69.2992 | 21.1521 | 23.59835 | 5.639423 | -2.446246 | 17.95892
69.3092 | 21.6889 | 23.96812 | 5.638377 | -2.279217 | 18.32974
69.3192 | 22.2761 | 24.34232 | 5.637333 | -2.066222 | 18.70499
69.3292 | 22.7927 | 24.72053 | 5.636289 | -1.927826 | 19.08424
69.3392 | 23.4125 | 25.10225 | 5.635245 | -1.689748 | 19.467
69.3492 | 23.997 | 25.48695 | 5.634202 | -1.489954 | 19.85275
69.3592 | 24.5613 | 25.87406 | 5.633159 | -1.312757 | 20.2409
69.3692 | 25.167 | 26.26292 | 5.632117 | -1.095921 | 20.6308
69.3791 | 25.8201 | 26.64903 | 5.631086 | -0.8289348 | 21.01795
69.3891 | 26.4088 | 27.03928 | 5.630045 | -0.6304754 | 21.40923
69.3991 | 27.0196 | 27.42903 | 5.629005 | -0.4094346 | 21.80003
69.4091 | 27.6764 | 27.81746 | 5.627965 | -0.1410608 | 22.1895
69.4191 | 28.2712 | 28.20365 | 5.626925 | 0.06755312 | 22.57672
69.4291 | 28.9144 | 28.58664 | 5.625886 | 0.3277636 | 22.96075
69.4391 | 29.5258 | 28.96544 | 5.624848 | 0.5603603 | 23.34059
69.4491 | 30.0959 | 29.33902 | 5.62381 | 0.7568842 | 23.71521
69.4591 | 30.6969 | 29.7063 | 5.622773 | 0.9906035 | 24.08352
69.4691 | 31.3429 | 30.06618 | 5.621736 | 1.276716 | 24.44445
69.4791 | 31.8828 | 30.41755 | 5.6207 | 1.465245 | 24.79685
69.4891 | 32.4186 | 30.75928 | 5.619664 | 1.659316 | 25.13962
69.4991 | 32.9535 | 31.09023 | 5.618629 | 1.863271 | 25.4716
69.5091 | 33.5761 | 31.40926 | 5.617594 | 2.166841 | 25.79167
69.5191 | 34.0206 | 31.71525 | 5.61656 | 2.305351 | 26.09869
69.5291 | 34.5534 | 32.00711 | 5.615526 | 2.546289 | 26.39158
69.5391 | 35.0368 | 32.28378 | 5.614493 | 2.753021 | 26.66929
69.5491 | 35.5264 | 32.54423 | 5.61346 | 2.982172 | 26.93077
69.5591 | 35.9326 | 32.78749 | 5.612428 | 3.145109 | 27.17506
69.5691 | 36.326 | 33.01266 | 5.611397 | 3.313339 | 27.40126
69.5791 | 36.6829 | 33.2189 | 5.610366 | 3.464003 | 27.60853
69.5891 | 37.072 | 33.40543 | 5.609335 | 3.66657 | 27.79609
69.5991 | 37.4039 | 33.57159 | 5.608305 | 3.832314 | 27.96328
69.6091 | 37.6115 | 33.71677 | 5.607276 | 3.894731 | 28.10949
69.6191 | 37.8655 | 33.84048 | 5.606247 | 4.025019 | 28.23423
69.6291 | 38.0797 | 33.94231 | 5.605219 | 4.137393 | 28.33709
69.6391 | 38.331 | 34.02195 | 5.604191 | 4.30905 | 28.41776
69.6491 | 38.4556 | 34.0792 | 5.603164 | 4.376405 | 28.47603
69.6591 | 38.5203 | 34.11393 | 5.602137 | 4.406372 | 28.51179
69.6691 | 38.6706 | 34.12613 | 5.60111 | 4.544471 | 28.52502
69.6791 | 38.7426 | 34.11587 | 5.600085 | 4.626726 | 28.51579
69.6891 | 38.6747 | 34.08333 | 5.59906 | 4.591371 | 28.48427
69.6991 | 38.6272 | 34.02875 | 5.598035 | 4.598454 | 28.43071
69.7091 | 38.6333 | 33.95246 | 5.597011 | 4.680844 | 28.35544
69.7191 | 38.487 | 33.85486 | 5.595987 | 4.632139 | 28.25887
69.7291 | 38.3496 | 33.73645 | 5.594964 | 4.613147 | 28.14149
69.7391 | 38.1823 | 33.59776 | 5.593942 | 4.584538 | 28.00382
69.7491 | 37.9906 | 33.43941 | 5.59292 | 4.551192 | 27.84649
69.7591 | 37.6786 | 33.26204 | 5.591898 | 4.416558 | 27.67014
69.7691 | 37.4729 | 33.06639 | 5.590878 | 4.406515 | 27.47551
69.7791 | 37.1566 | 32.85319 | 5.589857 | 4.303412 | 27.26333
69.7891 | 36.855 | 32.62325 | 5.588837 | 4.231747 | 27.03442
69.7991 | 36.4742 | 32.3774 | 5.587818 | 4.096799 | 26.78958
69.8091 | 36.1341 | 32.11651 | 5.586799 | 4.017594 | 26.52971
69.8191 | 35.6731 | 31.84145 | 5.585781 | 3.831646 | 26.25567
69.8291 | 35.2561 | 31.55315 | 5.584764 | 3.70295 | 25.96839
69.8391 | 34.8276 | 31.25253 | 5.583746 | 3.575073 | 25.66878
69.8491 | 34.3233 | 30.94052 | 5.58273 | 3.382781 | 25.35779
69.8591 | 33.8318 | 30.61807 | 5.581714 | 3.213731 | 25.03636
69.8691 | 33.3435 | 30.28613 | 5.580698 | 3.057369 | 24.70543
69.8791 | 32.8076 | 29.94564 | 5.579683 | 2.861955 | 24.36596
69.8891 | 32.2652 | 29.59756 | 5.578669 | 2.667645 | 24.01889
69.8991 | 31.726 | 29.24279 | 5.577655 | 2.48321 | 23.66514
69.9091 | 31.1659 | 28.88227 | 5.576642 | 2.283633 | 23.30562
69.9191 | 30.6268 | 28.51688 | 5.575629 | 2.109921 | 22.94125
69.9291 | 30.0306 | 28.1475 | 5.574617 | 1.883098 | 22.57289
69.9391 | 29.4555 | 27.77499 | 5.573605 | 1.680513 | 22.20138
69.9491 | 28.8515 | 27.40015 | 5.572594 | 1.451353 | 21.82755
69.959 | 28.2766 | 27.02764 | 5.571594 | 1.248964 | 21.45604
69.969 | 27.7359 | 26.65048 | 5.570584 | 1.08542 | 21.0799
69.979 | 27.1036 | 26.27325 | 5.569574 | 0.8303529 | 20.70367
69.989 | 26.5351 | 25.89661 | 5.568565 | 0.638489 | 20.32805
69.999 | 25.9344 | 25.52121 | 5.567557 | 0.4131892 | 19.95365
70.009 | 25.3911 | 25.14765 | 5.566549 | 0.2434545 | 19.5811
70.019 | 24.7915 | 24.77646 | 5.565542 | 0.01504024 | 19.21092
70.029 | 24.2123 | 24.40817 | 5.564535 | -0.1958732 | 18.84364
70.039 | 23.6636 | 24.04325 | 5.563529 | -0.3796532 | 18.47972
70.049 | 23.1082 | 23.68213 | 5.562523 | -0.5739278 | 18.1196
70.059 | 22.565 | 23.32519 | 5.561518 | -0.7601907 | 17.76367
70.069 | 22.0051 | 22.97279 | 5.560513 | -0.9676866 | 17.41227
70.079 | 21.5169 | 22.62523 | 5.559509 | -1.108334 | 17.06572
70.089 | 20.967 | 22.2828 | 5.558506 | -1.315804 | 16.7243
70.099 | 20.4911 | 21.94574 | 5.557503 | -1.454637 | 16.38823
70.109 | 19.991 | 21.61424 | 5.556501 | -1.623243 | 16.05774
70.119 | 19.517 | 21.2885 | 5.555499 | -1.771495 | 15.733
70.129 | 19.0425 | 20.96864 | 5.554498 | -1.92614 | 15.41414
70.139 | 18.5741 | 20.6548 | 5.553497 | -2.080701 | 15.1013
70.149 | 18.1439 | 20.34707 | 5.552497 | -2.203165 | 14.79457
70.159 | 17.7075 | 20.0455 | 5.551498 | -2.338005 | 14.49401
70.169 | 17.3019 | 19.75017 | 5.550499 | -2.448268 | 14.19967
70.179 | 16.8742 | 19.46108 | 5.5495 | -2.586879 | 13.91158
70.189 | 16.5068 | 19.17825 | 5.548502 | -2.671451 | 13.62975
70.199 | 16.1107 | 18.90167 | 5.547505 | -2.790969 | 13.35416
70.209 | 15.7676 | 18.63132 | 5.546508 | -2.863717 | 13.08481
70.219 | 15.4053 | 18.36715 | 5.545512 | -2.961852 | 12.82164
70.229 | 15.0644 | 18.10913 | 5.544516 | -3.044728 | 12.56461
70.239 | 14.7653 | 17.85719 | 5.543521 | -3.091886 | 12.31366
70.249 | 14.4437 | 17.61125 | 5.542527 | -3.167554 | 12.06873
70.259 | 14.1567 | 17.37126 | 5.541533 | -3.214556 | 11.82972
70.269 | 13.8533 | 17.13711 | 5.54054 | -3.283805 | 11.59657
70.279 | 13.5862 | 16.90871 | 5.539547 | -3.322513 | 11.36917
70.289 | 13.3197 | 16.68598 | 5.538554 | -3.366281 | 11.14743
70.299 | 13.0705 | 16.46881 | 5.537563 | -3.398309 | 10.93125
70.309 | 12.8235 | 16.25709 | 5.536572 | -3.433591 | 10.72052
70.319 | 12.5799 | 16.05072 | 5.535581 | -3.470823 | 10.51514
70.329 | 12.3745 | 15.84959 | 5.534591 | -3.475091 | 10.315
70.339 | 12.1584 | 15.65359 | 5.533602 | -3.495186 | 10.11998
70.349 | 11.9586 | 15.46259 | 5.532613 | -3.503995 | 9.929982
70.359 | 11.7624 | 15.2765 | 5.531625 | -3.514104 | 9.744879
70.369 | 11.5775 | 15.0952 | 5.530637 | -3.517699 | 9.564563
70.379 | 11.4107 | 14.91857 | 5.52965 | -3.507868 | 9.388919
70.389 | 11.2436 | 14.7465 | 5.528663 | -3.502897 | 9.217834
70.399 | 11.0706 | 14.57887 | 5.527677 | -3.508274 | 9.051196
70.409 | 10.926 | 14.41559 | 5.526692 | -3.489586 | 8.888895
70.419 | 10.7719 | 14.25653 | 5.525707 | -3.484626 | 8.73082
70.429 | 10.6392 | 14.10158 | 5.524722 | -3.462383 | 8.576861
70.439 | 10.5012 | 13.95065 | 5.523739 | -3.449451 | 8.426912
70.449 | 10.3735 | 13.80362 | 5.522756 | -3.430124 | 8.280868
70.459 | 10.2521 | 13.6604 | 5.521773 | -3.408297 | 8.138624
70.469 | 10.1534 | 13.52087 | 5.520791 | -3.36747 | 8.000079
70.479 | 10.0312 | 13.38494 | 5.51981 | -3.353744 | 7.865134
70.489 | 9.9391 | 13.25252 | 5.518829 | -3.31342 | 7.733691
70.499 | 9.8387 | 13.1235 | 5.517849 | -3.284803 | 7.605655
70.509 | 9.7457 | 12.9978 | 5.516869 | -3.2521 | 7.480932
70.519 | 9.6655 | 12.87532 | 5.51589 | -3.209819 | 7.35943
70.529 | 9.5639 | 12.75597 | 5.514911 | -3.192073 | 7.241062
70.539 | 9.4914 | 12.63967 | 5.513933 | -3.148274 | 7.125741
70.5489 | 9.4161 | 12.52743 | 5.512966 | -3.11133 | 7.014464
70.5589 | 9.3398 | 12.41695 | 5.511989 | -3.077146 | 6.904958
70.5689 | 9.2689 | 12.30926 | 5.511013 | -3.040365 | 6.798252
70.5789 | 9.207 | 12.20431 | 5.510037 | -2.997306 | 6.694269
70.5889 | 9.1369 | 12.102 | 5.509062 | -2.965095 | 6.592934
70.5989 | 9.0852 | 12.00226 | 5.508087 | -2.917059 | 6.494172
70.6089 | 9.0309 | 11.90503 | 5.507113 | -2.874125 | 6.397912
70.6189 | 8.97 | 11.81022 | 5.50614 | -2.840224 | 6.304084
70.6289 | 8.9162 | 11.71779 | 5.505167 | -2.80159 | 6.212623
70.6389 | 8.8772 | 11.62765 | 5.504195 | -2.750455 | 6.12346
70.6489 | 8.8135 | 11.53976 | 5.503224 | -2.726257 | 6.036534
70.6589 | 8.774 | 11.45403 | 5.502253 | -2.680034 | 5.951781
70.6689 | 8.7285 | 11.37043 | 5.501282 | -2.641925 | 5.869143
70.6789 | 8.6813 | 11.28887 | 5.500313 | -2.607575 | 5.788562
70.6889 | 8.6427 | 11.20932 | 5.499343 | -2.566624 | 5.709981
70.6989 | 8.6085 | 11.13172 | 5.498375 | -2.523219 | 5.633345
70.7089 | 8.5688 | 11.05601 | 5.497407 | -2.487208 | 5.558602
70.7189 | 8.5306 | 10.98214 | 5.496439 | -2.451539 | 5.4857
70.7289 | 8.4972 | 10.91006 | 5.495472 | -2.412862 | 5.41459
70.7389 | 8.4606 | 10.83973 | 5.494506 | -2.379129 | 5.345223
70.7489 | 8.4263 | 10.77109 | 5.493541 | -2.344794 | 5.277553
70.7589 | 8.3971 | 10.70411 | 5.492575 | -2.307011 | 5.211535
70.7689 | 8.3739 | 10.63874 | 5.491611 | -2.264836 | 5.147125
70.7789 | 8.3394 | 10.57493 | 5.490647 | -2.235527 | 5.08428
70.7889 | 8.307 | 10.51264 | 5.489684 | -2.205643 | 5.022959
70.7989 | 8.2846 | 10.45184 | 5.488721 | -2.167244 | 4.963123
70.8089 | 8.2632 | 10.39249 | 5.487759 | -2.129291 | 4.904732
70.8189 | 8.2292 | 10.33455 | 5.486798 | -2.105348 | 4.847751
70.8289 | 8.2079 | 10.27798 | 5.485837 | -2.070077 | 4.792141
70.8389 | 8.1823 | 10.22274 | 5.484876 | -2.040445 | 4.737868
70.8489 | 8.169 | 10.16882 | 5.483917 | -1.999816 | 4.684899
70.8589 | 8.1382 | 10.11616 | 5.482958 | -1.977958 | 4.6332
70.8689 | 8.1174 | 10.06474 | 5.481999 | -1.94734 | 4.582741
70.8789 | 8.0998 | 10.01453 | 5.481041 | -1.91473 | 4.533489
70.8889 | 8.0794 | 9.965498 | 5.480084 | -1.886098 | 4.485415
70.8989 | 8.0649 | 9.917617 | 5.479127 | -1.852717 | 4.43849
70.9089 | 8.0363 | 9.870857 | 5.478171 | -1.834557 | 4.392686
70.9189 | 8.0241 | 9.825191 | 5.477216 | -1.801091 | 4.347976
70.9289 | 8.0037 | 9.780595 | 5.476261 | -1.776895 | 4.304334
70.9389 | 7.9861 | 9.737041 | 5.475306 | -1.750941 | 4.261735
70.9489 | 7.9718 | 9.694505 | 5.474353 | -1.722705 | 4.220153
70.9589 | 7.9519 | 9.652965 | 5.4734 | -1.701065 | 4.179565
70.9689 | 7.9371 | 9.612395 | 5.472447 | -1.675295 | 4.139948
70.9789 | 7.9225 | 9.572775 | 5.471495 | -1.650275 | 4.10128
70.9889 | 7.9073 | 9.534082 | 5.470544 | -1.626782 | 4.063538
70.9989 | 7.8968 | 9.496297 | 5.469593 | -1.599497 | 4.026704
71.0089 | 7.8831 | 9.459398 | 5.468643 | -1.576298 | 3.990754
71.0189 | 7.8626 | 9.423365 | 5.467694 | -1.560765 | 3.955671
71.0289 | 7.8569 | 9.38818 | 5.466745 | -1.53128 | 3.921435
71.0389 | 7.844 | 9.353825 | 5.465797 | -1.509825 | 3.888028
71.0489 | 7.8311 | 9.320281 | 5.464849 | -1.489181 | 3.855432
71.0589 | 7.82 | 9.287532 | 5.463902 | -1.467532 | 3.82363
71.0689 | 7.8009 | 9.255561 | 5.462956 | -1.454661 | 3.792605
71.0789 | 7.7992 | 9.224352 | 5.46201 | -1.425152 | 3.762342
71.0889 | 7.7893 | 9.193889 | 5.461065 | -1.404589 | 3.732824
71.0989 | 7.7786 | 9.164156 | 5.460121 | -1.385556 | 3.704036
71.1089 | 7.7704 | 9.135141 | 5.459177 | -1.364741 | 3.675964
71.1189 | 7.7638 | 9.106827 | 5.458233 | -1.343027 | 3.648594
71.1288 | 7.7553 | 9.079484 | 5.4573 | -1.324184 | 3.622184
71.1388 | 7.7511 | 9.052528 | 5.456358 | -1.301428 | 3.59617
71.1488 | 7.7416 | 9.026235 | 5.455417 | -1.284635 | 3.570819
71.1588 | 7.7369 | 9.000593 | 5.454476 | -1.263693 | 3.546117
71.1688 | 7.7332 | 8.975589 | 5.453536 | -1.242389 | 3.522053
71.1788 | 7.7255 | 8.951212 | 5.452596 | -1.225712 | 3.498616
71.1888 | 7.721 | 8.927451 | 5.451657 | -1.206451 | 3.475794
71.1988 | 7.7121 | 8.904296 | 5.450719 | -1.192196 | 3.453577
71.2088 | 7.7121 | 8.881736 | 5.449781 | -1.169636 | 3.431954
71.2188 | 7.705 | 8.85976 | 5.448844 | -1.15476 | 3.410916
71.2288 | 7.7073 | 8.83836 | 5.447908 | -1.13106 | 3.390452
71.2388 | 7.7034 | 8.817526 | 5.446972 | -1.114126 | 3.370554
71.2488 | 7.7023 | 8.797248 | 5.446037 | -1.094948 | 3.351212
71.2588 | 7.7007 | 8.77752 | 5.445102 | -1.07682 | 3.332417
71.2688 | 7.698 | 8.758331 | 5.444168 | -1.060331 | 3.314162
71.2788 | 7.6982 | 8.739674 | 5.443235 | -1.041474 | 3.296439
71.2888 | 7.6991 | 8.721542 | 5.442302 | -1.022442 | 3.279239
71.2988 | 7.7014 | 8.703926 | 5.44137 | -1.002526 | 3.262556
71.3088 | 7.6981 | 8.686822 | 5.440439 | -0.9887215 | 3.246383
71.3188 | 7.6966 | 8.670219 | 5.439508 | -0.9736192 | 3.230711
71.3288 | 7.6952 | 8.654114 | 5.438578 | -0.9589139 | 3.215536
71.3388 | 7.702 | 8.638499 | 5.437648 | -0.9364987 | 3.20085
71.3488 | 7.7007 | 8.623368 | 5.43672 | -0.9226681 | 3.186649
71.3588 | 7.7001 | 8.608716 | 5.435791 | -0.9086161 | 3.172925
71.3688 | 7.7013 | 8.594537 | 5.434864 | -0.8932374 | 3.159674
71.3788 | 7.7054 | 8.580827 | 5.433937 | -0.875427 | 3.14689
71.3888 | 7.7067 | 8.56758 | 5.43301 | -0.8608796 | 3.134569
71.3988 | 7.7095 | 8.554791 | 5.432085 | -0.8452908 | 3.122706
71.4088 | 7.7121 | 8.542456 | 5.43116 | -0.8303561 | 3.111296
71.4188 | 7.7092 | 8.530572 | 5.430235 | -0.8213715 | 3.100336
71.4288 | 7.7147 | 8.519133 | 5.429312 | -0.8044325 | 3.089821
71.4388 | 7.7163 | 8.508136 | 5.428388 | -0.7918359 | 3.079748
71.4488 | 7.7126 | 8.497578 | 5.427466 | -0.7849784 | 3.070112
71.4588 | 7.7111 | 8.487456 | 5.426544 | -0.7763562 | 3.060912
71.4688 | 7.7144 | 8.477767 | 5.425623 | -0.7633667 | 3.052144
71.4788 | 7.7188 | 8.468507 | 5.424702 | -0.7497072 | 3.043805
71.4888 | 7.7202 | 8.459675 | 5.423782 | -0.7394748 | 3.035892
71.4988 | 7.7154 | 8.451268 | 5.422863 | -0.7358676 | 3.028404
71.5088 | 7.715 | 8.443283 | 5.421945 | -0.7282831 | 3.021338
71.5188 | 7.7198 | 8.43572 | 5.421027 | -0.7159199 | 3.014693
71.5288 | 7.72 | 8.428576 | 5.420109 | -0.7085758 | 3.008466
71.5388 | 7.717 | 8.42185 | 5.419193 | -0.70485 | 3.002657
71.5488 | 7.7152 | 8.415541 | 5.418277 | -0.7003406 | 2.997264
71.5588 | 7.7157 | 8.409647 | 5.417361 | -0.6939475 | 2.992286
71.5688 | 7.7154 | 8.404169 | 5.416447 | -0.6887691 | 2.987722
71.5788 | 7.7101 | 8.399106 | 5.415533 | -0.6890055 | 2.983573
71.5888 | 7.7101 | 8.394456 | 5.414619 | -0.6843559 | 2.979837
71.5988 | 7.7115 | 8.390221 | 5.413706 | -0.6787206 | 2.976514
71.6088 | 7.709 | 8.3864 | 5.412794 | -0.6773996 | 2.973605
71.6188 | 7.7116 | 8.382993 | 5.411883 | -0.6713932 | 2.97111
71.6288 | 7.7079 | 8.380002 | 5.410972 | -0.6721022 | 2.96903
71.6388 | 7.7111 | 8.377427 | 5.410062 | -0.6663271 | 2.967365
71.6488 | 7.708 | 8.375269 | 5.409153 | -0.6672694 | 2.966117
71.6588 | 7.7141 | 8.37353 | 5.408244 | -0.6594298 | 2.965286
71.6688 | 7.713 | 8.37221 | 5.407336 | -0.6592103 | 2.964875
71.6788 | 7.7113 | 8.371312 | 5.406428 | -0.6600123 | 2.964884
71.6888 | 7.7149 | 8.370838 | 5.405521 | -0.6559379 | 2.965316
71.6988 | 7.7166 | 8.370789 | 5.404615 | -0.6541895 | 2.966174
71.7088 | 7.7149 | 8.371169 | 5.40371 | -0.6562692 | 2.967459
71.7187 | 7.716 | 8.371964 | 5.402814 | -0.6559637 | 2.96915
71.7287 | 7.7217 | 8.373208 | 5.40191 | -0.6515075 | 2.971298
71.7387 | 7.7252 | 8.374881 | 5.401006 | -0.649681 | 2.973875
71.7487 | 7.7325 | 8.376999 | 5.400104 | -0.6444989 | 2.976895
71.7587 | 7.7347 | 8.379561 | 5.399202 | -0.6448605 | 2.980359
71.7687 | 7.7375 | 8.38257 | 5.3983 | -0.6450702 | 2.98427
71.7787 | 7.7374 | 8.386032 | 5.397399 | -0.6486324 | 2.988633
71.7887 | 7.7415 | 8.389951 | 5.396499 | -0.648451 | 2.993452
71.7987 | 7.751 | 8.394335 | 5.3956 | -0.6433353 | 2.998736
71.8087 | 7.7567 | 8.399177 | 5.394701 | -0.6424774 | 3.004477
71.8187 | 7.7594 | 8.404495 | 5.393803 | -0.6450952 | 3.010692
71.8287 | 7.7553 | 8.41029 | 5.392905 | -0.6549901 | 3.017385
71.8387 | 7.763 | 8.416568 | 5.392009 | -0.6535676 | 3.024559
71.8487 | 7.7783 | 8.423334 | 5.391112 | -0.6450339 | 3.032222
71.8587 | 7.7816 | 8.4306 | 5.390217 | -0.6490004 | 3.040383
71.8687 | 7.787 | 8.438359 | 5.389322 | -0.6513586 | 3.049036
71.8787 | 7.7927 | 8.44663 | 5.388428 | -0.6539304 | 3.058202
71.8887 | 7.7961 | 8.455418 | 5.387535 | -0.6593175 | 3.067883
71.8987 | 7.8113 | 8.464728 | 5.386642 | -0.6534278 | 3.078086
71.9087 | 7.8152 | 8.474569 | 5.38575 | -0.6593688 | 3.088819
71.9187 | 7.8252 | 8.484954 | 5.384859 | -0.6597541 | 3.100095
71.9287 | 7.8299 | 8.495875 | 5.383968 | -0.6659749 | 3.111907
71.9387 | 7.8465 | 8.507357 | 5.383078 | -0.6608566 | 3.124278
71.9487 | 7.8616 | 8.519402 | 5.382189 | -0.6578024 | 3.137214
71.9587 | 7.8668 | 8.532021 | 5.3813 | -0.6652212 | 3.150721
71.9687 | 7.8746 | 8.545222 | 5.380412 | -0.6706224 | 3.16481
71.9787 | 7.8935 | 8.559022 | 5.379525 | -0.6655218 | 3.179497
71.9887 | 7.9092 | 8.57341 | 5.378639 | -0.6642095 | 3.194771
71.9987 | 7.9239 | 8.588415 | 5.377753 | -0.6645152 | 3.210662
72.0087 | 7.9398 | 8.604043 | 5.376868 | -0.6642425 | 3.227175
72.0187 | 7.9595 | 8.620302 | 5.375983 | -0.6608019 | 3.244319
72.0287 | 7.9767 | 8.637204 | 5.375099 | -0.6605036 | 3.262104
72.0387 | 7.9981 | 8.654759 | 5.374216 | -0.6566585 | 3.280542
72.0487 | 8.0188 | 8.672985 | 5.373334 | -0.6541851 | 3.299651
72.0587 | 8.0413 | 8.691879 | 5.372452 | -0.6505792 | 3.319427
72.0687 | 8.0586 | 8.711459 | 5.371571 | -0.6528588 | 3.339887
72.0787 | 8.0898 | 8.731727 | 5.370691 | -0.6419274 | 3.361036
72.0887 | 8.111 | 8.752712 | 5.369811 | -0.641712 | 3.3829
72.0987 | 8.1457 | 8.774415 | 5.368933 | -0.6287154 | 3.405483
72.1087 | 8.1689 | 8.796858 | 5.368054 | -0.6279581 | 3.428804
72.1187 | 8.1947 | 8.820033 | 5.367177 | -0.6253327 | 3.452856
72.1287 | 8.2365 | 8.843959 | 5.3663 | -0.6074588 | 3.477659
72.1387 | 8.2732 | 8.868637 | 5.365424 | -0.5954368 | 3.503213
72.1487 | 8.3047 | 8.894096 | 5.364549 | -0.5893963 | 3.529548
72.1587 | 8.3371 | 8.920338 | 5.363674 | -0.5832376 | 3.556664
72.1687 | 8.3724 | 8.94738 | 5.3628 | -0.5749797 | 3.58458
72.1787 | 8.4233 | 8.975211 | 5.361927 | -0.5519111 | 3.613284
72.1887 | 8.4674 | 9.00385 | 5.361054 | -0.53645 | 3.642796
72.1987 | 8.5068 | 9.033292 | 5.360182 | -0.5264924 | 3.67311
72.2087 | 8.5484 | 9.063566 | 5.359311 | -0.5151662 | 3.704255
72.2187 | 8.5915 | 9.094678 | 5.358441 | -0.5031779 | 3.736237
72.2287 | 8.6536 | 9.126597 | 5.357571 | -0.4729966 | 3.769026
72.2387 | 8.7054 | 9.15936 | 5.356702 | -0.4539601 | 3.802658
72.2487 | 8.7558 | 9.19297 | 5.355834 | -0.4371702 | 3.837136
72.2587 | 8.8079 | 9.22739 | 5.354966 | -0.4194899 | 3.872424
72.2687 | 8.8609 | 9.262654 | 5.354099 | -0.4017543 | 3.908555
72.2787 | 8.9319 | 9.29876 | 5.353233 | -0.3668598 | 3.945527
72.2887 | 8.9901 | 9.335675 | 5.352368 | -0.345575 | 3.983307
72.2987 | 9.0586 | 9.37339 | 5.351503 | -0.3147902 | 4.021887
72.3086 | 9.1096 | 9.411542 | 5.350648 | -0.3019415 | 4.060894
72.3186 | 9.1758 | 9.450853 | 5.349784 | -0.2750534 | 4.101069
72.3286 | 9.2544 | 9.490938 | 5.348922 | -0.2365378 | 4.142016
72.3386 | 9.3155 | 9.531774 | 5.34806 | -0.2162742 | 4.183714
72.3486 | 9.3907 | 9.573339 | 5.347199 | -0.1826391 | 4.22614
72.3586 | 9.455 | 9.615606 | 5.346339 | -0.1606059 | 4.269267
72.3686 | 9.5347 | 9.658542 | 5.345479 | -0.123842 | 4.313063
72.3786 | 9.6113 | 9.702115 | 5.34462 | -0.09081466 | 4.357495
72.3886 | 9.6881 | 9.746284 | 5.343762 | -0.05818355 | 4.402522
72.3986 | 9.7618 | 9.791005 | 5.342904 | -0.02920484 | 4.448101
72.4086 | 9.8386 | 9.836231 | 5.342048 | 0.002369198 | 4.494183
72.4186 | 9.9196 | 9.881907 | 5.341192 | 0.03769278 | 4.540716
72.4286 | 10.0047 | 9.927976 | 5.340336 | 0.07672391 | 4.58764
72.4386 | 10.0834 | 9.974376 | 5.339482 | 0.1090241 | 4.634894
72.4486 | 10.1594 | 10.02104 | 5.338628 | 0.1383626 | 4.68241
72.4586 | 10.2267 | 10.06789 | 5.337775 | 0.1588114 | 4.730114
72.4686 | 10.3231 | 10.11485 | 5.336922 | 0.2082489 | 4.777929
72.4786 | 10.405 | 10.16184 | 5.336071 | 0.2431556 | 4.825774
72.4886 | 10.4803 | 10.20878 | 5.33522 | 0.271521 | 4.873559
72.4986 | 10.5617 | 10.25556 | 5.33437 | 0.3061354 | 4.921195
72.5086 | 10.6304 | 10.30211 | 5.33352 | 0.3282941 | 4.968586
72.5186 | 10.7227 | 10.3483 | 5.332672 | 0.3743959 | 5.015632
72.5286 | 10.7988 | 10.39406 | 5.331824 | 0.4047423 | 5.062234
72.5386 | 10.8783 | 10.43926 | 5.330977 | 0.4390388 | 5.108285
72.5486 | 10.944 | 10.48381 | 5.33013 | 0.4601918 | 5.153678
72.5586 | 11.0184 | 10.52759 | 5.329284 | 0.4908091 | 5.198306
72.5686 | 11.1003 | 10.5705 | 5.32844 | 0.5297996 | 5.242061
72.5786 | 11.1671 | 10.61243 | 5.327595 | 0.5546722 | 5.284832
72.5886 | 11.2233 | 10.65327 | 5.326752 | 0.570034 | 5.326514
72.5986 | 11.2867 | 10.69291 | 5.325909 | 0.5937913 | 5.367
72.6086 | 11.35 | 10.73125 | 5.325067 | 0.6187484 | 5.406184
72.6186 | 11.4254 | 10.76819 | 5.324226 | 0.6572051 | 5.443969
72.6286 | 11.4806 | 10.80364 | 5.323386 | 0.6769563 | 5.480258
72.6386 | 11.5307 | 10.83751 | 5.322546 | 0.6931931 | 5.514961
72.6486 | 11.583 | 10.8697 | 5.321707 | 0.7133017 | 5.547991
72.6586 | 11.6308 | 10.90014 | 5.320869 | 0.7306592 | 5.579272
72.6686 | 11.6833 | 10.92876 | 5.320031 | 0.7545386 | 5.60873
72.6786 | 11.736 | 10.9555 | 5.319195 | 0.7805033 | 5.636302
72.6886 | 11.7714 | 10.98029 | 5.318359 | 0.791108 | 5.661933
72.6986 | 11.8003 | 11.0031 | 5.317524 | 0.7972015 | 5.685575
72.7086 | 11.8338 | 11.02388 | 5.316689 | 0.809921 | 5.70719
72.7186 | 11.8601 | 11.0426 | 5.315856 | 0.817497 | 5.726748
72.7286 | 11.8974 | 11.05925 | 5.315023 | 0.8381486 | 5.744229
72.7386 | 11.9227 | 11.07381 | 5.314191 | 0.8488887 | 5.759621
72.7486 | 11.9381 | 11.08628 | 5.313359 | 0.8518207 | 5.77292
72.7586 | 11.9517 | 11.09666 | 5.312529 | 0.8550366 | 5.784135
72.7686 | 11.9743 | 11.10498 | 5.311699 | 0.8693224 | 5.793279
72.7786 | 11.9791 | 11.11124 | 5.31087 | 0.8678559 | 5.800374
72.7886 | 11.9975 | 11.11549 | 5.310041 | 0.8820074 | 5.805451
72.7986 | 11.9883 | 11.11776 | 5.309214 | 0.8705383 | 5.808548
72.8086 | 11.9871 | 11.1181 | 5.308387 | 0.8690039 | 5.809709
72.8186 | 11.9935 | 11.11655 | 5.307561 | 0.8769535 | 5.808985
72.8286 | 11.9839 | 11.11317 | 5.306736 | 0.8707302 | 5.806434
72.8386 | 11.9627 | 11.10803 | 5.305912 | 0.8546713 | 5.802117
72.8486 | 11.9584 | 11.10119 | 5.305088 | 0.8572088 | 5.796103
72.8586 | 11.9378 | 11.09273 | 5.304265 | 0.8450705 | 5.788464
72.8686 | 11.918 | 11.08272 | 5.303443 | 0.8352808 | 5.779276
72.8786 | 11.901 | 11.07124 | 5.302622 | 0.8297572 | 5.768621
72.8885 | 11.878 | 11.05851 | 5.301809 | 0.8194914 | 5.756699
72.8985 | 11.8438 | 11.04436 | 5.30099 | 0.7994362 | 5.743374
72.9085 | 11.8132 | 11.02901 | 5.300171 | 0.7841897 | 5.72884
72.9185 | 11.7846 | 11.01254 | 5.299352 | 0.7720605 | 5.713187
72.9285 | 11.7481 | 10.99504 | 5.298535 | 0.7530552 | 5.69651
72.9385 | 11.7125 | 10.97662 | 5.297718 | 0.7358805 | 5.678901
72.9485 | 11.677 | 10.95736 | 5.296903 | 0.7196401 | 5.660457
72.9585 | 11.6209 | 10.93736 | 5.296087 | 0.6835387 | 5.641274
72.9685 | 11.5855 | 10.91672 | 5.295273 | 0.6687799 | 5.621447
72.9785 | 11.5553 | 10.89553 | 5.29446 | 0.6597674 | 5.601073
72.9885 | 11.5042 | 10.87389 | 5.293647 | 0.6303064 | 5.580247
72.9985 | 11.4595 | 10.8519 | 5.292835 | 0.6076023 | 5.559063
73.0085 | 11.4164 | 10.82964 | 5.292024 | 0.5867626 | 5.537613
73.0185 | 11.3621 | 10.8072 | 5.291214 | 0.5548952 | 5.515991
73.0285 | 11.3224 | 10.78469 | 5.290404 | 0.5377112 | 5.494285
73.0385 | 11.2778 | 10.76218 | 5.289596 | 0.5156226 | 5.472582
73.0485 | 11.2262 | 10.73975 | 5.288788 | 0.4864456 | 5.450967
73.0585 | 11.1753 | 10.7175 | 5.28798 | 0.4577986 | 5.429521
73.0685 | 11.1271 | 10.6955 | 5.287174 | 0.4316027 | 5.408323
73.0785 | 11.0866 | 10.67382 | 5.286369 | 0.412782 | 5.387449
73.0885 | 11.0359 | 10.65254 | 5.285564 | 0.3833644 | 5.366972
73.0985 | 10.989 | 10.63172 | 5.28476 | 0.3572819 | 5.346958
73.1085 | 10.9412 | 10.61143 | 5.283957 | 0.3297689 | 5.327474
73.1185 | 10.9009 | 10.59174 | 5.283155 | 0.3091639 | 5.308581
73.1285 | 10.8579 | 10.57269 | 5.282353 | 0.2852092 | 5.290338
73.1385 | 10.8217 | 10.55435 | 5.281552 | 0.2673507 | 5.272797
73.1485 | 10.7762 | 10.53676 | 5.280753 | 0.2394386 | 5.256009
73.1585 | 10.7364 | 10.51997 | 5.279953 | 0.2164251 | 5.240021
73.1685 | 10.6958 | 10.50403 | 5.279155 | 0.1917664 | 5.224878
73.1785 | 10.6651 | 10.48898 | 5.278358 | 0.1761238 | 5.210618
73.1885 | 10.6318 | 10.47484 | 5.277561 | 0.1569594 | 5.197279
73.1985 | 10.6081 | 10.46166 | 5.276765 | 0.1464396 | 5.184895
73.2085 | 10.5636 | 10.44947 | 5.27597 | 0.1141343 | 5.173495
73.2185 | 10.5431 | 10.43828 | 5.275176 | 0.1048151 | 5.163109
73.2285 | 10.5238 | 10.42814 | 5.274383 | 0.09565732 | 5.15376
73.2385 | 10.5031 | 10.41906 | 5.27359 | 0.08403736 | 5.145472
73.2485 | 10.4816 | 10.41106 | 5.272799 | 0.07053571 | 5.138266
73.2585 | 10.462 | 10.40417 | 5.272008 | 0.05783362 | 5.132159
73.2685 | 10.4444 | 10.39839 | 5.271218 | 0.04601497 | 5.127167
73.2785 | 10.4317 | 10.39373 | 5.270428 | 0.03796591 | 5.123306
73.2885 | 10.4318 | 10.39023 | 5.26964 | 0.04157283 | 5.120587
73.2985 | 10.4204 | 10.38788 | 5.268852 | 0.03252446 | 5.119023
73.3085 | 10.4181 | 10.38669 | 5.268066 | 0.03141166 | 5.118623
73.3185 | 10.4104 | 10.38667 | 5.26728 | 0.02372541 | 5.119395
73.3285 | 10.4073 | 10.38784 | 5.266494 | 0.01945765 | 5.121348
73.3385 | 10.4076 | 10.3902 | 5.26571 | 0.01740167 | 5.124488
73.3485 | 10.4169 | 10.39375 | 5.264927 | 0.023152 | 5.128821
73.3585 | 10.4211 | 10.3985 | 5.264144 | 0.02260245 | 5.134353
73.3685 | 10.431 | 10.40445 | 5.263362 | 0.02654876 | 5.141089
73.3785 | 10.4314 | 10.41161 | 5.262581 | 0.01978648 | 5.149032
73.3885 | 10.4509 | 10.41999 | 5.261801 | 0.03091101 | 5.158188
73.3985 | 10.4626 | 10.42958 | 5.261022 | 0.03301988 | 5.168558
73.4085 | 10.481 | 10.44039 | 5.260244 | 0.04060768 | 5.180149
73.4185 | 10.49 | 10.45243 | 5.259466 | 0.03757166 | 5.192962
73.4285 | 10.5123 | 10.46569 | 5.258689 | 0.04661303 | 5.206998
73.4385 | 10.5263 | 10.48019 | 5.257913 | 0.04611318 | 5.222273
73.4485 | 10.5531 | 10.49592 | 5.257138 | 0.05718271 | 5.238779
73.4585 | 10.5663 | 10.51289 | 5.256364 | 0.05341275 | 5.256523
73.4685 | 10.5912 | 10.5311 | 5.255591 | 0.06009887 | 5.27551
73.4784 | 10.6165 | 10.55037 | 5.254826 | 0.06612974 | 5.295544
73.4884 | 10.6352 | 10.57108 | 5.254054 | 0.06412491 | 5.317021
73.4984 | 10.6762 | 10.59304 | 5.253284 | 0.08316057 | 5.339756
73.5084 | 10.6942 | 10.61627 | 5.252514 | 0.07793063 | 5.363756
73.5184 | 10.7304 | 10.64077 | 5.251744 | 0.08962808 | 5.389027
73.5284 | 10.7535 | 10.66655 | 5.250976 | 0.08694585 | 5.415578
73.5384 | 10.7778 | 10.69362 | 5.250209 | 0.08417605 | 5.443415
73.5484 | 10.8167 | 10.72199 | 5.249442 | 0.09471064 | 5.472547
73.5584 | 10.848 | 10.75166 | 5.248677 | 0.09633915 | 5.502984
73.5684 | 10.8805 | 10.78265 | 5.247912 | 0.0978531 | 5.534735
73.5784 | 10.9043 | 10.81496 | 5.247148 | 0.08934156 | 5.567811
73.5884 | 10.932 | 10.84861 | 5.246385 | 0.08339306 | 5.602222
73.5984 | 10.9701 | 10.8836 | 5.245623 | 0.08649547 | 5.637982
73.6084 | 11.0052 | 10.91996 | 5.244861 | 0.08523596 | 5.675103
73.6184 | 11.0383 | 10.9577 | 5.244101 | 0.08060089 | 5.713598
73.6284 | 11.0764 | 10.99682 | 5.243341 | 0.07957564 | 5.753483
73.6384 | 11.0999 | 11.03736 | 5.242582 | 0.06254485 | 5.794773
73.6484 | 11.1289 | 11.07931 | 5.241824 | 0.04959171 | 5.837484
73.6584 | 11.1703 | 11.1227 | 5.241067 | 0.04759934 | 5.881633
73.6684 | 11.204 | 11.16755 | 5.240311 | 0.03644968 | 5.927239
73.6784 | 11.2368 | 11.21388 | 5.239556 | 0.02292283 | 5.974321
73.6884 | 11.2712 | 11.2617 | 5.238802 | 0.009499366 | 6.022899
73.6984 | 11.2873 | 11.31104 | 5.238048 | -0.02374223 | 6.072994
73.7084 | 11.3199 | 11.36192 | 5.237295 | -0.04202375 | 6.124628
73.7184 | 11.3638 | 11.41437 | 5.236544 | -0.05056886 | 6.177825
73.7284 | 11.3852 | 11.4684 | 5.235793 | -0.08320179 | 6.232609
73.7384 | 11.4228 | 11.52405 | 5.235043 | -0.1012487 | 6.289006
73.7484 | 11.4508 | 11.58133 | 5.234294 | -0.130534 | 6.34704
73.7584 | 11.4811 | 11.64029 | 5.233545 | -0.1591877 | 6.406742
73.7684 | 11.5098 | 11.70094 | 5.232798 | -0.1911372 | 6.468139
73.7784 | 11.5452 | 11.76331 | 5.232052 | -0.2181144 | 6.531263
73.7884 | 11.571 | 11.82745 | 5.231306 | -0.2564472 | 6.596141
73.7984 | 11.6033 | 11.89337 | 5.230561 | -0.290071 | 6.66281
73.8084 | 11.6286 | 11.96112 | 5.229817 | -0.3325177 | 6.7313
73.8184 | 11.6568 | 12.03072 | 5.229075 | -0.3739244 | 6.80165
73.8284 | 11.6854 | 12.10222 | 5.228333 | -0.4168246 | 6.873892
73.8384 | 11.7196 | 12.17566 | 5.227591 | -0.4560585 | 6.948067
73.8484 | 11.749 | 12.25106 | 5.226851 | -0.5020628 | 7.024212
73.8584 | 11.7848 | 12.32848 | 5.226112 | -0.5436804 | 7.102368
73.8684 | 11.8072 | 12.40795 | 5.225373 | -0.6007507 | 7.182577
73.8784 | 11.8422 | 12.48952 | 5.224636 | -0.6473185 | 7.264883
73.8884 | 11.8793 | 12.57323 | 5.223899 | -0.6939279 | 7.349329
73.8984 | 11.9099 | 12.65913 | 5.223164 | -0.7492253 | 7.435962
73.9084 | 11.9423 | 12.74726 | 5.222429 | -0.8049581 | 7.524829
73.9184 | 11.9698 | 12.83768 | 5.221695 | -0.8678754 | 7.61598
73.9284 | 12.0023 | 12.93043 | 5.220962 | -0.9281272 | 7.709465
73.9384 | 12.0502 | 13.02557 | 5.22023 | -0.9753672 | 7.805337
73.9484 | 12.0779 | 13.12315 | 5.219499 | -1.045249 | 7.90365
73.9584 | 12.1203 | 13.22323 | 5.218768 | -1.102927 | 8.004458
73.9684 | 12.1597 | 13.32586 | 5.218039 | -1.166159 | 8.10782
73.9784 | 12.1947 | 13.4311 | 5.217311 | -1.236404 | 8.213794
73.9884 | 12.234 | 13.53902 | 5.216583 | -1.305022 | 8.322439
73.9984 | 12.2793 | 13.64967 | 5.215856 | -1.370375 | 8.433818
74.0084 | 12.3349 | 13.76313 | 5.215131 | -1.428227 | 8.547996
74.0184 | 12.3776 | 13.87944 | 5.214406 | -1.501842 | 8.665036
74.0284 | 12.4198 | 13.99869 | 5.213682 | -1.57889 | 8.785008
74.0384 | 12.4658 | 14.12094 | 5.212959 | -1.655136 | 8.907977
74.0484 | 12.5305 | 14.24625 | 5.212237 | -1.715753 | 9.034016
74.0583 | 12.5935 | 14.37338 | 5.211523 | -1.779883 | 9.16186
74.0683 | 12.6317 | 14.50502 | 5.210803 | -1.873324 | 9.294221
74.0783 | 12.7099 | 14.63996 | 5.210084 | -1.930056 | 9.429872
74.0883 | 12.7717 | 14.77825 | 5.209366 | -2.006552 | 9.568887
74.0983 | 12.8382 | 14.92 | 5.208648 | -2.081795 | 9.711347
74.1083 | 12.9137 | 15.06526 | 5.207932 | -2.15156 | 9.857328
74.1183 | 12.9986 | 15.21413 | 5.207216 | -2.215531 | 10.00692
74.1283 | 13.0762 | 15.36669 | 5.206502 | -2.290489 | 10.16019
74.1383 | 13.1725 | 15.52302 | 5.205788 | -2.350518 | 10.31723
74.1483 | 13.2504 | 15.6832 | 5.205075 | -2.432799 | 10.47812
74.1583 | 13.3502 | 15.84732 | 5.204363 | -2.497121 | 10.64296
74.1683 | 13.4661 | 16.01547 | 5.203653 | -2.549371 | 10.81182
74.1783 | 13.577 | 16.18773 | 5.202943 | -2.61073 | 10.98479
74.1883 | 13.6845 | 16.36419 | 5.202234 | -2.679689 | 11.16196
74.1983 | 13.8116 | 16.54494 | 5.201526 | -2.733335 | 11.34341
74.2083 | 13.9267 | 16.73006 | 5.200819 | -2.803356 | 11.52924
74.2183 | 14.0855 | 16.91964 | 5.200113 | -2.834136 | 11.71952
74.2283 | 14.2324 | 17.11376 | 5.199407 | -2.881363 | 11.91436
74.2383 | 14.3964 | 17.31252 | 5.198703 | -2.916121 | 12.11382
74.2483 | 14.5701 | 17.516 | 5.198 | -2.945896 | 12.318
74.2583 | 14.7333 | 17.72427 | 5.197298 | -2.990971 | 12.52697
74.2683 | 14.9092 | 17.93742 | 5.196596 | -3.028222 | 12.74083
74.2783 | 15.1342 | 18.15553 | 5.195896 | -3.021331 | 12.95964
74.2883 | 15.3466 | 18.37867 | 5.195196 | -3.032069 | 13.18347
74.2983 | 15.5616 | 18.60691 | 5.194498 | -3.045308 | 13.41241
74.3083 | 15.7855 | 18.84032 | 5.1938 | -3.054816 | 13.64652
74.3183 | 16.0235 | 19.07895 | 5.193104 | -3.055452 | 13.88585
74.3283 | 16.2746 | 19.32287 | 5.192408 | -3.048272 | 14.13046
74.3383 | 16.5667 | 19.57213 | 5.191714 | -3.005426 | 14.38041
74.3483 | 16.8502 | 19.82675 | 5.19102 | -2.976554 | 14.63573
74.3583 | 17.1603 | 20.08679 | 5.190327 | -2.926491 | 14.89646
74.3683 | 17.476 | 20.35226 | 5.189635 | -2.876259 | 15.16262
74.3783 | 17.7975 | 20.62317 | 5.188945 | -2.825674 | 15.43423
74.3883 | 18.1221 | 20.89954 | 5.188255 | -2.777436 | 15.71128
74.3983 | 18.5122 | 21.18134 | 5.187566 | -2.669138 | 15.99377
74.4083 | 18.8773 | 21.46855 | 5.186878 | -2.591252 | 16.28167
74.4183 | 19.274 | 21.76114 | 5.186191 | -2.487141 | 16.57495
74.4283 | 19.6526 | 22.05905 | 5.185505 | -2.406449 | 16.87354
74.4383 | 20.0682 | 22.3622 | 5.184821 | -2.294 | 17.17738
74.4483 | 20.5 | 22.67051 | 5.184137 | -2.170509 | 17.48637
74.4583 | 20.9569 | 22.98386 | 5.183454 | -2.026958 | 17.8004
74.4683 | 21.4488 | 23.30211 | 5.182772 | -1.853313 | 18.11934
74.4783 | 21.9431 | 23.62512 | 5.182091 | -1.682016 | 18.44303
74.4883 | 22.4239 | 23.95268 | 5.181411 | -1.528782 | 18.77127
74.4983 | 22.9285 | 24.2846 | 5.180732 | -1.356105 | 19.10387
74.5083 | 23.4195 | 24.62065 | 5.180054 | -1.201146 | 19.44059
74.5183 | 24.0004 | 24.96054 | 5.179377 | -0.9601402 | 19.78116
74.5283 | 24.5387 | 25.30399 | 5.1787 | -0.7652881 | 20.12529
74.5383 | 25.0962 | 25.65066 | 5.178025 | -0.5544641 | 20.47264
74.5483 | 25.6331 | 26.00021 | 5.177351 | -0.3671119 | 20.82286
74.5583 | 26.2128 | 26.35223 | 5.176678 | -0.1394338 | 21.17556
74.5683 | 26.7955 | 26.70631 | 5.176006 | 0.0891908 | 21.5303
74.5783 | 27.4054 | 27.06197 | 5.175335 | 0.3434255 | 21.88664
74.5883 | 28.0063 | 27.41874 | 5.174665 | 0.5875631 | 22.24407
74.5983 | 28.6411 | 27.77607 | 5.173996 | 0.86503 | 22.60207
74.6083 | 29.2147 | 28.13342 | 5.173328 | 1.081284 | 22.96009
74.6183 | 29.8104 | 28.49018 | 5.172661 | 1.320219 | 23.31752
74.6283 | 30.4068 | 28.84575 | 5.171995 | 1.561055 | 23.67375
74.6383 | 31.0473 | 29.19946 | 5.17133 | 1.847842 | 24.02813
74.6482 | 31.6535 | 29.54721 | 5.170672 | 2.106293 | 24.37653
74.6582 | 32.2303 | 29.8952 | 5.170009 | 2.3351 | 24.72519
74.6682 | 32.7901 | 30.23925 | 5.169347 | 2.550852 | 25.0699
74.6782 | 33.3696 | 30.57862 | 5.168686 | 2.790982 | 25.40993
74.6882 | 33.9497 | 30.91256 | 5.168026 | 3.037141 | 25.74453
74.6982 | 34.554 | 31.24031 | 5.167367 | 3.313689 | 26.07294
74.7082 | 35.0965 | 31.56112 | 5.166709 | 3.535384 | 26.39441
74.7182 | 35.6452 | 31.87421 | 5.166052 | 3.770991 | 26.70816
74.7282 | 36.1359 | 32.17884 | 5.165397 | 3.957063 | 27.01344
74.7382 | 36.6389 | 32.47426 | 5.164742 | 4.164643 | 27.30952
74.7482 | 37.0989 | 32.75974 | 5.164088 | 4.339155 | 27.59566
74.7582 | 37.5749 | 33.0346 | 5.163435 | 4.540297 | 27.87117
74.7682 | 38.0253 | 33.29815 | 5.162783 | 4.727151 | 28.13537
74.7782 | 38.46 | 33.54975 | 5.162132 | 4.910253 | 28.38761
74.7882 | 38.7408 | 33.7888 | 5.161483 | 4.951997 | 28.62732
74.7982 | 39.1499 | 34.01475 | 5.160834 | 5.135149 | 28.85392
74.8082 | 39.4693 | 34.22709 | 5.160186 | 5.24221 | 29.0669
74.8182 | 39.8147 | 34.42536 | 5.15954 | 5.389345 | 29.26582
74.8282 | 40.0857 | 34.60915 | 5.158894 | 5.476545 | 29.45026
74.8382 | 40.3402 | 34.77814 | 5.158249 | 5.56206 | 29.61989
74.8482 | 40.5373 | 34.93202 | 5.157606 | 5.60528 | 29.77441
74.8582 | 40.7014 | 35.07058 | 5.156963 | 5.63082 | 29.91362
74.8682 | 40.789 | 35.19365 | 5.156322 | 5.595346 | 30.03733
74.8782 | 40.958 | 35.30115 | 5.155682 | 5.656853 | 30.14547
74.8882 | 41.027 | 35.39302 | 5.155042 | 5.633979 | 30.23798
74.8982 | 41.0899 | 35.46929 | 5.154404 | 5.620607 | 30.31489
74.9082 | 41.0676 | 35.53006 | 5.153767 | 5.53754 | 30.37629
74.9182 | 41.0483 | 35.57545 | 5.15313 | 5.472849 | 30.42232
74.9282 | 40.9766 | 35.60567 | 5.152495 | 5.370931 | 30.45317
74.9382 | 40.9497 | 35.62095 | 5.151861 | 5.328745 | 30.46909
74.9482 | 40.8025 | 35.62161 | 5.151228 | 5.180885 | 30.47039
74.9582 | 40.6687 | 35.608 | 5.150596 | 5.060702 | 30.4574
74.9682 | 40.4697 | 35.58049 | 5.149965 | 4.889212 | 30.43052
74.9782 | 40.2654 | 35.53952 | 5.149335 | 4.725882 | 30.39018
74.9882 | 39.9929 | 35.48557 | 5.148707 | 4.507332 | 30.33686
74.9982 | 39.756 | 35.41913 | 5.148079 | 4.336867 | 30.27105
75.0082 | 39.4615 | 35.34076 | 5.147452 | 4.120742 | 30.19331
75.0182 | 39.167 | 35.25101 | 5.146827 | 3.915988 | 30.10418
75.0282 | 38.8241 | 35.15048 | 5.146202 | 3.673616 | 30.00428
75.0382 | 38.473 | 35.0398 | 5.145579 | 3.433202 | 29.89422
75.0482 | 38.0695 | 34.91959 | 5.144956 | 3.149909 | 29.77464
75.0582 | 37.6692 | 34.79052 | 5.144335 | 2.878676 | 29.64619
75.0682 | 37.2852 | 34.65327 | 5.143715 | 2.631935 | 29.50955
75.0782 | 36.872 | 34.50851 | 5.143096 | 2.363492 | 29.36541
75.0882 | 36.4171 | 34.35695 | 5.142477 | 2.060154 | 29.21447
75.0982 | 35.9573 | 34.19928 | 5.14186 | 1.758018 | 29.05742
75.1082 | 35.5015 | 34.03624 | 5.141245 | 1.465265 | 28.89499
75.1182 | 35.0354 | 33.86851 | 5.14063 | 1.166893 | 28.72788
75.1282 | 34.5431 | 33.69682 | 5.140016 | 0.8462846 | 28.5568
75.1382 | 34.0817 | 33.52188 | 5.139403 | 0.5598246 | 28.38247
75.1482 | 33.5933 | 33.34438 | 5.138792 | 0.2489184 | 28.20559
75.1582 | 33.1201 | 33.16504 | 5.138181 | -0.04493712 | 28.02686
75.1682 | 32.6441 | 32.98452 | 5.137572 | -0.3404232 | 27.84695
75.1782 | 32.1557 | 32.80352 | 5.136964 | -0.6478203 | 27.66656
75.1882 | 31.6822 | 32.62125 | 5.136356 | -0.9390457 | 27.48489
75.1982 | 31.2342 | 32.44122 | 5.13575 | -1.207016 | 27.30547
75.2082 | 30.7675 | 32.26261 | 5.135145 | -1.495113 | 27.12747
75.2182 | 30.3138 | 32.08604 | 5.134541 | -1.772243 | 26.9515
75.2281 | 29.883 | 31.91392 | 5.133945 | -2.03092 | 26.77998
75.2381 | 29.4542 | 31.74309 | 5.133343 | -2.288889 | 26.60975
75.2481 | 29.0293 | 31.57595 | 5.132742 | -2.546647 | 26.4432
75.2581 | 28.6372 | 31.413 | 5.132143 | -2.775796 | 26.28085
75.2681 | 28.2544 | 31.25471 | 5.131544 | -3.000312 | 26.12317
75.2781 | 27.8843 | 31.10083 | 5.130947 | -3.216529 | 25.96988
75.2881 | 27.5303 | 30.95319 | 5.130351 | -3.422892 | 25.82284
75.2981 | 27.1894 | 30.81148 | 5.129756 | -3.62208 | 25.68172
75.3081 | 26.8744 | 30.67605 | 5.129162 | -3.801649 | 25.54689
75.3181 | 26.599 | 30.54723 | 5.128569 | -3.948228 | 25.41866
75.3281 | 26.3432 | 30.42532 | 5.127977 | -4.08212 | 25.29734
75.3381 | 26.0825 | 30.3106 | 5.127387 | -4.228096 | 25.18321
75.3481 | 25.8669 | 30.20329 | 5.126797 | -4.336389 | 25.07649
75.3581 | 25.6673 | 30.10362 | 5.126209 | -4.436318 | 24.97741
75.3681 | 25.4748 | 30.01176 | 5.125622 | -4.536963 | 24.88614
75.3781 | 25.2808 | 29.92787 | 5.125036 | -4.64707 | 24.80283
75.3881 | 25.1535 | 29.85207 | 5.124451 | -4.698568 | 24.72762
75.3981 | 25.0558 | 29.78445 | 5.123867 | -4.728647 | 24.66058
75.4081 | 24.974 | 29.72508 | 5.123284 | -4.751075 | 24.60179
75.4181 | 24.9033 | 29.67399 | 5.122702 | -4.770687 | 24.55128
75.4281 | 24.8748 | 29.63119 | 5.122122 | -4.756391 | 24.50907
75.4381 | 24.8382 | 29.59667 | 5.121543 | -4.758469 | 24.47513
75.4481 | 24.8277 | 29.57037 | 5.120965 | -4.74267 | 24.44941
75.4581 | 24.897 | 29.55222 | 5.120387 | -4.655218 | 24.43183
75.4681 | 24.9365 | 29.54211 | 5.119812 | -4.605608 | 24.4223
75.4781 | 25.0079 | 29.5399 | 5.119237 | -4.532004 | 24.42067
75.4881 | 25.0957 | 29.54544 | 5.118663 | -4.449745 | 24.42678
75.4981 | 25.2017 | 29.55854 | 5.118091 | -4.356839 | 24.44045
75.5081 | 25.3047 | 29.57897 | 5.11752 | -4.274268 | 24.46145
75.5181 | 25.4776 | 29.60648 | 5.116949 | -4.128882 | 24.48953
75.5281 | 25.6527 | 29.6408 | 5.11638 | -3.988101 | 24.52442
75.5381 | 25.8411 | 29.68162 | 5.115813 | -3.840519 | 24.56581
75.5481 | 26.0322 | 29.7286 | 5.115246 | -3.696397 | 24.61335
75.5581 | 26.2604 | 29.78137 | 5.11468 | -3.52097 | 24.66669
75.5681 | 26.4854 | 29.83954 | 5.114116 | -3.354144 | 24.72543
75.5781 | 26.7126 | 29.90269 | 5.113553 | -3.190095 | 24.78914
75.5881 | 26.9653 | 29.97037 | 5.112991 | -3.005072 | 24.85738
75.5981 | 27.2545 | 30.0421 | 5.11243 | -2.787595 | 24.92967
75.6081 | 27.5128 | 30.11736 | 5.11187 | -2.604557 | 25.00549
75.6181 | 27.7675 | 30.19563 | 5.111312 | -2.42813 | 25.08432
75.6281 | 28.0528 | 30.27636 | 5.110754 | -2.223557 | 25.1656
75.6381 | 28.3417 | 30.35896 | 5.110198 | -2.017259 | 25.24876
75.6481 | 28.6131 | 30.44284 | 5.109643 | -1.829737 | 25.33319
75.6581 | 28.924 | 30.52738 | 5.109089 | -1.603379 | 25.41829
75.6681 | 29.2137 | 30.61195 | 5.108536 | -1.39825 | 25.50341
75.6781 | 29.5106 | 30.6959 | 5.107985 | -1.185301 | 25.58792
75.6881 | 29.7831 | 30.77858 | 5.107435 | -0.9954796 | 25.67114
75.6981 | 30.0664 | 30.85932 | 5.106885 | -0.7929211 | 25.75244
75.7081 | 30.3378 | 30.93746 | 5.106338 | -0.5996599 | 25.83112
75.7181 | 30.5782 | 31.01233 | 5.105791 | -0.4341286 | 25.90654
75.7281 | 30.8617 | 31.08327 | 5.105245 | -0.2215667 | 25.97802
75.7381 | 31.0849 | 31.14962 | 5.104701 | -0.06472356 | 26.04492
75.7481 | 31.3414 | 31.21075 | 5.104158 | 0.1306477 | 26.10659
75.7581 | 31.5596 | 31.26603 | 5.103616 | 0.2935666 | 26.16242
75.7681 | 31.7854 | 31.31486 | 5.103075 | 0.4705371 | 26.21179
75.7781 | 31.9542 | 31.35666 | 5.102535 | 0.5975418 | 26.25412
75.7881 | 32.098 | 31.39087 | 5.101997 | 0.7071262 | 26.28888
75.7981 | 32.3169 | 31.41699 | 5.10146 | 0.8999149 | 26.31553
75.8081 | 32.4539 | 31.43451 | 5.100923 | 1.019391 | 26.33359
75.818 | 32.5736 | 31.44291 | 5.100394 | 1.13069 | 26.34252
75.828 | 32.6917 | 31.44206 | 5.09986 | 1.249636 | 26.3422
75.838 | 32.7766 | 31.43142 | 5.099328 | 1.345181 | 26.33209
75.848 | 32.8066 | 31.41066 | 5.098797 | 1.395942 | 26.31186
75.858 | 32.8516 | 31.37951 | 5.098267 | 1.472093 | 26.28124
75.868 | 32.9077 | 31.33774 | 5.097738 | 1.569964 | 26.24
75.878 | 32.9153 | 31.28517 | 5.09721 | 1.630133 | 26.18796
75.888 | 32.8979 | 31.22166 | 5.096684 | 1.676236 | 26.12498
75.898 | 32.8556 | 31.14714 | 5.096159 | 1.708461 | 26.05098
75.908 | 32.779 | 31.06155 | 5.095635 | 1.717452 | 25.96591
75.918 | 32.7046 | 30.96489 | 5.095112 | 1.739707 | 25.86978
75.928 | 32.5804 | 30.85722 | 5.094591 | 1.723181 | 25.76263
75.938 | 32.4746 | 30.73861 | 5.094071 | 1.735993 | 25.64454
75.948 | 32.3225 | 30.60918 | 5.093552 | 1.713319 | 25.51563
75.958 | 32.1684 | 30.4691 | 5.093034 | 1.699301 | 25.37607
75.968 | 31.9492 | 30.31856 | 5.092517 | 1.630644 | 25.22604
75.978 | 31.7252 | 30.15778 | 5.092002 | 1.56742 | 25.06578
75.988 | 31.5272 | 29.98703 | 5.091488 | 1.540171 | 24.89554
75.998 | 31.2697 | 29.80659 | 5.090975 | 1.463114 | 24.71561
76.008 | 31.0056 | 29.61676 | 5.090463 | 1.388841 | 24.5263
76.018 | 30.7232 | 29.41789 | 5.089953 | 1.305313 | 24.32793
76.028 | 30.442 | 29.21032 | 5.089444 | 1.231678 | 24.12088
76.038 | 30.1141 | 28.99445 | 5.088936 | 1.119653 | 23.90551
76.048 | 29.7796 | 28.77065 | 5.088429 | 1.008952 | 23.68222
76.058 | 29.4609 | 28.53934 | 5.087924 | 0.9215645 | 23.45141
76.068 | 29.0891 | 28.30093 | 5.08742 | 0.7881708 | 23.21351
76.078 | 28.7431 | 28.05586 | 5.086917 | 0.6872354 | 22.96895
76.088 | 28.3511 | 27.80459 | 5.086415 | 0.5465149 | 22.71817
76.098 | 27.9648 | 27.54754 | 5.085915 | 0.4172593 | 22.46163
76.108 | 27.5831 | 27.28518 | 5.085416 | 0.2979152 | 22.19977
76.118 | 27.1968 | 27.01798 | 5.084918 | 0.1788169 | 21.93307
76.128 | 26.7577 | 26.74639 | 5.084421 | 0.01130774 | 21.66197
76.138 | 26.3802 | 26.47088 | 5.083926 | -0.09067625 | 21.38695
76.148 | 25.9373 | 26.1919 | 5.083432 | -0.2545989 | 21.10847
76.158 | 25.5365 | 25.90991 | 5.082939 | -0.373414 | 20.82697
76.168 | 25.1254 | 25.62537 | 5.082447 | -0.4999698 | 20.54292
76.178 | 24.7015 | 25.33872 | 5.081957 | -0.6372191 | 20.25676
76.188 | 24.2775 | 25.05039 | 5.081468 | -0.7728888 | 19.96892
76.198 | 23.8387 | 24.76081 | 5.08098 | -0.9221096 | 19.67983
76.208 | 23.4107 | 24.47039 | 5.080494 | -1.059692 | 19.3899
76.218 | 22.9825 | 24.17954 | 5.080009 | -1.197039 | 19.09953
76.228 | 22.5831 | 23.88864 | 5.079525 | -1.305535 | 18.80911
76.238 | 22.1701 | 23.59805 | 5.079042 | -1.427951 | 18.51901
76.248 | 21.7488 | 23.30814 | 5.078561 | -1.559343 | 18.22958
76.258 | 21.3643 | 23.01925 | 5.078081 | -1.654946 | 17.94116
76.268 | 20.9396 | 22.73168 | 5.077602 | -1.792079 | 17.65408
76.278 | 20.5536 | 22.44575 | 5.077125 | -1.892147 | 17.36862
76.288 | 20.1438 | 22.16173 | 5.076648 | -2.01793 | 17.08508
76.298 | 19.7626 | 21.87989 | 5.076174 | -2.117293 | 16.80372
76.308 | 19.3751 | 21.60048 | 5.0757 | -2.22538 | 16.52478
76.318 | 19.0071 | 21.32372 | 5.075228 | -2.316619 | 16.24849
76.328 | 18.6342 | 21.04982 | 5.074757 | -2.415615 | 15.97506
76.338 | 18.2754 | 20.77896 | 5.074287 | -2.503561 | 15.70467
76.348 | 17.9375 | 20.51133 | 5.073818 | -2.573827 | 15.43751
76.358 | 17.5841 | 20.24707 | 5.073351 | -2.662968 | 15.17372
76.368 | 17.261 | 19.98632 | 5.072886 | -2.72532 | 14.91343
76.378 | 16.9283 | 19.72921 | 5.072421 | -2.800906 | 14.65679
76.388 | 16.6131 | 19.47583 | 5.071958 | -2.862731 | 14.40387
76.3979 | 16.3015 | 19.22871 | 5.071501 | -2.927211 | 14.15721
76.4079 | 15.9967 | 18.98304 | 5.07104 | -2.986335 | 13.91199
76.4179 | 15.704 | 18.74133 | 5.070581 | -3.037328 | 13.67075
76.4279 | 15.4183 | 18.50365 | 5.070123 | -3.085352 | 13.43353
76.4379 | 15.1388 | 18.27003 | 5.069666 | -3.131226 | 13.20036
76.4479 | 14.8697 | 18.04049 | 5.069211 | -3.170788 | 12.97128
76.4579 | 14.6223 | 17.81506 | 5.068757 | -3.192758 | 12.7463
76.4679 | 14.38 | 17.59374 | 5.068305 | -3.213743 | 12.52544
76.4779 | 14.1341 | 17.37654 | 5.067853 | -3.242444 | 12.30869
76.4879 | 13.9026 | 17.16345 | 5.067403 | -3.260851 | 12.09605
76.4979 | 13.6818 | 16.95444 | 5.066955 | -3.272641 | 11.88749
76.5079 | 13.466 | 16.74951 | 5.066507 | -3.283508 | 11.683
76.5179 | 13.2515 | 16.54861 | 5.066061 | -3.297115 | 11.48255
76.5279 | 13.0471 | 16.35173 | 5.065617 | -3.304629 | 11.28611
76.5379 | 12.861 | 16.15881 | 5.065173 | -3.29781 | 11.09364
76.5479 | 12.6712 | 15.96982 | 5.064731 | -3.298622 | 10.90509
76.5579 | 12.4954 | 15.7847 | 5.064291 | -3.289304 | 10.72041
76.5679 | 12.3262 | 15.60341 | 5.063852 | -3.277213 | 10.53956
76.5779 | 12.1581 | 15.42589 | 5.063414 | -3.267795 | 10.36248
76.5879 | 12.0047 | 15.25209 | 5.062977 | -3.247393 | 10.18912
76.5979 | 11.8423 | 15.08195 | 5.062542 | -3.23965 | 10.01941
76.6079 | 11.7023 | 14.91541 | 5.062108 | -3.213105 | 9.853297
76.6179 | 11.5641 | 14.75239 | 5.061675 | -3.18829 | 9.690715
76.6279 | 11.4207 | 14.59286 | 5.061244 | -3.172156 | 9.531611
76.6379 | 11.2875 | 14.43673 | 5.060815 | -3.14923 | 9.375916
76.6479 | 11.159 | 14.28395 | 5.060386 | -3.124949 | 9.223563
76.6579 | 11.0429 | 14.13445 | 5.059959 | -3.091548 | 9.074489
76.6679 | 10.9209 | 13.98816 | 5.059533 | -3.067261 | 8.928628
76.6779 | 10.8082 | 13.84503 | 5.059109 | -3.036829 | 8.78592
76.6879 | 10.707 | 13.70497 | 5.058686 | -2.997973 | 8.646287
76.6979 | 10.602 | 13.56794 | 5.058264 | -2.965935 | 8.509671
76.7079 | 10.5014 | 13.43385 | 5.057844 | -2.93245 | 8.376006
76.7179 | 10.4015 | 13.30265 | 5.057425 | -2.901153 | 8.245227
76.7279 | 10.3106 | 13.17428 | 5.057008 | -2.86368 | 8.117272
76.7379 | 10.2231 | 13.04867 | 5.056592 | -2.825568 | 7.992076
76.7479 | 10.133 | 12.92575 | 5.056177 | -2.792749 | 7.869572
76.7579 | 10.0507 | 12.80547 | 5.055764 | -2.754773 | 7.749709
76.7679 | 9.9715 | 12.68777 | 5.055352 | -2.716271 | 7.632419
76.7779 | 9.8911 | 12.57259 | 5.054941 | -2.681486 | 7.517645
76.7879 | 9.8179 | 12.45986 | 5.054532 | -2.641959 | 7.405326
76.7979 | 9.7494 | 12.34953 | 5.054125 | -2.600135 | 7.29541
76.8079 | 9.6776 | 12.24155 | 5.053718 | -2.563948 | 7.18783
76.8179 | 9.61 | 12.13585 | 5.053313 | -2.525848 | 7.082534
76.8279 | 9.5472 | 12.03238 | 5.05291 | -2.485178 | 6.979469
76.8379 | 9.4784 | 11.93108 | 5.052507 | -2.452683 | 6.878575
76.8479 | 9.4183 | 11.83192 | 5.052107 | -2.413618 | 6.779812
76.8579 | 9.365 | 11.73483 | 5.051707 | -2.369827 | 6.68312
76.8679 | 9.3041 | 11.63976 | 5.051309 | -2.33566 | 6.588451
76.8779 | 9.2531 | 11.54667 | 5.050913 | -2.293568 | 6.495755
76.8879 | 9.1921 | 11.4555 | 5.050518 | -2.263402 | 6.404985
76.8979 | 9.1422 | 11.36622 | 5.050124 | -2.224017 | 6.316093
76.9079 | 9.0936 | 11.27877 | 5.049732 | -2.185165 | 6.229034
76.9179 | 9.0412 | 11.1931 | 5.049341 | -2.151903 | 6.143762
76.9279 | 8.9932 | 11.10919 | 5.048951 | -2.115991 | 6.060239
76.9379 | 8.9506 | 11.02698 | 5.048563 | -2.076376 | 5.978413
76.9479 | 8.903 | 10.94642 | 5.048177 | -2.043424 | 5.898247
76.9579 | 8.8665 | 10.86749 | 5.047791 | -2.000993 | 5.819702
76.9679 | 8.8201 | 10.79014 | 5.047408 | -1.970044 | 5.742736
76.9779 | 8.7833 | 10.71434 | 5.047025 | -1.931037 | 5.667312
76.9878 | 8.7443 | 10.64078 | 5.046648 | -1.896484 | 5.594136
76.9978 | 8.7095 | 10.56794 | 5.046269 | -1.858438 | 5.521669
77.0078 | 8.6681 | 10.49652 | 5.045891 | -1.828425 | 5.450634
77.0178 | 8.6364 | 10.42651 | 5.045514 | -1.790111 | 5.380997
77.0278 | 8.6104 | 10.35786 | 5.045139 | -1.747463 | 5.312724
77.0378 | 8.5766 | 10.29055 | 5.044765 | -1.713948 | 5.245783
77.0478 | 8.5454 | 10.22453 | 5.044393 | -1.679132 | 5.18014
77.0578 | 8.5208 | 10.15979 | 5.044022 | -1.638987 | 5.115765
77.0678 | 8.496 | 10.09628 | 5.043653 | -1.60028 | 5.052627
77.0778 | 8.4711 | 10.03398 | 5.043285 | -1.562883 | 4.990698
77.0878 | 8.4496 | 9.972866 | 5.042918 | -1.523266 | 4.929948
77.0978 | 8.4271 | 9.912902 | 5.042553 | -1.485802 | 4.870349
77.1078 | 8.4095 | 9.854064 | 5.04219 | -1.444564 | 4.811874
77.1178 | 8.3876 | 9.796324 | 5.041827 | -1.408724 | 4.754497
77.1278 | 8.3732 | 9.739657 | 5.041467 | -1.366457 | 4.698191
77.1378 | 8.3609 | 9.684039 | 5.041108 | -1.323139 | 4.642931
77.1478 | 8.3436 | 9.629444 | 5.04075 | -1.285844 | 4.588694
77.1578 | 8.3303 | 9.575849 | 5.040394 | -1.245549 | 4.535455
77.1678 | 8.3174 | 9.523231 | 5.040039 | -1.205831 | 4.483192
77.1778 | 8.3056 | 9.471566 | 5.039685 | -1.165966 | 4.43188
77.1878 | 8.3002 | 9.420834 | 5.039334 | -1.120634 | 4.3815
77.1978 | 8.2923 | 9.371012 | 5.038983 | -1.078712 | 4.332029
77.2078 | 8.2876 | 9.32208 | 5.038634 | -1.03448 | 4.283446
77.2178 | 8.2808 | 9.274019 | 5.038287 | -0.9932186 | 4.235732
77.2278 | 8.2716 | 9.226807 | 5.037941 | -0.9552069 | 4.188866
77.2378 | 8.2737 | 9.180426 | 5.037597 | -0.906726 | 4.142829
77.2478 | 8.2719 | 9.134858 | 5.037254 | -0.8629578 | 4.097604
77.2578 | 8.2693 | 9.090083 | 5.036912 | -0.8207833 | 4.053171
77.2678 | 8.266 | 9.046085 | 5.036572 | -0.7800854 | 4.009513
77.2778 | 8.2687 | 9.002846 | 5.036234 | -0.7341464 | 3.966613
77.2878 | 8.2737 | 8.96035 | 5.035897 | -0.6866501 | 3.924453
77.2978 | 8.2797 | 8.91858 | 5.035561 | -0.6388798 | 3.883018
77.3078 | 8.2844 | 8.87752 | 5.035227 | -0.5931201 | 3.842293
77.3178 | 8.2884 | 8.837155 | 5.034895 | -0.5487551 | 3.80226
77.3278 | 8.2938 | 8.79747 | 5.034564 | -0.5036697 | 3.762906
77.3378 | 8.2948 | 8.758449 | 5.034234 | -0.4636491 | 3.724215
77.3478 | 8.3027 | 8.72008 | 5.033906 | -0.4173799 | 3.686173
77.3578 | 8.3119 | 8.682347 | 5.03358 | -0.3704471 | 3.648767
77.3678 | 8.3188 | 8.645238 | 5.033255 | -0.3264375 | 3.611982
77.3778 | 8.3288 | 8.608738 | 5.032932 | -0.2799383 | 3.575807
77.3878 | 8.3416 | 8.572836 | 5.03261 | -0.231236 | 3.540226
77.3978 | 8.3456 | 8.537519 | 5.032289 | -0.1919187 | 3.505229
77.4078 | 8.3567 | 8.502774 | 5.03197 | -0.1460736 | 3.470803
77.4178 | 8.3682 | 8.468589 | 5.031653 | -0.1003891 | 3.436936
77.4278 | 8.3765 | 8.434954 | 5.031337 | -0.05845361 | 3.403616
77.4378 | 8.3914 | 8.401856 | 5.031023 | -0.01045596 | 3.370833
77.4478 | 8.3928 | 8.369285 | 5.03071 | 0.02351538 | 3.338574
77.4578 | 8.3999 | 8.337229 | 5.030399 | 0.06267064 | 3.30683
77.4678 | 8.4115 | 8.30568 | 5.030089 | 0.1058204 | 3.27559
77.4778 | 8.4207 | 8.274625 | 5.029781 | 0.146075 | 3.244844
77.4878 | 8.4268 | 8.244056 | 5.029475 | 0.1827444 | 3.214581
77.4978 | 8.4387 | 8.213962 | 5.02917 | 0.2247383 | 3.184792
77.5078 | 8.4443 | 8.184334 | 5.028866 | 0.2599661 | 3.155468
77.5178 | 8.4472 | 8.155163 | 5.028564 | 0.2920368 | 3.126599
77.5278 | 8.454 | 8.12644 | 5.028264 | 0.3275599 | 3.098176
77.5378 | 8.4554 | 8.098156 | 5.027965 | 0.3572439 | 3.070191
77.5478 | 8.4664 | 8.070303 | 5.027668 | 0.3960974 | 3.042635
77.5578 | 8.4654 | 8.042872 | 5.027372 | 0.4225285 | 3.0155
77.5677 | 8.4661 | 8.016117 | 5.027081 | 0.449983 | 2.989036
77.5777 | 8.4695 | 7.989502 | 5.026788 | 0.4799979 | 2.962714
77.5877 | 8.4677 | 7.963285 | 5.026497 | 0.5044146 | 2.936789
77.5977 | 8.4668 | 7.937461 | 5.026207 | 0.5293387 | 2.911254
77.6077 | 8.4661 | 7.912019 | 5.025919 | 0.5540813 | 2.886099
77.6177 | 8.4628 | 7.886952 | 5.025633 | 0.5758477 | 2.861319
77.6277 | 8.4599 | 7.862255 | 5.025348 | 0.5976451 | 2.836907
77.6377 | 8.4544 | 7.83792 | 5.025065 | 0.6164801 | 2.812855
77.6477 | 8.4438 | 7.81394 | 5.024783 | 0.6298598 | 2.789157
77.6577 | 8.4444 | 7.79031 | 5.024503 | 0.6540901 | 2.765807
77.6677 | 8.4385 | 7.767022 | 5.024225 | 0.6714781 | 2.742797
77.6777 | 8.4265 | 7.74407 | 5.023948 | 0.6824298 | 2.720123
77.6877 | 8.417 | 7.721449 | 5.023672 | 0.6955512 | 2.697776
77.6977 | 8.4093 | 7.699152 | 5.023399 | 0.7101483 | 2.675753
77.7077 | 8.3956 | 7.677173 | 5.023126 | 0.718427 | 2.654047
77.7177 | 8.3877 | 7.655507 | 5.022856 | 0.732193 | 2.632651
77.7277 | 8.3744 | 7.634148 | 5.022587 | 0.740252 | 2.611561
77.7377 | 8.3621 | 7.613091 | 5.02232 | 0.7490088 | 2.590772
77.7477 | 8.348 | 7.59233 | 5.022054 | 0.7556696 | 2.570277
77.7577 | 8.3345 | 7.571861 | 5.02179 | 0.762639 | 2.550071
77.7677 | 8.3244 | 7.551678 | 5.021527 | 0.7727222 | 2.530151
77.7777 | 8.3056 | 7.531774 | 5.021266 | 0.7738259 | 2.510508
77.7877 | 8.2873 | 7.512149 | 5.021007 | 0.7751512 | 2.491142
77.7977 | 8.2698 | 7.492795 | 5.020749 | 0.7770054 | 2.472046
77.8077 | 8.261 | 7.473708 | 5.020493 | 0.7872924 | 2.453215
77.8177 | 8.2428 | 7.454883 | 5.020238 | 0.7879168 | 2.434645
77.8277 | 8.2281 | 7.436317 | 5.019985 | 0.7917832 | 2.416331
77.8377 | 8.2067 | 7.418004 | 5.019734 | 0.7886959 | 2.39827
77.8477 | 8.1966 | 7.399943 | 5.019484 | 0.7966573 | 2.380458
77.8577 | 8.1773 | 7.382125 | 5.019236 | 0.795175 | 2.362889
77.8677 | 8.1622 | 7.364549 | 5.01899 | 0.7976514 | 2.345559
77.8777 | 8.1516 | 7.347209 | 5.018745 | 0.8043906 | 2.328464
77.8877 | 8.1338 | 7.330104 | 5.018502 | 0.803696 | 2.311602
77.8977 | 8.1161 | 7.313228 | 5.018261 | 0.802872 | 2.294967
77.9077 | 8.1082 | 7.296578 | 5.018021 | 0.8116216 | 2.278558
77.9177 | 8.0939 | 7.280151 | 5.017782 | 0.8137489 | 2.262369
77.9277 | 8.0802 | 7.263943 | 5.017546 | 0.8162574 | 2.246397
77.9377 | 8.0668 | 7.247949 | 5.017311 | 0.8188505 | 2.230639
77.9477 | 8.0494 | 7.232169 | 5.017078 | 0.8172314 | 2.215091
77.9577 | 8.0411 | 7.216596 | 5.016846 | 0.8245039 | 2.19975
77.9677 | 8.0307 | 7.201229 | 5.016616 | 0.8294709 | 2.184613
77.9777 | 8.0212 | 7.186064 | 5.016388 | 0.8351355 | 2.169677
77.9877 | 8.0132 | 7.171099 | 5.016161 | 0.8421011 | 2.154938
77.9977 | 8.0026 | 7.156329 | 5.015936 | 0.8462705 | 2.140394
78.0077 | 7.9912 | 7.141753 | 5.015713 | 0.8494469 | 2.126041
78.0177 | 7.9799 | 7.127367 | 5.015491 | 0.852533 | 2.111876
78.0277 | 7.9676 | 7.113167 | 5.015271 | 0.8544329 | 2.097896
78.0377 | 7.9548 | 7.099153 | 5.015052 | 0.8556471 | 2.0841
78.0477 | 7.9447 | 7.08532 | 5.014836 | 0.8593795 | 2.070485
78.0577 | 7.9366 | 7.071667 | 5.014621 | 0.8649329 | 2.057046
78.0677 | 7.9232 | 7.05819 | 5.014407 | 0.8650095 | 2.043783
78.0777 | 7.9131 | 7.044888 | 5.014196 | 0.8682123 | 2.030692
78.0877 | 7.9012 | 7.031756 | 5.013986 | 0.8694437 | 2.017771
78.0977 | 7.8916 | 7.018795 | 5.013777 | 0.8728049 | 2.005018
78.1077 | 7.8796 | 7.005999 | 5.013571 | 0.8736007 | 1.992429
78.1177 | 7.8664 | 6.993368 | 5.013366 | 0.8730324 | 1.980002
78.1277 | 7.8527 | 6.980898 | 5.013162 | 0.871802 | 1.967736
78.1377 | 7.8411 | 6.968588 | 5.012961 | 0.8725122 | 1.955627
78.1477 | 7.8303 | 6.956435 | 5.012761 | 0.8738648 | 1.943674
78.1576 | 7.8201 | 6.944556 | 5.012565 | 0.8755436 | 1.931992
78.1676 | 7.8088 | 6.932711 | 5.012368 | 0.8760892 | 1.920343
78.1776 | 7.7954 | 6.921016 | 5.012173 | 0.8743841 | 1.908843
78.1876 | 7.786 | 6.903165 | 5.01198 | 0.8828354 | 1.891184
78.1976 | 7.772 | 6.891769 | 5.011789 | 0.8802309 | 1.87998
78.2076 | 7.7634 | 6.880518 | 5.011599 | 0.8828816 | 1.868919
78.2176 | 7.7478 | 6.869411 | 5.011411 | 0.8783889 | 1.858
78.2276 | 7.7351 | 6.858445 | 5.011225 | 0.876655 | 1.84722
78.2376 | 7.7209 | 6.847618 | 5.01104 | 0.8732818 | 1.836578
78.2476 | 7.7108 | 6.836929 | 5.010858 | 0.8738708 | 1.826072
78.2576 | 7.6988 | 6.826376 | 5.010677 | 0.872424 | 1.815699
78.2676 | 7.6885 | 6.815957 | 5.010497 | 0.8725431 | 1.80546
78.2776 | 7.6796 | 6.80567 | 5.010319 | 0.8739299 | 1.795351
78.2876 | 7.6654 | 6.795514 | 5.010144 | 0.8698857 | 1.785371
78.2976 | 7.655 | 6.782336 | 5.009969 | 0.8726645 | 1.772366
78.3076 | 7.6444 | 6.772438 | 5.009797 | 0.871962 | 1.762641
78.3176 | 7.6298 | 6.762666 | 5.009626 | 0.8671336 | 1.75304
78.3276 | 7.6213 | 6.75302 | 5.009457 | 0.8682805 | 1.743562
78.3376 | 7.6068 | 6.743495 | 5.00929 | 0.8633045 | 1.734206
78.3476 | 7.5953 | 6.734093 | 5.009124 | 0.8612069 | 1.724969
78.3576 | 7.5915 | 6.724811 | 5.008961 | 0.8666893 | 1.71585
78.3676 | 7.5802 | 6.715647 | 5.008799 | 0.8645528 | 1.706849
78.3776 | 7.5731 | 6.706601 | 5.008638 | 0.8664992 | 1.697963
78.3876 | 7.5641 | 6.69767 | 5.00848 | 0.8664297 | 1.68919
78.3976 | 7.5524 | 6.688855 | 5.008323 | 0.8635453 | 1.680532
78.4076 | 7.5406 | 6.680151 | 5.008168 | 0.8604487 | 1.671983
78.4176 | 7.5337 | 6.671562 | 5.008015 | 0.8621384 | 1.663547
78.4276 | 7.5298 | 6.663082 | 5.007863 | 0.8667176 | 1.655219
78.4376 | 7.5207 | 6.654714 | 5.007714 | 0.8659858 | 1.647001
78.4476 | 7.513 | 6.646453 | 5.007566 | 0.8665467 | 1.638888
78.4576 | 7.5065 | 6.6383 | 5.007419 | 0.8682002 | 1.63088
78.4676 | 7.5 | 6.630253 | 5.007275 | 0.8697475 | 1.622978
78.4776 | 7.4962 | 6.62231 | 5.007132 | 0.8738897 | 1.615178
78.4876 | 7.4872 | 6.614472 | 5.006992 | 0.8727278 | 1.607481
78.4976 | 7.4802 | 6.606737 | 5.006852 | 0.8734629 | 1.599885
78.5076 | 7.4761 | 6.599104 | 5.006715 | 0.8769961 | 1.592389
78.5176 | 7.4693 | 6.591572 | 5.00658 | 0.8777282 | 1.584992
78.5276 | 7.4623 | 6.58414 | 5.006446 | 0.8781604 | 1.577694
78.5376 | 7.4593 | 6.576806 | 5.006314 | 0.8824936 | 1.570492
78.5476 | 7.4526 | 6.569571 | 5.006184 | 0.8830287 | 1.563387
78.5576 | 7.4482 | 6.562433 | 5.006055 | 0.8857668 | 1.556378
78.5676 | 7.4413 | 6.555391 | 5.005929 | 0.8859086 | 1.549462
78.5776 | 7.4402 | 6.548445 | 5.005804 | 0.8917549 | 1.542641
78.5876 | 7.4306 | 6.541593 | 5.005681 | 0.8890068 | 1.535912
78.5976 | 7.4246 | 6.534835 | 5.00556 | 0.8897651 | 1.529275
78.6076 | 7.4209 | 6.52817 | 5.005441 | 0.8927305 | 1.522729
78.6176 | 7.4155 | 6.521596 | 5.005323 | 0.8939037 | 1.516273
78.6276 | 7.4135 | 6.515114 | 5.005208 | 0.8983858 | 1.509907
78.6376 | 7.4112 | 6.508723 | 5.005094 | 0.9024774 | 1.503629
78.6476 | 7.4098 | 6.502421 | 5.004982 | 0.907379 | 1.497439
78.6576 | 7.4065 | 6.496207 | 5.004871 | 0.9102927 | 1.491336
78.6676 | 7.4 | 6.490083 | 5.004763 | 0.909917 | 1.48532
78.6776 | 7.4002 | 6.484046 | 5.004656 | 0.9161536 | 1.47939
78.6876 | 7.3952 | 6.478097 | 5.004552 | 0.9171033 | 1.473545
78.6976 | 7.3913 | 6.472233 | 5.004449 | 0.9190665 | 1.467785
78.7076 | 7.3935 | 6.466456 | 5.004347 | 0.927044 | 1.462108
78.7176 | 7.3915 | 6.460764 | 5.004248 | 0.9307364 | 1.456515
78.7276 | 7.3882 | 6.455156 | 5.004151 | 0.9330443 | 1.451005
78.7375 | 7.3889 | 6.449686 | 5.004056 | 0.9392138 | 1.44563
78.7475 | 7.3886 | 6.444245 | 5.003962 | 0.944355 | 1.440283
78.7575 | 7.3918 | 6.438887 | 5.00387 | 0.9529135 | 1.435016
78.7675 | 7.386 | 6.43361 | 5.00378 | 0.9523895 | 1.42983
78.7775 | 7.3831 | 6.428416 | 5.003692 | 0.9546838 | 1.424724
78.7875 | 7.386 | 6.423303 | 5.003606 | 0.9626967 | 1.419698
78.7975 | 7.385 | 6.418271 | 5.003521 | 0.9667286 | 1.41475
78.8075 | 7.385 | 6.41332 | 5.003439 | 0.9716802 | 1.409881
78.8175 | 7.3844 | 6.408448 | 5.003358 | 0.9759518 | 1.40509
78.8275 | 7.3838 | 6.403656 | 5.003279 | 0.9801437 | 1.400377
78.8375 | 7.384 | 6.398943 | 5.003202 | 0.9850565 | 1.395742
78.8475 | 7.3824 | 6.394309 | 5.003127 | 0.9880907 | 1.391183
78.8575 | 7.3819 | 6.389754 | 5.003053 | 0.9921463 | 1.3867
78.8675 | 7.3803 | 6.385276 | 5.002982 | 0.995024 | 1.382294
78.8775 | 7.3803 | 6.380876 | 5.002912 | 0.9994239 | 1.377964
78.8875 | 7.3769 | 6.376554 | 5.002845 | 1.000346 | 1.373709
78.8975 | 7.376 | 6.372308 | 5.002779 | 1.003692 | 1.369529
78.9075 | 7.3718 | 6.368139 | 5.002715 | 1.003661 | 1.365424
78.9175 | 7.3669 | 6.364047 | 5.002653 | 1.002853 | 1.361394
78.9275 | 7.3644 | 6.360031 | 5.002593 | 1.004369 | 1.357438
78.9375 | 7.3605 | 6.356091 | 5.002534 | 1.004409 | 1.353557
78.9475 | 7.3569 | 6.352227 | 5.002478 | 1.004673 | 1.349749
78.9575 | 7.3534 | 6.348438 | 5.002424 | 1.004962 | 1.346014
78.9675 | 7.346 | 6.344724 | 5.002371 | 1.001276 | 1.342353
78.9775 | 7.3391 | 6.341086 | 5.00232 | 0.9980139 | 1.338766
78.9875 | 7.3321 | 6.337523 | 5.002272 | 0.9945773 | 1.335251
78.9975 | 7.322 | 6.334034 | 5.002225 | 0.9879657 | 1.331809
79.0075 | 7.3207 | 6.330621 | 5.00218 | 0.9900794 | 1.328441
79.0175 | 7.3152 | 6.327281 | 5.002137 | 0.9879186 | 1.325144
79.0275 | 7.3075 | 6.324017 | 5.002096 | 0.9834834 | 1.321921
79.0375 | 7.3009 | 6.320826 | 5.002057 | 0.9800737 | 1.31877
79.0475 | 7.2942 | 6.31771 | 5.002019 | 0.9764898 | 1.315691
79.0575 | 7.2878 | 6.314668 | 5.001984 | 0.9731316 | 1.312684
79.0675 | 7.2763 | 6.311701 | 5.001951 | 0.9645991 | 1.30975
79.0775 | 7.2673 | 6.308808 | 5.001919 | 0.9584925 | 1.306888
79.0875 | 7.2601 | 6.305988 | 5.00189 | 0.9541116 | 1.304099
79.0975 | 7.2488 | 6.303243 | 5.001862 | 0.9455566 | 1.301381
79.1075 | 7.24 | 6.300573 | 5.001837 | 0.9394273 | 1.298736
79.1175 | 7.2301 | 6.297976 | 5.001813 | 0.9321238 | 1.296163
79.1275 | 7.2206 | 6.295454 | 5.001791 | 0.9251459 | 1.293663
79.1375 | 7.2059 | 6.293006 | 5.001771 | 0.9128936 | 1.291235
79.1475 | 7.2025 | 6.290633 | 5.001753 | 0.9118667 | 1.28888
79.1575 | 7.1908 | 6.288335 | 5.001737 | 0.9024652 | 1.286597
79.1675 | 7.1778 | 6.286111 | 5.001723 | 0.891689 | 1.284388
79.1775 | 7.1676 | 6.283962 | 5.001711 | 0.8836378 | 1.282251
79.1875 | 7.1534 | 6.281888 | 5.001701 | 0.8715117 | 1.280187
79.1975 | 7.1414 | 6.27989 | 5.001693 | 0.8615101 | 1.278197
79.2075 | 7.1255 | 6.277967 | 5.001687 | 0.8475332 | 1.27628
79.2175 | 7.1174 | 6.276119 | 5.001683 | 0.8412805 | 1.274436
79.2275 | 7.108 | 6.274348 | 5.001681 | 0.8336519 | 1.272667
79.2375 | 7.0928 | 6.272653 | 5.001681 | 0.8201471 | 1.270972
79.2475 | 7.0822 | 6.271034 | 5.001682 | 0.8111658 | 1.269352
79.2575 | 7.0731 | 6.269492 | 5.001686 | 0.8036077 | 1.267806
79.2675 | 7.0595 | 6.268027 | 5.001692 | 0.7914725 | 1.266336
79.2775 | 7.0512 | 6.26664 | 5.0017 | 0.7845599 | 1.26494
79.2875 | 7.0348 | 6.265331 | 5.001709 | 0.7694695 | 1.263621
79.2975 | 7.025 | 6.264099 | 5.001721 | 0.7609009 | 1.262378
79.3075 | 7.0167 | 6.262946 | 5.001735 | 0.7537537 | 1.261212
79.3175 | 7.0043 | 6.261873 | 5.00175 | 0.7424274 | 1.260122
79.3274 | 6.9969 | 6.260889 | 5.001768 | 0.7360115 | 1.259121
79.3374 | 6.9896 | 6.259973 | 5.001788 | 0.7296266 | 1.258186
79.3474 | 6.9807 | 6.259139 | 5.001809 | 0.7215613 | 1.25733
79.3574 | 6.9709 | 6.258385 | 5.001833 | 0.7125151 | 1.256552
79.3674 | 6.9654 | 6.257713 | 5.001859 | 0.7076875 | 1.255854
79.3774 | 6.9587 | 6.257122 | 5.001886 | 0.7015777 | 1.255236
79.3874 | 6.9483 | 6.256615 | 5.001916 | 0.6916853 | 1.254699
79.3974 | 6.9376 | 6.25619 | 5.001948 | 0.6814096 | 1.254243
79.4074 | 6.9312 | 6.25585 | 5.001981 | 0.6753501 | 1.253869
79.4174 | 6.9276 | 6.255594 | 5.002017 | 0.6720061 | 1.253577
79.4274 | 6.9224 | 6.255424 | 5.002055 | 0.6669761 | 1.253369
79.4374 | 6.9153 | 6.255339 | 5.002095 | 0.6599615 | 1.253244
79.4474 | 6.9076 | 6.25534 | 5.002137 | 0.6522596 | 1.253204
79.4574 | 6.9032 | 6.25543 | 5.002181 | 0.6477701 | 1.253249
79.4674 | 6.8971 | 6.255608 | 5.002226 | 0.6414924 | 1.253381
79.4774 | 6.8945 | 6.255875 | 5.002274 | 0.6386254 | 1.2536
79.4874 | 6.8905 | 6.256231 | 5.002324 | 0.6342687 | 1.253907
79.4974 | 6.883 | 6.256679 | 5.002376 | 0.626321 | 1.254302
79.5074 | 6.8783 | 6.257218 | 5.002431 | 0.6210815 | 1.254788
79.5174 | 6.8777 | 6.257851 | 5.002487 | 0.6198494 | 1.255364
79.5274 | 6.8708 | 6.258577 | 5.002545 | 0.6122234 | 1.256032
79.5374 | 6.8676 | 6.259397 | 5.002605 | 0.6082027 | 1.256792
79.5474 | 6.8647 | 6.260314 | 5.002668 | 0.6043862 | 1.257646
79.5574 | 6.8597 | 6.261327 | 5.002732 | 0.5983728 | 1.258595
79.5674 | 6.8551 | 6.262439 | 5.002798 | 0.5926614 | 1.25964
79.5774 | 6.8526 | 6.263649 | 5.002867 | 0.5889508 | 1.260782
79.5874 | 6.8502 | 6.26496 | 5.002937 | 0.5852398 | 1.262023
79.5974 | 6.8453 | 6.266373 | 5.00301 | 0.5789273 | 1.263363
79.6074 | 6.8438 | 6.267888 | 5.003085 | 0.5759117 | 1.264803
79.6174 | 6.8405 | 6.269508 | 5.003162 | 0.5709921 | 1.266346
79.6274 | 6.8367 | 6.271233 | 5.003241 | 0.5654668 | 1.267993
79.6374 | 6.8337 | 6.273065 | 5.003322 | 0.5606346 | 1.269744
79.6474 | 6.831 | 6.275006 | 5.003405 | 0.5559939 | 1.271601
79.6574 | 6.8255 | 6.277057 | 5.00349 | 0.5484434 | 1.273567
79.6674 | 6.8247 | 6.279219 | 5.003577 | 0.5454813 | 1.275642
79.6774 | 6.8232 | 6.281494 | 5.003666 | 0.5417058 | 1.277828
79.6874 | 6.8178 | 6.283883 | 5.003758 | 0.5339167 | 1.280125
79.6974 | 6.8186 | 6.286389 | 5.003851 | 0.5322108 | 1.282538
79.7074 | 6.8175 | 6.289013 | 5.003947 | 0.5284867 | 1.285066
79.7174 | 6.8141 | 6.291757 | 5.004045 | 0.5223429 | 1.287712
79.7274 | 6.8138 | 6.294623 | 5.004145 | 0.5191775 | 1.290478
79.7374 | 6.8121 | 6.297611 | 5.004247 | 0.5144885 | 1.293365
79.7474 | 6.8069 | 6.300726 | 5.004351 | 0.506174 | 1.296375
79.7574 | 6.8087 | 6.303968 | 5.004457 | 0.504732 | 1.299511
79.7674 | 6.8054 | 6.307339 | 5.004565 | 0.4980605 | 1.302774
79.7774 | 6.8114 | 6.310843 | 5.004676 | 0.5005574 | 1.306167
79.7874 | 6.8119 | 6.31448 | 5.004788 | 0.4974205 | 1.309691
79.7974 | 6.8113 | 6.318252 | 5.004903 | 0.4930475 | 1.313349
79.8074 | 6.8124 | 6.322164 | 5.00502 | 0.4902363 | 1.317144
79.8174 | 6.8104 | 6.326216 | 5.005139 | 0.4841843 | 1.321077
79.8274 | 6.8151 | 6.330411 | 5.00526 | 0.4846891 | 1.325151
79.8374 | 6.8108 | 6.334752 | 5.005383 | 0.4760483 | 1.329368
79.8474 | 6.8088 | 6.339241 | 5.005509 | 0.4695593 | 1.333732
79.8574 | 6.8129 | 6.343881 | 5.005636 | 0.4690193 | 1.338244
79.8674 | 6.81 | 6.348674 | 5.005766 | 0.461326 | 1.342908
79.8774 | 6.815 | 6.353624 | 5.005898 | 0.461376 | 1.347726
79.8874 | 6.8165 | 6.358733 | 5.006032 | 0.4577669 | 1.352701
79.8974 | 6.8155 | 6.364004 | 5.006168 | 0.4514955 | 1.357836
79.9073 | 6.8172 | 6.369384 | 5.006305 | 0.4478163 | 1.363078
79.9173 | 6.8187 | 6.374987 | 5.006446 | 0.443713 | 1.368541
79.9273 | 6.8229 | 6.380762 | 5.006588 | 0.4421381 | 1.374173
79.9373 | 6.813 | 6.386712 | 5.006733 | 0.4262885 | 1.379978
79.9473 | 6.8148 | 6.392839 | 5.00688 | 0.4219606 | 1.385959
79.9573 | 6.8113 | 6.399149 | 5.00703 | 0.4121509 | 1.39212
79.9673 | 6.8146 | 6.405644 | 5.007181 | 0.4089559 | 1.398463
79.9773 | 6.8155 | 6.412328 | 5.007334 | 0.4031719 | 1.404994
79.9873 | 6.8155 | 6.419205 | 5.00749 | 0.3962952 | 1.411715
79.9973 | 6.8178 | 6.426278 | 5.007648 | 0.3915218 | 1.41863
80.0073 | 6.8182 | 6.433552 | 5.007808 | 0.3846479 | 1.425744
80.0173 | 6.8179 | 6.441031 | 5.007971 | 0.3768692 | 1.43306
80.0273 | 6.82 | 6.448719 | 5.008135 | 0.3712814 | 1.440583
80.0373 | 6.8029 | 6.456619 | 5.008302 | 0.346281 | 1.448317
80.0473 | 6.8065 | 6.464738 | 5.008471 | 0.3417624 | 1.456267
80.0573 | 6.8017 | 6.473078 | 5.008642 | 0.3286221 | 1.464436
80.0673 | 6.8034 | 6.481645 | 5.008815 | 0.3217546 | 1.47283
80.0773 | 6.8053 | 6.490444 | 5.008991 | 0.314856 | 1.481453
80.0873 | 6.803 | 6.49948 | 5.009169 | 0.3035205 | 1.490311
80.0973 | 6.8017 | 6.508756 | 5.009349 | 0.2929438 | 1.499408
80.1073 | 6.7983 | 6.51828 | 5.009531 | 0.2800201 | 1.508749
80.1173 | 6.798 | 6.528055 | 5.009715 | 0.2699448 | 1.51834
80.1273 | 6.7962 | 6.538088 | 5.009902 | 0.258112 | 1.528186
80.1373 | 6.7792 | 6.548384 | 5.010091 | 0.2308163 | 1.538293
80.1473 | 6.7834 | 6.558948 | 5.010282 | 0.2244521 | 1.548666
80.1573 | 6.7828 | 6.569787 | 5.010475 | 0.2130133 | 1.559312
80.1673 | 6.7834 | 6.580906 | 5.010671 | 0.2024945 | 1.570235
80.1773 | 6.7832 | 6.592311 | 5.010869 | 0.190889 | 1.581442
80.1873 | 6.781 | 6.604009 | 5.011069 | 0.1769908 | 1.592941
80.1973 | 6.7816 | 6.616007 | 5.011271 | 0.1655935 | 1.604735
80.2073 | 6.78 | 6.628309 | 5.011476 | 0.1516907 | 1.616834
80.2173 | 6.7809 | 6.640925 | 5.011682 | 0.1399754 | 1.629242
80.2273 | 6.782 | 6.653859 | 5.011892 | 0.1281411 | 1.641967
80.2373 | 6.7783 | 6.667119 | 5.012103 | 0.1111808 | 1.655016
80.2473 | 6.7813 | 6.680713 | 5.012317 | 0.1005872 | 1.668396
80.2573 | 6.7846 | 6.694647 | 5.012532 | 0.0899533 | 1.682114
80.2673 | 6.788 | 6.708929 | 5.012751 | 0.07907125 | 1.696178
80.2773 | 6.7956 | 6.723566 | 5.012971 | 0.07203371 | 1.710595
80.2873 | 6.7992 | 6.738566 | 5.013194 | 0.06063362 | 1.725373
80.2973 | 6.8028 | 6.753938 | 5.013419 | 0.04886196 | 1.740519
80.3073 | 6.8075 | 6.769688 | 5.013646 | 0.03781192 | 1.756042
80.3173 | 6.8131 | 6.785826 | 5.013876 | 0.02727446 | 1.77195
80.3273 | 6.821 | 6.802358 | 5.014107 | 0.01864225 | 1.78825
80.3373 | 6.8271 | 6.819294 | 5.014342 | 0.007806218 | 1.804952
80.3473 | 6.8326 | 6.836642 | 5.014578 | -0.004041855 | 1.822064
80.3573 | 6.8454 | 6.85441 | 5.014817 | -0.009010459 | 1.839594
80.3673 | 6.8471 | 6.872608 | 5.015058 | -0.02550823 | 1.857551
80.3773 | 6.8574 | 6.891244 | 5.015301 | -0.0338441 | 1.875943
80.3873 | 6.8658 | 6.910327 | 5.015547 | -0.04452692 | 1.89478
80.3973 | 6.8744 | 6.929865 | 5.015795 | -0.05546532 | 1.914071
80.4073 | 6.8805 | 6.949869 | 5.016045 | -0.06936852 | 1.933824
80.4173 | 6.8946 | 6.970345 | 5.016297 | -0.0757453 | 1.954048
80.4273 | 6.9075 | 6.991305 | 5.016552 | -0.08380488 | 1.974753
80.4373 | 6.92 | 7.012756 | 5.016809 | -0.09275624 | 1.995947
80.4473 | 6.9301 | 7.034708 | 5.017069 | -0.1046083 | 2.017639
80.4573 | 6.942 | 7.05717 | 5.017331 | -0.11517 | 2.039839
80.4673 | 6.9535 | 7.08015 | 5.017595 | -0.1266504 | 2.062555
80.4773 | 6.9664 | 7.103658 | 5.017862 | -0.1372581 | 2.085797
80.4873 | 6.9884 | 7.127702 | 5.01813 | -0.1393019 | 2.109571
80.4972 | 7.0079 | 7.152048 | 5.018399 | -0.1441477 | 2.133649
80.5072 | 7.0251 | 7.177184 | 5.018672 | -0.1520839 | 2.158511
80.5172 | 7.0515 | 7.202881 | 5.018948 | -0.1513807 | 2.183932
80.5272 | 7.0737 | 7.229146 | 5.019226 | -0.1554458 | 2.209919
80.5372 | 7.0967 | 7.255988 | 5.019507 | -0.1592877 | 2.236481
80.5472 | 7.1228 | 7.283413 | 5.01979 | -0.1606125 | 2.263623
80.5572 | 7.1495 | 7.311428 | 5.020075 | -0.1619275 | 2.291352
80.5672 | 7.1778 | 7.340039 | 5.020363 | -0.1622386 | 2.319676
80.5772 | 7.2024 | 7.369252 | 5.020653 | -0.1668518 | 2.348599
80.5872 | 7.2349 | 7.399071 | 5.020945 | -0.1641714 | 2.378126
80.5972 | 7.2686 | 7.429503 | 5.02124 | -0.1609031 | 2.408263
80.6072 | 7.306 | 7.460549 | 5.021537 | -0.154549 | 2.439012
80.6172 | 7.3436 | 7.492213 | 5.021837 | -0.1486129 | 2.470376
80.6272 | 7.3852 | 7.524496 | 5.022139 | -0.1392958 | 2.502357
80.6372 | 7.4208 | 7.5574 | 5.022443 | -0.1365999 | 2.534957
80.6472 | 7.4666 | 7.590923 | 5.022749 | -0.1243229 | 2.568173
80.6572 | 7.5068 | 7.625065 | 5.023058 | -0.1182653 | 2.602007
80.6672 | 7.551 | 7.659823 | 5.02337 | -0.1088228 | 2.636453
80.6772 | 7.5954 | 7.695192 | 5.023684 | -0.09979241 | 2.671509
80.6872 | 7.6439 | 7.731167 | 5.024 | -0.08726702 | 2.707167
80.6972 | 7.6961 | 7.767741 | 5.024319 | -0.07164057 | 2.743422
80.7072 | 7.7469 | 7.804903 | 5.02464 | -0.05800258 | 2.780263
80.7172 | 7.8046 | 7.842643 | 5.024963 | -0.03804296 | 2.81768
80.7272 | 7.859 | 7.880948 | 5.025289 | -0.0219477 | 2.855659
80.7372 | 7.9172 | 7.919803 | 5.025617 | -0.002602828 | 2.894186
80.7472 | 7.9784 | 7.959189 | 5.025948 | 0.01921063 | 2.933242
80.7572 | 8.0346 | 7.999089 | 5.026281 | 0.03551147 | 2.972808
80.7672 | 8.1016 | 8.039477 | 5.026616 | 0.06212272 | 3.012861
80.7772 | 8.1626 | 8.08033 | 5.026954 | 0.08226951 | 3.053376
80.7872 | 8.2246 | 8.121621 | 5.027295 | 0.1029795 | 3.094326
80.7972 | 8.2974 | 8.163316 | 5.027638 | 0.1340838 | 3.135679
80.8072 | 8.3662 | 8.205385 | 5.027983 | 0.1608152 | 3.177402
80.8172 | 8.4421 | 8.247788 | 5.028331 | 0.1943116 | 3.219458
80.8272 | 8.5159 | 8.290488 | 5.028681 | 0.2254123 | 3.261807
80.8372 | 8.5954 | 8.333439 | 5.029033 | 0.2619612 | 3.304406
80.8472 | 8.6724 | 8.376597 | 5.029388 | 0.2958034 | 3.347208
80.8572 | 8.7474 | 8.41991 | 5.029746 | 0.3274905 | 3.390164
80.8672 | 8.8306 | 8.463326 | 5.030106 | 0.367274 | 3.43322
80.8772 | 8.9134 | 8.506788 | 5.030468 | 0.4066117 | 3.47632
80.8872 | 8.987 | 8.550238 | 5.030833 | 0.4367618 | 3.519405
80.8972 | 9.0776 | 8.593611 | 5.0312 | 0.4839892 | 3.56241
80.9072 | 9.1633 | 8.636842 | 5.03157 | 0.5264579 | 3.605272
80.9172 | 9.2481 | 8.679861 | 5.031943 | 0.5682391 | 3.647918
80.9272 | 9.3345 | 8.722597 | 5.032317 | 0.6119034 | 3.690279
80.9372 | 9.4216 | 8.764974 | 5.032695 | 0.656626 | 3.73228
80.9472 | 9.5047 | 8.806917 | 5.033074 | 0.6977831 | 3.773843
80.9572 | 9.5889 | 8.848344 | 5.033456 | 0.7405559 | 3.814888
80.9672 | 9.6742 | 8.889176 | 5.033841 | 0.7850237 | 3.855335
80.9772 | 9.7556 | 8.92933 | 5.034228 | 0.8262701 | 3.895102
80.9872 | 9.8344 | 8.96872 | 5.034618 | 0.8656797 | 3.934102
80.9972 | 9.9185 | 9.007263 | 5.03501 | 0.9112371 | 3.972253
81.0072 | 9.9969 | 9.044873 | 5.035405 | 0.9520269 | 4.009468
81.0172 | 10.0726 | 9.081465 | 5.035802 | 0.9911352 | 4.045663
81.0272 | 10.1491 | 9.116953 | 5.036202 | 1.032147 | 4.080751
81.0372 | 10.2188 | 9.151254 | 5.036604 | 1.067546 | 4.11465
81.0472 | 10.2883 | 9.184286 | 5.037009 | 1.104014 | 4.147277
81.0572 | 10.3514 | 9.215967 | 5.037416 | 1.135433 | 4.178551
81.0672 | 10.4217 | 9.246219 | 5.037826 | 1.175481 | 4.208394
81.0771 | 10.4761 | 9.27468 | 5.038234 | 1.20142 | 4.236447
81.0871 | 10.529 | 9.301869 | 5.038649 | 1.227131 | 4.263221
81.0971 | 10.5798 | 9.327413 | 5.039066 | 1.252387 | 4.288347
81.1071 | 10.6313 | 9.35125 | 5.039486 | 1.28005 | 4.311764
81.1171 | 10.6813 | 9.373318 | 5.039908 | 1.307982 | 4.33341
81.1271 | 10.7208 | 9.393563 | 5.040333 | 1.327237 | 4.35323
81.1371 | 10.7575 | 9.411934 | 5.04076 | 1.345566 | 4.371173
81.1471 | 10.7892 | 9.428389 | 5.04119 | 1.360811 | 4.387198
81.1571 | 10.8173 | 9.442887 | 5.041623 | 1.374413 | 4.401264
81.1671 | 10.8477 | 9.455397 | 5.042058 | 1.392303 | 4.413339
81.1771 | 10.8659 | 9.465891 | 5.042496 | 1.400009 | 4.423395
81.1871 | 10.879 | 9.474348 | 5.042936 | 1.404652 | 4.431411
81.1971 | 10.8957 | 9.480751 | 5.043379 | 1.414949 | 4.437372
81.2071 | 10.9024 | 9.485094 | 5.043824 | 1.417306 | 4.44127
81.2171 | 10.9116 | 9.487372 | 5.044272 | 1.424228 | 4.4431
81.2271 | 10.9076 | 9.487587 | 5.044723 | 1.420013 | 4.442865
81.2371 | 10.9015 | 9.485748 | 5.045176 | 1.415752 | 4.440572
81.2471 | 10.8983 | 9.481868 | 5.045631 | 1.416432 | 4.436236
81.2571 | 10.8864 | 9.475965 | 5.04609 | 1.410435 | 4.429875
81.2671 | 10.8685 | 9.468063 | 5.046551 | 1.400437 | 4.421513
81.2771 | 10.8512 | 9.458191 | 5.047014 | 1.393009 | 4.411177
81.2871 | 10.8186 | 9.446381 | 5.04748 | 1.372219 | 4.398901
81.2971 | 10.795 | 9.432671 | 5.047949 | 1.362329 | 4.384723
81.3071 | 10.76 | 9.417102 | 5.04842 | 1.342898 | 4.368682
81.3171 | 10.7314 | 9.399717 | 5.048894 | 1.331683 | 4.350823
81.3271 | 10.6855 | 9.380566 | 5.04937 | 1.304934 | 4.331196
81.3371 | 10.6448 | 9.3597 | 5.049849 | 1.2851 | 4.309851
81.3471 | 10.6 | 9.337174 | 5.050331 | 1.262826 | 4.286843
81.3571 | 10.5487 | 9.313044 | 5.050815 | 1.235656 | 4.262229
81.3671 | 10.4952 | 9.287369 | 5.051302 | 1.207831 | 4.236067
81.3771 | 10.4392 | 9.260213 | 5.051791 | 1.178987 | 4.208421
81.3871 | 10.3826 | 9.231637 | 5.052284 | 1.150963 | 4.179354
81.3971 | 10.321 | 9.201708 | 5.052778 | 1.119292 | 4.14893
81.4071 | 10.261 | 9.170493 | 5.053276 | 1.090507 | 4.117218
81.4171 | 10.1984 | 9.138059 | 5.053776 | 1.060341 | 4.084284
81.4271 | 10.1288 | 9.104477 | 5.054278 | 1.024323 | 4.050198
81.4371 | 10.0632 | 9.069814 | 5.054784 | 0.9933859 | 4.01503
81.4471 | 9.9923 | 9.034143 | 5.055292 | 0.958157 | 3.978851
81.4571 | 9.926 | 8.997535 | 5.055802 | 0.9284653 | 3.941732
81.4671 | 9.8571 | 8.960059 | 5.056316 | 0.8970411 | 3.903743
81.4771 | 9.7867 | 8.921788 | 5.056832 | 0.8649117 | 3.864957
81.4871 | 9.718 | 8.882792 | 5.05735 | 0.8352078 | 3.825442
81.4971 | 9.6452 | 8.843141 | 5.057871 | 0.8020585 | 3.78527
81.5071 | 9.5728 | 8.802905 | 5.058395 | 0.7698945 | 3.74451
81.5171 | 9.5051 | 8.762153 | 5.058922 | 0.7429474 | 3.703231
81.5271 | 9.4248 | 8.72095 | 5.059451 | 0.7038496 | 3.661499
81.5371 | 9.3619 | 8.679364 | 5.059983 | 0.6825355 | 3.619381
81.5471 | 9.2948 | 8.63746 | 5.060518 | 0.6573401 | 3.576942
81.5571 | 9.2255 | 8.595299 | 5.061055 | 0.630201 | 3.534244
81.5671 | 9.1492 | 8.552943 | 5.061595 | 0.5962569 | 3.491348
81.5771 | 9.0826 | 8.510452 | 5.062138 | 0.5721484 | 3.448314
81.5871 | 9.0141 | 8.467881 | 5.062683 | 0.5462194 | 3.405197
81.5971 | 8.9427 | 8.425285 | 5.063231 | 0.5174146 | 3.362054
81.6071 | 8.8744 | 8.382718 | 5.063782 | 0.4916817 | 3.318936
81.6171 | 8.8099 | 8.340229 | 5.064336 | 0.4696709 | 3.275893
81.6271 | 8.7391 | 8.297866 | 5.064892 | 0.441234 | 3.232974
81.6371 | 8.6768 | 8.255674 | 5.065451 | 0.4211264 | 3.190223
81.6471 | 8.6129 | 8.213694 | 5.066012 | 0.3992058 | 3.147682
81.6571 | 8.5467 | 8.171968 | 5.066577 | 0.3747316 | 3.105392
81.667 | 8.4868 | 8.130936 | 5.067138 | 0.3558635 | 3.063798
81.677 | 8.4246 | 8.089824 | 5.067708 | 0.3347763 | 3.022116
81.687 | 8.3621 | 8.049069 | 5.06828 | 0.313031 | 2.980789
81.697 | 8.3026 | 8.008702 | 5.068856 | 0.2938979 | 2.939846
81.707 | 8.2472 | 7.968751 | 5.069434 | 0.2784494 | 2.899317
81.717 | 8.1909 | 7.92924 | 5.070014 | 0.2616604 | 2.859225
81.727 | 8.1338 | 7.890192 | 5.070598 | 0.2436075 | 2.819595
81.737 | 8.0837 | 7.85163 | 5.071184 | 0.2320703 | 2.780446
81.747 | 8.0296 | 7.81357 | 5.071773 | 0.2160303 | 2.741797
81.757 | 7.9796 | 7.776029 | 5.072365 | 0.203571 | 2.703664
81.767 | 7.9313 | 7.739022 | 5.072959 | 0.1922777 | 2.666063
81.777 | 7.8837 | 7.702562 | 5.073556 | 0.1811379 | 2.629006
81.787 | 7.8398 | 7.666659 | 5.074156 | 0.1731406 | 2.592503
81.797 | 7.792 | 7.631323 | 5.074759 | 0.1606768 | 2.556564
81.807 | 7.7477 | 7.596562 | 5.075365 | 0.1511384 | 2.521197
81.817 | 7.7066 | 7.56238 | 5.075973 | 0.1442199 | 2.486407
81.827 | 7.6723 | 7.528784 | 5.076584 | 0.1435162 | 2.4522
81.837 | 7.6328 | 7.495775 | 5.077198 | 0.1370245 | 2.418578
81.847 | 7.5955 | 7.463358 | 5.077815 | 0.132142 | 2.385543
81.857 | 7.5583 | 7.431532 | 5.078434 | 0.1267682 | 2.353098
81.867 | 7.5264 | 7.400297 | 5.079056 | 0.1261028 | 2.321241
81.877 | 7.4953 | 7.369653 | 5.079681 | 0.1256469 | 2.289972
81.887 | 7.4645 | 7.339598 | 5.080309 | 0.1249024 | 2.259289
81.897 | 7.4339 | 7.310128 | 5.08094 | 0.1237725 | 2.229188
81.907 | 7.4059 | 7.28124 | 5.081573 | 0.1246598 | 2.199667
81.917 | 7.3783 | 7.252931 | 5.082209 | 0.1253693 | 2.170721
81.927 | 7.3585 | 7.225194 | 5.082848 | 0.1333056 | 2.142346
81.937 | 7.3318 | 7.198026 | 5.08349 | 0.1337735 | 2.114536
81.947 | 7.3096 | 7.171421 | 5.084135 | 0.1381795 | 2.087286
81.957 | 7.2939 | 7.145371 | 5.084782 | 0.1485295 | 2.060588
81.967 | 7.2722 | 7.11987 | 5.085433 | 0.15233 | 2.034437
81.977 | 7.2515 | 7.094912 | 5.086086 | 0.1565884 | 2.008826
81.987 | 7.2354 | 7.070488 | 5.086742 | 0.1649118 | 1.983746
81.997 | 7.2191 | 7.046592 | 5.087401 | 0.1725077 | 1.959191
82.007 | 7.2017 | 7.023216 | 5.088062 | 0.178484 | 1.935154
82.017 | 7.193 | 7.000351 | 5.088727 | 0.1926486 | 1.911624
82.027 | 7.1779 | 6.97799 | 5.089394 | 0.1999095 | 1.888596
82.037 | 7.1611 | 6.956125 | 5.090065 | 0.2049752 | 1.86606
82.047 | 7.1549 | 6.934746 | 5.090738 | 0.2201536 | 1.844009
82.057 | 7.1434 | 6.913847 | 5.091414 | 0.2295532 | 1.822433
82.067 | 7.1285 | 6.893417 | 5.092092 | 0.2350827 | 1.801325
82.077 | 7.1197 | 6.87345 | 5.092774 | 0.2462503 | 1.780676
82.087 | 7.1126 | 6.853936 | 5.093459 | 0.2586642 | 1.760477
82.097 | 7.1003 | 6.834867 | 5.094146 | 0.2654333 | 1.740721
82.107 | 7.089 | 6.816234 | 5.094836 | 0.2727656 | 1.721398
82.117 | 7.0819 | 6.79803 | 5.09553 | 0.2838696 | 1.702501
82.127 | 7.0699 | 6.780247 | 5.096226 | 0.2896534 | 1.684021
82.137 | 7.0614 | 6.762875 | 5.096925 | 0.2985254 | 1.66595
82.147 | 7.0562 | 6.745906 | 5.097626 | 0.3102936 | 1.64828
82.157 | 7.0472 | 6.729334 | 5.098331 | 0.3178662 | 1.631003
82.167 | 7.0415 | 6.713149 | 5.099039 | 0.3283508 | 1.61411
82.177 | 7.0352 | 6.697345 | 5.099749 | 0.3378553 | 1.597595
82.187 | 7.0255 | 6.681912 | 5.100463 | 0.3435877 | 1.58145
82.197 | 7.0148 | 6.666845 | 5.101179 | 0.3479552 | 1.565666
82.207 | 7.0125 | 6.652134 | 5.101898 | 0.3603655 | 1.550236
82.217 | 7.0094 | 6.637774 | 5.102621 | 0.3716259 | 1.535154
82.227 | 7.0026 | 6.623757 | 5.103346 | 0.3788434 | 1.520411
82.237 | 7.0026 | 6.610075 | 5.104074 | 0.3925253 | 1.506001
82.2469 | 6.998 | 6.59685 | 5.104797 | 0.4011495 | 1.492053
82.2569 | 6.9936 | 6.583816 | 5.105531 | 0.4097836 | 1.478285
82.2669 | 6.9892 | 6.571097 | 5.106268 | 0.4181029 | 1.464829
82.2769 | 6.9844 | 6.558687 | 5.107008 | 0.4257127 | 1.45168
82.2869 | 6.9812 | 6.546579 | 5.10775 | 0.4346206 | 1.438829
82.2969 | 6.9812 | 6.534768 | 5.108496 | 0.4464318 | 1.426272
82.3069 | 6.9761 | 6.523247 | 5.109245 | 0.4528535 | 1.414002
82.3169 | 6.9757 | 6.51201 | 5.109996 | 0.4636904 | 1.402014
82.3269 | 6.9774 | 6.50105 | 5.110751 | 0.4763495 | 1.3903
82.3369 | 6.9783 | 6.490364 | 5.111508 | 0.4879356 | 1.378856
82.3469 | 6.9783 | 6.479945 | 5.112268 | 0.498355 | 1.367677
82.3569 | 6.9741 | 6.469787 | 5.113032 | 0.5043126 | 1.356756
82.3669 | 6.9798 | 6.459886 | 5.113798 | 0.519914 | 1.346088
82.3769 | 6.9806 | 6.450236 | 5.114567 | 0.530364 | 1.335669
82.3869 | 6.9822 | 6.440832 | 5.11534 | 0.541368 | 1.325492
82.3969 | 6.987 | 6.431669 | 5.116115 | 0.5553308 | 1.315554
82.4069 | 6.9903 | 6.422743 | 5.116893 | 0.5675571 | 1.30585
82.4169 | 6.9941 | 6.414048 | 5.117675 | 0.5800516 | 1.296374
82.4269 | 7.0021 | 6.405581 | 5.118459 | 0.5965189 | 1.287122
82.4369 | 7.0043 | 6.397337 | 5.119246 | 0.6069634 | 1.278091
82.4469 | 7.0087 | 6.389311 | 5.120036 | 0.6193893 | 1.269274
82.4569 | 7.0183 | 6.381499 | 5.12083 | 0.636801 | 1.260669
82.4669 | 7.0282 | 6.373898 | 5.121626 | 0.6543024 | 1.252272
82.4769 | 7.0357 | 6.366503 | 5.122425 | 0.6691975 | 1.244077
82.4869 | 7.0404 | 6.35931 | 5.123227 | 0.68109 | 1.236083
82.4969 | 7.0523 | 6.352316 | 5.124033 | 0.6999842 | 1.228283
82.5069 | 7.0564 | 6.345517 | 5.124841 | 0.7108829 | 1.220676
82.5169 | 7.0664 | 6.338909 | 5.125652 | 0.7274907 | 1.213257
82.5269 | 7.0775 | 6.33249 | 5.126467 | 0.7450098 | 1.206023
82.5369 | 7.0855 | 6.326255 | 5.127284 | 0.7592449 | 1.198971
82.5469 | 7.0992 | 6.320202 | 5.128105 | 0.7789981 | 1.192097
82.5569 | 7.1085 | 6.314327 | 5.128928 | 0.7941733 | 1.185399
82.5669 | 7.1174 | 6.308627 | 5.129755 | 0.808773 | 1.178872
82.5769 | 7.1253 | 6.303099 | 5.130584 | 0.8222008 | 1.172515
82.5869 | 7.1316 | 6.297741 | 5.131417 | 0.8338587 | 1.166324
82.5969 | 7.1406 | 6.292549 | 5.132253 | 0.8480506 | 1.160297
82.6069 | 7.1479 | 6.287521 | 5.133091 | 0.8603785 | 1.15443
82.6169 | 7.1556 | 6.282655 | 5.133933 | 0.8729452 | 1.148722
82.6269 | 7.1605 | 6.277947 | 5.134778 | 0.8825532 | 1.143169
82.6369 | 7.1682 | 6.273395 | 5.135626 | 0.894805 | 1.137769
82.6469 | 7.173 | 6.268997 | 5.136477 | 0.9040031 | 1.13252
82.6569 | 7.1786 | 6.26475 | 5.137331 | 0.9138497 | 1.127419
82.6669 | 7.1854 | 6.260653 | 5.138189 | 0.9247472 | 1.122464
82.6769 | 7.1863 | 6.256702 | 5.139049 | 0.9295976 | 1.117654
82.6869 | 7.1799 | 6.252897 | 5.139912 | 0.927003 | 1.112985
82.6969 | 7.1859 | 6.249234 | 5.140779 | 0.9366657 | 1.108456
82.7069 | 7.1847 | 6.245713 | 5.141648 | 0.9389873 | 1.104064
82.7169 | 7.1817 | 6.24233 | 5.142521 | 0.9393701 | 1.099809
82.7269 | 7.18 | 6.239084 | 5.143397 | 0.9409156 | 1.095688
82.7369 | 7.174 | 6.235974 | 5.144276 | 0.9380255 | 1.091699
82.7469 | 7.1679 | 6.232998 | 5.145158 | 0.9349022 | 1.08784
82.7569 | 7.1619 | 6.230154 | 5.146043 | 0.9317463 | 1.084111
82.7669 | 7.1548 | 6.227439 | 5.146931 | 0.9273606 | 1.080508
82.7769 | 7.1432 | 6.224855 | 5.147822 | 0.9183455 | 1.077032
82.7869 | 7.134 | 6.222397 | 5.148717 | 0.9116033 | 1.07368
82.7969 | 7.1255 | 6.220065 | 5.149615 | 0.9054347 | 1.070451
82.8069 | 7.1144 | 6.217858 | 5.150515 | 0.8965419 | 1.067343
82.8169 | 7.101 | 6.215775 | 5.151419 | 0.8852252 | 1.064356
82.8269 | 7.0879 | 6.213813 | 5.152326 | 0.8740869 | 1.061487
82.8368 | 7.0794 | 6.211993 | 5.153227 | 0.8674074 | 1.058765
82.8468 | 7.0682 | 6.21027 | 5.154141 | 0.8579295 | 1.05613
82.8568 | 7.0526 | 6.208667 | 5.155057 | 0.843933 | 1.05361
82.8668 | 7.0381 | 6.207181 | 5.155977 | 0.8309189 | 1.051204
82.8768 | 7.0221 | 6.205812 | 5.1569 | 0.8162882 | 1.048912
82.8868 | 7.0149 | 6.204558 | 5.157826 | 0.8103417 | 1.046733
82.8968 | 6.9969 | 6.203419 | 5.158755 | 0.7934808 | 1.044664
82.9068 | 6.9794 | 6.202394 | 5.159687 | 0.7770056 | 1.042707
82.9168 | 6.9621 | 6.201482 | 5.160623 | 0.7606176 | 1.04086
82.9268 | 6.9483 | 6.200683 | 5.161561 | 0.7476173 | 1.039121
82.9368 | 6.9311 | 6.199995 | 5.162503 | 0.7311052 | 1.037492
82.9468 | 6.9146 | 6.199418 | 5.163448 | 0.7151823 | 1.035969
82.9568 | 6.9023 | 6.198951 | 5.164396 | 0.7033492 | 1.034554
82.9668 | 6.8841 | 6.198596 | 5.165348 | 0.6855039 | 1.033248
82.9768 | 6.8689 | 6.198348 | 5.166303 | 0.6705519 | 1.032046
82.9868 | 6.8532 | 6.198209 | 5.16726 | 0.6549913 | 1.030948
82.9968 | 6.8349 | 6.198175 | 5.168221 | 0.636725 | 1.029954
83.0068 | 6.8134 | 6.198252 | 5.169186 | 0.6151484 | 1.029066
83.0168 | 6.8034 | 6.198436 | 5.170153 | 0.6049645 | 1.028282
83.0268 | 6.7898 | 6.198726 | 5.171124 | 0.5910736 | 1.027603
83.0368 | 6.7718 | 6.199124 | 5.172098 | 0.5726759 | 1.027026
83.0468 | 6.7558 | 6.199628 | 5.173075 | 0.5561718 | 1.026553
83.0568 | 6.7435 | 6.200239 | 5.174055 | 0.5432614 | 1.026183
83.0668 | 6.7275 | 6.200955 | 5.175039 | 0.526545 | 1.025916
83.0768 | 6.7142 | 6.201777 | 5.176026 | 0.5124226 | 1.025751
83.0868 | 6.6997 | 6.202706 | 5.177016 | 0.4969943 | 1.02569
83.0968 | 6.6888 | 6.20374 | 5.178009 | 0.4850605 | 1.02573
83.1068 | 6.6789 | 6.204879 | 5.179006 | 0.4740208 | 1.025873
83.1168 | 6.6689 | 6.206125 | 5.180006 | 0.4627753 | 1.026119
83.1268 | 6.6562 | 6.207476 | 5.181009 | 0.4487239 | 1.026467
83.1368 | 6.6466 | 6.208933 | 5.182015 | 0.4376667 | 1.026918
83.1468 | 6.6389 | 6.210496 | 5.183025 | 0.4284035 | 1.027471
83.1568 | 6.628 | 6.212166 | 5.184038 | 0.4158341 | 1.028128
83.1668 | 6.6216 | 6.213942 | 5.185054 | 0.4076582 | 1.028888
83.1768 | 6.6116 | 6.215824 | 5.186074 | 0.3957756 | 1.029751
83.1868 | 6.6068 | 6.217814 | 5.187096 | 0.3889862 | 1.030717
83.1968 | 6.5992 | 6.219911 | 5.188122 | 0.3792894 | 1.031788
83.2068 | 6.5978 | 6.222115 | 5.189152 | 0.3756849 | 1.032963
83.2168 | 6.594 | 6.224428 | 5.190184 | 0.3695723 | 1.034243
83.2268 | 6.5922 | 6.226849 | 5.19122 | 0.3653513 | 1.035628
83.2368 | 6.5858 | 6.229379 | 5.19226 | 0.3564212 | 1.037119
83.2468 | 6.5868 | 6.232018 | 5.193302 | 0.3547817 | 1.038716
83.2568 | 6.5827 | 6.234768 | 5.194348 | 0.347932 | 1.04042
83.2668 | 6.5844 | 6.237628 | 5.195397 | 0.3467717 | 1.042231
83.2768 | 6.5835 | 6.2406 | 5.19645 | 0.3429 | 1.04415
83.2868 | 6.5873 | 6.243684 | 5.197506 | 0.3436163 | 1.046178
83.2968 | 6.588 | 6.24688 | 5.198565 | 0.3411197 | 1.048316
83.3068 | 6.5954 | 6.25019 | 5.199627 | 0.3452098 | 1.050563
83.3168 | 6.6007 | 6.253615 | 5.200693 | 0.3470853 | 1.052922
83.3268 | 6.6063 | 6.257154 | 5.201762 | 0.3491457 | 1.055392
83.3368 | 6.6118 | 6.26081 | 5.202835 | 0.35099 | 1.057975
83.3468 | 6.622 | 6.264583 | 5.20391 | 0.3574172 | 1.060672
83.3568 | 6.6265 | 6.268474 | 5.20499 | 0.3580264 | 1.063484
83.3668 | 6.6333 | 6.272484 | 5.206072 | 0.3608164 | 1.066411
83.3768 | 6.6454 | 6.276614 | 5.207158 | 0.3687863 | 1.069456
83.3868 | 6.6535 | 6.280865 | 5.208247 | 0.3726348 | 1.072618
83.3968 | 6.6689 | 6.285239 | 5.20934 | 0.3836609 | 1.075899
83.4068 | 6.6797 | 6.289737 | 5.210436 | 0.3899633 | 1.079301
83.4168 | 6.6928 | 6.294359 | 5.211535 | 0.3984406 | 1.082824
83.4267 | 6.7013 | 6.299061 | 5.212627 | 0.4022389 | 1.086434
83.4367 | 6.7146 | 6.303936 | 5.213733 | 0.4106636 | 1.090203
83.4467 | 6.7298 | 6.308941 | 5.214843 | 0.4208592 | 1.094098
83.4567 | 6.7391 | 6.314076 | 5.215956 | 0.4250242 | 1.09812
83.4667 | 6.7566 | 6.319343 | 5.217072 | 0.4372571 | 1.102271
83.4767 | 6.7721 | 6.324744 | 5.218192 | 0.4473564 | 1.106552
83.4867 | 6.7866 | 6.33028 | 5.219315 | 0.4563203 | 1.110965
83.4967 | 6.8013 | 6.335953 | 5.220441 | 0.4653474 | 1.115511
83.5067 | 6.8179 | 6.341764 | 5.221571 | 0.4761355 | 1.120193
83.5167 | 6.8351 | 6.347717 | 5.222704 | 0.4873832 | 1.125012
83.5267 | 6.8506 | 6.353812 | 5.223841 | 0.4967884 | 1.12997
83.5367 | 6.8639 | 6.360051 | 5.224981 | 0.5038493 | 1.135069
83.5467 | 6.8773 | 6.366436 | 5.226125 | 0.5108639 | 1.140311
83.5567 | 6.8967 | 6.37297 | 5.227272 | 0.5237301 | 1.145698
83.5667 | 6.9101 | 6.379654 | 5.228422 | 0.5304458 | 1.151232
83.5767 | 6.9249 | 6.386491 | 5.229576 | 0.5384088 | 1.156915
83.5867 | 6.9416 | 6.393483 | 5.230734 | 0.548117 | 1.162749
83.5967 | 6.9568 | 6.400632 | 5.231894 | 0.5561678 | 1.168738
83.6067 | 6.966 | 6.407941 | 5.233059 | 0.5580592 | 1.174882
83.6167 | 6.9831 | 6.415412 | 5.234226 | 0.5676885 | 1.181185
83.6267 | 6.9924 | 6.423047 | 5.235397 | 0.5693531 | 1.18765
83.6367 | 6.9984 | 6.430849 | 5.236572 | 0.5675506 | 1.194277
83.6467 | 7.0083 | 6.438822 | 5.23775 | 0.5694783 | 1.201072
83.6567 | 7.0188 | 6.446967 | 5.238932 | 0.5718333 | 1.208035
83.6667 | 7.0255 | 6.455287 | 5.240117 | 0.5702129 | 1.21517
83.6767 | 7.0288 | 6.463786 | 5.241305 | 0.5650144 | 1.22248
83.6867 | 7.0347 | 6.472466 | 5.242497 | 0.5622343 | 1.229969
83.6967 | 7.0397 | 6.48133 | 5.243693 | 0.55837 | 1.237637
83.7067 | 7.0427 | 6.490382 | 5.244892 | 0.5523179 | 1.245491
83.7167 | 7.0481 | 6.499625 | 5.246094 | 0.5484753 | 1.253531
83.7267 | 7.0488 | 6.509061 | 5.2473 | 0.5397385 | 1.261761
83.7367 | 7.0426 | 6.518696 | 5.248509 | 0.5239041 | 1.270186
83.7467 | 7.0467 | 6.528531 | 5.249722 | 0.5181686 | 1.278809
83.7567 | 7.0443 | 6.538572 | 5.250939 | 0.5057284 | 1.287633
83.7667 | 7.0443 | 6.54882 | 5.252159 | 0.49548 | 1.296661
83.7767 | 7.0403 | 6.559281 | 5.253383 | 0.4810193 | 1.305898
83.7867 | 7.0427 | 6.569958 | 5.25461 | 0.4727424 | 1.315348
83.7967 | 7.0405 | 6.580855 | 5.25584 | 0.4596454 | 1.325014
83.8067 | 7.0356 | 6.591976 | 5.257074 | 0.4436242 | 1.334902
83.8167 | 7.0338 | 6.603326 | 5.258312 | 0.4304745 | 1.345014
83.8267 | 7.0298 | 6.614908 | 5.259553 | 0.4148922 | 1.355355
83.8367 | 7.0258 | 6.626728 | 5.260798 | 0.3990724 | 1.36593
83.8467 | 7.0249 | 6.638789 | 5.262046 | 0.3861109 | 1.376743
83.8567 | 7.023 | 6.651097 | 5.263298 | 0.3719028 | 1.387799
83.8667 | 7.0205 | 6.663657 | 5.264553 | 0.3568435 | 1.399103
83.8767 | 7.0187 | 6.676472 | 5.265812 | 0.3422279 | 1.41066
83.8867 | 7.0177 | 6.689549 | 5.267075 | 0.328151 | 1.422474
83.8967 | 7.0144 | 6.702892 | 5.268341 | 0.3115076 | 1.434551
83.9067 | 7.0114 | 6.716507 | 5.269611 | 0.2948926 | 1.446897
83.9167 | 7.0095 | 6.7304 | 5.270884 | 0.2791004 | 1.459516
83.9267 | 7.0021 | 6.744575 | 5.272161 | 0.2575255 | 1.472414
83.9367 | 7.0045 | 6.759038 | 5.273441 | 0.2454621 | 1.485597
83.9467 | 7.0092 | 6.773796 | 5.274725 | 0.2354044 | 1.49907
83.9567 | 7.0038 | 6.788854 | 5.276013 | 0.2149464 | 1.512841
83.9667 | 7.0011 | 6.804218 | 5.277304 | 0.1968822 | 1.526914
83.9767 | 7.0049 | 6.819895 | 5.278599 | 0.1850052 | 1.541296
83.9867 | 7.0079 | 6.835891 | 5.279897 | 0.1720093 | 1.555993
83.9967 | 7.0071 | 6.852212 | 5.281199 | 0.1548878 | 1.571013
84.0066 | 7.0093 | 6.868702 | 5.282492 | 0.1405984 | 1.58621
84.0166 | 7.0098 | 6.885691 | 5.283801 | 0.1241087 | 1.60189
84.0266 | 7.0209 | 6.903027 | 5.285114 | 0.1178728 | 1.617913
84.0366 | 7.0197 | 6.920716 | 5.286431 | 0.09898394 | 1.634285
84.0466 | 7.0227 | 6.938766 | 5.287751 | 0.08393427 | 1.651015
84.0566 | 7.0347 | 6.957183 | 5.289075 | 0.07751674 | 1.668109
84.0666 | 7.0508 | 6.975977 | 5.290402 | 0.07482325 | 1.685575
84.0766 | 7.0596 | 6.995153 | 5.291733 | 0.06444653 | 1.70342
84.0866 | 7.0662 | 7.014722 | 5.293068 | 0.05147835 | 1.721654
84.0966 | 7.0811 | 7.034689 | 5.294406 | 0.0464106 | 1.740283
84.1066 | 7.0881 | 7.055065 | 5.295748 | 0.03303522 | 1.759317
84.1166 | 7.1075 | 7.075857 | 5.297094 | 0.0316435 | 1.778763
84.1266 | 7.1237 | 7.097073 | 5.298443 | 0.02662729 | 1.798629
84.1366 | 7.139 | 7.118723 | 5.299796 | 0.02027718 | 1.818926
84.1466 | 7.16 | 7.140815 | 5.301153 | 0.01918526 | 1.839662
84.1566 | 7.1785 | 7.163358 | 5.302513 | 0.0151417 | 1.860845
84.1666 | 7.1936 | 7.186362 | 5.303878 | 0.007237725 | 1.882485
84.1766 | 7.2128 | 7.209836 | 5.305245 | 0.002963903 | 1.904591
84.1866 | 7.2354 | 7.233789 | 5.306617 | 0.001610774 | 1.927172
84.1966 | 7.2559 | 7.258231 | 5.307992 | -0.002330964 | 1.950239
84.2066 | 7.276 | 7.283171 | 5.309371 | -0.007171486 | 1.973801
84.2166 | 7.2986 | 7.30862 | 5.310753 | -0.01002025 | 1.997867
84.2266 | 7.3223 | 7.334587 | 5.31214 | -0.01228704 | 2.022447
84.2366 | 7.3489 | 7.361082 | 5.31353 | -0.0121824 | 2.047553
84.2466 | 7.3745 | 7.388116 | 5.314923 | -0.01361589 | 2.073193
84.2566 | 7.3993 | 7.415698 | 5.316321 | -0.01639791 | 2.099377
84.2666 | 7.4311 | 7.443839 | 5.317722 | -0.01273858 | 2.126117
84.2766 | 7.4611 | 7.472548 | 5.319127 | -0.01144842 | 2.153422
84.2866 | 7.4864 | 7.501838 | 5.320535 | -0.01543762 | 2.181302
84.2966 | 7.5195 | 7.531716 | 5.321948 | -0.01221648 | 2.209769
84.3066 | 7.5544 | 7.562195 | 5.323364 | -0.007795239 | 2.238831
84.3166 | 7.5882 | 7.593284 | 5.324784 | -0.005084322 | 2.268501
84.3266 | 7.6263 | 7.624994 | 5.326207 | 0.001306004 | 2.298787
84.3366 | 7.6612 | 7.657334 | 5.327635 | 0.003865719 | 2.329699
84.3466 | 7.7066 | 7.690315 | 5.329066 | 0.01628469 | 2.361249
84.3566 | 7.7478 | 7.723947 | 5.330501 | 0.02385324 | 2.393446
84.3666 | 7.7877 | 7.758239 | 5.33194 | 0.02946119 | 2.426299
84.3766 | 7.8328 | 7.793201 | 5.333382 | 0.03959934 | 2.459819
84.3866 | 7.8805 | 7.828842 | 5.334828 | 0.05165822 | 2.494014
84.3966 | 7.9279 | 7.865171 | 5.336278 | 0.06272873 | 2.528893
84.4066 | 7.9728 | 7.902197 | 5.337732 | 0.07060281 | 2.564465
84.4166 | 8.0221 | 7.939929 | 5.33919 | 0.08217143 | 2.600739
84.4266 | 8.0745 | 7.978373 | 5.340651 | 0.09612732 | 2.637722
84.4366 | 8.1332 | 8.017537 | 5.342116 | 0.1156626 | 2.675421
84.4466 | 8.1815 | 8.057429 | 5.343585 | 0.1240712 | 2.713844
84.4566 | 8.2389 | 8.098054 | 5.345058 | 0.1408463 | 2.752996
84.4666 | 8.2964 | 8.139417 | 5.346535 | 0.1569832 | 2.792882
84.4766 | 8.3515 | 8.181524 | 5.348015 | 0.1699763 | 2.833509
84.4866 | 8.4114 | 8.224378 | 5.349499 | 0.1870221 | 2.874879
84.4966 | 8.475 | 8.267982 | 5.350987 | 0.2070177 | 2.916995
84.5066 | 8.5338 | 8.312339 | 5.352479 | 0.2214606 | 2.95986
84.5166 | 8.5997 | 8.357449 | 5.353975 | 0.2422513 | 3.003474
84.5266 | 8.6702 | 8.403311 | 5.355475 | 0.2668886 | 3.047837
84.5366 | 8.7359 | 8.449924 | 5.356978 | 0.2859756 | 3.092946
84.5466 | 8.8088 | 8.497286 | 5.358485 | 0.3115137 | 3.138801
84.5566 | 8.8727 | 8.545391 | 5.359997 | 0.3273088 | 3.185395
84.5666 | 8.9452 | 8.594234 | 5.361512 | 0.3509664 | 3.232722
84.5766 | 9.0192 | 8.643806 | 5.36303 | 0.3753939 | 3.280776
84.5866 | 9.0998 | 8.694097 | 5.364553 | 0.4057027 | 3.329544
84.5965 | 9.1719 | 8.744583 | 5.366064 | 0.4273165 | 3.378519
84.6065 | 9.254 | 8.79627 | 5.367595 | 0.4577295 | 3.428676
84.6165 | 9.3349 | 8.848636 | 5.369129 | 0.4862637 | 3.479507
84.6265 | 9.4197 | 8.901662 | 5.370667 | 0.5180382 | 3.530994
84.6365 | 9.5044 | 8.955327 | 5.372209 | 0.5490727 | 3.583118
84.6465 | 9.5837 | 9.009608 | 5.373755 | 0.5740921 | 3.635852
84.6565 | 9.6767 | 9.064478 | 5.375305 | 0.6122216 | 3.689173
84.6665 | 9.7636 | 9.11991 | 5.376859 | 0.6436905 | 3.74305
84.6765 | 9.8579 | 9.17587 | 5.378417 | 0.6820304 | 3.797453
84.6865 | 9.9488 | 9.232323 | 5.379978 | 0.7164765 | 3.852345
84.6965 | 10.0501 | 9.289233 | 5.381544 | 0.7608675 | 3.907689
84.7065 | 10.1429 | 9.346556 | 5.383113 | 0.7963441 | 3.963442
84.7165 | 10.2435 | 9.404249 | 5.384687 | 0.8392514 | 4.019562
84.7265 | 10.3516 | 9.462262 | 5.386264 | 0.8893379 | 4.075998
84.7365 | 10.4529 | 9.520544 | 5.387845 | 0.9323559 | 4.132699
84.7465 | 10.5591 | 9.57904 | 5.38943 | 0.9800599 | 4.18961
84.7565 | 10.6645 | 9.637691 | 5.39102 | 1.026809 | 4.246672
84.7665 | 10.7723 | 9.696434 | 5.392613 | 1.075866 | 4.303822
84.7765 | 10.8871 | 9.755204 | 5.39421 | 1.131896 | 4.360994
84.7865 | 10.9972 | 9.81393 | 5.395811 | 1.18327 | 4.41812
84.7965 | 11.1099 | 9.872541 | 5.397415 | 1.237359 | 4.475126
84.8065 | 11.2235 | 9.930959 | 5.399024 | 1.292541 | 4.531935
84.8165 | 11.338 | 9.989105 | 5.400637 | 1.348895 | 4.588468
84.8265 | 11.4479 | 10.0469 | 5.402254 | 1.401003 | 4.644643
84.8365 | 11.5671 | 10.10425 | 5.403875 | 1.462851 | 4.700374
84.8465 | 11.671 | 10.16107 | 5.4055 | 1.509927 | 4.755573
84.8565 | 11.7866 | 10.21728 | 5.407128 | 1.569321 | 4.81015
84.8665 | 11.8908 | 10.27277 | 5.408761 | 1.618027 | 4.864012
84.8765 | 12.0031 | 10.32746 | 5.410398 | 1.675638 | 4.917064
84.8865 | 12.1063 | 10.38125 | 5.412039 | 1.72505 | 4.969211
84.8965 | 12.2123 | 10.43404 | 5.413683 | 1.778261 | 5.020356
84.9065 | 12.3139 | 10.48573 | 5.415332 | 1.828166 | 5.070401
84.9165 | 12.4125 | 10.53623 | 5.416985 | 1.876267 | 5.119249
84.9265 | 12.5098 | 10.58544 | 5.418642 | 1.924358 | 5.1668
84.9365 | 12.595 | 10.63326 | 5.420303 | 1.961737 | 5.21296
84.9465 | 12.6726 | 10.6796 | 5.421967 | 1.993001 | 5.257631
84.9565 | 12.7658 | 10.72436 | 5.423636 | 2.041443 | 5.300721
84.9665 | 12.8374 | 10.76744 | 5.425309 | 2.069957 | 5.342134
84.9765 | 12.9109 | 10.80877 | 5.426986 | 2.10213 | 5.381784
84.9865 | 12.9857 | 10.84825 | 5.428667 | 2.137452 | 5.419581
84.9965 | 13.0518 | 10.8858 | 5.430352 | 2.166002 | 5.455445
85.0065 | 13.1117 | 10.92134 | 5.432041 | 2.190363 | 5.489296
85.0165 | 13.1538 | 10.95479 | 5.433734 | 2.199007 | 5.521059
85.0265 | 13.2009 | 10.98609 | 5.435432 | 2.214806 | 5.550663
85.0365 | 13.2434 | 11.01518 | 5.437133 | 2.228224 | 5.578043
85.0465 | 13.2829 | 11.04198 | 5.438838 | 2.24092 | 5.603141
85.0565 | 13.3103 | 11.06645 | 5.440548 | 2.24385 | 5.625902
85.0665 | 13.3377 | 11.08854 | 5.442261 | 2.249161 | 5.646278
85.0765 | 13.3618 | 11.10821 | 5.443979 | 2.253593 | 5.664228
85.0865 | 13.3733 | 11.12541 | 5.445701 | 2.247885 | 5.679714
85.0965 | 13.3733 | 11.14014 | 5.447427 | 2.233165 | 5.692709
85.1065 | 13.3723 | 11.15235 | 5.449156 | 2.219954 | 5.703189
85.1165 | 13.3649 | 11.16203 | 5.45089 | 2.202872 | 5.711138
85.1265 | 13.3595 | 11.16917 | 5.452629 | 2.190326 | 5.716546
85.1365 | 13.3378 | 11.17378 | 5.454371 | 2.164022 | 5.719407
85.1465 | 13.3127 | 11.17584 | 5.456117 | 2.136858 | 5.719725
85.1565 | 13.2907 | 11.17538 | 5.457868 | 2.115325 | 5.717508
85.1665 | 13.2527 | 11.17239 | 5.459622 | 2.080308 | 5.71277
85.1764 | 13.2044 | 11.16698 | 5.461363 | 2.037423 | 5.705613
85.1864 | 13.1618 | 11.15905 | 5.463126 | 2.002753 | 5.695921
85.1964 | 13.1135 | 11.14868 | 5.464893 | 1.964825 | 5.683782
85.2064 | 13.0588 | 11.1359 | 5.466664 | 1.922904 | 5.669232
85.2164 | 12.9939 | 11.12075 | 5.46844 | 1.873151 | 5.65231
85.2264 | 12.9282 | 11.10328 | 5.470219 | 1.824921 | 5.63306
85.2364 | 12.8629 | 11.08353 | 5.472003 | 1.779366 | 5.611532
85.2464 | 12.7849 | 11.06157 | 5.47379 | 1.723333 | 5.587776
85.2564 | 12.6996 | 11.03743 | 5.475582 | 1.662167 | 5.56185
85.2664 | 12.6292 | 11.01119 | 5.477378 | 1.618009 | 5.533813
85.2764 | 12.5324 | 10.9829 | 5.479179 | 1.549496 | 5.503725
85.2864 | 12.4497 | 10.95264 | 5.480983 | 1.497063 | 5.471654
85.2964 | 12.3473 | 10.92046 | 5.482792 | 1.426842 | 5.437667
85.3064 | 12.2498 | 10.88644 | 5.484605 | 1.363362 | 5.401834
85.3164 | 12.1511 | 10.85065 | 5.486422 | 1.300452 | 5.364226
85.3264 | 12.0398 | 10.81316 | 5.488243 | 1.226637 | 5.32492
85.3364 | 11.9463 | 10.77406 | 5.490068 | 1.17224 | 5.283991
85.3464 | 11.8384 | 10.73341 | 5.491898 | 1.104986 | 5.241516
85.3564 | 11.7282 | 10.6913 | 5.493732 | 1.036895 | 5.197573
85.3664 | 11.6046 | 10.64781 | 5.49557 | 0.9567876 | 5.152242
85.3764 | 11.4896 | 10.60302 | 5.497412 | 0.8865826 | 5.105605
85.3864 | 11.3751 | 10.557 | 5.499259 | 0.8181003 | 5.057741
85.3964 | 11.2576 | 10.50984 | 5.50111 | 0.7477588 | 5.008732
85.4064 | 11.1372 | 10.46162 | 5.502965 | 0.6755761 | 4.958659
85.4164 | 11.0127 | 10.41243 | 5.504824 | 0.6002726 | 4.907604
85.4264 | 10.9033 | 10.36233 | 5.506687 | 0.5409664 | 4.855646
85.4364 | 10.7789 | 10.31142 | 5.508555 | 0.467477 | 4.802868
85.4464 | 10.6503 | 10.25977 | 5.510427 | 0.3905252 | 4.749348
85.4564 | 10.531 | 10.20747 | 5.512303 | 0.323532 | 4.695165
85.4664 | 10.4102 | 10.15458 | 5.514184 | 0.2556209 | 4.640395
85.4764 | 10.2926 | 10.10119 | 5.516069 | 0.1914148 | 4.585116
85.4864 | 10.176 | 10.04736 | 5.517958 | 0.1286404 | 4.529402
85.4964 | 10.0705 | 9.993176 | 5.519851 | 0.07732377 | 4.473325
85.5064 | 9.9555 | 9.938705 | 5.521749 | 0.01679483 | 4.416956
85.5164 | 9.8393 | 9.884015 | 5.523651 | -0.04471535 | 4.360364
85.5264 | 9.722 | 9.829173 | 5.525557 | -0.1071734 | 4.303616
85.5364 | 9.6187 | 9.774244 | 5.527468 | -0.1555437 | 4.246776
85.5464 | 9.515 | 9.719289 | 5.529383 | -0.2042886 | 4.189906
85.5564 | 9.4204 | 9.664367 | 5.531302 | -0.2439666 | 4.133065
85.5664 | 9.3143 | 9.609536 | 5.533225 | -0.2952359 | 4.076311
85.5764 | 9.2204 | 9.554849 | 5.535153 | -0.3344494 | 4.019696
85.5864 | 9.1187 | 9.500359 | 5.537085 | -0.3816594 | 3.963274
85.5964 | 9.0222 | 9.446115 | 5.539022 | -0.4239147 | 3.907093
85.6064 | 8.9358 | 9.392161 | 5.540962 | -0.4563613 | 3.851199
85.6164 | 8.8433 | 9.338543 | 5.542908 | -0.4952431 | 3.795635
85.6264 | 8.7582 | 9.285301 | 5.544857 | -0.5271006 | 3.740443
85.6364 | 8.6665 | 9.232471 | 5.546811 | -0.5659715 | 3.685661
85.6464 | 8.5848 | 9.180091 | 5.548769 | -0.5952909 | 3.631322
85.6564 | 8.51 | 9.128192 | 5.550732 | -0.6181924 | 3.577461
85.6664 | 8.4336 | 9.076806 | 5.552699 | -0.6432059 | 3.524107
85.6764 | 8.348 | 9.025959 | 5.55467 | -0.6779587 | 3.471289
85.6864 | 8.2778 | 8.975677 | 5.556645 | -0.697877 | 3.419032
85.6964 | 8.1967 | 8.925983 | 5.558625 | -0.7292825 | 3.367357
85.7064 | 8.13 | 8.876897 | 5.56061 | -0.746897 | 3.316287
85.7164 | 8.0643 | 8.828438 | 5.562599 | -0.7641383 | 3.26584
85.7264 | 7.9947 | 8.780623 | 5.564592 | -0.785923 | 3.216031
85.7364 | 7.9313 | 8.733465 | 5.566589 | -0.8021652 | 3.166876
85.7464 | 7.864 | 8.686978 | 5.568591 | -0.822978 | 3.118387
85.7564 | 7.7998 | 8.641171 | 5.570598 | -0.8413715 | 3.070574
85.7663 | 7.7412 | 8.596517 | 5.572588 | -0.8553175 | 3.023929
85.7763 | 7.6839 | 8.55209 | 5.574603 | -0.8681905 | 2.977487
85.7863 | 7.6316 | 8.508366 | 5.576623 | -0.8767661 | 2.931743
85.7963 | 7.5771 | 8.465349 | 5.578647 | -0.888249 | 2.886702
85.8063 | 7.5242 | 8.423042 | 5.580675 | -0.8988422 | 2.842367
85.8163 | 7.4754 | 8.381447 | 5.582708 | -0.9060467 | 2.798738
85.8263 | 7.4287 | 8.340564 | 5.584746 | -0.911864 | 2.755818
85.8363 | 7.3784 | 8.300393 | 5.586787 | -0.9219927 | 2.713605
85.8463 | 7.3393 | 8.260932 | 5.588834 | -0.9216317 | 2.672098
85.8563 | 7.2996 | 8.222178 | 5.590884 | -0.9225782 | 2.631294
85.8663 | 7.2567 | 8.184129 | 5.592939 | -0.9274289 | 2.59119
85.8763 | 7.2208 | 8.14678 | 5.594999 | -0.9259795 | 2.551781
85.8863 | 7.1834 | 8.110126 | 5.597063 | -0.9267257 | 2.513063
85.8963 | 7.1458 | 8.074161 | 5.599131 | -0.9283611 | 2.47503
85.9063 | 7.1138 | 8.03888 | 5.601204 | -0.9250801 | 2.437676
85.9163 | 7.0772 | 8.004276 | 5.603282 | -0.9270757 | 2.400994
85.9263 | 7.0477 | 7.970341 | 5.605364 | -0.9226408 | 2.364977
85.9363 | 7.019 | 7.937068 | 5.60745 | -0.9180677 | 2.329617
85.9463 | 6.9908 | 7.904449 | 5.609541 | -0.9136487 | 2.294907
85.9563 | 6.9597 | 7.872475 | 5.611637 | -0.9127752 | 2.260838
85.9663 | 6.9306 | 7.841139 | 5.613737 | -0.9105385 | 2.227402
85.9763 | 6.9035 | 7.81043 | 5.615841 | -0.9069296 | 2.194588
85.9863 | 6.8766 | 7.78034 | 5.61795 | -0.9037398 | 2.16239
85.9963 | 6.8529 | 7.75086 | 5.620064 | -0.8979597 | 2.130796
86.0063 | 6.8221 | 7.721979 | 5.622182 | -0.8998795 | 2.099798
86.0163 | 6.7988 | 7.69369 | 5.624304 | -0.8948899 | 2.069386
86.0263 | 6.7782 | 7.665981 | 5.626431 | -0.8877812 | 2.03955
86.0363 | 6.7552 | 7.638844 | 5.628563 | -0.8836437 | 2.010281
86.0463 | 6.7354 | 7.612268 | 5.630699 | -0.8768676 | 1.981568
86.0563 | 6.7078 | 7.586243 | 5.63284 | -0.8784429 | 1.953403
86.0663 | 6.6899 | 7.56076 | 5.634985 | -0.87086 | 1.925775
86.0763 | 6.6694 | 7.535809 | 5.637135 | -0.8664089 | 1.898674
86.0863 | 6.6547 | 7.51138 | 5.63929 | -0.8566802 | 1.872091
86.0963 | 6.6403 | 7.487464 | 5.641449 | -0.8471639 | 1.846015
86.1063 | 6.6184 | 7.46405 | 5.643612 | -0.8456502 | 1.820438
86.1163 | 6.6032 | 7.44113 | 5.64578 | -0.8379299 | 1.79535
86.1263 | 6.5782 | 7.418693 | 5.647953 | -0.8404931 | 1.77074
86.1363 | 6.5704 | 7.396731 | 5.65013 | -0.8263306 | 1.7466
86.1463 | 6.555 | 7.375233 | 5.652312 | -0.8202329 | 1.722921
86.1563 | 6.5401 | 7.354191 | 5.654499 | -0.8140909 | 1.699692
86.1663 | 6.5315 | 7.333595 | 5.65669 | -0.8020955 | 1.676906
86.1763 | 6.5169 | 7.313438 | 5.658886 | -0.7965376 | 1.654552
86.1863 | 6.5026 | 7.293708 | 5.661086 | -0.7911084 | 1.632622
86.1963 | 6.491 | 7.274399 | 5.663291 | -0.7833993 | 1.611108
86.2063 | 6.4725 | 7.255502 | 5.665501 | -0.7830015 | 1.590001
86.2163 | 6.4673 | 7.237006 | 5.667715 | -0.7697064 | 1.569292
86.2263 | 6.4593 | 7.218906 | 5.669934 | -0.7596061 | 1.548972
86.2363 | 6.4559 | 7.201192 | 5.672157 | -0.7452922 | 1.529035
86.2463 | 6.4459 | 7.183857 | 5.674385 | -0.7379565 | 1.509471
86.2563 | 6.4382 | 7.166891 | 5.676618 | -0.7286914 | 1.490273
86.2663 | 6.4345 | 7.150289 | 5.678856 | -0.7157888 | 1.471433
86.2763 | 6.4267 | 7.134041 | 5.681098 | -0.7073413 | 1.452944
86.2863 | 6.4172 | 7.118141 | 5.683344 | -0.7009415 | 1.434797
86.2963 | 6.4161 | 7.102582 | 5.685596 | -0.686482 | 1.416986
86.3063 | 6.4139 | 7.087355 | 5.687852 | -0.6734555 | 1.399503
86.3163 | 6.4086 | 7.072455 | 5.690113 | -0.6638551 | 1.382342
86.3263 | 6.4083 | 7.057874 | 5.692378 | -0.6495738 | 1.365495
86.3363 | 6.4051 | 7.043605 | 5.694649 | -0.6385052 | 1.348957
86.3462 | 6.4117 | 7.029777 | 5.696901 | -0.6180766 | 1.332876
86.3562 | 6.4026 | 7.01611 | 5.69918 | -0.61351 | 1.31693
86.3662 | 6.4013 | 7.002737 | 5.701464 | -0.6014366 | 1.301272
86.3762 | 6.4051 | 6.98965 | 5.703753 | -0.58455 | 1.285897
86.3862 | 6.41 | 6.976844 | 5.706047 | -0.5668443 | 1.270797
86.3962 | 6.4145 | 6.964313 | 5.708345 | -0.5498134 | 1.255968
86.4062 | 6.4196 | 6.952052 | 5.710649 | -0.5324516 | 1.241403
86.4162 | 6.4241 | 6.940053 | 5.712956 | -0.5159533 | 1.227097
86.4262 | 6.4263 | 6.928313 | 5.715269 | -0.5020128 | 1.213044
86.4362 | 6.4363 | 6.916825 | 5.717586 | -0.4805246 | 1.199238
86.4462 | 6.4447 | 6.905584 | 5.719908 | -0.4608837 | 1.185675
86.4562 | 6.451 | 6.894585 | 5.722235 | -0.4435848 | 1.17235
86.4662 | 6.4565 | 6.883823 | 5.724567 | -0.4273227 | 1.159256
86.4762 | 6.4757 | 6.873293 | 5.726903 | -0.3975926 | 1.146389
86.4862 | 6.488 | 6.862989 | 5.729244 | -0.3749895 | 1.133745
86.4962 | 6.4928 | 6.852909 | 5.73159 | -0.3601088 | 1.121319
86.5062 | 6.5014 | 6.843046 | 5.733941 | -0.3416459 | 1.109105
86.5162 | 6.5183 | 6.833396 | 5.736296 | -0.3150963 | 1.0971
86.5262 | 6.53 | 6.823955 | 5.738656 | -0.2939554 | 1.085299
86.5362 | 6.543 | 6.814719 | 5.741021 | -0.2717192 | 1.073698
86.5462 | 6.5522 | 6.805683 | 5.743391 | -0.2534833 | 1.062292
86.5562 | 6.5601 | 6.796844 | 5.745766 | -0.2367436 | 1.051078
86.5662 | 6.5694 | 6.788196 | 5.748145 | -0.2187963 | 1.040051
86.5762 | 6.5823 | 6.779737 | 5.750529 | -0.1974372 | 1.029208
86.5862 | 6.5856 | 6.771463 | 5.752918 | -0.1858625 | 1.018544
86.5962 | 6.5942 | 6.763369 | 5.755312 | -0.1691686 | 1.008056
86.6062 | 6.6032 | 6.755452 | 5.757711 | -0.1522519 | 0.9977409
86.6162 | 6.6085 | 6.747709 | 5.760114 | -0.1392085 | 0.9875941
86.6262 | 6.6112 | 6.740135 | 5.762523 | -0.1289353 | 0.9776125
86.6362 | 6.6125 | 6.732729 | 5.764936 | -0.1202288 | 0.9677928
86.6462 | 6.6153 | 6.725485 | 5.767354 | -0.1101855 | 0.9581315
86.6562 | 6.6109 | 6.718402 | 5.769777 | -0.1075024 | 0.9486255
86.6662 | 6.6187 | 6.711476 | 5.772205 | -0.09277614 | 0.9392715
86.6762 | 6.6154 | 6.704704 | 5.774637 | -0.08930377 | 0.9300665
86.6862 | 6.6212 | 6.698082 | 5.777075 | -0.07688218 | 0.9210074
86.6962 | 6.6059 | 6.691609 | 5.779517 | -0.08570851 | 0.9120914
86.7062 | 6.6115 | 6.68528 | 5.781964 | -0.07377976 | 0.9033154
86.7162 | 6.6158 | 6.679093 | 5.784416 | -0.06329311 | 0.8946766
86.7262 | 6.6092 | 6.673046 | 5.786873 | -0.06384596 | 0.8861725
86.7362 | 6.6106 | 6.667136 | 5.789335 | -0.05653552 | 0.8778001
86.7462 | 6.6179 | 6.661359 | 5.791802 | -0.04345916 | 0.869557
86.7562 | 6.6133 | 6.655714 | 5.794274 | -0.04241434 | 0.8614405
86.7662 | 6.6124 | 6.650199 | 5.79675 | -0.03779856 | 0.8534481
86.7762 | 6.6177 | 6.644809 | 5.799232 | -0.02710938 | 0.8455774
86.7862 | 6.6245 | 6.639544 | 5.801718 | -0.01504446 | 0.837826
86.7962 | 6.6293 | 6.634401 | 5.80421 | -0.005101305 | 0.8301915
86.8062 | 6.629 | 6.629378 | 5.806706 | -0.0003777647 | 0.8226716
86.8162 | 6.636 | 6.624472 | 5.809207 | 0.01152839 | 0.8152642
86.8262 | 6.6455 | 6.619681 | 5.811714 | 0.02581943 | 0.807967
86.8362 | 6.6564 | 6.615003 | 5.814225 | 0.04139737 | 0.800778
86.8462 | 6.6577 | 6.610436 | 5.816741 | 0.0472643 | 0.7936949
86.8562 | 6.6669 | 6.605978 | 5.819262 | 0.06092237 | 0.7867158
86.8662 | 6.67 | 6.601627 | 5.821788 | 0.06837341 | 0.7798388
86.8762 | 6.6699 | 6.597381 | 5.824319 | 0.07251946 | 0.7730618
86.8862 | 6.6837 | 6.593238 | 5.826855 | 0.09046241 | 0.7663829
86.8962 | 6.6917 | 6.589196 | 5.829396 | 0.1025041 | 0.7598003
86.9062 | 6.696 | 6.585254 | 5.831941 | 0.1107463 | 0.7533122
86.9162 | 6.6968 | 6.581409 | 5.834492 | 0.1153909 | 0.7469168
86.9262 | 6.6987 | 6.577661 | 5.837048 | 0.1210395 | 0.7406123
86.9361 | 6.7016 | 6.574043 | 5.839583 | 0.1275567 | 0.7344598
86.9461 | 6.7013 | 6.570481 | 5.842149 | 0.1308194 | 0.7283314
86.9561 | 6.7032 | 6.567009 | 5.84472 | 0.1361911 | 0.7222889
86.9661 | 6.7056 | 6.563627 | 5.847296 | 0.1419734 | 0.7163307
86.9761 | 6.7079 | 6.560332 | 5.849877 | 0.1475678 | 0.7104555
86.9861 | 6.7079 | 6.557124 | 5.852463 | 0.1507758 | 0.7046616
86.9961 | 6.7083 | 6.554001 | 5.855054 | 0.154299 | 0.6989475
87.0061 | 6.7172 | 6.550961 | 5.857649 | 0.1662388 | 0.6933118
87.0161 | 6.7088 | 6.548004 | 5.86025 | 0.1607965 | 0.687753
87.0261 | 6.7053 | 6.545126 | 5.862856 | 0.1601736 | 0.6822699
87.0361 | 6.7011 | 6.542328 | 5.865468 | 0.1587715 | 0.6768609
87.0461 | 6.7104 | 6.539609 | 5.868084 | 0.1707914 | 0.6715249
87.0561 | 6.7168 | 6.536965 | 5.870705 | 0.1798347 | 0.6662604
87.0661 | 6.7126 | 6.534397 | 5.873331 | 0.1782026 | 0.6610662
87.0761 | 6.7122 | 6.531904 | 5.875962 | 0.1802964 | 0.6559411
87.0861 | 6.7152 | 6.529483 | 5.878599 | 0.1857173 | 0.6508838
87.0961 | 6.7174 | 6.527134 | 5.88124 | 0.1902664 | 0.6458932
87.1061 | 6.7061 | 6.524855 | 5.883887 | 0.181245 | 0.6409681
87.1161 | 6.7105 | 6.522646 | 5.886539 | 0.1878542 | 0.6361072
87.1261 | 6.7135 | 6.520505 | 5.889195 | 0.192995 | 0.6313096
87.1361 | 6.7203 | 6.518431 | 5.891857 | 0.2018686 | 0.6265742
87.1461 | 6.7197 | 6.516424 | 5.894524 | 0.2032761 | 0.6218997
87.1561 | 6.7186 | 6.514482 | 5.897196 | 0.2041184 | 0.6172852
87.1661 | 6.7164 | 6.512603 | 5.899874 | 0.2037967 | 0.6127297
87.1761 | 6.7192 | 6.510788 | 5.902556 | 0.2084119 | 0.6082322
87.1861 | 6.7123 | 6.509035 | 5.905243 | 0.203265 | 0.6037916
87.1961 | 6.7046 | 6.507343 | 5.907936 | 0.197257 | 0.599407
87.2061 | 6.7083 | 6.505711 | 5.910634 | 0.2025888 | 0.5950775
87.2161 | 6.7226 | 6.504139 | 5.913337 | 0.2184613 | 0.5908021
87.2261 | 6.7141 | 6.502625 | 5.916045 | 0.2114754 | 0.58658
87.2361 | 6.7081 | 6.501168 | 5.918758 | 0.2069321 | 0.5824101
87.2461 | 6.7002 | 6.499768 | 5.921476 | 0.2004321 | 0.5782917
87.2561 | 6.7099 | 6.498424 | 5.9242 | 0.2114764 | 0.574224
87.2661 | 6.6949 | 6.497134 | 5.926928 | 0.1977657 | 0.5702059
87.2761 | 6.687 | 6.495899 | 5.929662 | 0.1911009 | 0.5662369
87.2861 | 6.6866 | 6.494717 | 5.932401 | 0.1918827 | 0.562316
87.2961 | 6.7039 | 6.493588 | 5.935146 | 0.210312 | 0.5584424
87.3061 | 6.6928 | 6.49251 | 5.937895 | 0.2002896 | 0.5546155
87.3161 | 6.6781 | 6.491484 | 5.94065 | 0.1866161 | 0.5508343
87.3261 | 6.6749 | 6.490508 | 5.943409 | 0.1843923 | 0.5470983
87.3361 | 6.6817 | 6.489581 | 5.946174 | 0.1921189 | 0.5434066
87.3461 | 6.6593 | 6.488703 | 5.948945 | 0.1705967 | 0.5397585
87.3561 | 6.6636 | 6.487874 | 5.95172 | 0.1757263 | 0.5361535
87.3661 | 6.664 | 6.487092 | 5.954501 | 0.1769084 | 0.5325907
87.3761 | 6.6726 | 6.486356 | 5.957287 | 0.1862437 | 0.5290694
87.3861 | 6.6582 | 6.485667 | 5.960078 | 0.1725327 | 0.5255892
87.3961 | 6.6512 | 6.485024 | 5.962875 | 0.1661763 | 0.5221492
87.4061 | 6.6546 | 6.484425 | 5.965676 | 0.170175 | 0.5187489
87.4161 | 6.6552 | 6.483871 | 5.968483 | 0.1713293 | 0.5153876
87.4261 | 6.6421 | 6.48336 | 5.971295 | 0.15874 | 0.5120648
87.4361 | 6.6419 | 6.482892 | 5.974113 | 0.1590075 | 0.5087798
87.4461 | 6.6471 | 6.482467 | 5.976935 | 0.1646326 | 0.505532
87.4561 | 6.6552 | 6.482084 | 5.979763 | 0.1731157 | 0.5023209
87.4661 | 6.6358 | 6.481743 | 5.982597 | 0.1540574 | 0.4991459
87.4761 | 6.6349 | 6.481442 | 5.985435 | 0.1534582 | 0.4960065
87.4861 | 6.6444 | 6.481181 | 5.988279 | 0.1632188 | 0.4929022
87.4961 | 6.6394 | 6.48096 | 5.991128 | 0.1584395 | 0.4898323
87.5061 | 6.6293 | 6.480779 | 5.993983 | 0.148521 | 0.4867963
87.516 | 6.6327 | 6.480637 | 5.996814 | 0.1520631 | 0.4838231
87.526 | 6.633 | 6.480532 | 5.999679 | 0.1524679 | 0.4808533
87.536 | 6.6383 | 6.480465 | 6.002549 | 0.157835 | 0.4779158
87.546 | 6.6381 | 6.480435 | 6.005425 | 0.1576648 | 0.4750104
87.556 | 6.6377 | 6.480442 | 6.008306 | 0.1572578 | 0.4721365
87.566 | 6.6329 | 6.480486 | 6.011192 | 0.1524144 | 0.4692936
87.576 | 6.6277 | 6.480565 | 6.014084 | 0.1471351 | 0.4664812
87.586 | 6.63 | 6.48068 | 6.016981 | 0.1493203 | 0.463699
87.596 | 6.6377 | 6.48083 | 6.019883 | 0.1568705 | 0.4609464
87.606 | 6.6439 | 6.481014 | 6.022791 | 0.1628861 | 0.4582231
87.616 | 6.6482 | 6.481233 | 6.025704 | 0.1669675 | 0.4555286
87.626 | 6.6426 | 6.481485 | 6.028622 | 0.1611151 | 0.4528626
87.636 | 6.6586 | 6.481771 | 6.031546 | 0.1768294 | 0.4502245
87.646 | 6.6601 | 6.482089 | 6.034475 | 0.1780107 | 0.447614
87.656 | 6.6542 | 6.482441 | 6.03741 | 0.1717594 | 0.4450307
87.666 | 6.6696 | 6.482824 | 6.04035 | 0.186776 | 0.4424742
87.676 | 6.6754 | 6.483239 | 6.043295 | 0.1921607 | 0.4399441
87.686 | 6.6911 | 6.483686 | 6.046246 | 0.207414 | 0.43744
87.696 | 6.6898 | 6.484164 | 6.049202 | 0.2056363 | 0.4349616
87.706 | 6.6979 | 6.484672 | 6.052164 | 0.2132278 | 0.4325086
87.716 | 6.7092 | 6.485211 | 6.055131 | 0.2239889 | 0.4300804
87.726 | 6.7203 | 6.48578 | 6.058103 | 0.23452 | 0.4276769
87.736 | 6.7166 | 6.486379 | 6.061081 | 0.2302214 | 0.4252977
87.746 | 6.7216 | 6.487007 | 6.064064 | 0.2345934 | 0.4229424
87.756 | 6.718 | 6.487664 | 6.067053 | 0.2303365 | 0.4206106
87.766 | 6.7335 | 6.488349 | 6.070047 | 0.2451508 | 0.4183021
87.776 | 6.732 | 6.489063 | 6.073047 | 0.2429367 | 0.4160166
87.786 | 6.7406 | 6.489805 | 6.076052 | 0.2507946 | 0.4137537
87.796 | 6.7333 | 6.490575 | 6.079062 | 0.2427246 | 0.4115131
87.806 | 6.7336 | 6.491373 | 6.082078 | 0.2422272 | 0.4092945
87.816 | 6.729 | 6.492197 | 6.0851 | 0.2368026 | 0.4070977
87.826 | 6.7301 | 6.493049 | 6.088127 | 0.2370511 | 0.4049222
87.836 | 6.728 | 6.493927 | 6.091159 | 0.234073 | 0.4027679
87.846 | 6.7305 | 6.494831 | 6.094197 | 0.2356686 | 0.4006344
87.856 | 6.726 | 6.495762 | 6.09724 | 0.2302381 | 0.3985215
87.866 | 6.7244 | 6.496718 | 6.100289 | 0.2276818 | 0.3964289
87.876 | 6.7205 | 6.4977 | 6.103344 | 0.2228 | 0.3943563
87.886 | 6.7128 | 6.498707 | 6.106404 | 0.2140929 | 0.3923034
87.896 | 6.7117 | 6.499739 | 6.109469 | 0.2119608 | 0.3902701
87.906 | 6.7164 | 6.500796 | 6.11254 | 0.2156039 | 0.388256
87.916 | 6.7023 | 6.501877 | 6.115617 | 0.2004226 | 0.3862608
87.926 | 6.703 | 6.502983 | 6.118699 | 0.200017 | 0.3842844
87.936 | 6.6987 | 6.504113 | 6.121786 | 0.1945873 | 0.3823265
87.946 | 6.6925 | 6.505266 | 6.124879 | 0.1872339 | 0.3803868
87.956 | 6.6895 | 6.506443 | 6.127978 | 0.1830569 | 0.3784652
87.966 | 6.6853 | 6.507643 | 6.131082 | 0.1776566 | 0.3765613
87.976 | 6.6755 | 6.508867 | 6.134192 | 0.1666331 | 0.374675
87.986 | 6.6701 | 6.510113 | 6.137307 | 0.1599868 | 0.3728059
87.996 | 6.6598 | 6.511382 | 6.140428 | 0.1484178 | 0.370954
88.006 | 6.6591 | 6.512674 | 6.143555 | 0.1464263 | 0.369119
88.016 | 6.6506 | 6.513987 | 6.146687 | 0.1366126 | 0.3673006
88.026 | 6.648 | 6.515323 | 6.149824 | 0.1326769 | 0.3654987
88.036 | 6.6381 | 6.516681 | 6.152968 | 0.1214193 | 0.363713
88.046 | 6.6277 | 6.51806 | 6.156117 | 0.10964 | 0.3619434
88.056 | 6.6218 | 6.519461 | 6.159271 | 0.1023393 | 0.3601896
88.066 | 6.6164 | 6.520883 | 6.162431 | 0.09551741 | 0.3584514
88.076 | 6.603 | 6.522326 | 6.165597 | 0.08067441 | 0.3567287
88.086 | 6.6008 | 6.523789 | 6.168768 | 0.07701051 | 0.3550213
88.096 | 6.5904 | 6.525274 | 6.171945 | 0.06512595 | 0.3533289
88.1059 | 6.5834 | 6.526764 | 6.175096 | 0.05663554 | 0.3516686
88.1159 | 6.5819 | 6.52829 | 6.178284 | 0.05361034 | 0.3500056
88.1259 | 6.5606 | 6.529835 | 6.181478 | 0.03076497 | 0.3483571
88.1359 | 6.5609 | 6.5314 | 6.184677 | 0.0294996 | 0.346723
88.1459 | 6.5489 | 6.532986 | 6.187882 | 0.01591443 | 0.3451031
88.1559 | 6.5388 | 6.53459 | 6.191093 | 0.00420957 | 0.3434971
88.1659 | 6.5318 | 6.536215 | 6.19431 | -0.004414733 | 0.341905
88.1759 | 6.5202 | 6.537858 | 6.197532 | -0.01765836 | 0.3403265
88.1859 | 6.5154 | 6.539521 | 6.20076 | -0.0241212 | 0.3387615
88.1959 | 6.5015 | 6.541203 | 6.203993 | -0.03970302 | 0.3372098
88.2059 | 6.4964 | 6.542904 | 6.207232 | -0.0465037 | 0.3356713
88.2159 | 6.4759 | 6.544623 | 6.210477 | -0.06872309 | 0.3341458
88.2259 | 6.4737 | 6.546361 | 6.213728 | -0.07266104 | 0.3326331
88.2359 | 6.4565 | 6.548117 | 6.216984 | -0.0916174 | 0.3311332
88.2459 | 6.451 | 6.549892 | 6.220246 | -0.09889202 | 0.3296458
88.2559 | 6.444 | 6.551685 | 6.223514 | -0.1076847 | 0.3281707
88.2659 | 6.4372 | 6.553495 | 6.226787 | -0.1162955 | 0.326708
88.2759 | 6.4187 | 6.555324 | 6.230067 | -0.136624 | 0.3252574
88.2859 | 6.4035 | 6.55717 | 6.233352 | -0.1536703 | 0.3238187
88.2959 | 6.3952 | 6.559034 | 6.236642 | -0.1638342 | 0.3223919
88.3059 | 6.3788 | 6.560915 | 6.239939 | -0.1821154 | 0.3209767
88.3159 | 6.3676 | 6.562814 | 6.243241 | -0.195214 | 0.3195731
88.3259 | 6.3588 | 6.56473 | 6.246549 | -0.2059298 | 0.318181
88.3359 | 6.3514 | 6.566663 | 6.249863 | -0.2152627 | 0.3168001
88.3459 | 6.3408 | 6.568612 | 6.253182 | -0.2278125 | 0.3154304
88.3559 | 6.317 | 6.570579 | 6.256507 | -0.2535791 | 0.3140717
88.3659 | 6.313 | 6.572562 | 6.259838 | -0.2595623 | 0.312724
88.3759 | 6.2992 | 6.574562 | 6.263175 | -0.2753622 | 0.311387
88.3859 | 6.2994 | 6.576579 | 6.266518 | -0.2771785 | 0.3100607
88.3959 | 6.2783 | 6.578611 | 6.269866 | -0.3003112 | 0.3087449
88.4059 | 6.276 | 6.58066 | 6.273221 | -0.3046601 | 0.3074395
88.4159 | 6.2698 | 6.582725 | 6.276581 | -0.3129251 | 0.3061445
88.4259 | 6.2622 | 6.584806 | 6.279946 | -0.3226061 | 0.3048596
88.4359 | 6.2432 | 6.586903 | 6.283318 | -0.343703 | 0.3035848
88.4459 | 6.2427 | 6.589016 | 6.286696 | -0.3463157 | 0.30232
88.4559 | 6.2412 | 6.591144 | 6.290079 | -0.3499441 | 0.3010651
88.4659 | 6.2335 | 6.593288 | 6.293468 | -0.3597881 | 0.2998198
88.4759 | 6.23 | 6.595448 | 6.296863 | -0.3654475 | 0.2985842
88.4859 | 6.2124 | 6.597622 | 6.300264 | -0.3852224 | 0.2973582
88.4959 | 6.2221 | 6.599813 | 6.303671 | -0.3777125 | 0.2961416
88.5059 | 6.2058 | 6.602018 | 6.307084 | -0.3962178 | 0.2949343
88.5159 | 6.2006 | 6.604238 | 6.310502 | -0.4036382 | 0.2937361
88.5259 | 6.2006 | 6.606474 | 6.313926 | -0.4058736 | 0.2925472
88.5359 | 6.1973 | 6.608724 | 6.317357 | -0.4114239 | 0.2913672
88.5459 | 6.1864 | 6.610989 | 6.320793 | -0.424589 | 0.2901962
88.5559 | 6.1913 | 6.613269 | 6.324235 | -0.4219689 | 0.289034
88.5659 | 6.1818 | 6.615563 | 6.327683 | -0.4337634 | 0.2878805
88.5759 | 6.1709 | 6.617872 | 6.331137 | -0.4469724 | 0.2867357
88.5859 | 6.1765 | 6.620196 | 6.334596 | -0.4436958 | 0.2855994
88.5959 | 6.1672 | 6.622534 | 6.338062 | -0.4553337 | 0.2844716
88.6059 | 6.1666 | 6.624886 | 6.341534 | -0.4582858 | 0.2833521
88.6159 | 6.168 | 6.627252 | 6.345011 | -0.4592521 | 0.2822409
88.6259 | 6.1675 | 6.629633 | 6.348495 | -0.4621326 | 0.281138
88.6359 | 6.1544 | 6.632027 | 6.351984 | -0.4776271 | 0.280043
88.6459 | 6.1644 | 6.634436 | 6.355479 | -0.4700356 | 0.2789562
88.6559 | 6.1566 | 6.636858 | 6.358981 | -0.4802579 | 0.2778772
88.6659 | 6.1553 | 6.639294 | 6.362488 | -0.4839941 | 0.2768061
88.6759 | 6.1661 | 6.641744 | 6.366001 | -0.475644 | 0.2757428
88.6858 | 6.1585 | 6.644183 | 6.369485 | -0.4856826 | 0.2746974
88.6958 | 6.1612 | 6.64666 | 6.37301 | -0.4854596 | 0.2736493
88.7058 | 6.1766 | 6.64915 | 6.376541 | -0.4725501 | 0.2726087
88.7158 | 6.1575 | 6.651654 | 6.380078 | -0.494154 | 0.2715756
88.7258 | 6.1661 | 6.654171 | 6.383621 | -0.4880713 | 0.2705498
88.7358 | 6.166 | 6.656702 | 6.387171 | -0.4907019 | 0.2695314
88.7458 | 6.1673 | 6.659246 | 6.390726 | -0.4919458 | 0.2685202
88.7558 | 6.1712 | 6.661803 | 6.394287 | -0.4906028 | 0.2675161
88.7658 | 6.1717 | 6.664373 | 6.397854 | -0.4926729 | 0.2665191
88.7758 | 6.173 | 6.666956 | 6.401427 | -0.493956 | 0.2655291
88.7858 | 6.1681 | 6.669552 | 6.405006 | -0.5014521 | 0.264546
88.7958 | 6.1709 | 6.672161 | 6.408591 | -0.5012611 | 0.2635698
88.8058 | 6.1731 | 6.674783 | 6.412182 | -0.5016829 | 0.2626004
88.8158 | 6.1594 | 6.677418 | 6.41578 | -0.5180175 | 0.2616377
88.8258 | 6.1747 | 6.680065 | 6.419383 | -0.5053649 | 0.2606818
88.8358 | 6.1739 | 6.682725 | 6.422992 | -0.5088249 | 0.2597324
88.8458 | 6.1561 | 6.685397 | 6.426608 | -0.5292974 | 0.2587895
88.8558 | 6.1735 | 6.688083 | 6.430229 | -0.5145825 | 0.257853
88.8658 | 6.1738 | 6.69078 | 6.433857 | -0.5169801 | 0.256923
88.8758 | 6.1636 | 6.69349 | 6.437491 | -0.5298901 | 0.2559994
88.8858 | 6.1675 | 6.696212 | 6.441131 | -0.5287125 | 0.255082
88.8958 | 6.1677 | 6.698947 | 6.444776 | -0.5312472 | 0.2541708
88.9058 | 6.1652 | 6.701694 | 6.448428 | -0.5364941 | 0.2532657
88.9158 | 6.179 | 6.704453 | 6.452086 | -0.5254532 | 0.2523668
88.9258 | 6.1712 | 6.707224 | 6.455751 | -0.5360245 | 0.2514739
88.9358 | 6.1834 | 6.710008 | 6.459421 | -0.5266079 | 0.2505869
88.9458 | 6.1913 | 6.712803 | 6.463097 | -0.5215033 | 0.2497059
88.9558 | 6.1713 | 6.715611 | 6.46678 | -0.5443107 | 0.2488308
88.9658 | 6.1927 | 6.71843 | 6.470469 | -0.52573 | 0.2479614
88.9758 | 6.1856 | 6.721261 | 6.474163 | -0.5356613 | 0.2470978
88.9858 | 6.1976 | 6.724104 | 6.477864 | -0.5265043 | 0.2462399
88.9958 | 6.2209 | 6.726959 | 6.481572 | -0.5060592 | 0.2453876
89.0058 | 6.2121 | 6.729826 | 6.485285 | -0.5177258 | 0.244541
89.0158 | 6.208 | 6.732704 | 6.489004 | -0.5247041 | 0.2436998
89.0258 | 6.2227 | 6.735594 | 6.49273 | -0.5128941 | 0.2428641
89.0358 | 6.2139 | 6.738496 | 6.496462 | -0.5245957 | 0.2420339
89.0458 | 6.236 | 6.741409 | 6.5002 | -0.5054088 | 0.241209
89.0558 | 6.2311 | 6.744333 | 6.503944 | -0.5132335 | 0.2403895
89.0658 | 6.248 | 6.74727 | 6.507694 | -0.4992696 | 0.2395752
89.0758 | 6.2428 | 6.750217 | 6.511451 | -0.5074171 | 0.2387662
89.0858 | 6.244 | 6.753176 | 6.515214 | -0.5091761 | 0.2379623
89.0958 | 6.2514 | 6.756146 | 6.518983 | -0.5047463 | 0.2371636
89.1058 | 6.2422 | 6.759128 | 6.522758 | -0.5169279 | 0.2363699
89.1158 | 6.2573 | 6.762121 | 6.526539 | -0.5048208 | 0.2355813
89.1258 | 6.2475 | 6.765125 | 6.530327 | -0.5176248 | 0.2347977
89.1358 | 6.2462 | 6.76814 | 6.534121 | -0.5219401 | 0.234019
89.1458 | 6.2424 | 6.771167 | 6.537921 | -0.5287665 | 0.2332452
89.1558 | 6.2475 | 6.774204 | 6.541728 | -0.526704 | 0.2324763
89.1658 | 6.2439 | 6.777253 | 6.54554 | -0.5333526 | 0.2317122
89.1758 | 6.2217 | 6.780312 | 6.549359 | -0.5586122 | 0.2309528
89.1858 | 6.2363 | 6.783383 | 6.553185 | -0.5470827 | 0.2301982
89.1958 | 6.1995 | 6.786464 | 6.557016 | -0.5869643 | 0.2294483
89.2058 | 6.2147 | 6.789557 | 6.560854 | -0.5748567 | 0.2287029
89.2158 | 6.2018 | 6.79266 | 6.564698 | -0.5908601 | 0.2279622
89.2258 | 6.2051 | 6.795774 | 6.568548 | -0.5906743 | 0.227226
89.2358 | 6.2052 | 6.798899 | 6.572405 | -0.5936993 | 0.2264944
89.2458 | 6.1698 | 6.802035 | 6.576268 | -0.632235 | 0.2257672
89.2558 | 6.1783 | 6.805182 | 6.580137 | -0.6268816 | 0.2250445
89.2658 | 6.1564 | 6.808339 | 6.584013 | -0.6519388 | 0.2243261
89.2757 | 6.1598 | 6.811475 | 6.587856 | -0.651675 | 0.2236193
89.2857 | 6.1623 | 6.814653 | 6.591744 | -0.6523535 | 0.2229095
89.2957 | 6.1696 | 6.817843 | 6.595638 | -0.6482425 | 0.2222041
89.3057 | 6.1531 | 6.821042 | 6.599539 | -0.6679422 | 0.2215029
89.3157 | 6.1413 | 6.824252 | 6.603447 | -0.6829524 | 0.2208059
89.3257 | 6.1378 | 6.827473 | 6.60736 | -0.6896731 | 0.220113
89.3357 | 6.148 | 6.830704 | 6.61128 | -0.6827043 | 0.2194243
89.3457 | 6.1318 | 6.833946 | 6.615206 | -0.702146 | 0.2187397
89.3557 | 6.1888 | 6.837198 | 6.619139 | -0.6483981 | 0.2180591
89.3657 | 6.1425 | 6.840461 | 6.623078 | -0.6979606 | 0.2173826
89.3757 | 6.1817 | 6.843733 | 6.627023 | -0.6620335 | 0.21671
89.3857 | 6.1297 | 6.847017 | 6.630975 | -0.7173167 | 0.2160414
89.3957 | 6.1569 | 6.85031 | 6.634933 | -0.6934102 | 0.2153768
89.4057 | 6.1704 | 6.853614 | 6.638898 | -0.6832141 | 0.214716
89.4157 | 6.1703 | 6.856928 | 6.642869 | -0.6866281 | 0.214059
89.4257 | 6.1997 | 6.860252 | 6.646847 | -0.6605525 | 0.2134059
89.4357 | 6.1665 | 6.863587 | 6.65083 | -0.697087 | 0.2127566
89.4457 | 6.1841 | 6.866932 | 6.654821 | -0.6828318 | 0.212111
89.4557 | 6.1699 | 6.870287 | 6.658817 | -0.7003866 | 0.2114691
89.4657 | 6.1821 | 6.873652 | 6.662821 | -0.6915516 | 0.210831
89.4757 | 6.1799 | 6.877027 | 6.66683 | -0.6971267 | 0.2101965
89.4857 | 6.2017 | 6.880412 | 6.670846 | -0.678712 | 0.2095656
89.4957 | 6.1893 | 6.883807 | 6.674869 | -0.6945072 | 0.2089383
89.5057 | 6.1852 | 6.887213 | 6.678898 | -0.7020125 | 0.2083146
89.5157 | 6.1781 | 6.890628 | 6.682933 | -0.7125278 | 0.2076945
89.5257 | 6.1686 | 6.894053 | 6.686975 | -0.7254531 | 0.2070779
89.5357 | 6.1727 | 6.897488 | 6.691024 | -0.7247884 | 0.2064647
89.5457 | 6.1731 | 6.900934 | 6.695079 | -0.7278336 | 0.2058549
89.5557 | 6.1648 | 6.904389 | 6.69914 | -0.7395887 | 0.2052486
89.5657 | 6.172 | 6.907854 | 6.703208 | -0.7358537 | 0.2046457
89.5757 | 6.1411 | 6.911329 | 6.707282 | -0.7702286 | 0.2040462
89.5857 | 6.1592 | 6.914813 | 6.711363 | -0.7556134 | 0.20345
89.5957 | 6.1568 | 6.918308 | 6.715451 | -0.7615079 | 0.2028571
89.6057 | 6.1505 | 6.921812 | 6.719545 | -0.7713123 | 0.2022675
89.6157 | 6.1573 | 6.925327 | 6.723645 | -0.7680265 | 0.2016812
89.6257 | 6.1382 | 6.92885 | 6.727752 | -0.7906505 | 0.2010981
89.6357 | 6.1576 | 6.932384 | 6.731866 | -0.7747842 | 0.2005182
89.6457 | 6.145 | 6.935928 | 6.735986 | -0.7909276 | 0.1999414
89.6557 | 6.1378 | 6.939481 | 6.740113 | -0.8016808 | 0.1993679
89.6657 | 6.1523 | 6.943044 | 6.744246 | -0.7907437 | 0.1987974
89.6757 | 6.1482 | 6.946616 | 6.748386 | -0.7984162 | 0.1982301
89.6857 | 6.1489 | 6.950198 | 6.752533 | -0.8012984 | 0.1976658
89.6957 | 6.1484 | 6.95379 | 6.756686 | -0.8053902 | 0.1971046
89.7057 | 6.1562 | 6.957392 | 6.760845 | -0.8011916 | 0.1965464
89.7157 | 6.1439 | 6.961003 | 6.765011 | -0.8171026 | 0.1959912
89.7257 | 6.1535 | 6.964623 | 6.769184 | -0.8111233 | 0.195439
89.7357 | 6.1454 | 6.968253 | 6.773364 | -0.8228535 | 0.1948898
89.7457 | 6.1659 | 6.971893 | 6.77755 | -0.8059932 | 0.1943435
89.7557 | 6.1554 | 6.975542 | 6.781742 | -0.8201425 | 0.1938001
89.7657 | 6.1666 | 6.979201 | 6.785942 | -0.8126013 | 0.1932596
89.7757 | 6.1583 | 6.98287 | 6.790148 | -0.8245696 | 0.192722
89.7857 | 6.1696 | 6.986547 | 6.79436 | -0.8169473 | 0.1921872
89.7957 | 6.1761 | 6.990235 | 6.798579 | -0.8141346 | 0.1916552
89.8057 | 6.1755 | 6.993931 | 6.802805 | -0.8184313 | 0.191126
89.8157 | 6.1884 | 6.997637 | 6.807038 | -0.8092374 | 0.1905996
89.8257 | 6.1878 | 7.001353 | 6.811277 | -0.813553 | 0.190076
89.8357 | 6.1963 | 7.005078 | 6.815523 | -0.8087779 | 0.1895551
89.8457 | 6.2065 | 7.008812 | 6.819775 | -0.8023123 | 0.1890369
89.8556 | 6.2036 | 7.012518 | 6.823992 | -0.8089185 | 0.1885265
89.8656 | 6.2139 | 7.016271 | 6.828258 | -0.8023715 | 0.1880136
89.8756 | 6.2335 | 7.020034 | 6.83253 | -0.7865338 | 0.1875034
89.8856 | 6.238 | 7.023805 | 6.83681 | -0.7858055 | 0.1869958
89.8956 | 6.2431 | 7.027586 | 6.841096 | -0.7844865 | 0.1864908
89.9056 | 6.2669 | 7.031377 | 6.845388 | -0.7644768 | 0.1859885
89.9156 | 6.2777 | 7.035176 | 6.849688 | -0.7574764 | 0.1854887
89.9256 | 6.2824 | 7.038985 | 6.853994 | -0.7565853 | 0.1849914
89.9356 | 6.3053 | 7.042803 | 6.858307 | -0.7375034 | 0.1844967
89.9456 | 6.3136 | 7.046631 | 6.862626 | -0.7330309 | 0.1840045
89.9556 | 6.3244 | 7.050468 | 6.866953 | -0.7260675 | 0.1835148
89.9656 | 6.3339 | 7.054313 | 6.871286 | -0.7204134 | 0.1830275
89.9756 | 6.3568 | 7.058168 | 6.875626 | -0.7013685 | 0.1825427
89.9856 | 6.3743 | 7.062033 | 6.879972 | -0.6877328 | 0.1820604
89.9956 | 6.3885 | 7.065906 | 6.884326 | -0.6774063 | 0.1815805