## Summary
Parameter | Mo2C_Pbcn_fixed
Sample | M4.csv
Method | GSAS-II
Phase name | Mo2C_Pbcn_fixed
COD / MP ID | manual
Formula | Mo8 C4
Space group
Space group # | 60
Crystal system | orthorhombic
a (Å) | 4.73662
b (Å) | 6.02067
c (Å) | 5.18304
α (°) | 90
β (°) | 90
γ (°) | 90
Volume (A^3) | 147.80811
da/a0 (%) | -0.368
db/b0 (%) | -0.919
dc/c0 (%) | -1.115
dV/V0 (%) | -2.384
Weight fraction (%) | 100
GSAS-II mass weight fraction (%) | 100
Weight fraction ± (%)
Weight fraction error source
Weight fraction propagated sigma (%)
Weight fraction systematic floor (%)
Weight fraction method | gsasii_mass_fraction
Integrated phase fraction (%)
Integrated - wt fraction (percentage points)
Integrated phase fraction method
Crystallite size (nm) | 1000
Crystallite size source | gsas_hap_size
Scale factor | 0.74718
Scale factor sigma | 0.00267739
Scale factor sigma (%) | 0.358
Scale factor sigma source | gsas_covariance
Scale * phase mass value | 609.3708
Legacy mass-weighted scale value | 609.3708
U (Caglioti) | 0.01489
V (Caglioti) | -0.01538
W (Caglioti) | 0.00566
X (Lorentzian) | 0
Y (Lorentzian) | 1.0876
η at strongest | 0.998
FWHM (°) | 1.158
FWHM reference 2theta (deg) | 39.5342
FWHM reference hkl | [1, 2, 1]
N reflections | 20
Seeded by | gsas2
Zero shift (°) | -0.00155
Rwp (%) | 9.11
Rp (%) | 8.22
χ² | 1.264
GoF | 1.124

## Plot Data
2theta | Y_obs | Y_calc | Background | Residual | Mo2C_Pbcn_fixed | Mo2C_Pbcn_fixed peak 2θ | Mo2C_Pbcn_fixed [hkl]
10.0093 | 36.3818 | 41.75175 | 41.75158 | -5.369951 | 0.0001755362 | 34.424 | [021]
10.0193 | 36.3413 | 41.74166 | 41.74149 | -5.400361 | 0.0001757386 | 34.583 | [002]
10.0293 | 36.4075 | 41.73157 | 41.73139 | -5.324068 | 0.0001759414 | 37.961 | [200]
10.0393 | 36.389 | 41.72147 | 41.72129 | -5.332471 | 0.0001761445 | 39.467 | [121]
10.0493 | 36.4025 | 41.71137 | 41.71119 | -5.30887 | 0.0001763479 | 39.609 | [102]
10.0593 | 36.369 | 41.70126 | 41.70109 | -5.332265 | 0.0001765518 | 52.171 | [221]
10.0693 | 36.3628 | 41.69116 | 41.69098 | -5.328356 | 0.000176756 | 52.285 | [202]
10.0793 | 36.3767 | 41.68104 | 41.68087 | -5.304344 | 0.0001769605 | 61.562 | [040]
10.0893 | 36.3732 | 41.67093 | 41.67075 | -5.297728 | 0.0001771655 | 61.869 | [023]
10.0993 | 36.3819 | 41.66081 | 41.66063 | -5.278909 | 0.0001773708 | 69.583 | [321]
10.1093 | 36.3466 | 41.65069 | 41.65051 | -5.304086 | 0.0001775764 | 69.679 | [302]
10.1193 | 36.3829 | 41.64056 | 41.64038 | -5.257659 | 0.0001777824 | 72.571 | [042]
10.1293 | 36.3477 | 41.63043 | 41.63025 | -5.282728 | 0.0001779889 | 72.949 | [004]
10.1393 | 36.358 | 41.62029 | 41.62012 | -5.262294 | 0.0001781956 | 74.654 | [240]
10.1493 | 36.3825 | 41.61016 | 41.60998 | -5.227656 | 0.0001784028 | 74.934 | [223]
10.1593 | 36.4083 | 41.60001 | 41.59984 | -5.191714 | 0.0001786103 | 75.722 | [142]
10.1693 | 36.39 | 41.58987 | 41.58969 | -5.199869 | 0.0001788182 | 76.094 | [104]
10.1793 | 36.3942 | 41.57972 | 41.57954 | -5.18552 | 0.0001790264 | 81.157 | [400]
10.1893 | 36.3627 | 41.56957 | 41.56939 | -5.206868 | 0.0001792351 | 84.954 | [242]
10.1993 | 36.3965 | 41.55941 | 41.55923 | -5.162911 | 0.0001794441 | 85.316 | [204]
10.2093 | 36.3818 | 41.54925 | 41.54907 | -5.167452 | 0.0001796535
10.2193 | 36.3736 | 41.53909 | 41.53891 | -5.165488 | 0.0001798632
10.2293 | 36.3959 | 41.52892 | 41.52874 | -5.133021 | 0.0001800733
10.2393 | 36.3832 | 41.51875 | 41.51857 | -5.135551 | 0.0001802839
10.2493 | 36.3815 | 41.50858 | 41.5084 | -5.127076 | 0.0001804948
10.2593 | 36.3787 | 41.4984 | 41.49822 | -5.119699 | 0.000180706
10.2693 | 36.4016 | 41.48822 | 41.48804 | -5.086617 | 0.0001809177
10.2792 | 36.4232 | 41.47813 | 41.47795 | -5.054934 | 0.0001811276
10.2892 | 36.4128 | 41.46795 | 41.46776 | -5.055146 | 0.0001813401
10.2992 | 36.4122 | 41.45775 | 41.45757 | -5.045554 | 0.0001815529
10.3092 | 36.394 | 41.44756 | 41.44738 | -5.053558 | 0.000181766
10.3192 | 36.3748 | 41.43736 | 41.43718 | -5.062559 | 0.0001819796
10.3292 | 36.4146 | 41.42716 | 41.42697 | -5.012556 | 0.0001821936
10.3392 | 36.3788 | 41.41695 | 41.41677 | -5.03815 | 0.0001824079
10.3492 | 36.4055 | 41.40674 | 41.40656 | -5.00124 | 0.0001826227
10.3592 | 36.3939 | 41.39653 | 41.39634 | -5.002627 | 0.0001828378
10.3692 | 36.3981 | 41.38631 | 41.38613 | -4.98821 | 0.0001830534
10.3792 | 36.4167 | 41.37609 | 41.37591 | -4.95939 | 0.0001832693
10.3892 | 36.3997 | 41.36587 | 41.36568 | -4.966166 | 0.0001834856
10.3992 | 36.4179 | 41.35564 | 41.35546 | -4.937739 | 0.0001837023
10.4092 | 36.4288 | 41.34541 | 41.34522 | -4.916608 | 0.0001839194
10.4192 | 36.4087 | 41.33517 | 41.33499 | -4.926474 | 0.0001841369
10.4292 | 36.4373 | 41.32494 | 41.32475 | -4.887636 | 0.0001843548
10.4392 | 36.4053 | 41.31469 | 41.31451 | -4.909395 | 0.0001845731
10.4492 | 36.4422 | 41.30445 | 41.30427 | -4.86225 | 0.0001847918
10.4592 | 36.4049 | 41.2942 | 41.29402 | -4.889302 | 0.0001850109
10.4692 | 36.4425 | 41.28395 | 41.28376 | -4.84145 | 0.0001852304
10.4792 | 36.4369 | 41.27516 | 41.27351 | -4.838264 | 0.001653963
10.4892 | 36.4734 | 41.26491 | 41.26325 | -4.791506 | 0.001655411
10.4992 | 36.4708 | 41.25465 | 41.25299 | -4.783846 | 0.001656861
10.5092 | 36.4669 | 41.24438 | 41.24272 | -4.777482 | 0.001658312
10.5192 | 36.4754 | 41.23411 | 41.23245 | -4.758714 | 0.001659765
10.5292 | 36.4784 | 41.22384 | 41.22218 | -4.745443 | 0.001661221
10.5392 | 36.489 | 41.21357 | 41.21191 | -4.724569 | 0.001662678
10.5492 | 36.5113 | 41.20329 | 41.20163 | -4.691991 | 0.001664137
10.5592 | 36.5068 | 41.1947 | 41.19134 | -4.687899 | 0.003355108
10.5692 | 36.5197 | 41.18442 | 41.18106 | -4.664716 | 0.003357981
10.5792 | 36.5111 | 41.17413 | 41.17077 | -4.66303 | 0.003360857
10.5892 | 36.5277 | 41.16384 | 41.16048 | -4.63614 | 0.003363737
10.5992 | 36.5193 | 41.15355 | 41.15018 | -4.634246 | 0.00336662
10.6092 | 36.5462 | 41.14325 | 41.13988 | -4.59705 | 0.003369508
10.6192 | 36.5555 | 41.13295 | 41.12958 | -4.57745 | 0.003372399
10.6292 | 36.548 | 41.12265 | 41.11927 | -4.574647 | 0.003375294
10.6392 | 36.5416 | 41.11234 | 41.10896 | -4.57074 | 0.003378193
10.6492 | 36.5554 | 41.10251 | 41.09865 | -4.547108 | 0.003859029
10.6592 | 36.5516 | 41.09219 | 41.08833 | -4.540595 | 0.003862333
10.6692 | 36.5546 | 41.08188 | 41.07801 | -4.527279 | 0.003865643
10.6792 | 36.566 | 41.07156 | 41.06769 | -4.505559 | 0.003868955
10.6892 | 36.556 | 41.06124 | 41.05736 | -4.505236 | 0.003872272
10.6992 | 36.559 | 41.05091 | 41.04703 | -4.49191 | 0.003875594
10.7092 | 36.5451 | 41.04058 | 41.0367 | -4.495481 | 0.00387892
10.7192 | 36.551 | 41.03025 | 41.02637 | -4.479248 | 0.003882251
10.7292 | 36.5465 | 41.01991 | 41.01603 | -4.473412 | 0.003885586
10.7392 | 36.5814 | 41.00957 | 41.00568 | -4.428173 | 0.003888925
10.7492 | 36.5722 | 40.99923 | 40.99534 | -4.42703 | 0.003892268
10.7592 | 36.5621 | 40.98888 | 40.98499 | -4.426784 | 0.003895616
10.7692 | 36.5583 | 40.97854 | 40.97464 | -4.420235 | 0.003898968
10.7792 | 36.5625 | 40.96818 | 40.96428 | -4.405683 | 0.003902324
10.7892 | 36.5618 | 40.95783 | 40.95392 | -4.396027 | 0.003905685
10.7992 | 36.5799 | 40.94747 | 40.94356 | -4.367568 | 0.003909051
10.8092 | 36.5656 | 40.93711 | 40.93319 | -4.371506 | 0.00391242
10.8192 | 36.5825 | 40.92674 | 40.92283 | -4.344241 | 0.003915794
10.8292 | 36.5805 | 40.91637 | 40.91245 | -4.335873 | 0.003919173
10.8392 | 36.5864 | 40.906 | 40.90208 | -4.319601 | 0.003922556
10.8492 | 36.5765 | 40.89563 | 40.8917 | -4.319126 | 0.003925943
10.8591 | 36.5816 | 40.88535 | 40.88142 | -4.303752 | 0.003929301
10.8691 | 36.6047 | 40.87497 | 40.87104 | -4.270271 | 0.003932698
10.8791 | 36.6088 | 40.86459 | 40.86065 | -4.255786 | 0.003936098
10.8891 | 36.6062 | 40.8542 | 40.85026 | -4.247998 | 0.003939503
10.8991 | 36.5981 | 40.84381 | 40.83986 | -4.245708 | 0.003942913
10.9091 | 36.5985 | 40.83341 | 40.82947 | -4.234914 | 0.003946327
10.9191 | 36.5915 | 40.82302 | 40.81907 | -4.231517 | 0.003949745
10.9291 | 36.6006 | 40.81262 | 40.80866 | -4.212016 | 0.003953169
10.9391 | 36.6111 | 40.80221 | 40.79826 | -4.191113 | 0.003956596
10.9491 | 36.6098 | 40.79181 | 40.78785 | -4.182006 | 0.003960029
10.9591 | 36.6061 | 40.7814 | 40.77743 | -4.175297 | 0.003963465
10.9691 | 36.591 | 40.77098 | 40.76702 | -4.179984 | 0.003966906
10.9791 | 36.6038 | 40.76057 | 40.7566 | -4.156768 | 0.003970352
10.9891 | 36.5919 | 40.75015 | 40.74617 | -4.158249 | 0.003973802
10.9991 | 36.5929 | 40.73973 | 40.73575 | -4.146826 | 0.003977257
11.0091 | 36.6004 | 40.7293 | 40.72532 | -4.128901 | 0.003980716
11.0191 | 36.5851 | 40.71887 | 40.71489 | -4.133773 | 0.00398418
11.0291 | 36.5875 | 40.70844 | 40.70445 | -4.120941 | 0.003987649
11.0391 | 36.5866 | 40.69801 | 40.69402 | -4.111407 | 0.003991122
11.0491 | 36.5815 | 40.68757 | 40.68357 | -4.106069 | 0.003994599
11.0591 | 36.5799 | 40.67713 | 40.67313 | -4.097228 | 0.003998081
11.0691 | 36.5988 | 40.66668 | 40.66268 | -4.067884 | 0.004001568
11.0791 | 36.5726 | 40.65624 | 40.65223 | -4.083638 | 0.00400506
11.0891 | 36.5767 | 40.64579 | 40.64178 | -4.069088 | 0.004008556
11.0991 | 36.5868 | 40.63533 | 40.63132 | -4.048535 | 0.004012057
11.1091 | 36.5764 | 40.62488 | 40.62086 | -4.048479 | 0.004015563
11.1191 | 36.5812 | 40.61442 | 40.6104 | -4.03322 | 0.004019073
11.1291 | 36.569 | 40.60396 | 40.59994 | -4.034958 | 0.004022588
11.1391 | 36.5831 | 40.59349 | 40.58947 | -4.010393 | 0.004026107
11.1491 | 36.5985 | 40.58302 | 40.57899 | -3.984524 | 0.004029631
11.1591 | 36.5783 | 40.57255 | 40.56852 | -3.994253 | 0.004033159
11.1691 | 36.5743 | 40.56208 | 40.55804 | -3.987779 | 0.004036693
11.1791 | 36.5923 | 40.5516 | 40.54756 | -3.959302 | 0.004040231
11.1891 | 36.5832 | 40.54112 | 40.53708 | -3.957922 | 0.004043774
11.1991 | 36.5719 | 40.53064 | 40.52659 | -3.958739 | 0.004047322
11.2091 | 36.5945 | 40.52015 | 40.5161 | -3.925653 | 0.004050874
11.2191 | 36.6005 | 40.50966 | 40.50561 | -3.909164 | 0.004054431
11.2291 | 36.5919 | 40.49917 | 40.49511 | -3.907272 | 0.004057993
11.2391 | 36.5871 | 40.48868 | 40.48462 | -3.901577 | 0.004061559
11.2491 | 36.5855 | 40.47818 | 40.47411 | -3.892679 | 0.004065131
11.2591 | 36.5832 | 40.46768 | 40.46361 | -3.884478 | 0.004068707
11.2691 | 36.5934 | 40.45717 | 40.4531 | -3.863774 | 0.004072288
11.2791 | 36.5909 | 40.44667 | 40.44259 | -3.855767 | 0.004075873
11.2891 | 36.5932 | 40.43616 | 40.43208 | -3.842958 | 0.004079464
11.2991 | 36.5959 | 40.42565 | 40.42156 | -3.829745 | 0.004083059
11.3091 | 36.5891 | 40.41513 | 40.41104 | -3.826029 | 0.004086659
11.3191 | 36.5816 | 40.40461 | 40.40052 | -3.823011 | 0.004090264
11.3291 | 36.571 | 40.39409 | 40.39 | -3.82309 | 0.004093874
11.3391 | 36.592 | 40.38357 | 40.37947 | -3.791565 | 0.004097489
11.3491 | 36.5907 | 40.37304 | 40.36894 | -3.782338 | 0.004101108
11.3591 | 36.5908 | 40.36251 | 40.3584 | -3.771708 | 0.004104733
11.3691 | 36.5855 | 40.35198 | 40.34787 | -3.766475 | 0.004108362
11.3791 | 36.5955 | 40.34144 | 40.33733 | -3.74594 | 0.004111996
11.3891 | 36.585 | 40.3309 | 40.32679 | -3.745901 | 0.004115635
11.3991 | 36.5695 | 40.32036 | 40.31624 | -3.750859 | 0.004119278
11.4091 | 36.5849 | 40.30981 | 40.30569 | -3.724915 | 0.004122927
11.4191 | 36.5916 | 40.29927 | 40.29514 | -3.707668 | 0.004126581
11.4291 | 36.5921 | 40.28872 | 40.28459 | -3.696618 | 0.004130239
11.4391 | 36.5915 | 40.27816 | 40.27403 | -3.686665 | 0.004133903
11.449 | 36.5905 | 40.26771 | 40.26358 | -3.677215 | 0.004137535
11.459 | 36.5972 | 40.25716 | 40.25301 | -3.659956 | 0.004141208
11.469 | 36.5905 | 40.24659 | 40.24245 | -3.656095 | 0.004144887
11.479 | 36.5972 | 40.23603 | 40.23188 | -3.63883 | 0.00414857
11.489 | 36.6031 | 40.22546 | 40.22131 | -3.622363 | 0.004152258
11.499 | 36.6078 | 40.21489 | 40.21074 | -3.607094 | 0.004155952
11.509 | 36.5994 | 40.20432 | 40.20016 | -3.604921 | 0.00415965
11.519 | 36.6147 | 40.19375 | 40.18958 | -3.579046 | 0.004163353
11.529 | 36.6099 | 40.18317 | 40.179 | -3.573268 | 0.004167061
11.539 | 36.6066 | 40.17259 | 40.16842 | -3.565987 | 0.004170774
11.549 | 36.611 | 40.162 | 40.15783 | -3.551003 | 0.004174492
11.559 | 36.6289 | 40.15142 | 40.14724 | -3.522516 | 0.004178216
11.569 | 36.6229 | 40.14083 | 40.13665 | -3.517927 | 0.004181945
11.579 | 36.6278 | 40.13024 | 40.12605 | -3.502435 | 0.004185678
11.589 | 36.6281 | 40.11964 | 40.11545 | -3.491541 | 0.004189417
11.599 | 36.6076 | 40.10904 | 40.10485 | -3.501443 | 0.00419316
11.609 | 36.6158 | 40.09844 | 40.09425 | -3.482643 | 0.004196909
11.619 | 36.6292 | 40.08784 | 40.08364 | -3.45864 | 0.004200662
11.629 | 36.6294 | 40.07723 | 40.07303 | -3.447834 | 0.004204422
11.639 | 36.6401 | 40.06663 | 40.06242 | -3.426526 | 0.004208186
11.649 | 36.6362 | 40.05601 | 40.0518 | -3.419815 | 0.004211955
11.659 | 36.6339 | 40.0454 | 40.04119 | -3.411501 | 0.00421573
11.669 | 36.6264 | 40.03478 | 40.03057 | -3.408385 | 0.004219509
11.679 | 36.6424 | 40.02417 | 40.01994 | -3.381765 | 0.004223293
11.689 | 36.6483 | 40.01354 | 40.00932 | -3.365244 | 0.004227083
11.699 | 36.6412 | 40.00292 | 39.99869 | -3.361719 | 0.004230878
11.709 | 36.6408 | 39.99229 | 39.98806 | -3.351492 | 0.004234678
11.719 | 36.6353 | 39.98166 | 39.97742 | -3.346362 | 0.004238484
11.729 | 36.6427 | 39.97103 | 39.96679 | -3.328329 | 0.004242294
11.739 | 36.6482 | 39.96039 | 39.95615 | -3.312194 | 0.00424611
11.749 | 36.6407 | 39.94976 | 39.94551 | -3.309056 | 0.004249931
11.759 | 36.6446 | 39.93912 | 39.93486 | -3.294516 | 0.004253757
11.769 | 36.6452 | 39.92847 | 39.92422 | -3.283273 | 0.004257589
11.779 | 36.6473 | 39.91783 | 39.91357 | -3.270527 | 0.004261425
11.789 | 36.6397 | 39.90718 | 39.90291 | -3.267478 | 0.004265267
11.799 | 36.6348 | 39.89653 | 39.89226 | -3.261727 | 0.004269114
11.809 | 36.6457 | 39.88587 | 39.8816 | -3.240174 | 0.004272967
11.819 | 36.6403 | 39.87522 | 39.87094 | -3.234918 | 0.004276825
11.829 | 36.6309 | 39.86456 | 39.86028 | -3.233659 | 0.004280688
11.839 | 36.6324 | 39.8539 | 39.84961 | -3.221497 | 0.004284556
11.849 | 36.6254 | 39.84323 | 39.83894 | -3.217833 | 0.00428843
11.859 | 36.6221 | 39.83257 | 39.82827 | -3.210467 | 0.004292309
11.869 | 36.6322 | 39.8219 | 39.8176 | -3.189697 | 0.004296193
11.879 | 36.6491 | 39.81123 | 39.80693 | -3.162126 | 0.004300083
11.889 | 36.6309 | 39.80055 | 39.79625 | -3.169651 | 0.004303978
11.899 | 36.6305 | 39.78987 | 39.78557 | -3.159374 | 0.004307879
11.909 | 36.6328 | 39.77919 | 39.77488 | -3.146395 | 0.004311785
11.919 | 36.6209 | 39.76851 | 39.7642 | -3.147613 | 0.004315696
11.929 | 36.6405 | 39.75783 | 39.75351 | -3.117328 | 0.004319613
11.939 | 36.6337 | 39.74714 | 39.74282 | -3.113441 | 0.004323535
11.949 | 36.6365 | 39.73645 | 39.73212 | -3.099952 | 0.004327462
11.959 | 36.6393 | 39.72576 | 39.72143 | -3.08646 | 0.004331395
11.969 | 36.6447 | 39.71506 | 39.71073 | -3.070365 | 0.004335334
11.979 | 36.6499 | 39.70437 | 39.70003 | -3.054468 | 0.004339278
11.989 | 36.659 | 39.69367 | 39.68932 | -3.034668 | 0.004343227
11.999 | 36.6756 | 39.68297 | 39.67862 | -3.007366 | 0.004347182
12.009 | 36.6843 | 39.67226 | 39.66791 | -2.987961 | 0.004351142
12.019 | 36.6935 | 39.66155 | 39.6572 | -2.968054 | 0.004355108
12.0289 | 36.7044 | 39.65095 | 39.64659 | -2.946551 | 0.004359039
12.0389 | 36.7256 | 39.64024 | 39.63588 | -2.914639 | 0.004363016
12.0489 | 36.7587 | 39.62952 | 39.62516 | -2.870825 | 0.004366998
12.0589 | 36.7659 | 39.61881 | 39.61444 | -2.852908 | 0.004370986
12.0689 | 36.784 | 39.60809 | 39.60371 | -2.824088 | 0.004374979
12.0789 | 36.8153 | 39.59737 | 39.59299 | -2.782066 | 0.004378978
12.0889 | 36.8403 | 39.58664 | 39.58226 | -2.746342 | 0.004382982
12.0989 | 36.8813 | 39.57592 | 39.57153 | -2.694615 | 0.004386992
12.1089 | 36.9108 | 39.56519 | 39.56079 | -2.654386 | 0.004391008
12.1189 | 36.9645 | 39.55445 | 39.55006 | -2.589954 | 0.00439503
12.1289 | 37.0088 | 39.54372 | 39.53932 | -2.53492 | 0.004399057
12.1389 | 37.0446 | 39.53298 | 39.52858 | -2.488383 | 0.004403089
12.1489 | 37.1075 | 39.52224 | 39.51784 | -2.414744 | 0.004407127
12.1589 | 37.1692 | 39.5115 | 39.50709 | -2.342303 | 0.00441117
12.1689 | 37.2181 | 39.50076 | 39.49634 | -2.282659 | 0.00441522
12.1789 | 37.2722 | 39.49001 | 39.48559 | -2.217813 | 0.004419275
12.1889 | 37.3563 | 39.47926 | 39.47484 | -2.122964 | 0.004423336
12.1989 | 37.4334 | 39.46851 | 39.46409 | -2.035113 | 0.004427403
12.2089 | 37.517 | 39.45776 | 39.45333 | -1.94076 | 0.004431474
12.2189 | 37.596 | 39.447 | 39.44257 | -1.851004 | 0.004435552
12.2289 | 37.6804 | 39.43625 | 39.43181 | -1.755846 | 0.004439636
12.2389 | 37.7945 | 39.42549 | 39.42104 | -1.630986 | 0.004443725
12.2489 | 37.8906 | 39.41472 | 39.41028 | -1.524123 | 0.00444782
12.2589 | 38.0004 | 39.40396 | 39.39951 | -1.403558 | 0.004451921
12.2689 | 38.1194 | 39.39319 | 39.38873 | -1.273791 | 0.004456027
12.2789 | 38.2486 | 39.38242 | 39.37796 | -1.133821 | 0.00446014
12.2889 | 38.3771 | 39.37165 | 39.36718 | -0.9945485 | 0.004464258
12.2989 | 38.5042 | 39.36359 | 39.35641 | -0.85939 | 0.007184304
12.3089 | 38.6469 | 39.35282 | 39.34562 | -0.7059153 | 0.007190552
12.3189 | 38.7678 | 39.34204 | 39.33484 | -0.5742383 | 0.007196808
12.3289 | 38.9153 | 39.33126 | 39.32406 | -0.415959 | 0.007203072
12.3389 | 39.0818 | 39.32048 | 39.31327 | -0.2386774 | 0.007209345
12.3489 | 39.2486 | 39.30969 | 39.30248 | -0.06109353 | 0.007215625
12.3589 | 39.4059 | 39.29891 | 39.29169 | 0.1069927 | 0.007221914
12.3689 | 39.5795 | 39.28812 | 39.28089 | 0.2913811 | 0.007228212
12.3789 | 39.7485 | 39.27733 | 39.27009 | 0.4711719 | 0.007234518
12.3889 | 39.9203 | 39.26654 | 39.25929 | 0.6537649 | 0.007240832
12.3989 | 40.1014 | 39.2571 | 39.24849 | 0.8443019 | 0.008605355
12.4089 | 40.2679 | 39.2463 | 39.23769 | 1.021598 | 0.008612745
12.4189 | 40.4551 | 39.2355 | 39.22688 | 1.219597 | 0.008620145
12.4289 | 40.6333 | 39.2247 | 39.21607 | 1.408598 | 0.008627555
12.4389 | 40.8101 | 39.2139 | 39.20526 | 1.596201 | 0.008634974
12.4489 | 40.977 | 39.20309 | 39.19445 | 1.773907 | 0.008642404
12.4589 | 41.1439 | 39.19229 | 39.18364 | 1.951614 | 0.008649843
12.4689 | 41.3284 | 39.18148 | 39.17282 | 2.146924 | 0.008657291
12.4789 | 41.5108 | 39.17066 | 39.162 | 2.340137 | 0.00866475
12.4889 | 41.6618 | 39.15985 | 39.15118 | 2.501951 | 0.008672218
12.4989 | 41.8284 | 39.14903 | 39.14035 | 2.679367 | 0.008679697
12.5089 | 42.0046 | 39.13821 | 39.12953 | 2.866386 | 0.008687185
12.5189 | 42.1399 | 39.12739 | 39.1187 | 3.012507 | 0.008694683
12.5289 | 42.2584 | 39.11657 | 39.10787 | 3.14183 | 0.008702191
12.5389 | 42.3925 | 39.10574 | 39.09703 | 3.286756 | 0.008709709
12.5489 | 42.5181 | 39.09492 | 39.0862 | 3.423183 | 0.008717236
12.5589 | 42.6223 | 39.08409 | 39.07536 | 3.538213 | 0.008724773
12.5689 | 42.7201 | 39.07326 | 39.06452 | 3.646845 | 0.008732321
12.5789 | 42.8034 | 39.06242 | 39.05368 | 3.740979 | 0.008739878
12.5889 | 42.8971 | 39.05159 | 39.04284 | 3.845515 | 0.008747446
12.5989 | 42.9838 | 39.04075 | 39.03199 | 3.943053 | 0.008755023
12.6089 | 43.0431 | 39.02991 | 39.02114 | 4.013193 | 0.008762611
12.6188 | 43.0859 | 39.01917 | 39.0104 | 4.066728 | 0.008770132
12.6288 | 43.1254 | 39.00833 | 38.99955 | 4.117072 | 0.00877774
12.6388 | 43.1398 | 38.99748 | 38.9887 | 4.142319 | 0.008785358
12.6488 | 43.1551 | 38.98663 | 38.97784 | 4.168468 | 0.008792985
12.6588 | 43.14 | 38.97578 | 38.96698 | 4.164219 | 0.008800624
12.6688 | 43.1103 | 38.96493 | 38.95612 | 4.145372 | 0.008808272
12.6788 | 43.0732 | 38.95407 | 38.94526 | 4.119128 | 0.00881593
12.6888 | 43.0232 | 38.94322 | 38.93439 | 4.079985 | 0.008823598
12.6988 | 42.9904 | 38.93236 | 38.92352 | 4.058044 | 0.008831277
12.7088 | 42.9453 | 38.92149 | 38.91266 | 4.023806 | 0.008838965
12.7188 | 42.8754 | 38.91063 | 38.90178 | 3.96477 | 0.008846664
12.7288 | 42.7965 | 38.89976 | 38.89091 | 3.896735 | 0.008854374
12.7388 | 42.6878 | 38.8889 | 38.88003 | 3.798903 | 0.008862093
12.7488 | 42.5879 | 38.87803 | 38.86916 | 3.709873 | 0.008869823
12.7588 | 42.4545 | 38.86716 | 38.85828 | 3.587345 | 0.008877563
12.7688 | 42.3333 | 38.85628 | 38.8474 | 3.477019 | 0.008885313
12.7788 | 42.1829 | 38.84541 | 38.83651 | 3.337495 | 0.008893074
12.7888 | 42.0698 | 38.83453 | 38.82563 | 3.235273 | 0.008900845
12.7988 | 41.9042 | 38.82365 | 38.81474 | 3.080553 | 0.008908626
12.8088 | 41.7639 | 38.81276 | 38.80385 | 2.951135 | 0.008916419
12.8188 | 41.6162 | 38.80188 | 38.79296 | 2.814319 | 0.008924221
12.8288 | 41.4607 | 38.79099 | 38.78206 | 2.669705 | 0.008932034
12.8388 | 41.2919 | 38.78011 | 38.77117 | 2.511794 | 0.008939857
12.8488 | 41.1323 | 38.76922 | 38.76027 | 2.363084 | 0.00894769
12.8588 | 40.953 | 38.75832 | 38.74937 | 2.194676 | 0.008955534
12.8688 | 40.7817 | 38.74743 | 38.73847 | 2.03427 | 0.008963388
12.8788 | 40.5992 | 38.73653 | 38.72756 | 1.862666 | 0.008971253
12.8888 | 40.4484 | 38.72564 | 38.71666 | 1.722764 | 0.008979129
12.8988 | 40.2589 | 38.71474 | 38.70575 | 1.544165 | 0.008987016
12.9088 | 40.0839 | 38.70383 | 38.69484 | 1.380067 | 0.008994913
12.9188 | 39.9137 | 38.69293 | 38.68393 | 1.220771 | 0.009002821
12.9288 | 39.7371 | 38.68202 | 38.67301 | 1.055077 | 0.009010739
12.9388 | 39.5798 | 38.67112 | 38.6621 | 0.9086849 | 0.009018668
12.9488 | 39.4117 | 38.66021 | 38.65118 | 0.7514948 | 0.009026606
12.9588 | 39.2674 | 38.64929 | 38.64026 | 0.6181067 | 0.009034556
12.9688 | 39.1141 | 38.63838 | 38.62934 | 0.4757206 | 0.009042518
12.9788 | 38.9693 | 38.62746 | 38.61841 | 0.3418364 | 0.00905049
12.9888 | 38.813 | 38.61655 | 38.60749 | 0.1964541 | 0.009058472
12.9988 | 38.6701 | 38.60563 | 38.59656 | 0.06447373 | 0.009066465
13.0088 | 38.5377 | 38.5947 | 38.58563 | -0.05700471 | 0.009074469
13.0188 | 38.3771 | 38.58378 | 38.5747 | -0.2066812 | 0.009082484
13.0288 | 38.2516 | 38.57286 | 38.56377 | -0.3212559 | 0.009090509
13.0388 | 38.1145 | 38.56193 | 38.55283 | -0.4474286 | 0.009098545
13.0488 | 38.0165 | 38.55926 | 38.54189 | -0.5427563 | 0.01736347
13.0588 | 37.8954 | 38.54833 | 38.53095 | -0.6529315 | 0.01737779
13.0688 | 37.7897 | 38.5374 | 38.52001 | -0.7477048 | 0.01739212
13.0788 | 37.7022 | 38.52648 | 38.50907 | -0.8242762 | 0.01740646
13.0888 | 37.6221 | 38.51555 | 38.49812 | -0.8934458 | 0.01742083
13.0988 | 37.5268 | 38.50461 | 38.48718 | -0.9778135 | 0.01743522
13.1088 | 37.4252 | 38.49368 | 38.47623 | -1.068479 | 0.01744962
13.1188 | 37.3328 | 38.48649 | 38.46528 | -1.153689 | 0.02121007
13.1288 | 37.2542 | 38.47555 | 38.45433 | -1.221354 | 0.02122734
13.1388 | 37.1884 | 38.46462 | 38.44337 | -1.276217 | 0.02124463
13.1488 | 37.1137 | 38.45781 | 38.43242 | -1.344107 | 0.02538977
13.1588 | 37.0472 | 38.44687 | 38.42146 | -1.399669 | 0.02541023
13.1688 | 36.9945 | 38.43593 | 38.4105 | -1.44143 | 0.02543071
13.1788 | 36.9632 | 38.42499 | 38.39954 | -1.461789 | 0.02545122
13.1888 | 36.9053 | 38.41405 | 38.38857 | -1.508746 | 0.02547176
13.1987 | 36.8641 | 38.40321 | 38.37772 | -1.539111 | 0.02549211
13.2087 | 36.8162 | 38.39226 | 38.36675 | -1.576065 | 0.0255127
13.2187 | 36.7857 | 38.38319 | 38.35578 | -1.597489 | 0.02740598
13.2287 | 36.7581 | 38.37224 | 38.34481 | -1.61414 | 0.02742803
13.2387 | 36.7046 | 38.36129 | 38.33384 | -1.65669 | 0.02745011
13.2487 | 36.6762 | 38.35034 | 38.32287 | -1.674138 | 0.02747221
13.2587 | 36.6456 | 38.33938 | 38.31189 | -1.693784 | 0.02749434
13.2687 | 36.6306 | 38.32843 | 38.30091 | -1.697829 | 0.0275165
13.2787 | 36.6136 | 38.31747 | 38.28993 | -1.703871 | 0.02753869
13.2887 | 36.5998 | 38.30651 | 38.27895 | -1.706712 | 0.0275609
13.2987 | 36.5875 | 38.29555 | 38.26797 | -1.708051 | 0.02758314
13.3087 | 36.5741 | 38.28459 | 38.25698 | -1.710489 | 0.02760541
13.3187 | 36.5703 | 38.27362 | 38.246 | -1.703324 | 0.0276277
13.3287 | 36.5506 | 38.26266 | 38.23501 | -1.712058 | 0.02765003
13.3387 | 36.5363 | 38.25169 | 38.22402 | -1.71539 | 0.02767237
13.3487 | 36.5048 | 38.24072 | 38.21303 | -1.735921 | 0.02769475
13.3587 | 36.5118 | 38.22975 | 38.20203 | -1.71795 | 0.02771716
13.3687 | 36.5007 | 38.21878 | 38.19104 | -1.718077 | 0.02773959
13.3787 | 36.4876 | 38.2078 | 38.18004 | -1.720202 | 0.02776205
13.3887 | 36.4855 | 38.19683 | 38.16904 | -1.711326 | 0.02778454
13.3987 | 36.5018 | 38.18585 | 38.15804 | -1.684048 | 0.02780705
13.4087 | 36.5086 | 38.17487 | 38.14704 | -1.666268 | 0.0278296
13.4187 | 36.4829 | 38.16389 | 38.13603 | -1.680987 | 0.02785217
13.4287 | 36.4794 | 38.1529 | 38.12503 | -1.673503 | 0.02787477
13.4387 | 36.4812 | 38.14192 | 38.11402 | -1.660719 | 0.0278974
13.4487 | 36.4766 | 38.13093 | 38.10301 | -1.654332 | 0.02792005
13.4587 | 36.4744 | 38.11994 | 38.092 | -1.645544 | 0.02794273
13.4687 | 36.4403 | 38.10895 | 38.08099 | -1.668655 | 0.02796545
13.4787 | 36.4471 | 38.09796 | 38.06998 | -1.650863 | 0.02798819
13.4887 | 36.4579 | 38.08697 | 38.05896 | -1.62907 | 0.02801095
13.4987 | 36.4593 | 38.07598 | 38.04794 | -1.616676 | 0.02803375
13.5087 | 36.4643 | 38.06498 | 38.03692 | -1.60068 | 0.02805657
13.5187 | 36.4657 | 38.05398 | 38.0259 | -1.588282 | 0.02807943
13.5287 | 36.4599 | 38.04298 | 38.01488 | -1.583082 | 0.02810231
13.5387 | 36.4677 | 38.03198 | 38.00386 | -1.564281 | 0.02812522
13.5487 | 36.4595 | 38.02098 | 37.99283 | -1.561478 | 0.02814815
13.5587 | 36.4566 | 38.00997 | 37.9818 | -1.553374 | 0.02817112
13.5687 | 36.4367 | 37.99897 | 37.97077 | -1.562268 | 0.02819411
13.5787 | 36.4402 | 37.98796 | 37.95974 | -1.547761 | 0.02821714
13.5887 | 36.4304 | 37.97695 | 37.94871 | -1.546552 | 0.02824019
13.5987 | 36.4263 | 37.96594 | 37.93768 | -1.539641 | 0.02826327
13.6087 | 36.4446 | 37.95493 | 37.92664 | -1.510329 | 0.02828638
13.6187 | 36.4453 | 37.94391 | 37.91561 | -1.498615 | 0.02830951
13.6287 | 36.4537 | 37.9329 | 37.90457 | -1.4792 | 0.02833268
13.6387 | 36.434 | 37.92188 | 37.89353 | -1.487883 | 0.02835588
13.6487 | 36.4317 | 37.91086 | 37.88248 | -1.479164 | 0.0283791
13.6587 | 36.4352 | 37.89984 | 37.87144 | -1.464644 | 0.02840236
13.6687 | 36.4361 | 37.88882 | 37.8604 | -1.452722 | 0.02842564
13.6787 | 36.417 | 37.8778 | 37.84935 | -1.460799 | 0.02844895
13.6887 | 36.4006 | 37.86677 | 37.8383 | -1.466175 | 0.02847229
13.6987 | 36.3968 | 37.85575 | 37.82725 | -1.458949 | 0.02849566
13.7087 | 36.3775 | 37.84472 | 37.8162 | -1.467221 | 0.02851906
13.7187 | 36.4031 | 37.83369 | 37.80515 | -1.430592 | 0.02854249
13.7287 | 36.384 | 37.82266 | 37.79409 | -1.438661 | 0.02856595
13.7387 | 36.399 | 37.81163 | 37.78304 | -1.412629 | 0.02858944
13.7487 | 36.3745 | 37.80059 | 37.77198 | -1.426095 | 0.02861295
13.7587 | 36.3702 | 37.78956 | 37.76092 | -1.41936 | 0.0286365
13.7687 | 36.3654 | 37.77852 | 37.74986 | -1.413123 | 0.02866007
13.7787 | 36.3636 | 37.76748 | 37.7388 | -1.403885 | 0.02868368
13.7886 | 36.3568 | 37.75656 | 37.72785 | -1.399756 | 0.02870708
13.7986 | 36.3378 | 37.74551 | 37.71678 | -1.407714 | 0.02873074
13.8086 | 36.3205 | 37.73447 | 37.70572 | -1.413972 | 0.02875444
13.8186 | 36.315 | 37.72343 | 37.69465 | -1.408428 | 0.02877816
13.8286 | 36.3246 | 37.71238 | 37.68358 | -1.387782 | 0.02880192
13.8386 | 36.3084 | 37.70134 | 37.67251 | -1.392935 | 0.0288257
13.8486 | 36.3141 | 37.69029 | 37.66144 | -1.376187 | 0.02884952
13.8586 | 36.3127 | 37.67924 | 37.65036 | -1.366537 | 0.02887336
13.8686 | 36.2988 | 37.66819 | 37.63929 | -1.369386 | 0.02889723
13.8786 | 36.3013 | 37.65713 | 37.62821 | -1.355833 | 0.02892114
13.8886 | 36.3041 | 37.64608 | 37.61713 | -1.341979 | 0.02894507
13.8986 | 36.2978 | 37.63502 | 37.60605 | -1.337223 | 0.02896903
13.9086 | 36.2785 | 37.62397 | 37.59497 | -1.345466 | 0.02899303
13.9186 | 36.2823 | 37.61291 | 37.58389 | -1.330608 | 0.02901705
13.9286 | 36.2668 | 37.60185 | 37.57281 | -1.335048 | 0.02904111
13.9386 | 36.2763 | 37.59079 | 37.56172 | -1.314487 | 0.0290652
13.9486 | 36.2771 | 37.57972 | 37.55063 | -1.302624 | 0.02908931
13.9586 | 36.2895 | 37.56866 | 37.53955 | -1.27916 | 0.02911346
13.9686 | 36.2849 | 37.55759 | 37.52846 | -1.272695 | 0.02913763
13.9786 | 36.2772 | 37.54653 | 37.51737 | -1.269328 | 0.02916184
13.9886 | 36.2882 | 37.53546 | 37.50627 | -1.24726 | 0.02918608
13.9986 | 36.2917 | 37.52439 | 37.49518 | -1.23269 | 0.02921035
14.0086 | 36.2792 | 37.51332 | 37.48408 | -1.234119 | 0.02923465
14.0186 | 36.2881 | 37.50225 | 37.47299 | -1.214147 | 0.02925898
14.0286 | 36.2896 | 37.49117 | 37.46189 | -1.201573 | 0.02928334
14.0386 | 36.264 | 37.4801 | 37.45079 | -1.216098 | 0.02930774
14.0486 | 36.2752 | 37.46902 | 37.43969 | -1.193822 | 0.02933216
14.0586 | 36.2734 | 37.45794 | 37.42859 | -1.184545 | 0.02935661
14.0686 | 36.2797 | 37.44687 | 37.41748 | -1.167166 | 0.0293811
14.0786 | 36.2734 | 37.43579 | 37.40638 | -1.162385 | 0.02940562
14.0886 | 36.2859 | 37.4247 | 37.39527 | -1.138804 | 0.02943017
14.0986 | 36.2741 | 37.41362 | 37.38417 | -1.139521 | 0.02945475
14.1086 | 36.2787 | 37.40254 | 37.37306 | -1.123837 | 0.02947936
14.1186 | 36.2699 | 37.39145 | 37.36195 | -1.121551 | 0.029504
14.1286 | 36.264 | 37.38036 | 37.35084 | -1.116364 | 0.02952867
14.1386 | 36.2603 | 37.36928 | 37.33972 | -1.108976 | 0.02955338
14.1486 | 36.2476 | 37.35819 | 37.32861 | -1.110587 | 0.02957811
14.1586 | 36.2297 | 37.3471 | 37.31749 | -1.117396 | 0.02960289
14.1686 | 36.238 | 37.336 | 37.30638 | -1.098004 | 0.02962768
14.1786 | 36.2346 | 37.32491 | 37.29526 | -1.090311 | 0.02965251
14.1886 | 36.2332 | 37.31382 | 37.28414 | -1.080616 | 0.02967738
14.1986 | 36.219 | 37.30272 | 37.27302 | -1.08372 | 0.02970228
14.2086 | 36.222 | 37.29162 | 37.2619 | -1.069623 | 0.0297272
14.2186 | 36.2091 | 37.28052 | 37.25077 | -1.071425 | 0.02975216
14.2286 | 36.1855 | 37.26943 | 37.23965 | -1.083925 | 0.02977715
14.2386 | 36.1886 | 37.25832 | 37.22852 | -1.069725 | 0.02980218
14.2486 | 36.1823 | 37.24722 | 37.2174 | -1.064923 | 0.02982723
14.2586 | 36.1644 | 37.23612 | 37.20627 | -1.071719 | 0.02985232
14.2686 | 36.1405 | 37.22501 | 37.19514 | -1.084515 | 0.02987744
14.2786 | 36.1472 | 37.21391 | 37.18401 | -1.066709 | 0.02990259
14.2886 | 36.1414 | 37.2028 | 37.17287 | -1.061402 | 0.02992777
14.2986 | 36.1343 | 37.19169 | 37.16174 | -1.057394 | 0.02995299
14.3086 | 36.1209 | 37.18058 | 37.15061 | -1.059685 | 0.02997824
14.3186 | 36.1201 | 37.16947 | 37.13947 | -1.049374 | 0.03000352
14.3286 | 36.1111 | 37.15836 | 37.12833 | -1.047262 | 0.03002884
14.3386 | 36.0905 | 37.14725 | 37.1172 | -1.056749 | 0.03005418
14.3486 | 36.0856 | 37.13614 | 37.10606 | -1.050535 | 0.03007956
14.3586 | 36.0984 | 37.12502 | 37.09491 | -1.02662 | 0.03010498
14.3685 | 36.0741 | 37.11401 | 37.08388 | -1.039914 | 0.03013017
14.3785 | 36.0674 | 37.1029 | 37.07274 | -1.035497 | 0.03015564
14.3885 | 36.0568 | 37.09178 | 37.0616 | -1.034978 | 0.03018116
14.3985 | 36.0735 | 37.08066 | 37.05045 | -1.007158 | 0.0302067
14.4085 | 36.0629 | 37.06954 | 37.0393 | -1.006637 | 0.03023228
14.4185 | 36.0535 | 37.05841 | 37.02816 | -1.004915 | 0.03025789
14.4285 | 36.0599 | 37.04729 | 37.01701 | -0.9873911 | 0.03028353
14.4385 | 36.0521 | 37.03617 | 37.00586 | -0.9840665 | 0.0303092
14.4485 | 36.0476 | 37.02504 | 36.99471 | -0.9774407 | 0.03033491
14.4585 | 36.052 | 37.01391 | 36.98355 | -0.9619139 | 0.03036066
14.4685 | 36.0441 | 37.00279 | 36.9724 | -0.9586859 | 0.03038643
14.4785 | 36.0443 | 36.99166 | 36.96124 | -0.9473568 | 0.03041224
14.4885 | 36.0291 | 36.98053 | 36.95009 | -0.9514266 | 0.03043809
14.4985 | 36.0412 | 36.9694 | 36.93893 | -0.9281952 | 0.03046396
14.5085 | 36.0355 | 36.95828 | 36.92777 | -0.9227795 | 0.03050655
14.5185 | 36.0427 | 36.94715 | 36.91661 | -0.9044459 | 0.03053251
14.5285 | 36.0414 | 36.93601 | 36.90545 | -0.8946113 | 0.0305585
14.5385 | 36.0371 | 36.92488 | 36.89429 | -0.8877756 | 0.03058452
14.5485 | 36.0287 | 36.91374 | 36.88313 | -0.8850388 | 0.03061058
14.5585 | 36.0436 | 36.9026 | 36.87196 | -0.8590009 | 0.03063667
14.5685 | 36.0445 | 36.89146 | 36.8608 | -0.8469619 | 0.0306628
14.5785 | 36.0424 | 36.88032 | 36.84963 | -0.8379219 | 0.03068896
14.5885 | 36.0434 | 36.86918 | 36.83847 | -0.8257808 | 0.03071515
14.5985 | 36.0316 | 36.85804 | 36.8273 | -0.8264387 | 0.03074138
14.6085 | 36.0336 | 36.8469 | 36.81613 | -0.8132955 | 0.03076764
14.6185 | 36.0328 | 36.83576 | 36.80496 | -0.8029595 | 0.03080228
14.6285 | 36.0305 | 36.82461 | 36.79379 | -0.7941142 | 0.03082861
14.6385 | 36.0284 | 36.81347 | 36.78261 | -0.7850679 | 0.03085499
14.6485 | 36.0176 | 36.80232 | 36.77144 | -0.7847205 | 0.03088139
14.6585 | 36.0193 | 36.79117 | 36.76026 | -0.7718721 | 0.03090783
14.6685 | 36.0022 | 36.78002 | 36.74909 | -0.7778227 | 0.0309343
14.6785 | 36.0198 | 36.76887 | 36.73791 | -0.7490722 | 0.03096081
14.6885 | 36.0054 | 36.75772 | 36.72673 | -0.7523208 | 0.03098736
14.6985 | 36.0001 | 36.74657 | 36.71555 | -0.7464683 | 0.03101394
14.7085 | 35.9986 | 36.73541 | 36.70437 | -0.7368148 | 0.03104055
14.7185 | 35.9985 | 36.72426 | 36.69319 | -0.7257603 | 0.0310672
14.7285 | 35.9969 | 36.7131 | 36.68201 | -0.7162048 | 0.03109388
14.7385 | 35.9746 | 36.70195 | 36.67083 | -0.7273484 | 0.0311206
14.7485 | 35.9773 | 36.69079 | 36.65964 | -0.7134909 | 0.03114735
14.7585 | 35.9601 | 36.67963 | 36.64846 | -0.7195325 | 0.03117414
14.7685 | 35.9514 | 36.66847 | 36.63727 | -0.7170731 | 0.03120097
14.7785 | 35.9258 | 36.65731 | 36.62608 | -0.7315127 | 0.03122783
14.7885 | 35.9505 | 36.64615 | 36.6149 | -0.6956513 | 0.03125473
14.7985 | 35.9279 | 36.63499 | 36.60371 | -0.707089 | 0.03128165
14.8085 | 35.9325 | 36.62383 | 36.59252 | -0.6913258 | 0.03130862
14.8185 | 35.9045 | 36.61266 | 36.58133 | -0.7081616 | 0.03133562
14.8285 | 35.9083 | 36.6015 | 36.57013 | -0.6931964 | 0.03136266
14.8385 | 35.9059 | 36.59033 | 36.55894 | -0.6844303 | 0.03138973
14.8485 | 35.9082 | 36.57916 | 36.54775 | -0.6709633 | 0.03141684
14.8585 | 35.8893 | 36.568 | 36.53655 | -0.6786953 | 0.03144399
14.8685 | 35.8973 | 36.55683 | 36.52536 | -0.6595264 | 0.03147117
14.8785 | 35.8732 | 36.54566 | 36.51416 | -0.6724566 | 0.03149838
14.8885 | 35.8563 | 36.53449 | 36.50296 | -0.6781859 | 0.03152564
14.8985 | 35.8672 | 36.52331 | 36.49176 | -0.6561143 | 0.03155293
14.9085 | 35.8641 | 36.51214 | 36.48056 | -0.6480417 | 0.03158025
14.9185 | 35.8651 | 36.50097 | 36.46936 | -0.6358683 | 0.03160761
14.9285 | 35.8475 | 36.48979 | 36.45816 | -0.6422939 | 0.03163501
14.9385 | 35.8625 | 36.47862 | 36.44696 | -0.6161187 | 0.03166244
14.9485 | 35.8574 | 36.46744 | 36.43575 | -0.6100426 | 0.03168991
14.9584 | 35.8621 | 36.45638 | 36.42466 | -0.5942774 | 0.03171714
14.9684 | 35.8517 | 36.4452 | 36.41345 | -0.5934995 | 0.03174468
14.9784 | 35.8612 | 36.43402 | 36.40225 | -0.5728208 | 0.03177226
14.9884 | 35.8225 | 36.42284 | 36.39104 | -0.6003412 | 0.03179988
14.9984 | 35.8535 | 36.41166 | 36.37983 | -0.5581607 | 0.03182754
15.0084 | 35.8419 | 36.40048 | 36.36862 | -0.5585794 | 0.03185522
15.0184 | 35.8539 | 36.3893 | 36.35741 | -0.5353972 | 0.03188295
15.0284 | 35.8486 | 36.37811 | 36.3462 | -0.5295142 | 0.03191071
15.0384 | 35.8426 | 36.36693 | 36.33499 | -0.5243303 | 0.03193851
15.0484 | 35.8456 | 36.35575 | 36.32378 | -0.5101456 | 0.03196635
15.0584 | 35.8348 | 36.34456 | 36.31257 | -0.5097601 | 0.03199423
15.0684 | 35.8603 | 36.33337 | 36.30135 | -0.4730738 | 0.03202214
15.0784 | 35.8558 | 36.32219 | 36.29014 | -0.4663866 | 0.03205009
15.0884 | 35.843 | 36.311 | 36.27892 | -0.4679986 | 0.03207808
15.0984 | 35.8421 | 36.29981 | 36.2677 | -0.4577098 | 0.0321061
15.1084 | 35.8375 | 36.28862 | 36.25649 | -0.4511202 | 0.03213416
15.1184 | 35.8387 | 36.27743 | 36.24527 | -0.4387297 | 0.03216226
15.1284 | 35.8559 | 36.26624 | 36.23405 | -0.4103385 | 0.0321904
15.1384 | 35.8269 | 36.25505 | 36.22283 | -0.4281465 | 0.03221857
15.1484 | 35.8388 | 36.24385 | 36.21161 | -0.4050537 | 0.03224679
15.1584 | 35.8397 | 36.23266 | 36.20039 | -0.3929601 | 0.03227504
15.1684 | 35.8403 | 36.22147 | 36.18916 | -0.3811658 | 0.03230333
15.1784 | 35.8353 | 36.21027 | 36.17794 | -0.3749706 | 0.03233165
15.1884 | 35.8133 | 36.19907 | 36.16671 | -0.3857747 | 0.03236002
15.1984 | 35.8201 | 36.18788 | 36.15549 | -0.3677781 | 0.03238842
15.2084 | 35.8175 | 36.17668 | 36.14426 | -0.3591806 | 0.03241686
15.2184 | 35.8107 | 36.16548 | 36.13304 | -0.3547825 | 0.03244534
15.2284 | 35.8254 | 36.15428 | 36.12181 | -0.3288835 | 0.03247386
15.2384 | 35.8195 | 36.14308 | 36.11058 | -0.3235839 | 0.03250241
15.2484 | 35.7982 | 36.13188 | 36.09935 | -0.3336834 | 0.03253101
15.2584 | 35.8039 | 36.12068 | 36.08812 | -0.3167823 | 0.03255964
15.2684 | 35.8091 | 36.10948 | 36.07689 | -0.3003804 | 0.03258832
15.2784 | 35.7986 | 36.09828 | 36.06566 | -0.2996778 | 0.03261703
15.2884 | 35.7932 | 36.08707 | 36.05443 | -0.2938745 | 0.03264577
15.2984 | 35.7899 | 36.07587 | 36.0432 | -0.2859704 | 0.03267456
15.3084 | 35.7597 | 36.06467 | 36.03196 | -0.3049657 | 0.03270339
15.3184 | 35.7562 | 36.05346 | 36.02073 | -0.2972602 | 0.03273226
15.3284 | 35.7748 | 36.04225 | 36.00949 | -0.2674541 | 0.03276116
15.3384 | 35.7752 | 36.03105 | 35.99826 | -0.2558472 | 0.03279011
15.3484 | 35.7862 | 36.01984 | 35.98702 | -0.2336397 | 0.03281909
15.3584 | 35.758 | 36.00863 | 35.97578 | -0.2506315 | 0.03284811
15.3684 | 35.7695 | 35.99742 | 35.96455 | -0.2279225 | 0.03287718
15.3784 | 35.7723 | 35.98621 | 35.95331 | -0.2139129 | 0.03290628
15.3884 | 35.7718 | 35.975 | 35.94207 | -0.2032027 | 0.03293542
15.3984 | 35.778 | 35.96379 | 35.93083 | -0.1857917 | 0.0329646
15.4084 | 35.7473 | 35.95258 | 35.91959 | -0.2052801 | 0.03299382
15.4184 | 35.7449 | 35.94137 | 35.90834 | -0.1964679 | 0.03302308
15.4284 | 35.7549 | 35.93015 | 35.8971 | -0.175255 | 0.03305238
15.4384 | 35.7412 | 35.91894 | 35.88586 | -0.1777414 | 0.03308172
15.4484 | 35.7308 | 35.90773 | 35.87462 | -0.1769272 | 0.0331111
15.4584 | 35.7494 | 35.89651 | 35.86337 | -0.1471124 | 0.03314052
15.4684 | 35.7172 | 35.8853 | 35.85213 | -0.1680969 | 0.03316998
15.4784 | 35.7358 | 35.87408 | 35.84088 | -0.1382808 | 0.03319948
15.4884 | 35.7283 | 35.86286 | 35.82964 | -0.1345641 | 0.03322903
15.4984 | 35.7361 | 35.85165 | 35.81839 | -0.1155467 | 0.03325861
15.5084 | 35.7278 | 35.84043 | 35.80714 | -0.1126288 | 0.03328823
15.5184 | 35.7227 | 35.82921 | 35.79589 | -0.1065102 | 0.03331789
15.5284 | 35.6954 | 35.818 | 35.78464 | -0.1225962 | 0.03335279
15.5383 | 35.6894 | 35.80689 | 35.77351 | -0.1174887 | 0.03338224
15.5483 | 35.7008 | 35.79567 | 35.76226 | -0.09486829 | 0.03341203
15.5583 | 35.6749 | 35.78445 | 35.75101 | -0.1095473 | 0.03344186
15.5683 | 35.6685 | 35.77323 | 35.73975 | -0.1047258 | 0.03347173
15.5783 | 35.6555 | 35.762 | 35.7285 | -0.1065037 | 0.03350164
15.5883 | 35.6403 | 35.75078 | 35.71725 | -0.110481 | 0.03353159
15.5983 | 35.6475 | 35.73956 | 35.706 | -0.09205768 | 0.03356158
15.6083 | 35.6436 | 35.72833 | 35.69474 | -0.08473384 | 0.03359161
15.6183 | 35.6237 | 35.71711 | 35.68349 | -0.09340943 | 0.03362169
15.6283 | 35.6219 | 35.70588 | 35.67223 | -0.08398446 | 0.03365181
15.6383 | 35.6172 | 35.69466 | 35.66098 | -0.07746153 | 0.03368456
15.6483 | 35.6252 | 35.68344 | 35.64972 | -0.05823547 | 0.03371476
15.6583 | 35.5893 | 35.67221 | 35.63846 | -0.08290886 | 0.03374501
15.6683 | 35.6103 | 35.66098 | 35.62721 | -0.0506817 | 0.03377529
15.6783 | 35.5791 | 35.64975 | 35.61595 | -0.07065402 | 0.03380561
15.6883 | 35.5811 | 35.63853 | 35.60469 | -0.0574258 | 0.03383598
15.6983 | 35.5772 | 35.6273 | 35.59343 | -0.05009706 | 0.03386639
15.7083 | 35.5772 | 35.61607 | 35.58217 | -0.03886779 | 0.03389685
15.7183 | 35.5662 | 35.60484 | 35.57091 | -0.03863802 | 0.03392734
15.7283 | 35.5436 | 35.59361 | 35.55965 | -0.05000772 | 0.03395788
15.7383 | 35.5365 | 35.58238 | 35.54839 | -0.04587692 | 0.03398846
15.7483 | 35.5517 | 35.57115 | 35.53713 | -0.01944562 | 0.03401908
15.7583 | 35.5654 | 35.55991 | 35.52586 | 0.005486175 | 0.03404974
15.7683 | 35.5572 | 35.54868 | 35.5146 | 0.008518468 | 0.03408045
15.7783 | 35.5519 | 35.53745 | 35.50334 | 0.01445125 | 0.0341112
15.7883 | 35.5481 | 35.52622 | 35.49207 | 0.02188451 | 0.03414199
15.7983 | 35.5451 | 35.51498 | 35.48081 | 0.03011825 | 0.03417283
15.8083 | 35.5278 | 35.50375 | 35.46954 | 0.02405247 | 0.0342037
15.8183 | 35.5343 | 35.49251 | 35.45828 | 0.04178715 | 0.03423462
15.8283 | 35.5224 | 35.48128 | 35.44701 | 0.0411223 | 0.03426558
15.8383 | 35.4947 | 35.47004 | 35.43575 | 0.02465791 | 0.03429659
15.8483 | 35.5004 | 35.45881 | 35.42448 | 0.04159398 | 0.03432764
15.8583 | 35.5175 | 35.44757 | 35.41321 | 0.0699305 | 0.03435873
15.8683 | 35.4948 | 35.43633 | 35.40194 | 0.05846746 | 0.03438987
15.8783 | 35.492 | 35.4251 | 35.39067 | 0.06690487 | 0.03442105
15.8883 | 35.4996 | 35.41386 | 35.37941 | 0.08574271 | 0.03445227
15.8983 | 35.4799 | 35.40262 | 35.36814 | 0.07728098 | 0.03448354
15.9083 | 35.4947 | 35.39138 | 35.35687 | 0.1033197 | 0.03451485
15.9183 | 35.4865 | 35.38014 | 35.34559 | 0.1063588 | 0.0345462
15.9283 | 35.4779 | 35.3689 | 35.33432 | 0.1089984 | 0.0345776
15.9383 | 35.453 | 35.35766 | 35.32305 | 0.09533832 | 0.03460904
15.9483 | 35.4561 | 35.34642 | 35.31178 | 0.1096787 | 0.03464053
15.9583 | 35.4518 | 35.33518 | 35.30051 | 0.1166195 | 0.03467206
15.9683 | 35.4534 | 35.32394 | 35.28924 | 0.1294606 | 0.03470364
15.9783 | 35.4417 | 35.3127 | 35.27796 | 0.1290022 | 0.03473525
15.9883 | 35.4218 | 35.30146 | 35.26669 | 0.1203442 | 0.03476692
15.9983 | 35.4287 | 35.29021 | 35.25541 | 0.1384865 | 0.03479862
16.0083 | 35.415 | 35.27897 | 35.24414 | 0.1360292 | 0.03483038
16.0183 | 35.4224 | 35.26773 | 35.23287 | 0.1546723 | 0.03486217
16.0283 | 35.4109 | 35.25648 | 35.22159 | 0.1544158 | 0.03489401
16.0383 | 35.3997 | 35.24524 | 35.21031 | 0.1544597 | 0.0349259
16.0483 | 35.3942 | 35.234 | 35.19904 | 0.1602039 | 0.03495783
16.0583 | 35.3965 | 35.22275 | 35.18776 | 0.1737484 | 0.03498981
16.0683 | 35.4014 | 35.21151 | 35.17648 | 0.1898934 | 0.03502183
16.0783 | 35.3916 | 35.20026 | 35.16521 | 0.1913386 | 0.0350539
16.0883 | 35.3768 | 35.18902 | 35.15393 | 0.1877843 | 0.03508601
16.0983 | 35.3716 | 35.17777 | 35.14265 | 0.1938302 | 0.03511817
16.1083 | 35.3634 | 35.16652 | 35.13137 | 0.1968765 | 0.03515037
16.1183 | 35.3645 | 35.15528 | 35.12009 | 0.2092231 | 0.03518262
16.1282 | 35.3687 | 35.14414 | 35.10893 | 0.2245576 | 0.03521459
16.1382 | 35.36 | 35.1329 | 35.09765 | 0.2271049 | 0.03524693
16.1482 | 35.3263 | 35.12165 | 35.08637 | 0.2046525 | 0.03527931
16.1582 | 35.347 | 35.1104 | 35.07509 | 0.2366004 | 0.03531174
16.1682 | 35.3653 | 35.09915 | 35.06381 | 0.2661486 | 0.03534422
16.1782 | 35.3452 | 35.0879 | 35.05253 | 0.2572971 | 0.03537675
16.1882 | 35.3344 | 35.07665 | 35.04124 | 0.2577459 | 0.03540931
16.1982 | 35.3321 | 35.0654 | 35.02996 | 0.266695 | 0.03544193
16.2082 | 35.3314 | 35.05416 | 35.01868 | 0.2772444 | 0.03547459
16.2182 | 35.3025 | 35.04291 | 35.0074 | 0.2595941 | 0.0355073
16.2282 | 35.3166 | 35.03166 | 34.99612 | 0.2849433 | 0.03554082
16.2382 | 35.3269 | 35.02041 | 34.98483 | 0.3064936 | 0.03557362
16.2482 | 35.2896 | 35.00916 | 34.97355 | 0.2804441 | 0.03560647
16.2582 | 35.2951 | 34.99791 | 34.96227 | 0.2971949 | 0.03563937
16.2682 | 35.3234 | 34.98665 | 34.95098 | 0.3367459 | 0.03567231
16.2782 | 35.3043 | 34.9754 | 34.9397 | 0.3288972 | 0.0357053
16.2882 | 35.3064 | 34.96415 | 34.92841 | 0.3422488 | 0.03573834
16.2982 | 35.3053 | 34.9529 | 34.91713 | 0.3524006 | 0.03577142
16.3082 | 35.2897 | 34.94165 | 34.90584 | 0.3480526 | 0.03580455
16.3182 | 35.301 | 34.9304 | 34.89456 | 0.3706049 | 0.03583773
16.3282 | 35.2838 | 34.91914 | 34.88327 | 0.3646575 | 0.03587096
16.3382 | 35.2964 | 34.90789 | 34.87199 | 0.3885102 | 0.03590423
16.3482 | 35.2916 | 34.89664 | 34.8607 | 0.3949628 | 0.03593794
16.3582 | 35.257 | 34.88538 | 34.84941 | 0.3716161 | 0.0359713
16.3682 | 35.2865 | 34.87413 | 34.83813 | 0.4123695 | 0.03600472
16.3782 | 35.3023 | 34.86288 | 34.82684 | 0.4394231 | 0.03603819
16.3882 | 35.2909 | 34.85162 | 34.81555 | 0.439277 | 0.0360717
16.3982 | 35.2918 | 34.84037 | 34.80426 | 0.4514311 | 0.03610526
16.4082 | 35.2963 | 34.82911 | 34.79298 | 0.4671853 | 0.03613887
16.4182 | 35.2804 | 34.81786 | 34.78169 | 0.4625398 | 0.03617253
16.4282 | 35.2889 | 34.80661 | 34.7704 | 0.4822944 | 0.03620624
16.4382 | 35.2935 | 34.79535 | 34.75911 | 0.4981493 | 0.03623999
16.4482 | 35.291 | 34.7841 | 34.74782 | 0.5069043 | 0.0362738
16.4582 | 35.2795 | 34.77284 | 34.73653 | 0.5066595 | 0.03630765
16.4682 | 35.2871 | 34.76159 | 34.72524 | 0.5255149 | 0.03634155
16.4782 | 35.3001 | 34.75033 | 34.71395 | 0.5497704 | 0.0363755
16.4882 | 35.2883 | 34.73907 | 34.70266 | 0.5492261 | 0.0364095
16.4982 | 35.2903 | 34.72782 | 34.69137 | 0.562482 | 0.03644355
16.5082 | 35.293 | 34.71656 | 34.68008 | 0.576438 | 0.03647765
16.5182 | 35.291 | 34.70531 | 34.66879 | 0.5856942 | 0.0365118
16.5282 | 35.28 | 34.69405 | 34.6575 | 0.5859505 | 0.036546
16.5382 | 35.2775 | 34.68279 | 34.64621 | 0.594707 | 0.03658024
16.5482 | 35.2799 | 34.67154 | 34.63492 | 0.6083636 | 0.03661454
16.5582 | 35.264 | 34.66028 | 34.62363 | 0.6037203 | 0.03664889
16.5682 | 35.2625 | 34.64902 | 34.61234 | 0.6134772 | 0.03668328
16.5782 | 35.2664 | 34.63777 | 34.60105 | 0.6286341 | 0.03671773
16.5882 | 35.2593 | 34.62651 | 34.58976 | 0.6327913 | 0.03675223
16.5982 | 35.2571 | 34.61525 | 34.57846 | 0.6418485 | 0.03678677
16.6082 | 35.2476 | 34.60399 | 34.56717 | 0.6436058 | 0.03682137
16.6182 | 35.2337 | 34.59274 | 34.55588 | 0.6409633 | 0.03685602
16.6282 | 35.2474 | 34.58148 | 34.54459 | 0.6659208 | 0.03689071
16.6382 | 35.2203 | 34.57022 | 34.5333 | 0.6500785 | 0.03692546
16.6482 | 35.2225 | 34.55896 | 34.522 | 0.6635362 | 0.03696026
16.6582 | 35.2142 | 34.54771 | 34.51071 | 0.666494 | 0.03699511
16.6682 | 35.184 | 34.53645 | 34.49942 | 0.6475519 | 0.03703001
16.6782 | 35.1876 | 34.52519 | 34.48813 | 0.6624099 | 0.03706497
16.6882 | 35.1778 | 34.51393 | 34.47683 | 0.663868 | 0.03709997
16.6982 | 35.1699 | 34.50267 | 34.46554 | 0.6672261 | 0.03713502
16.7081 | 35.1694 | 34.49153 | 34.45436 | 0.6778718 | 0.03716978
16.7181 | 35.163 | 34.48027 | 34.44307 | 0.68273 | 0.03720493
16.7281 | 35.1445 | 34.46901 | 34.43177 | 0.6754884 | 0.03724014
16.7381 | 35.1305 | 34.45775 | 34.42048 | 0.6727468 | 0.0372754
16.7481 | 35.1223 | 34.44649 | 34.40918 | 0.6758052 | 0.03731071
16.7581 | 35.105 | 34.43524 | 34.39789 | 0.6697637 | 0.03734608
16.7681 | 35.0882 | 34.42398 | 34.3866 | 0.6642222 | 0.03738149
16.7781 | 35.0816 | 34.41272 | 34.3753 | 0.6688808 | 0.03741696
16.7881 | 35.0726 | 34.40146 | 34.36401 | 0.6711394 | 0.03745248
16.7981 | 35.0599 | 34.3902 | 34.35271 | 0.669698 | 0.03748805
16.8081 | 35.0393 | 34.37894 | 34.34142 | 0.6603566 | 0.03752368
16.8181 | 35.0347 | 34.36768 | 34.33013 | 0.6670153 | 0.03755936
16.8281 | 35.0418 | 34.35643 | 34.31883 | 0.685374 | 0.03759509
16.8381 | 35.0123 | 34.34517 | 34.30754 | 0.6671327 | 0.03763087
16.8481 | 35.0047 | 34.33391 | 34.29624 | 0.6707914 | 0.0376667
16.8581 | 35.0066 | 34.32265 | 34.28495 | 0.6839501 | 0.03770259
16.8681 | 34.9811 | 34.31139 | 34.27365 | 0.6697088 | 0.03773853
16.8781 | 34.9747 | 34.30013 | 34.26236 | 0.6745675 | 0.03777453
16.8881 | 34.9786 | 34.28887 | 34.25106 | 0.6897262 | 0.03781058
16.8981 | 34.9677 | 34.27762 | 34.23977 | 0.6900848 | 0.03784668
16.9081 | 34.9582 | 34.26636 | 34.22847 | 0.6918435 | 0.03788284
16.9181 | 34.9506 | 34.2551 | 34.21718 | 0.6955021 | 0.03791905
16.9281 | 34.9548 | 34.24384 | 34.20588 | 0.7109607 | 0.03795531
16.9381 | 34.945 | 34.23258 | 34.19459 | 0.7124193 | 0.03799162
16.9481 | 34.9273 | 34.22132 | 34.18329 | 0.7059778 | 0.038028
16.9581 | 34.9459 | 34.21006 | 34.172 | 0.7358363 | 0.03806442
16.9681 | 34.9192 | 34.19881 | 34.1607 | 0.7203947 | 0.0381009
16.9781 | 34.9106 | 34.18755 | 34.14941 | 0.7230531 | 0.03813744
16.9881 | 34.9196 | 34.17629 | 34.13811 | 0.7433114 | 0.03817402
16.9981 | 34.9159 | 34.16503 | 34.12682 | 0.7508697 | 0.03821067
17.0081 | 34.9179 | 34.15377 | 34.11552 | 0.7641279 | 0.03824736
17.0181 | 34.9098 | 34.14251 | 34.10423 | 0.7672861 | 0.03828411
17.0281 | 34.8936 | 34.13126 | 34.09293 | 0.7623441 | 0.03832092
17.0381 | 34.9148 | 34.12 | 34.08164 | 0.7948021 | 0.03835778
17.0481 | 34.883 | 34.10874 | 34.07035 | 0.7742601 | 0.0383947
17.0581 | 34.9041 | 34.09748 | 34.05905 | 0.8066179 | 0.03843168
17.0681 | 34.883 | 34.08622 | 34.04776 | 0.7967757 | 0.03846871
17.0781 | 34.8802 | 34.07497 | 34.03646 | 0.8052333 | 0.03850579
17.0881 | 34.8819 | 34.06371 | 34.02517 | 0.8181909 | 0.03854293
17.0981 | 34.8752 | 34.05245 | 34.01387 | 0.8227483 | 0.03858013
17.1081 | 34.8741 | 34.04119 | 34.00258 | 0.8329057 | 0.03861738
17.1181 | 34.8647 | 34.02994 | 33.99128 | 0.8347629 | 0.03865469
17.1281 | 34.8564 | 34.01868 | 33.97999 | 0.8377201 | 0.03869205
17.1381 | 34.8716 | 34.00742 | 33.96869 | 0.8641771 | 0.03872947
17.1481 | 34.8635 | 33.99617 | 33.9574 | 0.867334 | 0.03876695
17.1581 | 34.8327 | 33.98491 | 33.9461 | 0.8477907 | 0.03880448
17.1681 | 34.8712 | 33.97365 | 33.93481 | 0.8975474 | 0.03884207
17.1781 | 34.8372 | 33.9624 | 33.92352 | 0.8748038 | 0.03887972
17.1881 | 34.8398 | 33.95114 | 33.91222 | 0.8886602 | 0.03891742
17.1981 | 34.8431 | 33.93988 | 33.90093 | 0.9032164 | 0.03895518
17.2081 | 34.8242 | 33.92863 | 33.88963 | 0.8955725 | 0.038993
17.2181 | 34.8282 | 33.91737 | 33.87834 | 0.9108284 | 0.03903087
17.2281 | 34.8085 | 33.90612 | 33.86705 | 0.9023841 | 0.03906881
17.2381 | 34.8069 | 33.89486 | 33.85575 | 0.9120397 | 0.0391068
17.2481 | 34.8193 | 33.8836 | 33.84446 | 0.9356952 | 0.03914484
17.2581 | 34.772 | 33.87235 | 33.83317 | 0.8996504 | 0.03918295
17.2681 | 34.8124 | 33.86109 | 33.82187 | 0.9513055 | 0.03922111
17.2781 | 34.7737 | 33.84984 | 33.81058 | 0.9238604 | 0.03925933
17.2881 | 34.7974 | 33.83858 | 33.79929 | 0.9588152 | 0.03929761
17.298 | 34.7814 | 33.82744 | 33.78811 | 0.9539572 | 0.03933557
17.308 | 34.7754 | 33.81619 | 33.77681 | 0.9592115 | 0.03937396
17.318 | 34.7756 | 33.80493 | 33.76552 | 0.9706657 | 0.03941241
17.328 | 34.7696 | 33.79368 | 33.75423 | 0.9759196 | 0.03945093
17.338 | 34.7556 | 33.78243 | 33.74294 | 0.9731734 | 0.0394895
17.348 | 34.7604 | 33.77117 | 33.73164 | 0.9892269 | 0.03952813
17.358 | 34.725 | 33.75992 | 33.72035 | 0.9650803 | 0.03956682
17.368 | 34.7365 | 33.74867 | 33.70906 | 0.9878334 | 0.03960557
17.378 | 34.7358 | 33.73741 | 33.69777 | 0.9983863 | 0.03964438
17.388 | 34.729 | 33.72616 | 33.68648 | 1.002839 | 0.03968325
17.398 | 34.7185 | 33.71491 | 33.67519 | 1.003591 | 0.03972217
17.408 | 34.7058 | 33.70366 | 33.6639 | 1.002141 | 0.03976347
17.418 | 34.6995 | 33.69241 | 33.6526 | 1.007093 | 0.03980251
17.428 | 34.6977 | 33.68115 | 33.64131 | 1.016545 | 0.03984162
17.438 | 34.6901 | 33.6699 | 33.63002 | 1.020197 | 0.03988079
17.448 | 34.6852 | 33.65865 | 33.61873 | 1.026548 | 0.03992002
17.458 | 34.6684 | 33.6474 | 33.60744 | 1.020999 | 0.03995931
17.468 | 34.6418 | 33.63615 | 33.59615 | 1.00565 | 0.03999866
17.478 | 34.6539 | 33.6249 | 33.58486 | 1.029 | 0.04003807
17.488 | 34.6495 | 33.61365 | 33.57357 | 1.03585 | 0.04007754
17.498 | 34.6325 | 33.6024 | 33.56228 | 1.0301 | 0.04011708
17.508 | 34.6076 | 33.59115 | 33.55099 | 1.01645 | 0.04015667
17.518 | 34.6232 | 33.5799 | 33.5397 | 1.043299 | 0.04019633
17.528 | 34.5977 | 33.56865 | 33.52842 | 1.029048 | 0.04023605
17.538 | 34.5807 | 33.5574 | 33.51713 | 1.023296 | 0.04027697
17.548 | 34.5727 | 33.54616 | 33.50584 | 1.026545 | 0.04031681
17.558 | 34.571 | 33.53491 | 33.49455 | 1.036093 | 0.04035672
17.568 | 34.5303 | 33.52366 | 33.48326 | 1.00664 | 0.04039742
17.578 | 34.5778 | 33.51241 | 33.47197 | 1.065388 | 0.04043745
17.588 | 34.5464 | 33.50117 | 33.46069 | 1.045235 | 0.04047754
17.598 | 34.5716 | 33.48992 | 33.4494 | 1.081682 | 0.04051769
17.608 | 34.5343 | 33.47867 | 33.43811 | 1.055629 | 0.04055791
17.618 | 34.5474 | 33.46743 | 33.42683 | 1.079975 | 0.04059818
17.628 | 34.5238 | 33.45618 | 33.41554 | 1.067621 | 0.04063852
17.638 | 34.5161 | 33.44493 | 33.40425 | 1.071167 | 0.04067892
17.648 | 34.512 | 33.43369 | 33.39297 | 1.078312 | 0.04071939
17.658 | 34.4954 | 33.42244 | 33.38168 | 1.072957 | 0.04075992
17.668 | 34.4768 | 33.4112 | 33.3704 | 1.065602 | 0.04080051
17.678 | 34.4965 | 33.39995 | 33.35911 | 1.096546 | 0.04084117
17.688 | 34.4834 | 33.38871 | 33.34783 | 1.09469 | 0.04088189
17.698 | 34.5101 | 33.37747 | 33.33654 | 1.132634 | 0.04092304
17.708 | 34.4773 | 33.36622 | 33.32526 | 1.111077 | 0.04096389
17.718 | 34.5007 | 33.35498 | 33.31398 | 1.14572 | 0.0410048
17.728 | 34.4781 | 33.34374 | 33.30269 | 1.134362 | 0.04104578
17.738 | 34.4961 | 33.3325 | 33.29141 | 1.163605 | 0.04108681
17.748 | 34.4803 | 33.32125 | 33.28013 | 1.159047 | 0.04112792
17.758 | 34.4697 | 33.31001 | 33.26884 | 1.159688 | 0.04116909
17.768 | 34.4599 | 33.29877 | 33.25756 | 1.161129 | 0.04121033
17.778 | 34.4541 | 33.28753 | 33.24628 | 1.16657 | 0.04125163
17.788 | 34.4744 | 33.27629 | 33.235 | 1.19811 | 0.04129299
17.798 | 34.449 | 33.26505 | 33.22372 | 1.18395 | 0.04133442
17.808 | 34.4633 | 33.25381 | 33.21243 | 1.20949 | 0.04137592
17.818 | 34.4398 | 33.24257 | 33.20115 | 1.197229 | 0.04141748
17.828 | 34.4283 | 33.23133 | 33.18987 | 1.196967 | 0.0414591
17.838 | 34.4351 | 33.22009 | 33.17859 | 1.215006 | 0.0415008
17.848 | 34.4137 | 33.20886 | 33.16731 | 1.204844 | 0.04154256
17.858 | 34.4105 | 33.19762 | 33.15603 | 1.212881 | 0.04158438
17.868 | 34.4043 | 33.18638 | 33.14476 | 1.217918 | 0.04162628
17.878 | 34.3757 | 33.17515 | 33.13348 | 1.200555 | 0.04166823
17.8879 | 34.4078 | 33.16402 | 33.12231 | 1.243779 | 0.04170984
17.8979 | 34.3838 | 33.15279 | 33.11103 | 1.231014 | 0.04175193
17.9079 | 34.3865 | 33.14155 | 33.09976 | 1.24495 | 0.04179409
17.9179 | 34.3682 | 33.13032 | 33.08848 | 1.237884 | 0.04183632
17.9279 | 34.3669 | 33.11908 | 33.0772 | 1.247819 | 0.04187861
17.9379 | 34.3417 | 33.10785 | 33.06593 | 1.233853 | 0.04192097
17.9479 | 34.3402 | 33.09661 | 33.05465 | 1.243586 | 0.0419634
17.9579 | 34.3526 | 33.08538 | 33.04337 | 1.267219 | 0.0420059
17.9679 | 34.3425 | 33.07415 | 33.0321 | 1.268349 | 0.04205167
17.9779 | 34.2931 | 33.06292 | 33.02082 | 1.230181 | 0.0420943
17.9879 | 34.3124 | 33.05169 | 33.00955 | 1.260713 | 0.04213701
17.9979 | 34.301 | 33.04046 | 32.99828 | 1.260544 | 0.04217977
18.0079 | 34.2868 | 33.02923 | 32.987 | 1.257575 | 0.04222262
18.0179 | 34.277 | 33.018 | 32.97573 | 1.259005 | 0.04226553
18.0279 | 34.2778 | 33.00677 | 32.96446 | 1.271035 | 0.0423085
18.0379 | 34.2648 | 32.99554 | 32.95318 | 1.269264 | 0.04235155
18.0479 | 34.2715 | 32.98431 | 32.94191 | 1.287193 | 0.04239467
18.0579 | 34.2556 | 32.97308 | 32.93064 | 1.282521 | 0.04243786
18.0679 | 34.2672 | 32.96185 | 32.91937 | 1.305349 | 0.04248111
18.0779 | 34.195 | 32.95062 | 32.9081 | 1.244376 | 0.04252444
18.0879 | 34.2211 | 32.9394 | 32.89683 | 1.281703 | 0.04256783
18.0979 | 34.2157 | 32.92817 | 32.88556 | 1.287529 | 0.0426113
18.1079 | 34.2001 | 32.91695 | 32.87429 | 1.283153 | 0.04265644
18.1179 | 34.186 | 32.90572 | 32.86302 | 1.280278 | 0.04270005
18.1279 | 34.174 | 32.8945 | 32.85175 | 1.279503 | 0.04274373
18.1379 | 34.1611 | 32.88327 | 32.84049 | 1.277827 | 0.04278748
18.1479 | 34.1463 | 32.87205 | 32.82922 | 1.27425 | 0.0428313
18.1579 | 34.1418 | 32.86083 | 32.81795 | 1.280974 | 0.0428752
18.1679 | 34.1478 | 32.8496 | 32.80668 | 1.298196 | 0.04291916
18.1779 | 34.0774 | 32.83838 | 32.79542 | 1.239018 | 0.04296319
18.1879 | 34.0846 | 32.82716 | 32.78415 | 1.257439 | 0.0430073
18.1979 | 34.1243 | 32.81594 | 32.77289 | 1.30836 | 0.04305148
18.2079 | 34.0654 | 32.80472 | 32.76162 | 1.260681 | 0.04309573
18.2179 | 34.0715 | 32.7935 | 32.75036 | 1.278 | 0.04314006
18.2279 | 34.0588 | 32.78228 | 32.7391 | 1.276519 | 0.04318446
18.2379 | 34.0428 | 32.77106 | 32.72783 | 1.271738 | 0.04322892
18.2479 | 34.0213 | 32.75984 | 32.71657 | 1.261456 | 0.04327346
18.2579 | 34.0192 | 32.74863 | 32.70531 | 1.270573 | 0.04331808
18.2679 | 34.0255 | 32.73741 | 32.69405 | 1.28809 | 0.04336277
18.2779 | 33.9585 | 32.72619 | 32.68279 | 1.232307 | 0.04340753
18.2879 | 33.9495 | 32.71498 | 32.67153 | 1.234522 | 0.04345237
18.2979 | 33.9681 | 32.70376 | 32.66027 | 1.264337 | 0.04349728
18.3079 | 33.9421 | 32.69255 | 32.64901 | 1.249552 | 0.04354226
18.3179 | 33.9238 | 32.68133 | 32.63775 | 1.242466 | 0.04358732
18.3279 | 33.9179 | 32.67012 | 32.62649 | 1.247779 | 0.04363245
18.3379 | 33.8999 | 32.65891 | 32.61523 | 1.240992 | 0.04367766
18.3479 | 33.9048 | 32.6477 | 32.60397 | 1.257104 | 0.04372294
18.3579 | 33.8897 | 32.63648 | 32.59272 | 1.253215 | 0.04376829
18.3679 | 33.8683 | 32.62527 | 32.58146 | 1.243026 | 0.04381372
18.3779 | 33.8198 | 32.61406 | 32.5702 | 1.205736 | 0.04385923
18.3879 | 33.8187 | 32.60285 | 32.55895 | 1.215846 | 0.04390481
18.3979 | 33.8295 | 32.59165 | 32.54769 | 1.237855 | 0.04395047
18.4079 | 33.7993 | 32.58044 | 32.53644 | 1.218863 | 0.0439962
18.4179 | 33.7981 | 32.56923 | 32.52519 | 1.228871 | 0.04404201
18.4279 | 33.7742 | 32.55802 | 32.51393 | 1.216178 | 0.0440879
18.4379 | 33.7754 | 32.54682 | 32.50268 | 1.228584 | 0.04413387
18.4479 | 33.7446 | 32.53561 | 32.49143 | 1.20899 | 0.04417991
18.4579 | 33.7674 | 32.52441 | 32.48018 | 1.242995 | 0.04422602
18.4678 | 33.7216 | 32.51331 | 32.46904 | 1.208287 | 0.04427175
18.4778 | 33.686 | 32.50211 | 32.45779 | 1.183891 | 0.04431802
18.4878 | 33.6814 | 32.49091 | 32.44654 | 1.190494 | 0.04436437
18.4978 | 33.7096 | 32.4797 | 32.43529 | 1.229896 | 0.0444108
18.5078 | 33.6728 | 32.4685 | 32.42404 | 1.204298 | 0.0444573
18.5178 | 33.6717 | 32.4573 | 32.4128 | 1.214399 | 0.04450388
18.5278 | 33.657 | 32.4461 | 32.40155 | 1.210899 | 0.04455055
18.5378 | 33.6449 | 32.4349 | 32.3903 | 1.209999 | 0.04459728
18.5478 | 33.6476 | 32.4237 | 32.37906 | 1.223898 | 0.0446441
18.5578 | 33.6206 | 32.4125 | 32.36781 | 1.208096 | 0.044691
18.5678 | 33.5953 | 32.40131 | 32.35657 | 1.193993 | 0.04473797
18.5778 | 33.556 | 32.39011 | 32.34532 | 1.16589 | 0.04478503
18.5878 | 33.56 | 32.37891 | 32.33408 | 1.181086 | 0.04483216
18.5978 | 33.5594 | 32.36772 | 32.32284 | 1.191682 | 0.04487938
18.6078 | 33.5432 | 32.35652 | 32.3116 | 1.186676 | 0.04492667
18.6178 | 33.5383 | 32.34533 | 32.30036 | 1.19297 | 0.04497404
18.6278 | 33.5238 | 32.33414 | 32.28911 | 1.189664 | 0.0450215
18.6378 | 33.5142 | 32.32294 | 32.27787 | 1.191256 | 0.04506903
18.6478 | 33.5236 | 32.31175 | 32.26664 | 1.211848 | 0.04511665
18.6578 | 33.5037 | 32.30056 | 32.2554 | 1.203139 | 0.04516435
18.6678 | 33.4372 | 32.28937 | 32.24416 | 1.147829 | 0.04521213
18.6778 | 33.4173 | 32.27818 | 32.23292 | 1.139119 | 0.04525999
18.6878 | 33.4188 | 32.26699 | 32.22168 | 1.151808 | 0.04530793
18.6978 | 33.4244 | 32.2558 | 32.21045 | 1.168596 | 0.04535596
18.7078 | 33.3971 | 32.24462 | 32.19921 | 1.152483 | 0.04540406
18.7178 | 33.3956 | 32.23343 | 32.18798 | 1.16217 | 0.04545225
18.7278 | 33.3789 | 32.22224 | 32.17674 | 1.156656 | 0.04550052
18.7378 | 33.3392 | 32.21106 | 32.16551 | 1.128141 | 0.04554887
18.7478 | 33.3768 | 32.20103 | 32.15428 | 1.175771 | 0.04675083
18.7578 | 33.3319 | 32.18985 | 32.14305 | 1.142054 | 0.04680004
18.7678 | 33.2954 | 32.17866 | 32.13181 | 1.116736 | 0.04684934
18.7778 | 33.2624 | 32.16748 | 32.12058 | 1.094917 | 0.04689872
18.7878 | 33.2643 | 32.15702 | 32.10935 | 1.10728 | 0.04766625
18.7978 | 33.2731 | 32.14584 | 32.09812 | 1.127259 | 0.04771623
18.8078 | 33.2514 | 32.13466 | 32.0869 | 1.116737 | 0.0477663
18.8178 | 33.2612 | 32.12349 | 32.07567 | 1.137715 | 0.04781645
18.8278 | 33.2445 | 32.11231 | 32.06444 | 1.132192 | 0.04786668
18.8378 | 33.2285 | 32.10113 | 32.05322 | 1.127368 | 0.047917
18.8478 | 33.2272 | 32.08996 | 32.04199 | 1.137243 | 0.04796742
18.8578 | 33.1985 | 32.07878 | 32.03076 | 1.119717 | 0.04801791
18.8678 | 33.1686 | 32.06761 | 32.01954 | 1.100991 | 0.04806849
18.8778 | 33.1191 | 32.05644 | 32.00832 | 1.062664 | 0.04811916
18.8878 | 33.144 | 32.04585 | 31.99709 | 1.098152 | 0.04875361
18.8978 | 33.1528 | 32.03468 | 31.98587 | 1.118123 | 0.04880481
18.9078 | 33.1305 | 32.02351 | 31.97465 | 1.106993 | 0.04885609
18.9178 | 33.1336 | 32.01234 | 31.96343 | 1.121262 | 0.04890746
18.9278 | 33.11 | 32.00153 | 31.95221 | 1.108471 | 0.04931797
18.9378 | 33.1119 | 31.99036 | 31.94099 | 1.121538 | 0.04936973
18.9478 | 33.0882 | 31.9792 | 31.92977 | 1.109004 | 0.04942159
18.9578 | 33.0762 | 31.96803 | 31.91856 | 1.10817 | 0.04947353
18.9678 | 33.0375 | 31.95687 | 31.90734 | 1.080635 | 0.04952556
18.9778 | 33.017 | 31.9457 | 31.89612 | 1.071298 | 0.04957768
18.9878 | 33.0124 | 31.93454 | 31.88491 | 1.077861 | 0.04962989
18.9978 | 33.0197 | 31.92338 | 31.87369 | 1.096323 | 0.0496822
19.0078 | 33.0068 | 31.91222 | 31.86248 | 1.094584 | 0.0497346
19.0178 | 32.9805 | 31.90106 | 31.85127 | 1.079445 | 0.04978708
19.0278 | 32.9777 | 31.8899 | 31.84006 | 1.087801 | 0.04984312
19.0378 | 32.9559 | 31.87874 | 31.82885 | 1.077159 | 0.04989579
19.0478 | 32.9305 | 31.86758 | 31.81763 | 1.062917 | 0.04994855
19.0577 | 32.8853 | 31.85654 | 31.80654 | 1.028762 | 0.05000088
19.0677 | 32.8782 | 31.84538 | 31.79533 | 1.032818 | 0.05005383
19.0777 | 32.8469 | 31.83423 | 31.78412 | 1.012673 | 0.05010687
19.0877 | 32.8476 | 31.82307 | 31.77291 | 1.024527 | 0.05016
19.0977 | 32.8463 | 31.81192 | 31.76171 | 1.03438 | 0.05021323
19.1077 | 32.8411 | 31.80077 | 31.7505 | 1.040332 | 0.05026655
19.1177 | 32.8055 | 31.78962 | 31.7393 | 1.015883 | 0.05031997
19.1277 | 32.7835 | 31.77847 | 31.72809 | 1.005034 | 0.05037348
19.1377 | 32.7627 | 31.76732 | 31.71689 | 0.9953832 | 0.05042708
19.1477 | 32.7284 | 31.75617 | 31.70569 | 0.9722317 | 0.05048078
19.1577 | 32.7073 | 31.74502 | 31.69449 | 0.9622793 | 0.05053458
19.1677 | 32.6675 | 31.73387 | 31.68329 | 0.933626 | 0.05058847
19.1777 | 32.6712 | 31.72273 | 31.67209 | 0.9484718 | 0.05064245
19.1877 | 32.6389 | 31.71158 | 31.66089 | 0.9273165 | 0.05069653
19.1977 | 32.6489 | 31.70044 | 31.64969 | 0.9484604 | 0.0507507
19.2077 | 32.6242 | 31.6893 | 31.63849 | 0.9349033 | 0.05080498
19.2177 | 32.6158 | 31.67815 | 31.6273 | 0.9376453 | 0.05085935
19.2277 | 32.6133 | 31.66701 | 31.6161 | 0.9462863 | 0.05091382
19.2377 | 32.5557 | 31.65587 | 31.60491 | 0.8998263 | 0.05096839
19.2477 | 32.5287 | 31.64473 | 31.59371 | 0.8839654 | 0.05102305
19.2577 | 32.5116 | 31.6336 | 31.58252 | 0.8780035 | 0.05107781
19.2677 | 32.4862 | 31.62246 | 31.57133 | 0.8637406 | 0.05113267
19.2777 | 32.4675 | 31.61132 | 31.56014 | 0.8561768 | 0.05118763
19.2877 | 32.4663 | 31.60019 | 31.54895 | 0.866112 | 0.05124268
19.2977 | 32.4567 | 31.58905 | 31.53776 | 0.8676462 | 0.05129784
19.3077 | 32.4657 | 31.57792 | 31.52657 | 0.8877794 | 0.0513531
19.3177 | 32.4271 | 31.56679 | 31.51538 | 0.8603116 | 0.05140845
19.3277 | 32.404 | 31.55566 | 31.50419 | 0.8483428 | 0.05146391
19.3377 | 32.3592 | 31.54453 | 31.49301 | 0.8146731 | 0.05151947
19.3477 | 32.3356 | 31.5334 | 31.48182 | 0.8022023 | 0.05157512
19.3577 | 32.3345 | 31.52227 | 31.47064 | 0.8122305 | 0.05163088
19.3677 | 32.2862 | 31.51114 | 31.45946 | 0.7750577 | 0.05168674
19.3777 | 32.28 | 31.50002 | 31.44827 | 0.7799839 | 0.0517427
19.3877 | 32.2888 | 31.48889 | 31.43709 | 0.7999091 | 0.05179877
19.3977 | 32.2546 | 31.47777 | 31.42591 | 0.7768333 | 0.05185494
19.4077 | 32.2577 | 31.46664 | 31.41473 | 0.7910564 | 0.05191121
19.4177 | 32.2313 | 31.45552 | 31.40355 | 0.7757785 | 0.05196758
19.4277 | 32.1957 | 31.4444 | 31.39238 | 0.7512996 | 0.05202405
19.4377 | 32.1273 | 31.43328 | 31.3812 | 0.6940197 | 0.05208063
19.4477 | 32.1356 | 31.42216 | 31.37002 | 0.7134387 | 0.05213732
19.4577 | 32.1093 | 31.41104 | 31.35885 | 0.6982566 | 0.05219411
19.4677 | 32.0781 | 31.39993 | 31.34768 | 0.6781735 | 0.052251
19.4777 | 32.0481 | 31.38881 | 31.3365 | 0.6592894 | 0.052308
19.4877 | 32.0659 | 31.3777 | 31.32533 | 0.6882042 | 0.05236511
19.4977 | 32.0562 | 31.36658 | 31.31416 | 0.689618 | 0.05242232
19.5077 | 32.0179 | 31.35547 | 31.30299 | 0.6624307 | 0.05247963
19.5177 | 31.9971 | 31.34436 | 31.29182 | 0.6527423 | 0.05253705
19.5277 | 31.9562 | 31.33325 | 31.28065 | 0.6229528 | 0.05259458
19.5377 | 31.9191 | 31.32214 | 31.26949 | 0.5969623 | 0.05265222
19.5477 | 31.901 | 31.31103 | 31.25832 | 0.5899707 | 0.05270997
19.5577 | 31.8791 | 31.29992 | 31.24715 | 0.579178 | 0.05276782
19.5677 | 31.8627 | 31.28882 | 31.23599 | 0.5738843 | 0.05282578
19.5777 | 31.8276 | 31.27771 | 31.22483 | 0.5498894 | 0.05288385
19.5877 | 31.8562 | 31.26661 | 31.21366 | 0.5895935 | 0.05294203
19.5977 | 31.829 | 31.2555 | 31.2025 | 0.5734965 | 0.05300032
19.6077 | 31.7964 | 31.2444 | 31.19134 | 0.5519983 | 0.05305872
19.6177 | 31.771 | 31.2333 | 31.18018 | 0.5376991 | 0.05311722
19.6277 | 31.7311 | 31.2222 | 31.16903 | 0.5088987 | 0.05317585
19.6376 | 31.7405 | 31.21121 | 31.15798 | 0.5292863 | 0.05323399
19.6476 | 31.6999 | 31.20012 | 31.14682 | 0.4997837 | 0.05329283
19.6576 | 31.6619 | 31.18902 | 31.13567 | 0.4728801 | 0.05335178
19.6676 | 31.6784 | 31.17792 | 31.12451 | 0.5004753 | 0.05341084
19.6776 | 31.6413 | 31.16683 | 31.11336 | 0.4744668 | 0.05347254
19.6876 | 31.6968 | 31.15574 | 31.10221 | 0.5410598 | 0.05353183
19.6976 | 31.6474 | 31.14465 | 31.09106 | 0.5027516 | 0.05359124
19.7076 | 31.6081 | 31.13356 | 31.07991 | 0.4745422 | 0.05365076
19.7176 | 31.5777 | 31.12247 | 31.06876 | 0.4552318 | 0.05371039
19.7276 | 31.583 | 31.11138 | 31.05761 | 0.4716201 | 0.05377013
19.7376 | 31.561 | 31.10029 | 31.04646 | 0.4607074 | 0.05382999
19.7476 | 31.5249 | 31.08921 | 31.03532 | 0.4356935 | 0.05388997
19.7576 | 31.5049 | 31.07812 | 31.02417 | 0.4267784 | 0.05395006
19.7676 | 31.5063 | 31.06704 | 31.01303 | 0.4392622 | 0.05401027
19.7776 | 31.5111 | 31.05596 | 31.00188 | 0.4551448 | 0.05407061
19.7876 | 31.4837 | 31.04487 | 30.99074 | 0.4388262 | 0.05413105
19.7976 | 31.4679 | 31.03379 | 30.9796 | 0.4341065 | 0.05419161
19.8076 | 31.4364 | 31.02271 | 30.96846 | 0.4136856 | 0.05425228
19.8176 | 31.3952 | 31.01164 | 30.95732 | 0.3835622 | 0.05431434
19.8276 | 31.3946 | 31.00056 | 30.94619 | 0.394039 | 0.05437526
19.8376 | 31.3803 | 30.98949 | 30.93505 | 0.3908145 | 0.05443629
19.8476 | 31.3463 | 30.97841 | 30.92391 | 0.3678889 | 0.05449745
19.8576 | 31.3523 | 30.96734 | 30.91278 | 0.384962 | 0.05455873
19.8676 | 31.3544 | 30.95627 | 30.90165 | 0.398134 | 0.05462013
19.8776 | 31.3358 | 30.9452 | 30.89051 | 0.3906048 | 0.05468165
19.8876 | 31.3149 | 30.93413 | 30.87938 | 0.3807743 | 0.05474328
19.8976 | 31.2922 | 30.92306 | 30.86825 | 0.3691427 | 0.05480504
19.9076 | 31.2618 | 30.91199 | 30.85712 | 0.3498098 | 0.05486692
19.9176 | 31.2381 | 30.90092 | 30.846 | 0.3371757 | 0.05492893
19.9276 | 31.2349 | 30.88986 | 30.83487 | 0.3450405 | 0.05499106
19.9376 | 31.2261 | 30.8788 | 30.82374 | 0.3473039 | 0.05505332
19.9476 | 31.1539 | 30.86773 | 30.81262 | 0.2861662 | 0.0551157
19.9576 | 31.1763 | 30.85667 | 30.80149 | 0.3196272 | 0.0551782
19.9676 | 31.1917 | 30.84561 | 30.79037 | 0.346087 | 0.05524083
19.9776 | 31.165 | 30.83455 | 30.77925 | 0.3304455 | 0.05530358
19.9876 | 31.1397 | 30.8235 | 30.76813 | 0.3162028 | 0.05536646
19.9976 | 31.1328 | 30.81244 | 30.75701 | 0.3203589 | 0.05542947
20.0076 | 31.0947 | 30.80139 | 30.74589 | 0.2933137 | 0.05549261
20.0176 | 31.0866 | 30.79033 | 30.73478 | 0.2962673 | 0.05555587
20.0276 | 31.0717 | 30.77928 | 30.72366 | 0.2924196 | 0.05561926
20.0376 | 31.0526 | 30.76823 | 30.71255 | 0.2843706 | 0.05568279
20.0476 | 31.007 | 30.75718 | 30.70143 | 0.2498204 | 0.05574643
20.0576 | 31.0173 | 30.74613 | 30.69032 | 0.2711689 | 0.05581021
20.0676 | 30.9994 | 30.73508 | 30.67921 | 0.2643161 | 0.05587412
20.0776 | 30.9888 | 30.72404 | 30.6681 | 0.2647621 | 0.05593816
20.0876 | 30.9597 | 30.71299 | 30.65699 | 0.2467067 | 0.05600234
20.0976 | 30.9099 | 30.70195 | 30.64588 | 0.2079501 | 0.05606664
20.1076 | 30.9156 | 30.69091 | 30.63478 | 0.2246922 | 0.05613108
20.1176 | 30.8765 | 30.67987 | 30.62367 | 0.196633 | 0.05619565
20.1276 | 30.863 | 30.66883 | 30.61257 | 0.1941726 | 0.05626036
20.1376 | 30.8341 | 30.65779 | 30.60146 | 0.1763108 | 0.05632519
20.1476 | 30.8416 | 30.64675 | 30.59036 | 0.1948477 | 0.05639017
20.1576 | 30.8133 | 30.63572 | 30.57926 | 0.1775833 | 0.05645527
20.1676 | 30.8089 | 30.62468 | 30.56816 | 0.1842176 | 0.05652052
20.1776 | 30.7884 | 30.61365 | 30.55706 | 0.1747506 | 0.05658591
20.1876 | 30.7393 | 30.60262 | 30.54597 | 0.1366822 | 0.05665143
20.1976 | 30.7059 | 30.59159 | 30.53487 | 0.1143126 | 0.05671709
20.2076 | 30.6964 | 30.58056 | 30.52378 | 0.1158416 | 0.05678288
20.2176 | 30.6727 | 30.56953 | 30.51268 | 0.1031693 | 0.05684882
20.2275 | 30.6201 | 30.55861 | 30.5017 | 0.06148536 | 0.05691422
20.2375 | 30.6309 | 30.54759 | 30.49061 | 0.08331039 | 0.05698044
20.2475 | 30.6034 | 30.53657 | 30.47952 | 0.06683407 | 0.0570468
20.2575 | 30.5773 | 30.52554 | 30.46843 | 0.05175642 | 0.05711329
20.2675 | 30.5721 | 30.51452 | 30.45734 | 0.05757741 | 0.05717993
20.2775 | 30.5503 | 30.5035 | 30.44626 | 0.04679705 | 0.05724671
20.2875 | 30.5013 | 30.49248 | 30.43517 | 0.008815336 | 0.05731364
20.2975 | 30.4751 | 30.48147 | 30.42409 | -0.006367739 | 0.0573807
20.3075 | 30.4673 | 30.47045 | 30.413 | -0.00315218 | 0.05744792
20.3175 | 30.4434 | 30.45944 | 30.40192 | -0.01603799 | 0.05751528
20.3275 | 30.4106 | 30.44843 | 30.39084 | -0.03782517 | 0.05758279
20.3375 | 30.3987 | 30.43741 | 30.37976 | -0.03871373 | 0.05765044
20.3475 | 30.3869 | 30.4264 | 30.36869 | -0.03950366 | 0.05771824
20.3575 | 30.3979 | 30.41539 | 30.35761 | -0.01749498 | 0.05778618
20.3675 | 30.3549 | 30.40439 | 30.34653 | -0.04948768 | 0.05785428
20.3775 | 30.3196 | 30.39338 | 30.33546 | -0.07378178 | 0.05792252
20.3875 | 30.3153 | 30.38238 | 30.32439 | -0.06707727 | 0.05799092
20.3975 | 30.2964 | 30.37137 | 30.31331 | -0.07497416 | 0.05805947
20.4075 | 30.2681 | 30.36037 | 30.30224 | -0.09227245 | 0.05812817
20.4175 | 30.237 | 30.34937 | 30.29118 | -0.1123722 | 0.05819703
20.4275 | 30.2428 | 30.33837 | 30.28011 | -0.09557326 | 0.05826603
20.4375 | 30.2069 | 30.32738 | 30.26904 | -0.1204758 | 0.05833519
20.4475 | 30.1996 | 30.31638 | 30.25798 | -0.1167797 | 0.0584045
20.4575 | 30.2026 | 30.30539 | 30.24691 | -0.1027851 | 0.05847397
20.4675 | 30.1492 | 30.29439 | 30.23585 | -0.1451919 | 0.0585436
20.4775 | 30.1522 | 30.2834 | 30.22479 | -0.1312001 | 0.05861339
20.4875 | 30.1253 | 30.27241 | 30.21373 | -0.1471098 | 0.05868333
20.4975 | 30.088 | 30.26142 | 30.20267 | -0.1734209 | 0.05875343
20.5075 | 30.0889 | 30.25043 | 30.19161 | -0.1615334 | 0.05882369
20.5175 | 30.0717 | 30.23945 | 30.18055 | -0.1677474 | 0.05889411
20.5275 | 30.0592 | 30.22846 | 30.1695 | -0.1692628 | 0.05896469
20.5375 | 30.0267 | 30.21748 | 30.15844 | -0.1907797 | 0.05903543
20.5475 | 30.0312 | 30.2065 | 30.14739 | -0.175298 | 0.05910634
20.5575 | 29.9912 | 30.19552 | 30.13634 | -0.2043178 | 0.05917741
20.5675 | 29.9823 | 30.18454 | 30.12529 | -0.2022391 | 0.05924865
20.5775 | 29.9586 | 30.17356 | 30.11424 | -0.2149618 | 0.05932005
20.5875 | 29.9295 | 30.16259 | 30.10319 | -0.233086 | 0.05939162
20.5975 | 29.9215 | 30.15161 | 30.09215 | -0.2301117 | 0.05946335
20.6075 | 29.8901 | 30.14064 | 30.0811 | -0.2505389 | 0.05953525
20.6175 | 29.8649 | 30.12967 | 30.07006 | -0.2647676 | 0.05960733
20.6275 | 29.851 | 30.1187 | 30.05902 | -0.2676977 | 0.05967957
20.6375 | 29.8338 | 30.10773 | 30.04798 | -0.2739294 | 0.05975198
20.6475 | 29.8297 | 30.09676 | 30.03694 | -0.2670625 | 0.05982457
20.6575 | 29.7708 | 30.0858 | 30.0259 | -0.3149971 | 0.05989733
20.6675 | 29.7575 | 30.07483 | 30.01486 | -0.3173333 | 0.05997026
20.6775 | 29.7366 | 30.06387 | 30.00383 | -0.3272709 | 0.06004337
20.6875 | 29.7127 | 30.05291 | 29.99279 | -0.3402101 | 0.06011664
20.6975 | 29.6768 | 30.04195 | 29.98176 | -0.3651508 | 0.06019011
20.7075 | 29.6693 | 30.03099 | 29.97073 | -0.361693 | 0.06026374
20.7175 | 29.6235 | 30.02004 | 29.9597 | -0.3965367 | 0.06033756
20.7275 | 29.6207 | 30.00908 | 29.94867 | -0.388382 | 0.06041156
20.7375 | 29.6055 | 29.99813 | 29.93764 | -0.3926288 | 0.06048574
20.7475 | 29.5382 | 29.98718 | 29.92662 | -0.4489771 | 0.0605601
20.7575 | 29.5517 | 29.97623 | 29.91559 | -0.424527 | 0.06063464
20.7675 | 29.525 | 29.96528 | 29.90457 | -0.4402784 | 0.06070937
20.7775 | 29.476 | 29.95433 | 29.89355 | -0.4783314 | 0.06078428
20.7875 | 29.4852 | 29.94339 | 29.88253 | -0.4581859 | 0.06085938
20.7975 | 29.4276 | 29.93244 | 29.87151 | -0.504842 | 0.06093467
20.8074 | 29.4334 | 29.92161 | 29.8606 | -0.4882091 | 0.06100939
20.8174 | 29.3914 | 29.91067 | 29.84958 | -0.5192683 | 0.06108505
20.8274 | 29.3724 | 29.89973 | 29.83857 | -0.5273291 | 0.0611609
20.8374 | 29.3501 | 29.88879 | 29.82755 | -0.5386914 | 0.06123695
20.8474 | 29.3285 | 29.87786 | 29.81654 | -0.5493554 | 0.06131319
20.8574 | 29.3136 | 29.86692 | 29.80553 | -0.5533209 | 0.06138963
20.8674 | 29.2874 | 29.85599 | 29.79452 | -0.568588 | 0.06146626
20.8774 | 29.2671 | 29.84506 | 29.78351 | -0.5779567 | 0.06154309
20.8874 | 29.2645 | 29.83413 | 29.77251 | -0.569627 | 0.06162012
20.8974 | 29.2251 | 29.8232 | 29.7615 | -0.5980989 | 0.06169736
20.9074 | 29.2053 | 29.81227 | 29.7505 | -0.6069724 | 0.06177478
20.9174 | 29.1943 | 29.80135 | 29.7395 | -0.6070475 | 0.06185241
20.9274 | 29.1844 | 29.79042 | 29.72849 | -0.6060243 | 0.06193024
20.9374 | 29.1539 | 29.7795 | 29.71749 | -0.6256026 | 0.06200828
20.9474 | 29.1414 | 29.76858 | 29.7065 | -0.6271826 | 0.06208654
20.9574 | 29.1229 | 29.75766 | 29.6955 | -0.6347642 | 0.062165
20.9674 | 29.1246 | 29.74675 | 29.6845 | -0.6221474 | 0.06224366
20.9774 | 29.096 | 29.73583 | 29.67351 | -0.6398323 | 0.06232254
20.9874 | 29.0719 | 29.72492 | 29.66252 | -0.6530188 | 0.06240162
20.9974 | 29.065 | 29.71401 | 29.65153 | -0.649007 | 0.06248093
21.0074 | 29.0331 | 29.7031 | 29.64054 | -0.6699968 | 0.06256045
21.0174 | 29.0237 | 29.69219 | 29.62955 | -0.6684882 | 0.06264018
21.0274 | 29.0049 | 29.68128 | 29.61856 | -0.6763814 | 0.06272013
21.0374 | 28.9861 | 29.67038 | 29.60758 | -0.6842762 | 0.06280032
21.0474 | 28.9698 | 29.65947 | 29.59659 | -0.6896726 | 0.06288071
21.0574 | 28.9567 | 29.64857 | 29.58561 | -0.6918707 | 0.06296133
21.0674 | 28.952 | 29.63767 | 29.57463 | -0.6856705 | 0.06304217
21.0774 | 28.906 | 29.62677 | 29.56365 | -0.720772 | 0.06312324
21.0874 | 28.8953 | 29.61588 | 29.55267 | -0.7205752 | 0.06320454
21.0974 | 28.8896 | 29.60498 | 29.54169 | -0.7153801 | 0.06328607
21.1074 | 28.8513 | 29.59409 | 29.53072 | -0.7427866 | 0.06336783
21.1174 | 28.8482 | 29.58319 | 29.51975 | -0.7349949 | 0.06344983
21.1274 | 28.8292 | 29.57231 | 29.50877 | -0.7431055 | 0.06353268
21.1374 | 28.8111 | 29.56142 | 29.4978 | -0.7503172 | 0.06361515
21.1474 | 28.7852 | 29.55053 | 29.48683 | -0.7653306 | 0.06369786
21.1574 | 28.7615 | 29.53965 | 29.47586 | -0.7781457 | 0.0637808
21.1674 | 28.7607 | 29.52876 | 29.4649 | -0.7680625 | 0.06386399
21.1774 | 28.7317 | 29.51788 | 29.45393 | -0.7861811 | 0.06394742
21.1874 | 28.6934 | 29.507 | 29.44297 | -0.8136014 | 0.06403111
21.1974 | 28.6688 | 29.49612 | 29.43201 | -0.8273234 | 0.06411505
21.2074 | 28.6794 | 29.48525 | 29.42105 | -0.8058472 | 0.06419923
21.2174 | 28.6475 | 29.47437 | 29.41009 | -0.8268728 | 0.06428367
21.2274 | 28.6173 | 29.4635 | 29.39913 | -0.8462 | 0.06436836
21.2374 | 28.6131 | 29.45263 | 29.38818 | -0.8395291 | 0.0644533
21.2474 | 28.5846 | 29.44176 | 29.37722 | -0.8571599 | 0.06453851
21.2574 | 28.571 | 29.43089 | 29.36627 | -0.8598925 | 0.06462398
21.2674 | 28.5397 | 29.42003 | 29.35532 | -0.8803269 | 0.06470971
21.2774 | 28.5298 | 29.40916 | 29.34437 | -0.879363 | 0.06479571
21.2874 | 28.4849 | 29.3983 | 29.33342 | -0.9134012 | 0.06488229
21.2974 | 28.4701 | 29.38744 | 29.32247 | -0.917341 | 0.06496883
21.3074 | 28.464 | 29.37658 | 29.31153 | -0.9125825 | 0.06505564
21.3174 | 28.4452 | 29.36573 | 29.30058 | -0.9205258 | 0.06514272
21.3274 | 28.4101 | 29.35487 | 29.28964 | -0.9447709 | 0.06523009
21.3374 | 28.4067 | 29.34402 | 29.2787 | -0.9373178 | 0.06531773
21.3474 | 28.3804 | 29.33317 | 29.26776 | -0.9527666 | 0.06540566
21.3574 | 28.3513 | 29.32232 | 29.25682 | -0.9710172 | 0.06549387
21.3674 | 28.3344 | 29.31147 | 29.24589 | -0.9770696 | 0.06558238
21.3774 | 28.3003 | 29.30062 | 29.23495 | -1.000324 | 0.06567118
21.3874 | 28.2968 | 29.28978 | 29.22402 | -0.9929799 | 0.06576027
21.3973 | 28.2772 | 29.27905 | 29.2132 | -1.001846 | 0.06584876
21.4073 | 28.2462 | 29.26821 | 29.20227 | -1.022006 | 0.06593844
21.4173 | 28.2269 | 29.25737 | 29.19134 | -1.030468 | 0.06602842
21.4273 | 28.2302 | 29.24653 | 29.18041 | -1.016331 | 0.06611871
21.4373 | 28.1839 | 29.2357 | 29.16949 | -1.051796 | 0.06620931
21.4473 | 28.1756 | 29.22486 | 29.15856 | -1.049264 | 0.06630022
21.4573 | 28.1503 | 29.21403 | 29.14764 | -1.063733 | 0.06639145
21.4673 | 28.1403 | 29.2032 | 29.13672 | -1.062904 | 0.06648299
21.4773 | 28.1155 | 29.19238 | 29.1258 | -1.076877 | 0.06657485
21.4873 | 28.0865 | 29.18155 | 29.11488 | -1.095051 | 0.06666704
21.4973 | 28.0907 | 29.17073 | 29.10397 | -1.080028 | 0.06675955
21.5073 | 28.0692 | 29.15991 | 29.09305 | -1.090707 | 0.0668524
21.5173 | 28.0509 | 29.14909 | 29.08214 | -1.098187 | 0.06694558
21.5273 | 28.0254 | 29.13827 | 29.07123 | -1.11287 | 0.0670391
21.5373 | 27.9919 | 29.12745 | 29.06032 | -1.135554 | 0.06713296
21.5473 | 27.9905 | 29.11664 | 29.04941 | -1.12614 | 0.06722716
21.5573 | 27.9663 | 29.10583 | 29.03851 | -1.139528 | 0.06732172
21.5673 | 27.9262 | 29.09502 | 29.0276 | -1.168819 | 0.06741663
21.5773 | 27.9139 | 29.08421 | 29.0167 | -1.170311 | 0.06751189
21.5873 | 27.9235 | 29.0734 | 29.0058 | -1.149905 | 0.06760752
21.5973 | 27.8744 | 29.0626 | 28.9949 | -1.188201 | 0.06770351
21.6073 | 27.8601 | 29.0518 | 28.984 | -1.191699 | 0.06779987
21.6173 | 27.8469 | 29.041 | 28.9731 | -1.194099 | 0.06789661
21.6273 | 27.8141 | 29.0302 | 28.96221 | -1.216101 | 0.06799372
21.6373 | 27.8111 | 29.01941 | 28.95131 | -1.208305 | 0.06809121
21.6473 | 27.7662 | 29.00862 | 28.94042 | -1.242419 | 0.0681965
21.6573 | 27.7443 | 28.99783 | 28.92953 | -1.253527 | 0.06829478
21.6673 | 27.7381 | 28.98704 | 28.91864 | -1.248937 | 0.06839345
21.6773 | 27.7285 | 28.97625 | 28.90776 | -1.247749 | 0.06849252
21.6873 | 27.6896 | 28.96546 | 28.89687 | -1.275863 | 0.06859199
21.6973 | 27.701 | 28.95468 | 28.88599 | -1.253679 | 0.06869188
21.7073 | 27.6644 | 28.9439 | 28.87511 | -1.279498 | 0.06879218
21.7173 | 27.6433 | 28.93312 | 28.86422 | -1.289818 | 0.06889291
21.7273 | 27.6188 | 28.92234 | 28.85335 | -1.30354 | 0.06899406
21.7373 | 27.6056 | 28.91156 | 28.84247 | -1.305965 | 0.06909564
21.7473 | 27.5722 | 28.90079 | 28.83159 | -1.328591 | 0.06919765
21.7573 | 27.5556 | 28.89002 | 28.82072 | -1.33442 | 0.06930011
21.7673 | 27.5557 | 28.87925 | 28.80985 | -1.323551 | 0.06940302
21.7773 | 27.5327 | 28.86848 | 28.79898 | -1.335783 | 0.06950638
21.7873 | 27.5295 | 28.85772 | 28.78811 | -1.328218 | 0.0696102
21.7973 | 27.5025 | 28.84696 | 28.77724 | -1.344455 | 0.06971449
21.8073 | 27.4903 | 28.83619 | 28.76638 | -1.345895 | 0.06981926
21.8173 | 27.484 | 28.82544 | 28.75551 | -1.34144 | 0.0699282
21.8273 | 27.4407 | 28.81468 | 28.74465 | -1.373983 | 0.07003393
21.8373 | 27.4426 | 28.80393 | 28.73379 | -1.361329 | 0.07014015
21.8473 | 27.4303 | 28.79318 | 28.72293 | -1.362877 | 0.07024761
21.8573 | 27.4098 | 28.78243 | 28.71207 | -1.372628 | 0.07035483
21.8673 | 27.3934 | 28.77168 | 28.70122 | -1.37828 | 0.07046257
21.8773 | 27.3937 | 28.76093 | 28.69036 | -1.367234 | 0.07057083
21.8873 | 27.3802 | 28.75019 | 28.67951 | -1.369991 | 0.07067962
21.8973 | 27.367 | 28.73945 | 28.66866 | -1.37245 | 0.07078895
21.9073 | 27.3453 | 28.72871 | 28.65781 | -1.383411 | 0.07089882
21.9173 | 27.3404 | 28.71797 | 28.64696 | -1.377574 | 0.07100924
21.9273 | 27.323 | 28.70724 | 28.63612 | -1.38424 | 0.07112022
21.9373 | 27.3111 | 28.69713 | 28.62528 | -1.386031 | 0.0718549
21.9473 | 27.2906 | 28.6864 | 28.61443 | -1.395804 | 0.07197048
21.9573 | 27.2811 | 28.67568 | 28.60359 | -1.394577 | 0.07208351
21.9673 | 27.2813 | 28.66495 | 28.59276 | -1.383652 | 0.07219714
21.9772 | 27.2588 | 28.65434 | 28.58203 | -1.395537 | 0.07231022
21.9872 | 27.2409 | 28.64362 | 28.57119 | -1.402717 | 0.07242507
21.9972 | 27.2408 | 28.6329 | 28.56036 | -1.392099 | 0.07254052
22.0072 | 27.2235 | 28.62218 | 28.54953 | -1.398683 | 0.07265662
22.0172 | 27.1992 | 28.61147 | 28.5387 | -1.41227 | 0.07277374
22.0272 | 27.1773 | 28.60198 | 28.52787 | -1.42468 | 0.07411167
22.0372 | 27.1773 | 28.59127 | 28.51704 | -1.413972 | 0.07423035
22.0472 | 27.166 | 28.58057 | 28.50622 | -1.414567 | 0.07434972
22.0572 | 27.1371 | 28.56986 | 28.49539 | -1.432764 | 0.07446976
22.0672 | 27.1424 | 28.55916 | 28.48457 | -1.416763 | 0.07459051
22.0772 | 27.1414 | 28.54846 | 28.47375 | -1.407065 | 0.07471196
22.0872 | 27.106 | 28.53777 | 28.46294 | -1.431769 | 0.07483415
22.0972 | 27.0859 | 28.52708 | 28.45212 | -1.441176 | 0.07495708
22.1072 | 27.0777 | 28.5167 | 28.4413 | -1.438997 | 0.07539232
22.1172 | 27.0772 | 28.50601 | 28.43049 | -1.42881 | 0.0755185
22.1272 | 27.0439 | 28.49532 | 28.41968 | -1.451425 | 0.07564388
22.1372 | 27.0385 | 28.48464 | 28.40887 | -1.446142 | 0.07577005
22.1472 | 27.0323 | 28.47396 | 28.39806 | -1.441662 | 0.07589703
22.1572 | 27.0426 | 28.46328 | 28.38726 | -1.420684 | 0.07602483
22.1672 | 27.0115 | 28.45261 | 28.37646 | -1.441109 | 0.07615346
22.1772 | 26.9731 | 28.44194 | 28.36565 | -1.468836 | 0.07628295
22.1872 | 26.9702 | 28.43127 | 28.35485 | -1.461066 | 0.07641331
22.1972 | 26.9875 | 28.42121 | 28.34405 | -1.433709 | 0.0771548
22.2072 | 26.9456 | 28.41054 | 28.33326 | -1.464945 | 0.07728726
22.2172 | 26.9188 | 28.39988 | 28.32246 | -1.481083 | 0.07742063
22.2272 | 26.9411 | 28.38922 | 28.31167 | -1.448124 | 0.07755494
22.2372 | 26.9199 | 28.37857 | 28.30088 | -1.458668 | 0.07769021
22.2472 | 26.9115 | 28.36791 | 28.29009 | -1.456415 | 0.07782644
22.2572 | 26.8911 | 28.35726 | 28.2793 | -1.466164 | 0.07796369
22.2672 | 26.8875 | 28.34662 | 28.26851 | -1.459116 | 0.07810194
22.2772 | 26.8673 | 28.33597 | 28.25773 | -1.468671 | 0.07824124
22.2872 | 26.8459 | 28.32533 | 28.24695 | -1.479429 | 0.07838159
22.2972 | 26.8286 | 28.31469 | 28.23617 | -1.48609 | 0.07852303
22.3072 | 26.8205 | 28.30405 | 28.22539 | -1.483553 | 0.07866556
22.3172 | 26.8169 | 28.29342 | 28.21461 | -1.47652 | 0.07880923
22.3272 | 26.7969 | 28.28279 | 28.20384 | -1.485889 | 0.07895403
22.3372 | 26.79 | 28.27216 | 28.19306 | -1.482162 | 0.07910002
22.3472 | 26.7809 | 28.26154 | 28.18229 | -1.480637 | 0.07924722
22.3572 | 26.7625 | 28.25092 | 28.17152 | -1.488416 | 0.07939563
22.3672 | 26.7489 | 28.2403 | 28.16075 | -1.491398 | 0.07954532
22.3772 | 26.7229 | 28.22968 | 28.14999 | -1.506782 | 0.07969628
22.3872 | 26.7276 | 28.21907 | 28.13922 | -1.49147 | 0.07984856
22.3972 | 26.6994 | 28.20846 | 28.12846 | -1.509061 | 0.08000218
22.4072 | 26.6843 | 28.19786 | 28.1177 | -1.513557 | 0.08015886
22.4172 | 26.683 | 28.18725 | 28.10694 | -1.504255 | 0.08031525
22.4272 | 26.6586 | 28.17666 | 28.09618 | -1.518055 | 0.08047309
22.4372 | 26.6614 | 28.16606 | 28.08543 | -1.504659 | 0.08063241
22.4472 | 26.6502 | 28.15547 | 28.07467 | -1.505267 | 0.08079336
22.4572 | 26.6294 | 28.14488 | 28.06392 | -1.515478 | 0.08095573
22.4672 | 26.6 | 28.13429 | 28.05317 | -1.534292 | 0.08111969
22.4772 | 26.6 | 28.12371 | 28.04242 | -1.523709 | 0.08128526
22.4872 | 26.5598 | 28.11313 | 28.03168 | -1.55333 | 0.08145251
22.4972 | 26.5725 | 28.10256 | 28.02093 | -1.530055 | 0.08162144
22.5072 | 26.5529 | 28.09198 | 28.01019 | -1.539083 | 0.08179214
22.5172 | 26.5408 | 28.08142 | 27.99945 | -1.540615 | 0.08196463
22.5272 | 26.5148 | 28.07085 | 27.98871 | -1.556051 | 0.08213896
22.5372 | 26.5312 | 28.06029 | 27.97798 | -1.52909 | 0.08231518
22.5472 | 26.4732 | 28.04973 | 27.96724 | -1.576534 | 0.08249333
22.5572 | 26.4803 | 28.03918 | 27.95651 | -1.558881 | 0.08267348
22.5671 | 26.4795 | 28.02874 | 27.94588 | -1.549237 | 0.08285383
22.5771 | 26.4417 | 28.01819 | 27.93515 | -1.576493 | 0.08303893
22.5871 | 26.4235 | 28.00765 | 27.92443 | -1.584152 | 0.08322535
22.5971 | 26.4202 | 27.99711 | 27.9137 | -1.576915 | 0.08341398
22.6071 | 26.423 | 27.98658 | 27.90298 | -1.563582 | 0.08360489
22.6171 | 26.3951 | 27.97605 | 27.89226 | -1.580953 | 0.08379821
22.6271 | 26.3892 | 27.96553 | 27.88154 | -1.576329 | 0.08399386
22.6371 | 26.3724 | 27.95501 | 27.87082 | -1.582609 | 0.084192
22.6471 | 26.3653 | 27.94449 | 27.8601 | -1.579193 | 0.08439268
22.6571 | 26.3442 | 27.93398 | 27.84939 | -1.589782 | 0.08459598
22.6671 | 26.3295 | 27.92348 | 27.83867 | -1.593976 | 0.08480199
22.6771 | 26.3076 | 27.91297 | 27.82796 | -1.605374 | 0.08501077
22.6871 | 26.3205 | 27.90248 | 27.81725 | -1.581978 | 0.08522315
22.6971 | 26.307 | 27.89199 | 27.80655 | -1.584986 | 0.08543775
22.7071 | 26.3009 | 27.8815 | 27.79584 | -1.580598 | 0.08565539
22.7171 | 26.2829 | 27.87102 | 27.78514 | -1.588116 | 0.08587617
22.7271 | 26.2797 | 27.86054 | 27.77444 | -1.580839 | 0.08610018
22.7371 | 26.2809 | 27.85007 | 27.76374 | -1.569167 | 0.08632754
22.7471 | 26.2499 | 27.8396 | 27.75304 | -1.589701 | 0.08655833
22.7571 | 26.2437 | 27.82914 | 27.74235 | -1.58544 | 0.08679268
22.7671 | 26.2633 | 27.81868 | 27.73165 | -1.555385 | 0.0870307
22.7771 | 26.2413 | 27.80823 | 27.72096 | -1.566935 | 0.08727251
22.7871 | 26.2453 | 27.79779 | 27.71027 | -1.552491 | 0.08751824
22.7971 | 26.2722 | 27.78735 | 27.69959 | -1.515153 | 0.08776802
22.8071 | 26.2564 | 27.77692 | 27.6889 | -1.520521 | 0.08802198043
22.8171 | 26.249 | 27.7665 | 27.67822 | -1.517496 | 0.08828028
22.8271 | 26.2725 | 27.75608 | 27.66753 | -1.483577 | 0.08854305
22.8371 | 26.2723 | 27.74566 | 27.65685 | -1.473364 | 0.08881046
22.8471 | 26.2935 | 27.73526 | 27.64618 | -1.441759 | 0.08908267
22.8571 | 26.3063 | 27.72486 | 27.6355 | -1.41856 | 0.08935985
22.8671 | 26.3322 | 27.71447 | 27.62483 | -1.382268 | 0.08964254
22.8771 | 26.362 | 27.70408 | 27.61415 | -1.342084 | 0.08993021
22.8871 | 26.3912 | 27.69372 | 27.60348 | -1.302517 | 0.09023326
22.8971 | 26.4313 | 27.68335 | 27.59282 | -1.252047 | 0.09053221
22.9071 | 26.4567 | 27.67299 | 27.58215 | -1.216286 | 0.09083712
22.9171 | 26.5027 | 27.66263 | 27.57148 | -1.159933 | 0.09114821
22.9271 | 26.5531 | 27.65229 | 27.56082 | -1.099188 | 0.09146572
22.9371 | 26.593 | 27.64195 | 27.55016 | -1.048951 | 0.0917899
22.9471 | 26.6625 | 27.63162 | 27.5395 | -0.9691241 | 0.092121
22.9571 | 26.7449 | 27.62131 | 27.52885 | -0.8764058 | 0.09245932
22.9671 | 26.8108 | 27.611 | 27.51819 | -0.8001971 | 0.09280513
22.9771 | 26.8807 | 27.6007 | 27.50754 | -0.7199981 | 0.09315874
22.9871 | 26.9876 | 27.59041 | 27.49689 | -0.6028092 | 0.09352047
22.9971 | 27.0883 | 27.58013 | 27.48624 | -0.4918307 | 0.09389065
23.0071 | 27.1757 | 27.56986 | 27.47559 | -0.394163 | 0.09426964
23.0171 | 27.2665 | 27.55961 | 27.46495 | -0.2931065 | 0.09465782
23.0271 | 27.3803 | 27.54936 | 27.45431 | -0.1690615 | 0.09505557
23.0371 | 27.5094 | 27.53913 | 27.44367 | -0.02972854 | 0.09546331
23.0471 | 27.6362 | 27.52891 | 27.43303 | 0.107292 | 0.09588147
23.0571 | 27.7614 | 27.5187 | 27.42239 | 0.2426998 | 0.09631054
23.0671 | 27.8828 | 27.50851 | 27.41175 | 0.3742941 | 0.09675098
23.0771 | 28.0487 | 27.49833 | 27.40112 | 0.5503696 | 0.09720823
23.0871 | 28.1857 | 27.48816 | 27.39049 | 0.6975356 | 0.09767301
23.0971 | 28.3469 | 27.47801 | 27.37986 | 0.8688866 | 0.09815081
23.1071 | 28.4983 | 27.46788 | 27.36924 | 1.030422 | 0.09864224
23.1171 | 28.649 | 27.45776 | 27.35861 | 1.191241 | 0.09914795
23.1271 | 28.8256 | 27.44766 | 27.34799 | 1.377943 | 0.09966863
23.1371 | 28.9978 | 27.43757 | 27.33737 | 1.560228 | 0.100205
23.147 | 29.1517 | 27.42761 | 27.32685 | 1.724093 | 0.1007523
23.157 | 29.3374 | 27.41756 | 27.31624 | 1.91984 | 0.1013222
23.167 | 29.5255 | 27.40753 | 27.30562 | 2.117966 | 0.1019103
23.177 | 29.6898 | 27.39753 | 27.29501 | 2.292272 | 0.1025176
23.187 | 29.8597 | 27.38754 | 27.2844 | 2.472155 | 0.1031449
23.197 | 30.0661 | 27.37758 | 27.27379 | 2.688516 | 0.1037933
23.207 | 30.2365 | 27.36765 | 27.26318 | 2.868852 | 0.1044641
23.217 | 30.4027 | 27.35774 | 27.25258 | 3.044962 | 0.1051583
23.227 | 30.6061 | 27.34785 | 27.24198 | 3.258246 | 0.1058772
23.237 | 30.7722 | 27.338 | 27.23138 | 3.434201 | 0.1066223
23.247 | 30.9612 | 27.32817 | 27.22078 | 3.633027 | 0.107395
23.257 | 31.1547 | 27.31838 | 27.21018 | 3.836322 | 0.108197
23.267 | 31.3233 | 27.30862 | 27.19959 | 4.014683 | 0.1090298
23.277 | 31.5259 | 27.29889 | 27.18899 | 4.22701 | 0.1098954
23.287 | 31.6838 | 27.2892 | 27.1784 | 4.3946 | 0.1107958
23.297 | 31.8557 | 27.27955 | 27.16782 | 4.576151 | 0.1117331
23.307 | 32.0506 | 27.26994 | 27.15723 | 4.780661 | 0.1127095
23.317 | 32.2282 | 27.26037 | 27.14665 | 4.967827 | 0.1137278
23.327 | 32.4033 | 27.25085 | 27.13606 | 5.152447 | 0.1147906
23.337 | 32.5662 | 27.24138 | 27.12548 | 5.324816 | 0.1159009
23.347 | 32.7655 | 27.23197 | 27.1149 | 5.533533 | 0.1170621
23.357 | 32.9198 | 27.22261 | 27.10433 | 5.697194 | 0.1182778
23.367 | 33.0919 | 27.21331 | 27.09375 | 5.878593 | 0.1195522
23.377 | 33.2821 | 27.20407 | 27.08318 | 6.078028 | 0.1208895
23.387 | 33.4473 | 27.19491 | 27.07261 | 6.252392 | 0.1222949
23.397 | 33.6334 | 27.18582 | 27.06204 | 6.447581 | 0.1237738
23.407 | 33.8298 | 27.17681 | 27.05148 | 6.652988 | 0.1253324
23.417 | 33.9764 | 27.16789 | 27.04092 | 6.808507 | 0.1269777
23.427 | 34.1914 | 27.15908 | 27.03035 | 7.032324 | 0.1287221
23.437 | 34.364 | 27.15036 | 27.01979 | 7.213641 | 0.130565
23.447 | 34.554 | 27.14176 | 27.00924 | 7.412242 | 0.1325209
23.457 | 34.7608 | 27.13328 | 26.99868 | 7.627518 | 0.1346007
23.467 | 34.9409 | 27.12495 | 26.98813 | 7.815955 | 0.1368169
23.477 | 35.1572 | 27.11676 | 26.97758 | 8.040439 | 0.1391834
23.487 | 35.3661 | 27.10874 | 26.96703 | 8.257356 | 0.1417158
23.497 | 35.5653 | 27.10091 | 26.95648 | 8.464387 | 0.1444315
23.507 | 35.7498 | 27.09329 | 26.94594 | 8.656514 | 0.14735
23.517 | 35.9741 | 27.08589 | 26.93539 | 8.888214 | 0.1504929
23.527 | 36.2162 | 27.07874 | 26.92485 | 9.137463 | 0.1538841
23.537 | 36.3995 | 27.07186 | 26.91431 | 9.327636 | 0.1575501
23.547 | 36.6279 | 27.0653 | 26.90378 | 9.562602 | 0.1615199
23.557 | 36.8209 | 27.05907 | 26.89324 | 9.761832 | 0.165825
23.567 | 37.0751 | 27.05321 | 26.88271 | 10.02189 | 0.1704998
23.577 | 37.2709 | 27.04776 | 26.87218 | 10.22314 | 0.1755815
23.587 | 37.4682 | 27.04276 | 26.86165 | 10.42544 | 0.1811096
23.597 | 37.6501 | 27.03825 | 26.85113 | 10.61185 | 0.1871265
23.607 | 37.8719 | 27.03428 | 26.8406 | 10.83762 | 0.1936768
23.617 | 38.0551 | 27.03089 | 26.83008 | 11.02421 | 0.2008094
23.627 | 38.2405 | 27.02813 | 26.81956 | 11.21237 | 0.2085682
23.637 | 38.4115 | 27.02605 | 26.80904 | 11.38545 | 0.2170053
23.647 | 38.5835 | 27.0247 | 26.79853 | 11.5588 | 0.2261711
23.657 | 38.6993 | 27.02413 | 26.78802 | 11.67517 | 0.2361161
23.667 | 38.8429 | 27.02439 | 26.7775 | 11.81851 | 0.24689
23.677 | 38.9716 | 27.02554 | 26.767 | 11.94606 | 0.2585404
23.687 | 39.0782 | 27.0276 | 26.75649 | 12.0506 | 0.2711118
23.697 | 39.1476 | 27.03063 | 26.74598 | 12.11697 | 0.2846441
23.707 | 39.2272 | 27.03465 | 26.73548 | 12.19255 | 0.2991698
23.717 | 39.2744 | 27.03969 | 26.72498 | 12.23471 | 0.3147125
23.727 | 39.2968 | 27.04577 | 26.71448 | 12.25103 | 0.3312829
23.7369 | 39.279 | 27.05279 | 26.70409 | 12.22621 | 0.3486943
23.7469 | 39.2576 | 27.06087 | 26.6936 | 12.19673 | 0.3672725
23.7569 | 39.2012 | 27.0699 | 26.68311 | 12.1313 | 0.386793
23.7669 | 39.16 | 27.0809 | 26.67262 | 12.0791 | 0.4082815
23.7769 | 39.0659 | 27.09152 | 26.66213 | 11.97438 | 0.4293865
23.7869 | 38.9316 | 27.1032 | 26.65164 | 11.8284 | 0.4515523
23.7969 | 38.7945 | 27.11469 | 26.64116 | 11.67981 | 0.4735331
23.8069 | 38.6374 | 27.12623 | 26.63068 | 11.51117 | 0.4955464
23.8169 | 38.4492 | 27.13744 | 26.6202 | 11.31176 | 0.5172405
23.8269 | 38.2424 | 27.14793 | 26.60972 | 11.09447 | 0.5382059
23.8369 | 37.988 | 27.15723 | 26.59925 | 10.83077 | 0.5579857
23.8469 | 37.7447 | 27.16487 | 26.58878 | 10.57983 | 0.5760943
23.8569 | 37.4593 | 27.17035 | 26.57831 | 10.28895 | 0.5920423
23.8669 | 37.1593 | 27.17321 | 26.56784 | 9.986093 | 0.6053686
23.8769 | 36.8265 | 27.17304 | 26.55737 | 9.653456 | 0.6156716
23.8869 | 36.508 | 27.16955 | 26.54691 | 9.338451 | 0.6226397
23.8969 | 36.1662 | 27.16252 | 26.53645 | 9.003681 | 0.6260719
23.9069 | 35.7979 | 27.15188 | 26.52599 | 8.646022 | 0.6258899
23.9169 | 35.4133 | 27.13767 | 26.51553 | 8.275631 | 0.622138
23.9269 | 35.0242 | 27.12005 | 26.50508 | 7.904151 | 0.6149731
23.9369 | 34.5932 | 27.09927 | 26.49462 | 7.493926 | 0.6046506
23.9469 | 34.2389 | 27.07568 | 26.48417 | 7.163224 | 0.5915036
23.9569 | 33.8108 | 27.04965 | 26.47372 | 6.761154 | 0.5759221
23.9669 | 33.3956 | 27.02217 | 26.46328 | 6.373434 | 0.5588879
23.9769 | 32.9596 | 26.99282 | 26.45283 | 5.966784 | 0.5399821
23.9869 | 32.5432 | 26.96208 | 26.44239 | 5.58112 | 0.5196876
23.9969 | 32.152 | 26.93062 | 26.43195 | 5.221377 | 0.49867
24.0069 | 31.7165 | 26.89882 | 26.42152 | 4.817679 | 0.4773051
24.0169 | 31.3046 | 26.867 | 26.41108 | 4.437597 | 0.4559231
24.0269 | 30.8888 | 26.83545 | 26.40065 | 4.053349 | 0.4348037
24.0369 | 30.5094 | 26.80439 | 26.39022 | 3.705008 | 0.4141756
24.0469 | 30.117 | 26.77401 | 26.37979 | 3.342994 | 0.3942176
24.0569 | 29.7256 | 26.74443 | 26.36936 | 2.981174 | 0.3750642
24.0669 | 29.3641 | 26.71575 | 26.35894 | 2.648351 | 0.356811
24.0769 | 29.0346 | 26.68803 | 26.34852 | 2.346566 | 0.339518
24.0869 | 28.677 | 26.66132 | 26.3381 | 2.015683 | 0.3232201
24.0969 | 28.3413 | 26.63561 | 26.32768 | 1.705692 | 0.3079292
24.1069 | 28.0381 | 26.6109 | 26.31726 | 1.427196 | 0.2936397
24.1169 | 27.7267 | 26.58718 | 26.30685 | 1.139517 | 0.2803323
24.1269 | 27.4264 | 26.56442 | 26.29644 | 0.8619823 | 0.2679775
24.1369 | 27.1583 | 26.54257 | 26.28603 | 0.61573 | 0.2565383
24.1469 | 26.891 | 26.5216 | 26.27563 | 0.3694025 | 0.245972
24.1569 | 26.6469 | 26.50145 | 26.26522 | 0.1454461 | 0.2362324
24.1669 | 26.4193 | 26.48209 | 26.25482 | -0.06279122 | 0.2272715
24.1769 | 26.2087 | 26.46346 | 26.24442 | -0.2547589 | 0.2190387
24.1869 | 25.9996 | 26.44551 | 26.23402 | -0.4459077 | 0.2114848
24.1969 | 25.8105 | 26.42819 | 26.22363 | -0.6176885 | 0.2045606
24.2069 | 25.6503 | 26.41161 | 26.21324 | -0.7613079 | 0.1983728
24.2169 | 25.4834 | 26.39541 | 26.20284 | -0.9120101 | 0.1925655
24.2269 | 25.316 | 26.37971 | 26.19246 | -1.063706 | 0.1872493
24.2369 | 25.1855 | 26.36445 | 26.18207 | -1.178952 | 0.182382
24.2469 | 25.0529 | 26.34961 | 26.17169 | -1.296711 | 0.1779241
24.2569 | 24.9426 | 26.33519 | 26.1613 | -1.392586 | 0.1738809
24.2669 | 24.8036 | 26.32106 | 26.15093 | -1.517459 | 0.1701337
24.2769 | 24.703 | 26.30724 | 26.14055 | -1.604242 | 0.1666935
24.2869 | 24.6015 | 26.2937 | 26.13017 | -1.692204 | 0.1635304
24.2969 | 24.5133 | 26.28042 | 26.1198 | -1.76712 | 0.1606185
24.3069 | 24.449 | 26.26736 | 26.10943 | -1.818365 | 0.1579336
24.3168 | 24.3749 | 26.25464 | 26.09917 | -1.879745 | 0.1554775
24.3268 | 24.2937 | 26.24198 | 26.0888 | -1.948283 | 0.1531819
24.3368 | 24.2394 | 26.22949 | 26.07844 | -1.990093 | 0.1510546
24.3468 | 24.1875 | 26.21716 | 26.06808 | -2.029657 | 0.1490799
24.3568 | 24.137 | 26.20496 | 26.05772 | -2.067962 | 0.1472436
24.3668 | 24.0922 | 26.1929 | 26.04736 | -2.100697 | 0.1455352
24.3768 | 24.0364 | 26.18095 | 26.03701 | -2.144548 | 0.1439409
24.3868 | 24.0039 | 26.16911 | 26.02666 | -2.165205 | 0.14245
24.3968 | 23.9751 | 26.15743 | 26.01631 | -2.182331 | 0.1411249
24.4068 | 23.9246 | 26.14578 | 26.00596 | -2.221176 | 0.1398181
24.4168 | 23.896 | 26.13428 | 25.99561 | -2.238283 | 0.1386701
24.4268 | 23.8667 | 26.12279 | 25.98527 | -2.256089 | 0.1375183
24.4368 | 23.8331 | 26.11211 | 25.97493 | -2.279008 | 0.1371786
24.4468 | 23.8042 | 26.10075 | 25.96459 | -2.296552 | 0.1361602
24.4568 | 23.7892 | 26.09046 | 25.95426 | -2.301259 | 0.1362031
24.4668 | 23.747 | 26.07925 | 25.94392 | -2.332247 | 0.1353248
24.4768 | 23.7405 | 26.06806 | 25.93359 | -2.327564 | 0.1344729
24.4868 | 23.7289 | 26.05693 | 25.92326 | -2.328031 | 0.1336692
24.4968 | 23.6992 | 26.04585 | 25.91294 | -2.346646 | 0.1329104
24.5068 | 23.7016 | 26.0348 | 25.90261 | -2.333205 | 0.132194
24.5168 | 23.661 | 26.02455 | 25.89229 | -2.363548 | 0.1322595
24.5268 | 23.6583 | 26.01359 | 25.88197 | -2.355289 | 0.1316205
24.5368 | 23.6587 | 26.00267 | 25.87165 | -2.343968 | 0.131017
24.5468 | 23.6202 | 25.99221 | 25.86134 | -2.372012 | 0.1308752
24.5568 | 23.6277 | 25.98136 | 25.85102 | -2.353659 | 0.1303358
24.5668 | 23.6425 | 25.97054 | 25.84071 | -2.328039 | 0.1298259
24.5768 | 23.5732 | 25.95975 | 25.8304 | -2.386549 | 0.129344
24.5868 | 23.5812 | 25.94899 | 25.8201 | -2.36779 | 0.1288911
24.5968 | 23.5861 | 25.93826 | 25.8098 | -2.352156 | 0.1284606
24.6068 | 23.5572 | 25.92755 | 25.79949 | -2.370348 | 0.1280539
24.6168 | 23.5662 | 25.91687 | 25.7892 | -2.350666 | 0.1276708
24.6268 | 23.5458 | 25.90621 | 25.7789 | -2.360409 | 0.1273097
24.6368 | 23.5283 | 25.89557 | 25.76861 | -2.367273 | 0.126968
24.6468 | 23.5429 | 25.88521 | 25.75831 | -2.342314 | 0.1269009
24.6568 | 23.5322 | 25.87487 | 25.74802 | -2.342674 | 0.1268505
24.6668 | 23.5211 | 25.8643 | 25.73774 | -2.3432 | 0.1265637
24.6768 | 23.5301 | 25.85425 | 25.72745 | -2.324147 | 0.1267949
24.6868 | 23.5174 | 25.84371 | 25.71717 | -2.32631 | 0.1265409
24.6968 | 23.5127 | 25.83331 | 25.70689 | -2.320608 | 0.1264187
24.7068 | 23.5342 | 25.82281 | 25.69661 | -2.288606 | 0.1261945
24.7168 | 23.5403 | 25.81232 | 25.68634 | -2.27202 | 0.1259841
24.7268 | 23.5384 | 25.80185 | 25.67606 | -2.263452 | 0.1257888
24.7368 | 23.5527 | 25.79177 | 25.66579 | -2.239068 | 0.1259754
24.7468 | 23.5419 | 25.78133 | 25.65552 | -2.239427 | 0.1258032
24.7568 | 23.5559 | 25.7709 | 25.64526 | -2.215001 | 0.1256425
24.7668 | 23.5724 | 25.7607 | 25.63499 | -2.188302 | 0.1257077
24.7768 | 23.5668 | 25.7503 | 25.62473 | -2.183502 | 0.1255689
24.7868 | 23.6114 | 25.73992 | 25.61447 | -2.128515 | 0.1254404
24.7968 | 23.6447 | 25.72954 | 25.60422 | -2.08484 | 0.1253219
24.8068 | 23.6233 | 25.71918 | 25.59396 | -2.095878 | 0.1252138
24.8168 | 23.6794 | 25.70883 | 25.58371 | -2.029426 | 0.1251135
24.8268 | 23.6806 | 25.69849 | 25.57346 | -2.017885 | 0.1250219
24.8368 | 23.7347 | 25.68816 | 25.56322 | -1.953455 | 0.1249391
24.8468 | 23.7873 | 25.67784 | 25.55297 | -1.890535 | 0.1248639
24.8568 | 23.797 | 25.66753 | 25.54273 | -1.870526 | 0.1247967
24.8668 | 23.8603 | 25.65723 | 25.53249 | -1.796926 | 0.1247366
24.8768 | 23.9294 | 25.64694 | 25.52225 | -1.717536 | 0.1246843
24.8868 | 23.9456 | 25.63666 | 25.51202 | -1.691055 | 0.1246383
24.8968 | 24.0181 | 25.62638 | 25.50178 | -1.608283 | 0.1245989
24.9067 | 24.0893 | 25.61633 | 25.49166 | -1.527032 | 0.1246759
24.9167 | 24.1409 | 25.60608 | 25.48143 | -1.465177 | 0.1246491
24.9267 | 24.2263 | 25.59583 | 25.4712 | -1.369531 | 0.1246283
24.9367 | 24.2964 | 25.58559 | 25.46098 | -1.289193 | 0.1246133
24.9467 | 24.3718 | 25.57536 | 25.45076 | -1.203563 | 0.1246038
24.9567 | 24.4942 | 25.56514 | 25.44054 | -1.070941 | 0.1245998
24.9667 | 24.5525 | 25.55493 | 25.43032 | -1.002426 | 0.1246009
24.9767 | 24.6674 | 25.54472 | 25.42011 | -0.8773185 | 0.1246071
24.9867 | 24.792 | 25.53452 | 25.4099 | -0.7425185 | 0.1246183
24.9967 | 24.8578 | 25.52433 | 25.39969 | -0.6665256 | 0.1246341
25.0067 | 24.9848 | 25.51414 | 25.38949 | -0.5293397 | 0.1246545
25.0167 | 25.1329 | 25.50396 | 25.37928 | -0.3710607 | 0.1246793
25.0267 | 25.2577 | 25.49379 | 25.36908 | -0.2360884 | 0.1247085
25.0367 | 25.3826 | 25.48362 | 25.35888 | -0.1010227 | 0.1247418
25.0467 | 25.5263 | 25.47346 | 25.34868 | 0.05283652 | 0.1247792
25.0567 | 25.6274 | 25.46331 | 25.33849 | 0.1640894 | 0.1248206
25.0667 | 25.7806 | 25.45316 | 25.3283 | 0.3274361 | 0.1248657
25.0767 | 25.9474 | 25.44302 | 25.31811 | 0.5043766 | 0.1249145
25.0867 | 26.071 | 25.43289 | 25.30792 | 0.638111 | 0.124967
25.0967 | 26.2426 | 25.42276 | 25.29774 | 0.8198396 | 0.1250229
25.1067 | 26.3842 | 25.41264 | 25.28756 | 0.9715623 | 0.1250823
25.1167 | 26.5146 | 25.40252 | 25.27738 | 1.112079 | 0.125145
25.1267 | 26.7285 | 25.39241 | 25.2672 | 1.336091 | 0.1252109
25.1367 | 26.8107 | 25.3823 | 25.25702 | 1.428396 | 0.12528
25.1467 | 26.9882 | 25.3722 | 25.24685 | 1.615996 | 0.1253521
25.1567 | 27.1624 | 25.36211 | 25.23668 | 1.800291 | 0.1254272
25.1667 | 27.289 | 25.35202 | 25.22651 | 1.936981 | 0.1255052
25.1767 | 27.4684 | 25.34194 | 25.21635 | 2.126465 | 0.1255861
25.1867 | 27.6397 | 25.33186 | 25.20619 | 2.307844 | 0.1256697
25.1967 | 27.7266 | 25.32178 | 25.19603 | 2.404818 | 0.125756
25.2067 | 27.89 | 25.31171 | 25.18587 | 2.578286 | 0.1258449
25.2167 | 28.007 | 25.30165 | 25.17571 | 2.70535 | 0.1259365
25.2267 | 28.1459 | 25.29159 | 25.16556 | 2.854309 | 0.1260305
25.2367 | 28.2893 | 25.28154 | 25.15541 | 3.007763 | 0.126127
25.2467 | 28.3665 | 25.27149 | 25.14526 | 3.095012 | 0.1262259
25.2567 | 28.4782 | 25.26144 | 25.13512 | 3.216756 | 0.1263272
25.2667 | 28.6191 | 25.2514 | 25.12497 | 3.367695 | 0.1264307
25.2767 | 28.6778 | 25.24137 | 25.11483 | 3.43643 | 0.1265365
25.2867 | 28.7596 | 25.23134 | 25.1047 | 3.52826 | 0.1266445
25.2967 | 28.8965 | 25.22131 | 25.09456 | 3.675185 | 0.1267547
25.3067 | 28.8941 | 25.21129 | 25.08443 | 3.682806 | 0.126867
25.3167 | 28.9986 | 25.20128 | 25.0743 | 3.797322 | 0.1269814
25.3267 | 29.0678 | 25.19127 | 25.06417 | 3.876534 | 0.1270977
25.3367 | 29.134 | 25.18126 | 25.05404 | 3.952741 | 0.1272161
25.3467 | 29.1648 | 25.17126 | 25.04392 | 3.993544 | 0.1273364
25.3567 | 29.2013 | 25.16126 | 25.0338 | 4.040043 | 0.1274587
25.3667 | 29.2081 | 25.15126 | 25.02368 | 4.056837 | 0.1275828
25.3767 | 29.2754 | 25.14127 | 25.01356 | 4.134126 | 0.1277088
25.3867 | 29.2212 | 25.13129 | 25.00345 | 4.089912 | 0.1278366
25.3967 | 29.2545 | 25.12131 | 24.99334 | 4.133193 | 0.1279662
25.4067 | 29.2706 | 25.11133 | 24.98323 | 4.15927 | 0.1280976
25.4167 | 29.2239 | 25.10136 | 24.97313 | 4.122543 | 0.1282306
25.4267 | 29.2318 | 25.09139 | 24.96302 | 4.140411 | 0.1283654
25.4367 | 29.249 | 25.08142 | 24.95292 | 4.167576 | 0.1285018
25.4467 | 29.1672 | 25.07146 | 24.94282 | 4.095736 | 0.1286399
25.4567 | 29.1822 | 25.06151 | 24.93273 | 4.120692 | 0.1287796
25.4667 | 29.1562 | 25.05156 | 24.92263 | 4.104644 | 0.1289209
25.4767 | 29.1029 | 25.04161 | 24.91254 | 4.061292 | 0.1290638
25.4866 | 29.0994 | 25.03176 | 24.90256 | 4.067637 | 0.1292068
25.4966 | 29.066 | 25.02182 | 24.89247 | 4.044177 | 0.1293527
25.5066 | 29.002 | 25.01189 | 24.88239 | 3.990113 | 0.1295001
25.5166 | 29.0012 | 25.00196 | 24.87231 | 3.999245 | 0.1296491
25.5266 | 28.9231 | 24.99203 | 24.86223 | 3.931073 | 0.1297994
25.5366 | 28.8741 | 24.9821 | 24.85215 | 3.891997 | 0.1299513
25.5466 | 28.8706 | 24.97218 | 24.84208 | 3.898417 | 0.1301045
25.5566 | 28.7594 | 24.96227 | 24.83201 | 3.797133 | 0.1302592
25.5666 | 28.7682 | 24.95235 | 24.82194 | 3.815845 | 0.1304153
25.5766 | 28.7299 | 24.94245 | 24.81187 | 3.787454 | 0.1305727
25.5866 | 28.6474 | 24.93254 | 24.80181 | 3.714858 | 0.1307315
25.5966 | 28.6322 | 24.92264 | 24.79175 | 3.709559 | 0.1308916
25.6066 | 28.5811 | 24.91274 | 24.78169 | 3.668355 | 0.1310531
25.6166 | 28.5179 | 24.90285 | 24.77164 | 3.615048 | 0.1312159
25.6266 | 28.5361 | 24.89296 | 24.76158 | 3.643137 | 0.13138
25.6366 | 28.4495 | 24.88308 | 24.75153 | 3.566423 | 0.1315454
25.6466 | 28.4354 | 24.8732 | 24.74148 | 3.562204 | 0.1317121
25.6566 | 28.4305 | 24.86332 | 24.73144 | 3.567182 | 0.13188
25.6666 | 28.3415 | 24.85344 | 24.7214 | 3.488056 | 0.1320492
25.6766 | 28.3168 | 24.84357 | 24.71135 | 3.473226 | 0.1322196
25.6866 | 28.3142 | 24.83371 | 24.70132 | 3.480492 | 0.1323912
25.6966 | 28.2081 | 24.82385 | 24.69128 | 3.384255 | 0.1325641
25.7066 | 28.2255 | 24.81399 | 24.68125 | 3.411514 | 0.1327382
25.7166 | 28.1743 | 24.80413 | 24.67122 | 3.370169 | 0.1329134
25.7266 | 28.1086 | 24.79428 | 24.66119 | 3.31432 | 0.1330899
25.7366 | 28.1176 | 24.78443 | 24.65116 | 3.333168 | 0.1332675
25.7466 | 28.0192 | 24.77459 | 24.64114 | 3.244612 | 0.1334464
25.7566 | 27.9966 | 24.76475 | 24.63112 | 3.231852 | 0.1336263
25.7666 | 27.988 | 24.75491 | 24.6211 | 3.233089 | 0.1338075
25.7766 | 27.9093 | 24.74508 | 24.61109 | 3.164221 | 0.1339898
25.7866 | 27.8596 | 24.73525 | 24.60108 | 3.124351 | 0.1341732
25.7966 | 27.8333 | 24.72542 | 24.59107 | 3.107876 | 0.1343577
25.8066 | 27.7998 | 24.7156 | 24.58106 | 3.084198 | 0.1345434
25.8166 | 27.7426 | 24.70578 | 24.57105 | 3.036816 | 0.1347302
25.8266 | 27.6802 | 24.69597 | 24.56105 | 2.98423 | 0.1349181
25.8366 | 27.6039 | 24.68616 | 24.55105 | 2.917741 | 0.1351071
25.8466 | 27.589 | 24.67635 | 24.54105 | 2.912648 | 0.1352973
25.8566 | 27.4761 | 24.66655 | 24.53106 | 2.809551 | 0.1354885
25.8666 | 27.4132 | 24.65675 | 24.52107 | 2.756451 | 0.1356808
25.8766 | 27.3941 | 24.64695 | 24.51108 | 2.747147 | 0.1358742
25.8866 | 27.2901 | 24.63716 | 24.50109 | 2.65294 | 0.1360687
25.8966 | 27.2202 | 24.62737 | 24.49111 | 2.592829 | 0.1362642
25.9066 | 27.1853 | 24.61759 | 24.48113 | 2.567714 | 0.1364608
25.9166 | 27.0728 | 24.6078 | 24.47115 | 2.464995 | 0.1366585
25.9266 | 27.0114 | 24.59803 | 24.46117 | 2.413373 | 0.1368573
25.9366 | 26.9474 | 24.58825 | 24.4512 | 2.359147 | 0.1370571
25.9466 | 26.8628 | 24.57848 | 24.44122 | 2.284318 | 0.137258
25.9566 | 26.804 | 24.56872 | 24.43126 | 2.235285 | 0.1374599
25.9666 | 26.7179 | 24.55895 | 24.42129 | 2.158948 | 0.1376629
25.9766 | 26.6225 | 24.54919 | 24.41133 | 2.073308 | 0.1378669
25.9866 | 26.5835 | 24.53944 | 24.40136 | 2.044064 | 0.138072
25.9966 | 26.4454 | 24.52968 | 24.39141 | 1.915716 | 0.1382781
26.0066 | 26.3841 | 24.51993 | 24.38145 | 1.864165 | 0.1384853
26.0166 | 26.3213 | 24.51019 | 24.3715 | 1.81111 | 0.1386935
26.0266 | 26.1959 | 24.50045 | 24.36155 | 1.695452 | 0.1389027
26.0366 | 26.138 | 24.49071 | 24.3516 | 1.64729 | 0.139113
26.0466 | 26.0589 | 24.48098 | 24.34165 | 1.577924 | 0.1393243
26.0566 | 25.9637 | 24.47125 | 24.33171 | 1.492454 | 0.1395367
26.0666 | 25.9069 | 24.46152 | 24.32177 | 1.445381 | 0.1397501
26.0765 | 25.7945 | 24.45189 | 24.31193 | 1.342608 | 0.1399623
26.0865 | 25.7264 | 24.44217 | 24.30199 | 1.284227 | 0.1401777
26.0965 | 25.6516 | 24.43246 | 24.29206 | 1.219143 | 0.1403942
26.1065 | 25.5477 | 24.42274 | 24.28213 | 1.124956 | 0.1406117
26.1165 | 25.4826 | 24.41304 | 24.27221 | 1.069565 | 0.1408302
26.1265 | 25.4287 | 24.40333 | 24.26228 | 1.02537 | 0.1410497
26.1365 | 25.3135 | 24.39363 | 24.25236 | 0.9198715 | 0.1412703
26.1465 | 25.24 | 24.38393 | 24.24244 | 0.8560694 | 0.1414919
26.1565 | 25.1682 | 24.37424 | 24.23252 | 0.7939637 | 0.1417145
26.1665 | 25.093 | 24.36455 | 24.22261 | 0.7284543 | 0.1419382
26.1765 | 25.0078 | 24.35486 | 24.2127 | 0.6529413 | 0.1421629
26.1865 | 24.9137 | 24.34518 | 24.20279 | 0.5685246 | 0.1423886
26.1965 | 24.8532 | 24.3355 | 24.19288 | 0.5177043 | 0.1426153
26.2065 | 24.7838 | 24.32582 | 24.18298 | 0.4579804 | 0.1428431
26.2165 | 24.6936 | 24.31615 | 24.17308 | 0.3774527 | 0.1430719
26.2265 | 24.6329 | 24.30648 | 24.16318 | 0.3264214 | 0.1433017
26.2365 | 24.5537 | 24.29681 | 24.15328 | 0.2568864 | 0.1435326
26.2465 | 24.4747 | 24.28715 | 24.14339 | 0.1875478 | 0.1437645
26.2565 | 24.4118 | 24.27749 | 24.1335 | 0.1343055 | 0.1439975
26.2665 | 24.3286 | 24.26784 | 24.12361 | 0.06075954 | 0.1442315
26.2765 | 24.272 | 24.25819 | 24.11372 | 0.01380989 | 0.1444665
26.2865 | 24.2098 | 24.24854 | 24.10384 | -0.03874344 | 0.1447026
26.2965 | 24.1095 | 24.2389 | 24.09396 | -0.1294005 | 0.1449397
26.3065 | 24.0591 | 24.22926 | 24.08408 | -0.1701612 | 0.1451779
26.3165 | 23.9901 | 24.21963 | 24.07421 | -0.2295256 | 0.1454171
26.3265 | 23.9311 | 24.20999 | 24.06434 | -0.2788936 | 0.1456574
26.3365 | 23.8487 | 24.20037 | 24.05447 | -0.3516654 | 0.1458987
26.3465 | 23.8085 | 24.19074 | 24.0446 | -0.3822409 | 0.1461411
26.3565 | 23.729 | 24.18112 | 24.03474 | -0.4521201 | 0.1463845
26.3665 | 23.6578 | 24.1715 | 24.02487 | -0.5137031 | 0.146629
26.3765 | 23.6105 | 24.16189 | 24.01502 | -0.5513897 | 0.1468746
26.3865 | 23.5496 | 24.15228 | 24.00516 | -0.6026801 | 0.1471212
26.3965 | 23.5239 | 24.14267 | 23.99531 | -0.6187741 | 0.1473689
26.4065 | 23.453 | 24.13307 | 23.98545 | -0.680072 | 0.1476177
26.4165 | 23.4051 | 24.12347 | 23.97561 | -0.7183735 | 0.1478676
26.4265 | 23.3662 | 24.11388 | 23.96576 | -0.7476788 | 0.1481186
26.4365 | 23.3125 | 24.10429 | 23.95592 | -0.7917879 | 0.1483706
26.4465 | 23.2898 | 24.0947 | 23.94608 | -0.8049007 | 0.1486237
26.4565 | 23.254 | 24.08512 | 23.93624 | -0.8311172 | 0.1488779
26.4665 | 23.2024 | 24.07554 | 23.9264 | -0.8731376 | 0.1491333
26.4765 | 23.2048 | 24.06596 | 23.91657 | -0.8611616 | 0.1493897
26.4865 | 23.1767 | 24.05639 | 23.90674 | -0.8796895 | 0.1496472
26.4965 | 23.144 | 24.04682 | 23.89692 | -0.9028212 | 0.1499059
26.5065 | 23.163 | 24.03726 | 23.88709 | -0.8742566 | 0.1501656
26.5165 | 23.1357 | 24.0277 | 23.87727 | -0.8919958 | 0.1504265
26.5265 | 23.1581 | 24.01814 | 23.86745 | -0.8600389 | 0.1506885
26.5365 | 23.1551 | 24.00859 | 23.85763 | -0.8534857 | 0.1509516
26.5465 | 23.1802 | 23.99904 | 23.84782 | -0.8188364 | 0.1512159
26.5565 | 23.2071 | 23.98949 | 23.83801 | -0.7823909 | 0.1514813
26.5665 | 23.244 | 23.97995 | 23.8282 | -0.7359492 | 0.1517479
26.5765 | 23.2776 | 23.97041 | 23.8184 | -0.6928113 | 0.1520156
26.5865 | 23.3512 | 23.96088 | 23.80859 | -0.6096773 | 0.1522845
26.5965 | 23.4051 | 23.95135 | 23.79879 | -0.5462471 | 0.1525545
26.6065 | 23.4758 | 23.94182 | 23.789 | -0.4660208 | 0.1528257
26.6165 | 23.5847 | 23.9323 | 23.7792 | -0.3475984 | 0.1530981
26.6265 | 23.6777 | 23.92278 | 23.76941 | -0.2450798 | 0.1533716
26.6365 | 23.7955 | 23.91327 | 23.75962 | -0.1177652 | 0.1536464
26.6465 | 23.934 | 23.90375 | 23.74983 | 0.03024567 | 0.1539223
26.6564 | 24.0581 | 23.89434 | 23.74015 | 0.1637575 | 0.1541967
26.6664 | 24.2447 | 23.88484 | 23.73036 | 0.3598606 | 0.154475
26.6764 | 24.4189 | 23.87534 | 23.72059 | 0.5435597 | 0.1547545
26.6864 | 24.6036 | 23.86585 | 23.71081 | 0.7377549 | 0.1550353
26.6964 | 24.8301 | 23.85635 | 23.70104 | 0.9737462 | 0.1553173
26.7064 | 25.0486 | 23.84687 | 23.69127 | 1.201734 | 0.1556005
26.7164 | 25.2879 | 23.83738 | 23.6815 | 1.450517 | 0.155885
26.7264 | 25.5687 | 23.8279 | 23.67173 | 1.740796 | 0.1561707
26.7364 | 25.8128 | 23.81843 | 23.66197 | 1.994372 | 0.1564577
26.7464 | 26.1488 | 23.80896 | 23.65221 | 2.339843 | 0.1567459
26.7564 | 26.4863 | 23.79949 | 23.64245 | 2.686811 | 0.1570354
26.7664 | 26.7898 | 23.79003 | 23.6327 | 2.999774 | 0.1573262
26.7764 | 27.1834 | 23.78057 | 23.62295 | 3.402834 | 0.1576182
26.7864 | 27.5354 | 23.77111 | 23.6132 | 3.76429 | 0.1579116
26.7964 | 27.8975 | 23.76166 | 23.60345 | 4.135841 | 0.1582063
26.8064 | 28.3469 | 23.75221 | 23.59371 | 4.594688 | 0.1585023
26.8164 | 28.7441 | 23.74277 | 23.58397 | 5.001332 | 0.1587996
26.8264 | 29.1747 | 23.73333 | 23.57423 | 5.441371 | 0.1590982
26.8364 | 29.6519 | 23.72389 | 23.5645 | 5.928007 | 0.1593982
26.8464 | 30.0827 | 23.71446 | 23.55476 | 6.368238 | 0.1596995
26.8564 | 30.5591 | 23.70504 | 23.54503 | 6.854065 | 0.1600022
26.8664 | 31.0447 | 23.69561 | 23.53531 | 7.349088 | 0.1603062
26.8764 | 31.4844 | 23.68619 | 23.52558 | 7.798207 | 0.1606117
26.8864 | 32.038 | 23.67678 | 23.51586 | 8.361222 | 0.1609185
26.8964 | 32.4785 | 23.66737 | 23.50614 | 8.811133 | 0.1612267
26.9064 | 32.975 | 23.65796 | 23.49642 | 9.317039 | 0.1615364
26.9164 | 33.5154 | 23.64856 | 23.48671 | 9.866841 | 0.1618474
26.9264 | 33.9658 | 23.63916 | 23.477 | 10.32664 | 0.1621599
26.9364 | 34.4474 | 23.62977 | 23.46729 | 10.81763 | 0.1624738
26.9464 | 34.9575 | 23.62038 | 23.45759 | 11.33712 | 0.1627892
26.9564 | 35.3906 | 23.61099 | 23.44788 | 11.77961 | 0.163106
26.9664 | 35.8878 | 23.60161 | 23.43818 | 12.28619 | 0.1634243
26.9764 | 36.3248 | 23.59223 | 23.42849 | 12.73257 | 0.1637441
26.9864 | 36.727 | 23.58286 | 23.41879 | 13.14414 | 0.1640654
26.9964 | 37.1816 | 23.57349 | 23.4091 | 13.60811 | 0.1643882
27.0064 | 37.5644 | 23.56413 | 23.39941 | 14.00027 | 0.1647126
27.0164 | 37.9522 | 23.55477 | 23.38973 | 14.39743 | 0.1650384
27.0264 | 38.3573 | 23.54541 | 23.38004 | 14.81189 | 0.1653658
27.0364 | 38.6408 | 23.53606 | 23.37036 | 15.10474 | 0.1656948
27.0464 | 38.9909 | 23.52671 | 23.36069 | 15.46419 | 0.1660254
27.0564 | 39.2674 | 23.51737 | 23.35101 | 15.75003 | 0.1663575
27.0664 | 39.5622 | 23.50803 | 23.34134 | 16.05417 | 0.1666913
27.0764 | 39.8305 | 23.4987 | 23.33167 | 16.3318 | 0.1670266
27.0864 | 40.0213 | 23.48937 | 23.322 | 16.53193 | 0.1673636
27.0964 | 40.2125 | 23.48004 | 23.31234 | 16.73246 | 0.1677023
27.1064 | 40.3914 | 23.47072 | 23.30268 | 16.92068 | 0.1680426
27.1164 | 40.5164 | 23.4614 | 23.29302 | 17.055 | 0.1683846
27.1264 | 40.6073 | 23.45209 | 23.28336 | 17.15521 | 0.1687283
27.1364 | 40.7387 | 23.44278 | 23.27371 | 17.29592 | 0.1690736
27.1464 | 40.7507 | 23.43348 | 23.26406 | 17.31722 | 0.1694207
27.1564 | 40.8168 | 23.42418 | 23.25441 | 17.39262 | 0.1697696
27.1664 | 40.7616 | 23.41489 | 23.24477 | 17.34671 | 0.1701202
27.1764 | 40.7578 | 23.4056 | 23.23513 | 17.3522 | 0.1704725
27.1864 | 40.707 | 23.39631 | 23.22549 | 17.31069 | 0.1708267
27.1964 | 40.6018 | 23.38703 | 23.21585 | 17.21477 | 0.1711827
27.2064 | 40.5002 | 23.37776 | 23.20622 | 17.12244 | 0.1715405
27.2164 | 40.3569 | 23.36849 | 23.19659 | 16.98841 | 0.1719001
27.2264 | 40.2255 | 23.35922 | 23.18696 | 16.86628 | 0.1722617
27.2364 | 40.0231 | 23.34996 | 23.17733 | 16.67314 | 0.172625
27.2463 | 39.8162 | 23.34079 | 23.16781 | 16.47541 | 0.1729867
27.2563 | 39.5734 | 23.33154 | 23.15819 | 16.24186 | 0.1733538
27.2663 | 39.3395 | 23.32229 | 23.14857 | 16.01721 | 0.173723
27.2763 | 39.0542 | 23.31305 | 23.13896 | 15.74115 | 0.1740941
27.2863 | 38.7621 | 23.30381 | 23.12935 | 15.45829 | 0.1744672
27.2963 | 38.4768 | 23.29458 | 23.11974 | 15.18222 | 0.1748422
27.3063 | 38.1361 | 23.28535 | 23.11013 | 14.85075 | 0.1752194
27.3163 | 37.7688 | 23.27613 | 23.10053 | 14.49267 | 0.1755985
27.3263 | 37.4469 | 23.26691 | 23.09093 | 14.17999 | 0.1759798
27.3363 | 37.0584 | 23.25769 | 23.08133 | 13.80071 | 0.1763631
27.3463 | 36.7133 | 23.24848 | 23.07174 | 13.46482 | 0.1767485
27.3563 | 36.3006 | 23.23928 | 23.06214 | 13.06132 | 0.1771361
27.3663 | 35.8946 | 23.23008 | 23.05256 | 12.66452 | 0.1775259
27.3763 | 35.5197 | 23.22089 | 23.04297 | 12.29881 | 0.1779178
27.3863 | 35.0922 | 23.2117 | 23.03339 | 11.8805 | 0.178312
27.3963 | 34.6696 | 23.20251 | 23.02381 | 11.46709 | 0.1787084
27.4063 | 34.2238 | 23.19334 | 23.01423 | 11.03046 | 0.1791071
27.4163 | 33.808 | 23.18416 | 23.00465 | 10.62384 | 0.179508
27.4263 | 33.3747 | 23.17499 | 22.99508 | 10.19971 | 0.1799113
27.4363 | 32.9379 | 23.16583 | 22.98551 | 9.772071 | 0.180317
27.4463 | 32.501 | 23.15667 | 22.97595 | 9.34433 | 0.180725
27.4563 | 32.0209 | 23.14752 | 22.96638 | 8.873383 | 0.1811355
27.4663 | 31.6366 | 23.13837 | 22.95682 | 8.498231 | 0.1815484
27.4763 | 31.1647 | 23.12923 | 22.94726 | 8.035474 | 0.1819638
27.4863 | 30.7375 | 23.12009 | 22.93771 | 7.617411 | 0.1823816
27.4963 | 30.3204 | 23.11096 | 22.92816 | 7.209443 | 0.182802
27.5063 | 29.8911 | 23.10183 | 22.91861 | 6.78927 | 0.183225
27.5163 | 29.439 | 23.09271 | 22.90906 | 6.346291 | 0.1836506
27.5263 | 29.0523 | 23.08359 | 22.89951 | 5.968706 | 0.1840788
27.5363 | 28.6 | 23.07448 | 22.88997 | 5.525517 | 0.1845097
27.5463 | 28.1901 | 23.06538 | 22.88044 | 5.124721 | 0.1849433
27.5563 | 27.8226 | 23.05628 | 22.8709 | 4.76632 | 0.1853797
27.5663 | 27.4047 | 23.04719 | 22.86137 | 4.357514 | 0.1858188
27.5763 | 27.0478 | 23.0381 | 22.85184 | 4.009702 | 0.1862608
27.5863 | 26.6428 | 23.02902 | 22.84231 | 3.613784 | 0.1867056
27.5963 | 26.2985 | 23.01994 | 22.83279 | 3.27856 | 0.1871533
27.6063 | 25.9338 | 23.01087 | 22.82326 | 2.922931 | 0.187604
27.6163 | 25.5748 | 23.0018 | 22.81375 | 2.572996 | 0.1880577
27.6263 | 25.2356 | 22.99275 | 22.80423 | 2.242855 | 0.1885144
27.6363 | 24.9306 | 22.98369 | 22.79472 | 1.946908 | 0.1889742
27.6463 | 24.6162 | 22.97464 | 22.78521 | 1.641555 | 0.1894371
27.6563 | 24.3125 | 22.9656 | 22.7757 | 1.346896 | 0.1899031
27.6663 | 24.0295 | 22.95657 | 22.7662 | 1.072931 | 0.1903724
27.6763 | 23.7342 | 22.94754 | 22.75669 | 0.7866602 | 0.1908449
27.6863 | 23.5023 | 22.93852 | 22.7472 | 0.5637829 | 0.1913208
27.6963 | 23.2156 | 22.9295 | 22.7377 | 0.2860996 | 0.1918
27.7063 | 22.9768 | 22.92049 | 22.72821 | 0.05630985 | 0.1922826
27.7163 | 22.7734 | 22.91149 | 22.71872 | -0.1380861 | 0.1927687
27.7263 | 22.5586 | 22.90249 | 22.70923 | -0.3438886 | 0.1932584
27.7363 | 22.3527 | 22.8935 | 22.69975 | -0.5407973 | 0.1937516
27.7463 | 22.1597 | 22.88451 | 22.69026 | -0.7248127 | 0.1942485
27.7563 | 21.9885 | 22.87553 | 22.68079 | -0.8870345 | 0.194749
27.7663 | 21.8097 | 22.86656 | 22.67131 | -1.056863 | 0.1952534
27.7763 | 21.6568 | 22.8576 | 22.66184 | -1.200798 | 0.1957615
27.7863 | 21.5138 | 22.84864 | 22.65237 | -1.33484 | 0.1962736
27.7963 | 21.3754 | 22.83969 | 22.6429 | -1.464289 | 0.1967896
27.8063 | 21.2419 | 22.83074 | 22.63343 | -1.588844 | 0.1973096
27.8163 | 21.1251 | 22.82181 | 22.62397 | -1.696707 | 0.1978337
27.8262 | 21.0167 | 22.81297 | 22.61461 | -1.796266 | 0.1983567
27.8362 | 20.8848 | 22.80404 | 22.60515 | -1.919242 | 0.1988892
27.8462 | 20.8297 | 22.79513 | 22.5957 | -1.965426 | 0.199426
27.8562 | 20.7273 | 22.78622 | 22.58625 | -2.058917 | 0.1999672
27.8662 | 20.6472 | 22.77732 | 22.5768 | -2.130116 | 0.2005129
27.8762 | 20.5692 | 22.76842 | 22.56736 | -2.199221 | 0.2010631
27.8862 | 20.5098 | 22.75953 | 22.55792 | -2.249735 | 0.201618
27.8962 | 20.4371 | 22.75066 | 22.54848 | -2.313555 | 0.2021775
27.9062 | 20.3891 | 22.74178 | 22.53904 | -2.352684 | 0.2027419
27.9162 | 20.3237 | 22.73292 | 22.52961 | -2.40922 | 0.2033112
27.9262 | 20.2625 | 22.72406 | 22.52018 | -2.461565 | 0.2038855
27.9362 | 20.2269 | 22.71522 | 22.51075 | -2.488317 | 0.2044649
27.9462 | 20.1859 | 22.70638 | 22.50133 | -2.520477 | 0.2050495
27.9562 | 20.1421 | 22.69755 | 22.49191 | -2.555446 | 0.2056394
27.9662 | 20.1075 | 22.68872 | 22.48249 | -2.581222 | 0.2062347
27.9762 | 20.0771 | 22.67991 | 22.47307 | -2.602807 | 0.2068355
27.9862 | 20.0332 | 22.6711 | 22.46366 | -2.637901 | 0.2074419
27.9962 | 20.0112 | 22.6623 | 22.45425 | -2.651103 | 0.2080541
28.0062 | 19.9746 | 22.65351 | 22.44484 | -2.678914 | 0.2086721
28.0162 | 19.9531 | 22.64473 | 22.43544 | -2.691634 | 0.2092961
28.0262 | 19.9195 | 22.63596 | 22.42604 | -2.716463 | 0.2099263
28.0362 | 19.9156 | 22.6272 | 22.41664 | -2.711601 | 0.2105626
28.0462 | 19.8857 | 22.61845 | 22.40724 | -2.732748 | 0.2112054
28.0562 | 19.8719 | 22.6097 | 22.39785 | -2.737805 | 0.2118546
28.0662 | 19.8562 | 22.60097 | 22.38846 | -2.744771 | 0.2125105
28.0762 | 19.8251 | 22.59225 | 22.37907 | -2.767147 | 0.2131732
28.0862 | 19.8066 | 22.58353 | 22.36969 | -2.776932 | 0.2138429
28.0962 | 19.8112 | 22.57483 | 22.36031 | -2.763628 | 0.2145197
28.1062 | 19.7804 | 22.56613 | 22.35093 | -2.785734 | 0.2152038
28.1162 | 19.755 | 22.55745 | 22.34156 | -2.80245 | 0.2158952
28.1262 | 19.7522 | 22.54878 | 22.33218 | -2.796577 | 0.2165944
28.1362 | 19.7218 | 22.54011 | 22.32281 | -2.818314 | 0.2173013
28.1462 | 19.7243 | 22.53146 | 22.31345 | -2.807163 | 0.2180162
28.1562 | 19.708 | 22.52282 | 22.30408 | -2.814822 | 0.2187393
28.1662 | 19.6839 | 22.51419 | 22.29472 | -2.830293 | 0.2194708
28.1762 | 19.6892 | 22.50558 | 22.28536 | -2.816375 | 0.2202108
28.1862 | 19.6548 | 22.49697 | 22.27601 | -2.842169 | 0.2209596
28.1962 | 19.6544 | 22.48837 | 22.26666 | -2.833975 | 0.2217174
28.2062 | 19.629 | 22.47979 | 22.25731 | -2.850793 | 0.2224845
28.2162 | 19.6279 | 22.47122 | 22.24796 | -2.843323 | 0.2232611
28.2262 | 19.6133 | 22.46267 | 22.23862 | -2.849366 | 0.2240474
28.2362 | 19.6076 | 22.45412 | 22.22928 | -2.846522 | 0.2248436
28.2462 | 19.5789 | 22.44559 | 22.21994 | -2.866691 | 0.22565
28.2562 | 19.5891 | 22.43707 | 22.21061 | -2.847973 | 0.226467
28.2662 | 19.5496 | 22.42857 | 22.20127 | -2.878969 | 0.2272948
28.2762 | 19.5499 | 22.42008 | 22.19195 | -2.870179 | 0.2281336
28.2862 | 19.5518 | 22.4116 | 22.18262 | -2.859804 | 0.2289838
28.2962 | 19.5185 | 22.40314 | 22.1733 | -2.884643 | 0.2298458
28.3062 | 19.529 | 22.3947 | 22.16398 | -2.865696 | 0.2307197
28.3162 | 19.5039 | 22.38627 | 22.15466 | -2.882366 | 0.231606
28.3262 | 19.4973 | 22.37785 | 22.14535 | -2.880551 | 0.232505
28.3362 | 19.4821 | 22.36945 | 22.13603 | -2.887351 | 0.2334171
28.3462 | 19.477 | 22.36107 | 22.12673 | -2.884069 | 0.2343427
28.3562 | 19.4591 | 22.3527 | 22.11742 | -2.893603 | 0.2352821
28.3662 | 19.4616 | 22.34435 | 22.10812 | -2.882754 | 0.2362357
28.3762 | 19.4428 | 22.33602 | 22.09882 | -2.893223 | 0.2372041
28.3862 | 19.4357 | 22.32771 | 22.08952 | -2.892009 | 0.2381876
28.3962 | 19.4364 | 22.31941 | 22.08023 | -2.883015 | 0.2391867
28.4062 | 19.4158 | 22.31114 | 22.07094 | -2.895339 | 0.2402019
28.4161 | 19.4236 | 22.30297 | 22.06174 | -2.879366 | 0.2412233
28.4261 | 19.4011 | 22.29473 | 22.05246 | -2.89363 | 0.242272
28.4361 | 19.3786 | 22.28651 | 22.04318 | -2.907914 | 0.2433384
28.4461 | 19.3863 | 22.27832 | 22.0339 | -2.892019 | 0.244423
28.4561 | 19.3692 | 22.27015 | 22.02462 | -2.900947 | 0.2455264
28.4661 | 19.3714 | 22.262 | 22.01535 | -2.890596 | 0.2466493
28.4761 | 19.3655 | 22.25387 | 22.00608 | -2.888369 | 0.2477923
28.4861 | 19.3528 | 22.24577 | 21.99681 | -2.892966 | 0.248956
28.4961 | 19.3495 | 22.23769 | 21.98755 | -2.888186 | 0.2501412
28.5061 | 19.3487 | 22.22963 | 21.97828 | -2.880932 | 0.2513486
28.5161 | 19.3433 | 22.2216 | 21.96903 | -2.878304 | 0.252579
28.5261 | 19.3246 | 22.2136 | 21.95977 | -2.889003 | 0.2538332
28.5361 | 19.3279 | 22.20563 | 21.95052 | -2.877729 | 0.255112
28.5461 | 19.3112 | 22.19768 | 21.94127 | -2.886484 | 0.2564163
28.5561 | 19.3221 | 22.18977 | 21.93202 | -2.867668 | 0.2577471
28.5661 | 19.3056 | 22.18188 | 21.92278 | -2.876282 | 0.2591054
28.5761 | 19.2992 | 22.17403 | 21.91354 | -2.874828 | 0.260492
28.5861 | 19.2921 | 22.16621 | 21.9043 | -2.874106 | 0.2619081
28.5961 | 19.2854 | 22.15842 | 21.89506 | -2.873018 | 0.2633549
28.6061 | 19.284 | 22.15066 | 21.88583 | -2.866665 | 0.2648336
28.6161 | 19.2708 | 22.14295 | 21.8766 | -2.872148 | 0.2663452
28.6261 | 19.2632 | 22.13527 | 21.86738 | -2.872068 | 0.2678911
28.6361 | 19.2574 | 22.12763 | 21.85815 | -2.870226 | 0.2694728
28.6461 | 19.257 | 22.12002 | 21.84893 | -2.863025 | 0.2710916
28.6561 | 19.2282 | 22.11247 | 21.83972 | -2.884265 | 0.272749
28.6661 | 19.2464 | 22.10495 | 21.8305 | -2.858548 | 0.2744467
28.6761 | 19.2309 | 22.09748 | 21.82129 | -2.866577 | 0.2761863
28.6861 | 19.222 | 22.09005 | 21.81208 | -2.868052 | 0.2779695
28.6961 | 19.2156 | 22.08268 | 21.80288 | -2.867075 | 0.2797983
28.7061 | 19.2061 | 22.07535 | 21.79367 | -2.869249 | 0.2816745
28.7161 | 19.1982 | 22.06808 | 21.78448 | -2.869875 | 0.2836004
28.7261 | 19.1992 | 22.06086 | 21.77528 | -2.861657 | 0.2855779
28.7361 | 19.1924 | 22.05369 | 21.76609 | -2.861295 | 0.2876095
28.7461 | 19.1669 | 22.04659 | 21.75689 | -2.879692 | 0.2896976
28.7561 | 19.1758 | 22.03955 | 21.74771 | -2.863752 | 0.2918448
28.7661 | 19.1628 | 22.03258 | 21.73852 | -2.869776 | 0.2940538
28.7761 | 19.1603 | 22.02567 | 21.72934 | -2.865369 | 0.2963276
28.7861 | 19.1459 | 22.01883 | 21.72016 | -2.872932 | 0.2986692
28.7961 | 19.1405 | 22.01207 | 21.71099 | -2.871569 | 0.3010818
28.8061 | 19.1322 | 22.00538 | 21.70181 | -2.873183 | 0.303569
28.8161 | 19.1366 | 21.99878 | 21.69264 | -2.862179 | 0.3061345
28.8261 | 19.1173 | 21.99226 | 21.68348 | -2.87496 | 0.3087822
28.8361 | 19.1207 | 21.98583 | 21.67431 | -2.86513 | 0.3115162
28.8461 | 19.1069 | 21.97949 | 21.66515 | -2.872594 | 0.3143412
28.8561 | 19.119 | 21.97326 | 21.656 | -2.854257 | 0.317262
28.8661 | 19.0918 | 21.96712 | 21.64684 | -2.875324 | 0.3202835
28.8761 | 19.0854 | 21.9611 | 21.63769 | -2.8757 | 0.3234114
28.8861 | 19.0968 | 21.95519 | 21.62854 | -2.858391 | 0.3266516
28.8961 | 19.082 | 21.9494 | 21.61939 | -2.867405 | 0.3300105
28.9061 | 19.0668 | 21.94375 | 21.61025 | -2.876946 | 0.333495
28.9161 | 19.0812 | 21.93822 | 21.60111 | -2.857024 | 0.3371123
28.9261 | 19.0619 | 21.93285 | 21.59197 | -2.870945 | 0.3408708
28.9361 | 19.0649 | 21.92762 | 21.58284 | -2.862719 | 0.344779
28.9461 | 19.0464 | 21.92256 | 21.57371 | -2.876156 | 0.3488464
28.9561 | 19.0461 | 21.91766 | 21.56458 | -2.871565 | 0.3530833
28.9661 | 19.0323 | 21.91296 | 21.55546 | -2.880658 | 0.357501
28.9761 | 19.0409 | 21.90845 | 21.54633 | -2.867546 | 0.3621117
28.9861 | 19.0322 | 21.90414 | 21.53722 | -2.871945 | 0.3669289
28.9961 | 19.0195 | 21.90007 | 21.5281 | -2.880567 | 0.3719671
29.006 | 19.0226 | 21.89627 | 21.51908 | -2.873667 | 0.3771886
29.016 | 19.0065 | 21.89268 | 21.50997 | -2.886184 | 0.3827163
29.026 | 19.0046 | 21.88938 | 21.50086 | -2.884779 | 0.388518
29.036 | 19.001 | 21.88637 | 21.49176 | -2.885372 | 0.394615
29.046 | 19.0027 | 21.88369 | 21.48266 | -2.880986 | 0.4010305
29.056 | 18.997 | 21.88135 | 21.47356 | -2.884348 | 0.4077902
29.066 | 18.9936 | 21.87939 | 21.46446 | -2.885785 | 0.4149222
29.076 | 18.9809 | 21.87783 | 21.45537 | -2.896928 | 0.4224571
29.086 | 18.9921 | 21.87671 | 21.44628 | -2.88461 | 0.4304286
29.096 | 18.9638 | 21.87607 | 21.4372 | -2.912269 | 0.4388734
29.106 | 18.9702 | 21.87594 | 21.42811 | -2.905745 | 0.4478317
29.116 | 18.96 | 21.87638 | 21.41903 | -2.91638 | 0.457347
29.126 | 18.9552 | 21.87742 | 21.40996 | -2.922223 | 0.4674667
29.136 | 18.9587 | 21.87912 | 21.40088 | -2.920424 | 0.478242
29.146 | 18.9642 | 21.88154 | 21.39181 | -2.917339 | 0.4897284
29.156 | 18.9508 | 21.88473 | 21.38274 | -2.933929 | 0.5019854
29.166 | 18.9517 | 21.88876 | 21.37368 | -2.937055 | 0.5150769
29.176 | 18.9506 | 21.89369 | 21.36462 | -2.943087 | 0.5290712
29.186 | 18.9473 | 21.8996 | 21.35556 | -2.952298 | 0.5440409
29.196 | 18.9453 | 21.90656 | 21.3465 | -2.961265 | 0.5600632
29.206 | 18.9491 | 21.91467 | 21.33745 | -2.965568 | 0.5772194
29.216 | 18.9576 | 21.92399 | 21.3284 | -2.966394 | 0.595595
29.226 | 18.9347 | 21.93463 | 21.31935 | -2.999931 | 0.6152791
29.236 | 18.9585 | 21.94667 | 21.31031 | -2.988172 | 0.6363644
29.246 | 18.945 | 21.96021 | 21.30127 | -3.015214 | 0.6589464
29.256 | 18.9489 | 21.97535 | 21.29223 | -3.026452 | 0.683123
29.266 | 18.9463 | 21.99219 | 21.28319 | -3.045888 | 0.7089931
29.276 | 18.9604 | 22.01082 | 21.27416 | -3.050419 | 0.7366561
29.286 | 18.9624 | 22.03134 | 21.26513 | -3.068944 | 0.7662099
29.296 | 18.9532 | 22.05386 | 21.25611 | -3.100658 | 0.7977495
29.306 | 18.9626 | 22.07845 | 21.24709 | -3.11585 | 0.8313641
29.316 | 18.989 | 22.1052 | 21.23807 | -3.116201 | 0.8671346
29.326 | 18.9867 | 22.13418 | 21.22905 | -3.147479 | 0.9051296
29.336 | 18.9859 | 22.16544 | 21.22004 | -3.179537 | 0.9454009
29.346 | 19.001 | 22.199 | 21.21103 | -3.198004 | 0.9879781
29.356 | 19.0012 | 22.23488 | 21.20202 | -3.233679 | 1.032861
29.366 | 19.0162 | 22.27303 | 21.19301 | -3.256825 | 1.080012
29.376 | 19.0201 | 22.31336 | 21.18401 | -3.293257 | 1.129345
29.386 | 19.0255 | 22.35573 | 21.17501 | -3.330233 | 1.180719
29.396 | 19.0473 | 22.39994 | 21.16602 | -3.352639 | 1.233921
29.406 | 19.0719 | 22.44568 | 21.15703 | -3.373783 | 1.288657
29.416 | 19.0765 | 22.49258 | 21.14804 | -3.416077 | 1.344541
29.426 | 19.084 | 22.54014 | 21.13905 | -3.456136 | 1.401086
29.436 | 19.0887 | 22.58777 | 21.13007 | -3.499066 | 1.4577
29.446 | 19.1243 | 22.63477 | 21.12109 | -3.510471 | 1.513684
29.456 | 19.1242 | 22.68036 | 21.11211 | -3.556157 | 1.568247
29.466 | 19.1766 | 22.72366 | 21.10314 | -3.547056 | 1.620521
29.476 | 19.1822 | 22.76376 | 21.09416 | -3.581556 | 1.669592
29.486 | 19.1951 | 22.79973 | 21.0852 | -3.604634 | 1.714538
29.496 | 19.225 | 22.83071 | 21.07623 | -3.605707 | 1.754476
29.506 | 19.2474 | 22.85587 | 21.06727 | -3.608475 | 1.788606
29.516 | 19.2665 | 22.87457 | 21.05831 | -3.608068 | 1.816257
29.526 | 19.3072 | 22.88628 | 21.04935 | -3.579076 | 1.836921
29.536 | 19.3323 | 22.89067 | 21.0404 | -3.558373 | 1.850271
29.546 | 19.3438 | 22.88762 | 21.03145 | -3.543824 | 1.856172
29.556 | 19.3868 | 22.87717 | 21.0225 | -3.490374 | 1.854669
29.566 | 19.4123 | 22.85954 | 21.01356 | -3.447235 | 1.845974
29.576 | 19.4535 | 22.83506 | 21.00462 | -3.381562 | 1.830442
29.5859 | 19.4786 | 22.80456 | 20.99577 | -3.325961 | 1.808789
29.5959 | 19.5095 | 22.76797 | 20.98684 | -3.258472 | 1.781135
29.6059 | 19.5456 | 22.7262 | 20.97791 | -3.180598 | 1.748292
29.6159 | 19.5842 | 22.67991 | 20.96898 | -3.095711 | 1.710933
29.6259 | 19.6285 | 22.6298 | 20.96005 | -3.001304 | 1.669752
29.6359 | 19.6576 | 22.57658 | 20.95113 | -2.918978 | 1.625448
29.6459 | 19.6972 | 22.52092 | 20.94221 | -2.823718 | 1.578707
29.6559 | 19.732 | 22.46348 | 20.93329 | -2.731477 | 1.530183
29.6659 | 19.7623 | 22.40487 | 20.92438 | -2.642568 | 1.480486
29.6759 | 19.7989 | 22.34564 | 20.91547 | -2.546745 | 1.430174
29.6859 | 19.8528 | 22.2863 | 20.90656 | -2.433505 | 1.379741
29.6959 | 19.8693 | 22.22728 | 20.89766 | -2.357979 | 1.329618
29.7059 | 19.9078 | 22.16894 | 20.88876 | -2.261135 | 1.280176
29.7159 | 19.9393 | 22.11158 | 20.87986 | -2.172282 | 1.23172
29.7259 | 19.9659 | 22.05547 | 20.87097 | -2.08957 | 1.184504
29.7359 | 20.0134 | 22.0008 | 20.86207 | -1.987403 | 1.138728
29.7459 | 20.0168 | 21.94774 | 20.85319 | -1.930938 | 1.094551
29.7559 | 20.0417 | 21.89639 | 20.8443 | -1.854694 | 1.052094
29.7659 | 20.0691 | 21.84686 | 20.83542 | -1.77776 | 1.011442
29.7759 | 20.0848 | 21.79919 | 20.82654 | -1.714393 | 0.9726546
29.7859 | 20.1011 | 21.75343 | 20.81766 | -1.652327 | 0.9357648
29.7959 | 20.1382 | 21.70957 | 20.80879 | -1.571373 | 0.9007838
29.8059 | 20.1275 | 21.66762 | 20.79992 | -1.540122 | 0.8677038
29.8159 | 20.1383 | 21.62755 | 20.79105 | -1.489251 | 0.8365
29.8259 | 20.1408 | 21.58932 | 20.78219 | -1.44852 | 0.8071334
29.8359 | 20.1381 | 21.55288 | 20.77333 | -1.414779 | 0.7795529
29.8459 | 20.1295 | 21.51817 | 20.76447 | -1.388666 | 0.7536977
29.8559 | 20.1219 | 21.48511 | 20.75561 | -1.363213 | 0.7294995
29.8659 | 20.1121 | 21.45365 | 20.74676 | -1.341546 | 0.7068843
29.8759 | 20.0866 | 21.42369 | 20.73791 | -1.337087 | 0.6857743
29.8859 | 20.0635 | 21.39516 | 20.72907 | -1.331657 | 0.6660898
29.8959 | 20.0625 | 21.36797 | 20.72022 | -1.305475 | 0.6477503
29.9059 | 20.0163 | 21.34206 | 20.71138 | -1.32576 | 0.6306754
29.9159 | 19.9813 | 21.31733 | 20.70255 | -1.336035 | 0.6147863
29.9259 | 19.9378 | 21.29372 | 20.69372 | -1.355921 | 0.6000064
29.9359 | 19.922 | 21.27115 | 20.68488 | -1.349146 | 0.5862615
29.9459 | 19.8641 | 21.24954 | 20.67606 | -1.385438 | 0.5734806
29.9559 | 19.8279 | 21.22883 | 20.66723 | -1.40093 | 0.5615962
29.9659 | 19.782 | 21.20896 | 20.65841 | -1.426957 | 0.5505442
29.9759 | 19.7236 | 21.18986 | 20.64959 | -1.466259 | 0.5402644
29.9859 | 19.6809 | 21.17148 | 20.64078 | -1.49058 | 0.5307001
29.9959 | 19.6167 | 21.15377 | 20.63197 | -1.537066 | 0.5217984
30.0059 | 19.5619 | 21.13667 | 20.62316 | -1.574769 | 0.5135099
30.0159 | 19.5168 | 21.12014 | 20.61435 | -1.603343 | 0.505789
30.0259 | 19.4444 | 21.10414 | 20.60555 | -1.659744 | 0.4985931
30.0359 | 19.3888 | 21.08863 | 20.59675 | -1.699835 | 0.4918831
30.0459 | 19.33 | 21.07358 | 20.58796 | -1.743578 | 0.4856227
30.0559 | 19.2619 | 21.05894 | 20.57916 | -1.797041 | 0.4797786
30.0659 | 19.1945 | 21.04469 | 20.57037 | -1.850192 | 0.4743202
30.0759 | 19.1407 | 21.0308 | 20.56158 | -1.890104 | 0.4692193
30.0859 | 19.0836 | 21.01725 | 20.5528 | -1.933651 | 0.4644502
30.0959 | 19.0105 | 21.00401 | 20.54402 | -1.993509 | 0.459989
30.1059 | 18.9614 | 20.99106 | 20.53524 | -2.029657 | 0.4558142
30.1159 | 18.8947 | 20.97837 | 20.52647 | -2.083674 | 0.451906
30.1259 | 18.8332 | 20.96594 | 20.5177 | -2.132742 | 0.4482461
30.1359 | 18.7782 | 20.95375 | 20.50893 | -2.175545 | 0.4448179
30.1459 | 18.703 | 20.94177 | 20.50016 | -2.238768 | 0.4416061
30.1559 | 18.6737 | 20.93 | 20.4914 | -2.256297 | 0.4385969
30.1659 | 18.5971 | 20.91842 | 20.48264 | -2.321318 | 0.4357772
30.1758 | 18.5477 | 20.90713 | 20.47397 | -2.359433 | 0.4331611
30.1858 | 18.5012 | 20.8959 | 20.46522 | -2.394704 | 0.4306849
30.1958 | 18.4416 | 20.88484 | 20.45647 | -2.443235 | 0.4283658
30.2058 | 18.3958 | 20.87392 | 20.44772 | -2.478117 | 0.426195
30.2158 | 18.3453 | 20.86314 | 20.43898 | -2.517843 | 0.4241637
30.2258 | 18.3027 | 20.8525 | 20.43024 | -2.549803 | 0.4222644
30.2358 | 18.2548 | 20.84199 | 20.4215 | -2.58719 | 0.4204897
30.2458 | 18.2065 | 20.8316 | 20.41277 | -2.625099 | 0.4188331
30.2558 | 18.1721 | 20.82132 | 20.40404 | -2.649223 | 0.4172883
30.2658 | 18.133 | 20.81116 | 20.39531 | -2.678157 | 0.4158496
30.2758 | 18.1056 | 20.80109 | 20.38658 | -2.695494 | 0.4145118
30.2858 | 18.056 | 20.79113 | 20.37786 | -2.73513 | 0.4132698
30.2958 | 18.0272 | 20.78126 | 20.36914 | -2.75406 | 0.412119
30.3058 | 17.989 | 20.77148 | 20.36043 | -2.782481 | 0.4110552
30.3158 | 17.9723 | 20.76179 | 20.35171 | -2.789487 | 0.4100743
30.3258 | 17.9292 | 20.75218 | 20.343 | -2.822976 | 0.4091725
30.3358 | 17.8935 | 20.74264 | 20.3343 | -2.849143 | 0.4083462
30.3458 | 17.8958 | 20.73319 | 20.32559 | -2.837386 | 0.4075924
30.3558 | 17.8525 | 20.7238 | 20.31689 | -2.871301 | 0.4069076
30.3658 | 17.8343 | 20.71449 | 20.3082 | -2.880186 | 0.4062891
30.3758 | 17.8148 | 20.70524 | 20.2995 | -2.890437 | 0.4057341
30.3858 | 17.7822 | 20.69605 | 20.29081 | -2.913852 | 0.4052401
30.3958 | 17.7652 | 20.68693 | 20.28212 | -2.921729 | 0.4048046
30.4058 | 17.7418 | 20.67786 | 20.27344 | -2.936065 | 0.4044252
30.4158 | 17.7206 | 20.66886 | 20.26476 | -2.948258 | 0.4040999
30.4258 | 17.7032 | 20.65991 | 20.25608 | -2.956706 | 0.4038266
30.4358 | 17.6989 | 20.65101 | 20.2474 | -2.952108 | 0.4036034
30.4458 | 17.677 | 20.64216 | 20.23873 | -2.965161 | 0.4034283
30.4558 | 17.6628 | 20.63336 | 20.23006 | -2.970563 | 0.4032999
30.4658 | 17.6447 | 20.62461 | 20.2214 | -2.979914 | 0.4032162
30.4758 | 17.6213 | 20.61591 | 20.21273 | -2.994611 | 0.4031759
30.4858 | 17.6054 | 20.60725 | 20.20408 | -3.001853 | 0.4031774
30.4958 | 17.5996 | 20.59864 | 20.19542 | -2.999038 | 0.4032195
30.5058 | 17.5904 | 20.59007 | 20.18677 | -2.999666 | 0.4033007
30.5158 | 17.567 | 20.58154 | 20.17812 | -3.014535 | 0.4034199
30.5258 | 17.5541 | 20.57304 | 20.16947 | -3.018944 | 0.4035758
30.5358 | 17.5537 | 20.56459 | 20.16082 | -3.010891 | 0.4037673
30.5458 | 17.5398 | 20.55618 | 20.15218 | -3.016377 | 0.4039933
30.5558 | 17.517 | 20.5478 | 20.14355 | -3.030799 | 0.4042529
30.5658 | 17.506 | 20.53946 | 20.13491 | -3.033456 | 0.4045451
30.5758 | 17.5116 | 20.53115 | 20.12628 | -3.019549 | 0.404869
30.5858 | 17.4874 | 20.52287 | 20.11765 | -3.035475 | 0.4052236
30.5958 | 17.4832 | 20.51463 | 20.10903 | -3.031434 | 0.4056083
30.6058 | 17.4798 | 20.50643 | 20.1004 | -3.026626 | 0.4060221
30.6158 | 17.4642 | 20.49825 | 20.09179 | -3.03405 | 0.4064644
30.6258 | 17.4513 | 20.4901 | 20.08317 | -3.038804 | 0.4069344
30.6358 | 17.4554 | 20.48199 | 20.07456 | -3.026588 | 0.4074316
30.6458 | 17.4388 | 20.4739 | 20.06595 | -3.035102 | 0.4079552
30.6558 | 17.4382 | 20.46585 | 20.05734 | -3.027646 | 0.4085046
30.6658 | 17.4215 | 20.45782 | 20.04874 | -3.036317 | 0.4090793
30.6758 | 17.4275 | 20.44982 | 20.04014 | -3.022316 | 0.4096787
30.6858 | 17.4123 | 20.44184 | 20.03154 | -3.029543 | 0.4103023
30.6958 | 17.3989 | 20.4339 | 20.02295 | -3.034996 | 0.4109496
30.7058 | 17.4112 | 20.42598 | 20.01436 | -3.014776 | 0.4116202
30.7158 | 17.3928 | 20.41808 | 20.00577 | -3.025282 | 0.4123135
30.7258 | 17.3906 | 20.41021 | 19.99718 | -3.019613 | 0.4130291
30.7358 | 17.3767 | 20.40237 | 19.9886 | -3.02567 | 0.4137667
30.7458 | 17.3827 | 20.39455 | 19.98002 | -3.011851 | 0.4145259
30.7557 | 17.3604 | 20.38683 | 19.97154 | -3.026434 | 0.4152983
30.7657 | 17.3737 | 20.37906 | 19.96296 | -3.005363 | 0.4160993
30.7757 | 17.3544 | 20.37132 | 19.9544 | -3.016916 | 0.4169207
30.7857 | 17.3568 | 20.36359 | 19.94583 | -3.006792 | 0.4177625
30.7957 | 17.3354 | 20.35589 | 19.93727 | -3.020491 | 0.4186241
30.8057 | 17.3362 | 20.34821 | 19.92871 | -3.012013 | 0.4195053
30.8157 | 17.3202 | 20.34056 | 19.92015 | -3.020358 | 0.420406
30.8257 | 17.3227 | 20.33292 | 19.9116 | -3.010224 | 0.4213257
30.8357 | 17.3191 | 20.32531 | 19.90305 | -3.006213 | 0.4222643
30.8457 | 17.2998 | 20.31772 | 19.8945 | -3.017924 | 0.4232216
30.8557 | 17.2853 | 20.31016 | 19.88596 | -3.024856 | 0.4241973
30.8657 | 17.3038 | 20.30261 | 19.87742 | -2.99881 | 0.4251913
30.8757 | 17.2748 | 20.29508 | 19.86888 | -3.020284 | 0.4262033
30.8857 | 17.2803 | 20.28758 | 19.86035 | -3.00728 | 0.4272332
30.8957 | 17.2681 | 20.2801 | 19.85182 | -3.011997 | 0.4282808
30.9057 | 17.2622 | 20.27263 | 19.84329 | -3.010434 | 0.4293459
30.9157 | 17.2556 | 20.26519 | 19.83476 | -3.009592 | 0.4304284
30.9257 | 17.2507 | 20.25777 | 19.82624 | -3.00707 | 0.4315282
30.9357 | 17.2516 | 20.25037 | 19.81772 | -2.998769 | 0.4326451
30.9457 | 17.2308 | 20.24299 | 19.80921 | -3.012188 | 0.433779
30.9557 | 17.2178 | 20.23563 | 19.8007 | -3.017827 | 0.4349298
30.9657 | 17.2308 | 20.22829 | 19.79219 | -2.997485 | 0.4360975
30.9757 | 17.2182 | 20.22096 | 19.78368 | -3.002764 | 0.4372818
30.9857 | 17.2121 | 20.21366 | 19.77518 | -3.001563 | 0.4384828
30.9957 | 17.2079 | 20.20638 | 19.76668 | -2.998481 | 0.4397003
31.0057 | 17.2105 | 20.19912 | 19.75818 | -2.988619 | 0.4409342
31.0157 | 17.191 | 20.19188 | 19.74969 | -3.000876 | 0.4421846
31.0257 | 17.1986 | 20.18465 | 19.7412 | -2.986053 | 0.4434513
31.0357 | 17.1772 | 20.17745 | 19.73271 | -3.000249 | 0.4447344
31.0457 | 17.1843 | 20.17026 | 19.72423 | -2.985965 | 0.4460337
31.0557 | 17.1675 | 20.1631 | 19.71575 | -2.9956 | 0.4473492
31.0657 | 17.1641 | 20.15595 | 19.70727 | -2.991854 | 0.4486809
31.0757 | 17.1538 | 20.14883 | 19.6988 | -2.995028 | 0.4500288
31.0857 | 17.1605 | 20.14172 | 19.69033 | -2.981221 | 0.4513928
31.0957 | 17.1475 | 20.13463 | 19.68186 | -2.987134 | 0.452773
31.1057 | 17.1568 | 20.12757 | 19.6734 | -2.970765 | 0.4541692
31.1157 | 17.149 | 20.12052 | 19.66493 | -2.971516 | 0.4555817
31.1257 | 17.1367 | 20.11349 | 19.65648 | -2.976787 | 0.4570103
31.1357 | 17.1367 | 20.10648 | 19.64802 | -2.969776 | 0.4584549
31.1457 | 17.1242 | 20.09949 | 19.63957 | -2.975285 | 0.4599157
31.1557 | 17.1397 | 20.09251 | 19.63112 | -2.952814 | 0.4613927
31.1657 | 17.1331 | 20.08556 | 19.62268 | -2.952461 | 0.4628859
31.1757 | 17.1262 | 20.07863 | 19.61423 | -2.952428 | 0.4643953
31.1857 | 17.1067 | 20.07171 | 19.60579 | -2.965015 | 0.4659209
31.1957 | 17.1112 | 20.06482 | 19.59736 | -2.953621 | 0.4674629
31.2057 | 17.1026 | 20.05795 | 19.58892 | -2.955346 | 0.4690212
31.2157 | 17.1163 | 20.05109 | 19.5805 | -2.934791 | 0.4705958
31.2257 | 17.1058 | 20.04426 | 19.57207 | -2.938455 | 0.4721869
31.2357 | 17.0952 | 20.03744 | 19.56365 | -2.94224 | 0.4737945
31.2457 | 17.1069 | 20.03064 | 19.55523 | -2.923744 | 0.4754187
31.2557 | 17.0878 | 20.02387 | 19.54681 | -2.936067 | 0.4770595
31.2657 | 17.0985 | 20.01711 | 19.53839 | -2.918611 | 0.4787169
31.2757 | 17.0801 | 20.01037 | 19.52998 | -2.930275 | 0.4803911
31.2857 | 17.087 | 20.00366 | 19.52158 | -2.916658 | 0.4820822
31.2957 | 17.067 | 19.99696 | 19.51317 | -2.929962 | 0.4837902
31.3057 | 17.0671 | 19.99029 | 19.50477 | -2.923186 | 0.4855151
31.3157 | 17.073 | 19.98363 | 19.49637 | -2.91063 | 0.4872572
31.3257 | 17.0555 | 19.97699 | 19.48798 | -2.921495 | 0.4890166
31.3357 | 17.0653 | 19.97038 | 19.47959 | -2.90508 | 0.4907932
31.3456 | 17.0297 | 19.96385 | 19.47128 | -2.934151 | 0.4925693
31.3556 | 17.0592 | 19.95728 | 19.4629 | -2.898077 | 0.4943807
31.3656 | 17.0293 | 19.95072 | 19.45451 | -2.921424 | 0.4962097
31.3756 | 17.0267 | 19.94419 | 19.44614 | -2.917492 | 0.4980564
31.3856 | 17.0288 | 19.93768 | 19.43776 | -2.908881 | 0.499921
31.3956 | 17.0117 | 19.93119 | 19.42939 | -2.919491 | 0.5018036
31.4056 | 17.0123 | 19.92472 | 19.42102 | -2.912422 | 0.5037042
31.4156 | 17.0039 | 19.91827 | 19.41265 | -2.914375 | 0.5056232
31.4256 | 17.0128 | 19.91185 | 19.40429 | -2.899049 | 0.5075605
31.4356 | 16.9856 | 19.90545 | 19.39593 | -2.919845 | 0.5095163
31.4456 | 16.9888 | 19.89906 | 19.38757 | -2.910263 | 0.5114908
31.4556 | 16.9767 | 19.8927 | 19.37922 | -2.916003 | 0.5134842
31.4656 | 16.9684 | 19.88637 | 19.37087 | -2.917965 | 0.5154965
31.4756 | 16.9769 | 19.88005 | 19.36252 | -2.90315 | 0.5175279
31.4856 | 16.9491 | 19.87376 | 19.35418 | -2.924656 | 0.5195786
31.4956 | 16.9525 | 19.86749 | 19.34584 | -2.914986 | 0.5216488
31.5056 | 16.9332 | 19.86124 | 19.3375 | -2.928038 | 0.5237386
31.5156 | 16.9248 | 19.85501 | 19.32917 | -2.930214 | 0.5258483
31.5256 | 16.9227 | 19.84881 | 19.32083 | -2.926112 | 0.5279779
31.5356 | 16.9104 | 19.84263 | 19.31251 | -2.932234 | 0.5301277
31.5456 | 16.9111 | 19.83648 | 19.30418 | -2.925379 | 0.5322978
31.5556 | 16.895 | 19.83035 | 19.29586 | -2.935349 | 0.5344885
31.5656 | 16.8895 | 19.82424 | 19.28754 | -2.934742 | 0.5367
31.5756 | 16.8797 | 19.81816 | 19.27923 | -2.938459 | 0.5389324
31.5856 | 16.8697 | 19.8121 | 19.27091 | -2.942401 | 0.541186
31.5956 | 16.8723 | 19.80607 | 19.26261 | -2.933767 | 0.5434609
31.6056 | 16.8492 | 19.80006 | 19.2543 | -2.950858 | 0.5457574
31.6156 | 16.857 | 19.79407 | 19.246 | -2.937074 | 0.5480758
31.6256 | 16.8533 | 19.78811 | 19.2377 | -2.934815 | 0.5504161
31.6356 | 16.829 | 19.78218 | 19.2294 | -2.953182 | 0.5527788
31.6456 | 16.8357 | 19.77627 | 19.22111 | -2.940574 | 0.5551639
31.6556 | 16.8285 | 19.77039 | 19.21282 | -2.941892 | 0.5575719
31.6656 | 16.8062 | 19.76454 | 19.20453 | -2.958337 | 0.5600027
31.6756 | 16.8128 | 19.75871 | 19.19625 | -2.945908 | 0.5624569
31.6856 | 16.7952 | 19.75291 | 19.18797 | -2.957705 | 0.5649344
31.6956 | 16.8113 | 19.74713 | 19.17969 | -2.93583 | 0.5674359
31.7056 | 16.7997 | 19.74138 | 19.17142 | -2.941682 | 0.5699613
31.7156 | 16.7832 | 19.73566 | 19.16315 | -2.952461 | 0.572511
31.7256 | 16.7881 | 19.72997 | 19.15488 | -2.941868 | 0.5750853
31.7356 | 16.7893 | 19.7243 | 19.14662 | -2.935003 | 0.5776845
31.7456 | 16.7644 | 19.71867 | 19.13836 | -2.954267 | 0.5803088
31.7556 | 16.7859 | 19.71306 | 19.1301 | -2.927159 | 0.5829586
31.7656 | 16.7585 | 19.70748 | 19.12185 | -2.94898 | 0.5856342
31.7756 | 16.7754 | 19.70193 | 19.11359 | -2.926531 | 0.5883358
31.7856 | 16.7576 | 19.69641 | 19.10535 | -2.938811 | 0.5910638
31.7956 | 16.7575 | 19.69092 | 19.0971 | -2.933421 | 0.5938186
31.8056 | 16.7529 | 19.68546 | 19.08886 | -2.932561 | 0.5966004
31.8156 | 16.752 | 19.68003 | 19.08062 | -2.928032 | 0.5994095
31.8256 | 16.724 | 19.67463 | 19.07239 | -2.950633 | 0.6022463
31.8356 | 16.7432 | 19.66927 | 19.06415 | -2.926066 | 0.6051112
31.8456 | 16.7239 | 19.66393 | 19.05593 | -2.940031 | 0.6080046
31.8556 | 16.7235 | 19.65863 | 19.0477 | -2.935127 | 0.6109267
31.8656 | 16.7075 | 19.65336 | 19.03948 | -2.945856 | 0.613878
31.8756 | 16.7132 | 19.64812 | 19.03126 | -2.934918 | 0.6168588
31.8856 | 16.7069 | 19.64291 | 19.02304 | -2.936013 | 0.6198695
31.8956 | 16.704 | 19.63774 | 19.01483 | -2.933741 | 0.6229105
31.9056 | 16.6896 | 19.6326 | 19.00662 | -2.943003 | 0.6259823
31.9156 | 16.6786 | 19.6275 | 18.99841 | -2.9489 | 0.629085
31.9255 | 16.6695 | 19.62248 | 18.99029 | -2.952981 | 0.6321877
31.9355 | 16.6777 | 19.61745 | 18.98209 | -2.939747 | 0.6353537
31.9455 | 16.6669 | 19.61245 | 18.9739 | -2.945549 | 0.6385521
31.9555 | 16.6659 | 19.60749 | 18.9657 | -2.941587 | 0.6417835
31.9655 | 16.6467 | 19.60256 | 18.95751 | -2.955861 | 0.6450481
31.9755 | 16.6529 | 19.59767 | 18.94933 | -2.944772 | 0.6483463
31.9855 | 16.6378 | 19.59282 | 18.94114 | -2.955021 | 0.6516789
31.9955 | 16.6456 | 19.58801 | 18.93296 | -2.942408 | 0.655046
32.0055 | 16.6295 | 19.58323 | 18.92478 | -2.953732 | 0.6584483
32.0155 | 16.6356 | 19.5785 | 18.91661 | -2.942896 | 0.6618864
32.0255 | 16.6152 | 19.5738 | 18.90844 | -2.958599 | 0.6653607
32.0355 | 16.6297 | 19.56914 | 18.90027 | -2.939443 | 0.6688716
32.0455 | 16.6087 | 19.56453 | 18.89211 | -2.955826 | 0.6724199
32.0555 | 16.6044 | 19.55995 | 18.88395 | -2.955551 | 0.6760059
32.0655 | 16.6169 | 19.55542 | 18.87579 | -2.938517 | 0.6796304
32.0755 | 16.5975 | 19.55093 | 18.86763 | -2.953426 | 0.6832937
32.0855 | 16.6124 | 19.54648 | 18.85948 | -2.934077 | 0.6869967
32.0955 | 16.5995 | 19.54207 | 18.85133 | -2.942571 | 0.6907395
32.1055 | 16.5906 | 19.53771 | 18.84319 | -2.94711 | 0.6945231
32.1155 | 16.5948 | 19.53339 | 18.83504 | -2.938592 | 0.698348
32.1255 | 16.5916 | 19.52912 | 18.82691 | -2.93752 | 0.7022148
32.1355 | 16.5843 | 19.52489 | 18.81877 | -2.940594 | 0.7061241
32.1455 | 16.5747 | 19.52071 | 18.81064 | -2.946014 | 0.7100767
32.1555 | 16.5739 | 19.51658 | 18.80251 | -2.942681 | 0.7140731
32.1655 | 16.5794 | 19.5125 | 18.79438 | -2.933097 | 0.7181142
32.1755 | 16.5685 | 19.50846 | 18.78626 | -2.93996 | 0.7222004
32.1855 | 16.5665 | 19.50447 | 18.77814 | -2.937973 | 0.7263327
32.1955 | 16.5466 | 19.50054 | 18.77002 | -2.953935 | 0.7305117
32.2055 | 16.5516 | 19.49665 | 18.76191 | -2.945049 | 0.7347381
32.2155 | 16.5236 | 19.49281 | 18.7538 | -2.969213 | 0.7390127
32.2255 | 16.561 | 19.48903 | 18.74569 | -2.92803 | 0.7433363
32.2355 | 16.5283 | 19.4853 | 18.73759 | -2.957 | 0.7477096
32.2455 | 16.5218 | 19.48162 | 18.72949 | -2.959824 | 0.7521335
32.2555 | 16.5245 | 19.478 | 18.72139 | -2.953502 | 0.7566087
32.2655 | 16.5099 | 19.47444 | 18.7133 | -2.964536 | 0.7611363
32.2755 | 16.5182 | 19.47093 | 18.70521 | -2.952726 | 0.7657169
32.2855 | 16.501 | 19.46747 | 18.69712 | -2.966474 | 0.7703515
32.2955 | 16.5032 | 19.46408 | 18.68904 | -2.960879 | 0.7750412
32.3055 | 16.4949 | 19.46074 | 18.68096 | -2.965844 | 0.7797865
32.3155 | 16.4755 | 19.45747 | 18.67288 | -2.981968 | 0.7845887
32.3255 | 16.4899 | 19.45425 | 18.66481 | -2.964354 | 0.7894485
32.3355 | 16.4609 | 19.4511 | 18.65673 | -2.990201 | 0.7943673
32.3455 | 16.4673 | 19.44801 | 18.64867 | -2.980712 | 0.7993456
32.3555 | 16.457 | 19.44499 | 18.6406 | -2.987986 | 0.8043847
32.3655 | 16.4702 | 19.44203 | 18.63254 | -2.971825 | 0.8094856
32.3755 | 16.451 | 19.43913 | 18.62448 | -2.988131 | 0.8146494
32.3855 | 16.452 | 19.4363 | 18.61643 | -2.984304 | 0.8198771
32.3955 | 16.4496 | 19.43354 | 18.60837 | -2.983945 | 0.82517
32.4055 | 16.4528 | 19.43086 | 18.60033 | -2.978055 | 0.8305292
32.4155 | 16.44 | 19.42824 | 18.59228 | -2.988237 | 0.8359559
32.4255 | 16.4545 | 19.42569 | 18.58424 | -2.97119 | 0.8414512
32.4355 | 16.4459 | 19.42322 | 18.5762 | -2.977316 | 0.8470165
32.4455 | 16.4445 | 19.42082 | 18.56816 | -2.976317 | 0.8526529
32.4555 | 16.4323 | 19.41849 | 18.56013 | -2.986194 | 0.8583619
32.4655 | 16.4485 | 19.41625 | 18.5521 | -2.967747 | 0.8641446
32.4755 | 16.4453 | 19.41408 | 18.54408 | -2.968779 | 0.8700027
32.4855 | 16.4508 | 19.41199 | 18.53605 | -2.961191 | 0.8759373
32.4955 | 16.4332 | 19.40998 | 18.52803 | -2.976784 | 0.8819499
32.5055 | 16.4344 | 19.40806 | 18.52002 | -2.97366 | 0.8880417
32.5154 | 16.457 | 19.40624 | 18.51209 | -2.949238 | 0.894153
32.5254 | 16.4535 | 19.40448 | 18.50408 | -2.950983 | 0.9004078
32.5354 | 16.4525 | 19.40282 | 18.49607 | -2.950316 | 0.9067468
32.5454 | 16.4568 | 19.40124 | 18.48807 | -2.944437 | 0.9131714
32.5554 | 16.453 | 19.39975 | 18.48007 | -2.946749 | 0.9196835
32.5654 | 16.4599 | 19.39835 | 18.47207 | -2.938453 | 0.9262845
32.5754 | 16.4575 | 19.39705 | 18.46407 | -2.939551 | 0.9329765
32.5854 | 16.4595 | 19.39585 | 18.45608 | -2.936346 | 0.939761
32.5954 | 16.4736 | 19.39474 | 18.4481 | -2.921137 | 0.94664
32.6054 | 16.4743 | 19.39373 | 18.44011 | -2.919429 | 0.9536153
32.6154 | 16.469 | 19.39282 | 18.43213 | -2.923822 | 0.9606889
32.6254 | 16.4873 | 19.39202 | 18.42416 | -2.904718 | 0.9678627
32.6354 | 16.4985 | 19.39132 | 18.41618 | -2.89282 | 0.9751388
32.6454 | 16.4766 | 19.39073 | 18.40821 | -2.914129 | 0.9825192
32.6554 | 16.5005 | 19.39025 | 18.40024 | -2.889748 | 0.9900062
32.6654 | 16.4905 | 19.38988 | 18.39228 | -2.89938 | 0.9976019
32.6754 | 16.4989 | 19.38962 | 18.38432 | -2.890725 | 1.005308
32.6854 | 16.5246 | 19.38949 | 18.37636 | -2.864887 | 1.013128
32.6954 | 16.5172 | 19.38947 | 18.3684 | -2.872267 | 1.021064
32.7054 | 16.532 | 19.38957 | 18.36045 | -2.85757 | 1.029117
32.7154 | 16.5471 | 19.3898 | 18.3525 | -2.842695 | 1.037292
32.7254 | 16.5369 | 19.39015 | 18.34456 | -2.853248 | 1.045589
32.7354 | 16.5674 | 19.39063 | 18.33662 | -2.823229 | 1.054012
32.7454 | 16.5765 | 19.39124 | 18.32868 | -2.814742 | 1.062564
32.7554 | 16.586 | 19.39199 | 18.32074 | -2.80599 | 1.071247
32.7654 | 16.6092 | 19.39288 | 18.31281 | -2.783675 | 1.080064
32.7754 | 16.6074 | 19.3939 | 18.30488 | -2.786501 | 1.089019
32.7854 | 16.6316 | 19.39507 | 18.29696 | -2.76347 | 1.098114
32.7954 | 16.6409 | 19.39639 | 18.28903 | -2.755486 | 1.107352
32.8054 | 16.6613 | 19.39785 | 18.28111 | -2.736552 | 1.116737
32.8154 | 16.6871 | 19.39947 | 18.2732 | -2.712371 | 1.126272
32.8254 | 16.6935 | 19.40125 | 18.26529 | -2.707746 | 1.13596
32.8354 | 16.7264 | 19.40318 | 18.25738 | -2.676782 | 1.145805
32.8454 | 16.7461 | 19.40528 | 18.24947 | -2.659181 | 1.15581
32.8554 | 16.7605 | 19.40755 | 18.24157 | -2.647048 | 1.16598
32.8654 | 16.8049 | 19.40999 | 18.23367 | -2.605085 | 1.176317
32.8754 | 16.8069 | 19.4126 | 18.22577 | -2.605699 | 1.186827
32.8854 | 16.8347 | 19.41539 | 18.21788 | -2.580691 | 1.197512
32.8954 | 16.8798 | 19.41837 | 18.20999 | -2.538567 | 1.208378
32.9054 | 16.9004 | 19.42153 | 18.2021 | -2.52113 | 1.219428
32.9154 | 16.9427 | 19.42489 | 18.19422 | -2.482186 | 1.230667
32.9254 | 16.9598 | 19.42844 | 18.18634 | -2.468639 | 1.2421
32.9354 | 16.9922 | 19.43219 | 18.17846 | -2.439993 | 1.253731
32.9454 | 17.0327 | 19.43615 | 18.17059 | -2.403453 | 1.265566
32.9554 | 17.0639 | 19.44033 | 18.16272 | -2.376425 | 1.277608
32.9654 | 17.1065 | 19.44471 | 18.15485 | -2.338214 | 1.289864
32.9754 | 17.1265 | 19.44932 | 18.14699 | -2.322825 | 1.302338
32.9854 | 17.1677 | 19.45416 | 18.13913 | -2.286463 | 1.315037
32.9954 | 17.2061 | 19.45923 | 18.13127 | -2.253134 | 1.327966
33.0054 | 17.227 | 19.46454 | 18.12341 | -2.237545 | 1.341131
33.0154 | 17.2831 | 19.4701 | 18.11556 | -2.187 | 1.354537
33.0254 | 17.307 | 19.47591 | 18.10772 | -2.168907 | 1.368192
33.0354 | 17.3545 | 19.48197 | 18.09987 | -2.127472 | 1.382102
33.0454 | 17.3928 | 19.4883 | 18.09203 | -2.095502 | 1.396273
33.0554 | 17.4095 | 19.4949 | 18.08419 | -2.085404 | 1.410712
33.0654 | 17.4528 | 19.50178 | 18.07636 | -2.048984 | 1.425427
33.0754 | 17.4902 | 19.50895 | 18.06853 | -2.01875 | 1.440425
33.0854 | 17.5139 | 19.51641 | 18.0607 | -2.00251 | 1.455713
33.0953 | 17.573 | 19.52409 | 18.05295 | -1.951093 | 1.471142
33.1053 | 17.5876 | 19.53216 | 18.04513 | -1.944562 | 1.487033
33.1153 | 17.6294 | 19.54055 | 18.03731 | -1.911149 | 1.503238
33.1253 | 17.6517 | 19.54926 | 18.02949 | -1.897563 | 1.519768
33.1353 | 17.6664 | 19.55831 | 18.02168 | -1.891913 | 1.53663
33.1453 | 17.716 | 19.56771 | 18.01387 | -1.85171 | 1.553835
33.1553 | 17.7328 | 19.57746 | 18.00607 | -1.844661 | 1.571393
33.1653 | 17.7609 | 19.58758 | 17.99827 | -1.826678 | 1.589312
33.1753 | 17.792 | 19.59807 | 17.99047 | -1.806072 | 1.607604
33.1853 | 17.8082 | 19.60895 | 17.98267 | -1.800752 | 1.62628
33.1953 | 17.8296 | 19.62023 | 17.97488 | -1.79063 | 1.645351
33.2053 | 17.8732 | 19.63192 | 17.96709 | -1.758718 | 1.664828
33.2153 | 17.8663 | 19.64403 | 17.9593 | -1.777728 | 1.684724
33.2253 | 17.906 | 19.65657 | 17.95152 | -1.750572 | 1.705051
33.2353 | 17.9307 | 19.66956 | 17.94374 | -1.738865 | 1.725823
33.2453 | 17.9571 | 19.68302 | 17.93597 | -1.725918 | 1.747052
33.2553 | 17.9551 | 19.69695 | 17.92819 | -1.741846 | 1.768753
33.2653 | 17.9882 | 19.71136 | 17.92042 | -1.723165 | 1.790942
33.2753 | 18.0179 | 19.72629 | 17.91266 | -1.708388 | 1.813632
33.2853 | 18.0286 | 19.74173 | 17.90489 | -1.713133 | 1.836839
33.2953 | 18.0431 | 19.75771 | 17.89713 | -1.714614 | 1.860581
33.3053 | 18.0793 | 19.77425 | 17.88938 | -1.694951 | 1.884874
33.3153 | 18.1098 | 19.79136 | 17.88162 | -1.681559 | 1.909736
33.3253 | 18.1293 | 19.80906 | 17.87387 | -1.679758 | 1.935185
33.3353 | 18.156 | 19.82737 | 17.86613 | -1.671367 | 1.961241
33.3453 | 18.1808 | 19.84631 | 17.85838 | -1.665507 | 1.987924
33.3553 | 18.2319 | 19.8659 | 17.85064 | -1.633997 | 2.015254
33.3653 | 18.2366 | 19.88616 | 17.84291 | -1.64956 | 2.043255
33.3753 | 18.3092 | 19.90712 | 17.83517 | -1.597919 | 2.071947
33.3853 | 18.3361 | 19.9288 | 17.82744 | -1.592697 | 2.101356
33.3953 | 18.3833 | 19.95122 | 17.81971 | -1.567918 | 2.131505
33.4053 | 18.4509 | 19.97441 | 17.81199 | -1.52351 | 2.162421
33.4153 | 18.4972 | 19.9984 | 17.80427 | -1.501198 | 2.19413
33.4253 | 18.5659 | 20.02321 | 17.79655 | -1.457311 | 2.22666
33.4353 | 18.6103 | 20.04888 | 17.78884 | -1.438578 | 2.260042
33.4453 | 18.7018 | 20.07543 | 17.78113 | -1.37363 | 2.294305
33.4553 | 18.7917 | 20.1029 | 17.77342 | -1.311199 | 2.329481
33.4653 | 18.8585 | 20.13132 | 17.76571 | -1.272819 | 2.365605
33.4753 | 18.9484 | 20.16072 | 17.75801 | -1.212323 | 2.402711
33.4853 | 19.055 | 20.19115 | 17.75031 | -1.136151 | 2.440836
33.4953 | 19.1618 | 20.22264 | 17.74262 | -1.060839 | 2.480019
33.5053 | 19.268 | 20.25523 | 17.73493 | -0.9872277 | 2.5203
33.5153 | 19.374 | 20.28896 | 17.72724 | -0.91496 | 2.56172
33.5253 | 19.5267 | 20.32388 | 17.71955 | -0.79718 | 2.604325
33.5353 | 19.6649 | 20.36003 | 17.71187 | -0.695134 | 2.648161
33.5453 | 19.794 | 20.39747 | 17.70419 | -0.6034707 | 2.693276
33.5553 | 19.9516 | 20.43624 | 17.69652 | -0.4846412 | 2.739722
33.5653 | 20.1054 | 20.4764 | 17.68885 | -0.3709992 | 2.787552
33.5753 | 20.2647 | 20.518 | 17.68118 | -0.2533013 | 2.836823
33.5853 | 20.4649 | 20.56111 | 17.67351 | -0.09620709 | 2.887594
33.5953 | 20.6055 | 20.60578 | 17.66585 | -0.0002785348 | 2.939927
33.6053 | 20.8207 | 20.65208 | 17.65819 | 0.1686182 | 2.993889
33.6153 | 21.0098 | 20.70009 | 17.65054 | 0.3097144 | 3.049549
33.6253 | 21.2094 | 20.74986 | 17.64288 | 0.4595361 | 3.10698
33.6353 | 21.3914 | 20.80149 | 17.63524 | 0.589907 | 3.166258
33.6453 | 21.6076 | 20.85505 | 17.62759 | 0.7525461 | 3.227464
33.6553 | 21.8342 | 20.91063 | 17.61995 | 0.923567 | 3.290686
33.6653 | 22.0616 | 20.96832 | 17.61231 | 1.093279 | 3.356013
33.6753 | 22.2566 | 21.02821 | 17.60467 | 1.228387 | 3.423542
33.6852 | 22.5047 | 21.08978 | 17.59712 | 1.414922 | 3.492663
33.6952 | 22.7102 | 21.15437 | 17.58949 | 1.555833 | 3.564881
33.7052 | 22.9745 | 21.22148 | 17.58186 | 1.753018 | 3.639623
33.7152 | 23.2082 | 21.29125 | 17.57424 | 1.916953 | 3.71701
33.7252 | 23.4397 | 21.36379 | 17.56662 | 2.075912 | 3.797172
33.7352 | 23.689 | 21.43924 | 17.559 | 2.249756 | 3.880245
33.7452 | 23.9044 | 21.51776 | 17.55139 | 2.386638 | 3.966375
33.7552 | 24.161 | 21.5995 | 17.54378 | 2.561504 | 4.055719
33.7652 | 24.4013 | 21.68461 | 17.53617 | 2.716686 | 4.148444
33.7752 | 24.6223 | 21.77329 | 17.52857 | 2.849007 | 4.244726
33.7852 | 24.8721 | 21.86572 | 17.52097 | 3.006376 | 4.344757
33.7952 | 25.0963 | 21.96211 | 17.51337 | 3.134189 | 4.448741
33.8052 | 25.3446 | 22.06267 | 17.50578 | 3.281927 | 4.556897
33.8152 | 25.5547 | 22.16765 | 17.49819 | 3.387055 | 4.66946
33.8252 | 25.762 | 22.27728 | 17.4906 | 3.48472 | 4.786682
33.8352 | 26.0275 | 22.39185 | 17.48301 | 3.63565 | 4.908836
33.8452 | 26.2342 | 22.51165 | 17.47543 | 3.722552 | 5.036214
33.8552 | 26.4545 | 22.63699 | 17.46786 | 3.81751 | 5.169133
33.8652 | 26.6783 | 22.76821 | 17.46028 | 3.910085 | 5.307932
33.8752 | 26.8544 | 22.90569 | 17.45271 | 3.948708 | 5.45298
33.8852 | 27.0974 | 23.04982 | 17.44514 | 4.047583 | 5.604672
33.8952 | 27.2922 | 23.20102 | 17.43758 | 4.091183 | 5.763437
33.9052 | 27.5106 | 23.35976 | 17.43002 | 4.150843 | 5.929738
33.9152 | 27.7448 | 23.52653 | 17.42246 | 4.218265 | 6.104074
33.9252 | 27.9001 | 23.70189 | 17.41491 | 4.19821 | 6.286983
33.9352 | 28.1398 | 23.8864 | 17.40736 | 4.253395 | 6.479049
33.9452 | 28.3303 | 24.08071 | 17.39981 | 4.249593 | 6.680899
33.9552 | 28.582 | 24.28547 | 17.39226 | 4.296528 | 6.893209
33.9652 | 28.7902 | 24.50143 | 17.38472 | 4.288768 | 7.11671
33.9752 | 28.98 | 24.72937 | 17.37718 | 4.25063 | 7.352186
33.9852 | 29.2561 | 24.97013 | 17.36965 | 4.285971 | 7.60048
33.9952 | 29.5044 | 25.22462 | 17.36212 | 4.279785 | 7.862498
34.0052 | 29.7523 | 25.4938 | 17.35459 | 4.258499 | 8.139212
34.0152 | 30.0597 | 25.77872 | 17.34706 | 4.280977 | 8.431659
34.0252 | 30.3313 | 26.08049 | 17.33954 | 4.250807 | 8.740951
34.0352 | 30.6808 | 26.4003 | 17.33202 | 4.280503 | 9.068273
34.0452 | 30.9907 | 26.73939 | 17.32451 | 4.251306 | 9.414885
34.0552 | 31.3489 | 27.09912 | 17.317 | 4.249776 | 9.782127
34.0652 | 31.7727 | 27.48091 | 17.30949 | 4.291793 | 10.17142
34.0752 | 32.1443 | 27.88624 | 17.30198 | 4.258057 | 10.58426
34.0852 | 32.6084 | 28.31672 | 17.29448 | 4.291683 | 11.02224
34.0952 | 33.0841 | 28.77399 | 17.28698 | 4.310115 | 11.487
34.1052 | 33.5405 | 29.25979 | 17.27949 | 4.280705 | 11.98031
34.1152 | 34.1201 | 29.77596 | 17.27199 | 4.344141 | 12.50397
34.1252 | 34.6774 | 30.32437 | 17.2645 | 4.353034 | 13.05986
34.1352 | 35.2719 | 30.90696 | 17.25702 | 4.364935 | 13.64995
34.1452 | 35.9265 | 31.52576 | 17.24954 | 4.400743 | 14.27622
34.1552 | 36.5174 | 32.18279 | 17.24206 | 4.334613 | 14.94073
34.1652 | 37.3185 | 32.88012 | 17.23458 | 4.438384 | 15.64554
34.1752 | 38.0156 | 33.6198 | 17.22711 | 4.395799 | 16.39269
34.1852 | 38.7989 | 34.40387 | 17.21964 | 4.39503 | 17.18423
34.1952 | 39.6223 | 35.23428 | 17.21217 | 4.388019 | 18.02211
34.2052 | 40.3962 | 36.11287 | 17.20471 | 4.283331 | 18.90816
34.2152 | 41.3253 | 37.04129 | 17.19725 | 4.284008 | 19.84404
34.2252 | 42.2204 | 38.02097 | 17.18979 | 4.199434 | 20.83117
34.2352 | 43.1346 | 39.05296 | 17.18234 | 4.081641 | 21.87062
34.2452 | 44.0817 | 40.13791 | 17.17489 | 3.943791 | 22.96302
34.2552 | 44.9686 | 41.27589 | 17.16744 | 3.692713 | 24.10844
34.2651 | 46.0171 | 42.4541 | 17.16007 | 3.563 | 25.29403
34.2751 | 46.9668 | 43.69493 | 17.15263 | 3.27187 | 26.5423
34.2851 | 47.9518 | 44.98426 | 17.1452 | 2.967545 | 27.83906
34.2951 | 48.983 | 46.31844 | 17.13776 | 2.66456 | 29.18068
34.3051 | 49.9007 | 47.69252 | 17.13033 | 2.208184 | 30.56218
34.3151 | 50.9143 | 49.10006 | 17.12291 | 1.814243 | 31.97715
34.3251 | 51.8849 | 50.53307 | 17.11548 | 1.351832 | 33.41758
34.3351 | 52.8813 | 51.98196 | 17.10806 | 0.8993364 | 34.8739
34.3451 | 53.7993 | 53.43561 | 17.10065 | 0.3636903 | 36.33496
34.3551 | 54.6942 | 54.88148 | 17.09323 | -0.1872757 | 37.78824
34.3651 | 55.5872 | 56.3059 | 17.08582 | -0.718703 | 39.22008
34.3751 | 56.4193 | 57.69448 | 17.07841 | -1.275179 | 40.61607
34.3851 | 57.2435 | 59.03252 | 17.07101 | -1.789021 | 41.96151
34.3951 | 58.0347 | 60.30562 | 17.06361 | -2.270924 | 43.24202
34.4051 | 58.6856 | 61.50023 | 17.05621 | -2.814634 | 44.44402
34.4151 | 59.3858 | 62.60415 | 17.04882 | -3.218349 | 45.55533
34.4251 | 59.9755 | 63.60698 | 17.04143 | -3.631485 | 46.56556
34.4351 | 60.4963 | 64.50041 | 17.03404 | -4.004109 | 47.46637
34.4451 | 60.9794 | 65.27828 | 17.02665 | -4.298876 | 48.25162
34.4551 | 61.4362 | 65.93651 | 17.01927 | -4.500311 | 48.91724
34.4651 | 61.7389 | 66.47291 | 17.01189 | -4.734008 | 49.46101
34.4751 | 62.0106 | 66.88681 | 17.00452 | -4.876207 | 49.88229
34.4851 | 62.1973 | 67.17871 | 16.99715 | -4.981408 | 50.18156
34.4951 | 62.3576 | 67.34996 | 16.98978 | -4.992357 | 50.36018
34.5051 | 62.3835 | 67.40241 | 16.98241 | -5.018914 | 50.42
34.5151 | 62.3834 | 67.33831 | 16.97505 | -4.954907 | 50.36325
34.5251 | 62.2514 | 67.16007 | 16.96769 | -4.908673 | 50.19238
34.5351 | 62.111 | 66.87038 | 16.96034 | -4.759376 | 49.91004
34.5451 | 61.8712 | 66.47212 | 16.95299 | -4.600924 | 49.51914
34.5551 | 61.4749 | 65.96861 | 16.94564 | -4.493709 | 49.02297
34.5651 | 61.1179 | 65.36358 | 16.93829 | -4.24568 | 48.42529
34.5751 | 60.6197 | 64.66138 | 16.93095 | -4.041684 | 47.73043
34.5851 | 60.0932 | 63.86705 | 16.92361 | -3.77385 | 46.94344
34.5951 | 59.4833 | 62.98632 | 16.91628 | -3.503017 | 46.07004
34.6051 | 58.8199 | 62.02564 | 16.90895 | -3.205745 | 45.1167
34.6151 | 58.1077 | 60.99212 | 16.90162 | -2.884417 | 44.0905
34.6251 | 57.2995 | 59.89336 | 16.89429 | -2.593861 | 42.99907
34.6351 | 56.4497 | 58.7374 | 16.88697 | -2.287697 | 41.85043
34.6451 | 55.5886 | 57.53252 | 16.87965 | -1.943924 | 40.65287
34.6551 | 54.6737 | 56.28718 | 16.87233 | -1.613483 | 39.41485
34.6651 | 53.6942 | 55.00985 | 16.86502 | -1.31565 | 38.14483
34.6751 | 52.7041 | 53.70897 | 16.85771 | -1.004868 | 36.85126
34.6851 | 51.7155 | 52.39285 | 16.85041 | -0.67735 | 35.54244
34.6951 | 50.6289 | 51.06961 | 16.8431 | -0.4407104 | 34.22651
34.7051 | 49.5899 | 49.74707 | 16.8358 | -0.1571697 | 32.91127
34.7151 | 48.5188 | 48.43267 | 16.82851 | 0.08612641 | 31.60417
34.7251 | 47.3787 | 47.13337 | 16.82122 | 0.2453298 | 30.31216
34.7351 | 46.3461 | 45.85553 | 16.81393 | 0.4905719 | 29.0416
34.7451 | 45.2048 | 44.60483 | 16.80664 | 0.599971 | 27.79819
34.7551 | 44.1508 | 43.38621 | 16.79936 | 0.7645915 | 26.58685
34.7651 | 43.0467 | 42.20381 | 16.79208 | 0.842887 | 25.41174
34.7751 | 41.9583 | 41.06098 | 16.7848 | 0.897317 | 24.27618
34.7851 | 40.9426 | 39.96028 | 16.77753 | 0.9823232 | 23.18275
34.7951 | 39.8924 | 38.9035 | 16.77026 | 0.9888992 | 22.13324
34.8051 | 38.8511 | 37.89179 | 16.76299 | 0.9593142 | 21.1288
34.8151 | 37.8703 | 36.92565 | 16.75573 | 0.9446477 | 20.16993
34.8251 | 36.9364 | 36.00509 | 16.74847 | 0.931314 | 19.25662
34.8351 | 35.9605 | 35.12963 | 16.74121 | 0.8308668 | 18.38842
34.8451 | 35.0362 | 34.29847 | 16.73396 | 0.7377333 | 17.56451
34.855 | 34.1768 | 33.51815 | 16.72678 | 0.6586497 | 16.79137
34.865 | 33.3022 | 32.77157 | 16.71953 | 0.5306319 | 16.05204
34.875 | 32.5117 | 32.06531 | 16.71229 | 0.4463851 | 15.35303
34.885 | 31.7092 | 31.39776 | 16.70505 | 0.3114401 | 14.69271
34.895 | 30.9389 | 30.76719 | 16.69781 | 0.1717067 | 14.06939
34.905 | 30.2295 | 30.17187 | 16.69057 | 0.05763012 | 13.4813
34.915 | 29.553 | 29.61003 | 16.68334 | -0.05702736 | 12.92668
34.925 | 28.8715 | 29.07991 | 16.67612 | -0.2084128 | 12.4038
34.935 | 28.2899 | 28.5798 | 16.66889 | -0.2899044 | 11.91091
34.945 | 27.6827 | 28.10802 | 16.66167 | -0.4253191 | 11.44635
34.955 | 27.1419 | 27.66292 | 16.65445 | -0.5210247 | 11.00847
34.965 | 26.6045 | 27.24295 | 16.64724 | -0.6384509 | 10.59571
34.975 | 26.1162 | 26.84659 | 16.64003 | -0.7303896 | 10.20656
34.985 | 25.6512 | 26.4724 | 16.63282 | -0.8212016 | 9.839582
34.995 | 25.2026 | 26.11902 | 16.62561 | -0.9164163 | 9.493402
35.005 | 24.79 | 25.78514 | 16.61841 | -0.9951351 | 9.166722
35.015 | 24.3952 | 25.46953 | 16.61122 | -1.074328 | 8.858313
35.025 | 24.044 | 25.17104 | 16.60402 | -1.127035 | 8.567015
35.035 | 23.707 | 24.88856 | 16.59683 | -1.181565 | 8.291736
35.045 | 23.371 | 24.62109 | 16.58964 | -1.250092 | 8.031451
35.055 | 23.0678 | 24.36765 | 16.58246 | -1.299851 | 7.785195
35.065 | 22.808 | 24.12734 | 16.57527 | -1.319342 | 7.552068
35.075 | 22.553 | 23.89932 | 16.5681 | -1.346322 | 7.331227
35.085 | 22.2635 | 23.6828 | 16.56092 | -1.419304 | 7.121884
35.095 | 22.0329 | 23.47706 | 16.55375 | -1.444155 | 6.923307
35.105 | 21.8501 | 23.28139 | 16.54658 | -1.43129 | 6.73481
35.115 | 21.6279 | 23.09517 | 16.53941 | -1.467272 | 6.555758
35.125 | 21.4381 | 22.91781 | 16.53225 | -1.47971 | 6.385558
35.135 | 21.2687 | 22.74875 | 16.52509 | -1.480053 | 6.22366
35.145 | 21.0927 | 22.58749 | 16.51794 | -1.49479 | 6.069552
35.155 | 20.9415 | 22.43355 | 16.51079 | -1.492045 | 5.92276
35.165 | 20.7696 | 22.28648 | 16.50364 | -1.516879 | 5.782843
35.175 | 20.6674 | 22.14588 | 16.49649 | -1.478483 | 5.649392
35.185 | 20.5312 | 22.01138 | 16.48935 | -1.480176 | 5.522028
35.195 | 20.3989 | 21.88261 | 16.48221 | -1.483707 | 5.400398
35.205 | 20.3067 | 21.75925 | 16.47507 | -1.452547 | 5.284174
35.215 | 20.1696 | 21.64099 | 16.46794 | -1.471393 | 5.173053
35.225 | 20.1084 | 21.52756 | 16.46081 | -1.419163 | 5.066753
35.235 | 19.9952 | 21.41869 | 16.45368 | -1.423495 | 4.96501
35.245 | 19.9033 | 21.31414 | 16.44656 | -1.410843 | 4.867582
35.255 | 19.8376 | 21.21368 | 16.43944 | -1.37608 | 4.774239
35.265 | 19.7605 | 21.1171 | 16.43233 | -1.356595 | 4.68477
35.275 | 19.6839 | 21.02419 | 16.42521 | -1.34029 | 4.598978
35.285 | 19.6172 | 20.93478 | 16.4181 | -1.317581 | 4.516679
35.295 | 19.5514 | 20.84869 | 16.411 | -1.297295 | 4.437699
35.305 | 19.4876 | 20.76577 | 16.40389 | -1.278171 | 4.361878
35.315 | 19.4408 | 20.68586 | 16.39679 | -1.245058 | 4.289066
35.325 | 19.3756 | 20.60882 | 16.3897 | -1.233215 | 4.21912
35.335 | 19.3473 | 20.53451 | 16.3826 | -1.18721 | 4.151908
35.345 | 19.2714 | 20.46282 | 16.37551 | -1.191417 | 4.087305
35.355 | 19.237 | 20.39362 | 16.36843 | -1.15662 | 4.025195
35.365 | 19.2104 | 20.32681 | 16.36134 | -1.116409 | 3.965468
35.375 | 19.1465 | 20.26228 | 16.35426 | -1.11578 | 3.908019
35.385 | 19.1251 | 20.19993 | 16.34718 | -1.074835 | 3.852751
35.395 | 19.0841 | 20.13968 | 16.34011 | -1.055582 | 3.799572
35.405 | 19.0459 | 20.08143 | 16.33304 | -1.035534 | 3.748395
35.415 | 19.0025 | 20.02511 | 16.32597 | -1.022609 | 3.699137
35.425 | 18.9849 | 19.97063 | 16.31891 | -0.985729 | 3.651721
35.4349 | 18.9654 | 19.91844 | 16.31192 | -0.9530389 | 3.606521
35.4449 | 18.9144 | 19.86741 | 16.30486 | -0.9530149 | 3.562555
35.4549 | 18.9042 | 19.81803 | 16.29781 | -0.913827 | 3.520221
35.4649 | 18.869 | 19.77021 | 16.29075 | -0.9012125 | 3.479458
35.4749 | 18.8468 | 19.72391 | 16.28371 | -0.8771122 | 3.440205
35.4849 | 18.8339 | 19.67907 | 16.27666 | -0.8451688 | 3.402406
35.4949 | 18.8095 | 19.63563 | 16.26962 | -0.8261294 | 3.366008
35.5049 | 18.7831 | 19.59354 | 16.26258 | -0.8104428 | 3.33096
35.5149 | 18.7625 | 19.55276 | 16.25555 | -0.7902606 | 3.297212
35.5249 | 18.7522 | 19.51324 | 16.24852 | -0.7610367 | 3.26472
35.5349 | 18.7344 | 19.47493 | 16.24149 | -0.7405271 | 3.233438
35.5449 | 18.7038 | 19.43779 | 16.23446 | -0.73399 | 3.203326
35.5549 | 18.7005 | 19.40179 | 16.22744 | -0.7012855 | 3.174343
35.5649 | 18.6904 | 19.36688 | 16.22042 | -0.6764762 | 3.146452
35.5749 | 18.6594 | 19.33303 | 16.21341 | -0.6736257 | 3.119617
35.5849 | 18.65 | 19.3002 | 16.2064 | -0.6501996 | 3.093803
35.5949 | 18.6295 | 19.26837 | 16.19939 | -0.638865 | 3.068977
35.6049 | 18.6269 | 19.23749 | 16.19238 | -0.6105908 | 3.045108
35.6149 | 18.6166 | 19.20755 | 16.18538 | -0.5909467 | 3.022166
35.6249 | 18.5894 | 19.1785 | 16.17838 | -0.5891046 | 3.000123
35.6349 | 18.5843 | 19.15034 | 16.17139 | -0.5660372 | 2.978951
35.6449 | 18.5537 | 19.12302 | 16.16439 | -0.5693183 | 2.958624
35.6549 | 18.5387 | 19.09652 | 16.15741 | -0.5578234 | 2.939118
35.6649 | 18.5455 | 19.07083 | 16.15042 | -0.5253287 | 2.920409
35.6749 | 18.5215 | 19.04591 | 16.14344 | -0.5244116 | 2.902475
35.6849 | 18.486 | 19.02175 | 16.13646 | -0.5357504 | 2.885293
35.6949 | 18.4727 | 18.99832 | 16.12948 | -0.5256245 | 2.868843
35.7049 | 18.4781 | 18.97561 | 16.12251 | -0.497514 | 2.853105
35.7149 | 18.4241 | 18.9536 | 16.11554 | -0.5295003 | 2.838061
35.7249 | 18.4266 | 18.93227 | 16.10857 | -0.5056651 | 2.823692
35.7349 | 18.4105 | 18.91159 | 16.10161 | -0.5010912 | 2.809981
35.7449 | 18.3616 | 18.89156 | 16.09465 | -0.5299625 | 2.796912
35.7549 | 18.3871 | 18.87216 | 16.08769 | -0.4850628 | 2.784469
35.7649 | 18.3441 | 18.85338 | 16.08074 | -0.5092772 | 2.772636
35.7749 | 18.3269 | 18.83519 | 16.07379 | -0.5082914 | 2.7614
35.7849 | 18.3203 | 18.81759 | 16.06684 | -0.4972916 | 2.750747
35.7949 | 18.2916 | 18.80056 | 16.0599 | -0.5089647 | 2.740663
35.8049 | 18.291 | 18.7841 | 16.05296 | -0.4930981 | 2.731137
35.8149 | 18.2534 | 18.76818 | 16.04602 | -0.5147797 | 2.722155
35.8249 | 18.247 | 18.7528 | 16.03909 | -0.5057984 | 2.713708
35.8349 | 18.2586 | 18.73794 | 16.03216 | -0.4793428 | 2.705782
35.8449 | 18.2065 | 18.7236 | 16.02523 | -0.5171028 | 2.698369
35.8549 | 18.2231 | 18.70977 | 16.01831 | -0.4866685 | 2.691459
35.8649 | 18.2132 | 18.69643 | 16.01139 | -0.48323 | 2.685041
35.8749 | 18.1772 | 18.68358 | 16.00447 | -0.5063787 | 2.679107
35.8849 | 18.1938 | 18.67121 | 15.99756 | -0.4774057 | 2.673648
35.8949 | 18.1858 | 18.6593 | 15.99065 | -0.473503 | 2.668656
35.9049 | 18.1654 | 18.64786 | 15.98374 | -0.4824626 | 2.664123
35.9149 | 18.1833 | 18.63688 | 15.97684 | -0.4535773 | 2.660042
35.9249 | 18.1708 | 18.62634 | 15.96993 | -0.4555397 | 2.656405
35.9349 | 18.1577 | 18.61624 | 15.96304 | -0.4585432 | 2.653206
35.9449 | 18.1774 | 18.60658 | 15.95614 | -0.4291817 | 2.650439
35.9549 | 18.1835 | 18.59735 | 15.94925 | -0.4138487 | 2.648097
35.9649 | 18.1575 | 18.58854 | 15.94236 | -0.4310391 | 2.646176
35.9749 | 18.184 | 18.58015 | 15.93548 | -0.3961469 | 2.644668
35.9849 | 18.1767 | 18.57217 | 15.9286 | -0.3954675 | 2.64357
35.9949 | 18.1915 | 18.5646 | 15.92172 | -0.3730958 | 2.642877
36.0049 | 18.1959 | 18.55743 | 15.91484 | -0.3615276 | 2.642584
36.0149 | 18.2077 | 18.55066 | 15.90797 | -0.3429583 | 2.642686
36.0248 | 18.2151 | 18.54435 | 15.90117 | -0.3292463 | 2.643173
36.0348 | 18.224 | 18.53836 | 15.89431 | -0.31436 | 2.644052
36.0448 | 18.2466 | 18.53276 | 15.88745 | -0.2861615 | 2.645316
36.0548 | 18.246 | 18.52755 | 15.88059 | -0.2815482 | 2.646961
36.0648 | 18.2659 | 18.52272 | 15.87373 | -0.256817 | 2.648985
36.0748 | 18.2906 | 18.51827 | 15.86688 | -0.2276651 | 2.651386
36.0848 | 18.288 | 18.51419 | 15.86003 | -0.2261902 | 2.654159
36.0948 | 18.3053 | 18.51049 | 15.85319 | -0.20519 | 2.657305
36.1048 | 18.3383 | 18.50716 | 15.84634 | -0.1688626 | 2.66082
36.1148 | 18.3422 | 18.50421 | 15.8395 | -0.1620062 | 2.664703
36.1248 | 18.3674 | 18.50162 | 15.83267 | -0.1342195 | 2.668952
36.1348 | 18.3607 | 18.4994 | 15.82584 | -0.1387009 | 2.673566
36.1448 | 18.3841 | 18.49755 | 15.81901 | -0.1134494 | 2.678544
36.1548 | 18.4149 | 18.49606 | 15.81218 | -0.08116427 | 2.683885
36.1648 | 18.4178 | 18.49494 | 15.80536 | -0.07714468 | 2.689588
36.1748 | 18.4367 | 18.49419 | 15.79854 | -0.05749049 | 2.695653
36.1848 | 18.4814 | 18.4938 | 15.79172 | -0.01240107 | 2.70208
36.1948 | 18.4857 | 18.49378 | 15.78491 | -0.008076651 | 2.708869
36.2048 | 18.5115 | 18.49412 | 15.7781 | 0.01738263 | 2.716019
36.2148 | 18.5328 | 18.49482 | 15.77129 | 0.0379765 | 2.723532
36.2248 | 18.5405 | 18.4959 | 15.76449 | 0.04460433 | 2.731407
36.2348 | 18.5803 | 18.49733 | 15.75769 | 0.08296502 | 2.739647
36.2448 | 18.5999 | 18.49914 | 15.75089 | 0.1007581 | 2.748251
36.2548 | 18.6077 | 18.50132 | 15.7441 | 0.106382 | 2.75722
36.2648 | 18.6383 | 18.50386 | 15.73731 | 0.1344355 | 2.766557
36.2748 | 18.6609 | 18.50678 | 15.73052 | 0.1541168 | 2.776263
36.2848 | 18.6814 | 18.51008 | 15.72374 | 0.1713242 | 2.786339
36.2948 | 18.7159 | 18.51374 | 15.71696 | 0.2021559 | 2.796788
36.3048 | 18.7244 | 18.51779 | 15.71018 | 0.2066092 | 2.807612
36.3148 | 18.7541 | 18.52222 | 15.7034 | 0.2318821 | 2.818813
36.3248 | 18.7805 | 18.52703 | 15.69663 | 0.2534716 | 2.830394
36.3348 | 18.8038 | 18.53222 | 15.68987 | 0.2715751 | 2.842358
36.3448 | 18.8224 | 18.53781 | 15.6831 | 0.2845894 | 2.854708
36.3548 | 18.8648 | 18.54379 | 15.67634 | 0.3210111 | 2.867448
36.3648 | 18.8902 | 18.55016 | 15.66958 | 0.3400369 | 2.88058
36.3748 | 18.9059 | 18.55694 | 15.66283 | 0.3489629 | 2.894108
36.3848 | 18.9488 | 18.56412 | 15.65608 | 0.384685 | 2.908038
36.3948 | 18.9563 | 18.5717 | 15.64933 | 0.3845994 | 2.922371
36.4048 | 18.997 | 18.5797 | 15.64258 | 0.4173009 | 2.937114
36.4148 | 19.0313 | 18.58811 | 15.63584 | 0.4431855 | 2.952271
36.4248 | 19.0426 | 18.59695 | 15.6291 | 0.445648 | 2.967847
36.4348 | 19.1001 | 18.60622 | 15.62237 | 0.4938832 | 2.983847
36.4448 | 19.1133 | 18.61591 | 15.61564 | 0.4973856 | 3.000276
36.4548 | 19.1559 | 18.62605 | 15.60891 | 0.5298497 | 3.017141
36.4648 | 19.1804 | 18.63663 | 15.60218 | 0.5437691 | 3.034447
36.4748 | 19.2055 | 18.64766 | 15.59546 | 0.5578378 | 3.0522
36.4848 | 19.2636 | 18.65915 | 15.58874 | 0.6044491 | 3.070408
36.4948 | 19.267 | 18.6711 | 15.58203 | 0.5958964 | 3.089076
36.5048 | 19.3282 | 18.68353 | 15.57532 | 0.6446721 | 3.108213
36.5148 | 19.3593 | 18.69643 | 15.56861 | 0.6628692 | 3.127825
36.5248 | 19.3955 | 18.70982 | 15.5619 | 0.6856798 | 3.14792
36.5348 | 19.4254 | 18.7237 | 15.5552 | 0.7016955 | 3.168507
36.5448 | 19.4657 | 18.73809 | 15.5485 | 0.7276081 | 3.189594
36.5548 | 19.5186 | 18.75299 | 15.5418 | 0.7656085 | 3.211189
36.5648 | 19.5378 | 18.76841 | 15.53511 | 0.7693882 | 3.233302
36.5748 | 19.5943 | 18.78436 | 15.52842 | 0.8099371 | 3.255943
36.5848 | 19.6212 | 18.80085 | 15.52173 | 0.8203455 | 3.279121
36.5948 | 19.6685 | 18.8179 | 15.51505 | 0.8506029 | 3.302847
36.6047 | 19.699 | 18.83532 | 15.50844 | 0.8636779 | 3.326885
36.6147 | 19.7492 | 18.85349 | 15.50176 | 0.895707 | 3.351732
36.6247 | 19.784 | 18.87225 | 15.49509 | 0.9117517 | 3.377161
36.6347 | 19.8033 | 18.8916 | 15.48842 | 0.9117001 | 3.403183
36.6447 | 19.8681 | 18.91156 | 15.48175 | 0.9565399 | 3.42981
36.6547 | 19.8987 | 18.93214 | 15.47509 | 0.9665578 | 3.457056
36.6647 | 19.9569 | 18.95336 | 15.46843 | 1.003541 | 3.484934
36.6747 | 19.9751 | 18.97523 | 15.46177 | 0.9998738 | 3.513458
36.6847 | 20.0398 | 18.99776 | 15.45511 | 1.042043 | 3.542642
36.6947 | 20.0659 | 19.02097 | 15.44846 | 1.044934 | 3.572502
36.7047 | 20.1139 | 19.04487 | 15.44182 | 1.069029 | 3.603054
36.7147 | 20.1653 | 19.06949 | 15.43517 | 1.095814 | 3.634314
36.7247 | 20.1933 | 19.09483 | 15.42853 | 1.09847 | 3.666299
36.7347 | 20.2469 | 19.12092 | 15.42189 | 1.12598 | 3.699026
36.7447 | 20.2859 | 19.14777 | 15.41526 | 1.138126 | 3.732515
36.7547 | 20.3294 | 19.17541 | 15.40863 | 1.153989 | 3.766784
36.7647 | 20.367 | 19.20385 | 15.402 | 1.163148 | 3.801852
36.7747 | 20.414 | 19.23312 | 15.39537 | 1.180884 | 3.837742
36.7847 | 20.4621 | 19.26323 | 15.38875 | 1.198873 | 3.874473
36.7947 | 20.5056 | 19.2942 | 15.38213 | 1.211396 | 3.912069
36.8047 | 20.541 | 19.32607 | 15.37552 | 1.214927 | 3.950553
36.8147 | 20.5974 | 19.35886 | 15.36891 | 1.238543 | 3.989949
36.8247 | 20.6356 | 19.39258 | 15.3623 | 1.243019 | 4.030282
36.8347 | 20.68 | 19.42727 | 15.35569 | 1.252728 | 4.071578
36.8447 | 20.7372 | 19.46296 | 15.34909 | 1.274244 | 4.113865
36.8547 | 20.7757 | 19.49966 | 15.34249 | 1.276037 | 4.157171
36.8647 | 20.8268 | 19.53742 | 15.3359 | 1.289378 | 4.201525
36.8747 | 20.8537 | 19.57626 | 15.3293 | 1.277436 | 4.246959
36.8847 | 20.9131 | 19.61622 | 15.32272 | 1.29688 | 4.293505
36.8947 | 20.9464 | 19.65732 | 15.31613 | 1.289075 | 4.341195
36.9047 | 21.0119 | 19.69961 | 15.30955 | 1.312287 | 4.390066
36.9147 | 21.0397 | 19.74312 | 15.30297 | 1.296579 | 4.440153
36.9247 | 21.1014 | 19.78789 | 15.29639 | 1.313514 | 4.491495
36.9347 | 21.1397 | 19.83395 | 15.28982 | 1.305751 | 4.544131
36.9447 | 21.1879 | 19.88135 | 15.28325 | 1.30655 | 4.598102
36.9547 | 21.2497 | 19.93013 | 15.27668 | 1.319566 | 4.653452
36.9647 | 21.2923 | 19.98034 | 15.27012 | 1.311956 | 4.710226
36.9747 | 21.3184 | 20.03203 | 15.26356 | 1.286371 | 4.768471
36.9847 | 21.3734 | 20.08524 | 15.257 | 1.288162 | 4.828237
36.9947 | 21.4307 | 20.14002 | 15.25045 | 1.290678 | 4.889574
37.0047 | 21.4786 | 20.19644 | 15.2439 | 1.282165 | 4.952538
37.0147 | 21.5333 | 20.25453 | 15.23735 | 1.278766 | 5.017184
37.0247 | 21.5717 | 20.31438 | 15.23081 | 1.257322 | 5.083572
37.0347 | 21.63 | 20.37603 | 15.22427 | 1.253972 | 5.151763
37.0447 | 21.6804 | 20.43955 | 15.21773 | 1.240849 | 5.221823
37.0547 | 21.7376 | 20.50501 | 15.21119 | 1.232587 | 5.29382
37.0647 | 21.7966 | 20.57249 | 15.20466 | 1.224114 | 5.367824
37.0747 | 21.8415 | 20.64205 | 15.19813 | 1.199455 | 5.44391
37.0847 | 21.9108 | 20.71377 | 15.19161 | 1.197032 | 5.522158
37.0947 | 21.9577 | 20.78774 | 15.18509 | 1.169961 | 5.602651
37.1047 | 22.0114 | 20.86404 | 15.17857 | 1.147356 | 5.685473
37.1147 | 22.0866 | 20.94277 | 15.17206 | 1.143827 | 5.770718
37.1247 | 22.1434 | 21.02402 | 15.16554 | 1.119375 | 5.858481
37.1347 | 22.1881 | 21.1079 | 15.15904 | 1.080202 | 5.948863
37.1447 | 22.2682 | 21.1945 | 15.15253 | 1.073699 | 6.041971
37.1547 | 22.327 | 21.28395 | 15.14603 | 1.043055 | 6.137917
37.1647 | 22.4138 | 21.37635 | 15.13953 | 1.037451 | 6.236819
37.1747 | 22.4734 | 21.47184 | 15.13303 | 1.001561 | 6.338805
37.1847 | 22.57 | 21.57055 | 15.12654 | 0.9994541 | 6.444004
37.1946 | 22.6172 | 21.67157 | 15.12012 | 0.9456274 | 6.551455
37.2046 | 22.7306 | 21.77711 | 15.11363 | 0.9534918 | 6.663477
37.2146 | 22.8162 | 21.88631 | 15.10715 | 0.9298935 | 6.779158
37.2246 | 22.896 | 21.99933 | 15.10067 | 0.8966673 | 6.898663
37.2346 | 23.0175 | 22.11637 | 15.09419 | 0.9011343 | 7.022172
37.2446 | 23.1067 | 22.23759 | 15.08772 | 0.8691086 | 7.149871
37.2546 | 23.2178 | 22.36321 | 15.08125 | 0.8545888 | 7.281961
37.2646 | 23.3375 | 22.49344 | 15.07478 | 0.8440625 | 7.418654
37.2746 | 23.4373 | 22.6285 | 15.06832 | 0.8088029 | 7.560177
37.2846 | 23.597 | 22.76863 | 15.06186 | 0.8283659 | 7.706774
37.2946 | 23.696 | 22.9141 | 15.0554 | 0.7818958 | 7.858701
37.3046 | 23.8824 | 23.06518 | 15.04895 | 0.8172153 | 8.016235
37.3146 | 23.995 | 23.22217 | 15.0425 | 0.7728284 | 8.179672
37.3246 | 24.186 | 23.38538 | 15.03605 | 0.8006196 | 8.349328
37.3346 | 24.3618 | 23.55515 | 15.02961 | 0.8066511 | 8.525541
37.3446 | 24.5433 | 23.73184 | 15.02317 | 0.8114613 | 8.708671
37.3546 | 24.7646 | 23.91584 | 15.01673 | 0.848759 | 8.899111
37.3646 | 24.9947 | 24.10757 | 15.0103 | 0.8871304 | 9.097274
37.3746 | 25.1969 | 24.30747 | 15.00386 | 0.8894281 | 9.303608
37.3846 | 25.4542 | 24.51603 | 14.99744 | 0.9381715 | 9.518592
37.3946 | 25.7055 | 24.73375 | 14.99101 | 0.9717474 | 9.742741
37.4046 | 26.0029 | 24.96119 | 14.98459 | 1.041705 | 9.976604
37.4146 | 26.2877 | 25.19895 | 14.97817 | 1.088753 | 10.22078
37.4246 | 26.62 | 25.44765 | 14.97176 | 1.172355 | 10.47589
37.4346 | 26.9493 | 25.70797 | 14.96534 | 1.241334 | 10.74262
37.4446 | 27.3095 | 25.98064 | 14.95894 | 1.32886 | 11.0217
37.4546 | 27.7037 | 26.26645 | 14.95253 | 1.437254 | 11.31392
37.4646 | 28.0988 | 26.56622 | 14.94613 | 1.532582 | 11.62009
37.4746 | 28.5321 | 26.88084 | 14.93973 | 1.651255 | 11.94112
37.4846 | 29.0321 | 27.21128 | 14.93333 | 1.820819 | 12.27795
37.4946 | 29.4835 | 27.55854 | 14.92694 | 1.924962 | 12.6316
37.5046 | 30.0215 | 27.9237 | 14.92055 | 2.0978 | 13.00315
37.5146 | 30.5979 | 28.30791 | 14.91417 | 2.289989 | 13.39374
37.5246 | 31.1215 | 28.71239 | 14.90778 | 2.409106 | 13.80461
37.5346 | 31.7948 | 29.13844 | 14.9014 | 2.656356 | 14.23704
37.5446 | 32.372 | 29.58743 | 14.89503 | 2.78457 | 14.6924
37.5546 | 33.1346 | 30.0608 | 14.88865 | 3.073802 | 15.17214
37.5646 | 33.8394 | 30.56007 | 14.88228 | 3.279326 | 15.67779
37.5746 | 34.5674 | 31.08687 | 14.87592 | 3.480534 | 16.21095
37.5846 | 35.3962 | 31.64286 | 14.86955 | 3.753345 | 16.7733
37.5946 | 36.1538 | 32.2298 | 14.86319 | 3.923995 | 17.36661
37.6046 | 37.0934 | 32.84956 | 14.85684 | 4.24384 | 17.99272
37.6146 | 37.936 | 33.50403 | 14.85048 | 4.431966 | 18.65355
37.6246 | 38.874 | 34.1952 | 14.84413 | 4.678796 | 19.35107
37.6346 | 39.8055 | 34.92512 | 14.83778 | 4.880379 | 20.08734
37.6446 | 40.7562 | 35.69589 | 14.83144 | 5.060313 | 20.86445
37.6546 | 41.8489 | 36.50964 | 14.8251 | 5.33926 | 21.68454
37.6646 | 42.8162 | 37.36855 | 14.81876 | 5.44765 | 22.54979
37.6746 | 43.9239 | 38.27479 | 14.81242 | 5.649114 | 23.46236
37.6846 | 45.0229 | 39.23051 | 14.80609 | 5.792393 | 24.42441
37.6946 | 46.1084 | 40.23781 | 14.79976 | 5.870585 | 25.43805
37.7046 | 47.3101 | 41.29872 | 14.79344 | 6.011377 | 26.50528
37.7146 | 48.3785 | 42.4151 | 14.78712 | 5.963404 | 27.62798
37.7246 | 49.599 | 43.58861 | 14.7808 | 6.010391 | 28.80781
37.7346 | 50.796 | 44.82066 | 14.77448 | 5.975339 | 30.04618
37.7446 | 51.8824 | 46.11228 | 14.76817 | 5.770118 | 31.34411
37.7546 | 53.1196 | 47.46404 | 14.76186 | 5.655559 | 32.70218
37.7646 | 54.2298 | 48.87593 | 14.75556 | 5.353872 | 34.12037
37.7745 | 55.3985 | 50.33218 | 14.74932 | 5.066323 | 35.58286
37.7845 | 56.5322 | 51.86063 | 14.74302 | 4.671569 | 37.11761
37.7945 | 57.5971 | 53.44419 | 14.73672 | 4.152908 | 38.70747
37.8045 | 58.7354 | 55.07895 | 14.73043 | 3.65645 | 40.34852
37.8145 | 59.7875 | 56.75956 | 14.72414 | 3.027937 | 42.03543
37.8245 | 60.8212 | 58.47906 | 14.71785 | 2.34214 | 43.76121
37.8345 | 61.9016 | 60.22871 | 14.71157 | 1.67289 | 45.51714
37.8445 | 62.819 | 61.99781 | 14.70529 | 0.8211862 | 47.29253
37.8545 | 63.7841 | 63.77369 | 14.69901 | 0.01040957 | 49.07468
37.8645 | 64.5798 | 65.54161 | 14.69273 | -0.9618102 | 50.84888
37.8745 | 65.3904 | 67.28495 | 14.68646 | -1.89455 | 52.59849
37.8845 | 66.1959 | 68.98534 | 14.6802 | -2.789441 | 54.30515
37.8945 | 66.8825 | 70.62306 | 14.67393 | -3.74056 | 55.94913
37.9045 | 67.5237 | 72.17749 | 14.66767 | -4.653793 | 57.50982
37.9145 | 68.0481 | 73.62773 | 14.66141 | -5.579632 | 58.96632
37.9245 | 68.5343 | 74.95329 | 14.65516 | -6.418991 | 60.29813
37.9345 | 69.0105 | 76.13484 | 14.64891 | -7.124345 | 61.48594
37.9445 | 69.3006 | 77.15496 | 14.64266 | -7.854361 | 62.5123
37.9545 | 69.6548 | 77.99879 | 14.63641 | -8.343988 | 63.36238
37.9645 | 69.7981 | 78.6546 | 14.63017 | -8.856496 | 64.02443
37.9745 | 69.9138 | 79.11414 | 14.62393 | -9.200339 | 64.49021
37.9845 | 70.0113 | 79.37281 | 14.6177 | -9.361508 | 64.75511
37.9945 | 69.9065 | 79.42966 | 14.61146 | -9.523158 | 64.8182
38.0045 | 69.8784 | 79.28715 | 14.60523 | -9.408753 | 64.68192
38.0145 | 69.6399 | 78.95093 | 14.59901 | -9.311028 | 64.35192
38.0245 | 69.3632 | 78.42935 | 14.59279 | -9.066148 | 63.83656
38.0345 | 69.0946 | 77.73314 | 14.58657 | -8.63854 | 63.14657
38.0445 | 68.6579 | 76.87498 | 14.58035 | -8.217081 | 62.29463
38.0545 | 68.2507 | 75.86911 | 14.57414 | -7.618413 | 61.29498
38.0645 | 67.6956 | 74.73101 | 14.56793 | -7.035411 | 60.16309
38.0745 | 67.1309 | 73.47705 | 14.56172 | -6.346148 | 58.91533
38.0845 | 66.4687 | 72.12416 | 14.55551 | -5.65546 | 57.56864
38.0945 | 65.7241 | 70.68955 | 14.54931 | -4.965449 | 56.14024
38.1045 | 65.0147 | 69.19033 | 14.54312 | -4.175632 | 54.64721
38.1145 | 64.195 | 67.64323 | 14.53692 | -3.448234 | 53.10631
38.1245 | 63.3908 | 66.06427 | 14.53073 | -2.673474 | 51.53354
38.1345 | 62.5157 | 64.4685 | 14.52454 | -1.952804 | 49.94396
38.1445 | 61.5819 | 62.86976 | 14.51836 | -1.28786 | 48.3514
38.1545 | 60.6679 | 61.28052 | 14.51218 | -0.6126166 | 46.76834
38.1645 | 59.7466 | 59.71175 | 14.506 | 0.03484526 | 45.20576
38.1745 | 58.7619 | 58.17295 | 14.49982 | 0.5889504 | 43.67313
38.1845 | 57.7825 | 56.67204 | 14.49365 | 1.110461 | 42.17839
38.1945 | 56.7508 | 55.21553 | 14.48748 | 1.535267 | 40.72805
38.2045 | 55.802 | 53.80856 | 14.48132 | 1.993444 | 39.32724
38.2145 | 54.7541 | 52.45499 | 14.47516 | 2.299108 | 37.97984
38.2245 | 53.746 | 51.15763 | 14.469 | 2.588365 | 36.68864
38.2345 | 52.8397 | 49.9183 | 14.46284 | 2.921396 | 35.45546
38.2445 | 51.7942 | 48.73799 | 14.45669 | 3.056214 | 34.2813
38.2545 | 50.8345 | 47.61697 | 14.45054 | 3.217526 | 33.16644
38.2645 | 49.8397 | 46.55499 | 14.44439 | 3.284713 | 32.1106
38.2745 | 48.988 | 45.55128 | 14.43825 | 3.436718 | 31.11303
38.2845 | 48.0428 | 44.60474 | 14.43211 | 3.438059 | 30.17263
38.2945 | 47.1657 | 43.71397 | 14.42597 | 3.451734 | 29.288
38.3045 | 46.2702 | 42.87735 | 14.41984 | 3.392854 | 28.45751
38.3145 | 45.4487 | 42.09311 | 14.41371 | 3.355588 | 27.67941
38.3245 | 44.6347 | 41.3594 | 14.40758 | 3.275304 | 26.95182
38.3345 | 43.891 | 40.67427 | 14.40146 | 3.216732 | 26.27281
38.3445 | 43.1482 | 40.03577 | 14.39533 | 3.112427 | 25.64044
38.3545 | 42.4111 | 39.44195 | 14.38922 | 2.969153 | 25.05273
38.3644 | 41.7256 | 38.89617 | 14.38316 | 2.829433 | 24.513
38.3744 | 41.0485 | 38.38551 | 14.37705 | 2.662987 | 24.00846
38.3844 | 40.4961 | 37.91386 | 14.37094 | 2.582238 | 23.54292
38.3944 | 39.8588 | 37.47943 | 14.36484 | 2.379369 | 23.11459
38.4044 | 39.3117 | 37.0805 | 14.35874 | 2.2312 | 22.72176
38.4144 | 38.7771 | 36.71543 | 14.35264 | 2.061674 | 22.36279
38.4244 | 38.2978 | 36.38265 | 14.34654 | 1.915151 | 22.03611
38.4344 | 37.8878 | 36.08068 | 14.34045 | 1.807119 | 21.74023
38.4444 | 37.3528 | 35.80813 | 14.33436 | 1.544674 | 21.47377
38.4544 | 37.0041 | 35.56366 | 14.32827 | 1.440435 | 21.23539
38.4644 | 36.5826 | 35.34606 | 14.32219 | 1.236536 | 21.02387
38.4744 | 36.2054 | 35.15417 | 14.31611 | 1.051228 | 20.83806
38.4844 | 35.9055 | 34.98692 | 14.31003 | 0.9185799 | 20.67689
38.4944 | 35.5827 | 34.84331 | 14.30396 | 0.739387 | 20.53935
38.5044 | 35.3327 | 34.72244 | 14.29789 | 0.6102614 | 20.42455
38.5144 | 35.0183 | 34.62346 | 14.29182 | 0.3948381 | 20.33164
38.5244 | 34.8295 | 34.54561 | 14.28576 | 0.2838855 | 20.25986
38.5344 | 34.5706 | 34.4882 | 14.2797 | 0.08239505 | 20.20851
38.5444 | 34.3722 | 34.45061 | 14.27364 | -0.07840698 | 20.17697
38.5544 | 34.2074 | 34.43226 | 14.26759 | -0.2248627 | 20.16468
38.5644 | 34.019 | 34.43268 | 14.26153 | -0.4136785 | 20.17114
38.5744 | 33.887 | 34.45142 | 14.25549 | -0.5644247 | 20.19594
38.5844 | 33.7411 | 34.48813 | 14.24944 | -0.7470272 | 20.23869
38.5944 | 33.6695 | 34.54248 | 14.2434 | -0.8729759 | 20.29908
38.6044 | 33.5495 | 34.61421 | 14.23736 | -1.06471 | 20.37685
38.6144 | 33.4776 | 34.70313 | 14.23132 | -1.225532 | 20.47181
38.6244 | 33.4069 | 34.80909 | 14.22529 | -1.402191 | 20.5838
38.6344 | 33.3849 | 34.93199 | 14.21926 | -1.547089 | 20.71273
38.6444 | 33.3206 | 35.07178 | 14.21324 | -1.75118 | 20.85854
38.6544 | 33.3292 | 35.22847 | 14.20721 | -1.899268 | 21.02125
38.6644 | 33.3171 | 35.40211 | 14.20119 | -2.085005 | 21.20091
38.6744 | 33.3487 | 35.59279 | 14.19518 | -2.244095 | 21.39762
38.6844 | 33.3915 | 35.80068 | 14.18916 | -2.409182 | 21.61152
38.6944 | 33.4304 | 36.02597 | 14.18315 | -2.595571 | 21.84282
38.7044 | 33.5191 | 36.26891 | 14.17715 | -2.749806 | 22.09176
38.7144 | 33.6139 | 36.52978 | 14.17114 | -2.915883 | 22.35864
38.7244 | 33.7358 | 36.80895 | 14.16514 | -3.073152 | 22.64381
38.7344 | 33.8939 | 37.10681 | 14.15914 | -3.21291 | 22.94767
38.7444 | 34.0124 | 37.42381 | 14.15315 | -3.411408 | 23.27066
38.7544 | 34.1972 | 37.76045 | 14.14716 | -3.563252 | 23.61329
38.7644 | 34.4023 | 38.11731 | 14.14117 | -3.715007 | 23.97614
38.7744 | 34.6411 | 38.495 | 14.13519 | -3.853895 | 24.35981
38.7844 | 34.8571 | 38.8942 | 14.1292 | -4.037101 | 24.765
38.7944 | 35.1953 | 39.31567 | 14.12322 | -4.120374 | 25.19245
38.8044 | 35.444 | 39.76023 | 14.11725 | -4.316232 | 25.64298
38.8144 | 35.8104 | 40.22877 | 14.11128 | -4.418366 | 26.11749
38.8244 | 36.2113 | 40.72225 | 14.10531 | -4.510947 | 26.61694
38.8344 | 36.5479 | 41.24172 | 14.09934 | -4.693822 | 27.14238
38.8444 | 37.0913 | 41.78833 | 14.09338 | -4.697027 | 27.69495
38.8544 | 37.5329 | 42.36329 | 14.08742 | -4.830393 | 28.27587
38.8644 | 38.0471 | 42.96794 | 14.08146 | -4.920841 | 28.88648
38.8744 | 38.696 | 43.60371 | 14.07551 | -4.907705 | 29.5282
38.8844 | 39.2258 | 44.27212 | 14.06956 | -5.046322 | 30.20256
38.8944 | 40.0214 | 44.97486 | 14.06361 | -4.953456 | 30.91125
38.9044 | 40.713 | 45.71368 | 14.05767 | -5.000685 | 31.65602
38.9144 | 41.4995 | 46.49053 | 14.05173 | -4.99103 | 32.43881
38.9244 | 42.4059 | 47.30745 | 14.04579 | -4.901547 | 33.26166
38.9344 | 43.242 | 48.16665 | 14.03985 | -4.924647 | 34.12679
38.9443 | 44.302 | 49.06122 | 14.03398 | -4.759215 | 35.02723
38.9543 | 45.4046 | 50.01176 | 14.02805 | -4.607159 | 35.98371
38.9643 | 46.4432 | 51.01216 | 14.02213 | -4.568963 | 36.99004
38.9743 | 47.7632 | 52.06533 | 14.0162 | -4.302127 | 38.04912
38.9843 | 48.9544 | 53.17434 | 14.01029 | -4.219938 | 39.16405
38.9943 | 50.4823 | 54.34249 | 14.00437 | -3.860194 | 40.33812
39.0043 | 51.9606 | 55.5733 | 13.99846 | -3.612704 | 41.57485
39.0143 | 53.6086 | 56.8705 | 13.99255 | -3.261898 | 42.87795
39.0243 | 55.2983 | 58.23804 | 13.98664 | -2.939744 | 44.2514
39.0343 | 57.1408 | 59.68015 | 13.98074 | -2.539347 | 45.69941
39.0443 | 59.1816 | 61.20126 | 13.97484 | -2.019657 | 47.22642
39.0543 | 61.2483 | 62.80609 | 13.96894 | -1.557793 | 48.83715
39.0643 | 63.4519 | 64.49963 | 13.96305 | -1.047726 | 50.53658
39.0743 | 65.9638 | 66.28709 | 13.95716 | -0.3232852 | 52.32993
39.0843 | 68.2746 | 68.17399 | 13.95127 | 0.1006148 | 54.22272
39.0943 | 71.1141 | 70.16611 | 13.94538 | 0.9479901 | 56.22073
39.1043 | 73.8832 | 72.26949 | 13.9395 | 1.613707 | 58.32999
39.1143 | 76.8087 | 74.49045 | 13.93362 | 2.318252 | 60.55682
39.1243 | 79.9437 | 76.83553 | 13.92775 | 3.108174 | 62.90778
39.1343 | 83.1139 | 79.31154 | 13.92188 | 3.802364 | 65.38966
39.1443 | 86.6385 | 81.92547 | 13.91601 | 4.713027 | 68.00946
39.1543 | 90.124 | 84.68454 | 13.91014 | 5.439456 | 70.7744
39.1643 | 94.0189 | 87.59608 | 13.90428 | 6.422822 | 73.6918
39.1743 | 97.8522 | 90.66753 | 13.89842 | 7.18467 | 76.76911
39.1843 | 101.8719 | 93.90634 | 13.89256 | 7.965559 | 80.01378
39.1943 | 106.3235 | 97.31992 | 13.88671 | 9.003576 | 83.43321
39.2043 | 110.4401 | 100.9155 | 13.88086 | 9.524589 | 87.03465
39.2143 | 115.1667 | 104.7001 | 13.87501 | 10.46662 | 90.82507
39.2243 | 119.6188 | 108.6801 | 13.86917 | 10.93871 | 94.81092
39.2343 | 124.6121 | 112.8614 | 13.86333 | 11.75066 | 98.99811
39.2443 | 129.4981 | 117.2491 | 13.85749 | 12.24903 | 103.3916
39.2543 | 134.6134 | 121.8469 | 13.85166 | 12.76652 | 107.9952
39.2643 | 139.6818 | 126.6572 | 13.84583 | 13.02461 | 112.8114
39.2743 | 144.55 | 131.6806 | 13.84 | 12.86938 | 117.8406
39.2843 | 150.0525 | 136.9154 | 13.83417 | 13.13705 | 123.0813
39.2943 | 155.3648 | 142.3573 | 13.82835 | 13.00746 | 128.529
39.3043 | 160.5159 | 147.9988 | 13.82253 | 12.51712 | 134.1762
39.3143 | 166.0072 | 153.8285 | 13.81672 | 12.1787 | 140.0118
39.3243 | 171.1992 | 159.8311 | 13.8109 | 11.36805 | 146.0202
39.3343 | 176.551 | 165.9866 | 13.80509 | 10.56439 | 152.1815
39.3443 | 181.963 | 172.2697 | 13.79929 | 9.69331 | 158.4704
39.3543 | 186.9109 | 178.6498 | 13.79348 | 8.261074 | 164.8563
39.3643 | 191.9147 | 185.0909 | 13.78768 | 6.823847 | 171.3032
39.3743 | 197.0069 | 191.5512 | 13.78189 | 5.455701 | 177.7693
39.3843 | 201.8179 | 197.9841 | 13.77609 | 3.833805 | 184.208
39.3943 | 206.491 | 204.3383 | 13.7703 | 2.152703 | 190.568
39.4043 | 210.9021 | 210.559 | 13.76451 | 0.3430929 | 196.7945
39.4143 | 215.5966 | 216.5891 | 13.75873 | -0.9924642 | 202.8303
39.4243 | 219.3239 | 222.3706 | 13.75295 | -3.046659 | 208.6176
39.4343 | 223.2206 | 227.8464 | 13.74717 | -4.625759 | 214.0992
39.4443 | 226.6357 | 232.9619 | 13.7414 | -6.326216 | 219.2205
39.4543 | 229.7662 | 237.6668 | 13.73562 | -7.900596 | 223.9312
39.4643 | 232.9367 | 241.916 | 13.72985 | -8.979349 | 228.1862
39.4743 | 235.3963 | 245.6712 | 13.72409 | -10.27491 | 231.9471
39.4843 | 238.0488 | 248.901 | 13.71833 | -10.85215 | 235.1826
39.4943 | 239.6841 | 251.5811 | 13.71257 | -11.897 | 237.8685
39.5043 | 241.4543 | 253.6945 | 13.70681 | -12.2402 | 239.9877
39.5143 | 242.947 | 255.2305 | 13.70106 | -12.28347 | 241.5294
39.5243 | 243.7533 | 256.1841 | 13.69531 | -12.43082 | 242.4888
39.5342 | 244.3388 | 256.5549 | 13.68962 | -12.21606 | 242.8652
39.5442 | 244.1389 | 256.3549 | 13.68387 | -12.216 | 242.671
39.5542 | 244.2637 | 255.5865 | 13.67813 | -11.32283 | 241.9084
39.5642 | 243.6165 | 254.2627 | 13.67239 | -10.64621 | 240.5903
39.5742 | 242.717 | 252.4003 | 13.66666 | -9.683308 | 238.7337
39.5842 | 241.4323 | 250.0202 | 13.66093 | -8.587856 | 236.3592
39.5942 | 239.8023 | 247.1471 | 13.6552 | -7.344824 | 233.4919
39.6042 | 237.7817 | 243.8101 | 13.64947 | -6.028363 | 230.1606
39.6142 | 235.3497 | 240.0414 | 13.64375 | -4.691742 | 226.3977
39.6242 | 232.5536 | 235.8771 | 13.63803 | -3.323457 | 222.239
39.6342 | 229.5215 | 231.3553 | 13.63231 | -1.833807 | 217.723
39.6442 | 226.4069 | 226.5165 | 13.6266 | -0.1096147 | 212.8899
39.6542 | 222.6857 | 221.402 | 13.62089 | 1.283718 | 207.7811
39.6642 | 218.9404 | 216.0532 | 13.61518 | 2.887176 | 202.438
39.6742 | 215.0622 | 210.5112 | 13.60948 | 4.551035 | 196.9017
39.6842 | 210.5336 | 204.8155 | 13.60378 | 5.718092 | 191.2117
39.6942 | 206.1056 | 199.0043 | 13.59808 | 7.101325 | 185.4062
39.7042 | 201.3769 | 193.1134 | 13.59239 | 8.263465 | 179.521
39.7142 | 196.4957 | 187.1767 | 13.5867 | 9.318951 | 173.5901
39.7242 | 191.5733 | 181.2257 | 13.58101 | 10.34763 | 167.6447
39.7342 | 186.5485 | 175.2893 | 13.57532 | 11.25918 | 161.714
39.7442 | 181.1074 | 169.3945 | 13.56964 | 11.71294 | 155.8248
39.7542 | 175.9789 | 163.5655 | 13.56396 | 12.41341 | 150.0015
39.7642 | 170.7402 | 157.8245 | 13.55829 | 12.91571 | 144.2662
39.7742 | 165.2205 | 152.1911 | 13.55261 | 13.02937 | 138.6385
39.7842 | 159.9407 | 146.6827 | 13.54694 | 13.25802 | 133.1357
39.7942 | 154.598 | 141.314 | 13.54128 | 13.28404 | 127.7727
39.8042 | 149.304 | 136.0975 | 13.53561 | 13.20653 | 122.5619
39.8142 | 143.9052 | 131.0432 | 13.52995 | 12.86198 | 117.5133
39.8242 | 138.7236 | 126.159 | 13.52429 | 12.56458 | 112.6347
39.8342 | 133.4113 | 121.4505 | 13.51864 | 11.96081 | 107.9318
39.8442 | 128.6719 | 116.9213 | 13.51299 | 11.75065 | 103.4083
39.8542 | 123.4701 | 112.5731 | 13.50734 | 10.89701 | 99.06574
39.8642 | 118.7533 | 108.4062 | 13.5017 | 10.34713 | 94.90447
39.8742 | 114.1287 | 104.4192 | 13.49605 | 9.709503 | 90.92314
39.8842 | 109.3288 | 100.6097 | 13.49042 | 8.719082 | 87.1193
39.8942 | 104.9737 | 96.97423 | 13.48478 | 7.99947 | 83.48945
39.9042 | 100.4236 | 93.50841 | 13.47915 | 6.915193 | 80.02926
39.9142 | 96.4925 | 90.20728 | 13.47352 | 6.285223 | 76.73376
39.9242 | 92.4497 | 87.06536 | 13.46789 | 5.384335 | 73.59747
39.9342 | 88.5675 | 84.07684 | 13.46227 | 4.490658 | 70.61458
39.9442 | 84.9872 | 81.23562 | 13.45665 | 3.751577 | 67.77898
39.9542 | 81.251 | 78.5355 | 13.45103 | 2.715497 | 65.08447
39.9642 | 78.0901 | 75.9702 | 13.44542 | 2.119903 | 62.52478
39.9742 | 74.7313 | 73.53345 | 13.4398 | 1.197852 | 60.09364
39.9842 | 71.7219 | 71.21907 | 13.4342 | 0.5028258 | 57.78488
39.9942 | 68.8299 | 69.021 | 13.42859 | -0.1910966 | 55.59241
40.0042 | 66.0138 | 66.93329 | 13.42299 | -0.9194913 | 53.5103
40.0142 | 63.5414 | 64.95021 | 13.41739 | -1.408814 | 51.53282
40.0242 | 61.0045 | 63.06622 | 13.41179 | -2.061717 | 49.65442
40.0342 | 58.6627 | 61.27597 | 13.4062 | -2.613269 | 47.86977
40.0442 | 56.5068 | 59.57435 | 13.40061 | -3.067545 | 46.17373
40.0542 | 54.3449 | 57.95647 | 13.39503 | -3.611567 | 44.56144
40.0642 | 52.5633 | 56.41768 | 13.38944 | -3.854376 | 43.02823
40.0742 | 50.7346 | 54.95354 | 13.38386 | -4.218935 | 41.56967
40.0842 | 48.9547 | 53.55984 | 13.37828 | -4.605139 | 40.18156
40.0942 | 47.4676 | 52.2326 | 13.37271 | -4.765001 | 38.85989
40.1042 | 45.871 | 50.96805 | 13.36714 | -5.097049 | 37.60091
40.1142 | 44.6473 | 49.76262 | 13.36157 | -5.115324 | 36.40105
40.1241 | 43.2834 | 48.62412 | 13.35606 | -5.34072 | 35.26806
40.1341 | 42.1155 | 47.52649 | 13.3505 | -5.410987 | 34.17599
40.1441 | 41.0069 | 46.4786 | 13.34494 | -5.471703 | 33.13366
40.1541 | 39.9337 | 45.47749 | 13.33938 | -5.543793 | 32.13811
40.1641 | 39.082 | 44.52053 | 13.33383 | -5.43853 | 31.1867
40.1741 | 38.1276 | 43.60537 | 13.32828 | -5.477769 | 30.27709
40.1841 | 37.3678 | 42.72954 | 13.32273 | -5.361744 | 29.40681
40.1941 | 36.5682 | 41.89088 | 13.31719 | -5.322677 | 28.57369
40.2041 | 35.8934 | 41.08744 | 13.31165 | -5.19404 | 27.77579
40.2141 | 35.2328 | 40.31715 | 13.30611 | -5.08435 | 27.01104
40.2241 | 34.6619 | 39.57832 | 13.30058 | -4.916423 | 26.27774
40.2341 | 34.187 | 38.86927 | 13.29505 | -4.682267 | 25.57422
40.2441 | 33.6426 | 38.18833 | 13.28952 | -4.545726 | 24.89881
40.2541 | 33.2048 | 37.53406 | 13.28399 | -4.32926 | 24.25007
40.2641 | 32.7952 | 36.90507 | 13.27847 | -4.109866 | 23.6266
40.2741 | 32.3986 | 36.30002 | 13.27295 | -3.901424 | 23.02707
40.2841 | 32.0844 | 35.71776 | 13.26744 | -3.633361 | 22.45033
40.2941 | 31.7602 | 35.15713 | 13.26192 | -3.396929 | 21.89521
40.3041 | 31.5348 | 34.617 | 13.25641 | -3.0822 | 21.36059
40.3141 | 31.227 | 34.09639 | 13.25091 | -2.869389 | 20.84548
40.3241 | 30.9771 | 33.59435 | 13.2454 | -2.617248 | 20.34895
40.3341 | 30.8085 | 33.10997 | 13.2399 | -2.301467 | 19.87007
40.3441 | 30.5851 | 32.64245 | 13.2344 | -2.057347 | 19.40804
40.3541 | 30.3914 | 32.191 | 13.22891 | -1.7996 | 18.96209
40.3641 | 30.2645 | 31.75484 | 13.22342 | -1.490344 | 18.53143
40.3741 | 30.0987 | 31.3333 | 13.21793 | -1.2346 | 18.11537
40.3841 | 30.0173 | 30.92571 | 13.21244 | -0.9084092 | 17.71327
40.3941 | 29.8248 | 30.53143 | 13.20696 | -0.7066337 | 17.32447
40.4041 | 29.7638 | 30.14994 | 13.20148 | -0.3861377 | 16.94846
40.4141 | 29.6204 | 29.78062 | 13.196 | -0.1602181 | 16.58461
40.4241 | 29.5084 | 29.42297 | 13.19053 | 0.08543393 | 16.23244
40.4341 | 29.4216 | 29.07649 | 13.18506 | 0.3451122 | 15.89143
40.4441 | 29.3243 | 28.74072 | 13.17959 | 0.5835848 | 15.56112
40.4541 | 29.2712 | 28.41519 | 13.17413 | 0.8560082 | 15.24106
40.4641 | 29.1353 | 28.09954 | 13.16867 | 1.035765 | 14.93087
40.4741 | 29.0781 | 27.79331 | 13.16321 | 1.284793 | 14.6301
40.4841 | 28.9727 | 27.49614 | 13.15775 | 1.476559 | 14.33839
40.4941 | 28.8783 | 27.20768 | 13.1523 | 1.67062 | 14.05538
40.5041 | 28.7889 | 26.92758 | 13.14685 | 1.86132 | 13.78073
40.5141 | 28.7147 | 26.65552 | 13.14141 | 2.059183 | 13.51411
40.5241 | 28.6101 | 26.39118 | 13.13596 | 2.218919 | 13.25522
40.5341 | 28.5092 | 26.13428 | 13.13052 | 2.374922 | 13.00375
40.5441 | 28.3914 | 25.88453 | 13.12509 | 2.506872 | 12.75944
40.5541 | 28.3128 | 25.64166 | 13.11965 | 2.671136 | 12.52201
40.5641 | 28.1868 | 25.40543 | 13.11422 | 2.78137 | 12.29121
40.5741 | 28.0515 | 25.17558 | 13.10879 | 2.875917 | 12.06679
40.5841 | 27.9484 | 24.95188 | 13.10337 | 2.996518 | 11.84851
40.5941 | 27.7722 | 24.73413 | 13.09795 | 3.038068 | 11.63619
40.6041 | 27.6822 | 24.5221 | 13.09253 | 3.160105 | 11.42957
40.6141 | 27.504 | 24.31558 | 13.08711 | 3.188424 | 11.22846
40.6241 | 27.3673 | 24.11438 | 13.0817 | 3.252916 | 11.03268
40.6341 | 27.2095 | 23.91833 | 13.07629 | 3.291168 | 10.84204
40.6441 | 27.0426 | 23.72724 | 13.07088 | 3.315365 | 10.65635
40.6541 | 26.8594 | 23.54095 | 13.06548 | 3.318454 | 10.47547
40.6641 | 26.6738 | 23.35928 | 13.06008 | 3.31452 | 10.2992
40.6741 | 26.5142 | 23.18209 | 13.05468 | 3.33211 | 10.12741
40.6841 | 26.3126 | 23.00922 | 13.04929 | 3.303375 | 9.959937
40.6941 | 26.1174 | 22.84054 | 13.0439 | 3.276858 | 9.796646
40.704 | 25.9253 | 22.67753 | 13.03856 | 3.247773 | 9.638965
40.714 | 25.6857 | 22.51676 | 13.03318 | 3.168935 | 9.483588
40.724 | 25.5348 | 22.35979 | 13.02779 | 3.175009 | 9.331997
40.734 | 25.3011 | 22.20648 | 13.02241 | 3.094617 | 9.184068
40.744 | 25.0771 | 22.05673 | 13.01704 | 3.020375 | 9.039687
40.754 | 24.8545 | 21.91041 | 13.01167 | 2.944094 | 8.898741
40.764 | 24.6173 | 21.76742 | 13.00629 | 2.849883 | 8.761123
40.774 | 24.4063 | 21.62766 | 13.00093 | 2.778645 | 8.626728
40.784 | 24.1687 | 21.49102 | 12.99556 | 2.67768 | 8.495457
40.794 | 23.9406 | 21.35742 | 12.9902 | 2.583184 | 8.367214
40.804 | 23.7452 | 21.22675 | 12.98484 | 2.518447 | 8.241909
40.814 | 23.465 | 21.09894 | 12.97949 | 2.366061 | 8.119451
40.824 | 23.2393 | 20.97389 | 12.97414 | 2.265409 | 7.999755
40.834 | 23.0374 | 20.85153 | 12.96879 | 2.185874 | 7.882739
40.844 | 22.7891 | 20.73177 | 12.96344 | 2.057335 | 7.768324
40.854 | 22.5835 | 20.61453 | 12.9581 | 1.968968 | 7.656434
40.864 | 22.3543 | 20.49975 | 12.95276 | 1.854547 | 7.546996
40.874 | 22.1256 | 20.38736 | 12.94742 | 1.738242 | 7.439937
40.884 | 21.8987 | 20.27728 | 12.94209 | 1.621423 | 7.335191
40.894 | 21.6546 | 20.16945 | 12.93676 | 1.485155 | 7.23269
40.904 | 21.4849 | 20.0638 | 12.93143 | 1.421101 | 7.132372
40.914 | 21.2291 | 19.96028 | 12.9261 | 1.268823 | 7.034175
40.924 | 21.0454 | 19.85882 | 12.92078 | 1.18658 | 6.938041
40.934 | 20.8254 | 19.75937 | 12.91546 | 1.066028 | 6.843911
40.944 | 20.6076 | 19.66188 | 12.91014 | 0.9457245 | 6.751731
40.954 | 20.4159 | 19.56628 | 12.90483 | 0.8496211 | 6.661447
40.964 | 20.2181 | 19.47254 | 12.89952 | 0.7455621 | 6.573017
40.974 | 20.0379 | 19.38059 | 12.89421 | 0.6573128 | 6.486373
40.984 | 19.8363 | 19.29039 | 12.88891 | 0.5459136 | 6.401476
40.994 | 19.6471 | 19.20189 | 12.88361 | 0.4452107 | 6.31828
41.004 | 19.4633 | 19.11505 | 12.87831 | 0.3482492 | 6.23674
41.014 | 19.2862 | 19.02983 | 12.87302 | 0.2563728 | 6.156811
41.024 | 19.1484 | 18.94618 | 12.86772 | 0.2022225 | 6.078453
41.034 | 18.9573 | 18.86406 | 12.86243 | 0.09324009 | 6.001625
41.044 | 18.8044 | 18.78344 | 12.85715 | 0.02096456 | 5.926287
41.054 | 18.6454 | 18.70427 | 12.85187 | -0.0588656 | 5.8524
41.064 | 18.4765 | 18.62651 | 12.84659 | -0.150014 | 5.779928
41.074 | 18.3603 | 18.55015 | 12.84131 | -0.1898456 | 5.708837
41.084 | 18.2095 | 18.47512 | 12.83603 | -0.2656244 | 5.63909
41.094 | 18.0669 | 18.40142 | 12.83076 | -0.3345176 | 5.570654
41.104 | 17.9533 | 18.32899 | 12.8255 | -0.3756928 | 5.503497
41.114 | 17.7847 | 18.25782 | 12.82023 | -0.4731182 | 5.437588
41.124 | 17.7044 | 18.18786 | 12.81497 | -0.483464 | 5.372896
41.134 | 17.5505 | 18.1191 | 12.80971 | -0.5685997 | 5.30939
41.144 | 17.4722 | 18.0515 | 12.80445 | -0.5792973 | 5.247044
41.154 | 17.3417 | 17.98503 | 12.7992 | -0.643329 | 5.185829
41.164 | 17.2242 | 17.91967 | 12.79395 | -0.6954675 | 5.125718
41.174 | 17.1306 | 17.85539 | 12.7887 | -0.7247869 | 5.066684
41.184 | 17.0287 | 17.79216 | 12.78346 | -0.7634623 | 5.008704
41.194 | 16.9408 | 17.72997 | 12.77822 | -0.7891681 | 4.951751
41.204 | 16.8529 | 17.66878 | 12.77298 | -0.8158811 | 4.895802
41.214 | 16.7527 | 17.60858 | 12.76774 | -0.8558781 | 4.840834
41.224 | 16.6699 | 17.54934 | 12.76251 | -0.8794362 | 4.786824
41.234 | 16.5799 | 17.49103 | 12.75728 | -0.9111341 | 4.733752
41.244 | 16.5106 | 17.43365 | 12.75206 | -0.9230502 | 4.681594
41.254 | 16.451 | 17.37716 | 12.74683 | -0.9261638 | 4.630331
41.264 | 16.3603 | 17.32156 | 12.74161 | -0.9612556 | 4.579943
41.274 | 16.2958 | 17.26681 | 12.7364 | -0.9710054 | 4.53041
41.284 | 16.2111 | 17.21289 | 12.73118 | -1.001794 | 4.481713
41.2939 | 16.1593 | 17.16032 | 12.72602 | -1.001024 | 4.434302
41.3039 | 16.1035 | 17.10803 | 12.72081 | -1.00453 | 4.387216
41.3139 | 16.0488 | 17.05652 | 12.71561 | -1.007721 | 4.340913
41.3239 | 15.9946 | 17.00578 | 12.71041 | -1.011182 | 4.295377
41.3339 | 15.9162 | 16.9558 | 12.70521 | -1.039596 | 4.250589
41.3439 | 15.8889 | 16.90655 | 12.70001 | -1.017646 | 4.206537
41.3539 | 15.8113 | 16.85802 | 12.69482 | -1.046718 | 4.163202
41.3639 | 15.7778 | 16.8102 | 12.68963 | -1.032396 | 4.120571
41.3739 | 15.7312 | 16.76307 | 12.68444 | -1.031866 | 4.078628
41.3839 | 15.6736 | 16.71661 | 12.67925 | -1.043014 | 4.03736
41.3939 | 15.633 | 16.67082 | 12.67407 | -1.037825 | 3.996753
41.4039 | 15.5819 | 16.62569 | 12.66889 | -1.043786 | 3.956792
41.4139 | 15.5335 | 16.58118 | 12.66372 | -1.047684 | 3.917466
41.4239 | 15.4908 | 16.53731 | 12.65854 | -1.046506 | 3.878761
41.4339 | 15.416 | 16.49404 | 12.65338 | -1.07804 | 3.840665
41.4439 | 15.4238 | 16.45137 | 12.64821 | -1.027573 | 3.803165
41.4539 | 15.3415 | 16.4093 | 12.64304 | -1.067795 | 3.766251
41.4639 | 15.3211 | 16.36779 | 12.63788 | -1.046694 | 3.72991
41.4739 | 15.2728 | 16.32686 | 12.63273 | -1.054057 | 3.694132
41.4839 | 15.214 | 16.28648 | 12.62757 | -1.072476 | 3.658905
41.4939 | 15.1742 | 16.24664 | 12.62242 | -1.072438 | 3.624219
41.5039 | 15.1658 | 16.20733 | 12.61727 | -1.041535 | 3.590065
41.5139 | 15.1206 | 16.16856 | 12.61212 | -1.047955 | 3.556431
41.5239 | 15.0768 | 16.13029 | 12.60698 | -1.05349 | 3.523309
41.5339 | 15.0283 | 16.09253 | 12.60184 | -1.064229 | 3.490689
41.5439 | 14.9933 | 16.05526 | 12.5967 | -1.061964 | 3.458561
41.5539 | 14.9603 | 16.01849 | 12.59157 | -1.058186 | 3.426917
41.5639 | 14.9579 | 15.98219 | 12.58644 | -1.024286 | 3.395748
41.5739 | 14.9018 | 15.94636 | 12.58131 | -1.044555 | 3.365046
41.5839 | 14.8659 | 15.91099 | 12.57618 | -1.045086 | 3.334802
41.5939 | 14.8295 | 15.87607 | 12.57106 | -1.046571 | 3.305009
41.6039 | 14.7865 | 15.8416 | 12.56594 | -1.055101 | 3.275659
41.6139 | 14.8019 | 15.80757 | 12.56083 | -1.00567 | 3.246744
41.6239 | 14.7711 | 15.77397 | 12.55571 | -1.002869 | 3.218257
41.6339 | 14.7186 | 15.74079 | 12.5506 | -1.022193 | 3.190191
41.6439 | 14.6915 | 15.70803 | 12.54549 | -1.016534 | 3.162539
41.6539 | 14.6564 | 15.67568 | 12.54039 | -1.019285 | 3.135295
41.6639 | 14.63 | 15.64374 | 12.53529 | -1.01374 | 3.108452
41.6739 | 14.6398 | 15.61219 | 12.53019 | -0.9723931 | 3.082004
41.6839 | 14.5907 | 15.58104 | 12.52509 | -0.9903381 | 3.055945
41.6939 | 14.573 | 15.55027 | 12.52 | -0.9772688 | 3.030268
41.7039 | 14.5174 | 15.51988 | 12.51491 | -1.00248 | 3.00497
41.7139 | 14.5212 | 15.48987 | 12.50982 | -0.9686668 | 2.980043
41.7239 | 14.4923 | 15.46022 | 12.50474 | -0.967923 | 2.955484
41.7339 | 14.4756 | 15.43094 | 12.49966 | -0.9553442 | 2.931286
41.7439 | 14.4564 | 15.40203 | 12.49458 | -0.9456254 | 2.907445
41.7539 | 14.4135 | 15.37346 | 12.4895 | -0.959962 | 2.883957
41.7639 | 14.393 | 15.34525 | 12.48443 | -0.9522498 | 2.860817
41.7739 | 14.3891 | 15.31738 | 12.47936 | -0.9282846 | 2.838021
41.7839 | 14.3642 | 15.28986 | 12.4743 | -0.9256623 | 2.815565
41.7939 | 14.3569 | 15.26268 | 12.46923 | -0.9057793 | 2.793446
41.8039 | 14.3086 | 15.23583 | 12.46417 | -0.927232 | 2.771659
41.8139 | 14.3047 | 15.20932 | 12.45912 | -0.9046172 | 2.750202
41.8239 | 14.2686 | 15.18313 | 12.45406 | -0.9145319 | 2.729071
41.8339 | 14.2738 | 15.15727 | 12.44901 | -0.8834731 | 2.708264
41.8439 | 14.2392 | 15.13174 | 12.44396 | -0.8925383 | 2.687778
41.8539 | 14.218 | 15.10653 | 12.43891 | -0.8885251 | 2.667611
41.8639 | 14.21 | 15.08163 | 12.43387 | -0.8716315 | 2.64776
41.8738 | 14.1726 | 15.0573 | 12.42888 | -0.8847037 | 2.628422
41.8838 | 14.1751 | 15.03304 | 12.42384 | -0.8579407 | 2.609196
41.8938 | 14.145 | 15.00909 | 12.41881 | -0.8640924 | 2.590282
41.9038 | 14.1147 | 14.98546 | 12.41378 | -0.870758 | 2.571679
41.9138 | 14.145 | 14.96214 | 12.40875 | -0.8171365 | 2.553386
41.9238 | 14.0945 | 14.93913 | 12.40373 | -0.8446277 | 2.535402
41.9338 | 14.0767 | 14.91643 | 12.3987 | -0.8397312 | 2.517729
41.9438 | 14.0639 | 14.89405 | 12.39368 | -0.8301474 | 2.500364
41.9538 | 14.0327 | 14.87198 | 12.38867 | -0.8392767 | 2.48331
41.9638 | 14.0422 | 14.85022 | 12.38365 | -0.80802 | 2.466567
41.9738 | 14.0183 | 14.82878 | 12.37864 | -0.8104783 | 2.450136
41.9838 | 13.9975 | 14.80765 | 12.37363 | -0.8101532 | 2.434019
41.9938 | 13.9655 | 14.78685 | 12.36863 | -0.8213464 | 2.418217
42.0038 | 13.9509 | 14.76636 | 12.36363 | -0.8154605 | 2.402733
42.0138 | 13.9389 | 14.7462 | 12.35863 | -0.8072979 | 2.38757
42.0238 | 13.9325 | 14.72636 | 12.35363 | -0.7938616 | 2.37273
42.0338 | 13.9159 | 14.70685 | 12.34864 | -0.7909548 | 2.358216
42.0438 | 13.883 | 14.68768 | 12.34365 | -0.8046813 | 2.344033
42.0538 | 13.8609 | 14.66885 | 12.33866 | -0.8079453 | 2.330185
42.0638 | 13.8633 | 14.65035 | 12.33368 | -0.7870512 | 2.316675
42.0738 | 13.8267 | 14.6322 | 12.32869 | -0.8055039 | 2.303509
42.0838 | 13.8431 | 14.61441 | 12.32372 | -0.7713086 | 2.290693
42.0938 | 13.7896 | 14.59697 | 12.31874 | -0.8073712 | 2.278231
42.1038 | 13.7815 | 14.5799 | 12.31377 | -0.798397 | 2.26613
42.1138 | 13.7618 | 14.56319 | 12.3088 | -0.8013926 | 2.254395
42.1238 | 13.7328 | 14.54686 | 12.30383 | -0.8140645 | 2.243034
42.1338 | 13.7525 | 14.53092 | 12.29887 | -0.7784191 | 2.232053
42.1438 | 13.7001 | 14.51536 | 12.2939 | -0.8152634 | 2.221459
42.1538 | 13.7075 | 14.5002 | 12.28895 | -0.7927042 | 2.211258
42.1638 | 13.6695 | 14.48545 | 12.28399 | -0.8159485 | 2.201458
42.1738 | 13.6561 | 14.4711 | 12.27904 | -0.8150029 | 2.192065
42.1838 | 13.6379 | 14.45717 | 12.27409 | -0.8192738 | 2.183085
42.1938 | 13.6129 | 14.44367 | 12.26914 | -0.8307669 | 2.174525
42.2038 | 13.6101 | 14.43059 | 12.2642 | -0.8204876 | 2.166389
42.2138 | 13.601 | 14.41794 | 12.25926 | -0.81694 | 2.158683
42.2238 | 13.57 | 14.40573 | 12.25432 | -0.8357269 | 2.151408
42.2338 | 13.5482 | 14.39395 | 12.24938 | -0.8457499 | 2.144566
42.2438 | 13.5383 | 14.38261 | 12.24445 | -0.8443079 | 2.138156
42.2538 | 13.5408 | 14.3717 | 12.23952 | -0.8308975 | 2.132175
42.2638 | 13.5289 | 14.36121 | 12.2346 | -0.8323126 | 2.126617
42.2738 | 13.4828 | 14.35114 | 12.22967 | -0.8683426 | 2.12147
42.2838 | 13.4754 | 14.34147 | 12.22475 | -0.8660735 | 2.116722
42.2938 | 13.4549 | 14.33219 | 12.21983 | -0.8772856 | 2.112352
42.3038 | 13.4774 | 14.32325 | 12.21492 | -0.8458538 | 2.108335
42.3138 | 13.4433 | 14.31465 | 12.21001 | -0.8713464 | 2.104639
42.3238 | 13.4184 | 14.30633 | 12.2051 | -0.8879252 | 2.101227
42.3338 | 13.3947 | 14.29824 | 12.20019 | -0.9035441 | 2.098052
42.3438 | 13.3841 | 14.29035 | 12.19529 | -0.9062491 | 2.095061
42.3538 | 13.407 | 14.28258 | 12.19039 | -0.8755784 | 2.09219
42.3638 | 13.3674 | 14.27486 | 12.18549 | -0.9074624 | 2.089372
42.3738 | 13.3415 | 14.26712 | 12.1806 | -0.9256242 | 2.086528
42.3838 | 13.3322 | 14.25928 | 12.1757 | -0.9270807 | 2.083577
42.3938 | 13.3085 | 14.25124 | 12.17082 | -0.9427435 | 2.080428
42.4038 | 13.3261 | 14.24292 | 12.16593 | -0.9168218 | 2.076993
42.4138 | 13.3093 | 14.23422 | 12.16105 | -0.9249234 | 2.073177
42.4238 | 13.2661 | 14.22506 | 12.15617 | -0.9589578 | 2.068892
42.4338 | 13.2582 | 14.21534 | 12.15129 | -0.9571389 | 2.06405
42.4438 | 13.2198 | 14.20499 | 12.14641 | -0.9851876 | 2.058574
42.4538 | 13.2585 | 14.19393 | 12.14154 | -0.9354342 | 2.052392
42.4637 | 13.2065 | 14.18224 | 12.13672 | -0.9757399 | 2.045518
42.4737 | 13.2047 | 14.16963 | 12.13186 | -0.9649295 | 2.037773
42.4837 | 13.1772 | 14.15618 | 12.12699 | -0.978983 | 2.029189
42.4937 | 13.1584 | 14.14188 | 12.12213 | -0.9834835 | 2.01975
42.5037 | 13.1757 | 14.12673 | 12.11728 | -0.9510283 | 2.009452
42.5137 | 13.1275 | 14.11073 | 12.11242 | -0.9832278 | 1.998306
42.5237 | 13.1201 | 14.0939 | 12.10757 | -0.9738043 | 1.986334
42.5337 | 13.1168 | 14.07629 | 12.10272 | -0.9594908 | 1.973569
42.5437 | 13.0851 | 14.05793 | 12.09788 | -0.9728298 | 1.960054
42.5537 | 13.0908 | 14.03887 | 12.09303 | -0.9480714 | 1.945838
42.5637 | 13.0778 | 14.01917 | 12.08819 | -0.9413719 | 1.930979
42.5737 | 13.0544 | 13.99889 | 12.08336 | -0.9444929 | 1.915537
42.5837 | 13.0548 | 13.9781 | 12.07852 | -0.9233005 | 1.899579
42.5937 | 13.0188 | 13.95686 | 12.07369 | -0.9380631 | 1.883173
42.6037 | 13.018 | 13.93525 | 12.06886 | -0.9172519 | 1.86639
42.6137 | 12.999 | 13.91334 | 12.06404 | -0.9143384 | 1.849303
42.6237 | 12.9964 | 13.89119 | 12.05921 | -0.8947946 | 1.831982
42.6337 | 12.9611 | 13.86889 | 12.05439 | -0.9077906 | 1.814498
42.6437 | 12.9575 | 13.84649 | 12.04958 | -0.888994 | 1.796918
42.6537 | 12.9366 | 13.82407 | 12.04476 | -0.8874701 | 1.779308
42.6637 | 12.9462 | 13.80168 | 12.03995 | -0.8554791 | 1.761729
42.6737 | 12.9147 | 13.77938 | 12.03514 | -0.8646767 | 1.744235
42.6837 | 12.8963 | 13.75721 | 12.03034 | -0.8609128 | 1.726877
42.6937 | 12.8653 | 13.73523 | 12.02553 | -0.8699319 | 1.709699
42.7037 | 12.8708 | 13.71347 | 12.02073 | -0.8426725 | 1.692739
42.7137 | 12.8625 | 13.69197 | 12.01594 | -0.8294669 | 1.676031
42.7237 | 12.8443 | 13.67074 | 12.01114 | -0.8264421 | 1.6596
42.7337 | 12.824 | 13.64982 | 12.00635 | -0.8258197 | 1.643469
42.7437 | 12.8053 | 13.62922 | 12.00156 | -0.8239161 | 1.627654
42.7537 | 12.8099 | 13.60894 | 11.99678 | -0.7990436 | 1.612167
42.7637 | 12.7883 | 13.58901 | 11.99199 | -0.80071 | 1.597017
42.7737 | 12.7704 | 13.56942 | 11.98721 | -0.7990202 | 1.582207
42.7837 | 12.7295 | 13.55018 | 11.98244 | -0.8206757 | 1.56774
42.7937 | 12.7521 | 13.53128 | 11.97766 | -0.7791754 | 1.553614
42.8037 | 12.7227 | 13.51272 | 11.97289 | -0.7900164 | 1.539826
42.8137 | 12.7 | 13.49449 | 11.96812 | -0.7944937 | 1.526372
42.8237 | 12.6897 | 13.4766 | 11.96336 | -0.7869011 | 1.513245
42.8337 | 12.6573 | 13.45903 | 11.95859 | -0.8017314 | 1.500438
42.8437 | 12.659 | 13.44178 | 11.95383 | -0.7827762 | 1.487943
42.8537 | 12.6366 | 13.42483 | 11.94908 | -0.7882268 | 1.475751
42.8637 | 12.5974 | 13.40817 | 11.94432 | -0.8107739 | 1.463853
42.8737 | 12.6173 | 13.39181 | 11.93957 | -0.774508 | 1.452238
42.8837 | 12.5824 | 13.37572 | 11.93482 | -0.7933194 | 1.440898
42.8937 | 12.5769 | 13.3599 | 11.93008 | -0.7829985 | 1.429823
42.9037 | 12.5355 | 13.34434 | 11.92533 | -0.8088356 | 1.419003
42.9137 | 12.5253 | 13.32902 | 11.92059 | -0.8037212 | 1.408429
42.9237 | 12.5198 | 13.31395 | 11.91585 | -0.7941458 | 1.398091
42.9337 | 12.5021 | 13.2991 | 11.91112 | -0.7970005 | 1.387981
42.9437 | 12.4736 | 13.28448 | 11.90639 | -0.8108763 | 1.378088
42.9537 | 12.4606 | 13.27006 | 11.90166 | -0.8094645 | 1.368405
42.9637 | 12.4302 | 13.25586 | 11.89693 | -0.825657 | 1.358924
42.9737 | 12.4332 | 13.24185 | 11.89221 | -0.8086457 | 1.349636
42.9837 | 12.4176 | 13.22802 | 11.88749 | -0.8104228 | 1.340533
42.9937 | 12.3695 | 13.21438 | 11.88277 | -0.8448809 | 1.331609
43.0037 | 12.3746 | 13.20091 | 11.87806 | -0.8263131 | 1.322856
43.0137 | 12.3375 | 13.18761 | 11.87335 | -0.8501126 | 1.314267
43.0237 | 12.3552 | 13.17447 | 11.86864 | -0.8192728 | 1.305836
43.0337 | 12.3067 | 13.16149 | 11.86393 | -0.8547878 | 1.297558
43.0436 | 12.3064 | 13.14878 | 11.85927 | -0.84238 | 1.289506
43.0536 | 12.2957 | 13.13609 | 11.85457 | -0.8403856 | 1.281513
43.0636 | 12.2685 | 13.12353 | 11.84988 | -0.8550291 | 1.273654
43.0736 | 12.2731 | 13.11111 | 11.84518 | -0.8380057 | 1.265925
43.0836 | 12.2367 | 13.09881 | 11.84049 | -0.8621104 | 1.258322
43.0936 | 12.2481 | 13.08664 | 11.8358 | -0.8385387 | 1.25084
43.1036 | 12.2161 | 13.07459 | 11.83111 | -0.8584863 | 1.243474
43.1136 | 12.1915 | 13.06265 | 11.82643 | -0.8711493 | 1.236221
43.1236 | 12.202 | 13.05082 | 11.82175 | -0.8488235 | 1.229076
43.1336 | 12.1761 | 13.03911 | 11.81707 | -0.8630056 | 1.222036
43.1436 | 12.1736 | 13.02749 | 11.81239 | -0.853892 | 1.215098
43.1536 | 12.1584 | 13.01598 | 11.80772 | -0.8575792 | 1.208258
43.1636 | 12.1369 | 13.00456 | 11.80305 | -0.8676644 | 1.201512
43.1736 | 12.1375 | 12.99324 | 11.79839 | -0.8557444 | 1.194859
43.1836 | 12.1128 | 12.98202 | 11.79372 | -0.8692167 | 1.188296
43.1936 | 12.1022 | 12.97088 | 11.78906 | -0.8686783 | 1.181818
43.2036 | 12.1049 | 12.95983 | 11.7844 | -0.854927 | 1.175426
43.2136 | 12.0851 | 12.94886 | 11.77975 | -0.8637603 | 1.169115
43.2236 | 12.0907 | 12.93798 | 11.77509 | -0.8472758 | 1.162883
43.2336 | 12.0463 | 12.92717 | 11.77044 | -0.8808716 | 1.156729
43.2436 | 12.0687 | 12.91645 | 11.7658 | -0.8477456 | 1.15065
43.2536 | 12.0304 | 12.9058 | 11.76115 | -0.8753958 | 1.144644
43.2636 | 12.0349 | 12.89522 | 11.75651 | -0.8603204 | 1.138711
43.2736 | 12.0211 | 12.88472 | 11.75187 | -0.8636175 | 1.132847
43.2836 | 11.9901 | 12.87429 | 11.74723 | -0.8841857 | 1.127051
43.2936 | 12.0082 | 12.86392 | 11.7426 | -0.8557232 | 1.121321
43.3036 | 11.9805 | 12.85363 | 11.73797 | -0.8731286 | 1.115657
43.3136 | 11.9637 | 12.8434 | 11.73334 | -0.8797004 | 1.110057
43.3236 | 11.9591 | 12.83324 | 11.72872 | -0.8741373 | 1.104518
43.3336 | 11.9399 | 12.82314 | 11.7241 | -0.8832379 | 1.099041
43.3436 | 11.9431 | 12.8131 | 11.71948 | -0.870001 | 1.093623
43.3536 | 11.892 | 12.80313 | 11.71486 | -0.9111253 | 1.088264
43.3636 | 11.9061 | 12.79321 | 11.71025 | -0.8871098 | 1.082962
43.3736 | 11.9038 | 12.78335 | 11.70564 | -0.8795532 | 1.077716
43.3836 | 11.8851 | 12.77355 | 11.70103 | -0.8884546 | 1.072526
43.3936 | 11.8787 | 12.76381 | 11.69642 | -0.885113 | 1.067389
43.4036 | 11.8402 | 12.75413 | 11.69182 | -0.9139272 | 1.062306
43.4136 | 11.8532 | 12.7445 | 11.68722 | -0.8912966 | 1.057275
43.4236 | 11.8605 | 12.73492 | 11.68262 | -0.87442 | 1.052296
43.4336 | 11.8057 | 12.7254 | 11.67803 | -0.9196966 | 1.047366
43.4436 | 11.7981 | 12.71593 | 11.67344 | -0.9178258 | 1.042487
43.4536 | 11.7876 | 12.70651 | 11.66885 | -0.9189065 | 1.037656
43.4636 | 11.7986 | 12.69714 | 11.66426 | -0.8985381 | 1.032873
43.4736 | 11.7724 | 12.68782 | 11.65968 | -0.9154198 | 1.028138
43.4836 | 11.7386 | 12.67855 | 11.6551 | -0.9399508 | 1.023449
43.4936 | 11.7493 | 12.66933 | 11.65052 | -0.9200305 | 1.018806
43.5036 | 11.7311 | 12.66016 | 11.64595 | -0.9290583 | 1.014209
43.5136 | 11.7359 | 12.65103 | 11.64138 | -0.9151335 | 1.009656
43.5236 | 11.6889 | 12.64196 | 11.63681 | -0.9530554 | 1.005147
43.5336 | 11.6974 | 12.63292 | 11.63224 | -0.9355236 | 1.000681
43.5436 | 11.6971 | 12.62394 | 11.62768 | -0.9268373 | 0.9962587
43.5536 | 11.69 | 12.615 | 11.62312 | -0.9249961 | 0.9918782
43.5636 | 11.6671 | 12.6061 | 11.61856 | -0.9389994 | 0.9875395
43.5736 | 11.6656 | 12.59725 | 11.614 | -0.9316467 | 0.9832421
43.5836 | 11.6425 | 12.58844 | 11.60945 | -0.9459374 | 0.9789853
43.5936 | 11.6619 | 12.57967 | 11.6049 | -0.9177714 | 0.9747689
43.6036 | 11.6353 | 12.57095 | 11.60036 | -0.9356477 | 0.9705921
43.6136 | 11.6275 | 12.56227 | 11.59581 | -0.9347663 | 0.9664549
43.6236 | 11.6144 | 12.55363 | 11.59127 | -0.9392266 | 0.9623565
43.6335 | 11.6053 | 12.54511 | 11.58678 | -0.9398133 | 0.9583365
43.6435 | 11.6251 | 12.53656 | 11.58224 | -0.9114553 | 0.9543143
43.6535 | 11.5798 | 12.52804 | 11.57771 | -0.9482379 | 0.9503301
43.6635 | 11.5752 | 12.51956 | 11.57318 | -0.9443606 | 0.9463831
43.6735 | 11.5648 | 12.51112 | 11.56865 | -0.9463232 | 0.9424734
43.6835 | 11.5561 | 12.50273 | 11.56413 | -0.9466254 | 0.9386003
43.6935 | 11.563 | 12.49437 | 11.5596 | -0.9313666 | 0.9347637
43.7035 | 11.5204 | 12.48605 | 11.55508 | -0.9656468 | 0.9309632
43.7135 | 11.527 | 12.47777 | 11.55057 | -0.9507657 | 0.9271986
43.7235 | 11.508 | 12.46952 | 11.54605 | -0.9615229 | 0.9234697
43.7335 | 11.527 | 12.46132 | 11.54154 | -0.9343181 | 0.9197759
43.7435 | 11.4782 | 12.45315 | 11.53703 | -0.9749513 | 0.9161174
43.7535 | 11.4703 | 12.44502 | 11.53253 | -0.974722 | 0.9124936
43.7635 | 11.485 | 12.43693 | 11.52803 | -0.9519303 | 0.9089047
43.7735 | 11.4561 | 12.42888 | 11.52353 | -0.9727757 | 0.9053501
43.7835 | 11.4543 | 12.42086 | 11.51903 | -0.9665583 | 0.90183
43.7935 | 11.4163 | 12.41288 | 11.51453 | -0.9965777 | 0.898344
43.8035 | 11.4181 | 12.40493 | 11.51004 | -0.986834 | 0.8948921
43.8135 | 11.4396 | 12.39703 | 11.50555 | -0.9574269 | 0.891474
43.8235 | 11.3855 | 12.38916 | 11.50107 | -1.003657 | 0.8880899
43.8335 | 11.3895 | 12.38132 | 11.49658 | -0.9918224 | 0.8847394
43.8435 | 11.3829 | 12.37352 | 11.4921 | -0.9906249 | 0.8814227
43.8535 | 11.3616 | 12.36576 | 11.48762 | -1.004164 | 0.8781396
43.8635 | 11.3627 | 12.35804 | 11.48315 | -0.995339 | 0.8748902
43.8735 | 11.3472 | 12.35035 | 11.47868 | -1.00315 | 0.8716742
43.8835 | 11.3548 | 12.3427 | 11.47421 | -0.9878985 | 0.8684921
43.8935 | 11.3259 | 12.33508 | 11.46974 | -1.009183 | 0.8653435
43.9035 | 11.3182 | 12.3275 | 11.46527 | -1.009304 | 0.8622288
43.9135 | 11.3412 | 12.31996 | 11.46081 | -0.9787612 | 0.8591478
43.9235 | 11.2935 | 12.31246 | 11.45635 | -1.018955 | 0.856101
43.9335 | 11.2934 | 12.30499 | 11.4519 | -1.011587 | 0.8530882
43.9435 | 11.3056 | 12.29755 | 11.44744 | -0.9919547 | 0.8501098
43.9535 | 11.2838 | 12.29016 | 11.44299 | -1.00636 | 0.8471659
43.9635 | 11.2855 | 12.2828 | 11.43855 | -0.997303 | 0.8442568
43.9735 | 11.2512 | 12.27548 | 11.4341 | -1.024284 | 0.8413828
43.9835 | 11.2613 | 12.2682 | 11.42966 | -1.006903 | 0.838544
43.9935 | 11.2736 | 12.26096 | 11.42522 | -0.9873599 | 0.8357412
44.0035 | 11.2376 | 12.25376 | 11.42078 | -1.016156 | 0.8329743
44.0135 | 11.221 | 12.24659 | 11.41635 | -1.025591 | 0.8302441
44.0235 | 11.2335 | 12.23947 | 11.41192 | -1.005967 | 0.8275509
44.0335 | 11.2427 | 12.23238 | 11.40749 | -0.9896822 | 0.8248953
44.0435 | 11.2018 | 12.22534 | 11.40306 | -1.023539 | 0.8222777
44.0535 | 11.1997 | 12.21834 | 11.39864 | -1.018636 | 0.8196991
44.0635 | 11.2044 | 12.21138 | 11.39422 | -1.006976 | 0.8171597
44.0735 | 11.199 | 12.20446 | 11.3898 | -1.005459 | 0.8146608
44.0835 | 11.1919 | 12.19759 | 11.38538 | -1.005686 | 0.8122026
44.0935 | 11.1482 | 12.19076 | 11.38097 | -1.042557 | 0.8097864
44.1035 | 11.1739 | 12.18397 | 11.37656 | -1.010074 | 0.8074129
44.1135 | 11.1634 | 12.17724 | 11.37215 | -1.013837 | 0.8050833
44.1235 | 11.1448 | 12.17055 | 11.36775 | -1.025748 | 0.8027983
44.1335 | 11.1245 | 12.16391 | 11.36335 | -1.039407 | 0.8005594
44.1435 | 11.1293 | 12.15732 | 11.35895 | -1.028016 | 0.7983675
44.1535 | 11.1239 | 12.15078 | 11.35455 | -1.026877 | 0.796224
44.1635 | 11.1291 | 12.14429 | 11.35016 | -1.01519 | 0.7941304
44.1735 | 11.0816 | 12.13786 | 11.34577 | -1.056256 | 0.7920879
44.1835 | 11.0776 | 12.13148 | 11.34138 | -1.053878 | 0.7900981
44.1935 | 11.0974 | 12.12516 | 11.33699 | -1.027758 | 0.7881627
44.2035 | 11.0767 | 12.1189 | 11.33261 | -1.042195 | 0.7862832
44.2134 | 11.064 | 12.11276 | 11.32828 | -1.048756 | 0.7844801
44.2234 | 11.026 | 12.10662 | 11.3239 | -1.080616 | 0.7827174
44.2334 | 11.0684 | 12.10054 | 11.31952 | -1.03214 | 0.7810162
44.2434 | 11.0486 | 12.09453 | 11.31515 | -1.045931 | 0.7793786
44.2534 | 11.014 | 12.08859 | 11.31078 | -1.074589 | 0.7778065
44.2634 | 11.0193 | 12.08272 | 11.30642 | -1.063419 | 0.7763022
44.2734 | 11.0191 | 12.07692 | 11.30205 | -1.057821 | 0.774868
44.2834 | 11.01 | 12.0712 | 11.29769 | -1.061197 | 0.773506
44.2934 | 10.973 | 12.06555 | 11.29333 | -1.092552 | 0.7722187
44.3034 | 10.9753 | 12.05999 | 11.28898 | -1.084686 | 0.7710082
44.3134 | 10.996 | 12.0545 | 11.28462 | -1.058502 | 0.7698772
44.3234 | 10.9524 | 12.0491 | 11.28027 | -1.096702 | 0.7688278
44.3334 | 10.96 | 12.04379 | 11.27593 | -1.083789 | 0.7678624
44.3434 | 10.9415 | 12.03856 | 11.27158 | -1.097065 | 0.7669831
44.3534 | 10.9518 | 12.03343 | 11.26724 | -1.081631 | 0.7661923
44.3634 | 10.9319 | 12.02839 | 11.2629 | -1.096491 | 0.7654916
44.3734 | 10.9058 | 12.02345 | 11.25856 | -1.117646 | 0.7648829
44.3834 | 10.9343 | 12.0186 | 11.25423 | -1.084296 | 0.7643674
44.3934 | 10.8985 | 12.01384 | 11.2499 | -1.115343 | 0.7639463
44.4034 | 10.8891 | 12.00919 | 11.24557 | -1.120088 | 0.7636201
44.4134 | 10.9026 | 12.00463 | 11.24124 | -1.102031 | 0.7633886
44.4234 | 10.8781 | 12.00017 | 11.23692 | -1.12207 | 0.7632511
44.4334 | 10.8709 | 11.9958 | 11.2326 | -1.124904 | 0.7632058
44.4434 | 10.8583 | 11.99153 | 11.22828 | -1.13323 | 0.7632502
44.4534 | 10.8668 | 11.98734 | 11.22396 | -1.120545 | 0.7633804
44.4634 | 10.8266 | 11.98324 | 11.21965 | -1.156643 | 0.7635912
44.4734 | 10.8467 | 11.97922 | 11.21534 | -1.132518 | 0.763876
44.4834 | 10.8326 | 11.97526 | 11.21103 | -1.142661 | 0.7642264
44.4934 | 10.8294 | 11.97136 | 11.20673 | -1.141962 | 0.7646323
44.5034 | 10.8065 | 11.96751 | 11.20243 | -1.161009 | 0.7650817
44.5134 | 10.8011 | 11.96369 | 11.19813 | -1.162589 | 0.7655604
44.5234 | 10.8168 | 11.95988 | 11.19383 | -1.143084 | 0.7660525
44.5334 | 10.766 | 11.95608 | 11.18954 | -1.190078 | 0.7665398
44.5434 | 10.7805 | 11.95225 | 11.18525 | -1.171749 | 0.7670025
44.5534 | 10.7882 | 11.94838 | 11.18096 | -1.160177 | 0.7674189
44.5634 | 10.7717 | 11.94444 | 11.17667 | -1.172738 | 0.7677664
44.5734 | 10.7379 | 11.94041 | 11.17239 | -1.20251 | 0.7680211
44.5834 | 10.7751 | 11.93627 | 11.16811 | -1.161167 | 0.7681591
44.5934 | 10.7576 | 11.93199 | 11.16383 | -1.174386 | 0.7681565
44.6034 | 10.751 | 11.92755 | 11.15955 | -1.176545 | 0.7679904
44.6134 | 10.7076 | 11.92292 | 11.15528 | -1.215322 | 0.7676396
44.6234 | 10.7481 | 11.9181 | 11.15101 | -1.169997 | 0.7670846
44.6334 | 10.7244 | 11.91305 | 11.14674 | -1.188654 | 0.766309
44.6434 | 10.7249 | 11.90778 | 11.14248 | -1.18288 | 0.7652995
44.6534 | 10.7069 | 11.90226 | 11.13822 | -1.195364 | 0.764046
44.6634 | 10.6996 | 11.8965 | 11.13396 | -1.196901 | 0.7625422
44.6734 | 10.7193 | 11.89049 | 11.1297 | -1.171187 | 0.7607852
44.6834 | 10.7122 | 11.88422 | 11.12545 | -1.172024 | 0.7587759
44.6934 | 10.6769 | 11.87771 | 11.1212 | -1.200815 | 0.7565179
44.7034 | 10.6845 | 11.87097 | 11.11695 | -1.186466 | 0.7540184
44.7134 | 10.6875 | 11.86399 | 11.1127 | -1.176489 | 0.7512867
44.7234 | 10.6901 | 11.85679 | 11.10846 | -1.166693 | 0.7483345
44.7334 | 10.6608 | 11.84939 | 11.10422 | -1.188593 | 0.7451753
44.7434 | 10.6796 | 11.8418 | 11.09998 | -1.162204 | 0.7418242
44.7534 | 10.6838 | 11.83404 | 11.09574 | -1.150242 | 0.7382978
44.7634 | 10.641 | 11.82612 | 11.09151 | -1.185125 | 0.7346133
44.7734 | 10.6726 | 11.81807 | 11.08728 | -1.14547 | 0.7307892
44.7834 | 10.6584 | 11.8099 | 11.08305 | -1.151498 | 0.726844
44.7934 | 10.6494 | 11.80163 | 11.07883 | -1.152226 | 0.7227969
44.8033 | 10.6349 | 11.79336 | 11.07465 | -1.158458 | 0.7187089
44.8133 | 10.6554 | 11.78494 | 11.07043 | -1.129545 | 0.7145156
44.8233 | 10.644 | 11.77649 | 11.06621 | -1.132488 | 0.7102764
44.8333 | 10.6354 | 11.76801 | 11.062 | -1.132607 | 0.7060091
44.8433 | 10.6195 | 11.75952 | 11.05779 | -1.140016 | 0.7017303
44.8533 | 10.6412 | 11.75103 | 11.05358 | -1.109833 | 0.6974556
44.8633 | 10.6107 | 11.74257 | 11.04937 | -1.13187 | 0.6931992
44.8733 | 10.6154 | 11.73414 | 11.04517 | -1.118741 | 0.6889741
44.8833 | 10.6242 | 11.72576 | 11.04097 | -1.101557 | 0.6847915
44.8933 | 10.5993 | 11.71743 | 11.03677 | -1.118128 | 0.6806612
44.9033 | 10.6117 | 11.70916 | 11.03257 | -1.097463 | 0.6765918
44.9133 | 10.6096 | 11.70097 | 11.02838 | -1.091368 | 0.67259
44.9233 | 10.6055 | 11.69285 | 11.02419 | -1.087349 | 0.6686619
44.9333 | 10.5832 | 11.68481 | 11.02 | -1.101611 | 0.6648114
44.9433 | 10.5962 | 11.67686 | 11.01581 | -1.080656 | 0.6610422
44.9533 | 10.5955 | 11.66899 | 11.01163 | -1.073488 | 0.6573563
44.9633 | 10.5636 | 11.66121 | 11.00745 | -1.097607 | 0.6537553
44.9733 | 10.5767 | 11.65351 | 11.00327 | -1.076813 | 0.6502396
44.9833 | 10.5914 | 11.64591 | 10.9991 | -1.054508 | 0.6468094
44.9933 | 10.5439 | 11.63839 | 10.99493 | -1.09449 | 0.6434638
45.0033 | 10.5673 | 11.63096 | 10.99076 | -1.063659 | 0.640202
45.0133 | 10.5663 | 11.62361 | 10.98659 | -1.057312 | 0.6370224
45.0233 | 10.5425 | 11.61635 | 10.98243 | -1.073849 | 0.6339235
45.0333 | 10.5345 | 11.60917 | 10.97826 | -1.074667 | 0.6309031
45.0433 | 10.5468 | 11.60206 | 10.9741 | -1.055264 | 0.6279593
45.0533 | 10.5309 | 11.59504 | 10.96995 | -1.064138 | 0.6250896
45.0633 | 10.5415 | 11.58809 | 10.96579 | -1.046586 | 0.6222918
45.0733 | 10.5321 | 11.58121 | 10.96164 | -1.049106 | 0.6195633
45.0833 | 10.5127 | 11.5744 | 10.95749 | -1.061696 | 0.616902
45.0933 | 10.5448 | 11.56765 | 10.95335 | -1.022853 | 0.6143053
45.1033 | 10.5214 | 11.56098 | 10.9492 | -1.039575 | 0.6117707
45.1133 | 10.4942 | 11.55436 | 10.94506 | -1.06016 | 0.609296
45.1233 | 10.522 | 11.5478 | 10.94093 | -1.025804 | 0.6068788
45.1333 | 10.5235 | 11.54131 | 10.93679 | -1.017807 | 0.6045168
45.1433 | 10.5068 | 11.53486 | 10.93266 | -1.028065 | 0.602208
45.1533 | 10.5213 | 11.52848 | 10.92853 | -1.007177 | 0.59995
45.1633 | 10.5303 | 11.52214 | 10.9244 | -0.9918397 | 0.5977409
45.1733 | 10.5132 | 11.51585 | 10.92027 | -1.002652 | 0.5955788
45.1833 | 10.5027 | 11.50961 | 10.91615 | -1.006913 | 0.5934616
45.1933 | 10.5302 | 11.50342 | 10.91203 | -0.9732186 | 0.5913877
45.2033 | 10.5348 | 11.49727 | 10.90791 | -0.9624687 | 0.5893552
45.2133 | 10.5081 | 11.49116 | 10.9038 | -0.9830612 | 0.5873625
45.2233 | 10.5515 | 11.48509 | 10.89969 | -0.9335944 | 0.585408
45.2333 | 10.5599 | 11.47907 | 10.89558 | -0.9191671 | 0.5834903
45.2433 | 10.5323 | 11.47308 | 10.89147 | -0.9407775 | 0.5816077
45.2533 | 10.5714 | 11.46712 | 10.88737 | -0.8957245 | 0.5797591
45.2633 | 10.5805 | 11.46121 | 10.88326 | -0.8807066 | 0.5779431
45.2733 | 10.5769 | 11.45532 | 10.87916 | -0.8784228 | 0.5761585
45.2833 | 10.5893 | 11.44947 | 10.87507 | -0.8601717 | 0.574404
45.2933 | 10.6204 | 11.44365 | 10.87097 | -0.8232524 | 0.5726788
45.3033 | 10.6247 | 11.43786 | 10.86688 | -0.8131637 | 0.5709816
45.3133 | 10.6291 | 11.4321 | 10.86279 | -0.8030047 | 0.5693115
45.3233 | 10.6769 | 11.42637 | 10.85871 | -0.7494745 | 0.5676675
45.3333 | 10.6611 | 11.42067 | 10.85462 | -0.7595721 | 0.5660489
45.3433 | 10.7072 | 11.415 | 10.85054 | -0.7077968 | 0.5644547
45.3533 | 10.7221 | 11.40935 | 10.84646 | -0.6872477 | 0.5628842
45.3633 | 10.7241 | 11.40372 | 10.84239 | -0.6796241 | 0.5613366
45.3733 | 10.7759 | 11.39813 | 10.83831 | -0.6222255 | 0.5598113
45.3832 | 10.7993 | 11.39261 | 10.83428 | -0.5933067 | 0.5583227
45.3932 | 10.7952 | 11.38706 | 10.83022 | -0.5918553 | 0.5568395
45.4032 | 10.8674 | 11.38153 | 10.82615 | -0.5141271 | 0.5553769
45.4132 | 10.8809 | 11.37602 | 10.82209 | -0.4951214 | 0.5539343
45.4232 | 10.9034 | 11.37054 | 10.81803 | -0.4671376 | 0.5525111
45.4332 | 10.9277 | 11.36508 | 10.81397 | -0.4373753 | 0.5511067
45.4432 | 10.9983 | 11.35963 | 10.80991 | -0.3613341 | 0.5497209
45.4532 | 10.9952 | 11.35421 | 10.80586 | -0.3590137 | 0.5483533
45.4632 | 11.0504 | 11.34881 | 10.80181 | -0.298413 | 0.5470028
45.4732 | 11.0968 | 11.34343 | 10.79776 | -0.2466327 | 0.5456702
45.4832 | 11.1204 | 11.33807 | 10.79372 | -0.2176714 | 0.544354
45.4932 | 11.1502 | 11.33273 | 10.78967 | -0.1825299 | 0.5430549
45.5032 | 11.2097 | 11.32741 | 10.78563 | -0.1177067 | 0.5417718
45.5132 | 11.2494 | 11.3221 | 10.7816 | -0.07270276 | 0.5405052
45.5232 | 11.2677 | 11.31682 | 10.77756 | -0.04911669 | 0.539254
45.5332 | 11.3191 | 11.31155 | 10.77353 | 0.007550676 | 0.5380188
45.5432 | 11.3806 | 11.3063 | 10.7695 | 0.07430056 | 0.5367987
45.5532 | 11.3983 | 11.30107 | 10.76547 | 0.09723217 | 0.5355942
45.5632 | 11.4494 | 11.29585 | 10.76145 | 0.1535466 | 0.5344043
45.5732 | 11.4893 | 11.29066 | 10.75743 | 0.1986431 | 0.5332298
45.5832 | 11.5404 | 11.28548 | 10.75341 | 0.2549228 | 0.5320697
45.5932 | 11.5694 | 11.28032 | 10.74939 | 0.2890847 | 0.5309246
45.6032 | 11.604 | 11.27517 | 10.74538 | 0.32883 | 0.5297937
45.6132 | 11.6814 | 11.27004 | 10.74136 | 0.4113577 | 0.5286778
45.6232 | 11.6773 | 11.26493 | 10.73736 | 0.4123689 | 0.5275758
45.6332 | 11.7087 | 11.25984 | 10.73335 | 0.4488628 | 0.5264887
45.6432 | 11.792 | 11.25476 | 10.72934 | 0.5372401 | 0.5254154
45.6532 | 11.7783 | 11.2497 | 10.72534 | 0.5286004 | 0.5243568
45.6632 | 11.8163 | 11.24466 | 10.72134 | 0.5716437 | 0.5233125
45.6732 | 11.8872 | 11.23963 | 10.71735 | 0.6475702 | 0.5222826
45.6832 | 11.8894 | 11.23462 | 10.71335 | 0.6547796 | 0.5212671
45.6932 | 11.8844 | 11.22963 | 10.70936 | 0.6547721 | 0.520266
45.7032 | 11.9592 | 11.22465 | 10.70537 | 0.7345473 | 0.5192797
45.7132 | 11.9689 | 11.21969 | 10.70139 | 0.7492058 | 0.5183075
45.7232 | 11.953 | 11.21475 | 10.6974 | 0.7382466 | 0.5173505
45.7332 | 12.0057 | 11.20983 | 10.69342 | 0.7958705 | 0.5164078
45.7432 | 12.0202 | 11.20492 | 10.68944 | 0.8152765 | 0.5154805
45.7532 | 12.0079 | 11.20003 | 10.68547 | 0.8078653 | 0.5145679
45.7632 | 12.0418 | 11.19516 | 10.68149 | 0.8466359 | 0.5136709
45.7732 | 12.0512 | 11.19031 | 10.67752 | 0.8608889 | 0.5127889
45.7832 | 12.0284 | 11.18548 | 10.67355 | 0.8429234 | 0.511923
45.7932 | 12.0417 | 11.18066 | 10.66959 | 0.86104 | 0.5110724
45.8032 | 12.0403 | 11.17586 | 10.66562 | 0.8644377 | 0.5102382
45.8132 | 12.0435 | 11.17108 | 10.66166 | 0.872417 | 0.5094199
45.8232 | 12.0269 | 11.16632 | 10.6577 | 0.8605769 | 0.5086184
45.8332 | 12.0249 | 11.16158 | 10.65375 | 0.863318 | 0.5078332
45.8432 | 12.0231 | 11.15686 | 10.6498 | 0.8662392 | 0.5070653
45.8532 | 11.9937 | 11.15216 | 10.64584 | 0.8415411 | 0.5063142
45.8632 | 11.9875 | 11.14748 | 10.6419 | 0.8400228 | 0.5055809
45.8732 | 11.9727 | 11.14282 | 10.63795 | 0.8298846 | 0.5048648
45.8832 | 11.939 | 11.13817 | 10.63401 | 0.8008256 | 0.5041671
45.8932 | 11.9364 | 11.13355 | 10.63007 | 0.8028465 | 0.5034869
45.9032 | 11.9114 | 11.12895 | 10.62613 | 0.7824464 | 0.5028252
45.9132 | 11.8926 | 11.12437 | 10.62219 | 0.7682254 | 0.5021819
45.9232 | 11.8496 | 11.11982 | 10.61826 | 0.7297834 | 0.5015571
45.9332 | 11.8624 | 11.11528 | 10.61433 | 0.7471204 | 0.5009508
45.9432 | 11.8088 | 11.11076 | 10.6104 | 0.6980364 | 0.500363
45.9532 | 11.7614 | 11.10627 | 10.60648 | 0.6551312 | 0.4997938
45.9632 | 11.7685 | 11.10179 | 10.60255 | 0.6667057 | 0.4992423
45.9731 | 11.7281 | 11.09738 | 10.59867 | 0.6307153 | 0.4987142
45.9831 | 11.6927 | 11.09295 | 10.59475 | 0.5997496 | 0.498198
45.9931 | 11.6693 | 11.08854 | 10.59084 | 0.5807646 | 0.4976986
46.0031 | 11.6565 | 11.08414 | 10.58692 | 0.5723612 | 0.4972151
46.0131 | 11.6174 | 11.07976 | 10.58301 | 0.5376402 | 0.4967466
46.0231 | 11.5651 | 11.0754 | 10.57911 | 0.489703 | 0.4962919
46.0331 | 11.5724 | 11.07105 | 10.5752 | 0.501351 | 0.4958495
46.0431 | 11.5322 | 11.06671 | 10.5713 | 0.4654858 | 0.4954177
46.0531 | 11.4846 | 11.06239 | 10.5674 | 0.4222095 | 0.4949946
46.0631 | 11.5083 | 11.05808 | 10.5635 | 0.4502242 | 0.494578
46.0731 | 11.4705 | 11.05377 | 10.5596 | 0.4167325 | 0.4941653
46.0831 | 11.4251 | 11.04946 | 10.55571 | 0.3756369 | 0.4937539
46.0931 | 11.4365 | 11.04516 | 10.55182 | 0.3913404 | 0.4933409
46.1031 | 11.3956 | 11.04085 | 10.54793 | 0.354746 | 0.4929234
46.1131 | 11.3779 | 11.03654 | 10.54405 | 0.341357 | 0.492498
46.1231 | 11.3825 | 11.03222 | 10.54016 | 0.3502763 | 0.4920617
46.1331 | 11.3616 | 11.02789 | 10.53628 | 0.3337073 | 0.4916113
46.1431 | 11.3337 | 11.02355 | 10.5324 | 0.310153 | 0.4911436
46.1531 | 11.3645 | 11.01918 | 10.52853 | 0.3453162 | 0.4906561
46.1631 | 11.3204 | 11.0148 | 10.52465 | 0.3055995 | 0.4901458
46.1731 | 11.3101 | 11.01039 | 10.52078 | 0.2997051 | 0.4896108
46.1831 | 11.3407 | 11.00597 | 10.51692 | 0.3347349 | 0.4890491
46.1931 | 11.3093 | 11.00151 | 10.51305 | 0.3077903 | 0.4884593
46.2031 | 11.3152 | 10.99703 | 10.50919 | 0.3181723 | 0.4878405
46.2131 | 11.3273 | 10.99252 | 10.50533 | 0.3347813 | 0.4871921
46.2231 | 11.3138 | 10.98798 | 10.50147 | 0.3258175 | 0.4865141
46.2331 | 11.3368 | 10.98342 | 10.49761 | 0.3533804 | 0.4858068
46.2431 | 11.3226 | 10.97883 | 10.49376 | 0.3437694 | 0.485071
46.2531 | 11.3514 | 10.97422 | 10.48991 | 0.3771832 | 0.4843079
46.2631 | 11.3349 | 10.96958 | 10.48606 | 0.3653206 | 0.4835187
46.2731 | 11.3625 | 10.96492 | 10.48221 | 0.3975799 | 0.4827053
46.2831 | 11.3728 | 10.96024 | 10.47837 | 0.4125591 | 0.4818693
46.2931 | 11.364 | 10.95554 | 10.47453 | 0.4084562 | 0.4810129
46.3031 | 11.3936 | 10.95083 | 10.47069 | 0.4427692 | 0.4801383
46.3131 | 11.4158 | 10.9461 | 10.46686 | 0.4696955 | 0.4792479
46.3231 | 11.3958 | 10.94137 | 10.46302 | 0.4544329 | 0.4783438
46.3331 | 11.4363 | 10.93662 | 10.45919 | 0.4996789 | 0.4774288
46.3431 | 11.4415 | 10.93187 | 10.45536 | 0.5096309 | 0.4765052
46.3531 | 11.4695 | 10.92711 | 10.45154 | 0.5423866 | 0.4755755
46.3631 | 11.47 | 10.92236 | 10.44771 | 0.5476434 | 0.4746421
46.3731 | 11.4895 | 10.9176 | 10.44389 | 0.571899 | 0.4737076
46.3831 | 11.5338 | 10.91285 | 10.44007 | 0.6209511 | 0.472774
46.3931 | 11.5322 | 10.9081 | 10.43626 | 0.6240975 | 0.4718437
46.4031 | 11.5476 | 10.90336 | 10.43245 | 0.6442364 | 0.4709185
46.4131 | 11.6011 | 10.89863 | 10.42863 | 0.7024656 | 0.4700004
46.4231 | 11.5945 | 10.89392 | 10.42483 | 0.7005837 | 0.469091
46.4331 | 11.6527 | 10.88921 | 10.42102 | 0.7634892 | 0.4681918
46.4431 | 11.6831 | 10.88452 | 10.41722 | 0.7985807 | 0.4673041
46.4531 | 11.673 | 10.87984 | 10.41341 | 0.7931571 | 0.4664289
46.4631 | 11.7403 | 10.87518 | 10.40962 | 0.8651176 | 0.4655673
46.4731 | 11.7607 | 10.87054 | 10.40582 | 0.8901614 | 0.46472
46.4831 | 11.7846 | 10.86591 | 10.40202 | 0.9186878 | 0.4638875
46.4931 | 11.8455 | 10.8613 | 10.39823 | 0.9841965 | 0.4630703
46.5031 | 11.8627 | 10.85671 | 10.39444 | 1.005987 | 0.4622687
46.5131 | 11.8973 | 10.85214 | 10.39066 | 1.045159 | 0.461483
46.5231 | 11.9672 | 10.84759 | 10.38687 | 1.119613 | 0.4607132
46.5331 | 11.9683 | 10.84305 | 10.38309 | 1.125249 | 0.4599593
46.5431 | 12.0252 | 10.83853 | 10.37931 | 1.186666 | 0.4592214
46.553 | 12.0647 | 10.83408 | 10.37557 | 1.23062 | 0.4585065
46.563 | 12.1151 | 10.8296 | 10.3718 | 1.285501 | 0.4577997
46.573 | 12.1659 | 10.82514 | 10.36803 | 1.340765 | 0.4571083
46.583 | 12.2043 | 10.82069 | 10.36426 | 1.383611 | 0.456432
46.593 | 12.2476 | 10.81626 | 10.36049 | 1.431339 | 0.4557705
46.603 | 12.2953 | 10.81185 | 10.35673 | 1.483451 | 0.4551235
46.613 | 12.3488 | 10.80745 | 10.35296 | 1.541346 | 0.4544909
46.623 | 12.3719 | 10.80308 | 10.3492 | 1.568824 | 0.4538721
46.633 | 12.4285 | 10.79871 | 10.34545 | 1.629787 | 0.4532669
46.643 | 12.4821 | 10.79437 | 10.34169 | 1.687733 | 0.452675
46.653 | 12.4918 | 10.79004 | 10.33794 | 1.701765 | 0.4520961
46.663 | 12.5511 | 10.78572 | 10.33419 | 1.765381 | 0.4515298
46.673 | 12.6103 | 10.78142 | 10.33044 | 1.828882 | 0.4509759
46.683 | 12.6004 | 10.77713 | 10.3267 | 1.823269 | 0.450434
46.693 | 12.651 | 10.77286 | 10.32295 | 1.878142 | 0.4499038
46.703 | 12.6867 | 10.7686 | 10.31921 | 1.918101 | 0.4493851
46.713 | 12.7005 | 10.76435 | 10.31548 | 1.936147 | 0.4488775
46.723 | 12.7318 | 10.76012 | 10.31174 | 1.971679 | 0.4483808
46.733 | 12.7666 | 10.7559 | 10.30801 | 2.010698 | 0.4478948
46.743 | 12.7562 | 10.7517 | 10.30428 | 2.004504 | 0.4474192
46.753 | 12.7863 | 10.7475 | 10.30055 | 2.038798 | 0.4469537
46.763 | 12.8041 | 10.74332 | 10.29682 | 2.060779 | 0.4464982
46.773 | 12.7856 | 10.73915 | 10.2931 | 2.046448 | 0.4460523
46.783 | 12.7883 | 10.73499 | 10.28938 | 2.053305 | 0.445616
46.793 | 12.8029 | 10.73085 | 10.28566 | 2.072051 | 0.445189
46.803 | 12.7679 | 10.72672 | 10.28194 | 2.041185 | 0.4447711
46.813 | 12.7717 | 10.72259 | 10.27823 | 2.049107 | 0.4443621
46.823 | 12.7536 | 10.71848 | 10.27452 | 2.035119 | 0.4439619
46.833 | 12.7043 | 10.71438 | 10.27081 | 1.989919 | 0.4435704
46.843 | 12.7281 | 10.71029 | 10.2671 | 2.017809 | 0.4431873
46.853 | 12.6395 | 10.70621 | 10.2634 | 1.933288 | 0.4428124
46.863 | 12.6115 | 10.70214 | 10.2597 | 1.909356 | 0.4424458
46.873 | 12.6212 | 10.69809 | 10.256 | 1.923113 | 0.4420872
46.883 | 12.5018 | 10.69404 | 10.2523 | 1.807761 | 0.4417366
46.893 | 12.4962 | 10.69 | 10.24861 | 1.806198 | 0.4413938
46.903 | 12.4489 | 10.68597 | 10.24492 | 1.762925 | 0.4410586
46.913 | 12.3508 | 10.68196 | 10.24123 | 1.668842 | 0.4407311
46.923 | 12.3376 | 10.67795 | 10.23754 | 1.659649 | 0.4404111
46.933 | 12.2474 | 10.67395 | 10.23385 | 1.573447 | 0.4400985
46.943 | 12.1725 | 10.66997 | 10.23017 | 1.502534 | 0.4397932
46.953 | 12.1231 | 10.66599 | 10.22649 | 1.457112 | 0.4394952
46.963 | 12.0404 | 10.66202 | 10.22282 | 1.378381 | 0.4392044
46.973 | 11.9525 | 10.65806 | 10.21914 | 1.294439 | 0.4389207
46.983 | 11.9096 | 10.65411 | 10.21547 | 1.255489 | 0.438644
46.993 | 11.7937 | 10.65017 | 10.2118 | 1.143529 | 0.4383743
47.003 | 11.7353 | 10.64624 | 10.20813 | 1.08906 | 0.4381115
47.013 | 11.6661 | 10.64232 | 10.20446 | 1.023781 | 0.4378556
47.023 | 11.5413 | 10.63841 | 10.2008 | 0.9028934 | 0.4376065
47.033 | 11.495 | 10.6345 | 10.19714 | 0.8604965 | 0.4373642
47.043 | 11.4143 | 10.63061 | 10.19348 | 0.7836905 | 0.4371286
47.053 | 11.2946 | 10.62672 | 10.18982 | 0.6678754 | 0.4368997
47.063 | 11.2676 | 10.62285 | 10.18617 | 0.6447512 | 0.4366775
47.073 | 11.1406 | 10.61898 | 10.18252 | 0.5216181 | 0.4364619
47.083 | 11.094 | 10.61512 | 10.17887 | 0.478876 | 0.4362528
47.093 | 11.0098 | 10.61128 | 10.17522 | 0.3985249 | 0.4360504
47.103 | 10.9205 | 10.60744 | 10.17158 | 0.313065 | 0.4358544
47.113 | 10.8783 | 10.6036 | 10.16794 | 0.2746961 | 0.435665
47.123 | 10.7604 | 10.59978 | 10.1643 | 0.1606184 | 0.435482
47.133 | 10.711 | 10.59597 | 10.16066 | 0.1150319 | 0.4353055
47.1429 | 10.6324 | 10.5922 | 10.15706 | 0.04019868 | 0.4351369
47.1529 | 10.5895 | 10.58841 | 10.15343 | 0.001094612 | 0.4349732
47.1629 | 10.5086 | 10.58462 | 10.1498 | -0.07601824 | 0.4348159
47.1729 | 10.4483 | 10.58084 | 10.14617 | -0.1325399 | 0.434665
47.1829 | 10.4036 | 10.57707 | 10.14255 | -0.1734703 | 0.4345205
47.1929 | 10.3198 | 10.57331 | 10.13893 | -0.2535094 | 0.4343824
47.2029 | 10.294 | 10.56956 | 10.13531 | -0.2755573 | 0.4342506
47.2129 | 10.2109 | 10.56581 | 10.13169 | -0.3549139 | 0.4341252
47.2229 | 10.187 | 10.56208 | 10.12807 | -0.3750792 | 0.4340062
47.2329 | 10.1664 | 10.55835 | 10.12446 | -0.3919532 | 0.4338935
47.2429 | 10.05 | 10.55464 | 10.12085 | -0.504636 | 0.4337871
47.2529 | 10.0801 | 10.55093 | 10.11724 | -0.4708274 | 0.4336871
47.2629 | 9.9938 | 10.54723 | 10.11363 | -0.5534276 | 0.4335934
47.2729 | 9.9759 | 10.54354 | 10.11003 | -0.5676364 | 0.4335061
47.2829 | 9.958 | 10.53985 | 10.10643 | -0.581854 | 0.4334251
47.2929 | 9.8755 | 10.53618 | 10.10283 | -0.6606803 | 0.4333505
47.3029 | 9.8968 | 10.53252 | 10.09923 | -0.6357153 | 0.4332822
47.3129 | 9.8561 | 10.52886 | 10.09564 | -0.672759 | 0.4332203
47.3229 | 9.8171 | 10.52521 | 10.09205 | -0.7081115 | 0.4331647
47.3329 | 9.8027 | 10.52157 | 10.08846 | -0.7188726 | 0.4331156
47.3429 | 9.7671 | 10.51794 | 10.08487 | -0.7508426 | 0.4330728
47.3529 | 9.7663 | 10.51432 | 10.08128 | -0.7480212 | 0.4330364
47.3629 | 9.743 | 10.51071 | 10.0777 | -0.7677086 | 0.4330065
47.3729 | 9.7087 | 10.5071 | 10.07412 | -0.7984048 | 0.4329829
47.3829 | 9.7112 | 10.50351 | 10.07054 | -0.7923098 | 0.4329658
47.3929 | 9.6885 | 10.49992 | 10.06697 | -0.8114236 | 0.4329551
47.4029 | 9.6821 | 10.49635 | 10.0634 | -0.8142461 | 0.4329509
47.4129 | 9.6794 | 10.49278 | 10.05982 | -0.8133775 | 0.4329532
47.4229 | 9.6275 | 10.48922 | 10.05626 | -0.8617178 | 0.4329619
47.4329 | 9.6654 | 10.48567 | 10.05269 | -0.8202669 | 0.4329772
47.4429 | 9.6179 | 10.48212 | 10.04913 | -0.8642248 | 0.432999
47.4529 | 9.6234 | 10.47859 | 10.04556 | -0.8551917 | 0.4330274
47.4629 | 9.6222 | 10.47507 | 10.04201 | -0.8528674 | 0.4330623
47.4729 | 9.5931 | 10.47155 | 10.03845 | -0.8784521 | 0.4331039
47.4829 | 9.6161 | 10.46805 | 10.03489 | -0.8519458 | 0.433152
47.4929 | 9.5785 | 10.46455 | 10.03134 | -0.8860485 | 0.4332068
47.5029 | 9.6023 | 10.46106 | 10.02779 | -0.8587601 | 0.4332683
47.5129 | 9.5681 | 10.45758 | 10.02424 | -0.8894808 | 0.4333365
47.5229 | 9.577 | 10.45411 | 10.0207 | -0.8771105 | 0.4334113
47.5329 | 9.5604 | 10.45065 | 10.01716 | -0.8902493 | 0.433493
47.5429 | 9.5545 | 10.4472 | 10.01362 | -0.8926972 | 0.4335814
47.5529 | 9.5635 | 10.44375 | 10.01008 | -0.8802543 | 0.4336767
47.5629 | 9.5377 | 10.44032 | 10.00654 | -0.9026205 | 0.4337787
47.5729 | 9.5674 | 10.4369 | 10.00301 | -0.869496 | 0.4338877
47.5829 | 9.5176 | 10.43348 | 9.999477 | -0.9158806 | 0.4340036
47.5929 | 9.5311 | 10.43007 | 9.995948 | -0.8989746 | 0.4341264
47.6029 | 9.5329 | 10.42668 | 9.992422 | -0.8937778 | 0.4342562
47.6129 | 9.5239 | 10.42329 | 9.988897 | -0.8993904 | 0.434393
47.6229 | 9.5207 | 10.41991 | 9.985375 | -0.8992124 | 0.4345369
47.6329 | 9.5098 | 10.41654 | 9.981856 | -0.9067438 | 0.4346879
47.6429 | 9.5073 | 10.41318 | 9.978339 | -0.9058846 | 0.434846
47.6529 | 9.5072 | 10.40983 | 9.974824 | -0.902635 | 0.4350113
47.6629 | 9.5071 | 10.40649 | 9.971311 | -0.8993948 | 0.4351838
47.6729 | 9.492 | 10.40316 | 9.967801 | -0.9111643 | 0.4353636
47.6829 | 9.5063 | 10.39984 | 9.964293 | -0.8935434 | 0.4355508
47.6929 | 9.4794 | 10.39653 | 9.960787 | -0.9171322 | 0.4357453
47.7029 | 9.491 | 10.39323 | 9.957284 | -0.9022307 | 0.4359472
47.7129 | 9.4699 | 10.38994 | 9.953782 | -0.920039 | 0.4361566
47.7228 | 9.4894 | 10.38669 | 9.950319 | -0.8972899 | 0.4363713
47.7328 | 9.475 | 10.38342 | 9.946822 | -0.9084178 | 0.4365957
47.7428 | 9.4625 | 10.38016 | 9.943328 | -0.9176556 | 0.4368277
47.7528 | 9.4811 | 10.3769 | 9.939836 | -0.8958034 | 0.4370673
47.7628 | 9.4765 | 10.37366 | 9.936346 | -0.8971612 | 0.4373148
47.7728 | 9.4764 | 10.37043 | 9.932859 | -0.8940292 | 0.4375701
47.7828 | 9.465 | 10.36721 | 9.929374 | -0.9022073 | 0.4378332
47.7928 | 9.4666 | 10.364 | 9.925891 | -0.8973957 | 0.4381043
47.8028 | 9.4536 | 10.36079 | 9.922411 | -0.9071944 | 0.4383833
47.8128 | 9.4707 | 10.3576 | 9.918933 | -0.8869035 | 0.4386705
47.8228 | 9.4521 | 10.35442 | 9.915457 | -0.9023228 | 0.4389657
47.8328 | 9.4632 | 10.35125 | 9.911984 | -0.8880528 | 0.4392692
47.8428 | 9.4503 | 10.34809 | 9.908512 | -0.8977933 | 0.4395809
47.8528 | 9.4608 | 10.34494 | 9.905043 | -0.8841445 | 0.439901
47.8628 | 9.4441 | 10.34181 | 9.901577 | -0.8977064 | 0.4402296
47.8728 | 9.4548 | 10.33868 | 9.898113 | -0.8838792 | 0.4405667
47.8828 | 9.4363 | 10.33556 | 9.89465 | -0.8992628 | 0.4409123
47.8928 | 9.4593 | 10.33246 | 9.891191 | -0.8731574 | 0.4412667
47.9028 | 9.4403 | 10.32936 | 9.887733 | -0.8890631 | 0.4416299
47.9128 | 9.4579 | 10.32628 | 9.884278 | -0.86838 | 0.442002
47.9228 | 9.4504 | 10.32321 | 9.880825 | -0.872808 | 0.442383
47.9328 | 9.439 | 10.32015 | 9.877374 | -0.8811476 | 0.4427732
47.9428 | 9.4527 | 10.3171 | 9.873926 | -0.8643985 | 0.4431725
47.9528 | 9.4284 | 10.31406 | 9.87048 | -0.885661 | 0.443581
47.9628 | 9.463 | 10.31104 | 9.867036 | -0.8480351 | 0.443999
47.9728 | 9.427 | 10.30802 | 9.863595 | -0.8810212 | 0.4444265
47.9828 | 9.4563 | 10.30502 | 9.860155 | -0.848719 | 0.4448636
47.9928 | 9.433 | 10.30203 | 9.856718 | -0.869029 | 0.4453105
48.0028 | 9.4429 | 10.29905 | 9.853284 | -0.856151 | 0.4457672
48.0128 | 9.4378 | 10.29609 | 9.849851 | -0.8582853 | 0.446234
48.0228 | 9.4457 | 10.29313 | 9.846421 | -0.8474321 | 0.446711
48.0328 | 9.4265 | 10.29019 | 9.842993 | -0.8636914 | 0.4471982
48.0428 | 9.4466 | 10.28726 | 9.839568 | -0.8406635 | 0.4476958
48.0528 | 9.4213 | 10.28435 | 9.836144 | -0.8630484 | 0.4482041
48.0628 | 9.4463 | 10.28145 | 9.832723 | -0.8351464 | 0.4487232
48.0728 | 9.4121 | 10.27856 | 9.829304 | -0.8664574 | 0.449253
48.0828 | 9.4499 | 10.27568 | 9.825888 | -0.8257818 | 0.449794
48.0928 | 9.4243 | 10.27282 | 9.822474 | -0.8485198 | 0.4503463
48.1028 | 9.4297 | 10.26997 | 9.819061 | -0.8402715 | 0.45091
48.1128 | 9.4393 | 10.26714 | 9.815652 | -0.8278371 | 0.4514854
48.1228 | 9.4089 | 10.26432 | 9.812244 | -0.8554168 | 0.4520726
48.1328 | 9.4427 | 10.26151 | 9.808839 | -0.8188108 | 0.4526719
48.1428 | 9.4216 | 10.25872 | 9.805436 | -0.8371194 | 0.4532835
48.1528 | 9.434 | 10.25594 | 9.802035 | -0.8219428 | 0.4539076
48.1628 | 9.442 | 10.25318 | 9.798637 | -0.8111811 | 0.4545444
48.1728 | 9.4187 | 10.25043 | 9.79524 | -0.8317347 | 0.4551943
48.1828 | 9.4438 | 10.2477 | 9.791846 | -0.8039039 | 0.4558574
48.1928 | 9.443 | 10.24499 | 9.788455 | -0.8019888 | 0.4565341
48.2028 | 9.422 | 10.24229 | 9.785065 | -0.8202898 | 0.4572246
48.2128 | 9.4626 | 10.23961 | 9.781678 | -0.7770072 | 0.4579292
48.2228 | 9.4271 | 10.23694 | 9.778293 | -0.8098413 | 0.4586483
48.2328 | 9.4864 | 10.23429 | 9.77491 | -0.7478924 | 0.4593822
48.2428 | 9.4394 | 10.23166 | 9.77153 | -0.7922608 | 0.4601312
48.2528 | 9.4895 | 10.22905 | 9.768151 | -0.739547 | 0.4608956
48.2628 | 9.4672 | 10.22645 | 9.764775 | -0.7592513 | 0.4616759
48.2728 | 9.4936 | 10.22387 | 9.761402 | -0.730274 | 0.4624724
48.2828 | 9.4862 | 10.22132 | 9.75803 | -0.7351157 | 0.4632856
48.2928 | 9.5118 | 10.21878 | 9.754661 | -0.7069766 | 0.4641159
48.3028 | 9.5223 | 10.21626 | 9.751294 | -0.6939573 | 0.4649637
48.3127 | 9.5381 | 10.21378 | 9.747962 | -0.6756832 | 0.4658207
48.3227 | 9.5318 | 10.2113 | 9.7446 | -0.6795046 | 0.4667048
48.3327 | 9.5745 | 10.20885 | 9.741239 | -0.6343473 | 0.4676079
48.3427 | 9.5561 | 10.20641 | 9.737881 | -0.6503118 | 0.4685305
48.3527 | 9.6104 | 10.204 | 9.734525 | -0.5935986 | 0.4694733
48.3627 | 9.5934 | 10.20161 | 9.731172 | -0.6082083 | 0.4704366
48.3727 | 9.6471 | 10.19924 | 9.72782 | -0.5521415 | 0.4714213
48.3827 | 9.6191 | 10.1969 | 9.724471 | -0.5777989 | 0.472428
48.3927 | 9.6969 | 10.19458 | 9.721124 | -0.497681 | 0.4734571
48.4027 | 9.6667 | 10.19229 | 9.717779 | -0.5255887 | 0.4745096
48.4127 | 9.74 | 10.19002 | 9.714437 | -0.4500225 | 0.475586
48.4227 | 9.7225 | 10.18778 | 9.711096 | -0.4652833 | 0.4766871
48.4327 | 9.7984 | 10.18557 | 9.707758 | -0.3871718 | 0.4778138
48.4427 | 9.7886 | 10.18339 | 9.704422 | -0.3947888 | 0.4789667
48.4527 | 9.8436 | 10.18124 | 9.701088 | -0.3376351 | 0.4801467
48.4627 | 9.8727 | 10.17911 | 9.697757 | -0.3064117 | 0.4813548
48.4727 | 9.9091 | 10.17702 | 9.694428 | -0.2679193 | 0.4825916
48.4827 | 9.9408 | 10.17496 | 9.691101 | -0.2341589 | 0.4838582
48.4927 | 9.9912 | 10.17293 | 9.687776 | -0.1817313 | 0.4851555
48.5027 | 10.0244 | 10.17094 | 9.684453 | -0.1465376 | 0.4864844
48.5127 | 10.084 | 10.16898 | 9.681133 | -0.08497861 | 0.4878459
48.5227 | 10.1072 | 10.16706 | 9.677815 | -0.05985545 | 0.4892409
48.5327 | 10.1833 | 10.16517 | 9.674499 | 0.01813102 | 0.4906704
48.5427 | 10.2069 | 10.16332 | 9.671185 | 0.04357974 | 0.4921355
48.5527 | 10.2858 | 10.16151 | 9.667873 | 0.1242898 | 0.4936371
48.5627 | 10.3133 | 10.15974 | 9.664564 | 0.1535601 | 0.4951761
48.5727 | 10.3954 | 10.15801 | 9.661257 | 0.2373899 | 0.4967535
48.5827 | 10.4395 | 10.15632 | 9.657952 | 0.2831783 | 0.4983701
48.5927 | 10.5092 | 10.15468 | 9.654649 | 0.3545242 | 0.5000269
48.6027 | 10.5585 | 10.15307 | 9.651348 | 0.4054271 | 0.5017246
48.6127 | 10.6352 | 10.15151 | 9.64805 | 0.4836863 | 0.5034638
48.6227 | 10.6916 | 10.15 | 9.644754 | 0.5416012 | 0.5052451
48.6327 | 10.744 | 10.14853 | 9.64146 | 0.5954713 | 0.5070689
48.6427 | 10.8493 | 10.1471 | 9.638168 | 0.7021966 | 0.5089354
48.6527 | 10.8587 | 10.14572 | 9.634878 | 0.7129769 | 0.5108447
48.6627 | 10.9862 | 10.14439 | 9.631591 | 0.8418126 | 0.5127965
48.6727 | 10.9941 | 10.1431 | 9.628306 | 0.851004 | 0.5147902
48.6827 | 11.1064 | 10.14185 | 9.625023 | 0.9645521 | 0.5168252
48.6927 | 11.1324 | 10.14064 | 9.621742 | 0.9917581 | 0.5189
48.7027 | 11.2166 | 10.13948 | 9.618463 | 1.077124 | 0.521013
48.7127 | 11.2673 | 10.13835 | 9.615187 | 1.128951 | 0.5231622
48.7227 | 11.3448 | 10.13726 | 9.611913 | 1.207543 | 0.5253448
48.7327 | 11.3983 | 10.1362 | 9.60864 | 1.262102 | 0.5275577
48.7427 | 11.4679 | 10.13517 | 9.605371 | 1.332732 | 0.5297971
48.7527 | 11.5153 | 10.13416 | 9.602103 | 1.381139 | 0.5320587
48.7627 | 11.5661 | 10.13317 | 9.598837 | 1.432925 | 0.5343375
48.7727 | 11.6175 | 10.1322 | 9.595574 | 1.485298 | 0.5366279
48.7827 | 11.6685 | 10.13124 | 9.592313 | 1.537263 | 0.5389239
48.7927 | 11.7261 | 10.13027 | 9.589054 | 1.595827 | 0.541219
48.8027 | 11.7459 | 10.1293 | 9.585797 | 1.616597 | 0.543506
48.8127 | 11.8135 | 10.12832 | 9.582542 | 1.68518 | 0.5457778
48.8227 | 11.827 | 10.12732 | 9.57929 | 1.699683 | 0.5480269
48.8327 | 11.8853 | 10.12629 | 9.576039 | 1.759015 | 0.550246
48.8427 | 11.8893 | 10.12522 | 9.572791 | 1.764081 | 0.5524278
48.8527 | 11.9421 | 10.12411 | 9.569545 | 1.81799 | 0.5545652
48.8627 | 11.9236 | 10.12295 | 9.566301 | 1.800647 | 0.5566521
48.8727 | 11.9653 | 10.12174 | 9.56306 | 1.843558 | 0.5586826
48.8827 | 11.9853 | 10.12047 | 9.55982 | 1.864828 | 0.560652
48.8926 | 12.0024 | 10.11915 | 9.556615 | 1.883247 | 0.5625377
48.9026 | 11.9892 | 10.11775 | 9.55338 | 1.871445 | 0.5643747
48.9126 | 11.9962 | 10.11629 | 9.550147 | 1.879911 | 0.566142
48.9226 | 12.0017 | 10.11475 | 9.546916 | 1.886945 | 0.5678387
48.9326 | 11.9837 | 10.11315 | 9.543687 | 1.870548 | 0.569465
48.9426 | 12 | 10.11148 | 9.540461 | 1.888517 | 0.5710225
48.9526 | 11.9594 | 10.10975 | 9.537237 | 1.84965 | 0.5725133
48.9626 | 11.9824 | 10.10795 | 9.534014 | 1.874445 | 0.5739402
48.9726 | 11.9193 | 10.1061 | 9.530794 | 1.813199 | 0.5753071
48.9826 | 11.9521 | 10.10419 | 9.527576 | 1.847905 | 0.5766182
48.9926 | 11.8888 | 10.10224 | 9.52436 | 1.786561 | 0.5778786
49.0026 | 11.901 | 10.10024 | 9.521147 | 1.80076 | 0.5790932
49.0126 | 11.8321 | 10.0982 | 9.517935 | 1.733897 | 0.5802677
49.0226 | 11.8401 | 10.09613 | 9.514726 | 1.743966 | 0.5814079
49.0326 | 11.7911 | 10.09404 | 9.511519 | 1.697061 | 0.58252
49.0426 | 11.7596 | 10.09192 | 9.508314 | 1.667676 | 0.5836099
49.0526 | 11.7598 | 10.08979 | 9.505111 | 1.670005 | 0.5846838
49.0626 | 11.6832 | 10.08766 | 9.50191 | 1.595542 | 0.5857476
49.0726 | 11.7068 | 10.08552 | 9.498712 | 1.621281 | 0.5868076
49.0826 | 11.6189 | 10.08338 | 9.495515 | 1.535516 | 0.5878693
49.0926 | 11.6481 | 10.08126 | 9.492321 | 1.566841 | 0.5889381
49.1026 | 11.5503 | 10.07915 | 9.489129 | 1.471152 | 0.5900191
49.1126 | 11.5777 | 10.07706 | 9.485938 | 1.500645 | 0.5911169
49.1226 | 11.4927 | 10.07499 | 9.482751 | 1.417714 | 0.5922357
49.1326 | 11.5013 | 10.07294 | 9.479565 | 1.428357 | 0.5933787
49.1426 | 11.4573 | 10.07093 | 9.476381 | 1.38637 | 0.594549
49.1526 | 11.4388 | 10.06895 | 9.4732 | 1.369851 | 0.595749
49.1626 | 11.4034 | 10.067 | 9.47002 | 1.3364 | 0.5969803
49.1726 | 11.3863 | 10.06509 | 9.466843 | 1.321213 | 0.598244
49.1826 | 11.3524 | 10.06321 | 9.463668 | 1.289192 | 0.5995406
49.1926 | 11.326 | 10.06137 | 9.460495 | 1.264635 | 0.6008703
49.2026 | 11.2916 | 10.05956 | 9.457324 | 1.232043 | 0.6022328
49.2126 | 11.2785 | 10.05778 | 9.454155 | 1.220718 | 0.6036271
49.2226 | 11.2674 | 10.05604 | 9.450988 | 1.211359 | 0.6050523
49.2326 | 11.2476 | 10.05433 | 9.447824 | 1.193269 | 0.6065072
49.2426 | 11.2062 | 10.05265 | 9.444661 | 1.153548 | 0.6079907
49.2526 | 11.2112 | 10.051 | 9.441501 | 1.160197 | 0.6095013
49.2626 | 11.1504 | 10.04938 | 9.438343 | 1.101019 | 0.6110377
49.2726 | 11.1753 | 10.04779 | 9.435187 | 1.127514 | 0.612599
49.2826 | 11.1168 | 10.04622 | 9.432033 | 1.070583 | 0.6141842
49.2926 | 11.1236 | 10.04467 | 9.428881 | 1.078926 | 0.6157925
49.3026 | 11.0917 | 10.04315 | 9.425731 | 1.048545 | 0.6174235
49.3126 | 11.0745 | 10.04166 | 9.422584 | 1.032839 | 0.6190768
49.3226 | 11.0557 | 10.04019 | 9.419438 | 1.015509 | 0.6207527
49.3326 | 11.0352 | 10.03875 | 9.416295 | 0.9964536 | 0.6224514
49.3426 | 11.0265 | 10.03733 | 9.413154 | 0.9891729 | 0.6241734
49.3526 | 10.9827 | 10.03593 | 9.410015 | 0.9467662 | 0.6259192
49.3626 | 10.9613 | 10.03457 | 9.406878 | 0.9267325 | 0.62769
49.3726 | 10.9509 | 10.03323 | 9.403743 | 0.9176705 | 0.6294869
49.3826 | 10.9031 | 10.03192 | 9.40061 | 0.8711793 | 0.631311
49.3926 | 10.9086 | 10.03064 | 9.397479 | 0.8779574 | 0.6331636
49.4026 | 10.8597 | 10.0294 | 9.39435 | 0.8303033 | 0.6350464
49.4126 | 10.8623 | 10.02818 | 9.391224 | 0.8341153 | 0.636961
49.4226 | 10.8016 | 10.02701 | 9.388099 | 0.7745918 | 0.6389089
49.4326 | 10.7843 | 10.02587 | 9.384977 | 0.7584311 | 0.640892
49.4426 | 10.7469 | 10.02477 | 9.381857 | 0.7221313 | 0.6429121
49.4526 | 10.7144 | 10.02371 | 9.378738 | 0.6906905 | 0.644971
49.4626 | 10.6979 | 10.02269 | 9.375622 | 0.675207 | 0.6470706
49.4726 | 10.646 | 10.02172 | 9.372508 | 0.6242789 | 0.6492127
49.4825 | 10.6131 | 10.0208 | 9.369428 | 0.5922953 | 0.6513771
49.4925 | 10.5968 | 10.01993 | 9.366318 | 0.5768729 | 0.6536093
49.5025 | 10.5257 | 10.0191 | 9.36321 | 0.5066006 | 0.6558894
49.5125 | 10.5267 | 10.01832 | 9.360104 | 0.5083766 | 0.658219
49.5225 | 10.4536 | 10.0176 | 9.357001 | 0.4359994 | 0.6605998
49.5325 | 10.4435 | 10.01693 | 9.353899 | 0.4265676 | 0.6630331
49.5425 | 10.3719 | 10.01632 | 9.3508 | 0.3555796 | 0.6655205
49.5525 | 10.3532 | 10.01577 | 9.347703 | 0.3374343 | 0.6680631
49.5625 | 10.3132 | 10.01527 | 9.344607 | 0.2979305 | 0.6706622
49.5725 | 10.2802 | 10.01483 | 9.341514 | 0.2653669 | 0.6733189
49.5825 | 10.2304 | 10.01446 | 9.338423 | 0.2159427 | 0.6760343
49.5925 | 10.2017 | 10.01414 | 9.335334 | 0.1875567 | 0.6788093
49.6025 | 10.1287 | 10.01389 | 9.332247 | 0.1148081 | 0.6816448
49.6125 | 10.1447 | 10.0137 | 9.329162 | 0.1309961 | 0.6845416
49.6225 | 10.0559 | 10.01358 | 9.326079 | 0.04231983 | 0.6875007
49.6325 | 10.069 | 10.01352 | 9.322999 | 0.05547847 | 0.6905228
49.6425 | 9.9902 | 10.01353 | 9.31992 | -0.02332875 | 0.6936087
49.6525 | 9.9898 | 10.0136 | 9.316844 | -0.02380257 | 0.6967591
49.6625 | 9.9342 | 10.01374 | 9.313769 | -0.07954373 | 0.6999747
49.6725 | 9.9224 | 10.01395 | 9.310697 | -0.09155302 | 0.7032565
49.6825 | 9.8759 | 10.01423 | 9.307626 | -0.1383313 | 0.7066051
49.6925 | 9.8479 | 10.01458 | 9.304558 | -0.1666792 | 0.7100213
49.7025 | 9.8068 | 10.015 | 9.301492 | -0.2081977 | 0.7135061
49.7125 | 9.8135 | 10.01549 | 9.298427 | -0.2019876 | 0.7170603
49.7225 | 9.7498 | 10.01605 | 9.295365 | -0.2662499 | 0.7206846
49.7325 | 9.764 | 10.01669 | 9.292305 | -0.2526855 | 0.7243803
49.7425 | 9.72 | 10.0174 | 9.289247 | -0.2973953 | 0.7281481
49.7525 | 9.7008 | 10.01818 | 9.286191 | -0.3173804 | 0.7319893
49.7625 | 9.6886 | 10.01904 | 9.283137 | -0.330442 | 0.7359048
49.7725 | 9.6548 | 10.01998 | 9.280085 | -0.3651812 | 0.7398958
49.7825 | 9.6711 | 10.021 | 9.277036 | -0.3498992 | 0.7439636
49.7925 | 9.616 | 10.0221 | 9.273988 | -0.4060973 | 0.7481094
49.8025 | 9.6281 | 10.02328 | 9.270942 | -0.3951767 | 0.7523345
49.8125 | 9.6014 | 10.02454 | 9.267899 | -0.4231389 | 0.7566404
49.8225 | 9.6013 | 10.02589 | 9.264857 | -0.4245852 | 0.7610283
49.8325 | 9.5761 | 10.02732 | 9.261817 | -0.4512173 | 0.7655
49.8425 | 9.5855 | 10.02884 | 9.25878 | -0.4433365 | 0.7700567
49.8525 | 9.5409 | 10.03044 | 9.255744 | -0.4895446 | 0.7747002
49.8625 | 9.5739 | 10.03214 | 9.252711 | -0.458243 | 0.779432
49.8725 | 9.5326 | 10.03393 | 9.24968 | -0.5013335 | 0.784254
49.8825 | 9.5398 | 10.03582 | 9.24665 | -0.4960178 | 0.7891676
49.8925 | 9.5328 | 10.0378 | 9.243623 | -0.5049975 | 0.7941747
49.9025 | 9.5259 | 10.03987 | 9.240598 | -0.5139745 | 0.7992769
49.9125 | 9.5302 | 10.04205 | 9.237574 | -0.5118504 | 0.8044761
49.9225 | 9.5112 | 10.04433 | 9.234553 | -0.533127 | 0.8097739
49.9325 | 9.504 | 10.04671 | 9.231534 | -0.542706 | 0.815172
49.9425 | 9.5129 | 10.04919 | 9.228517 | -0.5362889 | 0.820672
49.9525 | 9.5161 | 10.05178 | 9.225502 | -0.5356774 | 0.8262756
49.9625 | 9.4932 | 10.05447 | 9.222489 | -0.5612729 | 0.8319842
49.9725 | 9.5219 | 10.05728 | 9.219478 | -0.5353768 | 0.8377991
49.9825 | 9.4831 | 10.06019 | 9.216469 | -0.5770901 | 0.8437215
49.9925 | 9.5242 | 10.06321 | 9.213462 | -0.539014 | 0.8497524
50.0025 | 9.4794 | 10.06635 | 9.210457 | -0.5869492 | 0.8558925
50.0125 | 9.5064 | 10.0696 | 9.207454 | -0.563196 | 0.8621423
50.0225 | 9.4929 | 10.07295 | 9.204453 | -0.5800548 | 0.868502
50.0325 | 9.4847 | 10.07642 | 9.201454 | -0.591725 | 0.8749711
50.0425 | 9.5032 | 10.08001 | 9.198457 | -0.576806 | 0.881549
50.0525 | 9.4911 | 10.0837 | 9.195462 | -0.5925966 | 0.8882345
50.0624 | 9.4917 | 10.08746 | 9.192499 | -0.5957565 | 0.8949573
50.0724 | 9.4971 | 10.09136 | 9.189508 | -0.5942595 | 0.9018511
50.0824 | 9.5063 | 10.09536 | 9.18652 | -0.589065 | 0.9088454
50.0924 | 9.4777 | 10.09947 | 9.183533 | -0.6217693 | 0.9159366
50.1024 | 9.5074 | 10.10367 | 9.180548 | -0.596268 | 0.9231201
50.1124 | 9.4739 | 10.10796 | 9.177565 | -0.634056 | 0.9303909
50.1224 | 9.5029 | 10.11233 | 9.174584 | -0.6094276 | 0.9377433
50.1324 | 9.4882 | 10.11678 | 9.171606 | -0.6285762 | 0.9451707
50.1424 | 9.4945 | 10.12129 | 9.168629 | -0.6267947 | 0.952666
50.1524 | 9.5054 | 10.12588 | 9.165654 | -0.6204756 | 0.9602217
50.1624 | 9.4793 | 10.13051 | 9.162681 | -0.651211 | 0.9678298
50.1724 | 9.5179 | 10.13519 | 9.15971 | -0.6172927 | 0.9754823
50.1824 | 9.4781 | 10.13991 | 9.156742 | -0.6618123 | 0.9831706
50.1924 | 9.5112 | 10.14466 | 9.153775 | -0.6334619 | 0.9908869
50.2024 | 9.4857 | 10.14943 | 9.15081 | -0.6637336 | 0.9986234
50.2124 | 9.488 | 10.15422 | 9.147847 | -0.6662204 | 1.006373
50.2224 | 9.5145 | 10.15902 | 9.144887 | -0.6445159 | 1.014129
50.2324 | 9.4882 | 10.16381 | 9.141928 | -0.6756145 | 1.021887
50.2424 | 9.5115 | 10.16861 | 9.138971 | -0.6571122 | 1.029641
50.2524 | 9.484 | 10.17341 | 9.136016 | -0.6894057 | 1.037389
50.2624 | 9.5069 | 10.17819 | 9.133064 | -0.6712936 | 1.04513
50.2724 | 9.5046 | 10.18298 | 9.130113 | -0.6783755 | 1.052863
50.2824 | 9.5127 | 10.18775 | 9.127164 | -0.6750523 | 1.060588
50.2924 | 9.4974 | 10.19253 | 9.124217 | -0.6951265 | 1.068309
50.3024 | 9.5097 | 10.1973 | 9.121272 | -0.687602 | 1.07603
50.3124 | 9.5057 | 10.20208 | 9.118329 | -0.6963832 | 1.083754
50.3224 | 9.5134 | 10.20688 | 9.115389 | -0.6934762 | 1.091488
50.3324 | 9.5226 | 10.21169 | 9.11245 | -0.6890878 | 1.099238
50.3424 | 9.5 | 10.21653 | 9.109513 | -0.7165255 | 1.107013
50.3524 | 9.5366 | 10.2214 | 9.106578 | -0.6847977 | 1.11482
50.3624 | 9.4817 | 10.22631 | 9.103645 | -0.7446133 | 1.122668
50.3724 | 9.5309 | 10.23128 | 9.100714 | -0.7003817 | 1.130568
50.3824 | 9.5212 | 10.23631 | 9.097785 | -0.715113 | 1.138528
50.3924 | 9.5071 | 10.24142 | 9.094858 | -0.7343172 | 1.146559
50.4024 | 9.5486 | 10.24661 | 9.091933 | -0.698005 | 1.154672
50.4124 | 9.5051 | 10.25189 | 9.08901 | -0.7467873 | 1.162877
50.4224 | 9.5339 | 10.25727 | 9.086089 | -0.7233749 | 1.171186
50.4324 | 9.5228 | 10.26278 | 9.08317 | -0.7399789 | 1.179609
50.4424 | 9.5169 | 10.26841 | 9.080253 | -0.7515102 | 1.188158
50.4524 | 9.5518 | 10.27418 | 9.077337 | -0.7223799 | 1.196843
50.4624 | 9.5275 | 10.2801 | 9.074424 | -0.7525987 | 1.205675
50.4724 | 9.5551 | 10.28618 | 9.071513 | -0.7310771 | 1.214664
50.4824 | 9.5326 | 10.29243 | 9.068604 | -0.7598253 | 1.223822
50.4924 | 9.5301 | 10.29885 | 9.065696 | -0.7687534 | 1.233157
50.5024 | 9.558 | 10.30547 | 9.062791 | -0.7474706 | 1.24268
50.5124 | 9.5456 | 10.31229 | 9.059888 | -0.7666861 | 1.252399
50.5224 | 9.5504 | 10.31931 | 9.056986 | -0.7689087 | 1.262323
50.5324 | 9.5503 | 10.32655 | 9.054087 | -0.7762463 | 1.27246
50.5424 | 9.5663 | 10.33401 | 9.051189 | -0.7677069 | 1.282818
50.5524 | 9.5515 | 10.3417 | 9.048293 | -0.7901979 | 1.293404
50.5624 | 9.5673 | 10.34963 | 9.0454 | -0.7823263 | 1.304226
50.5724 | 9.5724 | 10.3578 | 9.042508 | -0.7853986 | 1.31529
50.5824 | 9.5682 | 10.36622 | 9.039618 | -0.7980215 | 1.326603
50.5924 | 9.5919 | 10.3749 | 9.036731 | -0.7830009 | 1.33817
50.6024 | 9.5605 | 10.38384 | 9.033845 | -0.8233428 | 1.349998
50.6124 | 9.5929 | 10.39305 | 9.030961 | -0.8001529 | 1.362092
50.6224 | 9.5851 | 10.40254 | 9.028079 | -0.8174369 | 1.374458
50.6324 | 9.5946 | 10.4123 | 9.025199 | -0.8177002 | 1.387101
50.6424 | 9.6174 | 10.42235 | 9.022321 | -0.8049486 | 1.400028
50.6523 | 9.5917 | 10.43258 | 9.019474 | -0.8408821 | 1.413108
50.6623 | 9.6134 | 10.44321 | 9.0166 | -0.8298137 | 1.426614
50.6723 | 9.6122 | 10.45415 | 9.013727 | -0.8419469 | 1.440419
50.6823 | 9.6125 | 10.46539 | 9.010857 | -0.8528871 | 1.45453
50.6923 | 9.6369 | 10.47694 | 9.007989 | -0.8400403 | 1.468952
50.7023 | 9.6179 | 10.48881 | 9.005122 | -0.8709124 | 1.48369
50.7123 | 9.6311 | 10.50101 | 9.002258 | -0.8699094 | 1.498751
50.7223 | 9.6339 | 10.51354 | 8.999395 | -0.8796378 | 1.514142
50.7323 | 9.6414 | 10.5264 | 8.996535 | -0.8850039 | 1.529869
50.7423 | 9.6642 | 10.53961 | 8.993676 | -0.8754146 | 1.545939
50.7523 | 9.6289 | 10.55318 | 8.990819 | -0.9242768 | 1.562357
50.7623 | 9.6693 | 10.5671 | 8.987964 | -0.8977976 | 1.579133
50.7723 | 9.6583 | 10.58138 | 8.985112 | -0.9230847 | 1.596273
50.7823 | 9.6679 | 10.59605 | 8.982261 | -0.9281456 | 1.613785
50.7923 | 9.6898 | 10.61109 | 8.979412 | -0.9212887 | 1.631677
50.8023 | 9.6616 | 10.62652 | 8.976564 | -0.9649223 | 1.649958
50.8123 | 9.688 | 10.64235 | 8.973719 | -0.9543549 | 1.668636
50.8223 | 9.6919 | 10.6586 | 8.970876 | -0.9666959 | 1.68772
50.8323 | 9.6994 | 10.67525 | 8.968035 | -0.9758546 | 1.70722
50.8423 | 9.7246 | 10.69234 | 8.965195 | -0.9677406 | 1.727145
50.8523 | 9.6877 | 10.70986 | 8.962358 | -1.022164 | 1.747507
50.8623 | 9.7171 | 10.72784 | 8.959522 | -1.010736 | 1.768314
50.8723 | 9.7526 | 10.74627 | 8.956688 | -0.9936669 | 1.789579
50.8823 | 9.7276 | 10.76517 | 8.953857 | -1.037568 | 1.811312
50.8923 | 9.7707 | 10.78455 | 8.951027 | -1.013852 | 1.833525
50.9023 | 9.7586 | 10.80443 | 8.948199 | -1.04583 | 1.856231
50.9123 | 9.7758 | 10.82482 | 8.945373 | -1.049016 | 1.879443
50.9223 | 9.8117 | 10.84572 | 8.942549 | -1.034022 | 1.903173
50.9323 | 9.7941 | 10.86716 | 8.939726 | -1.073062 | 1.927436
50.9423 | 9.8206 | 10.88915 | 8.936906 | -1.068551 | 1.952245
50.9523 | 9.8499 | 10.9117 | 8.934088 | -1.061804 | 1.977616
50.9623 | 9.8568 | 10.93484 | 8.931271 | -1.078035 | 2.003564
50.9723 | 9.8935 | 10.95856 | 8.928457 | -1.065062 | 2.030105
50.9823 | 9.8794 | 10.9829 | 8.925644 | -1.103499 | 2.057256
50.9923 | 9.9094 | 11.00787 | 8.922833 | -1.098466 | 2.085033
51.0023 | 9.946 | 11.03348 | 8.920024 | -1.087479 | 2.113454
51.0123 | 9.9398 | 11.05976 | 8.917217 | -1.119957 | 2.14254
51.0223 | 9.9751 | 11.08672 | 8.914412 | -1.111619 | 2.172307
51.0323 | 9.9941 | 11.11439 | 8.911609 | -1.120287 | 2.202778
51.0423 | 10.018 | 11.14278 | 8.908807 | -1.124779 | 2.233972
51.0523 | 10.0397 | 11.17192 | 8.906008 | -1.132219 | 2.265911
51.0623 | 10.0654 | 11.20183 | 8.90321 | -1.136429 | 2.298618
51.0723 | 10.0754 | 11.23253 | 8.900415 | -1.157132 | 2.332117
51.0823 | 10.1205 | 11.26405 | 8.897621 | -1.143552 | 2.366431
51.0923 | 10.119 | 11.29641 | 8.894829 | -1.177415 | 2.401586
51.1023 | 10.1561 | 11.32965 | 8.892039 | -1.173547 | 2.437608
51.1123 | 10.1762 | 11.36378 | 8.889251 | -1.187577 | 2.474525
51.1223 | 10.2047 | 11.39883 | 8.886465 | -1.194131 | 2.512366
51.1323 | 10.2304 | 11.43484 | 8.883681 | -1.204441 | 2.55116
51.1423 | 10.2514 | 11.47184 | 8.880898 | -1.220436 | 2.590938
51.1523 | 10.2723 | 11.50985 | 8.878117 | -1.23755 | 2.631733
51.1623 | 10.3017 | 11.54892 | 8.875339 | -1.247217 | 2.673578
51.1723 | 10.3179 | 11.58907 | 8.872562 | -1.27117 | 2.716508
51.1823 | 10.3436 | 11.63035 | 8.869787 | -1.286747 | 2.76056
51.1923 | 10.376 | 11.67279 | 8.867014 | -1.296786 | 2.805772
51.2023 | 10.3857 | 11.71643 | 8.864243 | -1.330726 | 2.852184
51.2123 | 10.4336 | 11.76131 | 8.861473 | -1.32771 | 2.899837
51.2223 | 10.443 | 11.80748 | 8.858706 | -1.36448 | 2.948774
51.2323 | 10.4716 | 11.85498 | 8.85594 | -1.383383 | 2.999042
51.2422 | 10.5027 | 11.90337 | 8.853204 | -1.400668 | 3.050163
51.2522 | 10.5314 | 11.95366 | 8.850442 | -1.422263 | 3.103221
51.2622 | 10.5617 | 12.00544 | 8.847682 | -1.443739 | 3.157757
51.2722 | 10.5871 | 12.05875 | 8.844924 | -1.471649 | 3.213825
51.2822 | 10.6074 | 12.11365 | 8.842168 | -1.506249 | 3.271481
51.2922 | 10.6569 | 12.1702 | 8.839413 | -1.5133 | 3.330786
51.3022 | 10.6801 | 12.22846 | 8.836661 | -1.548362 | 3.391801
51.3122 | 10.7068 | 12.2885 | 8.83391 | -1.581701 | 3.45459
51.3222 | 10.7467 | 12.35038 | 8.831161 | -1.603684 | 3.519223
51.3322 | 10.7821 | 12.41418 | 8.828414 | -1.632084 | 3.58577
51.3422 | 10.8156 | 12.47997 | 8.825669 | -1.664375 | 3.654306
51.3522 | 10.8444 | 12.54783 | 8.822926 | -1.703434 | 3.724908
51.3622 | 10.8825 | 12.61784 | 8.820185 | -1.735345 | 3.79766
51.3722 | 10.9397 | 12.69009 | 8.817445 | -1.750393 | 3.872648
51.3822 | 10.9822 | 12.76467 | 8.814707 | -1.782468 | 3.949961
51.3922 | 11.0186 | 12.84167 | 8.811971 | -1.823066 | 4.029694
51.4022 | 11.0717 | 12.92119 | 8.809237 | -1.849485 | 4.111948
51.4122 | 11.1167 | 13.00333 | 8.806505 | -1.886631 | 4.196826
51.4222 | 11.1842 | 13.08821 | 8.803775 | -1.904013 | 4.284438
51.4322 | 11.2341 | 13.17594 | 8.801046 | -1.941845 | 4.374899
51.4422 | 11.2793 | 13.26665 | 8.79832 | -1.987349 | 4.468329
51.4522 | 11.3615 | 13.36045 | 8.795595 | -1.998952 | 4.564857
51.4622 | 11.4091 | 13.45749 | 8.792872 | -2.048386 | 4.664615
51.4722 | 11.4837 | 13.55789 | 8.790151 | -2.074192 | 4.767741
51.4822 | 11.5627 | 13.66182 | 8.787431 | -2.099117 | 4.874385
51.4922 | 11.6293 | 13.76941 | 8.784714 | -2.140113 | 4.984699
51.5022 | 11.7149 | 13.88084 | 8.781998 | -2.165944 | 5.098845
51.5122 | 11.7949 | 13.99628 | 8.779285 | -2.201379 | 5.216995
51.5222 | 11.8909 | 14.1159 | 8.776573 | -2.224996 | 5.339324
51.5322 | 11.9998 | 14.23988 | 8.773863 | -2.240082 | 5.46602
51.5422 | 12.0899 | 14.36843 | 8.771154 | -2.278534 | 5.597279
51.5522 | 12.2015 | 14.50176 | 8.768448 | -2.300256 | 5.733309
51.5622 | 12.3237 | 14.64007 | 8.765743 | -2.316365 | 5.874322
51.5722 | 12.4444 | 14.78359 | 8.76304 | -2.339186 | 6.020545
51.5822 | 12.5734 | 14.93256 | 8.760339 | -2.359156 | 6.172217
51.5922 | 12.7004 | 15.08722 | 8.75764 | -2.386823 | 6.329582
51.6022 | 12.8621 | 15.24785 | 8.754943 | -2.385745 | 6.492903
51.6122 | 13.0088 | 15.4147 | 8.752247 | -2.405895 | 6.662448
51.6222 | 13.1665 | 15.58806 | 8.749554 | -2.421556 | 6.838502
51.6322 | 13.3531 | 15.76822 | 8.746862 | -2.415124 | 7.021362
51.6422 | 13.5123 | 15.95551 | 8.744172 | -2.443207 | 7.211336
51.6522 | 13.7326 | 16.15023 | 8.741484 | -2.417631 | 7.408747
51.6622 | 13.9118 | 16.35273 | 8.738797 | -2.440928 | 7.613931
51.6722 | 14.1141 | 16.56335 | 8.736113 | -2.449251 | 7.827239
51.6822 | 14.3633 | 16.78246 | 8.73343 | -2.419162 | 8.049032
51.6922 | 14.5823 | 17.01044 | 8.730749 | -2.428141 | 8.279692
51.7022 | 14.8447 | 17.24768 | 8.72807 | -2.402979 | 8.519609
51.7122 | 15.1056 | 17.49458 | 8.725392 | -2.388983 | 8.76919
51.7222 | 15.3885 | 17.75157 | 8.722717 | -2.363071 | 9.028855
51.7322 | 15.7063 | 18.01908 | 8.720043 | -2.312779 | 9.299036
51.7422 | 15.9927 | 18.29755 | 8.717371 | -2.304852 | 9.580182
51.7522 | 16.3168 | 18.58745 | 8.714701 | -2.270648 | 9.872748
51.7622 | 16.6699 | 18.88924 | 8.712032 | -2.219338 | 10.17721
51.7722 | 16.9848 | 19.2034 | 8.709366 | -2.218599 | 10.49403
51.7822 | 17.4074 | 19.53042 | 8.706701 | -2.123021 | 10.82372
51.7922 | 17.7854 | 19.87079 | 8.704038 | -2.085394 | 11.16676
51.8022 | 18.1548 | 20.22502 | 8.701377 | -2.070215 | 11.52364
51.8122 | 18.6135 | 20.59358 | 8.698718 | -1.980082 | 11.89486
51.8221 | 19.0006 | 20.97308 | 8.696087 | -1.972484 | 12.277
51.8321 | 19.4776 | 21.37166 | 8.693431 | -1.894057 | 12.67823
51.8421 | 19.9728 | 21.78602 | 8.690777 | -1.81322 | 13.09524
51.8521 | 20.4181 | 22.21663 | 8.688125 | -1.798526 | 13.5285
51.8621 | 20.9444 | 22.6639 | 8.685474 | -1.719503 | 13.97843
51.8721 | 21.4662 | 23.12824 | 8.682826 | -1.662039 | 14.44541
51.8821 | 22.0236 | 23.60999 | 8.680179 | -1.586385 | 14.92981
51.8921 | 22.5723 | 24.10943 | 8.677534 | -1.537133 | 15.4319
51.9021 | 23.1154 | 24.62681 | 8.674891 | -1.511409 | 15.95192
51.9121 | 23.716 | 25.16226 | 8.672249 | -1.446258 | 16.49001
51.9221 | 24.3196 | 25.71583 | 8.669609 | -1.396232 | 17.04622
51.9321 | 24.8948 | 26.28747 | 8.666971 | -1.392669 | 17.6205
51.9421 | 25.5516 | 26.87698 | 8.664335 | -1.325377 | 18.21264
51.9521 | 26.1219 | 27.48402 | 8.661701 | -1.362121 | 18.82232
51.9621 | 26.7714 | 28.1081 | 8.659068 | -1.336697 | 19.44903
51.9721 | 27.4679 | 28.74851 | 8.656438 | -1.28061 | 20.09207
51.9821 | 28.0455 | 29.40436 | 8.653809 | -1.358862 | 20.75055
51.9921 | 28.6968 | 30.07453 | 8.651181 | -1.377728 | 21.42335
52.0021 | 29.32 | 30.75764 | 8.648556 | -1.437635 | 22.10908
52.0121 | 30.0136 | 31.45205 | 8.645932 | -1.438451 | 22.80612
52.0221 | 30.6553 | 32.15587 | 8.64331 | -1.500574 | 23.51256
52.0321 | 31.2799 | 32.86691 | 8.64069 | -1.587014 | 24.22622
52.0421 | 31.9349 | 33.5827 | 8.638072 | -1.647799 | 24.94463
52.0521 | 32.5823 | 34.30048 | 8.635455 | -1.718176 | 25.66502
52.0621 | 33.1756 | 35.01723 | 8.63284 | -1.841626 | 26.38439
52.0721 | 33.7876 | 35.72966 | 8.630227 | -1.942065 | 27.09944
52.0821 | 34.3582 | 36.43429 | 8.627616 | -2.076093 | 27.80668
52.0921 | 34.9401 | 37.12742 | 8.625006 | -2.18732 | 28.50241
52.1021 | 35.4596 | 37.80521 | 8.622398 | -2.345607 | 29.18281
52.1121 | 35.9924 | 38.46371 | 8.619792 | -2.471314 | 29.84392
52.1221 | 36.5535 | 39.09896 | 8.617188 | -2.545463 | 30.48178
52.1321 | 36.9393 | 39.70699 | 8.614585 | -2.767689 | 31.0924
52.1421 | 37.4633 | 40.2839 | 8.611984 | -2.820598 | 31.67191
52.1521 | 37.8758 | 40.82593 | 8.609385 | -2.950131 | 32.21655
52.1621 | 38.2296 | 41.32952 | 8.606788 | -3.099922 | 32.72273
52.1721 | 38.618 | 41.79133 | 8.604193 | -3.173327 | 33.18713
52.1821 | 38.9364 | 42.20829 | 8.601599 | -3.271893 | 33.60669
52.1921 | 39.2191 | 42.57767 | 8.599007 | -3.358574 | 33.97867
52.2021 | 39.5232 | 42.89707 | 8.596416 | -3.37387 | 34.30065
52.2121 | 39.7002 | 43.16445 | 8.593828 | -3.464245 | 34.57062
52.2221 | 39.8559 | 43.37814 | 8.591241 | -3.522235 | 34.78689
52.2321 | 40.0588 | 43.53688 | 8.588656 | -3.478079 | 34.94822
52.2421 | 40.0724 | 43.6398 | 8.586073 | -3.567396 | 35.05372
52.2521 | 40.1589 | 43.68642 | 8.583491 | -3.527519 | 35.10293
52.2621 | 40.1844 | 43.67667 | 8.580911 | -3.49227 | 35.09576
52.2721 | 40.1408 | 43.61088 | 8.578333 | -3.470082 | 35.03255
52.2821 | 40.072 | 43.48978 | 8.575757 | -3.417775 | 34.91402
52.2921 | 39.9736 | 43.31446 | 8.573182 | -3.340863 | 34.74128
52.3021 | 39.7972 | 43.08643 | 8.570609 | -3.289234 | 34.51582
52.3121 | 39.6479 | 42.80752 | 8.568038 | -3.159619 | 34.23948
52.3221 | 39.4146 | 42.47989 | 8.565468 | -3.065294 | 33.91443
52.3321 | 39.1352 | 42.10603 | 8.562901 | -2.970828 | 33.54313
52.3421 | 38.9105 | 41.68866 | 8.560335 | -2.778156 | 33.12832
52.3521 | 38.5474 | 41.23073 | 8.557771 | -2.68333 | 32.67296
52.3621 | 38.1767 | 40.73538 | 8.555208 | -2.558681 | 32.18017
52.3721 | 37.797 | 40.20588 | 8.552647 | -2.408884 | 31.65324
52.3821 | 37.3785 | 39.64559 | 8.550088 | -2.267092 | 31.0955
52.3921 | 36.9152 | 39.05791 | 8.547531 | -2.142708 | 30.51038
52.4021 | 36.4238 | 38.44624 | 8.544975 | -2.022439 | 29.90126
52.412 | 35.952 | 37.82038 | 8.542447 | -1.868381 | 29.27793
52.422 | 35.385 | 37.17097 | 8.539895 | -1.785974 | 28.63108
52.432 | 34.8969 | 36.50748 | 8.537344 | -1.610579 | 27.97013
52.442 | 34.2972 | 35.83302 | 8.534795 | -1.535819 | 27.29822
52.452 | 33.749 | 35.15058 | 8.532248 | -1.401582 | 26.61833
52.462 | 33.1542 | 34.46301 | 8.529703 | -1.308814 | 25.93331
52.472 | 32.5459 | 33.77299 | 8.527159 | -1.227095 | 25.24584
52.482 | 31.9182 | 33.08304 | 8.524617 | -1.164841 | 24.55842
52.492 | 31.3316 | 32.39549 | 8.522077 | -1.063885 | 23.87341
52.502 | 30.7208 | 31.71248 | 8.519539 | -0.9916768 | 23.19294
52.512 | 30.0686 | 31.03597 | 8.517002 | -0.9673714 | 22.51897
52.522 | 29.4759 | 30.36776 | 8.514467 | -0.8918568 | 21.85329
52.532 | 28.8139 | 29.7094 | 8.511933 | -0.8955006 | 21.19747
52.542 | 28.1807 | 29.0623 | 8.509402 | -0.8816022 | 20.5529
52.552 | 27.596 | 28.42766 | 8.506872 | -0.8316621 | 19.92079
52.562 | 27.0096 | 27.80652 | 8.504343 | -0.7969161 | 19.30217
52.572 | 26.3449 | 27.19972 | 8.501817 | -0.8548164 | 18.6979
52.582 | 25.8085 | 26.60797 | 8.499292 | -0.7994742 | 18.10868
52.592 | 25.1665 | 26.03183 | 8.496769 | -0.8653304 | 17.53506
52.602 | 24.6158 | 25.4717 | 8.494247 | -0.855899 | 16.97745
52.612 | 24.055 | 24.92786 | 8.491728 | -0.8728577 | 16.43613
52.622 | 23.4962 | 24.40048 | 8.489209 | -0.9042758 | 15.91127
52.632 | 22.9752 | 23.88962 | 8.486693 | -0.9144161 | 15.40292
52.642 | 22.4257 | 23.39525 | 8.484178 | -0.9695471 | 14.91107
52.652 | 21.9038 | 22.91726 | 8.481665 | -1.013465 | 14.4356
52.662 | 21.4767 | 22.45549 | 8.479154 | -0.9787883 | 13.97633
52.672 | 20.9391 | 22.00968 | 8.476644 | -1.070583 | 13.53304
52.682 | 20.4697 | 21.57956 | 8.474136 | -1.109863 | 13.10543
52.692 | 20.0499 | 21.1648 | 8.47163 | -1.114899 | 12.69317
52.702 | 19.6081 | 20.76504 | 8.469126 | -1.156936 | 12.29591
52.712 | 19.2091 | 20.37988 | 8.466623 | -1.170783 | 11.91326
52.722 | 18.8255 | 20.00894 | 8.464121 | -1.183437 | 11.54482
52.732 | 18.4203 | 19.65178 | 8.461622 | -1.231476 | 11.19015
52.742 | 18.0787 | 19.30797 | 8.459124 | -1.22927 | 10.84885
52.752 | 17.723 | 18.97708 | 8.456628 | -1.254085 | 10.52046
52.762 | 17.4004 | 18.65868 | 8.454133 | -1.25828 | 10.20455
52.772 | 17.0897 | 18.35232 | 8.451641 | -1.262619 | 9.900678
52.782 | 16.7502 | 18.05757 | 8.449149 | -1.307366 | 9.608417
52.792 | 16.5181 | 17.77399 | 8.44666 | -1.255894 | 9.327334
52.802 | 16.2027 | 17.50118 | 8.444172 | -1.298479 | 9.057006
52.812 | 15.9381 | 17.23871 | 8.441686 | -1.300606 | 8.79702
52.822 | 15.7074 | 16.98617 | 8.439201 | -1.278771 | 8.54697
52.832 | 15.4431 | 16.74318 | 8.436719 | -1.300079 | 8.30646
52.842 | 15.2439 | 16.50934 | 8.434238 | -1.265445 | 8.075107
52.852 | 15.0237 | 16.2843 | 8.431758 | -1.260596 | 7.852538
52.862 | 14.793 | 16.06767 | 8.42928 | -1.274672 | 7.638392
52.872 | 14.6486 | 15.85912 | 8.426804 | -1.210524 | 7.43232
52.882 | 14.4441 | 15.65831 | 8.42433 | -1.214214 | 7.233984
52.892 | 14.2642 | 15.46492 | 8.421857 | -1.200716 | 7.04306
52.902 | 14.1285 | 15.27862 | 8.419386 | -1.150119 | 6.859233
52.912 | 13.9386 | 15.09912 | 8.416916 | -1.160522 | 6.682206
52.922 | 13.806 | 14.92613 | 8.414448 | -1.120134 | 6.511685
52.932 | 13.6628 | 14.75938 | 8.411982 | -1.096578 | 6.347396
52.942 | 13.5163 | 14.59859 | 8.409518 | -1.082287 | 6.18907
52.952 | 13.4082 | 14.44351 | 8.407055 | -1.035308 | 6.036453
52.962 | 13.2677 | 14.29389 | 8.404593 | -1.026195 | 5.889301
52.972 | 13.1418 | 14.14951 | 8.402134 | -1.007713 | 5.747379
52.982 | 13.0435 | 14.01014 | 8.399676 | -0.9666406 | 5.610465
52.9919 | 12.9266 | 13.87688 | 8.397244 | -0.9502842 | 5.47964
53.0019 | 12.8345 | 13.74685 | 8.39479 | -0.9123517 | 5.352062
53.0119 | 12.718 | 13.62122 | 8.392337 | -0.9032162 | 5.22888
53.0219 | 12.6306 | 13.49979 | 8.389885 | -0.8691913 | 5.109906
53.0319 | 12.5566 | 13.3824 | 8.387435 | -0.8257995 | 4.994964
53.0419 | 12.4537 | 13.26887 | 8.384987 | -0.8151703 | 4.883883
53.0519 | 12.3752 | 13.15904 | 8.382541 | -0.7838426 | 4.776502
53.0619 | 12.3073 | 13.05276 | 8.380096 | -0.745461 | 4.672665
53.0719 | 12.2074 | 12.94988 | 8.377653 | -0.7424793 | 4.572226
53.0819 | 12.1566 | 12.85026 | 8.375211 | -0.6936561 | 4.475045
53.0919 | 12.0731 | 12.75376 | 8.372772 | -0.6806579 | 4.380986
53.1019 | 12.0143 | 12.66026 | 8.370333 | -0.6459576 | 4.289924
53.1119 | 11.955 | 12.56963 | 8.367897 | -0.614633 | 4.201736
53.1219 | 11.8815 | 12.48177 | 8.365462 | -0.6002684 | 4.116307
53.1319 | 11.8187 | 12.39655 | 8.363028 | -0.5778532 | 4.033525
53.1419 | 11.7656 | 12.31388 | 8.360597 | -0.5482824 | 3.953286
53.1519 | 11.7095 | 12.23365 | 8.358166 | -0.5241549 | 3.875488
53.1619 | 11.6601 | 12.15578 | 8.355738 | -0.4956757 | 3.800038
53.1719 | 11.5927 | 12.08015 | 8.353311 | -0.4874531 | 3.726842
53.1819 | 11.5601 | 12.0067 | 8.350886 | -0.4465999 | 3.655814
53.1919 | 11.5234 | 11.93533 | 8.348462 | -0.4119333 | 3.586871
53.2019 | 11.4526 | 11.86597 | 8.34604 | -0.4133739 | 3.519934
53.2119 | 11.4256 | 11.79855 | 8.34362 | -0.3729462 | 3.454926
53.2219 | 11.3716 | 11.73298 | 8.341201 | -0.3613782 | 3.391777
53.2319 | 11.3467 | 11.6692 | 8.338784 | -0.3225004 | 3.330416
53.2419 | 11.3152 | 11.60715 | 8.336369 | -0.2919475 | 3.270779
53.2519 | 11.253 | 11.54676 | 8.333955 | -0.2937566 | 3.212802
53.2619 | 11.2321 | 11.48797 | 8.331542 | -0.2558676 | 3.156425
53.2719 | 11.2 | 11.43072 | 8.329132 | -0.2307229 | 3.101591
53.2819 | 11.1645 | 11.37497 | 8.326723 | -0.210468 | 3.048245
53.2919 | 11.1234 | 11.32065 | 8.324315 | -0.1972502 | 2.996335
53.3019 | 11.0924 | 11.26772 | 8.321909 | -0.175319 | 2.94581
53.3119 | 11.0717 | 11.21613 | 8.319505 | -0.1444271 | 2.896622
53.3219 | 11.0502 | 11.16583 | 8.317102 | -0.1156276 | 2.848725
53.3319 | 11.0138 | 11.11678 | 8.314701 | -0.1029774 | 2.802076
53.3419 | 10.9894 | 11.06893 | 8.312302 | -0.0795339 | 2.756632
53.3519 | 10.9648 | 11.02226 | 8.309904 | -0.05745634 | 2.712352
53.3619 | 10.9402 | 10.97671 | 8.307508 | -0.03650657 | 2.669199
53.3719 | 10.9354 | 10.93225 | 8.305113 | 0.003147834 | 2.627139
53.3819 | 10.901 | 10.88885 | 8.30272 | 0.01215275 | 2.586127
53.3919 | 10.8823 | 10.84646 | 8.300329 | 0.03584218 | 2.546129
53.4019 | 10.8692 | 10.80506 | 8.297939 | 0.06413877 | 2.507122
53.4119 | 10.8473 | 10.76462 | 8.295551 | 0.08267908 | 2.46907
53.4219 | 10.8416 | 10.72511 | 8.293164 | 0.1164933 | 2.431942
53.4319 | 10.8091 | 10.68649 | 8.290779 | 0.1226109 | 2.39571
53.4419 | 10.8065 | 10.64874 | 8.288396 | 0.1577592 | 2.360345
53.4519 | 10.7876 | 10.61183 | 8.286014 | 0.1757658 | 2.32582
53.4619 | 10.7636 | 10.57574 | 8.283634 | 0.1878559 | 2.29211
53.4719 | 10.7628 | 10.54045 | 8.281255 | 0.2223548 | 2.25919
53.4819 | 10.7488 | 10.50591 | 8.278878 | 0.2428861 | 2.227036
53.4919 | 10.742 | 10.47213 | 8.276502 | 0.2698731 | 2.195624
53.5019 | 10.7352 | 10.43907 | 8.274129 | 0.2961336 | 2.164938
53.5119 | 10.7185 | 10.4067 | 8.271756 | 0.3117971 | 2.134947
53.5219 | 10.7192 | 10.37502 | 8.269385 | 0.3441839 | 2.105631
53.5319 | 10.7099 | 10.34399 | 8.267016 | 0.3659065 | 2.076977
53.5419 | 10.6986 | 10.31361 | 8.264649 | 0.3849873 | 2.048964
53.5519 | 10.6962 | 10.28385 | 8.262283 | 0.4123451 | 2.021572
53.5619 | 10.6964 | 10.2547 | 8.259918 | 0.4416974 | 1.994784
53.5719 | 10.6943 | 10.22614 | 8.257555 | 0.4681615 | 1.968583
53.5818 | 10.6843 | 10.19842 | 8.255218 | 0.4858751 | 1.943207
53.5918 | 10.6842 | 10.17098 | 8.252858 | 0.5132171 | 1.918125
53.6018 | 10.683 | 10.14408 | 8.2505 | 0.5389184 | 1.893582
53.6118 | 10.6781 | 10.11771 | 8.248143 | 0.560394 | 1.869563
53.6218 | 10.6799 | 10.09184 | 8.245788 | 0.588058 | 1.846054
53.6318 | 10.6864 | 10.06648 | 8.243435 | 0.6199248 | 1.82304
53.6418 | 10.6824 | 10.04159 | 8.241083 | 0.6408071 | 1.80051
53.6518 | 10.6935 | 10.01718 | 8.238733 | 0.6763182 | 1.778449
53.6618 | 10.6981 | 9.993229 | 8.236384 | 0.7048705 | 1.756846
53.6718 | 10.6912 | 9.969724 | 8.234037 | 0.7214761 | 1.735687
53.6818 | 10.7072 | 9.946653 | 8.231691 | 0.7605466 | 1.714962
53.6918 | 10.7079 | 9.924007 | 8.229347 | 0.7838935 | 1.69466
53.7018 | 10.7162 | 9.901773 | 8.227005 | 0.8144274 | 1.674768
53.7118 | 10.7187 | 9.879941 | 8.224664 | 0.8387591 | 1.655277
53.7218 | 10.7294 | 9.858501 | 8.222324 | 0.8708988 | 1.636177
53.7318 | 10.7396 | 9.837444 | 8.219986 | 0.9021562 | 1.617457
53.7418 | 10.7454 | 9.816759 | 8.21765 | 0.9286412 | 1.599109
53.7518 | 10.7468 | 9.796437 | 8.215315 | 0.9503626 | 1.581122
53.7618 | 10.7624 | 9.77647 | 8.212982 | 0.9859296 | 1.563488
53.7718 | 10.7599 | 9.756849 | 8.210651 | 1.003051 | 1.546199
53.7818 | 10.771 | 9.737565 | 8.208321 | 1.033435 | 1.529245
53.7918 | 10.7673 | 9.718611 | 8.205992 | 1.048689 | 1.512619
53.8018 | 10.7833 | 9.699977 | 8.203665 | 1.083323 | 1.496312
53.8118 | 10.7911 | 9.681658 | 8.20134 | 1.109442 | 1.480318
53.8218 | 10.7798 | 9.663645 | 8.199016 | 1.116155 | 1.464629
53.8318 | 10.7965 | 9.645931 | 8.196693 | 1.150569 | 1.449238
53.8418 | 10.8145 | 9.628509 | 8.194373 | 1.185991 | 1.434137
53.8518 | 10.7823 | 9.611374 | 8.192053 | 1.170926 | 1.41932
53.8618 | 10.8145 | 9.594517 | 8.189736 | 1.219983 | 1.404781
53.8718 | 10.8002 | 9.577933 | 8.187419 | 1.222267 | 1.390514
53.8818 | 10.7978 | 9.561616 | 8.185105 | 1.236184 | 1.376511
53.8918 | 10.7884 | 9.54556 | 8.182792 | 1.24284 | 1.362768
53.9018 | 10.8014 | 9.529759 | 8.18048 | 1.271641 | 1.349278
53.9118 | 10.7948 | 9.514207 | 8.17817 | 1.280593 | 1.336037
53.9218 | 10.7783 | 9.4989 | 8.175862 | 1.2794 | 1.323038
53.9318 | 10.7657 | 9.483832 | 8.173555 | 1.281868 | 1.310277
53.9418 | 10.7662 | 9.468998 | 8.171249 | 1.297202 | 1.297749
53.9518 | 10.7487 | 9.454393 | 8.168945 | 1.294307 | 1.285448
53.9618 | 10.7324 | 9.440013 | 8.166643 | 1.292387 | 1.27337
53.9718 | 10.7216 | 9.425853 | 8.164342 | 1.295747 | 1.26151
53.9818 | 10.7079 | 9.411908 | 8.162043 | 1.295992 | 1.249865
53.9918 | 10.6951 | 9.398174 | 8.159745 | 1.296926 | 1.238429
54.0018 | 10.6596 | 9.384648 | 8.157449 | 1.274952 | 1.227199
54.0118 | 10.6479 | 9.371324 | 8.155154 | 1.276576 | 1.21617
54.0218 | 10.631 | 9.3582 | 8.152861 | 1.2728 | 1.20534
54.0318 | 10.5978 | 9.345272 | 8.150569 | 1.252528 | 1.194703
54.0418 | 10.5799 | 9.332535 | 8.148279 | 1.247365 | 1.184257
54.0518 | 10.5583 | 9.319987 | 8.14599 | 1.238313 | 1.173997
54.0618 | 10.5157 | 9.307624 | 8.143703 | 1.208076 | 1.163921
54.0718 | 10.5092 | 9.295443 | 8.141417 | 1.213757 | 1.154026
54.0818 | 10.4617 | 9.283441 | 8.139133 | 1.178259 | 1.144308
54.0918 | 10.4255 | 9.271614 | 8.13685 | 1.153886 | 1.134763
54.1018 | 10.402 | 9.25996 | 8.134569 | 1.14204 | 1.12539
54.1118 | 10.359 | 9.248476 | 8.13229 | 1.110524 | 1.116186
54.1218 | 10.3276 | 9.237159 | 8.130012 | 1.090441 | 1.107147
54.1318 | 10.3 | 9.226007 | 8.127735 | 1.073993 | 1.098272
54.1418 | 10.2474 | 9.215017 | 8.12546 | 1.032383 | 1.089557
54.1518 | 10.2282 | 9.204186 | 8.123186 | 1.024014 | 1.081
54.1617 | 10.1762 | 9.193619 | 8.120937 | 0.982581 | 1.072682
54.1717 | 10.1365 | 9.1831 | 8.118666 | 0.9534005 | 1.064433
54.1817 | 10.1258 | 9.172733 | 8.116397 | 0.9530669 | 1.056336
54.1917 | 10.0518 | 9.162518 | 8.11413 | 0.8892825 | 1.048388
54.2017 | 10.0249 | 9.152451 | 8.111864 | 0.8724492 | 1.040587
54.2117 | 10.0039 | 9.142531 | 8.109599 | 0.8613689 | 1.032932
54.2217 | 9.932 | 9.132756 | 8.107336 | 0.7992436 | 1.025421
54.2317 | 9.9172 | 9.123125 | 8.105074 | 0.794075 | 1.018051
54.2417 | 9.8705 | 9.113635 | 8.102814 | 0.756865 | 1.010821
54.2517 | 9.8353 | 9.104285 | 8.100555 | 0.7310154 | 1.003729
54.2617 | 9.8028 | 9.095072 | 8.098298 | 0.7077276 | 0.9967741
54.2717 | 9.7375 | 9.085997 | 8.096043 | 0.6515035 | 0.9899538
54.2817 | 9.7266 | 9.077055 | 8.093789 | 0.6495447 | 0.9832667
54.2917 | 9.6969 | 9.068248 | 8.091536 | 0.6286519 | 0.9767122
54.3017 | 9.641 | 9.05957 | 8.089285 | 0.5814297 | 0.9702856
54.3117 | 9.6326 | 9.051023 | 8.087035 | 0.5815768 | 0.9639882
54.3217 | 9.5949 | 9.042604 | 8.084787 | 0.5522961 | 0.9578171
54.3317 | 9.561 | 9.034311 | 8.08254 | 0.5266891 | 0.9517708
54.3417 | 9.5505 | 9.026142 | 8.080295 | 0.5243581 | 0.9458471
54.3517 | 9.5024 | 9.018095 | 8.078051 | 0.4843047 | 0.9400442
54.3617 | 9.5061 | 9.010169 | 8.075809 | 0.4959313 | 0.9343599
54.3717 | 9.4779 | 9.00236 | 8.073568 | 0.4755401 | 0.9287919
54.3817 | 9.4466 | 8.994666 | 8.071329 | 0.4519336 | 0.9233378
54.3917 | 9.4532 | 8.987086 | 8.069091 | 0.4661144 | 0.9179948
54.4017 | 9.4288 | 8.979615 | 8.066854 | 0.4491854 | 0.9127602
54.4117 | 9.4146 | 8.97225 | 8.064619 | 0.4423501 | 0.9076304
54.4217 | 9.4031 | 8.964988 | 8.062386 | 0.4381116 | 0.9026024
54.4317 | 9.4011 | 8.957826 | 8.060154 | 0.4432739 | 0.8976721
54.4417 | 9.4141 | 8.950759 | 8.057924 | 0.4633411 | 0.8928354
54.4517 | 9.3957 | 8.943782 | 8.055695 | 0.4519177 | 0.8880878
54.4617 | 9.4032 | 8.936891 | 8.053467 | 0.4663086 | 0.8834244
54.4717 | 9.4274 | 8.930081 | 8.051241 | 0.497319 | 0.8788401
54.4817 | 9.4399 | 8.923345 | 8.049016 | 0.5165547 | 0.8743291
54.4917 | 9.4451 | 8.916679 | 8.046793 | 0.5284214 | 0.8698856
54.5017 | 9.4731 | 8.910075 | 8.044571 | 0.5630255 | 0.8655032
54.5117 | 9.4956 | 8.903526 | 8.042351 | 0.5920735 | 0.8611754
54.5217 | 9.5212 | 8.897028 | 8.040132 | 0.6241722 | 0.8568955
54.5317 | 9.5546 | 8.890571 | 8.037915 | 0.6640286 | 0.8526565
54.5417 | 9.5875 | 8.884151 | 8.035699 | 0.7033489 | 0.8484521
54.5517 | 9.645 | 8.877758 | 8.033485 | 0.7672421 | 0.8442733
54.5617 | 9.6707 | 8.871387 | 8.031272 | 0.7993129 | 0.8401154
54.5717 | 9.7209 | 8.865031 | 8.02906 | 0.8558689 | 0.8359709
54.5817 | 9.778 | 8.858684 | 8.02685 | 0.919316 | 0.8318339
54.5917 | 9.819 | 8.85234 | 8.024642 | 0.9666603 | 0.8276982
54.6017 | 9.8935 | 8.845993 | 8.022434 | 1.047507 | 0.8235588
54.6117 | 9.9629 | 8.839639 | 8.020229 | 1.123261 | 0.8194108
54.6217 | 10.0293 | 8.833275 | 8.018024 | 1.196025 | 0.8152501
54.6317 | 10.1084 | 8.826895 | 8.015822 | 1.281505 | 0.8110736
54.6417 | 10.1804 | 8.820499 | 8.01362 | 1.359901 | 0.8068785
54.6517 | 10.2749 | 8.814083 | 8.01142 | 1.460817 | 0.802663
54.6617 | 10.3507 | 8.807648 | 8.009222 | 1.543052 | 0.7984259
54.6717 | 10.4362 | 8.801192 | 8.007025 | 1.635008 | 0.7941668
54.6817 | 10.5368 | 8.794715 | 8.004829 | 1.742085 | 0.7898857
54.6917 | 10.6362 | 8.788218 | 8.002635 | 1.847982 | 0.7855834
54.7017 | 10.7264 | 8.781704 | 8.000442 | 1.944696 | 0.7812612
54.7117 | 10.83 | 8.775172 | 7.998251 | 2.054828 | 0.7769209
54.7217 | 10.9417 | 8.768626 | 7.996061 | 2.173074 | 0.7725644
54.7317 | 11.0379 | 8.762067 | 7.993873 | 2.275833 | 0.7681944
54.7417 | 11.1474 | 8.755499 | 7.991686 | 2.391901 | 0.7638137
54.7516 | 11.2348 | 8.748991 | 7.989522 | 2.485809 | 0.7594694
54.7616 | 11.36 | 8.742415 | 7.987338 | 2.617585 | 0.7550767
54.7716 | 11.4784 | 8.735838 | 7.985155 | 2.742562 | 0.7506831
54.7816 | 11.5722 | 8.729266 | 7.982974 | 2.842934 | 0.7462923
54.7916 | 11.6869 | 8.722702 | 7.980794 | 2.964198 | 0.7419079
54.8016 | 11.7955 | 8.716149 | 7.978616 | 3.079351 | 0.7375339
54.8116 | 11.906 | 8.709613 | 7.976439 | 3.196387 | 0.7331741
54.8216 | 12.0098 | 8.703095 | 7.974263 | 3.306705 | 0.7288323
54.8316 | 12.0815 | 8.696601 | 7.972089 | 3.384899 | 0.7245126
54.8416 | 12.2135 | 8.690135 | 7.969916 | 3.523365 | 0.7202185
54.8516 | 12.308 | 8.683699 | 7.967745 | 3.624301 | 0.7159538
54.8616 | 12.3865 | 8.677297 | 7.965575 | 3.709203 | 0.7117219
54.8716 | 12.4785 | 8.670933 | 7.963406 | 3.807567 | 0.7075262
54.8816 | 12.5548 | 8.664609 | 7.961239 | 3.890191 | 0.7033698
54.8916 | 12.6513 | 8.658329 | 7.959074 | 3.992971 | 0.6992554
54.9016 | 12.7075 | 8.652095 | 7.956909 | 4.055405 | 0.6951858
54.9116 | 12.7642 | 8.64591 | 7.954747 | 4.11829 | 0.6911633
54.9216 | 12.8579 | 8.639775 | 7.952585 | 4.218125 | 0.6871898
54.9316 | 12.9014 | 8.633692 | 7.950425 | 4.267708 | 0.6832672
54.9416 | 12.9381 | 8.627664 | 7.948267 | 4.310436 | 0.6793969
54.9516 | 13.001 | 8.62169 | 7.946109 | 4.37931 | 0.6755801
54.9616 | 13.0337 | 8.615771 | 7.943954 | 4.417929 | 0.6718179
54.9716 | 13.0715 | 8.60991 | 7.941799 | 4.46159 | 0.6681109
54.9816 | 13.0864 | 8.604106 | 7.939646 | 4.482294 | 0.6644596
54.9916 | 13.0988 | 8.598359 | 7.937495 | 4.500441 | 0.6608642
55.0016 | 13.1239 | 8.592669 | 7.935345 | 4.531231 | 0.6573249
55.0116 | 13.1278 | 8.587037 | 7.933196 | 4.540763 | 0.6538416
55.0216 | 13.1184 | 8.581463 | 7.931048 | 4.536937 | 0.6504141
55.0316 | 13.1036 | 8.575944 | 7.928902 | 4.527656 | 0.647042
55.0416 | 13.1035 | 8.570483 | 7.926758 | 4.533017 | 0.6437248
55.0516 | 13.0625 | 8.565077 | 7.924615 | 4.497423 | 0.640462
55.0616 | 13.0378 | 8.559726 | 7.922473 | 4.478074 | 0.6372527
55.0716 | 13.0005 | 8.554429 | 7.920333 | 4.446071 | 0.6340965
55.0816 | 12.968 | 8.549186 | 7.918194 | 4.418814 | 0.6309924
55.0916 | 12.9234 | 8.543996 | 7.916056 | 4.379404 | 0.6279396
55.1016 | 12.8576 | 8.538857 | 7.91392 | 4.318743 | 0.6249372
55.1116 | 12.808 | 8.533769 | 7.911785 | 4.274231 | 0.6219844
55.1216 | 12.7524 | 8.528732 | 7.909651 | 4.223668 | 0.6190803
55.1316 | 12.6706 | 8.523743 | 7.907519 | 4.146857 | 0.6162236
55.1416 | 12.6024 | 8.518803 | 7.905389 | 4.083597 | 0.6134138
55.1516 | 12.5227 | 8.513909 | 7.903259 | 4.008791 | 0.6106499
55.1616 | 12.4622 | 8.509062 | 7.901132 | 3.953138 | 0.6079308
55.1716 | 12.3554 | 8.504261 | 7.899005 | 3.851139 | 0.6052556
55.1816 | 12.2744 | 8.499503 | 7.89688 | 3.774897 | 0.6026235
55.1916 | 12.1857 | 8.49479 | 7.894756 | 3.69091 | 0.6000334
55.2016 | 12.1097 | 8.490118 | 7.892634 | 3.619582 | 0.5974846
55.2116 | 12.0043 | 8.485489 | 7.890513 | 3.518811 | 0.5949762
55.2216 | 11.9019 | 8.4809 | 7.888393 | 3.421 | 0.5925072
55.2316 | 11.7982 | 8.476352 | 7.886275 | 3.321848 | 0.5900769
55.2416 | 11.7258 | 8.471843 | 7.884158 | 3.253957 | 0.5876845
55.2516 | 11.607 | 8.467372 | 7.882043 | 3.139628 | 0.5853291
55.2616 | 11.5195 | 8.462938 | 7.879928 | 3.056562 | 0.58301
55.2716 | 11.4081 | 8.458542 | 7.877816 | 2.949558 | 0.5807263
55.2816 | 11.3195 | 8.454182 | 7.875704 | 2.865318 | 0.5784776
55.2916 | 11.241 | 8.449857 | 7.873594 | 2.791143 | 0.5762628
55.3016 | 11.1162 | 8.445567 | 7.871486 | 2.670633 | 0.5740814
55.3116 | 11.0257 | 8.441311 | 7.869378 | 2.584389 | 0.5719327
55.3216 | 10.9455 | 8.437088 | 7.867272 | 2.508412 | 0.569816
55.3315 | 10.8468 | 8.43294 | 7.865189 | 2.41386 | 0.5677514
55.3415 | 10.7534 | 8.428782 | 7.863086 | 2.324618 | 0.5656966
55.3515 | 10.6687 | 8.424656 | 7.860984 | 2.244044 | 0.563672
55.3615 | 10.5696 | 8.42056 | 7.858883 | 2.14904 | 0.5616771
55.3715 | 10.5021 | 8.416495 | 7.856784 | 2.085605 | 0.5597111
55.3815 | 10.4037 | 8.41246 | 7.854686 | 1.99124 | 0.5577738
55.3915 | 10.3317 | 8.408454 | 7.85259 | 1.923246 | 0.5558644
55.4015 | 10.2561 | 8.404477 | 7.850495 | 1.851623 | 0.5539824
55.4115 | 10.1758 | 8.400529 | 7.848401 | 1.775271 | 0.5521275
55.4215 | 10.1099 | 8.396608 | 7.846309 | 1.713292 | 0.5502991
55.4315 | 10.0514 | 8.392714 | 7.844218 | 1.658686 | 0.5484967
55.4415 | 9.9779 | 8.388848 | 7.842128 | 1.589052 | 0.5467199
55.4515 | 9.916 | 8.385008 | 7.84004 | 1.530992 | 0.5449683
55.4615 | 9.8691 | 8.381194 | 7.837953 | 1.487906 | 0.5432414
55.4715 | 9.7956 | 8.377406 | 7.835867 | 1.418194 | 0.5415388
55.4815 | 9.7612 | 8.373643 | 7.833783 | 1.387557 | 0.5398601
55.4915 | 9.7058 | 8.369905 | 7.8317 | 1.335895 | 0.538205
55.5015 | 9.6558 | 8.366191 | 7.829618 | 1.289609 | 0.536573
55.5115 | 9.627 | 8.362502 | 7.827538 | 1.264498 | 0.5349639
55.5215 | 9.5697 | 8.358836 | 7.825459 | 1.210864 | 0.5333771
55.5315 | 9.5397 | 8.355194 | 7.823381 | 1.184506 | 0.5318125
55.5415 | 9.4981 | 8.351575 | 7.821305 | 1.146525 | 0.5302697
55.5515 | 9.4718 | 8.347978 | 7.81923 | 1.123822 | 0.5287483
55.5615 | 9.4374 | 8.344405 | 7.817157 | 1.092995 | 0.5272481
55.5715 | 9.4058 | 8.340853 | 7.815084 | 1.064947 | 0.5257687
55.5815 | 9.3849 | 8.337323 | 7.813013 | 1.047577 | 0.5243098
55.5915 | 9.3691 | 8.333815 | 7.810944 | 1.035285 | 0.5228711
55.6015 | 9.3485 | 8.330328 | 7.808876 | 1.018172 | 0.5214525
55.6115 | 9.3299 | 8.326862 | 7.806809 | 1.003038 | 0.5200535
55.6215 | 9.3236 | 8.323417 | 7.804743 | 1.000183 | 0.518674
55.6315 | 9.2877 | 8.319993 | 7.802679 | 0.9677074 | 0.5173137
55.6415 | 9.3008 | 8.316588 | 7.800616 | 0.9842118 | 0.5159723
55.6515 | 9.2808 | 8.313204 | 7.798554 | 0.9675961 | 0.5146495
55.6615 | 9.258 | 8.309839 | 7.796494 | 0.9481606 | 0.5133453
55.6715 | 9.2742 | 8.306494 | 7.794435 | 0.9677057 | 0.5120592
55.6815 | 9.2485 | 8.303169 | 7.792377 | 0.9453314 | 0.5107911
55.6915 | 9.2423 | 8.299862 | 7.790321 | 0.9424381 | 0.5095408
55.7015 | 9.2411 | 8.296574 | 7.788266 | 0.9445258 | 0.508308
55.7115 | 9.2248 | 8.293305 | 7.786213 | 0.9314949 | 0.5070926
55.7215 | 9.231 | 8.290054 | 7.78416 | 0.9409455 | 0.5058943
55.7315 | 9.2253 | 8.286822 | 7.782109 | 0.9384779 | 0.504713
55.7415 | 9.2136 | 8.283608 | 7.780059 | 0.9299922 | 0.5035484
55.7515 | 9.2173 | 8.280411 | 7.778011 | 0.9368886 | 0.5024004
55.7615 | 9.2097 | 8.277233 | 7.775964 | 0.9324674 | 0.5012688
55.7715 | 9.2107 | 8.274071 | 7.773918 | 0.9366287 | 0.5001533
55.7815 | 9.2097 | 8.270927 | 7.771874 | 0.9387726 | 0.4990538
55.7915 | 9.1991 | 8.267801 | 7.76983 | 0.9312994 | 0.4979702
55.8015 | 9.1906 | 8.264691 | 7.767789 | 0.9259092 | 0.4969023
55.8115 | 9.1891 | 8.261598 | 7.765748 | 0.9275022 | 0.4958499
55.8215 | 9.1716 | 8.258522 | 7.763709 | 0.9130785 | 0.4948128
55.8315 | 9.1837 | 8.255462 | 7.761671 | 0.9282383 | 0.4937909
55.8415 | 9.1573 | 8.252418 | 7.759634 | 0.9048818 | 0.4927841
55.8515 | 9.1526 | 8.249391 | 7.757599 | 0.9032091 | 0.4917921
55.8615 | 9.1433 | 8.24638 | 7.755565 | 0.8969204 | 0.4908149
55.8715 | 9.1218 | 8.243384 | 7.753532 | 0.8784158 | 0.4898523
55.8815 | 9.1087 | 8.240405 | 7.751501 | 0.8682954 | 0.4889041
55.8915 | 9.1068 | 8.237441 | 7.74947 | 0.8693594 | 0.4879702
55.9015 | 9.091 | 8.234492 | 7.747441 | 0.856508 | 0.4870506
55.9115 | 9.0774 | 8.231559 | 7.745414 | 0.8458411 | 0.4861449
55.9214 | 9.0626 | 8.22867 | 7.743408 | 0.83393 | 0.4852621
55.9314 | 9.0373 | 8.225767 | 7.741383 | 0.811533 | 0.484384
55.9414 | 9.0256 | 8.222879 | 7.739359 | 0.8027211 | 0.4835197
55.9514 | 9.0195 | 8.220006 | 7.737337 | 0.7994944 | 0.4826688
55.9614 | 8.9817 | 8.217147 | 7.735316 | 0.7645529 | 0.4818314
55.9714 | 8.9762 | 8.214303 | 7.733296 | 0.7618968 | 0.4810073
55.9814 | 8.9543 | 8.211474 | 7.731277 | 0.7428263 | 0.4801964
55.9914 | 8.9173 | 8.208659 | 7.72926 | 0.7086414 | 0.4793986
56.0014 | 8.917 | 8.205858 | 7.727244 | 0.7111422 | 0.4786137
56.0114 | 8.8909 | 8.203071 | 7.725229 | 0.6878289 | 0.4778417
56.0214 | 8.8663 | 8.200299 | 7.723216 | 0.6660015 | 0.4770825
56.0314 | 8.8402 | 8.19754 | 7.721204 | 0.6426601 | 0.476336
56.0414 | 8.823 | 8.194795 | 7.719193 | 0.6282049 | 0.475602
56.0514 | 8.8079 | 8.192064 | 7.717183 | 0.6158361 | 0.4748805
56.0614 | 8.7985 | 8.189346 | 7.715175 | 0.6091535 | 0.4741713
56.0714 | 8.7667 | 8.186643 | 7.713168 | 0.5800574 | 0.4734744
56.0814 | 8.7591 | 8.183952 | 7.711162 | 0.5751479 | 0.4727897
56.0914 | 8.7362 | 8.181275 | 7.709158 | 0.5549249 | 0.4721171
56.1014 | 8.7226 | 8.178611 | 7.707155 | 0.5439888 | 0.4714565
56.1114 | 8.7058 | 8.175961 | 7.705153 | 0.5298394 | 0.4708078
56.1214 | 8.7017 | 8.173323 | 7.703152 | 0.5283769 | 0.4701709
56.1314 | 8.6791 | 8.170699 | 7.701153 | 0.5084014 | 0.4695458
56.1414 | 8.6685 | 8.168087 | 7.699155 | 0.500413 | 0.4689323
56.1514 | 8.6548 | 8.165488 | 7.697158 | 0.4893118 | 0.4683304
56.1614 | 8.6515 | 8.162902 | 7.695162 | 0.4885978 | 0.46774
56.1714 | 8.6395 | 8.160329 | 7.693168 | 0.479171 | 0.467161
56.1814 | 8.6248 | 8.157768 | 7.691175 | 0.4670317 | 0.4665934
56.1914 | 8.6243 | 8.15522 | 7.689183 | 0.4690799 | 0.466037
56.2014 | 8.6188 | 8.152684 | 7.687193 | 0.4661155 | 0.4654919
56.2114 | 8.6226 | 8.150161 | 7.685203 | 0.4724388 | 0.4649579
56.2214 | 8.6226 | 8.14765 | 7.683215 | 0.4749497 | 0.464435
56.2314 | 8.6098 | 8.145152 | 7.681229 | 0.4646485 | 0.463923
56.2414 | 8.6235 | 8.142665 | 7.679243 | 0.480835 | 0.463422
56.2514 | 8.6175 | 8.140191 | 7.677259 | 0.4773093 | 0.4629318
56.2614 | 8.6221 | 8.137728 | 7.675276 | 0.4843717 | 0.4624525
56.2714 | 8.6334 | 8.135278 | 7.673294 | 0.498122 | 0.4619838
56.2814 | 8.6298 | 8.13284 | 7.671314 | 0.4969605 | 0.4615259
56.2914 | 8.6277 | 8.130413 | 7.669334 | 0.497287 | 0.4610786
56.3014 | 8.6496 | 8.127998 | 7.667356 | 0.5216017 | 0.4606418
56.3114 | 8.6436 | 8.125595 | 7.66538 | 0.5180047 | 0.4602156
56.3214 | 8.6599 | 8.123204 | 7.663404 | 0.536696 | 0.4597998
56.3314 | 8.6621 | 8.120824 | 7.66143 | 0.5412756 | 0.4593944
56.3414 | 8.6651 | 8.118456 | 7.659457 | 0.5466437 | 0.4589993
56.3514 | 8.6781 | 8.1161 | 7.657485 | 0.5620002 | 0.4586145
56.3614 | 8.6841 | 8.113755 | 7.655515 | 0.5703452 | 0.45824
56.3714 | 8.6963 | 8.111421 | 7.653546 | 0.5848789 | 0.4578756
56.3814 | 8.6961 | 8.109099 | 7.651578 | 0.5870011 | 0.4575214
56.3914 | 8.7107 | 8.106788 | 7.649611 | 0.603912 | 0.4571773
56.4014 | 8.7254 | 8.104488 | 7.647645 | 0.6209116 | 0.4568432
56.4114 | 8.7269 | 8.1022 | 7.645681 | 0.6247 | 0.4565191
56.4214 | 8.7256 | 8.099923 | 7.643718 | 0.6256771 | 0.456205
56.4314 | 8.7385 | 8.097657 | 7.641756 | 0.6408432 | 0.4559008
56.4414 | 8.7526 | 8.095402 | 7.639795 | 0.6571981 | 0.4556065
56.4514 | 8.7396 | 8.093158 | 7.637836 | 0.6464419 | 0.455322
56.4614 | 8.7616 | 8.090925 | 7.635878 | 0.6706747 | 0.4550473
56.4714 | 8.76 | 8.088703 | 7.633921 | 0.6712966 | 0.4547824
56.4814 | 8.7662 | 8.086493 | 7.631965 | 0.6797074 | 0.4545272
56.4914 | 8.7532 | 8.084293 | 7.630011 | 0.6689074 | 0.4542817
56.5013 | 8.7516 | 8.082125 | 7.628077 | 0.6694746 | 0.4540481
56.5113 | 8.7719 | 8.079947 | 7.626125 | 0.6919531 | 0.4538216
56.5213 | 8.7569 | 8.077779 | 7.624174 | 0.6791205 | 0.453605
56.5313 | 8.7609 | 8.075623 | 7.622225 | 0.6852774 | 0.4533976
56.5413 | 8.7578 | 8.073477 | 7.620277 | 0.6843234 | 0.4532
56.5513 | 8.7573 | 8.071341 | 7.61833 | 0.6859588 | 0.4530117
56.5613 | 8.7531 | 8.069217 | 7.616384 | 0.6838834 | 0.452833
56.5713 | 8.7514 | 8.067103 | 7.614439 | 0.6842975 | 0.4526636
56.5813 | 8.7413 | 8.064999 | 7.612496 | 0.6763007 | 0.4525038
56.5913 | 8.7451 | 8.062906 | 7.610553 | 0.6821936 | 0.4523531
56.6013 | 8.7236 | 8.060824 | 7.608612 | 0.6627757 | 0.452212
56.6113 | 8.724 | 8.058752 | 7.606672 | 0.6652475 | 0.45208
56.6213 | 8.7329 | 8.056691 | 7.604734 | 0.6762085 | 0.4519576
56.6313 | 8.715 | 8.054641 | 7.602797 | 0.6603593 | 0.4518442
56.6413 | 8.709 | 8.052601 | 7.60086 | 0.6563994 | 0.4517402
56.6513 | 8.6982 | 8.050571 | 7.598925 | 0.6476293 | 0.4516453
56.6613 | 8.6883 | 8.048551 | 7.596992 | 0.6397485 | 0.4515598
56.6713 | 8.6899 | 8.046543 | 7.595059 | 0.6433574 | 0.4514834
56.6813 | 8.6902 | 8.044544 | 7.593128 | 0.6456559 | 0.4514163
56.6913 | 8.6785 | 8.042556 | 7.591198 | 0.6359441 | 0.4513581
56.7013 | 8.6877 | 8.040578 | 7.589269 | 0.6471219 | 0.4513093
56.7113 | 8.6846 | 8.038611 | 7.587341 | 0.6459894 | 0.4512695
56.7213 | 8.6708 | 8.036653 | 7.585415 | 0.6341466 | 0.4512388
56.7313 | 8.6888 | 8.034707 | 7.583489 | 0.6540934 | 0.4512173
56.7413 | 8.6794 | 8.03277 | 7.581565 | 0.64663 | 0.4512048
56.7513 | 8.6863 | 8.030844 | 7.579642 | 0.6554563 | 0.4512015
56.7613 | 8.6979 | 8.028928 | 7.577721 | 0.6689724 | 0.4512071
56.7713 | 8.6861 | 8.027022 | 7.5758 | 0.6590781 | 0.4512219
56.7813 | 8.7082 | 8.025126 | 7.573881 | 0.6830737 | 0.4512456
56.7913 | 8.7134 | 8.023241 | 7.571963 | 0.6901589 | 0.4512784
56.8013 | 8.7187 | 8.021366 | 7.570046 | 0.6973341 | 0.4513202
56.8113 | 8.7435 | 8.019501 | 7.56813 | 0.7239989 | 0.4513711
56.8213 | 8.7468 | 8.017646 | 7.566215 | 0.7291537 | 0.4514309
56.8313 | 8.76 | 8.015802 | 7.564302 | 0.7441981 | 0.4514998
56.8413 | 8.7994 | 8.013968 | 7.56239 | 0.7854325 | 0.4515776
56.8513 | 8.8113 | 8.012144 | 7.560479 | 0.7991564 | 0.4516646
56.8613 | 8.8386 | 8.01033 | 7.558569 | 0.8282705 | 0.4517604
56.8713 | 8.8712 | 8.008526 | 7.556661 | 0.8626741 | 0.4518653
56.8813 | 8.8866 | 8.006732 | 7.554753 | 0.8798678 | 0.4519791
56.8913 | 8.9343 | 8.004949 | 7.552847 | 0.929351 | 0.452102
56.9013 | 8.9627 | 8.003176 | 7.550942 | 0.9595244 | 0.4522337
56.9113 | 8.9862 | 8.001413 | 7.549038 | 0.9847873 | 0.4523747
56.9213 | 9.0405 | 7.99966 | 7.547135 | 1.04084 | 0.4525245
56.9313 | 9.0764 | 7.997917 | 7.545234 | 1.078483 | 0.4526833
56.9413 | 9.1189 | 7.996185 | 7.543333 | 1.122715 | 0.4528511
56.9513 | 9.16 | 7.994462 | 7.541434 | 1.165538 | 0.4530279
56.9613 | 9.1975 | 7.99275 | 7.539536 | 1.20475 | 0.4532137
56.9713 | 9.2305 | 7.991048 | 7.53764 | 1.239452 | 0.4534085
56.9813 | 9.303 | 7.989356 | 7.535744 | 1.313644 | 0.4536124
56.9913 | 9.347 | 7.987675 | 7.533849 | 1.359325 | 0.4538253
57.0013 | 9.3902 | 7.986003 | 7.531956 | 1.404197 | 0.4540472
57.0113 | 9.4405 | 7.984342 | 7.530064 | 1.456158 | 0.4542781
57.0213 | 9.4861 | 7.982691 | 7.528173 | 1.503409 | 0.4545182
57.0313 | 9.5534 | 7.981051 | 7.526283 | 1.572349 | 0.4547672
57.0413 | 9.6034 | 7.97942 | 7.524395 | 1.62398 | 0.4550255
57.0513 | 9.6465 | 7.9778 | 7.522507 | 1.6687 | 0.4552926
57.0613 | 9.706 | 7.97619 | 7.520621 | 1.72981 | 0.455569
57.0713 | 9.7401 | 7.97459 | 7.518736 | 1.76551 | 0.4558544
57.0813 | 9.7929 | 7.973001 | 7.516852 | 1.819899 | 0.4561491
57.0912 | 9.8471 | 7.971438 | 7.514988 | 1.875662 | 0.4564497
57.1012 | 9.8849 | 7.969869 | 7.513106 | 1.915031 | 0.4567625
57.1112 | 9.9459 | 7.96831 | 7.511226 | 1.97759 | 0.4570845
57.1212 | 9.9742 | 7.966762 | 7.509347 | 2.007438 | 0.4574156
57.1312 | 10.0006 | 7.965224 | 7.507468 | 2.035376 | 0.457756
57.1412 | 10.0594 | 7.963697 | 7.505591 | 2.095703 | 0.4581057
57.1512 | 10.0967 | 7.96218 | 7.503716 | 2.13452 | 0.4584645
57.1612 | 10.1194 | 7.960674 | 7.501841 | 2.158726 | 0.4588327
57.1712 | 10.1645 | 7.959177 | 7.499967 | 2.205323 | 0.4592101
57.1812 | 10.1962 | 7.957692 | 7.498095 | 2.238508 | 0.4595969
57.1912 | 10.2072 | 7.956217 | 7.496224 | 2.250983 | 0.459993
57.2012 | 10.2345 | 7.954752 | 7.494354 | 2.279748 | 0.4603985
57.2112 | 10.247 | 7.953298 | 7.492485 | 2.293702 | 0.4608134
57.2212 | 10.269 | 7.951855 | 7.490617 | 2.317145 | 0.4612377
57.2312 | 10.2837 | 7.950422 | 7.48875 | 2.333278 | 0.4616715
57.2412 | 10.2945 | 7.948999 | 7.486885 | 2.345501 | 0.4621147
57.2512 | 10.3096 | 7.947588 | 7.48502 | 2.362012 | 0.4625674
57.2612 | 10.2982 | 7.946187 | 7.483157 | 2.352013 | 0.4630297
57.2712 | 10.2883 | 7.944797 | 7.481295 | 2.343503 | 0.4635015
57.2812 | 10.2931 | 7.943417 | 7.479434 | 2.349683 | 0.463983
57.2912 | 10.2736 | 7.942048 | 7.477574 | 2.331552 | 0.464474
57.3012 | 10.262 | 7.94069 | 7.475716 | 2.32131 | 0.4649748
57.3112 | 10.2657 | 7.939343 | 7.473858 | 2.326357 | 0.4654852
57.3212 | 10.2517 | 7.938007 | 7.472002 | 2.313693 | 0.4660054
57.3312 | 10.2258 | 7.936682 | 7.470147 | 2.289118 | 0.4665353
57.3412 | 10.2043 | 7.935367 | 7.468292 | 2.268933 | 0.467075
57.3512 | 10.1826 | 7.934064 | 7.466439 | 2.248536 | 0.4676246
57.3612 | 10.146 | 7.932772 | 7.464588 | 2.213228 | 0.4681841
57.3712 | 10.1233 | 7.93149 | 7.462737 | 2.19181 | 0.4687535
57.3812 | 10.091 | 7.93022 | 7.460887 | 2.16078 | 0.4693329
57.3912 | 10.0564 | 7.928961 | 7.459039 | 2.127439 | 0.4699222
57.4012 | 10.038 | 7.927713 | 7.457192 | 2.110287 | 0.4705216
57.4112 | 9.985 | 7.926477 | 7.455345 | 2.058523 | 0.4711312
57.4212 | 9.9698 | 7.925251 | 7.4535 | 2.044549 | 0.4717508
57.4312 | 9.9102 | 7.924037 | 7.451656 | 1.986163 | 0.4723807
57.4412 | 9.8875 | 7.922834 | 7.449814 | 1.964666 | 0.4730207
57.4512 | 9.8508 | 7.921643 | 7.447972 | 1.929157 | 0.4736711
57.4612 | 9.806 | 7.920463 | 7.446131 | 1.885537 | 0.4743318
57.4712 | 9.7879 | 7.919295 | 7.444292 | 1.868605 | 0.4750029
57.4812 | 9.7619 | 7.918138 | 7.442453 | 1.843762 | 0.4756844
57.4912 | 9.702 | 7.916993 | 7.440616 | 1.785007 | 0.4763764
57.5012 | 9.6868 | 7.915859 | 7.43878 | 1.770941 | 0.477079
57.5112 | 9.6554 | 7.914737 | 7.436945 | 1.740663 | 0.4777921
57.5212 | 9.6266 | 7.913627 | 7.435111 | 1.712973 | 0.4785159
57.5312 | 9.6039 | 7.912529 | 7.433278 | 1.691371 | 0.4792504
57.5412 | 9.5765 | 7.911442 | 7.431447 | 1.665058 | 0.4799956
57.5512 | 9.5573 | 7.910368 | 7.429616 | 1.646932 | 0.4807517
57.5612 | 9.5335 | 7.909306 | 7.427787 | 1.624194 | 0.4815187
57.5712 | 9.5015 | 7.908255 | 7.425959 | 1.593245 | 0.4822966
57.5812 | 9.4946 | 7.907217 | 7.424131 | 1.587383 | 0.4830856
57.5912 | 9.4839 | 7.906191 | 7.422305 | 1.577709 | 0.4838856
57.6012 | 9.4627 | 7.905177 | 7.42048 | 1.557523 | 0.4846967
57.6112 | 9.4585 | 7.904175 | 7.418656 | 1.554325 | 0.4855191
57.6212 | 9.4584 | 7.903186 | 7.416834 | 1.555214 | 0.4863528
57.6312 | 9.4507 | 7.90221 | 7.415012 | 1.54849 | 0.4871977
57.6412 | 9.4486 | 7.901246 | 7.413191 | 1.547354 | 0.4880542
57.6512 | 9.457 | 7.900294 | 7.411372 | 1.556706 | 0.488922
57.6612 | 9.4475 | 7.899355 | 7.409554 | 1.548145 | 0.4898015
57.6711 | 9.4639 | 7.898438 | 7.407754 | 1.565462 | 0.4906837
57.6811 | 9.4664 | 7.897525 | 7.405938 | 1.568875 | 0.4915864
57.6911 | 9.4742 | 7.896624 | 7.404123 | 1.577576 | 0.4925009
57.7011 | 9.5015 | 7.895736 | 7.402309 | 1.605764 | 0.4934272
57.7111 | 9.4963 | 7.894862 | 7.400496 | 1.601438 | 0.4943656
57.7211 | 9.5189 | 7.894 | 7.398684 | 1.6249 | 0.4953159
57.7311 | 9.5347 | 7.893152 | 7.396874 | 1.641548 | 0.4962784
57.7411 | 9.5413 | 7.892317 | 7.395064 | 1.648983 | 0.4972531
57.7511 | 9.5611 | 7.891496 | 7.393256 | 1.669604 | 0.49824
57.7611 | 9.5805 | 7.890687 | 7.391448 | 1.689813 | 0.4992394
57.7711 | 9.5943 | 7.889893 | 7.389642 | 1.704407 | 0.5002512
57.7811 | 9.6243 | 7.889112 | 7.387836 | 1.735188 | 0.5012756
57.7911 | 9.6403 | 7.888345 | 7.386032 | 1.751955 | 0.5023126
57.8011 | 9.6664 | 7.887592 | 7.384229 | 1.778808 | 0.5033624
57.8111 | 9.6888 | 7.886852 | 7.382427 | 1.801948 | 0.5044251
57.8211 | 9.7009 | 7.886127 | 7.380626 | 1.814773 | 0.5055007
57.8311 | 9.7245 | 7.885416 | 7.378826 | 1.839084 | 0.5065893
57.8411 | 9.7479 | 7.884719 | 7.377028 | 1.863181 | 0.5076911
57.8511 | 9.7679 | 7.884036 | 7.37523 | 1.883864 | 0.5088062
57.8611 | 9.7874 | 7.883368 | 7.373433 | 1.904032 | 0.5099346
57.8711 | 9.7967 | 7.882714 | 7.371638 | 1.913986 | 0.5110765
57.8811 | 9.8193 | 7.882075 | 7.369843 | 1.937225 | 0.512232
57.8911 | 9.8373 | 7.881451 | 7.36805 | 1.955849 | 0.5134012
57.9011 | 9.8318 | 7.880842 | 7.366258 | 1.950958 | 0.5145843
57.9111 | 9.8579 | 7.880248 | 7.364466 | 1.977652 | 0.5157812
57.9211 | 9.8707 | 7.879669 | 7.362676345 | 1.991031 | 0.5169922
57.9311 | 9.8742 | 7.879105 | 7.360887 | 1.995095 | 0.5182174
57.9411 | 9.8841 | 7.878556 | 7.359099 | 2.005544 | 0.5194569
57.9511 | 9.904 | 7.878023 | 7.357312 | 2.025977 | 0.5207108
57.9611 | 9.8924 | 7.877506 | 7.355526 | 2.014894 | 0.5219793
57.9711 | 9.9125 | 7.877004 | 7.353742 | 2.035496 | 0.5232625
57.9811 | 9.9072 | 7.876518 | 7.351958 | 2.030682 | 0.5245606
57.9911 | 9.9052 | 7.876049 | 7.350175 | 2.029151 | 0.5258735
58.0011 | 9.9141 | 7.875595 | 7.348394 | 2.038505 | 0.5272016
58.0111 | 9.8952 | 7.875158 | 7.346613 | 2.020042 | 0.528545
58.0211 | 9.8966 | 7.874737 | 7.344834 | 2.021863 | 0.5299037
58.0311 | 9.9007 | 7.874333 | 7.343055 | 2.026367 | 0.531278
58.0411 | 9.8862 | 7.873946 | 7.341278 | 2.012254 | 0.5326681
58.0511 | 9.8737 | 7.873575 | 7.339502 | 2.000125 | 0.5340739
58.0611 | 9.8575 | 7.873222 | 7.337726 | 1.984278 | 0.5354958
58.0711 | 9.8407 | 7.872886 | 7.335952 | 1.967814 | 0.5369339
58.0811 | 9.8424 | 7.872567 | 7.334179 | 1.969833 | 0.5383883
58.0911 | 9.8232 | 7.872266 | 7.332407 | 1.950934 | 0.5398592
58.1011 | 9.8068 | 7.871983 | 7.330636 | 1.934817 | 0.5413469
58.1111 | 9.7997 | 7.871717 | 7.328866 | 1.927983 | 0.5428514
58.1211 | 9.7745 | 7.87147 | 7.327097 | 1.90303 | 0.5443729
58.1311 | 9.7459 | 7.871241 | 7.325329 | 1.874659 | 0.5459117
58.1411 | 9.7428 | 7.87103 | 7.323562 | 1.87177 | 0.547468
58.1511 | 9.7195 | 7.870838 | 7.321797 | 1.848662 | 0.5490418
58.1611 | 9.701 | 7.870665 | 7.320032 | 1.830335 | 0.5506334
58.1711 | 9.6845 | 7.870511 | 7.318268 | 1.813989 | 0.5522431
58.1811 | 9.6535 | 7.870376 | 7.316505 | 1.783124 | 0.553871
58.1911 | 9.6411 | 7.870261 | 7.314744 | 1.770839 | 0.5555173
58.2011 | 9.6187 | 7.870166 | 7.312983 | 1.748534 | 0.5571823
58.2111 | 9.5912 | 7.87009 | 7.311224 | 1.72111 | 0.5588661
58.2211 | 9.5765 | 7.870034 | 7.309465 | 1.706466 | 0.5605691
58.2311 | 9.5559 | 7.869999 | 7.307708 | 1.685901 | 0.5622913
58.2411 | 9.5335 | 7.869985 | 7.305952 | 1.663515 | 0.5640332
58.2511 | 9.5295 | 7.869991 | 7.304196 | 1.659509 | 0.5657948
58.261 | 9.505 | 7.870018 | 7.30246 | 1.634982 | 0.5675584
58.271 | 9.4872 | 7.870066 | 7.300706 | 1.617134 | 0.5693602
58.281 | 9.4801 | 7.870137 | 7.298954 | 1.609963 | 0.5711825
58.291 | 9.4653 | 7.870228 | 7.297203 | 1.595072 | 0.5730257
58.301 | 9.4387 | 7.870342 | 7.295453 | 1.568358 | 0.5748899
58.311 | 9.4401 | 7.870479 | 7.293703 | 1.569621 | 0.5767755
58.321 | 9.4208 | 7.870638 | 7.291955 | 1.550162 | 0.5786827
58.331 | 9.4069 | 7.87082 | 7.290208 | 1.53608 | 0.5806118
58.341 | 9.3958 | 7.871025 | 7.288462 | 1.524775 | 0.5825632
58.351 | 9.3909 | 7.871254 | 7.286717 | 1.519646 | 0.5845371
58.361 | 9.382 | 7.871507 | 7.284973 | 1.510493 | 0.5865338
58.371 | 9.3667 | 7.871784 | 7.28323 | 1.494916 | 0.5885536
58.381 | 9.3614 | 7.872085 | 7.281488 | 1.489315 | 0.5905968
58.391 | 9.37 | 7.872411 | 7.279747 | 1.497589 | 0.5926639
58.401 | 9.3639 | 7.872763 | 7.278008 | 1.491137 | 0.594755
58.411 | 9.3567 | 7.873139 | 7.276269 | 1.483561 | 0.5968705
58.421 | 9.3738 | 7.873542 | 7.274531 | 1.500258 | 0.5990108
58.431 | 9.3689 | 7.87397 | 7.272794 | 1.49493 | 0.6011761
58.441 | 9.3557 | 7.874425 | 7.271058 | 1.481275 | 0.6033669
58.451 | 9.3771 | 7.874907 | 7.269323 | 1.502193 | 0.6055835
58.461 | 9.372 | 7.875416 | 7.26759 | 1.496584 | 0.6078262
58.471 | 9.3656 | 7.875952 | 7.265857 | 1.489648 | 0.6100953
58.481 | 9.3904 | 7.876517 | 7.264125 | 1.513883 | 0.6123914
58.491 | 9.3911 | 7.877109 | 7.262394 | 1.513991 | 0.6147146
58.501 | 9.3994 | 7.87773 | 7.260665 | 1.52167 | 0.6170653
58.511 | 9.4 | 7.87838 | 7.258936 | 1.52162 | 0.619444
58.521 | 9.4179 | 7.879059 | 7.257208 | 1.538841 | 0.6218509
58.531 | 9.4221 | 7.879768 | 7.255482 | 1.542332 | 0.6242864
58.541 | 9.4375 | 7.880507 | 7.253756 | 1.556993 | 0.6267508
58.551 | 9.4487 | 7.881276 | 7.252031 | 1.567424 | 0.6292444
58.561 | 9.4643 | 7.882075 | 7.250308 | 1.582225 | 0.6317675
58.571 | 9.4767 | 7.882905 | 7.248585 | 1.593795 | 0.6343205
58.581 | 9.4905 | 7.883767 | 7.246863 | 1.606733 | 0.6369036
58.591 | 9.5108 | 7.88466 | 7.245143 | 1.62614 | 0.639517
58.601 | 9.5186 | 7.885584 | 7.243423 | 1.633016 | 0.642161
58.611 | 9.5356 | 7.88654 | 7.241704 | 1.64906 | 0.6448358
58.621 | 9.5552 | 7.887528 | 7.239987 | 1.667672 | 0.6475415
58.631 | 9.5679 | 7.888548 | 7.23827 | 1.679352 | 0.6502784
58.641 | 9.5813 | 7.889601 | 7.236554 | 1.691699 | 0.6530463
58.651 | 9.6002 | 7.890685 | 7.23484 | 1.709515 | 0.6558454
58.661 | 9.6087 | 7.891802 | 7.233126 | 1.716898 | 0.6586757
58.671 | 9.6198 | 7.892951 | 7.231414 | 1.726849 | 0.6615371
58.681 | 9.6403 | 7.894131 | 7.229702 | 1.746169 | 0.6644295
58.691 | 9.6444 | 7.895344 | 7.227991 | 1.749056 | 0.6673526
58.701 | 9.6648 | 7.896588 | 7.226282 | 1.768212 | 0.6703063
58.711 | 9.6862 | 7.897863 | 7.224573 | 1.788337 | 0.6732902
58.721 | 9.6775 | 7.899169 | 7.222865 | 1.778331 | 0.676304
58.731 | 9.6984 | 7.900506 | 7.221159 | 1.797894 | 0.6793472
58.741 | 9.7161 | 7.901872 | 7.219453 | 1.814228 | 0.6824193
58.751 | 9.71 | 7.903268 | 7.217748 | 1.806732 | 0.6855198
58.761 | 9.7256 | 7.904692 | 7.216044 | 1.820908 | 0.6886479
58.771 | 9.7369 | 7.906145 | 7.214342 | 1.830755 | 0.6918033
58.781 | 9.7302 | 7.907625 | 7.21264 | 1.822575 | 0.6949851
58.791 | 9.7383 | 7.909132 | 7.210939 | 1.829168 | 0.6981928
58.801 | 9.7383 | 7.910665 | 7.209239 | 1.827635 | 0.7014255
58.811 | 9.739 | 7.912223 | 7.20754 | 1.826777 | 0.7046827
58.821 | 9.7379 | 7.913806 | 7.205843 | 1.824094 | 0.7079637
58.831 | 9.7295 | 7.915414 | 7.204146 | 1.814086 | 0.7112679
58.8409 | 9.7205 | 7.917029 | 7.202467 | 1.803471 | 0.7145618
58.8509 | 9.7146 | 7.918683 | 7.200772 | 1.795917 | 0.7179108
58.8609 | 9.7075 | 7.92036 | 7.199078 | 1.78714 | 0.7212818
58.8709 | 9.7052 | 7.92206 | 7.197385 | 1.78314 | 0.7246746
58.8809 | 9.6908 | 7.923782 | 7.195693 | 1.767018 | 0.7280889
58.8909 | 9.6714 | 7.925527 | 7.194002 | 1.745873 | 0.7315248
58.9009 | 9.6648 | 7.927295 | 7.192312 | 1.737505 | 0.7349825
58.9109 | 9.6463 | 7.929085 | 7.190623 | 1.717215 | 0.7384622
58.9209 | 9.6218 | 7.930899 | 7.188935 | 1.690901 | 0.7419644
58.9309 | 9.6069 | 7.932737 | 7.187248 | 1.674163 | 0.7454894
58.9409 | 9.5786 | 7.9346 | 7.185562 | 1.644 | 0.7490381
58.9509 | 9.5532 | 7.936488 | 7.183877 | 1.616712 | 0.7526112
58.9609 | 9.5337 | 7.938402 | 7.182192 | 1.595298 | 0.7562094
58.9709 | 9.5055 | 7.940343 | 7.180509 | 1.565157 | 0.7598338
58.9809 | 9.4737 | 7.942312 | 7.178827 | 1.531388 | 0.7634855
58.9909 | 9.4421 | 7.944311 | 7.177146 | 1.497789 | 0.7671655
59.0009 | 9.4095 | 7.94634 | 7.175465 | 1.46316 | 0.770875
59.0109 | 9.3878 | 7.948401 | 7.173786 | 1.439399 | 0.7746153
59.0209 | 9.3534 | 7.950495 | 7.172107 | 1.402905 | 0.7783877
59.0309 | 9.313 | 7.952624 | 7.17043 | 1.360376 | 0.7821936
59.0409 | 9.2855 | 7.954788 | 7.168753 | 1.330712 | 0.7860342
59.0509 | 9.2479 | 7.956989 | 7.167078 | 1.290911 | 0.7899112
59.0609 | 9.2084 | 7.959229 | 7.165403 | 1.249171 | 0.7938259
59.0709 | 9.181 | 7.96151 | 7.16373 | 1.21949 | 0.7977799
59.0809 | 9.1326 | 7.963832 | 7.162057 | 1.168768 | 0.8017746
59.0909 | 9.0986 | 7.966197 | 7.160385 | 1.132403 | 0.8058117
59.1009 | 9.0678 | 7.968607 | 7.158715 | 1.099193 | 0.8098926
59.1109 | 9.0162 | 7.971064 | 7.157045 | 1.045136 | 0.8140189
59.1209 | 8.9757 | 7.973568 | 7.155376 | 1.002132 | 0.8181922
59.1309 | 8.9473 | 7.976122 | 7.153708 | 0.971178 | 0.822414
59.1409 | 8.9009 | 7.978727 | 7.152041 | 0.9221732 | 0.8266858
59.1509 | 8.8573 | 7.981384 | 7.150375 | 0.8759158 | 0.8310091
59.1609 | 8.8224 | 7.984096 | 7.14871 | 0.8383045 | 0.8353855
59.1709 | 8.7873 | 7.986862 | 7.147046 | 0.8004377 | 0.8398164
59.1809 | 8.7472 | 7.989686 | 7.145383 | 0.757514 | 0.8443033
59.1909 | 8.7211 | 7.992568 | 7.143721 | 0.7285321 | 0.8488474
59.2009 | 8.6744 | 7.99551 | 7.142059 | 0.6788905 | 0.8534503
59.2109 | 8.6362 | 7.998512 | 7.140399 | 0.6376878 | 0.8581133
59.2209 | 8.6112 | 8.001577 | 7.13874 | 0.6096229 | 0.8628376
59.2309 | 8.5676 | 8.004706 | 7.137081 | 0.5628944 | 0.8676246
59.2409 | 8.5362 | 8.007899 | 7.135424 | 0.528301 | 0.8724754
59.2509 | 8.5088 | 8.011158 | 7.133767 | 0.4976416 | 0.8773914
59.2609 | 8.4672 | 8.014485 | 7.132111 | 0.452715 | 0.8823737
59.2709 | 8.4441 | 8.01788 | 7.130457 | 0.42622 | 0.8874233
59.2809 | 8.4115 | 8.021345 | 7.128803 | 0.3901554 | 0.8925417
59.2909 | 8.3798 | 8.02488 | 7.12715 | 0.3549201 | 0.8977298
59.3009 | 8.3611 | 8.028487 | 7.125498 | 0.3326129 | 0.9029889
59.3109 | 8.3301 | 8.032167 | 7.123847 | 0.2979329 | 0.9083198
59.3209 | 8.3056 | 8.035921 | 7.122197 | 0.2696789 | 0.9137239
59.3309 | 8.286 | 8.03975 | 7.120548 | 0.2462497 | 0.9192022
59.3409 | 8.2702 | 8.043656 | 7.1189 | 0.2265441 | 0.9247559
59.3509 | 8.2449 | 8.047639 | 7.117253 | 0.1972612 | 0.930386
59.3609 | 8.2336 | 8.0517 | 7.115606 | 0.1818999 | 0.9360937
59.3709 | 8.2102 | 8.055841 | 7.113961 | 0.1543588 | 0.9418801
59.3809 | 8.1944 | 8.060063 | 7.112317 | 0.134337 | 0.9477463
59.3909 | 8.1921 | 8.064367 | 7.110673 | 0.1277332 | 0.9536937
59.4009 | 8.1688 | 8.068754 | 7.109031 | 0.1000462 | 0.9597232
59.4109 | 8.1528 | 8.073225 | 7.107389 | 0.07957494 | 0.9658362
59.4209 | 8.1504 | 8.077782 | 7.105748 | 0.07261812 | 0.9720337
59.4308 | 8.137 | 8.082378 | 7.104125 | 0.05462174 | 0.9782535
59.4408 | 8.1309 | 8.087109 | 7.102486 | 0.04379075 | 0.9846235
59.4508 | 8.1218 | 8.09193 | 7.100848 | 0.02987035 | 0.9910818
59.4608 | 8.1139 | 8.096841 | 7.099211 | 0.01705912 | 0.9976301
59.4708 | 8.1126 | 8.101844 | 7.097575 | 0.01075577 | 1.00427
59.4808 | 8.1191 | 8.106941 | 7.095939 | 0.01215882 | 1.011002
59.4908 | 8.0991 | 8.112133 | 7.094305 | -0.01303316 | 1.017828
59.5008 | 8.1139 | 8.117422 | 7.092672 | -0.00352155 | 1.02475
59.5108 | 8.1083 | 8.122808 | 7.091039 | -0.014508 | 1.031769
59.5208 | 8.0981 | 8.128294 | 7.089408 | -0.03019403 | 1.038886
59.5308 | 8.1134 | 8.133883 | 7.087777 | -0.02048264 | 1.046106
59.5408 | 8.1146 | 8.139573 | 7.086147 | -0.02497261 | 1.053425
59.5508 | 8.1027 | 8.145367 | 7.084518 | -0.0426672 | 1.060849
59.5608 | 8.1191 | 8.151268 | 7.08289 | -0.0321679 | 1.068377
59.5708 | 8.1204 | 8.157277 | 7.081263 | -0.03687667 | 1.076013
59.5808 | 8.113 | 8.163394 | 7.079637 | -0.05039367 | 1.083756
59.5908 | 8.1268 | 8.169624 | 7.078012 | -0.04282393 | 1.091612
59.6008 | 8.128 | 8.175968 | 7.076388 | -0.04796769 | 1.09958
59.6108 | 8.1296 | 8.182427 | 7.074764 | -0.0528271 | 1.107663
59.6208 | 8.1414 | 8.189004 | 7.073142 | -0.04760403 | 1.115862
59.6308 | 8.1464 | 8.195701 | 7.07152 | -0.04930075 | 1.12418
59.6408 | 8.147 | 8.202519 | 7.0699 | -0.05551924 | 1.13262
59.6508 | 8.1655 | 8.209462 | 7.06828 | -0.04396164 | 1.141182
59.6608 | 8.1633 | 8.21653 | 7.066661 | -0.05323035 | 1.149869
59.6708 | 8.165 | 8.223728 | 7.065043 | -0.05872765 | 1.158685
59.6808 | 8.1775 | 8.231056 | 7.063426 | -0.05355575 | 1.16763
59.6908 | 8.1833 | 8.238517 | 7.06181 | -0.05521728 | 1.176707
59.7008 | 8.1878 | 8.246115 | 7.060195 | -0.05831471 | 1.18592
59.7108 | 8.1942 | 8.25385 | 7.05858 | -0.05965044 | 1.19527
59.7208 | 8.1995 | 8.261727 | 7.056967 | -0.06222744 | 1.204761
59.7308 | 8.2044 | 8.269748 | 7.055354 | -0.06534802 | 1.214394
59.7408 | 8.212 | 8.277915 | 7.053742 | -0.06591521 | 1.224173
59.7508 | 8.2227 | 8.286232 | 7.052132 | -0.06353183 | 1.2341
59.7608 | 8.2211 | 8.294701 | 7.050522 | -0.07360074 | 1.244179
59.7708 | 8.2395 | 8.303325 | 7.048913 | -0.06382507 | 1.254412
59.7808 | 8.2397 | 8.31211 | 7.047305 | -0.07240976 | 1.264805
59.7908 | 8.2517 | 8.321054 | 7.045697 | -0.06935414 | 1.275357
59.8008 | 8.2571 | 8.330163 | 7.044091 | -0.07306349 | 1.286073
59.8108 | 8.2533 | 8.339441 | 7.042485 | -0.08614099 | 1.296956
59.8208 | 8.2692 | 8.34889 | 7.040881 | -0.07969033 | 1.308009
59.8308 | 8.2724 | 8.358513 | 7.039277 | -0.08611263 | 1.319235
59.8408 | 8.2808 | 8.368316 | 7.037674 | -0.08751616 | 1.330642
59.8508 | 8.2855 | 8.378302 | 7.036072 | -0.09280224 | 1.34223
59.8608 | 8.2943 | 8.388475 | 7.034471 | -0.0941749 | 1.354004
59.8708 | 8.2892 | 8.398838 | 7.032871 | -0.1096379 | 1.365967
59.8808 | 8.297 | 8.409396 | 7.031272 | -0.1123955 | 1.378124
59.8908 | 8.3104 | 8.420152 | 7.029674 | -0.1097517 | 1.390478
59.9008 | 8.3007 | 8.431111 | 7.028076 | -0.1304111 | 1.403035
59.9108 | 8.3103 | 8.442278 | 7.026479 | -0.1319778 | 1.415798
59.9208 | 8.3113 | 8.453657 | 7.024884 | -0.1423565 | 1.428773
59.9308 | 8.3162 | 8.465252 | 7.023289 | -0.1490518 | 1.441963
59.9408 | 8.3216 | 8.477069 | 7.021695 | -0.1554685 | 1.455374
59.9508 | 8.3264 | 8.489112 | 7.020102 | -0.1627117 | 1.46901
59.9608 | 8.3261 | 8.501386 | 7.018509 | -0.1752863 | 1.482877
59.9708 | 8.3327 | 8.513897 | 7.016918 | -0.1811975 | 1.49698
59.9808 | 8.3351 | 8.526651 | 7.015327 | -0.1915508 | 1.511323
59.9908 | 8.333 | 8.539652 | 7.013738 | -0.2066516 | 1.525914
60.0008 | 8.3405 | 8.552906 | 7.012149 | -0.2124055 | 1.540757
60.0107 | 8.3394 | 8.566283 | 7.010577 | -0.2268829 | 1.555706
60.0207 | 8.3442 | 8.580058 | 7.00899 | -0.2358582 | 1.571068
60.0307 | 8.341 | 8.594105 | 7.007404 | -0.2531047 | 1.586701
60.0407 | 8.3451 | 8.608428 | 7.005818 | -0.2633284 | 1.60261
60.0507 | 8.3559 | 8.623036 | 7.004234 | -0.2671358 | 1.618802
60.0607 | 8.3469 | 8.637934 | 7.00265 | -0.291034 | 1.635284
60.0707 | 8.3558 | 8.653129 | 7.001068 | -0.2973294 | 1.652062
60.0807 | 8.3582 | 8.668629 | 6.999486 | -0.3104291 | 1.669143
60.0907 | 8.3665 | 8.684441 | 6.997905 | -0.3179405 | 1.686536
60.1007 | 8.3689 | 8.700571 | 6.996325 | -0.3316706 | 1.704246
60.1107 | 8.3768 | 8.717027 | 6.994745 | -0.3402273 | 1.722282
60.1207 | 8.3685 | 8.733818 | 6.993167 | -0.3653183 | 1.740651
60.1307 | 8.3853 | 8.750951 | 6.991589 | -0.3656513 | 1.759362
60.1407 | 8.3934 | 8.768435 | 6.990013 | -0.3750347 | 1.778422
60.1507 | 8.3924 | 8.786277 | 6.988437 | -0.3938765 | 1.79784
60.1607 | 8.3974 | 8.804485 | 6.986862 | -0.4070854 | 1.817624
60.1707 | 8.4091 | 8.82307 | 6.985288 | -0.4139701 | 1.837782
60.1807 | 8.4121 | 8.842039 | 6.983714 | -0.4299394 | 1.858325
60.1907 | 8.4193 | 8.861402 | 6.982142 | -0.4421021 | 1.87926
60.2007 | 8.4265 | 8.881168 | 6.98057 | -0.4546676 | 1.900597
60.2107 | 8.4226 | 8.901345 | 6.979 | -0.4787449 | 1.922345
60.2207 | 8.4463 | 8.921944 | 6.97743 | -0.4756437 | 1.944514
60.2307 | 8.4486 | 8.942974 | 6.975861 | -0.4943737 | 1.967113
60.2407 | 8.4533 | 8.964444 | 6.974293 | -0.5111442 | 1.990152
60.2507 | 8.4687 | 8.986365 | 6.972725 | -0.5176651 | 2.01364
60.2607 | 8.482 | 9.008746 | 6.971159 | -0.5267463 | 2.037588
60.2707 | 8.477 | 9.031598 | 6.969593 | -0.5545977 | 2.062005
60.2807 | 8.4964 | 9.054929 | 6.968028 | -0.558529 | 2.086901
60.2907 | 8.5005 | 9.07875 | 6.966464 | -0.5782503 | 2.112286
60.3007 | 8.506 | 9.103071 | 6.964901 | -0.5970714 | 2.13817
60.3107 | 8.5267 | 9.127902 | 6.963339 | -0.6012019 | 2.164563
60.3207 | 8.5315 | 9.153252 | 6.961778 | -0.6217518 | 2.191474
60.3307 | 8.5428 | 9.17913 | 6.960217 | -0.6363304 | 2.218913
60.3407 | 8.5494 | 9.205547 | 6.958657 | -0.6561475 | 2.24689
60.3507 | 8.5666 | 9.232512 | 6.957098 | -0.6659119 | 2.275414
60.3607 | 8.5689 | 9.260033 | 6.95554 | -0.6911331 | 2.304493
60.3707 | 8.5813 | 9.28812 | 6.953983 | -0.7068197 | 2.334137
60.3807 | 8.6033 | 9.31678 | 6.952427 | -0.7134803 | 2.364354
60.3907 | 8.6045 | 9.346023 | 6.950871 | -0.7415233 | 2.395152
60.4007 | 8.6302 | 9.375857 | 6.949316 | -0.7456567 | 2.42654
60.4107 | 8.6455 | 9.406289 | 6.947763 | -0.7607889 | 2.458526
60.4207 | 8.6473 | 9.437327 | 6.94621 | -0.7900271 | 2.491118
60.4307 | 8.6713 | 9.468979 | 6.944657 | -0.7976792 | 2.524322
60.4407 | 8.6815 | 9.501252 | 6.943106 | -0.8197523 | 2.558146
60.4507 | 8.691 | 9.534155 | 6.941555 | -0.8431547 | 2.592599
60.4607 | 8.7199 | 9.567694 | 6.940006 | -0.8477937 | 2.627688
60.4707 | 8.7258 | 9.601877 | 6.938457 | -0.8760772 | 2.66342
60.4807 | 8.7456 | 9.636714 | 6.936909 | -0.891114 | 2.699805
60.4907 | 8.7657 | 9.672213 | 6.935361 | -0.9065127 | 2.736851
60.5007 | 8.7846 | 9.708383 | 6.933815 | -0.9237831 | 2.774568
60.5107 | 8.7858 | 9.745236 | 6.932269 | -0.959436 | 2.812967
60.5207 | 8.8103 | 9.782783 | 6.930725 | -0.9724832 | 2.852058
60.5307 | 8.8268 | 9.821038 | 6.929181 | -0.9942379 | 2.891857
60.5407 | 8.8386 | 9.860015 | 6.927638 | -1.021415 | 2.932378
60.5507 | 8.8748 | 9.899731 | 6.926095 | -1.024931 | 2.973636
60.5607 | 8.8878 | 9.940204 | 6.924554 | -1.052404 | 3.01565
60.5707 | 8.8995 | 9.981455 | 6.923013 | -1.081955 | 3.058442
60.5807 | 8.9244 | 10.02351 | 6.921473 | -1.099107 | 3.102033
60.5907 | 8.9396 | 10.06638 | 6.919934 | -1.126784 | 3.146449
60.6006 | 8.9602 | 10.10968 | 6.918412 | -1.149477 | 3.191266
60.6106 | 8.9878 | 10.15428 | 6.916874 | -1.166482 | 3.237408
60.6206 | 9.0016 | 10.19979 | 6.915338 | -1.198193 | 3.284455
60.6306 | 9.0168 | 10.24626 | 6.913802 | -1.229462 | 3.33246
60.6406 | 9.0413 | 10.29372 | 6.912267 | -1.252419 | 3.381452
60.6506 | 9.0563 | 10.3422 | 6.910733 | -1.285903 | 3.43147
60.6606 | 9.0806 | 10.39176 | 6.9092 | -1.311157 | 3.482557
60.6706 | 9.1055 | 10.44242 | 6.907667 | -1.336924 | 3.534757
60.6806 | 9.1232 | 10.49426 | 6.906135 | -1.371062 | 3.588127
60.6906 | 9.1487 | 10.5473 | 6.904605 | -1.398602 | 3.642697
60.7006 | 9.1833 | 10.6016 | 6.903074 | -1.418303 | 3.698529
60.7106 | 9.1873 | 10.65722 | 6.901545 | -1.469921 | 3.755676
60.7206 | 9.2201 | 10.71421 | 6.900017 | -1.494112 | 3.814195
60.7306 | 9.2506 | 10.77263 | 6.898489 | -1.522033 | 3.874144
60.7406 | 9.2793 | 10.83255 | 6.896962 | -1.553247 | 3.935584
60.7506 | 9.2994 | 10.894 | 6.895436 | -1.594605 | 3.998568
60.7606 | 9.3355 | 10.95709 | 6.893911 | -1.621595 | 4.063184
60.7706 | 9.355 | 11.02187 | 6.892387 | -1.666875 | 4.129488
60.7806 | 9.3857 | 11.08841 | 6.890863 | -1.702714 | 4.197551
60.7906 | 9.4277 | 11.15679 | 6.88934 | -1.729088 | 4.267447
60.8006 | 9.4494 | 11.22707 | 6.887818 | -1.77767 | 4.339252
60.8106 | 9.4863 | 11.29935 | 6.886297 | -1.813052 | 4.413055
60.8206 | 9.5272 | 11.37369 | 6.884777 | -1.84649 | 4.488914
60.8306 | 9.5471 | 11.45018 | 6.883257 | -1.90308 | 4.566923
60.8406 | 9.6 | 11.52891 | 6.881738 | -1.928907 | 4.647169
60.8506 | 9.6449 | 11.60996 | 6.88022 | -1.965062 | 4.729742
60.8606 | 9.6808 | 11.69343 | 6.878703 | -2.012634 | 4.814731
60.8706 | 9.7361 | 11.7794 | 6.877186 | -2.043305 | 4.902218
60.8806 | 9.7827 | 11.868 | 6.875671 | -2.0853 | 4.99233
60.8906 | 9.8213 | 11.95931 | 6.874156 | -2.138007 | 5.085151
60.9006 | 9.8704 | 12.05344 | 6.872642 | -2.183043 | 5.180802
60.9106 | 9.9385 | 12.15049 | 6.871129 | -2.211985 | 5.279357
60.9206 | 9.9709 | 12.25056 | 6.869616 | -2.279658 | 5.380941
60.9306 | 10.0568 | 12.35377 | 6.868105 | -2.296974 | 5.485669
60.9406 | 10.1015 | 12.46023 | 6.866594 | -2.358732 | 5.593639
60.9506 | 10.1691 | 12.57009 | 6.865084 | -2.400989 | 5.705005
60.9606 | 10.2429 | 12.68347 | 6.863574 | -2.440569 | 5.819895
60.9706 | 10.3099 | 12.80046 | 6.862066 | -2.490564 | 5.938398
60.9806 | 10.3719 | 12.92122 | 6.860558 | -2.549321 | 6.060663
60.9906 | 10.463 | 13.04588 | 6.859051 | -2.582878 | 6.186827
61.0006 | 10.5436 | 13.17455 | 6.857545 | -2.630953 | 6.317008
61.0106 | 10.6222 | 13.30743 | 6.85604 | -2.68523 | 6.451391
61.0206 | 10.7351 | 13.44466 | 6.854535 | -2.70956 | 6.590125
61.0306 | 10.8205 | 13.58635 | 6.853031 | -2.76585 | 6.733319
61.0406 | 10.9085 | 13.73268 | 6.851528 | -2.824177 | 6.881149
61.0506 | 11.0279 | 13.8838 | 6.850026 | -2.855903 | 7.033777
61.0606 | 11.1387 | 14.03986 | 6.848524 | -2.901165 | 7.191341
61.0706 | 11.2409 | 14.20108 | 6.847024 | -2.960181 | 7.354057
61.0806 | 11.3883 | 14.3676 | 6.845524 | -2.979299 | 7.522075
61.0906 | 11.5109 | 14.53962 | 6.844025 | -3.028721 | 7.695597
61.1006 | 11.6235 | 14.71727 | 6.842526 | -3.093771 | 7.874745
61.1106 | 11.8007 | 14.90076 | 6.841029 | -3.100056 | 8.059727
61.1206 | 11.9416 | 15.09023 | 6.839532 | -3.14863 | 8.250698
61.1306 | 12.079 | 15.28594 | 6.838036 | -3.206937 | 8.447902
61.1406 | 12.2724 | 15.48803 | 6.836541 | -3.215634 | 8.651494
61.1506 | 12.4435 | 15.69674 | 6.835046 | -3.253243 | 8.861697
61.1606 | 12.6234 | 15.91218 | 6.833552 | -3.288783 | 9.07863
61.1706 | 12.8441 | 16.13457 | 6.832059 | -3.290471 | 9.302511
61.1806 | 13.0513 | 16.36409 | 6.830567 | -3.312787 | 9.53352
61.1905 | 13.2445 | 16.59847 | 6.829091 | -3.353974 | 9.769383
61.2005 | 13.4871 | 16.8427 | 6.8276 | -3.355604 | 10.0151
61.2105 | 13.7522 | 17.09458 | 6.82611 | -3.34238 | 10.26847
61.2205 | 13.9839 | 17.35426 | 6.824621 | -3.370356 | 10.52963
61.2305 | 14.2848 | 17.62188 | 6.823133 | -3.337079 | 10.79875
61.2405 | 14.5383 | 17.89758 | 6.821645 | -3.35928 | 11.07593
61.2505 | 14.819 | 18.18148 | 6.820159 | -3.362476 | 11.36132
61.2605 | 15.1619 | 18.47366 | 6.818672 | -3.311765 | 11.65499
61.2705 | 15.4562 | 18.77422 | 6.817187 | -3.31802 | 11.95703
61.2805 | 15.7882 | 19.08319 | 6.815703 | -3.294994 | 12.26749
61.2905 | 16.1556 | 19.40061 | 6.814219 | -3.24501 | 12.58639
61.3005 | 16.5428 | 19.72646 | 6.812736 | -3.183659 | 12.91372
61.3105 | 16.8932 | 20.0607 | 6.811254 | -3.167499 | 13.24945
61.3205 | 17.347 | 20.40325 | 6.809772 | -3.056247 | 13.59348
61.3305 | 17.7145 | 20.75398 | 6.808292 | -3.039482 | 13.94569
61.3405 | 18.1451 | 21.11273 | 6.806812 | -2.967632 | 14.30592
61.3505 | 18.6125 | 21.47928 | 6.805332 | -2.866784 | 14.67395
61.3605 | 19.1318 | 21.85337 | 6.803854 | -2.721568 | 15.04951
61.3705 | 19.5628 | 22.23467 | 6.802376 | -2.671868 | 15.43229
61.3805 | 20.0841 | 22.62281 | 6.800899 | -2.538707 | 15.82191
61.3905 | 20.5806 | 23.01735 | 6.799423 | -2.436754 | 16.21793
61.4005 | 21.0922 | 23.41783 | 6.797948 | -2.325626 | 16.61988
61.4105 | 21.6938 | 23.82369 | 6.796473 | -2.129887 | 17.02721
61.4205 | 22.1965 | 24.23434 | 6.794999 | -2.037843 | 17.43934
61.4305 | 22.7671 | 24.64916 | 6.793526 | -1.882056 | 17.85563
61.4405 | 23.3868 | 25.06745 | 6.792054 | -1.680646 | 18.27539
61.4505 | 23.9703 | 25.48849 | 6.790582 | -1.518195 | 18.69791
61.4605 | 24.5939 | 25.91155 | 6.789111 | -1.317652 | 19.12244
61.4705 | 25.2171 | 26.33585 | 6.787641 | -1.11875 | 19.54821
61.4805 | 25.8619 | 26.7606 | 6.786171 | -0.8987033 | 19.97443
61.4905 | 26.4834 | 27.18503 | 6.784703 | -0.701628 | 20.40033
61.5005 | 27.1818 | 27.60834 | 6.783235 | -0.426545 | 20.82511
61.5105 | 27.8218 | 28.02979 | 6.781768 | -0.2079923 | 21.24802
61.5205 | 28.4763 | 28.44863 | 6.780301 | 0.02766705 | 21.66833
61.5305 | 29.1613 | 28.86417 | 6.778836 | 0.2971344 | 22.08533
61.5405 | 29.8211 | 29.27573 | 6.777371 | 0.5453715 | 22.49836
61.5505 | 30.4595 | 29.6827 | 6.775906 | 0.776797 | 22.9068
61.5605 | 31.1756 | 30.08452 | 6.774443 | 1.091077 | 23.31008
61.5705 | 31.7644 | 30.48066 | 6.77298 | 1.283735 | 23.70768
61.5805 | 32.4458 | 30.87065 | 6.771518 | 1.57515 | 24.09913
61.5905 | 33.1328 | 31.25405 | 6.770057 | 1.878749 | 24.48399
61.6005 | 33.781 | 31.63046 | 6.768596 | 2.15054 | 24.86186
61.6105 | 34.3699 | 31.99951 | 6.767137 | 2.370391 | 25.23237
61.6205 | 35.057 | 32.36083 | 6.765678 | 2.69617 | 25.59515
61.6305 | 35.6562 | 32.71406 | 6.764219 | 2.942135 | 25.94985
61.6405 | 36.1981 | 33.05885 | 6.762762 | 3.139253 | 26.29609
61.6505 | 36.8321 | 33.39478 | 6.761305 | 3.437319 | 26.63348
61.6605 | 37.3899 | 33.72144 | 6.759849 | 3.668457 | 26.96159
61.6705 | 37.7953 | 34.03836 | 6.758394 | 3.756939 | 27.27997
61.6805 | 38.4972 | 34.34501 | 6.756939 | 4.152192 | 27.58807
61.6905 | 38.8548 | 34.64079 | 6.755485 | 4.214009 | 27.88531
61.7005 | 39.3332 | 34.92506 | 6.754032 | 4.408145 | 28.17102
61.7105 | 39.7934 | 35.19707 | 6.752579 | 4.596328 | 28.44449
61.7205 | 40.0823 | 35.45604 | 6.751128 | 4.626256 | 28.70492
61.7305 | 40.4675 | 35.7011 | 6.749677 | 4.766395 | 28.95143
61.7405 | 40.8997 | 35.93133 | 6.748226 | 4.968369 | 29.1831
61.7505 | 41.1741 | 36.14574 | 6.746777 | 5.028364 | 29.39896
61.7605 | 41.415 | 36.3433 | 6.745328 | 5.071696 | 29.59798
61.7704 | 41.6848 | 36.52127 | 6.743895 | 5.163531 | 29.77737
61.7804 | 41.8389 | 36.6822 | 6.742447 | 5.156705 | 29.93975
61.7904 | 41.979 | 36.82314 | 6.741001 | 5.155864 | 30.08214
61.8004 | 42.2109 | 36.94306 | 6.739555 | 5.267844 | 30.2035
61.8104 | 42.2462 | 37.04097 | 6.738109 | 5.205226 | 30.30286
61.8204 | 42.1953 | 37.11597 | 6.736665 | 5.079329 | 30.37931
61.8304 | 42.298 | 37.1672 | 6.735221 | 5.130796 | 30.43198
61.8404 | 42.2175 | 37.19394 | 6.733778 | 5.023557 | 30.46016
61.8504 | 42.1779 | 37.19557 | 6.732336 | 4.982334 | 30.46323
61.8604 | 42.0878 | 37.17158 | 6.730894 | 4.916221 | 30.44068
61.8704 | 41.8731 | 37.12164 | 6.729454 | 4.751464 | 30.39218
61.8804 | 41.6743 | 37.04553 | 6.728013 | 4.628768 | 30.31752
61.8904 | 41.5138 | 36.94321 | 6.726574 | 4.570588 | 30.21664
61.9004 | 41.2682 | 36.81475 | 6.725135 | 4.453454 | 30.08961
61.9104 | 41.033 | 36.66043 | 6.723697 | 4.37257 | 29.93673
61.9204 | 40.6532 | 36.48062 | 6.72226 | 4.172579 | 29.75836
61.9304 | 40.3267 | 36.27583 | 6.720823 | 4.050866 | 29.55501
61.9404 | 39.9235 | 36.04671 | 6.719388 | 3.87679 | 29.32732
61.9504 | 39.5639 | 35.79399 | 6.717952 | 3.769906 | 29.07604
61.9604 | 39.072 | 35.51854 | 6.716518 | 3.55346 | 28.80202
61.9704 | 38.6184 | 35.22128 | 6.715084 | 3.397125 | 28.50619
61.9804 | 38.1668 | 34.90321 | 6.713651 | 3.263591 | 28.18956
61.9904 | 37.6134 | 34.56544 | 6.712219 | 3.047962 | 27.85322
62.0004 | 37.0842 | 34.20909 | 6.710787 | 2.875111 | 27.4983
62.0104 | 36.5597 | 33.83534 | 6.709357 | 2.724359 | 27.12598
62.0204 | 35.9907 | 33.44542 | 6.707926 | 2.54528 | 26.73749
62.0304 | 35.3585 | 33.04058 | 6.706497 | 2.317917 | 26.33409
62.0404 | 34.8252 | 32.62212 | 6.705068 | 2.20308 | 25.91705
62.0504 | 34.1964 | 32.19134 | 6.70364 | 2.005064 | 25.4877
62.0604 | 33.5681 | 31.74956 | 6.702213 | 1.818543 | 25.04734
62.0704 | 32.9486 | 31.29812 | 6.700786 | 1.650484 | 24.59733
62.0804 | 32.3463 | 30.83836 | 6.69936 | 1.507944 | 24.139
62.0904 | 31.6977 | 30.37161 | 6.697935 | 1.326089 | 23.67368
62.1004 | 30.9934 | 29.8992 | 6.69651 | 1.094196 | 23.20269
62.1104 | 30.3918 | 29.42244 | 6.695087 | 0.9693557 | 22.72736
62.1204 | 29.7591 | 28.94261 | 6.693663 | 0.8164876 | 22.24895
62.1304 | 29.0854 | 28.46095 | 6.692241 | 0.6244515 | 21.76871
62.1404 | 28.4611 | 27.97866 | 6.690819 | 0.4824358 | 21.28784
62.1504 | 27.7991 | 27.49691 | 6.689398 | 0.302192 | 20.80751
62.1604 | 27.1924 | 27.01678 | 6.687978 | 0.1756191 | 20.3288
62.1704 | 26.5863 | 26.53931 | 6.686558 | 0.04698699 | 19.85275
62.1804 | 25.9175 | 26.06547 | 6.685139 | -0.1479731 | 19.38033
62.1904 | 25.3346 | 25.59616 | 6.683721 | -0.2615581 | 18.91244
62.2004 | 24.7376 | 25.13219 | 6.682304 | -0.3945875 | 18.44988
62.2104 | 24.1495 | 24.67431 | 6.680887 | -0.5248055 | 17.99342
62.2204 | 23.5414 | 24.22318 | 6.679471 | -0.6817831 | 17.54371
62.2304 | 22.989 | 23.77941 | 6.678055 | -0.7904122 | 17.10136
62.2404 | 22.4178 | 23.34351 | 6.67664 | -0.9257087 | 16.66687
62.2504 | 21.8715 | 22.91592 | 6.675226 | -1.044418 | 16.24069
62.2604 | 21.3393 | 22.49702 | 6.673813 | -1.157718 | 15.8232
62.2704 | 20.8234 | 22.08712 | 6.6724 | -1.263715 | 15.41471
62.2804 | 20.3287 | 21.68646 | 6.670988 | -1.357755 | 15.01547
62.2904 | 19.8348 | 21.29523 | 6.669577 | -1.460428 | 14.62565
62.3004 | 19.3668 | 20.91357 | 6.668166 | -1.546768 | 14.2454
62.3104 | 18.8819 | 20.54156 | 6.666756 | -1.659664 | 13.87481
62.3204 | 18.4398 | 20.17925 | 6.665347 | -1.739451 | 13.5139
62.3304 | 18.0335 | 19.82663 | 6.663938 | -1.793131 | 13.16269
62.3404 | 17.5778 | 19.48367 | 6.66253 | -1.905872 | 12.82114
62.3504 | 17.1897 | 19.1503 | 6.661123 | -1.9606 | 12.48918
62.3603 | 16.8105 | 18.82961 | 6.659731 | -2.019113 | 12.16988
62.3703 | 16.4248 | 18.51502 | 6.658325 | -2.090218 | 11.85669
62.3803 | 16.0615 | 18.20966 | 6.65692 | -2.148159 | 11.55274
62.3903 | 15.7303 | 17.91338 | 6.655515 | -2.183076 | 11.25786
62.4003 | 15.367 | 17.62599 | 6.654112 | -2.258994 | 10.97188
62.4103 | 15.0647 | 17.34733 | 6.652708 | -2.28263 | 10.69462
62.4203 | 14.7662 | 17.07719 | 6.651306 | -2.310987 | 10.42588
62.4303 | 14.469 | 16.81536 | 6.649904 | -2.346361 | 10.16546
62.4403 | 14.194 | 16.56164 | 6.648503 | -2.367641 | 9.913138
62.4503 | 13.9355 | 16.31582 | 6.647103 | -2.380317 | 9.668714
62.4603 | 13.6561 | 16.07767 | 6.645703 | -2.421571 | 9.431968
62.4703 | 13.4169 | 15.84699 | 6.644304 | -2.430085 | 9.202681
62.4803 | 13.2102 | 15.62354 | 6.642906 | -2.41334 | 8.980635
62.4903 | 12.9472 | 15.40712 | 6.641508 | -2.459922 | 8.765615
62.5003 | 12.7556 | 15.19751 | 6.640111 | -2.441915 | 8.557404
62.5103 | 12.5728 | 14.9945 | 6.638715 | -2.421704 | 8.35579
62.5203 | 12.3536 | 14.79788 | 6.637319 | -2.44428 | 8.160561
62.5303 | 12.1726 | 14.60744 | 6.635924 | -2.434838 | 7.971514
62.5403 | 12.0082 | 14.42297 | 6.63453 | -2.414773 | 7.788443
62.5503 | 11.8431 | 14.24429 | 6.633136 | -2.401189 | 7.611153
62.5603 | 11.6785 | 14.07119 | 6.631743 | -2.392691 | 7.439448
62.5703 | 11.539 | 13.90349 | 6.630351 | -2.364491 | 7.27314
62.5803 | 11.4022 | 13.741 | 6.628959 | -2.338803 | 7.112044
62.5903 | 11.2673 | 13.58355 | 6.627568 | -2.316251 | 6.955983
62.6003 | 11.1341 | 13.43096 | 6.626178 | -2.296859 | 6.804781
62.6103 | 11.0211 | 13.28306 | 6.624788 | -2.261959 | 6.658271
62.6203 | 10.9078 | 13.13969 | 6.623399 | -2.231887 | 6.516288
62.6303 | 10.7796 | 13.00069 | 6.622011 | -2.221085 | 6.378675
62.6403 | 10.7011 | 12.8659 | 6.620623 | -2.1648 | 6.245277
62.6503 | 10.6003 | 12.73518 | 6.619236 | -2.134884 | 6.115948
62.6603 | 10.4968 | 12.60839 | 6.61785 | -2.111593 | 5.990543
62.6703 | 10.4238 | 12.48539 | 6.616464 | -2.06159 | 5.868925
62.6803 | 10.3325 | 12.36604 | 6.615079 | -2.033539 | 5.75096
62.6903 | 10.2572 | 12.25021 | 6.613695 | -1.993014 | 5.636519
62.7003 | 10.1869 | 12.13779 | 6.612311 | -1.950889 | 5.525478
62.7103 | 10.1078 | 12.02865 | 6.610928 | -1.920845 | 5.417717
62.7203 | 10.0586 | 11.92267 | 6.609546 | -1.864067 | 5.313121
62.7303 | 9.9948 | 11.81974 | 6.608164 | -1.824943 | 5.211579
62.7403 | 9.9061 | 11.71977 | 6.606783 | -1.813668 | 5.112984
62.7503 | 9.874 | 11.62264 | 6.605403 | -1.748636 | 5.017233
62.7603 | 9.8047 | 11.52825 | 6.604023 | -1.72355 | 4.924226
62.7703 | 9.7574 | 11.43651 | 6.602644 | -1.679114 | 4.833869
62.7803 | 9.7183 | 11.34734 | 6.601266 | -1.629036 | 4.74607
62.7903 | 9.6599 | 11.26063 | 6.599888 | -1.600728 | 4.660739
62.8003 | 9.6136 | 11.1763 | 6.598511 | -1.562705 | 4.577794
62.8103 | 9.5749 | 11.09428 | 6.597135 | -1.519385 | 4.49715
62.8203 | 9.5366 | 11.01449 | 6.595759 | -1.47789 | 4.418731
62.8303 | 9.4919 | 10.93684 | 6.594384 | -1.444944 | 4.342461
62.8403 | 9.4464 | 10.86128 | 6.593009 | -1.414876 | 4.268267
62.8503 | 9.4235 | 10.78771 | 6.591636 | -1.364214 | 4.196078
62.8603 | 9.3823 | 10.71609 | 6.590262 | -1.333792 | 4.12583
62.8703 | 9.3426 | 10.64635 | 6.58889 | -1.303746 | 4.057456
62.8803 | 9.3361 | 10.57841 | 6.587518 | -1.242313 | 3.990894
62.8903 | 9.2646 | 10.51223 | 6.586147 | -1.247633 | 3.926086
62.9003 | 9.2587 | 10.44775 | 6.584776 | -1.18905 | 3.862974
62.9103 | 9.2183 | 10.38491 | 6.583407 | -1.166608 | 3.801502
62.9203 | 9.1918 | 10.32365 | 6.582037 | -1.131854 | 3.741617
62.9303 | 9.1706 | 10.26394 | 6.580669 | -1.093337 | 3.683268
62.9402 | 9.1347 | 10.20629 | 6.579314 | -1.071585 | 3.626971
62.9502 | 9.1159 | 10.14948 | 6.577947 | -1.033582 | 3.571535
62.9602 | 9.0754 | 10.09407 | 6.57658 | -1.018675 | 3.517494
62.9702 | 9.0667 | 10.04002 | 6.575214 | -0.9733186 | 3.464804
62.9802 | 9.0379 | 9.987271 | 6.573849 | -0.9493714 | 3.413422
62.9902 | 8.9917 | 9.935793 | 6.572484 | -0.9440927 | 3.363308
63.0002 | 8.9957 | 9.885543 | 6.57112 | -0.889843 | 3.314423
63.0102 | 8.9551 | 9.836484 | 6.569757 | -0.8813845 | 3.266728
63.0202 | 8.934 | 9.78858 | 6.568394 | -0.8545802 | 3.220186
63.0302 | 8.9134 | 9.741795 | 6.567032 | -0.8283948 | 3.174763
63.0402 | 8.8885 | 9.696094 | 6.56567 | -0.807594 | 3.130424
63.0502 | 8.863 | 9.651445 | 6.564309 | -0.7884452 | 3.087136
63.0602 | 8.8349 | 9.607815 | 6.562949 | -0.7729155 | 3.044866
63.0702 | 8.8215 | 9.565174 | 6.56159 | -0.7436744 | 3.003585
63.0802 | 8.7801 | 9.523492 | 6.560231 | -0.7433918 | 2.963261
63.0902 | 8.7848 | 9.482738 | 6.558872 | -0.6979381 | 2.923866
63.1002 | 8.7531 | 9.442886 | 6.557515 | -0.6897856 | 2.885371
63.1102 | 8.7253 | 9.403906 | 6.556158 | -0.6786062 | 2.847749
63.1202 | 8.7131 | 9.365774 | 6.554801 | -0.6526737 | 2.810973
63.1302 | 8.6819 | 9.328462 | 6.553445 | -0.6465616 | 2.775016
63.1402 | 8.6776 | 9.291945 | 6.55209 | -0.614345 | 2.739855
63.1502 | 8.6416 | 9.2562 | 6.550736 | -0.6145996 | 2.705464
63.1602 | 8.6375 | 9.221201 | 6.549382 | -0.5837012 | 2.671819
63.1702 | 8.6118 | 9.186927 | 6.548029 | -0.5751266 | 2.638898
63.1802 | 8.5973 | 9.153354 | 6.546676 | -0.5560537 | 2.606678
63.1902 | 8.5771 | 9.12046 | 6.545324 | -0.5433602 | 2.575136
63.2002 | 8.5664 | 9.088225 | 6.543973 | -0.5218252 | 2.544252
63.2102 | 8.5528 | 9.056628 | 6.542622 | -0.5038283 | 2.514006
63.2202 | 8.5276 | 9.025649 | 6.541272 | -0.4980495 | 2.484377
63.2302 | 8.5353 | 8.99527 | 6.539923 | -0.4599697 | 2.455347
63.2402 | 8.4976 | 8.96547 | 6.538574 | -0.4678703 | 2.426897
63.2502 | 8.5064 | 8.936234 | 6.537226 | -0.4298338 | 2.399008
63.2602 | 8.4918 | 8.907543 | 6.535878 | -0.4157429 | 2.371665
63.2702 | 8.4738 | 8.879381 | 6.534531 | -0.4055811 | 2.34485
63.2802 | 8.4606 | 8.851733 | 6.533185 | -0.3911329 | 2.318548
63.2902 | 8.4725 | 8.824583 | 6.531839 | -0.3520833 | 2.292744
63.3002 | 8.452 | 8.797917 | 6.530494 | -0.3459174 | 2.267423
63.3102 | 8.4401 | 8.771722 | 6.52915 | -0.3316221 | 2.242573
63.3202 | 8.4574 | 8.745984 | 6.527806 | -0.2885839 | 2.218178
63.3302 | 8.4241 | 8.720691 | 6.526463 | -0.2965906 | 2.194228
63.3402 | 8.4318 | 8.69583 | 6.52512 | -0.2640302 | 2.17071
63.3502 | 8.4186 | 8.671391 | 6.523778 | -0.2527915 | 2.147613
63.3602 | 8.4245 | 8.647364 | 6.522437 | -0.2228635 | 2.124927
63.3702 | 8.4099 | 8.623736 | 6.521096 | -0.2138363 | 2.10264
63.3802 | 8.4247 | 8.6005 | 6.519756 | -0.1757998 | 2.080744
63.3902 | 8.4161 | 8.577645 | 6.518417 | -0.1615449 | 2.059228
63.4002 | 8.4179 | 8.555163 | 6.517078 | -0.1372628 | 2.038085
63.4102 | 8.4097 | 8.533045 | 6.51574 | -0.1233449 | 2.017305
63.4202 | 8.4328 | 8.511283 | 6.514402 | -0.07848344 | 1.996881
63.4302 | 8.4102 | 8.489871 | 6.513065 | -0.07967058 | 1.976806
63.4402 | 8.4264 | 8.468799 | 6.511729 | -0.04239879 | 1.95707
63.4502 | 8.4379 | 8.448062 | 6.510393 | -0.01016169 | 1.937669
63.4602 | 8.4346 | 8.427652 | 6.509058 | 0.006947718 | 1.918594
63.4702 | 8.4467 | 8.407564 | 6.507723 | 0.03913593 | 1.899841
63.4802 | 8.4483 | 8.387791 | 6.506389 | 0.06050876 | 1.881402
63.4902 | 8.4576 | 8.368328 | 6.505056 | 0.08927207 | 1.863272
63.5002 | 8.4665 | 8.349169 | 6.503724 | 0.1173314 | 1.845445
63.5102 | 8.479 | 8.330308 | 6.502391 | 0.1486922 | 1.827916
63.5202 | 8.4916 | 8.311741 | 6.50106 | 0.1798593 | 1.810681
63.5301 | 8.4983 | 8.293643 | 6.499743 | 0.2046568 | 1.793901
63.5401 | 8.5142 | 8.275646 | 6.498412 | 0.2385542 | 1.777233
63.5501 | 8.5355 | 8.257928 | 6.497083 | 0.2775724 | 1.760845
63.5601 | 8.5286 | 8.240484 | 6.495754 | 0.2881157 | 1.744731
63.5701 | 8.5609 | 8.223312 | 6.494425 | 0.3375884 | 1.728886
63.5801 | 8.5749 | 8.206405 | 6.493098 | 0.3684949 | 1.713307
63.5901 | 8.5745 | 8.189761 | 6.491771 | 0.3847391 | 1.69799
63.6001 | 8.608 | 8.173375 | 6.490444 | 0.4346252 | 1.682931
63.6101 | 8.6145 | 8.157243 | 6.489118 | 0.4572571 | 1.668125
63.6201 | 8.6272 | 8.141361 | 6.487793 | 0.4858388 | 1.653568
63.6301 | 8.6459 | 8.125726 | 6.486468 | 0.520174 | 1.639258
63.6401 | 8.6596 | 8.110333 | 6.485144 | 0.549267 | 1.625189
63.6501 | 8.6695 | 8.095179 | 6.48382 | 0.5743208 | 1.611359
63.6601 | 8.6888 | 8.08026 | 6.482498 | 0.6085399 | 1.597763
63.6701 | 8.7099 | 8.065572 | 6.481175 | 0.6443276 | 1.584397
63.6801 | 8.7196 | 8.051112 | 6.479854 | 0.6684878 | 1.571259
63.6901 | 8.7284 | 8.036876 | 6.478532 | 0.691524 | 1.558344
63.7001 | 8.7554 | 8.02286 | 6.477212 | 0.7325397 | 1.545648
63.7101 | 8.7483 | 8.009061 | 6.475892 | 0.7392389 | 1.533169
63.7201 | 8.769 | 7.995475 | 6.474573 | 0.7735248 | 1.520902
63.7301 | 8.7723 | 7.982099 | 6.473254 | 0.790201 | 1.508845
63.7401 | 8.7975 | 7.968929 | 6.471936 | 0.828571 | 1.496993
63.7501 | 8.7875 | 7.955962 | 6.470619 | 0.8315382 | 1.485343
63.7601 | 8.811 | 7.943194 | 6.469302 | 0.8678059 | 1.473892
63.7701 | 8.8177 | 7.930622 | 6.467986 | 0.8870778 | 1.462637
63.7801 | 8.8094 | 7.918243 | 6.46667 | 0.8911567 | 1.451573
63.7901 | 8.8206 | 7.906054 | 6.465355 | 0.9145463 | 1.440699
63.8001 | 8.8278 | 7.89405 | 6.46404 | 0.9337495 | 1.43001
63.8101 | 8.8292 | 7.88223 | 6.462727 | 0.9469696 | 1.419504
63.8201 | 8.836 | 7.87059 | 6.461413 | 0.9654097 | 1.409177
63.8301 | 8.8316 | 7.859127 | 6.460101 | 0.9724728 | 1.399027
63.8401 | 8.84 | 7.847838 | 6.458789 | 0.9921618 | 1.38905
63.8501 | 8.8267 | 7.83672 | 6.457477 | 0.9899798 | 1.379243
63.8601 | 8.8443 | 7.82577 | 6.456166 | 1.01853 | 1.369604
63.8701 | 8.8246 | 7.814986 | 6.454856 | 1.009614 | 1.36013
63.8801 | 8.8263 | 7.804364 | 6.453546 | 1.021936 | 1.350818
63.8901 | 8.8332 | 7.793902 | 6.452237 | 1.039298 | 1.341665
63.9001 | 8.8279 | 7.783597 | 6.450929 | 1.044303 | 1.332669
63.9101 | 8.8098 | 7.773447 | 6.449621 | 1.036353 | 1.323827
63.9201 | 8.8201 | 7.763449 | 6.448313 | 1.056651 | 1.315136
63.9301 | 8.813 | 7.753601 | 6.447007 | 1.059399 | 1.306595
63.9401 | 8.7854 | 7.7439 | 6.445701 | 1.0415 | 1.2982
63.9501 | 8.8086 | 7.734344 | 6.444395 | 1.074256 | 1.289949
63.9601 | 8.7904 | 7.72493 | 6.44309 | 1.06547 | 1.28184
63.9701 | 8.7861 | 7.715657 | 6.441786 | 1.070443 | 1.273872
63.9801 | 8.7711 | 7.706522 | 6.440482 | 1.064578 | 1.26604
63.9901 | 8.7817 | 7.697523 | 6.439179 | 1.084177 | 1.258344
64.0001 | 8.7642 | 7.688658 | 6.437876 | 1.075542 | 1.250781
64.0101 | 8.7575 | 7.679924 | 6.436574 | 1.077576 | 1.24335
64.0201 | 8.7571 | 7.67132 | 6.435273 | 1.08578 | 1.236047
64.0301 | 8.7544 | 7.662844 | 6.433972 | 1.091556 | 1.228872
64.0401 | 8.7366 | 7.654494 | 6.432672 | 1.082106 | 1.221822
64.0501 | 8.7461 | 7.646268 | 6.431372 | 1.099832 | 1.214896
64.0601 | 8.7402 | 7.638164 | 6.430073 | 1.102036 | 1.208091
64.0701 | 8.7127 | 7.63018 | 6.428775 | 1.08252 | 1.201406
64.0801 | 8.7318 | 7.622315 | 6.427477 | 1.109485 | 1.194838
64.0901 | 8.7208 | 7.614566 | 6.426179 | 1.106234 | 1.188387
64.1001 | 8.7198 | 7.606933 | 6.424883 | 1.112867 | 1.18205
64.11 | 8.7169 | 7.599487 | 6.423599 | 1.117413 | 1.175888
64.12 | 8.7296 | 7.592077 | 6.422304 | 1.137523 | 1.169773
64.13 | 8.7136 | 7.584777 | 6.421009 | 1.128823 | 1.163768
64.14 | 8.7135 | 7.577585 | 6.419715 | 1.135915 | 1.15787
64.15 | 8.7285 | 7.570499 | 6.418421 | 1.158001 | 1.152078
64.16 | 8.7358 | 7.563518 | 6.417127 | 1.172282 | 1.146391
64.17 | 8.7261 | 7.55664 | 6.415835 | 1.16946 | 1.140805
64.18 | 8.743 | 7.549863 | 6.414543 | 1.193137 | 1.13532
64.19 | 8.7473 | 7.543186 | 6.413251 | 1.204114 | 1.129934
64.2 | 8.7515 | 7.536606 | 6.41196 | 1.214894 | 1.124646
64.21 | 8.7628 | 7.530123 | 6.41067 | 1.232677 | 1.119453
64.22 | 8.7793 | 7.523733 | 6.40938 | 1.255567 | 1.114353
64.23 | 8.7792 | 7.517437 | 6.408091 | 1.261763 | 1.109346
64.24 | 8.8092 | 7.511231 | 6.406803 | 1.297969 | 1.104428
64.25 | 8.8209 | 7.505114 | 6.405514 | 1.315786 | 1.0996
64.26 | 8.8339 | 7.499084 | 6.404227 | 1.334816 | 1.094857
64.27 | 8.8494 | 7.49314 | 6.40294 | 1.35626 | 1.0902
64.28 | 8.8759 | 7.487279 | 6.401654 | 1.388621 | 1.085625
64.29 | 8.8926 | 7.481501 | 6.400368 | 1.411099 | 1.081132
64.3 | 8.9092 | 7.475802 | 6.399083 | 1.433398 | 1.076719
64.31 | 8.9323 | 7.470181 | 6.397798 | 1.462119 | 1.072383
64.32 | 8.9614 | 7.464637 | 6.396514 | 1.496763 | 1.068123
64.33 | 8.9712 | 7.459169 | 6.395231 | 1.512031 | 1.063938
64.34 | 9.0115 | 7.453773 | 6.393948 | 1.557727 | 1.059825
64.35 | 9.0287 | 7.44845 | 6.392666 | 1.58025 | 1.055784
64.36 | 9.0508 | 7.443197 | 6.391384 | 1.607603 | 1.051813
64.37 | 9.0664 | 7.438013 | 6.390103 | 1.628387 | 1.04791
64.38 | 9.109 | 7.432898 | 6.388823 | 1.676102 | 1.044075
64.39 | 9.1213 | 7.427849 | 6.387543 | 1.693451 | 1.040307
64.4 | 9.1552 | 7.422866 | 6.386263 | 1.732334 | 1.036603
64.41 | 9.1741 | 7.417949 | 6.384984 | 1.756151 | 1.032964
64.42 | 9.2107 | 7.413095 | 6.383706 | 1.797605 | 1.029389
64.43 | 9.2194 | 7.408306 | 6.382428 | 1.811094 | 1.025877
64.44 | 9.2629 | 7.403579 | 6.381151 | 1.859321 | 1.022428
64.45 | 9.2651 | 7.398916 | 6.379875 | 1.866184 | 1.019041
64.46 | 9.305 | 7.394315 | 6.378599 | 1.910685 | 1.015717
64.47 | 9.315 | 7.389778 | 6.377323 | 1.925222 | 1.012454
64.48 | 9.3537 | 7.385302 | 6.376048 | 1.968398 | 1.009254
64.49 | 9.3485 | 7.38089 | 6.374774 | 1.96761 | 1.006116
64.5 | 9.3891 | 7.37654 | 6.3735 | 2.01256 | 1.00304
64.51 | 9.3932 | 7.372254 | 6.372227 | 2.020946 | 1.000027
64.52 | 9.4085 | 7.368032 | 6.370955 | 2.040468 | 0.9970775
64.53 | 9.4303 | 7.363874 | 6.369683 | 2.066426 | 0.9941916
64.54 | 9.4377 | 7.359781 | 6.368411 | 2.077919 | 0.9913701
64.55 | 9.4524 | 7.355754 | 6.36714 | 2.096646 | 0.9886137
64.56 | 9.4574 | 7.351793 | 6.36587 | 2.105607 | 0.985923
64.57 | 9.4759 | 7.347899 | 6.3646 | 2.128001 | 0.9832988
64.58 | 9.4722 | 7.344073 | 6.363331 | 2.128127 | 0.9807423
64.59 | 9.4794 | 7.340316 | 6.362062 | 2.139084 | 0.9782541
64.6 | 9.4711 | 7.336629 | 6.360794 | 2.134471 | 0.9758352
64.61 | 9.4899 | 7.333013 | 6.359527 | 2.156887 | 0.9734869
64.62 | 9.4723 | 7.32947 | 6.35826 | 2.14283 | 0.97121
64.63 | 9.4642 | 7.325999 | 6.356993 | 2.138201 | 0.9690059
64.64 | 9.4659 | 7.322603 | 6.355727 | 2.143297 | 0.9668757
64.65 | 9.4442 | 7.319283 | 6.354462 | 2.124917 | 0.9648206
64.66 | 9.4367 | 7.316039 | 6.353197 | 2.120661 | 0.9628417
64.67 | 9.4274 | 7.312874 | 6.351933 | 2.114526 | 0.9609406
64.68 | 9.4088 | 7.309788 | 6.350669 | 2.099012 | 0.9591183
64.69 | 9.3731 | 7.306783 | 6.349406 | 2.066317 | 0.9573762
64.6999 | 9.3795 | 7.303888 | 6.348157 | 2.075612 | 0.9557316
64.7099 | 9.3462 | 7.301048 | 6.346895 | 2.045152 | 0.954153
64.7199 | 9.3091 | 7.298292 | 6.345633 | 2.010808 | 0.9526588
64.7299 | 9.2974 | 7.295622 | 6.344372 | 2.001778 | 0.9512498
64.7399 | 9.2681 | 7.29304 | 6.343112 | 1.97506 | 0.9499279
64.7499 | 9.2368 | 7.290546 | 6.341852 | 1.946254 | 0.9486937
64.7599 | 9.1934 | 7.288142 | 6.340593 | 1.905258 | 0.9475492
64.7699 | 9.1788 | 7.285829 | 6.339335 | 1.892971 | 0.9464948
64.7799 | 9.1399 | 7.283609 | 6.338077 | 1.856291 | 0.9455325
64.7899 | 9.0876 | 7.281482 | 6.336819 | 1.806118 | 0.9446627
64.7999 | 9.069 | 7.279449 | 6.335562 | 1.789551 | 0.9438872
64.8099 | 9.0267 | 7.277512 | 6.334306 | 1.749188 | 0.9432062
64.8199 | 8.9804 | 7.275671 | 6.33305 | 1.704729 | 0.9426212
64.8299 | 8.9513 | 7.273928 | 6.331795 | 1.677372 | 0.9421331
64.8399 | 8.9215 | 7.272282 | 6.33054 | 1.649218 | 0.9417424
64.8499 | 8.8695 | 7.270736 | 6.329286 | 1.598764 | 0.9414499
64.8599 | 8.825 | 7.269288 | 6.328032 | 1.555712 | 0.941256
64.8699 | 8.8001 | 7.26794 | 6.326779 | 1.53216 | 0.9411613
64.8799 | 8.7608 | 7.266693 | 6.325527 | 1.494107 | 0.941166
64.8899 | 8.7129 | 7.265545 | 6.324275 | 1.447355 | 0.94127
64.8999 | 8.6752 | 7.264496 | 6.323023 | 1.410704 | 0.9414732
64.9099 | 8.6498 | 7.263548 | 6.321772 | 1.386252 | 0.9417756
64.9199 | 8.5978 | 7.262698 | 6.320522 | 1.335102 | 0.9421757
64.9299 | 8.5652 | 7.261946 | 6.319272 | 1.303254 | 0.9426736
64.9399 | 8.5309 | 7.26129 | 6.318023 | 1.26961 | 0.9432671
64.9499 | 8.4909 | 7.26073 | 6.316774 | 1.23017 | 0.9439556
64.9599 | 8.4537 | 7.260262 | 6.315526 | 1.193438 | 0.9447362
64.9699 | 8.4192 | 7.259886 | 6.314279 | 1.159314 | 0.9456074
64.9799 | 8.3925 | 7.259597 | 6.313032 | 1.132903 | 0.9465654
64.9899 | 8.3474 | 7.259393 | 6.311785 | 1.088007 | 0.947608
64.9999 | 8.3181 | 7.259269 | 6.310539 | 1.058831 | 0.9487302
65.0099 | 8.2947 | 7.259222 | 6.309294 | 1.035478 | 0.9499287
65.0199 | 8.2581 | 7.259246 | 6.308049 | 0.9988537 | 0.9511974
65.0299 | 8.2343 | 7.259336 | 6.306805 | 0.9749637 | 0.9525317
65.0399 | 8.2003 | 7.259485 | 6.305561 | 0.9408148 | 0.9539244
65.0499 | 8.1751 | 7.259687 | 6.304318 | 0.9154129 | 0.9553694
65.0599 | 8.1416 | 7.259934 | 6.303075 | 0.8816665 | 0.9568586
65.0699 | 8.1214 | 7.260217 | 6.301833 | 0.8611835 | 0.9583837
65.0799 | 8.0934 | 7.260528 | 6.300591 | 0.8328725 | 0.9599363
65.0899 | 8.0654 | 7.260857 | 6.29935 | 0.8045435 | 0.9615063
65.0999 | 8.0416 | 7.261194 | 6.29811 | 0.7804063 | 0.9630839
65.1099 | 8.0176 | 7.261528 | 6.29687 | 0.7560718 | 0.9646584
65.1199 | 7.9958 | 7.261849 | 6.29563 | 0.733951 | 0.9662186
65.1299 | 7.9741 | 7.262144 | 6.294392 | 0.7119556 | 0.9677529
65.1399 | 7.954 | 7.262403 | 6.293153 | 0.6915972 | 0.9692496
65.1499 | 7.9274 | 7.262612 | 6.291915 | 0.6647881 | 0.9706965
65.1599 | 7.9113 | 7.26276 | 6.290678 | 0.64854 | 0.9720818
65.1699 | 7.891 | 7.262834 | 6.289441 | 0.6281658 | 0.9733927
65.1799 | 7.8709 | 7.262824 | 6.288205 | 0.6080762 | 0.9746184
65.1899 | 7.8506 | 7.262716 | 6.28697 | 0.5878839 | 0.9757464
65.1999 | 7.8354 | 7.262501 | 6.285735 | 0.5728988 | 0.9767666
65.2099 | 7.8087 | 7.262168 | 6.2845 | 0.5465323 | 0.9776676
65.2199 | 7.7949 | 7.261707 | 6.283266 | 0.5331931 | 0.9784408
65.2299 | 7.7786 | 7.261109 | 6.282033 | 0.517491 | 0.9790764
65.2399 | 7.7562 | 7.260367 | 6.2808 | 0.4958328 | 0.9795676
65.2499 | 7.7369 | 7.259474 | 6.279567 | 0.4774262 | 0.9799065
65.2599 | 7.7236 | 7.258424 | 6.278335 | 0.4651758 | 0.9800888
65.2699 | 7.7111 | 7.257213 | 6.277104 | 0.4538871 | 0.9801088
65.2798 | 7.6922 | 7.255852 | 6.275886 | 0.4363478 | 0.9799666
65.2898 | 7.6726 | 7.254312 | 6.274655 | 0.4182882 | 0.9796563
65.2998 | 7.6659 | 7.252604 | 6.273426 | 0.4132962 | 0.9791781
65.3098 | 7.6463 | 7.250728 | 6.272197 | 0.3955718 | 0.9785317
65.3198 | 7.6276 | 7.248687 | 6.270968 | 0.3789132 | 0.9777189
65.3298 | 7.6175 | 7.246482 | 6.26974 | 0.3710183 | 0.9767418
65.3398 | 7.6054 | 7.244116 | 6.268512 | 0.3612842 | 0.9756035
65.3498 | 7.5868 | 7.241593 | 6.267285 | 0.3452067 | 0.9743081
65.3598 | 7.5704 | 7.238919 | 6.266059 | 0.3314811 | 0.9728602
65.3698 | 7.5604 | 7.236098 | 6.264833 | 0.3243019 | 0.9712653
65.3798 | 7.5453 | 7.233137 | 6.263607 | 0.3121629 | 0.9695297
65.3898 | 7.5275 | 7.230042 | 6.262382 | 0.2974577 | 0.9676598
65.3998 | 7.5275 | 7.226821 | 6.261158 | 0.3006791 | 0.9656628
65.4098 | 7.5149 | 7.22348 | 6.259934 | 0.2914195 | 0.9635462
65.4198 | 7.4877 | 7.220029 | 6.258711 | 0.2676711 | 0.9613179
65.4298 | 7.489 | 7.216474 | 6.257488 | 0.2725258 | 0.958986
65.4398 | 7.4726 | 7.212825 | 6.256266 | 0.2597748 | 0.9565592
65.4498 | 7.468 | 7.20909 | 6.255044 | 0.2589098 | 0.9540459
65.4598 | 7.4511 | 7.205278 | 6.253823 | 0.2458215 | 0.9514553
65.4698 | 7.446 | 7.201399 | 6.252602 | 0.244601 | 0.9487965
65.4798 | 7.4371 | 7.197461 | 6.251382 | 0.2396395 | 0.9460781
65.4898 | 7.4143 | 7.193472 | 6.250163 | 0.2208277 | 0.9433095
65.4998 | 7.4145 | 7.189444 | 6.248944 | 0.2250564 | 0.9404999
65.5098 | 7.4018 | 7.185383 | 6.247725 | 0.2164165 | 0.9376582
65.5198 | 7.3921 | 7.181301 | 6.246507 | 0.2107993 | 0.9347934
65.5298 | 7.3751 | 7.177204 | 6.24529 | 0.1978957 | 0.9319144
65.5398 | 7.3799 | 7.173103 | 6.244073 | 0.2067975 | 0.9290296
65.5498 | 7.3718 | 7.169004 | 6.242857 | 0.2027963 | 0.9261472
65.5598 | 7.3483 | 7.164916 | 6.241641 | 0.1833843 | 0.9232751
65.5698 | 7.3489 | 7.160846 | 6.240425 | 0.1880535 | 0.9204212
65.5798 | 7.3432 | 7.156803 | 6.23921 | 0.186397 | 0.9175925
65.5898 | 7.3356 | 7.152792 | 6.237996 | 0.1828081 | 0.9147957
65.5998 | 7.3206 | 7.14882 | 6.236782 | 0.1717804 | 0.9120372
65.6098 | 7.321 | 7.144892 | 6.235569 | 0.176108 | 0.9093228
65.6198 | 7.3137 | 7.141014 | 6.234357 | 0.1726856 | 0.9066579
65.6298 | 7.3005 | 7.137192 | 6.233144 | 0.1633083 | 0.9040474
65.6398 | 7.2924 | 7.133428 | 6.231933 | 0.1589716 | 0.9014957
65.6498 | 7.2903 | 7.129728 | 6.230722 | 0.1605717 | 0.8990067
65.6598 | 7.2728 | 7.126095 | 6.229511 | 0.1467051 | 0.896584
65.6698 | 7.2729 | 7.122531 | 6.228301 | 0.1503685 | 0.8942306
65.6798 | 7.2716 | 7.11904 | 6.227091 | 0.1525595 | 0.8919491
65.6898 | 7.2651 | 7.115624 | 6.225882 | 0.1494759 | 0.8897418
65.6998 | 7.2557 | 7.112284 | 6.224674 | 0.1434158 | 0.8876104
65.7098 | 7.2518 | 7.109023 | 6.223466 | 0.1427775 | 0.8855567
65.7198 | 7.2493 | 7.10584 | 6.222258 | 0.1434599 | 0.8835817
65.7298 | 7.2404 | 7.102738 | 6.221051 | 0.1376624 | 0.8816862
65.7398 | 7.2354 | 7.099716 | 6.219845 | 0.1356842 | 0.8798708
65.7498 | 7.239 | 7.096775 | 6.218639 | 0.1422249 | 0.878136
65.7598 | 7.2329 | 7.093916 | 6.217434 | 0.1389845 | 0.8764817
65.7698 | 7.2282 | 7.091137 | 6.216229 | 0.137063 | 0.8749081
65.7798 | 7.2201 | 7.088439 | 6.215025 | 0.1316605 | 0.8734148
65.7898 | 7.2285 | 7.085822 | 6.213821 | 0.1426777 | 0.8720014
65.7998 | 7.2128 | 7.083285 | 6.212618 | 0.1295149 | 0.8706674
65.8098 | 7.2167 | 7.080827 | 6.211415 | 0.1358731 | 0.869412
65.8198 | 7.2167 | 7.078447 | 6.210213 | 0.1382525 | 0.8682348
65.8298 | 7.2143 | 7.076146 | 6.209011 | 0.1381544 | 0.8671347
65.8398 | 7.2147 | 7.073921 | 6.20781 | 0.1407794 | 0.8661108
65.8498 | 7.2129 | 7.071771 | 6.206609 | 0.1411287 | 0.8651621
65.8598 | 7.2199 | 7.069697 | 6.205409 | 0.1502033 | 0.8642877
65.8697 | 7.2098 | 7.067716 | 6.204221 | 0.1420842 | 0.8634944
65.8797 | 7.213 | 7.065787 | 6.203022 | 0.1472132 | 0.8627646
65.8897 | 7.2134 | 7.063929 | 6.201824 | 0.1494707 | 0.8621057
65.8997 | 7.215 | 7.062142 | 6.200626 | 0.1528577 | 0.8615167
65.9097 | 7.2199 | 7.060425 | 6.199428 | 0.1594754 | 0.8609966
65.9197 | 7.2194 | 7.058775 | 6.198231 | 0.1606249 | 0.860544
65.9297 | 7.2153 | 7.057193 | 6.197035 | 0.1581074 | 0.8601581
65.9397 | 7.2183 | 7.055676 | 6.195839 | 0.1626238 | 0.8598377
65.9497 | 7.2246 | 7.054225 | 6.194643 | 0.1703754 | 0.8595816
65.9597 | 7.2202 | 7.052837 | 6.193448 | 0.167363 | 0.8593889
65.9697 | 7.232 | 7.051512 | 6.192254 | 0.1804879 | 0.8592584
65.9797 | 7.2325 | 7.050249 | 6.19106 | 0.182251 | 0.8591893
65.9897 | 7.2413 | 7.049047 | 6.189866 | 0.1922533 | 0.8591804
65.9997 | 7.2368 | 7.047904 | 6.188673 | 0.1888957 | 0.8592308
66.0097 | 7.2468 | 7.046821 | 6.187481 | 0.1999794 | 0.8593395
66.0197 | 7.2558 | 7.045795 | 6.186289 | 0.2100049 | 0.8595058
66.0297 | 7.2509 | 7.044827 | 6.185098 | 0.2060734 | 0.8597286
66.0397 | 7.2676 | 7.043914 | 6.183907 | 0.2236857 | 0.8600072
66.0497 | 7.2704 | 7.043057 | 6.182717 | 0.2273426 | 0.8603406
66.0597 | 7.2798 | 7.042255 | 6.181527 | 0.2375448 | 0.8607281
66.0697 | 7.2828 | 7.041507 | 6.180338 | 0.2412932 | 0.8611691
66.0797 | 7.286 | 7.040812 | 6.179149 | 0.2451884 | 0.8616625
66.0897 | 7.3023 | 7.040169 | 6.177961 | 0.2621313 | 0.8622079
66.0997 | 7.3039 | 7.039578 | 6.176773 | 0.2643224 | 0.8628046
66.1097 | 7.3227 | 7.039038 | 6.175586 | 0.2836623 | 0.8634518
66.1197 | 7.329 | 7.038548 | 6.174399 | 0.2904518 | 0.8641491
66.1297 | 7.3431 | 7.038109 | 6.173213 | 0.3049913 | 0.8648957
66.1397 | 7.3465 | 7.037718 | 6.172027 | 0.3087816 | 0.8656911
66.1497 | 7.3625 | 7.037377 | 6.170842 | 0.3251229 | 0.866535
66.1597 | 7.3711 | 7.037084 | 6.169658 | 0.3340159 | 0.8674266
66.1697 | 7.3815 | 7.036839 | 6.168473 | 0.3446611 | 0.8683655
66.1797 | 7.3886 | 7.036641 | 6.16729 | 0.3519588 | 0.8693514
66.1897 | 7.4085 | 7.03649 | 6.166107 | 0.3720096 | 0.8703837
66.1997 | 7.4126 | 7.036386 | 6.164924 | 0.3762137 | 0.8714622
66.2097 | 7.4252 | 7.036328 | 6.163742 | 0.3888717 | 0.8725863
66.2197 | 7.4338 | 7.036316 | 6.16256 | 0.3974837 | 0.8737559
66.2297 | 7.4446 | 7.03635 | 6.161379 | 0.4082501 | 0.8749704
66.2397 | 7.4584 | 7.036429 | 6.160199 | 0.4219713 | 0.8762298
66.2497 | 7.4664 | 7.036553 | 6.159019 | 0.4298475 | 0.8775336
66.2597 | 7.479 | 7.036721 | 6.157839 | 0.4422789 | 0.8788817
66.2697 | 7.4919 | 7.036934 | 6.15666 | 0.4549658 | 0.8802738
66.2797 | 7.4962 | 7.037192 | 6.155482 | 0.4590084 | 0.8817097
66.2897 | 7.5094 | 7.037493 | 6.154304 | 0.4719069 | 0.8831892
66.2997 | 7.5218 | 7.037839 | 6.153126 | 0.4839615 | 0.8847121
66.3097 | 7.5272 | 7.038228 | 6.151949 | 0.4889721 | 0.8862784
66.3197 | 7.5335 | 7.038661 | 6.150773 | 0.4948392 | 0.8878877
66.3297 | 7.55 | 7.039137 | 6.149597 | 0.5108627 | 0.8895402
66.3397 | 7.5571 | 7.039657 | 6.148422 | 0.5174426 | 0.8912357
66.3497 | 7.5587 | 7.040221 | 6.147247 | 0.5184792 | 0.892974
66.3597 | 7.568 | 7.040828 | 6.146072 | 0.5271724 | 0.8947552
66.3697 | 7.58 | 7.041478 | 6.144898 | 0.5385223 | 0.8965792
66.3797 | 7.585 | 7.042171 | 6.143725 | 0.5428289 | 0.898446
66.3897 | 7.5883 | 7.042908 | 6.142552 | 0.5453921 | 0.9003556
66.3997 | 7.6033 | 7.043688 | 6.14138 | 0.5596121 | 0.902308
66.4097 | 7.6072 | 7.044511 | 6.140208 | 0.5626886 | 0.9043034
66.4197 | 7.6119 | 7.045378 | 6.139037 | 0.5665218 | 0.9063415
66.4297 | 7.6203 | 7.046288 | 6.137866 | 0.5740115 | 0.9084226
66.4397 | 7.622 | 7.047242 | 6.136696 | 0.5747576 | 0.9105468
66.4496 | 7.6279 | 7.04823 | 6.135537 | 0.57967 | 0.9126926
66.4596 | 7.631 | 7.049271 | 6.134368 | 0.5817293 | 0.9149026
66.4696 | 7.6362 | 7.050356 | 6.133199 | 0.5858445 | 0.9171563
66.4796 | 7.6414 | 7.051484 | 6.132031 | 0.5899158 | 0.9194532
66.4896 | 7.6353 | 7.052657 | 6.130863 | 0.5826428 | 0.921794
66.4996 | 7.636 | 7.053874 | 6.129696 | 0.5821256 | 0.9241785
66.5096 | 7.6436 | 7.055136 | 6.128529 | 0.5884637 | 0.9266072
66.5196 | 7.644 | 7.056443 | 6.127363 | 0.5875572 | 0.92908
66.5296 | 7.6425 | 7.057794 | 6.126197 | 0.5847056 | 0.9315973
66.5396 | 7.6473 | 7.059191 | 6.125032 | 0.5881089 | 0.9341593
66.5496 | 7.6464 | 7.060633 | 6.123867 | 0.5857667 | 0.9367662
66.5596 | 7.6384 | 7.062121 | 6.122703 | 0.5762788 | 0.9394183
66.5696 | 7.6433 | 7.063655 | 6.121539 | 0.5796449 | 0.942116
66.5796 | 7.6387 | 7.065235 | 6.120376 | 0.5734649 | 0.9448592
66.5896 | 7.641 | 7.066862 | 6.119213 | 0.5741382 | 0.9476486
66.5996 | 7.6327 | 7.068535 | 6.118051 | 0.5641648 | 0.9504843
66.6096 | 7.6334 | 7.070256 | 6.116889 | 0.563144 | 0.9533667
66.6196 | 7.631 | 7.072024 | 6.115728 | 0.5589758 | 0.9562962
66.6296 | 7.6254 | 7.07384 | 6.114567 | 0.5515596 | 0.9592731
66.6396 | 7.6121 | 7.075705 | 6.113407 | 0.5363952 | 0.9622977
66.6496 | 7.6174 | 7.077618 | 6.112247 | 0.5397822 | 0.9653704
66.6596 | 7.6115 | 7.07958 | 6.111088 | 0.5319199 | 0.9684919
66.6696 | 7.6112 | 7.081592 | 6.10993 | 0.5296083 | 0.9716621
66.6796 | 7.6052 | 7.083653 | 6.108771 | 0.5215466 | 0.974882
66.6896 | 7.6033 | 7.085765 | 6.107614 | 0.5175346 | 0.9781516
66.6996 | 7.5942 | 7.087928 | 6.106457 | 0.5062718 | 0.9814716
66.7096 | 7.5948 | 7.090142 | 6.1053 | 0.5046577 | 0.9848424
66.7196 | 7.5891 | 7.092408 | 6.104144 | 0.4966916 | 0.9882646
66.7296 | 7.5805 | 7.094727 | 6.102988 | 0.4857734 | 0.9917384
66.7396 | 7.5752 | 7.097098 | 6.101833 | 0.4781022 | 0.9952648
66.7496 | 7.5751 | 7.099522 | 6.100678 | 0.4755777 | 0.9988439
66.7596 | 7.5673 | 7.102001 | 6.099524 | 0.4652991 | 1.002477
66.7696 | 7.5567 | 7.104534 | 6.098371 | 0.4521661 | 1.006163
66.7796 | 7.5543 | 7.107122 | 6.097217 | 0.4471778 | 1.009905
66.7896 | 7.5553 | 7.109766 | 6.096065 | 0.4455339 | 1.013701
66.7996 | 7.5441 | 7.112466 | 6.094913 | 0.4316335 | 1.017554
66.8096 | 7.5388 | 7.115224 | 6.093761 | 0.4235761 | 1.021463
66.8196 | 7.5423 | 7.118039 | 6.09261 | 0.424261 | 1.025429
66.8296 | 7.5324 | 7.120912 | 6.091459 | 0.4114875 | 1.029453
66.8396 | 7.5316 | 7.123845 | 6.090309 | 0.407755 | 1.033536
66.8496 | 7.5227 | 7.126837 | 6.08916 | 0.3958626 | 1.037678
66.8596 | 7.5248 | 7.12989 | 6.088011 | 0.3949096 | 1.04188
66.8696 | 7.5164 | 7.133005 | 6.086862 | 0.3833953 | 1.046143
66.8796 | 7.508 | 7.136181 | 6.085714 | 0.3718188 | 1.050467
66.8896 | 7.5108 | 7.139421 | 6.084566 | 0.3713795 | 1.054854
66.8996 | 7.5089 | 7.142724 | 6.083419 | 0.3661765 | 1.059304
66.9096 | 7.5015 | 7.146091 | 6.082273 | 0.3554086 | 1.063819
66.9196 | 7.4945 | 7.149525 | 6.081127 | 0.3449755 | 1.068398
66.9296 | 7.5011 | 7.153024 | 6.079981 | 0.3480758 | 1.073043
66.9396 | 7.498 | 7.156591 | 6.078836 | 0.341409 | 1.077755
66.9496 | 7.4972 | 7.160226 | 6.077691 | 0.3369737 | 1.082535
66.9596 | 7.4983 | 7.163931 | 6.076547 | 0.3343695 | 1.087383
66.9696 | 7.4987 | 7.167705 | 6.075404 | 0.3309948 | 1.092302
66.9796 | 7.4971 | 7.171551 | 6.074261 | 0.3255491 | 1.09729
66.9896 | 7.4958 | 7.175469 | 6.073118 | 0.3203309 | 1.102351
66.9996 | 7.4972 | 7.17946 | 6.071976 | 0.3177396 | 1.107484
67.0096 | 7.4998 | 7.183526 | 6.070834 | 0.3162736 | 1.112692
67.0196 | 7.5005 | 7.187668 | 6.069693 | 0.3128323 | 1.117974
67.0296 | 7.4997 | 7.191886 | 6.068553 | 0.307814 | 1.123333
67.0395 | 7.5011 | 7.19614 | 6.067424 | 0.3049603 | 1.128715
67.0495 | 7.5106 | 7.200514 | 6.066285 | 0.3100861 | 1.134229
67.0595 | 7.5079 | 7.204969 | 6.065146 | 0.3029314 | 1.139823
67.0695 | 7.516 | 7.209505 | 6.064007 | 0.3064953 | 1.145498
67.0795 | 7.5238 | 7.214124 | 6.062869 | 0.3096762 | 1.151255
67.0895 | 7.532 | 7.218827 | 6.061731 | 0.3131729 | 1.157096
67.0995 | 7.536 | 7.223616 | 6.060594 | 0.3123842 | 1.163022
67.1095 | 7.5426 | 7.228491 | 6.059458 | 0.3141086 | 1.169034
67.1195 | 7.5493 | 7.233455 | 6.058322 | 0.3158445 | 1.175134
67.1295 | 7.5558 | 7.238509 | 6.057186 | 0.3172909 | 1.181323
67.1395 | 7.5628 | 7.243654 | 6.056051 | 0.319146 | 1.187603
67.1495 | 7.5727 | 7.248892 | 6.054917 | 0.3238084 | 1.193975
67.1595 | 7.5824 | 7.254223 | 6.053782 | 0.3281766 | 1.200441
67.1695 | 7.5877 | 7.259651 | 6.052649 | 0.328049 | 1.207002
67.1795 | 7.6 | 7.265176 | 6.051516 | 0.3348242 | 1.21366
67.1895 | 7.6028 | 7.2708 | 6.050383 | 0.3320004 | 1.220416
67.1995 | 7.6233 | 7.276524 | 6.049251 | 0.346776 | 1.227273
67.2095 | 7.6291 | 7.282351 | 6.04812 | 0.3467494 | 1.234231
67.2195 | 7.6405 | 7.288281 | 6.046989 | 0.352219 | 1.241292
67.2295 | 7.6539 | 7.294317 | 6.045858 | 0.3595831 | 1.248459
67.2395 | 7.6642 | 7.30046 | 6.044728 | 0.36374 | 1.255732
67.2495 | 7.6807 | 7.306712 | 6.043599 | 0.3739879 | 1.263114
67.2595 | 7.6891 | 7.313075 | 6.042469 | 0.3760252 | 1.270605
67.2695 | 7.7022 | 7.31955 | 6.041341 | 0.38265 | 1.278209
67.2795 | 7.7157 | 7.326139 | 6.040213 | 0.3895609 | 1.285926
67.2895 | 7.7243 | 7.332844 | 6.039085 | 0.3914559 | 1.293759
67.2995 | 7.7416 | 7.339667 | 6.037958 | 0.4019333 | 1.301708
67.3095 | 7.7515 | 7.346608 | 6.036832 | 0.4048916 | 1.309777
67.3195 | 7.7661 | 7.353671 | 6.035706 | 0.4124289 | 1.317965
67.3295 | 7.7715 | 7.360856 | 6.03458 | 0.4106437 | 1.326276
67.3395 | 7.7859 | 7.368166 | 6.033455 | 0.4177343 | 1.334711
67.3495 | 7.8034 | 7.3756 | 6.032331 | 0.4278001 | 1.343269
67.3595 | 7.8166 | 7.383162 | 6.031207 | 0.4334378 | 1.351956
67.3695 | 7.8279 | 7.390854 | 6.030083 | 0.4370461 | 1.360771
67.3795 | 7.836 | 7.398675 | 6.02896 | 0.437325 | 1.369715
67.3895 | 7.8503 | 7.406627 | 6.027837 | 0.4436727 | 1.37879
67.3995 | 7.8692 | 7.414712 | 6.026715 | 0.454488 | 1.387997
67.4095 | 7.8728 | 7.42293 | 6.025594 | 0.4498696 | 1.397337
67.4195 | 7.8829 | 7.431283 | 6.024473 | 0.4516168 | 1.40681
67.4295 | 7.8949 | 7.439771 | 6.023352 | 0.4551288 | 1.416419
67.4395 | 7.9035 | 7.448395 | 6.022232 | 0.4551047 | 1.426163
67.4495 | 7.9076 | 7.457156 | 6.021113 | 0.4504443 | 1.436043
67.4595 | 7.912 | 7.466053 | 6.019994 | 0.4459471 | 1.446059
67.4695 | 7.9187 | 7.475087 | 6.018875 | 0.443613 | 1.456212
67.4795 | 7.9313 | 7.484258 | 6.017757 | 0.4470422 | 1.466501
67.4895 | 7.9322 | 7.493565 | 6.016639 | 0.4386349 | 1.476926
67.4995 | 7.9402 | 7.503008 | 6.015522 | 0.4371915 | 1.487486
67.5095 | 7.9496 | 7.512587 | 6.014406 | 0.437013 | 1.498181
67.5195 | 7.9443 | 7.5223 | 6.01329 | 0.422 | 1.50901
67.5295 | 7.9429 | 7.532146 | 6.012174 | 0.4107539 | 1.519972
67.5395 | 7.9512 | 7.542124 | 6.011059 | 0.4090759 | 1.531065
67.5495 | 7.9488 | 7.552232 | 6.009945 | 0.3965678 | 1.542288
67.5595 | 7.9486 | 7.562469 | 6.00883 | 0.3861311 | 1.553638
67.5695 | 7.9389 | 7.572832 | 6.007717 | 0.3660677 | 1.565115
67.5795 | 7.9406 | 7.58332 | 6.006604 | 0.3572796 | 1.576717
67.5895 | 7.9354 | 7.593931 | 6.005491 | 0.3414692 | 1.58844
67.5995 | 7.9324 | 7.604661 | 6.004379 | 0.3277394 | 1.600281
67.6095 | 7.9211 | 7.615509 | 6.003268 | 0.3055907 | 1.612242
67.6194 | 7.9239 | 7.626362 | 6.002168 | 0.2975378 | 1.624194
67.6294 | 7.9183 | 7.637439 | 6.001057 | 0.2808605 | 1.636382
67.6394 | 7.9023 | 7.648629 | 5.999947 | 0.2536714 | 1.648682
67.6494 | 7.8968 | 7.659928 | 5.998838 | 0.2368724 | 1.66109
67.6594 | 7.8871 | 7.671335 | 5.997728 | 0.2157649 | 1.673607
67.6694 | 7.8848 | 7.68285 | 5.99662 | 0.2019503 | 1.68623
67.6794 | 7.8687 | 7.694471 | 5.995512 | 0.1742294 | 1.698959
67.6894 | 7.8643 | 7.706197 | 5.994404 | 0.1581027 | 1.711793
67.6994 | 7.8576 | 7.718029 | 5.993297 | 0.1395705 | 1.724732
67.7094 | 7.8377 | 7.729968 | 5.992191 | 0.1077323 | 1.737777
67.7194 | 7.8287 | 7.742013 | 5.991085 | 0.08668714 | 1.750928
67.7294 | 7.8195 | 7.754166 | 5.989979 | 0.06533369 | 1.764187
67.7394 | 7.8047 | 7.76643 | 5.988874 | 0.03826983 | 1.777556
67.7494 | 7.7958 | 7.778807 | 5.987769 | 0.01699321 | 1.791037
67.7594 | 7.7885 | 7.791299 | 5.986665 | -0.002799233 | 1.804634
67.7694 | 7.7723 | 7.803911 | 5.985562 | -0.03161137 | 1.81835
67.7794 | 7.7644 | 7.816647 | 5.984459 | -0.05224704 | 1.832188
67.7894 | 7.7503 | 7.829511 | 5.983356 | -0.07921124 | 1.846155
67.7994 | 7.7483 | 7.842509 | 5.982254 | -0.09420868 | 1.860255
67.8094 | 7.7275 | 7.855645 | 5.981152 | -0.1281453 | 1.874493
67.8194 | 7.7166 | 7.868927 | 5.980051 | -0.1523271 | 1.888876
67.8294 | 7.7035 | 7.88236 | 5.978951 | -0.1788605 | 1.90341
67.8394 | 7.7007 | 7.895952 | 5.977851 | -0.1952521 | 1.918101
67.8494 | 7.6838 | 7.909709 | 5.976751 | -0.2259094 | 1.932958
67.8594 | 7.6748 | 7.92364 | 5.975652 | -0.2488399 | 1.947988
67.8694 | 7.6652 | 7.937751 | 5.974554 | -0.2725514 | 1.963198
67.8794 | 7.6519 | 7.952052 | 5.973456 | -0.3001516 | 1.978596
67.8894 | 7.6444 | 7.96655 | 5.972358 | -0.3221496 | 1.994192
67.8994 | 7.6357 | 7.981254 | 5.971261 | -0.3455535 | 2.009993
67.9094 | 7.6263 | 7.996173 | 5.970164 | -0.3698727 | 2.026008
67.9194 | 7.6194 | 8.011316 | 5.969068 | -0.391916 | 2.042248
67.9294 | 7.6107 | 8.026693 | 5.967973 | -0.4159928 | 2.05872
67.9394 | 7.5998 | 8.042313 | 5.966878 | -0.4425129 | 2.075435
67.9494 | 7.5946 | 8.058186 | 5.965783 | -0.4635859 | 2.092403
67.9594 | 7.589 | 8.074322 | 5.964689 | -0.4853216 | 2.109633
67.9694 | 7.5811 | 8.090731 | 5.963595 | -0.5096305 | 2.127135
67.9794 | 7.5733 | 8.107423 | 5.962502 | -0.5341228 | 2.14492
67.9894 | 7.5699 | 8.124409 | 5.96141 | -0.5545087 | 2.162999
67.9994 | 7.5671 | 8.141699 | 5.960318 | -0.574599 | 2.181381
68.0094 | 7.5604 | 8.159304 | 5.959226 | -0.5989043 | 2.200078
68.0194 | 7.5534 | 8.177235 | 5.958135 | -0.6238353 | 2.2191
68.0294 | 7.5573 | 8.195503 | 5.957045 | -0.6382031 | 2.238459
68.0394 | 7.5518 | 8.214118 | 5.955955 | -0.6623183 | 2.258164
68.0494 | 7.5539 | 8.233092 | 5.954865 | -0.6791921 | 2.278227
68.0594 | 7.5525 | 8.252436 | 5.953776 | -0.6999355 | 2.29866
68.0694 | 7.5544 | 8.27216 | 5.952687 | -0.7177597 | 2.319472
68.0794 | 7.5505 | 8.292276 | 5.951599 | -0.741776 | 2.340677
68.0894 | 7.5521 | 8.312795 | 5.950512 | -0.7606954 | 2.362284
68.0994 | 7.56 | 8.333729 | 5.949425 | -0.7737293 | 2.384304
68.1094 | 7.5582 | 8.355089 | 5.948338 | -0.7968888 | 2.40675
68.1194 | 7.5563 | 8.376886 | 5.947252 | -0.8205859 | 2.429634
68.1294 | 7.5621 | 8.399132 | 5.946167 | -0.8370321 | 2.452965
68.1394 | 7.574 | 8.421838 | 5.945082 | -0.8478383 | 2.476757
68.1494 | 7.5698 | 8.445017 | 5.943997 | -0.8752172 | 2.50102
68.1594 | 7.576 | 8.46868 | 5.942913 | -0.89268 | 2.525767
68.1694 | 7.5832 | 8.492839 | 5.94183 | -0.9096391 | 2.55101
68.1794 | 7.592 | 8.517507 | 5.940747 | -0.9255065 | 2.57676
68.1894 | 7.5998 | 8.542695 | 5.939664 | -0.9428951 | 2.603031
68.1994 | 7.6044 | 8.568417 | 5.938582 | -0.964017 | 2.629835
68.2093 | 7.6102 | 8.594425 | 5.937511 | -0.9842249 | 2.656914
68.2193 | 7.6206 | 8.621247 | 5.93643 | -1.000647 | 2.684817
68.2293 | 7.6293 | 8.648642 | 5.93535 | -1.019342 | 2.713292
68.2393 | 7.6282 | 8.676624 | 5.93427 | -1.048424 | 2.742354
68.2493 | 7.6471 | 8.705206 | 5.93319 | -1.058106 | 2.772015
68.2593 | 7.6551 | 8.734402 | 5.932111 | -1.079302 | 2.802291
68.2693 | 7.6687 | 8.764229 | 5.931033 | -1.095529 | 2.833196
68.2793 | 7.6698 | 8.794701 | 5.929955 | -1.124901 | 2.864746
68.2893 | 7.6848 | 8.825832 | 5.928877 | -1.141032 | 2.896955
68.2993 | 7.7003 | 8.857641 | 5.9278 | -1.157341 | 2.929841
68.3093 | 7.715 | 8.890143 | 5.926724 | -1.175143 | 2.963419
68.3193 | 7.7179 | 8.923355 | 5.925648 | -1.205455 | 2.997707
68.3293 | 7.7389 | 8.957295 | 5.924572 | -1.218395 | 3.032722
68.3393 | 7.7539 | 8.991981 | 5.923497 | -1.238081 | 3.068483
68.3493 | 7.7629 | 9.027432 | 5.922423 | -1.264532 | 3.105008
68.3593 | 7.7792 | 9.063667 | 5.921349 | -1.284467 | 3.142317
68.3693 | 7.793 | 9.100705 | 5.920276 | -1.307705 | 3.18043
68.3793 | 7.8116 | 9.138569 | 5.919203 | -1.326969 | 3.219366
68.3893 | 7.8281 | 9.177279 | 5.91813 | -1.349179 | 3.259149
68.3993 | 7.8437 | 9.216857 | 5.917058 | -1.373157 | 3.299799
68.4093 | 7.8636 | 9.257326 | 5.915987 | -1.393726 | 3.341339
68.4193 | 7.8809 | 9.29871 | 5.914916 | -1.41781 | 3.383794
68.4293 | 7.8967 | 9.341033 | 5.913846 | -1.444333 | 3.427187
68.4393 | 7.9188 | 9.38432 | 5.912776 | -1.46552 | 3.471544
68.4493 | 7.938 | 9.428598 | 5.911706 | -1.490598 | 3.516892
68.4593 | 7.9615 | 9.473893 | 5.910637 | -1.512393 | 3.563256
68.4693 | 7.9753 | 9.520234 | 5.909569 | -1.544934 | 3.610666
68.4793 | 8.002 | 9.567651 | 5.908501 | -1.565651 | 3.65915
68.4893 | 8.0201 | 9.616172 | 5.907434 | -1.596072 | 3.708738
68.4993 | 8.0401 | 9.665829 | 5.906367 | -1.625729 | 3.759462
68.5093 | 8.0607 | 9.716654 | 5.9053 | -1.655954 | 3.811354
68.5193 | 8.0935 | 9.768682 | 5.904235 | -1.675182 | 3.864447
68.5293 | 8.112 | 9.821945 | 5.903169 | -1.709945 | 3.918776
68.5393 | 8.1369 | 9.87648 | 5.902104 | -1.73958 | 3.974376
68.5493 | 8.1628 | 9.932325 | 5.90104 | -1.769525 | 4.031285
68.5593 | 8.1811 | 9.989517 | 5.899976 | -1.808417 | 4.089541
68.5693 | 8.2102 | 10.0481 | 5.898913 | -1.837896 | 4.149183
68.5793 | 8.2386 | 10.1081 | 5.89785 | -1.869504 | 4.210254
68.5893 | 8.2661 | 10.16958 | 5.896788 | -1.903484 | 4.272796
68.5993 | 8.2931 | 10.23258 | 5.895726 | -1.939478 | 4.336853
68.6093 | 8.3263 | 10.29713 | 5.894665 | -1.970834 | 4.402469
68.6193 | 8.351 | 10.3633 | 5.893604 | -2.012299 | 4.469695
68.6293 | 8.3836 | 10.43112 | 5.892544 | -2.047521 | 4.538577
68.6393 | 8.4149 | 10.50065 | 5.891484 | -2.085752 | 4.609168
68.6493 | 8.4509 | 10.57194 | 5.890425 | -2.121044 | 4.681519
68.6593 | 8.4827 | 10.64505 | 5.889366 | -2.162351 | 4.755685
68.6693 | 8.5186 | 10.72003 | 5.888308 | -2.201431 | 4.831723
68.6793 | 8.5564 | 10.79694 | 5.88725 | -2.240541 | 4.909691
68.6893 | 8.5892 | 10.87584 | 5.886193 | -2.286643 | 4.98965
68.6993 | 8.6278 | 10.9568 | 5.885136 | -2.328997 | 5.071661
68.7093 | 8.6743 | 11.03987 | 5.88408 | -2.36557 | 5.15579
68.7193 | 8.7197 | 11.12513 | 5.883024 | -2.405428 | 5.242104
68.7293 | 8.7621 | 11.21264 | 5.881969 | -2.450541 | 5.330672
68.7393 | 8.8005 | 11.30248 | 5.880914 | -2.501979 | 5.421565
68.7493 | 8.8574 | 11.39472 | 5.87986 | -2.537318 | 5.514858
68.7593 | 8.9062 | 11.48943 | 5.878806 | -2.583234 | 5.610627
68.7693 | 8.9576 | 11.58671 | 5.877753 | -2.629106 | 5.708952
68.7793 | 9.0068 | 11.68662 | 5.876701 | -2.679816 | 5.809915
68.7892 | 9.0735 | 11.78818 | 5.875659 | -2.714685 | 5.912526
68.7992 | 9.1301 | 11.8936 | 5.874608 | -2.763498 | 6.018991
68.8092 | 9.1903 | 12.00191 | 5.873556 | -2.81161 | 6.128354
68.8192 | 9.2508 | 12.11321 | 5.872506 | -2.862414 | 6.240708
68.8292 | 9.3131 | 12.22761 | 5.871456 | -2.914507 | 6.356151
68.8392 | 9.3979 | 12.34519 | 5.870406 | -2.947287 | 6.474781
68.8492 | 9.466 | 12.46606 | 5.869357 | -3.000057 | 6.5967
68.8592 | 9.5365 | 12.59032 | 5.868309 | -3.053822 | 6.722013
68.8692 | 9.6249 | 12.71809 | 5.867261 | -3.093189 | 6.850829
68.8792 | 9.7063 | 12.84947 | 5.866213 | -3.143172 | 6.983258
68.8892 | 9.7995 | 12.98458 | 5.865166 | -3.185084 | 7.119418
68.8992 | 9.8803 | 13.12354 | 5.86412 | -3.243245 | 7.259425
68.9092 | 9.9908 | 13.26647 | 5.863074 | -3.275674 | 7.403401
68.9192 | 10.0942 | 13.4135 | 5.862028 | -3.319298 | 7.55147
68.9292 | 10.1959 | 13.56475 | 5.860983 | -3.368845 | 7.703762
68.9392 | 10.3078 | 13.72035 | 5.859939 | -3.412546 | 7.860407
68.9492 | 10.4243 | 13.88043 | 5.858895 | -3.456134 | 8.021538
68.9592 | 10.5428 | 14.04515 | 5.857852 | -3.502346 | 8.187294
68.9692 | 10.6788 | 14.21463 | 5.856809 | -3.535825 | 8.357816
68.9792 | 10.8095 | 14.38901 | 5.855767 | -3.579514 | 8.533247
68.9892 | 10.9625 | 14.56846 | 5.854725 | -3.605958 | 8.713733
68.9992 | 11.1111 | 14.75311 | 5.853683 | -3.642006 | 8.899423
69.0092 | 11.2731 | 14.94311 | 5.852643 | -3.670011 | 9.090469
69.0192 | 11.4333 | 15.13862 | 5.851602 | -3.705323 | 9.287021
69.0292 | 11.6288 | 15.3398 | 5.850563 | -3.711001 | 9.489239
69.0392 | 11.81 | 15.5468 | 5.849523 | -3.736799 | 9.697276
69.0492 | 11.9986 | 15.75978 | 5.848485 | -3.761176 | 9.911291
69.0592 | 12.2142 | 15.97889 | 5.847446 | -3.764688 | 10.13144
69.0692 | 12.4282 | 16.2043 | 5.846409 | -3.776096 | 10.35789
69.0792 | 12.662 | 16.43616 | 5.845372 | -3.774156 | 10.59078
69.0892 | 12.8854 | 16.67463 | 5.844335 | -3.789226 | 10.83029
69.0992 | 13.1247 | 16.91986 | 5.843299 | -3.795157 | 11.07656
69.1092 | 13.4106 | 17.172 | 5.842263 | -3.761403 | 11.32974
69.1192 | 13.6837 | 17.43121 | 5.841228 | -3.74751 | 11.58998
69.1292 | 13.9643 | 17.69762 | 5.840194 | -3.733321 | 11.85743
69.1392 | 14.2665 | 17.97137 | 5.839159 | -3.704871 | 12.13221
69.1492 | 14.6038 | 18.25259 | 5.838126 | -3.648787 | 12.41446
69.1592 | 14.9337 | 18.54139 | 5.837093 | -3.60769 | 12.7043
69.1692 | 15.2715 | 18.83788 | 5.83606 | -3.566382 | 13.00182
69.1792 | 15.6348 | 19.14216 | 5.835028 | -3.507363 | 13.30713
69.1892 | 16.0229 | 19.45431 | 5.833997 | -3.43141 | 13.62031
69.1992 | 16.4166 | 19.77438 | 5.832966 | -3.357783 | 13.94142
69.2092 | 16.8047 | 20.10243 | 5.831936 | -3.297727 | 14.27049
69.2192 | 17.2202 | 20.43846 | 5.830906 | -3.218261 | 14.60756
69.2292 | 17.6519 | 20.78248 | 5.829876 | -3.130578 | 14.9526
69.2392 | 18.1147 | 21.13445 | 5.828848 | -3.01975 | 15.3056
69.2492 | 18.5871 | 21.49431 | 5.827819 | -2.907207 | 15.66649
69.2592 | 19.0401 | 21.86195 | 5.826791 | -2.821853 | 16.03516
69.2692 | 19.5553 | 22.23725 | 5.825764 | -2.681953 | 16.41149
69.2792 | 20.086 | 22.62003 | 5.824737 | -2.534027 | 16.79529
69.2892 | 20.5842 | 23.01005 | 5.823711 | -2.425852 | 17.18634
69.2992 | 21.1521 | 23.40706 | 5.822686 | -2.254957 | 17.58437
69.3092 | 21.6889 | 23.81072 | 5.82166 | -2.121817 | 17.98906
69.3192 | 22.2761 | 24.22065 | 5.820636 | -1.944552 | 18.40002
69.3292 | 22.7927 | 24.63643 | 5.819612 | -1.843725 | 18.81681
69.3392 | 23.4125 | 25.05753 | 5.818588 | -1.645031 | 19.23894
69.3492 | 23.997 | 25.4834 | 5.817565 | -1.486402 | 19.66584
69.3592 | 24.5613 | 25.91341 | 5.816542 | -1.352108 | 20.09687
69.3692 | 25.167 | 26.34684 | 5.81552 | -1.179837 | 20.53132
69.3791 | 25.8201 | 26.77863 | 5.814509 | -0.9585278 | 20.96412
69.3891 | 26.4088 | 27.21649 | 5.813488 | -0.8076886 | 21.403
69.3991 | 27.0196 | 27.65524 | 5.812468 | -0.6356359 | 21.84277
69.4091 | 27.6764 | 28.09388 | 5.811448 | -0.4174782 | 22.28243
69.4191 | 28.2712 | 28.53135 | 5.810428 | -0.2601535 | 22.72093
69.4291 | 28.9144 | 28.96653 | 5.809409 | -0.05213434 | 23.15712
69.4391 | 29.5258 | 29.39823 | 5.808391 | 0.1275654 | 23.58984
69.4491 | 30.0959 | 29.82521 | 5.807373 | 0.2706916 | 24.01784
69.4591 | 30.6969 | 30.24617 | 5.806356 | 0.4507328 | 24.43981
69.4691 | 31.3429 | 30.65977 | 5.805339 | 0.6831277 | 24.85443
69.4791 | 31.8828 | 31.06466 | 5.804323 | 0.81814 | 25.26034
69.4891 | 32.4186 | 31.45945 | 5.803307 | 0.959155 | 25.65614
69.4991 | 32.9535 | 31.84273 | 5.802292 | 1.110772 | 26.04044
69.5091 | 33.5761 | 32.21311 | 5.801278 | 1.362989 | 26.41183
69.5191 | 34.0206 | 32.56922 | 5.800264 | 1.451383 | 26.76895
69.5291 | 34.5534 | 32.90968 | 5.79925 | 1.643717 | 27.11043
69.5391 | 35.0368 | 33.2332 | 5.798237 | 1.803603 | 27.43496
69.5491 | 35.5264 | 33.53849 | 5.797224 | 1.987906 | 27.74127
69.5591 | 35.9326 | 33.82437 | 5.796212 | 2.10823 | 28.02816
69.5691 | 36.326 | 34.0897 | 5.795201 | 2.236301 | 28.2945
69.5791 | 36.6829 | 34.33345 | 5.79419 | 2.349453 | 28.53926
69.5891 | 37.072 | 34.55466 | 5.79318 | 2.517338 | 28.76148
69.5991 | 37.4039 | 34.7525 | 5.79217 | 2.651399 | 28.96033
69.6091 | 37.6115 | 34.92623 | 5.791161 | 2.685268 | 29.13507
69.6191 | 37.8655 | 35.07523 | 5.790152 | 2.790266 | 29.28508
69.6291 | 38.0797 | 35.199 | 5.789144 | 2.880695 | 29.40986
69.6391 | 38.331 | 35.29716 | 5.788136 | 3.033842 | 29.50902
69.6491 | 38.4556 | 35.36943 | 5.787129 | 3.086172 | 29.5823
69.6591 | 38.5203 | 35.41567 | 5.786122 | 3.104629 | 29.62955
69.6691 | 38.6706 | 35.43585 | 5.785116 | 3.234749 | 29.65073
69.6791 | 38.7426 | 35.43006 | 5.78411 | 3.312545 | 29.64594
69.6891 | 38.6747 | 35.39846 | 5.783105 | 3.276235 | 29.61536
69.6991 | 38.6272 | 35.34138 | 5.782101 | 3.285819 | 29.55928
69.7091 | 38.6333 | 35.25919 | 5.781097 | 3.374107 | 29.4781
69.7191 | 38.487 | 35.15239 | 5.780094 | 3.334615 | 29.37229
69.7291 | 38.3496 | 35.02152 | 5.779091 | 3.328078 | 29.24243
69.7391 | 38.1823 | 34.86726 | 5.778088 | 3.315041 | 29.08917
69.7491 | 37.9906 | 34.69032 | 5.777087 | 3.300284 | 28.91323
69.7591 | 37.6786 | 34.49149 | 5.776085 | 3.187113 | 28.7154
69.7691 | 37.4729 | 34.27162 | 5.775085 | 3.201279 | 28.49654
69.7791 | 37.1566 | 34.03163 | 5.774084 | 3.124975 | 28.25754
69.7891 | 36.855 | 33.77245 | 5.773085 | 3.082547 | 27.99937
69.7991 | 36.4742 | 33.49511 | 5.772086 | 2.979094 | 27.72302
69.8091 | 36.1341 | 33.20061 | 5.771087 | 2.933489 | 27.42952
69.8191 | 35.6731 | 32.89004 | 5.770089 | 2.783059 | 27.11995
69.8291 | 35.2561 | 32.56448 | 5.769092 | 2.691622 | 26.79539
69.8391 | 34.8276 | 32.22504 | 5.768095 | 2.602565 | 26.45694
69.8491 | 34.3233 | 31.87283 | 5.767098 | 2.450471 | 26.10573
69.8591 | 33.8318 | 31.50899 | 5.766103 | 2.322808 | 25.74289
69.8691 | 33.3435 | 31.13465 | 5.765107 | 2.208845 | 25.36955
69.8791 | 32.8076 | 30.75094 | 5.764113 | 2.056658 | 24.98683
69.8891 | 32.2652 | 30.35897 | 5.763118 | 1.90623 | 24.59585
69.8991 | 31.726 | 29.95984 | 5.762125 | 1.766155 | 24.19772
69.9091 | 31.1659 | 29.55464 | 5.761132 | 1.611255 | 23.79351
69.9191 | 30.6268 | 29.14443 | 5.760139 | 1.482369 | 23.38429
69.9291 | 30.0306 | 28.73024 | 5.759147 | 1.300365 | 22.97109
69.9391 | 29.4555 | 28.31305 | 5.758155 | 1.142449 | 22.5549
69.9491 | 28.8515 | 27.89384 | 5.757164 | 0.9576602 | 22.13668
69.959 | 28.2766 | 27.47782 | 5.756184 | 0.7987836 | 21.72163
69.969 | 27.7359 | 27.05726 | 5.755194 | 0.6786407 | 21.30207
69.979 | 27.1036 | 26.63729 | 5.754205 | 0.4663089 | 20.88309
69.989 | 26.5351 | 26.21869 | 5.753216 | 0.3164065 | 20.46548
69.999 | 25.9344 | 25.8022 | 5.752228 | 0.1321985 | 20.04997
70.009 | 25.3911 | 25.3885 | 5.75124 | 0.00260385 | 19.63726
70.019 | 24.7915 | 24.97821 | 5.750253 | -0.1867091 | 19.22796
70.029 | 24.2123 | 24.57192 | 5.749267 | -0.359623 | 18.82266
70.039 | 23.6636 | 24.17017 | 5.748281 | -0.506567 | 18.42189
70.049 | 23.1082 | 23.77342 | 5.747295 | -0.6652195 | 18.02612
70.059 | 22.565 | 23.38211 | 5.74631 | -0.8171111 | 17.6358
70.069 | 22.0051 | 22.99662 | 5.745326 | -0.9915249 | 17.2513
70.079 | 21.5169 | 22.6173 | 5.744342 | -1.100397 | 16.87296
70.089 | 20.967 | 22.24442 | 5.743359 | -1.277421 | 16.50106
70.099 | 20.4911 | 21.87825 | 5.742376 | -1.387146 | 16.13587
70.109 | 19.991 | 21.51898 | 5.741394 | -1.527982 | 15.77759
70.119 | 19.517 | 21.1668 | 5.740412 | -1.649802 | 15.42639
70.129 | 19.0425 | 20.82184 | 5.739431 | -1.779344 | 15.08241
70.139 | 18.5741 | 20.48421 | 5.738451 | -1.910114 | 14.74576
70.149 | 18.1439 | 20.15398 | 5.737471 | -2.010084 | 14.41651
70.159 | 17.7075 | 19.8312 | 5.736492 | -2.1237 | 14.09471
70.169 | 17.3019 | 19.51589 | 5.735513 | -2.213986 | 13.78037
70.179 | 16.8742 | 19.20804 | 5.734534 | -2.333838 | 13.4735
70.189 | 16.5068 | 18.90763 | 5.733557 | -2.400833 | 13.17408
70.199 | 16.1107 | 18.61463 | 5.73258 | -2.503931 | 12.88205
70.209 | 15.7676 | 18.32897 | 5.731603 | -2.561369 | 12.59737
70.219 | 15.4053 | 18.05058 | 5.730627 | -2.645278 | 12.31995
70.229 | 15.0644 | 17.77871 | 5.729652 | -2.714313 | 12.04906
70.239 | 14.7653 | 17.51459 | 5.728677 | -2.749288 | 11.78591
70.249 | 14.4437 | 17.25744 | 5.727702 | -2.813739 | 11.52974
70.259 | 14.1567 | 17.00715 | 5.726728 | -2.850449 | 11.28042
70.269 | 13.8533 | 16.7636 | 5.725755 | -2.910295 | 11.03784
70.279 | 13.5862 | 16.52665 | 5.724783 | -2.940447 | 10.80186
70.289 | 13.3197 | 16.29617 | 5.72381 | -2.976471 | 10.57236
70.299 | 13.0705 | 16.07203 | 5.722839 | -3.001528 | 10.34919
70.309 | 12.8235 | 15.85408 | 5.721868 | -3.030577 | 10.13221
70.319 | 12.5799 | 15.64185 | 5.720897 | -3.061947 | 9.920949
70.329 | 12.3745 | 15.43585 | 5.719928 | -3.061349 | 9.715922
70.339 | 12.1584 | 15.23561 | 5.718958 | -3.07721 | 9.516652
70.349 | 11.9586 | 15.04099 | 5.71799 | -3.082385 | 9.322996
70.359 | 11.7624 | 14.85183 | 5.717021 | -3.089428 | 9.134806
70.369 | 11.5775 | 14.66799 | 5.716054 | -3.090494 | 8.95194
70.379 | 11.4107 | 14.48934 | 5.715087 | -3.078641 | 8.774254
70.389 | 11.2436 | 14.31573 | 5.71412 | -3.072127 | 8.601606
70.399 | 11.0706 | 14.14701 | 5.713154 | -3.076412 | 8.433858
70.409 | 10.926 | 13.98306 | 5.712189 | -3.057058 | 8.270869
70.419 | 10.7719 | 13.82373 | 5.711224 | -3.051831 | 8.112506
70.429 | 10.6392 | 13.6689 | 5.71026 | -3.029695 | 7.958635
70.439 | 10.5012 | 13.51842 | 5.709296 | -3.017223 | 7.809127
70.449 | 10.3735 | 13.37219 | 5.708333 | -2.998685 | 7.663852
70.459 | 10.2521 | 13.23006 | 5.707371 | -2.977958 | 7.522687
70.469 | 10.1534 | 13.09192 | 5.706409 | -2.938519 | 7.38551
70.479 | 10.0312 | 12.95765 | 5.705448 | -2.926448 | 7.2522
70.489 | 9.9391 | 12.82713 | 5.704487 | -2.888031 | 7.122644
70.499 | 9.8387 | 12.70025 | 5.703526 | -2.861553 | 6.996727
70.509 | 9.7457 | 12.57648 | 5.702567 | -2.830779 | 6.873912
70.519 | 9.6655 | 12.45655 | 5.701608 | -2.791054 | 6.754946
70.529 | 9.5639 | 12.33995 | 5.700649 | -2.776049 | 6.6393
70.539 | 9.4914 | 12.22656 | 5.699691 | -2.735162 | 6.526871
70.5489 | 9.4161 | 12.11737 | 5.698744 | -2.701266 | 6.418622
70.5589 | 9.3398 | 12.01009 | 5.697787 | -2.670294 | 6.312307
70.5689 | 9.2689 | 11.90576 | 5.696831 | -2.636856 | 6.208925
70.5789 | 9.207 | 11.80426 | 5.695875 | -2.597261 | 6.108386
70.5889 | 9.1369 | 11.70552 | 5.69492 | -2.568623 | 6.010603
70.5989 | 9.0852 | 11.60924 | 5.693965 | -2.524045 | 5.915279
70.6089 | 9.0309 | 11.51577 | 5.693011 | -2.484871 | 5.82276
70.6189 | 8.97 | 11.42481 | 5.692058 | -2.454811 | 5.732753
70.6289 | 8.9162 | 11.33629 | 5.691105 | -2.420087 | 5.645182
70.6389 | 8.8772 | 11.25013 | 5.690153 | -2.372926 | 5.559973
70.6489 | 8.8135 | 11.16626 | 5.689202 | -2.352755 | 5.477054
70.6589 | 8.774 | 11.08461 | 5.68825 | -2.310607 | 5.396356
70.6689 | 8.7285 | 11.00511 | 5.6873 | -2.276614 | 5.317814
70.6789 | 8.6813 | 10.92771 | 5.68635 | -2.246412 | 5.241361
70.6889 | 8.6427 | 10.85234 | 5.685401 | -2.209637 | 5.166936
70.6989 | 8.6085 | 10.77893 | 5.684452 | -2.170431 | 5.094479
70.7089 | 8.5688 | 10.70744 | 5.683504 | -2.138635 | 5.023931
70.7189 | 8.5306 | 10.63779 | 5.682557 | -2.107192 | 4.955236
70.7289 | 8.4972 | 10.56995 | 5.68161 | -2.072748 | 4.888339
70.7389 | 8.4606 | 10.50385 | 5.680663 | -2.043251 | 4.823188
70.7489 | 8.4263 | 10.43945 | 5.679717 | -2.013149 | 4.759732
70.7589 | 8.3971 | 10.37669 | 5.678772 | -1.979595 | 4.697922
70.7689 | 8.3739 | 10.31554 | 5.677828 | -1.941639 | 4.637711
70.7789 | 8.3394 | 10.25594 | 5.676884 | -1.916537 | 4.579054
70.7889 | 8.307 | 10.19785 | 5.67594 | -1.890846 | 4.521906
70.7989 | 8.2846 | 10.14122 | 5.674997 | -1.856621 | 4.466223
70.8089 | 8.2632 | 10.08602 | 5.674055 | -1.822822 | 4.411967
70.8189 | 8.2292 | 10.03221 | 5.673113 | -1.803009 | 4.359096
70.8289 | 8.2079 | 9.979745 | 5.672172 | -1.771845 | 4.307573
70.8389 | 8.1823 | 9.928591 | 5.671232 | -1.746291 | 4.25736
70.8489 | 8.169 | 9.878713 | 5.670292 | -1.709713 | 4.208421
70.8589 | 8.1382 | 9.830076 | 5.669352 | -1.691876 | 4.160724
70.8689 | 8.1174 | 9.782647 | 5.668414 | -1.665247 | 4.114233
70.8789 | 8.0998 | 9.736393 | 5.667476 | -1.636593 | 4.068917
70.8889 | 8.0794 | 9.691284 | 5.666538 | -1.611884 | 4.024746
70.8989 | 8.0649 | 9.64729 | 5.665601 | -1.58239 | 3.981689
70.9089 | 8.0363 | 9.604382 | 5.664665 | -1.568082 | 3.939717
70.9189 | 8.0241 | 9.562532 | 5.663729 | -1.538432 | 3.898803
70.9289 | 8.0037 | 9.521713 | 5.662794 | -1.518013 | 3.858919
70.9389 | 7.9861 | 9.4819 | 5.661859 | -1.4958 | 3.820041
70.9489 | 7.9718 | 9.443067 | 5.660925 | -1.471267 | 3.782142
70.9589 | 7.9519 | 9.405191 | 5.659992 | -1.453291 | 3.745199
70.9689 | 7.9371 | 9.368247 | 5.659059 | -1.431147 | 3.709188
70.9789 | 7.9225 | 9.332215 | 5.658127 | -1.409715 | 3.674088
70.9889 | 7.9073 | 9.297071 | 5.657195 | -1.389771 | 3.639876
70.9989 | 7.8968 | 9.262795 | 5.656264 | -1.365995 | 3.606531
71.0089 | 7.8831 | 9.229367 | 5.655334 | -1.346267 | 3.574033
71.0189 | 7.8626 | 9.196767 | 5.654404 | -1.334167 | 3.542363
71.0289 | 7.8569 | 9.164977 | 5.653475 | -1.308077 | 3.511502
71.0389 | 7.844 | 9.133978 | 5.652546 | -1.289978 | 3.481432
71.0489 | 7.8311 | 9.103753 | 5.651618 | -1.272653 | 3.452135
71.0589 | 7.82 | 9.074285 | 5.650691 | -1.254285 | 3.423595
71.0689 | 7.8009 | 9.045558 | 5.649764 | -1.244658 | 3.395795
71.0789 | 7.7992 | 9.017556 | 5.648838 | -1.218356 | 3.368719
71.0889 | 7.7893 | 8.990264 | 5.647912 | -1.200964 | 3.342352
71.0989 | 7.7786 | 8.963667 | 5.646987 | -1.185067 | 3.31668
71.1089 | 7.7704 | 8.937752 | 5.646063 | -1.167352 | 3.291689
71.1189 | 7.7638 | 8.912503 | 5.645139 | -1.148703 | 3.267364
71.1288 | 7.7553 | 8.888158 | 5.644225 | -1.132858 | 3.243933
71.1388 | 7.7511 | 8.8642 | 5.643302 | -1.1131 | 3.220898
71.1488 | 7.7416 | 8.840871 | 5.64238 | -1.099271 | 3.198491
71.1588 | 7.7369 | 8.81816 | 5.641459 | -1.08126 | 3.176701
71.1688 | 7.7332 | 8.796056 | 5.640538 | -1.062856 | 3.155517
71.1788 | 7.7255 | 8.774547 | 5.639618 | -1.049047 | 3.134929
71.1888 | 7.721 | 8.753623 | 5.638699 | -1.032623 | 3.114924
71.1988 | 7.7121 | 8.733274 | 5.63778 | -1.021174 | 3.095494
71.2088 | 7.7121 | 8.71349 | 5.636861 | -1.00139 | 3.076628
71.2188 | 7.705 | 8.694261 | 5.635944 | -0.9892609 | 3.058317
71.2288 | 7.7073 | 8.675579 | 5.635027 | -0.968279 | 3.040552
71.2388 | 7.7034 | 8.657435 | 5.63411 | -0.9540346 | 3.023324
71.2488 | 7.7023 | 8.639819 | 5.633194 | -0.9375193 | 3.006625
71.2588 | 7.7007 | 8.622725 | 5.632279 | -0.9220254 | 2.990446
71.2688 | 7.698 | 8.606145 | 5.631364 | -0.9081445 | 2.97478
71.2788 | 7.6982 | 8.590069 | 5.63045 | -0.8918693 | 2.959619
71.2888 | 7.6991 | 8.574493 | 5.629537 | -0.8753931 | 2.944956
71.2988 | 7.7014 | 8.559408 | 5.628624 | -0.8580079 | 2.930784
71.3088 | 7.6981 | 8.544807 | 5.627712 | -0.8467071 | 2.917095
71.3188 | 7.6966 | 8.530685 | 5.626801 | -0.8340849 | 2.903884
71.3288 | 7.6952 | 8.517035 | 5.62589 | -0.8218349 | 2.891145
71.3388 | 7.702 | 8.503851 | 5.624979 | -0.8018512 | 2.878872
71.3488 | 7.7007 | 8.491128 | 5.62407 | -0.7904279 | 2.867058
71.3588 | 7.7001 | 8.47886 | 5.623161 | -0.77876 | 2.855699
71.3688 | 7.7013 | 8.467042 | 5.622252 | -0.7657423 | 2.84479
71.3788 | 7.7054 | 8.45567 | 5.621344 | -0.7502698 | 2.834326
71.3888 | 7.7067 | 8.444738 | 5.620437 | -0.7380381 | 2.824301
71.3988 | 7.7095 | 8.434243 | 5.61953 | -0.7247428 | 2.814712
71.4088 | 7.7121 | 8.42418 | 5.618625 | -0.7120798 | 2.805555
71.4188 | 7.7092 | 8.414545 | 5.617719 | -0.7053453 | 2.796826
71.4288 | 7.7147 | 8.405336 | 5.616814 | -0.6906361 | 2.788522
71.4388 | 7.7163 | 8.396548 | 5.61591 | -0.6802485 | 2.780638
71.4488 | 7.7126 | 8.38818 | 5.615007 | -0.6755798 | 2.773173
71.4588 | 7.7111 | 8.380228 | 5.614104 | -0.6691275 | 2.766123
71.4688 | 7.7144 | 8.372689 | 5.613202 | -0.6582885 | 2.759487
71.4788 | 7.7188 | 8.365562 | 5.6123 | -0.6467618 | 2.753261
71.4888 | 7.7202 | 8.358845 | 5.611399 | -0.6386453 | 2.747446
71.4988 | 7.7154 | 8.352538 | 5.610499 | -0.6371375 | 2.742038
71.5088 | 7.715 | 8.346637 | 5.609599 | -0.6316374 | 2.737038
71.5188 | 7.7198 | 8.341144 | 5.6087 | -0.6213437 | 2.732443
71.5288 | 7.72 | 8.336057 | 5.607802 | -0.6160567 | 2.728255
71.5388 | 7.717 | 8.331376 | 5.606904 | -0.6143763 | 2.724472
71.5488 | 7.7152 | 8.327102 | 5.606007 | -0.6119018 | 2.721095
71.5588 | 7.7157 | 8.323234 | 5.60511 | -0.607534 | 2.718124
71.5688 | 7.7154 | 8.319774 | 5.604215 | -0.604374 | 2.715559
71.5788 | 7.7101 | 8.316723 | 5.603319 | -0.6066227 | 2.713403
71.5888 | 7.7101 | 8.314082 | 5.602425 | -0.6039819 | 2.711657
71.5988 | 7.7115 | 8.311853 | 5.601531 | -0.6003532 | 2.710322
71.6088 | 7.709 | 8.310039 | 5.600637 | -0.6010387 | 2.709401
71.6188 | 7.7116 | 8.308641 | 5.599745 | -0.597041 | 2.708896
71.6288 | 7.7079 | 8.307663 | 5.598853 | -0.5997628 | 2.70881
71.6388 | 7.7111 | 8.307107 | 5.597961 | -0.5960073 | 2.709146
71.6488 | 7.708 | 8.306978 | 5.59707 | -0.5989776 | 2.709907
71.6588 | 7.7141 | 8.307278 | 5.59618 | -0.5931779 | 2.711098
71.6688 | 7.713 | 8.308012 | 5.595291 | -0.5950118 | 2.712721
71.6788 | 7.7113 | 8.309184 | 5.594402 | -0.5978841 | 2.714782
71.6888 | 7.7149 | 8.310799 | 5.593514 | -0.5958994 | 2.717286
71.6988 | 7.7166 | 8.312862 | 5.592626 | -0.5962625 | 2.720236
71.7088 | 7.7149 | 8.315379 | 5.591739 | -0.6004789 | 2.72364
71.7187 | 7.716 | 8.318318 | 5.590862 | -0.6023176 | 2.727456
71.7287 | 7.7217 | 8.321753 | 5.589976 | -0.6000535 | 2.731777
71.7387 | 7.7252 | 8.325661 | 5.589091 | -0.6004607 | 2.736569
71.7487 | 7.7325 | 8.330046 | 5.588207 | -0.5975459 | 2.741839
71.7587 | 7.7347 | 8.334916 | 5.587323 | -0.6002163 | 2.747593
71.7687 | 7.7375 | 8.340279 | 5.58644 | -0.602779 | 2.753839
71.7787 | 7.7374 | 8.346142 | 5.585558 | -0.6087421 | 2.760584
71.7887 | 7.7415 | 8.352513 | 5.584676 | -0.6110132 | 2.767837
71.7987 | 7.751 | 8.359401 | 5.583795 | -0.6084006 | 2.775606
71.8087 | 7.7567 | 8.366813 | 5.582914 | -0.6101134 | 2.783899
71.8187 | 7.7594 | 8.374761 | 5.582035 | -0.6153606 | 2.792726
71.8287 | 7.7553 | 8.383251 | 5.581155 | -0.6279512 | 2.802096
71.8387 | 7.763 | 8.392295 | 5.580277 | -0.6292955 | 2.812018
71.8487 | 7.7783 | 8.401903 | 5.579399 | -0.6236031 | 2.822504
71.8587 | 7.7816 | 8.412084 | 5.578522 | -0.6304845 | 2.833562
71.8687 | 7.787 | 8.42285 | 5.577645 | -0.6358502 | 2.845205
71.8787 | 7.7927 | 8.434212 | 5.57677 | -0.6415119 | 2.857442
71.8887 | 7.7961 | 8.44618 | 5.575894 | -0.6500801 | 2.870286
71.8987 | 7.8113 | 8.458767 | 5.57502 | -0.6474669 | 2.883747
71.9087 | 7.8152 | 8.471984 | 5.574146 | -0.6567841 | 2.897838
71.9187 | 7.8252 | 8.485844 | 5.573273 | -0.660644 | 2.912571
71.9287 | 7.8299 | 8.500359 | 5.5724 | -0.6704591 | 2.927959
71.9387 | 7.8465 | 8.515542 | 5.571528 | -0.6690421 | 2.944014
71.9487 | 7.8616 | 8.531406 | 5.570657 | -0.6698061 | 2.960749
71.9587 | 7.8668 | 8.547964 | 5.569787 | -0.6811642 | 2.978178
71.9687 | 7.8746 | 8.56523 | 5.568917 | -0.69063 | 2.996313
71.9787 | 7.8935 | 8.583217 | 5.568047 | -0.6897169 | 3.01517
71.9887 | 7.9092 | 8.601939 | 5.567179 | -0.692739 | 3.03476
71.9987 | 7.9239 | 8.62141 | 5.566311 | -0.6975098 | 3.055099
72.0087 | 7.9398 | 8.641644 | 5.565444 | -0.7018438 | 3.0762
72.0187 | 7.9595 | 8.662654 | 5.564577 | -0.7031543 | 3.098077
72.0287 | 7.9767 | 8.684456 | 5.563711 | -0.7077559 | 3.120745
72.0387 | 7.9981 | 8.707062 | 5.562846 | -0.7089617 | 3.144216
72.0487 | 8.0188 | 8.730486 | 5.561981 | -0.7116862 | 3.168505
72.0587 | 8.0413 | 8.754743 | 5.561117 | -0.7134426 | 3.193625
72.0687 | 8.0586 | 8.779844 | 5.560254 | -0.721244 | 3.21959
72.0787 | 8.0898 | 8.805803 | 5.559392 | -0.7160033 | 3.246412
72.0887 | 8.111 | 8.832633 | 5.55853 | -0.721633 | 3.274103
72.0987 | 8.1457 | 8.860344 | 5.557669 | -0.7146444 | 3.302676
72.1087 | 8.1689 | 8.888949 | 5.556808 | -0.7200488 | 3.332141
72.1187 | 8.1947 | 8.918456 | 5.555948 | -0.7237562 | 3.362508
72.1287 | 8.2365 | 8.948876 | 5.555089 | -0.7123758 | 3.393787
72.1387 | 8.2732 | 8.980215 | 5.554231 | -0.7070154 | 3.425985
72.1487 | 8.3047 | 9.012482 | 5.553373 | -0.7077818 | 3.459109
72.1587 | 8.3371 | 9.04568 | 5.552516 | -0.7085796 | 3.493164
72.1687 | 8.3724 | 9.079812 | 5.551659 | -0.7074125 | 3.528153
72.1787 | 8.4233 | 9.114882 | 5.550803 | -0.6915816 | 3.564078
72.1887 | 8.4674 | 9.150886 | 5.549948 | -0.6834863 | 3.600938
72.1987 | 8.5068 | 9.187823 | 5.549094 | -0.6810229 | 3.638729
72.2087 | 8.5484 | 9.225686 | 5.54824 | -0.6772856 | 3.677446
72.2187 | 8.5915 | 9.264466 | 5.547387 | -0.6729655 | 3.717078
72.2287 | 8.6536 | 9.30415 | 5.546535 | -0.6505504 | 3.757616
72.2387 | 8.7054 | 9.344724 | 5.545683 | -0.6393244 | 3.799041
72.2487 | 8.7558 | 9.386168 | 5.544832 | -0.6303677 | 3.841336
72.2587 | 8.8079 | 9.428457 | 5.543982 | -0.6205569 | 3.884475
72.2687 | 8.8609 | 9.471564 | 5.543132 | -0.6106639 | 3.928432
72.2787 | 8.9319 | 9.515455 | 5.542283 | -0.5835554 | 3.973172
72.2887 | 8.9901 | 9.560094 | 5.541435 | -0.5699938 | 4.018659
72.2987 | 9.0586 | 9.605436 | 5.540587 | -0.5468359 | 4.064848
72.3086 | 9.1096 | 9.650979 | 5.539749 | -0.5413789 | 4.11123
72.3186 | 9.1758 | 9.697571 | 5.538903 | -0.5217708 | 4.158668
72.3286 | 9.2544 | 9.744704 | 5.538057 | -0.4903038 | 4.206646
72.3386 | 9.3155 | 9.792311 | 5.537213 | -0.4768115 | 4.255099
72.3486 | 9.3907 | 9.840322 | 5.536368 | -0.449622 | 4.303953
72.3586 | 9.455 | 9.888656 | 5.535525 | -0.4336564 | 4.353131
72.3686 | 9.5347 | 9.937231 | 5.534682 | -0.4025308 | 4.402548
72.3786 | 9.6113 | 9.985957 | 5.53384 | -0.3746568 | 4.452116
72.3886 | 9.6881 | 10.03473 | 5.532999 | -0.3466337 | 4.501735
72.3986 | 9.7618 | 10.08347 | 5.532159 | -0.3216657 | 4.551307
72.4086 | 9.8386 | 10.13204 | 5.531319 | -0.2934449 | 4.600726
72.4186 | 9.9196 | 10.18036 | 5.530479 | -0.260762 | 4.649883
72.4286 | 10.0047 | 10.2283 | 5.529641 | -0.223603 | 4.698662
72.4386 | 10.0834 | 10.27575 | 5.528803 | -0.1923515 | 4.746948
72.4486 | 10.1594 | 10.32259 | 5.527966 | -0.1631892 | 4.794623
72.4586 | 10.2267 | 10.3687 | 5.52713 | -0.1419963 | 4.841567
72.4686 | 10.3231 | 10.41395 | 5.526294 | -0.0908536 | 4.88766
72.4786 | 10.405 | 10.45824 | 5.525459 | -0.05324159 | 4.932783
72.4886 | 10.4803 | 10.50144 | 5.524625 | -0.0211445 | 4.97682
72.4986 | 10.5617 | 10.54345 | 5.523791 | 0.0182503 | 5.019659
72.5086 | 10.6304 | 10.58414 | 5.522958 | 0.04625527 | 5.061186
72.5186 | 10.7227 | 10.62343 | 5.522126 | 0.09927267 | 5.101301
72.5286 | 10.7988 | 10.6612 | 5.521295 | 0.1376004 | 5.139905
72.5386 | 10.8783 | 10.69737 | 5.520464 | 0.1809292 | 5.176907
72.5486 | 10.944 | 10.73186 | 5.519634 | 0.2121416 | 5.212224
72.5586 | 11.0184 | 10.76459 | 5.518805 | 0.2538113 | 5.245784
72.5686 | 11.1003 | 10.7955 | 5.517976 | 0.3048032 | 5.277521
72.5786 | 11.1671 | 10.82453 | 5.517148 | 0.3425726 | 5.307379
72.5886 | 11.2233 | 10.85164 | 5.516321 | 0.371664 | 5.335315
72.5986 | 11.2867 | 10.87679 | 5.515495 | 0.4099128 | 5.361293
72.6086 | 11.35 | 10.89996 | 5.514669 | 0.4500449 | 5.385286
72.6186 | 11.4254 | 10.92112 | 5.513844 | 0.5042753 | 5.407281
72.6286 | 11.4806 | 10.94029 | 5.51302 | 0.5403107 | 5.42727
72.6386 | 11.5307 | 10.95745 | 5.512196 | 0.5732507 | 5.445253
72.6486 | 11.583 | 10.97262 | 5.511373 | 0.610381 | 5.461246
72.6586 | 11.6308 | 10.98582 | 5.510551 | 0.6449847 | 5.475264
72.6686 | 11.6833 | 10.99706 | 5.50973 | 0.6862372 | 5.487333
72.6786 | 11.736 | 11.00639 | 5.508909 | 0.7296067 | 5.497484
72.6886 | 11.7714 | 11.01384 | 5.508089 | 0.7575559 | 5.505755
72.6986 | 11.8003 | 11.01946 | 5.50727 | 0.7808435 | 5.512186
72.7086 | 11.8338 | 11.02328 | 5.506452 | 0.8105227 | 5.516826
72.7186 | 11.8601 | 11.02536 | 5.505634 | 0.8347439 | 5.519722
72.7286 | 11.8974 | 11.02575 | 5.504817 | 0.8716541 | 5.520929
72.7386 | 11.9227 | 11.0245 | 5.504 | 0.898198 | 5.520502
72.7486 | 11.9381 | 11.02168 | 5.503185 | 0.9164156 | 5.5185
72.7586 | 11.9517 | 11.01735 | 5.50237 | 0.9343516 | 5.514978
72.7686 | 11.9743 | 11.01156 | 5.501556 | 0.9627423 | 5.510002
72.7786 | 11.9791 | 11.00437 | 5.500743 | 0.9747258 | 5.503632
72.7886 | 11.9975 | 10.99586 | 5.49993 | 1.001639 | 5.495931
72.7986 | 11.9883 | 10.98608 | 5.499118 | 1.002217 | 5.486965
72.8086 | 11.9871 | 10.9751 | 5.498307 | 1.011995 | 5.476798
72.8186 | 11.9935 | 10.96299 | 5.497496 | 1.030509 | 5.465495
72.8286 | 11.9839 | 10.94981 | 5.496687 | 1.034091 | 5.453122
72.8386 | 11.9627 | 10.93562 | 5.495878 | 1.027077 | 5.439746
72.8486 | 11.9584 | 10.9205 | 5.49507 | 1.037899 | 5.425432
72.8586 | 11.9378 | 10.90451 | 5.494262 | 1.033292 | 5.410246
72.8686 | 11.918 | 10.88771 | 5.493455 | 1.03029 | 5.394254
72.8786 | 11.901 | 10.87017 | 5.492649 | 1.030828 | 5.377523
72.8885 | 11.878 | 10.85215 | 5.491852 | 1.025851 | 5.360297
72.8985 | 11.8438 | 10.83333 | 5.491048 | 1.010465 | 5.342287
72.9085 | 11.8132 | 10.81397 | 5.490244 | 0.9992253 | 5.323731
72.9185 | 11.7846 | 10.79414 | 5.489441 | 0.9904649 | 5.304694
72.9285 | 11.7481 | 10.77387 | 5.488639 | 0.9742255 | 5.285236
72.9385 | 11.7125 | 10.75326 | 5.487837 | 0.9592429 | 5.26542
72.9485 | 11.677 | 10.73234 | 5.487036 | 0.9446592 | 5.245304
72.9585 | 11.6209 | 10.71119 | 5.486236 | 0.9097097 | 5.224954
72.9685 | 11.5855 | 10.68986 | 5.485437 | 0.8956387 | 5.204424
72.9785 | 11.5553 | 10.66841 | 5.484639 | 0.8868886 | 5.183773
72.9885 | 11.5042 | 10.6469 | 5.483841 | 0.8573041 | 5.163055
72.9985 | 11.4595 | 10.62537 | 5.483044 | 0.8341306 | 5.142326
73.0085 | 11.4164 | 10.60388 | 5.482248 | 0.8125154 | 5.121637
73.0185 | 11.3621 | 10.58249 | 5.481452 | 0.7796078 | 5.10104
73.0285 | 11.3224 | 10.56124 | 5.480657 | 0.7611581 | 5.080585
73.0385 | 11.2778 | 10.54018 | 5.479863 | 0.7376185 | 5.060318
73.0485 | 11.2262 | 10.51936 | 5.47907 | 0.7068405 | 5.040289
73.0585 | 11.1753 | 10.49882 | 5.478278 | 0.6764849 | 5.020537
73.0685 | 11.1271 | 10.47859 | 5.477486 | 0.6485065 | 5.001108
73.0785 | 11.0866 | 10.45873 | 5.476695 | 0.6278671 | 4.982038
73.0885 | 11.0359 | 10.43928 | 5.475905 | 0.5966225 | 4.963373
73.0985 | 10.989 | 10.42026 | 5.475115 | 0.568737 | 4.945147
73.1085 | 10.9412 | 10.40173 | 5.474327 | 0.5394749 | 4.927398
73.1185 | 10.9009 | 10.3837 | 5.473539 | 0.517201 | 4.91016
73.1285 | 10.8579 | 10.36622 | 5.472752 | 0.4916828 | 4.893465
73.1385 | 10.8217 | 10.34931 | 5.471966 | 0.4723872 | 4.877347
73.1485 | 10.7762 | 10.33302 | 5.47118 | 0.4431832 | 4.861837
73.1585 | 10.7364 | 10.31736 | 5.470395 | 0.4190414 | 4.846963
73.1685 | 10.6958 | 10.30237 | 5.469611 | 0.393429 | 4.83276
73.1785 | 10.6651 | 10.28808 | 5.468828 | 0.3770246 | 4.819248
73.1885 | 10.6318 | 10.2745 | 5.468045 | 0.3572974 | 4.806457
73.1985 | 10.6081 | 10.26168 | 5.467264 | 0.3464244 | 4.794412
73.2085 | 10.5636 | 10.24963 | 5.466483 | 0.3139724 | 4.783145
73.2185 | 10.5431 | 10.23838 | 5.465703 | 0.3047196 | 4.772678
73.2285 | 10.5238 | 10.22796 | 5.464923 | 0.2958413 | 4.763035
73.2385 | 10.5031 | 10.21839 | 5.464145 | 0.2847136 | 4.754242
73.2485 | 10.4816 | 10.20969 | 5.463367 | 0.2719126 | 4.746321
73.2585 | 10.462 | 10.20188 | 5.46259 | 0.2601157 | 4.739295
73.2685 | 10.4444 | 10.195 | 5.461813 | 0.2494003 | 4.733186
73.2785 | 10.4317 | 10.18905 | 5.461038 | 0.242645 | 4.728017
73.2885 | 10.4318 | 10.18407 | 5.460263 | 0.2477287 | 4.723808
73.2985 | 10.4204 | 10.18007 | 5.459489 | 0.240327 | 4.720584
73.3085 | 10.4181 | 10.17707 | 5.458716 | 0.2410282 | 4.718356
73.3185 | 10.4104 | 10.17509 | 5.457944 | 0.2353098 | 4.717146
73.3285 | 10.4073 | 10.17414 | 5.457172 | 0.2331581 | 4.71697
73.3385 | 10.4076 | 10.17425 | 5.456402 | 0.2333468 | 4.717852
73.3485 | 10.4169 | 10.17544 | 5.455632 | 0.2414635 | 4.719805
73.3585 | 10.4211 | 10.17771 | 5.454862 | 0.2433924 | 4.722845
73.3685 | 10.431 | 10.18108 | 5.454094 | 0.2499182 | 4.726988
73.3785 | 10.4314 | 10.18557 | 5.453326 | 0.2458265 | 4.732247
73.3885 | 10.4509 | 10.1912 | 5.45256 | 0.2597027 | 4.738638
73.3985 | 10.4626 | 10.19797 | 5.451794 | 0.2646344 | 4.746172
73.4085 | 10.481 | 10.20589 | 5.451028 | 0.2751082 | 4.754863
73.4185 | 10.49 | 10.21499 | 5.450264 | 0.2750121 | 4.764724
73.4285 | 10.5123 | 10.22527 | 5.4495 | 0.287034 | 4.775766
73.4385 | 10.5263 | 10.23674 | 5.448738 | 0.289563 | 4.787999
73.4485 | 10.5531 | 10.24941 | 5.447976 | 0.3036871 | 4.801437
73.4585 | 10.5663 | 10.2633 | 5.447214 | 0.302996 | 4.81609
73.4685 | 10.5912 | 10.27842 | 5.446454 | 0.3127782 | 4.831968
73.4784 | 10.6165 | 10.29462 | 5.445702 | 0.3218834 | 4.848915
73.4884 | 10.6352 | 10.31221 | 5.444943 | 0.3229938 | 4.867263
73.4984 | 10.6762 | 10.33105 | 5.444185 | 0.3451458 | 4.886869
73.5084 | 10.6942 | 10.35117 | 5.443428 | 0.3430291 | 4.907743
73.5184 | 10.7304 | 10.37257 | 5.442672 | 0.3578318 | 4.929897
73.5284 | 10.7535 | 10.39526 | 5.441916 | 0.3582434 | 4.953341
73.5384 | 10.7778 | 10.41925 | 5.441161 | 0.3585516 | 4.978087
73.5484 | 10.8167 | 10.44456 | 5.440407 | 0.3721448 | 5.004148
73.5584 | 10.848 | 10.47119 | 5.439654 | 0.3768102 | 5.031536
73.5684 | 10.8805 | 10.49917 | 5.438902 | 0.381335 | 5.060263
73.5784 | 10.9043 | 10.52849 | 5.43815 | 0.3758055 | 5.090344
73.5884 | 10.932 | 10.55919 | 5.4374 | 0.3728076 | 5.121793
73.5984 | 10.9701 | 10.59127 | 5.43665 | 0.3788262 | 5.154624
73.6084 | 11.0052 | 10.62475 | 5.435901 | 0.3804455 | 5.188854
73.6184 | 11.0383 | 10.65965 | 5.435152 | 0.3786494 | 5.224498
73.6284 | 11.0764 | 10.69598 | 5.434405 | 0.3804205 | 5.261575
73.6384 | 11.0999 | 10.73376 | 5.433658 | 0.3661404 | 5.300101
73.6484 | 11.1289 | 10.77301 | 5.432913 | 0.3558905 | 5.340097
73.6584 | 11.1703 | 10.81375 | 5.432168 | 0.3565503 | 5.381582
73.6684 | 11.204 | 10.856 | 5.431424 | 0.3479988 | 5.424578
73.6784 | 11.2368 | 10.89979 | 5.43068 | 0.3370138 | 5.469106
73.6884 | 11.2712 | 10.94513 | 5.429938 | 0.3260721 | 5.51519
73.6984 | 11.2873 | 10.99205 | 5.429196 | 0.2952498 | 5.562854
73.7084 | 11.3199 | 11.04058 | 5.428455 | 0.279321 | 5.612124
73.7184 | 11.3638 | 11.09074 | 5.427715 | 0.2730585 | 5.663026
73.7284 | 11.3852 | 11.14256 | 5.426976 | 0.2426354 | 5.715589
73.7384 | 11.4228 | 11.19608 | 5.426238 | 0.2267218 | 5.76984
73.7484 | 11.4508 | 11.25131 | 5.4255 | 0.1994868 | 5.825813
73.7584 | 11.4811 | 11.3083 | 5.424764 | 0.1727994 | 5.883537
73.7684 | 11.5098 | 11.36707 | 5.424028 | 0.1427254 | 5.943047
73.7784 | 11.5452 | 11.42767 | 5.423293 | 0.1175312 | 6.004376
73.7884 | 11.571 | 11.49012 | 5.422559 | 0.08088024 | 6.067561
73.7984 | 11.6033 | 11.55447 | 5.421825 | 0.0488343 | 6.13264
73.8084 | 11.6286 | 11.62074 | 5.421093 | 0.007855138 | 6.199652
73.8184 | 11.6568 | 11.689 | 5.420361 | -0.03219837 | 6.268637
73.8284 | 11.6854 | 11.75927 | 5.41963 | -0.07386859 | 6.339638
73.8384 | 11.7196 | 11.8316 | 5.418901 | -0.1119986 | 6.412698
73.8484 | 11.749 | 11.90603 | 5.418171 | -0.1570342 | 6.487863
73.8584 | 11.7848 | 11.98262 | 5.417443 | -0.1978226 | 6.565179
73.8684 | 11.8072 | 12.06141 | 5.416716 | -0.2542124 | 6.644697
73.8784 | 11.8422 | 12.14245 | 5.415989 | -0.3002543 | 6.726465
73.8884 | 11.8793 | 12.2258 | 5.415264 | -0.3465002 | 6.810537
73.8984 | 11.9099 | 12.3115 | 5.414539 | -0.4016038 | 6.896965
73.9084 | 11.9423 | 12.39962 | 5.413815 | -0.4573217 | 6.985807
73.9184 | 11.9698 | 12.49021 | 5.413092 | -0.520411 | 7.07712
73.9284 | 12.0023 | 12.58333 | 5.412369 | -0.5810313 | 7.170962
73.9384 | 12.0502 | 12.67904 | 5.411648 | -0.6288429 | 7.267395
73.9484 | 12.0779 | 12.77741 | 5.410927 | -0.6995103 | 7.366483
73.9584 | 12.1203 | 12.8785 | 5.410207 | -0.7581972 | 7.46829
73.9684 | 12.1597 | 12.98237 | 5.409489 | -0.8226705 | 7.572882
73.9784 | 12.1947 | 13.0891 | 5.408771 | -0.894399 | 7.680328
73.9884 | 12.234 | 13.19875 | 5.408053 | -0.9647535 | 7.7907
73.9984 | 12.2793 | 13.31141 | 5.407337 | -1.032106 | 7.904069
74.0084 | 12.3349 | 13.42713 | 5.406622 | -1.09223 | 8.020508
74.0184 | 12.3776 | 13.546 | 5.405907 | -1.168402 | 8.140095
74.0284 | 12.4198 | 13.6681 | 5.405194 | -1.248299 | 8.262906
74.0384 | 12.4658 | 13.7935 | 5.404481 | -1.327701 | 8.38902
74.0484 | 12.5305 | 13.92229 | 5.403769 | -1.391788 | 8.518519
74.0583 | 12.5935 | 14.0532 | 5.403065 | -1.459696 | 8.650131
74.0683 | 12.6317 | 14.18897 | 5.402355 | -1.557266 | 8.786612
74.0783 | 12.7099 | 14.32837 | 5.401645 | -1.618473 | 8.926728
74.0883 | 12.7717 | 14.4715 | 5.400937 | -1.699802 | 9.070566
74.0983 | 12.8382 | 14.61844 | 5.400229 | -1.78024 | 9.218211
74.1083 | 12.9137 | 14.76928 | 5.399523 | -1.855577 | 9.369755
74.1183 | 12.9986 | 14.9241 | 5.398817 | -1.925503 | 9.525286
74.1283 | 13.0762 | 15.083 | 5.398112 | -2.006805 | 9.684893
74.1383 | 13.1725 | 15.24607 | 5.397408 | -2.073575 | 9.848667
74.1483 | 13.2504 | 15.4134 | 5.396704 | -2.163003 | 10.0167
74.1583 | 13.3502 | 15.58508 | 5.396002 | -2.234879 | 10.18908
74.1683 | 13.4661 | 15.76119 | 5.395301 | -2.295091 | 10.36589
74.1783 | 13.577 | 15.94183 | 5.3946 | -2.36483 | 10.54723
74.1883 | 13.6845 | 16.12708 | 5.3939 | -2.442582 | 10.73318
74.1983 | 13.8116 | 16.31703 | 5.393202 | -2.505433 | 10.92383
74.2083 | 13.9267 | 16.51177 | 5.392504 | -2.585066 | 11.11926
74.2183 | 14.0855 | 16.71136 | 5.391807 | -2.625862 | 11.31955
74.2283 | 14.2324 | 16.9159 | 5.391111 | -2.683498 | 11.52479
74.2383 | 14.3964 | 17.12545 | 5.390415 | -2.729049 | 11.73503
74.2483 | 14.5701 | 17.34008 | 5.389721 | -2.769981 | 11.95036
74.2583 | 14.7333 | 17.55986 | 5.389028 | -2.82656 | 12.17083
74.2683 | 14.9092 | 17.78484 | 5.388335 | -2.875645 | 12.39651
74.2783 | 15.1342 | 18.01509 | 5.387644 | -2.880885 | 12.62744
74.2883 | 15.3466 | 18.25062 | 5.386953 | -2.904025 | 12.86367
74.2983 | 15.5616 | 18.4915 | 5.386263 | -2.929897 | 13.10523
74.3083 | 15.7855 | 18.73773 | 5.385574 | -2.952232 | 13.35216
74.3183 | 16.0235 | 18.98934 | 5.384886 | -2.965842 | 13.60446
74.3283 | 16.2746 | 19.24633 | 5.384199 | -2.97173 | 13.86213
74.3383 | 16.5667 | 19.50869 | 5.383513 | -2.941991 | 14.12518
74.3483 | 16.8502 | 19.7764 | 5.382827 | -2.926201 | 14.39357
74.3583 | 17.1603 | 20.04942 | 5.382143 | -2.889125 | 14.66728
74.3683 | 17.476 | 20.32771 | 5.381459 | -2.851712 | 14.94625
74.3783 | 17.7975 | 20.61119 | 5.380777 | -2.813692 | 15.23042
74.3883 | 18.1221 | 20.89979 | 5.380095 | -2.777685 | 15.51969
74.3983 | 18.5122 | 21.19339 | 5.379414 | -2.681185 | 15.81397
74.4083 | 18.8773 | 21.49187 | 5.378734 | -2.614572 | 16.11314
74.4183 | 19.274 | 21.7951 | 5.378055 | -2.521102 | 16.41705
74.4283 | 19.6526 | 22.10292 | 5.377377 | -2.450317 | 16.72554
74.4383 | 20.0682 | 22.41513 | 5.3767 | -2.346935 | 17.03843
74.4483 | 20.5 | 22.73155 | 5.376024 | -2.23155 | 17.35553
74.4583 | 20.9569 | 23.05194 | 5.375349 | -2.095041 | 17.67659
74.4683 | 21.4488 | 23.37607 | 5.374675 | -1.927265 | 18.00139
74.4783 | 21.9431 | 23.70365 | 5.374001 | -1.760554 | 18.32965
74.4883 | 22.4239 | 24.03442 | 5.373329 | -1.610524 | 18.6611
74.4983 | 22.9285 | 24.36807 | 5.372657 | -1.439568 | 18.99541
74.5083 | 23.4195 | 24.70426 | 5.371986 | -1.284765 | 19.33228
74.5183 | 24.0004 | 25.04267 | 5.371317 | -1.042273 | 19.67136
74.5283 | 24.5387 | 25.38293 | 5.370648 | -0.8442336 | 20.01229
74.5383 | 25.0962 | 25.72467 | 5.36998 | -0.6284747 | 20.35469
74.5483 | 25.6331 | 26.06751 | 5.369313 | -0.4344117 | 20.6982
74.5583 | 26.2128 | 26.41105 | 5.368647 | -0.1982466 | 21.0424
74.5683 | 26.7955 | 26.75487 | 5.367982 | 0.04062945 | 21.38689
74.5783 | 27.4054 | 27.09856 | 5.367318 | 0.3068353 | 21.73125
74.5883 | 28.0063 | 27.44171 | 5.366655 | 0.5645891 | 22.07506
74.5983 | 28.6411 | 27.78388 | 5.365992 | 0.8572244 | 22.41788
74.6083 | 29.2147 | 28.12463 | 5.365331 | 1.090072 | 22.7593
74.6183 | 29.8104 | 28.46353 | 5.364671 | 1.346871 | 23.09886
74.6283 | 30.4068 | 28.80014 | 5.364011 | 1.606656 | 23.43613
74.6383 | 31.0473 | 29.13403 | 5.363353 | 1.91327 | 23.77068
74.6482 | 31.6535 | 29.46151 | 5.362702 | 2.191985 | 24.09881
74.6582 | 32.2303 | 29.78866 | 5.362045 | 2.441639 | 24.42662
74.6682 | 32.7901 | 30.11176 | 5.361389 | 2.678342 | 24.75037
74.6782 | 33.3696 | 30.43036 | 5.360735 | 2.939239 | 25.06963
74.6882 | 33.9497 | 30.74402 | 5.360081 | 3.205676 | 25.38394
74.6982 | 34.554 | 31.0523 | 5.359428 | 3.501704 | 25.69287
74.7082 | 35.0965 | 31.35473 | 5.358776 | 3.741768 | 25.99596
74.7182 | 35.6452 | 31.65087 | 5.358125 | 3.99433 | 26.29275
74.7282 | 36.1359 | 31.94026 | 5.357475 | 4.195644 | 26.58278
74.7382 | 36.6389 | 32.22242 | 5.356826 | 4.41648 | 26.86559
74.7482 | 37.0989 | 32.4969 | 5.356178 | 4.601999 | 27.14072
74.7582 | 37.5749 | 32.76322 | 5.355531 | 4.811677 | 27.40769
74.7682 | 38.0253 | 33.02091 | 5.354885 | 5.004389 | 27.66603
74.7782 | 38.46 | 33.26949 | 5.35424 | 5.190512 | 27.91525
74.7882 | 38.7408 | 33.50848 | 5.353596 | 5.232319 | 28.15488
74.7982 | 39.1499 | 33.73741 | 5.352953 | 5.412485 | 28.38446
74.8082 | 39.4693 | 33.95583 | 5.35231 | 5.513475 | 28.60351
74.8182 | 39.8147 | 34.16325 | 5.351669 | 5.651449 | 28.81158
74.8282 | 40.0857 | 34.35926 | 5.351029 | 5.726444 | 29.00823
74.8382 | 40.3402 | 34.54341 | 5.350389 | 5.79679 | 29.19302
74.8482 | 40.5373 | 34.71532 | 5.349751 | 5.821984 | 29.36557
74.8582 | 40.7014 | 34.8746 | 5.349113 | 5.826801 | 29.52549
74.8682 | 40.789 | 35.02092 | 5.348477 | 5.768079 | 29.67244
74.8782 | 40.958 | 35.15397 | 5.347842 | 5.804026 | 29.80613
74.8882 | 41.027 | 35.27351 | 5.347207 | 5.753493 | 29.9263
74.8982 | 41.0899 | 35.3793 | 5.346574 | 5.710599 | 30.03273
74.9082 | 41.0676 | 35.4712 | 5.345941 | 5.596404 | 30.12526
74.9182 | 41.0483 | 35.54908 | 5.345309 | 5.49922 | 30.20377
74.9282 | 40.9766 | 35.6129 | 5.344679 | 5.363699 | 30.26822
74.9382 | 40.9497 | 35.66266 | 5.344049 | 5.287042 | 30.31861
74.9482 | 40.8025 | 35.69842 | 5.343421 | 5.104082 | 30.355
74.9582 | 40.6687 | 35.72029 | 5.342793 | 4.948409 | 30.3775
74.9682 | 40.4697 | 35.72846 | 5.342167 | 4.741242 | 30.38629
74.9782 | 40.2654 | 35.72315 | 5.341541 | 4.542251 | 30.38161
74.9882 | 39.9929 | 35.70465 | 5.340916 | 4.288254 | 30.36373
74.9982 | 39.756 | 35.67328 | 5.340293 | 4.082722 | 30.33299
75.0082 | 39.4615 | 35.62943 | 5.33967 | 3.832069 | 30.28976
75.0182 | 39.167 | 35.57352 | 5.339048 | 3.593477 | 30.23447
75.0282 | 38.8241 | 35.50602 | 5.338428 | 3.318084 | 30.16759
75.0382 | 38.473 | 35.42741 | 5.337808 | 3.045593 | 30.0896
75.0482 | 38.0695 | 35.33823 | 5.337189 | 2.731273 | 30.00104
75.0582 | 37.6692 | 35.23903 | 5.336572 | 2.430173 | 29.90245
75.0682 | 37.2852 | 35.13038 | 5.335955 | 2.154815 | 29.79443
75.0782 | 36.872 | 35.0129 | 5.335339 | 1.8591 | 29.67756
75.0882 | 36.4171 | 34.88719 | 5.334725 | 1.529913 | 29.55246
75.0982 | 35.9573 | 34.75387 | 5.334111 | 1.203428 | 29.41976
75.1082 | 35.5015 | 34.6136 | 5.333498 | 0.8879033 | 29.2801
75.1182 | 35.0354 | 34.46701 | 5.332887 | 0.5683918 | 29.13412
75.1282 | 34.5431 | 34.31476 | 5.332276 | 0.2283407 | 28.98248
75.1382 | 34.0817 | 34.15751 | 5.331667 | -0.07580905 | 28.82584
75.1482 | 33.5933 | 33.99592 | 5.331058 | -0.4026182 | 28.66486
75.1582 | 33.1201 | 33.83065 | 5.33045 | -0.7105505 | 28.5002
75.1682 | 32.6441 | 33.66237 | 5.329844 | -1.018267 | 28.33252
75.1782 | 32.1557 | 33.49173 | 5.329238 | -1.336027 | 28.16249
75.1882 | 31.6822 | 33.31939 | 5.328634 | -1.637188 | 27.99075
75.1982 | 31.2342 | 33.146 | 5.32803 | -1.9118 | 27.81797
75.2082 | 30.7675 | 32.9722 | 5.327428 | -2.204701 | 27.64477
75.2182 | 30.3138 | 32.79863 | 5.326826 | -2.484831 | 27.4718
75.2281 | 29.883 | 32.62772 | 5.326232 | -2.744723 | 27.30149
75.2381 | 29.4542 | 32.45644 | 5.325633 | -3.002236 | 27.1308
75.2481 | 29.0293 | 32.2872 | 5.325034 | -3.257904 | 26.96217
75.2581 | 28.6372 | 32.12059 | 5.324437 | -3.483394 | 26.79616
75.2681 | 28.2544 | 31.95717 | 5.323841 | -3.702766 | 26.63333
75.2781 | 27.8843 | 31.79744 | 5.323245 | -3.913144 | 26.4742
75.2881 | 27.5303 | 31.64196 | 5.322651 | -4.111659 | 26.31931
75.2981 | 27.1894 | 31.49115 | 5.322058 | -4.301752 | 26.16909
75.3081 | 26.8744 | 31.34552 | 5.321466 | -4.471116 | 26.02405
75.3181 | 26.599 | 31.20546 | 5.320875 | -4.606458 | 25.88458
75.3281 | 26.3432 | 31.07137 | 5.320284 | -4.728173 | 25.75109
75.3381 | 26.0825 | 30.94362 | 5.319695 | -4.861115 | 25.62392
75.3481 | 25.8669 | 30.82252 | 5.319107 | -4.955619 | 25.50341
75.3581 | 25.6673 | 30.70832 | 5.31852 | -5.041022 | 25.3898
75.3681 | 25.4748 | 30.60131 | 5.317935 | -5.126514 | 25.28338
75.3781 | 25.2808 | 30.50169 | 5.31735 | -5.220886 | 25.18434
75.3881 | 25.1535 | 30.4096 | 5.316766 | -5.256104 | 25.09284
75.3981 | 25.0558 | 30.32519 | 5.316183 | -5.269386 | 25.009
75.4081 | 24.974 | 30.24854 | 5.315601 | -5.274538 | 24.93294
75.4181 | 24.9033 | 30.17965 | 5.315021 | -5.276346 | 24.86463
75.4281 | 24.8748 | 30.11856 | 5.314441 | -5.24376 | 24.80412
75.4381 | 24.8382 | 30.06522 | 5.313862 | -5.227017 | 24.75135
75.4481 | 24.8277 | 30.01954 | 5.313285 | -5.191835 | 24.70625
75.4581 | 24.897 | 29.98138 | 5.312709 | -5.084384 | 24.66868
75.4681 | 24.9365 | 29.9506 | 5.312133 | -5.014097 | 24.63846
75.4781 | 25.0079 | 29.92696 | 5.311559 | -4.919064 | 24.6154
75.4881 | 25.0957 | 29.91024 | 5.310986 | -4.814537 | 24.59925
75.4981 | 25.2017 | 29.90013 | 5.310413 | -4.698432 | 24.58972
75.5081 | 25.3047 | 29.89633 | 5.309842 | -4.591625 | 24.58648
75.5181 | 25.4776 | 29.89845 | 5.309272 | -4.420853 | 24.58918
75.5281 | 25.6527 | 29.90613 | 5.308703 | -4.253433 | 24.59743
75.5381 | 25.8411 | 29.91893 | 5.308135 | -4.077832 | 24.6108
75.5481 | 26.0322 | 29.93641 | 5.307569 | -3.904208 | 24.62884
75.5581 | 26.2604 | 29.95808 | 5.307003 | -3.69768 | 24.65108
75.5681 | 26.4854 | 29.98345 | 5.306438 | -3.498047 | 24.67701
75.5781 | 26.7126 | 30.01199 | 5.305875 | -3.299391 | 24.70612
75.5881 | 26.9653 | 30.04318 | 5.305312 | -3.077876 | 24.73786
75.5981 | 27.2545 | 30.07646 | 5.304751 | -2.821957 | 24.77171
75.6081 | 27.5128 | 30.11128 | 5.30419 | -2.598476 | 24.80709
75.6181 | 27.7675 | 30.14708 | 5.303631 | -2.379577 | 24.84345
75.6281 | 28.0528 | 30.1833 | 5.303073 | -2.130499 | 24.88023
75.6381 | 28.3417 | 30.21939 | 5.302516 | -1.877693 | 24.91688
75.6481 | 28.6131 | 30.25481 | 5.30196 | -1.641709 | 24.95285
75.6581 | 28.924 | 30.28902 | 5.301405 | -1.36502 | 24.98762
75.6681 | 29.2137 | 30.32151 | 5.300851 | -1.107811 | 25.02066
75.6781 | 29.5106 | 30.35179 | 5.300298 | -0.8411881 | 25.05149
75.6881 | 29.7831 | 30.37938 | 5.299747 | -0.5962821 | 25.07964
75.6981 | 30.0664 | 30.40385 | 5.299196 | -0.3374503 | 25.10465
75.7081 | 30.3378 | 30.42478 | 5.298647 | -0.08698142 | 25.12613
75.7181 | 30.5782 | 30.44179 | 5.298098 | 0.136407 | 25.14369
75.7281 | 30.8617 | 30.45454 | 5.297551 | 0.4071639 | 25.15699
75.7381 | 31.0849 | 30.46269 | 5.297005 | 0.6222082 | 25.16569
75.7481 | 31.3414 | 30.46598 | 5.29646 | 0.875417 | 25.16952
75.7581 | 31.5596 | 30.46416 | 5.295916 | 1.095441 | 25.16824
75.7681 | 31.7854 | 30.457 | 5.295373 | 1.328402 | 25.16162
75.7781 | 31.9542 | 30.44432 | 5.294831 | 1.50988 | 25.14949
75.7881 | 32.098 | 30.42596 | 5.294291 | 1.672035 | 25.13167
75.7981 | 32.3169 | 30.4018 | 5.293751 | 1.915096 | 25.10805
75.8081 | 32.4539 | 30.37173 | 5.293213 | 2.082171 | 25.07852
75.818 | 32.5736 | 30.33605 | 5.292681 | 2.237552 | 25.04337
75.828 | 32.6917 | 30.29399 | 5.292145 | 2.397714 | 25.00184
75.838 | 32.7766 | 30.24582 | 5.29161 | 2.530782 | 24.95421
75.848 | 32.8066 | 30.19151 | 5.291076 | 2.615087 | 24.90044
75.858 | 32.8516 | 30.13105 | 5.290543 | 2.720546 | 24.84051
75.868 | 32.9077 | 30.06443 | 5.290012 | 2.843268 | 24.77442
75.878 | 32.9153 | 29.99164 | 5.289481 | 2.923658 | 24.70216
75.888 | 32.8979 | 29.9127 | 5.288952 | 2.985205 | 24.62374
75.898 | 32.8556 | 29.8276 | 5.288423 | 3.028 | 24.53918
75.908 | 32.779 | 29.73638 | 5.287896 | 3.042623 | 24.44848
75.918 | 32.7046 | 29.63904 | 5.28737 | 3.065558 | 24.35167
75.928 | 32.5804 | 29.53562 | 5.286845 | 3.044779 | 24.24878
75.938 | 32.4746 | 29.42614 | 5.286321 | 3.048457 | 24.13982
75.948 | 32.3225 | 29.31064 | 5.285799 | 3.01186 | 24.02484
75.958 | 32.1684 | 29.18915 | 5.285277 | 2.979254 | 23.90387
75.968 | 31.9492 | 29.0617 | 5.284757 | 2.887498 | 23.77695
75.978 | 31.7252 | 28.92836 | 5.284238 | 2.796845 | 23.64412
75.988 | 31.5272 | 28.78916 | 5.28372 | 2.738043 | 23.50544
75.998 | 31.2697 | 28.64417 | 5.283203 | 2.625532 | 23.36096
76.008 | 31.0056 | 28.49345 | 5.282687 | 2.512148 | 23.21077
76.018 | 30.7232 | 28.33709 | 5.282172 | 2.386112 | 23.05492
76.028 | 30.442 | 28.17516 | 5.281659 | 2.266841 | 22.8935
76.038 | 30.1141 | 28.00776 | 5.281147 | 2.106338 | 22.72662
76.048 | 29.7796 | 27.835 | 5.280636 | 1.944601 | 22.55436
76.058 | 29.4609 | 27.65699 | 5.280126 | 1.803911 | 22.37686
76.068 | 29.0891 | 27.47386 | 5.279617 | 1.615238 | 22.19425
76.078 | 28.7431 | 27.28575 | 5.279109 | 1.457346 | 22.00664
76.088 | 28.3511 | 27.09281 | 5.278602 | 1.258286 | 21.81421
76.098 | 27.9648 | 26.89521 | 5.278097 | 1.069593 | 21.61711
76.108 | 27.5831 | 26.6931 | 5.277593 | 0.8899963 | 21.41551
76.118 | 27.1968 | 26.48668 | 5.27709 | 0.7101151 | 21.2096
76.128 | 26.7577 | 26.27614 | 5.276588 | 0.4815619 | 20.99955
76.138 | 26.3802 | 26.06167 | 5.276087 | 0.3185317 | 20.78558
76.148 | 25.9373 | 25.84348 | 5.275588 | 0.09382156 | 20.56789
76.158 | 25.5365 | 25.62178 | 5.275089 | -0.08528196 | 20.34669
76.168 | 25.1254 | 25.3968 | 5.274592 | -0.2713976 | 20.12221
76.178 | 24.7015 | 25.16875 | 5.274096 | -0.4672454 | 19.89465
76.188 | 24.2775 | 24.93785 | 5.273601 | -0.6603535 | 19.66425
76.198 | 23.8387 | 24.70434 | 5.273108 | -0.8656429 | 19.43124
76.208 | 23.4107 | 24.46845 | 5.272615 | -1.057749 | 19.19583
76.218 | 22.9825 | 24.23039 | 5.272124 | -1.247893 | 18.95827
76.228 | 22.5831 | 23.99041 | 5.271634 | -1.407307 | 18.71877
76.238 | 22.1701 | 23.74871 | 5.271145 | -1.578613 | 18.47757
76.248 | 21.7488 | 23.50554 | 5.270657 | -1.756736 | 18.23488
76.258 | 21.3643 | 23.2611 | 5.27017 | -1.896797 | 17.99093
76.268 | 20.9396 | 23.01562 | 5.269685 | -2.076018 | 17.74593
76.278 | 20.5536 | 22.76931 | 5.269201 | -2.215709 | 17.50011
76.288 | 20.1438 | 22.52239 | 5.268718 | -2.378586 | 17.25367
76.298 | 19.7626 | 22.27506 | 5.268236 | -2.512458 | 17.00682
76.308 | 19.3751 | 22.02753 | 5.267756 | -2.652431 | 16.75978
76.318 | 19.0071 | 21.78001 | 5.267276 | -2.772906 | 16.51273
76.328 | 18.6342 | 21.53269 | 5.266798 | -2.898487 | 16.26589
76.338 | 18.2754 | 21.28577 | 5.266321 | -3.010366 | 16.01945
76.348 | 17.9375 | 21.03822 | 5.265845 | -3.100724 | 15.77238
76.358 | 17.5841 | 20.79268 | 5.265371 | -3.208578 | 15.52731
76.368 | 17.261 | 20.5481 | 5.264897 | -3.287101 | 15.2832
76.378 | 16.9283 | 20.30467 | 5.264425 | -3.376371 | 15.04025
76.388 | 16.6131 | 20.06257 | 5.263954 | -3.449469 | 14.79862
76.3979 | 16.3015 | 19.82432 | 5.263489 | -3.522821 | 14.56083
76.4079 | 15.9967 | 19.58537 | 5.26302 | -3.58867 | 14.32235
76.4179 | 15.704 | 19.34825 | 5.262553 | -3.644246 | 14.08569
76.4279 | 15.4183 | 19.11311 | 5.262087 | -3.694809 | 13.85102
76.4379 | 15.1388 | 18.88011 | 5.261622 | -3.741307 | 13.61848
76.4479 | 14.8697 | 18.64878 | 5.261158 | -3.779079 | 13.38762
76.4579 | 14.6223 | 18.42047 | 5.260696 | -3.798174 | 13.15978
76.4679 | 14.38 | 18.19471 | 5.260235 | -3.814713 | 12.93448
76.4779 | 14.1341 | 17.97162 | 5.259775 | -3.837519 | 12.71184
76.4879 | 13.9026 | 17.7513 | 5.259316 | -3.848705 | 12.49199
76.4979 | 13.6818 | 17.53387 | 5.258858 | -3.852072 | 12.27501
76.5079 | 13.466 | 17.31942 | 5.258402 | -3.853418 | 12.06102
76.5179 | 13.2515 | 17.10803 | 5.257947 | -3.856526 | 11.85008
76.5279 | 13.0471 | 16.89977 | 5.257493 | -3.852672 | 11.64228
76.5379 | 12.861 | 16.69473 | 5.257041 | -3.833733 | 11.43769
76.5479 | 12.6712 | 16.49296 | 5.256589 | -3.821759 | 11.23637
76.5579 | 12.4954 | 16.2945 | 5.256139 | -3.799102 | 11.03836
76.5679 | 12.3262 | 16.0994 | 5.25569 | -3.773204 | 10.84371
76.5779 | 12.1581 | 15.9077 | 5.255243 | -3.749598 | 10.65246
76.5879 | 12.0047 | 15.71941 | 5.254796 | -3.714709 | 10.46461
76.5979 | 11.8423 | 15.53455 | 5.254351 | -3.692253 | 10.2802
76.6079 | 11.7023 | 15.35314 | 5.253907 | -3.650841 | 10.09923
76.6179 | 11.5641 | 15.17517 | 5.253465 | -3.611075 | 9.92171
76.6279 | 11.4207 | 15.00065 | 5.253023 | -3.579949 | 9.747626
76.6379 | 11.2875 | 14.82955 | 5.252583 | -3.542054 | 9.576971
76.6479 | 11.159 | 14.66187 | 5.252144 | -3.502874 | 9.40973
76.6579 | 11.0429 | 14.49759 | 5.251706 | -3.454686 | 9.245879
76.6679 | 10.9209 | 14.33666 | 5.25127 | -3.415764 | 9.085394
76.6779 | 10.8082 | 14.17908 | 5.250835 | -3.370877 | 8.928242
76.6879 | 10.707 | 14.02479 | 5.250401 | -3.31779 | 8.774389
76.6979 | 10.602 | 13.87376 | 5.249969 | -3.271764 | 8.623795
76.7079 | 10.5014 | 13.72596 | 5.249537 | -3.224556 | 8.476419
76.7179 | 10.4015 | 13.58132 | 5.249107 | -3.179823 | 8.332216
76.7279 | 10.3106 | 13.43982 | 5.248678 | -3.129217 | 8.191138
76.7379 | 10.2231 | 13.30139 | 5.248251 | -3.078287 | 8.053136
76.7479 | 10.133 | 13.16598 | 5.247825 | -3.032984 | 7.918159
76.7579 | 10.0507 | 13.03355 | 5.2474 | -2.982853 | 7.786153
76.7679 | 9.9715 | 12.90404 | 5.246976 | -2.932541 | 7.657065
76.7779 | 9.8911 | 12.77739 | 5.246554 | -2.88629 | 7.530837
76.7879 | 9.8179 | 12.65355 | 5.246133 | -2.835653 | 7.40742
76.7979 | 9.7494 | 12.53246 | 5.245713 | -2.783064 | 7.286751
76.8079 | 9.6776 | 12.41407 | 5.245294 | -2.736471 | 7.168777
76.8179 | 9.61 | 12.29832 | 5.244877 | -2.688315 | 7.053438
76.8279 | 9.5472 | 12.18514 | 5.244461 | -2.637941 | 6.94068
76.8379 | 9.4784 | 12.07449 | 5.244046 | -2.596092 | 6.830446
76.8479 | 9.4183 | 11.96631 | 5.243633 | -2.548011 | 6.722678
76.8579 | 9.365 | 11.86054 | 5.243221 | -2.495543 | 6.617322
76.8679 | 9.3041 | 11.75713 | 5.24281 | -2.453032 | 6.514321
76.8779 | 9.2531 | 11.65602 | 5.242401 | -2.402923 | 6.413622
76.8879 | 9.1921 | 11.55716 | 5.241992 | -2.365062 | 6.31517
76.8979 | 9.1422 | 11.4605 | 5.241585 | -2.318297 | 6.218911
76.9079 | 9.0936 | 11.36597 | 5.24118 | -2.272372 | 6.124792
76.9179 | 9.0412 | 11.27354 | 5.240776 | -2.232339 | 6.032763
76.9279 | 8.9932 | 11.18315 | 5.240373 | -2.189945 | 5.942773
76.9379 | 8.9506 | 11.09474 | 5.239971 | -2.144141 | 5.85477
76.9479 | 8.903 | 11.00828 | 5.239571 | -2.105277 | 5.768707
76.9579 | 8.8665 | 10.92371 | 5.239172 | -2.057206 | 5.684535
76.9679 | 8.8201 | 10.84098 | 5.238774 | -2.020881 | 5.602207
76.9779 | 8.7833 | 10.76005 | 5.238377 | -1.976754 | 5.521677
76.9878 | 8.7443 | 10.68168 | 5.237986 | -1.937381 | 5.443694
76.9978 | 8.7095 | 10.6042 | 5.237592 | -1.894702 | 5.36661
77.0078 | 8.6681 | 10.52839 | 5.2372 | -1.860291 | 5.291191
77.0178 | 8.6364 | 10.45421 | 5.236809 | -1.817806 | 5.217397
77.0278 | 8.6104 | 10.38161 | 5.236419 | -1.771206 | 5.145187
77.0378 | 8.5766 | 10.31055 | 5.236031 | -1.733951 | 5.07452
77.0478 | 8.5454 | 10.241 | 5.235643 | -1.695601 | 5.005357
77.0578 | 8.5208 | 10.17292 | 5.235258 | -1.652118 | 4.937661
77.0678 | 8.496 | 10.10627 | 5.234873 | -1.610266 | 4.871393
77.0778 | 8.4711 | 10.04101 | 5.23449 | -1.569909 | 4.806519
77.0878 | 8.4496 | 9.977109 | 5.234108 | -1.527509 | 4.743001
77.0978 | 8.4271 | 9.914534 | 5.233728 | -1.487434 | 4.680807
77.1078 | 8.4095 | 9.85325 | 5.233349 | -1.44375 | 4.619902
77.1178 | 8.3876 | 9.793224 | 5.232971 | -1.405624 | 4.560253
77.1278 | 8.3732 | 9.734424 | 5.232594 | -1.361224 | 4.501829
77.1378 | 8.3609 | 9.676818 | 5.232219 | -1.315918 | 4.444599
77.1478 | 8.3436 | 9.620378 | 5.231845 | -1.276778 | 4.388533
77.1578 | 8.3303 | 9.565073 | 5.231473 | -1.234773 | 4.3336
77.1678 | 8.3174 | 9.510875 | 5.231102 | -1.193475 | 4.279773
77.1778 | 8.3056 | 9.457755 | 5.230732 | -1.152155 | 4.227022
77.1878 | 8.3002 | 9.405687 | 5.230364 | -1.105487 | 4.175323
77.1978 | 8.2923 | 9.354643 | 5.229997 | -1.062343 | 4.124646
77.2078 | 8.2876 | 9.304599 | 5.229631 | -1.016999 | 4.074967
77.2178 | 8.2808 | 9.255528 | 5.229267 | -0.9747285 | 4.026261
77.2278 | 8.2716 | 9.207408 | 5.228904 | -0.9358078 | 3.978504
77.2378 | 8.2737 | 9.160213 | 5.228543 | -0.8865129 | 3.93167
77.2478 | 8.2719 | 9.113921 | 5.228182 | -0.8420207 | 3.885738
77.2578 | 8.2693 | 9.068509 | 5.227824 | -0.799209 | 3.840685
77.2678 | 8.266 | 9.023955 | 5.227466 | -0.7579554 | 3.796489
77.2778 | 8.2687 | 8.980239 | 5.22711 | -0.7115389 | 3.753129
77.2878 | 8.2737 | 8.937339 | 5.226756 | -0.6636391 | 3.710584
77.2978 | 8.2797 | 8.895235 | 5.226402 | -0.6155354 | 3.668833
77.3078 | 8.2844 | 8.853908 | 5.22605 | -0.5695085 | 3.627858
77.3178 | 8.2884 | 8.81334 | 5.2257 | -0.5249396 | 3.58764
77.3278 | 8.2938 | 8.77351 | 5.225351 | -0.47971 | 3.548159
77.3378 | 8.2948 | 8.734402 | 5.225003 | -0.4396019 | 3.509399
77.3478 | 8.3027 | 8.695998 | 5.224656 | -0.3932977 | 3.471341
77.3578 | 8.3119 | 8.658281 | 5.224312 | -0.3463806 | 3.433969
77.3678 | 8.3188 | 8.621234 | 5.223968 | -0.3024343 | 3.397266
77.3778 | 8.3288 | 8.584843 | 5.223626 | -0.2560427 | 3.361217
77.3878 | 8.3416 | 8.54909 | 5.223285 | -0.2074902 | 3.325805
77.3978 | 8.3456 | 8.513962 | 5.222946 | -0.168362 | 3.291017
77.4078 | 8.3567 | 8.479443 | 5.222607 | -0.1227433 | 3.256836
77.4178 | 8.3682 | 8.44552 | 5.222271 | -0.07731984 | 3.223249
77.4278 | 8.3765 | 8.412178 | 5.221936 | -0.03567806 | 3.190242
77.4378 | 8.3914 | 8.379404 | 5.221602 | 0.0119957 | 3.157802
77.4478 | 8.3928 | 8.347186 | 5.221269 | 0.04561386 | 3.125917
77.4578 | 8.3999 | 8.31551 | 5.220939 | 0.08438974 | 3.094572
77.4678 | 8.4115 | 8.284365 | 5.220609 | 0.1271351 | 3.063756
77.4778 | 8.4207 | 8.253738 | 5.220281 | 0.166962 | 3.033457
77.4878 | 8.4268 | 8.223618 | 5.219954 | 0.2031816 | 3.003664
77.4978 | 8.4387 | 8.193995 | 5.219629 | 0.2447054 | 2.974366
77.5078 | 8.4443 | 8.164856 | 5.219305 | 0.2794439 | 2.945551
77.5178 | 8.4472 | 8.136192 | 5.218982 | 0.3110078 | 2.91721
77.5278 | 8.454 | 8.107993 | 5.218661 | 0.346007 | 2.889332
77.5378 | 8.4554 | 8.080248 | 5.218342 | 0.3751516 | 2.861907
77.5478 | 8.4664 | 8.052949 | 5.218023 | 0.4134508 | 2.834926
77.5578 | 8.4654 | 8.026086 | 5.217707 | 0.4393141 | 2.808379
77.5677 | 8.4661 | 7.999908 | 5.217394 | 0.4661916 | 2.782514
77.5777 | 8.4695 | 7.973886 | 5.21708 | 0.4956138 | 2.756806
77.5877 | 8.4677 | 7.948274 | 5.216768 | 0.519426 | 2.731506
77.5977 | 8.4668 | 7.923064 | 5.216457 | 0.5437362 | 2.706607
77.6077 | 8.4661 | 7.898247 | 5.216147 | 0.5678529 | 2.6821
77.6177 | 8.4628 | 7.873817 | 5.215839 | 0.5889833 | 2.657978
77.6277 | 8.4599 | 7.849765 | 5.215532 | 0.6101355 | 2.634232
77.6377 | 8.4544 | 7.826084 | 5.215227 | 0.6283164 | 2.610857
77.6477 | 8.4438 | 7.802767 | 5.214923 | 0.6410334 | 2.587843
77.6577 | 8.4444 | 7.779807 | 5.214621 | 0.6645933 | 2.565186
77.6677 | 8.4385 | 7.757197 | 5.21432 | 0.681303 | 2.542877
77.6777 | 8.4265 | 7.734931 | 5.21402 | 0.6915692 | 2.52091
77.6877 | 8.417 | 7.713001 | 5.213722 | 0.7039988 | 2.499279
77.6977 | 8.4093 | 7.691403 | 5.213426 | 0.7178971 | 2.477977
77.7077 | 8.3956 | 7.670129 | 5.213131 | 0.7254708 | 2.456999
77.7177 | 8.3877 | 7.649175 | 5.212837 | 0.7385254 | 2.436338
77.7277 | 8.3744 | 7.628532 | 5.212545 | 0.7458681 | 2.415987
77.7377 | 8.3621 | 7.608196 | 5.212254 | 0.7539044 | 2.395941
77.7477 | 8.348 | 7.58816 | 5.211965 | 0.7598397 | 2.376195
77.7577 | 8.3345 | 7.56842 | 5.211677 | 0.7660799 | 2.356743
77.7677 | 8.3244 | 7.54897 | 5.211391 | 0.7754302 | 2.337579
77.7777 | 8.3056 | 7.529804 | 5.211106 | 0.7757964 | 2.318698
77.7877 | 8.2873 | 7.510916 | 5.210823 | 0.7763838 | 2.300094
77.7977 | 8.2698 | 7.492302 | 5.210541 | 0.7774976 | 2.281762
77.8077 | 8.261 | 7.473957 | 5.21026 | 0.7870432 | 2.263697
77.8177 | 8.2428 | 7.455875 | 5.209981 | 0.7869253 | 2.245893
77.8277 | 8.2281 | 7.438051 | 5.209704 | 0.7900494 | 2.228347
77.8377 | 8.2067 | 7.42048 | 5.209428 | 0.7862203 | 2.211052
77.8477 | 8.1966 | 7.403157 | 5.209153 | 0.7934428 | 2.194004
77.8577 | 8.1773 | 7.386078 | 5.208881 | 0.7912217 | 2.177198
77.8677 | 8.1622 | 7.369238 | 5.208609 | 0.7929621 | 2.160629
77.8777 | 8.1516 | 7.352632 | 5.208339 | 0.7989683 | 2.144293
77.8877 | 8.1338 | 7.336255 | 5.208071 | 0.797545 | 2.128184
77.8977 | 8.1161 | 7.320103 | 5.207804 | 0.7959969 | 2.1123
77.9077 | 8.1082 | 7.304172 | 5.207538 | 0.8040282 | 2.096634
77.9177 | 8.0939 | 7.288457 | 5.207274 | 0.8054434 | 2.081183
77.9277 | 8.0802 | 7.272953 | 5.207012 | 0.8072467 | 2.065942
77.9377 | 8.0668 | 7.257657 | 5.206751 | 0.809143 | 2.050906
77.9477 | 8.0494 | 7.242565 | 5.206491 | 0.806835 | 2.036074
77.9577 | 8.0411 | 7.227673 | 5.206233 | 0.813427 | 2.02144
77.9677 | 8.0307 | 7.212976 | 5.205977 | 0.8177239 | 2.006999
77.9777 | 8.0212 | 7.198471 | 5.205722 | 0.8227287 | 1.992749
77.9877 | 8.0132 | 7.184155 | 5.205468 | 0.8290454 | 1.978686
77.9977 | 8.0026 | 7.170023 | 5.205217 | 0.8325775 | 1.964806
78.0077 | 7.9912 | 7.156072 | 5.204966 | 0.8351285 | 1.951105
78.0177 | 7.9799 | 7.142298 | 5.204717 | 0.8376017 | 1.937581
78.0277 | 7.9676 | 7.1287 | 5.20447 | 0.8389003 | 1.92423
78.0377 | 7.9548 | 7.115272 | 5.204224 | 0.8395277 | 1.911048
78.0477 | 7.9447 | 7.102013 | 5.20398 | 0.8426869 | 1.898033
78.0577 | 7.9366 | 7.088919 | 5.203737 | 0.8476806 | 1.885182
78.0677 | 7.9232 | 7.075988 | 5.203496 | 0.8472117 | 1.872492
78.0777 | 7.9131 | 7.063217 | 5.203256 | 0.849883 | 1.859961
78.0877 | 7.9012 | 7.050603 | 5.203018 | 0.8505971 | 1.847585
78.0977 | 7.8916 | 7.038143 | 5.202782 | 0.8534565 | 1.835362
78.1077 | 7.8796 | 7.025836 | 5.202547 | 0.8537637 | 1.82329
78.1177 | 7.8664 | 7.013679 | 5.202313 | 0.8527209 | 1.811366
78.1277 | 7.8527 | 7.001669 | 5.202081 | 0.8510305 | 1.799588
78.1377 | 7.8411 | 6.989805 | 5.201851 | 0.8512946 | 1.787954
78.1477 | 7.8303 | 6.978085 | 5.201622 | 0.852215 | 1.776463
78.1576 | 7.8201 | 6.966622 | 5.201397 | 0.8534777 | 1.765225
78.1676 | 7.8088 | 6.955181 | 5.201171 | 0.8536186 | 1.75401
78.1776 | 7.7954 | 6.943878 | 5.200947 | 0.8515218 | 1.742931
78.1876 | 7.786 | 6.932711 | 5.200725 | 0.853289 | 1.731986
78.1976 | 7.772 | 6.921678 | 5.200504 | 0.850322 | 1.721174
78.2076 | 7.7634 | 6.910778 | 5.200284 | 0.8526225 | 1.710493
78.2176 | 7.7478 | 6.900008 | 5.200066 | 0.8477919 | 1.699942
78.2276 | 7.7351 | 6.889368 | 5.19985 | 0.8457319 | 1.689518
78.2376 | 7.7209 | 6.878856 | 5.199635 | 0.842044 | 1.679221
78.2476 | 7.7108 | 6.86847 | 5.199422 | 0.8423304 | 1.669048
78.2576 | 7.6988 | 6.858209 | 5.19921 | 0.8405908 | 1.658999
78.2676 | 7.6885 | 6.848073 | 5.199 | 0.8404272 | 1.649073
78.2776 | 7.6796 | 6.838059 | 5.198792 | 0.8415411 | 1.639267
78.2876 | 7.6654 | 6.828166 | 5.198585 | 0.8372336 | 1.629582
78.2976 | 7.655 | 6.818394 | 5.19838 | 0.836606 | 1.620014
78.3076 | 7.6444 | 6.808741 | 5.198176 | 0.8356594 | 1.610565
78.3176 | 7.6298 | 6.799205 | 5.197974 | 0.830595 | 1.601231
78.3276 | 7.6213 | 6.789786 | 5.197773 | 0.8315137 | 1.592013
78.3376 | 7.6068 | 6.780483 | 5.197574 | 0.8263168 | 1.582909
78.3476 | 7.5953 | 6.771295 | 5.197377 | 0.8240052 | 1.573918
78.3576 | 7.5915 | 6.76222 | 5.197181 | 0.8292801 | 1.565039
78.3676 | 7.5802 | 6.753258 | 5.196987 | 0.826942 | 1.556271
78.3776 | 7.5731 | 6.744408 | 5.196794 | 0.8286924 | 1.547613
78.3876 | 7.5641 | 6.735668 | 5.196604 | 0.8284319 | 1.539065
78.3976 | 7.5524 | 6.727038 | 5.196414 | 0.8253616 | 1.530624
78.4076 | 7.5406 | 6.718518 | 5.196226 | 0.8220823 | 1.522291
78.4176 | 7.5337 | 6.710105 | 5.19604 | 0.8235949 | 1.514065
78.4276 | 7.5298 | 6.7018 | 5.195856 | 0.8280004 | 1.505944
78.4376 | 7.5207 | 6.6936 | 5.195673 | 0.8270995 | 1.497927
78.4476 | 7.513 | 6.685508 | 5.195492 | 0.8274924 | 1.490016
78.4576 | 7.5065 | 6.677518 | 5.195312 | 0.8289816 | 1.482206
78.4676 | 7.5 | 6.669633 | 5.195134 | 0.8303672 | 1.474499
78.4776 | 7.4962 | 6.66185 | 5.194958 | 0.8343498 | 1.466892
78.4876 | 7.4872 | 6.65417 | 5.194783 | 0.8330304 | 1.459387
78.4976 | 7.4802 | 6.646589 | 5.19461 | 0.8336108 | 1.451979
78.5076 | 7.4761 | 6.63911 | 5.194438 | 0.83699 | 1.444672
78.5176 | 7.4693 | 6.63173 | 5.194268 | 0.8375698 | 1.437462
78.5276 | 7.4623 | 6.624449 | 5.1941 | 0.8378509 | 1.430349
78.5376 | 7.4593 | 6.617266 | 5.193934 | 0.8420342 | 1.423332
78.5476 | 7.4526 | 6.610179 | 5.193769 | 0.8424207 | 1.416411
78.5576 | 7.4482 | 6.603189 | 5.193605 | 0.845011 | 1.409584
78.5676 | 7.4413 | 6.596294 | 5.193444 | 0.845006 | 1.40285
78.5776 | 7.4402 | 6.589494 | 5.193284 | 0.8507065 | 1.39621
78.5876 | 7.4306 | 6.582787 | 5.193125 | 0.8478133 | 1.389661
78.5976 | 7.4246 | 6.576173 | 5.192969 | 0.8484273 | 1.383204
78.6076 | 7.4209 | 6.569651 | 5.192814 | 0.8512493 | 1.376837
78.6176 | 7.4155 | 6.56322 | 5.19266 | 0.8522799 | 1.37056
78.6276 | 7.4135 | 6.55688 | 5.192508 | 0.8566201 | 1.364372
78.6376 | 7.4112 | 6.550629 | 5.192358 | 0.8605706 | 1.358271
78.6476 | 7.4098 | 6.544468 | 5.19221 | 0.8653322 | 1.352258
78.6576 | 7.4065 | 6.538395 | 5.192063 | 0.8681055 | 1.346331
78.6676 | 7.4 | 6.532409 | 5.191918 | 0.8675915 | 1.340491
78.6776 | 7.4002 | 6.526509 | 5.191775 | 0.8736907 | 1.334735
78.6876 | 7.3952 | 6.520696 | 5.191633 | 0.8745041 | 1.329063
78.6976 | 7.3913 | 6.514969 | 5.191493 | 0.8763313 | 1.323476
78.7076 | 7.3935 | 6.509325 | 5.191354 | 0.8841749 | 1.317971
78.7176 | 7.3915 | 6.503766 | 5.191218 | 0.8877345 | 1.312548
78.7276 | 7.3882 | 6.498289 | 5.191083 | 0.8899109 | 1.307206
78.7375 | 7.3889 | 6.492948 | 5.190951 | 0.895952 | 1.301997
78.7475 | 7.3886 | 6.487635 | 5.190819 | 0.9009648 | 1.296816
78.7575 | 7.3918 | 6.482404 | 5.190689 | 0.9093964 | 1.291715
78.7675 | 7.386 | 6.477253 | 5.190561 | 0.9087473 | 1.286692
78.7775 | 7.3831 | 6.472182 | 5.190434 | 0.9109181 | 1.281748
78.7875 | 7.386 | 6.46719 | 5.190309 | 0.9188096 | 1.276881
78.7975 | 7.385 | 6.462278 | 5.190186 | 0.9227221 | 1.272092
78.8075 | 7.385 | 6.457444 | 5.190064 | 0.9275563 | 1.267379
78.8175 | 7.3844 | 6.452687 | 5.189945 | 0.9317127 | 1.262743
78.8275 | 7.3838 | 6.448008 | 5.189826 | 0.9357919 | 1.258182
78.8375 | 7.384 | 6.443406 | 5.18971 | 0.9405943 | 1.253696
78.8475 | 7.3824 | 6.43888 | 5.189595 | 0.9435204 | 1.249284
78.8575 | 7.3819 | 6.434429 | 5.189482 | 0.9474709 | 1.244947
78.8675 | 7.3803 | 6.430054 | 5.189371 | 0.9502459 | 1.240683
78.8775 | 7.3803 | 6.425754 | 5.189262 | 0.9545461 | 1.236492
78.8875 | 7.3769 | 6.421528 | 5.189154 | 0.9553718 | 1.232374
78.8975 | 7.376 | 6.417376 | 5.189048 | 0.9586236 | 1.228329
78.9075 | 7.3718 | 6.413298 | 5.188943 | 0.9585018 | 1.224355
78.9175 | 7.3669 | 6.409293 | 5.188841 | 0.9576067 | 1.220453
78.9275 | 7.3644 | 6.405361 | 5.18874 | 0.9590387 | 1.216622
78.9375 | 7.3605 | 6.401502 | 5.188641 | 0.9589982 | 1.212861
78.9475 | 7.3569 | 6.397715 | 5.188543 | 0.9591855 | 1.209171
78.9575 | 7.3534 | 6.393999 | 5.188447 | 0.9594008 | 1.205552
78.9675 | 7.346 | 6.390355 | 5.188353 | 0.9556447 | 1.202002
78.9775 | 7.3391 | 6.386783 | 5.188261 | 0.9523173 | 1.198522
78.9875 | 7.3321 | 6.379592 | 5.188171 | 0.9525084 | 1.191421
78.9975 | 7.322 | 6.376163 | 5.188082 | 0.9458373 | 1.188081
79.0075 | 7.3207 | 6.372804 | 5.187995 | 0.9478958 | 1.184809
79.0175 | 7.3152 | 6.369516 | 5.18791 | 0.9456839 | 1.181607
79.0275 | 7.3075 | 6.366298 | 5.187826 | 0.9412019 | 1.178472
79.0375 | 7.3009 | 6.36315 | 5.187744 | 0.9377502 | 1.175406
79.0475 | 7.2942 | 6.360071 | 5.187664 | 0.9341286 | 1.172407
79.0575 | 7.2878 | 6.357063 | 5.187586 | 0.9307374 | 1.169477
79.0675 | 7.2763 | 6.354123 | 5.18751 | 0.9221769 | 1.166614
79.0775 | 7.2673 | 6.351253 | 5.187435 | 0.9160471 | 1.163818
79.0875 | 7.2601 | 6.346607 | 5.187362 | 0.913493 | 1.159245
79.0975 | 7.2488 | 6.343876 | 5.187291 | 0.904924 | 1.156585
79.1075 | 7.24 | 6.341214 | 5.187221 | 0.8987859 | 1.153993
79.1175 | 7.2301 | 6.338621 | 5.187154 | 0.8914789 | 1.151467
79.1275 | 7.2206 | 6.336097 | 5.187088 | 0.8845032 | 1.149009
79.1375 | 7.2059 | 6.333642 | 5.187024 | 0.8722584 | 1.146618
79.1475 | 7.2025 | 6.331255 | 5.186961 | 0.8712448 | 1.144294
79.1575 | 7.1908 | 6.328938 | 5.186901 | 0.8618623 | 1.142037
79.1675 | 7.1778 | 6.326689 | 5.186842 | 0.851111 | 1.139847
79.1775 | 7.1676 | 6.324509 | 5.186785 | 0.8430908 | 1.137724
79.1875 | 7.1534 | 6.322398 | 5.18673 | 0.8310016 | 1.135668
79.1975 | 7.1414 | 6.320357 | 5.186677 | 0.8210433 | 1.13368
79.2075 | 7.1255 | 6.318384 | 5.186625 | 0.8071159 | 1.131759
79.2175 | 7.1174 | 6.316481 | 5.186575 | 0.8009192 | 1.129905
79.2275 | 7.108 | 6.314647 | 5.186527 | 0.7933531 | 1.128119
79.2375 | 7.0928 | 6.311209 | 5.186481 | 0.7815913 | 1.124727
79.2475 | 7.0822 | 6.309515 | 5.186437 | 0.7726851 | 1.123078
79.2575 | 7.0731 | 6.307891 | 5.186394 | 0.7652091 | 1.121496
79.2675 | 7.0595 | 6.306337 | 5.186354 | 0.7531629 | 1.119983
79.2775 | 7.0512 | 6.304854 | 5.186315 | 0.7463463 | 1.118539
79.2875 | 7.0348 | 6.303441 | 5.186278 | 0.7313592 | 1.117163
79.2975 | 7.025 | 6.302099 | 5.186242 | 0.7229012 | 1.115856
79.3075 | 7.0167 | 6.300828 | 5.186209 | 0.715872 | 1.114619
79.3175 | 7.0043 | 6.299629 | 5.186177 | 0.7046712 | 1.113451
79.3274 | 6.9969 | 6.298512 | 5.186148 | 0.6983876 | 1.112365
79.3374 | 6.9896 | 6.29662 | 5.18612 | 0.6929805 | 1.1105
79.3474 | 6.9807 | 6.295637 | 5.186094 | 0.6850634 | 1.109543
79.3574 | 6.9709 | 6.294727 | 5.186069 | 0.6761733 | 1.108657
79.3674 | 6.9654 | 6.29389 | 5.186047 | 0.6715097 | 1.107844
79.3774 | 6.9587 | 6.293128 | 5.186026 | 0.6655722 | 1.107102
79.3874 | 6.9483 | 6.29244 | 5.186007 | 0.6558602 | 1.106433
79.3974 | 6.9376 | 6.291827 | 5.18599 | 0.6457733 | 1.105837
79.4074 | 6.9312 | 6.291289 | 5.185975 | 0.6399109 | 1.105314
79.4174 | 6.9276 | 6.290828 | 5.185962 | 0.6367723 | 1.104866
79.4274 | 6.9224 | 6.290443 | 5.18595 | 0.6319572 | 1.104493
79.4374 | 6.9153 | 6.290135 | 5.185941 | 0.6251647 | 1.104195
79.4474 | 6.9076 | 6.289906 | 5.185933 | 0.6176943 | 1.103973
79.4574 | 6.9032 | 6.289755 | 5.185927 | 0.6134452 | 1.103828
79.4674 | 6.8971 | 6.289683 | 5.185923 | 0.6074171 | 1.10376
79.4774 | 6.8945 | 6.289691 | 5.185921 | 0.6048085 | 1.103771
79.4874 | 6.8905 | 6.289781 | 5.185921 | 0.6007191 | 1.10386
79.4974 | 6.883 | 6.289952 | 5.185922 | 0.593048 | 1.10403
79.5074 | 6.8783 | 6.290206 | 5.185926 | 0.5880943 | 1.10428
79.5174 | 6.8777 | 6.290543 | 5.185931 | 0.5871573 | 1.104612
79.5274 | 6.8708 | 6.290964 | 5.185938 | 0.5798358 | 1.105026
79.5374 | 6.8676 | 6.291471 | 5.185947 | 0.5761289 | 1.105524
79.5474 | 6.8647 | 6.292064 | 5.185958 | 0.572636 | 1.106106
79.5574 | 6.8597 | 6.292744 | 5.185971 | 0.566956 | 1.106773
79.5674 | 6.8551 | 6.293512 | 5.185986 | 0.5615877 | 1.107527
79.5774 | 6.8526 | 6.29437 | 5.186002 | 0.55823 | 1.108368
79.5874 | 6.8502 | 6.295318 | 5.186021 | 0.5548818 | 1.109298
79.5974 | 6.8453 | 6.296358 | 5.186041 | 0.548942 | 1.110317
79.6074 | 6.8438 | 6.297491 | 5.186063 | 0.5463093 | 1.111427
79.6174 | 6.8405 | 6.298717 | 5.186087 | 0.5417826 | 1.11263
79.6274 | 6.8367 | 6.300039 | 5.186113 | 0.5366605 | 1.113926
79.6374 | 6.8337 | 6.301458 | 5.186141 | 0.5322418 | 1.115317
79.6474 | 6.831 | 6.302975 | 5.186171 | 0.5280249 | 1.116804
79.6574 | 6.8255 | 6.304591 | 5.186203 | 0.5209086 | 1.118388
79.6674 | 6.8247 | 6.306309 | 5.186237 | 0.5183914 | 1.120072
79.6774 | 6.8232 | 6.308128 | 5.186272 | 0.5150716 | 1.121856
79.6874 | 6.8178 | 6.310052 | 5.18631 | 0.507748 | 1.123742
79.6974 | 6.8186 | 6.312081 | 5.186349 | 0.5065187 | 1.125732
79.7074 | 6.8175 | 6.314218 | 5.186391 | 0.5032821 | 1.127827
79.7174 | 6.8141 | 6.316463 | 5.186434 | 0.4976367 | 1.130029
79.7274 | 6.8138 | 6.31882 | 5.186479 | 0.4949804 | 1.13234
79.7374 | 6.8121 | 6.321289 | 5.186526 | 0.4908112 | 1.134762
79.7474 | 6.8069 | 6.323872 | 5.186575 | 0.4830281 | 1.137296
79.7574 | 6.8087 | 6.326572 | 5.186626 | 0.4821278 | 1.139946
79.7674 | 6.8054 | 6.32939 | 5.186679 | 0.4760098 | 1.142711
79.7774 | 6.8114 | 6.332329 | 5.186734 | 0.4790707 | 1.145595
79.7874 | 6.8119 | 6.335391 | 5.186791 | 0.4765093 | 1.1486
79.7974 | 6.8113 | 6.338577 | 5.18685 | 0.472723 | 1.151727
79.8074 | 6.8124 | 6.34189 | 5.186911 | 0.4705096 | 1.15498
79.8174 | 6.8104 | 6.345333 | 5.186973 | 0.4650668 | 1.15836
79.8274 | 6.8151 | 6.348908 | 5.187038 | 0.466192 | 1.16187
79.8374 | 6.8108 | 6.352617 | 5.187104 | 0.4581831 | 1.165513
79.8474 | 6.8088 | 6.356463 | 5.187173 | 0.4523371 | 1.16929
79.8574 | 6.8129 | 6.360448 | 5.187243 | 0.4524519 | 1.173205
79.8674 | 6.81 | 6.364576 | 5.187316 | 0.4454238 | 1.17726
79.8774 | 6.815 | 6.368849 | 5.18739 | 0.4461513 | 1.181459
79.8874 | 6.8165 | 6.37327 | 5.187467 | 0.4432301 | 1.185803
79.8974 | 6.8155 | 6.377841 | 5.187545 | 0.4376586 | 1.190296
79.9073 | 6.8172 | 6.38252 | 5.187624 | 0.4346799 | 1.194896
79.9173 | 6.8187 | 6.387401 | 5.187707 | 0.4312985 | 1.199695
79.9273 | 6.8229 | 6.392444 | 5.187791 | 0.4304565 | 1.204653
79.9373 | 6.813 | 6.397649 | 5.187877 | 0.4153509 | 1.209772
79.9473 | 6.8148 | 6.403022 | 5.187965 | 0.4117778 | 1.215057
79.9573 | 6.8113 | 6.408566 | 5.188056 | 0.4027341 | 1.22051
79.9673 | 6.8146 | 6.414284 | 5.188148 | 0.4003157 | 1.226136
79.9773 | 6.8155 | 6.420181 | 5.188242 | 0.3953192 | 1.231939
79.9873 | 6.8155 | 6.42626 | 5.188338 | 0.3892404 | 1.237921
79.9973 | 6.8178 | 6.432524 | 5.188436 | 0.3852756 | 1.244088
80.0073 | 6.8182 | 6.43898 | 5.188536 | 0.3792203 | 1.250443
80.0173 | 6.8179 | 6.44563 | 5.188639 | 0.3722704 | 1.256991
80.0273 | 6.82 | 6.452478 | 5.188743 | 0.3675216 | 1.263736
80.0373 | 6.8029 | 6.459531 | 5.188849 | 0.3433693 | 1.270682
80.0473 | 6.8065 | 6.466791 | 5.188957 | 0.339709 | 1.277834
80.0573 | 6.8017 | 6.474264 | 5.189067 | 0.3274357 | 1.285197
80.0673 | 6.8034 | 6.481955 | 5.18918 | 0.3214447 | 1.292776
80.0773 | 6.8053 | 6.489869 | 5.189294 | 0.3154308 | 1.300575
80.0873 | 6.803 | 6.498011 | 5.18941 | 0.304989 | 1.308601
80.0973 | 6.8017 | 6.506386 | 5.189528 | 0.2953136 | 1.316858
80.1073 | 6.7983 | 6.515001 | 5.189649 | 0.2832995 | 1.325352
80.1173 | 6.798 | 6.523859 | 5.189771 | 0.2741407 | 1.334088
80.1273 | 6.7962 | 6.532968 | 5.189895 | 0.2632316 | 1.343073
80.1373 | 6.7792 | 6.542334 | 5.190022 | 0.2368663 | 1.352312
80.1473 | 6.7834 | 6.551961 | 5.19015 | 0.2314386 | 1.361811
80.1573 | 6.7828 | 6.561858 | 5.190281 | 0.220942 | 1.371577
80.1673 | 6.7834 | 6.57203 | 5.190413 | 0.2113702 | 1.381617
80.1773 | 6.7832 | 6.582483 | 5.190548 | 0.2007165 | 1.391936
80.1873 | 6.781 | 6.593226 | 5.190684 | 0.1877743 | 1.402541
80.1973 | 6.7816 | 6.604264 | 5.190823 | 0.1773362 | 1.413441
80.2073 | 6.78 | 6.615605 | 5.190964 | 0.1643954 | 1.424641
80.2173 | 6.7809 | 6.627256 | 5.191106 | 0.1536441 | 1.43615
80.2273 | 6.782 | 6.639225 | 5.191251 | 0.1427752 | 1.447974
80.2373 | 6.7783 | 6.651519 | 5.191398 | 0.1267806 | 1.460121
80.2473 | 6.7813 | 6.664147 | 5.191547 | 0.1171526 | 1.4726
80.2573 | 6.7846 | 6.677117 | 5.191698 | 0.1074829 | 1.485419
80.2673 | 6.788 | 6.690437 | 5.191851 | 0.09756308 | 1.498586
80.2773 | 6.7956 | 6.704115 | 5.192006 | 0.09148493 | 1.512109
80.2873 | 6.7992 | 6.718161 | 5.192163 | 0.0810395 | 1.525997
80.2973 | 6.8028 | 6.732582 | 5.192323 | 0.07021782 | 1.540259
80.3073 | 6.8075 | 6.747389 | 5.192484 | 0.0601108 | 1.554905
80.3173 | 6.8131 | 6.762591 | 5.192648 | 0.05050919 | 1.569943
80.3273 | 6.821 | 6.778197 | 5.192813 | 0.04280348 | 1.585383
80.3373 | 6.8271 | 6.794216 | 5.192981 | 0.03288369 | 1.601236
80.3473 | 6.8326 | 6.81066 | 5.19315 | 0.0219403 | 1.617509
80.3573 | 6.8454 | 6.827537 | 5.193322 | 0.0178628 | 1.634215
80.3673 | 6.8471 | 6.844859 | 5.193496 | 0.00224101 | 1.651363
80.3773 | 6.8574 | 6.862635 | 5.193672 | -0.005235284 | 1.668963
80.3873 | 6.8658 | 6.880877 | 5.19385 | -0.01507696 | 1.687027
80.3973 | 6.8744 | 6.899595 | 5.19403 | -0.02519488 | 1.705564
80.4073 | 6.8805 | 6.9188 | 5.194213 | -0.03829989 | 1.724587
80.4173 | 6.8946 | 6.938503 | 5.194397 | -0.04390308 | 1.744106
80.4273 | 6.9075 | 6.958716 | 5.194584 | -0.05121619 | 1.764132
80.4373 | 6.92 | 6.97945 | 5.194772 | -0.05944989 | 1.784678
80.4473 | 6.9301 | 7.000716 | 5.194963 | -0.07061636 | 1.805753
80.4573 | 6.942 | 7.022527 | 5.195156 | -0.08052653 | 1.82737
80.4673 | 6.9535 | 7.044893 | 5.195351 | -0.09139288 | 1.849542
80.4773 | 6.9664 | 7.067826 | 5.195548 | -0.1014264 | 1.872278
80.4873 | 6.9884 | 7.091339 | 5.195747 | -0.1029393 | 1.895592
80.4972 | 7.0079 | 7.115195 | 5.195947 | -0.1072953 | 1.919248
80.5072 | 7.0251 | 7.139896 | 5.19615 | -0.114796 | 1.943746
80.5172 | 7.0515 | 7.165211 | 5.196356 | -0.1137107 | 1.968855
80.5272 | 7.0737 | 7.191151 | 5.196564 | -0.1174513 | 1.994587
80.5372 | 7.0967 | 7.217729 | 5.196774 | -0.1210293 | 2.020956
80.5472 | 7.1228 | 7.244956 | 5.196986 | -0.1221559 | 2.04797
80.5572 | 7.1495 | 7.272842 | 5.1972 | -0.123342 | 2.075642
80.5672 | 7.1778 | 7.301398 | 5.197416 | -0.1235982 | 2.103982
80.5772 | 7.2024 | 7.330635 | 5.197635 | -0.1282351 | 2.133
80.5872 | 7.2349 | 7.360562 | 5.197856 | -0.1256624 | 2.162707
80.5972 | 7.2686 | 7.39119 | 5.198079 | -0.1225901 | 2.193112
80.6072 | 7.306 | 7.422526 | 5.198304 | -0.1165261 | 2.224223
80.6172 | 7.3436 | 7.45458 | 5.198531 | -0.1109796 | 2.256049
80.6272 | 7.3852 | 7.487358 | 5.19876 | -0.1021575 | 2.288597
80.6372 | 7.4208 | 7.520867 | 5.198992 | -0.1000666 | 2.321875
80.6472 | 7.4666 | 7.555112 | 5.199225 | -0.08851233 | 2.355887
80.6572 | 7.5068 | 7.5901 | 5.199461 | -0.08329973 | 2.390639
80.6672 | 7.551 | 7.625832 | 5.199699 | -0.07483186 | 2.426133
80.6772 | 7.5954 | 7.662311 | 5.199939 | -0.06691109 | 2.462372
80.6872 | 7.6439 | 7.699538 | 5.200182 | -0.05563779 | 2.499356
80.6972 | 7.6961 | 7.737511 | 5.200426 | -0.04141135 | 2.537085
80.7072 | 7.7469 | 7.776228 | 5.200673 | -0.02932846 | 2.575555
80.7172 | 7.8046 | 7.815685 | 5.200922 | -0.01108525 | 2.614763
80.7272 | 7.859 | 7.855874 | 5.201173 | 0.003125517 | 2.654701
80.7372 | 7.9172 | 7.896787 | 5.201427 | 0.02041263 | 2.695361
80.7472 | 7.9784 | 7.938412 | 5.201682 | 0.03998793 | 2.73673
80.7572 | 8.0346 | 7.980735 | 5.20194 | 0.0538649 | 2.778795
80.7672 | 8.1016 | 8.023739 | 5.2022 | 0.07786093 | 2.821539
80.7772 | 8.1626 | 8.067405 | 5.202462 | 0.09519522 | 2.864942
80.7872 | 8.2246 | 8.111708 | 5.202727 | 0.1128917 | 2.908981
80.7972 | 8.2974 | 8.156623 | 5.202993 | 0.1407768 | 2.95363
80.8072 | 8.3662 | 8.20212 | 5.203262 | 0.16408 | 2.998858
80.8172 | 8.4421 | 8.248164 | 5.203533 | 0.1939359 | 3.044631
80.8272 | 8.5159 | 8.294718 | 5.203807 | 0.2211821 | 3.090911
80.8372 | 8.5954 | 8.341739 | 5.204082 | 0.253661 | 3.137657
80.8472 | 8.6724 | 8.389182 | 5.20436 | 0.2832183 | 3.184822
80.8572 | 8.7474 | 8.436994 | 5.20464 | 0.3104057 | 3.232354
80.8672 | 8.8306 | 8.485122 | 5.204922 | 0.3454777 | 3.2802
80.8772 | 8.9134 | 8.533506 | 5.205207 | 0.3798941 | 3.328299
80.8872 | 8.987 | 8.582079 | 5.205493 | 0.4049206 | 3.376586
80.8972 | 9.0776 | 8.630775 | 5.205782 | 0.4468254 | 3.424992
80.9072 | 9.1633 | 8.679517 | 5.206074 | 0.4837831 | 3.473443
80.9172 | 9.2481 | 8.728227 | 5.206367 | 0.5198728 | 3.52186
80.9272 | 9.3345 | 8.776824 | 5.206663 | 0.5576764 | 3.570161
80.9372 | 9.4216 | 8.825217 | 5.206961 | 0.5963825 | 3.618257
80.9472 | 9.5047 | 8.873317 | 5.207261 | 0.6313832 | 3.666056
80.9572 | 9.5889 | 8.921027 | 5.207564 | 0.6678731 | 3.713463
80.9672 | 9.6742 | 8.968248 | 5.207868 | 0.7059521 | 3.76038
80.9772 | 9.7556 | 9.014878 | 5.208175 | 0.7407221 | 3.806703
80.9872 | 9.8344 | 9.060811 | 5.208485 | 0.7735888 | 3.852327
80.9972 | 9.9185 | 9.10594 | 5.208796 | 0.8125596 | 3.897144
81.0072 | 9.9969 | 9.150156 | 5.20911 | 0.8467435 | 3.941046
81.0172 | 10.0726 | 9.193349 | 5.209426 | 0.8792508 | 3.983923
81.0272 | 10.1491 | 9.235408 | 5.209745 | 0.9136919 | 4.025664
81.0372 | 10.2188 | 9.276222 | 5.210065 | 0.9425776 | 4.066157
81.0472 | 10.2883 | 9.315683 | 5.210388 | 0.9726172 | 4.105295
81.0572 | 10.3514 | 9.353681 | 5.210714 | 0.9977187 | 4.142968
81.0672 | 10.4217 | 9.390113 | 5.211041 | 1.031587 | 4.179072
81.0771 | 10.4761 | 9.424536 | 5.211368 | 1.051564 | 4.213168
81.0871 | 10.529 | 9.457548 | 5.2117 | 1.071452 | 4.245848
81.0971 | 10.5798 | 9.488701 | 5.212034 | 1.091099 | 4.276667
81.1071 | 10.6313 | 9.517905 | 5.212371 | 1.113395 | 4.305534
81.1171 | 10.6813 | 9.545079 | 5.21271 | 1.136221 | 4.332369
81.1271 | 10.7208 | 9.570147 | 5.213052 | 1.150653 | 4.357095
81.1371 | 10.7575 | 9.593039 | 5.213395 | 1.164461 | 4.379644
81.1471 | 10.7892 | 9.613695 | 5.213741 | 1.175505 | 4.399953
81.1571 | 10.8173 | 9.632061 | 5.21409 | 1.185239 | 4.417971
81.1671 | 10.8477 | 9.64809 | 5.21444 | 1.19961 | 4.43365
81.1771 | 10.8659 | 9.661747 | 5.214793 | 1.204153 | 4.446954
81.1871 | 10.879 | 9.673002 | 5.215149 | 1.205998 | 4.457853
81.1971 | 10.8957 | 9.681834 | 5.215506 | 1.213866 | 4.466327
81.2071 | 10.9024 | 9.68823 | 5.215866 | 1.21417 | 4.472364
81.2171 | 10.9116 | 9.692186 | 5.216229 | 1.219414 | 4.475957
81.2271 | 10.9076 | 9.693705 | 5.216593 | 1.213895 | 4.477111
81.2371 | 10.9015 | 9.692797 | 5.21696 | 1.208703 | 4.475836
81.2471 | 10.8983 | 9.68948 | 5.21733 | 1.20882 | 4.47215
81.2571 | 10.8864 | 9.68378 | 5.217701 | 1.20262 | 4.466078
81.2671 | 10.8685 | 9.675725 | 5.218075 | 1.192775 | 4.45765
81.2771 | 10.8512 | 9.665354 | 5.218452 | 1.185846 | 4.446903
81.2871 | 10.8186 | 9.652709 | 5.218831 | 1.165891 | 4.433879
81.2971 | 10.795 | 9.637838 | 5.219212 | 1.157162 | 4.418627
81.3071 | 10.76 | 9.620792 | 5.219595 | 1.139208 | 4.401197
81.3171 | 10.7314 | 9.601628 | 5.219981 | 1.129772 | 4.381647
81.3271 | 10.6855 | 9.580407 | 5.220369 | 1.105093 | 4.360037
81.3371 | 10.6448 | 9.557192 | 5.22076 | 1.087608 | 4.336432
81.3471 | 10.6 | 9.532051 | 5.221153 | 1.067949 | 4.310898
81.3571 | 10.5487 | 9.505054 | 5.221548 | 1.043646 | 4.283506
81.3671 | 10.4952 | 9.476274 | 5.221946 | 1.018926 | 4.254328
81.3771 | 10.4392 | 9.445787 | 5.222346 | 0.9934132 | 4.22344
81.3871 | 10.3826 | 9.413669 | 5.222749 | 0.968931 | 4.19092
81.3971 | 10.321 | 9.380001 | 5.223154 | 0.9409992 | 4.156847
81.4071 | 10.261 | 9.344863 | 5.223561 | 0.9161368 | 4.121302
81.4171 | 10.1984 | 9.308338 | 5.223971 | 0.8900624 | 4.084367
81.4271 | 10.1288 | 9.270509 | 5.224383 | 0.8582908 | 4.046126
81.4371 | 10.0632 | 9.231462 | 5.224798 | 0.8317385 | 4.006664
81.4471 | 9.9923 | 9.191281 | 5.225215 | 0.8010192 | 3.966066
81.4571 | 9.926 | 9.150052 | 5.225634 | 0.7759475 | 3.924418
81.4671 | 9.8571 | 9.107863 | 5.226056 | 0.749237 | 3.881807
81.4771 | 9.7867 | 9.064798 | 5.22648 | 0.7219025 | 3.838318
81.4871 | 9.718 | 9.020943 | 5.226907 | 0.697057 | 3.794036
81.4971 | 9.6452 | 8.976384 | 5.227336 | 0.6688162 | 3.749048
81.5071 | 9.5728 | 8.931204 | 5.227767 | 0.6415959 | 3.703437
81.5171 | 9.5051 | 8.885487 | 5.228201 | 0.6196127 | 3.657286
81.5271 | 9.4248 | 8.839314 | 5.228637 | 0.5854857 | 3.610677
81.5371 | 9.3619 | 8.792766 | 5.229076 | 0.5691339 | 3.56369
81.5471 | 9.2948 | 8.74592 | 5.229517 | 0.5488799 | 3.516403
81.5571 | 9.2255 | 8.698852 | 5.229961 | 0.5266478 | 3.468891
81.5671 | 9.1492 | 8.651636 | 5.230407 | 0.4975643 | 3.421229
81.5771 | 9.0826 | 8.604342 | 5.230856 | 0.4782585 | 3.373486
81.5871 | 9.0141 | 8.557038 | 5.231307 | 0.4570625 | 3.325731
81.5971 | 8.9427 | 8.509789 | 5.23176 | 0.4329113 | 3.278029
81.6071 | 8.8744 | 8.462657 | 5.232216 | 0.4117432 | 3.230441
81.6171 | 8.8099 | 8.415701 | 5.232674 | 0.3941987 | 3.183027
81.6271 | 8.7391 | 8.368977 | 5.233135 | 0.3701232 | 3.135842
81.6371 | 8.6768 | 8.322536 | 5.233599 | 0.3542641 | 3.088937
81.6471 | 8.6129 | 8.276427 | 5.234064 | 0.3364727 | 3.042363
81.6571 | 8.5467 | 8.230696 | 5.234533 | 0.3160036 | 2.996164
81.667 | 8.4868 | 8.185839 | 5.234999 | 0.3009613 | 2.95084
81.677 | 8.4246 | 8.140981 | 5.235472 | 0.2836193 | 2.905509
81.687 | 8.3621 | 8.096616 | 5.235947 | 0.2654836 | 2.860669
81.697 | 8.3026 | 8.052778 | 5.236426 | 0.2498222 | 2.816352
81.707 | 8.2472 | 8.009494 | 5.236906 | 0.2377059 | 2.772588
81.717 | 8.1909 | 7.966792 | 5.237389 | 0.2241083 | 2.729402
81.727 | 8.1338 | 7.924693 | 5.237875 | 0.2091067 | 2.686818
81.737 | 8.0837 | 7.88322 | 5.238363 | 0.2004798 | 2.644857
81.747 | 8.0296 | 7.842389 | 5.238854 | 0.1872107 | 2.603536
81.757 | 7.9796 | 7.802217 | 5.239347 | 0.1773833 | 2.56287
81.767 | 7.9313 | 7.762715 | 5.239842 | 0.1685854 | 2.522872
81.777 | 7.8837 | 7.723894 | 5.240341 | 0.1598056 | 2.483554
81.787 | 7.8398 | 7.685764 | 5.240841 | 0.1540363 | 2.444922
81.797 | 7.792 | 7.64833 | 5.241344 | 0.1436701 | 2.406985
81.807 | 7.7477 | 7.611597 | 5.24185 | 0.1361027 | 2.369747
81.817 | 7.7066 | 7.575569 | 5.242358 | 0.131031 | 2.333211
81.827 | 7.6723 | 7.540246 | 5.242869 | 0.132054 | 2.297377
81.837 | 7.6328 | 7.505629 | 5.243382 | 0.1271712 | 2.262246
81.847 | 7.5955 | 7.471716 | 5.243898 | 0.1237844 | 2.227817
81.857 | 7.5583 | 7.438504 | 5.244416 | 0.1197958 | 2.194088
81.867 | 7.5264 | 7.40599 | 5.244937 | 0.1204097 | 2.161053
81.877 | 7.4953 | 7.374169 | 5.245461 | 0.1211307 | 2.128709
81.887 | 7.4645 | 7.343036 | 5.245987 | 0.1214642 | 2.097049
81.897 | 7.4339 | 7.312583 | 5.246515 | 0.1213169 | 2.066068
81.907 | 7.4059 | 7.282804 | 5.247046 | 0.1230961 | 2.035758
81.917 | 7.3783 | 7.253691 | 5.24758 | 0.1246095 | 2.006111
81.927 | 7.3585 | 7.225234 | 5.248116 | 0.1332663 | 1.977118
81.937 | 7.3318 | 7.197426 | 5.248655 | 0.1343738 | 1.948771
81.947 | 7.3096 | 7.170258 | 5.249196 | 0.1393424 | 1.921061
81.957 | 7.2939 | 7.143718 | 5.24974 | 0.1501818 | 1.893978
81.967 | 7.2722 | 7.117798 | 5.250287 | 0.1544016 | 1.867512
81.977 | 7.2515 | 7.092487 | 5.250836 | 0.1590127 | 1.841652
81.987 | 7.2354 | 7.067775 | 5.251387 | 0.1676251 | 1.816388
81.997 | 7.2191 | 7.04365 | 5.251941 | 0.1754497 | 1.791709
82.007 | 7.2017 | 7.020103 | 5.252498 | 0.1815972 | 1.767605
82.017 | 7.193 | 6.997122 | 5.253057 | 0.1958785 | 1.744064
82.027 | 7.1779 | 6.974695 | 5.253619 | 0.2032045 | 1.721076
82.037 | 7.1611 | 6.952814 | 5.254184 | 0.2082861 | 1.69863
82.047 | 7.1549 | 6.931466 | 5.254751 | 0.2234343 | 1.676715
82.057 | 7.1434 | 6.91064 | 5.255321 | 0.23276 | 1.655319
82.067 | 7.1285 | 6.890326 | 5.255893 | 0.2381739 | 1.634433
82.077 | 7.1197 | 6.870513 | 5.256468 | 0.2491869 | 1.614045
82.087 | 7.1126 | 6.85119 | 5.257046 | 0.2614097 | 1.594145
82.097 | 7.1003 | 6.832347 | 5.257626 | 0.2679529 | 1.574721
82.107 | 7.089 | 6.813973 | 5.258208 | 0.2750268 | 1.555765
82.117 | 7.0819 | 6.796058 | 5.258794 | 0.2858418 | 1.537264
82.127 | 7.0699 | 6.778592 | 5.259382 | 0.2913081 | 1.51921
82.137 | 7.0614 | 6.761564 | 5.259973 | 0.2998357 | 1.501592
82.147 | 7.0562 | 6.744965 | 5.260566 | 0.3112346 | 1.4844
82.157 | 7.0472 | 6.728786 | 5.261162 | 0.3184144 | 1.467624
82.167 | 7.0415 | 6.713015 | 5.26176 | 0.3284846 | 1.451255
82.177 | 7.0352 | 6.697645 | 5.262361 | 0.3375547 | 1.435284
82.187 | 7.0255 | 6.682666 | 5.262965 | 0.3428335 | 1.419701
82.197 | 7.0148 | 6.66807 | 5.263572 | 0.3467305 | 1.404498
82.207 | 7.0125 | 6.653846 | 5.264181 | 0.3586543 | 1.389665
82.217 | 7.0094 | 6.639987 | 5.264793 | 0.3694134 | 1.375194
82.227 | 7.0026 | 6.626484 | 5.265407 | 0.3761163 | 1.361077
82.237 | 7.0026 | 6.613329 | 5.266024 | 0.3892714 | 1.347305
82.2469 | 6.998 | 6.600643 | 5.266638 | 0.3973567 | 1.334006
82.2569 | 6.9936 | 6.588157 | 5.26726 | 0.4054432 | 1.320897
82.2669 | 6.9892 | 6.575995 | 5.267885 | 0.4132055 | 1.30811
82.2769 | 6.9844 | 6.564149 | 5.268513 | 0.4202507 | 1.295637
82.2869 | 6.9812 | 6.552613 | 5.269143 | 0.4285866 | 1.28347
82.2969 | 6.9812 | 6.54138 | 5.269776 | 0.43982 | 1.271604
82.3069 | 6.9761 | 6.530442 | 5.270412 | 0.445658 | 1.26003
82.3169 | 6.9757 | 6.519793 | 5.27105 | 0.4559074 | 1.248742
82.3269 | 6.9774 | 6.509425 | 5.271691 | 0.4679747 | 1.237734
82.3369 | 6.9783 | 6.499334 | 5.272335 | 0.4789664 | 1.226998
82.3469 | 6.9783 | 6.489511 | 5.272982 | 0.4887887 | 1.21653
82.3569 | 6.9741 | 6.479952 | 5.273631 | 0.4941479 | 1.206321
82.3669 | 6.9798 | 6.47065 | 5.274283 | 0.5091499 | 1.196367
82.3769 | 6.9806 | 6.4616 | 5.274937 | 0.5190003 | 1.186662
82.3869 | 6.9822 | 6.452795 | 5.275595 | 0.5294048 | 1.1772
82.3969 | 6.987 | 6.444231 | 5.276255 | 0.542769 | 1.167976
82.4069 | 6.9903 | 6.435902 | 5.276918 | 0.554398 | 1.158984
82.4169 | 6.9941 | 6.427803 | 5.277583 | 0.5662971 | 1.15022
82.4269 | 7.0021 | 6.419929 | 5.278251 | 0.5821713 | 1.141678
82.4369 | 7.0043 | 6.412274 | 5.278922 | 0.5920255 | 1.133352
82.4469 | 7.0087 | 6.404836 | 5.279596 | 0.6038644 | 1.12524
82.4569 | 7.0183 | 6.397607 | 5.280272 | 0.6206926 | 1.117335
82.4669 | 7.0282 | 6.390585 | 5.280951 | 0.6376146 | 1.109634
82.4769 | 7.0357 | 6.383765 | 5.281633 | 0.6519346 | 1.102132
82.4869 | 7.0404 | 6.377143 | 5.282318 | 0.6632568 | 1.094826
82.4969 | 7.0523 | 6.370714 | 5.283005 | 0.6815856 | 1.08771
82.5069 | 7.0564 | 6.364475 | 5.283695 | 0.6919246 | 1.08078
82.5169 | 7.0664 | 6.358422 | 5.284388 | 0.7079777 | 1.074035
82.5269 | 7.0775 | 6.352551 | 5.285083 | 0.7249488 | 1.067468
82.5369 | 7.0855 | 6.346859 | 5.285782 | 0.7386413 | 1.061077
82.5469 | 7.0992 | 6.341341 | 5.286483 | 0.7578588 | 1.054858
82.5569 | 7.1085 | 6.335996 | 5.287187 | 0.7725045 | 1.048809
82.5669 | 7.1174 | 6.330818 | 5.287893 | 0.7865818 | 1.042925
82.5769 | 7.1253 | 6.325806 | 5.288603 | 0.7994939 | 1.037204
82.5869 | 7.1316 | 6.320956 | 5.289315 | 0.8106438 | 1.031641
82.5969 | 7.1406 | 6.316266 | 5.29003 | 0.8243344 | 1.026236
82.6069 | 7.1479 | 6.311731 | 5.290747 | 0.8361687 | 1.020984
82.6169 | 7.1556 | 6.307351 | 5.291468 | 0.8482493 | 1.015883
82.6269 | 7.1605 | 6.303121 | 5.292191 | 0.8573789 | 1.01093
82.6369 | 7.1682 | 6.29904 | 5.292917 | 0.86916 | 1.006123
82.6469 | 7.173 | 6.295105 | 5.293646 | 0.8778953 | 1.001459
82.6569 | 7.1786 | 6.291313 | 5.294378 | 0.887287 | 0.9969351
82.6669 | 7.1854 | 6.287663 | 5.295112 | 0.8977375 | 0.9925502
82.6769 | 7.1863 | 6.284151 | 5.29585 | 0.9021489 | 0.9883014
82.6869 | 7.1799 | 6.280776 | 5.29659 | 0.8991235 | 0.9841867
82.6969 | 7.1859 | 6.277537 | 5.297333 | 0.9083633 | 0.980204
82.7069 | 7.1847 | 6.27443 | 5.298078 | 0.9102702 | 0.9763514
82.7169 | 7.1817 | 6.271454 | 5.298827 | 0.9102463 | 0.9726268
82.7269 | 7.18 | 6.268607 | 5.299578 | 0.9113932 | 0.9690285
82.7369 | 7.174 | 6.265887 | 5.300333 | 0.9081128 | 0.9655547
82.7469 | 7.1679 | 6.263293 | 5.30109 | 0.9046068 | 0.9622037
82.7569 | 7.1619 | 6.260823 | 5.301849 | 0.9010768 | 0.9589738
82.7669 | 7.1548 | 6.258476 | 5.302612 | 0.8963243 | 0.9558637
82.7769 | 7.1432 | 6.256249 | 5.303378 | 0.8869508 | 0.9528716
82.7869 | 7.134 | 6.254142 | 5.304146 | 0.8798578 | 0.9499962
82.7969 | 7.1255 | 6.252153 | 5.304917 | 0.8733466 | 0.9472362
82.8069 | 7.1144 | 6.250281 | 5.305691 | 0.8641185 | 0.9445902
82.8169 | 7.101 | 6.248525 | 5.306468 | 0.8524747 | 0.9420571
82.8269 | 7.0879 | 6.246883 | 5.307248 | 0.8410165 | 0.9396355
82.8368 | 7.0794 | 6.245369 | 5.308023 | 0.8340308 | 0.9373465
82.8468 | 7.0682 | 6.243952 | 5.308808 | 0.824248 | 0.9351438
82.8568 | 7.0526 | 6.242646 | 5.309597 | 0.809954 | 0.9330495
82.8668 | 7.0381 | 6.24145 | 5.310388 | 0.7966497 | 0.9310625
82.8768 | 7.0221 | 6.240364 | 5.311182 | 0.7817359 | 0.9291823
82.8868 | 7.0149 | 6.239386 | 5.311979 | 0.7755136 | 0.9274076
82.8968 | 6.9969 | 6.238516 | 5.312779 | 0.7583835 | 0.9257379
82.9068 | 6.9794 | 6.237754 | 5.313581 | 0.7416464 | 0.9241722
82.9168 | 6.9621 | 6.237097 | 5.314387 | 0.725003 | 0.92271
82.9268 | 6.9483 | 6.236546 | 5.315195 | 0.711754 | 0.9213506
82.9368 | 6.9311 | 6.2361 | 5.316007 | 0.6949999 | 0.9200933
82.9468 | 6.9146 | 6.235759 | 5.316821 | 0.6788413 | 0.9189376
82.9568 | 6.9023 | 6.235521 | 5.317638 | 0.6667787 | 0.9178829
82.9668 | 6.8841 | 6.235387 | 5.318458 | 0.6487127 | 0.9169289
82.9768 | 6.8689 | 6.235356 | 5.319281 | 0.6335435 | 0.916075
82.9868 | 6.8532 | 6.235428 | 5.320107 | 0.6177717 | 0.9153209
82.9968 | 6.8349 | 6.235603 | 5.320936 | 0.5992974 | 0.9146664
83.0068 | 6.8134 | 6.235879 | 5.321768 | 0.5775211 | 0.9141109
83.0168 | 6.8034 | 6.236257 | 5.322603 | 0.5671429 | 0.9136544
83.0268 | 6.7898 | 6.236737 | 5.32344 | 0.5530631 | 0.9132966
83.0368 | 6.7718 | 6.237318 | 5.324281 | 0.5344819 | 0.9130373
83.0468 | 6.7558 | 6.238001 | 5.325124 | 0.5177993 | 0.9128764
83.0568 | 6.7435 | 6.238785 | 5.325971 | 0.5047155 | 0.9128139
83.0668 | 6.7275 | 6.23967 | 5.32682 | 0.4878304 | 0.9128496
83.0768 | 6.7142 | 6.240656 | 5.327672 | 0.4735441 | 0.9129836
83.0868 | 6.6997 | 6.241743 | 5.328528 | 0.4579566 | 0.9132159
83.0968 | 6.6888 | 6.242932 | 5.329386 | 0.4458678 | 0.9135465
83.1068 | 6.6789 | 6.244223 | 5.330247 | 0.4346774 | 0.9139758
83.1168 | 6.6689 | 6.245615 | 5.331111 | 0.4232855 | 0.9145036
83.1268 | 6.6562 | 6.247108 | 5.331978 | 0.4090917 | 0.9151303
83.1368 | 6.6466 | 6.248704 | 5.332848 | 0.397896 | 0.915856
83.1468 | 6.6389 | 6.250402 | 5.333721 | 0.3884979 | 0.9166811
83.1568 | 6.628 | 6.252203 | 5.334597 | 0.3757972 | 0.9176059
83.1668 | 6.6216 | 6.254107 | 5.335476 | 0.3674933 | 0.9186308
83.1768 | 6.6116 | 6.256114 | 5.336358 | 0.3554863 | 0.9197559
83.1868 | 6.6068 | 6.258225 | 5.337243 | 0.3485754 | 0.9209819
83.1968 | 6.5992 | 6.26044 | 5.338131 | 0.3387602 | 0.9223093
83.2068 | 6.5978 | 6.26276 | 5.339021 | 0.3350402 | 0.9237383
83.2168 | 6.594 | 6.265185 | 5.339915 | 0.3288148 | 0.9252699
83.2268 | 6.5922 | 6.267717 | 5.340812 | 0.3244835 | 0.9269043
83.2368 | 6.5858 | 6.270354 | 5.341712 | 0.3154457 | 0.9286423
83.2468 | 6.5868 | 6.273099 | 5.342615 | 0.3137005 | 0.9304845
83.2568 | 6.5827 | 6.275953 | 5.343521 | 0.3067475 | 0.9324317
83.2668 | 6.5844 | 6.278914 | 5.34443 | 0.3054858 | 0.9344846
83.2768 | 6.5835 | 6.281985 | 5.345342 | 0.3015145 | 0.9366439
83.2868 | 6.5873 | 6.285167 | 5.346257 | 0.3021329 | 0.9389106
83.2968 | 6.588 | 6.28846 | 5.347174 | 0.2995402 | 0.9412854
83.3068 | 6.5954 | 6.291865 | 5.348095 | 0.3035353 | 0.9437692
83.3168 | 6.6007 | 6.295383 | 5.349019 | 0.3053174 | 0.9463632
83.3268 | 6.6063 | 6.299015 | 5.349946 | 0.3072855 | 0.9490681
83.3368 | 6.6118 | 6.302762 | 5.350876 | 0.3090384 | 0.9518851
83.3468 | 6.622 | 6.306625 | 5.35181 | 0.3153751 | 0.9548153
83.3568 | 6.6265 | 6.310605 | 5.352746 | 0.3158946 | 0.9578597
83.3668 | 6.6333 | 6.314704 | 5.353685 | 0.3185956 | 0.9610195
83.3768 | 6.6454 | 6.318923 | 5.354627 | 0.3264769 | 0.964296
83.3868 | 6.6535 | 6.323263 | 5.355572 | 0.3302371 | 0.9676904
83.3968 | 6.6689 | 6.327725 | 5.356521 | 0.3411752 | 0.971204
83.4068 | 6.6797 | 6.33231 | 5.357472 | 0.3473897 | 0.974838
83.4168 | 6.6928 | 6.337021 | 5.358427 | 0.3557792 | 0.9785941
83.4267 | 6.7013 | 6.34181 | 5.359375 | 0.3594904 | 0.9824349
83.4367 | 6.7146 | 6.346773 | 5.360335 | 0.3678268 | 0.9864379
83.4467 | 6.7298 | 6.351866 | 5.361299 | 0.3779336 | 0.9905674
83.4567 | 6.7391 | 6.357091 | 5.362266 | 0.3820094 | 0.9948249
83.4667 | 6.7566 | 6.362448 | 5.363236 | 0.3941524 | 0.9992121
83.4767 | 6.7721 | 6.367939 | 5.364208 | 0.4041609 | 1.003731
83.4867 | 6.7866 | 6.373567 | 5.365184 | 0.4130333 | 1.008382
83.4967 | 6.8013 | 6.379332 | 5.366164 | 0.4219677 | 1.013169
83.5067 | 6.8179 | 6.385238 | 5.367146 | 0.4326621 | 1.018092
83.5167 | 6.8351 | 6.391285 | 5.368131 | 0.4438146 | 1.023154
83.5267 | 6.8506 | 6.397477 | 5.369119 | 0.4531233 | 1.028357
83.5367 | 6.8639 | 6.403814 | 5.370111 | 0.460086 | 1.033703
83.5467 | 6.8773 | 6.410299 | 5.371106 | 0.4670005 | 1.039194
83.5567 | 6.8967 | 6.416935 | 5.372103 | 0.4797647 | 1.044832
83.5667 | 6.9101 | 6.423724 | 5.373104 | 0.4863763 | 1.050619
83.5767 | 6.9249 | 6.430667 | 5.374108 | 0.4942329 | 1.056559
83.5867 | 6.9416 | 6.437768 | 5.375115 | 0.5038318 | 1.062653
83.5967 | 6.9568 | 6.445029 | 5.376126 | 0.5117707 | 1.068904
83.6067 | 6.966 | 6.452453 | 5.377139 | 0.513547 | 1.075314
83.6167 | 6.9831 | 6.460042 | 5.378155 | 0.5230578 | 1.081887
83.6267 | 6.9924 | 6.4678 | 5.379175 | 0.5246003 | 1.088625
83.6367 | 6.9984 | 6.475728 | 5.380198 | 0.5226717 | 1.09553
83.6467 | 7.0083 | 6.483831 | 5.381224 | 0.5244687 | 1.102607
83.6567 | 7.0188 | 6.492112 | 5.382253 | 0.5266883 | 1.109859
83.6667 | 7.0255 | 6.500573 | 5.383285 | 0.5249274 | 1.117287
83.6767 | 7.0288 | 6.509218 | 5.384321 | 0.5195823 | 1.124897
83.6867 | 7.0347 | 6.51805 | 5.385359 | 0.5166497 | 1.132691
83.6967 | 7.0397 | 6.527074 | 5.386401 | 0.512626 | 1.140673
83.7067 | 7.0427 | 6.536293 | 5.387446 | 0.5064074 | 1.148847
83.7167 | 7.0481 | 6.54571 | 5.388494 | 0.5023899 | 1.157216
83.7267 | 7.0488 | 6.55533 | 5.389545 | 0.4934698 | 1.165785
83.7367 | 7.0426 | 6.565157 | 5.3906 | 0.4774427 | 1.174558
83.7467 | 7.0467 | 6.575196 | 5.391657 | 0.4715044 | 1.183538
83.7567 | 7.0443 | 6.58545 | 5.392718 | 0.4588504 | 1.192731
83.7667 | 7.0443 | 6.595924 | 5.393782 | 0.4483762 | 1.202141
83.7767 | 7.0403 | 6.606623 | 5.39485 | 0.4336772 | 1.211773
83.7867 | 7.0427 | 6.617552 | 5.39592 | 0.4251484 | 1.221632
83.7967 | 7.0405 | 6.628715 | 5.396994 | 0.4117847 | 1.231722
83.8067 | 7.0356 | 6.640119 | 5.39807 | 0.3954812 | 1.242048
83.8167 | 7.0338 | 6.651768 | 5.399151 | 0.3820324 | 1.252617
83.8267 | 7.0298 | 6.663667 | 5.400234 | 0.3661329 | 1.263433
83.8367 | 7.0258 | 6.675823 | 5.40132 | 0.3499769 | 1.274503
83.8467 | 7.0249 | 6.688241 | 5.40241 | 0.3366587 | 1.285831
83.8567 | 7.023 | 6.700928 | 5.403503 | 0.3220725 | 1.297425
83.8667 | 7.0205 | 6.713888 | 5.404599 | 0.3066119 | 1.309289
83.8767 | 7.0187 | 6.727129 | 5.405699 | 0.2915708 | 1.321431
83.8867 | 7.0177 | 6.740657 | 5.406801 | 0.2770428 | 1.333856
83.8967 | 7.0144 | 6.754479 | 5.407907 | 0.2599211 | 1.346572
83.9067 | 7.0114 | 6.768601 | 5.409016 | 0.2427989 | 1.359585
83.9167 | 7.0095 | 6.783031 | 5.410129 | 0.2264694 | 1.372902
83.9267 | 7.0021 | 6.797775 | 5.411244 | 0.2043252 | 1.386531
83.9367 | 7.0045 | 6.812841 | 5.412363 | 0.1916593 | 1.400478
83.9467 | 7.0092 | 6.828236 | 5.413485 | 0.1809639 | 1.414751
83.9567 | 7.0038 | 6.843968 | 5.414611 | 0.1598315 | 1.429358
83.9667 | 7.0011 | 6.860046 | 5.415739 | 0.141054 | 1.444307
83.9767 | 7.0049 | 6.876476 | 5.416871 | 0.1284238 | 1.459605
83.9867 | 7.0079 | 6.893268 | 5.418007 | 0.1146324 | 1.475261
83.9967 | 7.0071 | 6.910429 | 5.419145 | 0.09667116 | 1.491284
84.0066 | 7.0093 | 6.927792 | 5.420276 | 0.08150838 | 1.507516
84.0166 | 7.0098 | 6.945714 | 5.421421 | 0.06408599 | 1.524293
84.0266 | 7.0209 | 6.964032 | 5.422569 | 0.05686767 | 1.541463
84.0366 | 7.0197 | 6.982756 | 5.423721 | 0.03694427 | 1.559035
84.0466 | 7.0227 | 7.001893 | 5.424876 | 0.02080658 | 1.577018
84.0566 | 7.0347 | 7.021455 | 5.426034 | 0.01324517 | 1.595421
84.0666 | 7.0508 | 7.04145 | 5.427195 | 0.009350065 | 1.614255
84.0766 | 7.0596 | 7.061889 | 5.42836 | -0.002288627 | 1.633528
84.0866 | 7.0662 | 7.082781 | 5.429528 | -0.01658057 | 1.653252
84.0966 | 7.0811 | 7.104136 | 5.4307 | -0.02303629 | 1.673436
84.1066 | 7.0881 | 7.125966 | 5.431875 | -0.03786608 | 1.694091
84.1166 | 7.1075 | 7.14828 | 5.433053 | -0.04078047 | 1.715228
84.1266 | 7.1237 | 7.17109 | 5.434234 | -0.04739019 | 1.736856
84.1366 | 7.139 | 7.194406 | 5.435419 | -0.05540605 | 1.758987
84.1466 | 7.16 | 7.218239 | 5.436607 | -0.05823896 | 1.781632
84.1566 | 7.1785 | 7.2426 | 5.437799 | -0.06410035 | 1.804801
84.1666 | 7.1936 | 7.267501 | 5.438994 | -0.0739012 | 1.828507
84.1766 | 7.2128 | 7.292953 | 5.440192 | -0.08015267 | 1.852761
84.1866 | 7.2354 | 7.318967 | 5.441393 | -0.0835666 | 1.877573
84.1966 | 7.2559 | 7.345554 | 5.442598 | -0.08965432 | 1.902956
84.2066 | 7.276 | 7.372728 | 5.443807 | -0.09672759 | 1.928921
84.2166 | 7.2986 | 7.400498 | 5.445018 | -0.1018977 | 1.955479
84.2266 | 7.3223 | 7.428877 | 5.446233 | -0.1065769 | 1.982644
84.2366 | 7.3489 | 7.457876 | 5.447452 | -0.1089765 | 2.010425
84.2466 | 7.3745 | 7.487508 | 5.448673 | -0.1130081 | 2.038835
84.2566 | 7.3993 | 7.517784 | 5.449899 | -0.1184836 | 2.067885
84.2666 | 7.4311 | 7.548714 | 5.451127 | -0.1176145 | 2.097587
84.2766 | 7.4611 | 7.580312 | 5.452359 | -0.1192123 | 2.127953
84.2866 | 7.4864 | 7.612588 | 5.453594 | -0.1261883 | 2.158994
84.2966 | 7.5195 | 7.645554 | 5.454833 | -0.1260541 | 2.190721
84.3066 | 7.5544 | 7.679213 | 5.456075 | -0.1248126 | 2.223138
84.3166 | 7.5882 | 7.71359 | 5.45732 | -0.1253901 | 2.25627
84.3266 | 7.6263 | 7.74869 | 5.458569 | -0.1223895 | 2.29012
84.3366 | 7.6612 | 7.784521 | 5.459822 | -0.1233207 | 2.324699
84.3466 | 7.7066 | 7.821094 | 5.461077 | -0.1144937 | 2.360016
84.3566 | 7.7478 | 7.858418 | 5.462337 | -0.1106181 | 2.396082
84.3666 | 7.7877 | 7.896503 | 5.463599 | -0.1088027 | 2.432904
84.3766 | 7.8328 | 7.935355 | 5.464865 | -0.1025551 | 2.47049
84.3866 | 7.8805 | 7.974984 | 5.466135 | -0.09448383 | 2.508849
84.3966 | 7.9279 | 8.015395 | 5.467407 | -0.08749544 | 2.547988
84.4066 | 7.9728 | 8.056596 | 5.468684 | -0.08379647 | 2.587913
84.4166 | 8.0221 | 8.098588 | 5.469963 | -0.07648806 | 2.628625
84.4266 | 8.0745 | 8.141382 | 5.471247 | -0.06688244 | 2.670136
84.4366 | 8.1332 | 8.184979 | 5.472533 | -0.05177896 | 2.712446
84.4466 | 8.1815 | 8.22938 | 5.473823 | -0.04788025 | 2.755557
84.4566 | 8.2389 | 8.274587 | 5.475117 | -0.03568699 | 2.79947
84.4666 | 8.2964 | 8.320599 | 5.476414 | -0.02419879 | 2.844185
84.4766 | 8.3515 | 8.367414 | 5.477714 | -0.01591388 | 2.889699
84.4866 | 8.4114 | 8.415029 | 5.479018 | -0.003628715 | 2.93601
84.4966 | 8.475 | 8.463438 | 5.480326 | 0.01156164 | 2.983113
84.5066 | 8.5338 | 8.512636 | 5.481637 | 0.02116398 | 3.030999
84.5166 | 8.5997 | 8.562612 | 5.482951 | 0.0370876 | 3.079661
84.5266 | 8.6702 | 8.613357 | 5.484269 | 0.05684288 | 3.129088
84.5366 | 8.7359 | 8.664856 | 5.48559 | 0.07104384 | 3.179266
84.5466 | 8.8088 | 8.717094 | 5.486915 | 0.09170564 | 3.230179
84.5566 | 8.8727 | 8.770053 | 5.488244 | 0.1026465 | 3.28181
84.5666 | 8.9452 | 8.823713 | 5.489575 | 0.1214874 | 3.334137
84.5766 | 9.0192 | 8.878048 | 5.490911 | 0.1411516 | 3.387138
84.5866 | 9.0998 | 8.933034 | 5.49225 | 0.1667662 | 3.440784
84.5965 | 9.1719 | 8.988053 | 5.493579 | 0.1838472 | 3.494474
84.6065 | 9.254 | 9.04424 | 5.494924 | 0.2097597 | 3.549316
84.6165 | 9.3349 | 9.100979 | 5.496274 | 0.2339214 | 3.604705
84.6265 | 9.4197 | 9.158229 | 5.497627 | 0.2614708 | 3.660602
84.6365 | 9.5044 | 9.215948 | 5.498983 | 0.2884518 | 3.716965
84.6465 | 9.5837 | 9.274089 | 5.500343 | 0.3096111 | 3.773746
84.6565 | 9.6767 | 9.3326 | 5.501707 | 0.3440997 | 3.830894
84.6665 | 9.7636 | 9.391428 | 5.503074 | 0.3721715 | 3.888355
84.6765 | 9.8579 | 9.450515 | 5.504444 | 0.4073849 | 3.946071
84.6865 | 9.9488 | 9.509798 | 5.505819 | 0.4390022 | 4.003979
84.6965 | 10.0501 | 9.569212 | 5.507196 | 0.4808882 | 4.062016
84.7065 | 10.1429 | 9.628686 | 5.508577 | 0.5142137 | 4.120109
84.7165 | 10.2435 | 9.688149 | 5.509962 | 0.5553506 | 4.178187
84.7265 | 10.3516 | 9.747524 | 5.511351 | 0.6040764 | 4.236173
84.7365 | 10.4529 | 9.80673 | 5.512743 | 0.6461704 | 4.293987
84.7465 | 10.5591 | 9.865683 | 5.514138 | 0.6934167 | 4.351545
84.7565 | 10.6645 | 9.9243 | 5.515537 | 0.7401998 | 4.408763
84.7665 | 10.7723 | 9.982491 | 5.51694 | 0.7898093 | 4.465551
84.7765 | 10.8871 | 10.04016 | 5.518346 | 0.8469362 | 4.521817
84.7865 | 10.9972 | 10.09723 | 5.519756 | 0.8999719 | 4.577472
84.7965 | 11.1099 | 10.15359 | 5.52117 | 0.9563117 | 4.632419
84.8065 | 11.2235 | 10.20915 | 5.522587 | 1.01435 | 4.686563
84.8165 | 11.338 | 10.26382 | 5.524007 | 1.074184 | 4.739809
84.8265 | 11.4479 | 10.31749 | 5.525432 | 1.130408 | 4.79206
84.8365 | 11.5671 | 10.37008 | 5.52686 | 1.197018 | 4.843222
84.8465 | 11.671 | 10.42149 | 5.528291 | 1.24951 | 4.893199
84.8565 | 11.7866 | 10.47162 | 5.529726 | 1.314976 | 4.941898
84.8665 | 11.8908 | 10.52039 | 5.531165 | 1.370406 | 4.989229
84.8765 | 12.0031 | 10.56771 | 5.532607 | 1.435391 | 5.035102
84.8865 | 12.1063 | 10.61349 | 5.534053 | 1.492813 | 5.079433
84.8965 | 12.2123 | 10.65764 | 5.535503 | 1.554658 | 5.122139
84.9065 | 12.3139 | 10.7001 | 5.536956 | 1.613803 | 5.163141
84.9165 | 12.4125 | 10.74078 | 5.538413 | 1.67172 | 5.202367
84.9265 | 12.5098 | 10.77962 | 5.539874 | 1.730179 | 5.239747
84.9365 | 12.595 | 10.81655 | 5.541338 | 1.778446 | 5.275216
84.9465 | 12.6726 | 10.85152 | 5.542806 | 1.821077 | 5.308717
84.9565 | 12.7658 | 10.88447 | 5.544277 | 1.881327 | 5.340196
84.9665 | 12.8374 | 10.91536 | 5.545753 | 1.922043 | 5.369604
84.9765 | 12.9109 | 10.94413 | 5.547232 | 1.966768 | 5.3969
84.9865 | 12.9857 | 10.97076 | 5.548714 | 2.014937 | 5.422049
84.9965 | 13.0518 | 10.99522 | 5.5502 | 2.056582 | 5.445018
85.0065 | 13.1117 | 11.01747 | 5.55169 | 2.094227 | 5.465782
85.0165 | 13.1538 | 11.03751 | 5.553184 | 2.116293 | 5.484323
85.0265 | 13.2009 | 11.05531 | 5.554681 | 2.145593 | 5.500625
85.0365 | 13.2434 | 11.07086 | 5.556182 | 2.172539 | 5.514679
85.0465 | 13.2829 | 11.08417 | 5.557687 | 2.198733 | 5.52648
85.0565 | 13.3103 | 11.09522 | 5.559195 | 2.215078 | 5.536027
85.0665 | 13.3377 | 11.10403 | 5.560707 | 2.233668 | 5.543325
85.0765 | 13.3618 | 11.1106 | 5.562223 | 2.251196 | 5.548381
85.0865 | 13.3733 | 11.11495 | 5.563742 | 2.258351 | 5.551206
85.0965 | 13.3733 | 11.11708 | 5.565266 | 2.256218 | 5.551816
85.1065 | 13.3723 | 11.11702 | 5.566792 | 2.255279 | 5.550228
85.1165 | 13.3649 | 11.11479 | 5.568323 | 2.250113 | 5.546464
85.1265 | 13.3595 | 11.1104 | 5.569858 | 2.249097 | 5.540546
85.1365 | 13.3378 | 11.1039 | 5.571396 | 2.233903 | 5.532502
85.1465 | 13.3127 | 11.0953 | 5.572937 | 2.217405 | 5.522358
85.1565 | 13.2907 | 11.08463 | 5.574483 | 2.206071 | 5.510146
85.1665 | 13.2527 | 11.07193 | 5.576032 | 2.180769 | 5.495899
85.1764 | 13.2044 | 11.05739 | 5.57757 | 2.147011 | 5.479819
85.1864 | 13.1618 | 11.04075 | 5.579127 | 2.121047 | 5.461626
85.1964 | 13.1135 | 11.0222 | 5.580687 | 2.091304 | 5.441508
85.2064 | 13.0588 | 11.00176 | 5.582252 | 2.057042 | 5.419507
85.2164 | 12.9939 | 10.97948 | 5.58382 | 2.014418 | 5.395662
85.2264 | 12.9282 | 10.95541 | 5.585392 | 1.972787 | 5.370021
85.2364 | 12.8629 | 10.9296 | 5.586967 | 1.933303 | 5.34263
85.2464 | 12.7849 | 10.90208 | 5.588547 | 1.882817 | 5.313536
85.2564 | 12.6996 | 10.87292 | 5.59013 | 1.82668 | 5.28279
85.2664 | 12.6292 | 10.84216 | 5.591717 | 1.787038 | 5.250445
85.2764 | 12.5324 | 10.80986 | 5.593308 | 1.722539 | 5.216554
85.2864 | 12.4497 | 10.77607 | 5.594902 | 1.673625 | 5.181172
85.2964 | 12.3473 | 10.74086 | 5.596501 | 1.606442 | 5.144357
85.3064 | 12.2498 | 10.70427 | 5.598103 | 1.545529 | 5.106168
85.3164 | 12.1511 | 10.66637 | 5.599709 | 1.484727 | 5.066664
85.3264 | 12.0398 | 10.62723 | 5.601319 | 1.412574 | 5.025907
85.3364 | 11.9463 | 10.58689 | 5.602932 | 1.359408 | 4.983959
85.3464 | 11.8384 | 10.54543 | 5.60455 | 1.292968 | 4.940882
85.3564 | 11.7282 | 10.50291 | 5.606171 | 1.225289 | 4.89674
85.3664 | 11.6046 | 10.45939 | 5.607796 | 1.145206 | 4.851598
85.3764 | 11.4896 | 10.41494 | 5.609425 | 1.074656 | 4.805519
85.3864 | 11.3751 | 10.36963 | 5.611058 | 1.005474 | 4.758568
85.3964 | 11.2576 | 10.3235 | 5.612695 | 0.9340977 | 4.710808
85.4064 | 11.1372 | 10.27664 | 5.614335 | 0.8605624 | 4.662302
85.4164 | 11.0127 | 10.22909 | 5.615979 | 0.7836056 | 4.613115
85.4264 | 10.9033 | 10.18093 | 5.617628 | 0.7223656 | 4.563307
85.4364 | 10.7789 | 10.13222 | 5.61928 | 0.6466807 | 4.51294
85.4464 | 10.6503 | 10.08301 | 5.620936 | 0.5672917 | 4.462073
85.4564 | 10.531 | 10.03336 | 5.622595 | 0.4976407 | 4.410764
85.4664 | 10.4102 | 9.98333 | 5.624259 | 0.4268702 | 4.359071
85.4764 | 10.2926 | 9.932975 | 5.625927 | 0.3596252 | 4.307048
85.4864 | 10.176 | 9.882348 | 5.627598 | 0.2936517 | 4.25475
85.4964 | 10.0705 | 9.831502 | 5.629273 | 0.2389985 | 4.202228
85.5064 | 9.9555 | 9.780485 | 5.630952 | 0.1750151 | 4.149532
85.5164 | 9.8393 | 9.729347 | 5.632636 | 0.1099533 | 4.096711
85.5264 | 9.722 | 9.678134 | 5.634323 | 0.04386637 | 4.043811
85.5364 | 9.6187 | 9.62689 | 5.636013 | -0.008189504 | 3.990876
85.5464 | 9.515 | 9.575658 | 5.637708 | -0.06065765 | 3.937949
85.5564 | 9.4204 | 9.524479 | 5.639407 | -0.1040793 | 3.885072
85.5664 | 9.3143 | 9.473393 | 5.64111 | -0.1590928 | 3.832283
85.5764 | 9.2204 | 9.422436 | 5.642816 | -0.2020364 | 3.77962
85.5864 | 9.1187 | 9.371645 | 5.644527 | -0.2529449 | 3.727118
85.5964 | 9.0222 | 9.321054 | 5.646241 | -0.2988538 | 3.674813
85.6064 | 8.9358 | 9.270694 | 5.647959 | -0.3348943 | 3.622735
85.6164 | 8.8433 | 9.220598 | 5.649682 | -0.377298 | 3.570916
85.6264 | 8.7582 | 9.170795 | 5.651408 | -0.4125945 | 3.519387
85.6364 | 8.6665 | 9.121312 | 5.653138 | -0.4548118 | 3.468174
85.6464 | 8.5848 | 9.072177 | 5.654872 | -0.4873769 | 3.417305
85.6564 | 8.51 | 9.023414 | 5.65661 | -0.5134142 | 3.366804
85.6664 | 8.4336 | 8.975049 | 5.658352 | -0.5414487 | 3.316697
85.6764 | 8.348 | 8.927102 | 5.660098 | -0.5791022 | 3.267004
85.6864 | 8.2778 | 8.879597 | 5.661848 | -0.6017971 | 3.217749
85.6964 | 8.1967 | 8.832553 | 5.663602 | -0.6358527 | 3.168951
85.7064 | 8.13 | 8.785989 | 5.66536 | -0.6559888 | 3.120629
85.7164 | 8.0643 | 8.739923 | 5.667122 | -0.6756226 | 3.072801
85.7264 | 7.9947 | 8.694371 | 5.668888 | -0.6996711 | 3.025484
85.7364 | 7.9313 | 8.649349 | 5.670657 | -0.7180495 | 2.978692
85.7464 | 7.864 | 8.604872 | 5.672431 | -0.7408722 | 2.932441
85.7564 | 7.7998 | 8.560952 | 5.674209 | -0.7611524 | 2.886743
85.7663 | 7.7412 | 8.518027 | 5.675973 | -0.7768265 | 2.842053
85.7763 | 7.6839 | 8.475251 | 5.677759 | -0.7913508 | 2.797492
85.7863 | 7.6316 | 8.433066 | 5.679549 | -0.8014657 | 2.753517
85.7963 | 7.5771 | 8.391479 | 5.681343 | -0.8143794 | 2.710137
85.8063 | 7.5242 | 8.3505 | 5.68314 | -0.8262998 | 2.667359
85.8163 | 7.4754 | 8.310134 | 5.684942 | -0.8347335 | 2.625191
85.8263 | 7.4287 | 8.270387 | 5.686748 | -0.8416865 | 2.583638
85.8363 | 7.3784 | 8.231263 | 5.688558 | -0.8528635 | 2.542705
85.8463 | 7.3393 | 8.192768 | 5.690372 | -0.8534682 | 2.502396
85.8563 | 7.2996 | 8.154903 | 5.69219 | -0.8553031 | 2.462713
85.8663 | 7.2567 | 8.117671 | 5.694012 | -0.8609706 | 2.423658
85.8763 | 7.2208 | 8.081072 | 5.695838 | -0.8602719 | 2.385234
85.8863 | 7.1834 | 8.045107 | 5.697669 | -0.8617069 | 2.347438
85.8963 | 7.1458 | 8.009775 | 5.699503 | -0.8639754 | 2.310273
85.9063 | 7.1138 | 7.975076 | 5.701341 | -0.8612762 | 2.273735
85.9163 | 7.0772 | 7.941007 | 5.703183 | -0.8638075 | 2.237824
85.9263 | 7.0477 | 7.907566 | 5.70503 | -0.8598664 | 2.202537
85.9363 | 7.019 | 7.87475 | 5.70688 | -0.8557496 | 2.167869
85.9463 | 6.9908 | 7.842554 | 5.708735 | -0.8517538 | 2.133819
85.9563 | 6.9597 | 7.810974 | 5.710594 | -0.8512744 | 2.100381
85.9663 | 6.9306 | 7.780006 | 5.712456 | -0.8494064 | 2.06755
85.9763 | 6.9035 | 7.749644 | 5.714323 | -0.8461445 | 2.035321
85.9863 | 6.8766 | 7.719883 | 5.716194 | -0.8432832 | 2.003689
85.9963 | 6.8529 | 7.690716 | 5.718069 | -0.8378158 | 1.972647
86.0063 | 6.8221 | 7.662136 | 5.719948 | -0.8400363 | 1.942188
86.0163 | 6.7988 | 7.634138 | 5.721832 | -0.8353376 | 1.912306
86.0263 | 6.7782 | 7.606712 | 5.723719 | -0.8285124 | 1.882993
86.0363 | 6.7552 | 7.579854 | 5.725611 | -0.8246535 | 1.854243
86.0463 | 6.7354 | 7.553553 | 5.727506 | -0.8181531 | 1.826047
86.0563 | 6.7078 | 7.527803 | 5.729406 | -0.8200032 | 1.798397
86.0663 | 6.6899 | 7.502596 | 5.73131 | -0.8126958 | 1.771286
86.0763 | 6.6694 | 7.477923 | 5.733218 | -0.8085229 | 1.744705
86.0863 | 6.6547 | 7.453776 | 5.73513 | -0.7990758 | 1.718646
86.0963 | 6.6403 | 7.430146 | 5.737047 | -0.7898461 | 1.693099
86.1063 | 6.6184 | 7.407026 | 5.738967 | -0.7886255 | 1.668058
86.1163 | 6.6032 | 7.384405 | 5.740892 | -0.7812052 | 1.643513
86.1263 | 6.5782 | 7.362276 | 5.742821 | -0.7840764 | 1.619456
86.1363 | 6.5704 | 7.340631 | 5.744754 | -0.7702305 | 1.595877
86.1463 | 6.555 | 7.319459 | 5.746691 | -0.7644589 | 1.572768
86.1563 | 6.5401 | 7.298753 | 5.748632 | -0.7586528 | 1.550121
86.1663 | 6.5315 | 7.278503 | 5.750578 | -0.7470033 | 1.527926
86.1763 | 6.5169 | 7.258702 | 5.752527 | -0.7418022 | 1.506175
86.1863 | 6.5026 | 7.23934 | 5.754481 | -0.7367404 | 1.484859
86.1963 | 6.491 | 7.22041 | 5.756439 | -0.7294097 | 1.46397
86.2063 | 6.4725 | 7.201901 | 5.758402 | -0.7294013 | 1.4435
86.2163 | 6.4673 | 7.183807 | 5.760368 | -0.7165069 | 1.423439
86.2263 | 6.4593 | 7.166118 | 5.762339 | -0.7068181 | 1.403779
86.2363 | 6.4559 | 7.148827 | 5.764314 | -0.6929268 | 1.384513
86.2463 | 6.4459 | 7.131925 | 5.766293 | -0.6860246 | 1.365632
86.2563 | 6.4382 | 7.115404 | 5.768276 | -0.6772036 | 1.347128
86.2663 | 6.4345 | 7.099256 | 5.770264 | -0.6647558 | 1.328992
86.2763 | 6.4267 | 7.083473 | 5.772255 | -0.6567732 | 1.311218
86.2863 | 6.4172 | 7.068048 | 5.774251 | -0.6508483 | 1.293797
86.2963 | 6.4161 | 7.052973 | 5.776252 | -0.6368734 | 1.276722
86.3063 | 6.4139 | 7.038241 | 5.778256 | -0.6243409 | 1.259985
86.3163 | 6.4086 | 7.023844 | 5.780265 | -0.6152435 | 1.243579
86.3263 | 6.4083 | 7.009774 | 5.782278 | -0.601474 | 1.227496
86.3363 | 6.4051 | 6.996025 | 5.784295 | -0.5909253 | 1.21173
86.3462 | 6.4117 | 6.982724 | 5.786296 | -0.5710237 | 1.196427
86.3562 | 6.4026 | 6.969593 | 5.788322 | -0.5669927 | 1.181271
86.3662 | 6.4013 | 6.956762 | 5.790352 | -0.5554621 | 1.16641
86.3762 | 6.4051 | 6.944225 | 5.792386 | -0.5391251 | 1.151839
86.3862 | 6.41 | 6.931975 | 5.794425 | -0.5219753 | 1.13755
86.3962 | 6.4145 | 6.920006 | 5.796468 | -0.5055064 | 1.123539
86.4062 | 6.4196 | 6.908312 | 5.798515 | -0.4887122 | 1.109797
86.4162 | 6.4241 | 6.896887 | 5.800566 | -0.4727868 | 1.09632
86.4262 | 6.4263 | 6.885724 | 5.802622 | -0.4594241 | 1.083102
86.4362 | 6.4363 | 6.874818 | 5.804682 | -0.4385184 | 1.070136
86.4462 | 6.4447 | 6.864164 | 5.806746 | -0.4194639 | 1.057417
86.4562 | 6.451 | 6.853755 | 5.808815 | -0.4027551 | 1.04494
86.4662 | 6.4565 | 6.843586 | 5.810888 | -0.3870865 | 1.032698
86.4762 | 6.4757 | 6.833653 | 5.812965 | -0.357953 | 1.020688
86.4862 | 6.488 | 6.823949 | 5.815047 | -0.3359492 | 1.008902
86.4962 | 6.4928 | 6.81447 | 5.817133 | -0.3216703 | 0.9973374
86.5062 | 6.5014 | 6.805211 | 5.819223 | -0.303811 | 0.9859878
86.5162 | 6.5183 | 6.796167 | 5.821318 | -0.2778667 | 0.974849
86.5262 | 6.53 | 6.787333 | 5.823417 | -0.2573327 | 0.963916
86.5362 | 6.543 | 6.778704 | 5.82552 | -0.2357043 | 0.9531843
86.5462 | 6.5522 | 6.770277 | 5.827628 | -0.218077 | 0.9426493
86.5562 | 6.5601 | 6.762046 | 5.82974 | -0.2019464 | 0.9323068
86.5662 | 6.5694 | 6.754008 | 5.831856 | -0.1846083 | 0.9221523
86.5762 | 6.5823 | 6.746159 | 5.833977 | -0.1638586 | 0.9121818
86.5862 | 6.5856 | 6.738493 | 5.836102 | -0.1528929 | 0.902391
86.5962 | 6.5942 | 6.731008 | 5.838231 | -0.1368075 | 0.8927762
86.6062 | 6.6032 | 6.723698 | 5.840365 | -0.1204984 | 0.8833332
86.6162 | 6.6085 | 6.716562 | 5.842503 | -0.1080619 | 0.8740585
86.6262 | 6.6112 | 6.709594 | 5.844646 | -0.09839418 | 0.8649481
86.6362 | 6.6125 | 6.702792 | 5.846793 | -0.09029172 | 0.8559986
86.6462 | 6.6153 | 6.696151 | 5.848945 | -0.08085092 | 0.8472064
86.6562 | 6.6109 | 6.689668 | 5.8511 | -0.07876837 | 0.838568
86.6662 | 6.6187 | 6.683341 | 5.853261 | -0.06464074 | 0.8300801
86.6762 | 6.6154 | 6.677165 | 5.855425 | -0.06176469 | 0.8217394
86.6862 | 6.6212 | 6.671137 | 5.857594 | -0.04993707 | 0.8135427
86.6962 | 6.6059 | 6.665255 | 5.859768 | -0.0593548 | 0.805487
86.7062 | 6.6115 | 6.659515 | 5.861946 | -0.04801473 | 0.797569
86.7162 | 6.6158 | 6.653914 | 5.864128 | -0.03811394 | 0.7897859
86.7262 | 6.6092 | 6.64845 | 5.866315 | -0.03924954 | 0.7821347
86.7362 | 6.6106 | 6.643119 | 5.868506 | -0.0325187 | 0.7746126
86.7462 | 6.6179 | 6.637919 | 5.870702 | -0.02001861 | 0.7672168
86.7562 | 6.6133 | 6.632847 | 5.872902 | -0.01954658 | 0.7599447
86.7662 | 6.6124 | 6.6279 | 5.875106 | -0.01549992 | 0.7527935
86.7762 | 6.6177 | 6.623076 | 5.877316 | -0.005376129 | 0.7457606
86.7862 | 6.6245 | 6.618373 | 5.879529 | 0.006127325 | 0.7388437
86.7962 | 6.6293 | 6.613787 | 5.881747 | 0.01551301 | 0.73204
86.8062 | 6.629 | 6.609317 | 5.883969 | 0.01968327 | 0.7253473
86.8162 | 6.636 | 6.60496 | 5.886196 | 0.03104049 | 0.7187632
86.8262 | 6.6455 | 6.600713 | 5.888428 | 0.04478695 | 0.7122853
86.8362 | 6.6564 | 6.596575 | 5.890664 | 0.05982498 | 0.7059114
86.8462 | 6.6577 | 6.592543 | 5.892904 | 0.06515673 | 0.6996392
86.8562 | 6.6669 | 6.588616 | 5.895149 | 0.07828437 | 0.6934667
86.8662 | 6.67 | 6.58479 | 5.897398 | 0.08521011 | 0.6873916
86.8762 | 6.6699 | 6.581064 | 5.899652 | 0.08883591 | 0.6814119
86.8862 | 6.6837 | 6.577436 | 5.901911 | 0.1062639 | 0.6755255
86.8962 | 6.6917 | 6.573904 | 5.904174 | 0.1177961 | 0.6697304
86.9062 | 6.696 | 6.570466 | 5.906441 | 0.1255345 | 0.6640246
86.9162 | 6.6968 | 6.567119 | 5.908713 | 0.1296808 | 0.6584062
86.9262 | 6.6987 | 6.563863 | 5.910989 | 0.1348372 | 0.6528734
86.9361 | 6.7016 | 6.560728 | 5.913248 | 0.1408725 | 0.6474799
86.9461 | 6.7013 | 6.557645 | 5.915533 | 0.143655 | 0.6421119
86.9561 | 6.7032 | 6.554647 | 5.917823 | 0.1485531 | 0.6368237
86.9661 | 6.7056 | 6.551732 | 5.920118 | 0.1538682 | 0.631614
86.9761 | 6.7079 | 6.548898 | 5.922417 | 0.1590023 | 0.6264807
86.9861 | 6.7079 | 6.546143 | 5.924721 | 0.1617569 | 0.6214224
86.9961 | 6.7083 | 6.543466 | 5.927029 | 0.1648337 | 0.6164373
87.0061 | 6.7172 | 6.540866 | 5.929342 | 0.1763343 | 0.6115238
87.0161 | 6.7088 | 6.53834 | 5.931659 | 0.1704603 | 0.6066803
87.0261 | 6.7053 | 6.535887 | 5.933981 | 0.1694133 | 0.6019053
87.0361 | 6.7011 | 6.533505 | 5.936308 | 0.1675949 | 0.5971971
87.0461 | 6.7104 | 6.531194 | 5.938639 | 0.1792064 | 0.5925545
87.0561 | 6.7168 | 6.528951 | 5.940975 | 0.1878495 | 0.5879756
87.0661 | 6.7126 | 6.526775 | 5.943315 | 0.1858254 | 0.5834593
87.0761 | 6.7122 | 6.524664 | 5.94566 | 0.1875357 | 0.579004
87.0861 | 6.7152 | 6.522618 | 5.94801 | 0.1925816 | 0.5746085
87.0961 | 6.7174 | 6.520635 | 5.950364 | 0.1967648 | 0.5702712
87.1061 | 6.7061 | 6.518714 | 5.952723 | 0.1873861 | 0.565991
87.1161 | 6.7105 | 6.516853 | 5.955086 | 0.1936472 | 0.5617664
87.1261 | 6.7135 | 6.515051 | 5.957454 | 0.1984491 | 0.5575965
87.1361 | 6.7203 | 6.513307 | 5.959827 | 0.2069932 | 0.5534798
87.1461 | 6.7197 | 6.51162 | 5.962204 | 0.2080804 | 0.5494152
87.1561 | 6.7186 | 6.509988 | 5.964586 | 0.2086121 | 0.5454015
87.1661 | 6.7164 | 6.508411 | 5.966973 | 0.2079894 | 0.5414376
87.1761 | 6.7192 | 6.506887 | 5.969364 | 0.2123132 | 0.5375225
87.1861 | 6.7123 | 6.505415 | 5.97176 | 0.2068848 | 0.533655
87.1961 | 6.7046 | 6.503995 | 5.974161 | 0.2006049 | 0.5298344
87.2061 | 6.7083 | 6.502625 | 5.976566 | 0.2056748 | 0.5260592
87.2161 | 6.7226 | 6.501305 | 5.978976 | 0.2212951 | 0.522329
87.2261 | 6.7141 | 6.500033 | 5.98139 | 0.214067 | 0.5186425
87.2361 | 6.7081 | 6.498809 | 5.98381 | 0.2092913 | 0.514999
87.2461 | 6.7002 | 6.497631 | 5.986234 | 0.2025688 | 0.5113975
87.2561 | 6.7099 | 6.4965 | 5.988662 | 0.2134003 | 0.5078374
87.2661 | 6.6949 | 6.495413 | 5.991096 | 0.1994866 | 0.5043177
87.2761 | 6.687 | 6.494371 | 5.993534 | 0.1926285 | 0.5008378
87.2861 | 6.6866 | 6.493373 | 5.995976 | 0.1932269 | 0.4973967
87.2961 | 6.7039 | 6.492418 | 5.998424 | 0.211482 | 0.4939941
87.3061 | 6.6928 | 6.491505 | 6.000876 | 0.201295 | 0.490629
87.3161 | 6.6781 | 6.490634 | 6.003333 | 0.1874663 | 0.4873008
87.3261 | 6.6749 | 6.489803 | 6.005794 | 0.1850966 | 0.484009
87.3361 | 6.6817 | 6.489014 | 6.008261 | 0.1926863 | 0.4807529
87.3461 | 6.6593 | 6.488264 | 6.010732 | 0.1710363 | 0.4775318
87.3561 | 6.6636 | 6.487553 | 6.013208 | 0.1760469 | 0.4743455
87.3661 | 6.664 | 6.486881 | 6.015688 | 0.1771188 | 0.471193
87.3761 | 6.6726 | 6.486248 | 6.018173 | 0.1863524 | 0.4680741
87.3861 | 6.6582 | 6.485652 | 6.020664 | 0.1725483 | 0.4649882
87.3961 | 6.6512 | 6.485093 | 6.023158 | 0.1661068 | 0.4619349
87.4061 | 6.6546 | 6.484571 | 6.025658 | 0.1700286 | 0.4589135
87.4161 | 6.6552 | 6.484086 | 6.028162 | 0.171114 | 0.4559238
87.4261 | 6.6421 | 6.483637 | 6.030671 | 0.1584635 | 0.4529653
87.4361 | 6.6419 | 6.483223 | 6.033185 | 0.1586775 | 0.4500374
87.4461 | 6.6471 | 6.482844 | 6.035704 | 0.1642562 | 0.44714
87.4561 | 6.6552 | 6.4825 | 6.038227 | 0.1727003 | 0.4442724
87.4661 | 6.6358 | 6.48219 | 6.040755 | 0.15361 | 0.4414346
87.4761 | 6.6349 | 6.481914 | 6.043288 | 0.1529857 | 0.4386259
87.4861 | 6.6444 | 6.481672 | 6.045826 | 0.1627276 | 0.4358461
87.4961 | 6.6394 | 6.481464 | 6.048369 | 0.1579363 | 0.4330947
87.5061 | 6.6293 | 6.481288 | 6.050916 | 0.1480119 | 0.4303717
87.516 | 6.6327 | 6.481146 | 6.053443 | 0.1515541 | 0.4277028
87.526 | 6.633 | 6.481035 | 6.056 | 0.1519649 | 0.4250349
87.536 | 6.6383 | 6.480956 | 6.058562 | 0.1573436 | 0.4223943
87.546 | 6.6381 | 6.480909 | 6.061129 | 0.1571905 | 0.4197808
87.556 | 6.6377 | 6.480894 | 6.0637 | 0.1568059 | 0.4171939
87.566 | 6.6329 | 6.48091 | 6.066277 | 0.15199 | 0.4146334
87.576 | 6.6277 | 6.480957 | 6.068858 | 0.146743 | 0.4120992
87.586 | 6.63 | 6.481035 | 6.071444 | 0.1489653 | 0.4095908
87.596 | 6.6377 | 6.481143 | 6.074035 | 0.156557 | 0.4071082
87.606 | 6.6439 | 6.481282 | 6.076631 | 0.1626185 | 0.404651
87.616 | 6.6482 | 6.48145 | 6.079231 | 0.1667499 | 0.4022189
87.626 | 6.6426 | 6.481649 | 6.081837 | 0.1609515 | 0.3998118
87.636 | 6.6586 | 6.481876 | 6.084447 | 0.1767235 | 0.3974294
87.646 | 6.6601 | 6.482134 | 6.087062 | 0.1779662 | 0.3950714
87.656 | 6.6542 | 6.48242 | 6.089683 | 0.1717797 | 0.3927377
87.666 | 6.6696 | 6.482736 | 6.092308 | 0.1868643 | 0.390428
87.676 | 6.6754 | 6.48308 | 6.094938 | 0.1923202 | 0.3881422
87.686 | 6.6911 | 6.483452 | 6.097572 | 0.2076477 | 0.3858799
87.696 | 6.6898 | 6.483853 | 6.100212 | 0.2059469 | 0.383641
87.706 | 6.6979 | 6.484282 | 6.102857 | 0.213618 | 0.3814252
87.716 | 6.7092 | 6.484739 | 6.105506 | 0.2244613 | 0.3792323
87.726 | 6.7203 | 6.485223 | 6.108161 | 0.2350769 | 0.3770622
87.736 | 6.7166 | 6.485735 | 6.11082 | 0.2308652 | 0.3749145
87.746 | 6.7216 | 6.486274 | 6.113485 | 0.2353262 | 0.3727891
87.756 | 6.718 | 6.48684 | 6.116154 | 0.2311602 | 0.3706858
87.766 | 6.7335 | 6.487432 | 6.118828 | 0.2460675 | 0.3686043
87.776 | 6.732 | 6.488052 | 6.121507 | 0.2439482 | 0.3665444
87.786 | 6.7406 | 6.488697 | 6.124192 | 0.2519025 | 0.3645059
87.796 | 6.7333 | 6.489369 | 6.126881 | 0.2439307 | 0.3624887
87.806 | 6.7336 | 6.490067 | 6.129575 | 0.2435329 | 0.3604924
87.816 | 6.729 | 6.490791 | 6.132274 | 0.2382094 | 0.3585169
87.826 | 6.7301 | 6.49154 | 6.134978 | 0.2385604 | 0.3565619
87.836 | 6.728 | 6.492314 | 6.137687 | 0.235686 | 0.3546273
87.846 | 6.7305 | 6.493113 | 6.140401 | 0.2373866 | 0.3527128
87.856 | 6.726 | 6.493938 | 6.143119 | 0.2320622 | 0.3508183
87.866 | 6.7244 | 6.494787 | 6.145843 | 0.2296132 | 0.3489434
87.876 | 6.7205 | 6.49566 | 6.148572 | 0.2248396 | 0.347088
87.886 | 6.7128 | 6.496558 | 6.151306 | 0.2162418 | 0.3452519
87.896 | 6.7117 | 6.49748 | 6.154045 | 0.2142199 | 0.3434349
87.906 | 6.7164 | 6.498426 | 6.156789 | 0.2179742 | 0.3416367
87.916 | 6.7023 | 6.499395 | 6.159538 | 0.2029047 | 0.3398572
87.926 | 6.703 | 6.500388 | 6.162292 | 0.2026118 | 0.3380961
87.936 | 6.6987 | 6.501404 | 6.165051 | 0.1972957 | 0.3363533
87.946 | 6.6925 | 6.502444 | 6.167815 | 0.1900564 | 0.3346285
87.956 | 6.6895 | 6.503506 | 6.170584 | 0.1859943 | 0.3329215
87.966 | 6.6853 | 6.50459 | 6.173358 | 0.1807096 | 0.3312322
87.976 | 6.6755 | 6.505698 | 6.176137 | 0.1698023 | 0.3295603
87.986 | 6.6701 | 6.506827 | 6.178922 | 0.1632728 | 0.3279056
87.996 | 6.6598 | 6.507979 | 6.181711 | 0.1518212 | 0.3262679
88.006 | 6.6591 | 6.509152 | 6.184505 | 0.1499477 | 0.3246471
88.016 | 6.6506 | 6.510348 | 6.187305 | 0.1402525 | 0.3230429
88.026 | 6.648 | 6.511564 | 6.190109 | 0.1364357 | 0.3214552
88.036 | 6.6381 | 6.512802 | 6.192919 | 0.1252976 | 0.3198837
88.046 | 6.6277 | 6.514062 | 6.195733 | 0.1136384 | 0.3183283
88.056 | 6.6218 | 6.515342 | 6.198553 | 0.1064582 | 0.3167888
88.066 | 6.6164 | 6.516643 | 6.201378 | 0.09975721 | 0.315265
88.076 | 6.603 | 6.517964 | 6.204208 | 0.08503563 | 0.3137566
88.086 | 6.6008 | 6.519306 | 6.207043 | 0.0814936 | 0.3122637
88.096 | 6.5904 | 6.520669 | 6.209883 | 0.06973131 | 0.3107858
88.1059 | 6.5834 | 6.522037 | 6.2127 | 0.06136301 | 0.3093373
88.1159 | 6.5819 | 6.523439 | 6.21555 | 0.05846094 | 0.3078891
88.1259 | 6.5606 | 6.524861 | 6.218405 | 0.03573912 | 0.3064555
88.1359 | 6.5609 | 6.526302 | 6.221266 | 0.03459773 | 0.3050363
88.1459 | 6.5489 | 6.527763 | 6.224132 | 0.02113696 | 0.3036314
88.1559 | 6.5388 | 6.529243 | 6.227002 | 0.009556966 | 0.3022406
88.1659 | 6.5318 | 6.530742 | 6.229878 | 0.0010579 | 0.3008637
88.1759 | 6.5202 | 6.53226 | 6.23276 | -0.01206005 | 0.2995005
88.1859 | 6.5154 | 6.533797 | 6.235646 | -0.01839674 | 0.2981509
88.1959 | 6.5015 | 6.535352 | 6.238537 | -0.03385199 | 0.2968147
88.2059 | 6.4964 | 6.536926 | 6.241434 | -0.04052562 | 0.2954917
88.2159 | 6.4759 | 6.538515 | 6.244336 | -0.06261515 | 0.2941795
88.2259 | 6.4737 | 6.540125 | 6.247243 | -0.0664251 | 0.2928824
88.2359 | 6.4565 | 6.541753 | 6.250155 | -0.08525294 | 0.2915981
88.2459 | 6.451 | 6.543399 | 6.253072 | -0.09239851 | 0.2903264
88.2559 | 6.444 | 6.545062 | 6.255995 | -0.1010617 | 0.289067
88.2659 | 6.4372 | 6.546742 | 6.258922 | -0.1095422 | 0.2878198
88.2759 | 6.4187 | 6.54844 | 6.261855 | -0.12974 | 0.2865847
88.2859 | 6.4035 | 6.550155 | 6.264793 | -0.1466548 | 0.2853614
88.2959 | 6.3952 | 6.551887 | 6.267737 | -0.1566866 | 0.2841498
88.3059 | 6.3788 | 6.553635 | 6.270685 | -0.174835 | 0.2829498
88.3159 | 6.3676 | 6.5554 | 6.273639 | -0.1878001 | 0.281761
88.3259 | 6.3588 | 6.557182 | 6.276598 | -0.1983815 | 0.2805835
88.3359 | 6.3514 | 6.558978 | 6.279562 | -0.207578 | 0.2794157
88.3459 | 6.3408 | 6.560792 | 6.282532 | -0.2199917 | 0.2782599
88.3559 | 6.317 | 6.562621 | 6.285506 | -0.2456212 | 0.2771147
88.3659 | 6.313 | 6.564466 | 6.288486 | -0.2514664 | 0.27598
88.3759 | 6.2992 | 6.566327 | 6.291472 | -0.2671272 | 0.2748555
88.3859 | 6.2994 | 6.568203 | 6.294462 | -0.2688032 | 0.2737411
88.3959 | 6.2783 | 6.570094 | 6.297458 | -0.2917944 | 0.2726366
88.4059 | 6.276 | 6.572001 | 6.300459 | -0.2960006 | 0.2715417
88.4159 | 6.2698 | 6.573921 | 6.303465 | -0.3041215 | 0.2704563
88.4259 | 6.2622 | 6.575857 | 6.306477 | -0.3136569 | 0.2693802
88.4359 | 6.2432 | 6.577807 | 6.309494 | -0.3346068 | 0.2683132
88.4459 | 6.2427 | 6.579771 | 6.312516 | -0.3370709 | 0.2672551
88.4559 | 6.2412 | 6.581749 | 6.315543 | -0.3405489 | 0.2662057
88.4659 | 6.2335 | 6.583741 | 6.318576 | -0.3502407 | 0.2651648
88.4759 | 6.23 | 6.585746 | 6.321614 | -0.3557462 | 0.2641322
88.4859 | 6.2124 | 6.587765 | 6.324657 | -0.375365 | 0.2631077
88.4959 | 6.2221 | 6.589797 | 6.327706 | -0.3676971 | 0.2620911
88.5059 | 6.2058 | 6.591842 | 6.33076 | -0.3860422 | 0.2610822
88.5159 | 6.2006 | 6.5939 | 6.333819 | -0.3933 | 0.2600807
88.5259 | 6.2006 | 6.595971 | 6.336884 | -0.3953705 | 0.2590865
88.5359 | 6.1973 | 6.598053 | 6.339954 | -0.4007534 | 0.2580994
88.5459 | 6.1864 | 6.600149 | 6.343029 | -0.4137486 | 0.2571192
88.5559 | 6.1913 | 6.602256 | 6.34611 | -0.4109557 | 0.2561457
88.5659 | 6.1818 | 6.604375 | 6.349196 | -0.4225747 | 0.2551787
88.5759 | 6.1709 | 6.606505 | 6.352287 | -0.4356054 | 0.2542179
88.5859 | 6.1765 | 6.608647 | 6.355384 | -0.4321475 | 0.2532632
88.5959 | 6.1672 | 6.610801 | 6.358486 | -0.4436009 | 0.2523145
88.6059 | 6.1666 | 6.612965 | 6.361594 | -0.4463654 | 0.2513715
88.6159 | 6.168 | 6.615141 | 6.364707 | -0.4471409 | 0.250434
88.6259 | 6.1675 | 6.617327 | 6.367825 | -0.4498271 | 0.249502
88.6359 | 6.1544 | 6.619524 | 6.370949 | -0.4651239 | 0.2485752
88.6459 | 6.1644 | 6.621731 | 6.374078 | -0.4573313 | 0.2476534
88.6559 | 6.1566 | 6.623949 | 6.377212 | -0.4673489 | 0.2467366
88.6659 | 6.1553 | 6.626177 | 6.380352 | -0.4708767 | 0.2458245
88.6759 | 6.1661 | 6.628415 | 6.383498 | -0.4623145 | 0.244917
88.6858 | 6.1585 | 6.63064 | 6.386617 | -0.4721398 | 0.2440231
88.6958 | 6.1612 | 6.632897 | 6.389773 | -0.4716972 | 0.2431245
88.7058 | 6.1766 | 6.635164 | 6.392934 | -0.4585644 | 0.2422301
88.7158 | 6.1575 | 6.637441 | 6.396101 | -0.4799411 | 0.2413399
88.7258 | 6.1661 | 6.639727 | 6.399274 | -0.4736274 | 0.2404538
88.7358 | 6.166 | 6.642023 | 6.402451 | -0.476023 | 0.2395716
88.7458 | 6.1673 | 6.644328 | 6.405635 | -0.477028 | 0.2386933
88.7558 | 6.1712 | 6.646642 | 6.408823 | -0.4754423 | 0.2378188
88.7658 | 6.1717 | 6.648966 | 6.412018 | -0.4772657 | 0.2369481
88.7758 | 6.173 | 6.651298 | 6.415217 | -0.4782983 | 0.236081
88.7858 | 6.1681 | 6.65364 | 6.418422 | -0.48554 | 0.2352176
88.7958 | 6.1709 | 6.655991 | 6.421633 | -0.4850907 | 0.2343577
88.8058 | 6.1731 | 6.658351 | 6.424849 | -0.4852505 | 0.2335013
88.8158 | 6.1594 | 6.660719 | 6.428071 | -0.5013192 | 0.2326485
88.8258 | 6.1747 | 6.663097 | 6.431298 | -0.4883969 | 0.2317991
88.8358 | 6.1739 | 6.665484 | 6.43453 | -0.4915836 | 0.2309532
88.8458 | 6.1561 | 6.667879 | 6.437768 | -0.5117792 | 0.2301107
88.8558 | 6.1735 | 6.670284 | 6.441012 | -0.4967837 | 0.2292716
88.8658 | 6.1738 | 6.672697 | 6.444261 | -0.4988971 | 0.2284359
88.8758 | 6.1636 | 6.675119 | 6.447516 | -0.5115194 | 0.2276036
88.8858 | 6.1675 | 6.677551 | 6.450776 | -0.5100507 | 0.2267747
88.8958 | 6.1677 | 6.679991 | 6.454042 | -0.5122909 | 0.2259493
88.9058 | 6.1652 | 6.68244 | 6.457313 | -0.51724 | 0.2251272
88.9158 | 6.179 | 6.684898 | 6.46059 | -0.5058982 | 0.2243085
88.9258 | 6.1712 | 6.687365 | 6.463872 | -0.5161653 | 0.2234933
88.9358 | 6.1834 | 6.689841 | 6.46716 | -0.5064414 | 0.2226816
88.9458 | 6.1913 | 6.692326 | 6.470453 | -0.5010265 | 0.2218733
88.9558 | 6.1713 | 6.694821 | 6.473752 | -0.5235207 | 0.2210685
88.9658 | 6.1927 | 6.697324 | 6.477057 | -0.5046239 | 0.2202672
88.9758 | 6.1856 | 6.699836 | 6.480367 | -0.5142363 | 0.2194694
88.9858 | 6.1976 | 6.702358 | 6.483683 | -0.5047578 | 0.2186752
88.9958 | 6.2209 | 6.704889 | 6.487004 | -0.4839885 | 0.2178846
89.0058 | 6.2121 | 6.707428 | 6.490331 | -0.4953284 | 0.2170977
89.0158 | 6.208 | 6.709978 | 6.493663 | -0.5019776 | 0.2163143
89.0258 | 6.2227 | 6.712536 | 6.497001 | -0.4898361 | 0.2155347
89.0358 | 6.2139 | 6.715104 | 6.500345 | -0.5012039 | 0.2147588
89.0458 | 6.236 | 6.717681 | 6.503694 | -0.481681 | 0.2139866
89.0558 | 6.2311 | 6.720268 | 6.507049 | -0.4891676 | 0.2132183
89.0658 | 6.248 | 6.722864 | 6.51041 | -0.4748636 | 0.2124537
89.0758 | 6.2428 | 6.725469 | 6.513776 | -0.4826691 | 0.2116931
89.0858 | 6.244 | 6.728084 | 6.517148 | -0.4840841 | 0.2109363
89.0958 | 6.2514 | 6.730709 | 6.520525 | -0.4793087 | 0.2101834
89.1058 | 6.2422 | 6.733343 | 6.523908 | -0.4911429 | 0.2094345
89.1158 | 6.2573 | 6.735987 | 6.527297 | -0.4786868 | 0.2086896
89.1258 | 6.2475 | 6.73864 | 6.530692 | -0.4911403 | 0.2079488
89.1358 | 6.2462 | 6.741304 | 6.534092 | -0.4951036 | 0.207212
89.1458 | 6.2424 | 6.743977 | 6.537497 | -0.5015766 | 0.2064792
89.1558 | 6.2475 | 6.746659 | 6.540909 | -0.4991594 | 0.2057506
89.1658 | 6.2439 | 6.749352 | 6.544326 | -0.505452 | 0.2050262
89.1758 | 6.2217 | 6.752055 | 6.547749 | -0.5303545 | 0.2043059
89.1858 | 6.2363 | 6.754767 | 6.551177 | -0.5184669 | 0.2035898
89.1958 | 6.1995 | 6.757489 | 6.554611 | -0.5579892 | 0.2028779
89.2058 | 6.2147 | 6.760221 | 6.558051 | -0.5455214 | 0.2021703
89.2158 | 6.2018 | 6.762964 | 6.561497 | -0.5611636 | 0.2014669
89.2258 | 6.2051 | 6.765716 | 6.564948 | -0.5606157 | 0.2007678
89.2358 | 6.2052 | 6.768478 | 6.568405 | -0.5632779 | 0.2000729
89.2458 | 6.1698 | 6.77125 | 6.571868 | -0.60145 | 0.1993823
89.2558 | 6.1783 | 6.774032 | 6.575336 | -0.5957322 | 0.1986961
89.2658 | 6.1564 | 6.776824 | 6.57881 | -0.6204245 | 0.1980141
89.2757 | 6.1598 | 6.779599 | 6.582255 | -0.6197988 | 0.1973434
89.2857 | 6.1623 | 6.782411 | 6.585741 | -0.6201111 | 0.19667
89.2957 | 6.1696 | 6.785233 | 6.589232 | -0.6156333 | 0.1960009
89.3057 | 6.1531 | 6.788066 | 6.59273 | -0.6349657 | 0.1953361
89.3157 | 6.1413 | 6.790908 | 6.596232 | -0.649608 | 0.1946756
89.3257 | 6.1378 | 6.79376 | 6.599741 | -0.6559604 | 0.1940193
89.3357 | 6.148 | 6.796623 | 6.603255 | -0.648623 | 0.1933675
89.3457 | 6.1318 | 6.799495 | 6.606776 | -0.6676954 | 0.1927197
89.3557 | 6.1888 | 6.802378 | 6.610302 | -0.6135781 | 0.1920764
89.3657 | 6.1425 | 6.805271 | 6.613833 | -0.6627706 | 0.1914371
89.3757 | 6.1817 | 6.808173 | 6.617371 | -0.6264733 | 0.1908022
89.3857 | 6.1297 | 6.811086 | 6.620914 | -0.6813858 | 0.1901714
89.3957 | 6.1569 | 6.814008 | 6.624464 | -0.6571085 | 0.1895449
89.4057 | 6.1704 | 6.816941 | 6.628019 | -0.646541 | 0.1889224
89.4157 | 6.1703 | 6.819884 | 6.631579 | -0.6495836 | 0.1883041
89.4257 | 6.1997 | 6.822836 | 6.635146 | -0.623136 | 0.1876899
89.4357 | 6.1665 | 6.825798 | 6.638719 | -0.6592984 | 0.1870799
89.4457 | 6.1841 | 6.828771 | 6.642297 | -0.6446706 | 0.1864737
89.4557 | 6.1699 | 6.831753 | 6.645881 | -0.6618528 | 0.1858718
89.4657 | 6.1821 | 6.834745 | 6.649471 | -0.6526447 | 0.1852737
89.4757 | 6.1799 | 6.837747 | 6.653067 | -0.6578465 | 0.1846797
89.4857 | 6.2017 | 6.840758 | 6.656668 | -0.639058 | 0.1840895
89.4957 | 6.1893 | 6.843779 | 6.660276 | -0.6544795 | 0.1835034
89.5057 | 6.1852 | 6.846811 | 6.663889 | -0.6616105 | 0.182921
89.5157 | 6.1781 | 6.849851 | 6.667509 | -0.6717514 | 0.1823426
89.5257 | 6.1686 | 6.852902 | 6.671134 | -0.684302 | 0.181768
89.5357 | 6.1727 | 6.855962 | 6.674765 | -0.6832621 | 0.181197
89.5457 | 6.1731 | 6.859032 | 6.678402 | -0.685932 | 0.18063
89.5557 | 6.1648 | 6.862111 | 6.682045 | -0.6973114 | 0.1800665
89.5657 | 6.172 | 6.865201 | 6.685694 | -0.6932005 | 0.1795069
89.5757 | 6.1411 | 6.868299 | 6.689348 | -0.727199 | 0.1789507
89.5857 | 6.1592 | 6.871407 | 6.693009 | -0.7122072 | 0.1783983
89.5957 | 6.1568 | 6.874525 | 6.696675 | -0.7177248 | 0.1778494
89.6057 | 6.1505 | 6.877652 | 6.700348 | -0.727152 | 0.1773042
89.6157 | 6.1573 | 6.880788 | 6.704026 | -0.7234885 | 0.1767623
89.6257 | 6.1382 | 6.883935 | 6.70771 | -0.7457345 | 0.176224
89.6357 | 6.1576 | 6.88709 | 6.711401 | -0.7294898 | 0.1756891
89.6457 | 6.145 | 6.890255 | 6.715097 | -0.7452546 | 0.1751577
89.6557 | 6.1378 | 6.893429 | 6.718799 | -0.7556286 | 0.1746295
89.6657 | 6.1523 | 6.896612 | 6.722507 | -0.744312 | 0.1741049
89.6757 | 6.1482 | 6.899805 | 6.726221 | -0.7516046 | 0.1735834
89.6857 | 6.1489 | 6.903007 | 6.729941 | -0.7541066 | 0.1730653
89.6957 | 6.1484 | 6.906218 | 6.733667 | -0.7578176 | 0.1725504
89.7057 | 6.1562 | 6.909438 | 6.737399 | -0.753238 | 0.1720388
89.7157 | 6.1439 | 6.912667 | 6.741137 | -0.7687674 | 0.1715302
89.7257 | 6.1535 | 6.915906 | 6.744881 | -0.7624062 | 0.1710249
89.7357 | 6.1454 | 6.919154 | 6.748631 | -0.7737539 | 0.1705227
89.7457 | 6.1659 | 6.922411 | 6.752387 | -0.7565108 | 0.1700236
89.7557 | 6.1554 | 6.925677 | 6.756149 | -0.7702766 | 0.1695275
89.7657 | 6.1666 | 6.928952 | 6.759917 | -0.7623517 | 0.1690345
89.7757 | 6.1583 | 6.932236 | 6.763691 | -0.7739357 | 0.1685445
89.7857 | 6.1696 | 6.935529 | 6.767471 | -0.7659286 | 0.1680573
89.7957 | 6.1761 | 6.938831 | 6.771257 | -0.7627306 | 0.1675733
89.8057 | 6.1755 | 6.942142 | 6.77505 | -0.7666415 | 0.167092
89.8157 | 6.1884 | 6.945461 | 6.778848 | -0.7570614 | 0.1666137
89.8257 | 6.1878 | 6.94879 | 6.782652 | -0.7609901 | 0.1661382
89.8357 | 6.1963 | 6.952128 | 6.786462 | -0.7558278 | 0.1656656
89.8457 | 6.2065 | 6.955474 | 6.790279 | -0.7489742 | 0.1651957
89.8556 | 6.2036 | 6.958796 | 6.794063 | -0.7551959 | 0.1647332
89.8656 | 6.2139 | 6.96216 | 6.797891 | -0.74826 | 0.1642688
89.8756 | 6.2335 | 6.965533 | 6.801726 | -0.7320328 | 0.1638071
89.8856 | 6.238 | 6.968914 | 6.805566 | -0.7309144 | 0.1633481
89.8956 | 6.2431 | 6.972305 | 6.809413 | -0.7292048 | 0.1628918
89.9056 | 6.2669 | 6.975704 | 6.813266 | -0.7088039 | 0.1624381
89.9156 | 6.2777 | 6.979112 | 6.817125 | -0.7014117 | 0.1619871
89.9256 | 6.2824 | 6.982528 | 6.82099 | -0.7001282 | 0.1615386
89.9356 | 6.3053 | 6.985953 | 6.824861 | -0.6806533 | 0.1610926
89.9456 | 6.3136 | 6.989387 | 6.828738 | -0.6757872 | 0.1606492
89.9556 | 6.3244 | 6.99283 | 6.832621 | -0.6684296 | 0.1602083
89.9656 | 6.3339 | 6.996281 | 6.836511 | -0.6623807 | 0.1597699
89.9756 | 6.3568 | 6.99974 | 6.840406 | -0.6429404 | 0.159334
89.9856 | 6.3743 | 7.003209 | 6.844308 | -0.6289087 | 0.1589005
89.9956 | 6.3885 | 7.006686 | 6.848216 | -0.6181855 | 0.1584694