## Summary
Parameter | Mo2C_Pbcn_fixed | MoC_0.66 F m -3 m
Sample | M4.csv | M4.csv
Method | GSAS-II | GSAS-II
Phase name | Mo2C_Pbcn_fixed | MoC_0.66 F m -3 m
COD / MP ID | manual | manual
Formula | Mo8 C4 | Mo4 C2.64
Space group
Space group # | 60 | 225
Crystal system | orthorhombic | cubic
a (Å) | 4.73662 | 4.253
b (Å) | 6.02071 | 4.253
c (Å) | 5.18299 | 4.253
α (°) | 90 | 90
β (°) | 90 | 90
γ (°) | 90 | 90
Volume (A^3) | 147.80754 | 76.9283
da/a0 (%) | -0.368 | 2.648
db/b0 (%) | -0.918 | 2.648
dc/c0 (%) | -1.116 | 2.648
dV/V0 (%) | -2.384 | 8.155
Weight fraction (%) | 99.9 | 0.1
GSAS-II mass weight fraction (%) | 99.8 | 0.2
Weight fraction ± (%) | 2 | 2
Weight fraction error source | integrated_phase_area_diagonal_covariance+systematic_floor+binary_closure | integrated_phase_area_diagonal_covariance+systematic_floor+binary_closure
Weight fraction propagated sigma (%) | 0.132 | 0.132
Weight fraction systematic floor (%) | 1.997 | 1
Weight fraction method | integrated_phase_pattern_area | integrated_phase_pattern_area
Integrated phase fraction (%) | 99.9 | 0.1
Integrated - wt fraction (percentage points) | 0.07 | -0.07
Integrated phase fraction method | primary_quant_from_refined_phase_envelope | primary_quant_from_refined_phase_envelope
Crystallite size (nm) | 1000 | 1000
Crystallite size source | gsas_hap_size | gsas_hap_size
Scale factor | 0.74748 | 0.00227
Scale factor sigma | 0.00268457 | 0.00227048
Scale factor sigma (%) | 0.359 | 100.012
Scale factor sigma source | gsas_covariance | gsas_covariance
Scale * phase mass value | 609.6167 | 0.94319708
Legacy mass-weighted scale value | 609.6167 | 0.94319708
U (Caglioti) | 0.01489 | 0.01489
V (Caglioti) | -0.01538 | -0.01538
W (Caglioti) | 0.00566 | 0.00566
X (Lorentzian) | 0 | 0
Y (Lorentzian) | 1.0868 | 1.0868
η at strongest | 0.998 | 0.998
FWHM (°) | 1.1572 | 1.1472
FWHM reference 2theta (deg) | 39.5342 | 36.5948
FWHM reference hkl | [1, 2, 1] | [1, 1, 1]
N reflections | 20 | 5
Seeded by | gsas2 | gsas2
Zero shift (°) | -0.00155 | -0.00155
Rwp (%) | 9.11 | 9.11
Rp (%) | 8.21 | 8.21
χ² | 1.265 | 1.265
GoF | 1.125 | 1.125

## Plot Data
2theta | Y_obs | Y_calc | Background | Residual | Mo2C_Pbcn_fixed | MoC_0.66 F m -3 m | Mo2C_Pbcn_fixed peak 2θ | Mo2C_Pbcn_fixed [hkl] | MoC_0.66 F m -3 m peak 2θ | MoC_0.66 F m -3 m [hkl]
10.0093 | 36.3818 | 41.77161 | 41.77143 | -5.389808 | 0.0001752426 | 0 | 34.424 | [021] | 36.565 | [111]
10.0193 | 36.3413 | 41.76149 | 41.76132 | -5.420194 | 0.0001754446 | 0 | 34.583 | [002] | 42.474 | [200]
10.0293 | 36.4075 | 41.75138 | 41.7512 | -5.343875 | 0.000175647 | 0 | 37.961 | [200] | 61.63 | [220]
10.0393 | 36.389 | 41.74125 | 41.74108 | -5.352253 | 0.0001758498 | 0 | 39.467 | [121] | 73.838 | [311]
10.0493 | 36.4025 | 41.73113 | 41.73095 | -5.328628 | 0.0001760529 | 0 | 39.609 | [102] | 77.717 | [222]
10.0593 | 36.369 | 41.721 | 41.72082 | -5.351998 | 0.0001762564 | 0 | 52.171 | [221]
10.0693 | 36.3628 | 41.71087 | 41.71069 | -5.348065 | 0.0001764603 | 0 | 52.285 | [202]
10.0793 | 36.3767 | 41.70073 | 41.70055 | -5.324028 | 0.0001766645 | 0 | 61.561 | [040]
10.0893 | 36.3732 | 41.69059 | 41.69041 | -5.317388 | 0.0001768691 | 0 | 61.869 | [023]
10.0993 | 36.3819 | 41.68044 | 41.68027 | -5.298544 | 0.000177074 | 0 | 69.583 | [321]
10.1093 | 36.3466 | 41.6703 | 41.67012 | -5.323696 | 0.0001772793 | 0 | 69.679 | [302]
10.1193 | 36.3829 | 41.66014 | 41.65997 | -5.277244 | 0.000177485 | 0 | 72.571 | [042]
10.1293 | 36.3477 | 41.64999 | 41.64981 | -5.302289 | 0.0001776911 | 0 | 72.949 | [004]
10.1393 | 36.358 | 41.63983 | 41.63965 | -5.28183 | 0.0001778975 | 0 | 74.654 | [240]
10.1493 | 36.3825 | 41.62967 | 41.62949 | -5.247167 | 0.0001781043 | 0 | 74.935 | [223]
10.1593 | 36.4083 | 41.6195 | 41.61932 | -5.211201 | 0.0001783114 | 0 | 75.722 | [142]
10.1693 | 36.39 | 41.60933 | 41.60915 | -5.219331 | 0.000178519 | 0 | 76.094 | [104]
10.1793 | 36.3942 | 41.59916 | 41.59898 | -5.204957 | 0.0001787269 | 0 | 81.157 | [400]
10.1893 | 36.3627 | 41.58898 | 41.5888 | -5.22628 | 0.0001789351 | 0 | 84.954 | [242]
10.1993 | 36.3965 | 41.5788 | 41.57862 | -5.182299 | 0.0001791438 | 0 | 85.317 | [204]
10.2093 | 36.3818 | 41.56861 | 41.56844 | -5.186815 | 0.0001793528 | 0
10.2193 | 36.3736 | 41.55843 | 41.55825 | -5.184827 | 0.0001795622 | 0
10.2293 | 36.3959 | 41.54824 | 41.54806 | -5.152335 | 0.000179772 | 0
10.2393 | 36.3832 | 41.53804 | 41.53786 | -5.15484 | 0.0001799822 | 0
10.2493 | 36.3815 | 41.52784 | 41.52766 | -5.146341 | 0.0001801927 | 0
10.2593 | 36.3787 | 41.51764 | 41.51746 | -5.138938 | 0.0001804037 | 0
10.2693 | 36.4016 | 41.50743 | 41.50725 | -5.105832 | 0.0001806149 | 0
10.2792 | 36.4232 | 41.49732 | 41.49714 | -5.074125 | 0.0001808245 | 0
10.2892 | 36.4128 | 41.48711 | 41.48693 | -5.074312 | 0.0001810366 | 0
10.2992 | 36.4122 | 41.47689 | 41.47671 | -5.064695 | 0.000181249 | 0
10.3092 | 36.394 | 41.46667 | 41.46649 | -5.072675 | 0.0001814619 | 0
10.3192 | 36.3748 | 41.45645 | 41.45627 | -5.081651 | 0.0001816751 | 0
10.3292 | 36.4146 | 41.44622 | 41.44604 | -5.031623 | 0.0001818887 | 0
10.3392 | 36.3788 | 41.43599 | 41.43581 | -5.057193 | 0.0001821027 | 0
10.3492 | 36.4055 | 41.42576 | 41.42558 | -5.020258 | 0.0001823171 | 0
10.3592 | 36.3939 | 41.41552 | 41.41534 | -5.02162 | 0.0001825319 | 0
10.3692 | 36.3981 | 41.40528 | 41.4051 | -5.007179 | 0.000182747 | 0
10.3792 | 36.4167 | 41.39503 | 41.39485 | -4.978334 | 0.0001829626 | 0
10.3892 | 36.3997 | 41.38479 | 41.3846 | -4.985085 | 0.0001831785 | 0
10.3992 | 36.4179 | 41.37453 | 41.37435 | -4.956633 | 0.0001833949 | 0
10.4092 | 36.4288 | 41.36428 | 41.36409 | -4.935478 | 0.0001836116 | 0
10.4192 | 36.4087 | 41.35402 | 41.35383 | -4.945319 | 0.0001838287 | 0
10.4292 | 36.4373 | 41.34376 | 41.34357 | -4.906456 | 0.0001840463 | 0
10.4392 | 36.4053 | 41.33349 | 41.33331 | -4.92819 | 0.0001842642 | 0
10.4492 | 36.4422 | 41.32322 | 41.32304 | -4.881021 | 0.0001844825 | 0
10.4592 | 36.4049 | 41.31295 | 41.31276 | -4.908048 | 0.0001847012 | 0
10.4692 | 36.4425 | 41.30267 | 41.30249 | -4.860171 | 0.0001849204 | 0
10.4792 | 36.4369 | 41.29239 | 41.29221 | -4.855492 | 0.0001851399 | 0
10.4892 | 36.4734 | 41.28358 | 41.28192 | -4.810178 | 0.001654551 | 0
10.4992 | 36.4708 | 41.27329 | 41.27164 | -4.802492 | 0.001656 | 0
10.5092 | 36.4669 | 41.263 | 41.26135 | -4.796103 | 0.00165745 | 0
10.5192 | 36.4754 | 41.25271 | 41.25105 | -4.777311 | 0.001658903 | 0
10.5292 | 36.4784 | 41.24242 | 41.24076 | -4.764015 | 0.001660357 | 0
10.5392 | 36.489 | 41.23212 | 41.23045 | -4.743116 | 0.001661814 | 0
10.5492 | 36.5113 | 41.22181 | 41.22015 | -4.710514 | 0.001663272 | 0
10.5592 | 36.5068 | 41.21151 | 41.20984 | -4.704708 | 0.001664733 | 0
10.5692 | 36.5197 | 41.20215 | 41.19953 | -4.682455 | 0.002622291 | 0
10.5792 | 36.5111 | 41.19258 | 41.18922 | -4.681478 | 0.003359268 | 7.105427e-15
10.5892 | 36.5277 | 41.18226 | 41.1789 | -4.654563 | 0.003362146 | 7.105427e-15
10.5992 | 36.5193 | 41.17195 | 41.16858 | -4.652645 | 0.003365028 | 7.105427e-15
10.6092 | 36.5462 | 41.16162 | 41.15826 | -4.615424 | 0.003367914 | 7.105427e-15
10.6192 | 36.5555 | 41.1513 | 41.14793 | -4.595799 | 0.003370804 | 7.105427e-15
10.6292 | 36.548 | 41.14097 | 41.1376 | -4.592971 | 0.003373697 | 7.105427e-15
10.6392 | 36.5416 | 41.13064 | 41.12726 | -4.58904 | 0.003376595 | 7.105427e-15
10.6492 | 36.5554 | 41.12031 | 41.11693 | -4.564905 | 0.003379496 | 7.105427e-15
10.6592 | 36.5516 | 41.11045 | 41.10658 | -4.558845 | 0.003860509 | 7.105427e-15
10.6692 | 36.5546 | 41.1001 | 41.09624 | -4.545504 | 0.003863816 | 7.105427e-15
10.6792 | 36.566 | 41.08976 | 41.08589 | -4.52376 | 0.003867128 | 7.105427e-15
10.6892 | 36.556 | 41.07941 | 41.07554 | -4.523412 | 0.003870443 | 7.105427e-15
10.6992 | 36.559 | 41.06906 | 41.06519 | -4.510061 | 0.003873763 | 7.105427e-15
10.7092 | 36.5451 | 41.05871 | 41.05483 | -4.513607 | 0.003877087 | 7.105427e-15
10.7192 | 36.551 | 41.04835 | 41.04447 | -4.49735 | 0.003880416 | 7.105427e-15
10.7292 | 36.5465 | 41.03799 | 41.03411 | -4.491489 | 0.003883749 | 7.105427e-15
10.7392 | 36.5814 | 41.02763 | 41.02374 | -4.446225 | 0.003887087 | 7.105427e-15
10.7492 | 36.5722 | 41.01726 | 41.01337 | -4.445058 | 0.003890429 | 7.105427e-15
10.7592 | 36.5621 | 41.00689 | 41.00299 | -4.444787 | 0.003893775 | 7.105427e-15
10.7692 | 36.5583 | 40.99651 | 40.99262 | -4.438213 | 0.003897125 | 7.105427e-15
10.7792 | 36.5625 | 40.98614 | 40.98224 | -4.423636 | 0.00390048 | 7.105427e-15
10.7892 | 36.5618 | 40.97576 | 40.97185 | -4.413956 | 0.003903839 | 7.105427e-15
10.7992 | 36.5799 | 40.96537 | 40.96147 | -4.385472 | 0.003907202 | 7.105427e-15
10.8092 | 36.5656 | 40.95499 | 40.95108 | -4.389386 | 0.00391057 | 7.105427e-15
10.8192 | 36.5825 | 40.9446 | 40.94068 | -4.362096 | 0.003913943 | 7.105427e-15
10.8292 | 36.5805 | 40.9342 | 40.93029 | -4.353702 | 0.00391732 | 7.105427e-15
10.8392 | 36.5864 | 40.92381 | 40.91989 | -4.337406 | 0.003920701 | 7.105427e-15
10.8492 | 36.5765 | 40.91341 | 40.90948 | -4.336906 | 0.003924087 | 7.105427e-15
10.8591 | 36.5816 | 40.90311 | 40.89918 | -4.321508 | 0.003927443 | 7.105427e-15
10.8691 | 36.6047 | 40.8927 | 40.88877 | -4.288002 | 0.003930838 | 7.105427e-15
10.8791 | 36.6088 | 40.88229 | 40.87836 | -4.273492 | 0.003934237 | 7.105427e-15
10.8891 | 36.6062 | 40.87188 | 40.86794 | -4.26568 | 0.00393764 | 7.105427e-15
10.8991 | 36.5981 | 40.86146 | 40.85752 | -4.263365 | 0.003941048 | 7.105427e-15
10.9091 | 36.5985 | 40.85105 | 40.8471 | -4.252546 | 0.00394446 | 7.105427e-15
10.9191 | 36.5915 | 40.84062 | 40.83668 | -4.249124 | 0.003947877 | 7.105427e-15
10.9291 | 36.6006 | 40.8302 | 40.82625 | -4.229599 | 0.003951298 | 7.105427e-15
10.9391 | 36.6111 | 40.81977 | 40.81582 | -4.208671 | 0.003954724 | 7.105427e-15
10.9491 | 36.6098 | 40.80934 | 40.80538 | -4.19954 | 0.003958155 | 7.105427e-15
10.9591 | 36.6061 | 40.79891 | 40.79494 | -4.192805 | 0.00396159 | 7.105427e-15
10.9691 | 36.591 | 40.78847 | 40.7845 | -4.197468 | 0.003965029 | 7.105427e-15
10.9791 | 36.6038 | 40.77803 | 40.77406 | -4.174227 | 0.003968473 | 7.105427e-15
10.9891 | 36.5919 | 40.76758 | 40.76361 | -4.175683 | 0.003971922 | 7.105427e-15
10.9991 | 36.5929 | 40.75714 | 40.75316 | -4.164236 | 0.003975374 | 7.105427e-15
11.0091 | 36.6004 | 40.74669 | 40.74271 | -4.146286 | 0.003978832 | 7.105427e-15
11.0191 | 36.5851 | 40.73623 | 40.73225 | -4.151133 | 0.003982294 | 7.105427e-15
11.0291 | 36.5875 | 40.72578 | 40.72179 | -4.138277 | 0.003985761 | 7.105427e-15
11.0391 | 36.5866 | 40.71532 | 40.71133 | -4.128717 | 0.003989232 | 7.105427e-15
11.0491 | 36.5815 | 40.70486 | 40.70086 | -4.123355 | 0.003992709 | 7.105427e-15
11.0591 | 36.5799 | 40.69439 | 40.69039 | -4.11449 | 0.003996189 | 7.105427e-15
11.0691 | 36.5988 | 40.68392 | 40.67992 | -4.085121 | 0.003999674 | 7.105427e-15
11.0791 | 36.5726 | 40.67345 | 40.66945 | -4.10085 | 0.004003164 | 7.105427e-15
11.0891 | 36.5767 | 40.66297 | 40.65897 | -4.086275 | 0.004006658 | 7.105427e-15
11.0991 | 36.5868 | 40.6525 | 40.64849 | -4.065697 | 0.004010157 | 7.105427e-15
11.1091 | 36.5764 | 40.64202 | 40.638 | -4.065617 | 0.004013661 | 7.105427e-15
11.1191 | 36.5812 | 40.63153 | 40.62752 | -4.050333 | 0.004017169 | 7.105427e-15
11.1291 | 36.569 | 40.62105 | 40.61703 | -4.052046 | 0.004020683 | 7.105427e-15
11.1391 | 36.5831 | 40.61056 | 40.60653 | -4.027456 | 0.0040242 | 7.105427e-15
11.1491 | 36.5985 | 40.60006 | 40.59604 | -4.001563 | 0.004027722 | 7.105427e-15
11.1591 | 36.5783 | 40.58957 | 40.58554 | -4.011268 | 0.004031249 | 7.105427e-15
11.1691 | 36.5743 | 40.57907 | 40.57503 | -4.004769 | 0.004034781 | 7.105427e-15
11.1791 | 36.5923 | 40.56857 | 40.56453 | -3.976267 | 0.004038317 | 7.105427e-15
11.1891 | 36.5832 | 40.55806 | 40.55402 | -3.974862 | 0.004041858 | 7.105427e-15
11.1991 | 36.5719 | 40.54755 | 40.54351 | -3.975654 | 0.004045404 | 7.105427e-15
11.2091 | 36.5945 | 40.53704 | 40.53299 | -3.942543 | 0.004048955 | 7.105427e-15
11.2191 | 36.6005 | 40.52653 | 40.52248 | -3.92603 | 0.00405251 | 7.105427e-15
11.2291 | 36.5919 | 40.51601 | 40.51196 | -3.924113 | 0.00405607 | 7.105427e-15
11.2391 | 36.5871 | 40.50549 | 40.50143 | -3.918393 | 0.004059635 | 7.105427e-15
11.2491 | 36.5855 | 40.49497 | 40.49091 | -3.909471 | 0.004063204 | 7.105427e-15
11.2591 | 36.5832 | 40.48444 | 40.48038 | -3.901245 | 0.004066778 | 7.105427e-15
11.2691 | 36.5934 | 40.47392 | 40.46985 | -3.880516 | 0.004070358 | 7.105427e-15
11.2791 | 36.5909 | 40.46338 | 40.45931 | -3.872485 | 0.004073942 | 7.105427e-15
11.2891 | 36.5932 | 40.45285 | 40.44877 | -3.859651 | 0.004077531 | 7.105427e-15
11.2991 | 36.5959 | 40.44231 | 40.43823 | -3.846413 | 0.004081124 | 7.105427e-15
11.3091 | 36.5891 | 40.43177 | 40.42769 | -3.842673 | 0.004084722 | 7.105427e-15
11.3191 | 36.5816 | 40.42123 | 40.41714 | -3.83963 | 0.004088325 | 7.105427e-15
11.3291 | 36.571 | 40.41068 | 40.40659 | -3.839684 | 0.004091933 | 7.105427e-15
11.3391 | 36.592 | 40.40013 | 40.39604 | -3.808135 | 0.004095546 | 7.105427e-15
11.3491 | 36.5907 | 40.38958 | 40.38548 | -3.798883 | 0.004099164 | 7.105427e-15
11.3591 | 36.5908 | 40.37903 | 40.37493 | -3.788228 | 0.004102786 | 7.105427e-15
11.3691 | 36.5855 | 40.36847 | 40.36436 | -3.782971 | 0.004106414 | 7.105427e-15
11.3791 | 36.5955 | 40.35791 | 40.3538 | -3.76241 | 0.004110046 | 7.105427e-15
11.3891 | 36.585 | 40.34735 | 40.34323 | -3.762347 | 0.004113683 | 7.105427e-15
11.3991 | 36.5695 | 40.33678 | 40.33266 | -3.767281 | 0.004117325 | 7.105427e-15
11.4091 | 36.5849 | 40.32621 | 40.32209 | -3.741311 | 0.004120971 | 7.105427e-15
11.4191 | 36.5916 | 40.31564 | 40.31151 | -3.72404 | 0.004124623 | 7.105427e-15
11.4291 | 36.5921 | 40.30506 | 40.30094 | -3.712965 | 0.00412828 | 7.105427e-15
11.4391 | 36.5915 | 40.29449 | 40.29036 | -3.702987 | 0.004131942 | 7.105427e-15
11.449 | 36.5905 | 40.28401 | 40.27988 | -3.693513 | 0.004135572 | 7.105427e-15
11.459 | 36.5972 | 40.27343 | 40.26929 | -3.676229 | 0.004139243 | 7.105427e-15
11.469 | 36.5905 | 40.26284 | 40.2587 | -3.672343 | 0.00414292 | 7.105427e-15
11.479 | 36.5972 | 40.25225 | 40.24811 | -3.655054 | 0.004146601 | 7.105427e-15
11.489 | 36.6031 | 40.24166 | 40.23751 | -3.638563 | 0.004150288 | 7.105427e-15
11.499 | 36.6078 | 40.23107 | 40.22691 | -3.623268 | 0.004153979 | 7.105427e-15
11.509 | 36.5994 | 40.22047 | 40.21631 | -3.621071 | 0.004157676 | 7.105427e-15
11.519 | 36.6147 | 40.20987 | 40.20571 | -3.595171 | 0.004161377 | 7.105427e-15
11.529 | 36.6099 | 40.19927 | 40.1951 | -3.589368 | 0.004165083 | 7.105427e-15
11.539 | 36.6066 | 40.18866 | 40.18449 | -3.582062 | 0.004168795 | 7.105427e-15
11.549 | 36.611 | 40.17805 | 40.17388 | -3.567054 | 0.004172511 | 7.105427e-15
11.559 | 36.6289 | 40.16744 | 40.16327 | -3.538543 | 0.004176232 | 7.105427e-15
11.569 | 36.6229 | 40.15683 | 40.15265 | -3.533929 | 0.004179958 | 7.105427e-15
11.579 | 36.6278 | 40.14621 | 40.14203 | -3.518412 | 0.004183691 | 7.105427e-15
11.589 | 36.6281 | 40.13559 | 40.13141 | -3.507493 | 0.004187428 | 7.105427e-15
11.599 | 36.6076 | 40.12499 | 40.12078 | -3.517387 | 0.004191169 | 1.60897e-05
11.609 | 36.6158 | 40.11436 | 40.11015 | -3.498562 | 0.004194916 | 1.61026e-05
11.619 | 36.6292 | 40.10373 | 40.09952 | -3.474534 | 0.004198668 | 1.611551e-05
11.629 | 36.6294 | 40.0931 | 40.08889 | -3.463704 | 0.004202425 | 1.612844e-05
11.639 | 36.6401 | 40.08247 | 40.07825 | -3.442371 | 0.004206187 | 1.614138e-05
11.649 | 36.6362 | 40.07184 | 40.06761 | -3.435635 | 0.004209954 | 1.615434e-05
11.659 | 36.6339 | 40.0612 | 40.05697 | -3.427297 | 0.004213727 | 1.616732e-05
11.669 | 36.6264 | 40.05056 | 40.04632 | -3.424156 | 0.004217504 | 1.618031e-05
11.679 | 36.6424 | 40.03991 | 40.03567 | -3.397512 | 0.004221287 | 1.619331e-05
11.689 | 36.6483 | 40.02927 | 40.02502 | -3.380973 | 0.004225075 | 2.424868e-05
11.699 | 36.6412 | 40.01862 | 40.01437 | -3.377424 | 0.004228868 | 2.426816e-05
11.709 | 36.6408 | 40.00797 | 40.00372 | -3.367172 | 0.004232666 | 2.428766e-05
11.719 | 36.6353 | 39.99732 | 39.99306 | -3.362018 | 0.004236469 | 2.430719e-05
11.729 | 36.6427 | 39.98666 | 39.9824 | -3.343961 | 0.004240277 | 2.432675e-05
11.739 | 36.6482 | 39.976 | 39.97173 | -3.327801 | 0.004244092 | 2.434632e-05
11.749 | 36.6407 | 39.96534 | 39.96107 | -3.324638 | 0.004247911 | 2.436593e-05
11.759 | 36.6446 | 39.95467 | 39.9504 | -3.310073 | 0.004251736 | 2.438555e-05
11.769 | 36.6452 | 39.94401 | 39.93973 | -3.298805 | 0.004255565 | 2.440519e-05
11.779 | 36.6473 | 39.93334 | 39.92905 | -3.286035 | 0.004259399 | 2.442487e-05
11.789 | 36.6397 | 39.92266 | 39.91837 | -3.282962 | 0.004263239 | 2.444456e-05
11.799 | 36.6348 | 39.91199 | 39.90769 | -3.277186 | 0.004267084 | 2.446428e-05
11.809 | 36.6457 | 39.90131 | 39.89701 | -3.255608 | 0.004270935 | 2.448402e-05
11.819 | 36.6403 | 39.89063 | 39.88633 | -3.250327 | 0.004274791 | 2.450379e-05
11.829 | 36.6309 | 39.87994 | 39.87564 | -3.249044 | 0.004278652 | 2.452358e-05
11.839 | 36.6324 | 39.86926 | 39.86495 | -3.236858 | 0.004282519 | 2.45434e-05
11.849 | 36.6254 | 39.85857 | 39.85426 | -3.233169 | 0.00428639 | 2.456323e-05
11.859 | 36.6221 | 39.84788 | 39.84356 | -3.225778 | 0.004290267 | 2.45831e-05
11.869 | 36.6322 | 39.83718 | 39.83287 | -3.204984 | 0.00429415 | 2.460298e-05
11.879 | 36.6491 | 39.82649 | 39.82217 | -3.177388 | 0.004298037 | 2.462289e-05
11.889 | 36.6309 | 39.81579 | 39.81146 | -3.184889 | 0.00430193 | 2.464283e-05
11.899 | 36.6305 | 39.80509 | 39.80076 | -3.174587 | 0.004305829 | 2.466279e-05
11.909 | 36.6328 | 39.79438 | 39.79005 | -3.161583 | 0.004309733 | 2.468278e-05
11.919 | 36.6209 | 39.78368 | 39.77934 | -3.162777 | 0.004313643 | 2.470278e-05
11.929 | 36.6405 | 39.77297 | 39.76863 | -3.132467 | 0.004317558 | 2.472282e-05
11.939 | 36.6337 | 39.76226 | 39.75791 | -3.128556 | 0.004321477 | 2.474287e-05
11.949 | 36.6365 | 39.75154 | 39.74719 | -3.115042 | 0.004325403 | 2.476296e-05
11.959 | 36.6393 | 39.74082 | 39.73647 | -3.101525 | 0.004329333 | 2.478306e-05
11.969 | 36.6447 | 39.73011 | 39.72575 | -3.085406 | 0.00433327 | 2.480319e-05
11.979 | 36.6499 | 39.71938 | 39.71502 | -3.069484 | 0.004337212 | 2.482334e-05
11.989 | 36.659 | 39.70866 | 39.70429 | -3.049659 | 0.004341159 | 2.484353e-05
11.999 | 36.6756 | 39.69793 | 39.69356 | -3.022333 | 0.004345112 | 2.486373e-05
12.009 | 36.6843 | 39.6872 | 39.68283 | -3.002903 | 0.004349071 | 2.488396e-05
12.019 | 36.6935 | 39.67647 | 39.67209 | -2.982972 | 0.004353034 | 2.490421e-05
12.0289 | 36.7044 | 39.66584 | 39.66146 | -2.961445 | 0.004356963 | 2.492429e-05
12.0389 | 36.7256 | 39.65511 | 39.65072 | -2.929508 | 0.004360939 | 2.494459e-05
12.0489 | 36.7587 | 39.64437 | 39.63998 | -2.885669 | 0.004364919 | 2.496492e-05
12.0589 | 36.7659 | 39.63363 | 39.62923 | -2.867727 | 0.004368904 | 2.498527e-05
12.0689 | 36.784 | 39.62288 | 39.61849 | -2.838883 | 0.004372895 | 2.500565e-05
12.0789 | 36.8153 | 39.61214 | 39.60773 | -2.796837 | 0.004376892 | 2.502605e-05
12.0889 | 36.8403 | 39.60139 | 39.59698 | -2.761088 | 0.004380894 | 2.504647e-05
12.0989 | 36.8813 | 39.59064 | 39.58623 | -2.709336 | 0.004384902 | 2.506693e-05
12.1089 | 36.9108 | 39.57988 | 39.57547 | -2.669083 | 0.004388916 | 2.50874e-05
12.1189 | 36.9645 | 39.56913 | 39.56471 | -2.604626 | 0.004392936 | 2.510791e-05
12.1289 | 37.0088 | 39.55837 | 39.55395 | -2.549568 | 0.004396961 | 2.512844e-05
12.1389 | 37.0446 | 39.54761 | 39.54318 | -2.503006 | 0.004400991 | 2.514899e-05
12.1489 | 37.1075 | 39.53684 | 39.53241 | -2.429343 | 0.004405027 | 2.516956e-05
12.1589 | 37.1692 | 39.52608 | 39.52164 | -2.356877 | 0.004409068 | 2.519017e-05
12.1689 | 37.2181 | 39.51531 | 39.51087 | -2.297209 | 0.004413115 | 2.521079e-05
12.1789 | 37.2722 | 39.50454 | 39.5001 | -2.232338 | 0.004417169 | 2.523144e-05
12.1889 | 37.3563 | 39.49376 | 39.48932 | -2.137465 | 0.004421227 | 2.525213e-05
12.1989 | 37.4334 | 39.48299 | 39.47854 | -2.049589 | 0.004425291 | 2.527284e-05
12.2089 | 37.517 | 39.47221 | 39.46776 | -1.955211 | 0.004429362 | 2.529356e-05
12.2189 | 37.596 | 39.46143 | 39.45697 | -1.865431 | 0.004433438 | 2.531432e-05
12.2289 | 37.6804 | 39.45065 | 39.44619 | -1.770249 | 0.004437519 | 2.53351e-05
12.2389 | 37.7945 | 39.43986 | 39.4354 | -1.645364 | 0.004441606 | 2.535591e-05
12.2489 | 37.8906 | 39.42908 | 39.42461 | -1.538476 | 0.004445699 | 2.537674e-05
12.2589 | 38.0004 | 39.41829 | 39.41381 | -1.417887 | 0.004449797 | 2.53976e-05
12.2689 | 38.1194 | 39.40749 | 39.40302 | -1.288095 | 0.004453902 | 2.541848e-05
12.2789 | 38.2486 | 39.3967 | 39.39222 | -1.1481 | 0.004458012 | 2.543939e-05
12.2889 | 38.3771 | 39.3859 | 39.38142 | -1.008804 | 0.004462129 | 2.546032e-05
12.2989 | 38.5042 | 39.3751 | 39.37061 | -0.8709046 | 0.00446625 | 2.548129e-05
12.3089 | 38.6469 | 39.36702 | 39.35981 | -0.7201198 | 0.007186873 | 2.550227e-05
12.3189 | 38.7678 | 39.35622 | 39.349 | -0.5884183 | 0.007193125 | 2.552329e-05
12.3289 | 38.9153 | 39.34541 | 39.33819 | -0.4301145 | 0.007199385 | 2.554433e-05
12.3389 | 39.0818 | 39.33461 | 39.32738 | -0.2528084 | 0.007205654 | 2.556539e-05
12.3489 | 39.2486 | 39.3238 | 39.31656 | -0.07520001 | 0.007211932 | 2.558648e-05
12.3589 | 39.4059 | 39.31299 | 39.30575 | 0.09291068 | 0.007218218 | 2.56076e-05
12.3689 | 39.5795 | 39.30218 | 39.29493 | 0.2773236 | 0.007224513 | 2.562874e-05
12.3789 | 39.7485 | 39.29136 | 39.2841 | 0.4571389 | 0.007230815 | 2.564991e-05
12.3889 | 39.9203 | 39.28054 | 39.27328 | 0.6397564 | 0.007237127 | 2.567111e-05
12.3989 | 40.1014 | 39.26972 | 39.26245 | 0.8316762 | 0.007243446 | 2.569232e-05
12.4089 | 40.2679 | 39.26026 | 39.25163 | 1.00764 | 0.008608259 | 2.571358e-05
12.4189 | 40.4551 | 39.24944 | 39.2408 | 1.205663 | 0.008615654 | 2.573485e-05
12.4289 | 40.6333 | 39.23861 | 39.22996 | 1.394688 | 0.00862306 | 2.575615e-05
12.4389 | 40.8101 | 39.22778 | 39.21913 | 1.582316 | 0.008630476 | 2.577748e-05
12.4489 | 40.977 | 39.21695 | 39.20829 | 1.760046 | 0.008637901 | 2.579884e-05
12.4589 | 41.1439 | 39.20612 | 39.19745 | 1.937778 | 0.008645337 | 2.582022e-05
12.4689 | 41.3284 | 39.19529 | 39.18661 | 2.133113 | 0.008652782 | 2.584162e-05
12.4789 | 41.5108 | 39.18445 | 39.17576 | 2.326349 | 0.008660236 | 2.586306e-05
12.4889 | 41.6618 | 39.17361 | 39.16492 | 2.488188 | 0.0086677 | 2.588452e-05
12.4989 | 41.8284 | 39.16277 | 39.15407 | 2.665629 | 0.008675174 | 2.5906e-05
12.5089 | 42.0046 | 39.15193 | 39.14322 | 2.852672 | 0.008682658 | 2.592752e-05
12.5189 | 42.1399 | 39.14108 | 39.13237 | 2.998818 | 0.008690152 | 2.594906e-05
12.5289 | 42.2584 | 39.13023 | 39.12151 | 3.128165 | 0.008697656 | 2.597063e-05
12.5389 | 42.3925 | 39.11939 | 39.11065 | 3.273115 | 0.008705171 | 2.599222e-05
12.5489 | 42.5181 | 39.10853 | 39.09979 | 3.409567 | 0.008712694 | 2.601384e-05
12.5589 | 42.6223 | 39.09768 | 39.08893 | 3.524621 | 0.008720228 | 2.603549e-05
12.5689 | 42.7201 | 39.08682 | 39.07807 | 3.633277 | 0.008727771 | 2.605717e-05
12.5789 | 42.8034 | 39.07596 | 39.0672 | 3.727436 | 0.008735324 | 2.607887e-05
12.5889 | 42.8971 | 39.0651 | 39.05633 | 3.831996 | 0.008742887 | 2.61006e-05
12.5989 | 42.9838 | 39.05424 | 39.04546 | 3.929559 | 0.00875046 | 2.612236e-05
12.6089 | 43.0431 | 39.04338 | 39.03459 | 3.999724 | 0.008758044 | 2.614414e-05
12.6188 | 43.0859 | 39.03262 | 39.02383 | 4.053282 | 0.008765562 | 2.616573e-05
12.6288 | 43.1254 | 39.02175 | 39.01295 | 4.103651 | 0.008773165 | 2.618757e-05
12.6388 | 43.1398 | 39.01088 | 39.00207 | 4.128923 | 0.008780778 | 2.620944e-05
12.6488 | 43.1551 | 39 | 38.99119 | 4.155096 | 0.008788402 | 2.623133e-05
12.6588 | 43.14 | 38.98913 | 38.98031 | 4.150872 | 0.008796037 | 2.625325e-05
12.6688 | 43.1103 | 38.97825 | 38.96942 | 4.132049 | 0.008803681 | 2.62752e-05
12.6788 | 43.0732 | 38.96737 | 38.95853 | 4.105829 | 0.008811335 | 2.629718e-05
12.6888 | 43.0232 | 38.95649 | 38.94764 | 4.066711 | 0.008818999 | 2.631918e-05
12.6988 | 42.9904 | 38.94561 | 38.93675 | 4.044794 | 0.008826673 | 2.634121e-05
12.7088 | 42.9453 | 38.93472 | 38.92586 | 4.01058 | 0.008834357 | 2.636327e-05
12.7188 | 42.8754 | 38.92383 | 38.91496 | 3.951568 | 0.008842051 | 2.638535e-05
12.7288 | 42.7965 | 38.91294 | 38.90407 | 3.883559 | 0.008849756 | 2.640747e-05
12.7388 | 42.6878 | 38.90205 | 38.89317 | 3.785751 | 0.008857471 | 2.642961e-05
12.7488 | 42.5879 | 38.89116 | 38.88226 | 3.696745 | 0.008865198 | 2.645178e-05
12.7588 | 42.4545 | 38.88026 | 38.87136 | 3.574241 | 0.008872935 | 2.647398e-05
12.7688 | 42.3333 | 38.86936 | 38.86045 | 3.46394 | 0.008880681 | 2.649621e-05
12.7788 | 42.1829 | 38.85846 | 38.84955 | 3.32444 | 0.008888437 | 2.651846e-05
12.7888 | 42.0698 | 38.84756 | 38.83863 | 3.222242 | 0.008896204 | 2.654074e-05
12.7988 | 41.9042 | 38.83665 | 38.82772 | 3.067547 | 0.00890398 | 2.656305e-05
12.8088 | 41.7639 | 38.82575 | 38.81681 | 2.938153 | 0.008911768 | 2.658539e-05
12.8188 | 41.6162 | 38.81484 | 38.80589 | 2.801362 | 0.008919565 | 2.660775e-05
12.8288 | 41.4607 | 38.80393 | 38.79497 | 2.656772 | 0.008927375 | 2.663015e-05
12.8388 | 41.2919 | 38.79302 | 38.78405 | 2.498885 | 0.008935195 | 2.665257e-05
12.8488 | 41.1323 | 38.7821 | 38.77313 | 2.350199 | 0.008943024 | 2.667502e-05
12.8588 | 40.953 | 38.77118 | 38.76221 | 2.181816 | 0.008950864 | 2.66975e-05
12.8688 | 40.7817 | 38.76027 | 38.75128 | 2.021434 | 0.008958714 | 2.672001e-05
12.8788 | 40.5992 | 38.74934 | 38.74035 | 1.849855 | 0.008966574 | 2.674254e-05
12.8888 | 40.4484 | 38.73842 | 38.72942 | 1.709978 | 0.008974446 | 2.676511e-05
12.8988 | 40.2589 | 38.7275 | 38.71849 | 1.531402 | 0.008982327 | 2.67877e-05
12.9088 | 40.0839 | 38.71657 | 38.70755 | 1.367328 | 0.008990221 | 2.681033e-05
12.9188 | 39.9137 | 38.70564 | 38.69662 | 1.208057 | 0.008998125 | 2.683297e-05
12.9288 | 39.7371 | 38.69471 | 38.68568 | 1.042387 | 0.009006039 | 2.685566e-05
12.9388 | 39.5798 | 38.68378 | 38.67474 | 0.8960196 | 0.009013964 | 2.687836e-05
12.9488 | 39.4117 | 38.67285 | 38.6638 | 0.7388538 | 0.009021898 | 2.69011e-05
12.9588 | 39.2674 | 38.66191 | 38.65285 | 0.6054901 | 0.009029843 | 2.692387e-05
12.9688 | 39.1141 | 38.65097 | 38.64191 | 0.4631282 | 0.009037799 | 2.694666e-05
12.9788 | 38.9693 | 38.64003 | 38.63096 | 0.3292683 | 0.009045766 | 2.696948e-05
12.9888 | 38.813 | 38.62909 | 38.62001 | 0.1839103 | 0.009053745 | 2.699234e-05
12.9988 | 38.6701 | 38.61815 | 38.60906 | 0.05195428 | 0.009061734 | 2.701522e-05
13.0088 | 38.5377 | 38.6072 | 38.5981 | -0.06949986 | 0.009069735 | 2.703813e-05
13.0188 | 38.3771 | 38.59625 | 38.58715 | -0.2191521 | 0.009077745 | 2.706107e-05
13.0288 | 38.2516 | 38.5853 | 38.57619 | -0.3337024 | 0.009085766 | 2.708404e-05
13.0388 | 38.1145 | 38.57435 | 38.56523 | -0.4598509 | 0.009093798 | 2.710703e-05
13.0488 | 38.0165 | 38.5634 | 38.55427 | -0.5468974 | 0.00910184 | 2.713006e-05
13.0588 | 37.8954 | 38.55244 | 38.5433 | -0.657042 | 0.009109894 | 2.715312e-05
13.0688 | 37.7897 | 38.54975 | 38.53234 | -0.7600481 | 0.01738122 | 2.717621e-05
13.0788 | 37.7022 | 38.5388 | 38.52137 | -0.8365952 | 0.01739556 | 2.719932e-05
13.0888 | 37.6221 | 38.52784 | 38.5104 | -0.9057405 | 0.01740992 | 2.722247e-05
13.0988 | 37.5268 | 38.51688 | 38.49943 | -0.9900839 | 0.01742429 | 2.724564e-05
13.1088 | 37.4252 | 38.50593 | 38.48846 | -1.080726 | 0.01743868 | 2.726885e-05
13.1188 | 37.3328 | 38.49497 | 38.47748 | -1.162165 | 0.0174531 | 2.729208e-05
13.1288 | 37.2542 | 38.484 | 38.46651 | -1.229803 | 0.01746753 | 2.731534e-05
13.1388 | 37.1884 | 38.47679 | 38.45553 | -1.288388 | 0.02123069 | 2.733864e-05
13.1488 | 37.1137 | 38.46582 | 38.44455 | -1.352125 | 0.02124799 | 2.736196e-05
13.1588 | 37.0472 | 38.45486 | 38.43357 | -1.40766 | 0.02126531 | 2.738532e-05
13.1688 | 36.9945 | 38.44802 | 38.42258 | -1.453525 | 0.02541367 | 2.74087e-05
13.1788 | 36.9632 | 38.43706 | 38.4116 | -1.473859 | 0.02543417 | 2.743211e-05
13.1888 | 36.9053 | 38.42609 | 38.40061 | -1.520792 | 0.02545469 | 2.745556e-05
13.1987 | 36.8641 | 38.41523 | 38.38973 | -1.551133 | 0.02547503 | 2.74788e-05
13.2087 | 36.8162 | 38.40426 | 38.37874 | -1.588063 | 0.0254956 | 2.75023e-05
13.2187 | 36.7857 | 38.39329 | 38.36775 | -1.60759 | 0.0255162 | 2.752583e-05
13.2287 | 36.7581 | 38.38232 | 38.35675 | -1.624216 | 0.02553682 | 2.754939e-05
13.2387 | 36.7046 | 38.37321 | 38.34575 | -1.668614 | 0.02743148 | 2.757299e-05
13.2487 | 36.6762 | 38.36224 | 38.33476 | -1.686038 | 0.02745357 | 2.759661e-05
13.2587 | 36.6456 | 38.35126 | 38.32376 | -1.70566 | 0.02747569 | 2.762026e-05
13.2687 | 36.6306 | 38.34028 | 38.31275 | -1.70968 | 0.02749783 | 2.764395e-05
13.2787 | 36.6136 | 38.3293 | 38.30175 | -1.715698 | 0.02752 | 2.766766e-05
13.2887 | 36.5998 | 38.31831 | 38.29074 | -1.718515 | 0.0275422 | 2.769141e-05
13.2987 | 36.5875 | 38.30733 | 38.27974 | -1.71983 | 0.02756443 | 2.771519e-05
13.3087 | 36.5741 | 38.29634 | 38.26873 | -1.722243 | 0.02758668 | 2.7739e-05
13.3187 | 36.5703 | 38.28535 | 38.25772 | -1.715054 | 0.02760896 | 2.776283e-05
13.3287 | 36.5506 | 38.27436 | 38.24671 | -1.723764 | 0.02763127 | 2.77867e-05
13.3387 | 36.5363 | 38.26337 | 38.23569 | -1.727072 | 0.0276536 | 2.78106e-05
13.3487 | 36.5048 | 38.25238 | 38.22467 | -1.747578 | 0.02767596 | 2.783453e-05
13.3587 | 36.5118 | 38.24138 | 38.21366 | -1.729583 | 0.02769835 | 2.785849e-05
13.3687 | 36.5007 | 38.23039 | 38.20264 | -1.729686 | 0.02772077 | 2.788248e-05
13.3787 | 36.4876 | 38.21939 | 38.19162 | -1.731787 | 0.02774322 | 2.790651e-05
13.3887 | 36.4855 | 38.20839 | 38.18059 | -1.722887 | 0.02776569 | 2.793056e-05
13.3987 | 36.5018 | 38.19738 | 38.16957 | -1.695584 | 0.02778819 | 2.795465e-05
13.4087 | 36.5086 | 38.18638 | 38.15854 | -1.677781 | 0.02781072 | 2.797876e-05
13.4187 | 36.4829 | 38.17538 | 38.14751 | -1.692475 | 0.02783327 | 2.800291e-05
13.4287 | 36.4794 | 38.16437 | 38.13648 | -1.684968 | 0.02785586 | 2.802709e-05
13.4387 | 36.4812 | 38.15336 | 38.12545 | -1.672159 | 0.02787847 | 2.80513e-05
13.4487 | 36.4766 | 38.14235 | 38.11442 | -1.665749 | 0.02790111 | 2.807554e-05
13.4587 | 36.4744 | 38.13134 | 38.10338 | -1.656936 | 0.02792378 | 2.809981e-05
13.4687 | 36.4403 | 38.12032 | 38.09235 | -1.680023 | 0.02794647 | 2.812412e-05
13.4787 | 36.4471 | 38.10931 | 38.08131 | -1.662207 | 0.0279692 | 2.814845e-05
13.4887 | 36.4579 | 38.09829 | 38.07027 | -1.64039 | 0.02799195 | 2.817282e-05
13.4987 | 36.4593 | 38.08727 | 38.05923 | -1.627971 | 0.02801473 | 2.819722e-05
13.5087 | 36.4643 | 38.07625 | 38.04819 | -1.611951 | 0.02803754 | 2.822165e-05
13.5187 | 36.4657 | 38.06523 | 38.03714 | -1.599529 | 0.02806037 | 2.824611e-05
13.5287 | 36.4599 | 38.05421 | 38.02609 | -1.594305 | 0.02808324 | 2.827061e-05
13.5387 | 36.4677 | 38.04318 | 38.01505 | -1.57548 | 0.02810613 | 2.829514e-05
13.5487 | 36.4595 | 38.03215 | 38.004 | -1.572653 | 0.02812906 | 2.83197e-05
13.5587 | 36.4566 | 38.02113 | 37.99294 | -1.564525 | 0.02815201 | 2.834429e-05
13.5687 | 36.4367 | 38.0101 | 37.98189 | -1.573395 | 0.02817499 | 2.836891e-05
13.5787 | 36.4402 | 37.99906 | 37.97084 | -1.558863 | 0.02819799 | 2.839356e-05
13.5887 | 36.4304 | 37.98803 | 37.95978 | -1.55763 | 0.02822103 | 2.841825e-05
13.5987 | 36.4263 | 37.977 | 37.94872 | -1.550696 | 0.02824409 | 2.844297e-05
13.6087 | 36.4446 | 37.96596 | 37.93766 | -1.521359 | 0.02826718 | 2.846772e-05
13.6187 | 36.4453 | 37.95492 | 37.9266 | -1.509621 | 0.02829031 | 2.849251e-05
13.6287 | 36.4537 | 37.94388 | 37.91554 | -1.490182 | 0.02831346 | 2.851732e-05
13.6387 | 36.434 | 37.93284 | 37.90448 | -1.498841 | 0.02833664 | 2.854217e-05
13.6487 | 36.4317 | 37.9218 | 37.89341 | -1.490099 | 0.02835985 | 2.856705e-05
13.6587 | 36.4352 | 37.91075 | 37.88234 | -1.475554 | 0.02838309 | 2.859196e-05
13.6687 | 36.4361 | 37.89971 | 37.87127 | -1.463609 | 0.02840635 | 2.861691e-05
13.6787 | 36.417 | 37.88866 | 37.8602 | -1.471662 | 0.02842965 | 2.864188e-05
13.6887 | 36.4006 | 37.87761 | 37.84913 | -1.477013 | 0.02845297 | 2.866689e-05
13.6987 | 36.3968 | 37.86656 | 37.83806 | -1.469763 | 0.02847633 | 2.869194e-05
13.7087 | 36.3775 | 37.85551 | 37.82698 | -1.478011 | 0.02849971 | 2.871702e-05
13.7187 | 36.4031 | 37.84446 | 37.81591 | -1.441358 | 0.02852313 | 2.874213e-05
13.7287 | 36.384 | 37.8334 | 37.80483 | -1.449403 | 0.02854657 | 2.876727e-05
13.7387 | 36.399 | 37.82235 | 37.79375 | -1.423347 | 0.02857004 | 2.879245e-05
13.7487 | 36.3745 | 37.81129 | 37.78267 | -1.436789 | 0.02859354 | 2.881766e-05
13.7587 | 36.3702 | 37.80023 | 37.77158 | -1.43003 | 0.02861707 | 2.88429e-05
13.7687 | 36.3654 | 37.78917 | 37.7605 | -1.423769 | 0.02864063 | 2.886817e-05
13.7787 | 36.3636 | 37.77811 | 37.74941 | -1.414507 | 0.02866422 | 2.889348e-05
13.7886 | 36.3568 | 37.76715 | 37.73844 | -1.410354 | 0.0286876 | 2.891857e-05
13.7986 | 36.3378 | 37.75609 | 37.72735 | -1.418289 | 0.02871125 | 2.894394e-05
13.8086 | 36.3205 | 37.74502 | 37.71626 | -1.424522 | 0.02873493 | 2.896935e-05
13.8186 | 36.315 | 37.73395 | 37.70517 | -1.418954 | 0.02875863 | 2.899479e-05
13.8286 | 36.3246 | 37.72288 | 37.69407 | -1.398285 | 0.02878238 | 2.902027e-05
13.8386 | 36.3084 | 37.71181 | 37.68298 | -1.403414 | 0.02880614 | 2.904578e-05
13.8486 | 36.3141 | 37.70074 | 37.67188 | -1.386642 | 0.02882994 | 2.907132e-05
13.8586 | 36.3127 | 37.68967 | 37.66078 | -1.376968 | 0.02885377 | 2.90969e-05
13.8686 | 36.2988 | 37.67859 | 37.64969 | -1.379792 | 0.02887763 | 2.912251e-05
13.8786 | 36.3013 | 37.66752 | 37.63859 | -1.366216 | 0.02890151 | 2.914815e-05
13.8886 | 36.3041 | 37.65644 | 37.62748 | -1.352338 | 0.02892543 | 2.917383e-05
13.8986 | 36.2978 | 37.64536 | 37.61638 | -1.347558 | 0.02894938 | 2.919954e-05
13.9086 | 36.2785 | 37.63428 | 37.60527 | -1.355777 | 0.02897336 | 2.922528e-05
13.9186 | 36.2823 | 37.62319 | 37.59417 | -1.340895 | 0.02899737 | 2.925106e-05
13.9286 | 36.2668 | 37.61211 | 37.58306 | -1.345311 | 0.02902141 | 2.927688e-05
13.9386 | 36.2763 | 37.60103 | 37.57195 | -1.324726 | 0.02904548 | 2.930273e-05
13.9486 | 36.2771 | 37.58994 | 37.56084 | -1.312839 | 0.02906957 | 2.932861e-05
13.9586 | 36.2895 | 37.57885 | 37.54973 | -1.289352 | 0.02909371 | 2.935452e-05
13.9686 | 36.2849 | 37.56776 | 37.53862 | -1.282862 | 0.02911786 | 2.938047e-05
13.9786 | 36.2772 | 37.55667 | 37.5275 | -1.279472 | 0.02914205 | 2.940646e-05
13.9886 | 36.2882 | 37.54558 | 37.51638 | -1.25738 | 0.02916628 | 2.943248e-05
13.9986 | 36.2917 | 37.53449 | 37.50527 | -1.242786 | 0.02919053 | 2.945853e-05
14.0086 | 36.2792 | 37.52339 | 37.49415 | -1.244191 | 0.02921482 | 2.948462e-05
14.0186 | 36.2881 | 37.5123 | 37.48303 | -1.224195 | 0.02923913 | 2.951074e-05
14.0286 | 36.2896 | 37.5012 | 37.4719 | -1.211598 | 0.02926348 | 2.95369e-05
14.0386 | 36.264 | 37.4901 | 37.46078 | -1.226099 | 0.02928785 | 2.95631e-05
14.0486 | 36.2752 | 37.479 | 37.44966 | -1.203799 | 0.02931226 | 2.958932e-05
14.0586 | 36.2734 | 37.4679 | 37.43853 | -1.194498 | 0.0293367 | 2.961558e-05
14.0686 | 36.2797 | 37.45679 | 37.4274 | -1.177095 | 0.02936116 | 2.964188e-05
14.0786 | 36.2734 | 37.44569 | 37.41628 | -1.172291 | 0.02938567 | 2.966822e-05
14.0886 | 36.2859 | 37.43459 | 37.40515 | -1.148685 | 0.0294102 | 2.969459e-05
14.0986 | 36.2741 | 37.42348 | 37.39401 | -1.149378 | 0.02943476 | 2.972099e-05
14.1086 | 36.2787 | 37.41237 | 37.38288 | -1.13367 | 0.02945936 | 2.974743e-05
14.1186 | 36.2699 | 37.40126 | 37.37175 | -1.131361 | 0.02948398 | 2.97739e-05
14.1286 | 36.264 | 37.39015 | 37.36061 | -1.12615 | 0.02950864 | 2.980041e-05
14.1386 | 36.2603 | 37.37904 | 37.34948 | -1.118739 | 0.02953333 | 2.982695e-05
14.1486 | 36.2476 | 37.36793 | 37.33834 | -1.120325 | 0.02955804 | 2.985353e-05
14.1586 | 36.2297 | 37.35681 | 37.3272 | -1.127111 | 0.0295828 | 2.988015e-05
14.1686 | 36.238 | 37.3457 | 37.31606 | -1.107695 | 0.02960758 | 2.99068e-05
14.1786 | 36.2346 | 37.33458 | 37.30492 | -1.099978 | 0.0296324 | 2.993349e-05
14.1886 | 36.2332 | 37.32346 | 37.29377 | -1.09026 | 0.02965724 | 2.996021e-05
14.1986 | 36.219 | 37.31234 | 37.28263 | -1.09334 | 0.02968212 | 2.998697e-05
14.2086 | 36.222 | 37.30122 | 37.27148 | -1.079219 | 0.02970703 | 3.001376e-05
14.2186 | 36.2091 | 37.2901 | 37.26034 | -1.080997 | 0.02973197 | 3.004059e-05
14.2286 | 36.1855 | 37.27897 | 37.24919 | -1.093474 | 0.02975695 | 3.006746e-05
14.2386 | 36.1886 | 37.26785 | 37.23804 | -1.079249 | 0.02978195 | 3.009436e-05
14.2486 | 36.1823 | 37.25672 | 37.22689 | -1.074424 | 0.02980699 | 3.01213e-05
14.2586 | 36.1644 | 37.2456 | 37.21573 | -1.081197 | 0.02983207 | 3.014827e-05
14.2686 | 36.1405 | 37.23447 | 37.20458 | -1.093968 | 0.02985717 | 3.017528e-05
14.2786 | 36.1472 | 37.22334 | 37.19343 | -1.076139 | 0.0298823 | 3.020233e-05
14.2886 | 36.1414 | 37.21221 | 37.18227 | -1.070808 | 0.02990747 | 3.022941e-05
14.2986 | 36.1343 | 37.20108 | 37.17111 | -1.066776 | 0.02993267 | 3.025653e-05
14.3086 | 36.1209 | 37.18994 | 37.15996 | -1.069043 | 0.0299579 | 3.028369e-05
14.3186 | 36.1201 | 37.17881 | 37.1488 | -1.058709 | 0.02998316 | 3.031088e-05
14.3286 | 36.1111 | 37.16767 | 37.13763 | -1.056574 | 0.03000846 | 3.033811e-05
14.3386 | 36.0905 | 37.15654 | 37.12647 | -1.066037 | 0.03003379 | 3.036538e-05
14.3486 | 36.0856 | 37.1454 | 37.11531 | -1.059799 | 0.03005916 | 3.039268e-05
14.3586 | 36.0984 | 37.13426 | 37.10415 | -1.03586 | 0.03008455 | 3.042002e-05
14.3685 | 36.0741 | 37.12323 | 37.09309 | -1.049131 | 0.03010972 | 3.044712e-05
14.3785 | 36.0674 | 37.11209 | 37.08192 | -1.04469 | 0.03013519 | 3.047454e-05
14.3885 | 36.0568 | 37.10095 | 37.07076 | -1.044147 | 0.03016068 | 3.050199e-05
14.3985 | 36.0735 | 37.0898 | 37.05959 | -1.016304 | 0.0301862 | 3.052948e-05
14.4085 | 36.0629 | 37.07866 | 37.04842 | -1.015759 | 0.03021177 | 3.0557e-05
14.4185 | 36.0535 | 37.06751 | 37.03725 | -1.014013 | 0.03023736 | 3.058456e-05
14.4285 | 36.0599 | 37.05637 | 37.02607 | -0.9964659 | 0.03026298 | 3.061216e-05
14.4385 | 36.0521 | 37.04522 | 37.0149 | -0.9931177 | 0.03028864 | 3.063979e-05
14.4485 | 36.0476 | 37.03407 | 37.00372 | -0.9864684 | 0.03031433 | 3.066747e-05
14.4585 | 36.052 | 37.02292 | 36.99255 | -0.9709179 | 0.03034006 | 3.069518e-05
14.4685 | 36.0441 | 37.01177 | 36.98137 | -0.9676663 | 0.03036582 | 3.072293e-05
14.4785 | 36.0443 | 37.00061 | 36.97019 | -0.9563135 | 0.03039161 | 3.075072e-05
14.4885 | 36.0291 | 36.98946 | 36.95901 | -0.9603597 | 0.03041743 | 3.077854e-05
14.4985 | 36.0412 | 36.9783 | 36.94783 | -0.9371048 | 0.03044329 | 3.08064e-05
14.5085 | 36.0355 | 36.96715 | 36.93665 | -0.9316487 | 0.03046919 | 3.08343e-05
14.5185 | 36.0427 | 36.95601 | 36.92547 | -0.9133083 | 0.03051175 | 3.086224e-05
14.5285 | 36.0414 | 36.94486 | 36.91428 | -0.9034597 | 0.03053772 | 4.054147e-05
14.5385 | 36.0371 | 36.9337 | 36.9031 | -0.8966004 | 0.03056373 | 4.057639e-05
14.5485 | 36.0287 | 36.92254 | 36.89191 | -0.89384 | 0.03058977 | 4.061136e-05
14.5585 | 36.0436 | 36.91138 | 36.88072 | -0.8677786 | 0.03061584 | 4.064638e-05
14.5685 | 36.0445 | 36.90022 | 36.86953 | -0.8557161 | 0.03064195 | 4.068144e-05
14.5785 | 36.0424 | 36.88905 | 36.85834 | -0.8466525 | 0.03066809 | 4.071655e-05
14.5885 | 36.0434 | 36.87789 | 36.84715 | -0.8344879 | 0.03069427 | 4.07517e-05
14.5985 | 36.0316 | 36.86672 | 36.83596 | -0.8351222 | 0.03072048 | 4.078689e-05
14.6085 | 36.0336 | 36.85556 | 36.82477 | -0.8219554 | 0.03074672 | 4.082214e-05
14.6185 | 36.0328 | 36.84439 | 36.81357 | -0.8115877 | 0.030773 | 4.085743e-05
14.6285 | 36.0305 | 36.83322 | 36.80238 | -0.8027188 | 0.03079931 | 4.089277e-05
14.6385 | 36.0284 | 36.82206 | 36.79118 | -0.7936621 | 0.03083399 | 4.575362e-05
14.6485 | 36.0176 | 36.81089 | 36.77999 | -0.7932912 | 0.03086037 | 4.579251e-05
14.6585 | 36.0193 | 36.79972 | 36.76879 | -0.7804193 | 0.0308868 | 4.583144e-05
14.6685 | 36.0022 | 36.78855 | 36.75759 | -0.7863464 | 0.03091325 | 4.587043e-05
14.6785 | 36.0198 | 36.77737 | 36.74639 | -0.7575725 | 0.03093974 | 4.590946e-05
14.6885 | 36.0054 | 36.7662 | 36.73519 | -0.7607975 | 0.03096627 | 4.594855e-05
14.6985 | 36.0001 | 36.75502 | 36.72398 | -0.7549216 | 0.03099283 | 4.598769e-05
14.7085 | 35.9986 | 36.74384 | 36.71278 | -0.7452446 | 0.03101942 | 4.602687e-05
14.7185 | 35.9985 | 36.73267 | 36.70157 | -0.7341667 | 0.03104606 | 4.606611e-05
14.7285 | 35.9969 | 36.72149 | 36.69037 | -0.7245878 | 0.03107272 | 4.61054e-05
14.7385 | 35.9746 | 36.71031 | 36.67916 | -0.7357078 | 0.03109942 | 4.614474e-05
14.7485 | 35.9773 | 36.69913 | 36.66795 | -0.721827 | 0.03112616 | 4.618413e-05
14.7585 | 35.9601 | 36.68795 | 36.65675 | -0.7278451 | 0.03115293 | 4.622357e-05
14.7685 | 35.9514 | 36.67676 | 36.64554 | -0.7253622 | 0.03117974 | 4.626306e-05
14.7785 | 35.9258 | 36.66558 | 36.63433 | -0.7397784 | 0.03120657 | 4.630261e-05
14.7885 | 35.9505 | 36.65439 | 36.62311 | -0.7038937 | 0.03123345 | 4.63422e-05
14.7985 | 35.9279 | 36.64321 | 36.6119 | -0.715308 | 0.03126036 | 4.638185e-05
14.8085 | 35.9325 | 36.63202 | 36.60069 | -0.6995213 | 0.03128731 | 4.642155e-05
14.8185 | 35.9045 | 36.62083 | 36.58947 | -0.7163337 | 0.0313143 | 4.64613e-05
14.8285 | 35.9083 | 36.60965 | 36.57826 | -0.7013451 | 0.03134132 | 4.65011e-05
14.8385 | 35.9059 | 36.59846 | 36.56704 | -0.6925557 | 0.03136837 | 4.654095e-05
14.8485 | 35.9082 | 36.58727 | 36.55582 | -0.6790652 | 0.03139546 | 4.658086e-05
14.8585 | 35.8893 | 36.57607 | 36.5446 | -0.6867739 | 0.03142258 | 4.662081e-05
14.8685 | 35.8973 | 36.56488 | 36.53339 | -0.6675817 | 0.03144975 | 4.666082e-05
14.8785 | 35.8732 | 36.55369 | 36.52216 | -0.6804885 | 0.03147694 | 4.670088e-05
14.8885 | 35.8563 | 36.54249 | 36.51094 | -0.6861944 | 0.03150418 | 4.6741e-05
14.8985 | 35.8672 | 36.5313 | 36.49972 | -0.6640994 | 0.03153145 | 4.678116e-05
14.9085 | 35.8641 | 36.5201 | 36.4885 | -0.6560035 | 0.03155876 | 4.682138e-05
14.9185 | 35.8651 | 36.50891 | 36.47727 | -0.6438068 | 0.0315861 | 4.686165e-05
14.9285 | 35.8475 | 36.49771 | 36.46605 | -0.6502091 | 0.03161348 | 4.690197e-05
14.9385 | 35.8625 | 36.48651 | 36.45482 | -0.6240105 | 0.03164089 | 4.694234e-05
14.9485 | 35.8574 | 36.47531 | 36.4436 | -0.6179111 | 0.03166834 | 4.698278e-05
14.9584 | 35.8621 | 36.46422 | 36.43248 | -0.6021228 | 0.03169556 | 4.702285e-05
14.9684 | 35.8517 | 36.45302 | 36.42125 | -0.6013216 | 0.03172308 | 4.706339e-05
14.9784 | 35.8612 | 36.44182 | 36.41002 | -0.5806196 | 0.03175064 | 4.710397e-05
14.9884 | 35.8225 | 36.43062 | 36.39879 | -0.6081167 | 0.03177824 | 4.714461e-05
14.9984 | 35.8535 | 36.41941 | 36.38756 | -0.565913 | 0.03180587 | 4.718531e-05
15.0084 | 35.8419 | 36.40821 | 36.37633 | -0.5663084 | 0.03183354 | 4.722605e-05
15.0184 | 35.8539 | 36.397 | 36.36509 | -0.5431029 | 0.03186125 | 4.726685e-05
15.0284 | 35.8486 | 36.3858 | 36.35386 | -0.5371966 | 0.031889 | 4.730771e-05
15.0384 | 35.8426 | 36.37459 | 36.34263 | -0.5319895 | 0.03191678 | 4.734861e-05
15.0484 | 35.8456 | 36.36338 | 36.33139 | -0.5177816 | 0.0319446 | 4.738957e-05
15.0584 | 35.8348 | 36.35217 | 36.32015 | -0.5173728 | 0.03197245 | 4.743058e-05
15.0684 | 35.8603 | 36.34096 | 36.30892 | -0.4806632 | 0.03200034 | 4.747165e-05
15.0784 | 35.8558 | 36.32975 | 36.29768 | -0.4739528 | 0.03202828 | 4.751277e-05
15.0884 | 35.843 | 36.31854 | 36.28644 | -0.4755416 | 0.03205625 | 4.755395e-05
15.0984 | 35.8421 | 36.30733 | 36.2752 | -0.4652296 | 0.03208425 | 4.759518e-05
15.1084 | 35.8375 | 36.29612 | 36.26396 | -0.4586167 | 0.03211229 | 4.763646e-05
15.1184 | 35.8387 | 36.2849 | 36.25272 | -0.4462031 | 0.03214037 | 4.767781e-05
15.1284 | 35.8559 | 36.27369 | 36.24147 | -0.4177887 | 0.03216849 | 4.77192e-05
15.1384 | 35.8269 | 36.26247 | 36.23023 | -0.4355735 | 0.03219665 | 4.776065e-05
15.1484 | 35.8388 | 36.25126 | 36.21898 | -0.4124575 | 0.03222484 | 4.780215e-05
15.1584 | 35.8397 | 36.24004 | 36.20774 | -0.4003407 | 0.03225307 | 4.78437e-05
15.1684 | 35.8403 | 36.22882 | 36.19649 | -0.3885232 | 0.03228134 | 4.788532e-05
15.1784 | 35.8353 | 36.2176 | 36.18525 | -0.3823049 | 0.03230965 | 4.792699e-05
15.1884 | 35.8133 | 36.20639 | 36.174 | -0.3930858 | 0.03233799 | 4.796871e-05
15.1984 | 35.8201 | 36.19517 | 36.16275 | -0.375066 | 0.03236638 | 4.801049e-05
15.2084 | 35.8175 | 36.18395 | 36.1515 | -0.3664454 | 0.0323948 | 4.805232e-05
15.2184 | 35.8107 | 36.17272 | 36.14025 | -0.3620241 | 0.03242326 | 4.80942e-05
15.2284 | 35.8254 | 36.1615 | 36.129 | -0.3361021 | 0.03245176 | 4.813615e-05
15.2384 | 35.8195 | 36.15028 | 36.11775 | -0.3307793 | 0.03248029 | 4.817815e-05
15.2484 | 35.7982 | 36.13906 | 36.1065 | -0.3408557 | 0.03250887 | 4.82202e-05
15.2584 | 35.8039 | 36.12783 | 36.09525 | -0.3239315 | 0.03253748 | 4.826231e-05
15.2684 | 35.8091 | 36.11661 | 36.08399 | -0.3075065 | 0.03256613 | 4.830448e-05
15.2784 | 35.7986 | 36.10538 | 36.07274 | -0.3067808 | 0.03259482 | 4.83467e-05
15.2884 | 35.7932 | 36.09415 | 36.06148 | -0.3009544 | 0.03262356 | 4.838898e-05
15.2984 | 35.7899 | 36.08293 | 36.05023 | -0.2930272 | 0.03265232 | 4.843131e-05
15.3084 | 35.7597 | 36.0717 | 36.03897 | -0.3119994 | 0.03268113 | 4.84737e-05
15.3184 | 35.7562 | 36.06047 | 36.02771 | -0.3042709 | 0.03270998 | 4.851615e-05
15.3284 | 35.7748 | 36.04924 | 36.01645 | -0.2744417 | 0.03273886 | 4.855866e-05
15.3384 | 35.7752 | 36.03801 | 36.0052 | -0.2628117 | 0.03276779 | 4.860121e-05
15.3484 | 35.7862 | 36.02678 | 35.99394 | -0.2405811 | 0.03279675 | 4.864383e-05
15.3584 | 35.758 | 36.01555 | 35.98268 | -0.2575499 | 0.03282576 | 4.86865e-05
15.3684 | 35.7695 | 36.00432 | 35.97141 | -0.2348179 | 0.0328548 | 4.872923e-05
15.3784 | 35.7723 | 35.99309 | 35.96015 | -0.2207853 | 0.03288388 | 4.877202e-05
15.3884 | 35.7718 | 35.98185 | 35.94889 | -0.210052 | 0.032913 | 4.881486e-05
15.3984 | 35.778 | 35.97062 | 35.93763 | -0.1926181 | 0.03294216 | 4.885776e-05
15.4084 | 35.7473 | 35.95938 | 35.92636 | -0.2120834 | 0.03297136 | 4.890072e-05
15.4184 | 35.7449 | 35.94815 | 35.9151 | -0.2032482 | 0.0330006 | 4.894374e-05
15.4284 | 35.7549 | 35.93691 | 35.90383 | -0.1820123 | 0.03302988 | 4.898681e-05
15.4384 | 35.7412 | 35.92568 | 35.89257 | -0.1844757 | 0.03305921 | 4.902994e-05
15.4484 | 35.7308 | 35.91444 | 35.8813 | -0.1836386 | 0.03308857 | 4.907312e-05
15.4584 | 35.7494 | 35.9032 | 35.87003 | -0.1538007 | 0.03311797 | 4.911638e-05
15.4684 | 35.7172 | 35.89196 | 35.85877 | -0.1747623 | 0.03314741 | 4.915968e-05
15.4784 | 35.7358 | 35.88072 | 35.8475 | -0.1449232 | 0.03317689 | 4.920304e-05
15.4884 | 35.7283 | 35.86948 | 35.83623 | -0.1411836 | 0.03320641 | 4.924646e-05
15.4984 | 35.7361 | 35.85824 | 35.82496 | -0.1221433 | 0.03323597 | 4.928994e-05
15.5084 | 35.7278 | 35.847 | 35.81369 | -0.1192024 | 0.03326557 | 4.933347e-05
15.5184 | 35.7227 | 35.83576 | 35.80242 | -0.1130609 | 0.03329521 | 4.937707e-05
15.5284 | 35.6954 | 35.82452 | 35.79114 | -0.1291188 | 0.0333249 | 4.942072e-05
15.5383 | 35.6894 | 35.81339 | 35.77998 | -0.1239937 | 0.03335951 | 4.946399e-05
15.5483 | 35.7008 | 35.80215 | 35.76871 | -0.1013504 | 0.03338928 | 4.950777e-05
15.5583 | 35.6749 | 35.79091 | 35.75744 | -0.1160065 | 0.03341909 | 4.95516e-05
15.5683 | 35.6685 | 35.77966 | 35.74616 | -0.1111621 | 0.03344894 | 4.959548e-05
15.5783 | 35.6555 | 35.76842 | 35.73489 | -0.1129171 | 0.03347883 | 4.963943e-05
15.5883 | 35.6403 | 35.75717 | 35.72361 | -0.1168715 | 0.03350876 | 4.968343e-05
15.5983 | 35.6475 | 35.74593 | 35.71234 | -0.09842535 | 0.03353873 | 4.97275e-05
15.6083 | 35.6436 | 35.73468 | 35.70106 | -0.09107863 | 0.03356875 | 4.977163e-05
15.6183 | 35.6237 | 35.72343 | 35.68978 | -0.09973136 | 0.0335988 | 4.981581e-05
15.6283 | 35.6219 | 35.71218 | 35.6785 | -0.09028354 | 0.0336289 | 4.986005e-05
15.6383 | 35.6172 | 35.70094 | 35.66723 | -0.08373517 | 0.03365904 | 4.990436e-05
15.6483 | 35.6252 | 35.68969 | 35.65595 | -0.06448627 | 0.03368922 | 4.994872e-05
15.6583 | 35.5893 | 35.67844 | 35.64467 | -0.08913942 | 0.03372203 | 4.999314e-05
15.6683 | 35.6103 | 35.66719 | 35.63339 | -0.05688944 | 0.0337523 | 5.003763e-05
15.6783 | 35.5791 | 35.65594 | 35.62211 | -0.07683893 | 0.0337826 | 5.008217e-05
15.6883 | 35.5811 | 35.64469 | 35.61082 | -0.06358791 | 0.03381295 | 5.012677e-05
15.6983 | 35.5772 | 35.63344 | 35.59954 | -0.05623636 | 0.03384334 | 5.017144e-05
15.7083 | 35.5772 | 35.62218 | 35.58826 | -0.0449843 | 0.03387377 | 5.021616e-05
15.7183 | 35.5662 | 35.61093 | 35.57698 | -0.04473173 | 0.03390424 | 5.026095e-05
15.7283 | 35.5436 | 35.59968 | 35.56569 | -0.05607866 | 0.03393476 | 5.030579e-05
15.7383 | 35.5365 | 35.58843 | 35.55441 | -0.05192509 | 0.03396532 | 5.03507e-05
15.7483 | 35.5517 | 35.57717 | 35.54312 | -0.02547102 | 0.03399592 | 5.039566e-05
15.7583 | 35.5654 | 35.56592 | 35.53184 | -0.0005164592 | 0.03402656 | 5.044069e-05
15.7683 | 35.5572 | 35.55466 | 35.52055 | 0.002538585 | 0.03405725 | 5.048578e-05
15.7783 | 35.5519 | 35.54341 | 35.50927 | 0.008494109 | 0.03408798 | 5.053093e-05
15.7883 | 35.5481 | 35.53215 | 35.49798 | 0.01595011 | 0.03411874 | 5.057614e-05
15.7983 | 35.5451 | 35.52089 | 35.48669 | 0.02420658 | 0.03414956 | 5.062142e-05
15.8083 | 35.5278 | 35.50964 | 35.47541 | 0.01816352 | 0.03418042 | 5.066675e-05
15.8183 | 35.5343 | 35.49838 | 35.46412 | 0.03592092 | 0.03421132 | 5.071215e-05
15.8283 | 35.5224 | 35.48712 | 35.45283 | 0.03527878 | 0.03424226 | 5.07576e-05
15.8383 | 35.4947 | 35.47586 | 35.44154 | 0.01883709 | 0.03427324 | 5.080313e-05
15.8483 | 35.5004 | 35.4646 | 35.43025 | 0.03579585 | 0.03430427 | 5.084871e-05
15.8583 | 35.5175 | 35.45334 | 35.41896 | 0.06415505 | 0.03433534 | 5.089435e-05
15.8683 | 35.4948 | 35.44209 | 35.40767 | 0.0527147 | 0.03436646 | 5.094006e-05
15.8783 | 35.492 | 35.43083 | 35.39638 | 0.06117477 | 0.03439761 | 5.098583e-05
15.8883 | 35.4996 | 35.41956 | 35.38508 | 0.08003528 | 0.03442882 | 5.103166e-05
15.8983 | 35.4799 | 35.4083 | 35.37379 | 0.07159621 | 0.03446006 | 5.107755e-05
15.9083 | 35.4947 | 35.39704 | 35.3625 | 0.09765756 | 0.03449135 | 5.112351e-05
15.9183 | 35.4865 | 35.38578 | 35.35121 | 0.1007193 | 0.03452269 | 5.116953e-05
15.9283 | 35.4779 | 35.37452 | 35.33991 | 0.1033815 | 0.03455406 | 5.121561e-05
15.9383 | 35.453 | 35.36326 | 35.32862 | 0.08974409 | 0.03458548 | 5.126175e-05
15.9483 | 35.4561 | 35.35199 | 35.31732 | 0.1041071 | 0.03461695 | 5.130796e-05
15.9583 | 35.4518 | 35.34073 | 35.30603 | 0.1110705 | 0.03464845 | 5.135424e-05
15.9683 | 35.4534 | 35.32947 | 35.29473 | 0.1239342 | 0.03468001 | 5.140057e-05
15.9783 | 35.4417 | 35.3182 | 35.28344 | 0.1234984 | 0.03471161 | 5.144697e-05
15.9883 | 35.4218 | 35.30694 | 35.27214 | 0.1148629 | 0.03474325 | 5.149343e-05
15.9983 | 35.4287 | 35.29567 | 35.26085 | 0.1330279 | 0.03477493 | 5.153995e-05
16.0083 | 35.415 | 35.28441 | 35.24955 | 0.1305932 | 0.03480667 | 5.158655e-05
16.0183 | 35.4224 | 35.27314 | 35.23825 | 0.1492588 | 0.03483844 | 5.16332e-05
16.0283 | 35.4109 | 35.26188 | 35.22695 | 0.1490249 | 0.03487026 | 5.167991e-05
16.0383 | 35.3997 | 35.25061 | 35.21565 | 0.1490913 | 0.03490212 | 5.17267e-05
16.0483 | 35.3942 | 35.23934 | 35.20436 | 0.154858 | 0.03493403 | 5.177355e-05
16.0583 | 35.3965 | 35.22807 | 35.19306 | 0.1684251 | 0.03496599 | 5.182046e-05
16.0683 | 35.4014 | 35.21681 | 35.18176 | 0.1845926 | 0.03499799 | 5.186743e-05
16.0783 | 35.3916 | 35.20554 | 35.17046 | 0.1860604 | 0.03503003 | 5.191447e-05
16.0883 | 35.3768 | 35.19427 | 35.15916 | 0.1825285 | 0.03506212 | 5.196157e-05
16.0983 | 35.3716 | 35.183 | 35.14786 | 0.1885969 | 0.03509426 | 5.200874e-05
16.1083 | 35.3634 | 35.17173 | 35.13656 | 0.1916657 | 0.03512644 | 5.205598e-05
16.1183 | 35.3645 | 35.16047 | 35.12525 | 0.2040349 | 0.03515866 | 5.210328e-05
16.1282 | 35.3687 | 35.14931 | 35.11407 | 0.2193916 | 0.03519061 | 5.215018e-05
16.1382 | 35.36 | 35.13804 | 35.10276 | 0.2219613 | 0.03522293 | 5.21976e-05
16.1482 | 35.3263 | 35.12677 | 35.09146 | 0.1995314 | 0.03525529 | 5.22451e-05
16.1582 | 35.347 | 35.1155 | 35.08016 | 0.2315017 | 0.0352877 | 5.229265e-05
16.1682 | 35.3653 | 35.10423 | 35.06886 | 0.2610724 | 0.03532016 | 5.234028e-05
16.1782 | 35.3452 | 35.09296 | 35.05755 | 0.2522434 | 0.03535266 | 5.238798e-05
16.1882 | 35.3344 | 35.08169 | 35.04625 | 0.2527146 | 0.03538521 | 5.243573e-05
16.1982 | 35.3321 | 35.07041 | 35.03494 | 0.2616861 | 0.0354178 | 5.248356e-05
16.2082 | 35.3314 | 35.05914 | 35.02364 | 0.272258 | 0.03545044 | 5.253145e-05
16.2182 | 35.3025 | 35.04787 | 35.01233 | 0.25463 | 0.03548312 | 5.257941e-05
16.2282 | 35.3166 | 35.0366 | 35.00103 | 0.2800024 | 0.03551586 | 5.262743e-05
16.2382 | 35.3269 | 35.02533 | 34.98972 | 0.3015743 | 0.0355494 | 5.267553e-05
16.2482 | 35.2896 | 35.01405 | 34.97842 | 0.2755472 | 0.03558223 | 5.272368e-05
16.2582 | 35.2951 | 35.00278 | 34.96711 | 0.2923204 | 0.0356151 | 5.277191e-05
16.2682 | 35.3234 | 34.99151 | 34.95581 | 0.3318938 | 0.03564802 | 5.28202e-05
16.2782 | 35.3043 | 34.98023 | 34.9445 | 0.3240674 | 0.03568099 | 5.286856e-05
16.2882 | 35.3064 | 34.96896 | 34.93319 | 0.3374414 | 0.035714 | 5.291699e-05
16.2982 | 35.3053 | 34.95768 | 34.92188 | 0.3476155 | 0.03574706 | 5.296548e-05
16.3082 | 35.2897 | 34.94641 | 34.91058 | 0.3432899 | 0.03578017 | 5.301404e-05
16.3182 | 35.301 | 34.93514 | 34.89927 | 0.3658645 | 0.03581333 | 5.306267e-05
16.3282 | 35.2838 | 34.92386 | 34.88796 | 0.3599394 | 0.03584653 | 5.311136e-05
16.3382 | 35.2964 | 34.91259 | 34.87665 | 0.3838145 | 0.03587978 | 5.316013e-05
16.3482 | 35.2916 | 34.90131 | 34.86534 | 0.3902898 | 0.03591308 | 5.320896e-05
16.3582 | 35.257 | 34.89004 | 34.85404 | 0.3669649 | 0.03594681 | 5.325786e-05
16.3682 | 35.2865 | 34.87876 | 34.84273 | 0.4077406 | 0.0359802 | 5.330684e-05
16.3782 | 35.3023 | 34.86748 | 34.83142 | 0.4348165 | 0.03601365 | 5.335587e-05
16.3882 | 35.2909 | 34.85621 | 34.82011 | 0.4346927 | 0.03604714 | 5.340498e-05
16.3982 | 35.2918 | 34.84493 | 34.8088 | 0.446869 | 0.03608068 | 5.345415e-05
16.4082 | 35.2963 | 34.83365 | 34.79749 | 0.4626455 | 0.03611426 | 5.350339e-05
16.4182 | 35.2804 | 34.82238 | 34.78618 | 0.4580222 | 0.0361479 | 5.35527e-05
16.4282 | 35.2889 | 34.8111 | 34.77487 | 0.4777991 | 0.03618158 | 5.360209e-05
16.4382 | 35.2935 | 34.79982 | 34.76355 | 0.4936762 | 0.03621532 | 5.365154e-05
16.4482 | 35.291 | 34.78855 | 34.75224 | 0.5024534 | 0.0362491 | 5.370106e-05
16.4582 | 35.2795 | 34.77727 | 34.74093 | 0.5022309 | 0.03628292 | 5.375066e-05
16.4682 | 35.2871 | 34.76599 | 34.72962 | 0.5211084 | 0.03631681 | 5.380031e-05
16.4782 | 35.3001 | 34.75471 | 34.71831 | 0.5453862 | 0.03635073 | 5.385004e-05
16.4882 | 35.2883 | 34.74344 | 34.707 | 0.5448641 | 0.03638471 | 5.389984e-05
16.4982 | 35.2903 | 34.73216 | 34.69569 | 0.5581421 | 0.03641873 | 5.39497e-05
16.5082 | 35.293 | 34.72088 | 34.68437 | 0.5721203 | 0.03645281 | 5.399964e-05
16.5182 | 35.291 | 34.7096 | 34.67306 | 0.5813987 | 0.03648693 | 5.404965e-05
16.5282 | 35.28 | 34.69832 | 34.66175 | 0.5816771 | 0.03652111 | 5.409973e-05
16.5382 | 35.2775 | 34.68704 | 34.65043 | 0.5904558 | 0.03655533 | 5.414989e-05
16.5482 | 35.2799 | 34.67577 | 34.63912 | 0.6041345 | 0.0365896 | 5.420011e-05
16.5582 | 35.264 | 34.66449 | 34.62781 | 0.5995134 | 0.03662393 | 5.42504e-05
16.5682 | 35.2625 | 34.65321 | 34.6165 | 0.6092924 | 0.0366583 | 5.430076e-05
16.5782 | 35.2664 | 34.64193 | 34.60518 | 0.6244715 | 0.03669272 | 5.435119e-05
16.5882 | 35.2593 | 34.63065 | 34.59387 | 0.6286507 | 0.03672719 | 5.440169e-05
16.5982 | 35.2571 | 34.61937 | 34.58255 | 0.63773 | 0.03676172 | 5.445227e-05
16.6082 | 35.2476 | 34.60809 | 34.57124 | 0.6395095 | 0.03679629 | 5.450292e-05
16.6182 | 35.2337 | 34.59681 | 34.55993 | 0.636889 | 0.03683092 | 5.455364e-05
16.6282 | 35.2474 | 34.58553 | 34.54861 | 0.6618686 | 0.03686559 | 5.460443e-05
16.6382 | 35.2203 | 34.57425 | 34.5373 | 0.6460483 | 0.03690031 | 5.46553e-05
16.6482 | 35.2225 | 34.56297 | 34.52598 | 0.6595281 | 0.03693509 | 5.470623e-05
16.6582 | 35.2142 | 34.55169 | 34.51467 | 0.662508 | 0.03696991 | 5.475723e-05
16.6682 | 35.184 | 34.54041 | 34.50335 | 0.643588 | 0.03700479 | 5.480831e-05
16.6782 | 35.1876 | 34.52913 | 34.49204 | 0.658468 | 0.03703972 | 5.485946e-05
16.6882 | 35.1778 | 34.51785 | 34.48072 | 0.6599481 | 0.0370747 | 5.491069e-05
16.6982 | 35.1699 | 34.50657 | 34.46941 | 0.6633283 | 0.03710973 | 5.496199e-05
16.7081 | 35.1694 | 34.4954 | 34.4582 | 0.6739957 | 0.03714446 | 5.501284e-05
16.7181 | 35.163 | 34.48412 | 34.44689 | 0.678876 | 0.03717959 | 5.506428e-05
16.7281 | 35.1445 | 34.47284 | 34.43557 | 0.6716563 | 0.03721478 | 5.51158e-05
16.7381 | 35.1305 | 34.46156 | 34.42426 | 0.6689366 | 0.03725001 | 5.516739e-05
16.7481 | 35.1223 | 34.45028 | 34.41294 | 0.6720171 | 0.0372853 | 5.521905e-05
16.7581 | 35.105 | 34.439 | 34.40163 | 0.6659975 | 0.03732064 | 5.527079e-05
16.7681 | 35.0882 | 34.42772 | 34.39031 | 0.660478 | 0.03735603 | 5.532259e-05
16.7781 | 35.0816 | 34.41644 | 34.37899 | 0.6651585 | 0.03739147 | 5.537447e-05
16.7881 | 35.0726 | 34.40516 | 34.36768 | 0.667439 | 0.03742697 | 5.542643e-05
16.7981 | 35.0599 | 34.39388 | 34.35636 | 0.6660196 | 0.03746252 | 5.547846e-05
16.8081 | 35.0393 | 34.3826 | 34.34505 | 0.6567002 | 0.03749812 | 5.553057e-05
16.8181 | 35.0347 | 34.37132 | 34.33373 | 0.6633808 | 0.03753377 | 5.558275e-05
16.8281 | 35.0418 | 34.36004 | 34.32241 | 0.6817614 | 0.03756948 | 5.563501e-05
16.8381 | 35.0123 | 34.34876 | 34.3111 | 0.6635419 | 0.03760523 | 5.568733e-05
16.8481 | 35.0047 | 34.33748 | 34.29978 | 0.6672225 | 0.03764105 | 5.573974e-05
16.8581 | 35.0066 | 34.3262 | 34.28846 | 0.6804031 | 0.03767691 | 5.579221e-05
16.8681 | 34.9811 | 34.31492 | 34.27715 | 0.6661837 | 0.03771283 | 5.584476e-05
16.8781 | 34.9747 | 34.30364 | 34.26583 | 0.6710643 | 0.0377488 | 5.58974e-05
16.8881 | 34.9786 | 34.29236 | 34.25451 | 0.6862448 | 0.03778482 | 5.59501e-05
16.8981 | 34.9677 | 34.28107 | 34.2432 | 0.6866253 | 0.0378209 | 5.600288e-05
16.9081 | 34.9582 | 34.26979 | 34.23188 | 0.6884058 | 0.03785703 | 5.605574e-05
16.9181 | 34.9506 | 34.25851 | 34.22056 | 0.6920862 | 0.03789321 | 5.610867e-05
16.9281 | 34.9548 | 34.24723 | 34.20925 | 0.7075667 | 0.03792945 | 5.616168e-05
16.9381 | 34.945 | 34.23595 | 34.19793 | 0.709047 | 0.03796574 | 5.621476e-05
16.9481 | 34.9273 | 34.22467 | 34.18661 | 0.7026274 | 0.03800209 | 5.626792e-05
16.9581 | 34.9459 | 34.21339 | 34.1753 | 0.7325077 | 0.03803849 | 5.632115e-05
16.9681 | 34.9192 | 34.20211 | 34.16398 | 0.7170879 | 0.03807494 | 5.637447e-05
16.9781 | 34.9106 | 34.19083 | 34.15266 | 0.7197681 | 0.03811145 | 5.642786e-05
16.9881 | 34.9196 | 34.17955 | 34.14135 | 0.7400482 | 0.03814802 | 5.648132e-05
16.9981 | 34.9159 | 34.16827 | 34.13003 | 0.7476282 | 0.03818464 | 5.653487e-05
17.0081 | 34.9179 | 34.15699 | 34.11871 | 0.7609082 | 0.03822131 | 5.658849e-05
17.0181 | 34.9098 | 34.14571 | 34.1074 | 0.7640881 | 0.03825804 | 5.664219e-05
17.0281 | 34.8936 | 34.13443 | 34.09608 | 0.7591679 | 0.03829482 | 5.669596e-05
17.0381 | 34.9148 | 34.12315 | 34.08476 | 0.7916476 | 0.03833165 | 5.674982e-05
17.0481 | 34.883 | 34.11187 | 34.07345 | 0.7711272 | 0.03836855 | 5.680374e-05
17.0581 | 34.9041 | 34.10059 | 34.06213 | 0.8035068 | 0.03840549 | 5.685775e-05
17.0681 | 34.883 | 34.08931 | 34.05081 | 0.7936862 | 0.0384425 | 5.691184e-05
17.0781 | 34.8802 | 34.07803 | 34.0395 | 0.8021656 | 0.03847956 | 5.696601e-05
17.0881 | 34.8819 | 34.06676 | 34.02818 | 0.8151448 | 0.03851667 | 5.702025e-05
17.0981 | 34.8752 | 34.05548 | 34.01687 | 0.819724 | 0.03855384 | 5.707458e-05
17.1081 | 34.8741 | 34.0442 | 34.00555 | 0.829903 | 0.03859107 | 5.712898e-05
17.1181 | 34.8647 | 34.03292 | 33.99423 | 0.8317819 | 0.03862835 | 5.718346e-05
17.1281 | 34.8564 | 34.02164 | 33.98292 | 0.8347607 | 0.03866569 | 5.723801e-05
17.1381 | 34.8716 | 34.01036 | 33.9716 | 0.8612393 | 0.03870308 | 5.729265e-05
17.1481 | 34.8635 | 33.99908 | 33.96028 | 0.8644178 | 0.03874053 | 5.734737e-05
17.1581 | 34.8327 | 33.9878 | 33.94897 | 0.8448962 | 0.03877804 | 5.740217e-05
17.1681 | 34.8712 | 33.97653 | 33.93765 | 0.8946745 | 0.0388156 | 5.745704e-05
17.1781 | 34.8372 | 33.96525 | 33.92634 | 0.8719526 | 0.03885322 | 5.751201e-05
17.1881 | 34.8398 | 33.95397 | 33.91502 | 0.8858305 | 0.0388909 | 5.756704e-05
17.1981 | 34.8431 | 33.94269 | 33.90371 | 0.9004083 | 0.03892863 | 5.762215e-05
17.2081 | 34.8242 | 33.93141 | 33.89239 | 0.892786 | 0.03896643 | 5.767734e-05
17.2181 | 34.8282 | 33.92014 | 33.88107 | 0.9080634 | 0.03900427 | 5.773263e-05
17.2281 | 34.8085 | 33.90886 | 33.86976 | 0.8996408 | 0.03904218 | 5.778798e-05
17.2381 | 34.8069 | 33.89758 | 33.85844 | 0.9093179 | 0.03908015 | 5.784342e-05
17.2481 | 34.8193 | 33.88631 | 33.84713 | 0.9329949 | 0.03911817 | 5.789895e-05
17.2581 | 34.772 | 33.87503 | 33.83581 | 0.8969717 | 0.03915625 | 5.795454e-05
17.2681 | 34.8124 | 33.86375 | 33.8245 | 0.9486483 | 0.03919438 | 5.801023e-05
17.2781 | 34.7737 | 33.85248 | 33.81318 | 0.9212247 | 0.03923258 | 5.806599e-05
17.2881 | 34.7974 | 33.8412 | 33.80187 | 0.9562009 | 0.03927083 | 5.812183e-05
17.298 | 34.7814 | 33.83004 | 33.79067 | 0.9513642 | 0.03930876 | 5.81772e-05
17.308 | 34.7754 | 33.81876 | 33.77935 | 0.9566401 | 0.03934713 | 5.823321e-05
17.318 | 34.7756 | 33.80748 | 33.76804 | 0.9681157 | 0.03938556 | 5.82893e-05
17.328 | 34.7696 | 33.79621 | 33.75673 | 0.9733911 | 0.03942404 | 5.834546e-05
17.338 | 34.7556 | 33.78493 | 33.74541 | 0.9706663 | 0.03946259 | 5.840172e-05
17.348 | 34.7604 | 33.77366 | 33.7341 | 0.9867413 | 0.03950119 | 5.845805e-05
17.358 | 34.725 | 33.76238 | 33.72279 | 0.9626161 | 0.03953986 | 5.851447e-05
17.368 | 34.7365 | 33.75111 | 33.71147 | 0.9853907 | 0.03957858 | 5.857097e-05
17.378 | 34.7358 | 33.73983 | 33.70016 | 0.995965 | 0.03961736 | 5.862756e-05
17.388 | 34.729 | 33.72856 | 33.68885 | 1.000439 | 0.0396562 | 5.868423e-05
17.398 | 34.7185 | 33.71729 | 33.67753 | 1.001213 | 0.0396951 | 5.874098e-05
17.408 | 34.7058 | 33.70601 | 33.66622 | 0.9997866 | 0.03973406 | 5.879781e-05
17.418 | 34.6995 | 33.69474 | 33.65491 | 1.004758 | 0.03977539 | 5.885473e-05
17.428 | 34.6977 | 33.68347 | 33.6436 | 1.014231 | 0.03981447 | 5.891173e-05
17.438 | 34.6901 | 33.6722 | 33.63228 | 1.017904 | 0.03985361 | 5.896882e-05
17.448 | 34.6852 | 33.66092 | 33.62097 | 1.024276 | 0.03989281 | 5.902599e-05
17.458 | 34.6684 | 33.64965 | 33.60966 | 1.018749 | 0.03993207 | 5.908324e-05
17.468 | 34.6418 | 33.63838 | 33.59835 | 1.003421 | 0.0399714 | 5.914058e-05
17.478 | 34.6539 | 33.62711 | 33.58704 | 1.026792 | 0.04001078 | 5.919801e-05
17.488 | 34.6495 | 33.61584 | 33.57573 | 1.033664 | 0.04005023 | 5.925551e-05
17.498 | 34.6325 | 33.60456 | 33.56442 | 1.027935 | 0.04008973 | 5.931311e-05
17.508 | 34.6076 | 33.59329 | 33.55311 | 1.014306 | 0.0401293 | 5.937078e-05
17.518 | 34.6232 | 33.58202 | 33.54179 | 1.041177 | 0.04016892 | 5.942854e-05
17.528 | 34.5977 | 33.57075 | 33.53048 | 1.026947 | 0.04020861 | 5.94864e-05
17.538 | 34.5807 | 33.55948 | 33.51917 | 1.021217 | 0.04024837 | 5.954433e-05
17.548 | 34.5727 | 33.54821 | 33.50787 | 1.024486 | 0.04028933 | 5.960236e-05
17.558 | 34.571 | 33.53694 | 33.49656 | 1.034056 | 0.0403292 | 5.966046e-05
17.568 | 34.5303 | 33.52568 | 33.48525 | 1.004625 | 0.04036914 | 5.971866e-05
17.578 | 34.5778 | 33.51441 | 33.47394 | 1.063394 | 0.04040914 | 5.977693e-05
17.588 | 34.5464 | 33.50314 | 33.46263 | 1.043261 | 0.04044994 | 5.98353e-05
17.598 | 34.5716 | 33.49187 | 33.45132 | 1.07973 | 0.04049006 | 5.989375e-05
17.608 | 34.5343 | 33.4806 | 33.44001 | 1.053698 | 0.04053025 | 5.995229e-05
17.618 | 34.5474 | 33.46933 | 33.4287 | 1.078065 | 0.0405705 | 6.001091e-05
17.628 | 34.5238 | 33.45807 | 33.4174 | 1.065732 | 0.04061081 | 6.006963e-05
17.638 | 34.5161 | 33.4468 | 33.40609 | 1.069299 | 0.04065118 | 6.012843e-05
17.648 | 34.512 | 33.43553 | 33.39478 | 1.076466 | 0.04069162 | 6.018733e-05
17.658 | 34.4954 | 33.42427 | 33.38348 | 1.071132 | 0.04073212 | 6.02463e-05
17.668 | 34.4768 | 33.413 | 33.37217 | 1.063798 | 0.04077268 | 6.030536e-05
17.678 | 34.4965 | 33.40174 | 33.36086 | 1.094763 | 0.04081331 | 6.036451e-05
17.688 | 34.4834 | 33.39047 | 33.34956 | 1.092929 | 0.040854 | 6.042376e-05
17.698 | 34.5101 | 33.37921 | 33.33825 | 1.130893 | 0.04089476 | 6.048308e-05
17.708 | 34.4773 | 33.36794 | 33.32695 | 1.109358 | 0.04093558 | 6.054251e-05
17.718 | 34.5007 | 33.35668 | 33.31564 | 1.144022 | 0.04097683 | 6.060201e-05
17.728 | 34.4781 | 33.34541 | 33.30434 | 1.132685 | 0.04101778 | 6.066161e-05
17.738 | 34.4961 | 33.33415 | 33.29303 | 1.161949 | 0.04105879 | 6.07213e-05
17.748 | 34.4803 | 33.32289 | 33.28173 | 1.157411 | 0.04109987 | 6.078107e-05
17.758 | 34.4697 | 33.31163 | 33.27042 | 1.158074 | 0.04114101 | 6.084093e-05
17.768 | 34.4599 | 33.30036 | 33.25912 | 1.159536 | 0.04118221 | 6.090088e-05
17.778 | 34.4541 | 33.2891 | 33.24782 | 1.164998 | 0.04122348 | 6.096093e-05
17.788 | 34.4744 | 33.27784 | 33.23651 | 1.196559 | 0.04126482 | 6.102107e-05
17.798 | 34.449 | 33.26658 | 33.22521 | 1.18242 | 0.04130622 | 6.108129e-05
17.808 | 34.4633 | 33.25532 | 33.21391 | 1.207981 | 0.04134769 | 6.11416e-05
17.818 | 34.4398 | 33.24406 | 33.20261 | 1.195741 | 0.04138922 | 6.120201e-05
17.828 | 34.4283 | 33.2328 | 33.19131 | 1.195501 | 0.04143082 | 6.12625e-05
17.838 | 34.4351 | 33.22154 | 33.18001 | 1.21356 | 0.04147248 | 6.132309e-05
17.848 | 34.4137 | 33.21028 | 33.16871 | 1.203419 | 0.04151421 | 6.138377e-05
17.858 | 34.4105 | 33.19902 | 33.15741 | 1.211477 | 0.04155601 | 6.144453e-05
17.868 | 34.4043 | 33.18776 | 33.14611 | 1.216535 | 0.04159787 | 6.15054e-05
17.878 | 34.3757 | 33.17651 | 33.13481 | 1.199193 | 0.04163981 | 6.156635e-05
17.8879 | 34.4078 | 33.16536 | 33.12362 | 1.242437 | 0.04168138 | 6.162678e-05
17.8979 | 34.3838 | 33.15411 | 33.11232 | 1.229694 | 0.04172344 | 6.168791e-05
17.9079 | 34.3865 | 33.14285 | 33.10102 | 1.24365 | 0.04176558 | 6.174914e-05
17.9179 | 34.3682 | 33.13159 | 33.08972 | 1.236606 | 0.04180777 | 6.181047e-05
17.9279 | 34.3669 | 33.12034 | 33.07843 | 1.246562 | 0.04185004 | 6.187188e-05
17.9379 | 34.3417 | 33.10908 | 33.06713 | 1.232616 | 0.04189236 | 6.193339e-05
17.9479 | 34.3402 | 33.09783 | 33.05583 | 1.242371 | 0.04193477 | 6.199499e-05
17.9579 | 34.3526 | 33.08658 | 33.04454 | 1.266025 | 0.04197723 | 6.205668e-05
17.9679 | 34.3425 | 33.07532 | 33.03324 | 1.267178 | 0.04201977 | 6.211846e-05
17.9779 | 34.2931 | 33.06407 | 33.02194 | 1.229031 | 0.04206237 | 6.218034e-05
17.9879 | 34.3124 | 33.05282 | 33.01065 | 1.259581 | 0.04210825 | 6.224232e-05
17.9979 | 34.301 | 33.04157 | 32.99935 | 1.259433 | 0.04215099 | 6.230439e-05
18.0079 | 34.2868 | 33.03032 | 32.98806 | 1.256484 | 0.0421938 | 6.236655e-05
18.0179 | 34.277 | 33.01906 | 32.97677 | 1.257935 | 0.04223668 | 6.242881e-05
18.0279 | 34.2778 | 33.00781 | 32.96547 | 1.269986 | 0.04227963 | 6.249116e-05
18.0379 | 34.2648 | 32.99656 | 32.95418 | 1.268236 | 0.04232265 | 6.25536e-05
18.0479 | 34.2715 | 32.98531 | 32.94289 | 1.286185 | 0.04236573 | 6.261614e-05
18.0579 | 34.2556 | 32.97407 | 32.93159 | 1.281534 | 0.04240889 | 6.267877e-05
18.0679 | 34.2672 | 32.96282 | 32.9203 | 1.304383 | 0.04245212 | 6.274151e-05
18.0779 | 34.195 | 32.95157 | 32.90901 | 1.243431 | 0.04249541 | 6.280433e-05
18.0879 | 34.2211 | 32.94032 | 32.89772 | 1.280779 | 0.04253878 | 6.286726e-05
18.0979 | 34.2157 | 32.92907 | 32.88643 | 1.286626 | 0.04258222 | 6.293028e-05
18.1079 | 34.2001 | 32.91783 | 32.87514 | 1.282272 | 0.04262572 | 6.299339e-05
18.1179 | 34.186 | 32.90658 | 32.86385 | 1.279418 | 0.0426693 | 6.305661e-05
18.1279 | 34.174 | 32.89534 | 32.85256 | 1.278662 | 0.04271456 | 6.311991e-05
18.1379 | 34.1611 | 32.88409 | 32.84127 | 1.277006 | 0.04275827 | 6.318331e-05
18.1479 | 34.1463 | 32.87285 | 32.82998 | 1.273451 | 0.04280206 | 6.324681e-05
18.1579 | 34.1418 | 32.86161 | 32.8187 | 1.280194 | 0.04284593 | 6.331041e-05
18.1679 | 34.1478 | 32.85036 | 32.80741 | 1.297438 | 0.04288986 | 6.337411e-05
18.1779 | 34.0774 | 32.83912 | 32.79612 | 1.23828 | 0.04293386 | 6.34379e-05
18.1879 | 34.0846 | 32.82788 | 32.78484 | 1.256722 | 0.04297794 | 6.350179e-05
18.1979 | 34.1243 | 32.81664 | 32.77355 | 1.307664 | 0.04302209 | 6.356578e-05
18.2079 | 34.0654 | 32.8054 | 32.76227 | 1.260005 | 0.04306631 | 6.362987e-05
18.2179 | 34.0715 | 32.79415 | 32.75098 | 1.277345 | 0.0431106 | 6.369405e-05
18.2279 | 34.0588 | 32.78292 | 32.7397 | 1.275885 | 0.04315497 | 6.375833e-05
18.2379 | 34.0428 | 32.77168 | 32.72841 | 1.271124 | 0.04319941 | 6.382272e-05
18.2479 | 34.0213 | 32.76044 | 32.71713 | 1.260863 | 0.04324392 | 6.388721e-05
18.2579 | 34.0192 | 32.7492 | 32.70585 | 1.270001 | 0.0432885 | 6.395178e-05
18.2679 | 34.0255 | 32.73796 | 32.69456 | 1.287538 | 0.04333316 | 6.401646e-05
18.2779 | 33.9585 | 32.72672 | 32.68328 | 1.231775 | 0.04337789 | 6.408125e-05
18.2879 | 33.9495 | 32.71549 | 32.672 | 1.234011 | 0.0434227 | 6.414613e-05
18.2979 | 33.9681 | 32.70425 | 32.66072 | 1.263847 | 0.04346757 | 6.42111e-05
18.3079 | 33.9421 | 32.69302 | 32.64944 | 1.249082 | 0.04351252 | 6.427618e-05
18.3179 | 33.9238 | 32.68178 | 32.63816 | 1.242016 | 0.04355755 | 6.434136e-05
18.3279 | 33.9179 | 32.67055 | 32.62688 | 1.24735 | 0.04360265 | 6.440665e-05
18.3379 | 33.8999 | 32.65932 | 32.6156 | 1.240583 | 0.04364783 | 6.447203e-05
18.3479 | 33.9048 | 32.64808 | 32.60433 | 1.256716 | 0.04369308 | 6.453751e-05
18.3579 | 33.8897 | 32.63685 | 32.59305 | 1.252848 | 0.0437384 | 6.46031e-05
18.3679 | 33.8683 | 32.62562 | 32.58177 | 1.242679 | 0.0437838 | 6.466878e-05
18.3779 | 33.8198 | 32.61439 | 32.5705 | 1.20541 | 0.04382928 | 6.473457e-05
18.3879 | 33.8187 | 32.60316 | 32.55922 | 1.21554 | 0.04387483 | 6.480046e-05
18.3979 | 33.8295 | 32.59193 | 32.54795 | 1.237569 | 0.04392045 | 6.486645e-05
18.4079 | 33.7993 | 32.5807 | 32.53667 | 1.218598 | 0.04396616 | 6.493254e-05
18.4179 | 33.7981 | 32.56947 | 32.5254 | 1.228626 | 0.04401193 | 6.499874e-05
18.4279 | 33.7742 | 32.55825 | 32.51412 | 1.215953 | 0.04405779 | 6.506504e-05
18.4379 | 33.7754 | 32.54702 | 32.50285 | 1.22838 | 0.04410372 | 6.513145e-05
18.4479 | 33.7446 | 32.53579 | 32.49158 | 1.208806 | 0.04414973 | 6.519795e-05
18.4579 | 33.7674 | 32.52457 | 32.48031 | 1.242832 | 0.04419581 | 6.526456e-05
18.4678 | 33.7216 | 32.51346 | 32.46915 | 1.208144 | 0.04424151 | 6.53306e-05
18.4778 | 33.686 | 32.50223 | 32.45788 | 1.183768 | 0.04428775 | 6.539742e-05
18.4878 | 33.6814 | 32.49101 | 32.44661 | 1.190392 | 0.04433406 | 6.546434e-05
18.4978 | 33.7096 | 32.47979 | 32.43534 | 1.229814 | 0.04438045 | 6.553136e-05
18.5078 | 33.6728 | 32.46856 | 32.42407 | 1.204236 | 0.04442693 | 6.559849e-05
18.5178 | 33.6717 | 32.45734 | 32.4128 | 1.214358 | 0.04447348 | 6.566572e-05
18.5278 | 33.657 | 32.44612 | 32.40154 | 1.210878 | 0.04452011 | 6.573306e-05
18.5378 | 33.6449 | 32.4349 | 32.39027 | 1.209998 | 0.04456681 | 6.58005e-05
18.5478 | 33.6476 | 32.42368 | 32.379 | 1.223918 | 0.0446136 | 6.586805e-05
18.5578 | 33.6206 | 32.41246 | 32.36774 | 1.208136 | 0.04466046 | 6.59357e-05
18.5678 | 33.5953 | 32.40125 | 32.35647 | 1.194054 | 0.0447074 | 6.600346e-05
18.5778 | 33.556 | 32.39003 | 32.34521 | 1.165971 | 0.04475442 | 6.607133e-05
18.5878 | 33.56 | 32.37881 | 32.33394 | 1.181187 | 0.04480152 | 6.61393e-05
18.5978 | 33.5594 | 32.3676 | 32.32268 | 1.191803 | 0.04484871 | 6.620737e-05
18.6078 | 33.5432 | 32.35638 | 32.31142 | 1.186818 | 0.04489597 | 6.627557e-05
18.6178 | 33.5383 | 32.34517 | 32.30016 | 1.193132 | 0.04494331 | 6.634386e-05
18.6278 | 33.5238 | 32.33395 | 32.2889 | 1.189846 | 0.04499073 | 6.641226e-05
18.6378 | 33.5142 | 32.32274 | 32.27764 | 1.191458 | 0.04503824 | 6.648076e-05
18.6478 | 33.5236 | 32.31153 | 32.26638 | 1.21207 | 0.04508581 | 6.654938e-05
18.6578 | 33.5037 | 32.30032 | 32.25512 | 1.203382 | 0.04513348 | 6.661811e-05
18.6678 | 33.4372 | 32.28911 | 32.24386 | 1.148092 | 0.04518122 | 6.668694e-05
18.6778 | 33.4173 | 32.2779 | 32.2326 | 1.139402 | 0.04522905 | 6.675587e-05
18.6878 | 33.4188 | 32.26669 | 32.22135 | 1.152111 | 0.04527696 | 6.682491e-05
18.6978 | 33.4244 | 32.25548 | 32.21009 | 1.168919 | 0.04532495 | 6.689407e-05
18.7078 | 33.3971 | 32.24427 | 32.19883 | 1.152827 | 0.04537303 | 6.696334e-05
18.7178 | 33.3956 | 32.23307 | 32.18758 | 1.162533 | 0.04542118 | 6.703272e-05
18.7278 | 33.3789 | 32.22186 | 32.17632 | 1.157039 | 0.04546942 | 6.71022e-05
18.7378 | 33.3392 | 32.21066 | 32.16507 | 1.128544 | 0.04551774 | 6.71718e-05
18.7478 | 33.3768 | 32.19945 | 32.15382 | 1.177349 | 0.04556614 | 6.72415e-05
18.7578 | 33.3319 | 32.18825 | 32.14257 | 1.143652 | 0.04561463 | 6.731131e-05
18.7678 | 33.2954 | 32.1782 | 32.13131 | 1.117202 | 0.04681642 | 6.738123e-05
18.7778 | 33.2624 | 32.167 | 32.12006 | 1.095403 | 0.04686576 | 6.745127e-05
18.7878 | 33.2643 | 32.1558 | 32.10881 | 1.108504 | 0.04691519 | 6.752141e-05
18.7978 | 33.2731 | 32.1446 | 32.09756 | 1.128503 | 0.04696471 | 6.759168e-05
18.8078 | 33.2514 | 32.13412 | 32.08632 | 1.117284 | 0.0477322 | 6.766205e-05
18.8178 | 33.2612 | 32.12292 | 32.07507 | 1.138282 | 0.04778231 | 6.773253e-05
18.8278 | 33.2445 | 32.11172 | 32.06382 | 1.132779 | 0.04783251 | 6.780312e-05
18.8378 | 33.2285 | 32.10053 | 32.05257 | 1.127975 | 0.0478828 | 6.787382e-05
18.8478 | 33.2272 | 32.08933 | 32.04133 | 1.13787 | 0.04793317 | 6.794464e-05
18.8578 | 33.1985 | 32.07814 | 32.03008 | 1.120364 | 0.04798363 | 6.801556e-05
18.8678 | 33.1686 | 32.06694 | 32.01884 | 1.101658 | 0.04803417 | 6.80866e-05
18.8778 | 33.1191 | 32.05575 | 32.0076 | 1.063351 | 0.04808481 | 6.815777e-05
18.8878 | 33.144 | 32.04456 | 31.99635 | 1.099443 | 0.04813553 | 6.822904e-05
18.8978 | 33.1528 | 32.03337 | 31.98511 | 1.119434 | 0.04818634 | 6.830042e-05
18.9078 | 33.1305 | 32.02276 | 31.97387 | 1.10774 | 0.04882076 | 6.837191e-05
18.9178 | 33.1336 | 32.01157 | 31.96263 | 1.122029 | 0.04887209 | 6.844352e-05
18.9278 | 33.11 | 32.00038 | 31.95139 | 1.109617 | 0.04892352 | 6.851524e-05
18.9378 | 33.1119 | 31.9892 | 31.94015 | 1.122705 | 0.04897503 | 6.858708e-05
18.9478 | 33.0882 | 31.97837 | 31.92891 | 1.109832 | 0.04938558 | 6.865903e-05
18.9578 | 33.0762 | 31.96718 | 31.91768 | 1.109018 | 0.04943749 | 6.873111e-05
18.9678 | 33.0375 | 31.956 | 31.90644 | 1.081502 | 0.04948948 | 6.880328e-05
18.9778 | 33.017 | 31.94481 | 31.8952 | 1.072186 | 0.04954157 | 6.887558e-05
18.9878 | 33.0124 | 31.93363 | 31.88397 | 1.078768 | 0.04959374 | 6.894801e-05
18.9978 | 33.0197 | 31.92245 | 31.87273 | 1.09725 | 0.04964601 | 6.902054e-05
19.0078 | 33.0068 | 31.91127 | 31.8615 | 1.095531 | 0.04969836 | 6.909318e-05
19.0178 | 32.9805 | 31.90009 | 31.85027 | 1.080411 | 0.04975081 | 6.916594e-05
19.0278 | 32.9777 | 31.88891 | 31.83904 | 1.088791 | 0.04980335 | 6.923881e-05
19.0378 | 32.9559 | 31.87773 | 31.82781 | 1.078169 | 0.04985598 | 6.931182e-05
19.0478 | 32.9305 | 31.86656 | 31.81658 | 1.063943 | 0.04991215 | 6.938494e-05
19.0577 | 32.8853 | 31.85549 | 31.80546 | 1.029808 | 0.04996444 | 6.945743e-05
19.0677 | 32.8782 | 31.84432 | 31.79423 | 1.033883 | 0.05001735 | 6.953078e-05
19.0777 | 32.8469 | 31.83314 | 31.783 | 1.013758 | 0.05007035 | 6.960424e-05
19.0877 | 32.8476 | 31.82197 | 31.77178 | 1.025632 | 0.05012344 | 6.967783e-05
19.0977 | 32.8463 | 31.8108 | 31.76055 | 1.035505 | 0.05017663 | 6.975154e-05
19.1077 | 32.8411 | 31.79962 | 31.74932 | 1.041477 | 0.05022992 | 6.982536e-05
19.1177 | 32.8055 | 31.78845 | 31.7381 | 1.017048 | 0.05028329 | 6.98993e-05
19.1277 | 32.7835 | 31.77728 | 31.72688 | 1.006218 | 0.05033676 | 6.997337e-05
19.1377 | 32.7627 | 31.76611 | 31.71565 | 0.9965868 | 0.05039032 | 7.004754e-05
19.1477 | 32.7284 | 31.75494 | 31.70443 | 0.973455 | 0.05044399 | 7.012184e-05
19.1577 | 32.7073 | 31.74378 | 31.69321 | 0.9635223 | 0.05049774 | 7.019626e-05
19.1677 | 32.6675 | 31.73261 | 31.68199 | 0.9348886 | 0.05055159 | 7.027081e-05
19.1777 | 32.6712 | 31.72145 | 31.67077 | 0.949754 | 0.05060553 | 7.034547e-05
19.1877 | 32.6389 | 31.71028 | 31.65955 | 0.9286185 | 0.05065957 | 7.042025e-05
19.1977 | 32.6489 | 31.69912 | 31.64833 | 0.949782 | 0.05071371 | 7.049516e-05
19.2077 | 32.6242 | 31.68796 | 31.63712 | 0.9362445 | 0.05076795 | 7.057018e-05
19.2177 | 32.6158 | 31.67679 | 31.6259 | 0.9390061 | 0.05082228 | 7.064533e-05
19.2277 | 32.6133 | 31.66563 | 31.61469 | 0.9476667 | 0.05087671 | 7.072058e-05
19.2377 | 32.5557 | 31.65447 | 31.60347 | 0.9012263 | 0.05093123 | 7.079598e-05
19.2477 | 32.5287 | 31.64332 | 31.59226 | 0.8853849 | 0.05098585 | 7.087149e-05
19.2577 | 32.5116 | 31.63216 | 31.58105 | 0.8794426 | 0.05104058 | 7.094713e-05
19.2677 | 32.4862 | 31.621 | 31.56983 | 0.8651993 | 0.0510954 | 7.10229e-05
19.2777 | 32.4675 | 31.60984 | 31.55862 | 0.857655 | 0.05115031 | 7.109878e-05
19.2877 | 32.4663 | 31.59869 | 31.54741 | 0.8676097 | 0.05120533 | 7.117479e-05
19.2977 | 32.4567 | 31.58754 | 31.5362 | 0.8691635 | 0.05126045 | 7.125092e-05
19.3077 | 32.4657 | 31.57638 | 31.525 | 0.8893162 | 0.05131566 | 7.132716e-05
19.3177 | 32.4271 | 31.56523 | 31.51379 | 0.8618679 | 0.05137098 | 7.140354e-05
19.3277 | 32.404 | 31.55408 | 31.50258 | 0.8499186 | 0.05142639 | 7.148005e-05
19.3377 | 32.3592 | 31.54293 | 31.49138 | 0.8162683 | 0.05148191 | 7.155668e-05
19.3477 | 32.3356 | 31.53178 | 31.48017 | 0.8038171 | 0.05153752 | 7.163343e-05
19.3577 | 32.3345 | 31.52064 | 31.46897 | 0.8138647 | 0.05159324 | 7.171031e-05
19.3677 | 32.2862 | 31.50949 | 31.45777 | 0.7767114 | 0.05164906 | 7.178731e-05
19.3777 | 32.28 | 31.49834 | 31.44657 | 0.781657 | 0.05170498 | 7.186445e-05
19.3877 | 32.2888 | 31.4872 | 31.43537 | 0.8016017 | 0.05176101 | 7.19417e-05
19.3977 | 32.2546 | 31.47605 | 31.42417 | 0.7785452 | 0.05181713 | 7.201908e-05
19.4077 | 32.2577 | 31.46491 | 31.41297 | 0.7927878 | 0.05187336 | 7.20966e-05
19.4177 | 32.2313 | 31.45377 | 31.40177 | 0.7775293 | 0.05192969 | 7.217423e-05
19.4277 | 32.1957 | 31.44263 | 31.39057 | 0.7530698 | 0.05198612 | 7.2252e-05
19.4377 | 32.1273 | 31.43149 | 31.37938 | 0.6958092 | 0.05204266 | 7.232989e-05
19.4477 | 32.1356 | 31.42035 | 31.36818 | 0.7152475 | 0.0520993 | 7.240792e-05
19.4577 | 32.1093 | 31.40922 | 31.35699 | 0.7000849 | 0.05215605 | 7.248608e-05
19.4677 | 32.0781 | 31.39808 | 31.34579 | 0.6800211 | 0.0522129 | 7.256434e-05
19.4777 | 32.0481 | 31.38694 | 31.3346 | 0.6611563 | 0.05226986 | 7.264275e-05
19.4877 | 32.0659 | 31.37581 | 31.32341 | 0.6900905 | 0.05232692 | 7.272128e-05
19.4977 | 32.0562 | 31.36468 | 31.31222 | 0.6915235 | 0.05238409 | 7.279995e-05
19.5077 | 32.0179 | 31.35354 | 31.30103 | 0.6643555 | 0.05244137 | 7.287875e-05
19.5177 | 31.9971 | 31.34241 | 31.28984 | 0.6546864 | 0.05249874 | 7.295767e-05
19.5277 | 31.9562 | 31.33128 | 31.27865 | 0.6249162 | 0.05255623 | 7.303673e-05
19.5377 | 31.9191 | 31.32016 | 31.26747 | 0.598945 | 0.05261383 | 7.311592e-05
19.5477 | 31.901 | 31.30903 | 31.25628 | 0.5919727 | 0.05267153 | 7.319524e-05
19.5577 | 31.8791 | 31.2979 | 31.2451 | 0.5811992 | 0.05272934 | 7.327468e-05
19.5677 | 31.8627 | 31.28678 | 31.23391 | 0.5759247 | 0.05278726 | 7.335426e-05
19.5777 | 31.8276 | 31.27565 | 31.22273 | 0.5519491 | 0.05284528 | 7.343397e-05
19.5877 | 31.8562 | 31.26453 | 31.21155 | 0.5916723 | 0.05290342 | 7.351382e-05
19.5977 | 31.829 | 31.25341 | 31.20037 | 0.5755945 | 0.05296166 | 7.359379e-05
19.6077 | 31.7964 | 31.24228 | 31.18919 | 0.5541156 | 0.05302002 | 7.367391e-05
19.6177 | 31.771 | 31.23116 | 31.17801 | 0.5398355 | 0.05307848 | 7.375415e-05
19.6277 | 31.7311 | 31.22005 | 31.16683 | 0.5110543 | 0.05313706 | 7.383453e-05
19.6376 | 31.7405 | 31.20904 | 31.15577 | 0.5314609 | 0.05319516 | 7.391422e-05
19.6476 | 31.6999 | 31.19792 | 31.14459 | 0.5019774 | 0.05325396 | 7.399486e-05
19.6576 | 31.6619 | 31.18681 | 31.13342 | 0.4750929 | 0.05331286 | 7.407565e-05
19.6676 | 31.6784 | 31.17569 | 31.12225 | 0.5027072 | 0.05337188 | 7.415656e-05
19.6776 | 31.6413 | 31.16458 | 31.11107 | 0.4767204 | 0.05343102 | 7.423761e-05
19.6876 | 31.6968 | 31.15347 | 31.0999 | 0.5433325 | 0.05349026 | 7.431878e-05
19.6976 | 31.6474 | 31.14236 | 31.08873 | 0.5050409 | 0.05355214 | 7.440009e-05
19.7076 | 31.6081 | 31.13125 | 31.07756 | 0.4768506 | 0.05361161 | 7.448154e-05
19.7176 | 31.5777 | 31.12014 | 31.0664 | 0.4575592 | 0.0536712 | 7.456313e-05
19.7276 | 31.583 | 31.10903 | 31.05523 | 0.4739667 | 0.05373091 | 7.464486e-05
19.7376 | 31.561 | 31.09793 | 31.04406 | 0.4630729 | 0.05379072 | 7.472672e-05
19.7476 | 31.5249 | 31.08682 | 31.0329 | 0.4380781 | 0.05385066 | 7.480873e-05
19.7576 | 31.5049 | 31.07572 | 31.02173 | 0.429182 | 0.05391071 | 7.489085e-05
19.7676 | 31.5063 | 31.06462 | 31.01057 | 0.4416848 | 0.05397087 | 7.497311e-05
19.7776 | 31.5111 | 31.05351 | 30.99941 | 0.4575864 | 0.05403115 | 7.505552e-05
19.7876 | 31.4837 | 31.04241 | 30.98825 | 0.4412869 | 0.05409155 | 7.513807e-05
19.7976 | 31.4679 | 31.03131 | 30.97709 | 0.4365861 | 0.05415206 | 7.522076e-05
19.8076 | 31.4364 | 31.02022 | 30.96593 | 0.4161842 | 0.0542127 | 7.530359e-05
19.8176 | 31.3952 | 31.00912 | 30.95477 | 0.3860811 | 0.05427345 | 7.538655e-05
19.8276 | 31.3946 | 30.99802 | 30.94361 | 0.3965767 | 0.05433432 | 7.546965e-05
19.8376 | 31.3803 | 30.98693 | 30.93246 | 0.39337 | 0.05439657 | 7.55529e-05
19.8476 | 31.3463 | 30.97584 | 30.9213 | 0.3704632 | 0.05445768 | 7.563628e-05
19.8576 | 31.3523 | 30.96474 | 30.91015 | 0.3875553 | 0.05451891 | 7.57198e-05
19.8676 | 31.3544 | 30.95365 | 30.899 | 0.4007462 | 0.05458026 | 7.580346e-05
19.8776 | 31.3358 | 30.94256 | 30.88785 | 0.3932359 | 0.05464173 | 7.588728e-05
19.8876 | 31.3149 | 30.93148 | 30.8767 | 0.3834243 | 0.05470333 | 7.597122e-05
19.8976 | 31.2922 | 30.92039 | 30.86555 | 0.3718115 | 0.05476504 | 7.605531e-05
19.9076 | 31.2618 | 30.9093 | 30.8544 | 0.3524975 | 0.05482688 | 7.613954e-05
19.9176 | 31.2381 | 30.89822 | 30.84325 | 0.3398823 | 0.05488884 | 7.622392e-05
19.9276 | 31.2349 | 30.88713 | 30.83211 | 0.3477658 | 0.05495092 | 7.630844e-05
19.9376 | 31.2261 | 30.87605 | 30.82096 | 0.3500482 | 0.05501313 | 7.639308e-05
19.9476 | 31.1539 | 30.86497 | 30.80982 | 0.2889292 | 0.05507546 | 7.647788e-05
19.9576 | 31.1763 | 30.85389 | 30.79868 | 0.3224091 | 0.05513792 | 7.656283e-05
19.9676 | 31.1917 | 30.84281 | 30.78754 | 0.3488876 | 0.0552005 | 7.664793e-05
19.9776 | 31.165 | 30.83174 | 30.7764 | 0.333265 | 0.05526321 | 7.673317e-05
19.9876 | 31.1397 | 30.82066 | 30.76526 | 0.319041 | 0.05532604 | 7.681854e-05
19.9976 | 31.1328 | 30.80958 | 30.75412 | 0.3232159 | 0.055389 | 7.690406e-05
20.0076 | 31.0947 | 30.79851 | 30.74298 | 0.2961894 | 0.05545209 | 7.698974e-05
20.0176 | 31.0866 | 30.78744 | 30.73185 | 0.2991617 | 0.05551531 | 7.707554e-05
20.0276 | 31.0717 | 30.77637 | 30.72071 | 0.2953327 | 0.05557865 | 7.71615e-05
20.0376 | 31.0526 | 30.7653 | 30.70958 | 0.2873025 | 0.05564212 | 7.72476e-05
20.0476 | 31.007 | 30.75423 | 30.69845 | 0.252771 | 0.05570572 | 7.733386e-05
20.0576 | 31.0173 | 30.74316 | 30.68731 | 0.2741382 | 0.05576945 | 7.742026e-05
20.0676 | 30.9994 | 30.7321 | 30.67619 | 0.2673041 | 0.05583332 | 7.750681e-05
20.0776 | 30.9888 | 30.72103 | 30.66506 | 0.2677687 | 0.05589731 | 7.759351e-05
20.0876 | 30.9597 | 30.70997 | 30.65393 | 0.2497321 | 0.05596143 | 7.768036e-05
20.0976 | 30.9099 | 30.69891 | 30.6428 | 0.2109941 | 0.05602569 | 7.776734e-05
20.1076 | 30.9156 | 30.68785 | 30.63168 | 0.2277548 | 0.05609008 | 7.785447e-05
20.1176 | 30.8765 | 30.67679 | 30.62055 | 0.1997143 | 0.0561546 | 7.794176e-05
20.1276 | 30.863 | 30.66573 | 30.60943 | 0.1972724 | 0.05621925 | 7.80292e-05
20.1376 | 30.8341 | 30.65467 | 30.59831 | 0.1794292 | 0.05628405 | 7.81168e-05
20.1476 | 30.8416 | 30.64362 | 30.58719 | 0.1979847 | 0.05634897 | 7.820453e-05
20.1576 | 30.8133 | 30.63256 | 30.57607 | 0.1807389 | 0.05641403 | 7.829242e-05
20.1676 | 30.8089 | 30.62151 | 30.56495 | 0.1873918 | 0.05647923 | 7.838047e-05
20.1776 | 30.7884 | 30.61046 | 30.55383 | 0.1779433 | 0.05654456 | 7.846866e-05
20.1876 | 30.7393 | 30.59941 | 30.54272 | 0.1398935 | 0.05661003 | 7.855699e-05
20.1976 | 30.7059 | 30.58836 | 30.5316 | 0.1175424 | 0.05667564 | 7.864548e-05
20.2076 | 30.6964 | 30.57731 | 30.52049 | 0.11909 | 0.05674138 | 7.873412e-05
20.2176 | 30.6727 | 30.56626 | 30.50938 | 0.1064362 | 0.05680727 | 7.882292e-05
20.2275 | 30.6201 | 30.55533 | 30.49838 | 0.06477058 | 0.05687263 | 7.891099e-05
20.2375 | 30.6309 | 30.54429 | 30.48727 | 0.08661409 | 0.0569388 | 7.900008e-05
20.2475 | 30.6034 | 30.53324 | 30.47616 | 0.07015627 | 0.0570051 | 7.908934e-05
20.2575 | 30.5773 | 30.5222 | 30.46505 | 0.05509708 | 0.05707154 | 7.917876e-05
20.2675 | 30.5721 | 30.51116 | 30.45395 | 0.06093653 | 0.05713813 | 7.926833e-05
20.2775 | 30.5503 | 30.50013 | 30.44284 | 0.05017462 | 0.05720486 | 7.935805e-05
20.2875 | 30.5013 | 30.48909 | 30.43174 | 0.01221134 | 0.05727174 | 7.944792e-05
20.2975 | 30.4751 | 30.47805 | 30.42064 | -0.002953314 | 0.05733875 | 7.953795e-05
20.3075 | 30.4673 | 30.46702 | 30.40953 | 0.0002806615 | 0.05740592 | 7.962814e-05
20.3175 | 30.4434 | 30.45599 | 30.39843 | -0.01258674 | 0.05747322 | 7.971847e-05
20.3275 | 30.4106 | 30.44496 | 30.38734 | -0.03435554 | 0.05754068 | 7.980896e-05
20.3375 | 30.3987 | 30.43393 | 30.37624 | -0.0352257 | 0.05760827 | 7.989962e-05
20.3475 | 30.3869 | 30.4229 | 30.36514 | -0.03599727 | 0.05767602 | 7.999043e-05
20.3575 | 30.3979 | 30.41187 | 30.35405 | -0.01397024 | 0.05774392 | 8.00814e-05
20.3675 | 30.3549 | 30.40084 | 30.34295 | -0.04594459 | 0.05781197 | 8.017253e-05
20.3775 | 30.3196 | 30.38982 | 30.33186 | -0.07022036 | 0.05788016 | 8.026383e-05
20.3875 | 30.3153 | 30.3788 | 30.32077 | -0.06349753 | 0.05794851 | 8.035527e-05
20.3975 | 30.2964 | 30.36778 | 30.30968 | -0.07137611 | 0.058017 | 8.044686e-05
20.4075 | 30.2681 | 30.35676 | 30.29859 | -0.0886561 | 0.05808565 | 8.053861e-05
20.4175 | 30.237 | 30.34574 | 30.2875 | -0.1087375 | 0.05815445 | 8.063054e-05
20.4275 | 30.2428 | 30.33472 | 30.27642 | -0.09192034 | 0.0582234 | 8.072263e-05
20.4375 | 30.2069 | 30.3237 | 30.26533 | -0.1168046 | 0.05829251 | 8.081487e-05
20.4475 | 30.1996 | 30.31269 | 30.25425 | -0.1130903 | 0.05836177 | 8.090728e-05
20.4575 | 30.2026 | 30.30168 | 30.24317 | -0.09907741 | 0.05843119 | 8.099984e-05
20.4675 | 30.1492 | 30.29067 | 30.23208 | -0.141466 | 0.05850076 | 8.109258e-05
20.4775 | 30.1522 | 30.27966 | 30.221 | -0.127456 | 0.05857049 | 8.118546e-05
20.4875 | 30.1253 | 30.26865 | 30.20993 | -0.1433474 | 0.05864038 | 8.12785e-05
20.4975 | 30.088 | 30.25764 | 30.19885 | -0.1696403 | 0.05871042 | 8.137172e-05
20.5075 | 30.0889 | 30.24663 | 30.18777 | -0.1577347 | 0.05878063 | 8.146509e-05
20.5175 | 30.0717 | 30.23563 | 30.1767 | -0.1639305 | 0.05885099 | 8.155864e-05
20.5275 | 30.0592 | 30.22463 | 30.16562 | -0.1654277 | 0.05892152 | 8.165234e-05
20.5375 | 30.0267 | 30.21363 | 30.15455 | -0.1869265 | 0.05899221 | 8.174621e-05
20.5475 | 30.0312 | 30.20263 | 30.14348 | -0.1714267 | 0.05906306 | 8.184024e-05
20.5575 | 29.9912 | 30.19163 | 30.13241 | -0.2004283 | 0.05913408 | 8.193446e-05
20.5675 | 29.9823 | 30.18063 | 30.12134 | -0.1983315 | 0.05920526 | 8.202881e-05
20.5775 | 29.9586 | 30.16964 | 30.11028 | -0.2110361 | 0.05927661 | 8.212334e-05
20.5875 | 29.9295 | 30.15864 | 30.09921 | -0.2291422 | 0.05934811 | 8.221804e-05
20.5975 | 29.9215 | 30.14765 | 30.08815 | -0.2261498 | 0.05941979 | 8.23129e-05
20.6075 | 29.8901 | 30.13666 | 30.07708 | -0.2465589 | 0.05949164 | 8.240794e-05
20.6175 | 29.8649 | 30.12567 | 30.06602 | -0.2607695 | 0.05956366 | 8.250314e-05
20.6275 | 29.851 | 30.11468 | 30.05496 | -0.2636816 | 0.05963584 | 8.25985e-05
20.6375 | 29.8338 | 30.1037 | 30.0439 | -0.2698952 | 0.0597082 | 8.269404e-05
20.6475 | 29.8297 | 30.09271 | 30.03285 | -0.2630103 | 0.05978073 | 8.278974e-05
20.6575 | 29.7708 | 30.08173 | 30.02179 | -0.310927 | 0.05985343 | 8.288561e-05
20.6675 | 29.7575 | 30.07075 | 30.01074 | -0.3132451 | 0.0599263 | 8.298165e-05
20.6775 | 29.7366 | 30.05976 | 29.99968 | -0.3231648 | 0.05999935 | 8.307787e-05
20.6875 | 29.7127 | 30.04879 | 29.98863 | -0.336086 | 0.06007258 | 8.317425e-05
20.6975 | 29.6768 | 30.03781 | 29.97758 | -0.3610087 | 0.06014598 | 8.327081e-05
20.7075 | 29.6693 | 30.02683 | 29.96653 | -0.3575329 | 0.06021956 | 8.336753e-05
20.7175 | 29.6235 | 30.01586 | 29.95548 | -0.3923587 | 0.06029332 | 8.346443e-05
20.7275 | 29.6207 | 30.00489 | 29.94444 | -0.384186 | 0.06036726 | 8.35615e-05
20.7375 | 29.6055 | 29.99391 | 29.93339 | -0.3884149 | 0.06044138 | 8.365874e-05
20.7475 | 29.5382 | 29.98295 | 29.92235 | -0.4447453 | 0.06051568 | 8.375615e-05
20.7575 | 29.5517 | 29.97198 | 29.9113 | -0.4202773 | 0.06059016 | 8.385373e-05
20.7675 | 29.525 | 29.96101 | 29.90026 | -0.4360109 | 0.06066483 | 8.39515e-05
20.7775 | 29.476 | 29.95005 | 29.88922 | -0.474046 | 0.06073968 | 8.404943e-05
20.7875 | 29.4852 | 29.93908 | 29.87818 | -0.4538826 | 0.06081472 | 8.414754e-05
20.7975 | 29.4276 | 29.92812 | 29.86715 | -0.5005209 | 0.06088995 | 8.424583e-05
20.8074 | 29.4334 | 29.91727 | 29.85622 | -0.4838703 | 0.06096462 | 8.43433e-05
20.8174 | 29.3914 | 29.90631 | 29.84519 | -0.5149117 | 0.06104022 | 8.444194e-05
20.8274 | 29.3724 | 29.89535 | 29.83415 | -0.5229546 | 0.06111602 | 8.454075e-05
20.8374 | 29.3501 | 29.8844 | 29.82312 | -0.5342992 | 0.061192 | 8.463975e-05
20.8474 | 29.3285 | 29.87345 | 29.81209 | -0.5449453 | 0.06126818 | 8.47389e-05
20.8574 | 29.3136 | 29.86249 | 29.80106 | -0.548893 | 0.06134456 | 8.483825e-05
20.8674 | 29.2874 | 29.85154 | 29.79004 | -0.5641424 | 0.06142113 | 8.493775e-05
20.8774 | 29.2671 | 29.84059 | 29.77901 | -0.5734933 | 0.0614979 | 8.503745e-05
20.8874 | 29.2645 | 29.82965 | 29.76799 | -0.5651459 | 0.06157487 | 8.513734e-05
20.8974 | 29.2251 | 29.8187 | 29.75696 | -0.5936 | 0.06165203 | 8.523739e-05
20.9074 | 29.2053 | 29.80776 | 29.74594 | -0.6024558 | 0.0617294 | 8.533762e-05
20.9174 | 29.1943 | 29.79681 | 29.73492 | -0.6025132 | 0.06180697 | 8.543804e-05
20.9274 | 29.1844 | 29.78587 | 29.7239 | -0.6014723 | 0.06188474 | 8.553864e-05
20.9374 | 29.1539 | 29.77493 | 29.71288 | -0.6210329 | 0.06196272 | 8.563941e-05
20.9474 | 29.1414 | 29.764 | 29.70187 | -0.6225952 | 0.06204091 | 8.574037e-05
20.9574 | 29.1229 | 29.75306 | 29.69085 | -0.6301592 | 0.0621193 | 8.584151e-05
20.9674 | 29.1246 | 29.74212 | 29.67984 | -0.6175247 | 0.0621979 | 8.594284e-05
20.9774 | 29.096 | 29.73119 | 29.66883 | -0.635192 | 0.06227672 | 8.604434e-05
20.9874 | 29.0719 | 29.72026 | 29.65782 | -0.6483608 | 0.06235575 | 8.614603e-05
20.9974 | 29.065 | 29.70933 | 29.64681 | -0.6443314 | 0.06243498 | 8.624789e-05
21.0074 | 29.0331 | 29.6984 | 29.6358 | -0.6653036 | 0.06251444 | 8.634996e-05
21.0174 | 29.0237 | 29.68748 | 29.6248 | -0.6637774 | 0.06259411 | 8.64522e-05
21.0274 | 29.0049 | 29.67655 | 29.61379 | -0.671653 | 0.062674 | 8.655461e-05
21.0374 | 28.9861 | 29.66563 | 29.60279 | -0.6795302 | 0.06275411 | 8.665722e-05
21.0474 | 28.9698 | 29.65471 | 29.59179 | -0.6849091 | 0.06283444 | 8.676003e-05
21.0574 | 28.9567 | 29.64379 | 29.58079 | -0.6870897 | 0.062915 | 8.6863e-05
21.0674 | 28.952 | 29.63287 | 29.56979 | -0.6808719 | 0.06299578 | 8.696617e-05
21.0774 | 28.906 | 29.62196 | 29.55879 | -0.7159559 | 0.06307678 | 8.706953e-05
21.0874 | 28.8953 | 29.61104 | 29.5478 | -0.7157415 | 0.06315801 | 8.717309e-05
21.0974 | 28.8896 | 29.60013 | 29.5368 | -0.7105289 | 0.06323948 | 8.727681e-05
21.1074 | 28.8513 | 29.58922 | 29.52581 | -0.737918 | 0.06332117 | 8.738073e-05
21.1174 | 28.8482 | 29.57831 | 29.51482 | -0.7301087 | 0.0634031 | 8.748484e-05
21.1274 | 28.8292 | 29.5674 | 29.50383 | -0.7382012 | 0.06348526 | 8.758913e-05
21.1374 | 28.8111 | 29.5565 | 29.49284 | -0.7453955 | 0.06356767 | 8.769364e-05
21.1474 | 28.7852 | 29.54559 | 29.48185 | -0.7603914 | 0.0636503 | 8.779831e-05
21.1574 | 28.7615 | 29.53469 | 29.47087 | -0.7731897 | 0.0637338 | 8.790317e-05
21.1674 | 28.7607 | 29.52379 | 29.45988 | -0.7630891 | 0.06381692 | 8.800824e-05
21.1774 | 28.7317 | 29.51289 | 29.4489 | -0.7811903 | 0.06390028 | 8.811351e-05
21.1874 | 28.6934 | 29.50199 | 29.43792 | -0.8085932 | 0.0639839 | 8.821895e-05
21.1974 | 28.6688 | 29.4911 | 29.42694 | -0.8222978 | 0.06406776 | 8.832458e-05
21.2074 | 28.6794 | 29.4802 | 29.41596 | -0.8008043 | 0.06415187 | 8.843041e-05
21.2174 | 28.6475 | 29.46931 | 29.40499 | -0.8218124 | 0.06423624 | 8.853645e-05
21.2274 | 28.6173 | 29.45842 | 29.39401 | -0.8411224 | 0.06432087 | 8.864266e-05
21.2374 | 28.6131 | 29.44753 | 29.38304 | -0.8344341 | 0.06440574 | 8.874908e-05
21.2474 | 28.5846 | 29.43665 | 29.37207 | -0.8520476 | 0.06449088 | 8.885569e-05
21.2574 | 28.571 | 29.42576 | 29.3611 | -0.8547628 | 0.06457627 | 8.896251e-05
21.2674 | 28.5397 | 29.41488 | 29.35013 | -0.8751799 | 0.06466193 | 8.90695e-05
21.2774 | 28.5298 | 29.404 | 29.33916 | -0.8741987 | 0.06474786 | 8.917671e-05
21.2874 | 28.4849 | 29.39312 | 29.3282 | -0.9082194 | 0.06483406 | 8.92841e-05
21.2974 | 28.4701 | 29.38224 | 29.31723 | -0.9121418 | 0.06492053 | 8.93917e-05
21.3074 | 28.464 | 29.37137 | 29.30627 | -0.9073661 | 0.06500727 | 8.949948e-05
21.3174 | 28.4452 | 29.36049 | 29.29531 | -0.9152925 | 0.06509458 | 8.960749e-05
21.3274 | 28.4101 | 29.34962 | 29.28435 | -0.9395203 | 0.06518188 | 8.971568e-05
21.3374 | 28.4067 | 29.33875 | 29.27339 | -0.9320501 | 0.06526945 | 8.982408e-05
21.3474 | 28.3804 | 29.32788 | 29.26243 | -0.9474816 | 0.0653573 | 8.993266e-05
21.3574 | 28.3513 | 29.31701 | 29.25148 | -0.965715 | 0.06544544 | 9.004145e-05
21.3674 | 28.3344 | 29.30615 | 29.24053 | -0.9717502 | 0.06553387 | 9.015044e-05
21.3774 | 28.3003 | 29.29529 | 29.22957 | -0.9949872 | 0.06562259 | 9.025962e-05
21.3874 | 28.2968 | 29.28443 | 29.21862 | -0.9876262 | 0.06571161 | 9.036903e-05
21.3973 | 28.2772 | 29.27368 | 29.20779 | -0.9964755 | 0.06580002 | 9.047752e-05
21.4073 | 28.2462 | 29.26282 | 29.19684 | -1.016618 | 0.06588963 | 9.058732e-05
21.4173 | 28.2269 | 29.25196 | 29.18589 | -1.025063 | 0.06597953 | 9.069732e-05
21.4273 | 28.2302 | 29.24111 | 29.17495 | -1.010909 | 0.06606974 | 9.080753e-05
21.4373 | 28.1839 | 29.23026 | 29.16401 | -1.046357 | 0.06616027 | 9.091794e-05
21.4473 | 28.1756 | 29.21941 | 29.15307 | -1.043807 | 0.0662511 | 9.102857e-05
21.4573 | 28.1503 | 29.20856 | 29.14213 | -1.058259 | 0.06634225 | 9.113939e-05
21.4673 | 28.1403 | 29.19771 | 29.13119 | -1.057413 | 0.06643371 | 9.125042e-05
21.4773 | 28.1155 | 29.18687 | 29.12025 | -1.071369 | 0.06652549 | 9.136166e-05
21.4873 | 28.0865 | 29.17603 | 29.10932 | -1.089527 | 0.06661761 | 9.14731e-05
21.4973 | 28.0907 | 29.16519 | 29.09838 | -1.074486 | 0.06671004 | 9.158475e-05
21.5073 | 28.0692 | 29.15435 | 29.08745 | -1.085148 | 0.06680281 | 9.169661e-05
21.5173 | 28.0509 | 29.14351 | 29.07652 | -1.092612 | 0.0668959 | 9.180868e-05
21.5273 | 28.0254 | 29.13268 | 29.0656 | -1.107277 | 0.06698934 | 9.192096e-05
21.5373 | 27.9919 | 29.12184 | 29.05467 | -1.129944 | 0.06708312 | 9.203346e-05
21.5473 | 27.9905 | 29.11101 | 29.04374 | -1.120514 | 0.06717725 | 9.214616e-05
21.5573 | 27.9663 | 29.10018 | 29.03282 | -1.133885 | 0.06727172 | 9.225906e-05
21.5673 | 27.9262 | 29.08936 | 29.0219 | -1.163158 | 0.06736654 | 9.237219e-05
21.5773 | 27.9139 | 29.07853 | 29.01098 | -1.164633 | 0.06746173 | 9.248553e-05
21.5873 | 27.9235 | 29.06771 | 29.00006 | -1.144211 | 0.06755727 | 9.259907e-05
21.5973 | 27.8744 | 29.05689 | 28.98914 | -1.18249 | 0.06765317 | 9.271282e-05
21.6073 | 27.8601 | 29.04607 | 28.97823 | -1.185971 | 0.06774945 | 9.28268e-05
21.6173 | 27.8469 | 29.03525 | 28.96731 | -1.188354 | 0.0678461 | 9.294099e-05
21.6273 | 27.8141 | 29.02444 | 28.9564 | -1.210339 | 0.06794313 | 9.305539e-05
21.6373 | 27.8111 | 29.01363 | 28.94549 | -1.202526 | 0.06804052 | 9.317002e-05
21.6473 | 27.7662 | 29.00282 | 28.93458 | -1.236616 | 0.06813832 | 9.328485e-05
21.6573 | 27.7443 | 28.99201 | 28.92368 | -1.247707 | 0.06823651 | 9.33999e-05
21.6673 | 27.7381 | 28.9812 | 28.91277 | -1.2431 | 0.06833509 | 9.351517e-05
21.6773 | 27.7285 | 28.9704 | 28.90187 | -1.241903 | 0.06844146 | 9.363066e-05
21.6873 | 27.6896 | 28.9596 | 28.89097 | -1.27 | 0.06854085 | 9.374636e-05
21.6973 | 27.701 | 28.9488 | 28.88006 | -1.247799 | 0.06864066 | 9.386228e-05
21.7073 | 27.6644 | 28.938 | 28.86917 | -1.273601 | 0.06874087 | 9.397843e-05
21.7173 | 27.6433 | 28.9272 | 28.85827 | -1.283904 | 0.0688415 | 9.409479e-05
21.7273 | 27.6188 | 28.91641 | 28.84737 | -1.29761 | 0.06894256 | 9.421137e-05
21.7373 | 27.6056 | 28.90562 | 28.83648 | -1.300018 | 0.06904405 | 9.432817e-05
21.7473 | 27.5722 | 28.89483 | 28.82559 | -1.322627 | 0.06914598 | 9.444519e-05
21.7573 | 27.5556 | 28.88404 | 28.8147 | -1.328439 | 0.06924834 | 9.456244e-05
21.7673 | 27.5557 | 28.87325 | 28.80381 | -1.317553 | 0.06935115 | 9.467991e-05
21.7773 | 27.5327 | 28.86247 | 28.79292 | -1.329769 | 0.06945441 | 9.47976e-05
21.7873 | 27.5295 | 28.85169 | 28.78203 | -1.322188 | 0.06955815 | 9.491552e-05
21.7973 | 27.5025 | 28.84091 | 28.77115 | -1.338408 | 0.06966234 | 9.503367e-05
21.8073 | 27.4903 | 28.83013 | 28.76027 | -1.339831 | 0.069767 | 9.515203e-05
21.8173 | 27.484 | 28.81936 | 28.74939 | -1.335355 | 0.06987215 | 9.527062e-05
21.8273 | 27.4407 | 28.80858 | 28.73851 | -1.367882 | 0.06997778 | 9.538943e-05
21.8373 | 27.4426 | 28.79781 | 28.72763 | -1.355215 | 0.0700876 | 9.550848e-05
21.8473 | 27.4303 | 28.78705 | 28.71676 | -1.356746 | 0.07019421 | 9.562775e-05
21.8573 | 27.4098 | 28.77628 | 28.70588 | -1.36648 | 0.07030134 | 9.574724e-05
21.8673 | 27.3934 | 28.76552 | 28.69501 | -1.372115 | 0.07040898 | 9.586698e-05
21.8773 | 27.3937 | 28.75475 | 28.68414 | -1.361054 | 0.07051788 | 9.598693e-05
21.8873 | 27.3802 | 28.74399 | 28.67327 | -1.363794 | 0.07062656 | 9.610713e-05
21.8973 | 27.367 | 28.73324 | 28.6624 | -1.366236 | 0.07073579 | 9.622754e-05
21.9073 | 27.3453 | 28.72248 | 28.65154 | -1.377181 | 0.07084556 | 9.634818e-05
21.9173 | 27.3404 | 28.71173 | 28.64068 | -1.371328 | 0.07095588 | 9.646906e-05
21.9273 | 27.323 | 28.70098 | 28.62981 | -1.377977 | 0.07106675 | 9.659018e-05
21.9373 | 27.3111 | 28.69023 | 28.61895 | -1.379128 | 0.07117819 | 9.671152e-05
21.9473 | 27.2906 | 28.67948 | 28.60809 | -1.388882 | 0.07129022 | 9.683309e-05
21.9573 | 27.2811 | 28.66936 | 28.59724 | -1.38826 | 0.07202558 | 9.69549e-05
21.9673 | 27.2813 | 28.65862 | 28.58638 | -1.377322 | 0.07214221 | 9.707696e-05
21.9772 | 27.2588 | 28.648 | 28.57564 | -1.389195 | 0.0722552 | 0.0001018911
21.9872 | 27.2409 | 28.63726 | 28.56479 | -1.396358 | 0.07236993 | 0.000102016
21.9972 | 27.2408 | 28.62652 | 28.55394 | -1.385724 | 0.07248528 | 0.0001021411
22.0072 | 27.2235 | 28.61579 | 28.54309 | -1.392292 | 0.07260127 | 0.0001022665
22.0172 | 27.1992 | 28.60506 | 28.53224 | -1.405862 | 0.07271791 | 0.0001023921
22.0272 | 27.1773 | 28.59434 | 28.5214 | -1.417035 | 0.07283519 | 0.0001025179
22.0372 | 27.1773 | 28.58361 | 28.51055 | -1.40631 | 0.07295314 | 0.000102644
22.0472 | 27.166 | 28.57411 | 28.49971 | -1.408108 | 0.07429183 | 0.0001027703
22.0572 | 27.1371 | 28.56339 | 28.48887 | -1.426288 | 0.07441176 | 0.0001028968
22.0672 | 27.1424 | 28.55267 | 28.47804 | -1.410271 | 0.0745324 | 0.0001030237
22.0772 | 27.1414 | 28.54196 | 28.4672 | -1.400557 | 0.07465374 | 0.0001031507
22.0872 | 27.106 | 28.53124 | 28.45637 | -1.425245 | 0.0747758 | 0.000103278
22.0972 | 27.0859 | 28.52054 | 28.44553 | -1.434635 | 0.07489861 | 0.0001034055
22.1072 | 27.0777 | 28.50983 | 28.4347 | -1.432128 | 0.07502216 | 0.0001035333
22.1172 | 27.0772 | 28.49912 | 28.42387 | -1.421924 | 0.07514647 | 0.0001036613
22.1272 | 27.0439 | 28.48873 | 28.41305 | -1.444833 | 0.07558296 | 0.0001037896
22.1372 | 27.0385 | 28.47804 | 28.40222 | -1.439536 | 0.07571056 | 0.0001039181
22.1472 | 27.0323 | 28.46734 | 28.3914 | -1.435041 | 0.07583741 | 0.0001063935
22.1572 | 27.0426 | 28.45665 | 28.38058 | -1.414047 | 0.07596508 | 0.0001065237
22.1672 | 27.0115 | 28.44596 | 28.36976 | -1.434456 | 0.07609359 | 0.0001066541
22.1772 | 26.9731 | 28.43527 | 28.35894 | -1.462167 | 0.07622295 | 0.0001067848
22.1872 | 26.9702 | 28.42458 | 28.34812 | -1.454381 | 0.07635317 | 0.0001069158
22.1972 | 26.9875 | 28.4139 | 28.33731 | -1.426397 | 0.07648428 | 0.000107047
22.2072 | 26.9456 | 28.40322 | 28.32649 | -1.457616 | 0.07661629 | 0.0001071784
22.2172 | 26.9188 | 28.39315 | 28.31568 | -1.474348 | 0.07735906 | 0.0001073101
22.2272 | 26.9411 | 28.38247 | 28.30487 | -1.441373 | 0.07749323 | 0.0001074421
22.2372 | 26.9199 | 28.3718 | 28.29406 | -1.451901 | 0.07762836 | 0.0001075743
22.2472 | 26.9115 | 28.36113 | 28.28326 | -1.449631 | 0.07776446 | 0.0001077068
22.2572 | 26.8911 | 28.35046 | 28.27245 | -1.459364 | 0.07790155 | 0.0001078395
22.2672 | 26.8875 | 28.3398 | 28.26165 | -1.4523 | 0.07803966 | 0.0001079725
22.2772 | 26.8673 | 28.32914 | 28.25085 | -1.461839 | 0.07817881 | 0.0001081057
22.2872 | 26.8459 | 28.31848 | 28.24005 | -1.472581 | 0.07831901 | 0.0001082392
22.2972 | 26.8286 | 28.30783 | 28.22926 | -1.479225 | 0.0784603 | 0.000108373
22.3072 | 26.8205 | 28.29717 | 28.21846 | -1.476673 | 0.07860268 | 0.000108507
22.3172 | 26.8169 | 28.28652 | 28.20767 | -1.469623 | 0.07874619 | 0.0001086413
22.3272 | 26.7969 | 28.27588 | 28.19688 | -1.478977 | 0.07889086 | 0.0001087758
22.3372 | 26.79 | 28.26523 | 28.18609 | -1.475233 | 0.07903669 | 0.0001089106
22.3472 | 26.7809 | 28.25459 | 28.1753 | -1.473693 | 0.07918372 | 0.0001090457
22.3572 | 26.7625 | 28.24396 | 28.16451 | -1.481455 | 0.07933198 | 0.000109181
22.3672 | 26.7489 | 28.23332 | 28.15373 | -1.484421 | 0.07948149 | 0.0001093166
22.3772 | 26.7229 | 28.22269 | 28.14295 | -1.49979 | 0.07963229 | 0.0001094524
22.3872 | 26.7276 | 28.21206 | 28.13217 | -1.484461 | 0.0797844 | 0.0001095886
22.3972 | 26.6994 | 28.20144 | 28.12139 | -1.502036 | 0.07993785 | 0.0001097249
22.4072 | 26.6843 | 28.19081 | 28.11061 | -1.506515 | 0.08009268 | 0.0001098616
22.4172 | 26.683 | 28.1802 | 28.09984 | -1.497196 | 0.0802489 | 0.0001099985
22.4272 | 26.6586 | 28.16958 | 28.08906 | -1.510983 | 0.08040825 | 0.0001101357
22.4372 | 26.6614 | 28.15897 | 28.07829 | -1.497571 | 0.08056739 | 0.0001102731
22.4472 | 26.6502 | 28.14836 | 28.06752 | -1.498162 | 0.08072804 | 0.0001104108
22.4572 | 26.6294 | 28.13776 | 28.05676 | -1.508357 | 0.08089023 | 0.0001105488
22.4672 | 26.6 | 28.12716 | 28.04599 | -1.527155 | 0.08105412 | 0.0001106871
22.4772 | 26.6 | 28.11656 | 28.03523 | -1.516557 | 0.08121951 | 0.0001108256
22.4872 | 26.5598 | 28.10596 | 28.02446 | -1.546162 | 0.08138657 | 0.0001109644
22.4972 | 26.5725 | 28.09537 | 28.0137 | -1.522871 | 0.08155532 | 0.0001111035
22.5072 | 26.5529 | 28.08478 | 28.00295 | -1.531883 | 0.08172582 | 0.0001112429
22.5172 | 26.5408 | 28.0742 | 27.99219 | -1.533399 | 0.08189811 | 0.0001113825
22.5272 | 26.5148 | 28.06362 | 27.98144 | -1.548819 | 0.08207224 | 0.0001115224
22.5372 | 26.5312 | 28.05304 | 27.97068 | -1.521843 | 0.08224825 | 0.0001116625
22.5472 | 26.4732 | 28.04247 | 27.95993 | -1.56927 | 0.0824262 | 0.000111803
22.5572 | 26.4803 | 28.0319 | 27.94918 | -1.551601 | 0.08260614 | 0.0001119437
22.5671 | 26.4795 | 28.02144 | 27.93854 | -1.541942 | 0.08278629 | 0.0001120833
22.5771 | 26.4417 | 28.01088 | 27.9278 | -1.569181 | 0.08297034 | 0.0001122246
22.5871 | 26.4235 | 28.00032 | 27.91706 | -1.576824 | 0.08315654 | 0.0001123661
22.5971 | 26.4202 | 27.98977 | 27.90631 | -1.569571 | 0.08334495 | 0.0001125079
22.6071 | 26.423 | 27.97922 | 27.89557 | -1.556224 | 0.08353648 | 0.0001126501
22.6171 | 26.3951 | 27.96868 | 27.88484 | -1.573579 | 0.0837295 | 0.0001127925
22.6271 | 26.3892 | 27.95814 | 27.8741 | -1.568939 | 0.08392492 | 0.0001129352
22.6371 | 26.3724 | 27.9476 | 27.86337 | -1.575203 | 0.08412283 | 0.0001130781
22.6471 | 26.3653 | 27.93707 | 27.85264 | -1.571772 | 0.08432332 | 0.0001132214
22.6571 | 26.3442 | 27.92655 | 27.84191 | -1.582345 | 0.08452639 | 0.0001133649
22.6671 | 26.3295 | 27.91602 | 27.83118 | -1.586523 | 0.08473215 | 0.0001135087
22.6771 | 26.3076 | 27.90551 | 27.82045 | -1.597905 | 0.08494068 | 0.0001136528
22.6871 | 26.3205 | 27.89499 | 27.80973 | -1.574493 | 0.08515207 | 0.0001137972
22.6971 | 26.307 | 27.88448 | 27.799 | -1.577485 | 0.0853664 | 0.0001139419
22.7071 | 26.3009 | 27.87398 | 27.78828 | -1.573083 | 0.08558451 | 0.0001140869
22.7171 | 26.2829 | 27.86348 | 27.77757 | -1.580585 | 0.08580501 | 0.0001142322
22.7271 | 26.2797 | 27.85299 | 27.76685 | -1.573292 | 0.08602875 | 0.0001143777
22.7371 | 26.2809 | 27.8425 | 27.75613 | -1.561604 | 0.08625582 | 0.0001145236
22.7471 | 26.2499 | 27.83202 | 27.74542 | -1.582122 | 0.08648633 | 0.0001146697
22.7571 | 26.2437 | 27.82155 | 27.73471 | -1.577846 | 0.08672039 | 0.0001148161
22.7671 | 26.2633 | 27.81107 | 27.724 | -1.547775 | 0.08695811 | 0.0001149628
22.7771 | 26.2413 | 27.80061 | 27.71329 | -1.559309 | 0.08719962 | 0.0001151099
22.7871 | 26.2453 | 27.79015 | 27.70259 | -1.54485 | 0.08744503 | 0.0001152572
22.7971 | 26.2722 | 27.7797 | 27.69189 | -1.507496 | 0.0876945 | 0.0001154048
22.8071 | 26.2564 | 27.76925 | 27.68119 | -1.512849 | 0.08794814 | 0.0001155527
22.8171 | 26.249 | 27.75881 | 27.67049 | -1.509808 | 0.0882061 | 0.0001157009
22.8271 | 26.2725 | 27.74837 | 27.65979 | -1.475873 | 0.08846854 | 0.0001158494
22.8371 | 26.2723 | 27.73794 | 27.64909 | -1.465645 | 0.08873561 | 0.0001159982
22.8471 | 26.2935 | 27.72752 | 27.6384 | -1.434024 | 0.08900747 | 0.0001161473
22.8571 | 26.3063 | 27.71711 | 27.62771 | -1.410809 | 0.08928429 | 0.0001162966
22.8671 | 26.3322 | 27.7067 | 27.61702 | -1.374502 | 0.08956625 | 0.0001164463
22.8771 | 26.362 | 27.6963 | 27.60633 | -1.334302 | 0.08985355 | 0.0001165963
22.8871 | 26.3912 | 27.68591 | 27.59565 | -1.294709 | 0.09014674 | 0.0001167467
22.8971 | 26.4313 | 27.67552 | 27.58496 | -1.244224 | 0.09044529 | 0.0001168973
22.9071 | 26.4567 | 27.66515 | 27.57428 | -1.208447 | 0.09074979 | 0.0001170482
22.9171 | 26.5027 | 27.65479 | 27.5636 | -1.152088 | 0.09107031 | 0.0001171994
22.9271 | 26.5531 | 27.64443 | 27.55292 | -1.091328 | 0.0913874 | 0.0001173509
22.9371 | 26.593 | 27.63408 | 27.54225 | -1.041076 | 0.09171115 | 0.0001175028
22.9471 | 26.6625 | 27.62373 | 27.53157 | -0.961233 | 0.09204181 | 0.0001176549
22.9571 | 26.7449 | 27.6134 | 27.5209 | -0.8684992 | 0.09237968 | 0.0001178074
22.9671 | 26.8108 | 27.60307 | 27.51023 | -0.7922749 | 0.09272503 | 0.0001179601
22.9771 | 26.8807 | 27.59276 | 27.49956 | -0.7120603 | 0.09307817 | 0.0001181132
22.9871 | 26.9876 | 27.58246 | 27.4889 | -0.5948558 | 0.09343941 | 0.0001182666
22.9971 | 27.0883 | 27.57216 | 27.47823 | -0.4838618 | 0.09380909 | 0.0001184203
23.0071 | 27.1757 | 27.56188 | 27.46757 | -0.3861785 | 0.09418757 | 0.0001185743
23.0171 | 27.2665 | 27.55161 | 27.45691 | -0.2851064 | 0.09457523 | 0.0001187286
23.0271 | 27.3803 | 27.54135 | 27.44625 | -0.1610459 | 0.09497243 | 0.0001188832
23.0371 | 27.5094 | 27.5311 | 27.4356 | -0.02169731 | 0.09537962 | 0.0001190382
23.0471 | 27.6362 | 27.52086 | 27.42494 | 0.1153389 | 0.09579722 | 0.0001191935
23.0571 | 27.7614 | 27.51064 | 27.41429 | 0.2507621 | 0.0962257 | 0.0001193491
23.0671 | 27.8828 | 27.50043 | 27.40364 | 0.3823721 | 0.09666552 | 0.000119505
23.0771 | 28.0487 | 27.49023 | 27.39299 | 0.5584681 | 0.09711725 | 0.0001196612
23.0871 | 28.1857 | 27.48005 | 27.38235 | 0.7056497 | 0.09758138 | 0.0001198177
23.0971 | 28.3469 | 27.46989 | 27.37171 | 0.8770114 | 0.09806344 | 0.0001199746
23.1071 | 28.4983 | 27.45974 | 27.36106 | 1.038562 | 0.09855419 | 0.0001201318
23.1171 | 28.649 | 27.4496 | 27.35042 | 1.199397 | 0.0990592 | 0.0001202893
23.1271 | 28.8256 | 27.43949 | 27.33979 | 1.386115 | 0.09957917 | 0.0001204472
23.1371 | 28.9978 | 27.42939 | 27.32915 | 1.568415 | 0.1001148 | 0.0001206053
23.147 | 29.1517 | 27.4194 | 27.31862 | 1.732296 | 0.1006613 | 0.0001207623
23.157 | 29.3374 | 27.40934 | 27.30799 | 1.928058 | 0.1012305 | 0.0001209211
23.167 | 29.5255 | 27.3993 | 27.29736 | 2.1262 | 0.1018178 | 0.0001210802
23.177 | 29.6898 | 27.38928 | 27.28673 | 2.300522 | 0.1024242 | 0.0001212397
23.187 | 29.8597 | 27.37928 | 27.27611 | 2.480421 | 0.1030506 | 0.0001213995
23.197 | 30.0661 | 27.3693 | 27.26548 | 2.696797 | 0.1036981 | 0.0001215596
23.207 | 30.2365 | 27.35935 | 27.25486 | 2.877149 | 0.1043679 | 0.0001217201
23.217 | 30.4027 | 27.34943 | 27.24424 | 3.053275 | 0.1050612 | 0.0001218809
23.227 | 30.6061 | 27.33953 | 27.23362 | 3.266574 | 0.1057791 | 0.000122042
23.237 | 30.7722 | 27.32965 | 27.22301 | 3.442545 | 0.1065232 | 0.0001222035
23.247 | 30.9612 | 27.31981 | 27.2124 | 3.641387 | 0.1072948 | 0.0001223653
23.257 | 31.1547 | 27.31 | 27.20178 | 3.844698 | 0.1080957 | 0.0001225274
23.267 | 31.3233 | 27.30022 | 27.19117 | 4.023075 | 0.1089274 | 0.0001226899
23.277 | 31.5259 | 27.29048 | 27.18057 | 4.235418 | 0.1097918 | 0.0001228527
23.287 | 31.6838 | 27.28078 | 27.16996 | 4.403024 | 0.1106909 | 0.0001230159
23.297 | 31.8557 | 27.27111 | 27.15936 | 4.584591 | 0.1116268 | 0.0001231794
23.307 | 32.0506 | 27.26148 | 27.14876 | 4.789117 | 0.112602 | 0.0001233432
23.317 | 32.2282 | 27.2519 | 27.13816 | 4.976299 | 0.1136188 | 0.0001235074
23.327 | 32.4033 | 27.24237 | 27.12756 | 5.160935 | 0.1146801 | 0.0001236719
23.337 | 32.5662 | 27.23288 | 27.11697 | 5.333321 | 0.1157889 | 0.0001238368
23.347 | 32.7655 | 27.22345 | 27.10637 | 5.542054 | 0.1169485 | 0.000124002
23.357 | 32.9198 | 27.21407 | 27.09578 | 5.70573 | 0.1181626 | 0.0001241676
23.367 | 33.0919 | 27.20475 | 27.08519 | 5.887146 | 0.1194351 | 0.0001243334
23.377 | 33.2821 | 27.1955 | 27.07461 | 6.086597 | 0.1207706 | 0.0001244997
23.387 | 33.4473 | 27.18632 | 27.06402 | 6.260978 | 0.1221741 | 0.0001246663
23.397 | 33.6334 | 27.17722 | 27.05344 | 6.456184 | 0.123651 | 0.0001248332
23.407 | 33.8298 | 27.16819 | 27.04286 | 6.661608 | 0.1252075 | 0.0001250006
23.417 | 33.9764 | 27.15926 | 27.03228 | 6.817143 | 0.1268505 | 0.0001251682
23.427 | 34.1914 | 27.15042 | 27.02171 | 7.040981 | 0.1285878 | 0.0001253362
23.437 | 34.364 | 27.14168 | 27.01113 | 7.222315 | 0.1304282 | 0.0001255046
23.447 | 34.554 | 27.13307 | 27.00056 | 7.420929 | 0.1323861 | 0.0001256733
23.457 | 34.7608 | 27.12458 | 26.98999 | 7.636222 | 0.1344631 | 0.0001258423
23.467 | 34.9409 | 27.11622 | 26.97942 | 7.824676 | 0.1366763 | 0.0001260118
23.477 | 35.1572 | 27.10802 | 26.96886 | 8.049179 | 0.1390397 | 0.0001261816
23.487 | 35.3661 | 27.09999 | 26.95829 | 8.266113 | 0.1415687 | 0.0001263517
23.497 | 35.5653 | 27.09214 | 26.94773 | 8.473162 | 0.1442809 | 0.0001265222
23.507 | 35.7498 | 27.08449 | 26.93717 | 8.665307 | 0.1471956 | 0.0001266931
23.517 | 35.9741 | 27.07707 | 26.92661 | 8.897025 | 0.1503345 | 0.0001268643
23.527 | 36.2162 | 27.06991 | 26.91606 | 9.146293 | 0.1537216 | 0.0001270359
23.537 | 36.3995 | 27.06302 | 26.9055 | 9.336485 | 0.1573832 | 0.0001272079
23.547 | 36.6279 | 27.05643 | 26.89495 | 9.57147 | 0.1613483 | 0.0001273802
23.557 | 36.8209 | 27.05018 | 26.88441 | 9.770719 | 0.1656485 | 0.0001275529
23.567 | 37.0751 | 27.0443 | 26.87386 | 10.0308 | 0.1703183 | 0.000127726
23.577 | 37.2709 | 27.03884 | 26.86331 | 10.23206 | 0.1753946 | 0.0001278994
23.587 | 37.4682 | 27.03382 | 26.85277 | 10.43438 | 0.1809173 | 0.0001280732
23.597 | 37.6501 | 27.02929 | 26.84223 | 10.62081 | 0.1869284 | 0.0001282474
23.607 | 37.8719 | 27.02529 | 26.83169 | 10.84661 | 0.1934728 | 0.0001284219
23.617 | 38.0551 | 27.02188 | 26.82116 | 11.03322 | 0.2005971 | 0.0001285968
23.627 | 38.2405 | 27.0191 | 26.81062 | 11.2214 | 0.2083497 | 0.0001287721
23.637 | 38.4115 | 27.017 | 26.80009 | 11.3945 | 0.2167829 | 0.0001289478
23.647 | 38.5835 | 27.01563 | 26.78956 | 11.56787 | 0.2259424 | 0.0001291238
23.657 | 38.6993 | 27.01504 | 26.77903 | 11.68426 | 0.2358811 | 0.0001293002
23.667 | 38.8429 | 27.01529 | 26.76851 | 11.82761 | 0.2466486 | 0.000129477
23.677 | 38.9716 | 27.01641 | 26.75798 | 11.95519 | 0.2582927 | 0.0001296542
23.687 | 39.0782 | 27.01845 | 26.74746 | 12.05975 | 0.270858 | 0.0001298318
23.697 | 39.1476 | 27.02146 | 26.73694 | 12.12614 | 0.2843842 | 0.0001300097
23.707 | 39.2272 | 27.02546 | 26.72643 | 12.20174 | 0.298904 | 0.000130188
23.717 | 39.2744 | 27.03048 | 26.71591 | 12.24392 | 0.3144409 | 0.0001303667
23.727 | 39.2968 | 27.03654 | 26.7054 | 12.26026 | 0.3310057 | 0.0001305458
23.7369 | 39.279 | 27.04354 | 26.69499 | 12.23546 | 0.3484119 | 0.0001307235
23.7469 | 39.2576 | 27.0516 | 26.68449 | 12.206 | 0.3669849 | 0.0001309033
23.7569 | 39.2012 | 27.06061 | 26.67398 | 12.14059 | 0.3865005 | 0.0001310836
23.7669 | 39.16 | 27.07048 | 26.66348 | 12.08952 | 0.4068718 | 0.0001312642
23.7769 | 39.0659 | 27.08108 | 26.65297 | 11.98482 | 0.4279715 | 0.0001314453
23.7869 | 38.9316 | 27.09223 | 26.64247 | 11.83937 | 0.449624 | 0.0001316267
23.7969 | 38.7945 | 27.10482 | 26.63198 | 11.68968 | 0.4727107 | 0.0001318085
23.8069 | 38.6374 | 27.11684 | 26.62148 | 11.52056 | 0.4952254 | 0.0001319907
23.8169 | 38.4492 | 27.12803 | 26.61099 | 11.32117 | 0.5169127 | 0.0001321733
23.8269 | 38.2424 | 27.1385 | 26.6005 | 11.1039 | 0.5378703 | 0.0001323563
23.8369 | 37.988 | 27.14778 | 26.59001 | 10.84022 | 0.5576408 | 0.0001325397
23.8469 | 37.7447 | 27.15539 | 26.57952 | 10.58931 | 0.5757381 | 0.0001327235
23.8569 | 37.4593 | 27.16084 | 26.56904 | 10.29846 | 0.5916732 | 0.0001329078
23.8669 | 37.1593 | 27.16367 | 26.55856 | 9.995626 | 0.6049845 | 0.0001330923
23.8769 | 36.8265 | 27.16348 | 26.54808 | 9.66302 | 0.6152705 | 0.0001332773
23.8869 | 36.508 | 27.15995 | 26.5376 | 9.348048 | 0.6222203 | 0.0001334628
23.8969 | 36.1662 | 27.15289 | 26.52712 | 9.01331 | 0.6256331 | 0.0001336486
23.9069 | 35.7979 | 27.14222 | 26.51665 | 8.655685 | 0.6254315 | 0.0001338348
23.9169 | 35.4133 | 27.12797 | 26.50618 | 8.285327 | 0.6216601 | 0.0001340214
23.9269 | 35.0242 | 27.11032 | 26.49571 | 7.913879 | 0.6144772 | 0.0001342085
23.9369 | 34.5932 | 27.08952 | 26.48524 | 7.503685 | 0.6041382 | 0.0001343959
23.9469 | 34.2389 | 27.06589 | 26.47478 | 7.17301 | 0.5909771 | 0.0001345838
23.9569 | 33.8108 | 27.03984 | 26.46432 | 6.770965 | 0.5753845 | 0.0001347721
23.9669 | 33.3956 | 27.01178 | 26.45386 | 6.383824 | 0.5577856 | 0.0001349608
23.9769 | 32.9596 | 26.98215 | 26.4434 | 5.977446 | 0.5386206 | 0.0001351499
23.9869 | 32.5432 | 26.95196 | 26.43294 | 5.591243 | 0.5188796 | 0.0001353394
23.9969 | 32.152 | 26.92049 | 26.42249 | 5.231513 | 0.4978632 | 0.0001355294
24.0069 | 31.7165 | 26.88893 | 26.41204 | 4.827571 | 0.476756 | 0.0001357197
24.0169 | 31.3046 | 26.8571 | 26.40159 | 4.447495 | 0.4553808 | 0.0001359105
24.0269 | 30.8888 | 26.82555 | 26.39114 | 4.063252 | 0.4342706 | 0.0001361017
24.0369 | 30.5094 | 26.79449 | 26.3807 | 3.714913 | 0.4136536 | 0.0001362933
24.0469 | 30.117 | 26.7641 | 26.37025 | 3.352901 | 0.3937084 | 0.0001364853
24.0569 | 29.7256 | 26.73452 | 26.35981 | 2.99108 | 0.374569 | 0.0001366778
24.0669 | 29.3641 | 26.70584 | 26.34938 | 2.658257 | 0.3563299 | 0.0001368707
24.0769 | 29.0346 | 26.67813 | 26.33894 | 2.35647 | 0.3390526 | 0.0001370641
24.0869 | 28.677 | 26.65141 | 26.32851 | 2.025585 | 0.3227708 | 0.0001372578
24.0969 | 28.3413 | 26.62571 | 26.31808 | 1.71559 | 0.3074969 | 0.000137452
24.1069 | 28.0381 | 26.60101 | 26.30765 | 1.437092 | 0.2932237 | 0.0001376466
24.1169 | 27.7267 | 26.57729 | 26.29722 | 1.14941 | 0.2799325 | 0.0001378417
24.1269 | 27.4264 | 26.55453 | 26.2868 | 0.8718727 | 0.2675937 | 0.0001380372
24.1369 | 27.1583 | 26.53268 | 26.27637 | 0.6256185 | 0.2561701 | 0.0001382331
24.1469 | 26.891 | 26.51171 | 26.26595 | 0.3792894 | 0.2456189 | 0.0001384295
24.1569 | 26.6469 | 26.49157 | 26.25554 | 0.1553319 | 0.235894 | 0.0001386262
24.1669 | 26.4193 | 26.47221 | 26.24512 | -0.0529055 | 0.2269467 | 0.0001388235
24.1769 | 26.2087 | 26.45357 | 26.23471 | -0.2448732 | 0.2187275 | 0.0001390212
24.1869 | 25.9996 | 26.43562 | 26.2243 | -0.4360213 | 0.2111864 | 0.0001392193
24.1969 | 25.8105 | 26.4183 | 26.21389 | -0.6078013 | 0.2042749 | 0.0001394179
24.2069 | 25.6503 | 26.40156 | 26.20348 | -0.751264 | 0.1979439 | 0.0001396169
24.2169 | 25.4834 | 26.38536 | 26.19308 | -0.9019636 | 0.1921475 | 0.0001398163
24.2269 | 25.316 | 26.36966 | 26.18267 | -1.053656 | 0.1868415 | 0.0001400162
24.2369 | 25.1855 | 26.35455 | 26.17227 | -1.169054 | 0.1821388 | 0.0001402166
24.2469 | 25.0529 | 26.33971 | 26.16188 | -1.286808 | 0.1776899 | 0.0001404174
24.2569 | 24.9426 | 26.32524 | 26.15148 | -1.382636 | 0.173613 | 0.0001406187
24.2669 | 24.8036 | 26.3111 | 26.14109 | -1.507504 | 0.1698737 | 0.0001408204
24.2769 | 24.703 | 26.29728 | 26.1307 | -1.59428 | 0.1664403 | 0.0001410226
24.2869 | 24.6015 | 26.28378 | 26.12031 | -1.682278 | 0.1633263 | 0.0001412252
24.2969 | 24.5133 | 26.27049 | 26.10992 | -1.757187 | 0.160421 | 0.0001414282
24.3069 | 24.449 | 26.25742 | 26.09954 | -1.808424 | 0.157742 | 0.0001416318
24.3168 | 24.3749 | 26.2447 | 26.08926 | -1.869796 | 0.1552916 | 0.0001418338
24.3268 | 24.2937 | 26.23203 | 26.07888 | -1.938327 | 0.1530011 | 0.0001420383
24.3368 | 24.2394 | 26.21953 | 26.06851 | -1.980127 | 0.1508784 | 0.0001422432
24.3468 | 24.1875 | 26.20718 | 26.05813 | -2.019683 | 0.148908 | 0.0001424486
24.3568 | 24.137 | 26.19498 | 26.04776 | -2.057978 | 0.1470758 | 0.0001426544
24.3668 | 24.0922 | 26.1829 | 26.03739 | -2.090702 | 0.1453691 | 0.0001428607
24.3768 | 24.0364 | 26.17094 | 26.02702 | -2.134542 | 0.143777 | 0.0001430675
24.3868 | 24.0039 | 26.15909 | 26.01666 | -2.155193 | 0.1422893 | 0.0001468578
24.3968 | 23.9751 | 26.14734 | 26.00629 | -2.172238 | 0.1408973 | 0.000147067
24.4068 | 23.9246 | 26.13568 | 25.99593 | -2.211075 | 0.139595 | 0.0001472767
24.4168 | 23.896 | 26.12409 | 25.98557 | -2.228095 | 0.1383729 | 0.0001474868
24.4268 | 23.8667 | 26.11259 | 25.97522 | -2.245889 | 0.1372238 | 0.0001476974
24.4368 | 23.8331 | 26.10123 | 25.96486 | -2.268125 | 0.1362134 | 0.0001479085
24.4468 | 23.8042 | 26.08994 | 25.95451 | -2.285736 | 0.1352751 | 0.0001481201
24.4568 | 23.7892 | 26.07863 | 25.94416 | -2.289429 | 0.1343178 | 0.0001483321
24.4668 | 23.747 | 26.06812 | 25.93382 | -2.321123 | 0.1341579 | 0.0001485447
24.4768 | 23.7405 | 26.05693 | 25.92347 | -2.316428 | 0.1333075 | 0.0001487577
24.4868 | 23.7289 | 26.04678 | 25.91313 | -2.317885 | 0.1335067 | 0.0001489712
24.4968 | 23.6992 | 26.03571 | 25.90279 | -2.336513 | 0.1327746 | 0.0001491852
24.5068 | 23.7016 | 26.02466 | 25.89245 | -2.323061 | 0.1320597 | 0.0001493997
24.5168 | 23.661 | 26.01365 | 25.88212 | -2.352651 | 0.1313847 | 0.0001496147
24.5268 | 23.6583 | 26.00268 | 25.87178 | -2.34438 | 0.1307467 | 0.0001498301
24.5368 | 23.6587 | 25.99175 | 25.86145 | -2.333046 | 0.1301437 | 0.0001500461
24.5468 | 23.6202 | 25.98159 | 25.85112 | -2.36139 | 0.1303156 | 0.0001502626
24.5568 | 23.6277 | 25.97073 | 25.8408 | -2.343026 | 0.1297772 | 0.0001504795
24.5668 | 23.6425 | 25.95989 | 25.83047 | -2.317393 | 0.1292683 | 0.000150697
24.5768 | 23.5732 | 25.94952 | 25.82015 | -2.376321 | 0.1292168 | 0.0001509149
24.5868 | 23.5812 | 25.93875 | 25.80983 | -2.357548 | 0.1287623 | 0.0001511334
24.5968 | 23.5861 | 25.928 | 25.79952 | -2.341903 | 0.1283329 | 0.0001531436
24.6068 | 23.5572 | 25.91728 | 25.7892 | -2.360084 | 0.1279272 | 0.0001533638
24.6168 | 23.5662 | 25.90659 | 25.77889 | -2.340391 | 0.1275466 | 0.0001535845
24.6268 | 23.5458 | 25.89592 | 25.76858 | -2.35012 | 0.1271848 | 0.0001538057
24.6368 | 23.5283 | 25.88527 | 25.75827 | -2.356971 | 0.1268433 | 0.0001540274
24.6468 | 23.5429 | 25.87465 | 25.74797 | -2.331746 | 0.1265221 | 0.0001542497
24.6568 | 23.5322 | 25.86404 | 25.73767 | -2.33184 | 0.1262189 | 0.0001544724
24.6668 | 23.5211 | 25.85346 | 25.72737 | -2.332356 | 0.1259336 | 0.0001558854
24.6768 | 23.5301 | 25.84315 | 25.71707 | -2.313045 | 0.1259204 | 0.0001561097
24.6868 | 23.5174 | 25.8326 | 25.70677 | -2.315196 | 0.1256668 | 0.0001563344
24.6968 | 23.5127 | 25.82232 | 25.69648 | -2.309619 | 0.1256822 | 0.0001565597
24.7068 | 23.5342 | 25.81231 | 25.68619 | -2.278105 | 0.1259592 | 0.0001567855
24.7168 | 23.5403 | 25.80181 | 25.6759 | -2.261508 | 0.1257498 | 0.0001570118
24.7268 | 23.5384 | 25.79144 | 25.66561 | -2.253042 | 0.1256695 | 0.0001572386
24.7368 | 23.5527 | 25.78097 | 25.65533 | -2.228274 | 0.1254856 | 0.000157466
24.7468 | 23.5419 | 25.77052 | 25.64505 | -2.228621 | 0.1253138 | 0.0001576939
24.7568 | 23.5559 | 25.76008 | 25.63477 | -2.204184 | 0.1251554 | 0.0001579223
24.7668 | 23.5724 | 25.74966 | 25.62449 | -2.177259 | 0.1250063 | 0.0001581513
24.7768 | 23.5668 | 25.73962 | 25.61422 | -2.172817 | 0.1252387 | 0.0001583808
24.7868 | 23.6114 | 25.72922 | 25.60395 | -2.117818 | 0.1251106 | 0.0001586108
24.7968 | 23.6447 | 25.71904 | 25.59368 | -2.074344 | 0.1252066 | 0.0001588414
24.8068 | 23.6233 | 25.70867 | 25.58341 | -2.085369 | 0.1250977 | 0.0001590725
24.8168 | 23.6794 | 25.6983 | 25.57315 | -2.018904 | 0.1249977 | 0.0001593041
24.8268 | 23.6806 | 25.68795 | 25.56289 | -2.007352 | 0.1249068 | 0.0001595363
24.8368 | 23.7347 | 25.67761 | 25.55263 | -1.942909 | 0.1248239 | 0.0001597691
24.8468 | 23.7873 | 25.66728 | 25.54237 | -1.879978 | 0.1247503 | 0.0001600024
24.8568 | 23.797 | 25.65696 | 25.53211 | -1.859956 | 0.1246831 | 0.0001602362
24.8668 | 23.8603 | 25.64664 | 25.52186 | -1.786344 | 0.1246238 | 0.0001604706
24.8768 | 23.9294 | 25.63634 | 25.51161 | -1.706942 | 0.1245712 | 0.0001607055
24.8868 | 23.9456 | 25.62605 | 25.50136 | -1.680449 | 0.1245257 | 0.000160941
24.8968 | 24.0181 | 25.61577 | 25.49112 | -1.597665 | 0.1244867 | 0.0001617719
24.9067 | 24.0893 | 25.60559 | 25.48098 | -1.516293 | 0.1244549 | 0.0001620064
24.9167 | 24.1409 | 25.59533 | 25.47074 | -1.454426 | 0.1244283 | 0.0001622437
24.9267 | 24.2263 | 25.58507 | 25.4605 | -1.358767 | 0.1244077 | 0.0001624816
24.9367 | 24.2964 | 25.57493 | 25.45026 | -1.278526 | 0.1245024 | 0.0001627202
24.9467 | 24.3718 | 25.56468 | 25.44003 | -1.192884 | 0.1244932 | 0.0001629592
24.9567 | 24.4942 | 25.55445 | 25.4298 | -1.060249 | 0.1244894 | 0.0001631989
24.9667 | 24.5525 | 25.54422 | 25.41957 | -0.9917222 | 0.1244907 | 0.000163439
24.9767 | 24.6674 | 25.534 | 25.40934 | -0.8666026 | 0.1244971 | 0.0001636798
24.9867 | 24.792 | 25.52379 | 25.39912 | -0.7317903 | 0.1245084 | 0.0001639212
24.9967 | 24.8578 | 25.51359 | 25.3889 | -0.6557853 | 0.1245244 | 0.0001641631
25.0067 | 24.9848 | 25.50339 | 25.37868 | -0.5185871 | 0.124545 | 0.0001644056
25.0167 | 25.1329 | 25.4932 | 25.36846 | -0.3602959 | 0.12457 | 0.0001646486
25.0267 | 25.2577 | 25.48301 | 25.35825 | -0.2253113 | 0.1245993 | 0.0001648923
25.0367 | 25.3826 | 25.47283 | 25.34804 | -0.09023342 | 0.1246328 | 0.0001651365
25.0467 | 25.5263 | 25.46266 | 25.33783 | 0.06363804 | 0.1246703 | 0.0001653813
25.0567 | 25.6274 | 25.4525 | 25.32762 | 0.1749031 | 0.1247118 | 0.0001656267
25.0667 | 25.7806 | 25.44234 | 25.31742 | 0.338262 | 0.124757 | 0.0001658727
25.0767 | 25.9474 | 25.43219 | 25.30721 | 0.5152147 | 0.124806 | 0.0001661193
25.0867 | 26.071 | 25.42204 | 25.29701 | 0.6489614 | 0.1248586 | 0.0001663665
25.0967 | 26.2426 | 25.4119 | 25.28682 | 0.8307021 | 0.1249146 | 0.0001666142
25.1067 | 26.3842 | 25.40176 | 25.27662 | 0.982437 | 0.1249741 | 0.0001668626
25.1167 | 26.5146 | 25.39163 | 25.26643 | 1.122966 | 0.1250368 | 0.0001671116
25.1267 | 26.7285 | 25.38151 | 25.25624 | 1.34699 | 0.1251029 | 0.0001673611
25.1367 | 26.8107 | 25.37139 | 25.24605 | 1.439307 | 0.125172 | 0.0001676112
25.1467 | 26.9882 | 25.36128 | 25.23587 | 1.62692 | 0.1252442 | 0.000167862
25.1567 | 27.1624 | 25.35117 | 25.22569 | 1.811227 | 0.1253193 | 0.0001681134
25.1667 | 27.289 | 25.34107 | 25.21551 | 1.947928 | 0.1253974 | 0.0001683654
25.1767 | 27.4684 | 25.33098 | 25.20533 | 2.137425 | 0.1254783 | 0.0001686179
25.1867 | 27.6397 | 25.32088 | 25.19515 | 2.318816 | 0.125562 | 0.0001688711
25.1967 | 27.7266 | 25.3108 | 25.18498 | 2.415802 | 0.1256484 | 0.0001691249
25.2067 | 27.89 | 25.30072 | 25.17481 | 2.589282 | 0.1257374 | 0.0001693793
25.2167 | 28.007 | 25.29064 | 25.16464 | 2.716358 | 0.1258289 | 0.0001696343
25.2267 | 28.1459 | 25.28057 | 25.15448 | 2.865329 | 0.125923 | 0.00016989
25.2367 | 28.2893 | 25.27051 | 25.14432 | 3.018795 | 0.1260195 | 0.0001701463
25.2467 | 28.3665 | 25.26044 | 25.13416 | 3.106056 | 0.1261185 | 0.0001704032
25.2567 | 28.4782 | 25.25039 | 25.124 | 3.227812 | 0.1262198 | 0.0001706607
25.2667 | 28.6191 | 25.24034 | 25.11384 | 3.378763 | 0.1263233 | 0.0001709188
25.2767 | 28.6778 | 25.23029 | 25.10369 | 3.44751 | 0.1264292 | 0.0001711776
25.2867 | 28.7596 | 25.22025 | 25.09354 | 3.539352 | 0.1265372 | 0.000171437
25.2967 | 28.8965 | 25.21021 | 25.08339 | 3.68629 | 0.1266474 | 0.0001716971
25.3067 | 28.8941 | 25.20018 | 25.07325 | 3.693922 | 0.1267596 | 0.0001719577
25.3167 | 28.9986 | 25.19015 | 25.0631 | 3.808451 | 0.126874 | 0.0001722191
25.3267 | 29.0678 | 25.18013 | 25.05296 | 3.887674 | 0.1269904 | 0.000172481
25.3367 | 29.134 | 25.17011 | 25.04282 | 3.963894 | 0.1271088 | 0.0001727436
25.3467 | 29.1648 | 25.16009 | 25.03269 | 4.004708 | 0.1272291 | 0.0001730069
25.3567 | 29.2013 | 25.15008 | 25.02256 | 4.051219 | 0.1273513 | 0.0001732708
25.3667 | 29.2081 | 25.14008 | 25.01243 | 4.068025 | 0.1274754 | 0.0001735353
25.3767 | 29.2754 | 25.13007 | 25.0023 | 4.145327 | 0.1276014 | 0.0001738005
25.3867 | 29.2212 | 25.12008 | 24.99217 | 4.101124 | 0.1277292 | 0.0001740664
25.3967 | 29.2545 | 25.11008 | 24.98205 | 4.144417 | 0.1278588 | 0.0001743329
25.4067 | 29.2706 | 25.10009 | 24.97193 | 4.170506 | 0.1279901 | 0.0001746001
25.4167 | 29.2239 | 25.09011 | 24.96181 | 4.133791 | 0.1281231 | 0.0001748679
25.4267 | 29.2318 | 25.08013 | 24.9517 | 4.151671 | 0.1282579 | 0.0001751363
25.4367 | 29.249 | 25.07015 | 24.94158 | 4.178847 | 0.1283943 | 0.0001754055
25.4467 | 29.1672 | 25.06018 | 24.93147 | 4.107019 | 0.1285323 | 0.0001756753
25.4567 | 29.1822 | 25.05021 | 24.92136 | 4.131987 | 0.128672 | 0.0001759458
25.4667 | 29.1562 | 25.04025 | 24.91126 | 4.115951 | 0.1288133 | 0.0001762169
25.4767 | 29.1029 | 25.03029 | 24.90116 | 4.072611 | 0.1289561 | 0.0001764888
25.4866 | 29.0994 | 25.02043 | 24.89116 | 4.078967 | 0.129099 | 0.0001767586
25.4966 | 29.066 | 25.01048 | 24.88106 | 4.055519 | 0.1292449 | 0.0001770318
25.5066 | 29.002 | 25.00053 | 24.87096 | 4.001467 | 0.1293923 | 0.0001773057
25.5166 | 29.0012 | 24.99059 | 24.86087 | 4.01061 | 0.1295411 | 0.0001775802
25.5266 | 28.9231 | 24.98065 | 24.85078 | 3.94245 | 0.1296915 | 0.0001778554
25.5366 | 28.8741 | 24.97071 | 24.84069 | 3.903386 | 0.1298432 | 0.0001781314
25.5466 | 28.8706 | 24.96078 | 24.83061 | 3.909818 | 0.1299964 | 0.000178408
25.5566 | 28.7594 | 24.95085 | 24.82052 | 3.808546 | 0.130151 | 0.0001786853
25.5666 | 28.7682 | 24.94093 | 24.81044 | 3.82727 | 0.130307 | 0.0001789633
25.5766 | 28.7299 | 24.93101 | 24.80037 | 3.79889 | 0.1304644 | 0.000179242
25.5866 | 28.6474 | 24.92109 | 24.79029 | 3.726306 | 0.1306231 | 0.0001795213
25.5966 | 28.6322 | 24.91118 | 24.78022 | 3.721018 | 0.1307832 | 0.0001798014
25.6066 | 28.5811 | 24.90127 | 24.77015 | 3.679826 | 0.1309446 | 0.0001800822
25.6166 | 28.5179 | 24.89137 | 24.76008 | 3.626531 | 0.1311073 | 0.0001803637
25.6266 | 28.5361 | 24.88147 | 24.75002 | 3.654632 | 0.1312714 | 0.000180646
25.6366 | 28.4495 | 24.87157 | 24.73995 | 3.577929 | 0.1314367 | 0.0001809289
25.6466 | 28.4354 | 24.86168 | 24.72989 | 3.573722 | 0.1316033 | 0.0001812125
25.6566 | 28.4305 | 24.85179 | 24.71984 | 3.578711 | 0.1317711 | 0.0001814969
25.6666 | 28.3415 | 24.8419 | 24.70978 | 3.499597 | 0.1319402 | 0.000181782
25.6766 | 28.3168 | 24.83202 | 24.69973 | 3.484778 | 0.1321105 | 0.0001820678
25.6866 | 28.3142 | 24.82214 | 24.68968 | 3.492056 | 0.1322821 | 0.0001823543
25.6966 | 28.2081 | 24.81227 | 24.67963 | 3.39583 | 0.1324549 | 0.0001826416
25.7066 | 28.2255 | 24.8024 | 24.66959 | 3.423101 | 0.1326289 | 0.0001829296
25.7166 | 28.1743 | 24.79253 | 24.65955 | 3.381767 | 0.132804 | 0.0001832183
25.7266 | 28.1086 | 24.78267 | 24.64951 | 3.32593 | 0.1329804 | 0.0001835077
25.7366 | 28.1176 | 24.77281 | 24.63947 | 3.344789 | 0.133158 | 0.0001837979
25.7466 | 28.0192 | 24.76296 | 24.62943 | 3.256245 | 0.1333367 | 0.0001840888
25.7566 | 27.9966 | 24.7531 | 24.6194 | 3.243497 | 0.1335166 | 0.0001843805
25.7666 | 27.988 | 24.74326 | 24.60937 | 3.244745 | 0.1336976 | 0.0001846729
25.7766 | 27.9093 | 24.73341 | 24.59935 | 3.175889 | 0.1338798 | 0.0001849661
25.7866 | 27.8596 | 24.72357 | 24.58932 | 3.136029 | 0.1340631 | 0.00018526
25.7966 | 27.8333 | 24.71373 | 24.5793 | 3.119566 | 0.1342476 | 0.0001855547
25.8066 | 27.7998 | 24.7039 | 24.56928 | 3.095899 | 0.1344331 | 0.0001858501
25.8166 | 27.7426 | 24.69407 | 24.55927 | 3.048529 | 0.1346198 | 0.0001861463
25.8266 | 27.6802 | 24.68425 | 24.54925 | 2.995955 | 0.1348076 | 0.0001864432
25.8366 | 27.6039 | 24.67442 | 24.53924 | 2.929477 | 0.1349965 | 0.0001867409
25.8466 | 27.589 | 24.6646 | 24.52923 | 2.924395 | 0.1351866 | 0.0001870394
25.8566 | 27.4761 | 24.65479 | 24.51922 | 2.82131 | 0.1353777 | 0.0001873387
25.8666 | 27.4132 | 24.64498 | 24.50922 | 2.768221 | 0.1355699 | 0.0001876387
25.8766 | 27.3941 | 24.63517 | 24.49922 | 2.758929 | 0.1357631 | 0.0001879395
25.8866 | 27.2901 | 24.62537 | 24.48922 | 2.664732 | 0.1359575 | 0.000188241
25.8966 | 27.2202 | 24.61557 | 24.47923 | 2.604632 | 0.1361529 | 0.0001885434
25.9066 | 27.1853 | 24.60577 | 24.46923 | 2.579529 | 0.1363494 | 0.0001888465
25.9166 | 27.0728 | 24.59598 | 24.45924 | 2.476822 | 0.136547 | 0.0001891504
25.9266 | 27.0114 | 24.58619 | 24.44925 | 2.425211 | 0.1367457 | 0.0001894551
25.9366 | 26.9474 | 24.5764 | 24.43927 | 2.370996 | 0.1369454 | 0.0001897606
25.9466 | 26.8628 | 24.56662 | 24.42929 | 2.296178 | 0.1371461 | 0.0001900669
25.9566 | 26.804 | 24.55684 | 24.41931 | 2.247156 | 0.1373479 | 0.000190374
25.9666 | 26.7179 | 24.54707 | 24.40933 | 2.170831 | 0.1375508 | 0.0001906819
25.9766 | 26.6225 | 24.5373 | 24.39935 | 2.085202 | 0.1377547 | 0.0001909906
25.9866 | 26.5835 | 24.52753 | 24.38938 | 2.055969 | 0.1379596 | 0.0001913001
25.9966 | 26.4454 | 24.51777 | 24.37941 | 1.927632 | 0.1381656 | 0.0001916104
26.0066 | 26.3841 | 24.50801 | 24.36944 | 1.876092 | 0.1383727 | 0.0001919215
26.0166 | 26.3213 | 24.49825 | 24.35948 | 1.823049 | 0.1385807 | 0.0001922335
26.0266 | 26.1959 | 24.4885 | 24.34952 | 1.707401 | 0.1387898 | 0.0001925462
26.0366 | 26.138 | 24.47875 | 24.33956 | 1.65925 | 0.139 | 0.0001928598
26.0466 | 26.0589 | 24.469 | 24.3296 | 1.589896 | 0.1392112 | 0.0001931742
26.0566 | 25.9637 | 24.45926 | 24.31965 | 1.504437 | 0.1394234 | 0.0001934894
26.0666 | 25.9069 | 24.44952 | 24.30969 | 1.457376 | 0.1396366 | 0.0001938054
26.0765 | 25.7945 | 24.43989 | 24.29984 | 1.354613 | 0.1398487 | 0.0001941191
26.0865 | 25.7264 | 24.43016 | 24.2899 | 1.296243 | 0.140064 | 0.0001944369
26.0965 | 25.6516 | 24.42043 | 24.27995 | 1.231171 | 0.1402804 | 0.0001947553
26.1065 | 25.5477 | 24.41071 | 24.27001 | 1.136994 | 0.1404977 | 0.0001950748
26.1165 | 25.4826 | 24.40099 | 24.26007 | 1.081614 | 0.1407161 | 0.000195395
26.1265 | 25.4287 | 24.39127 | 24.25014 | 1.03743 | 0.1409355 | 0.0001957161
26.1365 | 25.3135 | 24.38156 | 24.24021 | 0.9319427 | 0.1411559 | 0.000196038
26.1465 | 25.24 | 24.37185 | 24.23027 | 0.8681516 | 0.1413773 | 0.0001963608
26.1565 | 25.1682 | 24.36214 | 24.22035 | 0.8060569 | 0.1415998 | 0.0001966845
26.1665 | 25.093 | 24.35244 | 24.21042 | 0.7405585 | 0.1418233 | 0.000197009
26.1765 | 25.0078 | 24.34274 | 24.2005 | 0.6650564 | 0.1420479 | 0.0001973343
26.1865 | 24.9137 | 24.33305 | 24.19058 | 0.5806507 | 0.1422734 | 0.0001976605
26.1965 | 24.8532 | 24.32336 | 24.18066 | 0.5298413 | 0.1425 | 0.0001979877
26.2065 | 24.7838 | 24.31367 | 24.17075 | 0.4701282 | 0.1427276 | 0.0001983157
26.2165 | 24.6936 | 24.30399 | 24.16083 | 0.3896114 | 0.1429563 | 0.0001986445
26.2265 | 24.6329 | 24.29431 | 24.15092 | 0.338591 | 0.143186 | 0.0001989742
26.2365 | 24.5537 | 24.28463 | 24.14102 | 0.2690669 | 0.1434167 | 0.0001993049
26.2465 | 24.4747 | 24.27496 | 24.13111 | 0.1997392 | 0.1436484 | 0.0001996363
26.2565 | 24.4118 | 24.26529 | 24.12121 | 0.1465077 | 0.1438813 | 0.0001999687
26.2665 | 24.3286 | 24.25563 | 24.11131 | 0.07297256 | 0.1441151 | 0.000200302
26.2765 | 24.272 | 24.24597 | 24.10142 | 0.02603372 | 0.14435 | 0.0002006362
26.2865 | 24.2098 | 24.23631 | 24.09152 | -0.02650878 | 0.1445858 | 0.0002009713
26.2965 | 24.1095 | 24.22666 | 24.08163 | -0.117155 | 0.1448228 | 0.0002013073
26.3065 | 24.0591 | 24.217 | 24.07174 | -0.1579049 | 0.1450608 | 0.0002016441
26.3165 | 23.9901 | 24.20736 | 24.06186 | -0.2172586 | 0.1452999 | 0.0002019819
26.3265 | 23.9311 | 24.19772 | 24.05197 | -0.2666159 | 0.14554 | 0.0002023206
26.3365 | 23.8487 | 24.18808 | 24.04209 | -0.339377 | 0.1457811 | 0.0002026603
26.3465 | 23.8085 | 24.17844 | 24.03222 | -0.3699417 | 0.1460234 | 0.0002030008
26.3565 | 23.729 | 24.16881 | 24.02234 | -0.4398102 | 0.1462666 | 0.0002033423
26.3665 | 23.6578 | 24.15918 | 24.01247 | -0.5013824 | 0.146511 | 0.0002036847
26.3765 | 23.6105 | 24.14956 | 24.0026 | -0.5390584 | 0.1467564 | 0.000204028
26.3865 | 23.5496 | 24.13994 | 23.99273 | -0.5903381 | 0.1470028 | 0.0002043722
26.3965 | 23.5239 | 24.13032 | 23.98287 | -0.6064215 | 0.1472504 | 0.0002047174
26.4065 | 23.453 | 24.12071 | 23.973 | -0.6677087 | 0.147499 | 0.0002050636
26.4165 | 23.4051 | 24.1111 | 23.96315 | -0.7059996 | 0.1477487 | 0.0002054106
26.4265 | 23.3662 | 24.10149 | 23.95329 | -0.7352943 | 0.1479994 | 0.0002057587
26.4365 | 23.3125 | 24.09189 | 23.94344 | -0.7793927 | 0.1482513 | 0.0002061076
26.4465 | 23.2898 | 24.08229 | 23.93358 | -0.7924949 | 0.1485043 | 0.0002064576
26.4565 | 23.254 | 24.0727 | 23.92374 | -0.8187009 | 0.1487583 | 0.0002068084
26.4665 | 23.2024 | 24.06311 | 23.91389 | -0.8607106 | 0.1490134 | 0.0002071603
26.4765 | 23.2048 | 24.05352 | 23.90405 | -0.8487242 | 0.1492697 | 0.0002075131
26.4865 | 23.1767 | 24.04394 | 23.89421 | -0.8672415 | 0.149527 | 0.0002078669
26.4965 | 23.144 | 24.03436 | 23.88437 | -0.8903626 | 0.1497855 | 0.0002082216
26.5065 | 23.163 | 24.02479 | 23.87453 | -0.8617875 | 0.150045 | 0.0002085773
26.5165 | 23.1357 | 24.01522 | 23.8647 | -0.8795163 | 0.1503057 | 0.0002089341
26.5265 | 23.1581 | 24.00565 | 23.85487 | -0.8475488 | 0.1505675 | 0.0002092917
26.5365 | 23.1551 | 23.99609 | 23.84505 | -0.8409851 | 0.1508305 | 0.0002096504
26.5465 | 23.1802 | 23.98653 | 23.83522 | -0.8063254 | 0.1510946 | 0.0002100101
26.5565 | 23.2071 | 23.97697 | 23.8254 | -0.7698694 | 0.1513598 | 0.0002103707
26.5665 | 23.244 | 23.96742 | 23.81558 | -0.7234172 | 0.1516262 | 0.0002107324
26.5765 | 23.2776 | 23.95787 | 23.80576 | -0.6802689 | 0.1518937 | 0.0002110951
26.5865 | 23.3512 | 23.94832 | 23.79595 | -0.5971245 | 0.1521623 | 0.0002114588
26.5965 | 23.4051 | 23.93878 | 23.78614 | -0.5336839 | 0.1524322 | 0.0002118234
26.6065 | 23.4758 | 23.92925 | 23.77633 | -0.4534473 | 0.1527032 | 0.0002121891
26.6165 | 23.5847 | 23.91971 | 23.76653 | -0.3350144 | 0.1529753 | 0.0002125558
26.6265 | 23.6777 | 23.91019 | 23.75672 | -0.2324855 | 0.1532487 | 0.0002129236
26.6365 | 23.7955 | 23.90066 | 23.74692 | -0.1051604 | 0.1535232 | 0.0002132923
26.6465 | 23.934 | 23.89114 | 23.73713 | 0.04286069 | 0.153799 | 0.0002136621
26.6564 | 24.0581 | 23.88172 | 23.72743 | 0.1763828 | 0.1540731 | 0.0002140293
26.6664 | 24.2447 | 23.8722 | 23.71764 | 0.3724962 | 0.1543512 | 0.0002144011
26.6764 | 24.4189 | 23.86269 | 23.70785 | 0.5562056 | 0.1546305 | 0.000214774
26.6864 | 24.6036 | 23.85319 | 23.69806 | 0.7504111 | 0.1549111 | 0.000215148
26.6964 | 24.8301 | 23.84369 | 23.68828 | 0.9864127 | 0.1551929 | 0.0002155229
26.7064 | 25.0486 | 23.83419 | 23.6785 | 1.21441 | 0.1554759 | 0.000215899
26.7164 | 25.2879 | 23.8247 | 23.66872 | 1.463204 | 0.1557601 | 0.0002162761
26.7264 | 25.5687 | 23.81521 | 23.65894 | 1.753494 | 0.1560456 | 0.0002166542
26.7364 | 25.8128 | 23.80572 | 23.64917 | 2.007079 | 0.1563324 | 0.0002170335
26.7464 | 26.1488 | 23.79624 | 23.6394 | 2.352561 | 0.1566204 | 0.0002174138
26.7564 | 26.4863 | 23.78676 | 23.62963 | 2.699539 | 0.1569097 | 0.0002177951
26.7664 | 26.7898 | 23.77729 | 23.61987 | 3.012513 | 0.1572002 | 0.0002181776
26.7764 | 27.1834 | 23.76782 | 23.61011 | 3.415582 | 0.1574921 | 0.0002185611
26.7864 | 27.5354 | 23.75835 | 23.60035 | 3.777048 | 0.1577852 | 0.0002189457
26.7964 | 27.8975 | 23.74889 | 23.59059 | 4.14861 | 0.1580796 | 0.0002193315
26.8064 | 28.3469 | 23.73943 | 23.58084 | 4.607467 | 0.1583754 | 0.0002197183
26.8164 | 28.7441 | 23.72998 | 23.57109 | 5.014121 | 0.1586725 | 0.0002201062
26.8264 | 29.1747 | 23.72053 | 23.56134 | 5.45417 | 0.1589709 | 0.0002204952
26.8364 | 29.6519 | 23.71108 | 23.55159 | 5.940816 | 0.1592706 | 0.0002208853
26.8464 | 30.0827 | 23.70164 | 23.54185 | 6.381057 | 0.1595717 | 0.0002212765
26.8564 | 30.5591 | 23.69221 | 23.53211 | 6.866894 | 0.1598742 | 0.0002216689
26.8664 | 31.0447 | 23.68277 | 23.52237 | 7.361927 | 0.160178 | 0.0002220624
26.8764 | 31.4844 | 23.67334 | 23.51264 | 7.811056 | 0.1604832 | 0.0002224569
26.8864 | 32.038 | 23.66392 | 23.50291 | 8.374081 | 0.1607898 | 0.0002228527
26.8964 | 32.4785 | 23.6545 | 23.49318 | 8.824002 | 0.1610978 | 0.0002232495
26.9064 | 32.975 | 23.64508 | 23.48345 | 9.329918 | 0.1614071 | 0.0002236475
26.9164 | 33.5154 | 23.63567 | 23.47373 | 9.879731 | 0.161718 | 0.0002240467
26.9264 | 33.9658 | 23.62626 | 23.46401 | 10.33954 | 0.1620302 | 0.000224447
26.9364 | 34.4474 | 23.61686 | 23.45429 | 10.83054 | 0.1623439 | 0.0002248484
26.9464 | 34.9575 | 23.60746 | 23.44457 | 11.35004 | 0.162659 | 0.000225251
26.9564 | 35.3906 | 23.59806 | 23.43486 | 11.79254 | 0.1629756 | 0.0002256548
26.9664 | 35.8878 | 23.58867 | 23.42515 | 12.29913 | 0.1632936 | 0.0002260597
26.9764 | 36.3248 | 23.57928 | 23.41544 | 12.74552 | 0.1636132 | 0.0002264658
26.9864 | 36.727 | 23.5699 | 23.40574 | 13.1571 | 0.1639342 | 0.0002268731
26.9964 | 37.1816 | 23.56052 | 23.39604 | 13.62108 | 0.1642568 | 0.0002272816
27.0064 | 37.5644 | 23.55115 | 23.38634 | 14.01325 | 0.1645809 | 0.0002276912
27.0164 | 37.9522 | 23.54178 | 23.37664 | 14.41042 | 0.1649065 | 0.0002281021
27.0264 | 38.3573 | 23.53241 | 23.36695 | 14.82489 | 0.1652336 | 0.0002285141
27.0364 | 38.6408 | 23.52305 | 23.35726 | 15.11775 | 0.1655623 | 0.0002289273
27.0464 | 38.9909 | 23.51369 | 23.34757 | 15.47721 | 0.1658926 | 0.0002293417
27.0564 | 39.2674 | 23.50434 | 23.33789 | 15.76306 | 0.1662245 | 0.0002297574
27.0664 | 39.5622 | 23.49499 | 23.3282 | 16.06721 | 0.166558 | 0.0002301743
27.0764 | 39.8305 | 23.48565 | 23.31852 | 16.34485 | 0.1668931 | 0.0002305923
27.0864 | 40.0213 | 23.47631 | 23.30885 | 16.54499 | 0.1672298 | 0.0002310116
27.0964 | 40.2125 | 23.46697 | 23.29917 | 16.74553 | 0.1675682 | 0.0002314322
27.1064 | 40.3914 | 23.45764 | 23.2895 | 16.93376 | 0.1679082 | 0.0002318539
27.1164 | 40.5164 | 23.44832 | 23.27983 | 17.06808 | 0.1682499 | 0.0002322769
27.1264 | 40.6073 | 23.43899 | 23.27017 | 17.16831 | 0.1685933 | 0.0002327012
27.1364 | 40.7387 | 23.42968 | 23.26051 | 17.30902 | 0.1689384 | 0.0002331267
27.1464 | 40.7507 | 23.42036 | 23.25085 | 17.33034 | 0.1692853 | 0.0002335534
27.1564 | 40.8168 | 23.41106 | 23.24119 | 17.40574 | 0.1696338 | 0.0002339815
27.1664 | 40.7616 | 23.40175 | 23.23153 | 17.35985 | 0.1699841 | 0.0002344107
27.1764 | 40.7578 | 23.39245 | 23.22188 | 17.36535 | 0.1703362 | 0.0002348413
27.1864 | 40.707 | 23.38316 | 23.21223 | 17.32384 | 0.1706901 | 0.0002352731
27.1964 | 40.6018 | 23.37387 | 23.20259 | 17.22793 | 0.1710458 | 0.0002357062
27.2064 | 40.5002 | 23.36458 | 23.19294 | 17.13562 | 0.1714033 | 0.0002361406
27.2164 | 40.3569 | 23.3553 | 23.1833 | 17.0016 | 0.1717626 | 0.0002365762
27.2264 | 40.2255 | 23.34603 | 23.17367 | 16.87947 | 0.1721238 | 0.0002370132
27.2364 | 40.0231 | 23.33676 | 23.16403 | 16.68634 | 0.1724869 | 0.0002374515
27.2463 | 39.8162 | 23.32758 | 23.1545 | 16.48862 | 0.1728483 | 0.0002378866
27.2563 | 39.5734 | 23.31832 | 23.14487 | 16.25508 | 0.1732152 | 0.0002383275
27.2663 | 39.3395 | 23.30906 | 23.13524 | 16.03044 | 0.173584 | 0.0002387697
27.2763 | 39.0542 | 23.29981 | 23.12562 | 15.75439 | 0.1739548 | 0.0002392132
27.2863 | 38.7621 | 23.29056 | 23.116 | 15.47154 | 0.1743276 | 0.000239658
27.2963 | 38.4768 | 23.28132 | 23.10638 | 15.19548 | 0.1747023 | 0.0002401042
27.3063 | 38.1361 | 23.27208 | 23.09676 | 14.86402 | 0.1750791 | 0.0002405517
27.3163 | 37.7688 | 23.26285 | 23.08715 | 14.50595 | 0.175458 | 0.0002410006
27.3263 | 37.4469 | 23.25362 | 23.07754 | 14.19328 | 0.1758389 | 0.0002414508
27.3363 | 37.0584 | 23.2444 | 23.06793 | 13.814 | 0.1762219 | 0.0002419024
27.3463 | 36.7133 | 23.23518 | 23.05833 | 13.47812 | 0.176607 | 0.0002423553
27.3563 | 36.3006 | 23.22596 | 23.04873 | 13.07464 | 0.1769943 | 0.0002428096
27.3663 | 35.8946 | 23.21676 | 23.03913 | 12.67784 | 0.1773837 | 0.0002432653
27.3763 | 35.5197 | 23.20755 | 23.02953 | 12.31215 | 0.1777753 | 0.0002437223
27.3863 | 35.0922 | 23.19835 | 23.01994 | 11.89385 | 0.1781691 | 0.0002441807
27.3963 | 34.6696 | 23.18916 | 23.01035 | 11.48044 | 0.1785652 | 0.0002446406
27.4063 | 34.2238 | 23.17997 | 23.00076 | 11.04383 | 0.1789635 | 0.0002451018
27.4163 | 33.808 | 23.17079 | 22.99118 | 10.63721 | 0.1793642 | 0.0002455644
27.4263 | 33.3747 | 23.16161 | 22.9816 | 10.21309 | 0.1797671 | 0.0002460284
27.4363 | 32.9379 | 23.15244 | 22.97202 | 9.785463 | 0.1801724 | 0.0002464939
27.4463 | 32.501 | 23.14327 | 22.96244 | 9.357731 | 0.1805801 | 0.0002469607
27.4563 | 32.0209 | 23.13411 | 22.95287 | 8.886793 | 0.1809902 | 0.000247429
27.4663 | 31.6366 | 23.12495 | 22.9433 | 8.51165 | 0.1814027 | 0.0002478987
27.4763 | 31.1647 | 23.1158 | 22.93373 | 8.048902 | 0.1818177 | 0.0002483698
27.4863 | 30.7375 | 23.10665 | 22.92417 | 7.630849 | 0.1822352 | 0.0002488424
27.4963 | 30.3204 | 23.09751 | 22.91461 | 7.22289 | 0.1826553 | 0.0002493164
27.5063 | 29.8911 | 23.08837 | 22.90505 | 6.802726 | 0.1830779 | 0.0002497919
27.5163 | 29.439 | 23.07924 | 22.89549 | 6.359757 | 0.1835031 | 0.0002502689
27.5263 | 29.0523 | 23.07012 | 22.88594 | 5.982182 | 0.1839309 | 0.0002507473
27.5363 | 28.6 | 23.061 | 22.87639 | 5.539001 | 0.1843614 | 0.0002512272
27.5463 | 28.1901 | 23.05188 | 22.86684 | 5.138215 | 0.1847947 | 0.0002517086
27.5563 | 27.8226 | 23.04278 | 22.85729 | 4.779823 | 0.1852306 | 0.0002521914
27.5663 | 27.4047 | 23.03367 | 22.84775 | 4.371026 | 0.1856694 | 0.0002526758
27.5763 | 27.0478 | 23.02458 | 22.83821 | 4.023223 | 0.186111 | 0.0002531617
27.5863 | 26.6428 | 23.01549 | 22.82868 | 3.627315 | 0.1865554 | 0.000253649
27.5963 | 26.2985 | 23.0064 | 22.81914 | 3.2921 | 0.1870027 | 0.0002541379
27.6063 | 25.9338 | 22.99732 | 22.80961 | 2.93648 | 0.187453 | 0.0002546283
27.6163 | 25.5748 | 22.98825 | 22.80008 | 2.586554 | 0.1879062 | 0.0002551202
27.6263 | 25.2356 | 22.97918 | 22.79056 | 2.256422 | 0.1883625 | 0.0002556136
27.6363 | 24.9306 | 22.97012 | 22.78104 | 1.960484 | 0.1888219 | 0.0002561086
27.6463 | 24.6162 | 22.96106 | 22.77152 | 1.655141 | 0.1892843 | 0.0002566052
27.6563 | 24.3125 | 22.95201 | 22.762 | 1.360491 | 0.18975 | 0.0002571032
27.6663 | 24.0295 | 22.94297 | 22.75249 | 1.086535 | 0.1902188 | 0.0002576028
27.6763 | 23.7342 | 22.93393 | 22.74298 | 0.800273 | 0.1906909 | 0.0002581041
27.6863 | 23.5023 | 22.9249 | 22.73347 | 0.5774048 | 0.1911663 | 0.0002586069
27.6963 | 23.2156 | 22.91587 | 22.72397 | 0.2997305 | 0.1916451 | 0.0002591112
27.7063 | 22.9768 | 22.90685 | 22.71446 | 0.06994984 | 0.1921273 | 0.0002596171
27.7163 | 22.7734 | 22.89784 | 22.70496 | -0.1244371 | 0.1926129 | 0.0002601247
27.7263 | 22.5586 | 22.88883 | 22.69547 | -0.3302304 | 0.1931021 | 0.0002606338
27.7363 | 22.3527 | 22.87983 | 22.68597 | -0.5271303 | 0.1935949 | 0.0002611445
27.7463 | 22.1597 | 22.87084 | 22.67648 | -0.7111365 | 0.1940913 | 0.0002616568
27.7563 | 21.9885 | 22.86185 | 22.667 | -0.8733494 | 0.1945914 | 0.0002621708
27.7663 | 21.8097 | 22.85287 | 22.65751 | -1.043169 | 0.1950952 | 0.0002626864
27.7763 | 21.6568 | 22.8439 | 22.64803 | -1.187095 | 0.1956029 | 0.0002632037
27.7863 | 21.5138 | 22.83493 | 22.63855 | -1.321128 | 0.1961144 | 0.0002637225
27.7963 | 21.3754 | 22.82597 | 22.62907 | -1.450568 | 0.19663 | 0.000264243
27.8063 | 21.2419 | 22.81701 | 22.6196 | -1.575114 | 0.1971495 | 0.0002647652
27.8163 | 21.1251 | 22.80807 | 22.61013 | -1.682968 | 0.1976731 | 0.0002652891
27.8262 | 21.0167 | 22.79922 | 22.60076 | -1.782518 | 0.1981955 | 0.0002658093
27.8362 | 20.8848 | 22.79029 | 22.59129 | -1.905485 | 0.1987275 | 0.0002663365
27.8462 | 20.8297 | 22.78136 | 22.58183 | -1.95166 | 0.1992638 | 0.0002668653
27.8562 | 20.7273 | 22.77244 | 22.57237 | -2.045142 | 0.1998044 | 0.0002673958
27.8662 | 20.6472 | 22.76353 | 22.56291 | -2.116332 | 0.2003496 | 0.0002679281
27.8762 | 20.5692 | 22.75463 | 22.55346 | -2.185429 | 0.2008993 | 0.0002684621
27.8862 | 20.5098 | 22.74573 | 22.54401 | -2.235933 | 0.2014535 | 0.0002689977
27.8962 | 20.4371 | 22.73685 | 22.53456 | -2.299745 | 0.2020126 | 0.0002695351
27.9062 | 20.3891 | 22.72796 | 22.52512 | -2.338865 | 0.2025764 | 0.0002700742
27.9162 | 20.3237 | 22.71909 | 22.51568 | -2.395392 | 0.2031451 | 0.000270615
27.9262 | 20.2625 | 22.71023 | 22.50624 | -2.447728 | 0.2037188 | 0.0002711576
27.9362 | 20.2269 | 22.70137 | 22.4968 | -2.474471 | 0.2042977 | 0.000271702
27.9462 | 20.1859 | 22.69252 | 22.48737 | -2.506622 | 0.2048817 | 0.0002722481
27.9562 | 20.1421 | 22.68368 | 22.47794 | -2.541582 | 0.2054709 | 0.0002727959
27.9662 | 20.1075 | 22.67485 | 22.46851 | -2.56735 | 0.2060656 | 0.0002733456
27.9762 | 20.0771 | 22.66603 | 22.45909 | -2.588926 | 0.2066658 | 0.000273897
27.9862 | 20.0332 | 22.65721 | 22.44966 | -2.624011 | 0.2072716 | 0.0002744502
27.9962 | 20.0112 | 22.6484 | 22.44025 | -2.637204 | 0.2078832 | 0.0002750053
28.0062 | 19.9746 | 22.63961 | 22.43083 | -2.665007 | 0.2085006 | 0.0002755621
28.0162 | 19.9531 | 22.63082 | 22.42142 | -2.677718 | 0.2091239 | 0.0002761208
28.0262 | 19.9195 | 22.62204 | 22.41201 | -2.702538 | 0.2097534 | 0.0002766812
28.0362 | 19.9156 | 22.61327 | 22.4026 | -2.697667 | 0.2103891 | 0.0002772435
28.0462 | 19.8857 | 22.60451 | 22.3932 | -2.718805 | 0.2110311 | 0.0002778077
28.0562 | 19.8719 | 22.59575 | 22.3838 | -2.723853 | 0.2116797 | 0.0002783737
28.0662 | 19.8562 | 22.58701 | 22.3744 | -2.730811 | 0.2123349 | 0.0002789415
28.0762 | 19.8251 | 22.57828 | 22.365 | -2.753178 | 0.2129969 | 0.0002795113
28.0862 | 19.8066 | 22.56955 | 22.35561 | -2.762955 | 0.2136659 | 0.0002800829
28.0962 | 19.8112 | 22.56084 | 22.34622 | -2.749642 | 0.214342 | 0.0002806564
28.1062 | 19.7804 | 22.55214 | 22.33683 | -2.771739 | 0.2150253 | 0.0002812317
28.1162 | 19.755 | 22.54345 | 22.32745 | -2.788446 | 0.215716 | 0.000281809
28.1262 | 19.7522 | 22.53476 | 22.31807 | -2.782564 | 0.2164144 | 0.0002823882
28.1362 | 19.7218 | 22.52609 | 22.30869 | -2.804293 | 0.2171205 | 0.0002829693
28.1462 | 19.7243 | 22.51743 | 22.29931 | -2.793133 | 0.2178347 | 0.0002835523
28.1562 | 19.708 | 22.50878 | 22.28994 | -2.800783 | 0.218557 | 0.0002841372
28.1662 | 19.6839 | 22.50015 | 22.28057 | -2.816245 | 0.2192876 | 0.0002847241
28.1762 | 19.6892 | 22.49152 | 22.27121 | -2.802319 | 0.2200268 | 0.000285313
28.1862 | 19.6548 | 22.4829 | 22.26184 | -2.828104 | 0.2207748 | 0.0002859038
28.1962 | 19.6544 | 22.4743 | 22.25248 | -2.819901 | 0.2215318 | 0.0002864966
28.2062 | 19.629 | 22.46571 | 22.24312 | -2.83671 | 0.222298 | 0.0002870913
28.2162 | 19.6279 | 22.45713 | 22.23377 | -2.829232 | 0.2230737 | 0.0002876881
28.2262 | 19.6133 | 22.44857 | 22.22442 | -2.835266 | 0.2238591 | 0.0002882869
28.2362 | 19.6076 | 22.44001 | 22.21507 | -2.832413 | 0.2246544 | 0.0002888876
28.2462 | 19.5789 | 22.43147 | 22.20572 | -2.852573 | 0.22546 | 0.0002894904
28.2562 | 19.5891 | 22.42295 | 22.19638 | -2.833847 | 0.226276 | 0.0002900952
28.2662 | 19.5496 | 22.41443 | 22.18704 | -2.864834 | 0.2271028 | 0.000290702
28.2762 | 19.5499 | 22.40594 | 22.1777 | -2.856035 | 0.2279407 | 0.0002913109
28.2862 | 19.5518 | 22.39745 | 22.16837 | -2.845651 | 0.2287899 | 0.0002919219
28.2962 | 19.5185 | 22.38898 | 22.15904 | -2.870481 | 0.2296508 | 0.0002925348
28.3062 | 19.529 | 22.38053 | 22.14971 | -2.851527 | 0.2305237 | 0.0002931499
28.3162 | 19.5039 | 22.37209 | 22.14038 | -2.868187 | 0.231409 | 0.000293767
28.3262 | 19.4973 | 22.36366 | 22.13106 | -2.866363 | 0.2323069 | 0.0002943863
28.3362 | 19.4821 | 22.35526 | 22.12174 | -2.873155 | 0.2332179 | 0.0002950077
28.3462 | 19.477 | 22.34686 | 22.11243 | -2.869864 | 0.2341424 | 0.0002956311
28.3562 | 19.4591 | 22.33849 | 22.10311 | -2.879389 | 0.2350807 | 0.0002962567
28.3662 | 19.4616 | 22.33013 | 22.0938 | -2.868531 | 0.2360332 | 0.0002968844
28.3762 | 19.4428 | 22.32179 | 22.08449 | -2.878991 | 0.2370004 | 0.0002975143
28.3862 | 19.4357 | 22.31347 | 22.07519 | -2.877769 | 0.2379827 | 0.0002981462
28.3962 | 19.4364 | 22.30517 | 22.06589 | -2.868766 | 0.2389806 | 0.0002987804
28.4062 | 19.4158 | 22.29688 | 22.05659 | -2.881082 | 0.2399945 | 0.0002994168
28.4161 | 19.4236 | 22.2887 | 22.04738 | -2.865099 | 0.2410147 | 0.0003000489
28.4261 | 19.4011 | 22.28045 | 22.03809 | -2.879354 | 0.2420621 | 0.0003006895
28.4361 | 19.3786 | 22.27223 | 22.0288 | -2.89363 | 0.2431272 | 0.0003013324
28.4461 | 19.3863 | 22.26403 | 22.01951 | -2.877727 | 0.2442104 | 0.0003019776
28.4561 | 19.3692 | 22.25584 | 22.01023 | -2.886645 | 0.2453125 | 0.0003026249
28.4661 | 19.3714 | 22.24769 | 22.00095 | -2.876286 | 0.2464339 | 0.0003032744
28.4761 | 19.3655 | 22.23955 | 21.99167 | -2.87405 | 0.2475754 | 0.0003039262
28.4861 | 19.3528 | 22.23144 | 21.98239 | -2.878637 | 0.2487377 | 0.0003045804
28.4961 | 19.3495 | 22.22335 | 21.97312 | -2.873849 | 0.2499214 | 0.0003052367
28.5061 | 19.3487 | 22.21529 | 21.96385 | -2.866586 | 0.2511272 | 0.0003058953
28.5161 | 19.3433 | 22.20725 | 21.95459 | -2.863949 | 0.252356 | 0.0003065562
28.5261 | 19.3246 | 22.19924 | 21.94532 | -2.874638 | 0.2536085 | 0.0003072194
28.5361 | 19.3279 | 22.19126 | 21.93606 | -2.863356 | 0.2548857 | 0.0003078849
28.5461 | 19.3112 | 22.1833 | 21.9268 | -2.872101 | 0.2561883 | 0.0003085527
28.5561 | 19.3221 | 22.17538 | 21.91755 | -2.853276 | 0.2575173 | 0.0003092229
28.5661 | 19.3056 | 22.16748 | 21.9083 | -2.861882 | 0.2588737 | 0.0003098954
28.5761 | 19.2992 | 22.15962 | 21.89905 | -2.860418 | 0.2602585 | 0.0003105703
28.5861 | 19.2921 | 22.15179 | 21.8898 | -2.859687 | 0.2616728 | 0.0003112475
28.5961 | 19.2854 | 22.14399 | 21.88056 | -2.85859 | 0.2631176 | 0.0003119271
28.6061 | 19.284 | 22.13623 | 21.87132 | -2.852227 | 0.2645942 | 0.0003126091
28.6161 | 19.2708 | 22.1285 | 21.86208 | -2.857701 | 0.2661038 | 0.0003132935
28.6261 | 19.2632 | 22.12081 | 21.85285 | -2.857611 | 0.2676476 | 0.0003139803
28.6361 | 19.2574 | 22.11316 | 21.84362 | -2.85576 | 0.2692271 | 0.0003146695
28.6461 | 19.257 | 22.10555 | 21.83439 | -2.84855 | 0.2708437 | 0.0003153612
28.6561 | 19.2282 | 22.09798 | 21.82517 | -2.86978 | 0.2724988 | 0.0003160553
28.6661 | 19.2464 | 22.09045 | 21.81594 | -2.844054 | 0.2741941 | 0.0003167519
28.6761 | 19.2309 | 22.08297 | 21.80672 | -2.852073 | 0.2759313 | 0.0003174509
28.6861 | 19.222 | 22.07554 | 21.79751 | -2.853538 | 0.277712 | 0.0003181524
28.6961 | 19.2156 | 22.06815 | 21.7883 | -2.852552 | 0.2795382 | 0.0003188565
28.7061 | 19.2061 | 22.06082 | 21.77908 | -2.854716 | 0.2814118 | 0.0003195629
28.7161 | 19.1982 | 22.05353 | 21.76988 | -2.855333 | 0.2833349 | 0.000320272
28.7261 | 19.1992 | 22.0463 | 21.76067 | -2.847104 | 0.2853096 | 0.0003209836
28.7361 | 19.1924 | 22.03913 | 21.75147 | -2.846732 | 0.2873383 | 0.0003216978
28.7461 | 19.1669 | 22.03202 | 21.74227 | -2.86512 | 0.2894234 | 0.0003224144
28.7561 | 19.1758 | 22.02497 | 21.73308 | -2.849169 | 0.2915675 | 0.0003231337
28.7661 | 19.1628 | 22.01798 | 21.72389 | -2.855183 | 0.2937733 | 0.0003238556
28.7761 | 19.1603 | 22.01107 | 21.7147 | -2.850765 | 0.2960437 | 0.00032458
28.7861 | 19.1459 | 22.00422 | 21.70551 | -2.858318 | 0.2983818 | 0.000325307
28.7961 | 19.1405 | 21.99744 | 21.69633 | -2.856944 | 0.3007909 | 0.0003260367
28.8061 | 19.1322 | 21.99075 | 21.68715 | -2.858548 | 0.3032744 | 0.000326769
28.8161 | 19.1366 | 21.98413 | 21.67797 | -2.847533 | 0.3058361 | 0.0003275039
28.8261 | 19.1173 | 21.9776 | 21.6688 | -2.860303 | 0.3084798 | 0.0003282415
28.8361 | 19.1207 | 21.97116 | 21.65962 | -2.850463 | 0.3112098 | 0.0003289818
28.8461 | 19.1069 | 21.96482 | 21.65046 | -2.857916 | 0.3140305 | 0.0003297248
28.8561 | 19.119 | 21.95857 | 21.64129 | -2.839567 | 0.3169468 | 0.0003304704
28.8661 | 19.0918 | 21.95242 | 21.63213 | -2.860623 | 0.3199638 | 0.0003312188
28.8761 | 19.0854 | 21.94639 | 21.62297 | -2.860987 | 0.3230869 | 0.0003319699
28.8861 | 19.0968 | 21.94047 | 21.61381 | -2.843667 | 0.3263221 | 0.0003327238
28.8961 | 19.082 | 21.93467 | 21.60466 | -2.852668 | 0.3296758 | 0.0003334804
28.9061 | 19.0668 | 21.929 | 21.59551 | -2.862197 | 0.3331549 | 0.0003342398
28.9161 | 19.0812 | 21.92346 | 21.58636 | -2.842262 | 0.3367667 | 0.0003350019
28.9261 | 19.0619 | 21.91807 | 21.57722 | -2.856171 | 0.3405192 | 0.0003357669
28.9361 | 19.0649 | 21.91283 | 21.56807 | -2.847933 | 0.3444213 | 0.0003365346
28.9461 | 19.0464 | 21.90776 | 21.55894 | -2.861356 | 0.3484822 | 0.0003373052
28.9561 | 19.0461 | 21.90285 | 21.5498 | -2.856751 | 0.3527124 | 0.0003380786
28.9661 | 19.0323 | 21.89813 | 21.54067 | -2.86583 | 0.357123 | 0.0003388549
28.9761 | 19.0409 | 21.8936 | 21.53154 | -2.852705 | 0.3617263 | 0.000339634
28.9861 | 19.0322 | 21.88929 | 21.52241 | -2.857089 | 0.3665356 | 0.0003404161
28.9961 | 19.0195 | 21.8852 | 21.51329 | -2.865696 | 0.3715657 | 0.000341201
29.006 | 19.0226 | 21.88138 | 21.50426 | -2.85878 | 0.3767784 | 0.000341981
29.016 | 19.0065 | 21.87778 | 21.49514 | -2.871282 | 0.382297 | 0.0003427717
29.026 | 19.0046 | 21.87446 | 21.48603 | -2.869861 | 0.388089 | 0.0003435654
29.036 | 19.001 | 21.87144 | 21.47692 | -2.870437 | 0.3941758 | 0.000344362
29.046 | 19.0027 | 21.86873 | 21.46781 | -2.866034 | 0.4005806 | 0.0003451617
29.056 | 18.997 | 21.86638 | 21.4587 | -2.869378 | 0.4073289 | 0.0003459643
29.066 | 18.9936 | 21.8644 | 21.4496 | -2.870796 | 0.4144487 | 0.0003467699
29.076 | 18.9809 | 21.86282 | 21.4405 | -2.88192 | 0.4219708 | 0.0003475785
29.086 | 18.9921 | 21.86168 | 21.43141 | -2.869582 | 0.4299287 | 0.0003483902
29.096 | 18.9638 | 21.86102 | 21.42231 | -2.89722 | 0.4383592 | 0.0003492048
29.106 | 18.9702 | 21.86087 | 21.41322 | -2.890674 | 0.4473022 | 0.0003500226
29.116 | 18.96 | 21.86129 | 21.40413 | -2.901286 | 0.4568014 | 0.0003508435
29.126 | 18.9552 | 21.86231 | 21.39505 | -2.907106 | 0.466904 | 0.0003516674
29.136 | 18.9587 | 21.86398 | 21.38597 | -2.905283 | 0.4776613 | 0.0003524945
29.146 | 18.9642 | 21.86637 | 21.37689 | -2.902173 | 0.4891286 | 0.0003533247
29.156 | 18.9508 | 21.86953 | 21.36782 | -2.918735 | 0.5013654 | 0.000354158
29.166 | 18.9517 | 21.87353 | 21.35874 | -2.921834 | 0.5144357 | 0.0003549945
29.176 | 18.9506 | 21.87844 | 21.34967 | -2.927838 | 0.5284076 | 0.0003558342
29.186 | 18.9473 | 21.88432 | 21.34061 | -2.937019 | 0.5433539 | 0.000356677
29.196 | 18.9453 | 21.89125 | 21.33154 | -2.945954 | 0.5593516 | 0.0003575231
29.206 | 18.9491 | 21.89933 | 21.32248 | -2.950225 | 0.5764821 | 0.0003583724
29.216 | 18.9576 | 21.90862 | 21.31343 | -2.951018 | 0.5948308 | 0.000359225
29.226 | 18.9347 | 21.91922 | 21.30437 | -2.984521 | 0.614487 | 0.0003600808
29.236 | 18.9585 | 21.93123 | 21.29532 | -2.972727 | 0.6355434 | 0.0003609399
29.246 | 18.945 | 21.94473 | 21.28628 | -2.999732 | 0.6580955 | 0.0003618023
29.256 | 18.9489 | 21.95983 | 21.27723 | -3.010934 | 0.6822413 | 0.000362668
29.266 | 18.9463 | 21.97663 | 21.26819 | -3.030332 | 0.7080798 | 0.000363537
29.276 | 18.9604 | 21.99522 | 21.25915 | -3.034824 | 0.7357105 | 0.0003644094
29.286 | 18.9624 | 22.01571 | 21.25011 | -3.053311 | 0.7652316 | 0.0003652852
29.296 | 18.9532 | 22.03818 | 21.24108 | -3.084985 | 0.7967378 | 0.0003661643
29.306 | 18.9626 | 22.06274 | 21.23205 | -3.100137 | 0.830319 | 0.0003670469
29.316 | 18.989 | 22.08945 | 21.22302 | -3.100449 | 0.8660561 | 0.0003679328
29.326 | 18.9867 | 22.11839 | 21.214 | -3.131688 | 0.9040183 | 0.0003688222
29.336 | 18.9859 | 22.14961 | 21.20498 | -3.163708 | 0.9442576 | 0.0003697151
29.346 | 19.001 | 22.18314 | 21.19596 | -3.182137 | 0.9868038 | 0.0003706114
29.356 | 19.0012 | 22.21898 | 21.18695 | -3.217777 | 1.031657 | 0.0003715113
29.366 | 19.0162 | 22.25709 | 21.17794 | -3.24089 | 1.078781 | 0.0003724146
29.376 | 19.0201 | 22.29739 | 21.16893 | -3.277292 | 1.12809 | 0.0003733215
29.386 | 19.0255 | 22.33974 | 21.15992 | -3.314241 | 1.179444 | 0.0003742319
29.396 | 19.0473 | 22.38392 | 21.15092 | -3.336625 | 1.232629 | 0.0003751459
29.406 | 19.0719 | 22.42965 | 21.14192 | -3.357751 | 1.287353 | 0.0003760636
29.416 | 19.0765 | 22.47653 | 21.13293 | -3.400035 | 1.343232 | 0.0003769847
29.426 | 19.084 | 22.52409 | 21.12393 | -3.440089 | 1.399779 | 0.0003779096
29.436 | 19.0887 | 22.57172 | 21.11494 | -3.483022 | 1.456401 | 0.0003788381
29.446 | 19.1243 | 22.61874 | 21.10595 | -3.494437 | 1.512402 | 0.0003797702
29.456 | 19.1242 | 22.66434 | 21.09697 | -3.540141 | 1.56699 | 0.000380706
29.466 | 19.1766 | 22.70767 | 21.08799 | -3.531067 | 1.619296 | 0.0003816456
29.476 | 19.1822 | 22.7478 | 21.07901 | -3.5656 | 1.668406 | 0.0003825889
29.486 | 19.1951 | 22.78382 | 21.07004 | -3.588718 | 1.713398 | 0.0003835359
29.496 | 19.225 | 22.81484 | 21.06107 | -3.589836 | 1.753386 | 0.0003844867
29.506 | 19.2474 | 22.84005 | 21.0521 | -3.592652 | 1.78757 | 0.0003854413
29.516 | 19.2665 | 22.8588 | 21.04313 | -3.592295 | 1.815278 | 0.0003863996
29.526 | 19.3072 | 22.87055 | 21.03417 | -3.563353 | 1.835998 | 0.0003873619
29.536 | 19.3323 | 22.875 | 21.02521 | -3.5427 | 1.849403 | 0.0003883279
29.546 | 19.3438 | 22.872 | 21.01625 | -3.528197 | 1.855355 | 0.0003892978
29.556 | 19.3868 | 22.86159 | 21.0073 | -3.474789 | 1.8539 | 0.0003902717
29.566 | 19.4123 | 22.84399 | 20.99835 | -3.431688 | 1.845249 | 0.0003912494
29.576 | 19.4535 | 22.81955 | 20.9894 | -3.366046 | 1.829753 | 0.0003922312
29.5859 | 19.4786 | 22.78907 | 20.98055 | -3.310471 | 1.808132 | 0.0003932069
29.5959 | 19.5095 | 22.7525 | 20.9716 | -3.243001 | 1.780502 | 0.0003941965
29.6059 | 19.5456 | 22.71074 | 20.96267 | -3.165139 | 1.747677 | 0.0003951901
29.6159 | 19.5842 | 22.66446 | 20.95373 | -3.080257 | 1.710329 | 0.0003961877
29.6259 | 19.6285 | 22.61435 | 20.9448 | -2.98585 | 1.669153 | 0.0003971894
29.6359 | 19.6576 | 22.56112 | 20.93587 | -2.903518 | 1.624849 | 0.0003981952
29.6459 | 19.6972 | 22.50545 | 20.92694 | -2.808246 | 1.578102 | 0.000399205
29.6559 | 19.732 | 22.44799 | 20.91802 | -2.71599 | 1.529568 | 0.000400219
29.6659 | 19.7623 | 22.38936 | 20.9091 | -2.627062 | 1.479859 | 0.000401237
29.6759 | 19.7989 | 22.33012 | 20.90019 | -2.531219 | 1.429531 | 0.0004022593
29.6859 | 19.8528 | 22.27076 | 20.89127 | -2.417957 | 1.379082 | 0.0004032857
29.6959 | 19.8693 | 22.21171 | 20.88236 | -2.342409 | 1.328943 | 0.0004043164
29.7059 | 19.9078 | 22.15334 | 20.87345 | -2.245543 | 1.279484 | 0.0004053513
29.7159 | 19.9393 | 22.09597 | 20.86455 | -2.15667 | 1.231014 | 0.0004063904
29.7259 | 19.9659 | 22.03984 | 20.85565 | -2.073939 | 1.183784 | 0.0004074338
29.7359 | 20.0134 | 21.98516 | 20.84675 | -1.971755 | 1.137997 | 0.0004084816
29.7459 | 20.0168 | 21.93208 | 20.83785 | -1.915275 | 1.093811 | 0.0004095336
29.7559 | 20.0417 | 21.88072 | 20.82896 | -1.83902 | 1.051347 | 0.00041059
29.7659 | 20.0691 | 21.83118 | 20.82007 | -1.762076 | 1.010691 | 0.0004116508
29.7759 | 20.0848 | 21.7835 | 20.81119 | -1.698703 | 0.9719022 | 0.000412716
29.7859 | 20.1011 | 21.73773 | 20.8023 | -1.636632 | 0.9350133 | 0.0004137856
29.7959 | 20.1382 | 21.69388 | 20.79343 | -1.555675 | 0.9000355 | 0.0004148597
29.8059 | 20.1275 | 21.65193 | 20.78455 | -1.524425 | 0.8669608 | 0.0004159383
29.8159 | 20.1383 | 21.61186 | 20.77567 | -1.473556 | 0.8357642 | 0.0004170214
29.8259 | 20.1408 | 21.57363 | 20.7668 | -1.432829 | 0.8064064 | 0.000418109
29.8359 | 20.1381 | 21.53719 | 20.75794 | -1.399092 | 0.7788362 | 0.0004192011
29.8459 | 20.1295 | 21.50249 | 20.74907 | -1.372985 | 0.7529925 | 0.0004202979
29.8559 | 20.1219 | 21.46944 | 20.74021 | -1.347539 | 0.7288066 | 0.0004213992
29.8659 | 20.1121 | 21.43798 | 20.73135 | -1.32588 | 0.7062043 | 0.0004225052
29.8759 | 20.0866 | 21.40803 | 20.7225 | -1.32143 | 0.6851079 | 0.0004236158
29.8859 | 20.0635 | 21.37951 | 20.71365 | -1.316008 | 0.6654373 | 0.0004247312
29.8959 | 20.0625 | 21.35233 | 20.7048 | -1.289835 | 0.6471118 | 0.0004258512
29.9059 | 20.0163 | 21.32643 | 20.69595 | -1.310129 | 0.630051 | 0.0004269761
29.9159 | 19.9813 | 21.30171 | 20.68711 | -1.320413 | 0.6141759 | 0.0004281056
29.9259 | 19.9378 | 21.27811 | 20.67827 | -1.340308 | 0.5994098 | 0.00042924
29.9359 | 19.922 | 21.25554 | 20.66943 | -1.333542 | 0.5856785 | 0.0004303792
29.9459 | 19.8641 | 21.23394 | 20.6606 | -1.369842 | 0.5729108 | 0.0004315233
29.9559 | 19.8279 | 21.21324 | 20.65177 | -1.385341 | 0.5610393 | 0.0004326722
29.9659 | 19.782 | 21.19338 | 20.64294 | -1.411375 | 0.5499998 | 0.0004338261
29.9759 | 19.7236 | 21.17428 | 20.63412 | -1.450685 | 0.539732 | 0.0004349849
29.9859 | 19.6809 | 21.15591 | 20.6253 | -1.475012 | 0.5301793 | 0.0004361487
29.9959 | 19.6167 | 21.1382 | 20.61648 | -1.521505 | 0.5212887 | 0.0004373175
30.0059 | 19.5619 | 21.12111 | 20.60766 | -1.559213 | 0.5130109 | 0.0004384913
30.0159 | 19.5168 | 21.10459 | 20.59885 | -1.587792 | 0.5053002 | 0.0004396701
30.0259 | 19.4444 | 21.0886 | 20.59004 | -1.644198 | 0.498114 | 0.0004408541
30.0359 | 19.3888 | 21.07309 | 20.58124 | -1.684293 | 0.4914132 | 0.0004420432
30.0459 | 19.33 | 21.05804 | 20.57244 | -1.72804 | 0.4851616 | 0.0004432374
30.0559 | 19.2619 | 21.04341 | 20.56364 | -1.781506 | 0.4793258 | 0.0004444368
30.0659 | 19.1945 | 21.02916 | 20.55484 | -1.834661 | 0.4738753 | 0.0004456414
30.0759 | 19.1407 | 21.01528 | 20.54605 | -1.874576 | 0.4687819 | 0.0004468513
30.0859 | 19.0836 | 21.00172 | 20.53726 | -1.918125 | 0.4640198 | 0.0004480665
30.0959 | 19.0105 | 20.98848 | 20.52847 | -1.977985 | 0.4595655 | 0.0004492869
30.1059 | 18.9614 | 20.97553 | 20.51969 | -2.014134 | 0.4553971 | 0.0004505127
30.1159 | 18.8947 | 20.96285 | 20.51091 | -2.068152 | 0.4514948 | 0.0004517439
30.1259 | 18.8332 | 20.95042 | 20.50213 | -2.117222 | 0.4478407 | 0.0004529804
30.1359 | 18.7782 | 20.93823 | 20.49335 | -2.160026 | 0.4444179 | 0.0004542224
30.1459 | 18.703 | 20.92625 | 20.48458 | -2.223249 | 0.4412113 | 0.0004554699
30.1559 | 18.6737 | 20.91448 | 20.47581 | -2.240778 | 0.4382068 | 0.0004567229
30.1659 | 18.5971 | 20.9029 | 20.46705 | -2.305799 | 0.4353918 | 0.0004579814
30.1758 | 18.5477 | 20.89161 | 20.45837 | -2.343913 | 0.4327793 | 0.0004592327
30.1858 | 18.5012 | 20.88038 | 20.44962 | -2.379183 | 0.4303072 | 0.0004605023
30.1958 | 18.4416 | 20.86931 | 20.44086 | -2.427714 | 0.4279921 | 0.0004617776
30.2058 | 18.3958 | 20.8584 | 20.43211 | -2.462595 | 0.425825 | 0.0004630585
30.2158 | 18.3453 | 20.84762 | 20.42336 | -2.502319 | 0.4237973 | 0.0004643451
30.2258 | 18.3027 | 20.83698 | 20.41461 | -2.534278 | 0.4219016 | 0.0004656375
30.2358 | 18.2548 | 20.82646 | 20.40587 | -2.571665 | 0.4201299 | 0.0004669356
30.2458 | 18.2065 | 20.81607 | 20.39713 | -2.609572 | 0.4184764 | 0.0004682395
30.2558 | 18.1721 | 20.80579 | 20.38839 | -2.633694 | 0.4169345 | 0.0004695493
30.2658 | 18.133 | 20.79563 | 20.37966 | -2.662626 | 0.4154987 | 0.000470865
30.2758 | 18.1056 | 20.78556 | 20.37093 | -2.679961 | 0.4141635 | 0.0004721866
30.2858 | 18.056 | 20.7756 | 20.3622 | -2.719595 | 0.412924 | 0.0004735141
30.2958 | 18.0272 | 20.76572 | 20.35347 | -2.738524 | 0.4117756 | 0.0004748477
30.3058 | 17.989 | 20.75594 | 20.34475 | -2.766942 | 0.4107142 | 0.0004761872
30.3158 | 17.9723 | 20.74625 | 20.33603 | -2.773946 | 0.4097354 | 0.0004775328
30.3258 | 17.9292 | 20.73663 | 20.32732 | -2.807433 | 0.4088357 | 0.0004788845
30.3358 | 17.8935 | 20.7271 | 20.31861 | -2.833598 | 0.4080115 | 0.0004802424
30.3458 | 17.8958 | 20.71764 | 20.3099 | -2.821838 | 0.4072595 | 0.0004816065
30.3558 | 17.8525 | 20.70825 | 20.30119 | -2.855751 | 0.4065766 | 0.0004829767
30.3658 | 17.8343 | 20.69893 | 20.29249 | -2.864633 | 0.4059598 | 0.0004843533
30.3758 | 17.8148 | 20.68968 | 20.28379 | -2.874881 | 0.4054065 | 0.0004857361
30.3858 | 17.7822 | 20.68049 | 20.27509 | -2.898294 | 0.404914 | 0.0004871252
30.3958 | 17.7652 | 20.67137 | 20.2664 | -2.906168 | 0.40448 | 0.0004885207
30.4058 | 17.7418 | 20.6623 | 20.25771 | -2.920501 | 0.4041021 | 0.0004899227
30.4158 | 17.7206 | 20.65329 | 20.24902 | -2.932691 | 0.4037781 | 0.0004913311
30.4258 | 17.7032 | 20.64434 | 20.24034 | -2.941137 | 0.4035061 | 0.000492746
30.4358 | 17.6989 | 20.63544 | 20.23166 | -2.936535 | 0.4032841 | 0.0004941674
30.4458 | 17.677 | 20.62659 | 20.22298 | -2.949585 | 0.4031103 | 0.0004955954
30.4558 | 17.6628 | 20.61778 | 20.2143 | -2.954985 | 0.4029828 | 0.0004970301
30.4658 | 17.6447 | 20.60903 | 20.20563 | -2.964332 | 0.4029003 | 0.0004984714
30.4758 | 17.6213 | 20.60033 | 20.19697 | -2.979026 | 0.402861 | 0.0004999194
30.4858 | 17.6054 | 20.59166 | 20.1883 | -2.986265 | 0.4028635 | 0.0005013741
30.4958 | 17.5996 | 20.58305 | 20.17964 | -2.983447 | 0.4029064 | 0.0005028356
30.5058 | 17.5904 | 20.57447 | 20.17098 | -2.984072 | 0.4029885 | 0.000504304
30.5158 | 17.567 | 20.56594 | 20.16232 | -2.998938 | 0.4031085 | 0.0005057792
30.5258 | 17.5541 | 20.55744 | 20.15367 | -3.003343 | 0.4032651 | 0.0005072614
30.5358 | 17.5537 | 20.54899 | 20.14502 | -2.995288 | 0.4034573 | 0.0005087506
30.5458 | 17.5398 | 20.54057 | 20.13638 | -3.000769 | 0.403684 | 0.0005102468
30.5558 | 17.517 | 20.53219 | 20.12773 | -3.015188 | 0.4039443 | 0.0005117499
30.5658 | 17.506 | 20.52384 | 20.11909 | -3.017842 | 0.4042371 | 0.0005132602
30.5758 | 17.5116 | 20.51553 | 20.11046 | -3.003931 | 0.4045614 | 0.0005147777
30.5858 | 17.4874 | 20.50725 | 20.10182 | -3.019854 | 0.4049166 | 0.0005163024
30.5958 | 17.4832 | 20.49901 | 20.09319 | -3.015811 | 0.4053018 | 0.0005178343
30.6058 | 17.4798 | 20.4908 | 20.08456 | -3.010999 | 0.4057162 | 0.0005193734
30.6158 | 17.4642 | 20.48262 | 20.07594 | -3.018419 | 0.4061588 | 0.00052092
30.6258 | 17.4513 | 20.47447 | 20.06732 | -3.02317 | 0.4066293 | 0.0005224739
30.6358 | 17.4554 | 20.46635 | 20.0587 | -3.010951 | 0.4071268 | 0.0005240352
30.6458 | 17.4388 | 20.45826 | 20.05009 | -3.019462 | 0.4076508 | 0.000525604
30.6558 | 17.4382 | 20.4502 | 20.04147 | -3.012001 | 0.4082005 | 0.0005271804
30.6658 | 17.4215 | 20.44217 | 20.03286 | -3.020669 | 0.4087754 | 0.0005287643
30.6758 | 17.4275 | 20.43416 | 20.02426 | -3.006665 | 0.4093751 | 0.0005303559
30.6858 | 17.4123 | 20.42619 | 20.01566 | -3.013888 | 0.4099989 | 0.0005319552
30.6958 | 17.3989 | 20.41824 | 20.00706 | -3.019338 | 0.4106465 | 0.0005335621
30.7058 | 17.4112 | 20.41031 | 19.99846 | -2.999114 | 0.411317 | 0.0005351769
30.7158 | 17.3928 | 20.40242 | 19.98987 | -3.009617 | 0.4120105 | 0.0005367995
30.7258 | 17.3906 | 20.39454 | 19.98128 | -3.003945 | 0.4127263 | 0.00053843
30.7358 | 17.3767 | 20.3867 | 19.97269 | -3.009997 | 0.4134639 | 0.0005400684
30.7458 | 17.3827 | 20.37887 | 19.96411 | -2.996175 | 0.4142231 | 0.0005417148
30.7557 | 17.3604 | 20.37115 | 19.95562 | -3.010755 | 0.4149956 | 0.0005433527
30.7657 | 17.3737 | 20.36338 | 19.94704 | -2.98968 | 0.4157966 | 0.0005450151
30.7757 | 17.3544 | 20.35563 | 19.93846 | -3.00123 | 0.4166181 | 0.0005466857
30.7857 | 17.3568 | 20.3479 | 19.92989 | -2.991102 | 0.4174598 | 0.0005483646
30.7957 | 17.3354 | 20.3402 | 19.92133 | -3.004798 | 0.4183214 | 0.0005500517
30.8057 | 17.3362 | 20.33252 | 19.91276 | -2.996316 | 0.4192026 | 0.0005517471
30.8157 | 17.3202 | 20.32486 | 19.9042 | -3.004658 | 0.4201032 | 0.0005534509
30.8257 | 17.3227 | 20.31722 | 19.89564 | -2.994521 | 0.4210229 | 0.0005551632
30.8357 | 17.3191 | 20.30961 | 19.88709 | -2.990506 | 0.4219614 | 0.0005568839
30.8457 | 17.2998 | 20.30201 | 19.87854 | -3.002213 | 0.4229184 | 0.0005586131
30.8557 | 17.2853 | 20.29444 | 19.86999 | -3.009142 | 0.423894 | 0.000560351
30.8657 | 17.3038 | 20.28689 | 19.86144 | -2.983092 | 0.4248878 | 0.0005620975
30.8757 | 17.2748 | 20.27936 | 19.8529 | -3.004563 | 0.4258995 | 0.0005638527
30.8857 | 17.2803 | 20.27186 | 19.84436 | -2.991555 | 0.4269292 | 0.0005656168
30.8957 | 17.2681 | 20.26437 | 19.83582 | -2.996269 | 0.4279766 | 0.0005673897
30.9057 | 17.2622 | 20.2569 | 19.82729 | -2.994703 | 0.4290414 | 0.0005691714
30.9157 | 17.2556 | 20.24946 | 19.81876 | -2.993857 | 0.4301237 | 0.0005709621
30.9257 | 17.2507 | 20.24203 | 19.81024 | -2.991332 | 0.4312232 | 0.0005727619
30.9357 | 17.2516 | 20.23463 | 19.80171 | -2.983027 | 0.4323398 | 0.0005745708
30.9457 | 17.2308 | 20.22724 | 19.79319 | -2.996442 | 0.4334734 | 0.0005763888
30.9557 | 17.2178 | 20.21988 | 19.78468 | -3.002078 | 0.4346239 | 0.0005782161
30.9657 | 17.2308 | 20.21253 | 19.77616 | -2.981733 | 0.4357912 | 0.0005800525
30.9757 | 17.2182 | 20.20521 | 19.76765 | -2.987008 | 0.4369751 | 0.0005818984
30.9857 | 17.2121 | 20.1979 | 19.75914 | -2.985803 | 0.4381757 | 0.0005837536
30.9957 | 17.2079 | 20.19062 | 19.75064 | -2.982718 | 0.4393928 | 0.0005856183
31.0057 | 17.2105 | 20.18335 | 19.74214 | -2.972852 | 0.4406264 | 0.0005874926
31.0157 | 17.191 | 20.17611 | 19.73364 | -2.985106 | 0.4418764 | 0.0005893765
31.0257 | 17.1986 | 20.16888 | 19.72515 | -2.97028 | 0.4431427 | 0.00059127
31.0357 | 17.1772 | 20.16167 | 19.71665 | -2.984473 | 0.4444253 | 0.0005931733
31.0457 | 17.1843 | 20.15449 | 19.70817 | -2.970185 | 0.4457242 | 0.0005950864
31.0557 | 17.1675 | 20.14732 | 19.69968 | -2.979817 | 0.4470392 | 0.0005970094
31.0657 | 17.1641 | 20.14017 | 19.6912 | -2.976068 | 0.4483705 | 0.0005989423
31.0757 | 17.1538 | 20.13304 | 19.68272 | -2.979238 | 0.4497178 | 0.0006008853
31.0857 | 17.1605 | 20.12593 | 19.67424 | -2.965428 | 0.4510813 | 0.0006028383
31.0957 | 17.1475 | 20.11884 | 19.66577 | -2.971337 | 0.4524609 | 0.0006048016
31.1057 | 17.1568 | 20.11177 | 19.6573 | -2.954966 | 0.4538567 | 0.000606775
31.1157 | 17.149 | 20.10471 | 19.64884 | -2.955713 | 0.4552685 | 0.0006087588
31.1257 | 17.1367 | 20.09768 | 19.64037 | -2.96098 | 0.4566965 | 0.0006107529
31.1357 | 17.1367 | 20.09067 | 19.63191 | -2.953967 | 0.4581406 | 0.0006127575
31.1457 | 17.1242 | 20.08367 | 19.62346 | -2.959472 | 0.4596008 | 0.0006147726
31.1557 | 17.1397 | 20.0767 | 19.615 | -2.936997 | 0.4610772 | 0.0006167983
31.1657 | 17.1331 | 20.06974 | 19.60655 | -2.936642 | 0.4625698 | 0.0006188347
31.1757 | 17.1262 | 20.06281 | 19.59811 | -2.936605 | 0.4640786 | 0.000620882
31.1857 | 17.1067 | 20.05589 | 19.58966 | -2.949189 | 0.4656036 | 0.00062294
31.1957 | 17.1112 | 20.04899 | 19.58122 | -2.937791 | 0.4671449 | 0.0006250089
31.2057 | 17.1026 | 20.04211 | 19.57278 | -2.939513 | 0.4687025 | 0.0006270889
31.2157 | 17.1163 | 20.03526 | 19.56435 | -2.918955 | 0.4702765 | 0.0006291799
31.2257 | 17.1058 | 20.02842 | 19.55592 | -2.922617 | 0.4718669 | 0.0006312821
31.2357 | 17.0952 | 20.0216 | 19.54749 | -2.926398 | 0.4734738 | 0.0006333955
31.2457 | 17.1069 | 20.0148 | 19.53907 | -2.907898 | 0.4750972 | 0.0006355202
31.2557 | 17.0878 | 20.00802 | 19.53064 | -2.920219 | 0.4767373 | 0.0006376563
31.2657 | 17.0985 | 20.00126 | 19.52223 | -2.902759 | 0.478394 | 0.0006398039
31.2757 | 17.0801 | 19.99452 | 19.51381 | -2.91442 | 0.4800675 | 0.0006419631
31.2857 | 17.087 | 19.9878 | 19.5054 | -2.9008 | 0.4817578 | 0.000644134
31.2957 | 17.067 | 19.9811 | 19.49699 | -2.914101 | 0.4834651 | 0.0006463166
31.3057 | 17.0671 | 19.97442 | 19.48858 | -2.907322 | 0.4851893 | 0.0006485111
31.3157 | 17.073 | 19.96776 | 19.48018 | -2.894763 | 0.4869306 | 0.0006507174
31.3257 | 17.0555 | 19.96112 | 19.47178 | -2.905624 | 0.4886892 | 0.0006529358
31.3357 | 17.0653 | 19.95451 | 19.46339 | -2.889206 | 0.490465 | 0.0006551662
31.3456 | 17.0297 | 19.94797 | 19.45508 | -2.918275 | 0.4922401 | 0.0006573864
31.3556 | 17.0592 | 19.9414 | 19.44669 | -2.882198 | 0.4940506 | 0.0006596411
31.3656 | 17.0293 | 19.93484 | 19.4383 | -2.905542 | 0.4958787 | 0.0006619083
31.3756 | 17.0267 | 19.92831 | 19.42992 | -2.901606 | 0.4977246 | 0.0006641879
31.3856 | 17.0288 | 19.92179 | 19.42154 | -2.892992 | 0.4995883 | 0.0006664801
31.3956 | 17.0117 | 19.9153 | 19.41316 | -2.903599 | 0.50147 | 0.0006687849
31.4056 | 17.0123 | 19.90883 | 19.40479 | -2.896528 | 0.5033698 | 0.0006711026
31.4156 | 17.0039 | 19.90238 | 19.39642 | -2.898478 | 0.5052878 | 0.000673433
31.4256 | 17.0128 | 19.89595 | 19.38805 | -2.883149 | 0.5072242 | 0.0006757763
31.4356 | 16.9856 | 19.88954 | 19.37968 | -2.903942 | 0.5091791 | 0.0006781327
31.4456 | 16.9888 | 19.88316 | 19.37132 | -2.894357 | 0.5111527 | 0.0006805023
31.4556 | 16.9767 | 19.87679 | 19.36297 | -2.900094 | 0.5131451 | 0.0006828851
31.4656 | 16.9684 | 19.87045 | 19.35461 | -2.902053 | 0.5151564 | 0.0006852812
31.4756 | 16.9769 | 19.86413 | 19.34626 | -2.887235 | 0.5171869 | 0.0006876907
31.4856 | 16.9491 | 19.85784 | 19.33791 | -2.908739 | 0.5192366 | 0.0006901139
31.4956 | 16.9525 | 19.85157 | 19.32957 | -2.899065 | 0.5213059 | 0.0006925506
31.5056 | 16.9332 | 19.84531 | 19.32123 | -2.912115 | 0.5233946 | 0.0006950011
31.5156 | 16.9248 | 19.83909 | 19.31289 | -2.914287 | 0.5255033 | 0.0006974655
31.5256 | 16.9227 | 19.83288 | 19.30455 | -2.910183 | 0.5276318 | 0.0006999438
31.5356 | 16.9104 | 19.8267 | 19.29622 | -2.916302 | 0.5297806 | 0.0007024363
31.5456 | 16.9111 | 19.82054 | 19.28789 | -2.909445 | 0.5319497 | 0.0007049428
31.5556 | 16.895 | 19.81441 | 19.27956 | -2.919411 | 0.5341393 | 0.0007074637
31.5656 | 16.8895 | 19.8083 | 19.27124 | -2.918802 | 0.5363497 | 0.000709999
31.5756 | 16.8797 | 19.80222 | 19.26292 | -2.922516 | 0.538581 | 0.0007125488
31.5856 | 16.8697 | 19.79616 | 19.25461 | -2.926455 | 0.5408335 | 0.0007151132
31.5956 | 16.8723 | 19.79012 | 19.24629 | -2.917819 | 0.5431073 | 0.0007176924
31.6056 | 16.8492 | 19.78411 | 19.23798 | -2.934907 | 0.5454027 | 0.0007202864
31.6156 | 16.857 | 19.77812 | 19.22968 | -2.92112 | 0.5477199 | 0.0007228955
31.6256 | 16.8533 | 19.77216 | 19.22137 | -2.918859 | 0.5500591 | 0.0007255196
31.6356 | 16.829 | 19.76622 | 19.21307 | -2.937223 | 0.5524206 | 0.0007281589
31.6456 | 16.8357 | 19.76031 | 19.20478 | -2.924612 | 0.5548046 | 0.0007308136
31.6556 | 16.8285 | 19.75443 | 19.19648 | -2.925928 | 0.5572113 | 0.0007334837
31.6656 | 16.8062 | 19.74857 | 19.18819 | -2.94237 | 0.559641 | 0.0007361695
31.6756 | 16.8128 | 19.74274 | 19.17991 | -2.929938 | 0.5620939 | 0.0007388709
31.6856 | 16.7952 | 19.73693 | 19.17162 | -2.941734 | 0.5645703 | 0.0007415881
31.6956 | 16.8113 | 19.73116 | 19.16334 | -2.919856 | 0.5670704 | 0.0007443213
31.7056 | 16.7997 | 19.7254 | 19.15506 | -2.925705 | 0.5695946 | 0.0007470706
31.7156 | 16.7832 | 19.71968 | 19.14679 | -2.936482 | 0.572143 | 0.0007498362
31.7256 | 16.7881 | 19.71399 | 19.13852 | -2.925886 | 0.5747161 | 0.000752618
31.7356 | 16.7893 | 19.70832 | 19.13025 | -2.919019 | 0.577314 | 0.0007554163
31.7456 | 16.7644 | 19.70268 | 19.12198 | -2.93828 | 0.579937 | 0.0007582313
31.7556 | 16.7859 | 19.69707 | 19.11372 | -2.91117 | 0.5825855 | 0.000761063
31.7656 | 16.7585 | 19.69149 | 19.10546 | -2.932988 | 0.5852597 | 0.0007639116
31.7756 | 16.7754 | 19.68594 | 19.09721 | -2.910537 | 0.58796 | 0.0007667772
31.7856 | 16.7576 | 19.68041 | 19.08896 | -2.922814 | 0.5906867 | 0.00076966
31.7956 | 16.7575 | 19.67492 | 19.08071 | -2.917422 | 0.59344 | 0.00077256
31.8056 | 16.7529 | 19.66946 | 19.07246 | -2.91656 | 0.5962204 | 0.0007754775
31.8156 | 16.752 | 19.66403 | 19.06422 | -2.912028 | 0.5990281 | 0.0007784127
31.8256 | 16.724 | 19.65863 | 19.05598 | -2.934627 | 0.6018636 | 0.0007813655
31.8356 | 16.7432 | 19.65326 | 19.04775 | -2.910058 | 0.604727 | 0.0007843362
31.8456 | 16.7239 | 19.64792 | 19.03951 | -2.92402 | 0.6076189 | 0.0007873249
31.8556 | 16.7235 | 19.64261 | 19.03128 | -2.919114 | 0.6105396 | 0.0007903318
31.8656 | 16.7075 | 19.63734 | 19.02306 | -2.929841 | 0.6134894 | 0.000793357
31.8756 | 16.7132 | 19.6321 | 19.01484 | -2.9189 | 0.6164686 | 0.0007964007
31.8856 | 16.7069 | 19.62689 | 19.00662 | -2.919993 | 0.6194779 | 0.000799463
31.8956 | 16.704 | 19.62172 | 18.9984 | -2.917719 | 0.6225173 | 0.0008025441
31.9056 | 16.6896 | 19.61658 | 18.99019 | -2.926979 | 0.6255875 | 0.0008056442
31.9156 | 16.6786 | 19.61147 | 18.98198 | -2.932873 | 0.6286888 | 0.0008087633
31.9255 | 16.6695 | 19.60645 | 18.97385 | -2.936953 | 0.6317901 | 0.0008118702
31.9355 | 16.6777 | 19.60142 | 18.96565 | -2.923717 | 0.6349545 | 0.0008150279
31.9455 | 16.6669 | 19.59642 | 18.95745 | -2.929516 | 0.6381513 | 0.0008182052
31.9555 | 16.6659 | 19.59145 | 18.94925 | -2.925552 | 0.6413809 | 0.0008214021
31.9655 | 16.6467 | 19.58652 | 18.94106 | -2.939824 | 0.6446439 | 0.000824619
31.9755 | 16.6529 | 19.58163 | 18.93286 | -2.928733 | 0.6479405 | 0.000827856
31.9855 | 16.6378 | 19.57678 | 18.92468 | -2.93898 | 0.6512713 | 0.0008311133
31.9955 | 16.6456 | 19.57196 | 18.91649 | -2.926364 | 0.6546368 | 0.000834391
32.0055 | 16.6295 | 19.56719 | 18.90831 | -2.937687 | 0.6580375 | 0.0008376893
32.0155 | 16.6356 | 19.56245 | 18.90013 | -2.926849 | 0.661474 | 0.0008410084
32.0255 | 16.6152 | 19.55775 | 18.89196 | -2.94255 | 0.6649464 | 0.0008443485
32.0355 | 16.6297 | 19.55309 | 18.88379 | -2.923391 | 0.6684556 | 0.0008477097
32.0455 | 16.6087 | 19.54847 | 18.87562 | -2.939773 | 0.6720021 | 0.0008510922
32.0555 | 16.6044 | 19.5439 | 18.86745 | -2.939495 | 0.6755863 | 0.0008544964
32.0655 | 16.6169 | 19.53936 | 18.85929 | -2.92246 | 0.6792089 | 0.0008579221
32.0755 | 16.5975 | 19.53487 | 18.85113 | -2.937366 | 0.6828704 | 0.0008613696
32.0855 | 16.6124 | 19.53042 | 18.84298 | -2.918015 | 0.6865714 | 0.0008648395
32.0955 | 16.5995 | 19.52601 | 18.83483 | -2.926508 | 0.6903124 | 0.0008683315
32.1055 | 16.5906 | 19.52164 | 18.82668 | -2.931044 | 0.694094 | 0.000871846
32.1155 | 16.5948 | 19.51732 | 18.81853 | -2.922525 | 0.697917 | 0.0008753831
32.1255 | 16.5916 | 19.51305 | 18.81039 | -2.921451 | 0.7017818 | 0.000878943
32.1355 | 16.5843 | 19.50882 | 18.80225 | -2.924523 | 0.7056892 | 0.0008825261
32.1455 | 16.5747 | 19.50464 | 18.79412 | -2.929941 | 0.7096398 | 0.0008861325
32.1555 | 16.5739 | 19.50051 | 18.78598 | -2.926607 | 0.7136343 | 0.0008897623
32.1655 | 16.5794 | 19.49642 | 18.77785 | -2.91702 | 0.7176732 | 0.0008934157
32.1755 | 16.5685 | 19.49238 | 18.76973 | -2.923881 | 0.7217575 | 0.0008970932
32.1855 | 16.5665 | 19.48839 | 18.7616 | -2.921892 | 0.7258877 | 0.0009007947
32.1955 | 16.5466 | 19.48445 | 18.75348 | -2.937853 | 0.7300646 | 0.0009045206
32.2055 | 16.5516 | 19.48056 | 18.74537 | -2.928965 | 0.7342889 | 0.0009082709
32.2155 | 16.5236 | 19.47673 | 18.73725 | -2.953128 | 0.7385613 | 0.000912046
32.2255 | 16.561 | 19.47294 | 18.72914 | -2.911943 | 0.7428827 | 0.0009158462
32.2355 | 16.5283 | 19.46921 | 18.72104 | -2.940911 | 0.7472539 | 0.0009196715
32.2455 | 16.5218 | 19.46553 | 18.71293 | -2.943733 | 0.7516755 | 0.0009235223
32.2555 | 16.5245 | 19.46191 | 18.70483 | -2.93741 | 0.7561486 | 0.0009273987
32.2655 | 16.5099 | 19.45834 | 18.69674 | -2.948442 | 0.7606741 | 0.000931301
32.2755 | 16.5182 | 19.45483 | 18.68864 | -2.93663 | 0.7652523 | 0.0009352295
32.2855 | 16.501 | 19.45138 | 18.68055 | -2.950376 | 0.7698847 | 0.0009391843
32.2955 | 16.5032 | 19.44798 | 18.67246 | -2.94478 | 0.7745719 | 0.0009431659
32.3055 | 16.4949 | 19.44464 | 18.66438 | -2.949743 | 0.7793149 | 0.0009471743
32.3155 | 16.4755 | 19.44137 | 18.6563 | -2.965865 | 0.7841146 | 0.0009512097
32.3255 | 16.4899 | 19.43815 | 18.64822 | -2.948249 | 0.7889721 | 0.0009552724
32.3355 | 16.4609 | 19.435 | 18.64015 | -2.974095 | 0.7938882 | 0.0009593629
32.3455 | 16.4673 | 19.4319 | 18.63208 | -2.964604 | 0.7988641 | 0.0009634812
32.3555 | 16.457 | 19.42888 | 18.62401 | -2.971877 | 0.8039007 | 0.0009676276
32.3655 | 16.4702 | 19.42591 | 18.61594 | -2.955714 | 0.808999 | 0.0009718025
32.3755 | 16.451 | 19.42302 | 18.60788 | -2.972018 | 0.8141602 | 0.0009760059
32.3855 | 16.452 | 19.42019 | 18.59982 | -2.96819 | 0.8193853 | 0.0009802383
32.3955 | 16.4496 | 19.41743 | 18.59177 | -2.967829 | 0.8246756 | 0.0009844999
32.4055 | 16.4528 | 19.41474 | 18.58372 | -2.961938 | 0.8300321 | 0.0009887909
32.4155 | 16.44 | 19.41212 | 18.57567 | -2.972118 | 0.8354561 | 0.0009931118
32.4255 | 16.4545 | 19.40957 | 18.56762 | -2.95507 | 0.8409487 | 0.0009974626
32.4355 | 16.4459 | 19.40709 | 18.55958 | -2.961194 | 0.8465112 | 0.001001844
32.4455 | 16.4445 | 19.40469 | 18.55154 | -2.960194 | 0.8521449 | 0.001006255
32.4555 | 16.4323 | 19.40237 | 18.54351 | -2.970069 | 0.857851 | 0.001010698
32.4655 | 16.4485 | 19.40012 | 18.53547 | -2.951621 | 0.8636309 | 0.001015172
32.4755 | 16.4453 | 19.39795 | 18.52745 | -2.952651 | 0.869486 | 0.001019677
32.4855 | 16.4508 | 19.39586 | 18.51942 | -2.945062 | 0.8754176 | 0.001024214
32.4955 | 16.4332 | 19.39385 | 18.5114 | -2.960653 | 0.8814273 | 0.001028784
32.5055 | 16.4344 | 19.39193 | 18.50338 | -2.957528 | 0.8875164 | 0.001033385
32.5154 | 16.457 | 19.3901 | 18.49544 | -2.933104 | 0.8936243 | 0.001037973
32.5254 | 16.4535 | 19.38835 | 18.48743 | -2.934848 | 0.899876 | 0.00104264
32.5354 | 16.4525 | 19.38668 | 18.47942 | -2.934179 | 0.9062118 | 0.00104734
32.5454 | 16.4568 | 19.3851 | 18.47141 | -2.928299 | 0.9126333 | 0.001052074
32.5554 | 16.453 | 19.38361 | 18.46341 | -2.930609 | 0.9191421 | 0.001056842
32.5654 | 16.4599 | 19.38221 | 18.45541 | -2.922312 | 0.9257399 | 0.001061644
32.5754 | 16.4575 | 19.38091 | 18.44741 | -2.923409 | 0.9324285 | 0.001066481
32.5854 | 16.4595 | 19.3797 | 18.43942 | -2.920201 | 0.9392098 | 0.001071353
32.5954 | 16.4736 | 19.37859 | 18.43143 | -2.904992 | 0.9460853 | 0.001076261
32.6054 | 16.4743 | 19.37758 | 18.42344 | -2.903282 | 0.9530574 | 0.001081204
32.6154 | 16.469 | 19.37667 | 18.41546 | -2.907673 | 0.9601274 | 0.001086183
32.6254 | 16.4873 | 19.37587 | 18.40748 | -2.888568 | 0.9672977 | 0.001091198
32.6354 | 16.4985 | 19.37517 | 18.3995 | -2.876669 | 0.9745702 | 0.001096251
32.6454 | 16.4766 | 19.37458 | 18.39153 | -2.897977 | 0.9819471 | 0.00110134
32.6554 | 16.5005 | 19.37409 | 18.38356 | -2.873594 | 0.9894304 | 0.001106467
32.6654 | 16.4905 | 19.37372 | 18.37559 | -2.883224 | 0.9970223 | 0.001111632
32.6754 | 16.4989 | 19.37347 | 18.36763 | -2.874568 | 1.004725 | 0.001116835
32.6854 | 16.5246 | 19.37333 | 18.35967 | -2.848728 | 1.012541 | 0.001122077
32.6954 | 16.5172 | 19.37331 | 18.35171 | -2.856108 | 1.020473 | 0.001127358
32.7054 | 16.532 | 19.37341 | 18.34375 | -2.841408 | 1.028523 | 0.001132678
32.7154 | 16.5471 | 19.37363 | 18.3358 | -2.826533 | 1.036693 | 0.001138038
32.7254 | 16.5369 | 19.37398 | 18.32785 | -2.837084 | 1.044986 | 0.001143438
32.7354 | 16.5674 | 19.37446 | 18.31991 | -2.807064 | 1.053405 | 0.001148879
32.7454 | 16.5765 | 19.37508 | 18.31197 | -2.798576 | 1.061953 | 0.001154362
32.7554 | 16.586 | 19.37582 | 18.30403 | -2.789822 | 1.070632 | 0.001159885
32.7654 | 16.6092 | 19.37671 | 18.2961 | -2.767506 | 1.079445 | 0.001165451
32.7754 | 16.6074 | 19.37773 | 18.28816 | -2.77033 | 1.088395 | 0.001171059
32.7854 | 16.6316 | 19.3789 | 18.28024 | -2.747298 | 1.097486 | 0.001176709
32.7954 | 16.6409 | 19.38021 | 18.27231 | -2.739312 | 1.10672 | 0.001182403
32.8054 | 16.6613 | 19.38168 | 18.26439 | -2.720376 | 1.1161 | 0.001188141
32.8154 | 16.6871 | 19.38329 | 18.25647 | -2.696194 | 1.12563 | 0.001193923
32.8254 | 16.6935 | 19.38507 | 18.24855 | -2.691568 | 1.135313 | 0.001199749
32.8354 | 16.7264 | 19.387 | 18.24064 | -2.660602 | 1.145154 | 0.001205621
32.8454 | 16.7461 | 19.3891 | 18.23273 | -2.642999 | 1.155154 | 0.001211538
32.8554 | 16.7605 | 19.39136 | 18.22483 | -2.630864 | 1.165319 | 0.001217501
32.8654 | 16.8049 | 19.3938 | 18.21693 | -2.588901 | 1.175651 | 0.00122351
32.8754 | 16.8069 | 19.39641 | 18.20903 | -2.589512 | 1.186156 | 0.001229567
32.8854 | 16.8347 | 19.3992 | 18.20113 | -2.564503 | 1.196836 | 0.001235671
32.8954 | 16.8798 | 19.40218 | 18.19324 | -2.522377 | 1.207697 | 0.001241823
32.9054 | 16.9004 | 19.40534 | 18.18535 | -2.504939 | 1.218742 | 0.001248024
32.9154 | 16.9427 | 19.40869 | 18.17746 | -2.465993 | 1.229976 | 0.001254274
32.9254 | 16.9598 | 19.41224 | 18.16958 | -2.452444 | 1.241403 | 0.001260573
32.9354 | 16.9922 | 19.416 | 18.1617 | -2.423797 | 1.253029 | 0.001266922
32.9454 | 17.0327 | 19.41996 | 18.15382 | -2.387255 | 1.264858 | 0.001273323
32.9554 | 17.0639 | 19.42413 | 18.14595 | -2.360226 | 1.276894 | 0.001279774
32.9654 | 17.1065 | 19.42851 | 18.13808 | -2.322012 | 1.289144 | 0.001286277
32.9754 | 17.1265 | 19.43312 | 18.13022 | -2.306621 | 1.301613 | 0.001292832
32.9854 | 17.1677 | 19.43796 | 18.12235 | -2.270258 | 1.314306 | 0.001299441
32.9954 | 17.2061 | 19.44303 | 18.11449 | -2.236927 | 1.327229 | 0.001306102
33.0054 | 17.227 | 19.44834 | 18.10664 | -2.221336 | 1.340387 | 0.001312818
33.0154 | 17.2831 | 19.45389 | 18.09878 | -2.170789 | 1.353788 | 0.001319589
33.0254 | 17.307 | 19.45969 | 18.09093 | -2.152694 | 1.367436 | 0.001326415
33.0354 | 17.3545 | 19.46576 | 18.08308 | -2.111258 | 1.381339 | 0.001333296
33.0454 | 17.3928 | 19.47209 | 18.07524 | -2.079285 | 1.395504 | 0.001340235
33.0554 | 17.4095 | 19.47868 | 18.0674 | -2.069185 | 1.409936 | 0.00134723
33.0654 | 17.4528 | 19.48556 | 18.05956 | -2.032763 | 1.424644 | 0.001354283
33.0754 | 17.4902 | 19.49273 | 18.05173 | -2.002527 | 1.439635 | 0.001361394
33.0854 | 17.5139 | 19.50018 | 18.0439 | -1.986285 | 1.454917 | 0.001368565
33.0953 | 17.573 | 19.50787 | 18.03615 | -1.934866 | 1.47034 | 0.001375723
33.1053 | 17.5876 | 19.51593 | 18.02833 | -1.928332 | 1.486223 | 0.001383013
33.1153 | 17.6294 | 19.52432 | 18.02051 | -1.894917 | 1.502421 | 0.001390364
33.1253 | 17.6517 | 19.53303 | 18.01269 | -1.881329 | 1.518943 | 0.001397777
33.1353 | 17.6664 | 19.54208 | 18.00487 | -1.875677 | 1.535798 | 0.001405253
33.1453 | 17.716 | 19.55147 | 17.99706 | -1.83547 | 1.552995 | 0.001412791
33.1553 | 17.7328 | 19.56122 | 17.98925 | -1.828419 | 1.570544 | 0.001420394
33.1653 | 17.7609 | 19.57133 | 17.98145 | -1.810434 | 1.588456 | 0.001428062
33.1753 | 17.792 | 19.58182 | 17.97365 | -1.789824 | 1.606739 | 0.001435795
33.1853 | 17.8082 | 19.5927 | 17.96585 | -1.784501 | 1.625407 | 0.001443594
33.1953 | 17.8296 | 19.60398 | 17.95806 | -1.774377 | 1.644469 | 0.00145146
33.2053 | 17.8732 | 19.61566 | 17.95026 | -1.742462 | 1.663938 | 0.001459393
33.2153 | 17.8663 | 19.62777 | 17.94248 | -1.761469 | 1.683825 | 0.001467395
33.2253 | 17.906 | 19.64031 | 17.93469 | -1.73431 | 1.704143 | 0.001475467
33.2353 | 17.9307 | 19.6533 | 17.92691 | -1.722599 | 1.724905 | 0.001483609
33.2453 | 17.9571 | 19.66675 | 17.91913 | -1.709649 | 1.746125 | 0.001491821
33.2553 | 17.9551 | 19.68067 | 17.91136 | -1.725574 | 1.767817 | 0.001500106
33.2653 | 17.9882 | 19.69509 | 17.90358 | -1.706889 | 1.789996 | 0.001508463
33.2753 | 18.0179 | 19.71001 | 17.89582 | -1.692108 | 1.812675 | 0.001516894
33.2853 | 18.0286 | 19.72545 | 17.88805 | -1.696848 | 1.835872 | 0.001525399
33.2953 | 18.0431 | 19.74143 | 17.88029 | -1.698327 | 1.859604 | 0.001533979
33.3053 | 18.0793 | 19.75796 | 17.87253 | -1.678659 | 1.883887 | 0.001542636
33.3153 | 18.1098 | 19.77506 | 17.86477 | -1.665264 | 1.908738 | 0.001551369
33.3253 | 18.1293 | 19.79276 | 17.85702 | -1.663459 | 1.934176 | 0.001560181
33.3353 | 18.156 | 19.81106 | 17.84927 | -1.655063 | 1.960221 | 0.001569072
33.3453 | 18.1808 | 19.83 | 17.84153 | -1.649198 | 1.986893 | 0.001578042
33.3553 | 18.2319 | 19.84958 | 17.83378 | -1.617684 | 2.014212 | 0.001587094
33.3653 | 18.2366 | 19.86984 | 17.82605 | -1.633242 | 2.0422 | 0.001596227
33.3753 | 18.3092 | 19.8908 | 17.81831 | -1.581596 | 2.070881 | 0.001605444
33.3853 | 18.3361 | 19.91247 | 17.81058 | -1.576369 | 2.100277 | 0.001614744
33.3953 | 18.3833 | 19.93489 | 17.80285 | -1.551585 | 2.130413 | 0.00162413
33.4053 | 18.4509 | 19.95807 | 17.79512 | -1.50717 | 2.161315 | 0.001633601
33.4153 | 18.4972 | 19.98205 | 17.7874 | -1.484854 | 2.193012 | 0.00164316
33.4253 | 18.5659 | 20.00686 | 17.77968 | -1.440962 | 2.22553 | 0.001652806
33.4353 | 18.6103 | 20.03252 | 17.77196 | -1.422223 | 2.258897 | 0.001662542
33.4453 | 18.7018 | 20.05907 | 17.76425 | -1.357269 | 2.293146 | 0.001672369
33.4553 | 18.7917 | 20.08653 | 17.75654 | -1.294831 | 2.328309 | 0.001682286
33.4653 | 18.8585 | 20.11494 | 17.74883 | -1.256444 | 2.364418 | 0.001692297
33.4753 | 18.9484 | 20.14434 | 17.74113 | -1.195942 | 2.401509 | 0.001702402
33.4853 | 19.055 | 20.17476 | 17.73343 | -1.119763 | 2.439619 | 0.001712601
33.4953 | 19.1618 | 20.20624 | 17.72573 | -1.044444 | 2.478787 | 0.001722897
33.5053 | 19.268 | 20.23883 | 17.71804 | -0.9708255 | 2.519052 | 0.001733291
33.5153 | 19.374 | 20.27255 | 17.71035 | -0.8985502 | 2.560456 | 0.001743783
33.5253 | 19.5267 | 20.30746 | 17.70266 | -0.7807625 | 2.603045 | 0.001754375
33.5353 | 19.6649 | 20.34361 | 17.69498 | -0.6787084 | 2.646863 | 0.001765068
33.5453 | 19.794 | 20.38104 | 17.6873 | -0.5870367 | 2.691961 | 0.001775865
33.5553 | 19.9516 | 20.4198 | 17.67962 | -0.4681987 | 2.738389 | 0.001786765
33.5653 | 20.1054 | 20.45995 | 17.67195 | -0.3545482 | 2.786201 | 0.00179777
33.5753 | 20.2647 | 20.50154 | 17.66428 | -0.2368414 | 2.835454 | 0.001808882
33.5853 | 20.4649 | 20.54464 | 17.65661 | -0.07973774 | 2.886206 | 0.001820103
33.5953 | 20.6055 | 20.5893 | 17.64895 | 0.01620028 | 2.938521 | 0.001831433
33.6053 | 20.8207 | 20.63559 | 17.64129 | 0.1851069 | 2.992464 | 0.001842873
33.6153 | 21.0098 | 20.68359 | 17.63363 | 0.3262131 | 3.048103 | 0.001854426
33.6253 | 21.2094 | 20.73335 | 17.62598 | 0.4760453 | 3.105514 | 0.001866094
33.6353 | 21.3914 | 20.78497 | 17.61832 | 0.6064272 | 3.164771 | 0.001877876
33.6453 | 21.6076 | 20.83852 | 17.61068 | 0.7690772 | 3.225956 | 0.001889776
33.6553 | 21.8342 | 20.89409 | 17.60303 | 0.9401092 | 3.289157 | 0.001901795
33.6653 | 22.0616 | 20.95177 | 17.59539 | 1.109833 | 3.354462 | 0.001913933
33.6753 | 22.2566 | 21.01165 | 17.58775 | 1.244952 | 3.421968 | 0.001926194
33.6852 | 22.5047 | 21.0732 | 17.5802 | 1.4315 | 3.491066 | 0.001938453
33.6952 | 22.7102 | 21.13778 | 17.57256 | 1.572425 | 3.56326 | 0.00195096
33.7052 | 22.9745 | 21.20488 | 17.56494 | 1.769622 | 3.637978 | 0.001963595
33.7152 | 23.2082 | 21.27463 | 17.55731 | 1.933571 | 3.715341 | 0.001976358
33.7252 | 23.4397 | 21.34716 | 17.54969 | 2.092543 | 3.795478 | 0.001989252
33.7352 | 23.689 | 21.4226 | 17.54207 | 2.2664 | 3.878525 | 0.002002277
33.7452 | 23.9044 | 21.5011 | 17.53446 | 2.403298 | 3.96463 | 0.002015437
33.7552 | 24.161 | 21.58282 | 17.52685 | 2.578178 | 4.053948 | 0.002028733
33.7652 | 24.4013 | 21.66792 | 17.51924 | 2.733375 | 4.146645 | 0.002042166
33.7752 | 24.6223 | 21.75659 | 17.51163 | 2.865712 | 4.2429 | 0.002055739
33.7852 | 24.8721 | 21.849 | 17.50403 | 3.023096 | 4.342904 | 0.002069454
33.7952 | 25.0963 | 21.94537 | 17.49643 | 3.150926 | 4.446859 | 0.002083312
33.8052 | 25.3446 | 22.04592 | 17.48884 | 3.29868 | 4.554986 | 0.002097316
33.8152 | 25.5547 | 22.15088 | 17.48124 | 3.403825 | 4.667519 | 0.002111468
33.8252 | 25.762 | 22.26049 | 17.47366 | 3.501507 | 4.784711 | 0.00212577
33.8352 | 26.0275 | 22.37505 | 17.46607 | 3.652454 | 4.906834 | 0.002140224
33.8452 | 26.2342 | 22.49483 | 17.45849 | 3.739374 | 5.034183 | 0.002154831
33.8552 | 26.4545 | 22.62015 | 17.45091 | 3.83435 | 5.16707 | 0.002169596
33.8652 | 26.6783 | 22.75136 | 17.44333 | 3.926942 | 5.305839 | 0.002184519
33.8752 | 26.8544 | 22.88882 | 17.43576 | 3.965583 | 5.450855 | 0.002199603
33.8852 | 27.0974 | 23.03292 | 17.42819 | 4.064476 | 5.602516 | 0.00221485
33.8952 | 27.2922 | 23.18411 | 17.42063 | 4.108092 | 5.76125 | 0.002230264
33.9052 | 27.5106 | 23.34283 | 17.41307 | 4.167769 | 5.92752 | 0.002245845
33.9152 | 27.7448 | 23.50959 | 17.40551 | 4.235207 | 6.101825 | 0.002261597
33.9252 | 27.9001 | 23.68493 | 17.39795 | 4.215166 | 6.284706 | 0.002277522
33.9352 | 28.1398 | 23.86943 | 17.3904 | 4.270366 | 6.476743 | 0.002293623
33.9452 | 28.3303 | 24.06373 | 17.38285 | 4.266575 | 6.678567 | 0.002309902
33.9552 | 28.582 | 24.26848 | 17.3753 | 4.313518 | 6.890853 | 0.002326363
33.9652 | 28.7902 | 24.48444 | 17.36776 | 4.305765 | 7.114333 | 0.002343007
33.9752 | 28.98 | 24.71237 | 17.36022 | 4.26763 | 7.34979 | 0.002359837
33.9852 | 29.2561 | 24.95313 | 17.35268 | 4.30297 | 7.59807 | 0.002376857
33.9952 | 29.5044 | 25.20762 | 17.34515 | 4.296777 | 7.860078 | 0.00239407
34.0052 | 29.7523 | 25.47682 | 17.33762 | 4.27548 | 8.136788 | 0.002411477
34.0152 | 30.0597 | 25.76176 | 17.33009 | 4.297939 | 8.429237 | 0.002429083
34.0252 | 30.3313 | 26.06356 | 17.32257 | 4.267741 | 8.73854 | 0.00244689
34.0352 | 30.6808 | 26.3834 | 17.31505 | 4.297401 | 9.065882 | 0.002464901
34.0452 | 30.9907 | 26.72254 | 17.30754 | 4.268157 | 9.412524 | 0.00248312
34.0552 | 31.3489 | 27.08233 | 17.30002 | 4.266567 | 9.779809 | 0.002501549
34.0652 | 31.7727 | 27.46419 | 17.29251 | 4.308511 | 10.16916 | 0.002520192
34.0752 | 32.1443 | 27.86962 | 17.28501 | 4.274684 | 10.58207 | 0.002539053
34.0852 | 32.6084 | 28.3002 | 17.2775 | 4.308205 | 11.02014 | 0.002558134
34.0952 | 33.0841 | 28.75759 | 17.27 | 4.326507 | 11.48501 | 0.00257744
34.1052 | 33.5405 | 29.24355 | 17.2625 | 4.296948 | 11.97845 | 0.002596974
34.1152 | 34.1201 | 29.75989 | 17.25501 | 4.360207 | 12.50227 | 0.002616738
34.1252 | 34.6774 | 30.3085 | 17.24752 | 4.368898 | 13.05834 | 0.002636739
34.1352 | 35.2719 | 30.89134 | 17.24003 | 4.380564 | 13.64864 | 0.002656978
34.1452 | 35.9265 | 31.5104 | 17.23255 | 4.416103 | 14.27517 | 0.00267746
34.1552 | 36.5174 | 32.16773 | 17.22507 | 4.349671 | 14.93996 | 0.002698188
34.1652 | 37.3185 | 32.8654 | 17.21759 | 4.453099 | 15.64509 | 0.002719167
34.1752 | 38.0156 | 33.60547 | 17.21012 | 4.410128 | 16.39261 | 0.002740401
34.1852 | 38.7989 | 34.38997 | 17.20265 | 4.408926 | 17.18456 | 0.002761894
34.1952 | 39.6223 | 35.22087 | 17.19518 | 4.401435 | 18.0229 | 0.002783651
34.2052 | 40.3962 | 36.09999 | 17.18772 | 4.296215 | 18.90946 | 0.002805675
34.2152 | 41.3253 | 37.029 | 17.18026 | 4.296304 | 19.84591 | 0.002827971
34.2252 | 42.2204 | 38.00931 | 17.1728 | 4.211093 | 20.83366 | 0.002850543
34.2352 | 43.1346 | 39.042 | 17.16534 | 4.092602 | 21.87378 | 0.002873397
34.2452 | 44.0817 | 40.1277 | 17.15789 | 3.954004 | 22.96691 | 0.002896537
34.2552 | 44.9686 | 41.26648 | 17.15045 | 3.702118 | 24.11312 | 0.002919967
34.2651 | 46.0171 | 42.44554 | 17.14308 | 3.571555 | 25.29953 | 0.002943454
34.2751 | 46.9668 | 43.68727 | 17.13563 | 3.279526 | 26.54867 | 0.002967477
34.2851 | 47.9518 | 44.97753 | 17.1282 | 2.974266 | 27.84634 | 0.002991807
34.2951 | 48.983 | 46.31267 | 17.12076 | 2.670328 | 29.18889 | 0.003016448
34.3051 | 49.9007 | 47.68771 | 17.11333 | 2.212986 | 30.57134 | 0.003041404
34.3151 | 50.9143 | 49.0962 | 17.1059 | 1.818101 | 31.98723 | 0.003066683
34.3251 | 51.8849 | 50.53012 | 17.09848 | 1.35478 | 33.42855 | 0.00309229
34.3351 | 52.8813 | 51.97986 | 17.09106 | 0.9014435 | 34.88568 | 0.003118229
34.3451 | 53.7993 | 53.43425 | 17.08364 | 0.3650501 | 36.34747 | 0.003144508
34.3551 | 54.6942 | 54.88074 | 17.07622 | -0.1865359 | 37.80134 | 0.003171131
34.3651 | 55.5872 | 56.30562 | 17.06881 | -0.71842 | 39.23361 | 0.003198106
34.3751 | 56.4193 | 57.69446 | 17.0614 | -1.275163 | 40.62983 | 0.003225438
34.3851 | 57.2435 | 59.03256 | 17.054 | -1.789063 | 41.97531 | 0.003253134
34.3951 | 58.0347 | 60.3055 | 17.0466 | -2.270801 | 43.25562 | 0.0032812
34.4051 | 58.6856 | 61.49971 | 17.0392 | -2.814113 | 44.4572 | 0.003309642
34.4151 | 59.3858 | 62.60302 | 17.0318 | -3.217218 | 45.56788 | 0.003338469
34.4251 | 59.9755 | 63.60505 | 17.02441 | -3.629546 | 46.57727 | 0.003367686
34.4351 | 60.4963 | 64.49751 | 17.01702 | -4.001208 | 47.47709 | 0.003397301
34.4451 | 60.9794 | 65.27429 | 17.00964 | -4.294895 | 48.26123 | 0.003427321
34.4551 | 61.4362 | 65.9314 | 17.00226 | -4.4952 | 48.92569 | 0.003457754
34.4651 | 61.7389 | 66.46668 | 16.99488 | -4.72778 | 49.46831 | 0.003488607
34.4751 | 62.0106 | 66.87953 | 16.9875 | -4.868933 | 49.88851 | 0.003519888
34.4851 | 62.1973 | 67.17054 | 16.98013 | -4.973237 | 50.18686 | 0.003551605
34.4951 | 62.3576 | 67.34108 | 16.97276 | -4.983484 | 50.36474 | 0.003583767
34.5051 | 62.3835 | 67.3931 | 16.96539 | -5.009603 | 50.42409 | 0.003616381
34.5151 | 62.3834 | 67.32886 | 16.95803 | -4.945456 | 50.36717 | 0.003649456
34.5251 | 62.2514 | 67.15081 | 16.95067 | -4.899413 | 50.19646 | 0.003683001
34.5351 | 62.111 | 66.86165 | 16.94332 | -4.750651 | 49.91462 | 0.003717025
34.5451 | 61.8712 | 66.46429 | 16.93596 | -4.59309 | 49.52457 | 0.003751537
34.5551 | 61.4749 | 65.96198 | 16.92862 | -4.487079 | 49.02958 | 0.003786547
34.5651 | 61.1179 | 65.35845 | 16.92127 | -4.240552 | 48.43336 | 0.003822064
34.5751 | 60.6197 | 64.65799 | 16.91393 | -4.038294 | 47.74021 | 0.003858098
34.5851 | 60.0932 | 63.86558 | 16.90659 | -3.772376 | 46.95509 | 0.003894659
34.5951 | 59.4833 | 62.98687 | 16.89925 | -3.503572 | 46.08369 | 0.003931758
34.6051 | 58.8199 | 62.02828 | 16.89192 | -3.208377 | 45.13239 | 0.003969406
34.6151 | 58.1077 | 60.9968 | 16.88459 | -2.889096 | 44.1082 | 0.004007612
34.6251 | 57.2995 | 59.90001 | 16.87726 | -2.60051 | 43.0187 | 0.004046389
34.6351 | 56.4497 | 58.74589 | 16.86994 | -2.296186 | 41.87186 | 0.004085747
34.6451 | 55.5886 | 57.54267 | 16.86262 | -1.954074 | 40.67593 | 0.004125699
34.6551 | 54.6737 | 56.29878 | 16.8553 | -1.625084 | 39.43931 | 0.004166256
34.6651 | 53.6942 | 55.02267 | 16.84799 | -1.328473 | 38.17048 | 0.004207432
34.6751 | 52.7041 | 53.72276 | 16.84068 | -1.018657 | 36.87783 | 0.004249238
34.6851 | 51.7155 | 52.40734 | 16.83337 | -0.6918421 | 35.56968 | 0.004291687
34.6951 | 50.6289 | 51.08454 | 16.82607 | -0.4556411 | 34.25414 | 0.004334793
34.7051 | 49.5899 | 49.76218 | 16.81877 | -0.1722774 | 32.93903 | 0.00437857
34.7151 | 48.5188 | 48.44771 | 16.81147 | 0.07109151 | 31.63181 | 0.004423031
34.7251 | 47.3787 | 47.14811 | 16.80418 | 0.230592 | 30.33946 | 0.004468192
34.7351 | 46.3461 | 45.86975 | 16.79689 | 0.476346 | 29.06835 | 0.004514065
34.7451 | 45.2048 | 44.61837 | 16.7896 | 0.5864341 | 27.8242 | 0.004560668
34.7551 | 44.1508 | 43.3989 | 16.78232 | 0.7518969 | 26.61198 | 0.004608015
34.7651 | 43.0467 | 42.21554 | 16.77504 | 0.8311551 | 25.43585 | 0.004656123
34.7751 | 41.9583 | 41.07166 | 16.76776 | 0.8866418 | 24.29919 | 0.004705007
34.7851 | 40.9426 | 39.96983 | 16.76049 | 0.9727708 | 23.20459 | 0.004754685
34.7951 | 39.8924 | 38.91189 | 16.75322 | 0.9805078 | 22.15387 | 0.004805173
34.8051 | 38.8511 | 37.899 | 16.74595 | 0.9521 | 21.14819 | 0.004856491
34.8151 | 37.8703 | 36.93169 | 16.73869 | 0.9386135 | 20.18809 | 0.004908656
34.8251 | 36.9364 | 36.00996 | 16.73143 | 0.9264381 | 19.27357 | 0.004961686
34.8351 | 35.9605 | 35.13338 | 16.72417 | 0.8271216 | 18.40419 | 0.005015601
34.8451 | 35.0362 | 34.30112 | 16.71691 | 0.7350771 | 17.57914 | 0.005070422
34.855 | 34.1768 | 33.51977 | 16.70974 | 0.6570284 | 16.80491 | 0.005125604
34.865 | 33.3022 | 32.7722 | 16.70249 | 0.5300011 | 16.06453 | 0.005182287
34.875 | 32.5117 | 32.06501 | 16.69524 | 0.4466932 | 15.36452 | 0.005239937
34.885 | 31.7092 | 31.39657 | 16.688 | 0.3126306 | 14.70327 | 0.005298577
34.895 | 30.9389 | 30.76518 | 16.68077 | 0.1737196 | 14.07906 | 0.005358229
34.905 | 30.2295 | 30.16909 | 16.67353 | 0.06040955 | 13.49014 | 0.005418917
34.915 | 29.553 | 29.60654 | 16.6663 | -0.0535359 | 12.93475 | 0.005480665
34.925 | 28.8715 | 29.07576 | 16.65907 | -0.2042639 | 12.41115 | 0.005543499
34.935 | 28.2899 | 28.57505 | 16.65185 | -0.2851505 | 11.91759 | 0.005607443
34.945 | 27.6827 | 28.10271 | 16.64463 | -0.4200097 | 11.45241 | 0.005672524
34.955 | 27.1419 | 27.65711 | 16.63741 | -0.5152074 | 11.01396 | 0.005738769
34.965 | 26.6045 | 27.23667 | 16.63019 | -0.6321699 | 10.60067 | 0.005806206
34.975 | 26.1162 | 26.83989 | 16.62298 | -0.7236876 | 10.21103 | 0.005874865
34.985 | 25.6512 | 26.46532 | 16.61577 | -0.8141183 | 9.843599 | 0.005944772
34.995 | 25.2026 | 26.11159 | 16.60857 | -0.9089891 | 9.497004 | 0.006015962
35.005 | 24.79 | 25.7774 | 16.60137 | -0.9873989 | 9.169942 | 0.006088464
35.015 | 24.3952 | 25.46151 | 16.59417 | -1.066315 | 8.861183 | 0.00616231
35.025 | 24.044 | 25.16278 | 16.58697 | -1.118776 | 8.569564 | 0.006237535
35.035 | 23.707 | 24.88009 | 16.57978 | -1.173087 | 8.29399 | 0.006314174
35.045 | 23.371 | 24.61242 | 16.57259 | -1.24142 | 8.033434 | 0.00639226
35.055 | 23.0678 | 24.35881 | 16.56541 | -1.29101 | 7.786929 | 0.006471832
35.065 | 22.808 | 24.11836 | 16.55823 | -1.310355 | 7.553575 | 0.006552927
35.075 | 22.553 | 23.89021 | 16.55105 | -1.33721 | 7.332526 | 0.006635583
35.085 | 22.2635 | 23.67359 | 16.54387 | -1.410086 | 7.122993 | 0.006719842
35.095 | 22.0329 | 23.46775 | 16.5367 | -1.434848 | 6.924241 | 0.006805744
35.105 | 21.8501 | 23.27201 | 16.52953 | -1.42191 | 6.735584 | 0.006893334
35.115 | 21.6279 | 23.08573 | 16.52237 | -1.457835 | 6.556385 | 0.006982654
35.125 | 21.4381 | 22.90833 | 16.5152 | -1.470229 | 6.386051 | 0.007073753
35.135 | 21.2687 | 22.73924 | 16.50805 | -1.470541 | 6.224029 | 0.007166675
35.145 | 21.0927 | 22.57796 | 16.50089 | -1.485259 | 6.069807 | 0.007261471
35.155 | 20.9415 | 22.42401 | 16.49374 | -1.482508 | 5.922912 | 0.007358191
35.165 | 20.7696 | 22.27694 | 16.48659 | -1.507345 | 5.7829 | 0.007456887
35.175 | 20.6674 | 22.13636 | 16.47944 | -1.468961 | 5.64936 | 0.007557615
35.185 | 20.5312 | 22.00188 | 16.4723 | -1.470676 | 5.521915 | 0.007660427
35.195 | 20.3989 | 21.87314 | 16.46516 | -1.474236 | 5.40021 | 0.007765384
35.205 | 20.3067 | 21.74981 | 16.45802 | -1.443115 | 5.283917 | 0.007872544
35.215 | 20.1696 | 21.63161 | 16.45089 | -1.462006 | 5.172732 | 0.007981972
35.225 | 20.1084 | 21.51823 | 16.44376 | -1.409829 | 5.066373 | 0.008093728
35.235 | 19.9952 | 21.40942 | 16.43664 | -1.41422 | 4.964576 | 0.008207881
35.245 | 19.9033 | 21.30493 | 16.42951 | -1.401634 | 4.867096 | 0.008324499
35.255 | 19.8376 | 21.20454 | 16.42239 | -1.366944 | 4.773706 | 0.008443653
35.265 | 19.7605 | 21.10804 | 16.41528 | -1.347537 | 4.684194 | 0.008565419
35.275 | 19.6839 | 21.01522 | 16.40816 | -1.331316 | 4.598361 | 0.008689868
35.285 | 19.6172 | 20.9259 | 16.40105 | -1.308695 | 4.516023 | 0.008817086
35.295 | 19.5514 | 20.8399 | 16.39395 | -1.288504 | 4.437008 | 0.008947149
35.305 | 19.4876 | 20.75708 | 16.38685 | -1.26948 | 4.361155 | 0.009080148
35.315 | 19.4408 | 20.67727 | 16.37975 | -1.236472 | 4.288311 | 0.009216167
35.325 | 19.3756 | 20.60034 | 16.37265 | -1.22474 | 4.218336 | 0.009355299
35.335 | 19.3473 | 20.52615 | 16.36556 | -1.178849 | 4.151097 | 0.00949764
35.345 | 19.2714 | 20.45458 | 16.35846 | -1.183177 | 4.086469 | 0.009643288
35.355 | 19.237 | 20.38551 | 16.35138 | -1.148505 | 4.024335 | 0.009792345
35.365 | 19.2104 | 20.31882 | 16.34429 | -1.108424 | 3.964585 | 0.00994492
35.375 | 19.1465 | 20.25443 | 16.33721 | -1.10793 | 3.907115 | 0.01010112
35.385 | 19.1251 | 20.19223 | 16.33014 | -1.067126 | 3.851827 | 0.01026106
35.395 | 19.0841 | 20.13212 | 16.32306 | -1.048018 | 3.79863 | 0.01042487
35.405 | 19.0459 | 20.07402 | 16.31599 | -1.02812 | 3.747434 | 0.01059267
35.415 | 19.0025 | 20.01785 | 16.30893 | -1.015351 | 3.69816 | 0.01076457
35.425 | 18.9849 | 19.96353 | 16.30186 | -0.9786307 | 3.650728 | 0.01094073
35.4349 | 18.9654 | 19.9115 | 16.29487 | -0.9461048 | 3.605513 | 0.01111945
35.4449 | 18.9144 | 19.86065 | 16.28781 | -0.9462518 | 3.561533 | 0.0113045
35.4549 | 18.9042 | 19.81144 | 16.28076 | -0.9072403 | 3.519185 | 0.01149422
35.4649 | 18.869 | 19.76381 | 16.27371 | -0.8948078 | 3.478409 | 0.0116888
35.4749 | 18.8468 | 19.71769 | 16.26666 | -0.8708944 | 3.439144 | 0.01188839
35.4849 | 18.8339 | 19.67304 | 16.25962 | -0.8391447 | 3.401334 | 0.01209315
35.4949 | 18.8095 | 19.6298 | 16.25258 | -0.8203045 | 3.364924 | 0.01230328
35.5049 | 18.7831 | 19.58792 | 16.24554 | -0.8048233 | 3.329865 | 0.01251896
35.5149 | 18.7625 | 19.54735 | 16.2385 | -0.7848523 | 3.296107 | 0.01274039
35.5249 | 18.7522 | 19.50805 | 16.23147 | -0.7558462 | 3.263605 | 0.01296776
35.5349 | 18.7344 | 19.46996 | 16.22445 | -0.7355608 | 3.232314 | 0.01320129
35.5449 | 18.7038 | 19.43305 | 16.21742 | -0.7292549 | 3.202192 | 0.01344121
35.5549 | 18.7005 | 19.39729 | 16.2104 | -0.6967888 | 3.173201 | 0.01368774
35.5649 | 18.6904 | 19.36262 | 16.20338 | -0.6722247 | 3.145302 | 0.01394113
35.5749 | 18.6594 | 19.32903 | 16.19637 | -0.6696268 | 3.118458 | 0.01420163
35.5849 | 18.65 | 19.29646 | 16.18936 | -0.6464608 | 3.092636 | 0.01446951
35.5949 | 18.6295 | 19.26489 | 16.18235 | -0.6353943 | 3.067802 | 0.01474504
35.6049 | 18.6269 | 19.2343 | 16.17534 | -0.6073963 | 3.043925 | 0.01502852
35.6149 | 18.6166 | 19.20464 | 16.16834 | -0.5880369 | 3.020976 | 0.01532025
35.6249 | 18.5894 | 19.17589 | 16.16134 | -0.5864886 | 2.998926 | 0.01562055
35.6349 | 18.5843 | 19.14802 | 16.15435 | -0.5637236 | 2.977747 | 0.01592976
35.6449 | 18.5537 | 19.12102 | 16.14736 | -0.5673169 | 2.957413 | 0.01624821
35.6549 | 18.5387 | 19.09484 | 16.14037 | -0.5561439 | 2.937901 | 0.0165763
35.6649 | 18.5455 | 19.06948 | 16.13338 | -0.5239812 | 2.919185 | 0.01691439
35.6749 | 18.5215 | 19.04491 | 16.1264 | -0.5234066 | 2.901244 | 0.01726289
35.6849 | 18.486 | 19.0211 | 16.11942 | -0.5350987 | 2.884056 | 0.01762224
35.6949 | 18.4727 | 18.99804 | 16.11245 | -0.5253377 | 2.867599 | 0.01799288
35.7049 | 18.4781 | 18.9757 | 16.10547 | -0.4976037 | 2.851855 | 0.01837528
35.7149 | 18.4241 | 18.95408 | 16.0985 | -0.5299789 | 2.836805 | 0.01876993
35.7249 | 18.4266 | 18.93315 | 16.09154 | -0.5065457 | 2.82243 | 0.01917736
35.7349 | 18.4105 | 18.91289 | 16.08458 | -0.5023871 | 2.808713 | 0.01959813
35.7449 | 18.3616 | 18.89329 | 16.07762 | -0.5316874 | 2.795638 | 0.0200328
35.7549 | 18.3871 | 18.87433 | 16.07066 | -0.4872315 | 2.783188 | 0.020482
35.7649 | 18.3441 | 18.85601 | 16.06371 | -0.5119052 | 2.77135 | 0.02094636
35.7749 | 18.3269 | 18.83829 | 16.05676 | -0.511394 | 2.760108 | 0.02142657
35.7849 | 18.3203 | 18.82119 | 16.04981 | -0.5008857 | 2.749449 | 0.02192336
35.7949 | 18.2916 | 18.80467 | 16.04287 | -0.5130674 | 2.739359 | 0.0224375
35.8049 | 18.291 | 18.78873 | 16.03593 | -0.4977277 | 2.729827 | 0.02296978
35.8149 | 18.2534 | 18.77336 | 16.02899 | -0.5199554 | 2.72084 | 0.02352106
35.8249 | 18.247 | 18.75854 | 16.02206 | -0.5115398 | 2.712386 | 0.02409227
35.8349 | 18.2586 | 18.74427 | 16.01513 | -0.4856711 | 2.704455 | 0.02468438
35.8449 | 18.2065 | 18.73054 | 16.00821 | -0.5240395 | 2.697035 | 0.0252984
35.8549 | 18.2231 | 18.71734 | 16.00128 | -0.4942367 | 2.690119 | 0.02593544
35.8649 | 18.2132 | 18.70465 | 15.99436 | -0.4914543 | 2.683695 | 0.02659666
35.8749 | 18.1772 | 18.69248 | 15.98745 | -0.5152841 | 2.677755 | 0.02728332
35.8849 | 18.1938 | 18.68082 | 15.98053 | -0.4870191 | 2.67229 | 0.02799675
35.8949 | 18.1858 | 18.66965 | 15.97362 | -0.4838523 | 2.667291 | 0.02873836
35.9049 | 18.1654 | 18.65898 | 15.96672 | -0.4935778 | 2.662752 | 0.02950969
35.9149 | 18.1833 | 18.64879 | 15.95981 | -0.4654894 | 2.658665 | 0.03031236
35.9249 | 18.1708 | 18.63908 | 15.95291 | -0.4682819 | 2.655021 | 0.03114812
35.9349 | 18.1577 | 18.62985 | 15.94602 | -0.4721505 | 2.651816 | 0.03201885
35.9449 | 18.1774 | 18.62109 | 15.93912 | -0.4436909 | 2.649043 | 0.03292656
35.9549 | 18.1835 | 18.6128 | 15.93223 | -0.429299 | 2.646694 | 0.03387343
35.9649 | 18.1575 | 18.60497 | 15.92534 | -0.4474718 | 2.644766 | 0.03486176
35.9749 | 18.184 | 18.59761 | 15.91846 | -0.4136061 | 2.643252 | 0.03589408
35.9849 | 18.1767 | 18.5907 | 15.91158 | -0.4139996 | 2.642147 | 0.03697308
35.9949 | 18.1915 | 18.58425 | 15.9047 | -0.3927504 | 2.641447 | 0.03810166
36.0049 | 18.1959 | 18.57826 | 15.89783 | -0.3823572 | 2.641146 | 0.03928294
36.0149 | 18.2077 | 18.57272 | 15.89096 | -0.3650193 | 2.641242 | 0.04052029
36.0248 | 18.2151 | 18.56768 | 15.88416 | -0.3525844 | 2.641722 | 0.04180404
36.0348 | 18.224 | 18.56305 | 15.87729 | -0.3390516 | 2.642594 | 0.04316403
36.0448 | 18.2466 | 18.55887 | 15.87043 | -0.3122746 | 2.64385 | 0.04459174
36.0548 | 18.246 | 18.55515 | 15.86358 | -0.3091547 | 2.645488 | 0.0460917
36.0648 | 18.2659 | 18.55189 | 15.85672 | -0.2859938 | 2.647504 | 0.04766876
36.0748 | 18.2906 | 18.54909 | 15.84987 | -0.2584944 | 2.649897 | 0.04932812
36.0848 | 18.288 | 18.54676 | 15.84302 | -0.25876 | 2.652663 | 0.05107535
36.0948 | 18.3053 | 18.54489 | 15.83618 | -0.2395939 | 2.655801 | 0.05291644
36.1048 | 18.3383 | 18.5435 | 15.82934 | -0.2052007 | 2.659308 | 0.05485779
36.1148 | 18.3422 | 18.54259 | 15.8225 | -0.2003856 | 2.663182 | 0.05690622
36.1248 | 18.3674 | 18.54215 | 15.81566 | -0.1747543 | 2.667423 | 0.05906906
36.1348 | 18.3607 | 18.54221 | 15.80883 | -0.1815133 | 2.672029 | 0.06135406
36.1448 | 18.3841 | 18.54277 | 15.802 | -0.15867 | 2.676998 | 0.06376952
36.1548 | 18.4149 | 18.54383 | 15.79518 | -0.1289319 | 2.682331 | 0.06632419
36.1648 | 18.4178 | 18.54541 | 15.78835 | -0.1276077 | 2.688025 | 0.06902741
36.1748 | 18.4367 | 18.54751 | 15.78154 | -0.1108072 | 2.694082 | 0.07188901
36.1848 | 18.4814 | 18.55014 | 15.77472 | -0.06874013 | 2.7005 | 0.07491936
36.1948 | 18.4857 | 18.55332 | 15.76791 | -0.06761766 | 2.707279 | 0.07812939
36.2048 | 18.5115 | 18.55705 | 15.7611 | -0.04555139 | 2.714421 | 0.08153053
36.2148 | 18.5328 | 18.56135 | 15.75429 | -0.02855334 | 2.721924 | 0.08513477
36.2248 | 18.5405 | 18.56624 | 15.74749 | -0.02573692 | 2.72979 | 0.0889546
36.2348 | 18.5803 | 18.57172 | 15.74069 | 0.008584255 | 2.738019 | 0.09300296
36.2448 | 18.5999 | 18.5778 | 15.7339 | 0.02209571 | 2.746614 | 0.09729324
36.2548 | 18.6077 | 18.58452 | 15.72711 | 0.02318245 | 2.755573 | 0.1018392
36.2648 | 18.6383 | 18.59187 | 15.72032 | 0.04642928 | 2.7649 | 0.106655
36.2748 | 18.6609 | 18.59988 | 15.71353 | 0.06102013 | 2.774595 | 0.1117547
36.2848 | 18.6814 | 18.60856 | 15.70675 | 0.07283899 | 2.784661 | 0.1171528
36.2948 | 18.7159 | 18.61793 | 15.69997 | 0.09796953 | 2.795099 | 0.1228633
36.3048 | 18.7244 | 18.628 | 15.69319 | 0.09639572 | 2.805912 | 0.1289003
36.3148 | 18.7541 | 18.6388 | 15.68642 | 0.1153017 | 2.817103 | 0.135277
36.3248 | 18.7805 | 18.65033 | 15.67965 | 0.1301726 | 2.828673 | 0.1420057
36.3348 | 18.8038 | 18.66261 | 15.67288 | 0.1411943 | 2.840626 | 0.1490975
36.3448 | 18.8224 | 18.67565 | 15.66612 | 0.1467549 | 2.852964 | 0.1565615
36.3548 | 18.8648 | 18.68946 | 15.65936 | 0.1753442 | 2.865692 | 0.1644046
36.3648 | 18.8902 | 18.70405 | 15.6526 | 0.1861549 | 2.878812 | 0.1726303
36.3748 | 18.9059 | 18.71942 | 15.64585 | 0.1864838 | 2.892329 | 0.1812382
36.3848 | 18.9488 | 18.73557 | 15.6391 | 0.2132323 | 2.906246 | 0.1902229
36.3948 | 18.9563 | 18.75249 | 15.63235 | 0.2038079 | 2.920567 | 0.1995729
36.4048 | 18.997 | 18.77018 | 15.62561 | 0.2268245 | 2.935297 | 0.2092694
36.4148 | 19.0313 | 18.78859 | 15.61887 | 0.2427053 | 2.950441 | 0.219285
36.4248 | 19.0426 | 18.80772 | 15.61213 | 0.2348823 | 2.966004 | 0.2295823
36.4348 | 19.1001 | 18.8275 | 15.6054 | 0.2725991 | 2.981991 | 0.2401126
36.4448 | 19.1133 | 18.84789 | 15.59867 | 0.2654116 | 2.998407 | 0.2508149
36.4548 | 19.1559 | 18.86881 | 15.59194 | 0.2870884 | 3.015257 | 0.2616145
36.4648 | 19.1804 | 18.89019 | 15.58522 | 0.2902118 | 3.032549 | 0.2724233
36.4748 | 19.2055 | 18.91192 | 15.57849 | 0.2935775 | 3.050288 | 0.2831391
36.4848 | 19.2636 | 18.93391 | 15.57178 | 0.3296939 | 3.068481 | 0.2936473
36.4948 | 19.267 | 18.95602 | 15.56506 | 0.3109799 | 3.087135 | 0.3038219
36.5048 | 19.3282 | 18.97814 | 15.55835 | 0.3500623 | 3.106257 | 0.3135289
36.5148 | 19.3593 | 19.00013 | 15.55164 | 0.3591726 | 3.125853 | 0.3226297
36.5248 | 19.3955 | 19.02186 | 15.54494 | 0.3736407 | 3.145933 | 0.3309862
36.5348 | 19.4254 | 19.04321 | 15.53824 | 0.3821919 | 3.166504 | 0.3384651
36.5448 | 19.4657 | 19.06406 | 15.53154 | 0.4016402 | 3.187575 | 0.344944
36.5548 | 19.5186 | 19.08432 | 15.52485 | 0.4342838 | 3.209154 | 0.350316
36.5648 | 19.5378 | 19.1039 | 15.51815 | 0.4339004 | 3.231251 | 0.3544942
36.5748 | 19.5943 | 19.12276 | 15.51147 | 0.4715442 | 3.253875 | 0.3574146
36.5848 | 19.6212 | 19.14086 | 15.50478 | 0.4803449 | 3.277036 | 0.3590383
36.5948 | 19.6685 | 19.15819 | 15.4981 | 0.5103057 | 3.300744 | 0.3593511
36.6047 | 19.699 | 19.17463 | 15.49149 | 0.5243692 | 3.324765 | 0.3583786
36.6147 | 19.7492 | 19.19054 | 15.48481 | 0.5586582 | 3.349594 | 0.3561351
36.6247 | 19.784 | 19.20582 | 15.47814 | 0.57818 | 3.375005 | 0.3526751
36.6347 | 19.8033 | 19.22055 | 15.47147 | 0.5827535 | 3.401008 | 0.3480673
36.6447 | 19.8681 | 19.23482 | 15.46481 | 0.6332831 | 3.427616 | 0.3423945
36.6547 | 19.8987 | 19.24874 | 15.45814 | 0.649963 | 3.454842 | 0.3357508
36.6647 | 19.9569 | 19.26242 | 15.45148 | 0.6944756 | 3.482701 | 0.3282389
36.6747 | 19.9751 | 19.276 | 15.44483 | 0.6990991 | 3.511204 | 0.3199678
36.6847 | 20.0398 | 19.2896 | 15.43818 | 0.7502043 | 3.540368 | 0.3110507
36.6947 | 20.0659 | 19.30334 | 15.43153 | 0.7625629 | 3.570208 | 0.3016022
36.7047 | 20.1139 | 19.31736 | 15.42488 | 0.7965441 | 3.600738 | 0.2917362
36.7147 | 20.1653 | 19.33178 | 15.41824 | 0.8335212 | 3.631976 | 0.2815637
36.7247 | 20.1933 | 19.34673 | 15.4116 | 0.8465714 | 3.663939 | 0.2711904
36.7347 | 20.2469 | 19.36232 | 15.40496 | 0.8845781 | 3.696644 | 0.2607149
36.7447 | 20.2859 | 19.37867 | 15.39833 | 0.9072332 | 3.73011 | 0.2502272
36.7547 | 20.3294 | 19.39586 | 15.3917 | 0.9335376 | 3.764354 | 0.2398078
36.7647 | 20.367 | 19.414 | 15.38507 | 0.9530006 | 3.799399 | 0.2295265
36.7747 | 20.414 | 19.43316 | 15.37845 | 0.9808423 | 3.835264 | 0.2194429
36.7847 | 20.4621 | 19.45341 | 15.37183 | 1.008693 | 3.871971 | 0.209606
36.7947 | 20.5056 | 19.47481 | 15.36521 | 1.030789 | 3.909542 | 0.2000553
36.8047 | 20.541 | 19.49742 | 15.3586 | 1.043579 | 3.948 | 0.1908212
36.8147 | 20.5974 | 19.52128 | 15.35199 | 1.076115 | 3.987369 | 0.1819257
36.8247 | 20.6356 | 19.54644 | 15.34538 | 1.089158 | 4.027675 | 0.1733839
36.8347 | 20.68 | 19.57293 | 15.33878 | 1.107072 | 4.068944 | 0.1652047
36.8447 | 20.7372 | 19.60077 | 15.33218 | 1.136426 | 4.111203 | 0.1573918
36.8547 | 20.7757 | 19.63001 | 15.32558 | 1.145694 | 4.15448 | 0.1499444
36.8647 | 20.8268 | 19.66065 | 15.31899 | 1.166148 | 4.198806 | 0.1428585
36.8747 | 20.8537 | 19.69273 | 15.3124 | 1.160966 | 4.24421 | 0.1361271
36.8847 | 20.9131 | 19.72628 | 15.30581 | 1.186825 | 4.290725 | 0.1297409
36.8947 | 20.9464 | 19.7613 | 15.29922 | 1.1851 | 4.338386 | 0.1236892
36.9047 | 21.0119 | 19.79783 | 15.29264 | 1.214072 | 4.387225 | 0.1179601
36.9147 | 21.0397 | 19.83589 | 15.28607 | 1.203814 | 4.43728 | 0.1125406
36.9247 | 21.1014 | 19.8755 | 15.27949 | 1.225903 | 4.488588 | 0.1074175
36.9347 | 21.1397 | 19.91669 | 15.27292 | 1.223013 | 4.54119 | 0.102577
36.9447 | 21.1879 | 19.95948 | 15.26635 | 1.228415 | 4.595127 | 0.0980056
36.9547 | 21.2497 | 20.00392 | 15.25979 | 1.245782 | 4.650442 | 0.09368954
36.9647 | 21.2923 | 20.05002 | 15.25323 | 1.242279 | 4.70718 | 0.0896154
36.9747 | 21.3184 | 20.09783 | 15.24667 | 1.220575 | 4.765388 | 0.08577007
36.9847 | 21.3734 | 20.14737 | 15.24011 | 1.226031 | 4.825116 | 0.0821408
36.9947 | 21.4307 | 20.19869 | 15.23356 | 1.232009 | 4.886415 | 0.07871524
37.0047 | 21.4786 | 20.25183 | 15.22701 | 1.226768 | 4.949339 | 0.07548156
37.0147 | 21.5333 | 20.30684 | 15.22047 | 1.226461 | 5.013945 | 0.0724284
37.0247 | 21.5717 | 20.36376 | 15.21392 | 1.20794 | 5.080291 | 0.06954488
37.0347 | 21.63 | 20.42265 | 15.20738 | 1.207354 | 5.14844 | 0.06682069
37.0447 | 21.6804 | 20.48355 | 15.20085 | 1.196848 | 5.218457 | 0.06424602
37.0547 | 21.7376 | 20.54654 | 15.19432 | 1.191063 | 5.290409 | 0.06181157
37.0647 | 21.7966 | 20.61166 | 15.18779 | 1.184936 | 5.364368 | 0.05950858
37.0747 | 21.8415 | 20.679 | 15.18126 | 1.162501 | 5.440408 | 0.05732876
37.0847 | 21.9108 | 20.74861 | 15.17474 | 1.162188 | 5.518609 | 0.05526433
37.0947 | 21.9577 | 20.82058 | 15.16822 | 1.137121 | 5.599052 | 0.05330798
37.1047 | 22.0114 | 20.89498 | 15.1617 | 1.116419 | 5.681825 | 0.05145285
37.1147 | 22.0866 | 20.9719 | 15.15519 | 1.114699 | 5.767018 | 0.04969251
37.1247 | 22.1434 | 21.05143 | 15.14868 | 1.09197 | 5.854728 | 0.04802094
37.1347 | 22.1881 | 21.13366 | 15.14217 | 1.054437 | 5.945056 | 0.04643256
37.1447 | 22.2682 | 21.2187 | 15.13567 | 1.049498 | 6.03811 | 0.04492211
37.1547 | 22.327 | 21.30665 | 15.12917 | 1.020346 | 6.133999 | 0.04348472
37.1647 | 22.4138 | 21.39763 | 15.12267 | 1.016167 | 6.232843 | 0.04211584
37.1747 | 22.4734 | 21.49176 | 15.11618 | 0.9816414 | 6.334767 | 0.04081124
37.1847 | 22.57 | 21.58916 | 15.10969 | 0.980838 | 6.439905 | 0.03956699
37.1946 | 22.6172 | 21.68895 | 15.10327 | 0.9282474 | 6.547294 | 0.03839105
37.2046 | 22.7306 | 21.79329 | 15.09678 | 0.9373098 | 6.65925 | 0.03725627
37.2146 | 22.8162 | 21.90134 | 15.0903 | 0.9148615 | 6.774864 | 0.03617165
37.2246 | 22.896 | 22.01326 | 15.08383 | 0.8827398 | 6.8943 | 0.03513426
37.2346 | 23.0175 | 22.12923 | 15.07735 | 0.8882695 | 7.017738 | 0.03414135
37.2446 | 23.1067 | 22.24943 | 15.07088 | 0.857266 | 7.145363 | 0.0331904
37.2546 | 23.2178 | 22.37407 | 15.06441 | 0.8437309 | 7.277378 | 0.03227903
37.2646 | 23.3375 | 22.50335 | 15.05795 | 0.8341547 | 7.413992 | 0.03140507
37.2746 | 23.4373 | 22.63749 | 15.05149 | 0.7998113 | 7.555436 | 0.03056645
37.2846 | 23.597 | 22.77674 | 15.04503 | 0.8202616 | 7.701949 | 0.02976128
37.2946 | 23.696 | 22.92135 | 15.03857 | 0.7746484 | 7.85379 | 0.02898779
37.3046 | 23.8824 | 23.0716 | 15.03212 | 0.8107977 | 8.011236 | 0.0282443
37.3146 | 23.995 | 23.22778 | 15.02567 | 0.7672155 | 8.174581 | 0.02752929
37.3246 | 24.186 | 23.39021 | 15.01923 | 0.7957881 | 8.344142 | 0.02684131
37.3346 | 24.3618 | 23.55922 | 15.01279 | 0.802578 | 8.520256 | 0.02617899
37.3446 | 24.5433 | 23.73518 | 15.00635 | 0.8081246 | 8.703286 | 0.02554109
37.3546 | 24.7646 | 23.91846 | 14.99991 | 0.8461407 | 8.89362 | 0.02492641
37.3646 | 24.9947 | 24.10949 | 14.99348 | 0.8852121 | 9.091674 | 0.02433384
37.3746 | 25.1969 | 24.30871 | 14.98705 | 0.8881906 | 9.297896 | 0.02376234
37.3846 | 25.4542 | 24.5166 | 14.98063 | 0.9376013 | 9.512762 | 0.02321092
37.3946 | 25.7055 | 24.73367 | 14.9742 | 0.9718285 | 9.73679 | 0.02267867
37.4046 | 26.0029 | 24.96048 | 14.96778 | 1.042423 | 9.970529 | 0.02216471
37.4146 | 26.2877 | 25.19761 | 14.96137 | 1.090094 | 10.21457 | 0.02166822
37.4246 | 26.62 | 25.44569 | 14.95495 | 1.174307 | 10.46955 | 0.02118843
37.4346 | 26.9493 | 25.70541 | 14.94854 | 1.243885 | 10.73615 | 0.0207246
37.4446 | 27.3095 | 25.9775 | 14.94214 | 1.331999 | 11.01509 | 0.02027605
37.4546 | 27.7037 | 26.26273 | 14.93574 | 1.440971 | 11.30715 | 0.01984213
37.4646 | 28.0988 | 26.56193 | 14.92934 | 1.536866 | 11.61318 | 0.01942221
37.4746 | 28.5321 | 26.876 | 14.92294 | 1.656096 | 11.93405 | 0.01901571
37.4846 | 29.0321 | 27.20589 | 14.91655 | 1.826207 | 12.27073 | 0.01862207
37.4946 | 29.4835 | 27.55261 | 14.91015 | 1.930886 | 12.62422 | 0.01824077
37.5046 | 30.0215 | 27.91725 | 14.90377 | 2.104252 | 12.99561 | 0.01787131
37.5146 | 30.5979 | 28.30094 | 14.89738 | 2.296958 | 13.38604 | 0.0175132
37.5246 | 31.1215 | 28.70492 | 14.891 | 2.416581 | 13.79675 | 0.01716601
37.5346 | 31.7948 | 29.13047 | 14.88463 | 2.664325 | 14.22902 | 0.01682929
37.5446 | 32.372 | 29.57898 | 14.87825 | 2.793024 | 14.68422 | 0.01650265
37.5546 | 33.1346 | 30.05187 | 14.87188 | 3.082726 | 15.16381 | 0.01618569
37.5646 | 33.8394 | 30.5507 | 14.86551 | 3.288704 | 15.66931 | 0.01587804
37.5746 | 34.5674 | 31.07705 | 14.85915 | 3.490352 | 16.20232 | 0.01557934
37.5846 | 35.3962 | 31.63262 | 14.85279 | 3.763585 | 16.76454 | 0.01528927
37.5946 | 36.1538 | 32.21916 | 14.84643 | 3.934636 | 17.35773 | 0.01500749
37.6046 | 37.0934 | 32.83854 | 14.84007 | 4.254862 | 17.98373 | 0.01473371
37.6146 | 37.936 | 33.49265 | 14.83372 | 4.443347 | 18.64446 | 0.01446763
37.6246 | 38.874 | 34.1835 | 14.82737 | 4.690505 | 19.34191 | 0.01420897
37.6346 | 39.8055 | 34.91311 | 14.82103 | 4.892386 | 20.07813 | 0.01395746
37.6446 | 40.7562 | 35.68361 | 14.81469 | 5.072586 | 20.85521 | 0.01371285
37.6546 | 41.8489 | 36.49714 | 14.80835 | 5.35176 | 21.67532 | 0.01347489
37.6646 | 42.8162 | 37.35587 | 14.80201 | 5.460335 | 22.54061 | 0.01324335
37.6746 | 43.9239 | 38.26197 | 14.79568 | 5.661932 | 23.45327 | 0.01301802
37.6846 | 45.0229 | 39.2176 | 14.78935 | 5.805295 | 24.41546 | 0.01279866
37.6946 | 46.1084 | 40.22489 | 14.78302 | 5.883514 | 25.42928 | 0.01258508
37.7046 | 47.3101 | 41.28583 | 14.7767 | 6.024265 | 26.49676 | 0.01237708
37.7146 | 48.3785 | 42.40232 | 14.77038 | 5.976177 | 27.61977 | 0.01217448
37.7246 | 49.599 | 43.57603 | 14.76407 | 6.022971 | 28.79999 | 0.01197709
37.7346 | 50.796 | 44.80836 | 14.75775 | 5.98764 | 30.03882 | 0.01178475
37.7446 | 51.8824 | 46.10036 | 14.75144 | 5.78204 | 31.33732 | 0.01159727
37.7546 | 53.1196 | 47.45261 | 14.74514 | 5.66699 | 32.69606 | 0.01141452
37.7646 | 54.2298 | 48.8651 | 14.73883 | 5.364704 | 34.11503 | 0.01123632
37.7745 | 55.3985 | 50.32207 | 14.7326 | 5.076433 | 35.57841 | 0.01106426
37.7845 | 56.5322 | 51.85139 | 14.7263 | 4.680814 | 37.11419 | 0.01089472
37.7945 | 57.5971 | 53.43596 | 14.72 | 4.161143 | 38.70522 | 0.01072932
37.8045 | 58.7354 | 55.07188 | 14.71371 | 3.663524 | 40.34759 | 0.01056793
37.8145 | 59.7875 | 56.75381 | 14.70743 | 3.033693 | 42.03597 | 0.01041043
37.8245 | 60.8212 | 58.4748 | 14.70114 | 2.346399 | 43.7634 | 0.01025669
37.8345 | 61.9016 | 60.22611 | 14.69486 | 1.675495 | 45.52114 | 0.01010661
37.8445 | 62.819 | 61.99702 | 14.68858 | 0.8219788 | 47.29848 | 0.009960069
37.8545 | 63.7841 | 63.77487 | 14.68231 | 0.009230734 | 49.08274 | 0.009816959
37.8645 | 64.5798 | 65.5449 | 14.67604 | -0.9651032 | 50.85919 | 0.00967718
37.8745 | 65.3904 | 67.29047 | 14.66977 | -1.900071 | 52.61116 | 0.009540632
37.8845 | 66.1959 | 68.99319 | 14.6635 | -2.797289 | 54.32028 | 0.009407219
37.8945 | 66.8825 | 70.63329 | 14.65724 | -3.750794 | 55.96677 | 0.00927685
37.9045 | 67.5237 | 72.19012 | 14.65098 | -4.666424 | 57.52999 | 0.009149437
37.9145 | 68.0481 | 73.64272 | 14.64473 | -5.594625 | 58.98897 | 0.009024894
37.9245 | 68.5343 | 74.97056 | 14.63848 | -6.436258 | 60.32318 | 0.008903136
37.9345 | 69.0105 | 76.15426 | 14.63223 | -7.143756 | 61.51324 | 0.008784086
37.9445 | 69.3006 | 77.17633 | 14.62598 | -7.875733 | 62.54168 | 0.008667667
37.9545 | 69.6548 | 78.02189 | 14.61974 | -8.367089 | 63.3936 | 0.008553806
37.9645 | 69.7981 | 78.67916 | 14.6135 | -8.881063 | 64.05722 | 0.008442431
37.9745 | 69.9138 | 79.13986 | 14.60726 | -9.226063 | 64.52427 | 0.008333472
37.9845 | 70.0113 | 79.39938 | 14.60103 | -9.388083 | 64.79013 | 0.008226863
37.9945 | 69.9065 | 79.45674 | 14.5948 | -9.550242 | 64.85382 | 0.008122541
38.0045 | 69.8784 | 79.31442 | 14.58857 | -9.436024 | 64.71783 | 0.008020444
38.0145 | 69.6399 | 78.97806 | 14.58235 | -9.33816 | 64.38779 | 0.007920509
38.0245 | 69.3632 | 78.45604 | 14.57613 | -9.092835 | 63.87208 | 0.007822683
38.0345 | 69.0946 | 77.75909 | 14.56991 | -8.664487 | 63.18145 | 0.007726906
38.0445 | 68.6579 | 76.89992 | 14.5637 | -8.242019 | 62.32859 | 0.007633124
38.0545 | 68.2507 | 75.89279 | 14.55749 | -7.642095 | 61.32776 | 0.007541288
38.0645 | 67.6956 | 74.75322 | 14.55128 | -7.057619 | 60.19449 | 0.007451345
38.0745 | 67.1309 | 73.49759 | 14.54508 | -6.366692 | 58.94515 | 0.007363247
38.0845 | 66.4687 | 72.14288 | 14.53888 | -5.674181 | 57.59673 | 0.007276944
38.0945 | 65.7241 | 70.70632 | 14.53268 | -4.98222 | 56.16645 | 0.007192394
38.1045 | 65.0147 | 69.20506 | 14.52648 | -4.190362 | 54.67147 | 0.007109551
38.1145 | 64.195 | 67.65586 | 14.52029 | -3.460857 | 53.12854 | 0.007028371
38.1245 | 63.3908 | 66.07476 | 14.5141 | -2.683958 | 51.5537 | 0.006948813
38.1345 | 62.5157 | 64.47684 | 14.50792 | -1.961138 | 49.96205 | 0.006870838
38.1445 | 61.5819 | 62.87597 | 14.50174 | -1.294072 | 48.36744 | 0.006794405
38.1545 | 60.6679 | 61.28465 | 14.49556 | -0.6167458 | 46.78237 | 0.006719479
38.1645 | 59.7466 | 59.71387 | 14.48938 | 0.03273133 | 45.21784 | 0.006646019
38.1745 | 58.7619 | 58.17313 | 14.48321 | 0.5887747 | 43.68334 | 0.006573994
38.1845 | 57.7825 | 56.67037 | 14.47704 | 1.112125 | 42.18683 | 0.006503366
38.1945 | 56.7508 | 55.21212 | 14.47088 | 1.538681 | 40.73481 | 0.006434105
38.2045 | 55.802 | 53.80349 | 14.46471 | 1.998512 | 39.33241 | 0.006366176
38.2145 | 54.7541 | 52.44839 | 14.45855 | 2.305709 | 37.98354 | 0.006299549
38.2245 | 53.746 | 51.1496 | 14.4524 | 2.596397 | 36.69097 | 0.006234193
38.2345 | 52.8397 | 49.90894 | 14.44625 | 2.93076 | 35.45652 | 0.006170079
38.2445 | 51.7942 | 48.7274 | 14.4401 | 3.066801 | 34.2812 | 0.006107177
38.2545 | 50.8345 | 47.60526 | 14.43395 | 3.229244 | 33.16526 | 0.00604546
38.2645 | 49.8397 | 46.54224 | 14.42781 | 3.297464 | 32.10845 | 0.005984901
38.2745 | 48.988 | 45.53758 | 14.42166 | 3.450417 | 31.10999 | 0.005925474
38.2845 | 48.0428 | 44.59018 | 14.41553 | 3.452621 | 30.16878 | 0.005867154
38.2945 | 47.1657 | 43.69862 | 14.40939 | 3.467085 | 29.28341 | 0.005809916
38.3045 | 46.2702 | 42.86128 | 14.40326 | 3.408924 | 28.45226 | 0.005753734
38.3145 | 45.4487 | 42.07639 | 14.39714 | 3.37231 | 27.67356 | 0.005698587
38.3245 | 44.6347 | 41.34208 | 14.39101 | 3.292619 | 26.94543 | 0.005644452
38.3345 | 43.891 | 40.65642 | 14.38489 | 3.234582 | 26.26594 | 0.005591306
38.3445 | 43.1482 | 40.01743 | 14.37877 | 3.130769 | 25.63312 | 0.005539129
38.3545 | 42.4111 | 39.42316 | 14.37266 | 2.987936 | 25.04502 | 0.005487899
38.3644 | 41.7256 | 38.87698 | 14.36661 | 2.848616 | 24.50494 | 0.005438095
38.3744 | 41.0485 | 38.36596 | 14.3605 | 2.68254 | 24.00007 | 0.005388691
38.3844 | 40.4961 | 37.89398 | 14.35439 | 2.602125 | 23.53424 | 0.005340175
38.3944 | 39.8588 | 37.45924 | 14.34829 | 2.399562 | 23.10566 | 0.00529253
38.4044 | 39.3117 | 37.06002 | 14.34219 | 2.251676 | 22.71259 | 0.005245736
38.4144 | 38.7771 | 36.69469 | 14.3361 | 2.082407 | 22.3534 | 0.005199777
38.4244 | 38.2978 | 36.36167 | 14.33 | 1.936125 | 22.02652 | 0.005154635
38.4344 | 37.8878 | 36.05949 | 14.32391 | 1.828315 | 21.73046 | 0.005110294
38.4444 | 37.3528 | 35.78672 | 14.31783 | 1.56608 | 21.46383 | 0.005066736
38.4544 | 37.0041 | 35.54206 | 14.31174 | 1.462038 | 21.22529 | 0.005023949
38.4644 | 36.5826 | 35.32428 | 14.30566 | 1.258325 | 21.01363 | 0.004981913
38.4744 | 36.2054 | 35.13221 | 14.29959 | 1.073192 | 20.82768 | 0.004940617
38.4844 | 35.9055 | 34.96478 | 14.29351 | 0.9407178 | 20.66637 | 0.004900044
38.4944 | 35.5827 | 34.82101 | 14.28744 | 0.7616906 | 20.52871 | 0.004860179
38.5044 | 35.3327 | 34.69998 | 14.28138 | 0.6327248 | 20.41378 | 0.004821012
38.5144 | 35.0183 | 34.60084 | 14.27531 | 0.417461 | 20.32074 | 0.004782527
38.5244 | 34.8295 | 34.52283 | 14.26925 | 0.3066663 | 20.24884 | 0.00474471
38.5344 | 34.5706 | 34.46527 | 14.26319 | 0.1053332 | 20.19737 | 0.004707552
38.5444 | 34.3722 | 34.42751 | 14.25714 | -0.05531206 | 20.1657 | 0.004671036
38.5544 | 34.2074 | 34.40901 | 14.25109 | -0.2016108 | 20.15329 | 0.004635153
38.5644 | 34.019 | 34.40927 | 14.24504 | -0.3902686 | 20.15963 | 0.00459989
38.5744 | 33.887 | 34.42785 | 14.23899 | -0.540853 | 20.18429 | 0.004565236
38.5844 | 33.7411 | 34.46439 | 14.23295 | -0.7232926 | 20.22691 | 0.004531179
38.5944 | 33.6695 | 34.51858 | 14.22691 | -0.8490757 | 20.28716 | 0.00449771
38.6044 | 33.5495 | 34.59014 | 14.22088 | -1.040641 | 20.3648 | 0.004464816
38.6144 | 33.4776 | 34.67889 | 14.21485 | -1.20129 | 20.45961 | 0.004432488
38.6244 | 33.4069 | 34.78467 | 14.20882 | -1.377769 | 20.57145 | 0.004400715
38.6344 | 33.3849 | 34.90739 | 14.20279 | -1.522486 | 20.70023 | 0.004369489
38.6444 | 33.3206 | 35.04699 | 14.19677 | -1.726392 | 20.84588 | 0.004338798
38.6544 | 33.3292 | 35.20349 | 14.19075 | -1.874289 | 21.00843 | 0.004308635
38.6644 | 33.3171 | 35.37693 | 14.18473 | -2.05983 | 21.18792 | 0.004278988
38.6744 | 33.3487 | 35.56742 | 14.17872 | -2.218717 | 21.38445 | 0.004249851
38.6844 | 33.3915 | 35.7751 | 14.17271 | -2.383599 | 21.59817 | 0.004221214
38.6944 | 33.4304 | 36.00018 | 14.1667 | -2.569775 | 21.82928 | 0.004193069
38.7044 | 33.5191 | 36.24289 | 14.1607 | -2.723791 | 22.07803 | 0.004165407
38.7144 | 33.6139 | 36.50354 | 14.1547 | -2.889644 | 22.34471 | 0.00413822
38.7244 | 33.7358 | 36.78248 | 14.1487 | -3.046683 | 22.62967 | 0.004111501
38.7344 | 33.8939 | 37.0801 | 14.14271 | -3.186201 | 22.93331 | 0.004085241
38.7444 | 34.0124 | 37.39686 | 14.13671 | -3.384455 | 23.25608 | 0.004059433
38.7544 | 34.1972 | 37.73325 | 14.13073 | -3.536048 | 23.59849 | 0.004034071
38.7644 | 34.4023 | 38.08985 | 14.12474 | -3.687545 | 23.96109 | 0.004009147
38.7744 | 34.6411 | 38.46727 | 14.11876 | -3.826166 | 24.34452 | 0.003984654
38.7844 | 34.8571 | 38.8662 | 14.11278 | -4.009099 | 24.74946 | 0.003960584
38.7944 | 35.1953 | 39.28739 | 14.10681 | -4.09209 | 25.17665 | 0.003936933
38.8044 | 35.444 | 39.73166 | 14.10083 | -4.287659 | 25.62691 | 0.003913692
38.8144 | 35.8104 | 40.1999 | 14.09486 | -4.389495 | 26.10114 | 0.003890857
38.8244 | 36.2113 | 40.69307 | 14.0889 | -4.48177 | 26.6003 | 0.00386842
38.8344 | 36.5479 | 41.21223 | 14.08294 | -4.664329 | 27.12545 | 0.003846376
38.8444 | 37.0913 | 41.75851 | 14.07698 | -4.667212 | 27.67771 | 0.003824718
38.8544 | 37.5329 | 42.33314 | 14.07102 | -4.800243 | 28.25832 | 0.003803442
38.8644 | 38.0471 | 42.93745 | 14.06507 | -4.890347 | 28.8686 | 0.003782542
38.8744 | 38.696 | 43.57286 | 14.05912 | -4.876861 | 29.50998 | 0.003762011
38.8844 | 39.2258 | 44.24092 | 14.05317 | -5.01512 | 30.18401 | 0.003741845
38.8944 | 40.0214 | 44.94329 | 14.04723 | -4.921887 | 30.89234 | 0.003722039
38.9044 | 40.713 | 45.68174 | 14.04129 | -4.968738 | 31.63675 | 0.003702587
38.9144 | 41.4995 | 46.4582 | 14.03535 | -4.9587 | 32.41917 | 0.003683485
38.9244 | 42.4059 | 47.27472 | 14.02941 | -4.868825 | 33.24165 | 0.003664729
38.9344 | 43.242 | 48.13352 | 14.02348 | -4.891524 | 34.1064 | 0.003646312
38.9443 | 44.302 | 49.0277 | 14.01761 | -4.725696 | 35.00645 | 0.00362841
38.9543 | 45.4046 | 49.97782 | 14.01169 | -4.573223 | 35.96252 | 0.003610657
38.9643 | 46.4432 | 50.97782 | 14.00577 | -4.534616 | 36.96846 | 0.00359323
38.9743 | 47.7632 | 52.03056 | 13.99985 | -4.267363 | 38.02714 | 0.003576126
38.9843 | 48.9544 | 53.13916 | 13.99393 | -4.18476 | 39.14167 | 0.00355934
38.9943 | 50.4823 | 54.3069 | 13.98802 | -3.824596 | 40.31533 | 0.003542869
39.0043 | 51.9606 | 55.53729 | 13.98211 | -3.576693 | 41.55165 | 0.003526708
39.0143 | 53.6086 | 56.83408 | 13.97621 | -3.225478 | 42.85436 | 0.003510853
39.0243 | 55.2983 | 58.20122 | 13.9703 | -2.902924 | 44.22743 | 0.003495302
39.0343 | 57.1408 | 59.64294 | 13.9644 | -2.50214 | 45.67506 | 0.003480049
39.0443 | 59.1816 | 61.16368 | 13.95851 | -1.982084 | 47.20171 | 0.003465092
39.0543 | 61.2483 | 62.76817 | 13.95261 | -1.51987 | 48.81211 | 0.003450427
39.0643 | 63.4519 | 64.46137 | 13.94672 | -1.009474 | 50.51122 | 0.003436051
39.0743 | 65.9638 | 66.24854 | 13.94084 | -0.284742 | 52.30428 | 0.003421959
39.0843 | 68.2746 | 68.13519 | 13.93495 | 0.1394131 | 54.19683 | 0.00340815
39.0943 | 71.1141 | 70.12709 | 13.92907 | 0.9870125 | 56.19462 | 0.00339462
39.1043 | 73.8832 | 72.2303 | 13.92319 | 1.652896 | 58.30373 | 0.003381366
39.1143 | 76.8087 | 74.45114 | 13.91732 | 2.357556 | 60.53046 | 0.003368385
39.1243 | 79.9437 | 76.79619 | 13.91145 | 3.147514 | 62.88138 | 0.003355674
39.1343 | 83.1139 | 79.27222 | 13.90558 | 3.841677 | 65.3633 | 0.003343231
39.1443 | 86.6385 | 81.88627 | 13.89971 | 4.752226 | 67.98323 | 0.003331051
39.1543 | 90.124 | 84.64555 | 13.89385 | 5.478454 | 70.74838 | 0.003319133
39.1643 | 94.0189 | 87.5574 | 13.88799 | 6.461497 | 73.6661 | 0.003307475
39.1743 | 97.8522 | 90.62927 | 13.88214 | 7.222932 | 76.74383 | 0.003296073
39.1843 | 101.8719 | 93.86864 | 13.87628 | 8.003256 | 79.98907 | 0.003284925
39.1943 | 106.3235 | 97.28293 | 13.87043 | 9.040574 | 83.40922 | 0.003274029
39.2043 | 110.4401 | 100.8794 | 13.86459 | 9.560731 | 87.01152 | 0.003263383
39.2143 | 115.1667 | 104.6649 | 13.85875 | 10.50175 | 90.80295 | 0.003252984
39.2243 | 119.6188 | 108.6462 | 13.85291 | 10.97262 | 94.79003 | 0.003242829
39.2343 | 124.6121 | 112.8289 | 13.84707 | 11.78319 | 98.97861 | 0.003232918
39.2443 | 129.4981 | 117.2182 | 13.84123 | 12.27995 | 103.3737 | 0.003223247
39.2543 | 134.6134 | 121.8178 | 13.8354 | 12.79565 | 107.9791 | 0.003213815
39.2643 | 139.6818 | 126.6301 | 13.82958 | 13.05168 | 112.7973 | 0.003204619
39.2743 | 144.55 | 131.6558 | 13.82375 | 12.8942 | 117.8288 | 0.003195659
39.2843 | 150.0525 | 136.8931 | 13.81793 | 13.15938 | 123.072 | 0.003186931
39.2943 | 155.3648 | 142.3377 | 13.81211 | 13.02706 | 128.5225 | 0.003178435
39.3043 | 160.5159 | 147.9821 | 13.8063 | 12.53379 | 134.1726 | 0.003170169
39.3143 | 166.0072 | 153.815 | 13.80049 | 12.19221 | 140.0113 | 0.003162131
39.3243 | 171.1992 | 159.8209 | 13.79468 | 11.37827 | 146.0231 | 0.003154317
39.3343 | 176.551 | 165.9798 | 13.78887 | 10.57117 | 152.1878 | 0.00314673
39.3443 | 181.963 | 172.2664 | 13.78307 | 9.696583 | 158.4802 | 0.003139366
39.3543 | 186.9109 | 178.6501 | 13.77727 | 8.260825 | 164.8697 | 0.003132223
39.3643 | 191.9147 | 185.0946 | 13.77147 | 6.820114 | 171.32 | 0.003125301
39.3743 | 197.0069 | 191.5583 | 13.76568 | 5.448636 | 177.7895 | 0.003118599
39.3843 | 201.8179 | 197.9943 | 13.75989 | 3.823616 | 184.2313 | 0.003112114
39.3943 | 206.491 | 204.3513 | 13.7541 | 2.139695 | 190.5941 | 0.003105847
39.4043 | 210.9021 | 210.5744 | 13.74832 | 0.3277109 | 196.823 | 0.003099794
39.4143 | 215.5966 | 216.6063 | 13.74254 | -1.009744 | 202.8607 | 0.003093956
39.4243 | 219.3239 | 222.3892 | 13.73676 | -3.065253 | 208.6493 | 0.003088331
39.4343 | 223.2206 | 227.8657 | 13.73099 | -4.64507 | 214.1316 | 0.003082918
39.4443 | 226.6357 | 232.9813 | 13.72522 | -6.345632 | 219.253 | 0.003077717
39.4543 | 229.7662 | 237.6857 | 13.71945 | -7.919481 | 223.9632 | 0.003072725
39.4643 | 232.9367 | 241.9339 | 13.71368 | -8.997161 | 228.2171 | 0.003067943
39.4743 | 235.3963 | 245.6875 | 13.70792 | -10.29117 | 231.9765 | 0.00306337
39.4843 | 238.0488 | 248.9153 | 13.70216 | -10.8665 | 235.2101 | 0.003059005
39.4943 | 239.6841 | 251.5933 | 13.69641 | -11.9092 | 237.8938 | 0.003054847
39.5043 | 241.4543 | 253.7045 | 13.69065 | -12.25017 | 240.0108 | 0.003050895
39.5143 | 242.947 | 255.2383 | 13.6849 | -12.2913 | 241.5503 | 0.003047149
39.5243 | 243.7533 | 256.19 | 13.67916 | -12.43667 | 242.5078 | 0.003043608
39.5342 | 244.3388 | 256.5591 | 13.67347 | -12.22028 | 242.8826 | 0.003040304
39.5442 | 244.1389 | 256.3579 | 13.66773 | -12.21903 | 242.6872 | 0.003037169
39.5542 | 244.2637 | 255.5889 | 13.66199 | -11.32517 | 241.9238 | 0.003034239
39.5642 | 243.6165 | 254.2649 | 13.65626 | -10.6484 | 240.6056 | 0.003031512
39.5742 | 242.717 | 252.4029 | 13.65053 | -9.685893 | 238.7493 | 0.003028987
39.5842 | 241.4323 | 250.0237 | 13.6448 | -8.591375 | 236.3758 | 0.003026665
39.5942 | 239.8023 | 247.1521 | 13.63908 | -7.349767 | 233.51 | 0.003024546
39.6042 | 237.7817 | 243.8168 | 13.63336 | -6.03511 | 230.1804 | 0.003022628
39.6142 | 235.3497 | 240.0503 | 13.62764 | -4.700635 | 226.4197 | 0.003020912
39.6242 | 232.5536 | 235.8883 | 13.62192 | -3.334729 | 222.2634 | 0.003019398
39.6342 | 229.5215 | 231.3691 | 13.61621 | -1.847636 | 217.7499 | 0.003018086
39.6442 | 226.4069 | 226.5329 | 13.6105 | -0.1260342 | 212.9194 | 0.003016975
39.6542 | 222.6857 | 221.421 | 13.6048 | 1.264721 | 207.8132 | 0.003016067
39.6642 | 218.9404 | 216.0747 | 13.59909 | 2.865718 | 202.4726 | 0.003015359
39.6742 | 215.0622 | 210.5349 | 13.59339 | 4.527275 | 196.9385 | 0.003014853
39.6842 | 210.5336 | 204.8414 | 13.5877 | 5.692243 | 191.2506 | 0.003014549
39.6942 | 206.1056 | 199.0319 | 13.582 | 7.073685 | 185.4469 | 0.003014448
39.7042 | 201.3769 | 193.1425 | 13.57631 | 8.234363 | 179.5632 | 0.003014548
39.7142 | 196.4957 | 187.207 | 13.57063 | 9.288726 | 173.6333 | 0.003014851
39.7242 | 191.5733 | 181.2566 | 13.56494 | 10.31667 | 167.6887 | 0.003015357
39.7342 | 186.5485 | 175.3206 | 13.55926 | 11.22789 | 161.7583 | 0.003016066
39.7442 | 181.1074 | 169.4257 | 13.55358 | 11.68174 | 155.8691 | 0.003016978
39.7542 | 175.9789 | 163.5962 | 13.54791 | 12.3827 | 150.0453 | 0.003018095
39.7642 | 170.7402 | 157.8543 | 13.54224 | 12.88587 | 144.3091 | 0.003019416
39.7742 | 165.2205 | 152.2197 | 13.53657 | 13.00076 | 138.6802 | 0.003020942
39.7842 | 159.9407 | 146.7097 | 13.5309 | 13.23096 | 133.1758 | 0.003022674
39.7942 | 154.598 | 141.3392 | 13.52524 | 13.25882 | 127.8109 | 0.003024613
39.8042 | 149.304 | 136.1206 | 13.51958 | 13.18341 | 122.598 | 0.003026758
39.8142 | 143.9052 | 131.0641 | 13.51392 | 12.84112 | 117.5471 | 0.003029111
39.8242 | 138.7236 | 126.1775 | 13.50827 | 12.54611 | 112.6662 | 0.003031673
39.8342 | 133.4113 | 121.4665 | 13.50262 | 11.94483 | 107.9608 | 0.003034444
39.8442 | 128.6719 | 116.9347 | 13.49697 | 11.7372 | 103.4347 | 0.003037426
39.8542 | 123.4701 | 112.584 | 13.49133 | 10.8861 | 99.08963 | 0.003040619
39.8642 | 118.7533 | 108.4146 | 13.48569 | 10.33875 | 94.92582 | 0.003044024
39.8742 | 114.1287 | 104.4251 | 13.48005 | 9.703562 | 90.94204 | 0.003047642
39.8842 | 109.3288 | 100.6133 | 13.47442 | 8.715512 | 87.13582 | 0.003051475
39.8942 | 104.9737 | 96.97552 | 13.46878 | 7.998177 | 83.50368 | 0.003055523
39.9042 | 100.4236 | 93.50754 | 13.46316 | 6.916064 | 80.04132 | 0.003059788
39.9142 | 96.4925 | 90.20436 | 13.45753 | 6.288141 | 76.74376 | 0.003064271
39.9242 | 92.4497 | 87.06053 | 13.45191 | 5.38917 | 73.60555 | 0.003068973
39.9342 | 88.5675 | 84.07022 | 13.44629 | 4.497283 | 70.62085 | 0.003073896
39.9442 | 84.9872 | 81.22734 | 13.44067 | 3.75986 | 67.78359 | 0.003079041
39.9542 | 81.251 | 78.52569 | 13.43506 | 2.725314 | 65.08754 | 0.003084409
39.9642 | 78.0901 | 75.95897 | 13.42945 | 2.131132 | 62.52643 | 0.003090003
39.9742 | 74.7313 | 73.52094 | 13.42384 | 1.21036 | 60.094 | 0.003095823
39.9842 | 71.7219 | 71.20539 | 13.41824 | 0.5165121 | 57.78405 | 0.003101872
39.9942 | 68.8299 | 69.00624 | 13.41264 | -0.1763445 | 55.5905 | 0.00310815
40.0042 | 66.0138 | 66.91757 | 13.40704 | -0.9037709 | 53.50742 | 0.003114661
40.0142 | 63.5414 | 64.93363 | 13.40145 | -1.392225 | 51.52906 | 0.003121405
40.0242 | 61.0045 | 63.04885 | 13.39585 | -2.04435 | 49.64987 | 0.003128385
40.0342 | 58.6627 | 61.2579 | 13.39027 | -2.595203 | 47.8645 | 0.003135602
40.0442 | 56.5068 | 59.55566 | 13.38468 | -3.048863 | 46.16784 | 0.003143059
40.0542 | 54.3449 | 57.93724 | 13.3791 | -3.592339 | 44.55499 | 0.003150757
40.0642 | 52.5633 | 56.39796 | 13.37352 | -3.834661 | 43.02128 | 0.003158699
40.0742 | 50.7346 | 54.9334 | 13.36794 | -4.1988 | 41.56229 | 0.003166887
40.0842 | 48.9547 | 53.53933 | 13.36237 | -4.584634 | 40.17379 | 0.003175324
40.0942 | 47.4676 | 52.21178 | 13.3568 | -4.744179 | 38.85179 | 0.003184011
40.1042 | 45.871 | 50.94696 | 13.35123 | -5.075956 | 37.59253 | 0.003192952
40.1142 | 44.6473 | 49.7413 | 13.34567 | -5.094001 | 36.39243 | 0.003202148
40.1241 | 43.2834 | 48.60269 | 13.34017 | -5.319288 | 35.25931 | 0.003211506
40.1341 | 42.1155 | 47.50495 | 13.33461 | -5.389449 | 34.16712 | 0.003221218
40.1441 | 41.0069 | 46.45688 | 13.32905 | -5.44998 | 33.1246 | 0.003231194
40.1541 | 39.9337 | 45.45567 | 13.3235 | -5.521969 | 32.12893 | 0.003241437
40.1641 | 39.082 | 44.49867 | 13.31795 | -5.416675 | 31.17747 | 0.003251949
40.1741 | 38.1276 | 43.58342 | 13.31241 | -5.455816 | 30.26774 | 0.003262734
40.1841 | 37.3678 | 42.70756 | 13.30687 | -5.339759 | 29.39742 | 0.003273794
40.1941 | 36.5682 | 41.86892 | 13.30133 | -5.300717 | 28.56431 | 0.003285133
40.2041 | 35.8934 | 41.06544 | 13.29579 | -5.17204 | 27.76635 | 0.003296753
40.2141 | 35.2328 | 40.29521 | 13.29026 | -5.062405 | 27.00164 | 0.003308659
40.2241 | 34.6619 | 39.55641 | 13.28473 | -4.894508 | 26.26836 | 0.003320853
40.2341 | 34.187 | 38.84736 | 13.2792 | -4.660358 | 25.56482 | 0.00333334
40.2441 | 33.6426 | 38.16647 | 13.27368 | -4.523871 | 24.88945 | 0.003346122
40.2541 | 33.2048 | 37.51226 | 13.26816 | -4.307464 | 24.24075 | 0.003359204
40.2641 | 32.7952 | 36.88334 | 13.26264 | -4.088141 | 23.61733 | 0.003372589
40.2741 | 32.3986 | 36.2784 | 13.25712 | -3.879802 | 23.01789 | 0.003386282
40.2841 | 32.0844 | 35.69622 | 13.25161 | -3.611822 | 22.44121 | 0.003400286
40.2941 | 31.7602 | 35.13565 | 13.2461 | -3.375451 | 21.88613 | 0.003414605
40.3041 | 31.5348 | 34.59561 | 13.2406 | -3.060814 | 21.35159 | 0.003429244
40.3141 | 31.227 | 34.0751 | 13.2351 | -2.848101 | 20.83656 | 0.003444207
40.3241 | 30.9771 | 33.57316 | 13.2296 | -2.596061 | 20.3401 | 0.003459499
40.3341 | 30.8085 | 33.08891 | 13.2241 | -2.280406 | 19.86133 | 0.003475123
40.3441 | 30.5851 | 32.62149 | 13.21861 | -2.036391 | 19.39939 | 0.003491086
40.3541 | 30.3914 | 32.17013 | 13.21312 | -1.778733 | 18.95351 | 0.003507392
40.3641 | 30.2645 | 31.73409 | 13.20763 | -1.469588 | 18.52293 | 0.003524045
40.3741 | 30.0987 | 31.31266 | 13.20215 | -1.213957 | 18.10697 | 0.003541051
40.3841 | 30.0173 | 30.90518 | 13.19667 | -0.8878796 | 17.70496 | 0.003558415
40.3941 | 29.8248 | 30.51104 | 13.19119 | -0.6862377 | 17.31627 | 0.003576143
40.4041 | 29.7638 | 30.12964 | 13.18571 | -0.3658405 | 16.94033 | 0.00359424
40.4141 | 29.6204 | 29.76044 | 13.18024 | -0.1400364 | 16.57658 | 0.003612711
40.4241 | 29.5084 | 29.4029 | 13.17477 | 0.1054983 | 16.2245 | 0.003631563
40.4341 | 29.4216 | 29.05654 | 13.16931 | 0.3650571 | 15.88359 | 0.003650801
40.4441 | 29.3243 | 28.72089 | 13.16384 | 0.6034119 | 15.55337 | 0.003670432
40.4541 | 29.2712 | 28.39549 | 13.15838 | 0.875706 | 15.23342 | 0.003690462
40.4641 | 29.1353 | 28.07994 | 13.15293 | 1.055358 | 14.9233 | 0.003710897
40.4741 | 29.0781 | 27.77383 | 13.14747 | 1.304268 | 14.62263 | 0.003731744
40.4841 | 28.9727 | 27.47678 | 13.14202 | 1.495917 | 14.33101 | 0.00375301
40.4941 | 28.8783 | 27.18844 | 13.13658 | 1.689861 | 14.04809 | 0.003774702
40.5041 | 28.7889 | 26.90846 | 13.13113 | 1.880442 | 13.77353 | 0.003796826
40.5141 | 28.7147 | 26.63651 | 13.12569 | 2.07819 | 13.507 | 0.003819392
40.5241 | 28.6101 | 26.37229 | 13.12025 | 2.237809 | 13.2482 | 0.003842404
40.5341 | 28.5092 | 26.1155 | 13.11482 | 2.393696 | 12.99682 | 0.003865873
40.5441 | 28.3914 | 25.86587 | 13.10938 | 2.525531 | 12.75259 | 0.003889805
40.5541 | 28.3128 | 25.62312 | 13.10396 | 2.68968 | 12.51525 | 0.003914208
40.5641 | 28.1868 | 25.387 | 13.09853 | 2.799802 | 12.28453 | 0.003939093
40.5741 | 28.0515 | 25.15727 | 13.09311 | 2.894234 | 12.06019 | 0.003964465
40.5841 | 27.9484 | 24.93369 | 13.08769 | 3.014713 | 11.84201 | 0.003990336
40.5941 | 27.7722 | 24.71604 | 13.08227 | 3.056159 | 11.62975 | 0.004016713
40.6041 | 27.6822 | 24.50412 | 13.07686 | 3.178084 | 11.42322 | 0.004043606
40.6141 | 27.504 | 24.29771 | 13.07144 | 3.206291 | 11.22219 | 0.004071025
40.6241 | 27.3673 | 24.09663 | 13.06604 | 3.270672 | 11.02649 | 0.004098979
40.6341 | 27.2095 | 23.90069 | 13.06063 | 3.308815 | 10.83593 | 0.00412748
40.6441 | 27.0426 | 23.70971 | 13.05523 | 3.332894 | 10.65032 | 0.004156536
40.6541 | 26.8594 | 23.52352 | 13.04983 | 3.33588 | 10.4695 | 0.004186159
40.6641 | 26.6738 | 23.34196 | 13.04444 | 3.331837 | 10.29331 | 0.004216359
40.6741 | 26.5142 | 23.16488 | 13.03904 | 3.349319 | 10.12159 | 0.004247149
40.6841 | 26.3126 | 22.99212 | 13.03365 | 3.320477 | 9.954191 | 0.004278539
40.6941 | 26.1174 | 22.82355 | 13.02827 | 3.293852 | 9.79097 | 0.004310542
40.704 | 25.9253 | 22.66065 | 13.02294 | 3.264655 | 9.633365 | 0.00434284
40.714 | 25.6857 | 22.49999 | 13.01756 | 3.185712 | 9.478056 | 0.004376099
40.724 | 25.5348 | 22.34312 | 13.01218 | 3.191679 | 9.326532 | 0.004410008
40.734 | 25.3011 | 22.18992 | 13.0068 | 3.111181 | 9.178669 | 0.00444458
40.744 | 25.0771 | 22.04027 | 13.00143 | 3.036834 | 9.034353 | 0.004479829
40.754 | 24.8545 | 21.89405 | 12.99606 | 2.960448 | 8.893471 | 0.00451577
40.764 | 24.6173 | 21.75117 | 12.9907 | 2.866133 | 8.755916 | 0.004552417
40.774 | 24.4063 | 21.61151 | 12.98534 | 2.79479 | 8.621583 | 0.004589784
40.784 | 24.1687 | 21.47498 | 12.97998 | 2.69372 | 8.490374 | 0.004627887
40.794 | 23.9406 | 21.34148 | 12.97462 | 2.59912 | 8.362192 | 0.004666742
40.804 | 23.7452 | 21.21092 | 12.96927 | 2.53428 | 8.236946 | 0.004706366
40.814 | 23.465 | 21.08321 | 12.96392 | 2.38179 | 8.114545 | 0.004746773
40.824 | 23.2393 | 20.95827 | 12.95857 | 2.281034 | 7.994907 | 0.004787983
40.834 | 23.0374 | 20.836 | 12.95323 | 2.201395 | 7.877949 | 0.004830013
40.844 | 22.7891 | 20.71635 | 12.94788 | 2.072753 | 7.763589 | 0.00487288
40.854 | 22.5835 | 20.59922 | 12.94255 | 1.984283 | 7.651753 | 0.004916604
40.864 | 22.3543 | 20.48454 | 12.93721 | 1.869759 | 7.542368 | 0.004961204
40.874 | 22.1256 | 20.37225 | 12.93188 | 1.753351 | 7.435363 | 0.0050067
40.884 | 21.8987 | 20.26227 | 12.92655 | 1.636428 | 7.330669 | 0.005053113
40.894 | 21.6546 | 20.15454 | 12.92122 | 1.500056 | 7.228219 | 0.005100463
40.904 | 21.4849 | 20.049 | 12.9159 | 1.435899 | 7.127952 | 0.005148772
40.914 | 21.2291 | 19.94558 | 12.91058 | 1.283516 | 7.029805 | 0.005198063
40.924 | 21.0454 | 19.84423 | 12.90526 | 1.201168 | 6.933719 | 0.005248359
40.934 | 20.8254 | 19.74489 | 12.89995 | 1.080513 | 6.839637 | 0.005299684
40.944 | 20.6076 | 19.6475 | 12.89464 | 0.9601046 | 6.747505 | 0.005352063
40.954 | 20.4159 | 19.552 | 12.88933 | 0.8638963 | 6.657267 | 0.00540552
40.964 | 20.2181 | 19.45835 | 12.88403 | 0.7597452 | 6.568869 | 0.005460069
40.974 | 20.0379 | 19.36651 | 12.87872 | 0.6713897 | 6.482271 | 0.005515763
40.984 | 19.8363 | 19.27642 | 12.87342 | 0.5598839 | 6.397419 | 0.005572617
40.994 | 19.6471 | 19.18803 | 12.86813 | 0.4590739 | 6.314267 | 0.005630659
41.004 | 19.4633 | 19.1013 | 12.86284 | 0.3620048 | 6.23277 | 0.00568992
41.014 | 19.2862 | 19.01618 | 12.85755 | 0.2700199 | 6.152884 | 0.005750429
41.024 | 19.1484 | 18.93264 | 12.85226 | 0.2157617 | 6.074567 | 0.005812219
41.034 | 18.9573 | 18.85063 | 12.84697 | 0.1066696 | 5.99778 | 0.005875323
41.044 | 18.8044 | 18.77012 | 12.84169 | 0.03428421 | 5.922482 | 0.005939774
41.054 | 18.6454 | 18.69106 | 12.83642 | -0.04565697 | 5.848635 | 0.006005606
41.064 | 18.4765 | 18.61342 | 12.83114 | -0.1369176 | 5.776204 | 0.006072857
41.074 | 18.3603 | 18.53716 | 12.82587 | -0.1768609 | 5.70515 | 0.006141562
41.084 | 18.2095 | 18.46225 | 12.8206 | -0.2527534 | 5.635442 | 0.006211761
41.094 | 18.0669 | 18.38866 | 12.81533 | -0.3217604 | 5.567043 | 0.006283494
41.104 | 17.9533 | 18.31635 | 12.81007 | -0.3630513 | 5.499923 | 0.006356801
41.114 | 17.7847 | 18.24529 | 12.80481 | -0.4605931 | 5.43405 | 0.006431724
41.124 | 17.7044 | 18.17546 | 12.79955 | -0.471056 | 5.369393 | 0.00650831
41.134 | 17.5505 | 18.10681 | 12.7943 | -0.5563105 | 5.305924 | 0.006586601
41.144 | 17.4722 | 18.03933 | 12.78905 | -0.5671279 | 5.243612 | 0.006666648
41.154 | 17.3417 | 17.97298 | 12.7838 | -0.6312809 | 5.182431 | 0.006748496
41.164 | 17.2242 | 17.90774 | 12.77856 | -0.6835418 | 5.122353 | 0.006832198
41.174 | 17.1306 | 17.84359 | 12.77331 | -0.7129853 | 5.063353 | 0.006917806
41.184 | 17.0287 | 17.78049 | 12.76808 | -0.7517853 | 5.005404 | 0.007005372
41.194 | 16.9408 | 17.71842 | 12.76284 | -0.7776179 | 4.948483 | 0.007094955
41.204 | 16.8529 | 17.65736 | 12.75761 | -0.8044595 | 4.892566 | 0.007186612
41.214 | 16.7527 | 17.59729 | 12.75238 | -0.8445865 | 4.837629 | 0.007280404
41.224 | 16.6699 | 17.53818 | 12.74715 | -0.8682763 | 4.78365 | 0.007376393
41.234 | 16.5799 | 17.48001 | 12.74193 | -0.9001077 | 4.730607 | 0.007474644
41.244 | 16.5106 | 17.42276 | 12.7367 | -0.9121591 | 4.678479 | 0.007575224
41.254 | 16.451 | 17.36641 | 12.73149 | -0.9154102 | 4.627245 | 0.007678203
41.264 | 16.3603 | 17.31094 | 12.72627 | -0.9506411 | 4.576886 | 0.007783653
41.274 | 16.2958 | 17.25633 | 12.72106 | -0.9605326 | 4.527381 | 0.007891651
41.284 | 16.2111 | 17.20257 | 12.71585 | -0.9914657 | 4.478713 | 0.008002274
41.2939 | 16.1593 | 17.15015 | 12.7107 | -0.990851 | 4.43134 | 0.008114481
41.3039 | 16.1035 | 17.098 | 12.70549 | -0.9945048 | 4.384281 | 0.008230573
41.3139 | 16.0488 | 17.04665 | 12.70029 | -0.997847 | 4.338004 | 0.00834954
41.3239 | 15.9946 | 16.99606 | 12.6951 | -1.001461 | 4.292493 | 0.008471476
41.3339 | 15.9162 | 16.94623 | 12.6899 | -1.030031 | 4.247732 | 0.008596474
41.3439 | 15.8889 | 16.89714 | 12.68471 | -1.00824 | 4.203704 | 0.008724634
41.3539 | 15.8113 | 16.84877 | 12.67952 | -1.037473 | 4.160395 | 0.008856057
41.3639 | 15.7778 | 16.80112 | 12.67434 | -1.023316 | 4.117787 | 0.008990849
41.3739 | 15.7312 | 16.75415 | 12.66916 | -1.022954 | 4.075869 | 0.009129122
41.3839 | 15.6736 | 16.70787 | 12.66398 | -1.034272 | 4.034625 | 0.009270992
41.3939 | 15.633 | 16.66226 | 12.6588 | -1.029257 | 3.994041 | 0.009416578
41.4039 | 15.5819 | 16.6173 | 12.65363 | -1.035396 | 3.954103 | 0.009566006
41.4139 | 15.5335 | 16.57298 | 12.64846 | -1.039475 | 3.9148 | 0.009719405
41.4239 | 15.4908 | 16.52928 | 12.64329 | -1.038482 | 3.876117 | 0.009876913
41.4339 | 15.416 | 16.48621 | 12.63812 | -1.070205 | 3.838043 | 0.01003867
41.4439 | 15.4238 | 16.44373 | 12.63296 | -1.019932 | 3.800565 | 0.01020483
41.4539 | 15.3415 | 16.40185 | 12.6278 | -1.060351 | 3.763671 | 0.01037554
41.4639 | 15.3211 | 16.36055 | 12.62265 | -1.039451 | 3.727351 | 0.01055096
41.4739 | 15.2728 | 16.31982 | 12.6175 | -1.047021 | 3.691594 | 0.01073127
41.4839 | 15.214 | 16.27965 | 12.61235 | -1.06565 | 3.656387 | 0.01091663
41.4939 | 15.1742 | 16.24003 | 12.6072 | -1.065829 | 3.621722 | 0.01110724
41.5039 | 15.1658 | 16.20095 | 12.60206 | -1.035147 | 3.587587 | 0.01130328
41.5139 | 15.1206 | 16.16239 | 12.59692 | -1.041793 | 3.553972 | 0.01150496
41.5239 | 15.0768 | 16.12436 | 12.59178 | -1.04756 | 3.520869 | 0.01171248
41.5339 | 15.0283 | 16.08684 | 12.58664 | -1.058537 | 3.488267 | 0.01192608
41.5439 | 14.9933 | 16.04982 | 12.58151 | -1.056516 | 3.456158 | 0.01214597
41.5539 | 14.9603 | 16.01329 | 12.57638 | -1.052987 | 3.424532 | 0.0123724
41.5639 | 14.9579 | 15.97724 | 12.57126 | -1.019344 | 3.393381 | 0.01260562
41.5739 | 14.9018 | 15.94168 | 12.56613 | -1.039876 | 3.362696 | 0.01284591
41.5839 | 14.8659 | 15.90658 | 12.56101 | -1.040677 | 3.332469 | 0.01309353
41.5939 | 14.8295 | 15.87194 | 12.5559 | -1.04244 | 3.302693 | 0.01334879
41.6039 | 14.7865 | 15.83775 | 12.55078 | -1.051255 | 3.273359 | 0.01361198
41.6139 | 14.8019 | 15.80402 | 12.54567 | -1.002117 | 3.24446 | 0.01388344
41.6239 | 14.7711 | 15.77072 | 12.54056 | -0.999618 | 3.21599 | 0.01416351
41.6339 | 14.7186 | 15.73785 | 12.53546 | -1.019252 | 3.187939 | 0.01445254
41.6439 | 14.6915 | 15.70541 | 12.53036 | -1.013912 | 3.160303 | 0.01475092
41.6539 | 14.6564 | 15.67339 | 12.52526 | -1.016992 | 3.133074 | 0.01505903
41.6639 | 14.63 | 15.64179 | 12.52016 | -1.011785 | 3.106246 | 0.01537731
41.6739 | 14.6398 | 15.61059 | 12.51507 | -0.9707874 | 3.079812 | 0.01570619
41.6839 | 14.5907 | 15.57979 | 12.50998 | -0.9890919 | 3.053767 | 0.01604615
41.6939 | 14.573 | 15.54939 | 12.50489 | -0.976394 | 3.028105 | 0.01639767
41.7039 | 14.5174 | 15.51939 | 12.49981 | -1.001988 | 3.00282 | 0.01676129
41.7139 | 14.5212 | 15.48977 | 12.49473 | -0.9685696 | 2.977907 | 0.01713755
41.7239 | 14.4923 | 15.46053 | 12.48965 | -0.9682341 | 2.95336 | 0.01752705
41.7339 | 14.4756 | 15.43168 | 12.48457 | -0.9560769 | 2.929175 | 0.01793039
41.7439 | 14.4564 | 15.40319 | 12.4795 | -0.9467939 | 2.905347 | 0.01834825
41.7539 | 14.4135 | 15.37508 | 12.47443 | -0.9615813 | 2.881871 | 0.01878133
41.7639 | 14.393 | 15.34734 | 12.46936 | -0.9543356 | 2.858743 | 0.01923035
41.7739 | 14.3891 | 15.31995 | 12.4643 | -0.9308532 | 2.835959 | 0.01969612
41.7839 | 14.3642 | 15.29293 | 12.45924 | -0.9287312 | 2.813514 | 0.02017947
41.7939 | 14.3569 | 15.26627 | 12.45418 | -0.9093665 | 2.791405 | 0.02068128
41.8039 | 14.3086 | 15.23996 | 12.44912 | -0.9313568 | 2.769629 | 0.02120251
41.8139 | 14.3047 | 15.214 | 12.44407 | -0.9092996 | 2.748183 | 0.02174415
41.8239 | 14.2686 | 15.18839 | 12.43902 | -0.9197931 | 2.727062 | 0.02230729
41.8339 | 14.2738 | 15.16314 | 12.43398 | -0.8893352 | 2.706265 | 0.02289305
41.8439 | 14.2392 | 15.13822 | 12.42893 | -0.8990249 | 2.685788 | 0.02350266
41.8539 | 14.218 | 15.11366 | 12.42389 | -0.895661 | 2.665629 | 0.0241374
41.8639 | 14.21 | 15.08944 | 12.41886 | -0.8794428 | 2.645787 | 0.02479864
41.8738 | 14.1726 | 15.06581 | 12.41387 | -0.8932055 | 2.626452 | 0.02548063
41.8838 | 14.1751 | 15.04227 | 12.40884 | -0.8671743 | 2.607234 | 0.02619904
41.8938 | 14.145 | 15.01909 | 12.40381 | -0.8740889 | 2.588327 | 0.02694861
41.9038 | 14.1147 | 14.99625 | 12.39879 | -0.8815497 | 2.569731 | 0.02773109
41.9138 | 14.145 | 14.97376 | 12.39376 | -0.8287578 | 2.551445 | 0.02854835
41.9238 | 14.0945 | 14.95162 | 12.38874 | -0.857115 | 2.533468 | 0.02940238
41.9338 | 14.0767 | 14.92982 | 12.38373 | -0.853123 | 2.5158 | 0.03029527
41.9438 | 14.0639 | 14.90838 | 12.37871 | -0.8444842 | 2.498441 | 0.03122928
41.9538 | 14.0327 | 14.8873 | 12.3737 | -0.8546017 | 2.481392 | 0.03220676
41.9638 | 14.0422 | 14.86658 | 12.3687 | -0.8243787 | 2.464653 | 0.03323025
41.9738 | 14.0183 | 14.84622 | 12.36369 | -0.8279189 | 2.448226 | 0.03430237
41.9838 | 13.9975 | 14.82623 | 12.35869 | -0.8287267 | 2.432113 | 0.03542598
41.9938 | 13.9655 | 14.80661 | 12.35369 | -0.8411068 | 2.416314 | 0.03660402
42.0038 | 13.9509 | 14.78736 | 12.34869 | -0.8364646 | 2.400832 | 0.03783965
42.0138 | 13.9389 | 14.76851 | 12.3437 | -0.8296062 | 2.385671 | 0.03913617
42.0238 | 13.9325 | 14.75004 | 12.33871 | -0.817538 | 2.370832 | 0.04049706
42.0338 | 13.9159 | 14.73197 | 12.33372 | -0.8160667 | 2.35632 | 0.041926
42.0438 | 13.883 | 14.7143 | 12.32874 | -0.8313002 | 2.342137 | 0.04342683
42.0538 | 13.8609 | 14.69705 | 12.32375 | -0.8361463 | 2.328288 | 0.04500357
42.0638 | 13.8633 | 14.68021 | 12.31878 | -0.8169139 | 2.314777 | 0.04666044
42.0738 | 13.8267 | 14.66381 | 12.3138 | -0.8371123 | 2.30161 | 0.04840185
42.0838 | 13.8431 | 14.64785 | 12.30883 | -0.804751 | 2.288791 | 0.05023237
42.0938 | 13.7896 | 14.63234 | 12.30386 | -0.8427407 | 2.276327 | 0.05215675
42.1038 | 13.7815 | 14.61729 | 12.29889 | -0.8357921 | 2.264222 | 0.05417993
42.1138 | 13.7618 | 14.60272 | 12.29393 | -0.8409164 | 2.252484 | 0.05630698
42.1238 | 13.7328 | 14.58863 | 12.28896 | -0.8558251 | 2.241117 | 0.05854313
42.1338 | 13.7525 | 14.57503 | 12.28401 | -0.8225306 | 2.230131 | 0.06089369
42.1438 | 13.7001 | 14.56194 | 12.27905 | -0.8618448 | 2.21953 | 0.06336412
42.1538 | 13.7075 | 14.54938 | 12.2741 | -0.8418803 | 2.209322 | 0.06595984
42.1638 | 13.6695 | 14.53735 | 12.26915 | -0.8678492 | 2.199514 | 0.06868636
42.1738 | 13.6561 | 14.52586 | 12.2642 | -0.8697636 | 2.190113 | 0.07154906
42.1838 | 13.6379 | 14.51494 | 12.25926 | -0.8770355 | 2.181124 | 0.07455326
42.1938 | 13.6129 | 14.50458 | 12.25432 | -0.8916754 | 2.172554 | 0.07770399
42.2038 | 13.6101 | 14.49479 | 12.24938 | -0.8846937 | 2.164408 | 0.081006
42.2138 | 13.601 | 14.4856 | 12.24444 | -0.8845987 | 2.156691 | 0.08446355
42.2238 | 13.57 | 14.477 | 12.23951 | -0.906997 | 2.149405 | 0.08808032
42.2338 | 13.5482 | 14.46899 | 12.23458 | -0.920793 | 2.142551 | 0.09185912
42.2438 | 13.5383 | 14.46159 | 12.22966 | -0.9232872 | 2.136129 | 0.09580183
42.2538 | 13.5408 | 14.45478 | 12.22473 | -0.9139779 | 2.130136 | 0.09990902
42.2638 | 13.5289 | 14.44856 | 12.21981 | -0.9196571 | 2.124565 | 0.1041797
42.2738 | 13.4828 | 14.44291 | 12.21489 | -0.9601123 | 2.119407 | 0.1086111
42.2838 | 13.4754 | 14.43782 | 12.20998 | -0.9624239 | 2.114646 | 0.1131981
42.2938 | 13.4549 | 14.43327 | 12.20507 | -0.9783655 | 2.110264 | 0.1179331
42.3038 | 13.4774 | 14.4292 | 12.20016 | -0.9518012 | 2.106237 | 0.1228055
42.3138 | 13.4433 | 14.42559 | 12.19525 | -0.9822858 | 2.102532 | 0.1278014
42.3238 | 13.4184 | 14.42236 | 12.19035 | -1.003963 | 2.099111 | 0.1329029
42.3338 | 13.3947 | 14.41947 | 12.18545 | -1.024766 | 2.095929 | 0.1380881
42.3438 | 13.3841 | 14.41681 | 12.18055 | -1.032715 | 2.092932 | 0.1433308
42.3538 | 13.407 | 14.41432 | 12.17566 | -1.007316 | 2.090059 | 0.1486002
42.3638 | 13.3674 | 14.41187 | 12.17077 | -1.044466 | 2.08724 | 0.1538606
42.3738 | 13.3415 | 14.40935 | 12.16588 | -1.067847 | 2.084398 | 0.159072
42.3838 | 13.3322 | 14.40663 | 12.16099 | -1.074433 | 2.081451 | 0.1641903
42.3938 | 13.3085 | 14.40359 | 12.15611 | -1.095087 | 2.07831 | 0.1691678
42.4038 | 13.3261 | 14.40007 | 12.15123 | -1.073968 | 2.074886 | 0.1739541
42.4138 | 13.3093 | 14.39593 | 12.14635 | -1.086632 | 2.071084 | 0.178497
42.4238 | 13.2661 | 14.39104 | 12.14148 | -1.124937 | 2.066815 | 0.1827443
42.4338 | 13.2582 | 14.38524 | 12.13661 | -1.127044 | 2.061994 | 0.1866447
42.4438 | 13.2198 | 14.37843 | 12.13174 | -1.158627 | 2.05654 | 0.19015
42.4538 | 13.2585 | 14.37047 | 12.12687 | -1.11197 | 2.050383 | 0.1932158
42.4637 | 13.2065 | 14.36138 | 12.12206 | -1.154878 | 2.04354 | 0.1957809
42.4737 | 13.2047 | 14.35089 | 12.1172 | -1.146186 | 2.035824 | 0.1978645
42.4837 | 13.1772 | 14.33903 | 12.11234 | -1.161826 | 2.027271 | 0.1994148
42.4937 | 13.1584 | 14.32577 | 12.10749 | -1.167365 | 2.017863 | 0.2004159
42.5037 | 13.1757 | 14.31109 | 12.10264 | -1.135393 | 2.007597 | 0.2008602
42.5137 | 13.1275 | 14.29502 | 12.09779 | -1.167518 | 1.996483 | 0.2007482
42.5237 | 13.1201 | 14.27757 | 12.09294 | -1.157473 | 1.984544 | 0.200088
42.5337 | 13.1168 | 14.2588 | 12.0881 | -1.142005 | 1.971812 | 0.1988943
42.5437 | 13.0851 | 14.23878 | 12.08326 | -1.153676 | 1.958329 | 0.197188
42.5537 | 13.0908 | 14.21756 | 12.07842 | -1.126762 | 1.944145 | 0.1949951
42.5637 | 13.0778 | 14.19525 | 12.07359 | -1.11745 | 1.929316 | 0.192346
42.5737 | 13.0544 | 14.17194 | 12.06876 | -1.117536 | 1.913904 | 0.1892746
42.5837 | 13.0548 | 14.14772 | 12.06393 | -1.092921 | 1.897974 | 0.1858178
42.5937 | 13.0188 | 14.12271 | 12.0591 | -1.103914 | 1.881596 | 0.1820147
42.6037 | 13.018 | 14.09703 | 12.05428 | -1.079027 | 1.86484 | 0.1779061
42.6137 | 12.999 | 14.07077 | 12.04946 | -1.071773 | 1.847777 | 0.1735338
42.6237 | 12.9964 | 14.04406 | 12.04464 | -1.047665 | 1.83048 | 0.1689399
42.6337 | 12.9611 | 14.01702 | 12.03983 | -1.055916 | 1.813018 | 0.1641667
42.6437 | 12.9575 | 13.98973 | 12.03502 | -1.032235 | 1.79546 | 0.1592551
42.6537 | 12.9366 | 13.96233 | 12.03021 | -1.025727 | 1.77787 | 0.1542449
42.6637 | 12.9462 | 13.93489 | 12.02541 | -0.9886895 | 1.760309 | 0.1491739
42.6737 | 12.9147 | 13.90751 | 12.0206 | -0.9928138 | 1.742833 | 0.1440772
42.6837 | 12.8963 | 13.88028 | 12.0158 | -0.9839826 | 1.725491 | 0.1389871
42.6937 | 12.8653 | 13.85327 | 12.01101 | -0.9879689 | 1.708329 | 0.1339327
42.7037 | 12.8708 | 13.82654 | 12.00621 | -0.955737 | 1.691383 | 0.1289397
42.7137 | 12.8625 | 13.80014 | 12.00142 | -0.9376421 | 1.674689 | 0.1240303
42.7237 | 12.8443 | 13.77413 | 11.99663 | -0.9298295 | 1.658271 | 0.1192234
42.7337 | 12.824 | 13.74854 | 11.99185 | -0.924537 | 1.642153 | 0.1145345
42.7437 | 12.8053 | 13.72339 | 11.98707 | -0.9180934 | 1.62635 | 0.1099761
42.7537 | 12.8099 | 13.69872 | 11.98229 | -0.8888205 | 1.610875 | 0.105558
42.7637 | 12.7883 | 13.67453 | 11.97751 | -0.8862338 | 1.595736 | 0.1012874
42.7737 | 12.7704 | 13.65084 | 11.97274 | -0.8804424 | 1.580937 | 0.09716886
42.7837 | 12.7295 | 13.62765 | 11.96797 | -0.8981514 | 1.56648 | 0.09320546
42.7937 | 12.7521 | 13.60496 | 11.9632 | -0.8528606 | 1.552364 | 0.0893983
42.8037 | 12.7227 | 13.58277 | 11.95843 | -0.8600667 | 1.538587 | 0.0857471
42.8137 | 12.7 | 13.56106 | 11.95367 | -0.8610635 | 1.525143 | 0.08225036
42.8237 | 12.6897 | 13.53984 | 11.94891 | -0.8501422 | 1.512026 | 0.07890561
42.8337 | 12.6573 | 13.51909 | 11.94415 | -0.8617921 | 1.499229 | 0.07570958
42.8437 | 12.659 | 13.4988 | 11.9394 | -0.8398014 | 1.486743 | 0.07265841
42.8537 | 12.6366 | 13.47896 | 11.93465 | -0.8423569 | 1.47456 | 0.06974773
42.8637 | 12.5974 | 13.45954 | 11.9299 | -0.8621445 | 1.462671 | 0.06697284
42.8737 | 12.6173 | 13.44055 | 11.92516 | -0.8232498 | 1.451065 | 0.06432881
42.8837 | 12.5824 | 13.42196 | 11.92041 | -0.8395582 | 1.439735 | 0.06181056
42.8937 | 12.5769 | 13.40375 | 11.91567 | -0.8268547 | 1.428668 | 0.05941289
42.9037 | 12.5355 | 13.38592 | 11.91094 | -0.8504243 | 1.417857 | 0.05713062
42.9137 | 12.5253 | 13.36845 | 11.9062 | -0.8431527 | 1.407292 | 0.0549586
42.9237 | 12.5198 | 13.35133 | 11.90147 | -0.8315252 | 1.396962 | 0.05289175
42.9337 | 12.5021 | 13.33453 | 11.89674 | -0.8324276 | 1.386859 | 0.05092506
42.9437 | 12.4736 | 13.31805 | 11.89202 | -0.8444464 | 1.376975 | 0.04905367
42.9537 | 12.4606 | 13.30187 | 11.8873 | -0.8412682 | 1.3673 | 0.04727288
42.9637 | 12.4302 | 13.28598 | 11.88258 | -0.8557801 | 1.357827 | 0.04557809
42.9737 | 12.4332 | 13.27037 | 11.87786 | -0.8371696 | 1.348546 | 0.04396493
42.9837 | 12.4176 | 13.25502 | 11.87314 | -0.8374249 | 1.339452 | 0.04242916
42.9937 | 12.3695 | 13.23993 | 11.86843 | -0.8704344 | 1.330535 | 0.04096672
43.0037 | 12.3746 | 13.22509 | 11.86372 | -0.8504875 | 1.321789 | 0.03957375
43.0137 | 12.3375 | 13.21047 | 11.85902 | -0.8729734 | 1.313208 | 0.03824654
43.0237 | 12.3552 | 13.19608 | 11.85432 | -0.8408822 | 1.304785 | 0.03698155
43.0337 | 12.3067 | 13.1819 | 11.84962 | -0.8752044 | 1.296513 | 0.03577545
43.0436 | 12.3064 | 13.16807 | 11.84497 | -0.8616692 | 1.288467 | 0.03463632
43.0536 | 12.2957 | 13.15429 | 11.84027 | -0.8585898 | 1.28048 | 0.03353808
43.0636 | 12.2685 | 13.1407 | 11.83558 | -0.872198 | 1.272628 | 0.03248968
43.0736 | 12.2731 | 13.12729 | 11.83089 | -0.8541863 | 1.264906 | 0.03148841
43.0836 | 12.2367 | 13.11405 | 11.82621 | -0.8773471 | 1.25731 | 0.03053169
43.0936 | 12.2481 | 13.10097 | 11.82152 | -0.8528737 | 1.249834 | 0.02961712
43.1036 | 12.2161 | 13.08806 | 11.81684 | -0.8719593 | 1.242474 | 0.02874241
43.1136 | 12.1915 | 13.0753 | 11.81217 | -0.8837978 | 1.235227 | 0.02790541
43.1236 | 12.202 | 13.06268 | 11.80749 | -0.8606832 | 1.228089 | 0.02710407
43.1336 | 12.1761 | 13.05021 | 11.80282 | -0.8741101 | 1.221055 | 0.02633649
43.1436 | 12.1736 | 13.03787 | 11.79815 | -0.8642731 | 1.214122 | 0.02560087
43.1536 | 12.1584 | 13.02567 | 11.79348 | -0.8672672 | 1.207288 | 0.02489552
43.1636 | 12.1369 | 13.01359 | 11.78882 | -0.8766876 | 1.200548 | 0.02421882
43.1736 | 12.1375 | 13.00163 | 11.78416 | -0.8641302 | 1.193901 | 0.0235693
43.1836 | 12.1128 | 12.98979 | 11.7795 | -0.8769905 | 1.187343 | 0.02294554
43.1936 | 12.1022 | 12.97806 | 11.77485 | -0.8758648 | 1.180871 | 0.0223462
43.2036 | 12.1049 | 12.96645 | 11.7702 | -0.8615491 | 1.174484 | 0.02177005
43.2136 | 12.0851 | 12.95494 | 11.76555 | -0.86984 | 1.168178 | 0.02121592
43.2236 | 12.0907 | 12.94353 | 11.7609 | -0.852834 | 1.161951 | 0.0206827
43.2336 | 12.0463 | 12.93223 | 11.75626 | -0.8859281 | 1.155802 | 0.02016935
43.2436 | 12.0687 | 12.92102 | 11.75162 | -0.8523191 | 1.149729 | 0.01967491
43.2536 | 12.0304 | 12.9099 | 11.74698 | -0.8795043 | 1.143728 | 0.01919845
43.2636 | 12.0349 | 12.89888 | 11.74234 | -0.8639809 | 1.137799 | 0.01873912
43.2736 | 12.0211 | 12.88795 | 11.73771 | -0.8668464 | 1.13194 | 0.01829611
43.2836 | 11.9901 | 12.8771 | 11.73308 | -0.8869983 | 1.126149 | 0.01786864
43.2936 | 12.0082 | 12.86633 | 11.72845 | -0.8581347 | 1.120425 | 0.017456
43.3036 | 11.9805 | 12.85565 | 11.72383 | -0.8751528 | 1.114766 | 0.01705751
43.3136 | 11.9637 | 12.84505 | 11.71921 | -0.8813506 | 1.109169 | 0.01667254
43.3236 | 11.9591 | 12.83453 | 11.71459 | -0.8754264 | 1.103636 | 0.01630047
43.3336 | 11.9399 | 12.82408 | 11.70997 | -0.8841783 | 1.098163 | 0.01594074
43.3436 | 11.9431 | 12.8137 | 11.70536 | -0.8706043 | 1.09275 | 0.01559281
43.3536 | 11.892 | 12.8034 | 11.70075 | -0.9114029 | 1.087395 | 0.01525616
43.3636 | 11.9061 | 12.79317 | 11.69614 | -0.8870723 | 1.082097 | 0.01493033
43.3736 | 11.9038 | 12.78301 | 11.69154 | -0.879211 | 1.076856 | 0.01461484
43.3836 | 11.8851 | 12.77292 | 11.68694 | -0.8878175 | 1.071669 | 0.01430927
43.3936 | 11.8787 | 12.76289 | 11.68234 | -0.8841904 | 1.066537 | 0.01401322
43.4036 | 11.8402 | 12.75293 | 11.67774 | -0.9127283 | 1.061458 | 0.01372629
43.4136 | 11.8532 | 12.74303 | 11.67315 | -0.8898298 | 1.056431 | 0.01344811
43.4236 | 11.8605 | 12.73319 | 11.66856 | -0.8726939 | 1.051455 | 0.01317833
43.4336 | 11.8057 | 12.72342 | 11.66397 | -0.9177193 | 1.04653 | 0.01291663
43.4436 | 11.7981 | 12.7137 | 11.65939 | -0.9156049 | 1.041654 | 0.01266268
43.4536 | 11.7876 | 12.70405 | 11.65481 | -0.9164495 | 1.036827 | 0.01241618
43.4636 | 11.7986 | 12.69445 | 11.65023 | -0.895852 | 1.032048 | 0.01217686
43.4736 | 11.7724 | 12.68491 | 11.64565 | -0.9125115 | 1.027317 | 0.01194443
43.4836 | 11.7386 | 12.67543 | 11.64108 | -0.936827 | 1.022632 | 0.01171864
43.4936 | 11.7493 | 12.666 | 11.63651 | -0.9166976 | 1.017992 | 0.01149924
43.5036 | 11.7311 | 12.65662 | 11.63194 | -0.9255223 | 1.013398 | 0.01128599
43.5136 | 11.7359 | 12.6473 | 11.62737 | -0.9114002 | 1.008849 | 0.01107867
43.5236 | 11.6889 | 12.63803 | 11.62281 | -0.9491306 | 1.004344 | 0.01087706
43.5336 | 11.6974 | 12.62881 | 11.61825 | -0.9314128 | 0.9998815 | 0.01068096
43.5436 | 11.6971 | 12.61965 | 11.61369 | -0.9225459 | 0.9954624 | 0.01049017
43.5536 | 11.69 | 12.61053 | 11.60914 | -0.9205289 | 0.9910853 | 0.01030451
43.5636 | 11.6671 | 12.60146 | 11.60459 | -0.9343615 | 0.98675 | 0.01012378
43.5736 | 11.6656 | 12.59244 | 11.60004 | -0.9268428 | 0.9824559 | 0.009947827
43.5836 | 11.6425 | 12.58347 | 11.59549 | -0.9409721 | 0.9782024 | 0.009776479
43.5936 | 11.6619 | 12.57455 | 11.59095 | -0.9126489 | 0.9739891 | 0.009609581
43.6036 | 11.6353 | 12.56567 | 11.58641 | -0.9303725 | 0.9698157 | 0.00944698
43.6136 | 11.6275 | 12.55684 | 11.58187 | -0.9293424 | 0.9656816 | 0.009288531
43.6236 | 11.6144 | 12.54806 | 11.57734 | -0.9336579 | 0.9615863 | 0.009134097
43.6335 | 11.6053 | 12.53941 | 11.57285 | -0.9341063 | 0.9575704 | 0.008985027
43.6435 | 11.6251 | 12.53071 | 11.56832 | -0.9056111 | 0.9535514 | 0.00883819
43.6535 | 11.5798 | 12.52206 | 11.5638 | -0.9422602 | 0.9495701 | 0.008694986
43.6635 | 11.5752 | 12.51345 | 11.55927 | -0.9382529 | 0.9456263 | 0.008555297
43.6735 | 11.5648 | 12.50489 | 11.55475 | -0.9400888 | 0.9417194 | 0.008419009
43.6835 | 11.5561 | 12.49637 | 11.55023 | -0.9402675 | 0.9378493 | 0.008286015
43.6935 | 11.563 | 12.48789 | 11.54572 | -0.9248885 | 0.9340156 | 0.008156208
43.7035 | 11.5204 | 12.47945 | 11.5412 | -0.9590515 | 0.9302179 | 0.008029489
43.7135 | 11.527 | 12.47106 | 11.53669 | -0.9440561 | 0.9264561 | 0.007905763
43.7235 | 11.508 | 12.4627 | 11.53219 | -0.9547018 | 0.9227298 | 0.007784936
43.7335 | 11.527 | 12.45439 | 11.52768 | -0.9273885 | 0.9190389 | 0.007666919
43.7435 | 11.4782 | 12.44612 | 11.52318 | -0.9679158 | 0.9153831 | 0.007551627
43.7535 | 11.4703 | 12.43788 | 11.51868 | -0.9675832 | 0.911762 | 0.007438976
43.7635 | 11.485 | 12.42969 | 11.51419 | -0.9446907 | 0.9081757 | 0.007328886
43.7735 | 11.4561 | 12.42154 | 11.50969 | -0.9654378 | 0.9046238 | 0.007221282
43.7835 | 11.4543 | 12.41342 | 11.5052 | -0.9591245 | 0.9011063 | 0.007116091
43.7935 | 11.4163 | 12.40535 | 11.50071 | -0.9890504 | 0.8976229 | 0.00701324
43.8035 | 11.4181 | 12.39732 | 11.49623 | -0.9792153 | 0.8941735 | 0.006912661
43.8135 | 11.4396 | 12.38932 | 11.49175 | -0.949719 | 0.8907579 | 0.006814288
43.8235 | 11.3855 | 12.38136 | 11.48727 | -0.9958616 | 0.8873763 | 0.006718057
43.8335 | 11.3895 | 12.37344 | 11.48279 | -0.9839426 | 0.8840282 | 0.006623908
43.8435 | 11.3829 | 12.36556 | 11.47832 | -0.9826621 | 0.8807139 | 0.006531779
43.8535 | 11.3616 | 12.35772 | 11.47385 | -0.9961198 | 0.8774332 | 0.006441616
43.8635 | 11.3627 | 12.34992 | 11.46938 | -0.9872158 | 0.8741861 | 0.006353362
43.8735 | 11.3472 | 12.34215 | 11.46491 | -0.9949501 | 0.8709726 | 0.006266963
43.8835 | 11.3548 | 12.33442 | 11.46045 | -0.9796225 | 0.8677927 | 0.00618237
43.8935 | 11.3259 | 12.32673 | 11.45599 | -1.000833 | 0.8646464 | 0.006099531
43.9035 | 11.3182 | 12.31908 | 11.45153 | -1.000882 | 0.8615339 | 0.006018398
43.9135 | 11.3412 | 12.31147 | 11.44707 | -0.9702688 | 0.8584552 | 0.005938926
43.9235 | 11.2935 | 12.30389 | 11.44262 | -1.010394 | 0.8554105 | 0.00586107
43.9335 | 11.2934 | 12.29636 | 11.43817 | -1.002958 | 0.8523999 | 0.005784786
43.9435 | 11.3056 | 12.28886 | 11.43373 | -0.9832601 | 0.8494236 | 0.005710033
43.9535 | 11.2838 | 12.2814 | 11.42928 | -0.9976011 | 0.8464818 | 0.005636768
43.9635 | 11.2855 | 12.27398 | 11.42484 | -0.988481 | 0.8435747 | 0.005564954
43.9735 | 11.2512 | 12.2666 | 11.4204 | -1.0154 | 0.8407027 | 0.005494553
43.9835 | 11.2613 | 12.25926 | 11.41597 | -0.9979587 | 0.837866 | 0.005425528
43.9935 | 11.2736 | 12.25196 | 11.41153 | -0.9783572 | 0.8350652 | 0.005357843
44.0035 | 11.2376 | 12.2447 | 11.4071 | -1.007096 | 0.8323002 | 0.005291464
44.0135 | 11.221 | 12.23747 | 11.40268 | -1.016475 | 0.8295719 | 0.005226357
44.0235 | 11.2335 | 12.23029 | 11.39825 | -0.9967947 | 0.8268806 | 0.005162491
44.0335 | 11.2427 | 12.22316 | 11.39383 | -0.9804562 | 0.8242268 | 0.005099834
44.0435 | 11.2018 | 12.21606 | 11.38941 | -1.01426 | 0.8216112 | 0.005038355
44.0535 | 11.1997 | 12.20901 | 11.38499 | -1.009306 | 0.8190343 | 0.004978026
44.0635 | 11.2044 | 12.202 | 11.38058 | -0.9975954 | 0.8164968 | 0.004918817
44.0735 | 11.199 | 12.19503 | 11.37617 | -0.9960288 | 0.8139995 | 0.004860702
44.0835 | 11.1919 | 12.18811 | 11.37176 | -0.996207 | 0.8115431 | 0.004803654
44.0935 | 11.1482 | 12.18123 | 11.36735 | -1.033031 | 0.8091286 | 0.004747646
44.1035 | 11.1739 | 12.1744 | 11.36295 | -1.000501 | 0.8067568 | 0.004692654
44.1135 | 11.1634 | 12.16762 | 11.35855 | -1.004219 | 0.8044287 | 0.004638653
44.1235 | 11.1448 | 12.16088 | 11.35415 | -1.016085 | 0.8021454 | 0.004585619
44.1335 | 11.1245 | 12.1542 | 11.34976 | -1.0297 | 0.799908 | 0.004533531
44.1435 | 11.1293 | 12.14757 | 11.34537 | -1.018267 | 0.7977177 | 0.004482363
44.1535 | 11.1239 | 12.14099 | 11.34098 | -1.017085 | 0.7955758 | 0.004432096
44.1635 | 11.1291 | 12.13446 | 11.33659 | -1.005357 | 0.7934836 | 0.004382709
44.1735 | 11.0816 | 12.12798 | 11.33221 | -1.046384 | 0.7914426 | 0.004334182
44.1835 | 11.0776 | 12.12157 | 11.32783 | -1.043966 | 0.7894543 | 0.004286492
44.1935 | 11.0974 | 12.11521 | 11.32345 | -1.017807 | 0.7875202 | 0.004239624
44.2035 | 11.0767 | 12.10891 | 11.31907 | -1.032207 | 0.7856422 | 0.004193556
44.2134 | 11.064 | 12.10273 | 11.31474 | -1.03873 | 0.7838396 | 0.004148724
44.2234 | 11.026 | 12.09655 | 11.31037 | -1.070554 | 0.7820783 | 0.004104197
44.2334 | 11.0684 | 12.09044 | 11.306 | -1.022043 | 0.7803785 | 0.004060419
44.2434 | 11.0486 | 12.0844 | 11.30164 | -1.035798 | 0.7787421 | 0.004017372
44.2534 | 11.014 | 12.07842 | 11.29728 | -1.064423 | 0.7771714 | 0.00397504
44.2634 | 11.0193 | 12.07252 | 11.29292 | -1.053219 | 0.7756684 | 0.003933408
44.2734 | 11.0191 | 12.06669 | 11.28856 | -1.047588 | 0.7742356 | 0.003892461
44.2834 | 11.01 | 12.06093 | 11.28421 | -1.050933 | 0.7728748 | 0.003852182
44.2934 | 10.973 | 12.05526 | 11.27985 | -1.082256 | 0.7715889 | 0.003812559
44.3034 | 10.9753 | 12.04966 | 11.27551 | -1.074359 | 0.7703798 | 0.003773576
44.3134 | 10.996 | 12.04414 | 11.27116 | -1.048145 | 0.7692502 | 0.00373522
44.3234 | 10.9524 | 12.03872 | 11.26682 | -1.086316 | 0.7682021 | 0.003697477
44.3334 | 10.96 | 12.03337 | 11.26248 | -1.073374 | 0.7672383 | 0.003660335
44.3434 | 10.9415 | 12.02812 | 11.25814 | -1.086621 | 0.7663604 | 0.003623781
44.3534 | 10.9518 | 12.02296 | 11.2538 | -1.071161 | 0.7655712 | 0.003587801
44.3634 | 10.9319 | 12.01789 | 11.24947 | -1.085994 | 0.7648719 | 0.003552385
44.3734 | 10.9058 | 12.01292 | 11.24514 | -1.107122 | 0.7642649 | 0.003517521
44.3834 | 10.9343 | 12.00805 | 11.24081 | -1.073747 | 0.7637513 | 0.003483196
44.3934 | 10.8985 | 12.00327 | 11.23649 | -1.104769 | 0.763332 | 0.003449401
44.4034 | 10.8891 | 11.99859 | 11.23217 | -1.10949 | 0.7630077 | 0.003416124
44.4134 | 10.9026 | 11.99401 | 11.22785 | -1.091408 | 0.7627782 | 0.003383353
44.4234 | 10.8781 | 11.98952 | 11.22353 | -1.111424 | 0.7626428 | 0.00335108
44.4334 | 10.8709 | 11.98514 | 11.21922 | -1.114236 | 0.7625999 | 0.003319295
44.4434 | 10.8583 | 11.98084 | 11.21491 | -1.12254 | 0.7626467 | 0.003287986
44.4534 | 10.8668 | 11.97663 | 11.2106 | -1.109834 | 0.7627795 | 0.003257146
44.4634 | 10.8266 | 11.97251 | 11.20629 | -1.145911 | 0.7629932 | 0.003226764
44.4734 | 10.8467 | 11.96847 | 11.20199 | -1.121766 | 0.763281 | 0.003196831
44.4834 | 10.8326 | 11.96449 | 11.19769 | -1.13189 | 0.7636346 | 0.003167339
44.4934 | 10.8294 | 11.96057 | 11.19339 | -1.131172 | 0.764044 | 0.003138279
44.5034 | 10.8065 | 11.9567 | 11.1891 | -1.150202 | 0.7644971 | 0.003109642
44.5134 | 10.8011 | 11.95286 | 11.1848 | -1.151764 | 0.7649797 | 0.003081421
44.5234 | 10.8168 | 11.94904 | 11.18051 | -1.132243 | 0.765476 | 0.003053607
44.5334 | 10.766 | 11.94522 | 11.17623 | -1.17922 | 0.7659675 | 0.003026191
44.5434 | 10.7805 | 11.94138 | 11.17194 | -1.160876 | 0.7664348 | 0.002999168
44.5534 | 10.7882 | 11.93749 | 11.16766 | -1.149289 | 0.7668559 | 0.002972529
44.5634 | 10.7717 | 11.93354 | 11.16338 | -1.161836 | 0.7672083 | 0.002946267
44.5734 | 10.7379 | 11.92949 | 11.15911 | -1.191593 | 0.7674679 | 0.002920375
44.5834 | 10.7751 | 11.92534 | 11.15483 | -1.150237 | 0.7676109 | 0.002894845
44.5934 | 10.7576 | 11.92104 | 11.15056 | -1.163444 | 0.7676132 | 0.002869672
44.6034 | 10.751 | 11.91659 | 11.14629 | -1.165589 | 0.7674522 | 0.002844848
44.6134 | 10.7076 | 11.91195 | 11.14203 | -1.204353 | 0.767106 | 0.002820367
44.6234 | 10.7481 | 11.90712 | 11.13776 | -1.159016 | 0.7665557 | 0.002796223
44.6334 | 10.7244 | 11.90206 | 11.1335 | -1.177661 | 0.7657845 | 0.002772409
44.6434 | 10.7249 | 11.89677 | 11.12925 | -1.171874 | 0.7647791 | 0.00274892
44.6534 | 10.7069 | 11.89125 | 11.12499 | -1.184346 | 0.7635293 | 0.002725749
44.6634 | 10.6996 | 11.88547 | 11.12074 | -1.185871 | 0.7620289 | 0.002702891
44.6734 | 10.7193 | 11.87944 | 11.11649 | -1.160145 | 0.760275 | 0.002680341
44.6834 | 10.7122 | 11.87317 | 11.11224 | -1.160969 | 0.7582684 | 0.002658091
44.6934 | 10.6769 | 11.86665 | 11.108 | -1.189747 | 0.7560128 | 0.002636138
44.7034 | 10.6845 | 11.85989 | 11.10376 | -1.175386 | 0.7535152 | 0.002614476
44.7134 | 10.6875 | 11.8529 | 11.09952 | -1.165396 | 0.750785 | 0.002593099
44.7234 | 10.6901 | 11.84569 | 11.09528 | -1.155587 | 0.747834 | 0.002572004
44.7334 | 10.6608 | 11.83827 | 11.09105 | -1.177474 | 0.7446757 | 0.002551184
44.7434 | 10.6796 | 11.83067 | 11.08682 | -1.151072 | 0.7413252 | 0.002530635
44.7534 | 10.6838 | 11.8229 | 11.08259 | -1.139098 | 0.737799 | 0.002510353
44.7634 | 10.641 | 11.81497 | 11.07836 | -1.173967 | 0.7341145 | 0.002490332
44.7734 | 10.6726 | 11.8069 | 11.07414 | -1.1343 | 0.7302901 | 0.002470569
44.7834 | 10.6584 | 11.79871 | 11.06992 | -1.140315 | 0.7263444 | 0.002451058
44.7934 | 10.6494 | 11.79043 | 11.0657 | -1.14103 | 0.7222967 | 0.002431795
44.8033 | 10.6349 | 11.78215 | 11.06153 | -1.147249 | 0.7182082 | 0.002412965
44.8133 | 10.6554 | 11.77372 | 11.05732 | -1.118324 | 0.7140138 | 0.002394184
44.8233 | 10.644 | 11.76526 | 11.05311 | -1.121255 | 0.7097735 | 0.002375639
44.8333 | 10.6354 | 11.75676 | 11.0489 | -1.121361 | 0.7055051 | 0.002357327
44.8433 | 10.6195 | 11.74826 | 11.04469 | -1.128759 | 0.7012251 | 0.002339243
44.8533 | 10.6412 | 11.73976 | 11.04049 | -1.098563 | 0.6969492 | 0.002321382
44.8633 | 10.6107 | 11.73129 | 11.03629 | -1.120589 | 0.6926916 | 0.002303743
44.8733 | 10.6154 | 11.72285 | 11.0321 | -1.107448 | 0.6884653 | 0.002286321
44.8833 | 10.6242 | 11.71445 | 11.0279 | -1.090253 | 0.6842816 | 0.002269112
44.8933 | 10.5993 | 11.70611 | 11.02371 | -1.106814 | 0.6801502 | 0.002252113
44.9033 | 10.6117 | 11.69784 | 11.01952 | -1.086138 | 0.6760799 | 0.00223532
44.9133 | 10.6096 | 11.68963 | 11.01534 | -1.080033 | 0.6720774 | 0.002218731
44.9233 | 10.6055 | 11.6815 | 11.01115 | -1.076004 | 0.6681484 | 0.002202341
44.9333 | 10.5832 | 11.67346 | 11.00697 | -1.090256 | 0.6642974 | 0.002186148
44.9433 | 10.5962 | 11.66549 | 11.00279 | -1.069292 | 0.6605276 | 0.002170149
44.9533 | 10.5955 | 11.65761 | 10.99862 | -1.062114 | 0.6568413 | 0.00215434
44.9633 | 10.5636 | 11.64982 | 10.99445 | -1.086224 | 0.6532399 | 0.002138718
44.9733 | 10.5767 | 11.64212 | 10.99028 | -1.065423 | 0.649724 | 0.002123281
44.9833 | 10.5914 | 11.63451 | 10.98611 | -1.043109 | 0.6462936 | 0.002108025
44.9933 | 10.5439 | 11.62698 | 10.98194 | -1.083084 | 0.6429481 | 0.002092948
45.0033 | 10.5673 | 11.61954 | 10.97778 | -1.052245 | 0.6396864 | 0.002078046
45.0133 | 10.5663 | 11.61219 | 10.97362 | -1.045891 | 0.636507 | 0.002063317
45.0233 | 10.5425 | 11.60492 | 10.96946 | -1.06242 | 0.6334083 | 0.002048759
45.0333 | 10.5345 | 11.59773 | 10.96531 | -1.063231 | 0.6303882 | 0.002034369
45.0433 | 10.5468 | 11.59062 | 10.96116 | -1.043822 | 0.6274447 | 0.002020144
45.0533 | 10.5309 | 11.58359 | 10.95701 | -1.052689 | 0.6245755 | 0.002006081
45.0633 | 10.5415 | 11.57663 | 10.95286 | -1.035131 | 0.6217782 | 0.001992178
45.0733 | 10.5321 | 11.56975 | 10.94872 | -1.037646 | 0.6190503 | 0.001978433
45.0833 | 10.5127 | 11.56293 | 10.94458 | -1.05023 | 0.6163896 | 0.001964844
45.0933 | 10.5448 | 11.55618 | 10.94044 | -1.011381 | 0.6137935 | 0.001951407
45.1033 | 10.5214 | 11.5495 | 10.9363 | -1.028098 | 0.6112596 | 0.001938121
45.1133 | 10.4942 | 11.54288 | 10.93217 | -1.048677 | 0.6087856 | 0.001924983
45.1233 | 10.522 | 11.53632 | 10.92804 | -1.014317 | 0.6063692 | 0.001911991
45.1333 | 10.5235 | 11.52981 | 10.92391 | -1.006314 | 0.604008 | 0.001899143
45.1433 | 10.5068 | 11.52337 | 10.91978 | -1.016568 | 0.6016999 | 0.001886437
45.1533 | 10.5213 | 11.51698 | 10.91566 | -0.995675 | 0.5994428 | 0.001873871
45.1633 | 10.5303 | 11.51063 | 10.91154 | -0.9803339 | 0.5972345 | 0.001861442
45.1733 | 10.5132 | 11.50434 | 10.90742 | -0.9911423 | 0.5950732 | 0.001849149
45.1833 | 10.5027 | 11.4981 | 10.9033 | -0.9953985 | 0.5929569 | 0.00183699
45.1933 | 10.5302 | 11.4919 | 10.89919 | -0.9617006 | 0.5908838 | 0.001824962
45.2033 | 10.5348 | 11.48575 | 10.89508 | -0.950947 | 0.5888522 | 0.001813064
45.2133 | 10.5081 | 11.47964 | 10.89097 | -0.9715359 | 0.5868604 | 0.001801294
45.2233 | 10.5515 | 11.47357 | 10.88687 | -0.9220657 | 0.5849067 | 0.00178965
45.2333 | 10.5599 | 11.46753 | 10.88277 | -0.9076349 | 0.5829898 | 0.001778131
45.2433 | 10.5323 | 11.46154 | 10.87867 | -0.9292422 | 0.5811082 | 0.001766733
45.2533 | 10.5714 | 11.45559 | 10.87457 | -0.884186 | 0.5792604 | 0.001755457
45.2633 | 10.5805 | 11.44967 | 10.87048 | -0.8691652 | 0.5774453 | 0.001744299
45.2733 | 10.5769 | 11.44378 | 10.86638 | -0.8668785 | 0.5756615 | 0.001733259
45.2833 | 10.5893 | 11.43792 | 10.86229 | -0.8486247 | 0.573908 | 0.001722335
45.2933 | 10.6204 | 11.4321 | 10.85821 | -0.8117027 | 0.5721836 | 0.001711524
45.3033 | 10.6247 | 11.42631 | 10.85412 | -0.8016115 | 0.5704872 | 0.001700826
45.3133 | 10.6291 | 11.42055 | 10.85004 | -0.7914501 | 0.568818 | 0.001690239
45.3233 | 10.6769 | 11.41482 | 10.84596 | -0.7379175 | 0.5671748 | 0.001679761
45.3333 | 10.6611 | 11.40911 | 10.84189 | -0.7480129 | 0.565557 | 0.001669391
45.3433 | 10.7072 | 11.40344 | 10.83781 | -0.6962355 | 0.5639636 | 0.001659128
45.3533 | 10.7221 | 11.39778 | 10.83374 | -0.6756844 | 0.5623939 | 0.001648969
45.3633 | 10.7241 | 11.39216 | 10.82967 | -0.668059 | 0.5608471 | 0.001638914
45.3733 | 10.7759 | 11.38656 | 10.82561 | -0.6106584 | 0.5593226 | 0.001628961
45.3832 | 10.7993 | 11.38104 | 10.82158 | -0.5817375 | 0.5578343 | 0.001619204
45.3932 | 10.7952 | 11.37548 | 10.81752 | -0.5802847 | 0.5563521 | 0.001609449
45.4032 | 10.8674 | 11.36996 | 10.81346 | -0.502555 | 0.5548904 | 0.001599793
45.4132 | 10.8809 | 11.36445 | 10.80941 | -0.4835479 | 0.5534485 | 0.001590233
45.4232 | 10.9034 | 11.35896 | 10.80536 | -0.4555627 | 0.552026 | 0.001580769
45.4332 | 10.9277 | 11.3535 | 10.80131 | -0.4257992 | 0.5506224 | 0.001571399
45.4432 | 10.9983 | 11.34806 | 10.79726 | -0.3497567 | 0.5492372 | 0.001562121
45.4532 | 10.9952 | 11.34263 | 10.79321 | -0.347435 | 0.5478701 | 0.001552935
45.4632 | 11.0504 | 11.33723 | 10.78917 | -0.2868335 | 0.5465206 | 0.001543839
45.4732 | 11.0968 | 11.33185 | 10.78513 | -0.2350521 | 0.5451884 | 0.001534833
45.4832 | 11.1204 | 11.32649 | 10.78109 | -0.2060902 | 0.5438732 | 0.001525914
45.4932 | 11.1502 | 11.32115 | 10.77706 | -0.1709477 | 0.5425746 | 0.001517083
45.5032 | 11.2097 | 11.31582 | 10.77302 | -0.1061241 | 0.5412923 | 0.001508337
45.5132 | 11.2494 | 11.31052 | 10.76899 | -0.06111927 | 0.5400261 | 0.001499676
45.5232 | 11.2677 | 11.30523 | 10.76497 | -0.03753295 | 0.5387758 | 0.001491098
45.5332 | 11.3191 | 11.29996 | 10.76094 | 0.01913516 | 0.5375411 | 0.001482602
45.5432 | 11.3806 | 11.29471 | 10.75692 | 0.08588517 | 0.5363218 | 0.001474188
45.5532 | 11.3983 | 11.28948 | 10.7529 | 0.1088173 | 0.5351177 | 0.001465855
45.5632 | 11.4494 | 11.28427 | 10.74888 | 0.1651317 | 0.5339287 | 0.0014576
45.5732 | 11.4893 | 11.27907 | 10.74487 | 0.2102286 | 0.5327546 | 0.001449424
45.5832 | 11.5404 | 11.27389 | 10.74086 | 0.2665081 | 0.5315952 | 0.001441325
45.5932 | 11.5694 | 11.26873 | 10.73685 | 0.3006703 | 0.5304505 | 0.001433302
45.6032 | 11.604 | 11.26358 | 10.73284 | 0.3404153 | 0.5293204 | 0.001425355
45.6132 | 11.6814 | 11.25846 | 10.72883 | 0.4229431 | 0.5282048 | 0.001417482
45.6232 | 11.6773 | 11.25335 | 10.72483 | 0.423954 | 0.5271036 | 0.001409682
45.6332 | 11.7087 | 11.24825 | 10.72083 | 0.4604477 | 0.5260168 | 0.001401956
45.6432 | 11.792 | 11.24318 | 10.71684 | 0.5488246 | 0.5249444 | 0.0013943
45.6532 | 11.7783 | 11.23812 | 10.71284 | 0.5401844 | 0.5238862 | 0.001386716
45.6632 | 11.8163 | 11.23307 | 10.70885 | 0.5832273 | 0.5228425 | 0.001379201
45.6732 | 11.8872 | 11.22805 | 10.70486 | 0.6591532 | 0.521813 | 0.001371755
45.6832 | 11.8894 | 11.22304 | 10.70088 | 0.6663621 | 0.520798 | 0.001364378
45.6932 | 11.8844 | 11.21805 | 10.69689 | 0.666354 | 0.5197974 | 0.001357067
45.7032 | 11.9592 | 11.21307 | 10.69291 | 0.7461287 | 0.5188114 | 0.001349824
45.7132 | 11.9689 | 11.20811 | 10.68893 | 0.7607862 | 0.5178399 | 0.001342646
45.7232 | 11.953 | 11.20317 | 10.68495 | 0.7498264 | 0.516883 | 0.001335532
45.7332 | 12.0057 | 11.19825 | 10.68098 | 0.8074492 | 0.5159411 | 0.001328483
45.7432 | 12.0202 | 11.19335 | 10.67701 | 0.8268545 | 0.515014 | 0.001321497
45.7532 | 12.0079 | 11.18846 | 10.67304 | 0.8194421 | 0.514102 | 0.001314574
45.7632 | 12.0418 | 11.18359 | 10.66908 | 0.8582119 | 0.5132053 | 0.001307713
45.7732 | 12.0512 | 11.17874 | 10.66511 | 0.8724636 | 0.5123239 | 0.001300912
45.7832 | 12.0284 | 11.1739 | 10.66115 | 0.8544971 | 0.5114582 | 0.001294172
45.7932 | 12.0417 | 11.16909 | 10.65719 | 0.8726123 | 0.5106082 | 0.001287492
45.8032 | 12.0403 | 11.16429 | 10.65324 | 0.8760089 | 0.5097742 | 0.001280871
45.8132 | 12.0435 | 11.15951 | 10.64928 | 0.8839866 | 0.5089565 | 0.001274307
45.8232 | 12.0269 | 11.15475 | 10.64533 | 0.8721453 | 0.5081552 | 0.001267802
45.8332 | 12.0249 | 11.15002 | 10.64138 | 0.8748848 | 0.5073706 | 0.001261353
45.8432 | 12.0231 | 11.1453 | 10.63744 | 0.8778048 | 0.5066029 | 0.00125496
45.8532 | 11.9937 | 11.1406 | 10.63349 | 0.8531049 | 0.5058524 | 0.001248623
45.8632 | 11.9875 | 11.13591 | 10.62955 | 0.8515851 | 0.5051193 | 0.001242341
45.8732 | 11.9727 | 11.13125 | 10.62561 | 0.841445 | 0.5044038 | 0.001236113
45.8832 | 11.939 | 11.12662 | 10.62168 | 0.8123846 | 0.5037062 | 0.001229939
45.8932 | 11.9364 | 11.122 | 10.61775 | 0.8144035 | 0.5030267 | 0.001223817
45.9032 | 11.9114 | 11.1174 | 10.61382 | 0.7940015 | 0.5023654 | 0.001217749
45.9132 | 11.8926 | 11.11282 | 10.60989 | 0.7797786 | 0.5017225 | 0.001211731
45.9232 | 11.8496 | 11.10827 | 10.60596 | 0.7413347 | 0.501098 | 0.001205766
45.9332 | 11.8624 | 11.10373 | 10.60204 | 0.7586696 | 0.5004922 | 0.00119985
45.9432 | 11.8088 | 11.09922 | 10.59812 | 0.7095834 | 0.4999048 | 0.001193985
45.9532 | 11.7614 | 11.09472 | 10.5942 | 0.6666763 | 0.4993358 | 0.00118817
45.9632 | 11.7685 | 11.09025 | 10.59028 | 0.6782484 | 0.498785 | 0.001182403
45.9731 | 11.7281 | 11.08584 | 10.58641 | 0.6422555 | 0.4982575 | 0.001176743
45.9831 | 11.6927 | 11.08141 | 10.5825 | 0.6112875 | 0.4977418 | 0.001171072
45.9931 | 11.6693 | 11.077 | 10.57859 | 0.5923 | 0.4972429 | 0.001165448
46.0031 | 11.6565 | 11.07261 | 10.57469 | 0.583894 | 0.49676 | 0.001159871
46.0131 | 11.6174 | 11.06823 | 10.57078 | 0.5491704 | 0.4962922 | 0.001154341
46.0231 | 11.5651 | 11.06387 | 10.56688 | 0.5012305 | 0.4958381 | 0.001148856
46.0331 | 11.5724 | 11.05952 | 10.56298 | 0.5128757 | 0.4953963 | 0.001143416
46.0431 | 11.5322 | 11.05519 | 10.55909 | 0.4770077 | 0.4949652 | 0.001138021
46.0531 | 11.4846 | 11.05087 | 10.5552 | 0.4337284 | 0.4945429 | 0.001132671
46.0631 | 11.5083 | 11.04656 | 10.55131 | 0.4617401 | 0.494127 | 0.001127364
46.0731 | 11.4705 | 11.04225 | 10.54742 | 0.4282451 | 0.4937151 | 0.0011221
46.0831 | 11.4251 | 11.03795 | 10.54353 | 0.3871463 | 0.4933046 | 0.001116879
46.0931 | 11.4365 | 11.03365 | 10.53965 | 0.4028465 | 0.4928926 | 0.001111701
46.1031 | 11.3956 | 11.02935 | 10.53577 | 0.3662488 | 0.492476 | 0.001106564
46.1131 | 11.3779 | 11.02504 | 10.53189 | 0.3528562 | 0.4920516 | 0.001101469
46.1231 | 11.3825 | 11.02073 | 10.52802 | 0.3617721 | 0.4916163 | 0.001096415
46.1331 | 11.3616 | 11.0164 | 10.52414 | 0.3451995 | 0.4911668 | 0.001091402
46.1431 | 11.3337 | 11.01206 | 10.52027 | 0.3216415 | 0.4907002 | 0.001086428
46.1531 | 11.3645 | 11.0077 | 10.5164 | 0.356801 | 0.4902136 | 0.001081495
46.1631 | 11.3204 | 11.00332 | 10.51254 | 0.3170806 | 0.4897044 | 0.0010766
46.1731 | 11.3101 | 10.99892 | 10.50868 | 0.3111825 | 0.4891704 | 0.001071745
46.1831 | 11.3407 | 10.99449 | 10.50481 | 0.3462086 | 0.4886096 | 0.001066927
46.1931 | 11.3093 | 10.99004 | 10.50096 | 0.3192603 | 0.4880207 | 0.001062148
46.2031 | 11.3152 | 10.98556 | 10.4971 | 0.3296386 | 0.4874026 | 0.001057407
46.2131 | 11.3273 | 10.98106 | 10.49325 | 0.346244 | 0.486755 | 0.001052703
46.2231 | 11.3138 | 10.97652 | 10.4894 | 0.3372765 | 0.4860777 | 0.001048035
46.2331 | 11.3368 | 10.97196 | 10.48555 | 0.3648358 | 0.485371 | 0.001043404
46.2431 | 11.3226 | 10.96738 | 10.4817 | 0.3552212 | 0.4846358 | 0.00103881
46.2531 | 11.3514 | 10.96277 | 10.47786 | 0.3886314 | 0.4838732 | 0.001034251
46.2631 | 11.3349 | 10.95813 | 10.47402 | 0.3767653 | 0.4830845 | 0.001029727
46.2731 | 11.3625 | 10.95348 | 10.47018 | 0.409021 | 0.4822713 | 0.001025238
46.2831 | 11.3728 | 10.9488 | 10.46635 | 0.4239968 | 0.4814356 | 0.001020784
46.2931 | 11.364 | 10.94411 | 10.46251 | 0.4198906 | 0.4805795 | 0.001016364
46.3031 | 11.3936 | 10.9394 | 10.45868 | 0.4542001 | 0.479705 | 0.001011978
46.3131 | 11.4158 | 10.93468 | 10.45485 | 0.4811231 | 0.4788146 | 0.001007626
46.3231 | 11.3958 | 10.92994 | 10.45103 | 0.4658571 | 0.4779106 | 0.001003306
46.3331 | 11.4363 | 10.9252 | 10.44721 | 0.5110997 | 0.4769955 | 0.0009990202
46.3431 | 11.4415 | 10.92045 | 10.44338 | 0.5210484 | 0.4760718 | 0.0009947665
46.3531 | 11.4695 | 10.9157 | 10.43957 | 0.5538008 | 0.475142 | 0.000990545
46.3631 | 11.47 | 10.91095 | 10.43575 | 0.5590543 | 0.4742085 | 0.0009863554
46.3731 | 11.4895 | 10.90619 | 10.43194 | 0.5833066 | 0.4732737 | 0.0009821974
46.3831 | 11.5338 | 10.90144 | 10.42813 | 0.6323554 | 0.4723399 | 0.0009780707
46.3931 | 11.5322 | 10.8967 | 10.42432 | 0.6354986 | 0.4714093 | 0.0009739749
46.4031 | 11.5476 | 10.89197 | 10.42051 | 0.655634 | 0.4704839 | 0.0009699099
46.4131 | 11.6011 | 10.88724 | 10.41671 | 0.7138599 | 0.4695655 | 0.0009658751
46.4231 | 11.5945 | 10.88253 | 10.41291 | 0.7119747 | 0.4686558 | 0.0009618703
46.4331 | 11.6527 | 10.87782 | 10.40911 | 0.7748767 | 0.4677563 | 0.0009578953
46.4431 | 11.6831 | 10.87314 | 10.40531 | 0.8099648 | 0.4668682 | 0.0009539498
46.4531 | 11.673 | 10.86846 | 10.40152 | 0.8045378 | 0.4659928 | 0.0009500334
46.4631 | 11.7403 | 10.86381 | 10.39773 | 0.8764948 | 0.4651308 | 0.0009461459
46.4731 | 11.7607 | 10.85916 | 10.39394 | 0.9015351 | 0.4642832 | 0.000942287
46.4831 | 11.7846 | 10.85454 | 10.39015 | 0.9300579 | 0.4634504 | 0.0009384565
46.4931 | 11.8455 | 10.84994 | 10.38637 | 0.995563 | 0.4626329 | 0.0009346539
46.5031 | 11.8627 | 10.84535 | 10.38259 | 1.01735 | 0.4618311 | 0.0009308791
46.5131 | 11.8973 | 10.84078 | 10.37881 | 1.056519 | 0.4610451 | 0.0009271318
46.5231 | 11.9672 | 10.83623 | 10.37503 | 1.130969 | 0.4602751 | 0.0009234118
46.5331 | 11.9683 | 10.8317 | 10.37126 | 1.136601 | 0.459521 | 0.0009197188
46.5431 | 12.0252 | 10.82719 | 10.36749 | 1.198014 | 0.4587827 | 0.0009160524
46.553 | 12.0647 | 10.82274 | 10.36376 | 1.241965 | 0.4580673 | 0.0009124481
46.563 | 12.1151 | 10.81826 | 10.35999 | 1.296842 | 0.4573603 | 0.0009088352
46.573 | 12.1659 | 10.8138 | 10.35622 | 1.352101 | 0.4566687 | 0.000905246
46.583 | 12.2043 | 10.80936 | 10.35246 | 1.394943 | 0.4559921 | 0.0009016839
46.593 | 12.2476 | 10.80493 | 10.3487 | 1.442668 | 0.4553305 | 0.0008981471
46.603 | 12.2953 | 10.80052 | 10.34495 | 1.494775 | 0.4546833 | 0.0008946356
46.613 | 12.3488 | 10.79613 | 10.34119 | 1.552666 | 0.4540505 | 0.0008911489
46.623 | 12.3719 | 10.79176 | 10.33744 | 1.58014 | 0.4534315 | 0.0008876871
46.633 | 12.4285 | 10.7874 | 10.33369 | 1.641099 | 0.4528263 | 0.0008842498
46.643 | 12.4821 | 10.78306 | 10.32994 | 1.699041 | 0.4522342 | 0.000880837
46.653 | 12.4918 | 10.77873 | 10.3262 | 1.713068 | 0.4516552 | 0.000877449
46.663 | 12.5511 | 10.77442 | 10.32246 | 1.776681 | 0.4510887 | 0.000874083
46.673 | 12.6103 | 10.77012 | 10.31872 | 1.840178 | 0.4505347 | 0.0008707424
46.683 | 12.6004 | 10.76584 | 10.31498 | 1.834561 | 0.4499925 | 0.0008674235
46.693 | 12.651 | 10.76157 | 10.31124 | 1.889429 | 0.4494624 | 0.0008641296
46.703 | 12.6867 | 10.75732 | 10.30751 | 1.929384 | 0.4489434 | 0.0008608568
46.713 | 12.7005 | 10.75308 | 10.30378 | 1.947425 | 0.4484359 | 0.0008576086
46.723 | 12.7318 | 10.74885 | 10.30005 | 1.982952 | 0.447939 | 0.0008543812
46.733 | 12.7666 | 10.74463 | 10.29633 | 2.021967 | 0.4474529 | 0.0008511779
46.743 | 12.7562 | 10.74043 | 10.29261 | 2.015769 | 0.4469771 | 0.000847995
46.753 | 12.7863 | 10.73624 | 10.28889 | 2.050058 | 0.4465116 | 0.0008448358
46.763 | 12.8041 | 10.73207 | 10.28517 | 2.072035 | 0.4460558 | 0.0008416966
46.773 | 12.7856 | 10.7279 | 10.28145 | 2.057699 | 0.4456099 | 0.0008385807
46.783 | 12.7883 | 10.72375 | 10.27774 | 2.064552 | 0.4451734 | 0.0008354844
46.793 | 12.8029 | 10.71961 | 10.27403 | 2.083293 | 0.4447463 | 0.0008324109
46.803 | 12.7679 | 10.71548 | 10.27032 | 2.052422 | 0.4443283 | 0.0008293569
46.813 | 12.7717 | 10.71136 | 10.26661 | 2.06034 | 0.4439192 | 0.0008263253
46.823 | 12.7536 | 10.70725 | 10.26291 | 2.046347 | 0.4435189 | 0.0008233126
46.833 | 12.7043 | 10.70316 | 10.25921 | 2.001143 | 0.4431271 | 0.000820321
46.843 | 12.7281 | 10.69907 | 10.25551 | 2.029028 | 0.4427439 | 0.0008173499
46.853 | 12.6395 | 10.695 | 10.25182 | 1.944502 | 0.4423688 | 0.0008143987
46.863 | 12.6115 | 10.69093 | 10.24812 | 1.920565 | 0.4420021 | 0.0008114675
46.873 | 12.6212 | 10.68688 | 10.24443 | 1.934318 | 0.4416433 | 0.0008085557
46.883 | 12.5018 | 10.68284 | 10.24074 | 1.818961 | 0.4412926 | 0.0008056636
46.893 | 12.4962 | 10.67881 | 10.23705 | 1.817393 | 0.4409495 | 0.0008027911
46.903 | 12.4489 | 10.67478 | 10.23337 | 1.774116 | 0.4406143 | 0.0007999384
46.913 | 12.3508 | 10.67077 | 10.22969 | 1.680028 | 0.4402864 | 0.0007971031
46.923 | 12.3376 | 10.66677 | 10.22601 | 1.67083 | 0.4399664 | 0.0007942883
46.933 | 12.2474 | 10.66278 | 10.22233 | 1.584623 | 0.4396534 | 0.0007914906
46.943 | 12.1725 | 10.65879 | 10.21866 | 1.513705 | 0.4393481 | 0.0007887131
46.953 | 12.1231 | 10.65482 | 10.21499 | 1.468279 | 0.4390498 | 0.0007859522
46.963 | 12.0404 | 10.65086 | 10.21132 | 1.389542 | 0.4387589 | 0.0007832112
46.973 | 11.9525 | 10.6469 | 10.20765 | 1.305596 | 0.4384749 | 0.0007804868
46.983 | 11.9096 | 10.64296 | 10.20398 | 1.266641 | 0.438198 | 0.0007777817
46.993 | 11.7937 | 10.63902 | 10.20032 | 1.154676 | 0.437928 | 0.0007750928
47.003 | 11.7353 | 10.6351 | 10.19666 | 1.100202 | 0.4376651 | 0.0007724231
47.013 | 11.6661 | 10.63118 | 10.193 | 1.034918 | 0.4374089 | 0.0007697694
47.023 | 11.5413 | 10.62727 | 10.18935 | 0.9140254 | 0.4371596 | 0.0007671344
47.033 | 11.495 | 10.62338 | 10.18569 | 0.8716236 | 0.436917 | 0.0007645151
47.043 | 11.4143 | 10.61949 | 10.18204 | 0.7948125 | 0.4366812 | 0.0007619142
47.053 | 11.2946 | 10.61561 | 10.1784 | 0.6789924 | 0.4364521 | 0.0007593289
47.063 | 11.2676 | 10.61174 | 10.17475 | 0.6558632 | 0.4362296 | 0.0007567616
47.073 | 11.1406 | 10.60787 | 10.17111 | 0.5327251 | 0.4360137 | 0.0007542095
47.083 | 11.094 | 10.60402 | 10.16747 | 0.489978 | 0.4358044 | 0.0007516745
47.093 | 11.0098 | 10.60018 | 10.16383 | 0.4096219 | 0.4356016 | 0.000749156
47.103 | 10.9205 | 10.59634 | 10.16019 | 0.3241569 | 0.4354054 | 0.0007466535
47.113 | 10.8783 | 10.59252 | 10.15656 | 0.2857829 | 0.4352157 | 0.000744167
47.123 | 10.7604 | 10.5887 | 10.15293 | 0.1717002 | 0.4350324 | 0.0007416965
47.133 | 10.711 | 10.58489 | 10.1493 | 0.1261085 | 0.4348556 | 0.0007392417
47.1429 | 10.6324 | 10.58113 | 10.14571 | 0.0512702 | 0.4346868 | 0.0007368275
47.1529 | 10.5895 | 10.57734 | 10.14208 | 0.01216088 | 0.4345229 | 0.0007344038
47.1629 | 10.5086 | 10.57356 | 10.13846 | -0.06495709 | 0.4343653 | 0.0007319954
47.1729 | 10.4483 | 10.56978 | 10.13484 | -0.1214839 | 0.4342141 | 0.0007296024
47.1829 | 10.4036 | 10.56602 | 10.13122 | -0.1624194 | 0.4340692 | 0.0007272243
47.1929 | 10.3198 | 10.56226 | 10.12761 | -0.2424637 | 0.4339307 | 0.0007248614
47.2029 | 10.294 | 10.55852 | 10.124 | -0.2645167 | 0.4337986 | 0.0007225133
47.2129 | 10.2109 | 10.55478 | 10.12039 | -0.3438783 | 0.4336727 | 0.0007201801
47.2229 | 10.187 | 10.55105 | 10.11678 | -0.364049 | 0.4335534 | 0.0007178614
47.2329 | 10.1664 | 10.54733 | 10.11317 | -0.3809281 | 0.4334402 | 0.0007155573
47.2429 | 10.05 | 10.54362 | 10.10957 | -0.4936162 | 0.4333336 | 0.0007132677
47.2529 | 10.0801 | 10.53991 | 10.10597 | -0.4598127 | 0.433233 | 0.0007109923
47.2629 | 9.9938 | 10.53622 | 10.10237 | -0.5424182 | 0.4331391 | 0.0007087311
47.2729 | 9.9759 | 10.53253 | 10.09877 | -0.5566322 | 0.4330512 | 0.0007064839
47.2829 | 9.958 | 10.52886 | 10.09518 | -0.5708551 | 0.43297 | 0.0007042508
47.2929 | 9.8755 | 10.52519 | 10.09159 | -0.6496866 | 0.4328948 | 0.0007020315
47.3029 | 9.8968 | 10.52153 | 10.088 | -0.6247269 | 0.4328262 | 0.0006998259
47.3129 | 9.8561 | 10.51788 | 10.08441 | -0.6617758 | 0.4327638 | 0.0006976339
47.3229 | 9.8171 | 10.51423 | 10.08083 | -0.6971337 | 0.4327079 | 0.0006954555
47.3329 | 9.8027 | 10.5106 | 10.07725 | -0.7079 | 0.4326582 | 0.0006932904
47.3429 | 9.7671 | 10.50698 | 10.07367 | -0.7398753 | 0.4326151 | 0.0006911387
47.3529 | 9.7663 | 10.50336 | 10.07009 | -0.7370592 | 0.4325781 | 0.0006890003
47.3629 | 9.743 | 10.49975 | 10.06652 | -0.756752 | 0.4325478 | 0.0006868749
47.3729 | 9.7087 | 10.49615 | 10.06294 | -0.7874534 | 0.4325237 | 0.0006847625
47.3829 | 9.7112 | 10.49256 | 10.05937 | -0.7813638 | 0.4325062 | 0.000682663
47.3929 | 9.6885 | 10.48898 | 10.05581 | -0.8004828 | 0.4324949 | 0.0006805763
47.4029 | 9.6821 | 10.48541 | 10.05224 | -0.8033108 | 0.4324903 | 0.0006785023
47.4129 | 9.6794 | 10.48185 | 10.04868 | -0.8024476 | 0.4324921 | 0.0006764408
47.4229 | 9.6275 | 10.47829 | 10.04512 | -0.8507932 | 0.4325003 | 0.0006743919
47.4329 | 9.6654 | 10.47475 | 10.04156 | -0.8093476 | 0.4325151 | 0.0006723555
47.4429 | 9.6179 | 10.47121 | 10.038 | -0.853311 | 0.4325364 | 0.0006703313
47.4529 | 9.6234 | 10.46768 | 10.03445 | -0.8442832 | 0.4325642 | 0.0006683193
47.4629 | 9.6222 | 10.46416 | 10.0309 | -0.8419642 | 0.4325985 | 0.0006663195
47.4729 | 9.5931 | 10.46065 | 10.02735 | -0.8675544 | 0.4326396 | 0.0006643316
47.4829 | 9.6161 | 10.45715 | 10.0238 | -0.8410534 | 0.4326871 | 0.0006623557
47.4929 | 9.5785 | 10.45366 | 10.02026 | -0.8751614 | 0.4327413 | 0.0006603917
47.5029 | 9.6023 | 10.45018 | 10.01672 | -0.8478786 | 0.4328023 | 0.0006584394
47.5129 | 9.5681 | 10.4467 | 10.01318 | -0.8786046 | 0.4328699 | 0.0006564989
47.5229 | 9.577 | 10.44324 | 10.00964 | -0.8662397 | 0.4329441 | 0.0006545698
47.5329 | 9.5604 | 10.43978 | 10.00611 | -0.8793839 | 0.4330252 | 0.0006526523
47.5429 | 9.5545 | 10.43634 | 10.00257 | -0.8818374 | 0.4331131 | 0.0006507462
47.5529 | 9.5635 | 10.4329 | 9.999043 | -0.8693999 | 0.4332077 | 0.0006488514
47.5629 | 9.5377 | 10.42947 | 9.995515 | -0.8917714 | 0.4333091 | 0.0006469678
47.5729 | 9.5674 | 10.42605 | 9.99199 | -0.8586523 | 0.4334174 | 0.0006450955
47.5829 | 9.5176 | 10.42264 | 9.988467 | -0.9050426 | 0.4335328 | 0.0006432341
47.5929 | 9.5311 | 10.41924 | 9.984946 | -0.888142 | 0.4336549 | 0.0006413838
47.6029 | 9.5329 | 10.41585 | 9.981427 | -0.8829505 | 0.433784 | 0.0006395443
47.6129 | 9.5239 | 10.41247 | 9.977911 | -0.8885686 | 0.4339202 | 0.0006377157
47.6229 | 9.5207 | 10.4091 | 9.974397 | -0.8883962 | 0.4340635 | 0.0006358978
47.6329 | 9.5098 | 10.40573 | 9.970885 | -0.895933 | 0.4342137 | 0.0006340906
47.6429 | 9.5073 | 10.40238 | 9.967376 | -0.8950792 | 0.4343711 | 0.0006322941
47.6529 | 9.5072 | 10.39904 | 9.963869 | -0.891835 | 0.4345357 | 0.000630508
47.6629 | 9.5071 | 10.3957 | 9.960364 | -0.8886005 | 0.4347077 | 0.0006287323
47.6729 | 9.492 | 10.39238 | 9.956862 | -0.9003755 | 0.4348867 | 0.000626967
47.6829 | 9.5063 | 10.38906 | 9.953362 | -0.88276 | 0.4350731 | 0.000625212
47.6929 | 9.4794 | 10.38575 | 9.949864 | -0.9063542 | 0.4352668 | 0.0006234672
47.7029 | 9.491 | 10.38246 | 9.946369 | -0.8914583 | 0.435468 | 0.0006217325
47.7129 | 9.4699 | 10.37917 | 9.942875 | -0.9092721 | 0.4356767 | 0.0006200079
47.7228 | 9.4894 | 10.37593 | 9.939419 | -0.8865284 | 0.4358906 | 0.0006183099
47.7328 | 9.475 | 10.37266 | 9.935931 | -0.8976617 | 0.4361142 | 0.0006166052
47.7428 | 9.4625 | 10.36941 | 9.932445 | -0.9069051 | 0.4363455 | 0.0006149102
47.7528 | 9.4811 | 10.36616 | 9.928961 | -0.8850584 | 0.4365843 | 0.000613225
47.7628 | 9.4765 | 10.36292 | 9.925479 | -0.8864218 | 0.4368311 | 0.0006115496
47.7728 | 9.4764 | 10.3597 | 9.922 | -0.8832952 | 0.4370855 | 0.0006098838
47.7828 | 9.465 | 10.35648 | 9.918523 | -0.8914789 | 0.4373478 | 0.0006082275
47.7928 | 9.4666 | 10.35327 | 9.915048 | -0.8866727 | 0.437618 | 0.0006065807
47.8028 | 9.4536 | 10.35008 | 9.911576 | -0.8964769 | 0.4378963 | 0.0006049434
47.8128 | 9.4707 | 10.34689 | 9.908106 | -0.8761914 | 0.4381825 | 0.0006033155
47.8228 | 9.4521 | 10.34372 | 9.904638 | -0.8916164 | 0.4384769 | 0.0006016968
47.8328 | 9.4632 | 10.34055 | 9.901172 | -0.8773518 | 0.4387795 | 0.0006000874
47.8428 | 9.4503 | 10.3374 | 9.897709 | -0.8870979 | 0.4390904 | 0.0005984872
47.8528 | 9.4608 | 10.33425 | 9.894248 | -0.8734546 | 0.4394097 | 0.000596896
47.8628 | 9.4441 | 10.33112 | 9.890789 | -0.8870221 | 0.4397373 | 0.000595314
47.8728 | 9.4548 | 10.328 | 9.887333 | -0.8732003 | 0.4400735 | 0.0005937408
47.8828 | 9.4363 | 10.32489 | 9.883879 | -0.8885895 | 0.4404183 | 0.0005921767
47.8928 | 9.4593 | 10.32179 | 9.880427 | -0.8624896 | 0.4407718 | 0.0005906213
47.9028 | 9.4403 | 10.3187 | 9.876978 | -0.8784008 | 0.441134 | 0.0005890748
47.9128 | 9.4579 | 10.31562 | 9.873531 | -0.8577232 | 0.4415051 | 0.000587537
47.9228 | 9.4504 | 10.31256 | 9.870086 | -0.8621568 | 0.4418852 | 0.0005860078
47.9328 | 9.439 | 10.3095 | 9.866643 | -0.8705019 | 0.4422744 | 0.0005844873
47.9428 | 9.4527 | 10.30646 | 9.863203 | -0.8537583 | 0.4426726 | 0.0005829754
47.9528 | 9.4284 | 10.30343 | 9.859765 | -0.8750263 | 0.4430803 | 0.0005814719
47.9628 | 9.463 | 10.30041 | 9.856329 | -0.837406 | 0.4434972 | 0.0005799769
47.9728 | 9.427 | 10.2974 | 9.852895 | -0.8703975 | 0.4439238 | 0.0005784903
47.9828 | 9.4563 | 10.2944 | 9.849464 | -0.8381009 | 0.4443598 | 0.0005770119
47.9928 | 9.433 | 10.29142 | 9.846035 | -0.8584163 | 0.4448057 | 0.0005755419
48.0028 | 9.4429 | 10.28844 | 9.842608 | -0.8455438 | 0.4452614 | 0.0005740801
48.0128 | 9.4378 | 10.28548 | 9.839184 | -0.8476837 | 0.4457271 | 0.0005726264
48.0228 | 9.4457 | 10.28254 | 9.835762 | -0.836836 | 0.4462029 | 0.0005711808
48.0328 | 9.4265 | 10.2796 | 9.832342 | -0.8531008 | 0.4466891 | 0.0005697433
48.0428 | 9.4466 | 10.27668 | 9.828924 | -0.8300783 | 0.4471856 | 0.0005683138
48.0528 | 9.4213 | 10.27377 | 9.825509 | -0.8524688 | 0.4476928 | 0.0005668922
48.0628 | 9.4463 | 10.27087 | 9.822096 | -0.8245721 | 0.4482107 | 0.0005654785
48.0728 | 9.4121 | 10.26799 | 9.818685 | -0.8558887 | 0.4487395 | 0.0005640726
48.0828 | 9.4499 | 10.26512 | 9.815277 | -0.8152186 | 0.4492793 | 0.0005626746
48.0928 | 9.4243 | 10.26226 | 9.81187 | -0.8379621 | 0.4498305 | 0.0005612842
48.1028 | 9.4297 | 10.25942 | 9.808466 | -0.8297193 | 0.450393 | 0.0005599015
48.1128 | 9.4393 | 10.25659 | 9.805065 | -0.8172904 | 0.4509672 | 0.0005585265
48.1228 | 9.4089 | 10.25378 | 9.801665 | -0.8448756 | 0.4515533 | 0.000557159
48.1328 | 9.4427 | 10.25098 | 9.798268 | -0.8082751 | 0.4521513 | 0.0005557991
48.1428 | 9.4216 | 10.24819 | 9.794873 | -0.8265891 | 0.4527617 | 0.0005544467
48.1528 | 9.434 | 10.24542 | 9.79148 | -0.8114179 | 0.4533846 | 0.0005531017
48.1628 | 9.442 | 10.24266 | 9.78809 | -0.8006618 | 0.4540202 | 0.000551764
48.1728 | 9.4187 | 10.23992 | 9.784702 | -0.8212208 | 0.4546687 | 0.0005504338
48.1828 | 9.4438 | 10.2372 | 9.781316 | -0.7933954 | 0.4553307 | 0.0005491108
48.1928 | 9.443 | 10.23449 | 9.777932 | -0.7914857 | 0.456006 | 0.000547795
48.2028 | 9.422 | 10.23179 | 9.77455 | -0.8097922 | 0.4566953 | 0.0005464864
48.2128 | 9.4626 | 10.22912 | 9.771171 | -0.766515 | 0.4573985 | 0.000545185
48.2228 | 9.4271 | 10.22645 | 9.767794 | -0.7993546 | 0.4581163 | 0.0005438907
48.2328 | 9.4864 | 10.22381 | 9.76442 | -0.737411 | 0.4588488 | 0.0005426034
48.2428 | 9.4394 | 10.22118 | 9.761047 | -0.781785 | 0.4595965 | 0.0005413232
48.2528 | 9.4895 | 10.21858 | 9.757677 | -0.7290765 | 0.4603595 | 0.0005400499
48.2628 | 9.4672 | 10.21599 | 9.754309 | -0.7487862 | 0.4611385 | 0.0005387835
48.2728 | 9.4936 | 10.21341 | 9.750943 | -0.7198143 | 0.4619336 | 0.0005375241
48.2828 | 9.4862 | 10.21086 | 9.74758 | -0.7246614 | 0.4627454 | 0.0005362714
48.2928 | 9.5118 | 10.20833 | 9.744218 | -0.6965277 | 0.4635742 | 0.0005350255
48.3028 | 9.5223 | 10.20581 | 9.740859 | -0.6835139 | 0.4644206 | 0.0005337865
48.3127 | 9.5381 | 10.20334 | 9.737536 | -0.665245 | 0.4652761 | 0.0005325667
48.3227 | 9.5318 | 10.20087 | 9.734182 | -0.6690718 | 0.4661588 | 0.0005313409
48.3327 | 9.5745 | 10.19842 | 9.730829 | -0.6239199 | 0.4670604 | 0.0005301217
48.3427 | 9.5561 | 10.19599 | 9.727479 | -0.6398897 | 0.4679816 | 0.0005289091
48.3527 | 9.6104 | 10.19358 | 9.724131 | -0.5831819 | 0.4689228 | 0.000527703
48.3627 | 9.5934 | 10.1912 | 9.720786 | -0.5977969 | 0.4698847 | 0.0005265035
48.3727 | 9.6471 | 10.18884 | 9.717442 | -0.5417355 | 0.4708679 | 0.0005253103
48.3827 | 9.6191 | 10.1865 | 9.714101 | -0.5673982 | 0.4718729 | 0.0005241237
48.3927 | 9.6969 | 10.18419 | 9.710762 | -0.4872857 | 0.4729006 | 0.0005229434
48.4027 | 9.6667 | 10.1819 | 9.707425 | -0.5151987 | 0.4739515 | 0.0005217694
48.4127 | 9.74 | 10.17964 | 9.704091 | -0.4396379 | 0.4750263 | 0.0005206017
48.4227 | 9.7225 | 10.1774 | 9.700759 | -0.4549041 | 0.4761259 | 0.0005194403
48.4327 | 9.7984 | 10.1752 | 9.697429 | -0.3767979 | 0.477251 | 0.0005182851
48.4427 | 9.7886 | 10.17302 | 9.694101 | -0.3844203 | 0.4784024 | 0.0005171362
48.4527 | 9.8436 | 10.17087 | 9.690775 | -0.3272719 | 0.4795808 | 0.0005159933
48.4627 | 9.8727 | 10.16875 | 9.687452 | -0.2960538 | 0.4807872 | 0.0005148566
48.4727 | 9.9091 | 10.16667 | 9.684131 | -0.2575668 | 0.4820225 | 0.0005137259
48.4827 | 9.9408 | 10.16461 | 9.680812 | -0.2238117 | 0.4832875 | 0.0005126013
48.4927 | 9.9912 | 10.16259 | 9.677495 | -0.1713895 | 0.4845832 | 0.0005114827
48.5027 | 10.0244 | 10.1606 | 9.67418 | -0.1362011 | 0.4859104 | 0.0005103701
48.5127 | 10.084 | 10.15865 | 9.670868 | -0.07464758 | 0.4872703 | 0.0005092633
48.5227 | 10.1072 | 10.15673 | 9.667558 | -0.04952978 | 0.4886638 | 0.0005081625
48.5327 | 10.1833 | 10.15485 | 9.66425 | 0.02845124 | 0.4900917 | 0.0005070675
48.5427 | 10.2069 | 10.15301 | 9.660944 | 0.05389461 | 0.4915552 | 0.0005059784
48.5527 | 10.2858 | 10.1512 | 9.657641 | 0.1345992 | 0.4930552 | 0.000504895
48.5627 | 10.3133 | 10.14944 | 9.654339 | 0.1638641 | 0.4945926 | 0.0005038174
48.5727 | 10.3954 | 10.14771 | 9.65104 | 0.2476885 | 0.4961684 | 0.0005027455
48.5827 | 10.4395 | 10.14603 | 9.647743 | 0.2934713 | 0.4977836 | 0.0005016793
48.5927 | 10.5092 | 10.14439 | 9.644449 | 0.3648118 | 0.4994388 | 0.0005006187
48.6027 | 10.5585 | 10.14279 | 9.641156 | 0.4157092 | 0.5011349 | 0.0004995638
48.6127 | 10.6352 | 10.14124 | 9.637866 | 0.4939628 | 0.5028726 | 0.0004985145
48.6227 | 10.6916 | 10.13973 | 9.634578 | 0.5518721 | 0.5046524 | 0.0004974707
48.6327 | 10.744 | 10.13826 | 9.631292 | 0.6057367 | 0.5064748 | 0.0004964324
48.6427 | 10.8493 | 10.13684 | 9.628008 | 0.7124564 | 0.5083398 | 0.0004953996
48.6527 | 10.8587 | 10.13547 | 9.624727 | 0.7232311 | 0.5102477 | 0.0004943723
48.6627 | 10.9862 | 10.13414 | 9.621448 | 0.8520611 | 0.512198 | 0.0004933504
48.6727 | 10.9941 | 10.13285 | 9.61817 | 0.8612468 | 0.5141904 | 0.0004923339
48.6827 | 11.1064 | 10.13161 | 9.614896 | 0.9747893 | 0.5162239 | 0.0004913227
48.6927 | 11.1324 | 10.13041 | 9.611623 | 1.00199 | 0.5182973 | 0.0004903169
48.7027 | 11.2166 | 10.12925 | 9.608352 | 1.087349 | 0.5204089 | 0.0004893164
48.7127 | 11.2673 | 10.12813 | 9.605084 | 1.139171 | 0.5225567 | 0.0004883213
48.7227 | 11.3448 | 10.12704 | 9.601818 | 1.217757 | 0.5247379 | 0.0004873312
48.7327 | 11.3983 | 10.12599 | 9.598554 | 1.27231 | 0.5269494 | 0.0004863464
48.7427 | 11.4679 | 10.12496 | 9.595292 | 1.342935 | 0.5291874 | 0.0004853668
48.7527 | 11.5153 | 10.12396 | 9.592032 | 1.391336 | 0.5314475 | 0.0004843924
48.7627 | 11.5661 | 10.12298 | 9.588775 | 1.443117 | 0.5337248 | 0.000483423
48.7727 | 11.6175 | 10.12202 | 9.58552 | 1.495484 | 0.5360136 | 0.0004824588
48.7827 | 11.6685 | 10.12106 | 9.582267 | 1.547444 | 0.538308 | 0.0004814997
48.7927 | 11.7261 | 10.1201 | 9.579016 | 1.606003 | 0.5406012 | 0.0004805455
48.8027 | 11.7459 | 10.11913 | 9.575767 | 1.626767 | 0.5428863 | 0.0004795964
48.8127 | 11.8135 | 10.11816 | 9.57252 | 1.695345 | 0.5451561 | 0.0004786522
48.8227 | 11.827 | 10.11716 | 9.569276 | 1.709843 | 0.547403 | 0.0004777131
48.8327 | 11.8853 | 10.11613 | 9.566034 | 1.76917 | 0.5496197 | 0.0004767788
48.8427 | 11.8893 | 10.11507 | 9.562794 | 1.774232 | 0.5517988 | 0.0004758494
48.8527 | 11.9421 | 10.11396 | 9.559556 | 1.828136 | 0.5539335 | 0.0004749249
48.8627 | 11.9236 | 10.11281 | 9.55632 | 1.810788 | 0.5560173 | 0.0004740053
48.8727 | 11.9653 | 10.1116 | 9.553087 | 1.853696 | 0.5580447 | 0.0004730904
48.8827 | 11.9853 | 10.11034 | 9.549855 | 1.874962 | 0.5600105 | 0.0004721804
48.8926 | 12.0024 | 10.10902 | 9.546658 | 1.893378 | 0.5618924 | 0.0004712839
48.9026 | 11.9892 | 10.10763 | 9.543431 | 1.881573 | 0.5637254 | 0.0004703833
48.9126 | 11.9962 | 10.10616 | 9.540206 | 1.890036 | 0.5654885 | 0.0004694875
48.9226 | 12.0017 | 10.10463 | 9.536984 | 1.897067 | 0.5671807 | 0.0004685963
48.9326 | 11.9837 | 10.10303 | 9.533763 | 1.880667 | 0.5688027 | 0.0004677097
48.9426 | 12 | 10.10137 | 9.530545 | 1.898633 | 0.5703554 | 0.0004668278
48.9526 | 11.9594 | 10.09964 | 9.527328 | 1.859764 | 0.5718412 | 0.0004659506
48.9626 | 11.9824 | 10.09784 | 9.524114 | 1.884558 | 0.5732631 | 0.0004650779
48.9726 | 11.9193 | 10.09599 | 9.520902 | 1.823309 | 0.5746248 | 0.0004642097
48.9826 | 11.9521 | 10.09409 | 9.517693 | 1.858014 | 0.5759306 | 0.0004633462
48.9926 | 11.8888 | 10.09213 | 9.514485 | 1.796667 | 0.5771855 | 0.0004624871
49.0026 | 11.901 | 10.09014 | 9.511279 | 1.810865 | 0.5783944 | 0.0004616325
49.0126 | 11.8321 | 10.0881 | 9.508076 | 1.744 | 0.5795634 | 0.0004607824
49.0226 | 11.8401 | 10.08603 | 9.504875 | 1.754067 | 0.5806979 | 0.0004599367
49.0326 | 11.7911 | 10.08394 | 9.501676 | 1.707161 | 0.5818042 | 0.0004590955
49.0426 | 11.7596 | 10.08183 | 9.498479 | 1.677775 | 0.5828883 | 0.0004582586
49.0526 | 11.7598 | 10.0797 | 9.495284 | 1.680102 | 0.5839563 | 0.0004574261
49.0626 | 11.6832 | 10.07756 | 9.492091 | 1.605638 | 0.5850144 | 0.0004565979
49.0726 | 11.7068 | 10.07543 | 9.488901 | 1.631375 | 0.5860684 | 0.0004557741
49.0826 | 11.6189 | 10.07329 | 9.485713 | 1.545608 | 0.5871242 | 0.0004549546
49.0926 | 11.6481 | 10.07117 | 9.482526 | 1.576932 | 0.5881871 | 0.0004541393
49.1026 | 11.5503 | 10.06906 | 9.479342 | 1.481242 | 0.5892622 | 0.0004533284
49.1126 | 11.5777 | 10.06697 | 9.47616 | 1.510733 | 0.5903541 | 0.0004525216
49.1226 | 11.4927 | 10.0649 | 9.472981 | 1.427801 | 0.5914669 | 0.0004517192
49.1326 | 11.5013 | 10.06286 | 9.469803 | 1.438442 | 0.5926041 | 0.0004509208
49.1426 | 11.4573 | 10.06085 | 9.466628 | 1.396454 | 0.5937687 | 0.0004501266
49.1526 | 11.4388 | 10.05887 | 9.463454 | 1.379934 | 0.5949628 | 0.0004493366
49.1626 | 11.4034 | 10.05692 | 9.460283 | 1.34648 | 0.5961883 | 0.0004485508
49.1726 | 11.3863 | 10.05501 | 9.457114 | 1.331292 | 0.5974462 | 0.000447769
49.1826 | 11.3524 | 10.05313 | 9.453947 | 1.299269 | 0.5987374 | 0.0004469912
49.1926 | 11.326 | 10.05129 | 9.450782 | 1.274711 | 0.6000613 | 0.0004462176
49.2026 | 11.2916 | 10.04948 | 9.447619 | 1.242117 | 0.6014181 | 0.0004454481
49.2126 | 11.2785 | 10.04771 | 9.444459 | 1.23079 | 0.6028069 | 0.0004446825
49.2226 | 11.2674 | 10.04597 | 9.4413 | 1.221429 | 0.6042267 | 0.000443921
49.2326 | 11.2476 | 10.04426 | 9.438144 | 1.203337 | 0.6056762 | 0.0004431634
49.2426 | 11.2062 | 10.04259 | 9.434989 | 1.163614 | 0.6071543 | 0.0004424098
49.2526 | 11.2112 | 10.04094 | 9.431837 | 1.170262 | 0.6086595 | 0.0004416601
49.2626 | 11.1504 | 10.03932 | 9.428687 | 1.111081 | 0.6101909 | 0.0004409145
49.2726 | 11.1753 | 10.03773 | 9.425539 | 1.137573 | 0.6117471 | 0.0004401726
49.2826 | 11.1168 | 10.03616 | 9.422394 | 1.08064 | 0.6133274 | 0.0004394348
49.2926 | 11.1236 | 10.03462 | 9.41925 | 1.08898 | 0.614931 | 0.0004387006
49.3026 | 11.0917 | 10.0331 | 9.416108 | 1.058596 | 0.6165573 | 0.0004379704
49.3126 | 11.0745 | 10.03161 | 9.412969 | 1.042888 | 0.6182063 | 0.000437244
49.3226 | 11.0557 | 10.03015 | 9.409832 | 1.025554 | 0.6198779 | 0.0004365215
49.3326 | 11.0352 | 10.0287 | 9.406696 | 1.006495 | 0.6215724 | 0.0004358027
49.3426 | 11.0265 | 10.02729 | 9.403563 | 0.9992113 | 0.6232904 | 0.0004350877
49.3526 | 10.9827 | 10.0259 | 9.400432 | 0.9568009 | 0.6250326 | 0.0004343764
49.3626 | 10.9613 | 10.02454 | 9.397303 | 0.9367633 | 0.6267998 | 0.0004336689
49.3726 | 10.9509 | 10.0232 | 9.394176 | 0.9276975 | 0.6285931 | 0.0004329652
49.3826 | 10.9031 | 10.0219 | 9.391052 | 0.8812021 | 0.6304139 | 0.0004322651
49.3926 | 10.9086 | 10.02062 | 9.387929 | 0.8879759 | 0.6322634 | 0.0004315686
49.4026 | 10.8597 | 10.01938 | 9.384809 | 0.8403173 | 0.6341431 | 0.0004308759
49.4126 | 10.8623 | 10.01818 | 9.38169 | 0.8441249 | 0.6360547 | 0.0004301869
49.4226 | 10.8016 | 10.017 | 9.378574 | 0.7845967 | 0.6379998 | 0.0004295014
49.4326 | 10.7843 | 10.01587 | 9.37546 | 0.7684311 | 0.6399804 | 0.0004288195
49.4426 | 10.7469 | 10.01477 | 9.372348 | 0.7321264 | 0.6419978 | 0.0004281413
49.4526 | 10.7144 | 10.01372 | 9.369238 | 0.7006807 | 0.6440542 | 0.0004274666
49.4626 | 10.6979 | 10.01271 | 9.36613 | 0.6851922 | 0.6461513 | 0.0004267955
49.4726 | 10.646 | 10.01174 | 9.363024 | 0.6342589 | 0.6482911 | 0.0004261279
49.4825 | 10.6131 | 10.01083 | 9.359951 | 0.6022708 | 0.6504526 | 0.0004254708
49.4925 | 10.5968 | 10.00996 | 9.356849 | 0.5868432 | 0.6526825 | 0.0004248102
49.5025 | 10.5257 | 10.00913 | 9.35375 | 0.5165657 | 0.6549602 | 0.0004241532
49.5125 | 10.5267 | 10.00836 | 9.350652 | 0.5183366 | 0.6572875 | 0.0004234996
49.5225 | 10.4536 | 10.00765 | 9.347557 | 0.4459542 | 0.659666 | 0.0004228495
49.5325 | 10.4435 | 10.00698 | 9.344464 | 0.4365173 | 0.6620968 | 0.0004222028
49.5425 | 10.3719 | 10.00638 | 9.341372 | 0.3655243 | 0.6645817 | 0.0004215596
49.5525 | 10.3532 | 10.00583 | 9.338283 | 0.347374 | 0.6671218 | 0.0004209198
49.5625 | 10.3132 | 10.00533 | 9.335196 | 0.3078651 | 0.6697184 | 0.0004202834
49.5725 | 10.2802 | 10.0049 | 9.332111 | 0.2752967 | 0.6723725 | 0.0004196504
49.5825 | 10.2304 | 10.00453 | 9.329028 | 0.2258677 | 0.6750851 | 0.0004190207
49.5925 | 10.2017 | 10.00422 | 9.325947 | 0.1974769 | 0.6778573 | 0.0004183944
49.6025 | 10.1287 | 10.00398 | 9.322869 | 0.1247237 | 0.6806899 | 0.0004177715
49.6125 | 10.1447 | 10.00379 | 9.319792 | 0.1409072 | 0.6835837 | 0.0004171519
49.6225 | 10.0559 | 10.00367 | 9.316717 | 0.0522265 | 0.6865397 | 0.0004165356
49.6325 | 10.069 | 10.00362 | 9.313645 | 0.06538087 | 0.6895584 | 0.0004159226
49.6425 | 9.9902 | 10.00363 | 9.310574 | -0.01343058 | 0.692641 | 0.0004153128
49.6525 | 9.9898 | 10.00371 | 9.307506 | -0.01390841 | 0.6957878 | 0.0004147064
49.6625 | 9.9342 | 10.00385 | 9.30444 | -0.06965355 | 0.6989999 | 0.0004141032
49.6725 | 9.9224 | 10.00407 | 9.301375 | -0.08166666 | 0.7022779 | 0.0004135032
49.6825 | 9.8759 | 10.00435 | 9.298313 | -0.1284486 | 0.7056227 | 0.0004129064
49.6925 | 9.8479 | 10.0047 | 9.295253 | -0.1568001 | 0.7090349 | 0.0004123129
49.7025 | 9.8068 | 10.00512 | 9.292195 | -0.198322 | 0.7125155 | 0.0004117225
49.7125 | 9.8135 | 10.00562 | 9.289139 | -0.1921153 | 0.7160654 | 0.0004111354
49.7225 | 9.7498 | 10.00618 | 9.286085 | -0.2563807 | 0.7196854 | 0.0004105514
49.7325 | 9.764 | 10.00682 | 9.283033 | -0.2428193 | 0.7233765 | 0.0004099705
49.7425 | 9.72 | 10.00753 | 9.279983 | -0.2875321 | 0.7271396 | 0.0004093929
49.7525 | 9.7008 | 10.00832 | 9.276935 | -0.30752 | 0.730976 | 0.0004088183
49.7625 | 9.6886 | 10.00918 | 9.273889 | -0.3205843 | 0.7348866 | 0.0004082468
49.7725 | 9.6548 | 10.01013 | 9.270846 | -0.3553261 | 0.7388726 | 0.0004076785
49.7825 | 9.6711 | 10.01115 | 9.267804 | -0.3400464 | 0.7429351 | 0.0004071132
49.7925 | 9.616 | 10.01225 | 9.264765 | -0.3962467 | 0.7470756 | 0.000406551
49.8025 | 9.6281 | 10.01343 | 9.261727 | -0.3853284 | 0.7512953 | 0.0004059919
49.8125 | 9.6014 | 10.01469 | 9.258692 | -0.4132926 | 0.7555956 | 0.0004054358
49.8225 | 9.6013 | 10.01604 | 9.255658 | -0.4147409 | 0.7599779 | 0.0004048828
49.8325 | 9.5761 | 10.01747 | 9.252627 | -0.4413747 | 0.7644436 | 0.0004043327
49.8425 | 9.5855 | 10.019 | 9.249597 | -0.4334956 | 0.7689944 | 0.0004037857
49.8525 | 9.5409 | 10.02061 | 9.24657 | -0.4797052 | 0.7736319 | 0.0004032417
49.8625 | 9.5739 | 10.02231 | 9.243545 | -0.448405 | 0.7783575 | 0.0004027007
49.8725 | 9.5326 | 10.0241 | 9.240522 | -0.4914969 | 0.7831731 | 0.0004021626
49.8825 | 9.5398 | 10.02598 | 9.2375 | -0.4861824 | 0.7880803 | 0.0004016275
49.8925 | 9.5328 | 10.02796 | 9.234481 | -0.4951633 | 0.7930809 | 0.0004010954
49.9025 | 9.5259 | 10.03004 | 9.231464 | -0.5041413 | 0.7981765 | 0.0004005662
49.9125 | 9.5302 | 10.03222 | 9.228449 | -0.5020181 | 0.8033689 | 0.0004000399
49.9225 | 9.5112 | 10.0345 | 9.225436 | -0.5232955 | 0.8086599 | 0.0003995165
49.9325 | 9.504 | 10.03688 | 9.222425 | -0.5328752 | 0.8140511 | 0.0003989961
49.9425 | 9.5129 | 10.03936 | 9.219416 | -0.5264587 | 0.8195441 | 0.0003984785
49.9525 | 9.5161 | 10.04195 | 9.216409 | -0.5258477 | 0.8251405 | 0.0003979638
49.9625 | 9.4932 | 10.04464 | 9.213404 | -0.5514437 | 0.8308419 | 0.0003974519
49.9725 | 9.5219 | 10.04745 | 9.210401 | -0.5255479 | 0.8366495 | 0.000396943
49.9825 | 9.4831 | 10.05036 | 9.207401 | -0.5672617 | 0.8425646 | 0.0003964368
49.9925 | 9.5242 | 10.05339 | 9.204402 | -0.5291858 | 0.848588 | 0.0003959335
50.0025 | 9.4794 | 10.05652 | 9.201405 | -0.5771212 | 0.8547207 | 0.0003954331
50.0125 | 9.5064 | 10.05977 | 9.19841 | -0.5533682 | 0.860963 | 0.0003949354
50.0225 | 9.4929 | 10.06313 | 9.195417 | -0.5702269 | 0.867315 | 0.0003944405
50.0325 | 9.4847 | 10.0666 | 9.192427 | -0.5818972 | 0.8737765 | 0.0003939485
50.0425 | 9.5032 | 10.07018 | 9.189438 | -0.5669784 | 0.8803469 | 0.0003934591
50.0525 | 9.4911 | 10.07387 | 9.186451 | -0.5827691 | 0.8870247 | 0.0003929726
50.0624 | 9.4917 | 10.07763 | 9.183497 | -0.5859301 | 0.893741 | 0.0003924935
50.0724 | 9.4971 | 10.08153 | 9.180514 | -0.584433 | 0.9006272 | 0.0003920124
50.0824 | 9.5063 | 10.08554 | 9.177533 | -0.5792386 | 0.9076139 | 0.0003915341
50.0924 | 9.4777 | 10.08964 | 9.174555 | -0.611943 | 0.9146974 | 0.0003910585
50.1024 | 9.5074 | 10.09384 | 9.171578 | -0.5864418 | 0.9218733 | 0.0003905856
50.1124 | 9.4739 | 10.09813 | 9.168603 | -0.6242299 | 0.9291366 | 0.0003901154
50.1224 | 9.5029 | 10.1025 | 9.165631 | -0.5996016 | 0.9364813 | 0.0003896479
50.1324 | 9.4882 | 10.10695 | 9.16266 | -0.6187505 | 0.9439012 | 0.0003891832
50.1424 | 9.4945 | 10.11147 | 9.159691 | -0.6169691 | 0.9513889 | 0.000388721
50.1524 | 9.5054 | 10.11605 | 9.156725 | -0.6106503 | 0.9589372 | 0.0003882616
50.1624 | 9.4793 | 10.12069 | 9.15376 | -0.6413858 | 0.9665377 | 0.0003878048
50.1724 | 9.5179 | 10.12537 | 9.150798 | -0.6074676 | 0.9741826 | 0.0003873506
50.1824 | 9.4781 | 10.13009 | 9.147837 | -0.6519873 | 0.9818633 | 0.0003868991
50.1924 | 9.5112 | 10.13484 | 9.144879 | -0.6236368 | 0.9895718 | 0.0003864502
50.2024 | 9.4857 | 10.13961 | 9.141922 | -0.6539085 | 0.9973006 | 0.0003860039
50.2124 | 9.488 | 10.1444 | 9.138967 | -0.6563951 | 1.005042 | 0.0003855603
50.2224 | 9.5145 | 10.14919 | 9.136015 | -0.6346901 | 1.01279 | 0.0003851192
50.2324 | 9.4882 | 10.15399 | 9.133064 | -0.6657882 | 1.020539 | 0.0003846807
50.2424 | 9.5115 | 10.15879 | 9.130116 | -0.647285 | 1.028285 | 0.0003842448
50.2524 | 9.484 | 10.16358 | 9.127169 | -0.6795776 | 1.036025 | 0.0003838114
50.2624 | 9.5069 | 10.16836 | 9.124224 | -0.6614641 | 1.043756 | 0.0003833806
50.2724 | 9.5046 | 10.17314 | 9.121282 | -0.6685443 | 1.05148 | 0.0003829524
50.2824 | 9.5127 | 10.17792 | 9.118341 | -0.6652192 | 1.059196 | 0.0003825267
50.2924 | 9.4974 | 10.18269 | 9.115402 | -0.6852912 | 1.066907 | 0.0003821035
50.3024 | 9.5097 | 10.18746 | 9.112466 | -0.677764 | 1.074617 | 0.000381683
50.3124 | 9.5057 | 10.19224 | 9.109531 | -0.6865423 | 1.08233 | 0.0003812648
50.3224 | 9.5134 | 10.19703 | 9.106598 | -0.683632 | 1.090053 | 0.0003808492
50.3324 | 9.5226 | 10.20184 | 9.103668 | -0.6792398 | 1.097792 | 0.0003804361
50.3424 | 9.5 | 10.20667 | 9.100739 | -0.7066735 | 1.105555 | 0.0003800255
50.3524 | 9.5366 | 10.21154 | 9.097812 | -0.6749412 | 1.113349 | 0.0003796173
50.3624 | 9.4817 | 10.21645 | 9.094887 | -0.7347521 | 1.121185 | 0.0003792117
50.3724 | 9.5309 | 10.22142 | 9.091965 | -0.6905153 | 1.129072 | 0.0003788085
50.3824 | 9.5212 | 10.22644 | 9.089044 | -0.7052411 | 1.137019 | 0.0003784077
50.3924 | 9.5071 | 10.23154 | 9.086125 | -0.7244393 | 1.145036 | 0.0003780094
50.4024 | 9.5486 | 10.23672 | 9.083208 | -0.6881209 | 1.153135 | 0.0003776136
50.4124 | 9.5051 | 10.242 | 9.080293 | -0.7368966 | 1.161326 | 0.0003772201
50.4224 | 9.5339 | 10.24738 | 9.07738 | -0.7134772 | 1.16962 | 0.0003768292
50.4324 | 9.5228 | 10.25287 | 9.074469 | -0.7300739 | 1.178028 | 0.0003764406
50.4424 | 9.5169 | 10.2585 | 9.07156 | -0.7415977 | 1.186561 | 0.0003760544
50.4524 | 9.5518 | 10.26426 | 9.068653 | -0.7124593 | 1.19523 | 0.0003756706
50.4624 | 9.5275 | 10.27017 | 9.065748 | -0.7426699 | 1.204046 | 0.0003752893
50.4724 | 9.5551 | 10.27624 | 9.062845 | -0.7211397 | 1.21302 | 0.0003749103
50.4824 | 9.5326 | 10.28248 | 9.059944 | -0.7498791 | 1.22216 | 0.0003745336
50.4924 | 9.5301 | 10.2889 | 9.057045 | -0.7587979 | 1.231479 | 0.0003741594
50.5024 | 9.558 | 10.29551 | 9.054148 | -0.7375057 | 1.240984 | 0.0003737875
50.5124 | 9.5456 | 10.30231 | 9.051253 | -0.7567115 | 1.250685 | 0.000373418
50.5224 | 9.5504 | 10.30932 | 9.048359 | -0.758924 | 1.260592 | 0.0003730508
50.5324 | 9.5503 | 10.31655 | 9.045468 | -0.7662515 | 1.270711 | 0.0003726859
50.5424 | 9.5663 | 10.324 | 9.042579 | -0.7577016 | 1.281051 | 0.0003723234
50.5524 | 9.5515 | 10.33168 | 9.039691 | -0.7801818 | 1.291619 | 0.0003719633
50.5624 | 9.5673 | 10.3396 | 9.036806 | -0.772299 | 1.302422 | 0.0003716053
50.5724 | 9.5724 | 10.34776 | 9.033922 | -0.7753601 | 1.313467 | 0.0003712498
50.5824 | 9.5682 | 10.35617 | 9.031041 | -0.7879714 | 1.32476 | 0.0003708965
50.5924 | 9.5919 | 10.36484 | 9.028161 | -0.7729389 | 1.336307 | 0.0003705456
50.6024 | 9.5605 | 10.37377 | 9.025283 | -0.8132687 | 1.348115 | 0.0003701969
50.6124 | 9.5929 | 10.38297 | 9.022408 | -0.7900663 | 1.360189 | 0.0003698506
50.6224 | 9.5851 | 10.39244 | 9.019534 | -0.8073376 | 1.372534 | 0.0003695064
50.6324 | 9.5946 | 10.40219 | 9.016662 | -0.8075879 | 1.385157 | 0.0003691646
50.6424 | 9.6174 | 10.41222 | 9.013792 | -0.7948228 | 1.398062 | 0.0003688251
50.6523 | 9.5917 | 10.42244 | 9.010953 | -0.8307408 | 1.411119 | 0.0003684913
50.6623 | 9.6134 | 10.43306 | 9.008087 | -0.8196584 | 1.424603 | 0.0003681561
50.6723 | 9.6122 | 10.44398 | 9.005223 | -0.8317772 | 1.438386 | 0.0003678233
50.6823 | 9.6125 | 10.4552 | 9.002361 | -0.8427027 | 1.452474 | 0.0003674927
50.6923 | 9.6369 | 10.46674 | 8.999501 | -0.8298408 | 1.466873 | 0.0003671643
50.7023 | 9.6179 | 10.4786 | 8.996642 | -0.8606974 | 1.481588 | 0.0003668381
50.7123 | 9.6311 | 10.49078 | 8.993786 | -0.8596786 | 1.496626 | 0.0003665142
50.7223 | 9.6339 | 10.50329 | 8.990932 | -0.8693906 | 1.511993 | 0.0003661925
50.7323 | 9.6414 | 10.51614 | 8.988079 | -0.8747401 | 1.527695 | 0.000365873
50.7423 | 9.6642 | 10.52933 | 8.985229 | -0.8651338 | 1.543739 | 0.0003655556
50.7523 | 9.6289 | 10.54288 | 8.98238 | -0.9139782 | 1.560133 | 0.0003652405
50.7623 | 9.6693 | 10.55678 | 8.979534 | -0.8874811 | 1.576883 | 0.0003649276
50.7723 | 9.6583 | 10.57105 | 8.976689 | -0.9127497 | 1.593996 | 0.0003646169
50.7823 | 9.6679 | 10.58569 | 8.973846 | -0.9177917 | 1.611481 | 0.0003643082
50.7923 | 9.6898 | 10.60072 | 8.971005 | -0.9109155 | 1.629346 | 0.0003640018
50.8023 | 9.6616 | 10.61613 | 8.968166 | -0.954529 | 1.647599 | 0.0003636977
50.8123 | 9.688 | 10.63194 | 8.965329 | -0.9439414 | 1.666249 | 0.0003633956
50.8223 | 9.6919 | 10.64816 | 8.962494 | -0.9562614 | 1.685304 | 0.0003630956
50.8323 | 9.6994 | 10.6648 | 8.959661 | -0.9653984 | 1.704775 | 0.0003627978
50.8423 | 9.7246 | 10.68186 | 8.956829 | -0.9572623 | 1.72467 | 0.0003625022
50.8523 | 9.6877 | 10.69936 | 8.954 | -1.011663 | 1.745001 | 0.0003622087
50.8623 | 9.7171 | 10.71731 | 8.951173 | -1.000212 | 1.765777 | 0.0003619173
50.8723 | 9.7526 | 10.73572 | 8.948347 | -0.9831186 | 1.78701 | 0.000361628
50.8823 | 9.7276 | 10.7546 | 8.945524 | -1.026996 | 1.808711 | 0.0003613409
50.8923 | 9.7707 | 10.77395 | 8.942702 | -1.003254 | 1.830891 | 0.0003610559
50.9023 | 9.7586 | 10.79381 | 8.939882 | -1.035207 | 1.853564 | 0.000360773
50.9123 | 9.7758 | 10.81417 | 8.937064 | -1.038366 | 1.876741 | 0.0003604921
50.9223 | 9.8117 | 10.83504 | 8.934248 | -1.023344 | 1.900436 | 0.0003602134
50.9323 | 9.7941 | 10.85646 | 8.931434 | -1.062357 | 1.924663 | 0.0003599369
50.9423 | 9.8206 | 10.87842 | 8.928622 | -1.057817 | 1.949436 | 0.0003596623
50.9523 | 9.8499 | 10.90094 | 8.925812 | -1.051041 | 1.97477 | 0.0003593898
50.9623 | 9.8568 | 10.92404 | 8.923003 | -1.067242 | 2.000679 | 0.0003591195
50.9723 | 9.8935 | 10.94774 | 8.920197 | -1.054237 | 2.027181 | 0.0003588512
50.9823 | 9.8794 | 10.97204 | 8.917392 | -1.092643 | 2.054292 | 0.000358585
50.9923 | 9.9094 | 10.99698 | 8.91459 | -1.087576 | 2.082029 | 0.0003583208
51.0023 | 9.946 | 11.02256 | 8.911789 | -1.076556 | 2.110409 | 0.0003580586
51.0123 | 9.9398 | 11.0488 | 8.90899 | -1.108999 | 2.139452 | 0.0003577986
51.0223 | 9.9751 | 11.07573 | 8.906193 | -1.100627 | 2.169176 | 0.0003575406
51.0323 | 9.9941 | 11.10336 | 8.903398 | -1.109258 | 2.199603 | 0.0003572846
51.0423 | 10.018 | 11.13171 | 8.900605 | -1.113713 | 2.230751 | 0.0003570307
51.0523 | 10.0397 | 11.16081 | 8.897813 | -1.121114 | 2.262644 | 0.0003567789
51.0623 | 10.0654 | 11.19068 | 8.895024 | -1.125285 | 2.295304 | 0.000356529
51.0723 | 10.0754 | 11.22135 | 8.892236 | -1.145947 | 2.328754 | 0.0003562812
51.0823 | 10.1205 | 11.25283 | 8.889451 | -1.132325 | 2.363019 | 0.0003560353
51.0923 | 10.119 | 11.28515 | 8.886667 | -1.166146 | 2.398123 | 0.0003557916
51.1023 | 10.1561 | 11.31833 | 8.883885 | -1.162235 | 2.434094 | 0.0003555498
51.1123 | 10.1762 | 11.35242 | 8.881105 | -1.176219 | 2.470958 | 0.00035531
51.1223 | 10.2047 | 11.38743 | 8.878327 | -1.182727 | 2.508745 | 0.0003550722
51.1323 | 10.2304 | 11.42339 | 8.875551 | -1.192989 | 2.547483 | 0.0003548365
51.1423 | 10.2514 | 11.46034 | 8.872777 | -1.208936 | 2.587205 | 0.0003546027
51.1523 | 10.2723 | 11.4983 | 8.870004 | -1.226 | 2.627941 | 0.000354371
51.1623 | 10.3017 | 11.53731 | 8.867234 | -1.235614 | 2.669727 | 0.0003541411
51.1723 | 10.3179 | 11.57741 | 8.864465 | -1.259515 | 2.712596 | 0.0003539133
51.1823 | 10.3436 | 11.61864 | 8.861698 | -1.275037 | 2.756585 | 0.0003536875
51.1923 | 10.376 | 11.66102 | 8.858933 | -1.28502 | 2.801733 | 0.0003534637
51.2023 | 10.3857 | 11.7046 | 8.85617 | -1.318903 | 2.848079 | 0.0003532417
51.2123 | 10.4336 | 11.74943 | 8.853409 | -1.315827 | 2.895665 | 0.0003530218
51.2223 | 10.443 | 11.79554 | 8.85065 | -1.352537 | 2.944534 | 0.0003528039
51.2323 | 10.4716 | 11.84298 | 8.847892 | -1.371376 | 2.994731 | 0.000352588
51.2422 | 10.5027 | 11.89131 | 8.845164 | -1.388606 | 3.045789 | 0.0003523759
51.2522 | 10.5314 | 11.94154 | 8.84241 | -1.410136 | 3.098773 | 0.0003521638
51.2622 | 10.5617 | 11.99324 | 8.839658 | -1.431543 | 3.153233 | 0.0003519536
51.2722 | 10.5871 | 12.04648 | 8.836908 | -1.459383 | 3.209223 | 0.0003517454
51.2822 | 10.6074 | 12.10131 | 8.83416 | -1.493912 | 3.2668 | 0.0003515392
51.2922 | 10.6569 | 12.15779 | 8.831414 | -1.500888 | 3.326023 | 0.0003513349
51.3022 | 10.6801 | 12.21597 | 8.828669 | -1.535874 | 3.386953 | 0.0003511325
51.3122 | 10.7068 | 12.27593 | 8.825927 | -1.569134 | 3.449656 | 0.000350932
51.3222 | 10.7467 | 12.33774 | 8.823186 | -1.591037 | 3.5142 | 0.0003507335
51.3322 | 10.7821 | 12.40145 | 8.820447 | -1.619354 | 3.580656 | 0.0003505369
51.3422 | 10.8156 | 12.46716 | 8.81771 | -1.651559 | 3.649098 | 0.0003503422
51.3522 | 10.8444 | 12.53493 | 8.814975 | -1.69053 | 3.719605 | 0.0003501494
51.3622 | 10.8825 | 12.60485 | 8.812242 | -1.72235 | 3.792258 | 0.0003499586
51.3722 | 10.9397 | 12.677 | 8.80951 | -1.737305 | 3.867144 | 0.0003497696
51.3822 | 10.9822 | 12.75148 | 8.806781 | -1.769283 | 3.944353 | 0.0003495826
51.3922 | 11.0186 | 12.82838 | 8.804053 | -1.809782 | 4.02398 | 0.0003493975
51.4022 | 11.0717 | 12.9078 | 8.801327 | -1.836099 | 4.106123 | 0.0003492142
51.4122 | 11.1167 | 12.98984 | 8.798603 | -1.87314 | 4.190888 | 0.0003490329
51.4222 | 11.1842 | 13.07461 | 8.795881 | -1.890413 | 4.278383 | 0.0003488535
51.4322 | 11.2341 | 13.16223 | 8.79316 | -1.928134 | 4.368724 | 0.0003486759
51.4422 | 11.2793 | 13.25282 | 8.790442 | -1.973522 | 4.462032 | 0.0003485003
51.4522 | 11.3615 | 13.34651 | 8.787725 | -1.985006 | 4.558433 | 0.0003483266
51.4622 | 11.4091 | 13.44342 | 8.78501 | -2.034319 | 4.65806 | 0.0003481547
51.4722 | 11.4837 | 13.5437 | 8.782297 | -2.059999 | 4.761054 | 0.0003479847
51.4822 | 11.5627 | 13.64749 | 8.779586 | -2.084793 | 4.867559 | 0.0003478166
51.4922 | 11.6293 | 13.75496 | 8.776877 | -2.125656 | 4.977732 | 0.0003476503
51.5022 | 11.7149 | 13.86625 | 8.774169 | -2.15135 | 5.091733 | 0.000347486
51.5122 | 11.7949 | 13.98154 | 8.771464 | -2.186643 | 5.209732 | 0.0003473235
51.5222 | 11.8909 | 14.10101 | 8.76876 | -2.210114 | 5.331907 | 0.0003471629
51.5322 | 11.9998 | 14.22485 | 8.766058 | -2.22505 | 5.458446 | 0.0003470041
51.5422 | 12.0899 | 14.35325 | 8.763358 | -2.263347 | 5.589543 | 0.0003468472
51.5522 | 12.2015 | 14.48641 | 8.760659 | -2.28491 | 5.725404 | 0.0003466922
51.5622 | 12.3237 | 14.62456 | 8.757963 | -2.300855 | 5.866246 | 0.000346539
51.5722 | 12.4444 | 14.76791 | 8.755268 | -2.323508 | 6.012294 | 0.0003463877
51.5822 | 12.5734 | 14.91671 | 8.752575 | -2.343305 | 6.163784 | 0.0003462383
51.5922 | 12.7004 | 15.07119 | 8.749884 | -2.370794 | 6.320964 | 0.0003460906
51.6022 | 12.8621 | 15.23163 | 8.747195 | -2.369534 | 6.484093 | 0.0003459449
51.6122 | 13.0088 | 15.3983 | 8.744507 | -2.389497 | 6.653444 | 0.000345801
51.6222 | 13.1665 | 15.57147 | 8.741822 | -2.404965 | 6.829298 | 0.0003456589
51.6322 | 13.3531 | 15.75144 | 8.739138 | -2.398335 | 7.011952 | 0.0003455186
51.6422 | 13.5123 | 15.93852 | 8.736456 | -2.426217 | 7.201716 | 0.0003453803
51.6522 | 13.7326 | 16.13303 | 8.733776 | -2.400432 | 7.398911 | 0.0003452437
51.6622 | 13.9118 | 16.33532 | 8.731097 | -2.423518 | 7.603875 | 0.000345109
51.6722 | 14.1141 | 16.54572 | 8.728421 | -2.431623 | 7.816957 | 0.0003449761
51.6822 | 14.3633 | 16.76461 | 8.725746 | -2.401313 | 8.038522 | 0.0003448451
51.6922 | 14.5823 | 16.99236 | 8.723073 | -2.410065 | 8.268947 | 0.0003447159
51.7022 | 14.8447 | 17.22937 | 8.720402 | -2.384671 | 8.508624 | 0.0003445885
51.7122 | 15.1056 | 17.47604 | 8.717733 | -2.370438 | 8.757961 | 0.0003444629
51.7222 | 15.3885 | 17.73279 | 8.715065 | -2.344288 | 9.017378 | 0.0003443392
51.7322 | 15.7063 | 18.00005 | 8.7124 | -2.293751 | 9.287307 | 0.0003442173
51.7422 | 15.9927 | 18.27828 | 8.709736 | -2.285575 | 9.568195 | 0.0003440972
51.7522 | 16.3168 | 18.56792 | 8.707074 | -2.25112 | 9.860502 | 0.0003439789
51.7622 | 16.6699 | 18.86946 | 8.704414 | -2.199555 | 10.1647 | 0.0003438625
51.7722 | 16.9848 | 19.18336 | 8.701755 | -2.198559 | 10.48126 | 0.0003437478
51.7822 | 17.4074 | 19.51012 | 8.699098 | -2.102719 | 10.81068 | 0.000343635
51.7922 | 17.7854 | 19.85023 | 8.696444 | -2.064829 | 11.15344 | 0.000343524
51.8022 | 18.1548 | 20.20419 | 8.69379 | -2.049387 | 11.51005 | 0.0003434148
51.8122 | 18.6135 | 20.57249 | 8.691139 | -1.958989 | 11.88101 | 0.0003433074
51.8221 | 19.0006 | 20.95165 | 8.688516 | -1.951054 | 12.26279 | 0.000343203
51.8321 | 19.4776 | 21.34996 | 8.685868 | -1.872361 | 12.66375 | 0.0003430992
51.8421 | 19.9728 | 21.76406 | 8.683223 | -1.791258 | 13.08049 | 0.0003429972
51.8521 | 20.4181 | 22.1944 | 8.680578 | -1.776302 | 13.51348 | 0.000342897
51.8621 | 20.9444 | 22.64142 | 8.677936 | -1.697019 | 13.96314 | 0.0003427987
51.8721 | 21.4662 | 23.1055 | 8.675296 | -1.639302 | 14.42986 | 0.0003427021
51.8821 | 22.0236 | 23.587 | 8.672657 | -1.563401 | 14.914 | 0.0003426073
51.8921 | 22.5723 | 24.08621 | 8.67002 | -1.513908 | 15.41585 | 0.0003425143
51.9021 | 23.1154 | 24.60335 | 8.667385 | -1.487952 | 15.93562 | 0.0003424231
51.9121 | 23.716 | 25.13858 | 8.664751 | -1.422578 | 16.47348 | 0.0003423338
51.9221 | 24.3196 | 25.69194 | 8.662119 | -1.372341 | 17.02948 | 0.0003422462
51.9321 | 24.8948 | 26.26338 | 8.65949 | -1.368577 | 17.60355 | 0.0003421604
51.9421 | 25.5516 | 26.8527 | 8.656862 | -1.301103 | 18.1955 | 0.0003420764
51.9521 | 26.1219 | 27.45958 | 8.654235 | -1.33768 | 18.805 | 0.0003419942
51.9621 | 26.7714 | 28.08351 | 8.651611 | -1.312106 | 19.43155 | 0.0003419138
51.9721 | 27.4679 | 28.72379 | 8.648988 | -1.255888 | 20.07446 | 0.0003418352
51.9821 | 28.0455 | 29.37953 | 8.646367 | -1.33403 | 20.73282 | 0.0003417583
51.9921 | 28.6968 | 30.04961 | 8.643748 | -1.352806 | 21.40552 | 0.0003416833
52.0021 | 29.32 | 30.73265 | 8.64113 | -1.412645 | 22.09117 | 0.00034161
52.0121 | 30.0136 | 31.42702 | 8.638515 | -1.41342 | 22.78816 | 0.0003415386
52.0221 | 30.6553 | 32.13082 | 8.635901 | -1.475521 | 23.49458 | 0.0003414689
52.0321 | 31.2799 | 32.84186 | 8.633289 | -1.561961 | 24.20823 | 0.000341401
52.0421 | 31.9349 | 33.55768 | 8.630678 | -1.622776 | 24.92666 | 0.0003413349
52.0521 | 32.5823 | 34.27551 | 8.62807 | -1.693206 | 25.64709 | 0.0003412706
52.0621 | 33.1756 | 34.99233 | 8.625463 | -1.816726 | 26.36652 | 0.000341208
52.0721 | 33.7876 | 35.70486 | 8.622858 | -1.917261 | 27.08166 | 0.0003411472
52.0821 | 34.3582 | 36.40961 | 8.620254 | -2.051408 | 27.78901 | 0.0003410883
52.0921 | 34.9401 | 37.10287 | 8.617653 | -2.162773 | 28.48488 | 0.0003410311
52.1021 | 35.4596 | 37.78081 | 8.615053 | -2.321213 | 29.16542 | 0.0003409757
52.1121 | 35.9924 | 38.4395 | 8.612455 | -2.447097 | 29.8267 | 0.0003409221
52.1221 | 36.5535 | 39.07493 | 8.609859 | -2.521433 | 30.46473 | 0.0003408702
52.1321 | 36.9393 | 39.68317 | 8.607264 | -2.743865 | 31.07556 | 0.0003408202
52.1421 | 37.4633 | 40.2603 | 8.604671 | -2.796995 | 31.65528 | 0.0003407719
52.1521 | 37.8758 | 40.80257 | 8.60208 | -2.926772 | 32.20015 | 0.0003407254
52.1621 | 38.2296 | 41.30642 | 8.599491 | -3.076817 | 32.70658 | 0.0003406807
52.1721 | 38.618 | 41.7685 | 8.596904 | -3.150496 | 33.17125 | 0.0003406377
52.1821 | 38.9364 | 42.18575 | 8.594318 | -3.249352 | 33.59109 | 0.0003405965
52.1921 | 39.2191 | 42.55544 | 8.591734 | -3.336343 | 33.96337 | 0.0003405572
52.2021 | 39.5232 | 42.87517 | 8.589151 | -3.351969 | 34.28568 | 0.0003405196
52.2121 | 39.7002 | 43.14289 | 8.586571 | -3.442691 | 34.55598 | 0.0003404837
52.2221 | 39.8559 | 43.35695 | 8.583992 | -3.501048 | 34.77262 | 0.0003404497
52.2321 | 40.0588 | 43.51607 | 8.581415 | -3.457274 | 34.93432 | 0.0003404174
52.2421 | 40.0724 | 43.61939 | 8.57884 | -3.546986 | 35.04021 | 0.0003403869
52.2521 | 40.1589 | 43.66641 | 8.576266 | -3.507514 | 35.08981 | 0.0003403582
52.2621 | 40.1844 | 43.65708 | 8.573694 | -3.472681 | 35.08305 | 0.0003403313
52.2721 | 40.1408 | 43.59171 | 8.571124 | -3.450912 | 35.02025 | 0.0003403062
52.2821 | 40.072 | 43.47103 | 8.568556 | -3.399026 | 34.90213 | 0.0003402828
52.2921 | 39.9736 | 43.29612 | 8.565989 | -3.322523 | 34.72979 | 0.0003402612
52.3021 | 39.7972 | 43.06849 | 8.563424 | -3.271295 | 34.50473 | 0.0003402414
52.3121 | 39.6479 | 42.78997 | 8.560861 | -3.142068 | 34.22877 | 0.0003402234
52.3221 | 39.4146 | 42.46272 | 8.5583 | -3.048117 | 33.90408 | 0.0003402072
52.3321 | 39.1352 | 42.0892 | 8.55574 | -2.954003 | 33.53312 | 0.0003401927
52.3421 | 38.9105 | 41.67216 | 8.553182 | -2.761659 | 33.11864 | 0.00034018
52.3521 | 38.5474 | 41.21454 | 8.550626 | -2.667139 | 32.66357 | 0.0003401691
52.3621 | 38.1767 | 40.71948 | 8.548071 | -2.542777 | 32.17107 | 0.00034016
52.3721 | 37.797 | 40.19024 | 8.545518 | -2.393239 | 31.64438 | 0.0003401527
52.3821 | 37.3785 | 39.63018 | 8.542967 | -2.251679 | 31.08687 | 0.0003401472
52.3921 | 36.9152 | 39.04271 | 8.540418 | -2.127509 | 30.50195 | 0.0003401434
52.4021 | 36.4238 | 38.43123 | 8.53787 | -2.007429 | 29.89302 | 0.0003401414
52.412 | 35.952 | 37.80546 | 8.53535 | -1.853455 | 29.26977 | 0.0003401411
52.422 | 35.385 | 37.1562 | 8.532806 | -1.771202 | 28.62306 | 0.0003401427
52.432 | 34.8969 | 36.49284 | 8.530263 | -1.59594 | 27.96224 | 0.0003401461
52.442 | 34.2972 | 35.81849 | 8.527722 | -1.521292 | 27.29043 | 0.0003401513
52.452 | 33.749 | 35.13615 | 8.525183 | -1.387148 | 26.61062 | 0.0003401582
52.462 | 33.1542 | 34.44865 | 8.522646 | -1.294453 | 25.92567 | 0.0003401669
52.472 | 32.5459 | 33.75869 | 8.52011 | -1.212791 | 25.23824 | 0.0003401774
52.482 | 31.9182 | 33.06878 | 8.517576 | -1.150576 | 24.55086 | 0.0003401898
52.492 | 31.3316 | 32.38124 | 8.515044 | -1.049643 | 23.86586 | 0.0003402039
52.502 | 30.7208 | 31.69824 | 8.512513 | -0.9774358 | 23.18538 | 0.0003402198
52.512 | 30.0686 | 31.02174 | 8.509985 | -0.9531362 | 22.51141 | 0.0003402375
52.522 | 29.4759 | 30.35351 | 8.507457 | -0.8776072 | 21.84571 | 0.000340257
52.532 | 28.8139 | 29.69513 | 8.504932 | -0.8812302 | 21.18986 | 0.0003402783
52.542 | 28.1807 | 29.048 | 8.502408 | -0.8673019 | 20.54525 | 0.0003403013
52.552 | 27.596 | 28.41333 | 8.499886 | -0.817327 | 19.9131 | 0.0003403262
52.562 | 27.0096 | 27.79214 | 8.497366 | -0.7825404 | 19.29443 | 0.0003403529
52.572 | 26.3449 | 27.18531 | 8.494847 | -0.8404076 | 18.69012 | 0.0003403815
52.582 | 25.8085 | 26.59353 | 8.49233 | -0.7850255 | 18.10085 | 0.0003404118
52.592 | 25.1665 | 26.01735 | 8.489815 | -0.8508486 | 17.52719 | 0.0003404438
52.602 | 24.6158 | 25.45718 | 8.487302 | -0.8413834 | 16.96954 | 0.0003404777
52.612 | 24.055 | 24.91331 | 8.48479 | -0.8583142 | 16.42818 | 0.0003405135
52.622 | 23.4962 | 24.38591 | 8.48228 | -0.8897097 | 15.90329 | 0.000340551
52.632 | 22.9752 | 23.87503 | 8.479771 | -0.899833 | 15.39492 | 0.0003405903
52.642 | 22.4257 | 23.38066 | 8.477265 | -0.9549557 | 14.90305 | 0.0003406315
52.652 | 21.9038 | 22.90267 | 8.474759 | -0.9988705 | 14.42757 | 0.0003406745
52.662 | 21.4767 | 22.4409 | 8.472256 | -0.9641998 | 13.9683 | 0.0003407192
52.672 | 20.9391 | 21.99511 | 8.469754 | -1.056008 | 13.52501 | 0.0003407658
52.682 | 20.4697 | 21.56501 | 8.467254 | -1.095308 | 13.09741 | 0.0003408142
52.692 | 20.0499 | 21.15027 | 8.464756 | -1.100373 | 12.68518 | 0.0003408644
52.702 | 19.6081 | 20.75054 | 8.462259 | -1.142444 | 12.28794 | 0.0003409165
52.712 | 19.2091 | 20.36543 | 8.459764 | -1.156334 | 11.90533 | 0.0003409703
52.722 | 18.8255 | 19.99454 | 8.457271 | -1.169036 | 11.53692 | 0.000341026
52.732 | 18.4203 | 19.63743 | 8.45478 | -1.217131 | 11.18231 | 0.0003410836
52.742 | 18.0787 | 19.29369 | 8.45229 | -1.214987 | 10.84106 | 0.0003411429
52.752 | 17.723 | 18.96287 | 8.449801 | -1.239868 | 10.51273 | 0.0003412041
52.762 | 17.4004 | 18.64454 | 8.447315 | -1.244136 | 10.19688 | 0.0003412671
52.772 | 17.0897 | 18.33825 | 8.44483 | -1.248552 | 9.893081 | 0.0003413319
52.782 | 16.7502 | 18.04358 | 8.442347 | -1.293381 | 9.600893 | 0.0003413987
52.792 | 16.5181 | 17.76009 | 8.439865 | -1.241994 | 9.319888 | 0.0003414671
52.802 | 16.2027 | 17.48737 | 8.437385 | -1.284668 | 9.049641 | 0.0003415375
52.812 | 15.9381 | 17.22499 | 8.434907 | -1.286886 | 8.789738 | 0.0003416097
52.822 | 15.7074 | 16.97255 | 8.43243 | -1.265146 | 8.539774 | 0.0003416838
52.832 | 15.4431 | 16.72965 | 8.429956 | -1.286549 | 8.299352 | 0.0003417597
52.842 | 15.2439 | 16.49591 | 8.427482 | -1.252014 | 8.06809 | 0.0003418374
52.852 | 15.0237 | 16.27097 | 8.425011 | -1.247266 | 7.845613 | 0.000341917
52.862 | 14.793 | 16.05444 | 8.422541 | -1.261443 | 7.63156 | 0.0003419985
52.872 | 14.6486 | 15.846 | 8.420073 | -1.197397 | 7.425582 | 0.0003420819
52.882 | 14.4441 | 15.64529 | 8.417606 | -1.20119 | 7.227341 | 0.000342167
52.892 | 14.2642 | 15.452 | 8.415141 | -1.187796 | 7.036512 | 0.000342254
52.902 | 14.1285 | 15.2658 | 8.412678 | -1.137302 | 6.852782 | 0.000342343
52.912 | 13.9386 | 15.08641 | 8.410216 | -1.147808 | 6.675849 | 0.0003424337
52.922 | 13.806 | 14.91352 | 8.407756 | -1.107523 | 6.505424 | 0.0003425263
52.932 | 13.6628 | 14.74687 | 8.405298 | -1.08407 | 6.341229 | 0.0003426208
52.942 | 13.5163 | 14.58618 | 8.402841 | -1.069882 | 6.182998 | 0.0003427173
52.952 | 13.4082 | 14.4312 | 8.400386 | -1.023003 | 6.030474 | 0.0003428155
52.962 | 13.2677 | 14.28169 | 8.397933 | -1.013991 | 5.883415 | 0.0003429157
52.972 | 13.1418 | 14.13741 | 8.395481 | -0.9956094 | 5.741585 | 0.0003430177
52.982 | 13.0435 | 13.99814 | 8.393031 | -0.9546357 | 5.604761 | 0.0003431216
52.9919 | 12.9266 | 13.86498 | 8.390607 | -0.9383783 | 5.474028 | 0.0003432265
53.0019 | 12.8345 | 13.73504 | 8.388161 | -0.9005424 | 5.346539 | 0.0003433341
53.0119 | 12.718 | 13.6095 | 8.385715 | -0.891502 | 5.223443 | 0.0003434437
53.0219 | 12.6306 | 13.48817 | 8.383272 | -0.8575713 | 5.104556 | 0.0003435551
53.0319 | 12.5566 | 13.37087 | 8.38083 | -0.814272 | 4.989698 | 0.0003436685
53.0419 | 12.4537 | 13.25743 | 8.37839 | -0.8037344 | 4.878701 | 0.0003437838
53.0519 | 12.3752 | 13.1477 | 8.375951 | -0.7724961 | 4.771401 | 0.000343901
53.0619 | 12.3073 | 13.0415 | 8.373514 | -0.734203 | 4.667645 | 0.0003440201
53.0719 | 12.2074 | 12.93871 | 8.371079 | -0.731308 | 4.567285 | 0.0003441411
53.0819 | 12.1566 | 12.83917 | 8.368645 | -0.6825703 | 4.470181 | 0.000344264
53.0919 | 12.0731 | 12.74276 | 8.366213 | -0.6696563 | 4.376199 | 0.0003443889
53.1019 | 12.0143 | 12.64934 | 8.363783 | -0.6350389 | 4.285211 | 0.0003445156
53.1119 | 11.955 | 12.5588 | 8.361354 | -0.6037957 | 4.197097 | 0.0003446443
53.1219 | 11.8815 | 12.47101 | 8.358927 | -0.5895109 | 4.111739 | 0.0003447749
53.1319 | 11.8187 | 12.38587 | 8.356502 | -0.5671743 | 4.029028 | 0.0003449075
53.1419 | 11.7656 | 12.30328 | 8.354078 | -0.5376802 | 3.948857 | 0.000345042
53.1519 | 11.7095 | 12.22313 | 8.351655 | -0.5136285 | 3.871128 | 0.0003451784
53.1619 | 11.6601 | 12.14532 | 8.349235 | -0.4852238 | 3.795744 | 0.0003453168
53.1719 | 11.5927 | 12.06977 | 8.346816 | -0.477074 | 3.722613 | 0.0003454571
53.1819 | 11.5601 | 11.99639 | 8.344398 | -0.4362923 | 3.651648 | 0.0003455994
53.1919 | 11.5234 | 11.9251 | 8.341983 | -0.4016962 | 3.582768 | 0.0003457436
53.2019 | 11.4526 | 11.85581 | 8.339568 | -0.403206 | 3.515892 | 0.0003458898
53.2119 | 11.4256 | 11.78845 | 8.337156 | -0.362846 | 3.450944 | 0.000346038
53.2219 | 11.3716 | 11.72294 | 8.334745 | -0.3513442 | 3.387853 | 0.0003461881
53.2319 | 11.3467 | 11.65923 | 8.332336 | -0.312532 | 3.32655 | 0.0003463402
53.2419 | 11.3152 | 11.59724 | 8.329928 | -0.2820432 | 3.266969 | 0.0003464943
53.2519 | 11.253 | 11.53692 | 8.327522 | -0.2839153 | 3.209047 | 0.0003466503
53.2619 | 11.2321 | 11.47819 | 8.325117 | -0.2460882 | 3.152724 | 0.0003468084
53.2719 | 11.2 | 11.421 | 8.322715 | -0.2210043 | 3.097943 | 0.0003469683
53.2819 | 11.1645 | 11.36531 | 8.320313 | -0.2008088 | 3.044648 | 0.0003471304
53.2919 | 11.1234 | 11.31105 | 8.317914 | -0.1876494 | 2.992788 | 0.0003472944
53.3019 | 11.0924 | 11.25818 | 8.315516 | -0.165776 | 2.942313 | 0.0003474604
53.3119 | 11.0717 | 11.20664 | 8.313119 | -0.1349406 | 2.893174 | 0.0003476284
53.3219 | 11.0502 | 11.1564 | 8.310724 | -0.1061969 | 2.845325 | 0.0003477984
53.3319 | 11.0138 | 11.10741 | 8.308331 | -0.0936068 | 2.798728 | 0.0003479705
53.3419 | 10.9894 | 11.05962 | 8.30594 | -0.07021662 | 2.753329 | 0.0003481445
53.3519 | 10.9648 | 11.01299 | 8.30355 | -0.04818613 | 2.709088 | 0.0003483206
53.3619 | 10.9402 | 10.96749 | 8.301161 | -0.02728774 | 2.665978 | 0.0003484987
53.3719 | 10.9354 | 10.92308 | 8.298774 | 0.01232068 | 2.623956 | 0.0003486788
53.3819 | 10.901 | 10.87972 | 8.296389 | 0.02127552 | 2.582986 | 0.000348861
53.3919 | 10.8823 | 10.83739 | 8.294006 | 0.04491062 | 2.543035 | 0.0003490452
53.4019 | 10.8692 | 10.79604 | 8.291624 | 0.07315894 | 2.504068 | 0.0003492315
53.4119 | 10.8473 | 10.75565 | 8.289243 | 0.09165149 | 2.466056 | 0.0003494198
53.4219 | 10.8416 | 10.71618 | 8.286864 | 0.1254193 | 2.428967 | 0.0003496101
53.4319 | 10.8091 | 10.67761 | 8.284487 | 0.1314907 | 2.392772 | 0.0003498025
53.4419 | 10.8065 | 10.63991 | 8.282111 | 0.1665939 | 2.357445 | 0.000349997
53.4519 | 10.7876 | 10.60304 | 8.279737 | 0.1845559 | 2.322957 | 0.0003501936
53.4619 | 10.7636 | 10.567 | 8.277365 | 0.1965981 | 2.289287 | 0.0003503922
53.4719 | 10.7628 | 10.53174 | 8.274994 | 0.2310582 | 2.256397 | 0.0003505929
53.4819 | 10.7488 | 10.49725 | 8.272625 | 0.251547 | 2.224278 | 0.0003507957
53.4919 | 10.742 | 10.46351 | 8.270257 | 0.2784921 | 2.1929 | 0.0003510006
53.5019 | 10.7352 | 10.43048 | 8.267891 | 0.3047153 | 2.162243 | 0.0003512076
53.5119 | 10.7185 | 10.39816 | 8.265526 | 0.3203385 | 2.132284 | 0.0003514167
53.5219 | 10.7192 | 10.36652 | 8.263163 | 0.3526817 | 2.103003 | 0.0003516278
53.5319 | 10.7099 | 10.33554 | 8.260802 | 0.374365 | 2.074381 | 0.0003518411
53.5419 | 10.6986 | 10.30519 | 8.258442 | 0.3934073 | 2.046399 | 0.0003520565
53.5519 | 10.6962 | 10.27547 | 8.256084 | 0.4207271 | 2.019037 | 0.0003522741
53.5619 | 10.6964 | 10.24636 | 8.253727 | 0.4500419 | 1.992279 | 0.0003524938
53.5719 | 10.6943 | 10.21783 | 8.251372 | 0.476469 | 1.966106 | 0.0003527156
53.5818 | 10.6843 | 10.19015 | 8.249042 | 0.494148 | 1.940757 | 0.0003529371
53.5918 | 10.6842 | 10.16275 | 8.24669 | 0.521454 | 1.915703 | 0.0003531632
53.6018 | 10.683 | 10.13588 | 8.24434 | 0.5471201 | 1.891187 | 0.0003533914
53.6118 | 10.6781 | 10.10954 | 8.241991 | 0.5685607 | 1.867195 | 0.0003536218
53.6218 | 10.6799 | 10.08371 | 8.239644 | 0.5961906 | 1.843712 | 0.0003538543
53.6318 | 10.6864 | 10.05838 | 8.237298 | 0.6280233 | 1.820725 | 0.000354089
53.6418 | 10.6824 | 10.03353 | 8.234954 | 0.6488722 | 1.79822 | 0.0003543259
53.6518 | 10.6935 | 10.00915 | 8.232611 | 0.6843503 | 1.776184 | 0.0003545649
53.6618 | 10.6981 | 9.98523 | 8.23027 | 0.7128702 | 1.754605 | 0.0003548062
53.6718 | 10.6912 | 9.961756 | 8.227931 | 0.7294438 | 1.733471 | 0.0003550496
53.6818 | 10.7072 | 9.938717 | 8.225593 | 0.7684828 | 1.712769 | 0.0003552952
53.6918 | 10.7079 | 9.916102 | 8.223256 | 0.7917984 | 1.69249 | 0.0003555431
53.7018 | 10.7162 | 9.893898 | 8.220922 | 0.8223017 | 1.672621 | 0.0003557931
53.7118 | 10.7187 | 9.872097 | 8.218588 | 0.8466031 | 1.653152 | 0.0003560454
53.7218 | 10.7294 | 9.850687 | 8.216257 | 0.8787127 | 1.634074 | 0.0003562999
53.7318 | 10.7396 | 9.829659 | 8.213927 | 0.9099406 | 1.615376 | 0.0003565566
53.7418 | 10.7454 | 9.809004 | 8.211598 | 0.9363963 | 1.597049 | 0.0003568156
53.7518 | 10.7468 | 9.788711 | 8.209271 | 0.958089 | 1.579083 | 0.0003570768
53.7618 | 10.7624 | 9.768772 | 8.206946 | 0.9936276 | 1.561469 | 0.0003573403
53.7718 | 10.7599 | 9.749179 | 8.204622 | 1.010721 | 1.5442 | 0.000357606
53.7818 | 10.771 | 9.729923 | 8.202299 | 1.041077 | 1.527266 | 0.000357874
53.7918 | 10.7673 | 9.710996 | 8.199979 | 1.056304 | 1.510659 | 0.0003581443
53.8018 | 10.7833 | 9.69239 | 8.197659 | 1.09091 | 1.494372 | 0.0003584168
53.8118 | 10.7911 | 9.674097 | 8.195342 | 1.117003 | 1.478397 | 0.0003586916
53.8218 | 10.7798 | 9.65611 | 8.193025 | 1.12369 | 1.462726 | 0.0003589687
53.8318 | 10.7965 | 9.638422 | 8.190711 | 1.158078 | 1.447352 | 0.0003592481
53.8418 | 10.8145 | 9.621026 | 8.188398 | 1.193474 | 1.432269 | 0.0003595298
53.8518 | 10.7823 | 9.603916 | 8.186086 | 1.178384 | 1.41747 | 0.0003598139
53.8618 | 10.8145 | 9.587085 | 8.183776 | 1.227415 | 1.402948 | 0.0003601002
53.8718 | 10.8002 | 9.570525 | 8.181467 | 1.229675 | 1.388698 | 0.0003603889
53.8818 | 10.7978 | 9.554233 | 8.179161 | 1.243567 | 1.374712 | 0.00036068
53.8918 | 10.7884 | 9.538201 | 8.176855 | 1.250199 | 1.360985 | 0.0003609733
53.9018 | 10.8014 | 9.522424 | 8.174551 | 1.278976 | 1.347511 | 0.000361269
53.9118 | 10.7948 | 9.506896 | 8.172249 | 1.287904 | 1.334286 | 0.0003615671
53.9218 | 10.7783 | 9.491613 | 8.169948 | 1.286687 | 1.321303 | 0.0003618675
53.9318 | 10.7657 | 9.476568 | 8.167649 | 1.289132 | 1.308557 | 0.0003621704
53.9418 | 10.7662 | 9.461757 | 8.165351 | 1.304443 | 1.296043 | 0.0003624756
53.9518 | 10.7487 | 9.447174 | 8.163055 | 1.301526 | 1.283757 | 0.0003627832
53.9618 | 10.7324 | 9.432817 | 8.16076 | 1.299583 | 1.271694 | 0.0003630932
53.9718 | 10.7216 | 9.418678 | 8.158467 | 1.302922 | 1.259848 | 0.0003634055
53.9818 | 10.7079 | 9.404756 | 8.156175 | 1.303144 | 1.248217 | 0.0003637203
53.9918 | 10.6951 | 9.391044 | 8.153885 | 1.304056 | 1.236795 | 0.0003640376
54.0018 | 10.6596 | 9.377539 | 8.151596 | 1.282061 | 1.225578 | 0.0003643573
54.0118 | 10.6479 | 9.364237 | 8.149309 | 1.283663 | 1.214563 | 0.0003646793
54.0218 | 10.631 | 9.351134 | 8.147024 | 1.279866 | 1.203745 | 0.0003650039
54.0318 | 10.5978 | 9.338226 | 8.14474 | 1.259574 | 1.193121 | 0.0003653309
54.0418 | 10.5799 | 9.32551 | 8.142457 | 1.25439 | 1.182687 | 0.0003656604
54.0518 | 10.5583 | 9.312982 | 8.140176 | 1.245318 | 1.17244 | 0.0003659923
54.0618 | 10.5157 | 9.300639 | 8.137896 | 1.215061 | 1.162377 | 0.0003663267
54.0718 | 10.5092 | 9.288478 | 8.135618 | 1.220722 | 1.152493 | 0.0003666636
54.0818 | 10.4617 | 9.276496 | 8.133342 | 1.185204 | 1.142787 | 0.0003670031
54.0918 | 10.4255 | 9.264688 | 8.131067 | 1.160812 | 1.133254 | 0.000367345
54.1018 | 10.402 | 9.253054 | 8.128793 | 1.148946 | 1.123893 | 0.0003676894
54.1118 | 10.359 | 9.241589 | 8.126521 | 1.117411 | 1.1147 | 0.0003680364
54.1218 | 10.3276 | 9.230291 | 8.124251 | 1.097309 | 1.105672 | 0.0003683859
54.1318 | 10.3 | 9.219158 | 8.121982 | 1.080842 | 1.096807 | 0.000368738
54.1418 | 10.2474 | 9.208186 | 8.119714 | 1.039214 | 1.088103 | 0.0003690926
54.1518 | 10.2282 | 9.197374 | 8.117448 | 1.030826 | 1.079556 | 0.0003694497
54.1617 | 10.1762 | 9.186825 | 8.115207 | 0.9893746 | 1.071249 | 0.000369806
54.1717 | 10.1365 | 9.176324 | 8.112944 | 0.9601758 | 1.06301 | 0.0003701683
54.1817 | 10.1258 | 9.165976 | 8.110682 | 0.9598243 | 1.054923 | 0.0003705333
54.1917 | 10.0518 | 9.155778 | 8.108422 | 0.8960221 | 1.046985 | 0.0003709007
54.2017 | 10.0249 | 9.145729 | 8.106164 | 0.8791712 | 1.039194 | 0.0003712708
54.2117 | 10.0039 | 9.135827 | 8.103907 | 0.8680735 | 1.031548 | 0.0003716435
54.2217 | 9.932 | 9.126069 | 8.101651 | 0.8059308 | 1.024046 | 0.0003720189
54.2317 | 9.9172 | 9.116455 | 8.099397 | 0.8007452 | 1.016685 | 0.0003723969
54.2417 | 9.8705 | 9.106982 | 8.097144 | 0.7635182 | 1.009465 | 0.0003727775
54.2517 | 9.8353 | 9.097648 | 8.094893 | 0.7376516 | 1.002382 | 0.0003731609
54.2617 | 9.8028 | 9.088453 | 8.092644 | 0.7143472 | 0.9954354 | 0.0003735469
54.2717 | 9.7375 | 9.079394 | 8.090396 | 0.6581064 | 0.9886238 | 0.0003739355
54.2817 | 9.7266 | 9.070469 | 8.088149 | 0.6561312 | 0.9819453 | 0.0003743268
54.2917 | 9.6969 | 9.061677 | 8.085904 | 0.6352229 | 0.9753982 | 0.0003747209
54.3017 | 9.641 | 9.053017 | 8.083661 | 0.5879835 | 0.9689808 | 0.0003751177
54.3117 | 9.6326 | 9.044486 | 8.081418 | 0.5881145 | 0.9626916 | 0.0003755172
54.3217 | 9.5949 | 9.036082 | 8.079178 | 0.5588177 | 0.9565286 | 0.0003759194
54.3317 | 9.561 | 9.027805 | 8.076939 | 0.5331949 | 0.9504902 | 0.0003763244
54.3417 | 9.5505 | 9.019652 | 8.074701 | 0.5308479 | 0.9445745 | 0.0003767321
54.3517 | 9.5024 | 9.011621 | 8.072465 | 0.4907787 | 0.9387794 | 0.0003771426
54.3617 | 9.5061 | 9.00371 | 8.07023 | 0.5023896 | 0.9331029 | 0.0003775559
54.3717 | 9.4779 | 8.995917 | 8.067997 | 0.4819828 | 0.9275426 | 0.000377972
54.3817 | 9.4466 | 8.988239 | 8.065765 | 0.4583605 | 0.9220962 | 0.0003783909
54.3917 | 9.4532 | 8.980674 | 8.063535 | 0.4725258 | 0.9167608 | 0.0003788126
54.4017 | 9.4288 | 8.973219 | 8.061306 | 0.4555813 | 0.9115337 | 0.000379237
54.4117 | 9.4146 | 8.96587 | 8.059078 | 0.4487303 | 0.9064116 | 0.0003796644
54.4217 | 9.4031 | 8.958624 | 8.056852 | 0.4444763 | 0.9013911 | 0.0003800946
54.4317 | 9.4011 | 8.951477 | 8.054628 | 0.4496231 | 0.8964684 | 0.0003805276
54.4417 | 9.4141 | 8.944425 | 8.052405 | 0.4696747 | 0.8916393 | 0.0003809635
54.4517 | 9.3957 | 8.937464 | 8.050184 | 0.4582357 | 0.8868993 | 0.0003814023
54.4617 | 9.4032 | 8.930589 | 8.047963 | 0.472611 | 0.8822437 | 0.000381844
54.4717 | 9.4274 | 8.923794 | 8.045745 | 0.5036058 | 0.877667 | 0.0003822887
54.4817 | 9.4399 | 8.917074 | 8.043528 | 0.5228256 | 0.8731638 | 0.0003827362
54.4917 | 9.4451 | 8.910423 | 8.041312 | 0.5346766 | 0.8687281 | 0.0003831866
54.5017 | 9.4731 | 8.903835 | 8.039098 | 0.5692648 | 0.8643537 | 0.00038364
54.5117 | 9.4956 | 8.897303 | 8.036885 | 0.5982969 | 0.8600338 | 0.0003840964
54.5217 | 9.5212 | 8.89082 | 8.034674 | 0.6303797 | 0.8557618 | 0.0003845557
54.5317 | 9.5546 | 8.88438 | 8.032464 | 0.67022 | 0.8515309 | 0.000385018
54.5417 | 9.5875 | 8.877975 | 8.030256 | 0.7095249 | 0.8473339 | 0.0003854833
54.5517 | 9.645 | 8.871599 | 8.028049 | 0.7734013 | 0.843164 | 0.0003859516
54.5617 | 9.6707 | 8.865244 | 8.025843 | 0.8054561 | 0.8390142 | 0.000386423
54.5717 | 9.7209 | 8.858904 | 8.023639 | 0.8619959 | 0.834878 | 0.0003868973
54.5817 | 9.778 | 8.852573 | 8.021437 | 0.9254269 | 0.830749 | 0.0003873747
54.5917 | 9.819 | 8.846245 | 8.019236 | 0.9727551 | 0.8266215 | 0.0003878552
54.6017 | 9.8935 | 8.839914 | 8.017036 | 1.053586 | 0.8224901 | 0.0003883388
54.6117 | 9.9629 | 8.833577 | 8.014838 | 1.129323 | 0.8183501 | 0.0003888254
54.6217 | 10.0293 | 8.827228 | 8.012641 | 1.202072 | 0.8141973 | 0.0003893151
54.6317 | 10.1084 | 8.820864 | 8.010446 | 1.287536 | 0.8100286 | 0.000389808
54.6417 | 10.1804 | 8.814483 | 8.008252 | 1.365917 | 0.8058412 | 0.000390304
54.6517 | 10.2749 | 8.808083 | 8.006059 | 1.466817 | 0.8016332 | 0.0003908031
54.6617 | 10.3507 | 8.801663 | 8.003868 | 1.549037 | 0.7974035 | 0.0003913053
54.6717 | 10.4362 | 8.795222 | 8.001679 | 1.640978 | 0.7931515 | 0.0003918108
54.6817 | 10.5368 | 8.78876 | 7.99949 | 1.74804 | 0.7888774 | 0.0003923194
54.6917 | 10.6362 | 8.782278 | 7.997304 | 1.853922 | 0.7845819 | 0.0003928313
54.7017 | 10.7264 | 8.775778 | 7.995118 | 1.950622 | 0.7802663 | 0.0003933463
54.7117 | 10.83 | 8.769261 | 7.992935 | 2.060739 | 0.7759324 | 0.0003938646
54.7217 | 10.9417 | 8.762729 | 7.990752 | 2.178971 | 0.7715822 | 0.0003943861
54.7317 | 11.0379 | 8.756184 | 7.988571 | 2.281716 | 0.7672182 | 0.0003949109
54.7417 | 11.1474 | 8.74963 | 7.986392 | 2.39777 | 0.7628433 | 0.0003954389
54.7516 | 11.2348 | 8.743135 | 7.984235 | 2.491665 | 0.7585042 | 0.0003959649
54.7616 | 11.36 | 8.736572 | 7.982059 | 2.623428 | 0.7541169 | 0.0003964995
54.7716 | 11.4784 | 8.730009 | 7.979883 | 2.748391 | 0.7497285 | 0.0003970374
54.7816 | 11.5722 | 8.72345 | 7.977709 | 2.84875 | 0.7453426 | 0.0003975787
54.7916 | 11.6869 | 8.716898 | 7.975537 | 2.970002 | 0.7409627 | 0.0003981234
54.8016 | 11.7955 | 8.710358 | 7.973366 | 3.085142 | 0.7365933 | 0.0003986713
54.8116 | 11.906 | 8.703834 | 7.971196 | 3.202166 | 0.7322379 | 0.0003992227
54.8216 | 12.0098 | 8.697329 | 7.969028 | 3.312471 | 0.7279005 | 0.0003997774
54.8316 | 12.0815 | 8.690847 | 7.966862 | 3.390653 | 0.7235848 | 0.0004003356
54.8416 | 12.2135 | 8.684392 | 7.964696 | 3.529108 | 0.7192947 | 0.0004008972
54.8516 | 12.308 | 8.677968 | 7.962532 | 3.630032 | 0.7150339 | 0.0004014623
54.8616 | 12.3865 | 8.671578 | 7.96037 | 3.714922 | 0.7108057 | 0.0004020308
54.8716 | 12.4785 | 8.665225 | 7.958209 | 3.813275 | 0.7066136 | 0.0004026029
54.8816 | 12.5548 | 8.658913 | 7.956049 | 3.895887 | 0.7024607 | 0.0004031783
54.8916 | 12.6513 | 8.652644 | 7.953891 | 3.998656 | 0.6983497 | 0.0004037574
54.9016 | 12.7075 | 8.646422 | 7.951734 | 4.061078 | 0.6942835 | 0.0004043399
54.9116 | 12.7642 | 8.640248 | 7.949578 | 4.123952 | 0.6902641 | 0.000404926
54.9216 | 12.8579 | 8.634124 | 7.947424 | 4.223776 | 0.6862938 | 0.0004055157
54.9316 | 12.9014 | 8.628052 | 7.945272 | 4.273348 | 0.6823743 | 0.000406109
54.9416 | 12.9381 | 8.622034 | 7.943121 | 4.316066 | 0.678507 | 0.0004067058
54.9516 | 13.001 | 8.616071 | 7.940971 | 4.384929 | 0.6746933 | 0.0004073062
54.9616 | 13.0337 | 8.610164 | 7.938822 | 4.423536 | 0.670934 | 0.0004079104
54.9716 | 13.0715 | 8.604314 | 7.936675 | 4.467186 | 0.6672299 | 0.0004085181
54.9816 | 13.0864 | 8.59852 | 7.93453 | 4.48788 | 0.6635815 | 0.0004091296
54.9916 | 13.0988 | 8.592784 | 7.932386 | 4.506016 | 0.659989 | 0.0004097447
55.0016 | 13.1239 | 8.587106 | 7.930243 | 4.536794 | 0.6564526 | 0.0004103635
55.0116 | 13.1278 | 8.581485 | 7.928101 | 4.546315 | 0.6529724 | 0.0004109861
55.0216 | 13.1184 | 8.575921 | 7.925961 | 4.542479 | 0.6495477 | 0.0004116124
55.0316 | 13.1036 | 8.570413 | 7.923823 | 4.533187 | 0.6461784 | 0.0004122425
55.0416 | 13.1035 | 8.564962 | 7.921685 | 4.538538 | 0.6428637 | 0.0004128764
55.0516 | 13.0625 | 8.559567 | 7.91955 | 4.502933 | 0.6396036 | 0.000413514
55.0616 | 13.0378 | 8.554227 | 7.917415 | 4.483573 | 0.6363972 | 0.0004141556
55.0716 | 13.0005 | 8.548941 | 7.915282 | 4.451559 | 0.6332436 | 0.0004148009
55.0816 | 12.968 | 8.543708 | 7.913151 | 4.424292 | 0.6301423 | 0.0004154501
55.0916 | 12.9234 | 8.538529 | 7.91102 | 4.384871 | 0.6270922 | 0.0004161032
55.1016 | 12.8576 | 8.533401 | 7.908891 | 4.324199 | 0.6240925 | 0.0004167602
55.1116 | 12.808 | 8.528324 | 7.906764 | 4.279676 | 0.6211424 | 0.0004174211
55.1216 | 12.7524 | 8.523297 | 7.904638 | 4.229103 | 0.6182409 | 0.0004180859
55.1316 | 12.6706 | 8.518319 | 7.902513 | 4.152281 | 0.615387 | 0.0004187548
55.1416 | 12.6024 | 8.513389 | 7.90039 | 4.089011 | 0.6125799 | 0.0004194276
55.1516 | 12.5227 | 8.508506 | 7.898268 | 4.014194 | 0.6098185 | 0.0004201044
55.1616 | 12.4622 | 8.50367 | 7.896147 | 3.95853 | 0.607102 | 0.0004207853
55.1716 | 12.3554 | 8.498879 | 7.894028 | 3.856521 | 0.6044294 | 0.0004214702
55.1816 | 12.2744 | 8.494132 | 7.89191 | 3.780268 | 0.6017999 | 0.0004221592
55.1916 | 12.1857 | 8.489429 | 7.889794 | 3.696271 | 0.5992124 | 0.0004228523
55.2016 | 12.1097 | 8.484768 | 7.887678 | 3.624932 | 0.5966662 | 0.0004235494
55.2116 | 12.0043 | 8.480149 | 7.885565 | 3.524151 | 0.5941602 | 0.0004242507
55.2216 | 11.9019 | 8.475571 | 7.883452 | 3.426329 | 0.5916938 | 0.0004249562
55.2316 | 11.7982 | 8.471033 | 7.881341 | 3.327167 | 0.589266 | 0.0004256659
55.2416 | 11.7258 | 8.466534 | 7.879232 | 3.259266 | 0.586876 | 0.0004263797
55.2516 | 11.607 | 8.462074 | 7.877124 | 3.144926 | 0.5845231 | 0.0004270978
55.2616 | 11.5195 | 8.457651 | 7.875017 | 3.061849 | 0.5822067 | 0.0004278201
55.2716 | 11.4081 | 8.453265 | 7.872911 | 2.954835 | 0.5799254 | 0.0004285468
55.2816 | 11.3195 | 8.448915 | 7.870807 | 2.870585 | 0.577679 | 0.0004292776
55.2916 | 11.241 | 8.444601 | 7.868704 | 2.796399 | 0.5754663 | 0.0004300129
55.3016 | 11.1162 | 8.440321 | 7.866603 | 2.675879 | 0.5732873 | 0.0004307524
55.3116 | 11.0257 | 8.436075 | 7.864503 | 2.589625 | 0.5711409 | 0.0004314963
55.3216 | 10.9455 | 8.431863 | 7.862404 | 2.513637 | 0.5690265 | 0.0004322446
55.3315 | 10.8468 | 8.427725 | 7.860328 | 2.419075 | 0.5669645 | 0.0004329899
55.3415 | 10.7534 | 8.423578 | 7.858232 | 2.329822 | 0.564912 | 0.000433747
55.3515 | 10.6687 | 8.419461 | 7.856137 | 2.249239 | 0.5628896 | 0.0004345086
55.3615 | 10.5696 | 8.415376 | 7.854044 | 2.154224 | 0.5608968 | 0.0004352747
55.3715 | 10.5021 | 8.411321 | 7.851952 | 2.090779 | 0.5589331 | 0.0004360453
55.3815 | 10.4037 | 8.407296 | 7.849862 | 1.996404 | 0.5569979 | 0.0004368204
55.3915 | 10.3317 | 8.403301 | 7.847772 | 1.928399 | 0.5550906 | 0.0004376001
55.4015 | 10.2561 | 8.399334 | 7.845684 | 1.856766 | 0.5532107 | 0.0004383844
55.4115 | 10.1758 | 8.395395 | 7.843598 | 1.780405 | 0.5513579 | 0.0004391733
55.4215 | 10.1099 | 8.391484 | 7.841513 | 1.718416 | 0.5495315 | 0.0004399668
55.4315 | 10.0514 | 8.387601 | 7.839429 | 1.663799 | 0.5477312 | 0.000440765
55.4415 | 9.9779 | 8.383744 | 7.837347 | 1.594156 | 0.5459563 | 0.0004415679
55.4515 | 9.916 | 8.379914 | 7.835265 | 1.536086 | 0.5442067 | 0.0004423755
55.4615 | 9.8691 | 8.376111 | 7.833186 | 1.492989 | 0.5424817 | 0.0004431878
55.4715 | 9.7956 | 8.372332 | 7.831107 | 1.423268 | 0.540781 | 0.000444005
55.4815 | 9.7612 | 8.368579 | 7.82903 | 1.392621 | 0.5391042 | 0.0004448269
55.4915 | 9.7058 | 8.364851 | 7.826954 | 1.340949 | 0.537451 | 0.0004456537
55.5015 | 9.6558 | 8.361147 | 7.82488 | 1.294653 | 0.5358209 | 0.0004464853
55.5115 | 9.627 | 8.357468 | 7.822807 | 1.269532 | 0.5342136 | 0.0004473218
55.5215 | 9.5697 | 8.353812 | 7.820735 | 1.215888 | 0.5326286 | 0.0004481633
55.5315 | 9.5397 | 8.35018 | 7.818665 | 1.18952 | 0.5310658 | 0.0004490097
55.5415 | 9.4981 | 8.34657 | 7.816596 | 1.15153 | 0.5295247 | 0.0004498609
55.5515 | 9.4718 | 8.342984 | 7.814528 | 1.128816 | 0.528005 | 0.0004507173
55.5615 | 9.4374 | 8.33942 | 7.812462 | 1.09798 | 0.5265065 | 0.0004515787
55.5715 | 9.4058 | 8.335878 | 7.810396 | 1.069922 | 0.5250288 | 0.0004524451
55.5815 | 9.3849 | 8.332358 | 7.808333 | 1.052542 | 0.5235715 | 0.0004533166
55.5915 | 9.3691 | 8.328859 | 7.80627 | 1.040241 | 0.5221346 | 0.0004541932
55.6015 | 9.3485 | 8.325382 | 7.804209 | 1.023118 | 0.5207176 | 0.0004550751
55.6115 | 9.3299 | 8.321926 | 7.802149 | 1.007974 | 0.5193202 | 0.000455962
55.6215 | 9.3236 | 8.31849 | 7.800091 | 1.00511 | 0.5179422 | 0.0004568542
55.6315 | 9.2877 | 8.315075 | 7.798034 | 0.9726249 | 0.5165834 | 0.0004577516
55.6415 | 9.3008 | 8.31168 | 7.795978 | 0.9891197 | 0.5152436 | 0.0004586543
55.6515 | 9.2808 | 8.308306 | 7.793924 | 0.9724944 | 0.5139223 | 0.0004595623
55.6615 | 9.258 | 8.304951 | 7.791871 | 0.9530495 | 0.5126195 | 0.0004604757
55.6715 | 9.2742 | 8.301615 | 7.789819 | 0.972585 | 0.5113349 | 0.0004613944
55.6815 | 9.2485 | 8.298299 | 7.787768 | 0.9502012 | 0.5100683 | 0.0004623185
55.6915 | 9.2423 | 8.295002 | 7.785719 | 0.9472984 | 0.5088194 | 0.0004632481
55.7015 | 9.2411 | 8.291723 | 7.783671 | 0.9493767 | 0.507588 | 0.000464183
55.7115 | 9.2248 | 8.288464 | 7.781625 | 0.9363364 | 0.5063739 | 0.0004651235
55.7215 | 9.231 | 8.285222 | 7.779579 | 0.9457776 | 0.505177 | 0.0004660696
55.7315 | 9.2253 | 8.281999 | 7.777535 | 0.9433006 | 0.503997 | 0.0004670212
55.7415 | 9.2136 | 8.278794 | 7.775493 | 0.9348055 | 0.5028338 | 0.0004679784
55.7515 | 9.2173 | 8.275607 | 7.773451 | 0.9416926 | 0.501687 | 0.0004689413
55.7615 | 9.2097 | 8.272438 | 7.771411 | 0.937262 | 0.5005566 | 0.0004699098
55.7715 | 9.2107 | 8.269286 | 7.769373 | 0.9414139 | 0.4994424 | 0.0004708841
55.7815 | 9.2097 | 8.266151 | 7.767335 | 0.9435486 | 0.4983442 | 0.0004718641
55.7915 | 9.1991 | 8.263034 | 7.765299 | 0.9360661 | 0.4972618 | 0.0004728498
55.8015 | 9.1906 | 8.259933 | 7.763264 | 0.9306666 | 0.4961951 | 0.0004738413
55.8115 | 9.1891 | 8.25685 | 7.761231 | 0.9322504 | 0.4951438 | 0.0004748388
55.8215 | 9.1716 | 8.253783 | 7.759199 | 0.9178174 | 0.4941079 | 0.0004758421
55.8315 | 9.1837 | 8.250732 | 7.757168 | 0.9329681 | 0.4930871 | 0.0004768513
55.8415 | 9.1573 | 8.247698 | 7.755138 | 0.9096024 | 0.4920814 | 0.0004778665
55.8515 | 9.1526 | 8.24468 | 7.75311 | 0.9079205 | 0.4910906 | 0.0004788877
55.8615 | 9.1433 | 8.241677 | 7.751083 | 0.9016226 | 0.4901144 | 0.0004799149
55.8715 | 9.1218 | 8.238691 | 7.749057 | 0.8831088 | 0.4891528 | 0.0004809482
55.8815 | 9.1087 | 8.235721 | 7.747033 | 0.8729793 | 0.4882057 | 0.0004819876
55.8915 | 9.1068 | 8.232766 | 7.74501 | 0.8740342 | 0.4872728 | 0.0004830332
55.9015 | 9.091 | 8.229826 | 7.742988 | 0.8611737 | 0.4863542 | 0.0004840849
55.9115 | 9.0774 | 8.226902 | 7.740968 | 0.8504977 | 0.4854495 | 0.0004851429
55.9214 | 9.0626 | 8.224022 | 7.738969 | 0.8385777 | 0.4845676 | 0.0004861962
55.9314 | 9.0373 | 8.221128 | 7.736951 | 0.8161717 | 0.4836905 | 0.0004872667
55.9414 | 9.0256 | 8.218249 | 7.734934 | 0.8073507 | 0.482827 | 0.0004883436
55.9514 | 9.0195 | 8.215385 | 7.732919 | 0.8041149 | 0.4819771 | 0.0004894268
55.9614 | 8.9817 | 8.212536 | 7.730904 | 0.7691645 | 0.4811406 | 0.0004905165
55.9714 | 8.9762 | 8.209701 | 7.728892 | 0.7664994 | 0.4803173 | 0.0004916127
55.9814 | 8.9543 | 8.20688 | 7.72688 | 0.7474199 | 0.4795073 | 0.0004927155
55.9914 | 8.9173 | 8.204074 | 7.72487 | 0.713226 | 0.4787103 | 0.0004938246
56.0014 | 8.917 | 8.201282 | 7.722861 | 0.7157179 | 0.4779263 | 0.0004949406
56.0114 | 8.8909 | 8.198504 | 7.720853 | 0.6923957 | 0.477155 | 0.0004960629
56.0214 | 8.8663 | 8.195741 | 7.718847 | 0.6705594 | 0.4763966 | 0.0004971923
56.0314 | 8.8402 | 8.192991 | 7.716842 | 0.6472092 | 0.4756508 | 0.000498328
56.0414 | 8.823 | 8.190255 | 7.714838 | 0.6327451 | 0.4749175 | 0.0004994709
56.0514 | 8.8079 | 8.187533 | 7.712835 | 0.6203673 | 0.4741968 | 0.0005006202
56.0614 | 8.7985 | 8.184824 | 7.710834 | 0.6136759 | 0.4734883 | 0.0005017768
56.0714 | 8.7667 | 8.182129 | 7.708834 | 0.584571 | 0.4727922 | 0.0005029399
56.0814 | 8.7591 | 8.179447 | 7.706835 | 0.5796526 | 0.4721081 | 0.0005041103
56.0914 | 8.7362 | 8.176779 | 7.704838 | 0.5594208 | 0.4714362 | 0.0005052874
56.1014 | 8.7226 | 8.174124 | 7.702841 | 0.5484757 | 0.4707763 | 0.0005064717
56.1114 | 8.7058 | 8.171482 | 7.700847 | 0.5343176 | 0.4701283 | 0.0005076631
56.1214 | 8.7017 | 8.168854 | 7.698853 | 0.5328463 | 0.469492 | 0.0005088617
56.1314 | 8.6791 | 8.166238 | 7.69686 | 0.5128621 | 0.4688674 | 0.0005100674
56.1414 | 8.6685 | 8.163635 | 7.694869 | 0.5048649 | 0.4682546 | 0.0005112805
56.1514 | 8.6548 | 8.161045 | 7.692879 | 0.4937549 | 0.4676532 | 0.0005125008
56.1614 | 8.6515 | 8.158468 | 7.690891 | 0.4930321 | 0.4670634 | 0.0005137285
56.1714 | 8.6395 | 8.155903 | 7.688903 | 0.4835967 | 0.4664849 | 0.0005149635
56.1814 | 8.6248 | 8.153351 | 7.686917 | 0.4714487 | 0.4659178 | 0.0005162059
56.1914 | 8.6243 | 8.150812 | 7.684932 | 0.4734881 | 0.465362 | 0.000517456
56.2014 | 8.6188 | 8.148285 | 7.682949 | 0.4705151 | 0.4648174 | 0.0005187135
56.2114 | 8.6226 | 8.14577 | 7.680967 | 0.4768297 | 0.4642838 | 0.0005199786
56.2214 | 8.6226 | 8.143268 | 7.678985 | 0.479332 | 0.4637613 | 0.0005212514
56.2314 | 8.6098 | 8.140778 | 7.677006 | 0.4690221 | 0.4632498 | 0.0005225321
56.2414 | 8.6235 | 8.1383 | 7.675027 | 0.4851999 | 0.4627492 | 0.0005238201
56.2514 | 8.6175 | 8.135834 | 7.67305 | 0.4816657 | 0.4622595 | 0.0005251164
56.2614 | 8.6221 | 8.13338 | 7.671074 | 0.4887195 | 0.4617804 | 0.0005264201
56.2714 | 8.6334 | 8.130939 | 7.669099 | 0.5024613 | 0.4613122 | 0.0005277321
56.2814 | 8.6298 | 8.128509 | 7.667125 | 0.5012911 | 0.4608546 | 0.0005290517
56.2914 | 8.6277 | 8.126091 | 7.665153 | 0.5016091 | 0.4604076 | 0.0005303798
56.3014 | 8.6496 | 8.123685 | 7.663182 | 0.5259152 | 0.4599712 | 0.0005317155
56.3114 | 8.6436 | 8.12129 | 7.661212 | 0.5223096 | 0.4595453 | 0.0005330598
56.3214 | 8.6599 | 8.118908 | 7.659243 | 0.5409922 | 0.4591299 | 0.0005344118
56.3314 | 8.6621 | 8.116537 | 7.657276 | 0.5455635 | 0.4587247 | 0.0005357726
56.3414 | 8.6651 | 8.114177 | 7.65531 | 0.5509229 | 0.45833 | 0.0005371412
56.3514 | 8.6781 | 8.111829 | 7.653345 | 0.5662709 | 0.4579455 | 0.0005385185
56.3614 | 8.6841 | 8.109493 | 7.651381 | 0.5746074 | 0.4575712 | 0.0005399041
56.3714 | 8.6963 | 8.107167 | 7.649419 | 0.5891325 | 0.4572071 | 0.0005412983
56.3814 | 8.6961 | 8.104854 | 7.647458 | 0.5912464 | 0.456853 | 0.0005427011
56.3914 | 8.7107 | 8.102551 | 7.645498 | 0.6081487 | 0.4565091 | 0.0005441124
56.4014 | 8.7254 | 8.10026 | 7.643539 | 0.6251399 | 0.4561751 | 0.0005455324
56.4114 | 8.7269 | 8.09798 | 7.641582 | 0.6289197 | 0.4558514 | 0.0005469612
56.4214 | 8.7256 | 8.095711 | 7.639626 | 0.6298886 | 0.4555373 | 0.0005483988
56.4314 | 8.7385 | 8.093454 | 7.637671 | 0.645046 | 0.4552334 | 0.0005498452
56.4414 | 8.7526 | 8.091207 | 7.635717 | 0.6613926 | 0.4549391 | 0.0005513006
56.4514 | 8.7396 | 8.088972 | 7.633764 | 0.6506279 | 0.4546548 | 0.0005527649
56.4614 | 8.7616 | 8.086748 | 7.631813 | 0.6748524 | 0.4543801 | 0.0005542385
56.4714 | 8.76 | 8.084534 | 7.629863 | 0.6754658 | 0.4541154 | 0.000555721
56.4814 | 8.7662 | 8.082332 | 7.627914 | 0.6838684 | 0.4538602 | 0.0005572131
56.4914 | 8.7532 | 8.08014 | 7.625967 | 0.6730598 | 0.4536148 | 0.0005587138
56.5013 | 8.7516 | 8.077981 | 7.62404 | 0.6736187 | 0.4533814 | 0.0005602094
56.5113 | 8.7719 | 8.075811 | 7.622095 | 0.6960887 | 0.453155 | 0.0005617291
56.5213 | 8.7569 | 8.073652 | 7.620151 | 0.6832479 | 0.4529383 | 0.0005632582
56.5313 | 8.7609 | 8.071504 | 7.618208 | 0.6893963 | 0.452731 | 0.000564797
56.5413 | 8.7578 | 8.069366 | 7.616266 | 0.688434 | 0.4525333 | 0.0005663453
56.5513 | 8.7573 | 8.067239 | 7.614326 | 0.690061 | 0.4523451 | 0.0005679033
56.5613 | 8.7531 | 8.065123 | 7.612387 | 0.6879774 | 0.4521663 | 0.000569471
56.5713 | 8.7514 | 8.063017 | 7.610449 | 0.688383 | 0.4519969 | 0.0005710486
56.5813 | 8.7413 | 8.060922 | 7.608512 | 0.6803781 | 0.4518369 | 0.0005726361
56.5913 | 8.7451 | 8.058837 | 7.606577 | 0.6862626 | 0.4516862 | 0.0005742335
56.6013 | 8.7236 | 8.056763 | 7.604643 | 0.6668365 | 0.4515449 | 0.000575841
56.6113 | 8.724 | 8.0547 | 7.60271 | 0.6692999 | 0.451413 | 0.0005774586
56.6213 | 8.7329 | 8.052647 | 7.600778 | 0.6802528 | 0.4512903 | 0.0005790865
56.6313 | 8.715 | 8.050605 | 7.598847 | 0.6643952 | 0.4511768 | 0.0005807246
56.6413 | 8.709 | 8.048573 | 7.596918 | 0.6604271 | 0.4510726 | 0.0005823731
56.6513 | 8.6982 | 8.046551 | 7.59499 | 0.6516486 | 0.4509777 | 0.000584032
56.6613 | 8.6883 | 8.04454 | 7.593063 | 0.6437597 | 0.4508919 | 0.0005857014
56.6713 | 8.6899 | 8.04254 | 7.591137 | 0.6473604 | 0.4508153 | 0.0005873815
56.6813 | 8.6902 | 8.040549 | 7.589212 | 0.6496507 | 0.4507479 | 0.0005890722
56.6913 | 8.6785 | 8.038569 | 7.587289 | 0.6399306 | 0.4506897 | 0.0005907737
56.7013 | 8.6877 | 8.0366 | 7.585367 | 0.6511002 | 0.4506405 | 0.000592486
56.7113 | 8.6846 | 8.034641 | 7.583446 | 0.6499595 | 0.4506005 | 0.0005942092
56.7213 | 8.6708 | 8.032692 | 7.581526 | 0.6381084 | 0.4505696 | 0.0005959435
56.7313 | 8.6888 | 8.030753 | 7.579607 | 0.6580471 | 0.4505477 | 0.0005976888
56.7413 | 8.6794 | 8.028825 | 7.57769 | 0.6505755 | 0.450535 | 0.0005994453
56.7513 | 8.6863 | 8.026906 | 7.575774 | 0.6593936 | 0.4505313 | 0.0006012132
56.7613 | 8.6979 | 8.024999 | 7.573859 | 0.6729015 | 0.4505367 | 0.0006029923
56.7713 | 8.6861 | 8.023101 | 7.571945 | 0.6629991 | 0.4505511 | 0.000604783
56.7813 | 8.7082 | 8.021214 | 7.570032 | 0.6869865 | 0.4505745 | 0.0006065851
56.7913 | 8.7134 | 8.019336 | 7.568121 | 0.6940636 | 0.4506069 | 0.0006083989
56.8013 | 8.7187 | 8.017469 | 7.566211 | 0.7012306 | 0.4506484 | 0.0006102243
56.8113 | 8.7435 | 8.015613 | 7.564302 | 0.7278873 | 0.4506989 | 0.0006120616
56.8213 | 8.7468 | 8.013766 | 7.562394 | 0.7330338 | 0.4507583 | 0.0006139109
56.8313 | 8.76 | 8.01193 | 7.560487 | 0.7480702 | 0.4508268 | 0.0006157721
56.8413 | 8.7994 | 8.010104 | 7.558582 | 0.7892963 | 0.4509042 | 0.0006176455
56.8513 | 8.8113 | 8.008288 | 7.556678 | 0.8030123 | 0.4509907 | 0.0006195309
56.8613 | 8.8386 | 8.006482 | 7.554774 | 0.8321181 | 0.4510861 | 0.0006214287
56.8713 | 8.8712 | 8.004686 | 7.552872 | 0.8665138 | 0.4511904 | 0.0006233389
56.8813 | 8.8866 | 8.002901 | 7.550972 | 0.8836992 | 0.4513038 | 0.0006252616
56.8913 | 8.9343 | 8.001125 | 7.549072 | 0.9331745 | 0.4514262 | 0.0006271968
56.9013 | 8.9627 | 7.99936 | 7.547174 | 0.9633396 | 0.4515575 | 0.0006291448
56.9113 | 8.9862 | 7.997605 | 7.545277 | 0.9885946 | 0.4516978 | 0.0006311056
56.9213 | 9.0405 | 7.995861 | 7.54338 | 1.044639 | 0.451847 | 0.0006330792
56.9313 | 9.0764 | 7.994126 | 7.541486 | 1.082274 | 0.4520053 | 0.0006350658
56.9413 | 9.1189 | 7.992402 | 7.539592 | 1.126498 | 0.4521725 | 0.0006370656
56.9513 | 9.16 | 7.990687 | 7.537699 | 1.169313 | 0.4523488 | 0.0006390785
56.9613 | 9.1975 | 7.988983 | 7.535808 | 1.208517 | 0.452534 | 0.0006411048
56.9713 | 9.2305 | 7.987289 | 7.533918 | 1.243211 | 0.4527282 | 0.0006431445
56.9813 | 9.303 | 7.985606 | 7.532029 | 1.317394 | 0.4529315 | 0.0006451978
56.9913 | 9.347 | 7.983932 | 7.530141 | 1.363068 | 0.4531437 | 0.0006472647
57.0013 | 9.3902 | 7.982269 | 7.528254 | 1.407931 | 0.4533649 | 0.0006493454
57.0113 | 9.4405 | 7.980616 | 7.526369 | 1.459884 | 0.4535952 | 0.0006514399
57.0213 | 9.4861 | 7.978973 | 7.524485 | 1.507127 | 0.4538346 | 0.0006535485
57.0313 | 9.5534 | 7.97734 | 7.522601 | 1.57606 | 0.454083 | 0.0006556711
57.0413 | 9.6034 | 7.975718 | 7.520719 | 1.627682 | 0.4543404 | 0.000657808
57.0513 | 9.6465 | 7.974105 | 7.518839 | 1.672395 | 0.4546069 | 0.0006599592
57.0613 | 9.706 | 7.972503 | 7.516959 | 1.733497 | 0.4548825 | 0.0006621249
57.0713 | 9.7401 | 7.970912 | 7.51508 | 1.769188 | 0.4551672 | 0.0006643052
57.0813 | 9.7929 | 7.96933 | 7.513203 | 1.82357 | 0.455461 | 0.0006665002
57.0912 | 9.8471 | 7.967775 | 7.511345 | 1.879325 | 0.4557608 | 0.0006686877
57.1012 | 9.8849 | 7.966214 | 7.50947 | 1.918686 | 0.4560728 | 0.0006709123
57.1112 | 9.9459 | 7.964664 | 7.507597 | 1.981236 | 0.4563939 | 0.0006731521
57.1212 | 9.9742 | 7.963123 | 7.505724 | 2.011077 | 0.4567243 | 0.0006754071
57.1312 | 10.0006 | 7.961594 | 7.503852 | 2.039006 | 0.4570638 | 0.0006776773
57.1412 | 10.0594 | 7.960074 | 7.501982 | 2.099326 | 0.4574126 | 0.0006799632
57.1512 | 10.0967 | 7.958565 | 7.500112 | 2.138135 | 0.4577706 | 0.0006822645
57.1612 | 10.1194 | 7.957067 | 7.498244 | 2.162333 | 0.4581379 | 0.0006845816
57.1712 | 10.1645 | 7.955579 | 7.496377 | 2.208921 | 0.4585144 | 0.0006869147
57.1812 | 10.1962 | 7.954101 | 7.494511 | 2.242099 | 0.4589003 | 0.0006892637
57.1912 | 10.2072 | 7.952634 | 7.492647 | 2.254566 | 0.4592954 | 0.0006916289
57.2012 | 10.2345 | 7.951177 | 7.490783 | 2.283323 | 0.4597 | 0.0006940103
57.2112 | 10.247 | 7.949731 | 7.488921 | 2.297269 | 0.4601139 | 0.0006964083
57.2212 | 10.269 | 7.948295 | 7.487059 | 2.320705 | 0.4605372 | 0.0006988228
57.2312 | 10.2837 | 7.94687 | 7.485199 | 2.33683 | 0.46097 | 0.000701254
57.2412 | 10.2945 | 7.945456 | 7.48334 | 2.349044 | 0.4614122 | 0.0007037021
57.2512 | 10.3096 | 7.944052 | 7.481482 | 2.365548 | 0.4618639 | 0.0007061672
57.2612 | 10.2982 | 7.942659 | 7.479626 | 2.355541 | 0.4623251 | 0.0007086494
57.2712 | 10.2883 | 7.941277 | 7.47777 | 2.347023 | 0.4627959 | 0.000711149
57.2812 | 10.2931 | 7.939906 | 7.475916 | 2.353194 | 0.4632762 | 0.0007136661
57.2912 | 10.2736 | 7.938545 | 7.474062 | 2.335055 | 0.4637662 | 0.0007162008
57.3012 | 10.262 | 7.937195 | 7.47221 | 2.324805 | 0.4642658 | 0.0007187532
57.3112 | 10.2657 | 7.935856 | 7.470359 | 2.329844 | 0.4647751 | 0.0007213236
57.3212 | 10.2517 | 7.934527 | 7.468509 | 2.317173 | 0.4652941 | 0.0007239121
57.3312 | 10.2258 | 7.93321 | 7.466661 | 2.29259 | 0.4658229 | 0.0007265189
57.3412 | 10.2043 | 7.931904 | 7.464813 | 2.272396 | 0.4663615 | 0.0007291441
57.3512 | 10.1826 | 7.930608 | 7.462966 | 2.251992 | 0.4669099 | 0.0007317878
57.3612 | 10.146 | 7.929324 | 7.461121 | 2.216676 | 0.4674681 | 0.0007344504
57.3712 | 10.1233 | 7.92805 | 7.459277 | 2.19525 | 0.4680363 | 0.0007371319
57.3812 | 10.091 | 7.926788 | 7.457434 | 2.164212 | 0.4686144 | 0.0007398324
57.3912 | 10.0564 | 7.925537 | 7.455592 | 2.130863 | 0.4692025 | 0.0007425523
57.4012 | 10.038 | 7.924297 | 7.453751 | 2.113703 | 0.4698006 | 0.0007452916
57.4112 | 9.985 | 7.923068 | 7.451911 | 2.061932 | 0.4704089 | 0.0007480505
57.4212 | 9.9698 | 7.92185 | 7.450072 | 2.04795 | 0.4710272 | 0.0007508292
57.4312 | 9.9102 | 7.920644 | 7.448235 | 1.989556 | 0.4716557 | 0.0007536279
57.4412 | 9.8875 | 7.919449 | 7.446398 | 1.968051 | 0.4722945 | 0.0007564467
57.4512 | 9.8508 | 7.918266 | 7.444563 | 1.932534 | 0.4729435 | 0.0007592861
57.4612 | 9.806 | 7.917094 | 7.442729 | 1.888906 | 0.4736028 | 0.0007621458
57.4712 | 9.7879 | 7.915933 | 7.440896 | 1.871967 | 0.4742724 | 0.0007650264
57.4812 | 9.7619 | 7.914784 | 7.439064 | 1.847116 | 0.4749525 | 0.0007679278
57.4912 | 9.702 | 7.913647 | 7.437233 | 1.788353 | 0.4756431 | 0.0007708503
57.5012 | 9.6868 | 7.912521 | 7.435403 | 1.774279 | 0.4763442 | 0.0007737942
57.5112 | 9.6554 | 7.911407 | 7.433575 | 1.743993 | 0.4770558 | 0.0007767596
57.5212 | 9.6266 | 7.910305 | 7.431747 | 1.716295 | 0.4777781 | 0.0007797467
57.5312 | 9.6039 | 7.909215 | 7.429921 | 1.694685 | 0.4785111 | 0.0007827558
57.5412 | 9.5765 | 7.908136 | 7.428096 | 1.668364 | 0.4792549 | 0.0007857869
57.5512 | 9.5573 | 7.90707 | 7.426271 | 1.65023 | 0.4800094 | 0.0007888404
57.5612 | 9.5335 | 7.906015 | 7.424448 | 1.627485 | 0.4807748 | 0.0007919165
57.5712 | 9.5015 | 7.904973 | 7.422626 | 1.596527 | 0.4815511 | 0.0007950153
57.5812 | 9.4946 | 7.903942 | 7.420806 | 1.590658 | 0.4823384 | 0.0007981371
57.5912 | 9.4839 | 7.902924 | 7.418986 | 1.580976 | 0.4831368 | 0.0008012821
57.6012 | 9.4627 | 7.901918 | 7.417167 | 1.560782 | 0.4839463 | 0.0008044505
57.6112 | 9.4585 | 7.900924 | 7.41535 | 1.557576 | 0.484767 | 0.0008076426
57.6212 | 9.4584 | 7.899943 | 7.413533 | 1.558457 | 0.4855989 | 0.0008108586
57.6312 | 9.4507 | 7.898974 | 7.411718 | 1.551726 | 0.4864422 | 0.0008140986
57.6412 | 9.4486 | 7.898018 | 7.409904 | 1.550582 | 0.4872969 | 0.000817363
57.6512 | 9.457 | 7.897074 | 7.408091 | 1.559926 | 0.488163 | 0.0008206519
57.6612 | 9.4475 | 7.896143 | 7.406279 | 1.551357 | 0.4890407 | 0.0008239657
57.6711 | 9.4639 | 7.895234 | 7.404486 | 1.568666 | 0.4899212 | 0.0008272714
57.6811 | 9.4664 | 7.894328 | 7.402676 | 1.572072 | 0.490822 | 0.0008306351
57.6911 | 9.4742 | 7.893436 | 7.400867 | 1.580764 | 0.4917347 | 0.0008340246
57.7011 | 9.5015 | 7.892556 | 7.399059 | 1.608944 | 0.4926591 | 0.0008374397
57.7111 | 9.4963 | 7.891689 | 7.397253 | 1.604611 | 0.4935956 | 0.000840881
57.7211 | 9.5189 | 7.890836 | 7.395447 | 1.628064 | 0.494544 | 0.0008443486
57.7311 | 9.5347 | 7.889995 | 7.393643 | 1.644705 | 0.4955046 | 0.0008478427
57.7411 | 9.5413 | 7.889168 | 7.391839 | 1.652132 | 0.4964772 | 0.0008513636
57.7511 | 9.5611 | 7.888354 | 7.390037 | 1.672746 | 0.4974623 | 0.0008549116
57.7611 | 9.5805 | 7.887554 | 7.388236 | 1.692946 | 0.4984596 | 0.0008584871
57.7711 | 9.5943 | 7.886767 | 7.386436 | 1.707533 | 0.4994694 | 0.0008620901
57.7811 | 9.6243 | 7.885994 | 7.384637 | 1.738306 | 0.5004917 | 0.0008657211
57.7911 | 9.6403 | 7.885235 | 7.382839 | 1.755065 | 0.5015267 | 0.0008693802
57.8011 | 9.6664 | 7.88449 | 7.381042 | 1.78191 | 0.5025744 | 0.0008730678
57.8111 | 9.6888 | 7.883758 | 7.379246 | 1.805042 | 0.5036349 | 0.0008767843
57.8211 | 9.7009 | 7.883041 | 7.377452 | 1.817859 | 0.5047083 | 0.0008805297
57.8311 | 9.7245 | 7.882337 | 7.375658 | 1.842163 | 0.5057948 | 0.0008843045
57.8411 | 9.7479 | 7.881648 | 7.373866 | 1.866252 | 0.5068944 | 0.000888109
57.8511 | 9.7679 | 7.880973 | 7.372074 | 1.886927 | 0.5080072 | 0.0008919433
57.8611 | 9.7874 | 7.880313 | 7.370284 | 1.907087 | 0.5091334 | 0.0008958081
57.8711 | 9.7967 | 7.879667 | 7.368495 | 1.917033 | 0.510273 | 0.0008997034
57.8811 | 9.8193 | 7.879036 | 7.366706 | 1.940264 | 0.5114262 | 0.0009036295
57.8911 | 9.8373 | 7.87842 | 7.364919 | 1.95888 | 0.5125931 | 0.0009075868
57.9011 | 9.8318 | 7.877818 | 7.363133 | 1.953982 | 0.5137738 | 0.0009115757
57.9111 | 9.8579 | 7.877232 | 7.361348 | 1.980668 | 0.5149683 | 0.0009155964
57.9211 | 9.8707 | 7.876661 | 7.359564 | 1.994039 | 0.5161769 | 0.0009196493
57.9311 | 9.8742 | 7.876105 | 7.357781 | 1.998095 | 0.5173996 | 0.0009237348
57.9411 | 9.8841 | 7.875564 | 7.355999 | 2.008536 | 0.5186367 | 0.0009278532
57.9511 | 9.904 | 7.875039 | 7.354219 | 2.028961 | 0.519888 | 0.0009320046
57.9611 | 9.8924 | 7.874529 | 7.352439 | 2.017871 | 0.521154 | 0.0009361898
57.9711 | 9.9125 | 7.874035 | 7.35066 | 2.038465 | 0.5224346 | 0.0009404087
57.9811 | 9.9072 | 7.873558 | 7.348883 | 2.033642 | 0.5237301 | 0.0009446618
57.9911 | 9.9052 | 7.873096 | 7.347106 | 2.032104 | 0.5250403 | 0.0009489498
58.0011 | 9.9141 | 7.87265 | 7.345331 | 2.04145 | 0.5263658 | 0.0009532727
58.0111 | 9.8952 | 7.872221 | 7.343556 | 2.022979 | 0.5277064 | 0.0009576309
58.0211 | 9.8966 | 7.871808 | 7.341783 | 2.024792 | 0.5290624 | 0.0009620249
58.0311 | 9.9007 | 7.871411 | 7.340011 | 2.029289 | 0.5304339 | 0.0009664551
58.0411 | 9.8862 | 7.871032 | 7.33824 | 2.015168 | 0.5318211 | 0.0009709217
58.0511 | 9.8737 | 7.870669 | 7.33647 | 2.003031 | 0.5332241 | 0.0009754254
58.0611 | 9.8575 | 7.870324 | 7.3347 | 1.987176 | 0.5346432 | 0.0009799662
58.0711 | 9.8407 | 7.869995 | 7.332932 | 1.970705 | 0.5360783 | 0.0009845448
58.0811 | 9.8424 | 7.869684 | 7.331165 | 1.972716 | 0.5375297 | 0.0009891615
58.0911 | 9.8232 | 7.869391 | 7.329399 | 1.953809 | 0.5389977 | 0.0009938168
58.1011 | 9.8068 | 7.869115 | 7.327635 | 1.937685 | 0.5404823 | 0.000998511
58.1111 | 9.7997 | 7.868858 | 7.325871 | 1.930842 | 0.5419837 | 0.001003245
58.1211 | 9.7745 | 7.868618 | 7.324108 | 1.905882 | 0.5435022 | 0.001008018
58.1311 | 9.7459 | 7.868397 | 7.322346 | 1.877503 | 0.5450378 | 0.001012832
58.1411 | 9.7428 | 7.868194 | 7.320585 | 1.874606 | 0.5465908 | 0.001017686
58.1511 | 9.7195 | 7.86801 | 7.318826 | 1.85149 | 0.5481615 | 0.001022582
58.1611 | 9.701 | 7.867844 | 7.317067 | 1.833156 | 0.5497498 | 0.001027519
58.1711 | 9.6845 | 7.867698 | 7.315309 | 1.816802 | 0.5513562 | 0.001032498
58.1811 | 9.6535 | 7.867571 | 7.313553 | 1.785929 | 0.5529806 | 0.00103752
58.1911 | 9.6411 | 7.867464 | 7.311797 | 1.773636 | 0.5546236 | 0.001042585
58.2011 | 9.6187 | 7.867376 | 7.310043 | 1.751324 | 0.556285 | 0.001047694
58.2111 | 9.5912 | 7.867308 | 7.30829 | 1.723892 | 0.5579654 | 0.001052846
58.2211 | 9.5765 | 7.86726 | 7.306537 | 1.70924 | 0.5596647 | 0.001058043
58.2311 | 9.5559 | 7.867232 | 7.304786 | 1.688668 | 0.5613834 | 0.001063285
58.2411 | 9.5335 | 7.867226 | 7.303035 | 1.666274 | 0.5631215 | 0.001068573
58.2511 | 9.5295 | 7.86724 | 7.301286 | 1.66226 | 0.5648795 | 0.001073906
58.261 | 9.505 | 7.867274 | 7.299555 | 1.637726 | 0.5666393 | 0.001079231
58.271 | 9.4872 | 7.86733 | 7.297808 | 1.61987 | 0.5684372 | 0.001084658
58.281 | 9.4801 | 7.867408 | 7.296062 | 1.612692 | 0.5702557 | 0.001090132
58.291 | 9.4653 | 7.867507 | 7.294317 | 1.597793 | 0.5720948 | 0.001095655
58.301 | 9.4387 | 7.867629 | 7.292573 | 1.571071 | 0.5739551 | 0.001101226
58.311 | 9.4401 | 7.867773 | 7.29083 | 1.572327 | 0.5758366 | 0.001106847
58.321 | 9.4208 | 7.86794 | 7.289087 | 1.55286 | 0.5777397 | 0.001112517
58.331 | 9.4069 | 7.868129 | 7.287346 | 1.538771 | 0.5796646 | 0.001118238
58.341 | 9.3958 | 7.868342 | 7.285606 | 1.527458 | 0.5816117 | 0.00112401
58.351 | 9.3909 | 7.868578 | 7.283867 | 1.522322 | 0.5835813 | 0.001129834
58.361 | 9.382 | 7.868839 | 7.282129 | 1.513161 | 0.5855736 | 0.00113571
58.371 | 9.3667 | 7.869123 | 7.280392 | 1.497577 | 0.5875889 | 0.001141638
58.381 | 9.3614 | 7.869432 | 7.278656 | 1.491968 | 0.5896277 | 0.001147621
58.391 | 9.37 | 7.869765 | 7.276921 | 1.500235 | 0.5916901 | 0.001153657
58.401 | 9.3639 | 7.870124 | 7.275188 | 1.493776 | 0.5937765 | 0.001159748
58.411 | 9.3567 | 7.870508 | 7.273455 | 1.486192 | 0.5958873 | 0.001165895
58.421 | 9.3738 | 7.870918 | 7.271723 | 1.502882 | 0.5980227 | 0.001172098
58.431 | 9.3689 | 7.871353 | 7.269992 | 1.497547 | 0.6001832 | 0.001178358
58.441 | 9.3557 | 7.871816 | 7.268262 | 1.483884 | 0.602369 | 0.001184675
58.451 | 9.3771 | 7.872305 | 7.266533 | 1.504795 | 0.6045805 | 0.00119105
58.461 | 9.372 | 7.872821 | 7.264805 | 1.499179 | 0.606818 | 0.001197484
58.471 | 9.3656 | 7.873365 | 7.263079 | 1.492235 | 0.609082 | 0.001203978
58.481 | 9.3904 | 7.873936 | 7.261353 | 1.516464 | 0.6113727 | 0.001210532
58.491 | 9.3911 | 7.874536 | 7.259628 | 1.516564 | 0.6136905 | 0.001217147
58.501 | 9.3994 | 7.875164 | 7.257904 | 1.524236 | 0.6160358 | 0.001223824
58.511 | 9.4 | 7.875821 | 7.256181 | 1.524179 | 0.6184089 | 0.001230563
58.521 | 9.4179 | 7.876507 | 7.25446 | 1.541393 | 0.6208101 | 0.001237366
58.531 | 9.4221 | 7.877223 | 7.252739 | 1.544877 | 0.6232399 | 0.001244233
58.541 | 9.4375 | 7.877969 | 7.251019 | 1.559531 | 0.6256984 | 0.001251165
58.551 | 9.4487 | 7.878745 | 7.2493 | 1.569955 | 0.6281861 | 0.001258163
58.561 | 9.4643 | 7.879551 | 7.247583 | 1.584749 | 0.6307032 | 0.001265227
58.571 | 9.4767 | 7.880388 | 7.245866 | 1.596312 | 0.6332501 | 0.001272359
58.581 | 9.4905 | 7.881257 | 7.24415 | 1.609243 | 0.6358271 | 0.001279559
58.591 | 9.5108 | 7.882156 | 7.242435 | 1.628644 | 0.6384342 | 0.001286827
58.601 | 9.5186 | 7.883088 | 7.240722 | 1.635512 | 0.6410719 | 0.001294167
58.611 | 9.5356 | 7.884051 | 7.239009 | 1.651549 | 0.6437403 | 0.001301576
58.621 | 9.5552 | 7.885046 | 7.237297 | 1.670154 | 0.6464395 | 0.001309058
58.631 | 9.5679 | 7.886073 | 7.235586 | 1.681827 | 0.6491698 | 0.001316612
58.641 | 9.5813 | 7.887132 | 7.233876 | 1.694168 | 0.6519311 | 0.00132424
58.651 | 9.6002 | 7.888223 | 7.232168 | 1.711977 | 0.6547235 | 0.001331943
58.661 | 9.6087 | 7.889347 | 7.23046 | 1.719353 | 0.6575471 | 0.001339721
58.671 | 9.6198 | 7.890502 | 7.228753 | 1.729298 | 0.6604017 | 0.001347576
58.681 | 9.6403 | 7.89169 | 7.227047 | 1.74861 | 0.6632872 | 0.001355508
58.691 | 9.6444 | 7.89291 | 7.225342 | 1.75149 | 0.6662035 | 0.001363519
58.701 | 9.6648 | 7.894161 | 7.223639 | 1.770639 | 0.6691504 | 0.00137161
58.711 | 9.6862 | 7.895443 | 7.221936 | 1.790757 | 0.6721274 | 0.001379781
58.721 | 9.6775 | 7.896756 | 7.220234 | 1.780744 | 0.6751343 | 0.001388034
58.731 | 9.6984 | 7.8981 | 7.218533 | 1.8003 | 0.6781706 | 0.001396369
58.741 | 9.7161 | 7.899474 | 7.216833 | 1.816626 | 0.6812358 | 0.001404788
58.751 | 9.71 | 7.900877 | 7.215134 | 1.809123 | 0.6843294 | 0.001413293
58.761 | 9.7256 | 7.902309 | 7.213436 | 1.823291 | 0.6874509 | 0.001421883
58.771 | 9.7369 | 7.903769 | 7.211739 | 1.833131 | 0.6905995 | 0.001430561
58.781 | 9.7302 | 7.905257 | 7.210043 | 1.824943 | 0.6937747 | 0.001439327
58.791 | 9.7383 | 7.906772 | 7.208348 | 1.831528 | 0.6969757 | 0.001448183
58.801 | 9.7383 | 7.908313 | 7.206654 | 1.829987 | 0.7002019 | 0.001457129
58.811 | 9.739 | 7.90988 | 7.204961 | 1.82912 | 0.7034526 | 0.001466168
58.821 | 9.7379 | 7.911472 | 7.203269 | 1.826428 | 0.7067273 | 0.0014753
58.831 | 9.7295 | 7.913088 | 7.201578 | 1.816412 | 0.7100253 | 0.001484527
58.8409 | 9.7205 | 7.914712 | 7.199905 | 1.805788 | 0.7133132 | 0.001493757
58.8509 | 9.7146 | 7.916375 | 7.198216 | 1.798225 | 0.7166562 | 0.001503176
58.8609 | 9.7075 | 7.918062 | 7.196528 | 1.789438 | 0.7200213 | 0.001512693
58.8709 | 9.7052 | 7.919771 | 7.194841 | 1.785429 | 0.7234082 | 0.001522311
58.8809 | 9.6908 | 7.921503 | 7.193154 | 1.769297 | 0.7268168 | 0.00153203
58.8909 | 9.6714 | 7.923258 | 7.191469 | 1.748142 | 0.7302471 | 0.001541851
58.9009 | 9.6648 | 7.925036 | 7.189785 | 1.739764 | 0.7336993 | 0.001551777
58.9109 | 9.6463 | 7.926837 | 7.188101 | 1.719463 | 0.7371736 | 0.001561808
58.9209 | 9.6218 | 7.928662 | 7.186419 | 1.693138 | 0.7406705 | 0.001571947
58.9309 | 9.6069 | 7.93051 | 7.184738 | 1.67639 | 0.7441904 | 0.001582194
58.9409 | 9.5786 | 7.932384 | 7.183057 | 1.646216 | 0.7477339 | 0.001592551
58.9509 | 9.5532 | 7.934283 | 7.181378 | 1.618917 | 0.7513019 | 0.00160302
58.9609 | 9.5337 | 7.936208 | 7.179699 | 1.597492 | 0.7548952 | 0.001613603
58.9709 | 9.5055 | 7.938161 | 7.178022 | 1.567339 | 0.7585146 | 0.0016243
58.9809 | 9.4737 | 7.940142 | 7.176345 | 1.533558 | 0.7621613 | 0.001635115
58.9909 | 9.4421 | 7.942152 | 7.17467 | 1.499948 | 0.7658364 | 0.001646047
59.0009 | 9.4095 | 7.944193 | 7.172995 | 1.465307 | 0.7695412 | 0.0016571
59.0109 | 9.3878 | 7.946266 | 7.171321 | 1.441534 | 0.7732767 | 0.001668274
59.0209 | 9.3534 | 7.948372 | 7.169648 | 1.405028 | 0.7770442 | 0.001679572
59.0309 | 9.313 | 7.950513 | 7.167977 | 1.362487 | 0.7808453 | 0.001690996
59.0409 | 9.2855 | 7.952689 | 7.166306 | 1.332811 | 0.7846811 | 0.001702546
59.0509 | 9.2479 | 7.954903 | 7.164636 | 1.292997 | 0.7885533 | 0.001714226
59.0609 | 9.2084 | 7.957156 | 7.162967 | 1.251244 | 0.7924631 | 0.001726037
59.0709 | 9.181 | 7.959449 | 7.161299 | 1.221551 | 0.7964122 | 0.001737981
59.0809 | 9.1326 | 7.961784 | 7.159632 | 1.170816 | 0.800402 | 0.00175006
59.0909 | 9.0986 | 7.964162 | 7.157966 | 1.134438 | 0.804434 | 0.001762276
59.1009 | 9.0678 | 7.966585 | 7.156301 | 1.101215 | 0.8085098 | 0.001774631
59.1109 | 9.0162 | 7.969055 | 7.154637 | 1.047145 | 0.812631 | 0.001787127
59.1209 | 8.9757 | 7.971572 | 7.152973 | 1.004128 | 0.8167991 | 0.001799767
59.1309 | 8.9473 | 7.974139 | 7.151311 | 0.9731609 | 0.8210155 | 0.001812552
59.1409 | 8.9009 | 7.976757 | 7.14965 | 0.9241429 | 0.8252819 | 0.001825484
59.1509 | 8.8573 | 7.979428 | 7.147989 | 0.8778724 | 0.8295997 | 0.001838567
59.1609 | 8.8224 | 7.982152 | 7.14633 | 0.8402478 | 0.8339705 | 0.001851802
59.1709 | 8.7873 | 7.984932 | 7.144671 | 0.8023679 | 0.8383956 | 0.001865192
59.1809 | 8.7472 | 7.987769 | 7.143014 | 0.7594309 | 0.8428767 | 0.001878739
59.1909 | 8.7211 | 7.990664 | 7.141357 | 0.7304356 | 0.8474148 | 0.001892445
59.2009 | 8.6744 | 7.993619 | 7.139701 | 0.6807806 | 0.8520116 | 0.001906313
59.2109 | 8.6362 | 7.996635 | 7.138047 | 0.6395646 | 0.8566684 | 0.001920346
59.2209 | 8.6112 | 7.999714 | 7.136393 | 0.6114863 | 0.8613864 | 0.001934546
59.2309 | 8.5676 | 8.002856 | 7.13474 | 0.5647443 | 0.8661668 | 0.001948915
59.2409 | 8.5362 | 8.006063 | 7.133088 | 0.5301375 | 0.8710111 | 0.001963457
59.2509 | 8.5088 | 8.009335 | 7.131437 | 0.4994647 | 0.8759202 | 0.001978175
59.2609 | 8.4672 | 8.012676 | 7.129787 | 0.4545245 | 0.8808955 | 0.00199307
59.2709 | 8.4441 | 8.016084 | 7.128138 | 0.4280159 | 0.8859382 | 0.002008146
59.2809 | 8.4115 | 8.019562 | 7.12649 | 0.3919377 | 0.8910494 | 0.002023406
59.2909 | 8.3798 | 8.023111 | 7.124842 | 0.3566889 | 0.89623 | 0.002038853
59.3009 | 8.3611 | 8.026732 | 7.123196 | 0.3343681 | 0.9014816 | 0.00205449
59.3109 | 8.3301 | 8.030426 | 7.12155 | 0.2996744 | 0.9068048 | 0.002070319
59.3209 | 8.3056 | 8.034193 | 7.119906 | 0.2714066 | 0.9122011 | 0.002086345
59.3309 | 8.286 | 8.038036 | 7.118262 | 0.2479636 | 0.9176714 | 0.002102569
59.3409 | 8.2702 | 8.041956 | 7.11662 | 0.2282443 | 0.9232169 | 0.002118997
59.3509 | 8.2449 | 8.045952 | 7.114978 | 0.1989476 | 0.9288388 | 0.00213563
59.3609 | 8.2336 | 8.050028 | 7.113337 | 0.1835724 | 0.934538 | 0.002152472
59.3709 | 8.2102 | 8.054183 | 7.111697 | 0.1560174 | 0.9403158 | 0.002169528
59.3809 | 8.1944 | 8.058418 | 7.110058 | 0.1359815 | 0.9461733 | 0.0021868
59.3909 | 8.1921 | 8.062736 | 7.10842 | 0.1293637 | 0.9521116 | 0.002204292
59.4009 | 8.1688 | 8.067137 | 7.106783 | 0.1016627 | 0.9581321 | 0.002222007
59.4109 | 8.1528 | 8.071623 | 7.105147 | 0.08117716 | 0.9642359 | 0.002239951
59.4209 | 8.1504 | 8.076194 | 7.103512 | 0.07420604 | 0.9704241 | 0.002258126
59.4308 | 8.137 | 8.080804 | 7.101894 | 0.0561957 | 0.9766342 | 0.002276348
59.4408 | 8.1309 | 8.08555 | 7.10026 | 0.04535037 | 0.9829944 | 0.002294996
59.4508 | 8.1218 | 8.090384 | 7.098628 | 0.0314155 | 0.9894429 | 0.002313886
59.4608 | 8.1139 | 8.09531 | 7.096996 | 0.01858976 | 0.9959811 | 0.002333025
59.4708 | 8.1126 | 8.100328 | 7.095365 | 0.01227183 | 1.00261 | 0.002352416
59.4808 | 8.1191 | 8.10544 | 7.093736 | 0.0136602 | 1.009332 | 0.002372063
59.4908 | 8.0991 | 8.110646 | 7.092107 | -0.01154644 | 1.016148 | 0.002391971
59.5008 | 8.1139 | 8.11595 | 7.090479 | -0.00204975 | 1.023059 | 0.002412145
59.5108 | 8.1083 | 8.121351 | 7.088852 | -0.01305117 | 1.030067 | 0.002432589
59.5208 | 8.0981 | 8.126852 | 7.087226 | -0.02875221 | 1.037173 | 0.002453309
59.5308 | 8.1134 | 8.132455 | 7.0856 | -0.01905455 | 1.04438 | 0.002474308
59.5408 | 8.1146 | 8.13816 | 7.083976 | -0.02355974 | 1.051688 | 0.002495592
59.5508 | 8.1027 | 8.14397 | 7.082352 | -0.04126959 | 1.0591 | 0.002517167
59.5608 | 8.1191 | 8.149886 | 7.08073 | -0.03078569 | 1.066617 | 0.002539037
59.5708 | 8.1204 | 8.15591 | 7.079108 | -0.0355099 | 1.07424 | 0.002561208
59.5808 | 8.113 | 8.162044 | 7.077488 | -0.04904414 | 1.081973 | 0.002583685
59.5908 | 8.1268 | 8.16829 | 7.075868 | -0.04149016 | 1.089816 | 0.002606475
59.6008 | 8.128 | 8.17465 | 7.074249 | -0.04664981 | 1.097771 | 0.002629582
59.6108 | 8.1296 | 8.181125 | 7.072631 | -0.05152523 | 1.105841 | 0.002653013
59.6208 | 8.1414 | 8.187718 | 7.071014 | -0.04631839 | 1.114028 | 0.002676772
59.6308 | 8.1464 | 8.194431 | 7.069397 | -0.04803129 | 1.122333 | 0.002700869
59.6408 | 8.147 | 8.201266 | 7.067782 | -0.05426621 | 1.130759 | 0.002725306
59.6508 | 8.1655 | 8.208225 | 7.066168 | -0.04272516 | 1.139307 | 0.002750093
59.6608 | 8.1633 | 8.215311 | 7.064554 | -0.05201061 | 1.147981 | 0.002775234
59.6708 | 8.165 | 8.222525 | 7.062942 | -0.05752462 | 1.156782 | 0.002800737
59.6808 | 8.1775 | 8.22987 | 7.06133 | -0.0523699 | 1.165713 | 0.002826609
59.6908 | 8.1833 | 8.237348 | 7.059719 | -0.05404847 | 1.174777 | 0.002852857
59.7008 | 8.1878 | 8.244963 | 7.058109 | -0.05716319 | 1.183975 | 0.002879487
59.7108 | 8.1942 | 8.252716 | 7.0565 | -0.05851639 | 1.19331 | 0.002906508
59.7208 | 8.1995 | 8.260611 | 7.054892 | -0.06111097 | 1.202785 | 0.002933928
59.7308 | 8.2044 | 8.268649 | 7.053284 | -0.06424932 | 1.212403 | 0.002961752
59.7408 | 8.212 | 8.276834 | 7.051678 | -0.06483449 | 1.222166 | 0.002989991
59.7508 | 8.2227 | 8.285169 | 7.050073 | -0.06246926 | 1.232078 | 0.003018651
59.7608 | 8.2211 | 8.293657 | 7.048468 | -0.07255651 | 1.242141 | 0.003047742
59.7708 | 8.2395 | 8.302299 | 7.046864 | -0.06279928 | 1.252358 | 0.003077271
59.7808 | 8.2397 | 8.311101 | 7.045261 | -0.07140068 | 1.262732 | 0.003107249
59.7908 | 8.2517 | 8.320064 | 7.043659 | -0.06836403 | 1.273267 | 0.003137682
59.8008 | 8.2571 | 8.329192 | 7.042058 | -0.07209241 | 1.283966 | 0.003168582
59.8108 | 8.2533 | 8.338489 | 7.040458 | -0.08518917 | 1.294831 | 0.003199957
59.8208 | 8.2692 | 8.347958 | 7.038859 | -0.07875795 | 1.305867 | 0.003231816
59.8308 | 8.2724 | 8.357602 | 7.03726 | -0.08520221 | 1.317078 | 0.003264171
59.8408 | 8.2808 | 8.367426 | 7.035663 | -0.08662557 | 1.328466 | 0.00329703
59.8508 | 8.2855 | 8.377432 | 7.034066 | -0.0919318 | 1.340035 | 0.003330405
59.8608 | 8.2943 | 8.387625 | 7.03247 | -0.09332479 | 1.35179 | 0.003364307
59.8708 | 8.2892 | 8.398009 | 7.030875 | -0.1088085 | 1.363735 | 0.003398745
59.8808 | 8.297 | 8.408587 | 7.029281 | -0.111587 | 1.375872 | 0.003433732
59.8908 | 8.3104 | 8.419364 | 7.027688 | -0.1089644 | 1.388207 | 0.003469279
59.9008 | 8.3007 | 8.430345 | 7.026096 | -0.1296451 | 1.400744 | 0.003505398
59.9108 | 8.3103 | 8.441534 | 7.024504 | -0.1312335 | 1.413487 | 0.0035421
59.9208 | 8.3113 | 8.452934 | 7.022914 | -0.1416341 | 1.426441 | 0.0035794
59.9308 | 8.3162 | 8.464552 | 7.021324 | -0.1483517 | 1.43961 | 0.003617309
59.9408 | 8.3216 | 8.476391 | 7.019735 | -0.1547909 | 1.453 | 0.003655839
59.9508 | 8.3264 | 8.488457 | 7.018147 | -0.1620568 | 1.466615 | 0.003695007
59.9608 | 8.3261 | 8.500755 | 7.01656 | -0.1746545 | 1.48046 | 0.003734824
59.9708 | 8.3327 | 8.513289 | 7.014974 | -0.1805892 | 1.49454 | 0.003775306
59.9808 | 8.3351 | 8.526066 | 7.013389 | -0.1909662 | 1.508861 | 0.003816467
59.9908 | 8.333 | 8.539091 | 7.011804 | -0.206091 | 1.523429 | 0.003858321
60.0008 | 8.3405 | 8.552369 | 7.01022 | -0.2118692 | 1.538248 | 0.003900884
60.0107 | 8.3394 | 8.565772 | 7.008653 | -0.2263717 | 1.553175 | 0.003943741
60.0207 | 8.3442 | 8.579572 | 7.007072 | -0.2353721 | 1.568513 | 0.003987765
60.0307 | 8.341 | 8.593644 | 7.005491 | -0.252644 | 1.584121 | 0.004032547
60.0407 | 8.3451 | 8.607994 | 7.00391 | -0.2628935 | 1.600005 | 0.004078104
60.0507 | 8.3559 | 8.622627 | 7.002331 | -0.2667272 | 1.616172 | 0.004124454
60.0607 | 8.3469 | 8.637552 | 7.000753 | -0.2906518 | 1.632628 | 0.004171616
60.0707 | 8.3558 | 8.652774 | 6.999175 | -0.2969743 | 1.64938 | 0.004219608
60.0807 | 8.3582 | 8.668301 | 6.997598 | -0.3101014 | 1.666435 | 0.00426845
60.0907 | 8.3665 | 8.684141 | 6.996022 | -0.3176406 | 1.6838 | 0.004318162
60.1007 | 8.3689 | 8.700299 | 6.994447 | -0.331399 | 1.701483 | 0.004368762
60.1107 | 8.3768 | 8.716785 | 6.992873 | -0.3399846 | 1.719491 | 0.004420275
60.1207 | 8.3685 | 8.733605 | 6.9913 | -0.3651047 | 1.737832 | 0.004472719
60.1307 | 8.3853 | 8.750767 | 6.989727 | -0.3654674 | 1.756514 | 0.004526119
60.1407 | 8.3934 | 8.768281 | 6.988156 | -0.3748809 | 1.775545 | 0.004580496
60.1507 | 8.3924 | 8.786154 | 6.986585 | -0.3937536 | 1.794933 | 0.004635875
60.1607 | 8.3974 | 8.804394 | 6.985015 | -0.4069937 | 1.814686 | 0.004692279
60.1707 | 8.4091 | 8.82301 | 6.983446 | -0.4139102 | 1.834814 | 0.004749734
60.1807 | 8.4121 | 8.842012 | 6.981878 | -0.4299117 | 1.855326 | 0.004808265
60.1907 | 8.4193 | 8.861407 | 6.98031 | -0.4421074 | 1.876229 | 0.004867901
60.2007 | 8.4265 | 8.881206 | 6.978744 | -0.4547064 | 1.897534 | 0.004928666
60.2107 | 8.4226 | 8.901418 | 6.977178 | -0.4788181 | 1.919249 | 0.00499059
60.2207 | 8.4463 | 8.922052 | 6.975613 | -0.4757518 | 1.941385 | 0.005053703
60.2307 | 8.4486 | 8.943117 | 6.974049 | -0.4945173 | 1.96395 | 0.005118033
60.2407 | 8.4533 | 8.964624 | 6.972486 | -0.5113241 | 1.986954 | 0.005183613
60.2507 | 8.4687 | 8.986582 | 6.970924 | -0.517882 | 2.010408 | 0.005250473
60.2607 | 8.482 | 9.009001 | 6.969362 | -0.5270012 | 2.03432 | 0.005318647
60.2707 | 8.477 | 9.031891 | 6.967802 | -0.5548911 | 2.058701 | 0.00538817
60.2807 | 8.4964 | 9.055262 | 6.966242 | -0.558862 | 2.083561 | 0.005459074
60.2907 | 8.5005 | 9.079123 | 6.964683 | -0.5786235 | 2.108909 | 0.005531399
60.3007 | 8.506 | 9.103486 | 6.963125 | -0.5974857 | 2.134756 | 0.005605181
60.3107 | 8.5267 | 9.128358 | 6.961568 | -0.6016584 | 2.16111 | 0.005680457
60.3207 | 8.5315 | 9.153752 | 6.960011 | -0.6222516 | 2.187983 | 0.005757269
60.3307 | 8.5428 | 9.179674 | 6.958456 | -0.6368744 | 2.215383 | 0.005835657
60.3407 | 8.5494 | 9.206137 | 6.956901 | -0.6567366 | 2.24332 | 0.005915665
60.3507 | 8.5666 | 9.233148 | 6.955347 | -0.6665477 | 2.271803 | 0.005997335
60.3607 | 8.5689 | 9.260716 | 6.953794 | -0.6918162 | 2.300842 | 0.006080715
60.3707 | 8.5813 | 9.288852 | 6.952242 | -0.7075515 | 2.330444 | 0.00616585
60.3807 | 8.6033 | 9.317562 | 6.95069 | -0.7142624 | 2.360619 | 0.006252789
60.3907 | 8.6045 | 9.346857 | 6.94914 | -0.7423566 | 2.391375 | 0.006341583
60.4007 | 8.6302 | 9.376743 | 6.94759 | -0.746543 | 2.422721 | 0.006432285
60.4107 | 8.6455 | 9.407229 | 6.946041 | -0.7617291 | 2.454663 | 0.006524947
60.4207 | 8.6473 | 9.438323 | 6.944493 | -0.791023 | 2.487211 | 0.006619626
60.4307 | 8.6713 | 9.470032 | 6.942945 | -0.7987322 | 2.52037 | 0.006716379
60.4407 | 8.6815 | 9.502364 | 6.941399 | -0.8208643 | 2.55415 | 0.006815268
60.4507 | 8.691 | 9.535327 | 6.939853 | -0.8443271 | 2.588557 | 0.006916351
60.4607 | 8.7199 | 9.568928 | 6.938309 | -0.8490283 | 2.6236 | 0.007019696
60.4707 | 8.7258 | 9.603176 | 6.936765 | -0.8773759 | 2.659286 | 0.007125369
60.4807 | 8.7456 | 9.638078 | 6.935221 | -0.8924784 | 2.695624 | 0.007233437
60.4907 | 8.7657 | 9.673645 | 6.933679 | -0.9079446 | 2.732622 | 0.007343973
60.5007 | 8.7846 | 9.709885 | 6.932138 | -0.9252849 | 2.77029 | 0.007457051
60.5107 | 8.7858 | 9.74681 | 6.930597 | -0.9610096 | 2.80864 | 0.007572749
60.5207 | 8.8103 | 9.784431 | 6.929057 | -0.9741308 | 2.847683 | 0.007691145
60.5307 | 8.8268 | 9.822762 | 6.927518 | -0.9959617 | 2.887431 | 0.007812323
60.5407 | 8.8386 | 9.861817 | 6.92598 | -1.023217 | 2.927901 | 0.007936369
60.5507 | 8.8748 | 9.901614 | 6.924442 | -1.026814 | 2.969108 | 0.008063374
60.5607 | 8.8878 | 9.94217 | 6.922906 | -1.05437 | 3.011071 | 0.008193428
60.5707 | 8.8995 | 9.983507 | 6.92137 | -1.084007 | 3.05381 | 0.008326629
60.5807 | 8.9244 | 10.02565 | 6.919835 | -1.101247 | 3.097349 | 0.008463076
60.5907 | 8.9396 | 10.06861 | 6.918301 | -1.129015 | 3.141711 | 0.008602873
60.6006 | 8.9602 | 10.11199 | 6.916783 | -1.151791 | 3.186464 | 0.008744661
60.6106 | 8.9878 | 10.15669 | 6.91525 | -1.168891 | 3.23255 | 0.008891453
60.6206 | 9.0016 | 10.20231 | 6.913718 | -1.20071 | 3.27955 | 0.009041932
60.6306 | 9.0168 | 10.24888 | 6.912187 | -1.232082 | 3.327499 | 0.009196219
60.6406 | 9.0413 | 10.29644 | 6.910657 | -1.255145 | 3.376433 | 0.009354442
60.6506 | 9.0563 | 10.34504 | 6.909128 | -1.288738 | 3.426393 | 0.009516731
60.6606 | 9.0806 | 10.3947 | 6.907599 | -1.314104 | 3.477422 | 0.009683224
60.6706 | 9.1055 | 10.44549 | 6.906072 | -1.339988 | 3.529562 | 0.00985406
60.6806 | 9.1232 | 10.49744 | 6.904545 | -1.374237 | 3.582863 | 0.01002939
60.6906 | 9.1487 | 10.5506 | 6.903019 | -1.4019 | 3.637371 | 0.01020937
60.7006 | 9.1833 | 10.60503 | 6.901493 | -1.421729 | 3.693141 | 0.01039416
60.7106 | 9.1873 | 10.66078 | 6.899969 | -1.473478 | 3.750225 | 0.01058392
60.7206 | 9.2201 | 10.7179 | 6.898445 | -1.497804 | 3.80868 | 0.01077883
60.7306 | 9.2506 | 10.77647 | 6.896922 | -1.525867 | 3.868565 | 0.01097908
60.7406 | 9.2793 | 10.83653 | 6.8954 | -1.557226 | 3.929941 | 0.01118484
60.7506 | 9.2994 | 10.89814 | 6.893879 | -1.598745 | 3.992869 | 0.01139631
60.7606 | 9.3355 | 10.96139 | 6.892358 | -1.62589 | 4.057418 | 0.01161371
60.7706 | 9.355 | 11.02633 | 6.890839 | -1.67133 | 4.123654 | 0.01183723
60.7806 | 9.3857 | 11.09304 | 6.88932 | -1.707336 | 4.191649 | 0.01206711
60.7906 | 9.4277 | 11.16158 | 6.887802 | -1.733881 | 4.261476 | 0.01230357
60.8006 | 9.4494 | 11.23204 | 6.886285 | -1.782641 | 4.33321 | 0.01254686
60.8106 | 9.4863 | 11.30449 | 6.884768 | -1.818195 | 4.406929 | 0.01279721
60.8206 | 9.5272 | 11.37902 | 6.883252 | -1.851823 | 4.482715 | 0.0130549
60.8306 | 9.5471 | 11.45571 | 6.881737 | -1.908609 | 4.560651 | 0.0133202
60.8406 | 9.6 | 11.53464 | 6.880223 | -1.93464 | 4.640823 | 0.01359338
60.8506 | 9.6449 | 11.6159 | 6.87871 | -1.971005 | 4.72332 | 0.01387474
60.8606 | 9.6808 | 11.6996 | 6.877197 | -2.018795 | 4.808233 | 0.01416458
60.8706 | 9.7361 | 11.78581 | 6.875686 | -2.049707 | 4.895658 | 0.01446322
60.8806 | 9.7827 | 11.87464 | 6.874175 | -2.091937 | 4.985692 | 0.01477099
60.8906 | 9.8213 | 11.96619 | 6.872665 | -2.144887 | 5.078434 | 0.01508824
60.9006 | 9.8704 | 12.06056 | 6.871155 | -2.19016 | 5.173989 | 0.01541531
60.9106 | 9.9385 | 12.15786 | 6.869647 | -2.219362 | 5.272463 | 0.01575259
60.9206 | 9.9709 | 12.25821 | 6.868139 | -2.287305 | 5.373966 | 0.01610044
60.9306 | 10.0568 | 12.3617 | 6.866632 | -2.304902 | 5.478611 | 0.01645929
60.9406 | 10.1015 | 12.46847 | 6.865125 | -2.36697 | 5.586515 | 0.01682952
60.9506 | 10.1691 | 12.57863 | 6.86362 | -2.409529 | 5.697798 | 0.01721159
60.9606 | 10.2429 | 12.69231 | 6.862115 | -2.449405 | 5.812584 | 0.01760594
60.9706 | 10.3099 | 12.80963 | 6.860611 | -2.499725 | 5.931001 | 0.01801302
60.9806 | 10.3719 | 12.93072 | 6.859108 | -2.558821 | 6.053179 | 0.01843331
60.9906 | 10.463 | 13.05573 | 6.857606 | -2.592729 | 6.179256 | 0.01886733
61.0006 | 10.5436 | 13.18479 | 6.856104 | -2.641188 | 6.309368 | 0.01931557
61.0106 | 10.6222 | 13.31805 | 6.854604 | -2.695846 | 6.443664 | 0.01977857
61.0206 | 10.7351 | 13.45565 | 6.853104 | -2.720547 | 6.582287 | 0.02025688
61.0306 | 10.8205 | 13.59775 | 6.851604 | -2.777246 | 6.72539 | 0.02075107
61.0406 | 10.9085 | 13.7445 | 6.850106 | -2.835998 | 6.87313 | 0.02126172
61.0506 | 11.0279 | 13.89606 | 6.848608 | -2.868164 | 7.025667 | 0.02178943
61.0606 | 11.1387 | 14.05261 | 6.847111 | -2.91391 | 7.183163 | 0.02233483
61.0706 | 11.2409 | 14.2143 | 6.845615 | -2.973403 | 7.345789 | 0.02289855
61.0806 | 11.3883 | 14.38132 | 6.84412 | -2.993016 | 7.513715 | 0.02348124
61.0906 | 11.5109 | 14.55382 | 6.842625 | -3.042924 | 7.687115 | 0.02408359
61.1006 | 11.6235 | 14.73201 | 6.841132 | -3.108507 | 7.866169 | 0.02470628
61.1106 | 11.8007 | 14.91605 | 6.839639 | -3.115347 | 8.051058 | 0.02535
61.1206 | 11.9416 | 15.10613 | 6.838146 | -3.164526 | 8.241964 | 0.02601548
61.1306 | 12.079 | 15.30243 | 6.836655 | -3.223431 | 8.439073 | 0.02670343
61.1406 | 12.2724 | 15.50515 | 6.835164 | -3.23275 | 8.642571 | 0.0274146
61.1506 | 12.4435 | 15.71447 | 6.833674 | -3.270969 | 8.852645 | 0.02814973
61.1606 | 12.6234 | 15.93057 | 6.832185 | -3.307174 | 9.06948 | 0.02890956
61.1706 | 12.8441 | 16.15365 | 6.830696 | -3.309553 | 9.293261 | 0.02969485
61.1806 | 13.0513 | 16.38389 | 6.829209 | -3.332587 | 9.524172 | 0.03050634
61.1905 | 13.2445 | 16.61907 | 6.827737 | -3.374572 | 9.759999 | 0.03133636
61.2005 | 13.4871 | 16.86407 | 6.826251 | -3.376971 | 10.00562 | 0.03220217
61.2105 | 13.7522 | 17.11674 | 6.824765 | -3.364541 | 10.25888 | 0.03309637
61.2205 | 13.9839 | 17.37724 | 6.823281 | -3.393338 | 10.51994 | 0.03401961
61.2305 | 14.2848 | 17.64571 | 6.821797 | -3.360909 | 10.78894 | 0.03497256
61.2405 | 14.5383 | 17.92228 | 6.820314 | -3.383985 | 11.06602 | 0.03595582
61.2505 | 14.819 | 18.20708 | 6.818831 | -3.388082 | 11.35128 | 0.03696996
61.2605 | 15.1619 | 18.5002 | 6.81735 | -3.338295 | 11.64483 | 0.03801548
61.2705 | 15.4562 | 18.8017 | 6.815869 | -3.345502 | 11.94674 | 0.03909279
61.2805 | 15.7882 | 19.11165 | 6.814389 | -3.323451 | 12.25706 | 0.04020223
61.2905 | 16.1556 | 19.43007 | 6.81291 | -3.274465 | 12.57581 | 0.04134403
61.3005 | 16.5428 | 19.75693 | 6.811431 | -3.214134 | 12.90299 | 0.04251831
61.3105 | 16.8932 | 20.09221 | 6.809953 | -3.199014 | 13.23854 | 0.04372502
61.3205 | 17.347 | 20.43582 | 6.808476 | -3.08882 | 13.58238 | 0.04496398
61.3305 | 17.7145 | 20.78763 | 6.807 | -3.073127 | 13.93439 | 0.04623485
61.3405 | 18.1451 | 21.14746 | 6.805524 | -3.002364 | 14.2944 | 0.04753704
61.3505 | 18.6125 | 21.51511 | 6.80405 | -2.902612 | 14.66219 | 0.04886977
61.3605 | 19.1318 | 21.8903 | 6.802576 | -2.758498 | 15.03749 | 0.050232
61.3705 | 19.5628 | 22.2727 | 6.801102 | -2.709901 | 15.41998 | 0.05162241
61.3805 | 20.0841 | 22.66194 | 6.79963 | -2.577841 | 15.80927 | 0.05303939
61.3905 | 20.5806 | 23.05758 | 6.798158 | -2.476984 | 16.20495 | 0.054481
61.4005 | 21.0922 | 23.45914 | 6.796687 | -2.366938 | 16.60651 | 0.05594496
61.4105 | 21.6938 | 23.86606 | 6.795217 | -2.172263 | 17.01342 | 0.05742861
61.4205 | 22.1965 | 24.27776 | 6.793747 | -2.08126 | 17.42508 | 0.0589289
61.4305 | 22.7671 | 24.69359 | 6.792278 | -1.926487 | 17.84087 | 0.06044239
61.4405 | 23.3868 | 25.11285 | 6.79081 | -1.726052 | 18.26008 | 0.06196519
61.4505 | 23.9703 | 25.53484 | 6.789343 | -1.564538 | 18.682 | 0.06349301
61.4605 | 24.5939 | 25.95878 | 6.787876 | -1.364884 | 19.10589 | 0.06502114
61.4705 | 25.2171 | 26.38392 | 6.78641 | -1.166817 | 19.53096 | 0.06654442
61.4805 | 25.8619 | 26.80945 | 6.784945 | -0.9475474 | 19.95644 | 0.06805732
61.4905 | 26.4834 | 27.23458 | 6.783481 | -0.7511845 | 20.38155 | 0.06955393
61.5005 | 27.1818 | 27.65855 | 6.782017 | -0.476746 | 20.8055 | 0.07102802
61.5105 | 27.8218 | 28.08056 | 6.780555 | -0.2587627 | 21.22754 | 0.07247306
61.5205 | 28.4763 | 28.4999 | 6.779092 | -0.02359906 | 21.64692 | 0.07388226
61.5305 | 29.1613 | 28.91585 | 6.777631 | 0.2454533 | 22.06297 | 0.07524874
61.5405 | 29.8211 | 29.32774 | 6.77617 | 0.4933574 | 22.47501 | 0.0765655
61.5505 | 30.4595 | 29.73497 | 6.77471 | 0.724531 | 22.88243 | 0.07782554
61.5605 | 31.1756 | 30.13695 | 6.773251 | 1.038646 | 23.28468 | 0.079022
61.5705 | 31.7644 | 30.53318 | 6.771793 | 1.231221 | 23.68124 | 0.08014819
61.5805 | 32.4458 | 30.92317 | 6.770335 | 1.522631 | 24.07164 | 0.0811977
61.5905 | 33.1328 | 31.30649 | 6.768878 | 1.82631 | 24.45545 | 0.08216455
61.6005 | 33.781 | 31.68274 | 6.767422 | 2.098255 | 24.83228 | 0.08304318
61.6105 | 34.3699 | 32.05156 | 6.765966 | 2.318337 | 25.20177 | 0.08382865
61.6205 | 35.057 | 32.41259 | 6.764512 | 2.644411 | 25.56356 | 0.08451659
61.6305 | 35.6562 | 32.76546 | 6.763058 | 2.890738 | 25.9173 | 0.08510333
61.6405 | 36.1981 | 33.10983 | 6.761604 | 3.088274 | 26.26264 | 0.08558595
61.6505 | 36.8321 | 33.44529 | 6.760152 | 3.386809 | 26.59918 | 0.08596222
61.6605 | 37.3899 | 33.77144 | 6.7587 | 3.618464 | 26.92651 | 0.08623069
61.6705 | 37.7953 | 34.0878 | 6.757249 | 3.707501 | 27.24416 | 0.08639063
61.6805 | 38.4972 | 34.39386 | 6.755798 | 4.103341 | 27.55162 | 0.08644203
61.6905 | 38.8548 | 34.68903 | 6.754349 | 4.165768 | 27.8483 | 0.08638557
61.7005 | 39.3332 | 34.97267 | 6.7529 | 4.360527 | 28.13355 | 0.0862226
61.7105 | 39.7934 | 35.24406 | 6.751451 | 4.549343 | 28.40665 | 0.085955
61.7205 | 40.0823 | 35.50239 | 6.750004 | 4.579906 | 28.6668 | 0.08558523
61.7305 | 40.4675 | 35.74683 | 6.748557 | 4.720671 | 28.91316 | 0.0851162
61.7405 | 40.8997 | 35.97643 | 6.747111 | 4.923266 | 29.14477 | 0.0845513
61.7505 | 41.1741 | 36.19024 | 6.745666 | 4.983859 | 29.36068 | 0.08389426
61.7605 | 41.415 | 36.38723 | 6.744221 | 5.027767 | 29.55986 | 0.08314915
61.7704 | 41.6848 | 36.56468 | 6.742792 | 5.120122 | 29.73956 | 0.08232881
61.7804 | 41.8389 | 36.7251 | 6.741348 | 5.113805 | 29.90233 | 0.08142165
61.7904 | 41.979 | 36.86555 | 6.739906 | 5.113448 | 30.04521 | 0.0804402
61.8004 | 42.2109 | 36.98503 | 6.738464 | 5.225874 | 30.16717 | 0.07938946
61.8104 | 42.2462 | 37.08253 | 6.737023 | 5.163668 | 30.26723 | 0.0782746
61.8204 | 42.1953 | 37.15715 | 6.735583 | 5.038153 | 30.34446 | 0.07710092
61.8304 | 42.298 | 37.20803 | 6.734143 | 5.089966 | 30.39802 | 0.07587379
61.8404 | 42.2175 | 37.23445 | 6.732704 | 4.983048 | 30.42715 | 0.07459865
61.8504 | 42.1779 | 37.23578 | 6.731266 | 4.942123 | 30.43123 | 0.07328096
61.8604 | 42.0878 | 37.21151 | 6.729829 | 4.876287 | 30.40976 | 0.07192619
61.8704 | 41.8731 | 37.16131 | 6.728392 | 4.71179 | 30.36238 | 0.07053972
61.8804 | 41.6743 | 37.08496 | 6.726956 | 4.589345 | 30.28887 | 0.0691269
61.8904 | 41.5138 | 36.98237 | 6.72552 | 4.531433 | 30.18915 | 0.06769292
61.9004 | 41.2682 | 36.85369 | 6.724086 | 4.414513 | 30.06336 | 0.06624284
61.9104 | 41.033 | 36.69913 | 6.722652 | 4.333868 | 29.9117 | 0.06478152
61.9204 | 40.6532 | 36.51907 | 6.721219 | 4.134128 | 29.73454 | 0.06331362
61.9304 | 40.3267 | 36.31403 | 6.719786 | 4.01267 | 29.5324 | 0.06184356
61.9404 | 39.9235 | 36.08464 | 6.718354 | 3.838864 | 29.30591 | 0.06037546
61.9504 | 39.5639 | 35.83164 | 6.716923 | 3.732264 | 29.0558 | 0.05891321
61.9604 | 39.072 | 35.55587 | 6.715493 | 3.516132 | 28.78291 | 0.05746038
61.9704 | 38.6184 | 35.25829 | 6.714063 | 3.360112 | 28.4882 | 0.05602024
61.9804 | 38.1668 | 34.93989 | 6.712634 | 3.226907 | 28.17266 | 0.05459573
61.9904 | 37.6134 | 34.60176 | 6.711206 | 3.011639 | 27.83737 | 0.05318955
62.0004 | 37.0842 | 34.24502 | 6.709779 | 2.839175 | 27.48344 | 0.05180404
62.0104 | 36.5597 | 33.87087 | 6.708352 | 2.688827 | 27.11208 | 0.05044125
62.0204 | 35.9907 | 33.48052 | 6.706926 | 2.510179 | 26.72449 | 0.049103
62.0304 | 35.3585 | 33.07523 | 6.7055 | 2.283269 | 26.32194 | 0.04779079
62.0404 | 34.8252 | 32.65629 | 6.704075 | 2.168914 | 25.9057 | 0.04650591
62.0504 | 34.1964 | 32.225 | 6.702651 | 1.971403 | 25.4771 | 0.04524935
62.0604 | 33.5681 | 31.78269 | 6.701228 | 1.785411 | 25.03744 | 0.04402196
62.0704 | 32.9486 | 31.3307 | 6.699805 | 1.617905 | 24.58807 | 0.04282433
62.0804 | 32.3463 | 30.87036 | 6.698383 | 1.475943 | 24.13032 | 0.04165689
62.0904 | 31.6977 | 30.40301 | 6.696962 | 1.294692 | 23.66553 | 0.0405199
62.1004 | 30.9934 | 29.92998 | 6.695542 | 1.063419 | 23.19503 | 0.03941347
62.1104 | 30.3918 | 29.45257 | 6.694122 | 0.9392282 | 22.72011 | 0.03833758
62.1204 | 29.7591 | 28.97208 | 6.692703 | 0.7870235 | 22.24208 | 0.03729209
62.1304 | 29.0854 | 28.48973 | 6.691284 | 0.5956659 | 21.76217 | 0.03627676
62.1404 | 28.4611 | 28.00675 | 6.689866 | 0.454348 | 21.28159 | 0.03529125
62.1504 | 27.7991 | 27.52429 | 6.688449 | 0.274814 | 20.8015 | 0.03433516
62.1604 | 27.1924 | 27.04344 | 6.687033 | 0.1489636 | 20.323 | 0.03340801
62.1704 | 26.5863 | 26.56524 | 6.685617 | 0.02106199 | 19.84711 | 0.03250928
62.1804 | 25.9175 | 26.09066 | 6.684202 | -0.1731624 | 19.37482 | 0.03163838
62.1904 | 25.3346 | 25.62061 | 6.682788 | -0.286006 | 18.90702 | 0.0307947
62.2004 | 24.7376 | 25.15589 | 6.681374 | -0.4182948 | 18.44454 | 0.02997761
62.2104 | 24.1495 | 24.69727 | 6.679961 | -0.547775 | 17.98813 | 0.02918645
62.2204 | 23.5414 | 24.24542 | 6.678549 | -0.7040171 | 17.53845 | 0.02842053
62.2304 | 22.989 | 23.80092 | 6.677137 | -0.8119159 | 17.0961 | 0.02767916
62.2404 | 22.4178 | 23.36429 | 6.675726 | -0.946492 | 16.6616 | 0.02696165
62.2504 | 21.8715 | 22.93599 | 6.674316 | -1.064492 | 16.23541 | 0.0262673
62.2604 | 21.3393 | 22.51639 | 6.672907 | -1.177092 | 15.81789 | 0.02559542
62.2704 | 20.8234 | 22.1058 | 6.671498 | -1.282404 | 15.40936 | 0.0249453
62.2804 | 20.3287 | 21.70447 | 6.67009 | -1.375773 | 15.01007 | 0.02431625
62.2904 | 19.8348 | 21.31259 | 6.668682 | -1.477792 | 14.6202 | 0.02370761
62.3004 | 19.3668 | 20.93029 | 6.667275 | -1.563494 | 14.2399 | 0.02311871
62.3104 | 18.8819 | 20.55767 | 6.665869 | -1.675766 | 13.86925 | 0.02254889
62.3204 | 18.4398 | 20.19475 | 6.664464 | -1.75495 | 13.50829 | 0.0219975
62.3304 | 18.0335 | 19.84155 | 6.663059 | -1.808047 | 13.15702 | 0.02146393
62.3404 | 17.5778 | 19.49802 | 6.661655 | -1.920222 | 12.81542 | 0.02094755
62.3504 | 17.1897 | 19.1641 | 6.660252 | -1.974403 | 12.4834 | 0.02044778
62.3603 | 16.8105 | 18.84289 | 6.658863 | -2.032393 | 12.16406 | 0.01996891
62.3703 | 16.4248 | 18.52779 | 6.657461 | -2.10299 | 11.85083 | 0.01950046
62.3803 | 16.0615 | 18.22194 | 6.65606 | -2.16044 | 11.54683 | 0.01904693
62.3903 | 15.7303 | 17.92518 | 6.654659 | -2.194884 | 11.25192 | 0.01860779
62.4003 | 15.367 | 17.63735 | 6.653259 | -2.270349 | 10.96591 | 0.01818252
62.4103 | 15.0647 | 17.35825 | 6.65186 | -2.293548 | 10.68862 | 0.01777063
62.4203 | 14.7662 | 17.08768 | 6.650461 | -2.321485 | 10.41985 | 0.01737164
62.4303 | 14.469 | 16.82546 | 6.649063 | -2.356457 | 10.15941 | 0.01698507
62.4403 | 14.194 | 16.57135 | 6.647666 | -2.377351 | 9.907075 | 0.01661049
62.4503 | 13.9355 | 16.32516 | 6.646269 | -2.389657 | 9.66264 | 0.01624746
62.4603 | 13.6561 | 16.08666 | 6.644873 | -2.430555 | 9.425886 | 0.01589556
62.4703 | 13.4169 | 15.85563 | 6.643478 | -2.438728 | 9.196596 | 0.01555438
62.4803 | 13.2102 | 15.63186 | 6.642083 | -2.421658 | 8.974551 | 0.01522355
62.4903 | 12.9472 | 15.41513 | 6.640689 | -2.467928 | 8.759536 | 0.01490269
62.5003 | 12.7556 | 15.20522 | 6.639296 | -2.449622 | 8.551334 | 0.01459143
62.5103 | 12.5728 | 15.00192 | 6.637903 | -2.429124 | 8.349731 | 0.01428944
62.5203 | 12.3536 | 14.80503 | 6.636512 | -2.451427 | 8.154519 | 0.01399637
62.5303 | 12.1726 | 14.61432 | 6.63512 | -2.441721 | 7.965489 | 0.01371191
62.5403 | 12.0082 | 14.42961 | 6.63373 | -2.421406 | 7.78244 | 0.01343575
62.5503 | 11.8431 | 14.25068 | 6.63234 | -2.407581 | 7.605174 | 0.01316759
62.5603 | 11.6785 | 14.07735 | 6.63095 | -2.398853 | 7.433495 | 0.01290715
62.5703 | 11.539 | 13.90943 | 6.629562 | -2.370432 | 7.267216 | 0.01265415
62.5803 | 11.4022 | 13.74673 | 6.628174 | -2.344534 | 7.106151 | 0.01240833
62.5903 | 11.2673 | 13.58908 | 6.626787 | -2.321779 | 6.950123 | 0.01216944
62.6003 | 11.1341 | 13.43629 | 6.6254 | -2.302192 | 6.798955 | 0.01193722
62.6103 | 11.0211 | 13.28821 | 6.624014 | -2.267107 | 6.652482 | 0.01171146
62.6203 | 10.9078 | 13.14466 | 6.622629 | -2.236858 | 6.510537 | 0.01149191
62.6303 | 10.7796 | 13.00549 | 6.621244 | -2.225886 | 6.372963 | 0.01127838
62.6403 | 10.7011 | 12.87054 | 6.61986 | -2.169438 | 6.239607 | 0.01107065
62.6503 | 10.6003 | 12.73966 | 6.618477 | -2.139365 | 6.11032 | 0.01086851
62.6603 | 10.4968 | 12.61272 | 6.617094 | -2.115924 | 5.984958 | 0.01067179
62.6703 | 10.4238 | 12.48958 | 6.615712 | -2.065776 | 5.863384 | 0.01048029
62.6803 | 10.3325 | 12.37009 | 6.614331 | -2.037588 | 5.745463 | 0.01029384
62.6903 | 10.2572 | 12.25413 | 6.61295 | -1.99693 | 5.631067 | 0.01011227
62.7003 | 10.1869 | 12.14158 | 6.61157 | -1.954678 | 5.520072 | 0.009935408
62.7103 | 10.1078 | 12.03231 | 6.610191 | -1.924512 | 5.412359 | 0.009763112
62.7203 | 10.0586 | 11.92622 | 6.608812 | -1.867617 | 5.30781 | 0.009595223
62.7303 | 9.9948 | 11.82318 | 6.607434 | -1.828381 | 5.206315 | 0.009431599
62.7403 | 9.9061 | 11.7231 | 6.606056 | -1.816996 | 5.107768 | 0.009272098
62.7503 | 9.874 | 11.62586 | 6.60468 | -1.751861 | 5.012064 | 0.009116589
62.7603 | 9.8047 | 11.53137 | 6.603304 | -1.726674 | 4.919106 | 0.008964941
62.7703 | 9.7574 | 11.43954 | 6.601928 | -1.682142 | 4.828796 | 0.008817032
62.7803 | 9.7183 | 11.35027 | 6.600553 | -1.631971 | 4.741045 | 0.008672742
62.7903 | 9.6599 | 11.26347 | 6.599179 | -1.603573 | 4.655762 | 0.008531958
62.8003 | 9.6136 | 11.17906 | 6.597806 | -1.565465 | 4.572864 | 0.00839457
62.8103 | 9.5749 | 11.09696 | 6.596433 | -1.522062 | 4.492269 | 0.008260469
62.8203 | 9.5366 | 11.01709 | 6.595061 | -1.480487 | 4.413897 | 0.008129557
62.8303 | 9.4919 | 10.93936 | 6.593689 | -1.447465 | 4.337674 | 0.008001734
62.8403 | 9.4464 | 10.86372 | 6.592318 | -1.417322 | 4.263527 | 0.007876906
62.8503 | 9.4235 | 10.79009 | 6.590948 | -1.366589 | 4.191386 | 0.007754982
62.8603 | 9.3823 | 10.7184 | 6.589578 | -1.336098 | 4.121184 | 0.007635875
62.8703 | 9.3426 | 10.64858 | 6.588209 | -1.305985 | 4.052856 | 0.007519501
62.8803 | 9.3361 | 10.58059 | 6.586841 | -1.244487 | 3.98634 | 0.007405776
62.8903 | 9.2646 | 10.51435 | 6.585473 | -1.249745 | 3.921577 | 0.007294625
62.9003 | 9.2587 | 10.4498 | 6.584106 | -1.191102 | 3.85851 | 0.007185972
62.9103 | 9.2183 | 10.3869 | 6.58274 | -1.168602 | 3.797082 | 0.007079743
62.9203 | 9.1918 | 10.32559 | 6.581374 | -1.133792 | 3.737242 | 0.006975868
62.9303 | 9.1706 | 10.26582 | 6.580009 | -1.09522 | 3.678937 | 0.00687428
62.9402 | 9.1347 | 10.20812 | 6.578658 | -1.073417 | 3.622683 | 0.006775873
62.9502 | 9.1159 | 10.15126 | 6.577294 | -1.035363 | 3.56729 | 0.006678644
62.9602 | 9.0754 | 10.09581 | 6.575931 | -1.020406 | 3.513291 | 0.006583513
62.9702 | 9.0667 | 10.0417 | 6.574568 | -0.9750017 | 3.460643 | 0.006490423
62.9802 | 9.0379 | 9.988908 | 6.573207 | -0.9510084 | 3.409303 | 0.006399314
62.9902 | 8.9917 | 9.937385 | 6.571845 | -0.9456847 | 3.359229 | 0.006310134
63.0002 | 8.9957 | 9.887092 | 6.570485 | -0.8913918 | 3.310384 | 0.006222828
63.0102 | 8.9551 | 9.837991 | 6.569125 | -0.8828908 | 3.262729 | 0.006137347
63.0202 | 8.934 | 9.790046 | 6.567765 | -0.8560458 | 3.216227 | 0.00605364
63.0302 | 8.9134 | 9.743221 | 6.566407 | -0.8298205 | 3.170842 | 0.00597166
63.0402 | 8.8885 | 9.697481 | 6.565048 | -0.8089813 | 3.126542 | 0.005891361
63.0502 | 8.863 | 9.652795 | 6.563691 | -0.7897947 | 3.083291 | 0.005812697
63.0602 | 8.8349 | 9.609129 | 6.562334 | -0.774229 | 3.041059 | 0.005735627
63.0702 | 8.8215 | 9.566452 | 6.560978 | -0.7449525 | 2.999814 | 0.005660107
63.0802 | 8.7801 | 9.524735 | 6.559622 | -0.7446355 | 2.959527 | 0.005586098
63.0902 | 8.7848 | 9.483948 | 6.558267 | -0.6991483 | 2.920167 | 0.005513559
63.1002 | 8.7531 | 9.444063 | 6.556913 | -0.6909634 | 2.881708 | 0.005442454
63.1102 | 8.7253 | 9.405052 | 6.555559 | -0.6797524 | 2.84412 | 0.005372745
63.1202 | 8.7131 | 9.366889 | 6.554206 | -0.6537891 | 2.807378 | 0.005304398
63.1302 | 8.6819 | 9.329547 | 6.552854 | -0.6476472 | 2.771456 | 0.005237377
63.1402 | 8.6776 | 9.293001 | 6.551502 | -0.6154015 | 2.736328 | 0.005171649
63.1502 | 8.6416 | 9.257227 | 6.550151 | -0.6156274 | 2.701969 | 0.005107182
63.1602 | 8.6375 | 9.222201 | 6.548801 | -0.5847012 | 2.668357 | 0.005043944
63.1702 | 8.6118 | 9.187899 | 6.547451 | -0.5760995 | 2.635467 | 0.004981905
63.1802 | 8.5973 | 9.1543 | 6.546101 | -0.5569999 | 2.603278 | 0.004921036
63.1902 | 8.5771 | 9.121381 | 6.544753 | -0.5442807 | 2.571767 | 0.004861307
63.2002 | 8.5664 | 9.089121 | 6.543405 | -0.5227205 | 2.540913 | 0.004802691
63.2102 | 8.5528 | 9.057499 | 6.542057 | -0.5046991 | 2.510697 | 0.004745162
63.2202 | 8.5276 | 9.026496 | 6.540711 | -0.4988961 | 2.481097 | 0.004688694
63.2302 | 8.5353 | 8.996093 | 6.539364 | -0.4607926 | 2.452095 | 0.004633259
63.2402 | 8.4976 | 8.96627 | 6.538019 | -0.4686704 | 2.423673 | 0.004578835
63.2502 | 8.5064 | 8.937011 | 6.536674 | -0.4306112 | 2.395812 | 0.004525397
63.2602 | 8.4918 | 8.908298 | 6.53533 | -0.4164983 | 2.368496 | 0.004472922
63.2702 | 8.4738 | 8.880115 | 6.533986 | -0.406315 | 2.341708 | 0.004421388
63.2802 | 8.4606 | 8.852446 | 6.532643 | -0.3918459 | 2.315432 | 0.004370772
63.2902 | 8.4725 | 8.825275 | 6.531301 | -0.3527752 | 2.289654 | 0.004321054
63.3002 | 8.452 | 8.79859 | 6.529959 | -0.3465895 | 2.264359 | 0.004272212
63.3102 | 8.4401 | 8.772374 | 6.528618 | -0.3322742 | 2.239532 | 0.004224228
63.3202 | 8.4574 | 8.746617 | 6.527277 | -0.2892168 | 2.215163 | 0.00417708
63.3302 | 8.4241 | 8.721305 | 6.525937 | -0.2972046 | 2.191237 | 0.00413075
63.3402 | 8.4318 | 8.696426 | 6.524598 | -0.2646256 | 2.167743 | 0.00408522
63.3502 | 8.4186 | 8.671969 | 6.523259 | -0.2533688 | 2.144669 | 0.004040472
63.3602 | 8.4245 | 8.647923 | 6.521921 | -0.223423 | 2.122006 | 0.003996488
63.3702 | 8.4099 | 8.624278 | 6.520584 | -0.2143784 | 2.099742 | 0.003953252
63.3802 | 8.4247 | 8.601025 | 6.519247 | -0.1763251 | 2.077868 | 0.003910747
63.3902 | 8.4161 | 8.578154 | 6.51791 | -0.1620538 | 2.056374 | 0.003868956
63.4002 | 8.4179 | 8.555655 | 6.516575 | -0.1377555 | 2.035253 | 0.003827865
63.4102 | 8.4097 | 8.533522 | 6.51524 | -0.123822 | 2.014495 | 0.003787458
63.4202 | 8.4328 | 8.511745 | 6.513905 | -0.07894516 | 1.994092 | 0.00374772
63.4302 | 8.4102 | 8.490317 | 6.512572 | -0.08011728 | 1.974037 | 0.003708637
63.4402 | 8.4264 | 8.469231 | 6.511238 | -0.04283121 | 1.954323 | 0.003670195
63.4502 | 8.4379 | 8.44848 | 6.509906 | -0.01057976 | 1.934941 | 0.00363238
63.4602 | 8.4346 | 8.428057 | 6.508574 | 0.006543423 | 1.915887 | 0.003595179
63.4702 | 8.4467 | 8.407955 | 6.507243 | 0.03874508 | 1.897154 | 0.003558579
63.4802 | 8.4483 | 8.388169 | 6.505912 | 0.06013103 | 1.878735 | 0.003522568
63.4902 | 8.4576 | 8.368693 | 6.504582 | 0.08890699 | 1.860624 | 0.003487132
63.5002 | 8.4665 | 8.349521 | 6.503252 | 0.1169787 | 1.842817 | 0.00345226
63.5102 | 8.479 | 8.330649 | 6.501923 | 0.1483514 | 1.825307 | 0.003417942
63.5202 | 8.4916 | 8.31207 | 6.500595 | 0.1795303 | 1.808091 | 0.003384163
63.5301 | 8.4983 | 8.293961 | 6.499281 | 0.2043391 | 1.791329 | 0.003351254
63.5401 | 8.5142 | 8.275952 | 6.497954 | 0.2382476 | 1.77468 | 0.00331852
63.5501 | 8.5355 | 8.258224 | 6.496627 | 0.2772765 | 1.75831 | 0.003286295
63.5601 | 8.5286 | 8.24077 | 6.495301 | 0.2878303 | 1.742214 | 0.003254568
63.5701 | 8.5609 | 8.223587 | 6.493976 | 0.3373131 | 1.726388 | 0.00322333
63.5801 | 8.5749 | 8.206671 | 6.492651 | 0.3682291 | 1.710827 | 0.00319257
63.5901 | 8.5745 | 8.190017 | 6.491327 | 0.3844829 | 1.695528 | 0.00316228
63.6001 | 8.608 | 8.173622 | 6.490004 | 0.4343782 | 1.680486 | 0.00313245
63.6101 | 8.6145 | 8.157481 | 6.488681 | 0.457019 | 1.665697 | 0.00310307
63.6201 | 8.6272 | 8.141591 | 6.487359 | 0.4856094 | 1.651158 | 0.003074133
63.6301 | 8.6459 | 8.125947 | 6.486037 | 0.519953 | 1.636864 | 0.003045629
63.6401 | 8.6596 | 8.110546 | 6.484716 | 0.549054 | 1.622813 | 0.003017549
63.6501 | 8.6695 | 8.095384 | 6.483395 | 0.5741159 | 1.608999 | 0.002989887
63.6601 | 8.6888 | 8.080457 | 6.482076 | 0.6083425 | 1.595419 | 0.002962634
63.6701 | 8.7099 | 8.065762 | 6.480756 | 0.6441378 | 1.58207 | 0.002935781
63.6801 | 8.7196 | 8.051295 | 6.479438 | 0.6683052 | 1.568948 | 0.002909321
63.6901 | 8.7284 | 8.037052 | 6.47812 | 0.6913484 | 1.556049 | 0.002883247
63.7001 | 8.7554 | 8.023029 | 6.476802 | 0.7323711 | 1.543369 | 0.002857552
63.7101 | 8.7483 | 8.009223 | 6.475485 | 0.739077 | 1.530905 | 0.002832228
63.7201 | 8.769 | 7.995631 | 6.474169 | 0.7733694 | 1.518654 | 0.002807269
63.7301 | 8.7723 | 7.982248 | 6.472853 | 0.7900518 | 1.506612 | 0.002782667
63.7401 | 8.7975 | 7.969072 | 6.471538 | 0.8284279 | 1.494775 | 0.002758416
63.7501 | 8.7875 | 7.956099 | 6.470224 | 0.8314011 | 1.48314 | 0.00273451
63.7601 | 8.811 | 7.943325 | 6.46891 | 0.8676748 | 1.471704 | 0.002710942
63.7701 | 8.8177 | 7.930748 | 6.467597 | 0.8869523 | 1.460463 | 0.002687705
63.7801 | 8.8094 | 7.918363 | 6.466284 | 0.891037 | 1.449414 | 0.002664795
63.7901 | 8.8206 | 7.906168 | 6.464972 | 0.9144318 | 1.438554 | 0.002642204
63.8001 | 8.8278 | 7.89416 | 6.46366 | 0.9336404 | 1.427879 | 0.002619928
63.8101 | 8.8292 | 7.882334 | 6.46235 | 0.9468658 | 1.417387 | 0.00259796
63.8201 | 8.836 | 7.870689 | 6.461039 | 0.965311 | 1.407073 | 0.002576296
63.8301 | 8.8316 | 7.859221 | 6.45973 | 0.972379 | 1.396937 | 0.002554929
63.8401 | 8.84 | 7.847927 | 6.45842 | 0.9920729 | 1.386973 | 0.002533854
63.8501 | 8.8267 | 7.836804 | 6.457112 | 0.9898958 | 1.377179 | 0.002513066
63.8601 | 8.8443 | 7.82585 | 6.455804 | 1.01845 | 1.367553 | 0.002492561
63.8701 | 8.8246 | 7.815061 | 6.454497 | 1.009539 | 1.358092 | 0.002472332
63.8801 | 8.8263 | 7.804434 | 6.45319 | 1.021866 | 1.348792 | 0.002452376
63.8901 | 8.8332 | 7.793968 | 6.451884 | 1.039232 | 1.339652 | 0.002432688
63.9001 | 8.8279 | 7.783659 | 6.450578 | 1.044241 | 1.330667 | 0.002413263
63.9101 | 8.8098 | 7.773504 | 6.449273 | 1.036296 | 1.321837 | 0.002394095
63.9201 | 8.8201 | 7.763502 | 6.447969 | 1.056598 | 1.313159 | 0.002375182
63.9301 | 8.813 | 7.75365 | 6.446665 | 1.05935 | 1.304629 | 0.002356519
63.9401 | 8.7854 | 7.743945 | 6.445361 | 1.041455 | 1.296245 | 0.002338101
63.9501 | 8.8086 | 7.734385 | 6.444059 | 1.074215 | 1.288006 | 0.002319924
63.9601 | 8.7904 | 7.724967 | 6.442757 | 1.065433 | 1.279908 | 0.002301984
63.9701 | 8.7861 | 7.71569 | 6.441455 | 1.07041 | 1.27195 | 0.002284278
63.9801 | 8.7711 | 7.706551 | 6.440154 | 1.064549 | 1.26413 | 0.002266801
63.9901 | 8.7817 | 7.697548 | 6.438854 | 1.084152 | 1.256444 | 0.002249549
64.0001 | 8.7642 | 7.688679 | 6.437554 | 1.075521 | 1.248892 | 0.002232519
64.0101 | 8.7575 | 7.679942 | 6.436255 | 1.077558 | 1.241471 | 0.002215707
64.0201 | 8.7571 | 7.671334 | 6.434956 | 1.085766 | 1.234179 | 0.00219911
64.0301 | 8.7544 | 7.662855 | 6.433658 | 1.091545 | 1.227014 | 0.002182723
64.0401 | 8.7366 | 7.654501 | 6.432361 | 1.082099 | 1.219974 | 0.002166544
64.0501 | 8.7461 | 7.646272 | 6.431064 | 1.099828 | 1.213057 | 0.002150569
64.0601 | 8.7402 | 7.638164 | 6.429768 | 1.102036 | 1.206261 | 0.002134795
64.0701 | 8.7127 | 7.630177 | 6.428472 | 1.082523 | 1.199585 | 0.002119219
64.0801 | 8.7318 | 7.622308 | 6.427177 | 1.109492 | 1.193027 | 0.002103837
64.0901 | 8.7208 | 7.614557 | 6.425883 | 1.106243 | 1.186585 | 0.002088646
64.1001 | 8.7198 | 7.60692 | 6.424589 | 1.11288 | 1.180257 | 0.002073643
64.11 | 8.7169 | 7.599471 | 6.423308 | 1.117429 | 1.174104 | 0.00205897
64.12 | 8.7296 | 7.592058 | 6.422016 | 1.137542 | 1.167998 | 0.002044333
64.13 | 8.7136 | 7.584754 | 6.420723 | 1.128846 | 1.162001 | 0.002029876
64.14 | 8.7135 | 7.577559 | 6.419432 | 1.135941 | 1.156112 | 0.002015595
64.15 | 8.7285 | 7.570469 | 6.418141 | 1.158031 | 1.150327 | 0.002001488
64.16 | 8.7358 | 7.563484 | 6.41685 | 1.172316 | 1.144647 | 0.001987553
64.17 | 8.7261 | 7.556603 | 6.41556 | 1.169497 | 1.139069 | 0.001973786
64.18 | 8.743 | 7.549823 | 6.414271 | 1.193177 | 1.133592 | 0.001960185
64.19 | 8.7473 | 7.543143 | 6.412982 | 1.204157 | 1.128214 | 0.001946747
64.2 | 8.7515 | 7.53656 | 6.411694 | 1.21494 | 1.122933 | 0.001933471
64.21 | 8.7628 | 7.530074 | 6.410406 | 1.232726 | 1.117747 | 0.001920352
64.22 | 8.7793 | 7.523682 | 6.409119 | 1.255618 | 1.112655 | 0.00190739
64.23 | 8.7792 | 7.517384 | 6.407833 | 1.261816 | 1.107656 | 0.001894581
64.24 | 8.8092 | 7.511175 | 6.406547 | 1.298025 | 1.102746 | 0.001881924
64.25 | 8.8209 | 7.505055 | 6.405262 | 1.315845 | 1.097924 | 0.001869416
64.26 | 8.8339 | 7.499022 | 6.403977 | 1.334878 | 1.093188 | 0.001857055
64.27 | 8.8494 | 7.493075 | 6.402693 | 1.356325 | 1.088537 | 0.001844838
64.28 | 8.8759 | 7.487211 | 6.401409 | 1.388689 | 1.083969 | 0.001832764
64.29 | 8.8926 | 7.481429 | 6.400126 | 1.411171 | 1.079482 | 0.00182083
64.3 | 8.9092 | 7.475727 | 6.398843 | 1.433473 | 1.075074 | 0.001809035
64.31 | 8.9323 | 7.470103 | 6.397562 | 1.462197 | 1.070744 | 0.001797376
64.32 | 8.9614 | 7.464556 | 6.39628 | 1.496844 | 1.06649 | 0.001785851
64.33 | 8.9712 | 7.459084 | 6.394999 | 1.512116 | 1.06231 | 0.001774458
64.34 | 9.0115 | 7.453685 | 6.393719 | 1.557815 | 1.058203 | 0.001763196
64.35 | 9.0287 | 7.448359 | 6.39244 | 1.580341 | 1.054167 | 0.001752063
64.36 | 9.0508 | 7.443102 | 6.39116 | 1.607698 | 1.050201 | 0.001741056
64.37 | 9.0664 | 7.437915 | 6.389882 | 1.628485 | 1.046303 | 0.001730174
64.38 | 9.109 | 7.432796 | 6.388604 | 1.676204 | 1.042473 | 0.001719415
64.39 | 9.1213 | 7.427744 | 6.387327 | 1.693556 | 1.038708 | 0.001708777
64.4 | 9.1552 | 7.422756 | 6.38605 | 1.732444 | 1.035008 | 0.001698259
64.41 | 9.1741 | 7.417835 | 6.384774 | 1.756265 | 1.031374 | 0.001687859
64.42 | 9.2107 | 7.412978 | 6.383498 | 1.797722 | 1.027803 | 0.001677575
64.43 | 9.2194 | 7.408185 | 6.382223 | 1.811215 | 1.024295 | 0.001667406
64.44 | 9.2629 | 7.403455 | 6.380948 | 1.859445 | 1.020849 | 0.00165735
64.45 | 9.2651 | 7.398788 | 6.379674 | 1.866312 | 1.017466 | 0.001647405
64.46 | 9.305 | 7.394183 | 6.378401 | 1.910817 | 1.014145 | 0.00163757
64.47 | 9.315 | 7.389641 | 6.377128 | 1.925359 | 1.010886 | 0.001627843
64.48 | 9.3537 | 7.385162 | 6.375856 | 1.968538 | 1.007688 | 0.001618224
64.49 | 9.3485 | 7.380746 | 6.374584 | 1.967754 | 1.004553 | 0.001608709
64.5 | 9.3891 | 7.376393 | 6.373313 | 2.012707 | 1.001481 | 0.001599299
64.51 | 9.3932 | 7.372103 | 6.372042 | 2.021097 | 0.9984706 | 0.001589991
64.52 | 9.4085 | 7.367876 | 6.370772 | 2.040624 | 0.9955237 | 0.001580785
64.53 | 9.4303 | 7.363715 | 6.369502 | 2.066585 | 0.9926404 | 0.001571678
64.54 | 9.4377 | 7.359618 | 6.368233 | 2.078082 | 0.9898214 | 0.001562669
64.55 | 9.4524 | 7.355586 | 6.366965 | 2.096814 | 0.9870674 | 0.001553758
64.56 | 9.4574 | 7.351622 | 6.365697 | 2.105778 | 0.9843799 | 0.001544942
64.57 | 9.4759 | 7.347724 | 6.36443 | 2.128176 | 0.981758 | 0.001536222
64.58 | 9.4722 | 7.343894 | 6.363163 | 2.128306 | 0.9792035 | 0.001527594
64.59 | 9.4794 | 7.340133 | 6.361897 | 2.139267 | 0.9767173 | 0.001519058
64.6 | 9.4711 | 7.336442 | 6.360631 | 2.134658 | 0.9743004 | 0.001510613
64.61 | 9.4899 | 7.332822 | 6.359366 | 2.157078 | 0.9719538 | 0.001502258
64.62 | 9.4723 | 7.329275 | 6.358102 | 2.143025 | 0.9696788 | 0.001493991
64.63 | 9.4642 | 7.3258 | 6.356838 | 2.1384 | 0.9674762 | 0.001485812
64.64 | 9.4659 | 7.3224 | 6.355575 | 2.1435 | 0.9653475 | 0.001477719
64.65 | 9.4442 | 7.319074 | 6.354312 | 2.125126 | 0.963293 | 0.001469711
64.66 | 9.4367 | 7.315827 | 6.353049 | 2.120873 | 0.9613155 | 0.001461786
64.67 | 9.4274 | 7.312657 | 6.351788 | 2.114743 | 0.9594156 | 0.001453945
64.68 | 9.4088 | 7.309567 | 6.350527 | 2.099233 | 0.9575945 | 0.001446185
64.69 | 9.3731 | 7.306558 | 6.349266 | 2.066542 | 0.9558535 | 0.001438507
64.6999 | 9.3795 | 7.30366 | 6.348018 | 2.07584 | 0.9542101 | 0.001430985
64.7099 | 9.3462 | 7.300815 | 6.346759 | 2.045385 | 0.9526326 | 0.001423464
64.7199 | 9.3091 | 7.298055 | 6.3455 | 2.011045 | 0.9511392 | 0.00141602
64.7299 | 9.2974 | 7.295381 | 6.344241 | 2.002019 | 0.9497311 | 0.001408654
64.7399 | 9.2681 | 7.292795 | 6.342984 | 1.975305 | 0.9484096 | 0.001401363
64.7499 | 9.2368 | 7.290297 | 6.341726 | 1.946503 | 0.9471763 | 0.001394147
64.7599 | 9.1934 | 7.287889 | 6.34047 | 1.905511 | 0.9460321 | 0.001387005
64.7699 | 9.1788 | 7.285572 | 6.339213 | 1.893228 | 0.9449784 | 0.001379936
64.7799 | 9.1399 | 7.283347 | 6.337958 | 1.856553 | 0.9440163 | 0.001372939
64.7899 | 9.0876 | 7.281215 | 6.336702 | 1.806385 | 0.9431469 | 0.001366013
64.7999 | 9.069 | 7.279178 | 6.335448 | 1.789822 | 0.9423714 | 0.001359157
64.8099 | 9.0267 | 7.277237 | 6.334194 | 1.749463 | 0.9416908 | 0.001352371
64.8199 | 8.9804 | 7.275392 | 6.33294 | 1.705008 | 0.941106 | 0.001345654
64.8299 | 8.9513 | 7.273644 | 6.331687 | 1.677656 | 0.9406178 | 0.001339004
64.8399 | 8.9215 | 7.271995 | 6.330435 | 1.649505 | 0.9402272 | 0.001332422
64.8499 | 8.8695 | 7.270444 | 6.329183 | 1.599056 | 0.9399346 | 0.001325905
64.8599 | 8.825 | 7.268992 | 6.327932 | 1.556008 | 0.9397408 | 0.001319454
64.8699 | 8.8001 | 7.26764 | 6.326681 | 1.53246 | 0.9396459 | 0.001313067
64.8799 | 8.7608 | 7.266388 | 6.325431 | 1.494412 | 0.9396504 | 0.001306744
64.8899 | 8.7129 | 7.265236 | 6.324181 | 1.447664 | 0.9397543 | 0.001300484
64.8999 | 8.6752 | 7.264184 | 6.322932 | 1.411016 | 0.9399575 | 0.001294287
64.9099 | 8.6498 | 7.263231 | 6.321684 | 1.386569 | 0.9402595 | 0.001288151
64.9199 | 8.5978 | 7.262377 | 6.320436 | 1.335423 | 0.9406598 | 0.001282076
64.9299 | 8.5652 | 7.261622 | 6.319188 | 1.303578 | 0.9411574 | 0.001276061
64.9399 | 8.5309 | 7.260962 | 6.317941 | 1.269938 | 0.9417512 | 0.001270105
64.9499 | 8.4909 | 7.260399 | 6.316695 | 1.230501 | 0.9424397 | 0.001264208
64.9599 | 8.4537 | 7.259928 | 6.315449 | 1.193772 | 0.9432207 | 0.001258369
64.9699 | 8.4192 | 7.259548 | 6.314204 | 1.159652 | 0.9440921 | 0.001252588
64.9799 | 8.3925 | 7.259257 | 6.312959 | 1.133243 | 0.945051 | 0.001246863
64.9899 | 8.3474 | 7.25905 | 6.311714 | 1.08835 | 0.946094 | 0.001241194
64.9999 | 8.3181 | 7.258924 | 6.310471 | 1.059176 | 0.9472174 | 0.001235581
65.0099 | 8.2947 | 7.258874 | 6.309228 | 1.035826 | 0.9484167 | 0.001230022
65.0199 | 8.2581 | 7.258897 | 6.307985 | 0.9992034 | 0.9496871 | 0.001224518
65.0299 | 8.2343 | 7.258985 | 6.306743 | 0.9753151 | 0.9510229 | 0.001219067
65.0399 | 8.2003 | 7.259133 | 6.305501 | 0.9411671 | 0.9524178 | 0.001213669
65.0499 | 8.1751 | 7.259334 | 6.30426 | 0.9157663 | 0.953865 | 0.001208323
65.0599 | 8.1416 | 7.25958 | 6.30302 | 0.8820202 | 0.9553568 | 0.001203029
65.0699 | 8.1214 | 7.259863 | 6.30178 | 0.861537 | 0.9568852 | 0.001197786
65.0799 | 8.0934 | 7.260174 | 6.300541 | 0.8332256 | 0.9584411 | 0.001192594
65.0899 | 8.0654 | 7.260504 | 6.299302 | 0.8048957 | 0.9600151 | 0.001187452
65.0999 | 8.0416 | 7.260843 | 6.298063 | 0.7807571 | 0.9615971 | 0.001182359
65.1099 | 8.0176 | 7.261179 | 6.296826 | 0.7564207 | 0.9631763 | 0.001177315
65.1199 | 7.9958 | 7.261502 | 6.295588 | 0.7342976 | 0.9647416 | 0.00117232
65.1299 | 7.9741 | 7.261801 | 6.294352 | 0.7122993 | 0.9662816 | 0.001167373
65.1399 | 7.954 | 7.262062 | 6.293116 | 0.6919376 | 0.9677843 | 0.001162472
65.1499 | 7.9274 | 7.262275 | 6.29188 | 0.6651247 | 0.9692377 | 0.001157619
65.1599 | 7.9113 | 7.262427 | 6.290645 | 0.6488726 | 0.9706297 | 0.001152812
65.1699 | 7.891 | 7.262507 | 6.28941 | 0.6284935 | 0.9719482 | 0.001148051
65.1799 | 7.8709 | 7.262501 | 6.288176 | 0.6083991 | 0.9731813 | 0.001143335
65.1899 | 7.8506 | 7.262399 | 6.286943 | 0.5882011 | 0.9743175 | 0.001138664
65.1999 | 7.8354 | 7.26219 | 6.28571 | 0.5732104 | 0.9753457 | 0.001134037
65.2099 | 7.8087 | 7.261862 | 6.284477 | 0.5468377 | 0.9762554 | 0.001129454
65.2199 | 7.7949 | 7.261408 | 6.283246 | 0.5334925 | 0.9770371 | 0.001124915
65.2299 | 7.7786 | 7.260816 | 6.282014 | 0.5177837 | 0.9776818 | 0.001120419
65.2399 | 7.7562 | 7.260081 | 6.280783 | 0.496119 | 0.9781817 | 0.001115965
65.2499 | 7.7369 | 7.259195 | 6.279553 | 0.4777055 | 0.97853 | 0.001111553
65.2599 | 7.7236 | 7.258151 | 6.278323 | 0.4654487 | 0.9787209 | 0.001107183
65.2699 | 7.7111 | 7.256947 | 6.277094 | 0.454153 | 0.9787501 | 0.001102854
65.2798 | 7.6922 | 7.255593 | 6.275878 | 0.4366071 | 0.9786167 | 0.001098607
65.2898 | 7.6726 | 7.254059 | 6.274649 | 0.4185411 | 0.9783151 | 0.001094359
65.2998 | 7.6659 | 7.252357 | 6.273422 | 0.4135427 | 0.9778454 | 0.00109015
65.3098 | 7.6463 | 7.250488 | 6.272195 | 0.3958118 | 0.9772075 | 0.001085981
65.3198 | 7.6276 | 7.248453 | 6.270968 | 0.3791472 | 0.9764028 | 0.001081852
65.3298 | 7.6175 | 7.246253 | 6.269742 | 0.3712468 | 0.9754334 | 0.001077761
65.3398 | 7.6054 | 7.243893 | 6.268517 | 0.3615072 | 0.9743026 | 0.001073708
65.3498 | 7.5868 | 7.241375 | 6.267292 | 0.3454246 | 0.9730142 | 0.001069693
65.3598 | 7.5704 | 7.238706 | 6.266067 | 0.3316942 | 0.9715731 | 0.001065716
65.3698 | 7.5604 | 7.235889 | 6.264843 | 0.3245109 | 0.9699842 | 0.001061776
65.3798 | 7.5453 | 7.232932 | 6.26362 | 0.3123679 | 0.9682546 | 0.001057873
65.3898 | 7.5275 | 7.229841 | 6.262397 | 0.2976589 | 0.9663903 | 0.001054006
65.3998 | 7.5275 | 7.226624 | 6.261174 | 0.3008764 | 0.964399 | 0.001050175
65.4098 | 7.5149 | 7.223286 | 6.259953 | 0.2916139 | 0.9622871 | 0.00104638
65.4198 | 7.4877 | 7.219837 | 6.258731 | 0.2678629 | 0.9600632 | 0.00104262
65.4298 | 7.489 | 7.216285 | 6.257511 | 0.2727152 | 0.9577353 | 0.001038896
65.4398 | 7.4726 | 7.212638 | 6.25629 | 0.2599624 | 0.9553121 | 0.001035206
65.4498 | 7.468 | 7.208904 | 6.255071 | 0.2590958 | 0.9528021 | 0.00103155
65.4598 | 7.4511 | 7.205094 | 6.253851 | 0.2460065 | 0.9502142 | 0.001027928
65.4698 | 7.446 | 7.201215 | 6.252633 | 0.2447854 | 0.9475576 | 0.00102434
65.4798 | 7.4371 | 7.197276 | 6.251415 | 0.2398235 | 0.9448412 | 0.001020786
65.4898 | 7.4143 | 7.193288 | 6.250197 | 0.2210116 | 0.9420742 | 0.001017264
65.4998 | 7.4145 | 7.189259 | 6.24898 | 0.2252406 | 0.9392658 | 0.001013775
65.5098 | 7.4018 | 7.185199 | 6.247763 | 0.2166014 | 0.936425 | 0.001010319
65.5198 | 7.3921 | 7.181115 | 6.246547 | 0.2109851 | 0.9335608 | 0.001006894
65.5298 | 7.3751 | 7.177017 | 6.245332 | 0.1980829 | 0.9306819 | 0.001003502
65.5398 | 7.3799 | 7.172914 | 6.244117 | 0.2069862 | 0.927797 | 0.00100014
65.5498 | 7.3718 | 7.168813 | 6.242902 | 0.2029868 | 0.9249142 | 0.0009968104
65.5598 | 7.3483 | 7.164723 | 6.241688 | 0.1835766 | 0.9220417 | 0.0009935113
65.5698 | 7.3489 | 7.160652 | 6.240475 | 0.1882482 | 0.9191868 | 0.0009902428
65.5798 | 7.3432 | 7.156606 | 6.239262 | 0.1865943 | 0.9163569 | 0.0009870046
65.5898 | 7.3356 | 7.152592 | 6.238049 | 0.183008 | 0.9135587 | 0.0009837966
65.5998 | 7.3206 | 7.148617 | 6.236838 | 0.1719832 | 0.9107986 | 0.0009806182
65.6098 | 7.321 | 7.144686 | 6.235626 | 0.1763138 | 0.9080825 | 0.0009774693
65.6198 | 7.3137 | 7.140805 | 6.234415 | 0.1728949 | 0.9054153 | 0.0009743496
65.6298 | 7.3005 | 7.136979 | 6.233205 | 0.1635209 | 0.9028028 | 0.0009712592
65.6398 | 7.2924 | 7.133212 | 6.231995 | 0.1591876 | 0.9002489 | 0.0009681971
65.6498 | 7.2903 | 7.129509 | 6.230786 | 0.1607908 | 0.897758 | 0.0009651636
65.6598 | 7.2728 | 7.125872 | 6.229577 | 0.1469276 | 0.895333 | 0.0009621581
65.6698 | 7.2729 | 7.122305 | 6.228369 | 0.1505946 | 0.8929772 | 0.0009591808
65.6798 | 7.2716 | 7.118811 | 6.227161 | 0.1527892 | 0.8906932 | 0.000956231
65.6898 | 7.2651 | 7.115391 | 6.225954 | 0.1497091 | 0.8884834 | 0.0009533087
65.6998 | 7.2557 | 7.112047 | 6.224747 | 0.1436526 | 0.8863495 | 0.0009504135
65.7098 | 7.2518 | 7.108782 | 6.223541 | 0.1430179 | 0.8842932 | 0.0009475454
65.7198 | 7.2493 | 7.105596 | 6.222336 | 0.1437041 | 0.8823155 | 0.0009447039
65.7298 | 7.2404 | 7.10249 | 6.221131 | 0.1379102 | 0.8804174 | 0.0009418889
65.7398 | 7.2354 | 7.099465 | 6.219926 | 0.1359355 | 0.8785995 | 0.0009391001
65.7498 | 7.239 | 7.09652 | 6.218722 | 0.1424798 | 0.876862 | 0.0009363374
65.7598 | 7.2329 | 7.093657 | 6.217518 | 0.1392428 | 0.8752053 | 0.0009336005
65.7698 | 7.2282 | 7.090875 | 6.216315 | 0.1373247 | 0.8736291 | 0.0009308892
65.7798 | 7.2201 | 7.088174 | 6.215113 | 0.1319258 | 0.8721333 | 0.0009282032
65.7898 | 7.2285 | 7.085554 | 6.213911 | 0.1429464 | 0.8707174 | 0.0009255422
65.7998 | 7.2128 | 7.083013 | 6.212709 | 0.129787 | 0.8693809 | 0.0009229063
65.8098 | 7.2167 | 7.080552 | 6.211508 | 0.1361482 | 0.8681232 | 0.0009202951
65.8198 | 7.2167 | 7.078169 | 6.210308 | 0.138531 | 0.8669435 | 0.0009177084
65.8298 | 7.2143 | 7.075864 | 6.209108 | 0.1384361 | 0.865841 | 0.0009151459
65.8398 | 7.2147 | 7.073636 | 6.207908 | 0.1410644 | 0.8648146 | 0.0009126077
65.8498 | 7.2129 | 7.071483 | 6.206709 | 0.1414169 | 0.8638636 | 0.0009100932
65.8598 | 7.2199 | 7.069405 | 6.205511 | 0.1504946 | 0.8629868 | 0.0009076025
65.8697 | 7.2098 | 7.067422 | 6.204325 | 0.1423784 | 0.8621913 | 0.0009051607
65.8797 | 7.213 | 7.06549 | 6.203128 | 0.1475104 | 0.8614591 | 0.0009027165
65.8897 | 7.2134 | 7.063629 | 6.201931 | 0.149771 | 0.8607979 | 0.0009002955
65.8997 | 7.215 | 7.061839 | 6.200734 | 0.153161 | 0.8602066 | 0.0008978974
65.9097 | 7.2199 | 7.060118 | 6.199539 | 0.1597817 | 0.8596841 | 0.0008955221
65.9197 | 7.2194 | 7.058466 | 6.198343 | 0.1609342 | 0.8592293 | 0.0008931693
65.9297 | 7.2153 | 7.05688 | 6.197148 | 0.1584197 | 0.858841 | 0.0008908389
65.9397 | 7.2183 | 7.055361 | 6.195954 | 0.162939 | 0.8585183 | 0.0008885308
65.9497 | 7.2246 | 7.053907 | 6.19476 | 0.1706935 | 0.8582599 | 0.0008862447
65.9597 | 7.2202 | 7.052516 | 6.193567 | 0.167684 | 0.8580649 | 0.0008839803
65.9697 | 7.232 | 7.051188 | 6.192374 | 0.1808118 | 0.8579321 | 0.0008817378
65.9797 | 7.2325 | 7.049922 | 6.191182 | 0.1825778 | 0.8578606 | 0.0008795167
65.9897 | 7.2413 | 7.048717 | 6.18999 | 0.1925829 | 0.8578494 | 0.0008773169
65.9997 | 7.2368 | 7.047572 | 6.188799 | 0.1892283 | 0.8578975 | 0.0008751384
66.0097 | 7.2468 | 7.046485 | 6.187608 | 0.2003147 | 0.8580039 | 0.0008729808
66.0197 | 7.2558 | 7.045457 | 6.186418 | 0.2103432 | 0.8581678 | 0.0008708441
66.0297 | 7.2509 | 7.044485 | 6.185228 | 0.2064146 | 0.8583882 | 0.0008687282
66.0397 | 7.2676 | 7.04357 | 6.184039 | 0.2240297 | 0.8586644 | 0.0008666327
66.0497 | 7.2704 | 7.042711 | 6.182851 | 0.2276894 | 0.8589954 | 0.0008645576
66.0597 | 7.2798 | 7.041905 | 6.181662 | 0.2378945 | 0.8593805 | 0.0008625028
66.0697 | 7.2828 | 7.041154 | 6.180475 | 0.2416458 | 0.859819 | 0.0008604681
66.0797 | 7.286 | 7.040456 | 6.179288 | 0.2455439 | 0.86031 | 0.0008584532
66.0897 | 7.3023 | 7.03981 | 6.178101 | 0.2624896 | 0.8608529 | 0.0008564582
66.0997 | 7.3039 | 7.039216 | 6.176915 | 0.2646837 | 0.861447 | 0.0008544828
66.1097 | 7.3227 | 7.038673 | 6.175729 | 0.2840266 | 0.8620917 | 0.0008525269
66.1197 | 7.329 | 7.038181 | 6.174544 | 0.2908189 | 0.8627863 | 0.0008505904
66.1297 | 7.3431 | 7.037739 | 6.17336 | 0.3053613 | 0.8635305 | 0.000848673
66.1397 | 7.3465 | 7.037345 | 6.172175 | 0.3091547 | 0.8643232 | 0.0008467748
66.1497 | 7.3625 | 7.037001 | 6.170992 | 0.3254989 | 0.8651644 | 0.0008448954
66.1597 | 7.3711 | 7.036705 | 6.169809 | 0.334395 | 0.8660532 | 0.0008430348
66.1697 | 7.3815 | 7.036457 | 6.168626 | 0.3450431 | 0.8669895 | 0.0008411929
66.1797 | 7.3886 | 7.036256 | 6.167444 | 0.3523441 | 0.8679725 | 0.0008393696
66.1897 | 7.4085 | 7.036102 | 6.166263 | 0.3723977 | 0.8690022 | 0.0008375646
66.1997 | 7.4126 | 7.035995 | 6.165081 | 0.3766051 | 0.8700776 | 0.0008357779
66.2097 | 7.4252 | 7.035934 | 6.163901 | 0.3892661 | 0.8711989 | 0.0008340094
66.2197 | 7.4338 | 7.035919 | 6.162721 | 0.3978813 | 0.8723655 | 0.0008322589
66.2297 | 7.4446 | 7.035949 | 6.161541 | 0.408651 | 0.8735771 | 0.0008305263
66.2397 | 7.4584 | 7.036025 | 6.160362 | 0.4223754 | 0.8748335 | 0.0008288114
66.2497 | 7.4664 | 7.036145 | 6.159184 | 0.4302548 | 0.8761343 | 0.0008271142
66.2597 | 7.479 | 7.036311 | 6.158006 | 0.4426895 | 0.8774793 | 0.0008254345
66.2697 | 7.4919 | 7.03652 | 6.156828 | 0.4553797 | 0.8788682 | 0.0008237723
66.2797 | 7.4962 | 7.036774 | 6.155651 | 0.4594257 | 0.8803009 | 0.0008221274
66.2897 | 7.5094 | 7.037072 | 6.154475 | 0.4723276 | 0.8817771 | 0.0008204996
66.2997 | 7.5218 | 7.037415 | 6.153299 | 0.4843855 | 0.8832968 | 0.000818889
66.3097 | 7.5272 | 7.0378 | 6.152123 | 0.4893996 | 0.8848597 | 0.0008172952
66.3197 | 7.5335 | 7.03823 | 6.150948 | 0.4952701 | 0.8864658 | 0.0008157183
66.3297 | 7.55 | 7.038703 | 6.149774 | 0.5112971 | 0.8881148 | 0.0008141582
66.3397 | 7.5571 | 7.039219 | 6.1486 | 0.5178806 | 0.8898068 | 0.0008126146
66.3497 | 7.5587 | 7.039779 | 6.147426 | 0.5189208 | 0.8915416 | 0.0008110877
66.3597 | 7.568 | 7.040382 | 6.146253 | 0.5276176 | 0.8933193 | 0.0008095771
66.3697 | 7.58 | 7.041029 | 6.145081 | 0.5389712 | 0.8951397 | 0.0008080828
66.3797 | 7.585 | 7.041719 | 6.143909 | 0.5432813 | 0.897003 | 0.0008066048
66.3897 | 7.5883 | 7.042451 | 6.142738 | 0.5458485 | 0.8989087 | 0.0008051429
66.3997 | 7.6033 | 7.043228 | 6.141567 | 0.5600721 | 0.9008575 | 0.000803697
66.4097 | 7.6072 | 7.044047 | 6.140396 | 0.5631526 | 0.9028489 | 0.0008022669
66.4197 | 7.6119 | 7.04491 | 6.139226 | 0.5669895 | 0.9048833 | 0.0008008528
66.4297 | 7.6203 | 7.045817 | 6.138057 | 0.5744833 | 0.9069604 | 0.0007994543
66.4397 | 7.622 | 7.046767 | 6.136888 | 0.5752333 | 0.9090807 | 0.0007980715
66.4496 | 7.6279 | 7.047749 | 6.135731 | 0.5801508 | 0.9112213 | 0.0007967171
66.4596 | 7.631 | 7.048786 | 6.134563 | 0.582214 | 0.9134274 | 0.000795365
66.4696 | 7.6362 | 7.049867 | 6.133396 | 0.5863335 | 0.9156767 | 0.0007940285
66.4796 | 7.6414 | 7.050991 | 6.132229 | 0.5904089 | 0.9179695 | 0.0007927069
66.4896 | 7.6353 | 7.05216 | 6.131062 | 0.58314 | 0.9203061 | 0.0007914007
66.4996 | 7.636 | 7.053373 | 6.129897 | 0.5826271 | 0.9226863 | 0.0007901096
66.5096 | 7.6436 | 7.05463 | 6.128731 | 0.5889696 | 0.9251105 | 0.0007888334
66.5196 | 7.644 | 7.055933 | 6.127566 | 0.5880674 | 0.9275789 | 0.0007875721
66.5296 | 7.6425 | 7.05728 | 6.126402 | 0.5852202 | 0.9300917 | 0.0007863257
66.5396 | 7.6473 | 7.058672 | 6.125238 | 0.5886279 | 0.9326491 | 0.000785094
66.5496 | 7.6464 | 7.06011 | 6.124074 | 0.5862903 | 0.9352514 | 0.000783877
66.5596 | 7.6384 | 7.061593 | 6.122911 | 0.576807 | 0.9378989 | 0.0007826745
66.5696 | 7.6433 | 7.063122 | 6.121749 | 0.5801777 | 0.9405917 | 0.0007814865
66.5796 | 7.6387 | 7.064698 | 6.120587 | 0.5740023 | 0.9433302 | 0.000780313
66.5896 | 7.641 | 7.06632 | 6.119426 | 0.5746804 | 0.9461147 | 0.0007791538
66.5996 | 7.6327 | 7.067988 | 6.118265 | 0.5647117 | 0.9489454 | 0.0007780089
66.6096 | 7.6334 | 7.069704 | 6.117104 | 0.5636959 | 0.9518228 | 0.0007768782
66.6196 | 7.631 | 7.071468 | 6.115945 | 0.5595324 | 0.9547473 | 0.0007757616
66.6296 | 7.6254 | 7.073279 | 6.114785 | 0.5521212 | 0.957719 | 0.000774659
66.6396 | 7.6121 | 7.075138 | 6.113626 | 0.5369618 | 0.9607384 | 0.0007735704
66.6496 | 7.6174 | 7.077046 | 6.112468 | 0.5403538 | 0.963806 | 0.0007724956
66.6596 | 7.6115 | 7.079003 | 6.11131 | 0.5324967 | 0.966922 | 0.0007714348
66.6696 | 7.6112 | 7.08101 | 6.110152 | 0.5301903 | 0.9700869 | 0.0007703877
66.6796 | 7.6052 | 7.083066 | 6.108996 | 0.5221339 | 0.9733013 | 0.0007693542
66.6896 | 7.6033 | 7.085173 | 6.107839 | 0.5181271 | 0.9765654 | 0.0007683344
66.6996 | 7.5942 | 7.08733 | 6.106683 | 0.5068697 | 0.9798798 | 0.0007673281
66.7096 | 7.5948 | 7.089539 | 6.105528 | 0.505261 | 0.9832449 | 0.0007663353
66.7196 | 7.5891 | 7.091799 | 6.104373 | 0.4973006 | 0.9866612 | 0.000765356
66.7296 | 7.5805 | 7.094112 | 6.103218 | 0.4863879 | 0.9901293 | 0.00076439
66.7396 | 7.5752 | 7.096478 | 6.102065 | 0.4787223 | 0.9936497 | 0.0007634372
66.7496 | 7.5751 | 7.098897 | 6.100911 | 0.4762034 | 0.997223 | 0.0007624977
66.7596 | 7.5673 | 7.101369 | 6.099758 | 0.4659307 | 1.00085 | 0.0007615714
66.7696 | 7.5567 | 7.103897 | 6.098606 | 0.4528034 | 1.00453 | 0.0007606582
66.7796 | 7.5543 | 7.106479 | 6.097454 | 0.4478211 | 1.008265 | 0.000759758
66.7896 | 7.5553 | 7.109117 | 6.096302 | 0.4461832 | 1.012056 | 0.0007588709
66.7996 | 7.5441 | 7.111811 | 6.095151 | 0.4322888 | 1.015902 | 0.0007579966
66.8096 | 7.5388 | 7.114562 | 6.094001 | 0.4242376 | 1.019804 | 0.0007571352
66.8196 | 7.5423 | 7.117371 | 6.092851 | 0.4249286 | 1.023764 | 0.0007562868
66.8296 | 7.5324 | 7.120239 | 6.091702 | 0.4121614 | 1.027782 | 0.000755451
66.8396 | 7.5316 | 7.123165 | 6.090553 | 0.4084352 | 1.031857 | 0.0007546279
66.8496 | 7.5227 | 7.126151 | 6.089404 | 0.3965492 | 1.035993 | 0.0007538175
66.8596 | 7.5248 | 7.129197 | 6.088256 | 0.3956027 | 1.040188 | 0.0007530196
66.8696 | 7.5164 | 7.132305 | 6.087109 | 0.3840949 | 1.044444 | 0.0007522345
66.8796 | 7.508 | 7.135475 | 6.085962 | 0.3725251 | 1.048762 | 0.0007514616
66.8896 | 7.5108 | 7.138707 | 6.084815 | 0.3720925 | 1.053141 | 0.0007507013
66.8996 | 7.5089 | 7.142004 | 6.08367 | 0.3668961 | 1.057584 | 0.0007499534
66.9096 | 7.5015 | 7.145365 | 6.082524 | 0.3561353 | 1.062091 | 0.0007492178
66.9196 | 7.4945 | 7.148791 | 6.081379 | 0.345709 | 1.066663 | 0.0007484946
66.9296 | 7.5011 | 7.152284 | 6.080235 | 0.3488164 | 1.071301 | 0.0007477835
66.9396 | 7.498 | 7.155843 | 6.079091 | 0.3421566 | 1.076006 | 0.0007470847
66.9496 | 7.4972 | 7.159471 | 6.077947 | 0.3377286 | 1.080778 | 0.0007463981
66.9596 | 7.4983 | 7.163168 | 6.076804 | 0.3351316 | 1.085619 | 0.0007457236
66.9696 | 7.4987 | 7.166936 | 6.075662 | 0.3317642 | 1.090529 | 0.0007450612
66.9796 | 7.4971 | 7.170774 | 6.07452 | 0.3263259 | 1.09551 | 0.0007444107
66.9896 | 7.4958 | 7.174685 | 6.073378 | 0.3211153 | 1.100563 | 0.0007437723
66.9996 | 7.4972 | 7.178668 | 6.072237 | 0.3185316 | 1.105688 | 0.0007431457
67.0096 | 7.4998 | 7.182727 | 6.071097 | 0.3170733 | 1.110887 | 0.0007425311
67.0196 | 7.5005 | 7.18686 | 6.069957 | 0.3136397 | 1.116162 | 0.0007419284
67.0296 | 7.4997 | 7.191071 | 6.068817 | 0.3086295 | 1.121512 | 0.0007413374
67.0395 | 7.5011 | 7.195316 | 6.06769 | 0.3057836 | 1.126886 | 0.0007407645
67.0495 | 7.5106 | 7.199683 | 6.066551 | 0.3109172 | 1.132391 | 0.0007401965
67.0595 | 7.5079 | 7.204129 | 6.065413 | 0.3037709 | 1.137976 | 0.0007396412
67.0695 | 7.516 | 7.208657 | 6.064276 | 0.3073428 | 1.143642 | 0.0007390966
67.0795 | 7.5238 | 7.213268 | 6.063139 | 0.3105321 | 1.149391 | 0.0007385646
67.0895 | 7.532 | 7.217963 | 6.062002 | 0.3140373 | 1.155223 | 0.0007380431
67.0995 | 7.536 | 7.222743 | 6.060866 | 0.3132572 | 1.161139 | 0.0007375343
67.1095 | 7.5426 | 7.22761 | 6.05973 | 0.31499 | 1.167143 | 0.0007370359
67.1195 | 7.5493 | 7.232565 | 6.058595 | 0.3167348 | 1.173233 | 0.0007365501
67.1295 | 7.5558 | 7.23761 | 6.057461 | 0.3181899 | 1.179413 | 0.0007360747
67.1395 | 7.5628 | 7.242746 | 6.056327 | 0.3200539 | 1.185684 | 0.0007356117
67.1495 | 7.5727 | 7.247975 | 6.055193 | 0.3247253 | 1.192046 | 0.0007351591
67.1595 | 7.5824 | 7.253297 | 6.05406 | 0.3291026 | 1.198503 | 0.0007347189
67.1695 | 7.5877 | 7.258716 | 6.052928 | 0.3289842 | 1.205054 | 0.000734289
67.1795 | 7.6 | 7.264231 | 6.051795 | 0.3357686 | 1.211702 | 0.0007338711
67.1895 | 7.6028 | 7.269846 | 6.050664 | 0.3329542 | 1.218448 | 0.0007334643
67.1995 | 7.6233 | 7.275561 | 6.049533 | 0.3477393 | 1.225295 | 0.0007330688
67.2095 | 7.6291 | 7.281378 | 6.048402 | 0.3477224 | 1.232243 | 0.0007326847
67.2195 | 7.6405 | 7.287298 | 6.047272 | 0.3532016 | 1.239294 | 0.0007323112
67.2295 | 7.6539 | 7.293324 | 6.046143 | 0.3605756 | 1.24645 | 0.0007319495
67.2395 | 7.6642 | 7.299458 | 6.045013 | 0.3647423 | 1.253713 | 0.0007315984
67.2495 | 7.6807 | 7.3057 | 6.043885 | 0.3750003 | 1.261084 | 0.000731259
67.2595 | 7.6891 | 7.312052 | 6.042757 | 0.3770477 | 1.268565 | 0.0007309298
67.2695 | 7.7022 | 7.318517 | 6.041629 | 0.3836828 | 1.276158 | 0.0007306126
67.2795 | 7.7157 | 7.325096 | 6.040502 | 0.390604 | 1.283864 | 0.0007303056
67.2895 | 7.7243 | 7.331791 | 6.039375 | 0.3925095 | 1.291685 | 0.0007300105
67.2995 | 7.7416 | 7.338603 | 6.038249 | 0.4029974 | 1.299624 | 0.0007297255
67.3095 | 7.7515 | 7.345534 | 6.037123 | 0.4059664 | 1.307681 | 0.0007294523
67.3195 | 7.7661 | 7.352585 | 6.035998 | 0.4135146 | 1.315858 | 0.0007291892
67.3295 | 7.7715 | 7.35976 | 6.034874 | 0.4117403 | 1.324157 | 0.000728938
67.3395 | 7.7859 | 7.367058 | 6.03375 | 0.418842 | 1.33258 | 0.0007286967
67.3495 | 7.8034 | 7.374482 | 6.032626 | 0.4289182 | 1.341128 | 0.0007284673
67.3595 | 7.8166 | 7.382033 | 6.031503 | 0.4345672 | 1.349802 | 0.0007282477
67.3695 | 7.8279 | 7.389712 | 6.03038 | 0.4381877 | 1.358604 | 0.00072804
67.3795 | 7.836 | 7.397522 | 6.029258 | 0.4384784 | 1.367536 | 0.0007278421
67.3895 | 7.8503 | 7.405462 | 6.028136 | 0.4448378 | 1.376598 | 0.0007276561
67.3995 | 7.8692 | 7.413535 | 6.027015 | 0.455665 | 1.385793 | 0.0007274799
67.4095 | 7.8728 | 7.421741 | 6.025894 | 0.4510588 | 1.39512 | 0.0007273155
67.4195 | 7.8829 | 7.430082 | 6.024774 | 0.4528182 | 1.404581 | 0.0007271607
67.4295 | 7.8949 | 7.438557 | 6.023654 | 0.4563425 | 1.414176 | 0.0007270174
67.4395 | 7.9035 | 7.447169 | 6.022535 | 0.4563312 | 1.423907 | 0.0007268848
67.4495 | 7.9076 | 7.455917 | 6.021416 | 0.4516835 | 1.433773 | 0.0007267628
67.4595 | 7.912 | 7.464801 | 6.020298 | 0.4471993 | 1.443776 | 0.0007266519
67.4695 | 7.9187 | 7.473822 | 6.01918 | 0.4448784 | 1.453915 | 0.0007265511
67.4795 | 7.9313 | 7.482979 | 6.018063 | 0.4483211 | 1.464189 | 0.0007264615
67.4895 | 7.9322 | 7.492273 | 6.016946 | 0.4399274 | 1.4746 | 0.000726382
67.4995 | 7.9402 | 7.501702 | 6.01583 | 0.4384981 | 1.485145 | 0.0007263138
67.5095 | 7.9496 | 7.511266 | 6.014714 | 0.4383338 | 1.495826 | 0.0007262555
67.5195 | 7.9443 | 7.520965 | 6.013599 | 0.4233352 | 1.50664 | 0.0007262088
67.5295 | 7.9429 | 7.530796 | 6.012484 | 0.412104 | 1.517586 | 0.0007261717
67.5395 | 7.9512 | 7.540759 | 6.01137 | 0.4104412 | 1.528663 | 0.0007261463
67.5495 | 7.9488 | 7.550852 | 6.010256 | 0.3979484 | 1.539869 | 0.0007261304
67.5595 | 7.9486 | 7.561072 | 6.009143 | 0.3875275 | 1.551203 | 0.0007261262
67.5695 | 7.9389 | 7.57142 | 6.00803 | 0.3674802 | 1.562664 | 0.0007261316
67.5795 | 7.9406 | 7.581891 | 6.006918 | 0.3587088 | 1.574247 | 0.0007261487
67.5895 | 7.9354 | 7.592485 | 6.005806 | 0.3429152 | 1.585953 | 0.0007261753
67.5995 | 7.9324 | 7.603198 | 6.004695 | 0.3292019 | 1.597777 | 0.0007262135
67.6095 | 7.9211 | 7.614029 | 6.003584 | 0.3070708 | 1.609719 | 0.0007262613
67.6194 | 7.9239 | 7.624863 | 6.002485 | 0.2990365 | 1.621653 | 0.0007263198
67.6294 | 7.9183 | 7.635922 | 6.001375 | 0.282378 | 1.633821 | 0.000726389
67.6394 | 7.9023 | 7.647092 | 6.000265 | 0.2552079 | 1.6461 | 0.000726469
67.6494 | 7.8968 | 7.658372 | 5.999157 | 0.2384285 | 1.658488 | 0.0007265595
67.6594 | 7.8871 | 7.669759 | 5.998048 | 0.217341 | 1.670984 | 0.0007266606
67.6694 | 7.8848 | 7.681253 | 5.99694 | 0.2035468 | 1.683586 | 0.0007267722
67.6794 | 7.8687 | 7.692853 | 5.995833 | 0.175847 | 1.696293 | 0.0007268945
67.6894 | 7.8643 | 7.704558 | 5.994726 | 0.1597418 | 1.709105 | 0.0007270272
67.6994 | 7.8576 | 7.716369 | 5.99362 | 0.1412315 | 1.722022 | 0.0007271706
67.7094 | 7.8377 | 7.728284 | 5.992514 | 0.1094156 | 1.735043 | 0.0007273245
67.7194 | 7.8287 | 7.740307 | 5.991408 | 0.08839315 | 1.748171 | 0.0007274891
67.7294 | 7.8195 | 7.752437 | 5.990304 | 0.06706292 | 1.761406 | 0.0007276641
67.7394 | 7.8047 | 7.764677 | 5.989199 | 0.04002262 | 1.77475 | 0.0007278498
67.7494 | 7.7958 | 7.77703 | 5.988095 | 0.01877003 | 1.788207 | 0.000728046
67.7594 | 7.7885 | 7.789498 | 5.986992 | -0.0009980465 | 1.801778 | 0.0007282529
67.7694 | 7.7723 | 7.802085 | 5.985889 | -0.02978525 | 1.815468 | 0.0007284703
67.7794 | 7.7644 | 7.814796 | 5.984786 | -0.05039589 | 1.829281 | 0.0007286983
67.7894 | 7.7503 | 7.827634 | 5.983685 | -0.07733434 | 1.843221 | 0.0007289369
67.7994 | 7.7483 | 7.840606 | 5.982583 | -0.09230606 | 1.857294 | 0.0007291861
67.8094 | 7.7275 | 7.853716 | 5.981482 | -0.1262165 | 1.871505 | 0.0007294459
67.8194 | 7.7166 | 7.866972 | 5.980382 | -0.1503718 | 1.88586 | 0.0007297164
67.8294 | 7.7035 | 7.880378 | 5.979282 | -0.1768783 | 1.900366 | 0.0007299974
67.8394 | 7.7007 | 7.893943 | 5.978182 | -0.1932428 | 1.91503 | 0.0007302891
67.8494 | 7.6838 | 7.907673 | 5.977083 | -0.2238727 | 1.929859 | 0.0007305915
67.8594 | 7.6748 | 7.921575 | 5.975985 | -0.2467753 | 1.94486 | 0.0007309045
67.8694 | 7.6652 | 7.935659 | 5.974887 | -0.2704587 | 1.960041 | 0.0007312282
67.8794 | 7.6519 | 7.949931 | 5.973789 | -0.2980306 | 1.97541 | 0.0007315625
67.8894 | 7.6444 | 7.9644 | 5.972692 | -0.3200001 | 1.990976 | 0.0007319075
67.8994 | 7.6357 | 7.979075 | 5.971596 | -0.343375 | 2.006747 | 0.0007322633
67.9094 | 7.6263 | 7.993965 | 5.9705 | -0.3676649 | 2.022732 | 0.0007326296
67.9194 | 7.6194 | 8.009079 | 5.969405 | -0.3896786 | 2.038941 | 0.0007330068
67.9294 | 7.6107 | 8.024426 | 5.96831 | -0.4137257 | 2.055383 | 0.0007333947
67.9394 | 7.5998 | 8.040016 | 5.967215 | -0.4402157 | 2.072067 | 0.0007337932
67.9494 | 7.5946 | 8.055858 | 5.966121 | -0.4612583 | 2.089003 | 0.0007342026
67.9594 | 7.589 | 8.071963 | 5.965027 | -0.4829635 | 2.106201 | 0.0007346228
67.9694 | 7.5811 | 8.088341 | 5.963934 | -0.5072415 | 2.123672 | 0.0007350537
67.9794 | 7.5733 | 8.105002 | 5.962842 | -0.5317024 | 2.141425 | 0.0007354954
67.9894 | 7.5699 | 8.121957 | 5.96175 | -0.5520567 | 2.159471 | 0.000735948
67.9994 | 7.5671 | 8.139215 | 5.960658 | -0.5721151 | 2.17782 | 0.0007364114
68.0094 | 7.5604 | 8.156788 | 5.959567 | -0.5963881 | 2.196484 | 0.0007368856
68.0194 | 7.5534 | 8.174687 | 5.958477 | -0.6212866 | 2.215472 | 0.0007373707
68.0294 | 7.5573 | 8.192921 | 5.957387 | -0.6356213 | 2.234797 | 0.0007378667
68.0394 | 7.5518 | 8.211503 | 5.956297 | -0.659703 | 2.254467 | 0.0007383738
68.0494 | 7.5539 | 8.230443 | 5.955208 | -0.6765431 | 2.274496 | 0.0007388916
68.0594 | 7.5525 | 8.249752 | 5.95412 | -0.6972524 | 2.294893 | 0.0007394204
68.0694 | 7.5544 | 8.269442 | 5.953032 | -0.715042 | 2.31567 | 0.0007399602
68.0794 | 7.5505 | 8.289523 | 5.951944 | -0.7390234 | 2.336839 | 0.0007405109
68.0894 | 7.5521 | 8.310007 | 5.950857 | -0.7579072 | 2.358409 | 0.0007410728
68.0994 | 7.56 | 8.330905 | 5.94977 | -0.7709052 | 2.380393 | 0.0007416456
68.1094 | 7.5582 | 8.352228 | 5.948684 | -0.7940284 | 2.402802 | 0.0007422295
68.1194 | 7.5563 | 8.373988 | 5.947599 | -0.8176884 | 2.425647 | 0.0007428245
68.1294 | 7.5621 | 8.396197 | 5.946514 | -0.8340969 | 2.44894 | 0.0007434306
68.1394 | 7.574 | 8.418865 | 5.945429 | -0.8448653 | 2.472692 | 0.0007440478
68.1494 | 7.5698 | 8.442005 | 5.944345 | -0.8722053 | 2.496916 | 0.0007446763
68.1594 | 7.576 | 8.465629 | 5.943261 | -0.8896288 | 2.521622 | 0.0007453158
68.1694 | 7.5832 | 8.489748 | 5.942178 | -0.906548 | 2.546824 | 0.0007459666
68.1794 | 7.592 | 8.514375 | 5.941096 | -0.9223751 | 2.572533 | 0.0007466287
68.1894 | 7.5998 | 8.539522 | 5.940014 | -0.9397221 | 2.598761 | 0.0007473019
68.1994 | 7.6044 | 8.565202 | 5.938932 | -0.960802 | 2.625522 | 0.0007479866
68.2093 | 7.6102 | 8.591168 | 5.937862 | -0.9809679 | 2.652557 | 0.0007486758
68.2193 | 7.6206 | 8.617947 | 5.936781 | -0.9973469 | 2.680416 | 0.0007493831
68.2293 | 7.6293 | 8.645297 | 5.935701 | -1.015997 | 2.708846 | 0.0007501016
68.2393 | 7.6282 | 8.673234 | 5.934621 | -1.045034 | 2.737862 | 0.0007508316
68.2493 | 7.6471 | 8.70177 | 5.933542 | -1.05467 | 2.767476 | 0.0007515731
68.2593 | 7.6551 | 8.73092 | 5.932464 | -1.07582 | 2.797704 | 0.0007523261
68.2693 | 7.6687 | 8.760699 | 5.931386 | -1.091999 | 2.82856 | 0.0007530905
68.2793 | 7.6698 | 8.791122 | 5.930308 | -1.121322 | 2.86006 | 0.0007538665
68.2893 | 7.6848 | 8.822205 | 5.929231 | -1.137405 | 2.892219 | 0.0007546541
68.2993 | 7.7003 | 8.853963 | 5.928154 | -1.153663 | 2.925053 | 0.0007554533
68.3093 | 7.715 | 8.886414 | 5.927078 | -1.171414 | 2.958579 | 0.0007562642
68.3193 | 7.7179 | 8.919573 | 5.926003 | -1.201673 | 2.992814 | 0.0007570868
68.3293 | 7.7389 | 8.95346 | 5.924927 | -1.21456 | 3.027775 | 0.000757921
68.3393 | 7.7539 | 8.988091 | 5.923853 | -1.234191 | 3.06348 | 0.0007587671
68.3493 | 7.7629 | 9.023487 | 5.922779 | -1.260587 | 3.099948 | 0.000759625
68.3593 | 7.7792 | 9.059665 | 5.921705 | -1.280465 | 3.137199 | 0.0007604947
68.3693 | 7.793 | 9.096646 | 5.920632 | -1.303646 | 3.175253 | 0.0007613763
68.3793 | 7.8116 | 9.134451 | 5.919559 | -1.322851 | 3.214129 | 0.0007622698
68.3893 | 7.8281 | 9.173101 | 5.918487 | -1.345001 | 3.25385 | 0.0007631754
68.3993 | 7.8437 | 9.212617 | 5.917416 | -1.368917 | 3.294438 | 0.0007640928
68.4093 | 7.8636 | 9.253024 | 5.916344 | -1.389424 | 3.335914 | 0.0007650223
68.4193 | 7.8809 | 9.294344 | 5.915274 | -1.413444 | 3.378304 | 0.000765964
68.4293 | 7.8967 | 9.336601 | 5.914204 | -1.439901 | 3.421631 | 0.0007669178
68.4393 | 7.9188 | 9.379822 | 5.913134 | -1.461022 | 3.465921 | 0.0007678838
68.4493 | 7.938 | 9.424033 | 5.912065 | -1.486033 | 3.511199 | 0.0007688619
68.4593 | 7.9615 | 9.469259 | 5.910996 | -1.507759 | 3.557493 | 0.0007698525
68.4693 | 7.9753 | 9.51553 | 5.909928 | -1.54023 | 3.604831 | 0.0007708552
68.4793 | 8.002 | 9.562874 | 5.908861 | -1.560874 | 3.653241 | 0.0007718704
68.4893 | 8.0201 | 9.611321 | 5.907794 | -1.591221 | 3.702755 | 0.0007728979
68.4993 | 8.0401 | 9.660903 | 5.906727 | -1.620803 | 3.753402 | 0.0007739379
68.5093 | 8.0607 | 9.711652 | 5.905661 | -1.650952 | 3.805216 | 0.0007749905
68.5193 | 8.0935 | 9.7636 | 5.904595 | -1.6701 | 3.858229 | 0.0007760556
68.5293 | 8.112 | 9.816784 | 5.90353 | -1.704784 | 3.912476 | 0.0007771333
68.5393 | 8.1369 | 9.871237 | 5.902465 | -1.734337 | 3.967994 | 0.0007782237
68.5493 | 8.1628 | 9.926999 | 5.901401 | -1.764199 | 4.024818 | 0.0007793268
68.5593 | 8.1811 | 9.984105 | 5.900338 | -1.803005 | 4.082987 | 0.0007804427
68.5693 | 8.2102 | 10.0426 | 5.899275 | -1.832398 | 4.142542 | 0.0007815714
68.5793 | 8.2386 | 10.10252 | 5.898212 | -1.863917 | 4.203522 | 0.000782713
68.5893 | 8.2661 | 10.16391 | 5.89715 | -1.897805 | 4.265971 | 0.0007838674
68.5993 | 8.2931 | 10.22681 | 5.896088 | -1.933707 | 4.329934 | 0.000785035
68.6093 | 8.3263 | 10.29127 | 5.895027 | -1.964969 | 4.395456 | 0.0007862155
68.6193 | 8.351 | 10.35734 | 5.893967 | -2.006337 | 4.462583 | 0.0007874091
68.6293 | 8.3836 | 10.42506 | 5.892907 | -2.041461 | 4.531366 | 0.0007886161
68.6393 | 8.4149 | 10.49449 | 5.891847 | -2.079591 | 4.601854 | 0.0007898361
68.6493 | 8.4509 | 10.56568 | 5.890788 | -2.11478 | 4.674101 | 0.0007910694
68.6593 | 8.4827 | 10.63868 | 5.889729 | -2.155982 | 4.748161 | 0.0007923162
68.6693 | 8.5186 | 10.71355 | 5.888671 | -2.194955 | 4.82409 | 0.0007935763
68.6793 | 8.5564 | 10.79036 | 5.887614 | -2.233956 | 4.901947 | 0.0007948498
68.6893 | 8.5892 | 10.86915 | 5.886557 | -2.279945 | 4.981792 | 0.000796137
68.6993 | 8.6278 | 10.94999 | 5.8855 | -2.322186 | 5.063688 | 0.0007974377
68.7093 | 8.6743 | 11.03294 | 5.884444 | -2.358642 | 5.147699 | 0.000798752
68.7193 | 8.7197 | 11.11808 | 5.883389 | -2.398382 | 5.233893 | 0.0008000802
68.7293 | 8.7621 | 11.20547 | 5.882334 | -2.443373 | 5.322338 | 0.0008014221
68.7393 | 8.8005 | 11.29519 | 5.881279 | -2.494688 | 5.413106 | 0.0008027779
68.7493 | 8.8574 | 11.3873 | 5.880225 | -2.5299 | 5.506271 | 0.0008041476
68.7593 | 8.9062 | 11.48189 | 5.879172 | -2.575688 | 5.60191 | 0.0008055314
68.7693 | 8.9576 | 11.57903 | 5.878119 | -2.621428 | 5.700103 | 0.0008069292
68.7793 | 9.0068 | 11.6788 | 5.877066 | -2.672004 | 5.80093 | 0.0008083412
68.7892 | 9.0735 | 11.78024 | 5.876025 | -2.706737 | 5.903403 | 0.0008097527
68.7992 | 9.1301 | 11.88551 | 5.874973 | -2.755412 | 6.009727 | 0.000811193
68.8092 | 9.1903 | 11.99368 | 5.873922 | -2.803382 | 6.118947 | 0.0008126478
68.8192 | 9.2508 | 12.10484 | 5.872872 | -2.854041 | 6.231156 | 0.0008141169
68.8292 | 9.3131 | 12.21909 | 5.871822 | -2.905987 | 6.34645 | 0.0008156003
68.8392 | 9.3979 | 12.33652 | 5.870772 | -2.938617 | 6.464927 | 0.0008170989
68.8492 | 9.466 | 12.45723 | 5.869723 | -2.991233 | 6.586691 | 0.0008186116
68.8592 | 9.5365 | 12.58134 | 5.868675 | -3.044842 | 6.711847 | 0.0008201396
68.8692 | 9.6249 | 12.70895 | 5.867627 | -3.084051 | 6.840503 | 0.0008216818
68.8792 | 9.7063 | 12.84017 | 5.86658 | -3.133872 | 6.97277 | 0.0008232397
68.8892 | 9.7995 | 12.97512 | 5.865533 | -3.175621 | 7.108763 | 0.0008248119
68.8992 | 9.8803 | 13.11391 | 5.864486 | -3.233614 | 7.248601 | 0.0008263998
68.9092 | 9.9908 | 13.25668 | 5.86344 | -3.265875 | 7.392407 | 0.0008280025
68.9192 | 10.0942 | 13.40353 | 5.862395 | -3.309326 | 7.540302 | 0.0008296206
68.9292 | 10.1959 | 13.5546 | 5.86135 | -3.358698 | 7.692417 | 0.000831254
68.9392 | 10.3078 | 13.71002 | 5.860306 | -3.40222 | 7.848881 | 0.0008329027
68.9492 | 10.4243 | 13.86993 | 5.859262 | -3.445628 | 8.009831 | 0.0008345671
68.9592 | 10.5428 | 14.03446 | 5.858219 | -3.491657 | 8.175402 | 0.0008362471
68.9692 | 10.6788 | 14.20375 | 5.857176 | -3.524951 | 8.345738 | 0.0008379427
68.9792 | 10.8095 | 14.37795 | 5.856133 | -3.568451 | 8.520978 | 0.0008396541
68.9892 | 10.9625 | 14.5572 | 5.855092 | -3.594705 | 8.701272 | 0.0008413814
68.9992 | 11.1111 | 14.74166 | 5.85405 | -3.630561 | 8.886767 | 0.0008431248
69.0092 | 11.2731 | 14.93147 | 5.85301 | -3.658371 | 9.077617 | 0.0008448841
69.0192 | 11.4333 | 15.12679 | 5.851969 | -3.693487 | 9.273971 | 0.0008466598
69.0292 | 11.6288 | 15.32777 | 5.850929 | -3.698966 | 9.475988 | 0.0008484516
69.0392 | 11.81 | 15.53456 | 5.84989 | -3.724563 | 9.683823 | 0.0008502598
69.0492 | 11.9986 | 15.74734 | 5.848851 | -3.748738 | 9.897634 | 0.0008520845
69.0592 | 12.2142 | 15.96625 | 5.847813 | -3.752047 | 10.11758 | 0.0008539258
69.0692 | 12.4282 | 16.19145 | 5.846776 | -3.763251 | 10.34382 | 0.0008557837
69.0792 | 12.662 | 16.42311 | 5.845738 | -3.761106 | 10.57651 | 0.0008576584
69.0892 | 12.8854 | 16.66137 | 5.844702 | -3.77597 | 10.81581 | 0.0008595501
69.0992 | 13.1247 | 16.9064 | 5.843666 | -3.781695 | 11.06187 | 0.0008614587
69.1092 | 13.4106 | 17.15834 | 5.84263 | -3.747736 | 11.31484 | 0.0008633844
69.1192 | 13.6837 | 17.41734 | 5.841595 | -3.733638 | 11.57488 | 0.0008653274
69.1292 | 13.9643 | 17.68354 | 5.84056 | -3.719244 | 11.84212 | 0.0008672876
69.1392 | 14.2665 | 17.95709 | 5.839526 | -3.69059 | 12.1167 | 0.0008692653
69.1492 | 14.6038 | 18.2381 | 5.838492 | -3.634305 | 12.39874 | 0.0008712605
69.1592 | 14.9337 | 18.52671 | 5.837459 | -3.593007 | 12.68837 | 0.0008732735
69.1692 | 15.2715 | 18.823 | 5.836427 | -3.551503 | 12.9857 | 0.0008753042
69.1792 | 15.6348 | 19.12709 | 5.835395 | -3.492291 | 13.29082 | 0.0008773528
69.1892 | 16.0229 | 19.43905 | 5.834363 | -3.416146 | 13.6038 | 0.0008794193
69.1992 | 16.4166 | 19.75893 | 5.833332 | -3.342333 | 13.92472 | 0.0008815041
69.2092 | 16.8047 | 20.0868 | 5.832302 | -3.282095 | 14.25361 | 0.0008836071
69.2192 | 17.2202 | 20.42265 | 5.831272 | -3.202453 | 14.5905 | 0.0008857285
69.2292 | 17.6519 | 20.7665 | 5.830242 | -3.114603 | 14.93537 | 0.0008878684
69.2392 | 18.1147 | 21.11831 | 5.829213 | -3.003611 | 15.28821 | 0.0008900269
69.2492 | 18.5871 | 21.47801 | 5.828185 | -2.890913 | 15.64894 | 0.0008922042
69.2592 | 19.0401 | 21.84551 | 5.827157 | -2.805414 | 16.01746 | 0.0008944003
69.2692 | 19.5553 | 22.22068 | 5.82613 | -2.665377 | 16.39365 | 0.0008966156
69.2792 | 20.086 | 22.60332 | 5.825103 | -2.517324 | 16.77732 | 0.0008988499
69.2892 | 20.5842 | 22.99323 | 5.824076 | -2.409033 | 17.16826 | 0.0009011035
69.2992 | 21.1521 | 23.39013 | 5.82305 | -2.238034 | 17.56618 | 0.0009033766
69.3092 | 21.6889 | 23.7937 | 5.822025 | -2.104803 | 17.97077 | 0.0009056692
69.3192 | 22.2761 | 24.20356 | 5.821 | -1.927459 | 18.38165 | 0.0009079815
69.3292 | 22.7927 | 24.61927 | 5.819976 | -1.826568 | 18.79838 | 0.0009103136
69.3392 | 23.4125 | 25.04032 | 5.818952 | -1.627822 | 19.22046 | 0.0009126657
69.3492 | 23.997 | 25.46616 | 5.817929 | -1.469159 | 19.64731 | 0.000915038
69.3592 | 24.5613 | 25.89614 | 5.816906 | -1.334842 | 20.07832 | 0.0009174304
69.3692 | 25.167 | 26.32957 | 5.815884 | -1.162568 | 20.51276 | 0.0009198434
69.3791 | 25.8201 | 26.76137 | 5.814873 | -0.9412731 | 20.94558 | 0.0009222527
69.3891 | 26.4088 | 27.19926 | 5.813852 | -0.7904628 | 21.38449 | 0.0009247068
69.3991 | 27.0196 | 27.63805 | 5.812831 | -0.6184544 | 21.8243 | 0.0009271816
69.4091 | 27.6764 | 28.07676 | 5.811811 | -0.4003589 | 22.26402 | 0.0009296775
69.4191 | 28.2712 | 28.51431 | 5.810791 | -0.2431144 | 22.70259 | 0.0009321945
69.4291 | 28.9144 | 28.94959 | 5.809772 | -0.03519041 | 23.13888 | 0.0009347329
69.4391 | 29.5258 | 29.3814 | 5.808754 | 0.1443958 | 23.57171 | 0.0009372929
69.4491 | 30.0959 | 29.8085 | 5.807736 | 0.2873953 | 23.99983 | 0.0009398744
69.4591 | 30.6969 | 30.2296 | 5.806718 | 0.4672962 | 24.42194 | 0.0009424779
69.4691 | 31.3429 | 30.64337 | 5.805701 | 0.6995335 | 24.83672 | 0.0009451032
69.4791 | 31.8828 | 31.04843 | 5.804685 | 0.8343745 | 25.24279 | 0.0009477507
69.4891 | 32.4186 | 31.44339 | 5.803669 | 0.9752107 | 25.63877 | 0.0009504205
69.4991 | 32.9535 | 31.82686 | 5.802653 | 1.126636 | 26.02326 | 0.0009531128
69.5091 | 33.5761 | 32.19745 | 5.801639 | 1.37865 | 26.39486 | 0.0009558278
69.5191 | 34.0206 | 32.55376 | 5.800624 | 1.466837 | 26.75218 | 0.0009585657
69.5291 | 34.5534 | 32.89445 | 5.79961 | 1.658951 | 27.09388 | 0.0009613266
69.5391 | 35.0368 | 33.21818 | 5.798597 | 1.818616 | 27.41862 | 0.0009641106
69.5491 | 35.5264 | 33.52371 | 5.797584 | 2.002695 | 27.72515 | 0.0009669182
69.5591 | 35.9326 | 33.80981 | 5.796572 | 2.122789 | 28.01227 | 0.0009697492
69.5691 | 36.326 | 34.07537 | 5.795561 | 2.250628 | 28.27884 | 0.0009726039
69.5791 | 36.6829 | 34.31935 | 5.794549 | 2.363552 | 28.52382 | 0.0009754826
69.5891 | 37.072 | 34.54079 | 5.793539 | 2.531211 | 28.74627 | 0.0009783855
69.5991 | 37.4039 | 34.73886 | 5.792529 | 2.665044 | 28.94535 | 0.0009813127
69.6091 | 37.6115 | 34.91281 | 5.791519 | 2.698689 | 29.12031 | 0.0009842645
69.6191 | 37.8655 | 35.06203 | 5.79051 | 2.80347 | 29.27053 | 0.0009872409
69.6291 | 38.0797 | 35.18601 | 5.789501 | 2.893688 | 29.39552 | 0.0009902423
69.6391 | 38.331 | 35.28437 | 5.788493 | 3.04663 | 29.49488 | 0.0009932687
69.6491 | 38.4556 | 35.35684 | 5.787486 | 3.098761 | 29.56836 | 0.0009963207
69.6591 | 38.5203 | 35.40327 | 5.786479 | 3.117028 | 29.61579 | 0.0009993982
69.6691 | 38.6706 | 35.42363 | 5.785473 | 3.246966 | 29.63716 | 0.001002501
69.6791 | 38.7426 | 35.41801 | 5.784467 | 3.324591 | 29.63254 | 0.00100563
69.6891 | 38.6747 | 35.38658 | 5.783461 | 3.288118 | 29.60211 | 0.001008786
69.6991 | 38.6272 | 35.32965 | 5.782457 | 3.297548 | 29.54618 | 0.001011967
69.7091 | 38.6333 | 35.2476 | 5.781452 | 3.385698 | 29.46513 | 0.001015176
69.7191 | 38.487 | 35.14092 | 5.780449 | 3.346076 | 29.35946 | 0.001018411
69.7291 | 38.3496 | 35.01018 | 5.779445 | 3.339417 | 29.22972 | 0.001021673
69.7391 | 38.1823 | 34.85603 | 5.778443 | 3.326271 | 29.07656 | 0.001024963
69.7491 | 37.9906 | 34.67919 | 5.777441 | 3.311414 | 28.90072 | 0.00102828
69.7591 | 37.6786 | 34.48044 | 5.776439 | 3.198155 | 28.70297 | 0.001031625
69.7691 | 37.4729 | 34.26066 | 5.775438 | 3.212243 | 28.48418 | 0.001034998
69.7791 | 37.1566 | 34.02073 | 5.774437 | 3.13587 | 28.24525 | 0.001038399
69.7891 | 36.855 | 33.76162 | 5.773437 | 3.093384 | 27.98714 | 0.001041828
69.7991 | 36.4742 | 33.48432 | 5.772438 | 2.989883 | 27.71083 | 0.001045287
69.8091 | 36.1341 | 33.18986 | 5.771439 | 2.944237 | 27.41738 | 0.001048774
69.8191 | 35.6731 | 32.87932 | 5.770441 | 2.793777 | 27.10783 | 0.001052291
69.8291 | 35.2561 | 32.55378 | 5.769443 | 2.702316 | 26.78329 | 0.001055837
69.8391 | 34.8276 | 32.21436 | 5.768446 | 2.613242 | 26.44485 | 0.001059413
69.8491 | 34.3233 | 31.86216 | 5.767449 | 2.461136 | 26.09365 | 0.001063019
69.8591 | 33.8318 | 31.49833 | 5.766453 | 2.333467 | 25.73081 | 0.001066655
69.8691 | 33.3435 | 31.12399 | 5.765457 | 2.219506 | 25.35747 | 0.001070321
69.8791 | 32.8076 | 30.74028 | 5.764462 | 2.067321 | 24.97474 | 0.001074019
69.8891 | 32.2652 | 30.3483 | 5.763467 | 1.9169 | 24.58376 | 0.001077748
69.8991 | 31.726 | 29.94916 | 5.762473 | 1.776837 | 24.18561 | 0.001081508
69.9091 | 31.1659 | 29.54395 | 5.761479 | 1.621949 | 23.78139 | 0.0010853
69.9191 | 30.6268 | 29.13373 | 5.760486 | 1.493074 | 23.37215 | 0.001089123
69.9291 | 30.0306 | 28.71951 | 5.759494 | 1.311087 | 22.95893 | 0.001092979
69.9391 | 29.4555 | 28.30232 | 5.758502 | 1.153184 | 22.54272 | 0.001096868
69.9491 | 28.8515 | 27.88309 | 5.757511 | 0.9684113 | 22.12448 | 0.001100789
69.959 | 28.2766 | 27.467 | 5.75653 | 0.809598 | 21.70937 | 0.001104704
69.969 | 27.7359 | 27.04643 | 5.75554 | 0.6894667 | 21.28979 | 0.001108691
69.979 | 27.1036 | 26.62645 | 5.75455 | 0.4771474 | 20.87079 | 0.001112713
69.989 | 26.5351 | 26.20785 | 5.753561 | 0.327254 | 20.45317 | 0.001116768
69.999 | 25.9344 | 25.79135 | 5.752572 | 0.1430503 | 20.03766 | 0.001120858
70.009 | 25.3911 | 25.37764 | 5.751584 | 0.01345794 | 19.62493 | 0.001124982
70.019 | 24.7915 | 24.96736 | 5.750596 | -0.1758582 | 19.21563 | 0.001129142
70.029 | 24.2123 | 24.56108 | 5.749609 | -0.3487775 | 18.81033 | 0.001133337
70.039 | 23.6636 | 24.15933 | 5.748623 | -0.4957301 | 18.40957 | 0.001137568
70.049 | 23.1082 | 23.7626 | 5.747637 | -0.6543963 | 18.01382 | 0.001141834
70.059 | 22.565 | 23.37131 | 5.746651 | -0.806308 | 17.62351 | 0.001146137
70.069 | 22.0051 | 22.98585 | 5.745667 | -0.9807455 | 17.23903 | 0.001150477
70.079 | 21.5169 | 22.60655 | 5.744682 | -1.089647 | 16.86071 | 0.001154854
70.089 | 20.967 | 22.23371 | 5.743699 | -1.266705 | 16.48885 | 0.001159268
70.099 | 20.4911 | 21.86757 | 5.742715 | -1.376468 | 16.12369 | 0.001163721
70.109 | 19.991 | 21.50835 | 5.741733 | -1.517348 | 15.76545 | 0.001168211
70.119 | 19.517 | 21.15622 | 5.740751 | -1.639218 | 15.41429 | 0.00117274
70.129 | 19.0425 | 20.81131 | 5.739769 | -1.768813 | 15.07037 | 0.001177308
70.139 | 18.5741 | 20.47374 | 5.738788 | -1.89964 | 14.73377 | 0.001181915
70.149 | 18.1439 | 20.14357 | 5.737808 | -1.999671 | 14.40458 | 0.001186561
70.159 | 17.7075 | 19.82086 | 5.736828 | -2.113355 | 14.08284 | 0.001191248
70.169 | 17.3019 | 19.50561 | 5.735848 | -2.203713 | 13.76857 | 0.001195975
70.179 | 16.8742 | 19.19784 | 5.73487 | -2.32364 | 13.46177 | 0.001200743
70.189 | 16.5068 | 18.89751 | 5.733891 | -2.390714 | 13.16242 | 0.001205553
70.199 | 16.1107 | 18.60459 | 5.732914 | -2.493893 | 12.87047 | 0.001210404
70.209 | 15.7676 | 18.31902 | 5.731937 | -2.551418 | 12.58587 | 0.001215297
70.219 | 15.4053 | 18.04006 | 5.73096 | -2.634759 | 12.30788 | 0.001220233
70.229 | 15.0644 | 17.76894 | 5.729984 | -2.704543 | 12.03773 | 0.001225212
70.239 | 14.7653 | 17.50491 | 5.729008 | -2.739612 | 11.77467 | 0.001230234
70.249 | 14.4437 | 17.24786 | 5.728034 | -2.804161 | 11.51859 | 0.001235299
70.259 | 14.1567 | 16.99767 | 5.727059 | -2.840971 | 11.26937 | 0.00124041
70.269 | 13.8533 | 16.75422 | 5.726085 | -2.900918 | 11.02689 | 0.001245565
70.279 | 13.5862 | 16.51737 | 5.725112 | -2.931174 | 10.79101 | 0.001250765
70.289 | 13.3197 | 16.287 | 5.724139 | -2.967303 | 10.56161 | 0.00125601
70.299 | 13.0705 | 16.06264 | 5.723167 | -2.992138 | 10.33821 | 0.001261302
70.309 | 12.8235 | 15.84479 | 5.722196 | -3.021294 | 10.12133 | 0.001266641
70.319 | 12.5799 | 15.633 | 5.721225 | -3.053101 | 9.910505 | 0.001272026
70.329 | 12.3745 | 15.42711 | 5.720254 | -3.052614 | 9.705582 | 0.001277459
70.339 | 12.1584 | 15.22699 | 5.719284 | -3.068585 | 9.506418 | 0.001282941
70.349 | 11.9586 | 15.03247 | 5.718315 | -3.073871 | 9.312867 | 0.001288471
70.359 | 11.7624 | 14.84342 | 5.717346 | -3.081024 | 9.124784 | 0.001294049
70.369 | 11.5775 | 14.6597 | 5.716378 | -3.082203 | 8.942025 | 0.001299678
70.379 | 11.4107 | 14.48116 | 5.71541 | -3.070461 | 8.764446 | 0.001305357
70.389 | 11.2436 | 14.30766 | 5.714443 | -3.064059 | 8.591904 | 0.001311086
70.399 | 11.0706 | 14.13906 | 5.713477 | -3.068455 | 8.424262 | 0.001316866
70.409 | 10.926 | 13.97521 | 5.712511 | -3.049213 | 8.26138 | 0.001322699
70.419 | 10.7719 | 13.816 | 5.711545 | -3.044096 | 8.103122 | 0.001328583
70.429 | 10.6392 | 13.66127 | 5.71058 | -3.022071 | 7.949357 | 0.001334521
70.439 | 10.5012 | 13.51091 | 5.709616 | -3.009708 | 7.799952 | 0.001340512
70.449 | 10.3735 | 13.36478 | 5.708652 | -2.99128 | 7.654782 | 0.001346557
70.459 | 10.2521 | 13.22276 | 5.707689 | -2.970661 | 7.513719 | 0.001352656
70.469 | 10.1534 | 13.08473 | 5.706727 | -2.93133 | 7.376644 | 0.001358811
70.479 | 10.0312 | 12.95057 | 5.705765 | -2.919366 | 7.243436 | 0.001365022
70.489 | 9.9391 | 12.81973 | 5.704803 | -2.880627 | 7.113552 | 0.001371289
70.499 | 9.8387 | 12.69295 | 5.703842 | -2.854254 | 6.987734 | 0.001377613
70.509 | 9.7457 | 12.56971 | 5.702882 | -2.824011 | 6.865445 | 0.001383995
70.519 | 9.6655 | 12.44989 | 5.701922 | -2.78439 | 6.746577 | 0.001390435
70.529 | 9.5639 | 12.33339 | 5.700963 | -2.769486 | 6.631026 | 0.001396934
70.539 | 9.4914 | 12.2201 | 5.700004 | -2.7287 | 6.518692 | 0.001403493
70.5489 | 9.4161 | 12.11102 | 5.699056 | -2.694918 | 6.410552 | 0.001410046
70.5589 | 9.3398 | 12.00384 | 5.698098 | -2.664043 | 6.304328 | 0.001416726
70.5689 | 9.2689 | 11.8996 | 5.697142 | -2.630702 | 6.201037 | 0.001423467
70.5789 | 9.207 | 11.79799 | 5.696185 | -2.590989 | 6.100373 | 0.00143027
70.5889 | 9.1369 | 11.69935 | 5.695229 | -2.562445 | 6.002679 | 0.001437137
70.5989 | 9.0852 | 11.60337 | 5.694274 | -2.518174 | 5.907655 | 0.001444067
70.6089 | 9.0309 | 11.50999 | 5.69332 | -2.479092 | 5.815221 | 0.001451062
70.6189 | 8.97 | 11.41912 | 5.692366 | -2.449122 | 5.725298 | 0.001458122
70.6289 | 8.9162 | 11.33069 | 5.691412 | -2.414488 | 5.63781 | 0.001465248
70.6389 | 8.8772 | 11.24461 | 5.690459 | -2.367414 | 5.552682 | 0.001472441
70.6489 | 8.8135 | 11.16083 | 5.689507 | -2.34733 | 5.469844 | 0.001479702
70.6589 | 8.774 | 11.07927 | 5.688555 | -2.305267 | 5.389225 | 0.001487031
70.6689 | 8.7285 | 10.99986 | 5.687604 | -2.271358 | 5.31076 | 0.001494429
70.6789 | 8.6813 | 10.92254 | 5.686653 | -2.241239 | 5.234384 | 0.001501897
70.6889 | 8.6427 | 10.84725 | 5.685703 | -2.204546 | 5.160034 | 0.001509436
70.6989 | 8.6085 | 10.77392 | 5.684754 | -2.165421 | 5.08765 | 0.001517046
70.7089 | 8.5688 | 10.7025 | 5.683805 | -2.133704 | 5.017174 | 0.001524729
70.7189 | 8.5306 | 10.63294 | 5.682857 | -2.102339 | 4.94855 | 0.001532485
70.7289 | 8.4972 | 10.56517 | 5.681909 | -2.067971 | 4.881722 | 0.001540315
70.7389 | 8.4606 | 10.49915 | 5.680962 | -2.03855 | 4.81664 | 0.001548221
70.7489 | 8.4263 | 10.43482 | 5.680015 | -2.008522 | 4.753251 | 0.001556202
70.7589 | 8.3971 | 10.37214 | 5.679069 | -1.975041 | 4.691507 | 0.00156426
70.7689 | 8.3739 | 10.31106 | 5.678124 | -1.937157 | 4.631361 | 0.001572396
70.7789 | 8.3394 | 10.25153 | 5.677179 | -1.912126 | 4.572767 | 0.001580611
70.7889 | 8.307 | 10.1935 | 5.676235 | -1.886504 | 4.515681 | 0.001588906
70.7989 | 8.2846 | 10.13695 | 5.675291 | -1.852348 | 4.46006 | 0.001597281
70.8089 | 8.2632 | 10.08182 | 5.674348 | -1.818617 | 4.405863 | 0.001605738
70.8189 | 8.2292 | 10.02807 | 5.673406 | -1.79887 | 4.353051 | 0.001614277
70.8289 | 8.2079 | 9.975671 | 5.672464 | -1.767771 | 4.301585 | 0.0016229
70.8389 | 8.1823 | 9.924582 | 5.671522 | -1.742282 | 4.251428 | 0.001631608
70.8489 | 8.169 | 9.874768 | 5.670582 | -1.705768 | 4.202545 | 0.001640402
70.8589 | 8.1382 | 9.826193 | 5.669642 | -1.687993 | 4.154902 | 0.001649283
70.8689 | 8.1174 | 9.778825 | 5.668702 | -1.661425 | 4.108464 | 0.001658251
70.8789 | 8.0998 | 9.732631 | 5.667763 | -1.632831 | 4.063201 | 0.001667309
70.8889 | 8.0794 | 9.687582 | 5.666825 | -1.608182 | 4.019081 | 0.001676457
70.8989 | 8.0649 | 9.643646 | 5.665887 | -1.578746 | 3.976074 | 0.001685696
70.9089 | 8.0363 | 9.600795 | 5.66495 | -1.564495 | 3.934151 | 0.001695027
70.9189 | 8.0241 | 9.559002 | 5.664013 | -1.534902 | 3.893284 | 0.001704452
70.9289 | 8.0037 | 9.518239 | 5.663077 | -1.514539 | 3.853448 | 0.001713972
70.9389 | 7.9861 | 9.478481 | 5.662142 | -1.492381 | 3.814616 | 0.001723588
70.9489 | 7.9718 | 9.439702 | 5.661207 | -1.467902 | 3.776762 | 0.001733301
70.9589 | 7.9519 | 9.401879 | 5.660273 | -1.449979 | 3.739863 | 0.001743113
70.9689 | 7.9371 | 9.364988 | 5.659339 | -1.427888 | 3.703896 | 0.001753024
70.9789 | 7.9225 | 9.329007 | 5.658406 | -1.406507 | 3.668838 | 0.001763037
70.9889 | 7.9073 | 9.293914 | 5.657473 | -1.386614 | 3.634667 | 0.001773151
70.9989 | 7.8968 | 9.259688 | 5.656541 | -1.362888 | 3.601363 | 0.00178337
71.0089 | 7.8831 | 9.226309 | 5.65561 | -1.343209 | 3.568905 | 0.001793694
71.0189 | 7.8626 | 9.193758 | 5.65468 | -1.331158 | 3.537274 | 0.001804124
71.0289 | 7.8569 | 9.162016 | 5.653749 | -1.305116 | 3.506452 | 0.001814662
71.0389 | 7.844 | 9.131064 | 5.65282 | -1.287064 | 3.476419 | 0.001825309
71.0489 | 7.8311 | 9.100885 | 5.651891 | -1.269785 | 3.447158 | 0.001836067
71.0589 | 7.82 | 9.071464 | 5.650963 | -1.251464 | 3.418654 | 0.001846937
71.0689 | 7.8009 | 9.042782 | 5.650035 | -1.241882 | 3.390889 | 0.001857922
71.0789 | 7.7992 | 9.014824 | 5.649108 | -1.215624 | 3.363847 | 0.001869021
71.0889 | 7.7893 | 8.987576 | 5.648181 | -1.198276 | 3.337514 | 0.001880237
71.0989 | 7.7786 | 8.961022 | 5.647256 | -1.182422 | 3.311875 | 0.001891571
71.1089 | 7.7704 | 8.935149 | 5.64633 | -1.164749 | 3.286916 | 0.001903026
71.1189 | 7.7638 | 8.909943 | 5.645406 | -1.146143 | 3.262623 | 0.001914602
71.1288 | 7.7553 | 8.885635 | 5.644491 | -1.130335 | 3.239218 | 0.001926182
71.1388 | 7.7511 | 8.861717 | 5.643567 | -1.110617 | 3.216212 | 0.001938005
71.1488 | 7.7416 | 8.838429 | 5.642644 | -1.096829 | 3.193835 | 0.001949955
71.1588 | 7.7369 | 8.815758 | 5.641722 | -1.078858 | 3.172074 | 0.001962033
71.1688 | 7.7332 | 8.793693 | 5.6408 | -1.060493 | 3.150919 | 0.001974241
71.1788 | 7.7255 | 8.772223 | 5.639879 | -1.046723 | 3.130357 | 0.001986581
71.1888 | 7.721 | 8.751338 | 5.638959 | -1.030338 | 3.11038 | 0.001999055
71.1988 | 7.7121 | 8.731027 | 5.638039 | -1.018927 | 3.090976 | 0.002011665
71.2088 | 7.7121 | 8.71128 | 5.63712 | -0.9991803 | 3.072136 | 0.002024413
71.2188 | 7.705 | 8.692089 | 5.636201 | -0.9870887 | 3.05385 | 0.0020373
71.2288 | 7.7073 | 8.673443 | 5.635283 | -0.9661434 | 3.03611 | 0.002050328
71.2388 | 7.7034 | 8.655335 | 5.634366 | -0.9519353 | 3.018906 | 0.002063501
71.2488 | 7.7023 | 8.637756 | 5.633449 | -0.9354558 | 3.00223 | 0.002076818
71.2588 | 7.7007 | 8.620697 | 5.632533 | -0.9199972 | 2.986074 | 0.002090284
71.2688 | 7.698 | 8.604151 | 5.631617 | -0.9061512 | 2.97043 | 0.002103899
71.2788 | 7.6982 | 8.588111 | 5.630702 | -0.8899106 | 2.955291 | 0.002117667
71.2888 | 7.6991 | 8.572568 | 5.629788 | -0.8734682 | 2.940649 | 0.002131589
71.2988 | 7.7014 | 8.557517 | 5.628874 | -0.8561165 | 2.926497 | 0.002145666
71.3088 | 7.6981 | 8.542949 | 5.627961 | -0.8448494 | 2.912829 | 0.002159903
71.3188 | 7.6966 | 8.52886 | 5.627048 | -0.8322603 | 2.899638 | 0.002174301
71.3288 | 7.6952 | 8.515243 | 5.626136 | -0.8200429 | 2.886918 | 0.002188861
71.3388 | 7.702 | 8.502092 | 5.625225 | -0.8000916 | 2.874663 | 0.002203588
71.3488 | 7.7007 | 8.489401 | 5.624314 | -0.7887005 | 2.862868 | 0.002218483
71.3588 | 7.7001 | 8.477164 | 5.623404 | -0.7770645 | 2.851527 | 0.002233549
71.3688 | 7.7013 | 8.465378 | 5.622495 | -0.7640782 | 2.840635 | 0.002248788
71.3788 | 7.7054 | 8.454037 | 5.621586 | -0.7486369 | 2.830187 | 0.002264203
71.3888 | 7.7067 | 8.443136 | 5.620678 | -0.7364361 | 2.820179 | 0.002279797
71.3988 | 7.7095 | 8.432671 | 5.61977 | -0.7231715 | 2.810606 | 0.002295572
71.4088 | 7.7121 | 8.422639 | 5.618863 | -0.7105387 | 2.801464 | 0.00231153
71.4188 | 7.7092 | 8.413034 | 5.617957 | -0.7038344 | 2.79275 | 0.002327676
71.4288 | 7.7147 | 8.403855 | 5.617051 | -0.6891549 | 2.78446 | 0.002344011
71.4388 | 7.7163 | 8.395097 | 5.616146 | -0.678797 | 2.776591 | 0.002360538
71.4488 | 7.7126 | 8.386758 | 5.615241 | -0.6741577 | 2.769139 | 0.002377262
71.4588 | 7.7111 | 8.378835 | 5.614338 | -0.6677345 | 2.762103 | 0.002394183
71.4688 | 7.7144 | 8.371325 | 5.613434 | -0.656925 | 2.755479 | 0.002411306
71.4788 | 7.7188 | 8.364227 | 5.612532 | -0.645427 | 2.749267 | 0.002428634
71.4888 | 7.7202 | 8.357539 | 5.61163 | -0.6373392 | 2.743463 | 0.002446169
71.4988 | 7.7154 | 8.35126 | 5.610728 | -0.6358596 | 2.738067 | 0.002463916
71.5088 | 7.715 | 8.345387 | 5.609828 | -0.6303875 | 2.733078 | 0.002481877
71.5188 | 7.7198 | 8.339922 | 5.608928 | -0.6201222 | 2.728495 | 0.002500056
71.5288 | 7.72 | 8.334863 | 5.608028 | -0.6148627 | 2.724316 | 0.002518457
71.5388 | 7.717 | 8.33021 | 5.607129 | -0.6132096 | 2.720543 | 0.002537082
71.5488 | 7.7152 | 8.325963 | 5.606231 | -0.6107626 | 2.717176 | 0.002555936
71.5588 | 7.7157 | 8.322122 | 5.605333 | -0.6064223 | 2.714214 | 0.002575021
71.5688 | 7.7154 | 8.31869 | 5.604437 | -0.6032895 | 2.711659 | 0.002594343
71.5788 | 7.7101 | 8.315666 | 5.60354 | -0.6055655 | 2.709511 | 0.002613904
71.5888 | 7.7101 | 8.313052 | 5.602645 | -0.6029518 | 2.707774 | 0.002633708
71.5988 | 7.7115 | 8.31085 | 5.601749 | -0.5993502 | 2.706447 | 0.00265376
71.6088 | 7.709 | 8.309063 | 5.600855 | -0.6000627 | 2.705534 | 0.002674064
71.6188 | 7.7116 | 8.307692 | 5.599961 | -0.5960919 | 2.705036 | 0.002694623
71.6288 | 7.7079 | 8.306741 | 5.599068 | -0.5988405 | 2.704957 | 0.002715442
71.6388 | 7.7111 | 8.306212 | 5.598176 | -0.5951119 | 2.7053 | 0.002736525
71.6488 | 7.708 | 8.306109 | 5.597284 | -0.5981091 | 2.706068 | 0.002757877
71.6588 | 7.7141 | 8.306436 | 5.596392 | -0.5923361 | 2.707264 | 0.002779502
71.6688 | 7.713 | 8.307197 | 5.595502 | -0.5941969 | 2.708894 | 0.002801404
71.6788 | 7.7113 | 8.308396 | 5.594612 | -0.5970961 | 2.710961 | 0.002823589
71.6888 | 7.7149 | 8.310038 | 5.593723 | -0.5951382 | 2.71347 | 0.002846061
71.6988 | 7.7166 | 8.312128 | 5.592834 | -0.5955281 | 2.716425 | 0.002868824
71.7088 | 7.7149 | 8.314672 | 5.591946 | -0.5997717 | 2.719834 | 0.002891885
71.7187 | 7.716 | 8.31764 | 5.591067 | -0.6016398 | 2.723657 | 0.002915014
71.7287 | 7.7217 | 8.321103 | 5.590181 | -0.5994026 | 2.727983 | 0.002938681
71.7387 | 7.7252 | 8.325037 | 5.589294 | -0.5998373 | 2.73278 | 0.00296266
71.7487 | 7.7325 | 8.32945 | 5.588409 | -0.5969499 | 2.738054 | 0.002986957
71.7587 | 7.7347 | 8.334348 | 5.587524 | -0.5996478 | 2.743812 | 0.003011576
71.7687 | 7.7375 | 8.339738 | 5.58664 | -0.6022381 | 2.750062 | 0.003036526
71.7787 | 7.7374 | 8.345629 | 5.585756 | -0.608229 | 2.756811 | 0.003061809
71.7887 | 7.7415 | 8.352028 | 5.584874 | -0.610528 | 2.764067 | 0.003087433
71.7987 | 7.751 | 8.358944 | 5.583991 | -0.6079438 | 2.771839 | 0.003113404
71.8087 | 7.7567 | 8.366385 | 5.58311 | -0.6096851 | 2.780136 | 0.003139728
71.8187 | 7.7594 | 8.374361 | 5.582229 | -0.6149609 | 2.788966 | 0.003166411
71.8287 | 7.7553 | 8.382881 | 5.581348 | -0.6275806 | 2.798339 | 0.003193459
71.8387 | 7.763 | 8.391954 | 5.580469 | -0.6289539 | 2.808264 | 0.003220879
71.8487 | 7.7783 | 8.401591 | 5.57959 | -0.6232911 | 2.818753 | 0.003248679
71.8587 | 7.7816 | 8.411802 | 5.578712 | -0.6302024 | 2.829814 | 0.003276864
71.8687 | 7.787 | 8.422598 | 5.577834 | -0.6355985 | 2.841459 | 0.003305441
71.8787 | 7.7927 | 8.433991 | 5.576957 | -0.6412905 | 2.853699 | 0.003334419
71.8887 | 7.7961 | 8.44599 | 5.57608 | -0.6498898 | 2.866546 | 0.003363803
71.8987 | 7.8113 | 8.458608 | 5.575205 | -0.6473079 | 2.88001 | 0.003393603
71.9087 | 7.8152 | 8.471857 | 5.57433 | -0.6566569 | 2.894103 | 0.003423824
71.9187 | 7.8252 | 8.485749 | 5.573455 | -0.6605491 | 2.908839 | 0.003454476
71.9287 | 7.8299 | 8.500297 | 5.572582 | -0.670397 | 2.92423 | 0.003485567
71.9387 | 7.8465 | 8.515513 | 5.571708 | -0.6690133 | 2.940288 | 0.003517103
71.9487 | 7.8616 | 8.531411 | 5.570836 | -0.6698111 | 2.957026 | 0.003549095
71.9587 | 7.8668 | 8.548004 | 5.569964 | -0.6812037 | 2.974458 | 0.003581551
71.9687 | 7.8746 | 8.565305 | 5.569093 | -0.6907046 | 2.992597 | 0.003614479
71.9787 | 7.8935 | 8.583327 | 5.568223 | -0.6898272 | 3.011457 | 0.003647888
71.9887 | 7.9092 | 8.602086 | 5.567353 | -0.6928856 | 3.031051 | 0.003681788
71.9987 | 7.9239 | 8.621594 | 5.566484 | -0.6976936 | 3.051394 | 0.003716188
72.0087 | 7.9398 | 8.641865 | 5.565615 | -0.7020653 | 3.072499 | 0.003751099
72.0187 | 7.9595 | 8.662914 | 5.564748 | -0.7034144 | 3.09438 | 0.003786528
72.0287 | 7.9767 | 8.684755 | 5.56388 | -0.7080553 | 3.117052 | 0.003822487
72.0387 | 7.9981 | 8.707402 | 5.563014 | -0.7093015 | 3.140529 | 0.003858988
72.0487 | 8.0188 | 8.730867 | 5.562148 | -0.7120672 | 3.164823 | 0.003896039
72.0587 | 8.0413 | 8.755166 | 5.561283 | -0.7138655 | 3.189949 | 0.003933652
72.0687 | 8.0586 | 8.78031 | 5.560419 | -0.7217098 | 3.215919 | 0.003971838
72.0787 | 8.0898 | 8.806313 | 5.559555 | -0.7165133 | 3.242748 | 0.004010608
72.0887 | 8.111 | 8.833188 | 5.558692 | -0.7221879 | 3.270446 | 0.004049975
72.0987 | 8.1457 | 8.860945 | 5.557829 | -0.7152455 | 3.299026 | 0.004089951
72.1087 | 8.1689 | 8.889597 | 5.556967 | -0.7206969 | 3.328499 | 0.004130547
72.1187 | 8.1947 | 8.919153 | 5.556106 | -0.7244527 | 3.358875 | 0.004171776
72.1287 | 8.2365 | 8.949622 | 5.555246 | -0.7131217 | 3.390162 | 0.004213652
72.1387 | 8.2732 | 8.981012 | 5.554386 | -0.707812 | 3.42237 | 0.004256188
72.1487 | 8.3047 | 9.01333 | 5.553527 | -0.7086301 | 3.455504 | 0.004299396
72.1587 | 8.3371 | 9.046581 | 5.552669 | -0.709481 | 3.489569 | 0.004343292
72.1687 | 8.3724 | 9.080768 | 5.551811 | -0.7083681 | 3.524569 | 0.00438789
72.1787 | 8.4233 | 9.115893 | 5.550954 | -0.692593 | 3.560506 | 0.004433204
72.1887 | 8.4674 | 9.151955 | 5.550098 | -0.6845546 | 3.597378 | 0.00447925
72.1987 | 8.5068 | 9.18895 | 5.549242 | -0.6821496 | 3.635182 | 0.004526042
72.2087 | 8.5484 | 9.226872 | 5.548387 | -0.6784717 | 3.673911 | 0.004573598
72.2187 | 8.5915 | 9.265713 | 5.547533 | -0.6742126 | 3.713558 | 0.004621933
72.2287 | 8.6536 | 9.30546 | 5.546679 | -0.6518595 | 3.754109 | 0.004671064
72.2387 | 8.7054 | 9.346097 | 5.545826 | -0.6406967 | 3.79555 | 0.004721009
72.2487 | 8.7558 | 9.387605 | 5.544974 | -0.6318048 | 3.837859 | 0.004771783
72.2587 | 8.8079 | 9.42996 | 5.544122 | -0.6220599 | 3.881014 | 0.004823408
72.2687 | 8.8609 | 9.473133 | 5.543271 | -0.6122334 | 3.924986 | 0.0048759
72.2787 | 8.9319 | 9.517093 | 5.542421 | -0.585193 | 3.969743 | 0.004929279
72.2887 | 8.9901 | 9.5618 | 5.541572 | -0.5717 | 4.015245 | 0.004983566
72.2987 | 9.0586 | 9.607212 | 5.540723 | -0.5486121 | 4.061451 | 0.005038778
72.3086 | 9.1096 | 9.652821 | 5.539883 | -0.5432206 | 4.107843 | 0.005094365
72.3186 | 9.1758 | 9.699483 | 5.539036 | -0.5236835 | 4.155296 | 0.005151485
72.3286 | 9.2544 | 9.746688 | 5.538189 | -0.492288 | 4.20329 | 0.005209595
72.3386 | 9.3155 | 9.794368 | 5.537343 | -0.4788675 | 4.251756 | 0.005268718
72.3486 | 9.3907 | 9.84245 | 5.536497 | -0.4517496 | 4.300623 | 0.005328879
72.3586 | 9.455 | 9.890856 | 5.535653 | -0.4358559 | 4.349813 | 0.005390099
72.3686 | 9.5347 | 9.939502 | 5.534809 | -0.4048021 | 4.399241 | 0.005452406
72.3786 | 9.6113 | 9.988298 | 5.533965 | -0.3769979 | 4.448817 | 0.005515822
72.3886 | 9.6881 | 10.03715 | 5.533123 | -0.3490466 | 4.498444 | 0.005580374
72.3986 | 9.7618 | 10.08595 | 5.532281 | -0.3241481 | 4.548021 | 0.00564609
72.4086 | 9.8386 | 10.1346 | 5.531439 | -0.2959961 | 4.597444 | 0.005712996
72.4186 | 9.9196 | 10.18298 | 5.530599 | -0.2633804 | 4.6466 | 0.005781122
72.4286 | 10.0047 | 10.23099 | 5.529759 | -0.2262868 | 4.695377 | 0.005850496
72.4386 | 10.0834 | 10.2785 | 5.52892 | -0.1950989 | 4.743658 | 0.005921147
72.4486 | 10.1594 | 10.3254 | 5.528082 | -0.1659986 | 4.791324 | 0.005993108
72.4586 | 10.2267 | 10.37157 | 5.527244 | -0.1448656 | 4.838255 | 0.00606641
72.4686 | 10.3231 | 10.41688 | 5.526407 | -0.09377979 | 4.884332 | 0.006141085
72.4786 | 10.405 | 10.46122 | 5.525571 | -0.05622284 | 4.929435 | 0.00621717
72.4886 | 10.4803 | 10.50448 | 5.524735 | -0.02417786 | 4.973448 | 0.006294695
72.4986 | 10.5617 | 10.54653 | 5.5239 | 0.01516923 | 5.016257 | 0.0063737
72.5086 | 10.6304 | 10.58727 | 5.523066 | 0.04312727 | 5.057753 | 0.006454221
72.5186 | 10.7227 | 10.6266 | 5.522232 | 0.09610049 | 5.097831 | 0.006536295
72.5286 | 10.7988 | 10.66441 | 5.521399 | 0.1343871 | 5.136393 | 0.006619961
72.5386 | 10.8783 | 10.70062 | 5.520567 | 0.1776773 | 5.17335 | 0.006705262
72.5486 | 10.944 | 10.73515 | 5.519736 | 0.2088533 | 5.208618 | 0.006792238
72.5586 | 11.0184 | 10.76791 | 5.518905 | 0.250489 | 5.242125 | 0.006880932
72.5686 | 11.1003 | 10.79885 | 5.518075 | 0.3014488 | 5.273804 | 0.00697139
72.5786 | 11.1671 | 10.82791 | 5.517246 | 0.3391876 | 5.303603 | 0.007063656
72.5886 | 11.2233 | 10.85505 | 5.516418 | 0.3682503 | 5.331474 | 0.007157778
72.5986 | 11.2867 | 10.88023 | 5.51559 | 0.4064714 | 5.357385 | 0.007253806
72.6086 | 11.35 | 10.90342 | 5.514763 | 0.4465763 | 5.381309 | 0.007351788
72.6186 | 11.4254 | 10.92462 | 5.513936 | 0.50078 | 5.403232 | 0.007451779
72.6286 | 11.4806 | 10.94381 | 5.513111 | 0.5367884 | 5.423147 | 0.00755383
72.6386 | 11.5307 | 10.961 | 5.512286 | 0.5696991 | 5.441057 | 0.007657998
72.6486 | 11.583 | 10.9762 | 5.511462 | 0.6068005 | 5.456974 | 0.00776434
72.6586 | 11.6308 | 10.98943 | 5.510638 | 0.6413743 | 5.470915 | 0.007872914
72.6686 | 11.6833 | 11.00071 | 5.509815 | 0.6825946 | 5.482906 | 0.007983781
72.6786 | 11.736 | 11.01007 | 5.508993 | 0.7259295 | 5.49298 | 0.008097005
72.6886 | 11.7714 | 11.01756 | 5.508172 | 0.7538412 | 5.501174 | 0.00821265
72.6986 | 11.8003 | 11.02321 | 5.507351 | 0.7770876 | 5.50753 | 0.008330784
72.7086 | 11.8338 | 11.02708 | 5.506531 | 0.806722 | 5.512095 | 0.008451475
72.7186 | 11.8601 | 11.02921 | 5.505712 | 0.8308946 | 5.514918 | 0.008574795
72.7286 | 11.8974 | 11.02965 | 5.504894 | 0.8677513 | 5.516054 | 0.008700817
72.7386 | 11.9227 | 11.02846 | 5.504076 | 0.8942361 | 5.515558 | 0.008829618
72.7486 | 11.9381 | 11.02571 | 5.503259 | 0.9123919 | 5.513488 | 0.008961277
72.7586 | 11.9517 | 11.02144 | 5.502443 | 0.9302577 | 5.509904 | 0.009095875
72.7686 | 11.9743 | 11.01573 | 5.501627 | 0.9585721 | 5.504867 | 0.009233496
72.7786 | 11.9791 | 11.00863 | 5.500813 | 0.9704729 | 5.49844 | 0.009374224
72.7886 | 11.9975 | 11.0002 | 5.499998 | 0.9972964 | 5.490687 | 0.009518152
72.7986 | 11.9883 | 10.99052 | 5.499185 | 0.9977778 | 5.481672 | 0.009665371
72.8086 | 11.9871 | 10.97965 | 5.498373 | 1.007452 | 5.47146 | 0.009815977
72.8186 | 11.9935 | 10.96765 | 5.497561 | 1.025853 | 5.460116 | 0.009970066
72.8286 | 11.9839 | 10.95458 | 5.49675 | 1.029316 | 5.447707 | 0.01012774
72.8386 | 11.9627 | 10.94053 | 5.495939 | 1.022173 | 5.434298 | 0.01028911
72.8486 | 11.9584 | 10.92554 | 5.49513 | 1.03286 | 5.419956 | 0.01045428
72.8586 | 11.9378 | 10.90969 | 5.494321 | 1.028109 | 5.404747 | 0.01062335
72.8686 | 11.918 | 10.89305 | 5.493512 | 1.024955 | 5.388736 | 0.01079646
72.8786 | 11.901 | 10.87567 | 5.492705 | 1.025332 | 5.37199 | 0.01097371
72.8885 | 11.878 | 10.85781 | 5.491906 | 1.020187 | 5.354753 | 0.01115341
72.8985 | 11.8438 | 10.83918 | 5.4911 | 1.004624 | 5.336736 | 0.01133928
72.9085 | 11.8132 | 10.82 | 5.490295 | 0.9931982 | 5.318177 | 0.01152967
72.9185 | 11.7846 | 10.80035 | 5.489491 | 0.9842456 | 5.299139 | 0.01172473
72.9285 | 11.7481 | 10.7803 | 5.488687 | 0.9678041 | 5.279684 | 0.01192458
72.9385 | 11.7125 | 10.75989 | 5.487884 | 0.9526116 | 5.259875 | 0.01212937
72.9485 | 11.677 | 10.73919 | 5.487082 | 0.9378074 | 5.239772 | 0.01233925
72.9585 | 11.6209 | 10.71827 | 5.48628 | 0.9026326 | 5.219433 | 0.01255437
72.9685 | 11.5855 | 10.69717 | 5.48548 | 0.8883279 | 5.198918 | 0.01277489
72.9785 | 11.5553 | 10.67596 | 5.48468 | 0.8793373 | 5.178282 | 0.01300097
72.9885 | 11.5042 | 10.6547 | 5.48388 | 0.8495047 | 5.157582 | 0.01323278
72.9985 | 11.4595 | 10.63342 | 5.483082 | 0.8260759 | 5.136872 | 0.01347048
73.0085 | 11.4164 | 10.6122 | 5.482284 | 0.8041986 | 5.116203 | 0.01371425
73.0185 | 11.3621 | 10.59108 | 5.481487 | 0.7710216 | 5.095627 | 0.01396428
73.0285 | 11.3224 | 10.5701 | 5.480691 | 0.7522959 | 5.075192 | 0.01422076
73.0385 | 11.2778 | 10.54933 | 5.479896 | 0.7284735 | 5.054947 | 0.01448387
73.0485 | 11.2262 | 10.52879 | 5.479101 | 0.6974089 | 5.034936 | 0.0147538
73.0585 | 11.1753 | 10.50854 | 5.478307 | 0.6667572 | 5.015205 | 0.01503077
73.0685 | 11.1271 | 10.48862 | 5.477514 | 0.6384761 | 4.995795 | 0.01531499
73.0785 | 11.0866 | 10.46907 | 5.476721 | 0.6175251 | 4.976747 | 0.01560665
73.0885 | 11.0359 | 10.44994 | 5.47593 | 0.5859642 | 4.9581 | 0.015906
73.0985 | 10.989 | 10.43124 | 5.475139 | 0.557756 | 4.939892 | 0.01621323
73.1085 | 10.9412 | 10.41304 | 5.474349 | 0.5281647 | 4.922158 | 0.0165286
73.1185 | 10.9009 | 10.39535 | 5.473559 | 0.5055547 | 4.904934 | 0.01685233
73.1285 | 10.8579 | 10.37821 | 5.472771 | 0.479693 | 4.888252 | 0.01718467
73.1385 | 10.8217 | 10.36165 | 5.471983 | 0.4600472 | 4.872144 | 0.01752586
73.1485 | 10.7762 | 10.34571 | 5.471196 | 0.4304862 | 4.856642 | 0.01787615
73.1585 | 10.7364 | 10.33042 | 5.470409 | 0.4059797 | 4.841775 | 0.0182358
73.1685 | 10.6958 | 10.3158 | 5.469624 | 0.3799988 | 4.827572 | 0.01860506
73.1785 | 10.6651 | 10.30189 | 5.468839 | 0.3632144 | 4.814062 | 0.01898422
73.1885 | 10.6318 | 10.2887 | 5.468055 | 0.3430997 | 4.801272 | 0.01937352
73.1985 | 10.6081 | 10.27627 | 5.467272 | 0.3318275 | 4.789227 | 0.01977326
73.2085 | 10.5636 | 10.26463 | 5.466489 | 0.2989714 | 4.777955 | 0.0201837
73.2185 | 10.5431 | 10.25379 | 5.465708 | 0.2893062 | 4.767481 | 0.02060513
73.2285 | 10.5238 | 10.24379 | 5.464927 | 0.2800067 | 4.757829 | 0.02103783
73.2385 | 10.5031 | 10.23465 | 5.464147 | 0.2684482 | 4.749023 | 0.02148208
73.2485 | 10.4816 | 10.22639 | 5.463367 | 0.2552074 | 4.741087 | 0.02193818
73.2585 | 10.462 | 10.21904 | 5.462589 | 0.2429608 | 4.734044 | 0.0224064
73.2685 | 10.4444 | 10.21261 | 5.461811 | 0.2317858 | 4.727916 | 0.02288704
73.2785 | 10.4317 | 10.20714 | 5.461034 | 0.2245604 | 4.722725 | 0.02338037
73.2885 | 10.4318 | 10.20264 | 5.460258 | 0.2291635 | 4.718492 | 0.02388669
73.2985 | 10.4204 | 10.19913 | 5.459482 | 0.2212744 | 4.715237 | 0.02440627
73.3085 | 10.4181 | 10.19663 | 5.458708 | 0.2214729 | 4.71298 | 0.02493937
73.3185 | 10.4104 | 10.19516 | 5.457934 | 0.2152399 | 4.71174 | 0.02548627
73.3285 | 10.4073 | 10.19474 | 5.457161 | 0.2125575 | 4.711535 | 0.02604723
73.3385 | 10.4076 | 10.19539 | 5.456388 | 0.2122071 | 4.712382 | 0.02662248
73.3485 | 10.4169 | 10.19713 | 5.455617 | 0.2197723 | 4.714298 | 0.02721226
73.3585 | 10.4211 | 10.19996 | 5.454846 | 0.2211368 | 4.7173 | 0.02781678
73.3685 | 10.431 | 10.20392 | 5.454076 | 0.2270847 | 4.721403 | 0.02843625
73.3785 | 10.4314 | 10.209 | 5.453307 | 0.2224019 | 4.72662 | 0.02907083
73.3885 | 10.4509 | 10.21523 | 5.452539 | 0.2356732 | 4.732967 | 0.02972069
73.3985 | 10.4626 | 10.22261 | 5.451771 | 0.2399858 | 4.740457 | 0.03038594
73.4085 | 10.481 | 10.23117 | 5.451004 | 0.2498267 | 4.749102 | 0.03106668
73.4185 | 10.49 | 10.24092 | 5.450239 | 0.2490836 | 4.758915 | 0.03176296
73.4285 | 10.5123 | 10.25186 | 5.449473 | 0.2604443 | 4.769908 | 0.0324748
73.4385 | 10.5263 | 10.264 | 5.448709 | 0.2622973 | 4.782092 | 0.03320218
73.4485 | 10.5531 | 10.27737 | 5.447945 | 0.2757313 | 4.795478 | 0.03394501
73.4585 | 10.5663 | 10.29196 | 5.447183 | 0.2743358 | 4.810078 | 0.03470317
73.4685 | 10.5912 | 10.3078 | 5.446421 | 0.2834 | 4.825903 | 0.03547645
73.4784 | 10.6165 | 10.32472 | 5.445667 | 0.2917802 | 4.842796 | 0.03625655
73.4884 | 10.6352 | 10.34306 | 5.444907 | 0.2921447 | 4.861089 | 0.0370591
73.4984 | 10.6762 | 10.36266 | 5.444147 | 0.3135381 | 4.880639 | 0.0378758
73.5084 | 10.6942 | 10.38355 | 5.443388 | 0.3106493 | 4.901456 | 0.03870614
73.5184 | 10.7304 | 10.40573 | 5.44263 | 0.3246685 | 4.923552 | 0.03954956
73.5284 | 10.7535 | 10.42922 | 5.441873 | 0.324284 | 4.946937 | 0.04040537
73.5384 | 10.7778 | 10.45401 | 5.441117 | 0.3237863 | 4.971624 | 0.0412728
73.5484 | 10.8167 | 10.48014 | 5.440361 | 0.3365632 | 4.997624 | 0.04215096
73.5584 | 10.848 | 10.5076 | 5.439607 | 0.3404039 | 5.024951 | 0.04303886
73.5684 | 10.8805 | 10.5364 | 5.438853 | 0.3440954 | 5.053617 | 0.04393537
73.5784 | 10.9043 | 10.56657 | 5.4381 | 0.3377267 | 5.083634 | 0.04483927
73.5884 | 10.932 | 10.59812 | 5.437347 | 0.3338839 | 5.11502 | 0.04574917
73.5984 | 10.9701 | 10.63105 | 5.436596 | 0.3390535 | 5.147787 | 0.0466636
73.6084 | 11.0052 | 10.66538 | 5.435845 | 0.3398229 | 5.181951 | 0.04758093
73.6184 | 11.0383 | 10.70112 | 5.435095 | 0.3371754 | 5.21753 | 0.0484994
73.6284 | 11.0764 | 10.7383 | 5.434346 | 0.3380976 | 5.254539 | 0.04941714
73.6384 | 11.0999 | 10.77693 | 5.433598 | 0.3229713 | 5.292998 | 0.05033216
73.6484 | 11.1289 | 10.81702 | 5.432851 | 0.3118819 | 5.332925 | 0.05124229
73.6584 | 11.1703 | 10.85859 | 5.432104 | 0.3117092 | 5.374341 | 0.05214534
73.6684 | 11.204 | 10.90166 | 5.431359 | 0.3023363 | 5.417266 | 0.05303893
73.6784 | 11.2368 | 10.94626 | 5.430614 | 0.2905418 | 5.461724 | 0.05392065
73.6884 | 11.2712 | 10.99239 | 5.42987 | 0.2788068 | 5.507736 | 0.05478795
73.6984 | 11.2873 | 11.04009 | 5.429126 | 0.2472081 | 5.555327 | 0.05563827
73.7084 | 11.3199 | 11.08938 | 5.428384 | 0.2305235 | 5.604524 | 0.05646896
73.7184 | 11.3638 | 11.14027 | 5.427642 | 0.2235296 | 5.655351 | 0.05727737
73.7284 | 11.3852 | 11.1928 | 5.426902 | 0.1923999 | 5.707838 | 0.05806081
73.7384 | 11.4228 | 11.24699 | 5.426162 | 0.1758086 | 5.762013 | 0.05881664
73.7484 | 11.4508 | 11.30287 | 5.425422 | 0.1479273 | 5.817908 | 0.05954222
73.7584 | 11.4811 | 11.36047 | 5.424684 | 0.1206274 | 5.875553 | 0.06023498
73.7684 | 11.5098 | 11.41982 | 5.423947 | 0.08997719 | 5.934984 | 0.06089246
73.7784 | 11.5452 | 11.48095 | 5.42321 | 0.06424527 | 5.996232 | 0.06151225
73.7884 | 11.571 | 11.5439 | 5.422474 | 0.02709683 | 6.059337 | 0.06209213
73.7984 | 11.6033 | 11.6087 | 5.421739 | -0.00540213 | 6.124333 | 0.06262998
73.8084 | 11.6286 | 11.67539 | 5.421005 | -0.04679054 | 6.191261 | 0.06312387
73.8184 | 11.6568 | 11.74401 | 5.420272 | -0.08720551 | 6.260161 | 0.06357206
73.8284 | 11.6854 | 11.81459 | 5.41954 | -0.1291892 | 6.331076 | 0.063973
73.8384 | 11.7196 | 11.88718 | 5.418808 | -0.167583 | 6.404049 | 0.06432535
73.8484 | 11.749 | 11.96183 | 5.418077 | -0.2128315 | 6.479126 | 0.064628
73.8584 | 11.7848 | 12.03858 | 5.417348 | -0.2537813 | 6.556354 | 0.06488007
73.8684 | 11.8072 | 12.11748 | 5.416619 | -0.31028 | 6.635781 | 0.06508088
73.8784 | 11.8422 | 12.19858 | 5.41589 | -0.3563776 | 6.717457 | 0.06523002
73.8884 | 11.8793 | 12.28193 | 5.415163 | -0.402627 | 6.801437 | 0.06532725
73.8984 | 11.9099 | 12.36758 | 5.414437 | -0.4576811 | 6.887772 | 0.0653726
73.9084 | 11.9423 | 12.45559 | 5.413711 | -0.5132889 | 6.976519 | 0.06535908
73.9184 | 11.9698 | 12.54602 | 5.412986 | -0.576223 | 7.067735 | 0.0653015
73.9284 | 12.0023 | 12.63894 | 5.412262 | -0.6366364 | 7.161481 | 0.06519326
73.9384 | 12.0502 | 12.73439 | 5.411539 | -0.6841896 | 7.257815 | 0.06503513
73.9484 | 12.0779 | 12.83245 | 5.410817 | -0.7545491 | 7.356804 | 0.06482805
73.9584 | 12.1203 | 12.93318 | 5.410096 | -0.8128792 | 7.458511 | 0.0645731
73.9684 | 12.1597 | 13.03665 | 5.409375 | -0.8769474 | 7.563001 | 0.06427149
73.9784 | 12.1947 | 13.14292 | 5.408655 | -0.9482247 | 7.670345 | 0.06392458
73.9884 | 12.234 | 13.25208 | 5.407937 | -1.018083 | 7.780613 | 0.06353379
73.9984 | 12.2793 | 13.36419 | 5.407219 | -1.084892 | 7.893876 | 0.0630971
74.0084 | 12.3349 | 13.47933 | 5.406502 | -1.144435 | 8.01021 | 0.06262332
74.0184 | 12.3776 | 13.59759 | 5.405785 | -1.219985 | 8.129689 | 0.06211059
74.0284 | 12.4198 | 13.71902 | 5.40507 | -1.299223 | 8.252392 | 0.06156067
74.0384 | 12.4658 | 13.84373 | 5.404356 | -1.377929 | 8.378398 | 0.06097543
74.0484 | 12.5305 | 13.97179 | 5.403642 | -1.441285 | 8.507786 | 0.06035678
74.0583 | 12.5935 | 14.10191 | 5.402936 | -1.50841 | 8.639261 | 0.05971315
74.0683 | 12.6317 | 14.23689 | 5.402225 | -1.605187 | 8.775628 | 0.05903384
74.0783 | 12.7099 | 14.37547 | 5.401514 | -1.66557 | 8.91563 | 0.05832705
74.0883 | 12.7717 | 14.51775 | 5.400803 | -1.74605 | 9.059352 | 0.05759484
74.0983 | 12.8382 | 14.66382 | 5.400094 | -1.825615 | 9.206882 | 0.05683928
74.1083 | 12.9137 | 14.81376 | 5.399386 | -1.900056 | 9.358308 | 0.05606243
74.1183 | 12.9986 | 14.96766 | 5.398678 | -1.969065 | 9.51372 | 0.05526638
74.1283 | 13.0762 | 15.12563 | 5.397972 | -2.049434 | 9.673209 | 0.05445319
74.1383 | 13.1725 | 15.28775 | 5.397266 | -2.115254 | 9.836863 | 0.05362492
74.1483 | 13.2504 | 15.45412 | 5.396561 | -2.203718 | 10.00477 | 0.05278361
74.1583 | 13.3502 | 15.62482 | 5.395857 | -2.274617 | 10.17703 | 0.05193123
74.1683 | 13.4661 | 15.79994 | 5.395154 | -2.333844 | 10.35372 | 0.05106976
74.1783 | 13.577 | 15.97959 | 5.394452 | -2.402588 | 10.53493 | 0.05020109
74.1883 | 13.6845 | 16.16384 | 5.393751 | -2.47934 | 10.72076 | 0.04932707
74.1983 | 13.8116 | 16.35278 | 5.39305 | -2.541185 | 10.91128 | 0.04844949
74.2083 | 13.9267 | 16.54651 | 5.392351 | -2.619809 | 11.10659 | 0.04757005
74.2183 | 14.0855 | 16.74509 | 5.391652 | -2.659595 | 11.30675 | 0.04669038
74.2283 | 14.2324 | 16.94862 | 5.390954 | -2.716221 | 11.51186 | 0.04581203
74.2383 | 14.3964 | 17.15716 | 5.390257 | -2.760763 | 11.72197 | 0.04493647
74.2483 | 14.5701 | 17.37079 | 5.389561 | -2.800692 | 11.93717 | 0.04406509
74.2583 | 14.7333 | 17.58957 | 5.388866 | -2.856269 | 12.1575 | 0.04319916
74.2683 | 14.9092 | 17.81356 | 5.388172 | -2.904358 | 12.38305 | 0.04233986
74.2783 | 15.1342 | 18.04281 | 5.387479 | -2.908607 | 12.61384 | 0.04148831
74.2883 | 15.3466 | 18.27736 | 5.386786 | -2.930763 | 12.84993 | 0.04064551
74.2983 | 15.5616 | 18.51726 | 5.386095 | -2.95566 | 13.09135 | 0.03981236
74.3083 | 15.7855 | 18.76253 | 5.385404 | -2.977027 | 13.33813 | 0.03898971
74.3183 | 16.0235 | 19.01318 | 5.384714 | -2.989677 | 13.59028 | 0.03817828
74.3283 | 16.2746 | 19.26922 | 5.384026 | -2.994615 | 13.84781 | 0.03737874
74.3383 | 16.5667 | 19.53063 | 5.383338 | -2.963934 | 14.1107 | 0.03659165
74.3483 | 16.8502 | 19.79741 | 5.382651 | -2.947213 | 14.37895 | 0.03581751
74.3583 | 17.1603 | 20.06951 | 5.381965 | -2.909214 | 14.65249 | 0.03505674
74.3683 | 17.476 | 20.34689 | 5.381279 | -2.870889 | 14.9313 | 0.03430971
74.3783 | 17.7975 | 20.62947 | 5.380595 | -2.831967 | 15.21529 | 0.0335767
74.3883 | 18.1221 | 20.91716 | 5.379912 | -2.795065 | 15.5044 | 0.03285793
74.3983 | 18.5122 | 21.20988 | 5.379229 | -2.69768 | 15.7985 | 0.03215359
74.4083 | 18.8773 | 21.50749 | 5.378548 | -2.63019 | 16.09748 | 0.03146379
74.4183 | 19.274 | 21.80985 | 5.377867 | -2.535852 | 16.4012 | 0.0307886
74.4283 | 19.6526 | 22.11681 | 5.377187 | -2.464205 | 16.70949 | 0.03012806
74.4383 | 20.0682 | 22.42817 | 5.376509 | -2.359968 | 17.02218 | 0.02948215
74.4483 | 20.5 | 22.74374 | 5.375831 | -2.243736 | 17.33905 | 0.02885083
74.4583 | 20.9569 | 23.06329 | 5.375154 | -2.106388 | 17.6599 | 0.02823401
74.4683 | 21.4488 | 23.38657 | 5.374478 | -1.937774 | 17.98446 | 0.02763159
74.4783 | 21.9431 | 23.71333 | 5.373802 | -1.77023 | 18.31248 | 0.02704344
74.4883 | 22.4239 | 24.04327 | 5.373128 | -1.619373 | 18.64367 | 0.0264694
74.4983 | 22.9285 | 24.3761 | 5.372455 | -1.447595 | 18.97773 | 0.02590929
74.5083 | 23.4195 | 24.71147 | 5.371783 | -1.291973 | 19.31433 | 0.02536291
74.5183 | 24.0004 | 25.04906 | 5.371111 | -1.048664 | 19.65312 | 0.02483006
74.5283 | 24.5387 | 25.38851 | 5.370441 | -0.8498131 | 19.99376 | 0.02431051
74.5383 | 25.0962 | 25.72945 | 5.369771 | -0.6332456 | 20.33587 | 0.02380403
74.5483 | 25.6331 | 26.07148 | 5.369103 | -0.4383753 | 20.67906 | 0.02331037
74.5583 | 26.2128 | 26.41421 | 5.368435 | -0.2014075 | 21.02294 | 0.02282929
74.5683 | 26.7955 | 26.75723 | 5.367768 | 0.03826737 | 21.3671 | 0.02236053
74.5783 | 27.4054 | 27.10013 | 5.367102 | 0.305266 | 21.71113 | 0.02190383
74.5883 | 28.0063 | 27.44249 | 5.366437 | 0.5638087 | 22.0546 | 0.02145892
74.5983 | 28.6411 | 27.78387 | 5.365773 | 0.8572262 | 22.39707 | 0.02102554
74.6083 | 29.2147 | 28.12385 | 5.36511 | 1.090847 | 22.73814 | 0.02060343
74.6183 | 29.8104 | 28.46199 | 5.364448 | 1.348409 | 23.07735 | 0.02019232
74.6283 | 30.4068 | 28.79785 | 5.363787 | 1.60895 | 23.41427 | 0.01979193
74.6383 | 31.0473 | 29.131 | 5.363127 | 1.916304 | 23.74847 | 0.01940201
74.6482 | 31.6535 | 29.45777 | 5.362474 | 2.195726 | 24.07627 | 0.01902606
74.6582 | 32.2303 | 29.78421 | 5.361816 | 2.446092 | 24.40374 | 0.01865619
74.6682 | 32.7901 | 30.10661 | 5.361159 | 2.683493 | 24.72715 | 0.01829601
74.6782 | 33.3696 | 30.42454 | 5.360502 | 2.945064 | 25.04609 | 0.01794527
74.6882 | 33.9497 | 30.73755 | 5.359847 | 3.212151 | 25.3601 | 0.01760371
74.6982 | 34.554 | 31.0452 | 5.359192 | 3.508804 | 25.66873 | 0.0172711
74.7082 | 35.0965 | 31.34703 | 5.358539 | 3.749469 | 25.97155 | 0.01694718
74.7182 | 35.6452 | 31.6426 | 5.357886 | 4.002599 | 26.26808 | 0.01663172
74.7282 | 36.1359 | 31.93145 | 5.357234 | 4.204453 | 26.55789 | 0.0163245
74.7382 | 36.6389 | 32.21311 | 5.356584 | 4.425793 | 26.8405 | 0.01602528
74.7482 | 37.0989 | 32.48711 | 5.355934 | 4.611786 | 27.11545 | 0.01573385
74.7582 | 37.5749 | 32.753 | 5.355285 | 4.8219 | 27.38227 | 0.01544997
74.7682 | 38.0253 | 33.01029 | 5.354637 | 5.01501 | 27.64048 | 0.01517345
74.7782 | 38.46 | 33.25851 | 5.35399 | 5.201494 | 27.88961 | 0.01490407
74.7882 | 38.7408 | 33.49717 | 5.353344 | 5.243625 | 28.12919 | 0.01464164
74.7982 | 39.1499 | 33.72583 | 5.3527 | 5.424075 | 28.35874 | 0.01438595
74.8082 | 39.4693 | 33.94399 | 5.352056 | 5.525313 | 28.5778 | 0.01413681
74.8182 | 39.8147 | 34.15121 | 5.351413 | 5.663492 | 28.7859 | 0.01389405
74.8282 | 40.0857 | 34.34704 | 5.350771 | 5.738659 | 28.98261 | 0.01365747
74.8382 | 40.3402 | 34.53106 | 5.350129 | 5.809138 | 29.16751 | 0.0134269
74.8482 | 40.5373 | 34.70287 | 5.349489 | 5.834432 | 29.34018 | 0.01320216
74.8582 | 40.7014 | 34.86208 | 5.34885 | 5.839316 | 29.50025 | 0.0129831
74.8682 | 40.789 | 35.00837 | 5.348212 | 5.780629 | 29.64739 | 0.01276955
74.8782 | 40.958 | 35.14143 | 5.347575 | 5.816573 | 29.78129 | 0.01256134
74.8882 | 41.027 | 35.26098 | 5.346939 | 5.766019 | 29.90168 | 0.01235834
74.8982 | 41.0899 | 35.36683 | 5.346303 | 5.723073 | 30.00836 | 0.01216038
74.9082 | 41.0676 | 35.4588 | 5.345669 | 5.608805 | 30.10116 | 0.01196733
74.9182 | 41.0483 | 35.53678 | 5.345036 | 5.511523 | 30.17996 | 0.01177905
74.9282 | 40.9766 | 35.60071 | 5.344404 | 5.375889 | 30.24471 | 0.01159539
74.9382 | 40.9497 | 35.6506 | 5.343772 | 5.2991 | 30.29541 | 0.01141623
74.9482 | 40.8025 | 35.6865 | 5.343142 | 5.116 | 30.33212 | 0.01124144
74.9582 | 40.6687 | 35.70853 | 5.342513 | 4.960166 | 30.35495 | 0.0110709
74.9682 | 40.4697 | 35.71687 | 5.341884 | 4.752834 | 30.36408 | 0.01090449
74.9782 | 40.2654 | 35.71173 | 5.341257 | 4.553673 | 30.35973 | 0.01074208
74.9882 | 39.9929 | 35.6934 | 5.340631 | 4.2995 | 30.34219 | 0.01058357
74.9982 | 39.756 | 35.66221 | 5.340005 | 4.093789 | 30.31178 | 0.01042885
75.0082 | 39.4615 | 35.61854 | 5.339381 | 3.842956 | 30.26888 | 0.01027782
75.0182 | 39.167 | 35.56282 | 5.338758 | 3.604184 | 30.21393 | 0.01013036
75.0282 | 38.8241 | 35.49549 | 5.338135 | 3.328613 | 30.14736 | 0.009986388
75.0382 | 38.473 | 35.41705 | 5.337514 | 3.055947 | 30.06969 | 0.009845798
75.0482 | 38.0695 | 35.32804 | 5.336894 | 2.741459 | 29.98144 | 0.009708501
75.0582 | 37.6692 | 35.229 | 5.336274 | 2.440199 | 29.88315 | 0.009574406
75.0682 | 37.2852 | 35.12051 | 5.335656 | 2.164686 | 29.77541 | 0.009443425
75.0782 | 36.872 | 35.00318 | 5.335038 | 1.868824 | 29.65882 | 0.009315474
75.0882 | 36.4171 | 34.8776 | 5.334422 | 1.539499 | 29.53399 | 0.009190473
75.0982 | 35.9573 | 34.74441 | 5.333807 | 1.212887 | 29.40154 | 0.009068339
75.1082 | 35.5015 | 34.60425 | 5.333192 | 0.8972476 | 29.26211 | 0.008948998
75.1182 | 35.0354 | 34.45777 | 5.332579 | 0.5776326 | 29.11636 | 0.008832376
75.1282 | 34.5431 | 34.30561 | 5.331967 | 0.2374909 | 28.96492 | 0.0087184
75.1382 | 34.0817 | 34.14844 | 5.331355 | -0.06673789 | 28.80848 | 0.008607
75.1482 | 33.5933 | 33.98691 | 5.330745 | -0.3936123 | 28.64767 | 0.008498111
75.1582 | 33.1201 | 33.82169 | 5.330136 | -0.7015949 | 28.48317 | 0.008391664
75.1682 | 32.6441 | 33.65345 | 5.329528 | -1.009347 | 28.31563 | 0.0082876
75.1782 | 32.1557 | 33.48283 | 5.32892 | -1.327129 | 28.14572 | 0.008185855
75.1882 | 31.6822 | 33.3105 | 5.328314 | -1.628295 | 27.97409 | 0.008086371
75.1982 | 31.2342 | 33.1371 | 5.327709 | -1.902899 | 27.8014 | 0.00798909
75.2082 | 30.7675 | 32.96328 | 5.327105 | -2.195778 | 27.62828 | 0.007893958
75.2182 | 30.3138 | 32.78967 | 5.326502 | -2.47587 | 27.45537 | 0.007800919
75.2281 | 29.883 | 32.61869 | 5.325905 | -2.735685 | 27.28507 | 0.007710819
75.2381 | 29.4542 | 32.44734 | 5.325304 | -2.993138 | 27.11441 | 0.007621795
75.2481 | 29.0293 | 32.27802 | 5.324704 | -3.248725 | 26.94579 | 0.007534715
75.2581 | 28.6372 | 32.11132 | 5.324105 | -3.474118 | 26.77976 | 0.007449531
75.2681 | 28.2544 | 31.94778 | 5.323507 | -3.693376 | 26.6169 | 0.007366197
75.2781 | 27.8843 | 31.78794 | 5.32291 | -3.903636 | 26.45774 | 0.007284671
75.2881 | 27.5303 | 31.6323 | 5.322314 | -4.102005 | 26.30279 | 0.007204908
75.2981 | 27.1894 | 31.48137 | 5.321719 | -4.291967 | 26.15252 | 0.007126866
75.3081 | 26.8744 | 31.33557 | 5.321125 | -4.461173 | 26.0074 | 0.007050506
75.3181 | 26.599 | 31.19535 | 5.320533 | -4.596353 | 25.86784 | 0.006975789
75.3281 | 26.3432 | 31.06109 | 5.319941 | -4.717894 | 25.73425 | 0.006902677
75.3381 | 26.0825 | 30.93316 | 5.31935 | -4.850655 | 25.60697 | 0.006831134
75.3481 | 25.8669 | 30.81186 | 5.31876 | -4.944955 | 25.48633 | 0.006761124
75.3581 | 25.6673 | 30.69748 | 5.318172 | -5.030178 | 25.37261 | 0.006692612
75.3681 | 25.4748 | 30.59027 | 5.317584 | -5.115472 | 25.26606 | 0.006625566
75.3781 | 25.2808 | 30.49044 | 5.316997 | -5.209639 | 25.16688 | 0.006559954
75.3881 | 25.1535 | 30.39815 | 5.316412 | -5.244645 | 25.07524 | 0.006495744
75.3981 | 25.0558 | 30.31352 | 5.315827 | -5.257716 | 24.99126 | 0.006432905
75.4081 | 24.974 | 30.23663 | 5.315244 | -5.262634 | 24.91502 | 0.006371408
75.4181 | 24.9033 | 30.16754 | 5.314662 | -5.26424 | 24.84657 | 0.006311226
75.4281 | 24.8748 | 30.10623 | 5.31408 | -5.231432 | 24.7859 | 0.00625233
75.4381 | 24.8382 | 30.05267 | 5.3135 | -5.214466 | 24.73297 | 0.006194695
75.4481 | 24.8277 | 30.00676 | 5.312921 | -5.179056 | 24.6877 | 0.006138293
75.4581 | 24.897 | 29.96838 | 5.312343 | -5.071377 | 24.64995 | 0.006083101
75.4681 | 24.9365 | 29.93736 | 5.311766 | -5.000856 | 24.61956 | 0.006029093
75.4781 | 25.0079 | 29.91349 | 5.31119 | -4.905591 | 24.59633 | 0.005976247
75.4881 | 25.0957 | 29.89653 | 5.310615 | -4.800829 | 24.57999 | 0.00592454
75.4981 | 25.2017 | 29.88619 | 5.310041 | -4.684486 | 24.57027 | 0.005873948
75.5081 | 25.3047 | 29.88213 | 5.309468 | -4.577435 | 24.56684 | 0.005824452
75.5181 | 25.4776 | 29.88402 | 5.308896 | -4.406421 | 24.56935 | 0.005776031
75.5281 | 25.6527 | 29.89145 | 5.308326 | -4.23875 | 24.5774 | 0.005728663
75.5381 | 25.8411 | 29.904 | 5.307756 | -4.062901 | 24.59056 | 0.00568233
75.5481 | 26.0322 | 29.92122 | 5.307187 | -3.889017 | 24.60839 | 0.005637013
75.5581 | 26.2604 | 29.94262 | 5.30662 | -3.682225 | 24.63041 | 0.005592694
75.5681 | 26.4854 | 29.96772 | 5.306054 | -3.482323 | 24.65612 | 0.005549355
75.5781 | 26.7126 | 29.99599 | 5.305488 | -3.283392 | 24.685 | 0.005506979
75.5881 | 26.9653 | 30.0269 | 5.304924 | -3.061595 | 24.71651 | 0.005465549
75.5981 | 27.2545 | 30.05989 | 5.304361 | -2.805386 | 24.7501 | 0.005425049
75.6081 | 27.5128 | 30.09441 | 5.303799 | -2.581607 | 24.78522 | 0.005385464
75.6181 | 27.7675 | 30.1299 | 5.303238 | -2.362404 | 24.82132 | 0.005346778
75.6281 | 28.0528 | 30.16581 | 5.302678 | -2.113014 | 24.85783 | 0.005308979
75.6381 | 28.3417 | 30.20159 | 5.302119 | -1.859885 | 24.89419 | 0.005272049
75.6481 | 28.6131 | 30.23667 | 5.301561 | -1.623572 | 24.92987 | 0.005235977
75.6581 | 28.924 | 30.27055 | 5.301005 | -1.346547 | 24.96434 | 0.005200749
75.6681 | 29.2137 | 30.30269 | 5.300449 | -1.088993 | 24.99708 | 0.005166351
75.6781 | 29.5106 | 30.33262 | 5.299895 | -0.8220185 | 25.02759 | 0.005132773
75.6881 | 29.7831 | 30.35986 | 5.299342 | -0.5767553 | 25.05541 | 0.005100002
75.6981 | 30.0664 | 30.38396 | 5.298789 | -0.3175617 | 25.0801 | 0.005068026
75.7081 | 30.3378 | 30.40452 | 5.298238 | -0.06672325 | 25.10125 | 0.005036835
75.7181 | 30.5782 | 30.42116 | 5.297688 | 0.1570352 | 25.11847 | 0.005006417
75.7281 | 30.8617 | 30.43353 | 5.297139 | 0.4281666 | 25.13142 | 0.004976762
75.7381 | 31.0849 | 30.44132 | 5.296591 | 0.6435808 | 25.13978 | 0.004947861
75.7481 | 31.3414 | 30.44424 | 5.296045 | 0.8971631 | 25.14327 | 0.004919703
75.7581 | 31.5596 | 30.44204 | 5.295499 | 1.117558 | 25.14165 | 0.004892281
75.7681 | 31.7854 | 30.43452 | 5.294955 | 1.35088 | 25.1347 | 0.004865583
75.7781 | 31.9542 | 30.42148 | 5.294411 | 1.532717 | 25.12223 | 0.004839603
75.7881 | 32.098 | 30.40278 | 5.293869 | 1.695223 | 25.10409 | 0.004814331
75.7981 | 32.3169 | 30.37828 | 5.293328 | 1.938623 | 25.08016 | 0.004789758
75.8081 | 32.4539 | 30.34788 | 5.292788 | 2.106023 | 25.05032 | 0.00476588
75.818 | 32.5736 | 30.31182 | 5.292254 | 2.261778 | 25.01482 | 0.004742922
75.828 | 32.6917 | 30.26946 | 5.291716 | 2.422239 | 24.97302 | 0.004720402
75.838 | 32.7766 | 30.22101 | 5.29118 | 2.555585 | 24.92514 | 0.004698555
75.848 | 32.8066 | 30.16645 | 5.290644 | 2.640146 | 24.87113 | 0.004677374
75.858 | 32.8516 | 30.10576 | 5.29011 | 2.745838 | 24.811 | 0.004656853
75.868 | 32.9077 | 30.03893 | 5.289576 | 2.868771 | 24.74472 | 0.004636986
75.878 | 32.9153 | 29.96596 | 5.289044 | 2.949342 | 24.6723 | 0.004617769
75.888 | 32.8979 | 29.88685 | 5.288513 | 3.011045 | 24.59374 | 0.004599194
75.898 | 32.8556 | 29.80164 | 5.287983 | 3.053965 | 24.50907 | 0.004581259
75.908 | 32.779 | 29.71032 | 5.287454 | 3.068683 | 24.4183 | 0.004563958
75.918 | 32.7046 | 29.61292 | 5.286926 | 3.09168 | 24.32145 | 0.004547286
75.928 | 32.5804 | 29.50947 | 5.2864 | 3.070929 | 24.21854 | 0.00453124
75.938 | 32.4746 | 29.4 | 5.285874 | 3.074603 | 24.10961 | 0.004515817
75.948 | 32.3225 | 29.28453 | 5.28535 | 3.037965 | 23.99468 | 0.004501012
75.958 | 32.1684 | 29.16311 | 5.284827 | 3.005286 | 23.8738 | 0.004486822
75.968 | 31.9492 | 29.03578 | 5.284305 | 2.913419 | 23.747 | 0.004473245
75.978 | 31.7252 | 28.90258 | 5.283784 | 2.822622 | 23.61433 | 0.004460277
75.988 | 31.5272 | 28.76356 | 5.283264 | 2.76364 | 23.47585 | 0.004447916
75.998 | 31.2697 | 28.61878 | 5.282746 | 2.650916 | 23.3316 | 0.00443616
76.008 | 31.0056 | 28.46832 | 5.282228 | 2.537283 | 23.18166 | 0.004425008
76.018 | 30.7232 | 28.31223 | 5.281712 | 2.410965 | 23.02611 | 0.004414456
76.028 | 30.442 | 28.15062 | 5.281197 | 2.291381 | 22.86502 | 0.004404505
76.038 | 30.1141 | 27.98356 | 5.280683 | 2.130535 | 22.69849 | 0.004395153
76.048 | 29.7796 | 27.81118 | 5.28017 | 1.968423 | 22.52662 | 0.004386398
76.058 | 29.4609 | 27.63357 | 5.279659 | 1.827332 | 22.34953 | 0.004378242
76.068 | 29.0891 | 27.45087 | 5.279148 | 1.638234 | 22.16735 | 0.004370682
76.078 | 28.7431 | 27.26321 | 5.278639 | 1.479893 | 21.9802 | 0.00436372
76.088 | 28.3511 | 27.07074 | 5.27813 | 1.28036 | 21.78825 | 0.004357355
76.098 | 27.9648 | 26.87362 | 5.277623 | 1.091177 | 21.59165 | 0.004351588
76.108 | 27.5831 | 26.67203 | 5.277118 | 0.9110745 | 21.39056 | 0.004346419
76.118 | 27.1968 | 26.46613 | 5.276613 | 0.7306714 | 21.18517 | 0.00434185
76.128 | 26.7577 | 26.25612 | 5.276109 | 0.5015811 | 20.97567 | 0.004337882
76.138 | 26.3802 | 26.04219 | 5.275607 | 0.338006 | 20.76225 | 0.004334516
76.148 | 25.9373 | 25.82456 | 5.275106 | 0.1127401 | 20.54512 | 0.004331755
76.158 | 25.5365 | 25.60342 | 5.274606 | -0.06692296 | 20.32449 | 0.0043296
76.168 | 25.1254 | 25.379 | 5.274107 | -0.2536039 | 20.10057 | 0.004328054
76.178 | 24.7015 | 25.15152 | 5.273609 | -0.4500193 | 19.87358 | 0.004327119
76.188 | 24.2775 | 24.92119 | 5.273113 | -0.6436938 | 19.64375 | 0.0043268
76.198 | 23.8387 | 24.68825 | 5.272618 | -0.8495525 | 19.41131 | 0.004327098
76.208 | 23.4107 | 24.45292 | 5.272123 | -1.042221 | 19.17647 | 0.004328017
76.218 | 22.9825 | 24.21543 | 5.27163 | -1.232926 | 18.93947 | 0.004329562
76.228 | 22.5831 | 23.97599 | 5.271139 | -1.392893 | 18.70052 | 0.004331737
76.238 | 22.1701 | 23.73485 | 5.270648 | -1.564746 | 18.45986 | 0.004334546
76.248 | 21.7488 | 23.49221 | 5.270159 | -1.743409 | 18.21771 | 0.004337994
76.258 | 21.3643 | 23.2483 | 5.269671 | -1.884002 | 17.97429 | 0.004342087
76.268 | 20.9396 | 23.00334 | 5.269184 | -2.06374 | 17.72981 | 0.00434683
76.278 | 20.5536 | 22.75754 | 5.268698 | -2.203941 | 17.48449 | 0.004352228
76.288 | 20.1438 | 22.51111 | 5.268213 | -2.367312 | 17.23854 | 0.004358288
76.298 | 19.7626 | 22.26427 | 5.26773 | -2.501668 | 16.99217 | 0.004365017
76.308 | 19.3751 | 22.01721 | 5.267248 | -2.642111 | 16.74559 | 0.004372422
76.318 | 19.0071 | 21.77014 | 5.266766 | -2.763043 | 16.499 | 0.004380509
76.328 | 18.6342 | 21.52205 | 5.266287 | -2.887848 | 16.25137 | 0.004389287
76.338 | 18.2754 | 21.27555 | 5.265808 | -3.000153 | 16.00535 | 0.004398764
76.348 | 17.9375 | 21.02964 | 5.265331 | -3.092136 | 15.7599 | 0.004408948
76.358 | 17.5841 | 20.78448 | 5.264854 | -3.200383 | 15.51521 | 0.004419848
76.368 | 17.261 | 20.54028 | 5.264379 | -3.279282 | 15.27147 | 0.004431473
76.378 | 16.9283 | 20.29721 | 5.263906 | -3.368914 | 15.02886 | 0.004443834
76.388 | 16.6131 | 20.05546 | 5.263433 | -3.442355 | 14.78757 | 0.00445694
76.3979 | 16.3015 | 19.81757 | 5.262966 | -3.516072 | 14.55013 | 0.004470655
76.4079 | 15.9967 | 19.57893 | 5.262496 | -3.582232 | 14.31195 | 0.004485276
76.4179 | 15.704 | 19.3421 | 5.262027 | -3.638103 | 14.07557 | 0.004500676
76.4279 | 15.4183 | 19.10664 | 5.26156 | -3.688338 | 13.84056 | 0.004516866
76.4379 | 15.1388 | 18.8739 | 5.261093 | -3.7351 | 13.60827 | 0.00453386
76.4479 | 14.8697 | 18.64343 | 5.260628 | -3.773728 | 13.37825 | 0.00455167
76.4579 | 14.6223 | 18.41536 | 5.260164 | -3.793056 | 13.15062 | 0.00457031
76.4679 | 14.38 | 18.18982 | 5.259701 | -3.809816 | 12.92552 | 0.004589794
76.4779 | 14.1341 | 17.96693 | 5.259239 | -3.832828 | 12.70308 | 0.004610136
76.4879 | 13.9026 | 17.7468 | 5.258779 | -3.844204 | 12.48339 | 0.004631353
76.4979 | 13.6818 | 17.52955 | 5.25832 | -3.847752 | 12.26658 | 0.004653459
76.5079 | 13.466 | 17.31527 | 5.257862 | -3.849267 | 12.05273 | 0.004676471
76.5179 | 13.2515 | 17.10403 | 5.257405 | -3.852533 | 11.84193 | 0.004700407
76.5279 | 13.0471 | 16.89593 | 5.25695 | -3.84883 | 11.63426 | 0.004725284
76.5379 | 12.861 | 16.69103 | 5.256496 | -3.830026 | 11.42978 | 0.00475112
76.5479 | 12.6712 | 16.48938 | 5.256043 | -3.818181 | 11.22856 | 0.004777934
76.5579 | 12.4954 | 16.29105 | 5.255591 | -3.795646 | 11.03065 | 0.004805746
76.5679 | 12.3262 | 16.09606 | 5.255141 | -3.769864 | 10.83609 | 0.004834576
76.5779 | 12.1581 | 15.90447 | 5.254691 | -3.746365 | 10.64491 | 0.004864446
76.5879 | 12.0047 | 15.71628 | 5.254243 | -3.711579 | 10.45714 | 0.004895378
76.5979 | 11.8423 | 15.53152 | 5.253797 | -3.689221 | 10.2728 | 0.004927393
76.6079 | 11.7023 | 15.3502 | 5.253351 | -3.647902 | 10.09189 | 0.004960516
76.6179 | 11.5641 | 15.17232 | 5.252907 | -3.608223 | 9.914421 | 0.00499477
76.6279 | 11.4207 | 14.99788 | 5.252464 | -3.577183 | 9.740389 | 0.00503018
76.6379 | 11.2875 | 14.82687 | 5.252022 | -3.53937 | 9.569781 | 0.005066774
76.6479 | 11.159 | 14.65927 | 5.251582 | -3.500271 | 9.402585 | 0.005104576
76.6579 | 11.0429 | 14.49506 | 5.251143 | -3.452161 | 9.238775 | 0.005143616
76.6679 | 10.9209 | 14.33422 | 5.250705 | -3.413316 | 9.078328 | 0.005183921
76.6779 | 10.8082 | 14.1767 | 5.250268 | -3.368505 | 8.921211 | 0.005225521
76.6879 | 10.707 | 14.02249 | 5.249833 | -3.315493 | 8.767392 | 0.005268446
76.6979 | 10.602 | 13.87154 | 5.249398 | -3.269542 | 8.616831 | 0.005312729
76.7079 | 10.5014 | 13.72381 | 5.248966 | -3.22241 | 8.469486 | 0.005358401
76.7179 | 10.4015 | 13.57925 | 5.248534 | -3.177752 | 8.325313 | 0.005405495
76.7279 | 10.3106 | 13.43782 | 5.248104 | -3.127222 | 8.184264 | 0.005454047
76.7379 | 10.2231 | 13.29947 | 5.247675 | -3.076369 | 8.04629 | 0.005504092
76.7479 | 10.133 | 13.16414 | 5.247247 | -3.031143 | 7.91134 | 0.005555667
76.7579 | 10.0507 | 13.03179 | 5.24682 | -2.981091 | 7.779362 | 0.005608809
76.7679 | 9.9715 | 12.90236 | 5.246395 | -2.93086 | 7.650301 | 0.005663559
76.7779 | 9.8911 | 12.77579 | 5.245971 | -2.884693 | 7.524102 | 0.005719955
76.7879 | 9.8179 | 12.65204 | 5.245549 | -2.834137 | 7.40071 | 0.00577804
76.7979 | 9.7494 | 12.53103 | 5.245127 | -2.781635 | 7.28007 | 0.005837854
76.8079 | 9.6776 | 12.41273 | 5.244707 | -2.735128 | 7.162122 | 0.005899445
76.8179 | 9.61 | 12.29706 | 5.244288 | -2.687063 | 7.046812 | 0.005962854
76.8279 | 9.5472 | 12.18398 | 5.243871 | -2.636781 | 6.934082 | 0.006028131
76.8379 | 9.4784 | 12.07343 | 5.243455 | -2.595026 | 6.823876 | 0.006095322
76.8479 | 9.4183 | 11.96534 | 5.24304 | -2.547041 | 6.716137 | 0.006164475
76.8579 | 9.365 | 11.85967 | 5.242626 | -2.494672 | 6.61081 | 0.006235643
76.8679 | 9.3041 | 11.75636 | 5.242214 | -2.452262 | 6.50784 | 0.006308875
76.8779 | 9.2531 | 11.65536 | 5.241803 | -2.402257 | 6.40717 | 0.006384227
76.8879 | 9.1921 | 11.5566 | 5.241393 | -2.364504 | 6.308749 | 0.006461751
76.8979 | 9.1422 | 11.46005 | 5.240985 | -2.317847 | 6.212521 | 0.006541504
76.9079 | 9.0936 | 11.36564 | 5.240578 | -2.272036 | 6.118434 | 0.006623544
76.9179 | 9.0412 | 11.27332 | 5.240172 | -2.232118 | 6.026438 | 0.006707929
76.9279 | 8.9932 | 11.18304 | 5.239767 | -2.189842 | 5.93648 | 0.006794718
76.9379 | 8.9506 | 11.09476 | 5.239364 | -2.144158 | 5.84851 | 0.006883975
76.9479 | 8.903 | 11.00842 | 5.238962 | -2.105418 | 5.76248 | 0.006975762
76.9579 | 8.8665 | 10.92397 | 5.238562 | -2.057474 | 5.678342 | 0.007070142
76.9679 | 8.8201 | 10.84138 | 5.238163 | -2.021278 | 5.596048 | 0.007167182
76.9779 | 8.7833 | 10.76058 | 5.237765 | -1.977285 | 5.515553 | 0.007266948
76.9878 | 8.7443 | 10.68232 | 5.237372 | -1.938024 | 5.437583 | 0.007368484
76.9978 | 8.7095 | 10.60498 | 5.236977 | -1.895484 | 5.360534 | 0.007473881
77.0078 | 8.6681 | 10.52932 | 5.236583 | -1.861217 | 5.285152 | 0.00758221
77.0178 | 8.6364 | 10.45528 | 5.23619 | -1.818878 | 5.211394 | 0.007693546
77.0278 | 8.6104 | 10.38283 | 5.235799 | -1.772427 | 5.13922 | 0.007807961
77.0378 | 8.5766 | 10.31192 | 5.235409 | -1.735325 | 5.06859 | 0.007925526
77.0478 | 8.5454 | 10.24253 | 5.23502 | -1.697131 | 4.999464 | 0.008046318
77.0578 | 8.5208 | 10.17461 | 5.234633 | -1.653808 | 4.931805 | 0.008170412
77.0678 | 8.496 | 10.10812 | 5.234247 | -1.612119 | 4.865574 | 0.008297882
77.0778 | 8.4711 | 10.04303 | 5.233862 | -1.571928 | 4.800737 | 0.008428807
77.0878 | 8.4496 | 9.979299 | 5.233479 | -1.529699 | 4.737257 | 0.008563262
77.0978 | 8.4271 | 9.916898 | 5.233097 | -1.489798 | 4.675099 | 0.008701322
77.1078 | 8.4095 | 9.855791 | 5.232717 | -1.446291 | 4.614231 | 0.008843065
77.1178 | 8.3876 | 9.795946 | 5.232337 | -1.408346 | 4.55462 | 0.008988565
77.1278 | 8.3732 | 9.737331 | 5.231959 | -1.364131 | 4.496234 | 0.0091379
77.1378 | 8.3609 | 9.679915 | 5.231583 | -1.319015 | 4.439041 | 0.009291141
77.1478 | 8.3436 | 9.623668 | 5.231208 | -1.280068 | 4.383012 | 0.009448362
77.1578 | 8.3303 | 9.56856 | 5.230834 | -1.23826 | 4.328116 | 0.009609633
77.1678 | 8.3174 | 9.514562 | 5.230461 | -1.197162 | 4.274326 | 0.009775024
77.1778 | 8.3056 | 9.461648 | 5.23009 | -1.156048 | 4.221613 | 0.009944599
77.1878 | 8.3002 | 9.409788 | 5.22972 | -1.109588 | 4.16995 | 0.01011842
77.1978 | 8.2923 | 9.358959 | 5.229352 | -1.066659 | 4.11931 | 0.01029655
77.2078 | 8.2876 | 9.309132 | 5.228985 | -1.021532 | 4.069668 | 0.01047904
77.2178 | 8.2808 | 9.260284 | 5.228619 | -0.9794836 | 4.020998 | 0.01066594
77.2278 | 8.2716 | 9.212389 | 5.228255 | -0.9407888 | 3.973277 | 0.0108573
77.2378 | 8.2737 | 9.165424 | 5.227892 | -0.8917245 | 3.926479 | 0.01105315
77.2478 | 8.2719 | 9.119367 | 5.22753 | -0.8474671 | 3.880583 | 0.01125352
77.2578 | 8.2693 | 9.074194 | 5.22717 | -0.8048945 | 3.835566 | 0.01145843
77.2678 | 8.266 | 9.029884 | 5.226811 | -0.7638842 | 3.791405 | 0.0116679
77.2778 | 8.2687 | 8.986416 | 5.226454 | -0.7177156 | 3.74808 | 0.01188193
77.2878 | 8.2737 | 8.943768 | 5.226098 | -0.6700675 | 3.705569 | 0.01210051
77.2978 | 8.2797 | 8.90192 | 5.225743 | -0.6222203 | 3.663854 | 0.01232362
77.3078 | 8.2844 | 8.860854 | 5.22539 | -0.5764542 | 3.622913 | 0.01255122
77.3178 | 8.2884 | 8.82055 | 5.225038 | -0.5321498 | 3.582729 | 0.01278326
77.3278 | 8.2938 | 8.780989 | 5.224687 | -0.4871889 | 3.543282 | 0.01301968
77.3378 | 8.2948 | 8.742154 | 5.224338 | -0.4473537 | 3.504555 | 0.01326039
77.3478 | 8.3027 | 8.704026 | 5.22399 | -0.4013264 | 3.466531 | 0.01350528
77.3578 | 8.3119 | 8.66659 | 5.223644 | -0.3546899 | 3.429192 | 0.01375424
77.3678 | 8.3188 | 8.629828 | 5.223299 | -0.3110278 | 3.392522 | 0.01400713
77.3778 | 8.3288 | 8.593724 | 5.222955 | -0.2649237 | 3.356505 | 0.01426376
77.3878 | 8.3416 | 8.558262 | 5.222613 | -0.2166622 | 3.321125 | 0.01452395
77.3978 | 8.3456 | 8.523428 | 5.222272 | -0.1778279 | 3.286368 | 0.01478747
77.4078 | 8.3567 | 8.489206 | 5.221933 | -0.1325059 | 3.252219 | 0.01505409
77.4178 | 8.3682 | 8.455582 | 5.221595 | -0.08738191 | 3.218663 | 0.01532351
77.4278 | 8.3765 | 8.422541 | 5.221258 | -0.04604144 | 3.185688 | 0.01559545
77.4378 | 8.3914 | 8.390071 | 5.220923 | 0.00132901 | 3.153278 | 0.01586955
77.4478 | 8.3928 | 8.358157 | 5.22059 | 0.03464254 | 3.121422 | 0.01614546
77.4578 | 8.3999 | 8.326788 | 5.220257 | 0.07311243 | 3.090108 | 0.01642277
77.4678 | 8.4115 | 8.295949 | 5.219926 | 0.1155512 | 3.059321 | 0.01670104
77.4778 | 8.4207 | 8.265629 | 5.219597 | 0.1550713 | 3.029052 | 0.01697982
77.4878 | 8.4268 | 8.235815 | 5.219269 | 0.1909845 | 2.999288 | 0.0172586
77.4978 | 8.4387 | 8.206497 | 5.218942 | 0.2322028 | 2.970018 | 0.01753685
77.5078 | 8.4443 | 8.177663 | 5.218617 | 0.2666371 | 2.941232 | 0.01781402
77.5178 | 8.4472 | 8.149301 | 5.218293 | 0.2978988 | 2.912919 | 0.01808951
77.5278 | 8.454 | 8.121402 | 5.21797 | 0.3325984 | 2.885068 | 0.0183627
77.5378 | 8.4554 | 8.093953 | 5.21765 | 0.3614466 | 2.857671 | 0.01863295
77.5478 | 8.4664 | 8.066946 | 5.21733 | 0.3994535 | 2.830717 | 0.01889959
77.5578 | 8.4654 | 8.040371 | 5.217012 | 0.4250291 | 2.804197 | 0.01916195
77.5677 | 8.4661 | 8.01448 | 5.216698 | 0.45162 | 2.778365 | 0.01941674
77.5777 | 8.4695 | 7.988734 | 5.216383 | 0.4807657 | 2.752683 | 0.01966846
77.5877 | 8.4677 | 7.963392 | 5.216069 | 0.5043078 | 2.727409 | 0.01991377
77.5977 | 8.4668 | 7.938444 | 5.215757 | 0.5283559 | 2.702535 | 0.02015193
77.6077 | 8.4661 | 7.913881 | 5.215446 | 0.552219 | 2.678053 | 0.02038224
77.6177 | 8.4628 | 7.889696 | 5.215136 | 0.5731042 | 2.653955 | 0.02060398
77.6277 | 8.4599 | 7.865879 | 5.214828 | 0.5940207 | 2.630234 | 0.02081645
77.6377 | 8.4544 | 7.842424 | 5.214522 | 0.6119763 | 2.606883 | 0.02101898
77.6477 | 8.4438 | 7.819321 | 5.214217 | 0.6244785 | 2.583894 | 0.02121092
77.6577 | 8.4444 | 7.796565 | 5.213913 | 0.6478354 | 2.56126 | 0.02139163
77.6677 | 8.4385 | 7.774146 | 5.213611 | 0.6643541 | 2.538975 | 0.02156055
77.6777 | 8.4265 | 7.752058 | 5.21331 | 0.6744417 | 2.517031 | 0.0217171
77.6877 | 8.417 | 7.730293 | 5.213011 | 0.6867067 | 2.495422 | 0.02186079
77.6977 | 8.4093 | 7.708848 | 5.212713 | 0.7004521 | 2.474144 | 0.02199117
77.7077 | 8.3956 | 7.687712 | 5.212416 | 0.7078882 | 2.453188 | 0.02210783
77.7177 | 8.3877 | 7.66688 | 5.212122 | 0.7208201 | 2.432548 | 0.02221042
77.7277 | 8.3744 | 7.646346 | 5.211828 | 0.7280541 | 2.412219 | 0.02229865
77.7377 | 8.3621 | 7.626103 | 5.211536 | 0.7359973 | 2.392194 | 0.02237227
77.7477 | 8.348 | 7.606146 | 5.211246 | 0.7418537 | 2.37247 | 0.02243111
77.7577 | 8.3345 | 7.58647 | 5.210956 | 0.74803 | 2.353038 | 0.02247504
77.7677 | 8.3244 | 7.567069 | 5.210669 | 0.7573313 | 2.333896 | 0.02250399
77.7777 | 8.3056 | 7.547936 | 5.210383 | 0.7576641 | 2.315035 | 0.02251796
77.7877 | 8.2873 | 7.529067 | 5.210098 | 0.7582331 | 2.296452 | 0.02251698
77.7977 | 8.2698 | 7.510456 | 5.209815 | 0.7593438 | 2.27814 | 0.02250114
77.8077 | 8.261 | 7.492099 | 5.209533 | 0.7689006 | 2.260095 | 0.0224706
77.8177 | 8.2428 | 7.473991 | 5.209253 | 0.7688092 | 2.242312 | 0.02242552
77.8277 | 8.2281 | 7.456126 | 5.208975 | 0.7719742 | 2.224785 | 0.02236614
77.8377 | 8.2067 | 7.4385 | 5.208697 | 0.7681998 | 2.20751 | 0.02229272
77.8477 | 8.1966 | 7.421109 | 5.208422 | 0.7754914 | 2.190481 | 0.02220557
77.8577 | 8.1773 | 7.403947 | 5.208148 | 0.7733533 | 2.173694 | 0.02210502
77.8677 | 8.1622 | 7.387011 | 5.207875 | 0.7751892 | 2.157145 | 0.02199144
77.8777 | 8.1516 | 7.370296 | 5.207604 | 0.7813041 | 2.140827 | 0.02186522
77.8877 | 8.1338 | 7.353798 | 5.207334 | 0.7800016 | 2.124738 | 0.02172679
77.8977 | 8.1161 | 7.337514 | 5.207066 | 0.7785861 | 2.108872 | 0.02157657
77.9077 | 8.1082 | 7.321438 | 5.206799 | 0.7867616 | 2.093224 | 0.02141504
77.9177 | 8.0939 | 7.305568 | 5.206534 | 0.788332 | 2.077792 | 0.02124266
77.9277 | 8.0802 | 7.289899 | 5.20627 | 0.7903009 | 2.062569 | 0.02105994
77.9377 | 8.0668 | 7.274427 | 5.206008 | 0.7923729 | 2.047552 | 0.02086738
77.9477 | 8.0494 | 7.259151 | 5.205747 | 0.790249 | 2.032738 | 0.02066551
77.9577 | 8.0411 | 7.244065 | 5.205488 | 0.7970353 | 2.018122 | 0.02045485
77.9677 | 8.0307 | 7.229166 | 5.205231 | 0.8015342 | 2.003699 | 0.02023595
77.9777 | 8.0212 | 7.214451 | 5.204974 | 0.8067489 | 1.989467 | 0.02000936
77.9877 | 8.0132 | 7.199917 | 5.20472 | 0.8132835 | 1.975421 | 0.01977563
77.9977 | 8.0026 | 7.185561 | 5.204467 | 0.8170394 | 1.961558 | 0.01953532
78.0077 | 7.9912 | 7.17138 | 5.204215 | 0.8198203 | 1.947875 | 0.01928899
78.0177 | 7.9799 | 7.157372 | 5.203965 | 0.8225283 | 1.934369 | 0.0190372
78.0277 | 7.9676 | 7.143532 | 5.203717 | 0.8240675 | 1.921035 | 0.01878051
78.0377 | 7.9548 | 7.12986 | 5.20347 | 0.8249397 | 1.907871 | 0.01851947
78.0477 | 7.9447 | 7.116352 | 5.203225 | 0.8283475 | 1.894873 | 0.01825462
78.0577 | 7.9366 | 7.103007 | 5.202981 | 0.8335931 | 1.88204 | 0.01798652
78.0677 | 7.9232 | 7.089821 | 5.202738 | 0.8333792 | 1.869367 | 0.01771569
78.0777 | 7.9131 | 7.076792 | 5.202498 | 0.8363077 | 1.856852 | 0.01744264
78.0877 | 7.9012 | 7.063919 | 5.202258 | 0.8372808 | 1.844493 | 0.01716788
78.0977 | 7.8916 | 7.051199 | 5.202021 | 0.8404005 | 1.832287 | 0.01689189
78.1077 | 7.8796 | 7.038631 | 5.201784 | 0.8409692 | 1.820231 | 0.01661515
78.1177 | 7.8664 | 7.026212 | 5.20155 | 0.8401881 | 1.808324 | 0.0163381
78.1277 | 7.8527 | 7.013941 | 5.201317 | 0.8387593 | 1.796563 | 0.01606119
78.1377 | 7.8411 | 7.001816 | 5.201085 | 0.8392845 | 1.784945 | 0.01578481
78.1477 | 7.8303 | 6.989835 | 5.200855 | 0.8404653 | 1.77347 | 0.01550936
78.1576 | 7.8201 | 6.978113 | 5.200629 | 0.8419874 | 1.762245 | 0.01523792
78.1676 | 7.8088 | 6.966414 | 5.200402 | 0.842386 | 1.751046 | 0.01496538
78.1776 | 7.7954 | 6.954855 | 5.200177 | 0.8405449 | 1.739983 | 0.01469479
78.1876 | 7.786 | 6.943434 | 5.199953 | 0.8425659 | 1.729054 | 0.01442644
78.1976 | 7.772 | 6.93215 | 5.199731 | 0.8398502 | 1.718258 | 0.01416062
78.2076 | 7.7634 | 6.921001 | 5.199511 | 0.8423994 | 1.707592 | 0.01389757
78.2176 | 7.7478 | 6.909985 | 5.199292 | 0.8378145 | 1.697056 | 0.01363751
78.2276 | 7.7351 | 6.899103 | 5.199074 | 0.8359973 | 1.686648 | 0.01338066
78.2376 | 7.7209 | 6.888351 | 5.198859 | 0.8325487 | 1.676366 | 0.01312719
78.2476 | 7.7108 | 6.87773 | 5.198644 | 0.8330703 | 1.666208 | 0.01287728
78.2576 | 7.6988 | 6.867237 | 5.198432 | 0.831563 | 1.656174 | 0.01263105
78.2676 | 7.6885 | 6.856872 | 5.19822 | 0.8316283 | 1.646263 | 0.01238865
78.2776 | 7.6796 | 6.846633 | 5.198011 | 0.8329671 | 1.636472 | 0.01215016
78.2876 | 7.6654 | 6.836519 | 5.197803 | 0.8288809 | 1.6268 | 0.0119157
78.2976 | 7.655 | 6.82653 | 5.197597 | 0.8284705 | 1.617248 | 0.01168532
78.3076 | 7.6444 | 6.816663 | 5.197392 | 0.8277371 | 1.607812 | 0.01145908
78.3176 | 7.6298 | 6.806918 | 5.197189 | 0.822882 | 1.598492 | 0.01123704
78.3276 | 7.6213 | 6.797294 | 5.196987 | 0.8240059 | 1.589288 | 0.01101922
78.3376 | 7.6068 | 6.78779 | 5.196787 | 0.81901 | 1.580197 | 0.01080564
78.3476 | 7.5953 | 6.778405 | 5.196589 | 0.8168954 | 1.571219 | 0.01059631
78.3576 | 7.5915 | 6.769137 | 5.196392 | 0.822363 | 1.562354 | 0.01039123
78.3676 | 7.5802 | 6.759986 | 5.196197 | 0.8202138 | 1.553599 | 0.01019038
78.3776 | 7.5731 | 6.750951 | 5.196003 | 0.8221489 | 1.544954 | 0.009993756
78.3876 | 7.5641 | 6.742031 | 5.195812 | 0.8220692 | 1.536418 | 0.009801322
78.3976 | 7.5524 | 6.733224 | 5.195621 | 0.8191756 | 1.52799 | 0.009613045
78.4076 | 7.5406 | 6.724531 | 5.195432 | 0.8160691 | 1.51967 | 0.009428888
78.4176 | 7.5337 | 6.715949 | 5.195245 | 0.8177506 | 1.511455 | 0.009248802
78.4276 | 7.5298 | 6.707479 | 5.19506 | 0.8223211 | 1.503346 | 0.009072739
78.4376 | 7.5207 | 6.699119 | 5.194876 | 0.8215815 | 1.495342 | 0.008900645
78.4476 | 7.513 | 6.690867 | 5.194694 | 0.8221327 | 1.487441 | 0.008732463
78.4576 | 7.5065 | 6.682724 | 5.194513 | 0.8237757 | 1.479643 | 0.008568131
78.4676 | 7.5 | 6.674689 | 5.194334 | 0.8253113 | 1.471947 | 0.008407584
78.4776 | 7.4962 | 6.666759 | 5.194157 | 0.8294406 | 1.464352 | 0.008250758
78.4876 | 7.4872 | 6.658936 | 5.193981 | 0.8282643 | 1.456857 | 0.008097585
78.4976 | 7.4802 | 6.651216 | 5.193807 | 0.8289836 | 1.449461 | 0.007947996
78.5076 | 7.4761 | 6.643601 | 5.193635 | 0.8324991 | 1.442164 | 0.007801919
78.5176 | 7.4693 | 6.636088 | 5.193464 | 0.833212 | 1.434965 | 0.007659287
78.5276 | 7.4623 | 6.628677 | 5.193295 | 0.833623 | 1.427862 | 0.007520023
78.5376 | 7.4593 | 6.621367 | 5.193127 | 0.8379331 | 1.420856 | 0.007384059
78.5476 | 7.4526 | 6.614157 | 5.192961 | 0.8384431 | 1.413944 | 0.00725132
78.5576 | 7.4482 | 6.607046 | 5.192797 | 0.841154 | 1.407127 | 0.007121736
78.5676 | 7.4413 | 6.600033 | 5.192634 | 0.8412668 | 1.400404 | 0.006995233
78.5776 | 7.4402 | 6.593118 | 5.192473 | 0.8470822 | 1.393773 | 0.006871743
78.5876 | 7.4306 | 6.586299 | 5.192314 | 0.8443012 | 1.387233 | 0.006751191
78.5976 | 7.4246 | 6.579576 | 5.192157 | 0.8450241 | 1.380786 | 0.00663351
78.6076 | 7.4209 | 6.572947 | 5.192001 | 0.8479528 | 1.374428 | 0.006518628
78.6176 | 7.4155 | 6.566412 | 5.191846 | 0.8490876 | 1.36816 | 0.006406479
78.6276 | 7.4135 | 6.55997 | 5.191694 | 0.8535299 | 1.361979 | 0.006296994
78.6376 | 7.4112 | 6.55362 | 5.191543 | 0.8575796 | 1.355888 | 0.006190106
78.6476 | 7.4098 | 6.547362 | 5.191393 | 0.862438 | 1.349883 | 0.006085751
78.6576 | 7.4065 | 6.541194 | 5.191246 | 0.8653058 | 1.343965 | 0.005983864
78.6676 | 7.4 | 6.535116 | 5.1911 | 0.8648841 | 1.338132 | 0.005884381
78.6776 | 7.4002 | 6.529127 | 5.190956 | 0.8710734 | 1.332384 | 0.005787241
78.6876 | 7.3952 | 6.523225 | 5.190813 | 0.8719746 | 1.32672 | 0.005692385
78.6976 | 7.3913 | 6.517412 | 5.190672 | 0.8738884 | 1.32114 | 0.00559975
78.7076 | 7.3935 | 6.511684 | 5.190533 | 0.8818157 | 1.315642 | 0.005509279
78.7176 | 7.3915 | 6.506043 | 5.190395 | 0.8854572 | 1.310227 | 0.005420917
78.7276 | 7.3882 | 6.500486 | 5.190259 | 0.8877135 | 1.304893 | 0.005334608
78.7375 | 7.3889 | 6.49507 | 5.190126 | 0.89383 | 1.299692 | 0.005251131
78.7475 | 7.3886 | 6.489681 | 5.189994 | 0.8989191 | 1.294518 | 0.005168744
78.7575 | 7.3918 | 6.484375 | 5.189863 | 0.9074252 | 1.289423 | 0.005088251
78.7675 | 7.386 | 6.479151 | 5.189734 | 0.9068489 | 1.284407 | 0.005009601
78.7775 | 7.3831 | 6.474009 | 5.189607 | 0.909091 | 1.27947 | 0.004932745
78.7875 | 7.386 | 6.468948 | 5.189481 | 0.917052 | 1.274609 | 0.004857635
78.7975 | 7.385 | 6.463968 | 5.189357 | 0.9210325 | 1.269826 | 0.004784224
78.8075 | 7.385 | 6.459067 | 5.189235 | 0.9259332 | 1.26512 | 0.004712467
78.8175 | 7.3844 | 6.454245 | 5.189114 | 0.9301546 | 1.260489 | 0.004642318
78.8275 | 7.3838 | 6.449503 | 5.188995 | 0.9342973 | 1.255934 | 0.004573736
78.8375 | 7.384 | 6.444838 | 5.188878 | 0.939162 | 1.251453 | 0.004506679
78.8475 | 7.3824 | 6.440251 | 5.188762 | 0.942149 | 1.247047 | 0.004441104
78.8575 | 7.3819 | 6.435741 | 5.188649 | 0.9461589 | 1.242715 | 0.004376972
78.8675 | 7.3803 | 6.431308 | 5.188537 | 0.9489922 | 1.238457 | 0.004314245
78.8775 | 7.3803 | 6.426951 | 5.188426 | 0.9533494 | 1.234271 | 0.004252886
78.8875 | 7.3769 | 6.422669 | 5.188318 | 0.954231 | 1.230158 | 0.004192857
78.8975 | 7.376 | 6.418463 | 5.188211 | 0.9575374 | 1.226118 | 0.004134123
78.9075 | 7.3718 | 6.414331 | 5.188106 | 0.9574691 | 1.222148 | 0.004076649
78.9175 | 7.3669 | 6.410274 | 5.188002 | 0.9566263 | 1.218251 | 0.004020403
78.9275 | 7.3644 | 6.40629 | 5.187901 | 0.9581097 | 1.214424 | 0.00396535
78.9375 | 7.3605 | 6.40238 | 5.187801 | 0.9581195 | 1.210668 | 0.003911461
78.9475 | 7.3569 | 6.398544 | 5.187703 | 0.9583561 | 1.206983 | 0.003858703
78.9575 | 7.3534 | 6.39478 | 5.187606 | 0.9586198 | 1.203367 | 0.003807048
78.9675 | 7.346 | 6.387398 | 5.187512 | 0.9586016 | 1.19613 | 0.003756464
78.9775 | 7.3391 | 6.383781 | 5.187419 | 0.9553188 | 1.192656 | 0.003706926
78.9875 | 7.3321 | 6.380236 | 5.187327 | 0.951864 | 1.18925 | 0.003658405
78.9975 | 7.322 | 6.376762 | 5.187238 | 0.9452377 | 1.185913 | 0.003610875
79.0075 | 7.3207 | 6.37336 | 5.18715 | 0.94734 | 1.182645 | 0.003564311
79.0175 | 7.3152 | 6.370029 | 5.187064 | 0.9451712 | 1.179446 | 0.003518685
79.0275 | 7.3075 | 6.366769 | 5.18698 | 0.9407315 | 1.176314 | 0.003473976
79.0375 | 7.3009 | 6.363579 | 5.186898 | 0.9373211 | 1.173251 | 0.003430158
79.0475 | 7.2942 | 6.36046 | 5.186817 | 0.9337403 | 1.170255 | 0.003387209
79.0575 | 7.2878 | 6.357411 | 5.186738 | 0.9303892 | 1.167328 | 0.003345107
79.0675 | 7.2763 | 6.352587 | 5.186661 | 0.9237134 | 1.162622 | 0.003303831
79.0775 | 7.2673 | 6.349679 | 5.186586 | 0.9176213 | 1.15983 | 0.003263358
79.0875 | 7.2601 | 6.346841 | 5.186512 | 0.9132593 | 1.157105 | 0.003223669
79.0975 | 7.2488 | 6.344072 | 5.18644 | 0.9047277 | 1.154447 | 0.003184745
79.1075 | 7.24 | 6.341374 | 5.18637 | 0.8986263 | 1.151857 | 0.003146565
79.1175 | 7.2301 | 6.338745 | 5.186302 | 0.8913555 | 1.149333 | 0.003109111
79.1275 | 7.2206 | 6.336185 | 5.186235 | 0.884415 | 1.146877 | 0.003072366
79.1375 | 7.2059 | 6.333695 | 5.186171 | 0.8722053 | 1.144488 | 0.003036311
79.1475 | 7.2025 | 6.331274 | 5.186108 | 0.871226 | 1.142165 | 0.00300093
79.1575 | 7.1908 | 6.328923 | 5.186047 | 0.8618775 | 1.13991 | 0.002966205
79.1675 | 7.1778 | 6.326641 | 5.185987 | 0.8511594 | 1.137721 | 0.002932122
79.1775 | 7.1676 | 6.324428 | 5.18593 | 0.8431719 | 1.135599 | 0.002898664
79.1875 | 7.1534 | 6.322285 | 5.185874 | 0.8311151 | 1.133545 | 0.002865816
79.1975 | 7.1414 | 6.320211 | 5.18582 | 0.8211886 | 1.131558 | 0.002833563
79.2075 | 7.1255 | 6.318207 | 5.185768 | 0.8072926 | 1.129637 | 0.002801891
79.2175 | 7.1174 | 6.314599 | 5.185718 | 0.802801 | 1.12611 | 0.002770787
79.2275 | 7.108 | 6.312735 | 5.185669 | 0.7952646 | 1.124326 | 0.002740237
79.2375 | 7.0928 | 6.310942 | 5.185623 | 0.7818582 | 1.122609 | 0.002710227
79.2475 | 7.0822 | 6.309218 | 5.185578 | 0.7729817 | 1.12096 | 0.002680745
79.2575 | 7.0731 | 6.307565 | 5.185535 | 0.7655349 | 1.119379 | 0.002651778
79.2675 | 7.0595 | 6.305982 | 5.185493 | 0.7535175 | 1.117866 | 0.002623315
79.2775 | 7.0512 | 6.304471 | 5.185454 | 0.7467294 | 1.116421 | 0.002595344
79.2875 | 7.0348 | 6.30303 | 5.185416 | 0.7317704 | 1.115045 | 0.002567854
79.2975 | 7.025 | 6.30166 | 5.18538 | 0.7233402 | 1.113739 | 0.002540833
79.3075 | 7.0167 | 6.300362 | 5.185346 | 0.7163384 | 1.112501 | 0.002514271
79.3175 | 7.0043 | 6.298298 | 5.185314 | 0.7060019 | 1.110496 | 0.002488157
79.3274 | 6.9969 | 6.297155 | 5.185284 | 0.6997453 | 1.109408 | 0.002462736
79.3374 | 6.9896 | 6.296073 | 5.185256 | 0.6935273 | 1.108379 | 0.002437484
79.3474 | 6.9807 | 6.295064 | 5.185229 | 0.6856363 | 1.107422 | 0.002412652
79.3574 | 6.9709 | 6.294128 | 5.185204 | 0.6767721 | 1.106535 | 0.002388229
79.3674 | 6.9654 | 6.293266 | 5.185181 | 0.6721341 | 1.10572 | 0.002364206
79.3774 | 6.9587 | 6.292478 | 5.18516 | 0.6662218 | 1.104977 | 0.002340576
79.3874 | 6.9483 | 6.291765 | 5.185141 | 0.6565349 | 1.104307 | 0.002317328
79.3974 | 6.9376 | 6.291127 | 5.185123 | 0.6464728 | 1.103709 | 0.002294455
79.4074 | 6.9312 | 6.290565 | 5.185108 | 0.6406349 | 1.103185 | 0.002271949
79.4174 | 6.9276 | 6.290079 | 5.185094 | 0.6375208 | 1.102735 | 0.002249802
79.4274 | 6.9224 | 6.28967 | 5.185082 | 0.6327297 | 1.10236 | 0.002228005
79.4374 | 6.9153 | 6.289339 | 5.185072 | 0.6259611 | 1.10206 | 0.002206552
79.4474 | 6.9076 | 6.289086 | 5.185064 | 0.6185143 | 1.101836 | 0.002185436
79.4574 | 6.9032 | 6.288911 | 5.185058 | 0.6142888 | 1.101689 | 0.002164648
79.4674 | 6.8971 | 6.288816 | 5.185053 | 0.6082836 | 1.101619 | 0.002144183
79.4774 | 6.8945 | 6.288802 | 5.185051 | 0.6056982 | 1.101627 | 0.002124034
79.4874 | 6.8905 | 6.288868 | 5.18505 | 0.6016317 | 1.101714 | 0.002104193
79.4974 | 6.883 | 6.289017 | 5.185051 | 0.5939834 | 1.101881 | 0.002084655
79.5074 | 6.8783 | 6.289248 | 5.185054 | 0.5890524 | 1.102128 | 0.002065413
79.5174 | 6.8777 | 6.289562 | 5.185059 | 0.5881379 | 1.102457 | 0.002046462
79.5274 | 6.8708 | 6.289961 | 5.185066 | 0.5808388 | 1.102867 | 0.002027795
79.5374 | 6.8676 | 6.290446 | 5.185075 | 0.5771545 | 1.103362 | 0.002009406
79.5474 | 6.8647 | 6.291016 | 5.185085 | 0.5736838 | 1.10394 | 0.001991291
79.5574 | 6.8597 | 6.291674 | 5.185098 | 0.5680257 | 1.104603 | 0.001973443
79.5674 | 6.8551 | 6.292421 | 5.185112 | 0.5626793 | 1.105353 | 0.001955857
79.5774 | 6.8526 | 6.293257 | 5.185128 | 0.5593434 | 1.10619 | 0.001938528
79.5874 | 6.8502 | 6.294183 | 5.185146 | 0.556017 | 1.107115 | 0.001921451
79.5974 | 6.8453 | 6.295201 | 5.185166 | 0.5500988 | 1.10813 | 0.001904621
79.6074 | 6.8438 | 6.296312 | 5.185188 | 0.5474878 | 1.109236 | 0.001888033
79.6174 | 6.8405 | 6.297517 | 5.185212 | 0.5429826 | 1.110433 | 0.001871682
79.6274 | 6.8367 | 6.298818 | 5.185238 | 0.5378821 | 1.111724 | 0.001855565
79.6374 | 6.8337 | 6.300215 | 5.185266 | 0.5334847 | 1.11311 | 0.001839675
79.6474 | 6.831 | 6.301711 | 5.185295 | 0.5292893 | 1.114591 | 0.001824009
79.6574 | 6.8255 | 6.303306 | 5.185327 | 0.5221943 | 1.11617 | 0.001808563
79.6674 | 6.8247 | 6.305002 | 5.18536 | 0.5196985 | 1.117848 | 0.001793332
79.6774 | 6.8232 | 6.3068 | 5.185396 | 0.5164001 | 1.119626 | 0.001778313
79.6874 | 6.8178 | 6.308702 | 5.185433 | 0.5090977 | 1.121506 | 0.001763501
79.6974 | 6.8186 | 6.31071 | 5.185472 | 0.5078897 | 1.123489 | 0.001748893
79.7074 | 6.8175 | 6.312825 | 5.185513 | 0.5046745 | 1.125578 | 0.001734484
79.7174 | 6.8141 | 6.31505 | 5.185556 | 0.4990503 | 1.127773 | 0.001720271
79.7274 | 6.8138 | 6.317385 | 5.185601 | 0.4964153 | 1.130077 | 0.001706251
79.7374 | 6.8121 | 6.319832 | 5.185648 | 0.4922677 | 1.132492 | 0.001692419
79.7474 | 6.8069 | 6.322394 | 5.185697 | 0.4845057 | 1.135019 | 0.001678773
79.7574 | 6.8087 | 6.325073 | 5.185748 | 0.4836274 | 1.13766 | 0.001665309
79.7674 | 6.8054 | 6.327869 | 5.1858 | 0.4775306 | 1.140417 | 0.001652023
79.7774 | 6.8114 | 6.330787 | 5.185855 | 0.4806134 | 1.143293 | 0.001638913
79.7874 | 6.8119 | 6.333826 | 5.185912 | 0.4780737 | 1.146289 | 0.001625975
79.7974 | 6.8113 | 6.336991 | 5.18597 | 0.4743092 | 1.149407 | 0.001613207
79.8074 | 6.8124 | 6.340282 | 5.186031 | 0.4721176 | 1.152651 | 0.001600604
79.8174 | 6.8104 | 6.343703 | 5.186093 | 0.4666968 | 1.156022 | 0.001588165
79.8274 | 6.8151 | 6.347256 | 5.186158 | 0.4678441 | 1.159522 | 0.001575886
79.8374 | 6.8108 | 6.350943 | 5.186224 | 0.4598572 | 1.163155 | 0.001563765
79.8474 | 6.8088 | 6.354766 | 5.186293 | 0.4540336 | 1.166922 | 0.001551798
79.8574 | 6.8129 | 6.35873 | 5.186363 | 0.4541704 | 1.170827 | 0.001539984
79.8674 | 6.81 | 6.362835 | 5.186435 | 0.4471652 | 1.174871 | 0.001528319
79.8774 | 6.815 | 6.367085 | 5.186509 | 0.447915 | 1.179059 | 0.0015168
79.8874 | 6.8165 | 6.371483 | 5.186586 | 0.445017 | 1.183392 | 0.001505427
79.8974 | 6.8155 | 6.376032 | 5.186664 | 0.4394681 | 1.187874 | 0.001494194
79.9073 | 6.8172 | 6.380687 | 5.186743 | 0.4365126 | 1.192461 | 0.001483212
79.9173 | 6.8187 | 6.385546 | 5.186825 | 0.4331544 | 1.197248 | 0.001472256
79.9273 | 6.8229 | 6.390564 | 5.18691 | 0.432336 | 1.202193 | 0.001461433
79.9373 | 6.813 | 6.395746 | 5.186996 | 0.4172539 | 1.2073 | 0.001450744
79.9473 | 6.8148 | 6.401095 | 5.187084 | 0.4137048 | 1.212571 | 0.001440184
79.9573 | 6.8113 | 6.406615 | 5.187174 | 0.4046851 | 1.218011 | 0.001429753
79.9673 | 6.8146 | 6.412309 | 5.187266 | 0.4022911 | 1.223623 | 0.001419447
79.9773 | 6.8155 | 6.418181 | 5.18736 | 0.397319 | 1.229412 | 0.001409266
79.9873 | 6.8155 | 6.424235 | 5.187456 | 0.391265 | 1.235379 | 0.001399206
79.9973 | 6.8178 | 6.430475 | 5.187554 | 0.387325 | 1.241531 | 0.001389267
80.0073 | 6.8182 | 6.436905 | 5.187655 | 0.3812949 | 1.247871 | 0.001379445
80.0173 | 6.8179 | 6.44353 | 5.187757 | 0.3743705 | 1.254403 | 0.001369739
80.0273 | 6.82 | 6.450353 | 5.187861 | 0.3696475 | 1.261131 | 0.001360147
80.0373 | 6.8029 | 6.457379 | 5.187967 | 0.3455211 | 1.268061 | 0.001350667
80.0473 | 6.8065 | 6.464613 | 5.188075 | 0.341887 | 1.275196 | 0.001341298
80.0573 | 6.8017 | 6.47206 | 5.188185 | 0.3296404 | 1.282542 | 0.001332037
80.0673 | 6.8034 | 6.479724 | 5.188298 | 0.3236761 | 1.290103 | 0.001322883
80.0773 | 6.8053 | 6.487611 | 5.188412 | 0.3176894 | 1.297885 | 0.001313835
80.0873 | 6.803 | 6.495725 | 5.188528 | 0.3072749 | 1.305892 | 0.00130489
80.0973 | 6.8017 | 6.504073 | 5.188647 | 0.2976274 | 1.31413 | 0.001296047
80.1073 | 6.7983 | 6.512659 | 5.188767 | 0.2856414 | 1.322604 | 0.001287304
80.1173 | 6.798 | 6.521489 | 5.188889 | 0.2765111 | 1.331321 | 0.00127866
80.1273 | 6.7962 | 6.530569 | 5.189014 | 0.2656307 | 1.340286 | 0.001270113
80.1373 | 6.7792 | 6.539905 | 5.18914 | 0.2392945 | 1.349504 | 0.001261662
80.1473 | 6.7834 | 6.549504 | 5.189269 | 0.2338961 | 1.358982 | 0.001253306
80.1573 | 6.7828 | 6.559371 | 5.189399 | 0.2234294 | 1.368726 | 0.001245042
80.1673 | 6.7834 | 6.569512 | 5.189532 | 0.2138879 | 1.378744 | 0.001236869
80.1773 | 6.7832 | 6.579935 | 5.189666 | 0.2032649 | 1.38904 | 0.001228786
80.1873 | 6.781 | 6.590646 | 5.189803 | 0.1903535 | 1.399623 | 0.001220792
80.1973 | 6.7816 | 6.601653 | 5.189942 | 0.1799469 | 1.410498 | 0.001212885
80.2073 | 6.78 | 6.612962 | 5.190083 | 0.1670377 | 1.421675 | 0.001205064
80.2173 | 6.7809 | 6.624581 | 5.190226 | 0.1563187 | 1.433158 | 0.001197328
80.2273 | 6.782 | 6.636518 | 5.19037 | 0.1454825 | 1.444957 | 0.001189675
80.2373 | 6.7783 | 6.648779 | 5.190517 | 0.1295209 | 1.45708 | 0.001182104
80.2473 | 6.7813 | 6.661374 | 5.190667 | 0.1199263 | 1.469533 | 0.001174615
80.2573 | 6.7846 | 6.674309 | 5.190818 | 0.1102907 | 1.482324 | 0.001167204
80.2673 | 6.788 | 6.687595 | 5.190971 | 0.1004053 | 1.495464 | 0.001159873
80.2773 | 6.7956 | 6.701238 | 5.191126 | 0.09436186 | 1.508959 | 0.001152619
80.2873 | 6.7992 | 6.715248 | 5.191284 | 0.08395165 | 1.522819 | 0.001145441
80.2973 | 6.8028 | 6.729634 | 5.191443 | 0.07316589 | 1.537053 | 0.001138338
80.3073 | 6.8075 | 6.744405 | 5.191605 | 0.0630952 | 1.551669 | 0.001131309
80.3173 | 6.8131 | 6.75957 | 5.191768 | 0.05353022 | 1.566677 | 0.001124353
80.3273 | 6.821 | 6.775138 | 5.191934 | 0.04586166 | 1.582087 | 0.00111747
80.3373 | 6.8271 | 6.79112 | 5.192102 | 0.03597966 | 1.597908 | 0.001110657
80.3473 | 6.8326 | 6.807525 | 5.192272 | 0.02507451 | 1.61415 | 0.001103914
80.3573 | 6.8454 | 6.824364 | 5.192444 | 0.02103573 | 1.630823 | 0.001097239
80.3673 | 6.8471 | 6.841647 | 5.192618 | 0.005453347 | 1.647938 | 0.001090633
80.3773 | 6.8574 | 6.859383 | 5.192794 | -0.00198333 | 1.665505 | 0.001084094
80.3873 | 6.8658 | 6.877585 | 5.192973 | -0.0117847 | 1.683534 | 0.001077621
80.3973 | 6.8744 | 6.896262 | 5.193153 | -0.02186181 | 1.702037 | 0.001071212
80.4073 | 6.8805 | 6.915425 | 5.193336 | -0.03492544 | 1.721025 | 0.001064868
80.4173 | 6.8946 | 6.935087 | 5.19352 | -0.04048698 | 1.740508 | 0.001058588
80.4273 | 6.9075 | 6.955258 | 5.193707 | -0.04775769 | 1.760498 | 0.001052369
80.4373 | 6.92 | 6.975949 | 5.193896 | -0.05594862 | 1.781006 | 0.001046213
80.4473 | 6.9301 | 6.997171 | 5.194087 | -0.06707149 | 1.802044 | 0.001040117
80.4573 | 6.942 | 7.018938 | 5.194281 | -0.07693811 | 1.823623 | 0.00103408
80.4673 | 6.9535 | 7.04126 | 5.194476 | -0.08775983 | 1.845756 | 0.001028103
80.4773 | 6.9664 | 7.064149 | 5.194673 | -0.09774855 | 1.868453 | 0.001022184
80.4873 | 6.9884 | 7.087616 | 5.194873 | -0.09921614 | 1.891727 | 0.001016323
80.4972 | 7.0079 | 7.111427 | 5.195073 | -0.1035272 | 1.915344 | 0.001010575
80.5072 | 7.0251 | 7.136081 | 5.195277 | -0.1109814 | 1.9398 | 0.001004826
80.5172 | 7.0515 | 7.161349 | 5.195483 | -0.1098495 | 1.964868 | 0.0009991317
80.5272 | 7.0737 | 7.187243 | 5.195691 | -0.1135429 | 1.990559 | 0.0009934917
80.5372 | 7.0967 | 7.213773 | 5.195901 | -0.1170733 | 2.016884 | 0.0009879056
80.5472 | 7.1228 | 7.240952 | 5.196114 | -0.1181519 | 2.043856 | 0.0009823724
80.5572 | 7.1495 | 7.26879 | 5.196328 | -0.1192895 | 2.071484 | 0.0009768916
80.5672 | 7.1778 | 7.297297 | 5.196545 | -0.1194971 | 2.099781 | 0.0009714623
80.5772 | 7.2024 | 7.326485 | 5.196764 | -0.1240849 | 2.128755 | 0.0009660839
80.5872 | 7.2349 | 7.356363 | 5.196985 | -0.1214628 | 2.158417 | 0.0009607558
80.5972 | 7.2686 | 7.386941 | 5.197208 | -0.1183407 | 2.188777 | 0.0009554773
80.6072 | 7.306 | 7.418227 | 5.197434 | -0.1122272 | 2.219843 | 0.0009502477
80.6172 | 7.3436 | 7.45023 | 5.197661 | -0.1066302 | 2.251624 | 0.0009450665
80.6272 | 7.3852 | 7.482958 | 5.197891 | -0.09775796 | 2.284127 | 0.0009399329
80.6372 | 7.4208 | 7.516417 | 5.198123 | -0.09561676 | 2.317359 | 0.0009348465
80.6472 | 7.4666 | 7.550612 | 5.198357 | -0.08401203 | 2.351325 | 0.0009298065
80.6572 | 7.5068 | 7.585549 | 5.198594 | -0.07874893 | 2.38603 | 0.0009248124
80.6672 | 7.551 | 7.621231 | 5.198832 | -0.07023059 | 2.421478 | 0.0009198635
80.6772 | 7.5954 | 7.657659 | 5.199073 | -0.0622594 | 2.457671 | 0.0009149594
80.6872 | 7.6439 | 7.694836 | 5.199316 | -0.050936 | 2.49461 | 0.0009100995
80.6972 | 7.6961 | 7.73276 | 5.199561 | -0.03665954 | 2.532293 | 0.0009052832
80.7072 | 7.7469 | 7.771427 | 5.199808 | -0.02452692 | 2.570718 | 0.00090051
80.7172 | 7.8046 | 7.810834 | 5.200058 | -0.006234206 | 2.60988 | 0.0008957792
80.7272 | 7.859 | 7.850974 | 5.20031 | 0.00802576 | 2.649773 | 0.0008910905
80.7372 | 7.9172 | 7.891839 | 5.200564 | 0.02536142 | 2.690388 | 0.0008864432
80.7472 | 7.9784 | 7.933415 | 5.20082 | 0.04498453 | 2.731714 | 0.0008818369
80.7572 | 8.0346 | 7.975691 | 5.201078 | 0.05890865 | 2.773736 | 0.000877271
80.7672 | 8.1016 | 8.018649 | 5.201339 | 0.08295089 | 2.816438 | 0.0008727451
80.7772 | 8.1626 | 8.062269 | 5.201602 | 0.1003312 | 2.859799 | 0.0008682586
80.7872 | 8.2246 | 8.106528 | 5.201867 | 0.1180724 | 2.903797 | 0.0008638112
80.7972 | 8.2974 | 8.151399 | 5.202134 | 0.146001 | 2.948406 | 0.0008594022
80.8072 | 8.3662 | 8.196853 | 5.202403 | 0.1693471 | 2.993595 | 0.0008550312
80.8172 | 8.4421 | 8.242856 | 5.202675 | 0.1992443 | 3.03933 | 0.0008506978
80.8272 | 8.5159 | 8.289369 | 5.202949 | 0.2265307 | 3.085574 | 0.0008464015
80.8372 | 8.5954 | 8.336352 | 5.203225 | 0.2590479 | 3.132285 | 0.000842142
80.8472 | 8.6724 | 8.383757 | 5.203504 | 0.2886428 | 3.179416 | 0.0008379186
80.8572 | 8.7474 | 8.431535 | 5.203784 | 0.3158652 | 3.226917 | 0.0008337311
80.8672 | 8.8306 | 8.479629 | 5.204067 | 0.3509713 | 3.274732 | 0.000829579
80.8772 | 8.9134 | 8.52798 | 5.204352 | 0.3854205 | 3.322802 | 0.0008254618
80.8872 | 8.987 | 8.576523 | 5.20464 | 0.4104769 | 3.371062 | 0.0008213791
80.8972 | 9.0776 | 8.625189 | 5.204929 | 0.4524105 | 3.419443 | 0.0008173306
80.9072 | 9.1633 | 8.673905 | 5.205221 | 0.4893946 | 3.467871 | 0.0008133159
80.9172 | 9.2481 | 8.722592 | 5.205515 | 0.5255083 | 3.516267 | 0.0008093344
80.9272 | 9.3345 | 8.771165 | 5.205812 | 0.5633346 | 3.564548 | 0.0008053859
80.9372 | 9.4216 | 8.819539 | 5.206111 | 0.6020614 | 3.612627 | 0.0008014701
80.9472 | 9.5047 | 8.867621 | 5.206412 | 0.6370795 | 3.660411 | 0.0007975863
80.9572 | 9.5889 | 8.915315 | 5.206715 | 0.6735855 | 3.707806 | 0.0007937345
80.9672 | 9.6742 | 8.962522 | 5.20702 | 0.7116785 | 3.754711 | 0.000789914
80.9772 | 9.7556 | 9.00914 | 5.207328 | 0.7464601 | 3.801026 | 0.0007861247
80.9872 | 9.8344 | 9.055063 | 5.207638 | 0.7793366 | 3.846643 | 0.0007823661
80.9972 | 9.9185 | 9.100185 | 5.207951 | 0.8183151 | 3.891456 | 0.0007786379
81.0072 | 9.9969 | 9.144395 | 5.208265 | 0.8525047 | 3.935355 | 0.0007749398
81.0172 | 10.0726 | 9.187585 | 5.208582 | 0.885015 | 3.978231 | 0.0007712713
81.0272 | 10.1491 | 9.229642 | 5.208901 | 0.9194581 | 4.019973 | 0.0007676322
81.0372 | 10.2188 | 9.270456 | 5.209223 | 0.9483436 | 4.060469 | 0.0007640222
81.0472 | 10.2883 | 9.309919 | 5.209547 | 0.9783815 | 4.099611 | 0.0007604408
81.0572 | 10.3514 | 9.347921 | 5.209873 | 1.003479 | 4.137291 | 0.0007568879
81.0672 | 10.4217 | 9.384357 | 5.210201 | 1.037343 | 4.173402 | 0.0007533629
81.0771 | 10.4761 | 9.418786 | 5.210529 | 1.057314 | 4.207507 | 0.0007499011
81.0871 | 10.529 | 9.451807 | 5.210862 | 1.077193 | 4.240198 | 0.0007464311
81.0971 | 10.5798 | 9.482968 | 5.211197 | 1.096832 | 4.271028 | 0.0007429883
81.1071 | 10.6313 | 9.512182 | 5.211535 | 1.119118 | 4.299908 | 0.0007395724
81.1171 | 10.6813 | 9.539367 | 5.211875 | 1.141933 | 4.326756 | 0.000736183
81.1271 | 10.7208 | 9.564446 | 5.212217 | 1.156354 | 4.351496 | 0.0007328199
81.1371 | 10.7575 | 9.587351 | 5.212562 | 1.170149 | 4.374059 | 0.0007294828
81.1471 | 10.7892 | 9.608019 | 5.212909 | 1.181181 | 4.394385 | 0.0007261714
81.1571 | 10.8173 | 9.626398 | 5.213258 | 1.190902 | 4.412417 | 0.0007228852
81.1671 | 10.8477 | 9.642442 | 5.21361 | 1.205258 | 4.428113 | 0.0007196244
81.1771 | 10.8659 | 9.656113 | 5.213964 | 1.209787 | 4.441433 | 0.0007163884
81.1871 | 10.879 | 9.667383 | 5.21432 | 1.211617 | 4.45235 | 0.0007131771
81.1971 | 10.8957 | 9.676229 | 5.214678 | 1.219471 | 4.460841 | 0.00070999
81.2071 | 10.9024 | 9.682641 | 5.215039 | 1.219759 | 4.466894 | 0.0007068271
81.2171 | 10.9116 | 9.686612 | 5.215403 | 1.224988 | 4.470505 | 0.0007036879
81.2271 | 10.9076 | 9.688146 | 5.215768 | 1.219454 | 4.471677 | 0.0007005723
81.2371 | 10.9015 | 9.687254 | 5.216136 | 1.214246 | 4.47042 | 0.0006974801
81.2471 | 10.8983 | 9.683953 | 5.216507 | 1.214347 | 4.466751 | 0.0006944109
81.2571 | 10.8864 | 9.678268 | 5.21688 | 1.208132 | 4.460697 | 0.0006913646
81.2671 | 10.8685 | 9.67023 | 5.217255 | 1.19827 | 4.452287 | 0.0006883408
81.2771 | 10.8512 | 9.659875 | 5.217632 | 1.191325 | 4.441557 | 0.0006853394
81.2871 | 10.8186 | 9.647246 | 5.218012 | 1.171354 | 4.428552 | 0.0006823602
81.2971 | 10.795 | 9.632392 | 5.218394 | 1.162608 | 4.413318 | 0.0006794028
81.3071 | 10.76 | 9.615363 | 5.218779 | 1.144637 | 4.395907 | 0.0006764672
81.3171 | 10.7314 | 9.596215 | 5.219166 | 1.135185 | 4.376376 | 0.0006735529
81.3271 | 10.6855 | 9.575011 | 5.219555 | 1.110489 | 4.354785 | 0.0006706598
81.3371 | 10.6448 | 9.551814 | 5.219947 | 1.092986 | 4.331199 | 0.0006677878
81.3471 | 10.6 | 9.52669 | 5.220341 | 1.07331 | 4.305684 | 0.0006649366
81.3571 | 10.5487 | 9.499711 | 5.220738 | 1.048989 | 4.278311 | 0.0006621059
81.3671 | 10.4952 | 9.470949 | 5.221137 | 1.024251 | 4.249153 | 0.0006592956
81.3771 | 10.4392 | 9.44048 | 5.221538 | 0.9987199 | 4.218286 | 0.0006565055
81.3871 | 10.3826 | 9.408381 | 5.221942 | 0.974219 | 4.185786 | 0.0006537353
81.3971 | 10.321 | 9.374732 | 5.222348 | 0.9462684 | 4.151733 | 0.0006509849
81.4071 | 10.261 | 9.339613 | 5.222756 | 0.9213873 | 4.116208 | 0.0006482539
81.4171 | 10.1984 | 9.303107 | 5.223167 | 0.8952931 | 4.079294 | 0.0006455425
81.4271 | 10.1288 | 9.265297 | 5.223581 | 0.8635025 | 4.041074 | 0.0006428501
81.4371 | 10.0632 | 9.22627 | 5.223996 | 0.8369296 | 4.001634 | 0.0006401768
81.4471 | 9.9923 | 9.18611 | 5.224415 | 0.8061902 | 3.961058 | 0.0006375222
81.4571 | 9.926 | 9.144902 | 5.224835 | 0.7810982 | 3.919432 | 0.0006348862
81.4671 | 9.8571 | 9.102733 | 5.225258 | 0.7543671 | 3.876842 | 0.0006322686
81.4771 | 9.7867 | 9.059689 | 5.225684 | 0.7270111 | 3.833375 | 0.0006296693
81.4871 | 9.718 | 9.015856 | 5.226112 | 0.7021445 | 3.789117 | 0.000627088
81.4971 | 9.6452 | 8.971317 | 5.226542 | 0.6738826 | 3.744151 | 0.0006245245
81.5071 | 9.5728 | 8.92616 | 5.226975 | 0.6466401 | 3.698563 | 0.0006219788
81.5171 | 9.5051 | 8.880465 | 5.22741 | 0.6246349 | 3.652436 | 0.0006194507
81.5271 | 9.4248 | 8.834316 | 5.227848 | 0.5904845 | 3.605851 | 0.0006169399
81.5371 | 9.3619 | 8.78779 | 5.228288 | 0.5741098 | 3.558888 | 0.0006144462
81.5471 | 9.2948 | 8.740967 | 5.22873 | 0.5538327 | 3.511625 | 0.0006119695
81.5571 | 9.2255 | 8.693924 | 5.229175 | 0.5315765 | 3.464139 | 0.0006095098
81.5671 | 9.1492 | 8.646731 | 5.229623 | 0.5024689 | 3.416501 | 0.0006070668
81.5771 | 9.0826 | 8.599462 | 5.230073 | 0.4831383 | 3.368784 | 0.0006046402
81.5871 | 9.0141 | 8.552183 | 5.230525 | 0.4619174 | 3.321055 | 0.0006022301
81.5971 | 8.9427 | 8.50496 | 5.23098 | 0.4377404 | 3.27338 | 0.0005998362
81.6071 | 8.8744 | 8.457854 | 5.231437 | 0.4165459 | 3.225819 | 0.0005974583
81.6171 | 8.8099 | 8.410925 | 5.231897 | 0.398975 | 3.178433 | 0.0005950963
81.6271 | 8.7391 | 8.364228 | 5.232359 | 0.3748723 | 3.131276 | 0.0005927501
81.6371 | 8.6768 | 8.317814 | 5.232824 | 0.3589856 | 3.0844 | 0.0005904196
81.6471 | 8.6129 | 8.271734 | 5.233291 | 0.3411663 | 3.037854 | 0.0005881044
81.6571 | 8.5467 | 8.226031 | 5.233761 | 0.3206688 | 2.991684 | 0.0005858046
81.667 | 8.4868 | 8.181202 | 5.234228 | 0.3055978 | 2.94639 | 0.0005835426
81.677 | 8.4246 | 8.136374 | 5.234703 | 0.2882264 | 2.901089 | 0.0005812731
81.687 | 8.3621 | 8.092039 | 5.23518 | 0.2700608 | 2.85628 | 0.0005790181
81.697 | 8.3026 | 8.048231 | 5.23566 | 0.2543695 | 2.811994 | 0.0005767782
81.707 | 8.2472 | 8.004977 | 5.236142 | 0.2422227 | 2.768261 | 0.0005745527
81.717 | 8.1909 | 7.962306 | 5.236627 | 0.2285943 | 2.725107 | 0.0005723419
81.727 | 8.1338 | 7.920238 | 5.237114 | 0.2135616 | 2.682555 | 0.0005701451
81.737 | 8.0837 | 7.878796 | 5.237603 | 0.2049036 | 2.640625 | 0.0005679629
81.747 | 8.0296 | 7.837998 | 5.238096 | 0.1916025 | 2.599336 | 0.0005657944
81.757 | 7.9796 | 7.797857 | 5.23859 | 0.1817434 | 2.558703 | 0.0005636403
81.767 | 7.9313 | 7.758387 | 5.239087 | 0.1729131 | 2.518738 | 0.0005614997
81.777 | 7.8837 | 7.719599 | 5.239587 | 0.1641011 | 2.479452 | 0.0005593731
81.787 | 7.8398 | 7.681501 | 5.240089 | 0.1582989 | 2.440854 | 0.0005572598
81.797 | 7.792 | 7.6441 | 5.240594 | 0.1479003 | 2.40295 | 0.0005551602
81.807 | 7.7477 | 7.6074 | 5.241102 | 0.1403001 | 2.365745 | 0.0005530737
81.817 | 7.7066 | 7.571404 | 5.241611 | 0.1351957 | 2.329242 | 0.0005510007
81.827 | 7.6723 | 7.536114 | 5.242124 | 0.1361858 | 2.293442 | 0.0005489405
81.837 | 7.6328 | 7.50153 | 5.242639 | 0.1312701 | 2.258344 | 0.0005468936
81.847 | 7.5955 | 7.46765 | 5.243156 | 0.1278505 | 2.223949 | 0.0005448594
81.857 | 7.5583 | 7.434471 | 5.243676 | 0.1238292 | 2.190252 | 0.000542838
81.867 | 7.5264 | 7.40199 | 5.244199 | 0.1244103 | 2.15725 | 0.0005408292
81.877 | 7.4953 | 7.370201 | 5.244724 | 0.1250987 | 2.124939 | 0.0005388327
81.887 | 7.4645 | 7.3391 | 5.245251 | 0.1253998 | 2.093312 | 0.0005368491
81.897 | 7.4339 | 7.30868 | 5.245782 | 0.1252201 | 2.062363 | 0.0005348775
81.907 | 7.4059 | 7.278933 | 5.246315 | 0.1269671 | 2.032085 | 0.0005329182
81.917 | 7.3783 | 7.249852 | 5.24685 | 0.1284485 | 2.002471 | 0.0005309708
81.927 | 7.3585 | 7.22142 | 5.247388 | 0.1370803 | 1.973503 | 0.0005290354
81.937 | 7.3318 | 7.193644 | 5.247928 | 0.1381563 | 1.945188 | 0.0005271121
81.947 | 7.3096 | 7.166507 | 5.248471 | 0.1430933 | 1.91751 | 0.0005252005
81.957 | 7.2939 | 7.139999 | 5.249017 | 0.1539014 | 1.890458 | 0.0005233006
81.967 | 7.2722 | 7.11411 | 5.249565 | 0.1580904 | 1.864023 | 0.0005214123
81.977 | 7.2515 | 7.088829 | 5.250116 | 0.1626708 | 1.838194 | 0.0005195354
81.987 | 7.2354 | 7.064147 | 5.25067 | 0.1712529 | 1.81296 | 0.00051767
81.997 | 7.2191 | 7.040052 | 5.251226 | 0.1790476 | 1.788311 | 0.0005158158
82.007 | 7.2017 | 7.016535 | 5.251784 | 0.1851653 | 1.764237 | 0.0005139728
82.017 | 7.193 | 6.993583 | 5.252345 | 0.1994172 | 1.740725 | 0.0005121408
82.027 | 7.1779 | 6.971186 | 5.252909 | 0.2067142 | 1.717766 | 0.0005103199
82.037 | 7.1611 | 6.949333 | 5.253476 | 0.2117672 | 1.695349 | 0.0005085099
82.047 | 7.1549 | 6.928013 | 5.254045 | 0.2268872 | 1.673462 | 0.0005067107
82.057 | 7.1434 | 6.907215 | 5.254616 | 0.2361848 | 1.652094 | 0.0005049222
82.067 | 7.1285 | 6.886929 | 5.25519 | 0.2415712 | 1.631235 | 0.0005031444
82.077 | 7.1197 | 6.867143 | 5.255767 | 0.252557 | 1.610874 | 0.000501377
82.087 | 7.1126 | 6.847847 | 5.256347 | 0.2647529 | 1.591001 | 0.0004996202
82.097 | 7.1003 | 6.829031 | 5.256929 | 0.2712695 | 1.571604 | 0.0004978736
82.107 | 7.089 | 6.810683 | 5.257514 | 0.2783174 | 1.552673 | 0.0004961373
82.117 | 7.0819 | 6.792793 | 5.258101 | 0.2891068 | 1.534198 | 0.0004944113
82.127 | 7.0699 | 6.775352 | 5.258691 | 0.2945479 | 1.516168 | 0.0004926953
82.137 | 7.0614 | 6.758349 | 5.259284 | 0.3030507 | 1.498575 | 0.0004909894
82.147 | 7.0562 | 6.741775 | 5.259879 | 0.3144251 | 1.481407 | 0.0004892934
82.157 | 7.0472 | 6.725619 | 5.260477 | 0.3215807 | 1.464655 | 0.0004876073
82.167 | 7.0415 | 6.709873 | 5.261077 | 0.3316272 | 1.44831 | 0.0004859309
82.177 | 7.0352 | 6.694526 | 5.261681 | 0.3406741 | 1.432361 | 0.0004842643
82.187 | 7.0255 | 6.67957 | 5.262286 | 0.3459301 | 1.416801 | 0.0004826072
82.197 | 7.0148 | 6.664995 | 5.262895 | 0.3498046 | 1.40162 | 0.0004809597
82.207 | 7.0125 | 6.650794 | 5.263506 | 0.3617061 | 1.386808 | 0.0004793216
82.217 | 7.0094 | 6.636956 | 5.26412 | 0.3724436 | 1.372359 | 0.0004776929
82.227 | 7.0026 | 6.623475 | 5.264736 | 0.3791252 | 1.358262 | 0.0004760735
82.237 | 7.0026 | 6.610341 | 5.265356 | 0.3922593 | 1.344511 | 0.0004744634
82.2469 | 6.998 | 6.597676 | 5.265971 | 0.4003238 | 1.331232 | 0.0004728784
82.2569 | 6.9936 | 6.58521 | 5.266596 | 0.4083901 | 1.318143 | 0.0004712864
82.2669 | 6.9892 | 6.573068 | 5.267223 | 0.4161325 | 1.305375 | 0.0004697034
82.2769 | 6.9844 | 6.561242 | 5.267853 | 0.4231584 | 1.292921 | 0.0004681293
82.2869 | 6.9812 | 6.549725 | 5.268485 | 0.4314752 | 1.280773 | 0.0004665641
82.2969 | 6.9812 | 6.53851 | 5.269121 | 0.44269 | 1.268924 | 0.0004650077
82.3069 | 6.9761 | 6.52759 | 5.269759 | 0.4485096 | 1.257368 | 0.00046346
82.3169 | 6.9757 | 6.516959 | 5.270399 | 0.4587411 | 1.246098 | 0.000461921
82.3269 | 6.9774 | 6.506609 | 5.271043 | 0.4707908 | 1.235106 | 0.0004603906
82.3369 | 6.9783 | 6.496535 | 5.271689 | 0.4817652 | 1.224387 | 0.0004588686
82.3469 | 6.9783 | 6.486729 | 5.272337 | 0.4915708 | 1.213934 | 0.0004573552
82.3569 | 6.9741 | 6.477187 | 5.272989 | 0.4969134 | 1.203742 | 0.0004558501
82.3669 | 6.9798 | 6.467901 | 5.273643 | 0.5118991 | 1.193804 | 0.0004543533
82.3769 | 6.9806 | 6.458866 | 5.2743 | 0.5217337 | 1.184114 | 0.0004528648
82.3869 | 6.9822 | 6.450077 | 5.274959 | 0.5321227 | 1.174666 | 0.0004513845
82.3969 | 6.987 | 6.441528 | 5.275622 | 0.5454716 | 1.165457 | 0.0004499122
82.4069 | 6.9903 | 6.433214 | 5.276287 | 0.5570858 | 1.156479 | 0.0004484481
82.4169 | 6.9941 | 6.42513 | 5.276955 | 0.5689704 | 1.147728 | 0.000446992
82.4269 | 7.0021 | 6.41727 | 5.277625 | 0.5848304 | 1.139199 | 0.0004455438
82.4369 | 7.0043 | 6.409629 | 5.278298 | 0.5946707 | 1.130887 | 0.0004441035
82.4469 | 7.0087 | 6.402204 | 5.278974 | 0.6064959 | 1.122787 | 0.0004426709
82.4569 | 7.0183 | 6.394989 | 5.279653 | 0.6233108 | 1.114895 | 0.0004412462
82.4669 | 7.0282 | 6.38798 | 5.280335 | 0.6402198 | 1.107206 | 0.0004398291
82.4769 | 7.0357 | 6.381173 | 5.281019 | 0.6545271 | 1.099716 | 0.0004384197
82.4869 | 7.0404 | 6.374563 | 5.281706 | 0.6658371 | 1.09242 | 0.0004370178
82.4969 | 7.0523 | 6.368146 | 5.282396 | 0.6841537 | 1.085315 | 0.0004356235
82.5069 | 7.0564 | 6.361919 | 5.283088 | 0.6944809 | 1.078397 | 0.0004342366
82.5169 | 7.0664 | 6.355877 | 5.283783 | 0.7105225 | 1.071661 | 0.0004328572
82.5269 | 7.0775 | 6.350018 | 5.284481 | 0.7274823 | 1.065105 | 0.0004314851
82.5369 | 7.0855 | 6.344336 | 5.285182 | 0.7411638 | 1.058724 | 0.0004301202
82.5469 | 7.0992 | 6.338829 | 5.285886 | 0.7603706 | 1.052515 | 0.0004287627
82.5569 | 7.1085 | 6.333494 | 5.286592 | 0.7750059 | 1.046475 | 0.0004274123
82.5669 | 7.1174 | 6.328327 | 5.287301 | 0.789073 | 1.0406 | 0.000426069
82.5769 | 7.1253 | 6.323325 | 5.288013 | 0.8019752 | 1.034887 | 0.0004247328
82.5869 | 7.1316 | 6.318485 | 5.288728 | 0.8131154 | 1.029333 | 0.0004234037
82.5969 | 7.1406 | 6.313803 | 5.289445 | 0.8267966 | 1.023936 | 0.0004220815
82.6069 | 7.1479 | 6.309278 | 5.290166 | 0.8386216 | 1.018692 | 0.0004207662
82.6169 | 7.1556 | 6.304907 | 5.290889 | 0.8506933 | 1.013598 | 0.0004194578
82.6269 | 7.1605 | 6.300686 | 5.291615 | 0.8598142 | 1.008653 | 0.0004181562
82.6369 | 7.1682 | 6.296613 | 5.292343 | 0.8715869 | 1.003853 | 0.0004168614
82.6469 | 7.173 | 6.292686 | 5.293075 | 0.8803139 | 0.9991956 | 0.0004155733
82.6569 | 7.1786 | 6.288902 | 5.293809 | 0.8896976 | 0.9946788 | 0.000414292
82.6669 | 7.1854 | 6.28526 | 5.294546 | 0.9001404 | 0.9903003 | 0.0004130171
82.6769 | 7.1863 | 6.281756 | 5.295286 | 0.9045443 | 0.9860577 | 0.0004117489
82.6869 | 7.1799 | 6.278388 | 5.296029 | 0.9015115 | 0.9819489 | 0.0004104872
82.6969 | 7.1859 | 6.275156 | 5.296775 | 0.9107442 | 0.9779719 | 0.000409232
82.7069 | 7.1847 | 6.272056 | 5.297523 | 0.9126443 | 0.9741246 | 0.0004079832
82.7169 | 7.1817 | 6.269086 | 5.298274 | 0.9126137 | 0.9704053 | 0.0004067407
82.7269 | 7.18 | 6.266246 | 5.299028 | 0.9137542 | 0.9668119 | 0.0004055047
82.7369 | 7.174 | 6.263532 | 5.299785 | 0.9104676 | 0.9633428 | 0.0004042749
82.7469 | 7.1679 | 6.260944 | 5.300545 | 0.9069555 | 0.9599963 | 0.0004030513
82.7569 | 7.1619 | 6.25848 | 5.301308 | 0.9034197 | 0.9567708 | 0.000401834
82.7669 | 7.1548 | 6.256138 | 5.302073 | 0.8986616 | 0.9536646 | 0.0004006228
82.7769 | 7.1432 | 6.253917 | 5.302842 | 0.8892827 | 0.9506763 | 0.0003994177
82.7869 | 7.134 | 6.251815 | 5.303613 | 0.8821845 | 0.9478046 | 0.0003982187
82.7969 | 7.1255 | 6.249832 | 5.304387 | 0.8756683 | 0.9450479 | 0.0003970257
82.8069 | 7.1144 | 6.247965 | 5.305164 | 0.8664354 | 0.9424051 | 0.0003958387
82.8169 | 7.101 | 6.246213 | 5.305943 | 0.8547871 | 0.9398748 | 0.0003946576
82.8269 | 7.0879 | 6.244575 | 5.306726 | 0.8433245 | 0.937456 | 0.0003934824
82.8368 | 7.0794 | 6.243066 | 5.307504 | 0.8363342 | 0.9351698 | 0.0003923251
82.8468 | 7.0682 | 6.241653 | 5.308292 | 0.8265474 | 0.9329694 | 0.0003911615
82.8568 | 7.0526 | 6.24035 | 5.309083 | 0.8122497 | 0.930877 | 0.0003900036
82.8668 | 7.0381 | 6.239158 | 5.309877 | 0.7989418 | 0.928892 | 0.0003888515
82.8768 | 7.0221 | 6.238075 | 5.310674 | 0.7840247 | 0.9270132 | 0.0003877053
82.8868 | 7.0149 | 6.237101 | 5.311474 | 0.7777992 | 0.92524 | 0.0003865645
82.8968 | 6.9969 | 6.236234 | 5.312277 | 0.7606663 | 0.9235713 | 0.0003854293
82.9068 | 6.9794 | 6.235474 | 5.313083 | 0.7439264 | 0.9220066 | 0.0003842998
82.9168 | 6.9621 | 6.23482 | 5.313891 | 0.7272805 | 0.920545 | 0.0003831759
82.9268 | 6.9483 | 6.234271 | 5.314703 | 0.714029 | 0.9191861 | 0.0003820574
82.9368 | 6.9311 | 6.233827 | 5.315517 | 0.6972728 | 0.9179291 | 0.0003809442
82.9468 | 6.9146 | 6.233488 | 5.316335 | 0.6811122 | 0.9167735 | 0.0003798366
82.9568 | 6.9023 | 6.233252 | 5.317155 | 0.6690479 | 0.9157186 | 0.0003787345
82.9668 | 6.8841 | 6.23312 | 5.317978 | 0.6509802 | 0.9147643 | 0.0003776376
82.9768 | 6.8689 | 6.23309 | 5.318804 | 0.6358097 | 0.9139098 | 0.0003765459
82.9868 | 6.8532 | 6.233163 | 5.319633 | 0.6200367 | 0.9131549 | 0.0003754595
82.9968 | 6.8349 | 6.233339 | 5.320465 | 0.6015615 | 0.9124993 | 0.0003743785
83.0068 | 6.8134 | 6.233616 | 5.3213 | 0.5797843 | 0.9119427 | 0.0003733027
83.0168 | 6.8034 | 6.233994 | 5.322137 | 0.5694056 | 0.9114847 | 0.0003722319
83.0268 | 6.7898 | 6.234475 | 5.322978 | 0.5553254 | 0.9111252 | 0.0003711663
83.0368 | 6.7718 | 6.235056 | 5.323822 | 0.536744 | 0.910864 | 0.0003701058
83.0468 | 6.7558 | 6.235739 | 5.324669 | 0.5200614 | 0.910701 | 0.0003690505
83.0568 | 6.7435 | 6.236522 | 5.325518 | 0.5069778 | 0.9106361 | 0.0003680001
83.0668 | 6.7275 | 6.237407 | 5.326371 | 0.4900931 | 0.9106694 | 0.0003669545
83.0768 | 6.7142 | 6.238393 | 5.327226 | 0.4758075 | 0.9108005 | 0.0003659141
83.0868 | 6.6997 | 6.239479 | 5.328085 | 0.4602207 | 0.9110299 | 0.0003648787
83.0968 | 6.6888 | 6.240667 | 5.328946 | 0.4481327 | 0.9113575 | 0.000363848
83.1068 | 6.6789 | 6.241956 | 5.32981 | 0.4369438 | 0.9117831 | 0.0003628221
83.1168 | 6.6689 | 6.243347 | 5.330678 | 0.4255533 | 0.9123073 | 0.0003618012
83.1268 | 6.6562 | 6.244839 | 5.331548 | 0.4113612 | 0.91293 | 0.0003607851
83.1368 | 6.6466 | 6.246433 | 5.332421 | 0.4001672 | 0.9136518 | 0.0003597737
83.1468 | 6.6389 | 6.248129 | 5.333298 | 0.3907713 | 0.9144724 | 0.000358767
83.1568 | 6.628 | 6.249927 | 5.334177 | 0.3780727 | 0.9153927 | 0.000357765
83.1668 | 6.6216 | 6.251828 | 5.335059 | 0.3697715 | 0.9164126 | 0.0003567678
83.1768 | 6.6116 | 6.253833 | 5.335944 | 0.357767 | 0.9175329 | 0.0003557752
83.1868 | 6.6068 | 6.255941 | 5.336833 | 0.3508591 | 0.9187535 | 0.000354787
83.1968 | 6.5992 | 6.258153 | 5.337724 | 0.341047 | 0.9200753 | 0.0003538036
83.2068 | 6.5978 | 6.26047 | 5.338618 | 0.3373304 | 0.9214987 | 0.0003528248
83.2168 | 6.594 | 6.262891 | 5.339515 | 0.3311086 | 0.9230242 | 0.0003518504
83.2268 | 6.5922 | 6.265419 | 5.340416 | 0.3267811 | 0.9246524 | 0.0003508803
83.2368 | 6.5858 | 6.268053 | 5.341319 | 0.3177473 | 0.9263839 | 0.0003499149
83.2468 | 6.5868 | 6.270794 | 5.342225 | 0.3160064 | 0.9282194 | 0.0003489538
83.2568 | 6.5827 | 6.273642 | 5.343135 | 0.3090578 | 0.9301597 | 0.0003479973
83.2668 | 6.5844 | 6.276599 | 5.344047 | 0.3078009 | 0.9322052 | 0.000347045
83.2768 | 6.5835 | 6.279666 | 5.344962 | 0.3038345 | 0.9343572 | 0.000346097
83.2868 | 6.5873 | 6.282842 | 5.345881 | 0.3044581 | 0.9366161 | 0.0003451534
83.2968 | 6.588 | 6.286129 | 5.346802 | 0.3018708 | 0.9389829 | 0.0003442143
83.3068 | 6.5954 | 6.289528 | 5.347727 | 0.3058716 | 0.9414586 | 0.0003432792
83.3168 | 6.6007 | 6.293041 | 5.348654 | 0.3076595 | 0.944044 | 0.0003423483
83.3268 | 6.6063 | 6.296666 | 5.349585 | 0.3096336 | 0.9467402 | 0.0003414217
83.3368 | 6.6118 | 6.300407 | 5.350518 | 0.3113929 | 0.9495483 | 0.0003404993
83.3468 | 6.622 | 6.304264 | 5.351455 | 0.3177362 | 0.9524693 | 0.0003395811
83.3568 | 6.6265 | 6.308237 | 5.352395 | 0.3182626 | 0.955504 | 0.0003386668
83.3668 | 6.6333 | 6.312329 | 5.353338 | 0.3209706 | 0.9586541 | 0.0003377567
83.3768 | 6.6454 | 6.316541 | 5.354283 | 0.3288592 | 0.9619205 | 0.0003368509
83.3868 | 6.6535 | 6.320873 | 5.355232 | 0.3326271 | 0.9653046 | 0.000335949
83.3968 | 6.6689 | 6.325327 | 5.356184 | 0.3435731 | 0.9688075 | 0.0003350509
83.4068 | 6.6797 | 6.329904 | 5.357139 | 0.3497956 | 0.9724308 | 0.000334157
83.4168 | 6.6928 | 6.334607 | 5.358098 | 0.3581935 | 0.9761756 | 0.0003332672
83.4267 | 6.7013 | 6.339387 | 5.359049 | 0.3619131 | 0.9800053 | 0.0003323898
83.4367 | 6.7146 | 6.344342 | 5.360014 | 0.3702583 | 0.9839967 | 0.0003315077
83.4467 | 6.7298 | 6.349426 | 5.360981 | 0.3803743 | 0.9881142 | 0.0003306295
83.4567 | 6.7391 | 6.35464 | 5.361951 | 0.3844595 | 0.9923593 | 0.0003297551
83.4667 | 6.7566 | 6.359988 | 5.362925 | 0.3966122 | 0.9967339 | 0.0003288847
83.4767 | 6.7721 | 6.365469 | 5.363902 | 0.4066309 | 1.001239 | 0.000328018
83.4867 | 6.7866 | 6.371087 | 5.364881 | 0.4155135 | 1.005878 | 0.0003271551
83.4967 | 6.8013 | 6.376842 | 5.365864 | 0.4244584 | 1.010651 | 0.000326296
83.5067 | 6.8179 | 6.382736 | 5.36685 | 0.4351636 | 1.015561 | 0.0003254407
83.5167 | 6.8351 | 6.388773 | 5.36784 | 0.4463273 | 1.020609 | 0.0003245891
83.5267 | 6.8506 | 6.394953 | 5.368832 | 0.4556474 | 1.025797 | 0.0003237412
83.5367 | 6.8639 | 6.401278 | 5.369827 | 0.4626218 | 1.031128 | 0.000322897
83.5467 | 6.8773 | 6.407752 | 5.370826 | 0.4695484 | 1.036604 | 0.0003220564
83.5567 | 6.8967 | 6.414375 | 5.371827 | 0.482325 | 1.042226 | 0.0003212195
83.5667 | 6.9101 | 6.421151 | 5.372832 | 0.4889493 | 1.047998 | 0.0003203862
83.5767 | 6.9249 | 6.428081 | 5.37384 | 0.4968188 | 1.053922 | 0.0003195565
83.5867 | 6.9416 | 6.435169 | 5.374851 | 0.5064311 | 1.059999 | 0.0003187304
83.5967 | 6.9568 | 6.442416 | 5.375865 | 0.5143837 | 1.066233 | 0.0003179078
83.6067 | 6.966 | 6.449826 | 5.376883 | 0.5161739 | 1.072626 | 0.0003170887
83.6167 | 6.9831 | 6.457401 | 5.377903 | 0.5256991 | 1.079182 | 0.0003162732
83.6267 | 6.9924 | 6.465144 | 5.378927 | 0.5272563 | 1.085902 | 0.0003154612
83.6367 | 6.9984 | 6.473057 | 5.379954 | 0.5253427 | 1.092789 | 0.0003146526
83.6467 | 7.0083 | 6.481145 | 5.380983 | 0.5271552 | 1.099848 | 0.0003138474
83.6567 | 7.0188 | 6.489409 | 5.382017 | 0.5293906 | 1.10708 | 0.0003130457
83.6667 | 7.0255 | 6.497854 | 5.383053 | 0.5276458 | 1.114489 | 0.0003122474
83.6767 | 7.0288 | 6.506483 | 5.384092 | 0.5223173 | 1.122079 | 0.0003114525
83.6867 | 7.0347 | 6.515298 | 5.385135 | 0.5194017 | 1.129853 | 0.0003106609
83.6967 | 7.0397 | 6.524305 | 5.386181 | 0.5153953 | 1.137814 | 0.0003098727
83.7067 | 7.0427 | 6.533506 | 5.38723 | 0.5091945 | 1.145966 | 0.0003090878
83.7167 | 7.0481 | 6.542905 | 5.388282 | 0.5051953 | 1.154314 | 0.0003083062
83.7267 | 7.0488 | 6.552506 | 5.389338 | 0.4962937 | 1.162861 | 0.0003075279
83.7367 | 7.0426 | 6.562314 | 5.390396 | 0.4802856 | 1.171611 | 0.0003067528
83.7467 | 7.0467 | 6.572333 | 5.391458 | 0.4743668 | 1.180569 | 0.000305981
83.7567 | 7.0443 | 6.582567 | 5.392523 | 0.4617328 | 1.189739 | 0.0003052124
83.7667 | 7.0443 | 6.593021 | 5.393591 | 0.4512791 | 1.199125 | 0.000304447
83.7767 | 7.0403 | 6.603699 | 5.394663 | 0.4366009 | 1.208733 | 0.0003036849
83.7867 | 7.0427 | 6.614607 | 5.395738 | 0.4280934 | 1.218566 | 0.0003029258
83.7967 | 7.0405 | 6.625748 | 5.396815 | 0.4147516 | 1.228631 | 0.00030217
83.8067 | 7.0356 | 6.63713 | 5.397897 | 0.3984704 | 1.238932 | 0.0003014172
83.8167 | 7.0338 | 6.648756 | 5.398981 | 0.3850444 | 1.249474 | 0.0003006676
83.8267 | 7.0298 | 6.660632 | 5.400068 | 0.3691682 | 1.260263 | 0.0002999211
83.8367 | 7.0258 | 6.672764 | 5.401159 | 0.353036 | 1.271305 | 0.0002991776
83.8467 | 7.0249 | 6.685158 | 5.402253 | 0.3397423 | 1.282606 | 0.0002984372
83.8567 | 7.023 | 6.697819 | 5.403351 | 0.3251811 | 1.294171 | 0.0002976998
83.8667 | 7.0205 | 6.710754 | 5.404451 | 0.3097459 | 1.306006 | 0.0002969655
83.8767 | 7.0187 | 6.723969 | 5.405555 | 0.294731 | 1.318118 | 0.0002962342
83.8867 | 7.0177 | 6.737471 | 5.406662 | 0.2802294 | 1.330513 | 0.0002955058
83.8967 | 7.0144 | 6.751265 | 5.407772 | 0.2631349 | 1.343198 | 0.0002947805
83.9067 | 7.0114 | 6.765359 | 5.408886 | 0.2460406 | 1.356179 | 0.0002940581
83.9167 | 7.0095 | 6.779761 | 5.410003 | 0.2297394 | 1.369464 | 0.0002933386
83.9267 | 7.0021 | 6.794476 | 5.411123 | 0.2076242 | 1.38306 | 0.000292622
83.9367 | 7.0045 | 6.809512 | 5.412246 | 0.1949878 | 1.396974 | 0.0002919084
83.9467 | 7.0092 | 6.824877 | 5.413373 | 0.1843226 | 1.411213 | 0.0002911976
83.9567 | 7.0038 | 6.840579 | 5.414503 | 0.163221 | 1.425786 | 0.0002904897
83.9667 | 7.0011 | 6.856625 | 5.415636 | 0.1444751 | 1.440699 | 0.0002897846
83.9767 | 7.0049 | 6.873023 | 5.416773 | 0.1318769 | 1.455961 | 0.0002890824
83.9867 | 7.0079 | 6.889782 | 5.417912 | 0.1181181 | 1.471581 | 0.0002883831
83.9967 | 7.0071 | 6.90691 | 5.419055 | 0.1001903 | 1.487567 | 0.0002876865
84.0066 | 7.0093 | 6.92424 | 5.42019 | 0.08506033 | 1.503762 | 0.0002869996
84.0166 | 7.0098 | 6.942128 | 5.42134 | 0.06767249 | 1.520501 | 0.0002863086
84.0266 | 7.0209 | 6.96041 | 5.422493 | 0.06048963 | 1.537632 | 0.0002856203
84.0366 | 7.0197 | 6.979098 | 5.423649 | 0.04060231 | 1.555163 | 0.0002849347
84.0466 | 7.0227 | 6.998199 | 5.424809 | 0.02450134 | 1.573105 | 0.0002842519
84.0566 | 7.0347 | 7.017723 | 5.425972 | 0.01697732 | 1.591467 | 0.0002835718
84.0666 | 7.0508 | 7.03768 | 5.427138 | 0.0131203 | 1.610259 | 0.0002828944
84.0766 | 7.0596 | 7.058079 | 5.428308 | 0.001520725 | 1.629489 | 0.0002822196
84.0866 | 7.0662 | 7.078932 | 5.429481 | -0.01273173 | 1.64917 | 0.0002815476
84.0966 | 7.0811 | 7.100247 | 5.430657 | -0.01914714 | 1.669309 | 0.0002808781
84.1066 | 7.0881 | 7.122036 | 5.431836 | -0.03393578 | 1.689919 | 0.0002802114
84.1166 | 7.1075 | 7.144308 | 5.433019 | -0.03680839 | 1.711009 | 0.0002795472
84.1266 | 7.1237 | 7.167076 | 5.434206 | -0.04337554 | 1.732591 | 0.0002788857
84.1366 | 7.139 | 7.190348 | 5.435395 | -0.05134805 | 1.754675 | 0.0002782267
84.1466 | 7.16 | 7.214137 | 5.436588 | -0.05413702 | 1.777271 | 0.0002775703
84.1566 | 7.1785 | 7.238454 | 5.437785 | -0.05995354 | 1.800392 | 0.0002769165
84.1666 | 7.1936 | 7.263309 | 5.438984 | -0.0697087 | 1.824048 | 0.0002762653
84.1766 | 7.2128 | 7.288714 | 5.440187 | -0.07591403 | 1.848251 | 0.0002756165
84.1866 | 7.2354 | 7.314681 | 5.441394 | -0.07928087 | 1.873012 | 0.0002749703
84.1966 | 7.2559 | 7.341221 | 5.442604 | -0.08532067 | 1.898343 | 0.0002743266
84.2066 | 7.276 | 7.368345 | 5.443817 | -0.09234525 | 1.924255 | 0.0002736854
84.2166 | 7.2986 | 7.396066 | 5.445033 | -0.09746611 | 1.95076 | 0.0002730467
84.2266 | 7.3223 | 7.424395 | 5.446253 | -0.1020949 | 1.977869 | 0.0002724104
84.2366 | 7.3489 | 7.453344 | 5.447477 | -0.1044437 | 2.005595 | 0.0002717766
84.2466 | 7.3745 | 7.482924 | 5.448703 | -0.1084236 | 2.033949 | 0.0002711453
84.2566 | 7.3993 | 7.513147 | 5.449933 | -0.1138467 | 2.062943 | 0.0002705163
84.2666 | 7.4311 | 7.544024 | 5.451167 | -0.1129244 | 2.092587 | 0.0002698898
84.2766 | 7.4611 | 7.575561 | 5.452404 | -0.1144609 | 2.122888 | 0.0002692657
84.2866 | 7.4864 | 7.607782 | 5.453644 | -0.1213823 | 2.153869 | 0.000268644
84.2966 | 7.5195 | 7.640688 | 5.454888 | -0.121188 | 2.185536 | 0.0002637155
84.3066 | 7.5544 | 7.674298 | 5.456135 | -0.1198981 | 2.2179 | 0.0002631006
84.3166 | 7.5882 | 7.708619 | 5.457386 | -0.1204187 | 2.25097 | 0.000262488
84.3266 | 7.6263 | 7.74366 | 5.45864 | -0.1173603 | 2.284759 | 0.0002618777
84.3366 | 7.6612 | 7.779433 | 5.459897 | -0.1182335 | 2.319275 | 0.0002612698
84.3466 | 7.7066 | 7.815948 | 5.461158 | -0.1093477 | 2.354529 | 0.0002606642
84.3566 | 7.7478 | 7.853212 | 5.462422 | -0.1054122 | 2.39053 | 0.0002600609
84.3666 | 7.7877 | 7.891236 | 5.46369 | -0.1035364 | 2.427287 | 0.0002594598
84.3766 | 7.8328 | 7.930028 | 5.464961 | -0.09722805 | 2.464808 | 0.0002588611
84.3866 | 7.8805 | 7.969595 | 5.466236 | -0.08909525 | 2.503101 | 0.0002582646
84.3966 | 7.9279 | 8.009941 | 5.467514 | -0.08204091 | 2.542169 | 0.0002576703
84.4066 | 7.9728 | 8.051077 | 5.468796 | -0.0782769 | 2.582026 | 0.0002549237
84.4166 | 8.0221 | 8.093009 | 5.470081 | -0.07090867 | 2.622674 | 0.0002543349
84.4266 | 8.0745 | 8.135739 | 5.471369 | -0.06123936 | 2.664116 | 0.0002537484
84.4366 | 8.1332 | 8.179271 | 5.472661 | -0.04607146 | 2.706357 | 0.000253164
84.4466 | 8.1815 | 8.223608 | 5.473957 | -0.04210758 | 2.749398 | 0.0002525819
84.4566 | 8.2389 | 8.268748 | 5.475255 | -0.02984848 | 2.793241 | 0.0002520019
84.4666 | 8.2964 | 8.314694 | 5.476558 | -0.01829409 | 2.837885 | 0.0002514241
84.4766 | 8.3515 | 8.361443 | 5.477864 | -0.009942718 | 2.883328 | 0.0002508484
84.4866 | 8.4114 | 8.40899 | 5.479173 | 0.002409529 | 2.929567 | 0.0002502749
84.4966 | 8.475 | 8.457333 | 5.480486 | 0.01766712 | 2.976597 | 0.0002497035
84.5066 | 8.5338 | 8.506462 | 5.481802 | 0.02733753 | 3.024411 | 0.0002491343
84.5166 | 8.5997 | 8.556371 | 5.483122 | 0.0433295 | 3.073 | 0.0002485671
84.5266 | 8.6702 | 8.607046 | 5.484445 | 0.06315385 | 3.122353 | 0.0002480021
84.5366 | 8.7359 | 8.658476 | 5.485772 | 0.07742368 | 3.172457 | 0.0002474391
84.5466 | 8.8088 | 8.710645 | 5.487103 | 0.09815502 | 3.223296 | 0.0002468782
84.5566 | 8.8727 | 8.763534 | 5.488436 | 0.1091662 | 3.274851 | 0.0002463194
84.5666 | 8.9452 | 8.817123 | 5.489774 | 0.1280771 | 3.327103 | 0.0002457626
84.5766 | 9.0192 | 8.871388 | 5.491115 | 0.1478124 | 3.380028 | 0.0002452079
84.5866 | 9.0998 | 8.926302 | 5.492459 | 0.1734978 | 3.433598 | 0.0002446552
84.5965 | 9.1719 | 8.98128 | 5.493794 | 0.1906203 | 3.487242 | 0.0002441101
84.6065 | 9.254 | 9.037395 | 5.495145 | 0.2166047 | 3.542007 | 0.0002435614
84.6165 | 9.3349 | 9.094062 | 5.4965 | 0.2408381 | 3.597319 | 0.0002430147
84.6265 | 9.4197 | 9.15124 | 5.497859 | 0.2684605 | 3.653138 | 0.0002424701
84.6365 | 9.5044 | 9.208885 | 5.499221 | 0.2955145 | 3.709423 | 0.0002419274
84.6465 | 9.5837 | 9.266953 | 5.500586 | 0.3167471 | 3.766125 | 0.0002413867
84.6565 | 9.6767 | 9.32539 | 5.501956 | 0.3513095 | 3.823194 | 0.0002408479
84.6665 | 9.7636 | 9.384145 | 5.503328 | 0.3794553 | 3.880576 | 0.0002403111
84.6765 | 9.8579 | 9.443156 | 5.504705 | 0.4147436 | 3.938212 | 0.0002397763
84.6865 | 9.9488 | 9.502364 | 5.506085 | 0.4464356 | 3.996041 | 0.0002392433
84.6965 | 10.0501 | 9.561702 | 5.507468 | 0.4883976 | 4.053996 | 0.0002387123
84.7065 | 10.1429 | 9.621101 | 5.508855 | 0.5217993 | 4.112007 | 0.0002381833
84.7165 | 10.2435 | 9.680487 | 5.510246 | 0.5630129 | 4.170004 | 0.0002376561
84.7265 | 10.3516 | 9.739784 | 5.51164 | 0.6118164 | 4.227906 | 0.0002371308
84.7365 | 10.4529 | 9.798911 | 5.513038 | 0.6539889 | 4.285637 | 0.0002366074
84.7465 | 10.5591 | 9.857787 | 5.514439 | 0.7013129 | 4.343112 | 0.0002360859
84.7565 | 10.6645 | 9.916325 | 5.515844 | 0.7481754 | 4.400245 | 0.0002355662
84.7665 | 10.7723 | 9.974435 | 5.517253 | 0.7978649 | 4.456947 | 0.0002350484
84.7765 | 10.8871 | 10.03203 | 5.518665 | 0.8550724 | 4.513128 | 0.0002345324
84.7865 | 10.9972 | 10.08901 | 5.520081 | 0.9081895 | 4.568696 | 0.0002340183
84.7965 | 11.1099 | 10.14529 | 5.5215 | 0.9646112 | 4.623555 | 0.000233506
84.8065 | 11.2235 | 10.20077 | 5.522923 | 1.022733 | 4.677611 | 0.0002329955
84.8165 | 11.338 | 10.25535 | 5.52435 | 1.082649 | 4.730768 | 0.0002324869
84.8265 | 11.4479 | 10.30894 | 5.52578 | 1.138957 | 4.782931 | 0.00023198
84.8365 | 11.5671 | 10.36145 | 5.527214 | 1.205652 | 4.834002 | 0.000231475
84.8465 | 11.671 | 10.41277 | 5.528652 | 1.258229 | 4.883888 | 0.0002309717
84.8565 | 11.7866 | 10.46282 | 5.530093 | 1.323779 | 4.932497 | 0.0002304701
84.8665 | 11.8908 | 10.5115 | 5.531538 | 1.379296 | 4.979737 | 0.0002299704
84.8765 | 12.0031 | 10.55874 | 5.532986 | 1.444365 | 5.025519 | 0.0002294724
84.8865 | 12.1063 | 10.60443 | 5.534438 | 1.501875 | 5.069758 | 0.0002289762
84.8965 | 12.2123 | 10.6485 | 5.535894 | 1.563805 | 5.112372 | 0.0002284817
84.9065 | 12.3139 | 10.69087 | 5.537354 | 1.623034 | 5.153284 | 0.0002279889
84.9165 | 12.4125 | 10.73146 | 5.538817 | 1.681037 | 5.192419 | 0.0002274979
84.9265 | 12.5098 | 10.77022 | 5.540283 | 1.739582 | 5.229708 | 0.0002270085
84.9365 | 12.595 | 10.80707 | 5.541754 | 1.787932 | 5.265088 | 0.0002265209
84.9465 | 12.6726 | 10.84195 | 5.543228 | 1.830645 | 5.298501 | 0.0002260349
84.9565 | 12.7658 | 10.87482 | 5.544706 | 1.890977 | 5.329891 | 0.0002255507
84.9665 | 12.8374 | 10.90563 | 5.546187 | 1.931774 | 5.359214 | 0.0002250681
84.9765 | 12.9109 | 10.93432 | 5.547672 | 1.976576 | 5.386427 | 0.0002245873
84.9865 | 12.9857 | 10.96088 | 5.549161 | 2.024822 | 5.411493 | 0.0002241081
84.9965 | 13.0518 | 10.98526 | 5.550654 | 2.066541 | 5.434382 | 0.0002236305
85.0065 | 13.1117 | 11.00744 | 5.55215 | 2.104257 | 5.45507 | 0.0002231545
85.0165 | 13.1538 | 11.02741 | 5.55365 | 2.126391 | 5.473536 | 0.0002226803
85.0265 | 13.2009 | 11.04514 | 5.555153 | 2.155757 | 5.489767 | 0.0002222076
85.0365 | 13.2434 | 11.06064 | 5.556661 | 2.182764 | 5.503754 | 0.0002217366
85.0465 | 13.2829 | 11.07388 | 5.558172 | 2.209017 | 5.51549 | 0.0002212672
85.0565 | 13.3103 | 11.08488 | 5.559687 | 2.225415 | 5.524977 | 0.0002207994
85.0665 | 13.3377 | 11.09364 | 5.561205 | 2.244056 | 5.532219 | 0.0002203332
85.0765 | 13.3618 | 11.10017 | 5.562727 | 2.261629 | 5.537223 | 0.0002198686
85.0865 | 13.3733 | 11.10447 | 5.564253 | 2.268825 | 5.540002 | 0.0002194056
85.0965 | 13.3733 | 11.10657 | 5.565783 | 2.266728 | 5.54057 | 0.0002189441
85.1065 | 13.3723 | 11.10648 | 5.567317 | 2.265819 | 5.538946 | 0.0002184843
85.1165 | 13.3649 | 11.10422 | 5.568854 | 2.260678 | 5.53515 | 0.0002180259
85.1265 | 13.3595 | 11.09982 | 5.570395 | 2.259681 | 5.529206 | 0.0002175692
85.1365 | 13.3378 | 11.0933 | 5.571939 | 2.244503 | 5.521141 | 0.000217114
85.1465 | 13.3127 | 11.08469 | 5.573488 | 2.228014 | 5.510982 | 0.0002166603
85.1565 | 13.2907 | 11.07402 | 5.57504 | 2.216683 | 5.498761 | 0.0002162082
85.1665 | 13.2527 | 11.06132 | 5.576596 | 2.191378 | 5.48451 | 0.0002157576
85.1764 | 13.2044 | 11.04682 | 5.57814 | 2.157579 | 5.468466 | 0.0002153131
85.1864 | 13.1618 | 11.0302 | 5.579704 | 2.131599 | 5.450282 | 0.0002148655
85.1964 | 13.1135 | 11.01166 | 5.581271 | 2.101836 | 5.430178 | 0.0002144194
85.2064 | 13.0588 | 10.99125 | 5.582842 | 2.067547 | 5.408197 | 0.0002139748
85.2164 | 12.9939 | 10.96901 | 5.584417 | 2.02489 | 5.384379 | 0.0002135317
85.2264 | 12.9282 | 10.94498 | 5.585995 | 1.983222 | 5.35877 | 0.0002130901
85.2364 | 12.8629 | 10.91921 | 5.587578 | 1.943694 | 5.331416 | 0.00021265
85.2464 | 12.7849 | 10.89174 | 5.589164 | 1.893159 | 5.302365 | 0.0002122113
85.2564 | 12.6996 | 10.86263 | 5.590754 | 1.836967 | 5.271667 | 0.0002117741
85.2664 | 12.6292 | 10.83193 | 5.592348 | 1.797265 | 5.239375 | 0.0002113384
85.2764 | 12.5324 | 10.7997 | 5.593946 | 1.732701 | 5.205542 | 0.0002109041
85.2864 | 12.4497 | 10.76598 | 5.595547 | 1.683719 | 5.170224 | 0.0002104712
85.2964 | 12.3473 | 10.73084 | 5.597152 | 1.61646 | 5.133477 | 0.0002100398
85.3064 | 12.2498 | 10.69433 | 5.598761 | 1.555468 | 5.095361 | 0.0002096098
85.3164 | 12.1511 | 10.65652 | 5.600374 | 1.494583 | 5.055934 | 0.0002091812
85.3264 | 12.0398 | 10.61746 | 5.601991 | 1.422342 | 5.015258 | 0.0002087541
85.3364 | 11.9463 | 10.57721 | 5.603612 | 1.369085 | 4.973395 | 0.0002083283
85.3464 | 11.8384 | 10.53585 | 5.605236 | 1.302549 | 4.930406 | 0.000207904
85.3564 | 11.7282 | 10.49343 | 5.606865 | 1.23477 | 4.886358 | 0.0002074811
85.3664 | 11.6046 | 10.45001 | 5.608497 | 1.154586 | 4.841311 | 0.0002070595
85.3764 | 11.4896 | 10.40567 | 5.610133 | 1.08393 | 4.795331 | 0.0002066394
85.3864 | 11.3751 | 10.36046 | 5.611773 | 1.01464 | 4.748481 | 0.0002062206
85.3964 | 11.2576 | 10.31445 | 5.613416 | 0.9431526 | 4.700825 | 0.0002058031
85.4064 | 11.1372 | 10.2677 | 5.615064 | 0.8695036 | 4.652427 | 0.0002053871
85.4164 | 11.0127 | 10.22027 | 5.616715 | 0.792431 | 4.603349 | 0.0002049724
85.4264 | 10.9033 | 10.17223 | 5.618371 | 0.731073 | 4.553652 | 0.000204559
85.4364 | 10.7789 | 10.12363 | 5.62003 | 0.6552683 | 4.503398 | 0.000204147
85.4464 | 10.6503 | 10.07454 | 5.621693 | 0.5757578 | 4.452646 | 0.0002037364
85.4564 | 10.531 | 10.02502 | 5.62336 | 0.5059843 | 4.401452 | 0.0002033271
85.4664 | 10.4102 | 9.97511 | 5.625031 | 0.4350896 | 4.349877 | 0.0002029191
85.4764 | 10.2926 | 9.92488 | 5.626706 | 0.3677198 | 4.297972 | 0.0002025124
85.4864 | 10.176 | 9.87438 | 5.628384 | 0.3016202 | 4.245793 | 0.000202107
85.4964 | 10.0705 | 9.82366 | 5.630067 | 0.2468402 | 4.193391 | 0.0002017029
85.5064 | 9.9555 | 9.77277 | 5.631753 | 0.1827297 | 4.140816 | 0.0002013002
85.5164 | 9.8393 | 9.721759 | 5.633444 | 0.1175407 | 4.088115 | 0.0002008987
85.5264 | 9.722 | 9.670673 | 5.635138 | 0.05132657 | 4.035335 | 0.0002004986
85.5364 | 9.6187 | 9.619557 | 5.636836 | -0.0008569544 | 3.982521 | 0.0002000997
85.5464 | 9.515 | 9.568453 | 5.638538 | -0.053453 | 3.929715 | 0.0001997021
85.5564 | 9.4204 | 9.517401 | 5.640245 | -0.09700133 | 3.876957 | 0.0001993058
85.5664 | 9.3143 | 9.466441 | 5.641955 | -0.1521411 | 3.824288 | 0.0001989107
85.5764 | 9.2204 | 9.415611 | 5.643669 | -0.1952105 | 3.771743 | 0.000198517
85.5864 | 9.1187 | 9.364944 | 5.645387 | -0.2462441 | 3.719359 | 0.0001981244
85.5964 | 9.0222 | 9.314477 | 5.647108 | -0.2922771 | 3.667171 | 0.0001977331
85.6064 | 8.9358 | 9.264241 | 5.648834 | -0.3284413 | 3.61521 | 0.0001973431
85.6164 | 8.8433 | 9.214267 | 5.650564 | -0.3709669 | 3.563506 | 0.0001969543
85.6264 | 8.7582 | 9.164584 | 5.652298 | -0.4063839 | 3.512089 | 0.0001965667
85.6364 | 8.6665 | 9.115221 | 5.654036 | -0.4487206 | 3.460989 | 0.0001961804
85.6464 | 8.5848 | 9.066203 | 5.655777 | -0.4814035 | 3.41023 | 0.0001957953
85.6564 | 8.51 | 9.017557 | 5.657523 | -0.5075574 | 3.359839 | 0.0001954114
85.6664 | 8.4336 | 8.969306 | 5.659273 | -0.5357065 | 3.309839 | 0.0001950288
85.6764 | 8.348 | 8.921473 | 5.661026 | -0.5734735 | 3.260253 | 0.0001946473
85.6864 | 8.2778 | 8.87408 | 5.662784 | -0.5962797 | 3.211102 | 0.000194267
85.6964 | 8.1967 | 8.827145 | 5.664545 | -0.6304451 | 3.162406 | 0.0001938879
85.7064 | 8.13 | 8.780689 | 5.666311 | -0.6506889 | 3.114184 | 0.0001935101
85.7164 | 8.0643 | 8.734729 | 5.668081 | -0.670429 | 3.066455 | 0.0001931334
85.7264 | 7.9947 | 8.689281 | 5.669854 | -0.6945815 | 3.019234 | 0.0001927579
85.7364 | 7.9313 | 8.644362 | 5.671632 | -0.7130621 | 2.972538 | 0.0001923835
85.7464 | 7.864 | 8.599985 | 5.673414 | -0.7359852 | 2.92638 | 0.0001920104
85.7564 | 7.7998 | 8.556164 | 5.675199 | -0.7563638 | 2.880773 | 0.0001916383
85.7663 | 7.7412 | 8.51333 | 5.676971 | -0.7721299 | 2.836168 | 0.0001912713
85.7763 | 7.6839 | 8.470649 | 5.678765 | -0.7867491 | 2.791694 | 0.0001909015
85.7863 | 7.6316 | 8.428557 | 5.680562 | -0.7969566 | 2.747804 | 0.000190533
85.7963 | 7.5771 | 8.387061 | 5.682364 | -0.8099614 | 2.704507 | 0.0001901656
85.8063 | 7.5242 | 8.346171 | 5.68417 | -0.821971 | 2.661811 | 0.0001897995
85.8163 | 7.4754 | 8.305892 | 5.68598 | -0.8304925 | 2.619723 | 0.0001894342
85.8263 | 7.4287 | 8.266231 | 5.687794 | -0.8375313 | 2.578249 | 0.0001890703
85.8363 | 7.3784 | 8.227192 | 5.689611 | -0.8487924 | 2.537392 | 0.0001887074
85.8463 | 7.3393 | 8.18878 | 5.691433 | -0.8494796 | 2.497158 | 0.0001883458
85.8563 | 7.2996 | 8.150996 | 5.693259 | -0.8513956 | 2.457548 | 0.000187985
85.8663 | 7.2567 | 8.113842 | 5.69509 | -0.8571425 | 2.418565 | 0.0001876255
85.8763 | 7.2208 | 8.077322 | 5.696924 | -0.8565216 | 2.380211 | 0.0001872671
85.8863 | 7.1834 | 8.041433 | 5.698762 | -0.8580333 | 2.342484 | 0.0001869099
85.8963 | 7.1458 | 8.006177 | 5.700604 | -0.8603768 | 2.305386 | 0.0001865536
85.9063 | 7.1138 | 7.971551 | 5.702451 | -0.8577512 | 2.268914 | 0.0001861985
85.9163 | 7.0772 | 7.937555 | 5.704301 | -0.8603547 | 2.233068 | 0.0001858445
85.9263 | 7.0477 | 7.904185 | 5.706156 | -0.8564846 | 2.197843 | 0.0001854916
85.9363 | 7.019 | 7.871438 | 5.708015 | -0.8524377 | 2.163238 | 0.0001851397
85.9463 | 6.9908 | 7.83931 | 5.709877 | -0.8485105 | 2.129248 | 0.0001847889
85.9563 | 6.9597 | 7.807798 | 5.711744 | -0.8480983 | 2.095869 | 0.0001844392
85.9663 | 6.9306 | 7.776896 | 5.713615 | -0.8462964 | 2.063097 | 0.0001840905
85.9763 | 6.9035 | 7.7466 | 5.715491 | -0.8430998 | 2.030925 | 0.0001837429
85.9863 | 6.8766 | 7.716902 | 5.71737 | -0.8403024 | 1.999349 | 0.0001833964
85.9963 | 6.8529 | 7.687798 | 5.719253 | -0.8348982 | 1.968362 | 0.0001830509
86.0063 | 6.8221 | 7.659281 | 5.721141 | -0.8371805 | 1.937957 | 0.0001827065
86.0163 | 6.7988 | 7.631343 | 5.723032 | -0.8325428 | 1.908128 | 0.0001823632
86.0263 | 6.7782 | 7.603978 | 5.724928 | -0.8257777 | 1.878868 | 0.0001820207
86.0363 | 6.7552 | 7.577178 | 5.726828 | -0.8219779 | 1.850168 | 0.0001816794
86.0463 | 6.7354 | 7.550936 | 5.728732 | -0.8155358 | 1.822022 | 0.0001813391
86.0563 | 6.7078 | 7.525243 | 5.73064 | -0.8174434 | 1.794422 | 0.0001809999
86.0663 | 6.6899 | 7.500093 | 5.732553 | -0.8101926 | 1.767359 | 0.0001806616
86.0763 | 6.6694 | 7.475475 | 5.734469 | -0.8060753 | 1.740826 | 0.0001803243
86.0863 | 6.6547 | 7.451383 | 5.73639 | -0.7966834 | 1.714813 | 0.0001799881
86.0963 | 6.6403 | 7.427808 | 5.738315 | -0.787508 | 1.689313 | 0.000179653
86.1063 | 6.6184 | 7.404741 | 5.740244 | -0.7863408 | 1.664317 | 0.0001793187
86.1163 | 6.6032 | 7.382173 | 5.742177 | -0.7789731 | 1.639817 | 0.0001789855
86.1263 | 6.5782 | 7.360096 | 5.744115 | -0.7818964 | 1.615803 | 0.0001786532
86.1363 | 6.5704 | 7.338502 | 5.746056 | -0.768102 | 1.592267 | 0.0001783221
86.1463 | 6.555 | 7.317381 | 5.748002 | -0.762381 | 1.569201 | 0.0001779918
86.1563 | 6.5401 | 7.296725 | 5.749952 | -0.7566248 | 1.546595 | 0.0001776625
86.1663 | 6.5315 | 7.276525 | 5.751906 | -0.7450248 | 1.524441 | 0.0001773342
86.1763 | 6.5169 | 7.256772 | 5.753865 | -0.7398723 | 1.50273 | 0.0001770069
86.1863 | 6.5026 | 7.237459 | 5.755827 | -0.7348586 | 1.481455 | 0.0001766806
86.1963 | 6.491 | 7.218575 | 5.757794 | -0.7275754 | 1.460605 | 0.0001763552
86.2063 | 6.4725 | 7.200114 | 5.759765 | -0.7276139 | 1.440173 | 0.0001760308
86.2163 | 6.4673 | 7.182066 | 5.761741 | -0.7147658 | 1.42015 | 0.0001757073
86.2263 | 6.4593 | 7.164423 | 5.76372 | -0.7051229 | 1.400527 | 0.0001753848
86.2363 | 6.4559 | 7.147177 | 5.765704 | -0.6912767 | 1.381298 | 0.0001750633
86.2463 | 6.4459 | 7.130319 | 5.767692 | -0.6844192 | 1.362453 | 0.0001747427
86.2563 | 6.4382 | 7.113842 | 5.769684 | -0.6756423 | 1.343984 | 0.0001744231
86.2663 | 6.4345 | 7.097738 | 5.77168 | -0.663238 | 1.325883 | 0.0001741044
86.2763 | 6.4267 | 7.081999 | 5.773681 | -0.6552986 | 1.308144 | 0.0001737866
86.2863 | 6.4172 | 7.066616 | 5.775686 | -0.6494163 | 1.290757 | 0.0001734697
86.2963 | 6.4161 | 7.051583 | 5.777695 | -0.6354833 | 1.273715 | 0.0001731538
86.3063 | 6.4139 | 7.036892 | 5.779709 | -0.6229924 | 1.257011 | 0.0001728389
86.3163 | 6.4086 | 7.022536 | 5.781727 | -0.6139362 | 1.240637 | 0.0001725247
86.3263 | 6.4083 | 7.008507 | 5.783749 | -0.6002073 | 1.224586 | 0.0001722115
86.3363 | 6.4051 | 6.994799 | 5.785775 | -0.5896988 | 1.208852 | 0.0001718993
86.3462 | 6.4117 | 6.981538 | 5.787785 | -0.5698382 | 1.193581 | 0.0001715911
86.3562 | 6.4026 | 6.968446 | 5.78982 | -0.5658464 | 1.178455 | 0.0001712806
86.3662 | 6.4013 | 6.955655 | 5.791859 | -0.5543545 | 1.163624 | 0.0001709711
86.3762 | 6.4051 | 6.943156 | 5.793903 | -0.5380559 | 1.149082 | 0.0001706624
86.3862 | 6.41 | 6.930944 | 5.795951 | -0.520944 | 1.134823 | 0.0001703547
86.3962 | 6.4145 | 6.919013 | 5.798003 | -0.5045128 | 1.12084 | 0.0001700478
86.4062 | 6.4196 | 6.907356 | 5.800059 | -0.4877559 | 1.107127 | 0.0001697418
86.4162 | 6.4241 | 6.895967 | 5.80212 | -0.471867 | 1.093678 | 0.0001694367
86.4262 | 6.4263 | 6.884841 | 5.804185 | -0.4585407 | 1.080487 | 0.0001691325
86.4362 | 6.4363 | 6.873971 | 5.806254 | -0.4376708 | 1.067548 | 0.0001688292
86.4462 | 6.4447 | 6.863352 | 5.808328 | -0.4186519 | 1.054856 | 0.0001685267
86.4562 | 6.451 | 6.852978 | 5.810406 | -0.4019783 | 1.042405 | 0.0001682251
86.4662 | 6.4565 | 6.842845 | 5.812488 | -0.3863446 | 1.030189 | 0.0001679244
86.4762 | 6.4757 | 6.832946 | 5.814575 | -0.3572455 | 1.018203 | 0.0001676245
86.4862 | 6.488 | 6.823276 | 5.816666 | -0.3352759 | 1.006443 | 0.0001673255
86.4962 | 6.4928 | 6.813831 | 5.818761 | -0.3210306 | 0.9949026 | 0.0001670274
86.5062 | 6.5014 | 6.804605 | 5.820861 | -0.3032048 | 0.9835774 | 0.0001667301
86.5162 | 6.5183 | 6.795594 | 5.822965 | -0.2772936 | 0.9724624 | 0.0001664336
86.5262 | 6.53 | 6.786792 | 5.825073 | -0.2567923 | 0.961553 | 0.000166138
86.5362 | 6.543 | 6.778196 | 5.827186 | -0.2351963 | 0.9508445 | 0.0001658432
86.5462 | 6.5522 | 6.769801 | 5.829303 | -0.2176011 | 0.9403323 | 0.0001655493
86.5562 | 6.5601 | 6.761602 | 5.831425 | -0.2015023 | 0.9300123 | 0.0001652562
86.5662 | 6.5694 | 6.753596 | 5.833551 | -0.1841957 | 0.91988 | 0.0001649639
86.5762 | 6.5823 | 6.745777 | 5.835681 | -0.1634771 | 0.9099314 | 0.0001646725
86.5862 | 6.5856 | 6.738142 | 5.837816 | -0.1525424 | 0.9001622 | 0.0001643819
86.5962 | 6.5942 | 6.730688 | 5.839955 | -0.1364876 | 0.8905685 | 0.0001640921
86.6062 | 6.6032 | 6.723409 | 5.842099 | -0.1202088 | 0.8811465 | 0.0001638031
86.6162 | 6.6085 | 6.716302 | 5.844246 | -0.1078023 | 0.8718923 | 0.000163515
86.6262 | 6.6112 | 6.709364 | 5.846399 | -0.09816435 | 0.8628023 | 0.0001632277
86.6362 | 6.6125 | 6.702591 | 5.848556 | -0.09009133 | 0.8538727 | 0.0001629411
86.6462 | 6.6153 | 6.69598 | 5.850717 | -0.0806798 | 0.8451003 | 0.0001626554
86.6562 | 6.6109 | 6.689526 | 5.852882 | -0.07862624 | 0.8364814 | 0.0001623705
86.6662 | 6.6187 | 6.683227 | 5.855053 | -0.06452725 | 0.8280126 | 0.0001620863
86.6762 | 6.6154 | 6.67708 | 5.857227 | -0.06167967 | 0.8196908 | 0.000161803
86.6862 | 6.6212 | 6.67108 | 5.859406 | -0.04988029 | 0.8115128 | 0.0001615205
86.6962 | 6.6059 | 6.665226 | 5.861589 | -0.05932594 | 0.8034753 | 0.0001612387
86.7062 | 6.6115 | 6.659514 | 5.863777 | -0.04801371 | 0.7955755 | 0.0001609578
86.7162 | 6.6158 | 6.653941 | 5.86597 | -0.03814051 | 0.7878103 | 0.0001606776
86.7262 | 6.6092 | 6.648503 | 5.868166 | -0.03930334 | 0.7801766 | 0.0001603982
86.7362 | 6.6106 | 6.6432 | 5.870368 | -0.03259953 | 0.7726719 | 0.0001601196
86.7462 | 6.6179 | 6.638026 | 5.872573 | -0.0201263 | 0.7652933 | 0.0001598417
86.7562 | 6.6133 | 6.632981 | 5.874783 | -0.01968092 | 0.758038 | 0.0001595647
86.7662 | 6.6124 | 6.628061 | 5.876998 | -0.01566075 | 0.7509035 | 0.0001592884
86.7762 | 6.6177 | 6.623263 | 5.879217 | -0.00556319 | 0.743887 | 0.0001590128
86.7862 | 6.6245 | 6.618586 | 5.881441 | 0.005914261 | 0.7369862 | 0.0001587381
86.7962 | 6.6293 | 6.614026 | 5.883669 | 0.01527407 | 0.7301986 | 0.0001584641
86.8062 | 6.629 | 6.609581 | 5.885901 | 0.01941866 | 0.7235217 | 0.0001581908
86.8162 | 6.636 | 6.60525 | 5.888139 | 0.03075034 | 0.7169532 | 0.0001579183
86.8262 | 6.6455 | 6.601028 | 5.89038 | 0.04447159 | 0.7104906 | 0.0001576465
86.8362 | 6.6564 | 6.596916 | 5.892626 | 0.05948449 | 0.7041318 | 0.0001573755
86.8462 | 6.6577 | 6.592909 | 5.894877 | 0.06479126 | 0.6978747 | 0.0001571053
86.8562 | 6.6669 | 6.589006 | 5.897132 | 0.07789414 | 0.6917169 | 0.0001568358
86.8662 | 6.67 | 6.585205 | 5.899392 | 0.08479521 | 0.6856564 | 0.000156567
86.8762 | 6.6699 | 6.581503 | 5.901656 | 0.08839662 | 0.6796911 | 0.000156299
86.8862 | 6.6837 | 6.5779 | 5.903925 | 0.1058003 | 0.6738189 | 0.0001560317
86.8962 | 6.6917 | 6.574392 | 5.906198 | 0.1173083 | 0.6680379 | 0.0001557651
86.9062 | 6.696 | 6.570977 | 5.908476 | 0.1250226 | 0.662346 | 0.0001554992
86.9162 | 6.6968 | 6.567655 | 5.910758 | 0.1291451 | 0.6567414 | 0.0001552341
86.9262 | 6.6987 | 6.564422 | 5.913045 | 0.1342777 | 0.651222 | 0.0001549698
86.9361 | 6.7016 | 6.561308 | 5.915314 | 0.1402923 | 0.6458391 | 0.0001547087
86.9461 | 6.7013 | 6.558249 | 5.91761 | 0.1430514 | 0.6404843 | 0.0001544457
86.9561 | 6.7032 | 6.555274 | 5.91991 | 0.1479261 | 0.6352093 | 0.0001541835
86.9661 | 6.7056 | 6.552382 | 5.922216 | 0.153218 | 0.6300125 | 0.0001539219
86.9761 | 6.7079 | 6.549571 | 5.924525 | 0.1583289 | 0.6248921 | 0.0001536611
86.9861 | 6.7079 | 6.54684 | 5.92684 | 0.1610604 | 0.6198465 | 0.000153401
86.9961 | 6.7083 | 6.544186 | 5.929159 | 0.1641143 | 0.614874 | 0.0001531416
87.0061 | 6.7172 | 6.541608 | 5.931482 | 0.1755921 | 0.609973 | 0.0001528829
87.0161 | 6.7088 | 6.539105 | 5.93381 | 0.1696954 | 0.6051417 | 0.0001526248
87.0261 | 6.7053 | 6.536674 | 5.936143 | 0.1686259 | 0.6003789 | 0.0001523675
87.0361 | 6.7011 | 6.534315 | 5.93848 | 0.1667849 | 0.5956827 | 0.0001521109
87.0461 | 6.7104 | 6.532026 | 5.940822 | 0.1783741 | 0.5910519 | 0.000151855
87.0561 | 6.7168 | 6.529805 | 5.943169 | 0.1869949 | 0.5864848 | 0.0001515997
87.0661 | 6.7126 | 6.527651 | 5.94552 | 0.1849486 | 0.5819802 | 0.0001513451
87.0761 | 6.7122 | 6.525563 | 5.947876 | 0.1866368 | 0.5775364 | 0.0001510913
87.0861 | 6.7152 | 6.523539 | 5.950236 | 0.1916608 | 0.5731522 | 0.0001508381
87.0961 | 6.7174 | 6.521578 | 5.952601 | 0.1958219 | 0.5688263 | 0.0001505856
87.1061 | 6.7061 | 6.519678 | 5.954971 | 0.1864215 | 0.5645573 | 0.0001503337
87.1161 | 6.7105 | 6.517839 | 5.957345 | 0.1926608 | 0.5603439 | 0.0001500825
87.1261 | 6.7135 | 6.516059 | 5.959724 | 0.1974411 | 0.5561848 | 0.000149832
87.1361 | 6.7203 | 6.514336 | 5.962108 | 0.2059636 | 0.5520789 | 0.0001495822
87.1461 | 6.7197 | 6.512671 | 5.964496 | 0.2070294 | 0.5480251 | 0.000149333
87.1561 | 6.7186 | 6.51106 | 5.966889 | 0.2075398 | 0.544022 | 0.0001490845
87.1661 | 6.7164 | 6.509504 | 5.969287 | 0.2068957 | 0.5400686 | 0.0001488367
87.1761 | 6.7192 | 6.508002 | 5.971689 | 0.2111983 | 0.5361639 | 0.0001485895
87.1861 | 6.7123 | 6.506551 | 5.974096 | 0.2057487 | 0.5323068 | 0.000148343
87.1961 | 6.7046 | 6.505152 | 5.976508 | 0.1994478 | 0.5284962 | 0.0001480971
87.2061 | 6.7083 | 6.503803 | 5.978924 | 0.2044967 | 0.5247313 | 0.0001478519
87.2161 | 6.7226 | 6.502504 | 5.981345 | 0.2200962 | 0.5210109 | 0.0001476073
87.2261 | 6.7141 | 6.501253 | 5.983771 | 0.2128472 | 0.5173343 | 0.0001473633
87.2361 | 6.7081 | 6.500049 | 5.986202 | 0.2080508 | 0.5137005 | 0.0001471201
87.2461 | 6.7002 | 6.498892 | 5.988637 | 0.2013076 | 0.5101088 | 0.0001468774
87.2561 | 6.7099 | 6.497781 | 5.991077 | 0.2121185 | 0.5065582 | 0.0001466354
87.2661 | 6.6949 | 6.496716 | 5.993521 | 0.1981844 | 0.5030479 | 0.000146394
87.2761 | 6.687 | 6.495694 | 5.995971 | 0.1913059 | 0.4995773 | 0.0001461533
87.2861 | 6.6866 | 6.494716 | 5.998425 | 0.1918838 | 0.4961456 | 0.0001459132
87.2961 | 6.7039 | 6.493781 | 6.000883 | 0.2101188 | 0.4927521 | 0.0001456737
87.3061 | 6.6928 | 6.492888 | 6.003347 | 0.1999115 | 0.489396 | 0.0001454349
87.3161 | 6.6781 | 6.492037 | 6.005815 | 0.1860627 | 0.4860768 | 0.0001451966
87.3261 | 6.6749 | 6.491227 | 6.008288 | 0.1836729 | 0.4827938 | 0.000144959
87.3361 | 6.6817 | 6.490457 | 6.010766 | 0.1912427 | 0.4795464 | 0.0001447221
87.3461 | 6.6593 | 6.489727 | 6.013249 | 0.1695728 | 0.4763341 | 0.0001444857
87.3561 | 6.6636 | 6.489036 | 6.015736 | 0.1745636 | 0.4731561 | 0.00014425
87.3661 | 6.664 | 6.488384 | 6.018228 | 0.1756157 | 0.4700122 | 0.0001440148
87.3761 | 6.6726 | 6.48777 | 6.020725 | 0.1848296 | 0.4669017 | 0.0001437803
87.3861 | 6.6582 | 6.487194 | 6.023227 | 0.1710059 | 0.463824 | 0.0001435464
87.3961 | 6.6512 | 6.486655 | 6.025733 | 0.1645449 | 0.4607788 | 0.0001433131
87.4061 | 6.6546 | 6.486153 | 6.028244 | 0.1684472 | 0.4577656 | 0.0001430804
87.4161 | 6.6552 | 6.485687 | 6.03076 | 0.1695132 | 0.4547838 | 0.0001428483
87.4261 | 6.6421 | 6.485257 | 6.033281 | 0.1568433 | 0.4518331 | 0.0001426168
87.4361 | 6.6419 | 6.484862 | 6.035807 | 0.157038 | 0.4489131 | 0.0001423859
87.4461 | 6.6471 | 6.484502 | 6.038337 | 0.1625976 | 0.4460233 | 0.0001421556
87.4561 | 6.6552 | 6.484178 | 6.040872 | 0.1710224 | 0.4431635 | 0.0001419259
87.4661 | 6.6358 | 6.483887 | 6.043412 | 0.151913 | 0.4403331 | 0.0001416968
87.4761 | 6.6349 | 6.48363 | 6.045957 | 0.1512697 | 0.4375318 | 0.0001414683
87.4861 | 6.6444 | 6.483407 | 6.048507 | 0.1609927 | 0.4347593 | 0.0001412403
87.4961 | 6.6394 | 6.483218 | 6.051061 | 0.1561824 | 0.4320153 | 0.000141013
87.5061 | 6.6293 | 6.483061 | 6.053621 | 0.1462392 | 0.4292994 | 0.0001407862
87.516 | 6.6327 | 6.482939 | 6.056159 | 0.1497613 | 0.426639 | 0.0001405623
87.526 | 6.633 | 6.482847 | 6.058728 | 0.1501534 | 0.4239781 | 0.0001403367
87.536 | 6.6383 | 6.482787 | 6.061302 | 0.1555135 | 0.4213444 | 0.0001401116
87.546 | 6.6381 | 6.482758 | 6.063881 | 0.1553418 | 0.4187377 | 0.0001398872
87.556 | 6.6377 | 6.482761 | 6.066464 | 0.1549386 | 0.4161575 | 0.0001396633
87.566 | 6.6329 | 6.482796 | 6.069053 | 0.1501042 | 0.4136037 | 0.00013944
87.576 | 6.6277 | 6.482861 | 6.071646 | 0.1448387 | 0.4110761 | 0.0001392172
87.586 | 6.63 | 6.482957 | 6.074244 | 0.1470426 | 0.4085743 | 0.000138995
87.596 | 6.6377 | 6.483084 | 6.076847 | 0.154616 | 0.406098 | 0.0001387734
87.606 | 6.6439 | 6.483241 | 6.079455 | 0.1606591 | 0.4036472 | 0.0001385524
87.616 | 6.6482 | 6.483428 | 6.082068 | 0.1647723 | 0.4012214 | 0.0001383319
87.626 | 6.6426 | 6.483644 | 6.084686 | 0.1589557 | 0.3988205 | 0.000138112
87.636 | 6.6586 | 6.48389 | 6.087308 | 0.1747095 | 0.3964442 | 0.0001378926
87.646 | 6.6601 | 6.484166 | 6.089936 | 0.1759341 | 0.3940923 | 0.0001376738
87.656 | 6.6542 | 6.48447 | 6.092568 | 0.1697295 | 0.3917647 | 0.0001374555
87.666 | 6.6696 | 6.484804 | 6.095206 | 0.1847961 | 0.3894609 | 0.0001372378
87.676 | 6.6754 | 6.485166 | 6.097848 | 0.190234 | 0.3871809 | 0.0001370206
87.686 | 6.6911 | 6.485556 | 6.100495 | 0.2055435 | 0.3849244 | 0.000136804
87.696 | 6.6898 | 6.485975 | 6.103147 | 0.2038248 | 0.3826912 | 0.0001365879
87.706 | 6.6979 | 6.486422 | 6.105805 | 0.211478 | 0.3804811 | 0.0001363724
87.716 | 6.7092 | 6.486897 | 6.108467 | 0.2223034 | 0.3782938 | 0.0001361574
87.726 | 6.7203 | 6.487399 | 6.111134 | 0.2329013 | 0.3761292 | 0.000135943
87.736 | 6.7166 | 6.487928 | 6.113805 | 0.2286718 | 0.373987 | 0.0001357291
87.746 | 6.7216 | 6.488485 | 6.116482 | 0.2331151 | 0.371867 | 0.0001355157
87.756 | 6.718 | 6.489069 | 6.119164 | 0.2289314 | 0.369769 | 0.0001353029
87.766 | 6.7335 | 6.489679 | 6.121851 | 0.243821 | 0.3676929 | 0.0001350905
87.776 | 6.732 | 6.490316 | 6.124543 | 0.241684 | 0.3656382 | 0.0001348788
87.786 | 6.7406 | 6.490979 | 6.12724 | 0.2496207 | 0.363605 | 0.0001346675
87.796 | 6.7333 | 6.491669 | 6.129941 | 0.2416313 | 0.3615928 | 0.0001344568
87.806 | 6.7336 | 6.492384 | 6.132648 | 0.241216 | 0.3596016 | 0.0001342466
87.816 | 6.729 | 6.493125 | 6.13536 | 0.2358749 | 0.3576312 | 0.0001340369
87.826 | 6.7301 | 6.493892 | 6.138077 | 0.2362084 | 0.3556812 | 0.0001338278
87.836 | 6.728 | 6.494683 | 6.140798 | 0.2333165 | 0.3537515 | 0.0001336192
87.846 | 6.7305 | 6.4955 | 6.143525 | 0.2349996 | 0.3518419 | 0.000133411
87.856 | 6.726 | 6.496342 | 6.146257 | 0.2296578 | 0.3499521 | 0.0001332034
87.866 | 6.7244 | 6.497209 | 6.148994 | 0.2271913 | 0.348082 | 0.0001329964
87.876 | 6.7205 | 6.4981 | 6.151735 | 0.2224003 | 0.3462314 | 0.0001327898
87.886 | 6.7128 | 6.499015 | 6.154482 | 0.2137851 | 0.3444 | 0.0001325837
87.896 | 6.7117 | 6.499954 | 6.157234 | 0.2117459 | 0.3425876 | 0.0001323782
87.906 | 6.7164 | 6.500917 | 6.159991 | 0.2154827 | 0.340794 | 0.0001321731
87.916 | 6.7023 | 6.501904 | 6.162753 | 0.200396 | 0.339019 | 0.0001319686
87.926 | 6.703 | 6.502914 | 6.16552 | 0.2000858 | 0.3372624 | 0.0001317646
87.936 | 6.6987 | 6.503948 | 6.168292 | 0.1947523 | 0.3355241 | 0.000131561
87.946 | 6.6925 | 6.505004 | 6.171069 | 0.1874958 | 0.3338037 | 0.000131358
87.956 | 6.6895 | 6.506084 | 6.173851 | 0.1834164 | 0.3321011 | 0.0001311555
87.966 | 6.6853 | 6.507186 | 6.176639 | 0.1781143 | 0.3304161 | 0.0001309534
87.976 | 6.6755 | 6.50831 | 6.179431 | 0.1671899 | 0.3287484 | 0.0001307519
87.986 | 6.6701 | 6.509457 | 6.182228 | 0.1606431 | 0.327098 | 0.0001305508
87.996 | 6.6598 | 6.510626 | 6.185031 | 0.1491743 | 0.3254645 | 0.0001303503
88.006 | 6.6591 | 6.511816 | 6.187838 | 0.1472835 | 0.3238479 | 0.0001301502
88.016 | 6.6506 | 6.513029 | 6.190651 | 0.1375711 | 0.3222479 | 0.0001299506
88.026 | 6.648 | 6.514263 | 6.193469 | 0.1337372 | 0.3206642 | 0.0001297515
88.036 | 6.6381 | 6.515518 | 6.196292 | 0.1225819 | 0.3190968 | 0.0001295529
88.046 | 6.6277 | 6.516794 | 6.19912 | 0.1109055 | 0.3175454 | 0.0001293548
88.056 | 6.6218 | 6.518092 | 6.201953 | 0.1037081 | 0.3160099 | 0.0001291572
88.066 | 6.6164 | 6.51941 | 6.204791 | 0.09698997 | 0.31449 | 0.00012896
88.076 | 6.603 | 6.520749 | 6.207634 | 0.08225124 | 0.3129856 | 0.0001287633
88.086 | 6.6008 | 6.522108 | 6.210483 | 0.07869206 | 0.3114965 | 0.0001285671
88.096 | 6.5904 | 6.523487 | 6.213337 | 0.06691262 | 0.3100225 | 0.0001283714
88.1059 | 6.5834 | 6.524873 | 6.216167 | 0.05852749 | 0.3085777 | 0.0001281781
88.1159 | 6.5819 | 6.526292 | 6.219031 | 0.05560827 | 0.3071332 | 0.0001279833
88.1259 | 6.5606 | 6.527731 | 6.2219 | 0.03286933 | 0.3057033 | 0.000127789
88.1359 | 6.5609 | 6.529189 | 6.224774 | 0.03171082 | 0.3042879 | 0.0001275951
88.1459 | 6.5489 | 6.530667 | 6.227653 | 0.01823294 | 0.3028866 | 0.0001274017
88.1559 | 6.5388 | 6.532164 | 6.230538 | 0.006635818 | 0.3014994 | 0.0001272088
88.1659 | 6.5318 | 6.53368 | 6.233427 | -0.001880372 | 0.3001262 | 0.0001270164
88.1759 | 6.5202 | 6.535215 | 6.236322 | -0.01501542 | 0.2987666 | 0.0001268244
88.1859 | 6.5154 | 6.536769 | 6.239222 | -0.02136921 | 0.2974205 | 0.0001266329
88.1959 | 6.5015 | 6.538339 | 6.242127 | -0.03683925 | 0.2960855 | 0.0001264418
88.2059 | 6.4964 | 6.53993 | 6.245038 | -0.04352998 | 0.294766 | 0.0001262512
88.2159 | 6.4759 | 6.541539 | 6.247953 | -0.06563896 | 0.2934596 | 0.000126061
88.2259 | 6.4737 | 6.543166 | 6.250874 | -0.069466 | 0.292166 | 0.0001258713
88.2359 | 6.4565 | 6.544811 | 6.2538 | -0.08831094 | 0.2908851 | 0.0001256821
88.2459 | 6.451 | 6.546474 | 6.256731 | -0.09547363 | 0.2896167 | 0.0001254933
88.2559 | 6.444 | 6.548154 | 6.259668 | -0.1041539 | 0.2883607 | 0.000125305
88.2659 | 6.4372 | 6.549852 | 6.26261 | -0.1126515 | 0.2871168 | 0.0001251171
88.2759 | 6.4187 | 6.551566 | 6.265556 | -0.1328664 | 0.285885 | 0.0001249296
88.2859 | 6.4035 | 6.553298 | 6.268509 | -0.1497984 | 0.284665 | 0.0001247426
88.2959 | 6.3952 | 6.555047 | 6.271466 | -0.1598472 | 0.2834567 | 0.0001245561
88.3059 | 6.3788 | 6.556813 | 6.274429 | -0.1780128 | 0.2822598 | 0.00012437
88.3159 | 6.3676 | 6.558594 | 6.277397 | -0.1909938 | 0.2810731 | 0.0001241843
88.3259 | 6.3588 | 6.560392 | 6.28037 | -0.2015924 | 0.2798987 | 0.0001239991
88.3359 | 6.3514 | 6.562207 | 6.283348 | -0.2108071 | 0.2787352 | 0.0001238143
88.3459 | 6.3408 | 6.564038 | 6.286332 | -0.223238 | 0.2775826 | 0.0001236299
88.3559 | 6.317 | 6.565885 | 6.289321 | -0.2488846 | 0.2764405 | 0.000123446
88.3659 | 6.313 | 6.567747 | 6.292315 | -0.254747 | 0.2753088 | 0.0001232625
88.3759 | 6.2992 | 6.569625 | 6.295314 | -0.2704249 | 0.2741874 | 0.0001230795
88.3859 | 6.2994 | 6.571518 | 6.298319 | -0.2721181 | 0.2730759 | 0.0001228969
88.3959 | 6.2783 | 6.573426 | 6.301329 | -0.2951264 | 0.2719744 | 0.0001227147
88.4059 | 6.276 | 6.57535 | 6.304345 | -0.2993498 | 0.2708825 | 0.0001225329
88.4159 | 6.2698 | 6.577288 | 6.307365 | -0.3074878 | 0.2698001 | 0.0001223516
88.4259 | 6.2622 | 6.579241 | 6.310391 | -0.3170405 | 0.2687269 | 0.0001221707
88.4359 | 6.2432 | 6.581208 | 6.313423 | -0.3380076 | 0.2676628 | 0.0001219902
88.4459 | 6.2427 | 6.583189 | 6.316459 | -0.3404888 | 0.2666076 | 0.0001218102
88.4559 | 6.2412 | 6.585184 | 6.319501 | -0.3439841 | 0.2655611 | 0.0001216305
88.4659 | 6.2335 | 6.587193 | 6.322549 | -0.3536931 | 0.264523 | 0.0001214513
88.4759 | 6.23 | 6.589216 | 6.325601 | -0.3592158 | 0.2634933 | 0.0001212725
88.4859 | 6.2124 | 6.591252 | 6.328659 | -0.3788519 | 0.2624716 | 0.0001210941
88.4959 | 6.2221 | 6.593301 | 6.331723 | -0.3712012 | 0.2614577 | 0.0001209162
88.5059 | 6.2058 | 6.595363 | 6.334791 | -0.3895635 | 0.2604515 | 0.0001207386
88.5159 | 6.2006 | 6.597439 | 6.337865 | -0.3968386 | 0.2594528 | 0.0001205615
88.5259 | 6.2006 | 6.599526 | 6.340945 | -0.3989264 | 0.2584614 | 0.0001203848
88.5359 | 6.1973 | 6.601627 | 6.344029 | -0.4043266 | 0.257477 | 0.0001202085
88.5459 | 6.1864 | 6.603739 | 6.347119 | -0.417339 | 0.2564995 | 0.0001200326
88.5559 | 6.1913 | 6.605863 | 6.350215 | -0.4145634 | 0.2555286 | 0.0001198571
88.5659 | 6.1818 | 6.608 | 6.353316 | -0.4261998 | 0.2545642 | 0.000119682
88.5759 | 6.1709 | 6.610148 | 6.356422 | -0.4392477 | 0.253606 | 0.0001195073
88.5859 | 6.1765 | 6.612307 | 6.359534 | -0.4358072 | 0.252654 | 0.0001193331
88.5959 | 6.1672 | 6.614478 | 6.362651 | -0.4472779 | 0.2517078 | 0.0001191592
88.6059 | 6.1666 | 6.61666 | 6.365773 | -0.4500598 | 0.2507674 | 0.0001189857
88.6159 | 6.168 | 6.618853 | 6.368901 | -0.4508526 | 0.2498325 | 0.0001188126
88.6259 | 6.1675 | 6.621056 | 6.372035 | -0.4535562 | 0.248903 | 0.00011864
88.6359 | 6.1544 | 6.62327 | 6.375173 | -0.4688704 | 0.2479787 | 0.0001184677
88.6459 | 6.1644 | 6.625495 | 6.378317 | -0.4610951 | 0.2470594 | 0.0001182958
88.6559 | 6.1566 | 6.62773 | 6.381467 | -0.4711302 | 0.246145 | 0.0001181244
88.6659 | 6.1553 | 6.629975 | 6.384622 | -0.4746754 | 0.2452354 | 0.0001179533
88.6759 | 6.1661 | 6.632231 | 6.387783 | -0.4661307 | 0.2443304 | 0.0001177826
88.6858 | 6.1585 | 6.634473 | 6.390917 | -0.4759731 | 0.2434388 | 0.000117614
88.6958 | 6.1612 | 6.636748 | 6.394088 | -0.4755481 | 0.2425426 | 0.0001174441
88.7058 | 6.1766 | 6.639033 | 6.397265 | -0.4624327 | 0.2416506 | 0.0001172745
88.7158 | 6.1575 | 6.64132694 | 6.400447 | -0.4838269 | 0.2407628 | 0.0001171054
88.7258 | 6.1661 | 6.643631 | 6.403635 | -0.4775307 | 0.239879 | 0.0001169367
88.7358 | 6.166 | 6.645944 | 6.406828 | -0.4799439 | 0.2389992 | 0.0001167683
88.7458 | 6.1673 | 6.648266 | 6.410027 | -0.4809664 | 0.2381232 | 0.0001166003
88.7558 | 6.1712 | 6.650598 | 6.413231 | -0.4793982 | 0.237251 | 0.0001164328
88.7658 | 6.1717 | 6.652939 | 6.41644 | -0.4812392 | 0.2363826 | 0.0001162655
88.7758 | 6.173 | 6.655289 | 6.419655 | -0.4822894 | 0.2355178 | 0.0001160987
88.7858 | 6.1681 | 6.657649 | 6.422876 | -0.4895487 | 0.2346566 | 0.0001159322
88.7958 | 6.1709 | 6.660017 | 6.426102 | -0.489117 | 0.233799 | 0.0001157662
88.8058 | 6.1731 | 6.662394 | 6.429334 | -0.4892944 | 0.2329449 | 0.0001156005
88.8158 | 6.1594 | 6.664781 | 6.432571 | -0.5053808 | 0.2320942 | 0.0001154352
88.8258 | 6.1747 | 6.667176 | 6.435814 | -0.4924761 | 0.2312471 | 0.0001152702
88.8358 | 6.1739 | 6.66958 | 6.439062 | -0.4956805 | 0.2304033 | 0.0001151057
88.8458 | 6.1561 | 6.671994 | 6.442316 | -0.5158937 | 0.229563 | 0.0001149415
88.8558 | 6.1735 | 6.674416 | 6.445575 | -0.5009159 | 0.2287261 | 0.0001147776
88.8658 | 6.1738 | 6.676847 | 6.44884 | -0.5030471 | 0.2278925 | 0.0001146142
88.8758 | 6.1636 | 6.679287 | 6.45211 | -0.5156872 | 0.2270624 | 0.0001144511
88.8858 | 6.1675 | 6.681736 | 6.455386 | -0.5142362 | 0.2262356 | 0.0001142884
88.8958 | 6.1677 | 6.684194 | 6.458668 | -0.5164942 | 0.2254122 | 0.000114126
88.9058 | 6.1652 | 6.686661 | 6.461955 | -0.5214611 | 0.2245923 | 0.000113964
88.9158 | 6.179 | 6.689137 | 6.465248 | -0.510137 | 0.2237757 | 0.0001138024
88.9258 | 6.1712 | 6.691622 | 6.468546 | -0.520422 | 0.2229626 | 0.0001136411
88.9358 | 6.1834 | 6.694116 | 6.47185 | -0.5107159 | 0.2221529 | 0.0001134802
88.9458 | 6.1913 | 6.696619 | 6.475159 | -0.5053189 | 0.2213466 | 0.0001133197
88.9558 | 6.1713 | 6.699131 | 6.478474 | -0.527831 | 0.2205438 | 0.0001131594
88.9658 | 6.1927 | 6.701652 | 6.481795 | -0.5089521 | 0.2197446 | 0.0001129997
88.9758 | 6.1856 | 6.704182 | 6.485121 | -0.5185824 | 0.2189488 | 0.0001128402
88.9858 | 6.1976 | 6.706722 | 6.488453 | -0.5091219 | 0.2181566 | 0.0001126811
88.9958 | 6.2209 | 6.709271 | 6.49179 | -0.4883706 | 0.217368 | 0.0001125223
89.0058 | 6.2121 | 6.711828 | 6.495133 | -0.4997285 | 0.216583 | 0.000112364
89.0158 | 6.208 | 6.714396 | 6.498482 | -0.5063956 | 0.2158016 | 0.0001122059
89.0258 | 6.2227 | 6.716972 | 6.501836 | -0.4942721 | 0.215024 | 0.0001120482
89.0358 | 6.2139 | 6.719558 | 6.505196 | -0.5056579 | 0.21425 | 0.0001118908
89.0458 | 6.236 | 6.722153 | 6.508562 | -0.4861531 | 0.2134798 | 0.0001117339
89.0558 | 6.2311 | 6.724758 | 6.511933 | -0.4936578 | 0.2127133 | 0.0001115772
89.0658 | 6.248 | 6.727372 | 6.51531 | -0.4793719 | 0.2119507 | 0.0001114209
89.0758 | 6.2428 | 6.729996 | 6.518692 | -0.4871955 | 0.2111919 | 0.000111265
89.0858 | 6.244 | 6.732629 | 6.522081 | -0.4886287 | 0.210437 | 0.0001111094
89.0958 | 6.2514 | 6.735271 | 6.525475 | -0.4838715 | 0.209686 | 0.0001109541
89.1058 | 6.2422 | 6.737924 | 6.528874 | -0.4957238 | 0.208939 | 0.0001107992
89.1158 | 6.2573 | 6.740586 | 6.532279 | -0.4832859 | 0.2081959 | 0.0001106447
89.1258 | 6.2475 | 6.743258 | 6.53569 | -0.4957577 | 0.2074569 | 0.0001104904
89.1358 | 6.2462 | 6.745939 | 6.539107 | -0.4997392 | 0.2067219 | 0.0001103365
89.1458 | 6.2424 | 6.74863 | 6.542529 | -0.5062305 | 0.205991 | 0.000110183
89.1558 | 6.2475 | 6.751332 | 6.545957 | -0.5038316 | 0.2052642 | 0.0001100298
89.1658 | 6.2439 | 6.754043 | 6.549391 | -0.5101425 | 0.2045416 | 0.0001098769
89.1758 | 6.2217 | 6.756763 | 6.552831 | -0.5350633 | 0.2038231 | 0.0001097244
89.1858 | 6.2363 | 6.759494 | 6.556276 | -0.5231941 | 0.2031087 | 0.0001095722
89.1958 | 6.1995 | 6.762235 | 6.559727 | -0.5627347 | 0.2023986 | 0.0001094203
89.2058 | 6.2147 | 6.764985 | 6.563183 | -0.5502854 | 0.2016928 | 0.0001092687
89.2158 | 6.2018 | 6.767746 | 6.566646 | -0.565946 | 0.2009911 | 0.0001091175
89.2258 | 6.2051 | 6.770517 | 6.570114 | -0.5654166 | 0.2002937 | 0.0001089667
89.2358 | 6.2052 | 6.773297 | 6.573588 | -0.5680972 | 0.1996006 | 0.0001088161
89.2458 | 6.1698 | 6.776088 | 6.577067 | -0.6062878 | 0.1989117 | 0.0001086659
89.2558 | 6.1783 | 6.778889 | 6.580553 | -0.6005885 | 0.1982272 | 0.000108516
89.2658 | 6.1564 | 6.781699 | 6.584044 | -0.6252993 | 0.1975469 | 0.0001083665
89.2757 | 6.1598 | 6.784492 | 6.587506 | -0.6246918 | 0.1968776 | 0.0001082187
89.2857 | 6.1623 | 6.787323 | 6.591009 | -0.6250226 | 0.1962059 | 0.0001080698
89.2957 | 6.1696 | 6.790163 | 6.594517 | -0.6205634 | 0.1955385 | 0.0001079212
89.3057 | 6.1531 | 6.793014 | 6.598031 | -0.6399144 | 0.1948753 | 0.0001077729
89.3157 | 6.1413 | 6.795875 | 6.601551 | -0.6545754 | 0.1942165 | 0.000107625
89.3257 | 6.1378 | 6.798747 | 6.605077 | -0.6609466 | 0.1935619 | 0.0001074774
89.3357 | 6.148 | 6.801628 | 6.608609 | -0.6536278 | 0.1929116 | 0.0001073301
89.3457 | 6.1318 | 6.804519 | 6.612146 | -0.672719 | 0.1922656 | 0.0001071831
89.3557 | 6.1888 | 6.80742 | 6.615689 | -0.6186203 | 0.1916238 | 0.0001070364
89.3657 | 6.1425 | 6.810332 | 6.619239 | -0.6678317 | 0.1909862 | 0.0001068901
89.3757 | 6.1817 | 6.813253 | 6.622793 | -0.6315531 | 0.1903529 | 0.0001067441
89.3857 | 6.1297 | 6.816184 | 6.626354 | -0.6864845 | 0.1897236 | 0.0001065983
89.3957 | 6.1569 | 6.819126 | 6.629921 | -0.6622259 | 0.1890986 | 0.0001064529
89.4057 | 6.1704 | 6.822077 | 6.633493 | -0.6516773 | 0.1884778 | 0.0001063079
89.4157 | 6.1703 | 6.825039 | 6.637072 | -0.6547387 | 0.187861 | 0.0001061631
89.4257 | 6.1997 | 6.82801 | 6.640656 | -0.6283101 | 0.1872484 | 0.0001060186
89.4357 | 6.1665 | 6.830991 | 6.644246 | -0.6644914 | 0.1866399 | 0.0001058745
89.4457 | 6.1841 | 6.833983 | 6.647842 | -0.6498826 | 0.1860353 | 0.0001057306
89.4557 | 6.1699 | 6.836984 | 6.651443 | -0.6670837 | 0.1854348 | 0.0001055871
89.4657 | 6.1821 | 6.839995 | 6.655051 | -0.6578947 | 0.1848383 | 0.0001054439
89.4757 | 6.1799 | 6.843015 | 6.658664 | -0.6631155 | 0.1842458 | 0.000105301
89.4857 | 6.2017 | 6.846046 | 6.662284 | -0.6443461 | 0.1836572 | 0.0001051584
89.4957 | 6.1893 | 6.849087 | 6.665909 | -0.6597866 | 0.1830725 | 0.0001050161
89.5057 | 6.1852 | 6.852137 | 6.66954 | -0.6669368 | 0.1824917 | 0.0001048741
89.5157 | 6.1781 | 6.855197 | 6.673177 | -0.6770967 | 0.1819147 | 0.0001047324
89.5257 | 6.1686 | 6.858266 | 6.67682 | -0.6896664 | 0.1813415 | 0.000104591
89.5357 | 6.1727 | 6.861346 | 6.680469 | -0.6886458 | 0.1807721 | 0.0001044499
89.5457 | 6.1731 | 6.864435 | 6.684124 | -0.6913348 | 0.1802064 | 0.0001043091
89.5557 | 6.1648 | 6.867534 | 6.687785 | -0.7027335 | 0.1796444 | 0.0001041686
89.5657 | 6.172 | 6.870642 | 6.691452 | -0.6986418 | 0.1790861 | 0.0001040284
89.5757 | 6.1411 | 6.87376 | 6.695124 | -0.7326597 | 0.1785315 | 0.0001038885
89.5857 | 6.1592 | 6.876887 | 6.698803 | -0.7176871 | 0.1779805 | 0.0001037489
89.5957 | 6.1568 | 6.880024 | 6.702487 | -0.723224 | 0.177433 | 0.0001036096
89.6057 | 6.1505 | 6.88317 | 6.706178 | -0.7326705 | 0.1768891 | 0.0001034706
89.6157 | 6.1573 | 6.886326 | 6.709874 | -0.7290264 | 0.1763486 | 0.0001033319
89.6257 | 6.1382 | 6.889492 | 6.713577 | -0.7512918 | 0.1758117 | 0.0001031935
89.6357 | 6.1576 | 6.892667 | 6.717285 | -0.7350666 | 0.1752782 | 0.0001030554
89.6457 | 6.145 | 6.895851 | 6.721 | -0.7508507 | 0.1747481 | 0.0001029176
89.6557 | 6.1378 | 6.899044 | 6.72472 | -0.7612443 | 0.1742214 | 0.00010278
89.6657 | 6.1523 | 6.902247 | 6.728447 | -0.7499471 | 0.173698 | 0.0001026428
89.6757 | 6.1482 | 6.905459 | 6.732179 | -0.7572593 | 0.1731779 | 0.0001025058
89.6857 | 6.1489 | 6.908681 | 6.735917 | -0.7597807 | 0.1726611 | 0.0001023691
89.6957 | 6.1484 | 6.911911 | 6.739662 | -0.7635114 | 0.1721475 | 0.0001022328
89.7057 | 6.1562 | 6.915151 | 6.743412 | -0.7589514 | 0.1716372 | 0.0001020967
89.7157 | 6.1439 | 6.9184 | 6.747169 | -0.7745005 | 0.17113 | 0.0001019609
89.7257 | 6.1535 | 6.921659 | 6.750931 | -0.7681588 | 0.170626 | 0.0001018253
89.7357 | 6.1454 | 6.924926 | 6.754699 | -0.7795262 | 0.170125 | 0.0001016901
89.7457 | 6.1659 | 6.928203 | 6.758474 | -0.7623028 | 0.1696272 | 0.0001015551
89.7557 | 6.1554 | 6.931488 | 6.762255 | -0.7760884 | 0.1691324 | 0.0001014205
89.7657 | 6.1666 | 6.934783 | 6.766041 | -0.7681832 | 0.1686406 | 0.0001012861
89.7757 | 6.1583 | 6.938087 | 6.769834 | -0.7797869 | 0.1681519 | 0.000101152
89.7857 | 6.1696 | 6.9414 | 6.773633 | -0.7717997 | 0.1676661 | 0.0001010181
89.7957 | 6.1761 | 6.944722 | 6.777437 | -0.7686215 | 0.1671832 | 0.0001008846
89.8057 | 6.1755 | 6.948052 | 6.781248 | -0.7725523 | 0.1667032 | 0.0001007513
89.8157 | 6.1884 | 6.951392 | 6.785065 | -0.7629921 | 0.1662261 | 0.0001006183
89.8257 | 6.1878 | 6.954741 | 6.788888 | -0.7669407 | 0.1657518 | 0.0001004856
89.8357 | 6.1963 | 6.958098 | 6.792718 | -0.7617983 | 0.1652804 | 0.0001003532
89.8457 | 6.2065 | 6.961465 | 6.796553 | -0.7549647 | 0.1648117 | 0.000100221
89.8556 | 6.2036 | 6.964806 | 6.800356 | -0.7612063 | 0.1643505 | 0.0001000904
89.8656 | 6.2139 | 6.96819 | 6.804203 | -0.7542905 | 0.1638875 | 9.995881e-05
89.8756 | 6.2335 | 6.971583 | 6.808057 | -0.7380832 | 0.1634268 | 9.982747e-05
89.8856 | 6.238 | 6.974985 | 6.811916 | -0.7369851 | 0.1629692 | 9.96964e-05
89.8956 | 6.2431 | 6.978395 | 6.815782 | -0.7352954 | 0.1625139 | 9.95656e-05
89.9056 | 6.2669 | 6.981815 | 6.819654 | -0.7149147 | 0.1620615 | 9.943507e-05
89.9156 | 6.2777 | 6.985243 | 6.823532 | -0.7075426 | 0.1616115 | 9.930481e-05
89.9256 | 6.2824 | 6.988679 | 6.827416 | -0.7062794 | 0.1611643 | 9.917483e-05
89.9356 | 6.3053 | 6.992125 | 6.831306 | -0.6868246 | 0.1607193 | 9.90451e-05
89.9456 | 6.3136 | 6.995579 | 6.835203 | -0.6819787 | 0.1602771 | 9.891564e-05
89.9556 | 6.3244 | 6.999041 | 6.839105 | -0.6746415 | 0.1598373 | 9.878645e-05
89.9656 | 6.3339 | 7.002513 | 6.843014 | -0.6686129 | 0.1594 | 9.865754e-05
89.9756 | 6.3568 | 7.005993 | 6.846929 | -0.6491929 | 0.1589652 | 9.852889e-05
89.9856 | 6.3743 | 7.009481 | 6.85085 | -0.6351815 | 0.1585328 | 9.84005e-05
89.9956 | 6.3885 | 7.012979 | 6.854778 | -0.6244788 | 0.158103 | 9.827237e-05