## Summary
Parameter | Mo2C_Pbcn_fixed | MoO2_P21c_fixed P 21/c
Sample | M4.csv | M4.csv
Method | GSAS-II | GSAS-II
Phase name | Mo2C_Pbcn_fixed | MoO2_P21c_fixed P 21/c
COD / MP ID | manual | manual
Formula | Mo8 C4 | Mo4 O8
Space group
Space group # | 60 | 14
Crystal system | orthorhombic | monoclinic
a (Å) | 4.736 | 5.54083
b (Å) | 5.98267 | 4.86854
c (Å) | 5.21487 | 5.64137
α (°) | 90 | 90
β (°) | 90 | 120.175
γ (°) | 90 | 90
Volume (A^3) | 147.75769 | 131.55883
da/a0 (%) | -0.381 | 0
db/b0 (%) | -1.544 | 0
dc/c0 (%) | -0.508 | 0
dV/V0 (%) | -2.417 | 0
Weight fraction (%) | 98.5 | 1.5
GSAS-II mass weight fraction (%) | 98.2 | 1.8
Weight fraction ± (%) | 1.97 | 1.97
Weight fraction error source | integrated_phase_area_diagonal_covariance+systematic_floor+binary_closure | integrated_phase_area_diagonal_covariance+systematic_floor+binary_closure
Weight fraction propagated sigma (%) | 0.181 | 0.181
Weight fraction systematic floor (%) | 1.97 | 1
Weight fraction method | integrated_phase_pattern_area | integrated_phase_pattern_area
Integrated phase fraction (%) | 98.5 | 1.5
Integrated - wt fraction (percentage points) | 0.29 | -0.29
Integrated phase fraction method | primary_quant_from_refined_phase_envelope | primary_quant_from_refined_phase_envelope
Crystallite size (nm) | 1000 | 1000
Crystallite size source | gsas_hap_size | gsas_hap_size
Scale factor | 0.74837 | 0.02245
Scale factor sigma | 0.00262744 | 0.00273371
Scale factor sigma (%) | 0.351 | 12.178
Scale factor sigma source | gsas_covariance | gsas_covariance
Scale * phase mass value | 610.3405 | 11.48755336
Legacy mass-weighted scale value | 610.3405 | 11.48755336
U (Caglioti) | 0.01489 | 0.01489
V (Caglioti) | -0.01538 | -0.01538
W (Caglioti) | 0.00566 | 0.00566
X (Lorentzian) | 0 | 0
Y (Lorentzian) | 1.07129 | 1.07129
η at strongest | 0.998 | 0.998
FWHM (°) | 1.1408 | 1.1026
FWHM reference 2theta (deg) | 39.5542 | 25.9266
FWHM reference hkl | [1, 2, 1] | [1, 1, 1]
N reflections | 20 | 48
Seeded by | gsas2 | gsas2
Zero shift (°) | -0.01197 | -0.01197
Rwp (%) | 9.04 | 9.04
Rp (%) | 8.03 | 8.03
χ² | 1.245 | 1.245
GoF | 1.116 | 1.116

## Plot Data
2theta | Y_obs | Y_calc | Background | Residual | Mo2C_Pbcn_fixed | MoO2_P21c_fixed P 21/c | Mo2C_Pbcn_fixed peak 2θ | Mo2C_Pbcn_fixed [hkl] | MoO2_P21c_fixed P 21/c peak 2θ | MoO2_P21c_fixed P 21/c [hkl]
10.0093 | 36.3818 | 41.86612 | 41.86555 | -5.48432 | 0.0001738325 | 0.0004004482 | 34.365 | [002] | 18.508 | [100]
10.0193 | 36.3413 | 41.85558 | 41.855 | -5.514279 | 0.0001740325 | 0.0004009672 | 34.538 | [021] | 25.836 | [011]
10.0293 | 36.4075 | 41.84504 | 41.84446 | -5.437535 | 0.0001742329 | 0.0004014871 | 37.966 | [200] | 25.922 | [111]
10.0393 | 36.389 | 41.83449 | 41.83391 | -5.445488 | 0.0001744336 | 0.000402008 | 39.416 | [102] | 31.696 | [102]
10.0493 | 36.4025 | 41.82394 | 41.82336 | -5.421437 | 0.0001746347 | 0.00040253 | 39.57 | [121] | 36.829 | [002]
10.0593 | 36.369 | 41.81338 | 41.81281 | -5.444384 | 0.0001748362 | 0.0004030531 | 52.133 | [202] | 36.895 | [020]
10.0693 | 36.3628 | 41.80283 | 41.80225 | -5.440027 | 0.000175038 | 0.0004035772 | 52.257 | [221] | 37.078 | [202]
10.0793 | 36.3767 | 41.79227 | 41.79169 | -5.415567 | 0.0001752401 | 0.0004041024 | 61.663 | [023] | 37.131 | [111]
10.0893 | 36.3732 | 41.7817 | 41.78112 | -5.408504 | 0.0001754426 | 0.0004046286 | 61.996 | [040] | 37.522 | [200]
10.0993 | 36.3819 | 41.77114 | 41.77056 | -5.389238 | 0.0001756455 | 0.0004051559 | 69.555 | [302] | 41.378 | [012]
10.1093 | 36.3466 | 41.76057 | 41.75999 | -5.413969 | 0.0001758487 | 0.0004056843 | 69.66 | [321] | 42.007 | [210]
10.1193 | 36.3829 | 41.75 | 41.74941 | -5.367097 | 0.0001760523 | 0.0004062137 | 72.432 | [004] | 49.414 | [122]
10.1293 | 36.3477 | 41.73942 | 41.73884 | -5.391721 | 0.0001762563 | 0.0004067441 | 72.843 | [042] | 49.716 | [102]
10.1393 | 36.358 | 41.72884 | 41.72826 | -5.370843 | 0.0001764606 | 0.0004072757 | 74.749 | [223] | 52.959 | [113]
10.1493 | 36.3825 | 41.71826 | 41.71768 | -5.335761 | 0.0001766653 | 0.0004078083 | 75.054 | [240] | 53.1 | [213]
10.1593 | 36.4083 | 41.70768 | 41.70709 | -5.299376 | 0.0001768704 | 0.000408342 | 75.586 | [104] | 53.118 | [022]
10.1693 | 36.39 | 41.69709 | 41.6965 | -5.307088 | 0.0001770758 | 0.0004088768 | 75.99 | [142] | 53.305 | [222]
10.1793 | 36.3942 | 41.6865 | 41.68591 | -5.292297 | 0.0001772816 | 0.0004094126 | 81.17 | [400] | 53.639 | [220]
10.1893 | 36.3627 | 41.6759 | 41.67532 | -5.313203 | 0.0001774878 | 0.0004099496 | 84.824 | [204] | 53.77 | [211]
10.1993 | 36.3965 | 41.66531 | 41.66472 | -5.268806 | 0.0001776943 | 0.0004104877 | 85.218 | [242] | 54.001 | [311]
10.2093 | 36.3818 | 41.65471 | 41.65412 | -5.272906 | 0.0001779012 | 0.0004110268 |  |  | 57.688 | [300]
10.2193 | 36.3736 | 41.6441 | 41.64351 | -5.270502 | 0.0001781085 | 0.000411567 |  |  | 59.94 | [013]
10.2293 | 36.3959 | 41.6335 | 41.63291 | -5.237596 | 0.0001783162 | 0.0004121084 |  |  | 60.074 | [131]
10.2393 | 36.3832 | 41.62289 | 41.6223 | -5.239687 | 0.0001785242 | 0.0004126508 |  |  | 60.329 | [313]
10.2493 | 36.3815 | 41.61227 | 41.61168 | -5.230774 | 0.0001787326 | 0.0004131944 |  |  | 63.492 | [122]
10.2593 | 36.3787 | 41.60166 | 41.60107 | -5.222959 | 0.0001789414 | 0.000413739 |  |  | 66.211 | [204]
10.2693 | 36.4016 | 41.59104 | 41.59045 | -5.18944 | 0.0001791505 | 0.0004142848 |  |  | 66.625 | [131]
10.2792 | 36.4232 | 41.58053 | 41.57993 | -5.157325 | 0.0001793579 | 0.0004148262 |  |  | 67.09 | [202]
10.2892 | 36.4128 | 41.5699 | 41.56931 | -5.157101 | 0.0001795678 | 0.0004153741 |  |  | 67.577 | [402]
10.2992 | 36.4122 | 41.55927 | 41.55868 | -5.147073 | 0.0001797781 | 0.0004159232 |  |  | 69.251 | [104]
10.3092 | 36.394 | 41.54864 | 41.54805 | -5.154643 | 0.0001799888 | 0.0004164735 |  |  | 69.571 | [304]
10.3192 | 36.3748 | 41.53801 | 41.53741 | -5.163209 | 0.0001801998 | 0.0004170248 |  |  | 72.783 | [113]
10.3292 | 36.4146 | 41.52737 | 41.52677 | -5.112773 | 0.0001804112 | 0.0004175773 |  |  | 73.658 | [311]
10.3392 | 36.3788 | 41.51673 | 41.51613 | -5.137933 | 0.0001806231 | 0.000418131 |  |  | 78.281 | [224]
10.3492 | 36.4055 | 41.50609 | 41.50549 | -5.100591 | 0.0001808352 | 0.0004186857 |  |  | 78.354 | [133]
10.3592 | 36.3939 | 41.49545 | 41.49484 | -5.101545 | 0.0001810478 | 0.0004192416 |  |  | 78.362 | [004]
10.3692 | 36.3981 | 41.4848 | 41.4842 | -5.086697 | 0.0001812608 | 0.0004197987 |  |  | 78.523 | [040]
10.3792 | 36.4167 | 41.47415 | 41.47354 | -5.057445 | 0.0001814741 | 0.0004203569 |  |  | 78.973 | [404]
10.3892 | 36.3997 | 41.46349 | 41.46289 | -5.063791 | 0.0001816879 | 0.0004209162 |  |  | 79.104 | [222]
10.3992 | 36.4179 | 41.45283 | 41.45223 | -5.034934 | 0.000181902 | 0.0004214767 |  |  | 79.208 | [331]
10.4092 | 36.4288 | 41.44217 | 41.44157 | -5.013373 | 0.0001821165 | 0.0004220384 |  |  | 79.561 | [422]
10.4192 | 36.4087 | 41.43151 | 41.43091 | -5.02281 | 0.0001823314 | 0.0004226012 |  |  | 80.067 | [400]
10.4292 | 36.4373 | 41.42084 | 41.42024 | -4.983544 | 0.0001825467 | 0.0004231651 |  |  | 81.141 | [124]
10.4392 | 36.4053 | 41.41017 | 41.40957 | -5.004875 | 0.0001827624 | 0.0004237303 |  |  | 84.238 | [033]
10.4492 | 36.4422 | 41.3995 | 41.3989 | -4.957303 | 0.0001829785 | 0.0004242966 |  |  | 84.577 | [333]
10.4592 | 36.4049 | 41.38883 | 41.38822 | -4.983928 | 0.0001831949 | 0.0004248641 |  |  | 88.363 | [302]
10.4692 | 36.4425 | 41.37815 | 41.37754 | -4.93565 | 0.0001834118 | 0.0004254327 |  |  | 89.633 | [215]
10.4792 | 36.4369 | 41.36747 | 41.36686 | -4.930569 | 0.0001836291 | 0.0004260027 |  |  | 89.82 | [315]
10.4892 | 36.4734 | 41.35679 | 41.35618 | -4.883386 | 0.0001838468 | 0.0004265737 |  |  | 89.916 | [024]
10.4992 | 36.4708 | 41.3461 | 41.34549 | -4.875299 | 0.0001840648 | 0.0004271459
10.5092 | 36.4669 | 41.33541 | 41.3348 | -4.86851 | 0.0001842833 | 0.0004277192
10.5192 | 36.4754 | 41.32472 | 41.3241 | -4.849318 | 0.0001845021 | 0.0004282939
10.5292 | 36.4784 | 41.31402 | 41.31341 | -4.835622 | 0.0001847214 | 0.0004288697
10.5392 | 36.489 | 41.30332 | 41.30271 | -4.814324 | 0.0001849411 | 0.0004294467
10.5492 | 36.5113 | 41.29262 | 41.29201 | -4.781324 | 0.0001851611 | 0.0004300249
10.5592 | 36.5068 | 41.28192 | 41.2813 | -4.77512 | 0.0001853816 | 0.0004306044
10.5692 | 36.5197 | 41.27121 | 41.2706 | -4.751513 | 0.0001856025 | 0.000431185
10.5792 | 36.5111 | 41.2605 | 41.25989 | -4.749404 | 0.0001858238 | 0.0004317669
10.5892 | 36.5277 | 41.24979 | 41.24917 | -4.722092 | 0.0001860455 | 0.0004323499
10.5992 | 36.5193 | 41.23908 | 41.23846 | -4.719776 | 0.0001862676 | 0.0004329343
10.6092 | 36.5462 | 41.22836 | 41.22774 | -4.682158 | 0.0001864901 | 0.0004335198
10.6192 | 36.5555 | 41.21764 | 41.21702 | -4.662138 | 0.0001867131 | 0.0004341065
10.6292 | 36.548 | 41.20691 | 41.20629 | -4.658914 | 0.0001869364 | 0.0004346945
10.6392 | 36.5416 | 41.19619 | 41.19557 | -4.654588 | 0.0001871601 | 0.0004352837
10.6492 | 36.5554 | 41.18546 | 41.18484 | -4.630059 | 0.0001873843 | 0.0004358742
10.6592 | 36.5516 | 41.17473 | 41.1741 | -4.623127 | 0.0001876089 | 0.0004364659
10.6692 | 36.5546 | 41.16399 | 41.16337 | -4.609392 | 0.0001878339 | 0.0004370589
10.6792 | 36.566 | 41.15325 | 41.15263 | -4.587254 | 0.0001880593 | 0.0004376531
10.6892 | 36.556 | 41.14349 | 41.14189 | -4.587494 | 0.001168097 | 0.0004382486
10.6992 | 36.559 | 41.13275 | 41.13114 | -4.573751 | 0.001169152 | 0.0004388453
10.7092 | 36.5451 | 41.12201 | 41.1204 | -4.576906 | 0.001170208 | 0.0004394433
10.7192 | 36.551 | 41.11126 | 41.10965 | -4.560259 | 0.001171266 | 0.0004400426
10.7292 | 36.5465 | 41.10051 | 41.0989 | -4.554008 | 0.001172325 | 0.0004406431
10.7392 | 36.5814 | 41.08975 | 41.08814 | -4.508355 | 0.001173386 | 0.0004412449
10.7492 | 36.5722 | 41.079 | 41.07738 | -4.506799 | 0.001174448 | 0.000441848
10.7592 | 36.5621 | 41.06824 | 41.06662 | -4.50614 | 0.001175512 | 0.0004424524
10.7692 | 36.5583 | 41.05748 | 41.05586 | -4.499178 | 0.001176577 | 0.0004430581
10.7792 | 36.5625 | 41.04867 | 41.04509 | -4.486167 | 0.003130691 | 0.000443665
10.7892 | 36.5618 | 41.0379 | 41.03432 | -4.476102 | 0.003133406 | 0.0004442733
10.7992 | 36.5799 | 41.02713 | 41.02355 | -4.447234 | 0.003136126 | 0.0004448829
10.8092 | 36.5656 | 41.01636 | 41.01278 | -4.450763 | 0.003138848 | 0.0004454937
10.8192 | 36.5825 | 41.00559 | 41.002 | -4.42309 | 0.003141574 | 0.0004461059
10.8292 | 36.5805 | 40.99481 | 40.99122 | -4.414314 | 0.003144304 | 0.0004467193
10.8392 | 36.5864 | 40.98403 | 40.98044 | -4.397635 | 0.003147037 | 0.0004473341
10.8492 | 36.5765 | 40.97325 | 40.96966 | -4.396753 | 0.003149774 | 0.0004479502
10.8591 | 36.5816 | 40.96258 | 40.95898 | -4.380977 | 0.003152487 | 0.0004485615
10.8691 | 36.6047 | 40.95252 | 40.94819 | -4.347822 | 0.003886855 | 0.0004491802
10.8791 | 36.6088 | 40.94173 | 40.93739 | -4.332933 | 0.003890219 | 0.0004498003
10.8891 | 36.6062 | 40.93094 | 40.9266 | -4.324741 | 0.003893587 | 0.0004504217
10.8991 | 36.5981 | 40.92015 | 40.9158 | -4.322047 | 0.003896961 | 0.0004510444
10.9091 | 36.5985 | 40.90935 | 40.905 | -4.31085 | 0.003900338 | 0.0004516685
10.9191 | 36.5915 | 40.89855 | 40.89419 | -4.307051 | 0.003903721 | 0.000452294
10.9291 | 36.6006 | 40.88775 | 40.88339 | -4.287149 | 0.003907107 | 0.0004529207
10.9391 | 36.6111 | 40.87694 | 40.87258 | -4.265844 | 0.003910499 | 0.0004535489
10.9491 | 36.6098 | 40.86614 | 40.86177 | -4.256337 | 0.003913894 | 0.0004541784
10.9591 | 36.6061 | 40.85533 | 40.85095 | -4.249227 | 0.003917294 | 0.0004548092
10.9691 | 36.591 | 40.84451 | 40.84014 | -4.253514 | 0.003920698 | 0.0004554415
10.9791 | 36.6038 | 40.8337 | 40.82932 | -4.229899 | 0.003924107 | 0.0004560751
10.9891 | 36.5919 | 40.82288 | 40.8185 | -4.230981 | 0.00392752 | 0.0004567101
10.9991 | 36.5929 | 40.81206 | 40.80767 | -4.219161 | 0.003930938 | 0.0004573464
11.0091 | 36.6004 | 40.80124 | 40.79685 | -4.200838 | 0.003934361 | 0.0004579841
11.0191 | 36.5851 | 40.79041 | 40.78602 | -4.205313 | 0.003937788 | 0.0004586233
11.0291 | 36.5875 | 40.77958 | 40.77518 | -4.192084 | 0.00394122 | 0.0004592638
11.0391 | 36.5866 | 40.76875 | 40.76435 | -4.182154 | 0.003944656 | 0.0004599057
11.0491 | 36.5815 | 40.75792 | 40.75351 | -4.176421 | 0.003948096 | 0.0004605491
11.0591 | 36.5799 | 40.74708 | 40.74267 | -4.167185 | 0.003951541 | 0.0004611938
11.0691 | 36.5988 | 40.73625 | 40.73183 | -4.137446 | 0.003954991 | 0.00046184
11.0791 | 36.5726 | 40.72541 | 40.72098 | -4.152805 | 0.003958445 | 0.0004624875
11.0891 | 36.5767 | 40.71456 | 40.71014 | -4.137862 | 0.003961904 | 0.0004631365
11.0991 | 36.5868 | 40.70372 | 40.69929 | -4.116916 | 0.003965368 | 0.0004637869
11.1091 | 36.5764 | 40.69287 | 40.68843 | -4.116468 | 0.003968836 | 0.0004644387
11.1191 | 36.5812 | 40.68202 | 40.67758 | -4.100817 | 0.003972309 | 0.000465092
11.1291 | 36.569 | 40.67116 | 40.66672 | -4.102163 | 0.003975786 | 0.0004657466
11.1391 | 36.5831 | 40.66031 | 40.65586 | -4.077207 | 0.003979267 | 0.0004664028
11.1491 | 36.5985 | 40.64945 | 40.645 | -4.050948 | 0.003982754 | 0.0004670604
11.1591 | 36.5783 | 40.63859 | 40.63413 | -4.060287 | 0.003986245 | 0.0004677194
11.1691 | 36.5743 | 40.62772 | 40.62327 | -4.053424 | 0.003989741 | 0.00046838
11.1791 | 36.5923 | 40.61686 | 40.6124 | -4.024558 | 0.003993242 | 0.0004690419
11.1891 | 36.5832 | 40.60599 | 40.60152 | -4.022789 | 0.003996747 | 0.0004697054
11.1991 | 36.5719 | 40.59512 | 40.59065 | -4.023218 | 0.004000257 | 0.0004703702
11.2091 | 36.5945 | 40.58424 | 40.57977 | -3.989745 | 0.004003771 | 0.0004710366
11.2191 | 36.6005 | 40.57337 | 40.56889 | -3.972869 | 0.00400729 | 0.0004717044
11.2291 | 36.5919 | 40.56249 | 40.55801 | -3.970591 | 0.004010814 | 0.0004723737
11.2391 | 36.5871 | 40.55161 | 40.54712 | -3.96451 | 0.004014343 | 0.0004730446
11.2491 | 36.5855 | 40.54073 | 40.53623 | -3.955226 | 0.004017876 | 0.0004737169
11.2591 | 36.5832 | 40.52984 | 40.52534 | -3.946641 | 0.004021415 | 0.0004743907
11.2691 | 36.5934 | 40.51895 | 40.51445 | -3.925552 | 0.004024957 | 0.000475066
11.2791 | 36.5909 | 40.50806 | 40.50356 | -3.917162 | 0.004028505 | 0.0004757428
11.2891 | 36.5932 | 40.49717 | 40.49266 | -3.903969 | 0.004032057 | 0.0004764212
11.2991 | 36.5959 | 40.48627 | 40.48176 | -3.890373 | 0.004035614 | 0.000477101
11.3091 | 36.5891 | 40.47538 | 40.47086 | -3.886276 | 0.004039176 | 0.0004777823
11.3191 | 36.5816 | 40.46448 | 40.45995 | -3.882875 | 0.004042742 | 0.0004784652
11.3291 | 36.571 | 40.45357 | 40.44905 | -3.882573 | 0.004046314 | 0.0004791497
11.3391 | 36.592 | 40.44267 | 40.43814 | -3.850668 | 0.00404989 | 0.0004798356
11.3491 | 36.5907 | 40.43176 | 40.42723 | -3.84106 | 0.004053471 | 0.0004805231
11.3591 | 36.5908 | 40.42085 | 40.41631 | -3.83005 | 0.004057057 | 0.0004812122
11.3691 | 36.5855 | 40.40994 | 40.4054 | -3.824438 | 0.004060648 | 0.0004819027
11.3791 | 36.5955 | 40.39902 | 40.39448 | -3.803523 | 0.004064242 | 0.000482595
11.3891 | 36.585 | 40.38811 | 40.38356 | -3.803107 | 0.004067843 | 0.0004832886
11.3991 | 36.5695 | 40.37719 | 40.37263 | -3.807687 | 0.004071448 | 0.000483984
11.4091 | 36.5849 | 40.36627 | 40.36171 | -3.781366 | 0.004075058 | 0.0004846808
11.4191 | 36.5916 | 40.35534 | 40.35078 | -3.763741 | 0.004078673 | 0.0004853792
11.4291 | 36.5921 | 40.34442 | 40.33985 | -3.752315 | 0.004082293 | 0.0004860793
11.4391 | 36.5915 | 40.33349 | 40.32891 | -3.741986 | 0.004085917 | 0.0004867809
11.449 | 36.5905 | 40.32266 | 40.31809 | -3.732165 | 0.00408951 | 0.000487477
11.459 | 36.5972 | 40.31173 | 40.30715 | -3.714531 | 0.004093145 | 0.0004881818
11.469 | 36.5905 | 40.3008 | 40.29621 | -3.710296 | 0.004096784 | 0.0004888882
11.479 | 36.5972 | 40.28986 | 40.28527 | -3.692658 | 0.004100428 | 0.0004895962
11.489 | 36.6031 | 40.27892 | 40.27432 | -3.675817 | 0.004104077 | 0.0004903057
11.499 | 36.6078 | 40.26797 | 40.26338 | -3.660175 | 0.004107732 | 0.000491017
11.509 | 36.5994 | 40.25703 | 40.25243 | -3.65763 | 0.00411139 | 0.0004917298
11.519 | 36.6147 | 40.24608 | 40.24148 | -3.631383 | 0.004115054 | 0.0004924443
11.529 | 36.6099 | 40.23513 | 40.23052 | -3.625233 | 0.004118723 | 0.0004931604
11.539 | 36.6066 | 40.22418 | 40.21957 | -3.617581 | 0.004122397 | 0.0004938782
11.549 | 36.611 | 40.21323 | 40.20861 | -3.602227 | 0.004126076 | 0.0004945975
11.559 | 36.6289 | 40.20227 | 40.19765 | -3.573371 | 0.00412976 | 0.0004953186
11.569 | 36.6229 | 40.19131 | 40.18668 | -3.568412 | 0.004133449 | 0.0004960412
11.579 | 36.6278 | 40.18035 | 40.17572 | -3.552552 | 0.004137142 | 0.0004967656
11.589 | 36.6281 | 40.16939 | 40.16475 | -3.541288 | 0.004140841 | 0.0004974916
11.599 | 36.6076 | 40.15842 | 40.15378 | -3.550823 | 0.004144545 | 0.0004982193
11.609 | 36.6158 | 40.14746 | 40.14281 | -3.531656 | 0.004148254 | 0.0004989487
11.619 | 36.6292 | 40.13649 | 40.13183 | -3.507286 | 0.004151968 | 0.0004996798
11.629 | 36.6294 | 40.12551 | 40.12086 | -3.496114 | 0.004155687 | 0.0005004125
11.639 | 36.6401 | 40.11454 | 40.10988 | -3.474439 | 0.004159411 | 0.0005011469
11.649 | 36.6362 | 40.10356 | 40.0989 | -3.467363 | 0.004163141 | 0.0005018831
11.659 | 36.6339 | 40.09258 | 40.08791 | -3.458684 | 0.004166875 | 0.000502621
11.669 | 36.6264 | 40.0816 | 40.07693 | -3.455203 | 0.004170615 | 0.0005033605
11.679 | 36.6424 | 40.07062 | 40.06594 | -3.42822 | 0.004174358 | 0.0005041018
11.689 | 36.6483 | 40.05963 | 40.05495 | -3.411335 | 0.004178108 | 0.0005048448
11.699 | 36.6412 | 40.04865 | 40.04396 | -3.407447 | 0.004181863 | 0.0005055896
11.709 | 36.6408 | 40.03766 | 40.03297 | -3.396857 | 0.004185623 | 0.000506336
11.719 | 36.6353 | 40.02667 | 40.02197 | -3.391366 | 0.004189388 | 0.0005070842
11.729 | 36.6427 | 40.01567 | 40.01097 | -3.372971 | 0.004193158 | 0.0005078342
11.739 | 36.6482 | 40.00468 | 39.99997 | -3.356475 | 0.004196933 | 0.0005085859
11.749 | 36.6407 | 39.99368 | 39.98897 | -3.352977 | 0.004200714 | 0.0005093393
11.759 | 36.6446 | 39.98268 | 39.97796 | -3.338076 | 0.004204499 | 0.0005100946
11.769 | 36.6452 | 39.97167 | 39.96695 | -3.326474 | 0.00420829 | 0.0005108516
11.779 | 36.6473 | 39.96067 | 39.95594 | -3.313369 | 0.004212086 | 0.0005116104
11.789 | 36.6397 | 39.94966 | 39.94493 | -3.309962 | 0.004215887 | 0.000512371
11.799 | 36.6348 | 39.93865 | 39.93392 | -3.303852 | 0.004219694 | 0.0005131333
11.809 | 36.6457 | 39.92764 | 39.9229 | -3.281941 | 0.004223506 | 0.0005138975
11.819 | 36.6403 | 39.91663 | 39.91189 | -3.276328 | 0.004227323 | 0.0005146634
11.829 | 36.6309 | 39.90561 | 39.90087 | -3.274712 | 0.004231145 | 0.0005154312
11.839 | 36.6324 | 39.89459 | 39.88984 | -3.262195 | 0.004234972 | 0.0005162007
11.849 | 36.6254 | 39.88357 | 39.87882 | -3.258175 | 0.004238805 | 0.0005169721
11.859 | 36.6221 | 39.87255 | 39.86779 | -3.250453 | 0.004242643 | 0.0005177453
11.869 | 36.6322 | 39.86153 | 39.85676 | -3.229329 | 0.004246486 | 0.0005185204
11.879 | 36.6491 | 39.8505 | 39.84573 | -3.201403 | 0.004250335 | 0.0005192973
11.889 | 36.6309 | 39.83947 | 39.8347 | -3.208575 | 0.004254189 | 0.0005200761
11.899 | 36.6305 | 39.82844 | 39.82367 | -3.197945 | 0.004258048 | 0.0005208566
11.909 | 36.6328 | 39.81741 | 39.81263 | -3.184612 | 0.004261913 | 0.0005216391
11.919 | 36.6209 | 39.80638 | 39.80159 | -3.185478 | 0.004265783 | 0.0005224234
11.929 | 36.6405 | 39.79534 | 39.79055 | -3.154842 | 0.004269658 | 0.0005232096
11.939 | 36.6337 | 39.7843 | 39.77951 | -3.150603 | 0.004273538 | 0.0005239977
11.949 | 36.6365 | 39.77326 | 39.76846 | -3.136763 | 0.004277424 | 0.0005247876
11.959 | 36.6393 | 39.76222 | 39.75741 | -3.12292 | 0.004281316 | 0.0005255794
11.969 | 36.6447 | 39.75118 | 39.74636 | -3.106475 | 0.004285213 | 0.0005263948
11.979 | 36.6499 | 39.74013 | 39.73531 | -3.090229 | 0.004289115 | 0.0005271904
11.989 | 36.659 | 39.7291 | 39.72426 | -3.070098 | 0.004293022 | 0.0005455587
11.999 | 36.6756 | 39.71805 | 39.7132 | -3.042447 | 0.004296935 | 0.0005463724
12.009 | 36.6843 | 39.70699 | 39.70215 | -3.022694 | 0.004300853 | 0.000547188
12.019 | 36.6935 | 39.69595 | 39.69109 | -3.002452 | 0.004304777 | 0.0005601496
12.0289 | 36.7044 | 39.68501 | 39.68014 | -2.980605 | 0.004308667 | 0.0005609705
12.0389 | 36.7256 | 39.67395 | 39.66907 | -2.948347 | 0.004312602 | 0.0005618018
12.0489 | 36.7587 | 39.66289 | 39.65801 | -2.904186 | 0.004316542 | 0.0005626349
12.0589 | 36.7659 | 39.65182 | 39.64694 | -2.885923 | 0.004320487 | 0.0005634702
12.0689 | 36.784 | 39.64076 | 39.63587 | -2.856758 | 0.004324439 | 0.0005643181
12.0789 | 36.8153 | 39.6297 | 39.6248 | -2.814401 | 0.004328395 | 0.0005739394
12.0889 | 36.8403 | 39.61863 | 39.61372 | -2.778332 | 0.004332358 | 0.0005747876
12.0989 | 36.8813 | 39.60756 | 39.60265 | -2.726261 | 0.004336325 | 0.0005756379
12.1089 | 36.9108 | 39.59649 | 39.59157 | -2.685689 | 0.004340298 | 0.0005764903
12.1189 | 36.9645 | 39.58543 | 39.58049 | -2.620931 | 0.004344277 | 0.0005943189
12.1289 | 37.0088 | 39.57435 | 39.56941 | -2.565555 | 0.004348262 | 0.0005951889
12.1389 | 37.0446 | 39.56331 | 39.55833 | -2.518713 | 0.004352251 | 0.0006326261
12.1489 | 37.1075 | 39.55223 | 39.54724 | -2.444732 | 0.004356246 | 0.0006335295
12.1589 | 37.1692 | 39.54115 | 39.53616 | -2.37195 | 0.004360247 | 0.0006344351
12.1689 | 37.2181 | 39.53007 | 39.52507 | -2.311966 | 0.004364254 | 0.0006353428
12.1789 | 37.2722 | 39.51898 | 39.51398 | -2.24678 | 0.004368267 | 0.0006362527
12.1889 | 37.3563 | 39.50789 | 39.50288 | -2.151591 | 0.004372285 | 0.0006371647
12.1989 | 37.4334 | 39.4968 | 39.49179 | -2.063401 | 0.004376308 | 0.0006380789
12.2089 | 37.517 | 39.48571 | 39.48069 | -1.968715 | 0.004380337 | 0.0006444427
12.2189 | 37.596 | 39.47462 | 39.46959 | -1.878621 | 0.004384372 | 0.0006453656
12.2289 | 37.6804 | 39.46353 | 39.45849 | -1.783125 | 0.004388412 | 0.0006462906
12.2389 | 37.7945 | 39.45245 | 39.44739 | -1.657946 | 0.004392458 | 0.0006655348
12.2489 | 37.8906 | 39.44135 | 39.43628 | -1.550747 | 0.00439651 | 0.0006664789
12.2589 | 38.0004 | 39.43025 | 39.42518 | -1.429845 | 0.004400568 | 0.0006674253
12.2689 | 38.1194 | 39.41914 | 39.41407 | -1.299742 | 0.004404631 | 0.0006683738
12.2789 | 38.2486 | 39.40804 | 39.40296 | -1.159437 | 0.0044087 | 0.0006693246
12.2889 | 38.3771 | 39.39693 | 39.39185 | -1.01983 | 0.004412775 | 0.0006702775
12.2989 | 38.5042 | 39.38582 | 39.38073 | -0.8816209 | 0.004416855 | 0.0006712328
12.3089 | 38.6469 | 39.37471 | 39.36962 | -0.7278102 | 0.00442094 | 0.0006721903
12.3189 | 38.7678 | 39.3636 | 39.3585 | -0.5957976 | 0.004425033 | 0.0006731501
12.3289 | 38.9153 | 39.35248 | 39.34738 | -0.4371832 | 0.00442913 | 0.0006741121
12.3389 | 39.0818 | 39.34137 | 39.33626 | -0.2595669 | 0.004433234 | 0.0006750904
12.3489 | 39.2486 | 39.33027 | 39.32514 | -0.08166918 | 0.004437343 | 0.000696393
12.3589 | 39.4059 | 39.31915 | 39.31401 | 0.08675074 | 0.004441458 | 0.0006973782
12.3689 | 39.5795 | 39.30803 | 39.30288 | 0.2714725 | 0.004445579 | 0.0006983657
12.3789 | 39.7485 | 39.2969 | 39.29175 | 0.451596 | 0.004449706 | 0.0006993554
12.3889 | 39.9203 | 39.28578 | 39.28062 | 0.6345214 | 0.004453838 | 0.0007003476
12.3989 | 40.1014 | 39.27465 | 39.26949 | 0.8267486 | 0.004457977 | 0.000701342
12.4089 | 40.2679 | 39.26352 | 39.25836 | 1.004378 | 0.004462121 | 0.0007023388
12.4189 | 40.4551 | 39.25239 | 39.24722 | 1.202708 | 0.004466271 | 0.0007033381
12.4289 | 40.6333 | 39.24126 | 39.23608 | 1.392041 | 0.004470427 | 0.0007043397
12.4389 | 40.8101 | 39.23013 | 39.22494 | 1.579965 | 0.004474589 | 0.0007155064
12.4489 | 40.977 | 39.219 | 39.2138 | 1.758001 | 0.004478757 | 0.0007165209
12.4589 | 41.1439 | 39.20786 | 39.20266 | 1.936039 | 0.004482931 | 0.0007175377
12.4689 | 41.3284 | 39.19672 | 39.19152 | 2.131679 | 0.00448711 | 0.000718557
12.4789 | 41.5108 | 39.18558 | 39.18037 | 2.32522 | 0.004491295 | 0.0007195787
12.4889 | 41.6618 | 39.17444 | 39.16922 | 2.487364 | 0.004495487 | 0.0007206029
12.4989 | 41.8284 | 39.16329 | 39.15807 | 2.665109 | 0.004499685 | 0.0007216295
12.5089 | 42.0046 | 39.15214 | 39.14692 | 2.852455 | 0.004503888 | 0.0007226586
12.5189 | 42.1399 | 39.141 | 39.13576 | 2.998904 | 0.004508098 | 0.0007236902
12.5289 | 42.2584 | 39.12985 | 39.12461 | 3.128554 | 0.004512313 | 0.0007247241
12.5389 | 42.3925 | 39.11869 | 39.11345 | 3.273806 | 0.004516535 | 0.0007257607
12.5489 | 42.5181 | 39.10754 | 39.10229 | 3.41056 | 0.004520763 | 0.0007267997
12.5589 | 42.6223 | 39.09638 | 39.09113 | 3.525915 | 0.004524996 | 0.0007278412
12.5689 | 42.7201 | 39.08796 | 39.07997 | 3.632139 | 0.007262216 | 0.0007288852
12.5789 | 42.8034 | 39.0768 | 39.06881 | 3.726596 | 0.007268616 | 0.0007299317
12.5889 | 42.8971 | 39.06565 | 39.05764 | 3.831454 | 0.007275026 | 0.0007309808
12.5989 | 42.9838 | 39.05449 | 39.04647 | 3.929314 | 0.007281442 | 0.0007320325
12.6089 | 43.0431 | 39.04332 | 39.0353 | 3.999776 | 0.007287868 | 0.0007330866
12.6188 | 43.0859 | 39.03227 | 39.02424 | 4.053628 | 0.007294238 | 0.0007341328
12.6288 | 43.1254 | 39.02111 | 39.01307 | 4.104293 | 0.007300682 | 0.0007351921
12.6388 | 43.1398 | 39.00994 | 39.0019 | 4.12986 | 0.007307133 | 0.0007362539
12.6488 | 43.1551 | 38.99877 | 38.99072 | 4.156328 | 0.007313594 | 0.0007373184
12.6588 | 43.14 | 38.9876 | 38.97954 | 4.152399 | 0.007320064 | 0.0007383855
12.6688 | 43.1103 | 38.9778 | 38.96836 | 4.132504 | 0.008693265 | 0.0007394551
12.6788 | 43.0732 | 38.96662 | 38.95718 | 4.106576 | 0.008700829 | 0.0007405274
12.6888 | 43.0232 | 38.95545 | 38.946 | 4.06775 | 0.008708402 | 0.0007416023
12.6988 | 42.9904 | 38.94427 | 38.93482 | 4.046126 | 0.008715987 | 0.0007426799
12.7088 | 42.9453 | 38.9331 | 38.92363 | 4.012203 | 0.008723581 | 0.0007437601
12.7188 | 42.8754 | 38.92192 | 38.91244 | 3.953482 | 0.008731186 | 0.000744843
12.7288 | 42.7965 | 38.91074 | 38.90125 | 3.885763 | 0.008738802 | 0.0007459286
12.7388 | 42.6878 | 38.89956 | 38.89006 | 3.788245 | 0.008746426 | 0.0007470168
12.7488 | 42.5879 | 38.88837 | 38.87887 | 3.699529 | 0.008754061 | 0.0007481076
12.7588 | 42.4545 | 38.87719 | 38.86767 | 3.577314 | 0.008761706 | 0.0007492013
12.7688 | 42.3333 | 38.866 | 38.85648 | 3.467301 | 0.008769361 | 0.0007502976
12.7788 | 42.1829 | 38.85481 | 38.84528 | 3.32809 | 0.008777026 | 0.0007513967
12.7888 | 42.0698 | 38.84362 | 38.83408 | 3.22618 | 0.008784702 | 0.0007524984
12.7988 | 41.9042 | 38.83243 | 38.82288 | 3.071772 | 0.008792388 | 0.000753603
12.8088 | 41.7639 | 38.82123 | 38.81168 | 2.942666 | 0.008800085 | 0.0007547103
12.8188 | 41.6162 | 38.81004 | 38.80048 | 2.806161 | 0.008807792 | 0.0007558203
12.8288 | 41.4607 | 38.79884 | 38.78927 | 2.661857 | 0.008815509 | 0.0007569331
12.8388 | 41.2919 | 38.78764 | 38.77806 | 2.504255 | 0.008823236 | 0.0007580488
12.8488 | 41.1323 | 38.77644 | 38.76685 | 2.355855 | 0.008830974 | 0.0007591672
12.8588 | 40.953 | 38.76524 | 38.75564 | 2.187757 | 0.008838722 | 0.0007602884
12.8688 | 40.7817 | 38.75404 | 38.74443 | 2.027659 | 0.00884648 | 0.0007614124
12.8788 | 40.5992 | 38.74284 | 38.73322 | 1.856364 | 0.008854249 | 0.0007625393
12.8888 | 40.4484 | 38.73163 | 38.722 | 1.71677 | 0.008862028 | 0.000763669
12.8988 | 40.2589 | 38.72042 | 38.71079 | 1.538477 | 0.008869818 | 0.0007648016
12.9088 | 40.0839 | 38.70921 | 38.69957 | 1.374686 | 0.008877618 | 0.000765937
12.9188 | 39.9137 | 38.698 | 38.68835 | 1.215697 | 0.008885428 | 0.0007670753
12.9288 | 39.7371 | 38.68679 | 38.67713 | 1.050309 | 0.00889325 | 0.0007682166
12.9388 | 39.5798 | 38.67558 | 38.66591 | 0.9042228 | 0.008901081 | 0.0007693607
12.9488 | 39.4117 | 38.66436 | 38.65468 | 0.7473379 | 0.008908923 | 0.0007705076
12.9588 | 39.2674 | 38.65315 | 38.64346 | 0.6142546 | 0.008916776 | 0.0007716576
12.9688 | 39.1141 | 38.64193 | 38.63223 | 0.4721727 | 0.00892464 | 0.0007728105
12.9788 | 38.9693 | 38.63071 | 38.621 | 0.3385924 | 0.008932514 | 0.0007739663
12.9888 | 38.813 | 38.61949 | 38.60977 | 0.1935136 | 0.008940398 | 0.0007751251
12.9988 | 38.6701 | 38.60826 | 38.59854 | 0.06183621 | 0.008948293 | 0.0007762868
13.0088 | 38.5377 | 38.59704 | 38.58731 | -0.05933965 | 0.008956199 | 0.0007774516
13.0188 | 38.3771 | 38.58581 | 38.57607 | -0.208714 | 0.008964116 | 0.0007786193
13.0288 | 38.2516 | 38.57459 | 38.56484 | -0.3229869 | 0.008972042 | 0.00077979
13.0388 | 38.1145 | 38.56336 | 38.5536 | -0.4488584 | 0.008979981 | 0.0007809638
13.0488 | 38.0165 | 38.55213 | 38.54236 | -0.5356284 | 0.00898793 | 0.0007821406
13.0588 | 37.8954 | 38.5409 | 38.53112 | -0.6454969 | 0.00899589 | 0.0007833204
13.0688 | 37.7897 | 38.52966 | 38.51988 | -0.739964 | 0.00900386 | 0.0007845033
13.0788 | 37.7022 | 38.51843 | 38.50863 | -0.8162296 | 0.009011842 | 0.0007856892
13.0888 | 37.6221 | 38.50719 | 38.49739 | -0.8850938 | 0.009019833 | 0.0007868783
13.0988 | 37.5268 | 38.49596 | 38.48614 | -0.9691565 | 0.009027836 | 0.0007880704
13.1088 | 37.4252 | 38.48472 | 38.47489 | -1.059518 | 0.009035849 | 0.0007892656
13.1188 | 37.3328 | 38.47348 | 38.46364 | -1.140678 | 0.009043874 | 0.000790464
13.1288 | 37.2542 | 38.46224 | 38.45239 | -1.208036 | 0.00905191 | 0.0007916655
13.1388 | 37.1884 | 38.45099 | 38.44114 | -1.262593 | 0.009059956 | 0.0007928701
13.1488 | 37.1137 | 38.43975 | 38.42989 | -1.326049 | 0.009068013 | 0.0007940779
13.1588 | 37.0472 | 38.4285 | 38.41863 | -1.381303 | 0.009076082 | 0.0007952889
13.1688 | 36.9945 | 38.41726 | 38.40738 | -1.422756 | 0.009084161 | 0.0007965031
13.1788 | 36.9632 | 38.40601 | 38.39612 | -1.442807 | 0.009092251 | 0.0007977204
13.1888 | 36.9053 | 38.39476 | 38.38486 | -1.489457 | 0.009100352 | 0.000798941
13.1987 | 36.8641 | 38.38362 | 38.37371 | -1.519518 | 0.009108385 | 0.0008001526
13.2087 | 36.8162 | 38.37237 | 38.36245 | -1.556166 | 0.009116507 | 0.0008013795
13.2187 | 36.7857 | 38.36111 | 38.35118 | -1.575412 | 0.009124641 | 0.0008026098
13.2287 | 36.7581 | 38.34986 | 38.33992 | -1.591756 | 0.009132787 | 0.0008038433
13.2387 | 36.7046 | 38.3386 | 38.32865 | -1.633999 | 0.009140943 | 0.0008050801
13.2487 | 36.6762 | 38.32734 | 38.31739 | -1.651141 | 0.009149111 | 0.0008063202
13.2587 | 36.6456 | 38.31608 | 38.30612 | -1.670482 | 0.00915729 | 0.0008075636
13.2687 | 36.6306 | 38.30482 | 38.29485 | -1.674221 | 0.00916548 | 0.0008088103
13.2787 | 36.6136 | 38.29356 | 38.28357 | -1.679958 | 0.009173682 | 0.0008100605
13.2887 | 36.5998 | 38.28229 | 38.2723 | -1.682495 | 0.009181894 | 0.0008113139
13.2987 | 36.5875 | 38.27103 | 38.26103 | -1.68353 | 0.009190118 | 0.0008125706
13.3087 | 36.5741 | 38.2636 | 38.24975 | -1.689498 | 0.01303254 | 0.0008138309
13.3187 | 36.5703 | 38.25233 | 38.23847 | -1.682033 | 0.01304373 | 0.0008150943
13.3287 | 36.5506 | 38.24107 | 38.2272 | -1.690467 | 0.01305493 | 0.0008163615
13.3387 | 36.5363 | 38.2298 | 38.21592 | -1.6935 | 0.01306614 | 0.0008176318
13.3487 | 36.5048 | 38.21853 | 38.20463 | -1.713731 | 0.01307737 | 0.0008189057
13.3587 | 36.5118 | 38.20726 | 38.19335 | -1.695461 | 0.01308862 | 0.000820183
13.3687 | 36.5007 | 38.19599 | 38.18207 | -1.69529 | 0.01309988 | 0.0008214638
13.3787 | 36.4876 | 38.18472 | 38.17078 | -1.697118 | 0.01311116 | 0.000822748
13.3887 | 36.4855 | 38.1817 | 38.1595 | -1.696199 | 0.02137731 | 0.0008240358
13.3987 | 36.5018 | 38.17043 | 38.14821 | -1.66863 | 0.02139492 | 0.0008253271
13.4087 | 36.5086 | 38.16108 | 38.13692 | -1.652477 | 0.02332939 | 0.0008266219
13.4187 | 36.4829 | 38.14981 | 38.12563 | -1.666907 | 0.02334853 | 0.0008279203
13.4287 | 36.4794 | 38.13854 | 38.11434 | -1.659136 | 0.02336768 | 0.0008292222
13.4387 | 36.4812 | 38.12726 | 38.10305 | -1.646064 | 0.02338686 | 0.0008305277
13.4487 | 36.4766 | 38.11599 | 38.09175 | -1.63939 | 0.02340606 | 0.000831837
13.4587 | 36.4744 | 38.10472 | 38.08046 | -1.630315 | 0.02342529 | 0.0008331496
13.4687 | 36.4403 | 38.09344 | 38.06916 | -1.653139 | 0.02344454 | 0.0008344659
13.4787 | 36.4471 | 38.08216 | 38.05786 | -1.635062 | 0.02346381 | 0.0008357859
13.4887 | 36.4579 | 38.07501 | 38.04656 | -1.61711 | 0.02760984 | 0.0008371097
13.4987 | 36.4593 | 38.06373 | 38.03526 | -1.604434 | 0.02763232 | 0.0008384369
13.5087 | 36.4643 | 38.05246 | 38.02396 | -1.588156 | 0.02765483 | 0.000839768
13.5187 | 36.4657 | 38.04118 | 38.01266 | -1.575477 | 0.02767736 | 0.0008411028
13.5287 | 36.4599 | 38.0299 | 38.00135 | -1.569997 | 0.02769993 | 0.0008424413
13.5387 | 36.4677 | 38.01862 | 37.99005 | -1.550915 | 0.02772252 | 0.0008437835
13.5487 | 36.4595 | 38.00733 | 37.97874 | -1.547833 | 0.02774513 | 0.0008451295
13.5587 | 36.4566 | 37.99605 | 37.96743 | -1.539449 | 0.02776778 | 0.0008464793
13.5687 | 36.4367 | 37.98476 | 37.95613 | -1.548064 | 0.02779045 | 0.0008478329
13.5787 | 36.4402 | 37.97348 | 37.94482 | -1.533278 | 0.02781315 | 0.0008491903
13.5887 | 36.4304 | 37.96219 | 37.9335 | -1.53179 | 0.02783589 | 0.0008505515
13.5987 | 36.4263 | 37.9509 | 37.92219 | -1.524602 | 0.02785864731 | 0.0008519166
13.6087 | 36.4446 | 37.93961 | 37.91088 | -1.495012 | 0.02788143 | 0.0008532855
13.6187 | 36.4453 | 37.92832 | 37.89956 | -1.483022 | 0.02790425 | 0.0008546584
13.6287 | 36.4537 | 37.91703 | 37.88825 | -1.46333 | 0.0279271 | 0.0008560351
13.6387 | 36.434 | 37.90574 | 37.87693 | -1.471736 | 0.02794997 | 0.0008574157
13.6487 | 36.4317 | 37.89444 | 37.86561 | -1.462742 | 0.02797287 | 0.0008588004
13.6587 | 36.4352 | 37.88315 | 37.85429 | -1.447947 | 0.0279958 | 0.000860189
13.6687 | 36.4361 | 37.87185 | 37.84297 | -1.43575 | 0.02801876 | 0.0008615816
13.6787 | 36.417 | 37.86055 | 37.83165 | -1.443553 | 0.02804174 | 0.0008629781
13.6887 | 36.4006 | 37.84925 | 37.82032 | -1.448654 | 0.02806476 | 0.0008643787
13.6987 | 36.3968 | 37.83795 | 37.809 | -1.441154 | 0.0280878 | 0.0008657833
13.7087 | 36.3775 | 37.82665 | 37.79767 | -1.449153 | 0.02811088 | 0.000867192
13.7187 | 36.4031 | 37.81535 | 37.78635 | -1.412251 | 0.02813398 | 0.0008686047
13.7287 | 36.384 | 37.80405 | 37.77502 | -1.420048 | 0.02815711 | 0.0008700216
13.7387 | 36.399 | 37.79274 | 37.76369 | -1.393743 | 0.02818027 | 0.0008714425
13.7487 | 36.3745 | 37.78144 | 37.75236 | -1.406938 | 0.02820346 | 0.0008728676
13.7587 | 36.3702 | 37.77013 | 37.74103 | -1.399931 | 0.02822668 | 0.0008742969
13.7687 | 36.3654 | 37.75882 | 37.7297 | -1.393424 | 0.02824993 | 0.0008757303
13.7787 | 36.3636 | 37.74752 | 37.71836 | -1.383915 | 0.02827321 | 0.0008771679
13.7886 | 36.3568 | 37.73632 | 37.70714 | -1.379518 | 0.02829628 | 0.0008785954
13.7986 | 36.3378 | 37.72501 | 37.69581 | -1.387208 | 0.02831961 | 0.0008800414
13.8086 | 36.3205 | 37.7137 | 37.68447 | -1.393196 | 0.02834298 | 0.0008814917
13.8186 | 36.315 | 37.70238 | 37.67313 | -1.387383 | 0.02836637 | 0.0008829463
13.8286 | 36.3246 | 37.69107 | 37.66179 | -1.366469 | 0.02838979 | 0.0008844052
13.8386 | 36.3084 | 37.67975 | 37.65045 | -1.371354 | 0.02841325 | 0.0008858684
13.8486 | 36.3141 | 37.66844 | 37.63911 | -1.354338 | 0.02843673 | 0.000887336
13.8586 | 36.3127 | 37.65712 | 37.62777 | -1.344421 | 0.02846024 | 0.0008888079
13.8686 | 36.2988 | 37.6458 | 37.61643 | -1.347003 | 0.02848378 | 0.0008902843
13.8786 | 36.3013 | 37.63448 | 37.60508 | -1.333183 | 0.02850735 | 0.0008917649
13.8886 | 36.3041 | 37.62316 | 37.59374 | -1.319063 | 0.02853095 | 0.0008932501
13.8986 | 36.2978 | 37.61184 | 37.58239 | -1.314042 | 0.02855458 | 0.0008947396
13.9086 | 36.2785 | 37.60052 | 37.57105 | -1.32202 | 0.02857824 | 0.0008962338
13.9186 | 36.2823 | 37.5892 | 37.5597 | -1.306896 | 0.02860194 | 0.0008977323
13.9286 | 36.2668 | 37.57787 | 37.54835 | -1.311072 | 0.02862566 | 0.0008992355
13.9386 | 36.2763 | 37.56655 | 37.537 | -1.290247 | 0.02864941 | 0.0009007431
13.9486 | 36.2771 | 37.55522 | 37.52565 | -1.278121 | 0.02867318 | 0.0009022554
13.9586 | 36.2895 | 37.54389 | 37.51429 | -1.254393 | 0.028697 | 0.0009037723
13.9686 | 36.2849 | 37.53257 | 37.50294 | -1.247665 | 0.02872084 | 0.0009052936
13.9786 | 36.2772 | 37.52124 | 37.49158 | -1.244036 | 0.02874471 | 0.0009068197
13.9886 | 36.2882 | 37.50991 | 37.48023 | -1.221706 | 0.02876861 | 0.0009083505
13.9986 | 36.2917 | 37.49857 | 37.46887 | -1.206875 | 0.02879254 | 0.000909886
14.0086 | 36.2792 | 37.48724 | 37.45751 | -1.208043 | 0.0288165 | 0.0009114261
14.0186 | 36.2881 | 37.47591 | 37.44616 | -1.187809 | 0.0288405 | 0.0009129709
14.0286 | 36.2896 | 37.46458 | 37.4348 | -1.174975 | 0.02886452 | 0.0009145206
14.0386 | 36.264 | 37.45324 | 37.42344 | -1.18924 | 0.02888857 | 0.0009160752
14.0486 | 36.2752 | 37.4419 | 37.41207 | -1.166704 | 0.02891266 | 0.0009176343
14.0586 | 36.2734 | 37.43057 | 37.40071 | -1.157168 | 0.02893677 | 0.0009191984
14.0686 | 36.2797 | 37.41923 | 37.38935 | -1.13953 | 0.02896092 | 0.0009207674
14.0786 | 36.2734 | 37.40789 | 37.37798 | -1.134491 | 0.02898509 | 0.0009223413
14.0886 | 36.2859 | 37.39655 | 37.36662 | -1.110651 | 0.0290093 | 0.00092392
14.0986 | 36.2741 | 37.38521 | 37.35525 | -1.111111 | 0.02903354 | 0.0009255037
14.1086 | 36.2787 | 37.37387 | 37.34388 | -1.095169 | 0.02905781 | 0.0009270925
14.1186 | 36.2699 | 37.36253 | 37.33252 | -1.092627 | 0.0290821 | 0.0009286862
14.1286 | 36.264 | 37.35118 | 37.32115 | -1.087183 | 0.02910643 | 0.0009302848
14.1386 | 36.2603 | 37.33984 | 37.30978 | -1.079539 | 0.0291308 | 0.0009318886
14.1486 | 36.2476 | 37.32849 | 37.29841 | -1.080894 | 0.02915519 | 0.0009334974
14.1586 | 36.2297 | 37.31715 | 37.28703 | -1.087448 | 0.02917961 | 0.0009351114
14.1686 | 36.238 | 37.3058 | 37.27566 | -1.067801 | 0.02920407 | 0.0009367305
14.1786 | 36.2346 | 37.29445 | 37.26429 | -1.059853 | 0.02922856 | 0.0009383548
14.1886 | 36.2332 | 37.2831 | 37.25291 | -1.049905 | 0.02925307 | 0.0009399842
14.1986 | 36.219 | 37.27176 | 37.24154 | -1.052755 | 0.02927762 | 0.0009416189
14.2086 | 36.222 | 37.2604 | 37.23016 | -1.038405 | 0.0293022 | 0.0009432588
14.2186 | 36.2091 | 37.24905 | 37.21878 | -1.039953 | 0.02932682 | 0.000944904
14.2286 | 36.1855 | 37.2377 | 37.2074 | -1.052201 | 0.02935146 | 0.0009465545
14.2386 | 36.1886 | 37.22635 | 37.19602 | -1.037748 | 0.02937614 | 0.0009482103
14.2486 | 36.1823 | 37.21499 | 37.18464 | -1.032694 | 0.02940084 | 0.0009498717
14.2586 | 36.1644 | 37.20364 | 37.17326 | -1.03924 | 0.02942558 | 0.0009515382
14.2686 | 36.1405 | 37.19228 | 37.16188 | -1.051784 | 0.02945035 | 0.0009532103
14.2786 | 36.1472 | 37.18093 | 37.1505 | -1.033728 | 0.02947515 | 0.0009548878
14.2886 | 36.1414 | 37.16957 | 37.13911 | -1.028175 | 0.02949998 | 0.0009608706
14.2986 | 36.1343 | 37.15822 | 37.12773 | -1.023917 | 0.02952486 | 0.0009625623
14.3086 | 36.1209 | 37.14686 | 37.11634 | -1.025958 | 0.02954975 | 0.0009645116
14.3186 | 36.1201 | 37.1355 | 37.10496 | -1.015399 | 0.02957468 | 0.0009662146
14.3286 | 36.1111 | 37.12414 | 37.09357 | -1.013038 | 0.02959965 | 0.0009679234
14.3386 | 36.0905 | 37.11278 | 37.08218 | -1.022278 | 0.02962464 | 0.0009705241
14.3486 | 36.0856 | 37.10142 | 37.07079 | -1.015816 | 0.02964967 | 0.0009722448
14.3586 | 36.0984 | 37.09005 | 37.0594 | -0.9916527 | 0.02967472 | 0.0009739712
14.3685 | 36.0741 | 37.0788 | 37.04813 | -1.004703 | 0.02969957 | 0.0009756861
14.3785 | 36.0674 | 37.06744 | 37.03674 | -1.000038 | 0.02972469 | 0.000977424
14.3885 | 36.0568 | 37.05607 | 37.02534 | -0.9992735 | 0.02974985 | 0.0009795914
14.3985 | 36.0735 | 37.04471 | 37.01395 | -0.9712101 | 0.02977503 | 0.0009839954
14.4085 | 36.0629 | 37.03334 | 37.00256 | -0.9704433 | 0.02980026 | 0.0009857532
14.4185 | 36.0535 | 37.02198 | 36.99116 | -0.9684759 | 0.02982551 | 0.000987643
14.4285 | 36.0599 | 37.01061 | 36.97977 | -0.9507076 | 0.0298508 | 0.0009894127
14.4385 | 36.0521 | 36.99924 | 36.96837 | -0.9471385 | 0.02987611 | 0.0009911884
14.4485 | 36.0476 | 36.98787 | 36.95697 | -0.9402691 | 0.02990147 | 0.0009934136
14.4585 | 36.052 | 36.9765 | 36.94558 | -0.9244985 | 0.02992685 | 0.0009952018
14.4685 | 36.0441 | 36.96513 | 36.93418 | -0.9210272 | 0.02995227 | 0.0009969961
14.4785 | 36.0443 | 36.95376 | 36.92278 | -0.9094552 | 0.02997772 | 0.0009987965
14.4885 | 36.0291 | 36.94238 | 36.91138 | -0.9132824 | 0.0300032 | 0.001000603
14.4985 | 36.0412 | 36.93101 | 36.89998 | -0.889809 | 0.03002872 | 0.001002628
14.5085 | 36.0355 | 36.91964 | 36.88858 | -0.884135 | 0.03005427 | 0.001004699
14.5185 | 36.0427 | 36.90826 | 36.87717 | -0.8655601 | 0.03007986 | 0.001006525
14.5285 | 36.0414 | 36.89688 | 36.86577 | -0.8554844 | 0.03010547 | 0.001008357
14.5385 | 36.0371 | 36.88551 | 36.85437 | -0.848408 | 0.03013112 | 0.001010196
14.5485 | 36.0287 | 36.87413 | 36.84296 | -0.8454309 | 0.03015681 | 0.001012041
14.5585 | 36.0436 | 36.86275 | 36.83156 | -0.8191531 | 0.03018252 | 0.001013892
14.5685 | 36.0445 | 36.85137 | 36.82015 | -0.8068746 | 0.03020827 | 0.00101575
14.5785 | 36.0424 | 36.84 | 36.80874 | -0.7975954 | 0.03023406 | 0.001017615
14.5885 | 36.0434 | 36.82862 | 36.79734 | -0.7852155 | 0.03025987 | 0.001019486
14.5985 | 36.0316 | 36.81724 | 36.78593 | -0.7856384 | 0.03028573 | 0.001024817
14.6085 | 36.0336 | 36.80586 | 36.77452 | -0.7722571 | 0.03031161 | 0.001026704
14.6185 | 36.0328 | 36.79448 | 36.76311 | -0.7616752 | 0.03033753 | 0.001028597
14.6285 | 36.0305 | 36.78309 | 36.7517 | -0.7525926 | 0.03036349 | 0.001030498
14.6385 | 36.0284 | 36.77171 | 36.74029 | -0.7433094 | 0.03038947 | 0.001032405
14.6485 | 36.0176 | 36.76033 | 36.72888 | -0.7427254 | 0.03041549 | 0.001034319
14.6585 | 36.0193 | 36.74894 | 36.71746 | -0.7296409 | 0.03044155 | 0.00103624
14.6685 | 36.0022 | 36.73756 | 36.70605 | -0.7353557 | 0.03046763 | 0.001038168
14.6785 | 36.0198 | 36.72617 | 36.69464 | -0.7063698 | 0.03049376 | 0.001040103
14.6885 | 36.0054 | 36.71478 | 36.68322 | -0.7093833 | 0.03051992 | 0.001042045
14.6985 | 36.0001 | 36.7034 | 36.67181 | -0.7032962 | 0.03054611 | 0.001043994
14.7085 | 35.9986 | 36.69201 | 36.66039 | -0.6934101 | 0.03057234 | 0.001047677
14.7185 | 35.9985 | 36.68062 | 36.64897 | -0.6821217 | 0.0305986 | 0.001049641
14.7285 | 35.9969 | 36.66923 | 36.63756 | -0.6723327 | 0.03062489 | 0.001051613
14.7385 | 35.9746 | 36.65784 | 36.62614 | -0.6832431 | 0.03065122 | 0.001053592
14.7485 | 35.9773 | 36.64647 | 36.61472 | -0.6691701 | 0.03069485 | 0.001055578
14.7585 | 35.9601 | 36.63508 | 36.6033 | -0.6749792 | 0.03072126 | 0.001057572
14.7685 | 35.9514 | 36.62369 | 36.59188 | -0.6722878 | 0.03074771 | 0.001059573
14.7785 | 35.9258 | 36.6123 | 36.58046 | -0.6864957 | 0.03077419 | 0.001061582
14.7885 | 35.9505 | 36.6009 | 36.56904 | -0.6504031 | 0.03080071 | 0.001063598
14.7985 | 35.9279 | 36.58951 | 36.55762 | -0.6616099 | 0.03082726 | 0.001065622
14.8085 | 35.9325 | 36.57812 | 36.54619 | -0.6456161 | 0.03085384 | 0.001067653
14.8185 | 35.9045 | 36.56672 | 36.53477 | -0.6622217 | 0.03088047 | 0.001069692
14.8285 | 35.9083 | 36.55533 | 36.52335 | -0.6470267 | 0.03090712 | 0.001071739
14.8385 | 35.9059 | 36.54393 | 36.51192 | -0.6380312 | 0.03093381 | 0.001073794
14.8485 | 35.9082 | 36.53254 | 36.5005 | -0.6243351 | 0.03096054 | 0.001075856
14.8585 | 35.8893 | 36.52115 | 36.48907 | -0.631847 | 0.03099594 | 0.001077927
14.8685 | 35.8973 | 36.50975 | 36.47765 | -0.6124498 | 0.03102274 | 0.001080005
14.8785 | 35.8732 | 36.49835 | 36.46622 | -0.625152 | 0.03104958 | 0.001082092
14.8885 | 35.8563 | 36.48695 | 36.45479 | -0.6306537 | 0.03107645 | 0.001084186
14.8985 | 35.8672 | 36.47555 | 36.44337 | -0.6083549 | 0.03110336 | 0.001086289
14.9085 | 35.8641 | 36.46416 | 36.43194 | -0.6000555 | 0.03113031 | 0.001088399
14.9185 | 35.8651 | 36.45276 | 36.42051 | -0.5876555 | 0.03115729 | 0.001090518
14.9285 | 35.8475 | 36.44136 | 36.40908 | -0.5938551 | 0.03118431 | 0.001092646
14.9385 | 35.8625 | 36.42995 | 36.39765 | -0.5674541 | 0.03121136 | 0.001094781
14.9485 | 35.8574 | 36.41855 | 36.38622 | -0.5611526 | 0.03123845 | 0.001096925
14.9584 | 35.8621 | 36.40726 | 36.3749 | -0.5451646 | 0.03126531 | 0.001099057
14.9684 | 35.8517 | 36.39586 | 36.36347 | -0.5441621 | 0.03129247 | 0.001101218
14.9784 | 35.8612 | 36.38446 | 36.35204 | -0.5232591 | 0.03131967 | 0.001103387
14.9884 | 35.8225 | 36.37306 | 36.3406 | -0.5505555 | 0.0313469 | 0.001105566
14.9984 | 35.8535 | 36.36165 | 36.32917 | -0.5081515 | 0.03137417 | 0.001107753
15.0084 | 35.8419 | 36.35025 | 36.31774 | -0.508347 | 0.03140148 | 0.001109949
15.0184 | 35.8539 | 36.33884 | 36.3063 | -0.484942 | 0.03142882 | 0.001112154
15.0284 | 35.8486 | 36.32744 | 36.29487 | -0.4788365 | 0.0314562 | 0.001114368
15.0384 | 35.8426 | 36.31603 | 36.28343 | -0.4734305 | 0.03148361 | 0.001116591
15.0484 | 35.8456 | 36.30462 | 36.27199 | -0.4590241 | 0.03151107 | 0.001118823
15.0584 | 35.8348 | 36.29322 | 36.26056 | -0.4584172 | 0.03153856 | 0.001121064
15.0684 | 35.8603 | 36.28181 | 36.24912 | -0.4215098 | 0.03156608 | 0.001123314
15.0784 | 35.8558 | 36.2704 | 36.23768 | -0.414602 | 0.03159364 | 0.001125574
15.0884 | 35.843 | 36.25899 | 36.22624 | -0.4159937 | 0.03162124 | 0.001127843
15.0984 | 35.8421 | 36.24758 | 36.21481 | -0.405485 | 0.03164888 | 0.001130121
15.1084 | 35.8375 | 36.23618 | 36.20337 | -0.3986758 | 0.03167655 | 0.001132409
15.1184 | 35.8387 | 36.22477 | 36.19193 | -0.3860662 | 0.03170426 | 0.001134707
15.1284 | 35.8559 | 36.21336 | 36.18049 | -0.3574561 | 0.03173201 | 0.001137014
15.1384 | 35.8269 | 36.20195 | 36.16905 | -0.3750456 | 0.0317598 | 0.001139331
15.1484 | 35.8388 | 36.19053 | 36.15761 | -0.3517347 | 0.03178762 | 0.001141658
15.1584 | 35.8397 | 36.17912 | 36.14616 | -0.3394234 | 0.03181548 | 0.001143995
15.1684 | 35.8403 | 36.16771 | 36.13472 | -0.3274116 | 0.03184337 | 0.001146342
15.1784 | 35.8353 | 36.1563 | 36.12328 | -0.3209995 | 0.03187131 | 0.001148699
15.1884 | 35.8133 | 36.14489 | 36.11184 | -0.3315869 | 0.03189928 | 0.001151066
15.1984 | 35.8201 | 36.13347 | 36.10039 | -0.3133739 | 0.03192729 | 0.001153443
15.2084 | 35.8175 | 36.12206 | 36.08895 | -0.3045605 | 0.03195533 | 0.001155831
15.2184 | 35.8107 | 36.11065 | 36.07751 | -0.2999467 | 0.03198342 | 0.001158229
15.2284 | 35.8254 | 36.09923 | 36.06606 | -0.2738326 | 0.03201155 | 0.001160637
15.2384 | 35.8195 | 36.08782 | 36.05462 | -0.268318 | 0.03203971 | 0.001163057
15.2484 | 35.7982 | 36.0764 | 36.04317 | -0.2782031 | 0.03206791 | 0.001165487
15.2584 | 35.8039 | 36.06499 | 36.03172 | -0.2610877 | 0.03209614 | 0.001167927
15.2684 | 35.8091 | 36.05357 | 36.02028 | -0.2444721 | 0.03212442 | 0.001170379
15.2784 | 35.7986 | 36.04216 | 36.00883 | -0.243556 | 0.03215273 | 0.001172841
15.2884 | 35.7932 | 36.03074 | 35.99738 | -0.2375396 | 0.03218108 | 0.001175315
15.2984 | 35.7899 | 36.01932 | 35.98594 | -0.2294228 | 0.03220947 | 0.001177799
15.3084 | 35.7597 | 36.00791 | 35.97449 | -0.2482057 | 0.0322379 | 0.001180295
15.3184 | 35.7562 | 35.99649 | 35.96304 | -0.2402882 | 0.03226637 | 0.001182802
15.3284 | 35.7748 | 35.98507 | 35.95159 | -0.2102704 | 0.03229487 | 0.001185321
15.3384 | 35.7752 | 35.97365 | 35.94014 | -0.1984522 | 0.03232342 | 0.001187851
15.3484 | 35.7862 | 35.96223 | 35.92869 | -0.1760337 | 0.032352 | 0.001190393
15.3584 | 35.758 | 35.95081 | 35.91724 | -0.1928149 | 0.03238062 | 0.001192947
15.3684 | 35.7695 | 35.9394 | 35.90579 | -0.1698957 | 0.03240928 | 0.001195512
15.3784 | 35.7723 | 35.92798 | 35.89434 | -0.1556762 | 0.03243798 | 0.00119809
15.3884 | 35.7718 | 35.91656 | 35.88289 | -0.1447564 | 0.03246672 | 0.001200679
15.3984 | 35.778 | 35.90514 | 35.87144 | -0.1271363 | 0.0324955 | 0.001203281
15.4084 | 35.7473 | 35.89372 | 35.85999 | -0.1464159 | 0.03252431 | 0.001205895
15.4184 | 35.7449 | 35.8823 | 35.84853 | -0.1373952 | 0.03255317 | 0.001208521
15.4284 | 35.7549 | 35.87087 | 35.83708 | -0.1159741 | 0.03258206 | 0.00121116
15.4384 | 35.7412 | 35.85945 | 35.82563 | -0.1182528 | 0.032611 | 0.001213812
15.4484 | 35.7308 | 35.84803 | 35.81417 | -0.1172312 | 0.03263997 | 0.001216476
15.4584 | 35.7494 | 35.83661 | 35.80272 | -0.08720929 | 0.03266898 | 0.001219153
15.4684 | 35.7172 | 35.82519 | 35.79127 | -0.1079871 | 0.03269804 | 0.001221843
15.4784 | 35.7358 | 35.81376 | 35.77981 | -0.07796466 | 0.03272713 | 0.001224547
15.4884 | 35.7283 | 35.80234 | 35.76836 | -0.07404193 | 0.03275626 | 0.001227263
15.4984 | 35.7361 | 35.79092 | 35.7569 | -0.05481893 | 0.03278544 | 0.001229993
15.5084 | 35.7278 | 35.7795 | 35.74545 | -0.05169567 | 0.03281465 | 0.001232737
15.5184 | 35.7227 | 35.76807 | 35.73399 | -0.04537216 | 0.0328439 | 0.001235494
15.5284 | 35.6954 | 35.75665 | 35.72254 | -0.06124838 | 0.03287319 | 0.001238264
15.5383 | 35.6894 | 35.74534 | 35.7112 | -0.05593861 | 0.03290223 | 0.001241021
15.5483 | 35.7008 | 35.73391 | 35.69974 | -0.03311434 | 0.0329316 | 0.00124382
15.5583 | 35.6749 | 35.72249 | 35.68828 | -0.04758983 | 0.03296101 | 0.001246633
15.5683 | 35.6685 | 35.71107 | 35.67683 | -0.04256509 | 0.03299047 | 0.00124946
15.5783 | 35.6555 | 35.69964 | 35.66537 | -0.04414012 | 0.03301996 | 0.001252301
15.5883 | 35.6403 | 35.68821 | 35.65391 | -0.04791492 | 0.03304949 | 0.001255157
15.5983 | 35.6475 | 35.67679 | 35.64245 | -0.0292895 | 0.03307907 | 0.001258028
15.6083 | 35.6436 | 35.66536 | 35.63099 | -0.02176386 | 0.03310868 | 0.001260914
15.6183 | 35.6237 | 35.65394 | 35.61954 | -0.030238 | 0.03313834 | 0.001263815
15.6283 | 35.6219 | 35.64251 | 35.60808 | -0.02061194 | 0.03316804 | 0.001266731
15.6383 | 35.6172 | 35.63109 | 35.59662 | -0.01388568 | 0.03319777 | 0.001269663
15.6483 | 35.6252 | 35.61966 | 35.58516 | 0.005540791 | 0.03322755 | 0.001272609
15.6583 | 35.5893 | 35.60823 | 35.5737 | -0.01893255 | 0.03325737 | 0.001275572
15.6683 | 35.6103 | 35.59681 | 35.56224 | 0.01349431 | 0.03328723 | 0.001278551
15.6783 | 35.5791 | 35.58538 | 35.55078 | -0.006278653 | 0.03331713 | 0.001281545
15.6883 | 35.5811 | 35.57395 | 35.53932 | 0.007148567 | 0.03334708 | 0.001284556
15.6983 | 35.5772 | 35.56252 | 35.52786 | 0.01467597 | 0.03337706 | 0.001287583
15.7083 | 35.5772 | 35.5511 | 35.5164 | 0.02610354 | 0.03340709 | 0.001290626
15.7183 | 35.5662 | 35.53967 | 35.50494 | 0.02653128 | 0.03343716 | 0.001293687
15.7283 | 35.5436 | 35.52824 | 35.49348 | 0.01535918 | 0.03346727 | 0.001296763
15.7383 | 35.5365 | 35.51681 | 35.48202 | 0.01968724 | 0.03349741 | 0.001299858
15.7483 | 35.5517 | 35.50538 | 35.47055 | 0.04631546 | 0.03352761 | 0.001302969
15.7583 | 35.5654 | 35.49396 | 35.45909 | 0.07144383 | 0.03355784 | 0.001306098
15.7683 | 35.5572 | 35.48253 | 35.44763 | 0.07467234 | 0.03358812 | 0.001309245
15.7783 | 35.5519 | 35.4711 | 35.43617 | 0.08080099 | 0.03361844 | 0.001312409
15.7883 | 35.5481 | 35.45967 | 35.42471 | 0.08842978 | 0.0336488 | 0.001315592
15.7983 | 35.5451 | 35.44824 | 35.41324 | 0.09685871 | 0.0336792 | 0.001318792
15.8083 | 35.5278 | 35.43681 | 35.40178 | 0.09098776 | 0.03370964 | 0.001322012
15.8183 | 35.5343 | 35.42538 | 35.39032 | 0.1089169 | 0.03374013 | 0.001325249
15.8283 | 35.5224 | 35.41395 | 35.37885 | 0.1084462 | 0.03377066 | 0.001328506
15.8383 | 35.4947 | 35.40252 | 35.36739 | 0.09217563 | 0.03380123 | 0.001331782
15.8483 | 35.5004 | 35.3911 | 35.35593 | 0.1092999 | 0.03383708 | 0.001335077
15.8583 | 35.5175 | 35.37967 | 35.34446 | 0.1378295 | 0.03386775 | 0.001338391
15.8683 | 35.4948 | 35.36824 | 35.333 | 0.1265592 | 0.03389845 | 0.001341726
15.8783 | 35.492 | 35.35681 | 35.32154 | 0.1351891 | 0.0339292 | 0.00134508
15.8883 | 35.4996 | 35.34538 | 35.31007 | 0.154219 | 0.03395999 | 0.001348455
15.8983 | 35.4799 | 35.33395 | 35.29861 | 0.145949 | 0.03399082 | 0.00135185
15.9083 | 35.4947 | 35.32252 | 35.28714 | 0.172179 | 0.03402169 | 0.001355266
15.9183 | 35.4865 | 35.31109 | 35.27568 | 0.1754092 | 0.03405261 | 0.001358703
15.9283 | 35.4779 | 35.29966 | 35.26421 | 0.1782394 | 0.03408358 | 0.001362161
15.9383 | 35.453 | 35.28823 | 35.25275 | 0.1647697 | 0.03411458 | 0.00136564
15.9483 | 35.4561 | 35.2768 | 35.24129 | 0.1793001 | 0.03414563 | 0.001369141
15.9583 | 35.4518 | 35.26537 | 35.22982 | 0.1864305 | 0.03417672 | 0.001372665
15.9683 | 35.4534 | 35.25394 | 35.21835 | 0.1994583 | 0.03421048 | 0.00137621
15.9783 | 35.4417 | 35.24251 | 35.20689 | 0.1991888 | 0.03424166 | 0.001379778
15.9883 | 35.4218 | 35.23108 | 35.19542 | 0.1907194 | 0.03427288 | 0.00138337
15.9983 | 35.4287 | 35.21965 | 35.18396 | 0.20905 | 0.03430415 | 0.001386984
16.0083 | 35.415 | 35.20822 | 35.17249 | 0.2067807 | 0.03433547 | 0.001390621
16.0183 | 35.4224 | 35.19679 | 35.16103 | 0.2256113 | 0.03436683 | 0.001394283
16.0283 | 35.4109 | 35.18536 | 35.14956 | 0.225542 | 0.03439823 | 0.001397968
16.0383 | 35.3997 | 35.17393 | 35.1381 | 0.2257728 | 0.03442967 | 0.001401678
16.0483 | 35.3942 | 35.1625 | 35.12663 | 0.2317035 | 0.03446116 | 0.001405412
16.0583 | 35.3965 | 35.15107 | 35.11516 | 0.2454343 | 0.0344927 | 0.001409172
16.0683 | 35.4014 | 35.13963 | 35.1037 | 0.261765 | 0.03452428 | 0.001412956
16.0783 | 35.3916 | 35.1282 | 35.09223 | 0.2633958 | 0.0345559 | 0.001416767
16.0883 | 35.3768 | 35.11677 | 35.08077 | 0.2600266 | 0.03458757 | 0.001420603
16.0983 | 35.3716 | 35.10534 | 35.0693 | 0.2662574 | 0.03461928 | 0.001424466
16.1083 | 35.3634 | 35.09391 | 35.05783 | 0.2694881 | 0.03465104 | 0.001428355
16.1183 | 35.3645 | 35.08248 | 35.04637 | 0.2820189 | 0.03468284 | 0.001432272
16.1282 | 35.3687 | 35.07116 | 35.03501 | 0.2975353 | 0.03471437 | 0.001436176
16.1382 | 35.36 | 35.05973 | 35.02355 | 0.300266 | 0.03474626 | 0.001440148
16.1482 | 35.3263 | 35.0483 | 35.01208 | 0.2779967 | 0.0347782 | 0.001444147
16.1582 | 35.347 | 35.03687 | 35.00061 | 0.3101273 | 0.03481018 | 0.001448176
16.1682 | 35.3653 | 35.02544 | 34.98915 | 0.3398579 | 0.03484221 | 0.001452233
16.1782 | 35.3452 | 35.01401 | 34.97768 | 0.3311885 | 0.03487429 | 0.00145632
16.1882 | 35.3344 | 35.00258 | 34.96621 | 0.331819 | 0.0349064 | 0.001460436
16.1982 | 35.3321 | 34.99115 | 34.95475 | 0.3409495 | 0.03493857 | 0.001464583
16.2082 | 35.3314 | 34.97972 | 34.94328 | 0.3516799 | 0.03497078 | 0.00146876
16.2182 | 35.3025 | 34.96829 | 34.93181 | 0.3342103 | 0.03500304 | 0.001472969
16.2282 | 35.3166 | 34.95686 | 34.92035 | 0.3597406 | 0.03503534 | 0.001477209
16.2382 | 35.3269 | 34.94543 | 34.90888 | 0.3814708 | 0.03506769 | 0.001481481
16.2482 | 35.2896 | 34.934 | 34.89741 | 0.355601 | 0.03510008 | 0.001485786
16.2582 | 35.2951 | 34.92257 | 34.88595 | 0.372531 | 0.03513252 | 0.001490123
16.2682 | 35.3234 | 34.91114 | 34.87448 | 0.412261 | 0.03516501 | 0.001494495
16.2782 | 35.3043 | 34.89971 | 34.86301 | 0.4045909 | 0.03519754 | 0.0014989
16.2882 | 35.3064 | 34.88828 | 34.85155 | 0.4181207 | 0.03523012 | 0.001503339
16.2982 | 35.3053 | 34.87685 | 34.84008 | 0.4284504 | 0.03526275 | 0.001507814
16.3082 | 35.2897 | 34.86542 | 34.82861 | 0.4242801 | 0.03529542 | 0.001512324
16.3182 | 35.301 | 34.85399 | 34.81715 | 0.4470096 | 0.03532814 | 0.00151687
16.3282 | 35.2838 | 34.84256 | 34.80568 | 0.441239 | 0.03536091 | 0.001521453
16.3382 | 35.2964 | 34.83113 | 34.79421 | 0.4652682 | 0.03539372 | 0.001526073
16.3482 | 35.2916 | 34.8197 | 34.78275 | 0.4718974 | 0.03542658 | 0.001530731
16.3582 | 35.257 | 34.80827 | 34.77128 | 0.4487264 | 0.03545949 | 0.001535428
16.3682 | 35.2865 | 34.79684 | 34.75981 | 0.4896553 | 0.03549244 | 0.001540163
16.3782 | 35.3023 | 34.78542 | 34.74835 | 0.5168841 | 0.03552545 | 0.001544938
16.3882 | 35.2909 | 34.77399 | 34.73688 | 0.5169127 | 0.0355585 | 0.001549753
16.3982 | 35.2918 | 34.76256 | 34.72541 | 0.5292412 | 0.03559159 | 0.00155461
16.4082 | 35.2963 | 34.75113 | 34.71395 | 0.5451695 | 0.03562474 | 0.001559507
16.4182 | 35.2804 | 34.7397 | 34.70248 | 0.5406977 | 0.03565793 | 0.001564448
16.4282 | 35.2889 | 34.72827 | 34.69101 | 0.5606257 | 0.03569117 | 0.001569431
16.4382 | 35.2935 | 34.71685 | 34.67955 | 0.5766536 | 0.03572446 | 0.001574458
16.4482 | 35.291 | 34.70542 | 34.66808 | 0.5855813 | 0.0357578 | 0.001579529
16.4582 | 35.2795 | 34.69399 | 34.65662 | 0.5855088 | 0.03579118 | 0.001584645
16.4682 | 35.2871 | 34.68256 | 34.64515 | 0.6045361 | 0.03582461 | 0.001589808
16.4782 | 35.3001 | 34.67114 | 34.63368 | 0.6289633 | 0.0358581 | 0.001595017
16.4882 | 35.2883 | 34.65971 | 34.62222 | 0.6285902 | 0.03589162 | 0.001600273
16.4982 | 35.2903 | 34.64828 | 34.61075 | 0.642017 | 0.0359252 | 0.001605578
16.5082 | 35.293 | 34.63686 | 34.59929 | 0.6561436 | 0.03595883 | 0.001610933
16.5182 | 35.291 | 34.62543 | 34.58782 | 0.66557 | 0.0359925 | 0.001616337
16.5282 | 35.28 | 34.614 | 34.57636 | 0.6659961 | 0.03602623 | 0.001621792
16.5382 | 35.2775 | 34.60258 | 34.56489 | 0.6749221 | 0.03606 | 0.001627299
16.5482 | 35.2799 | 34.59115 | 34.55343 | 0.688747 | 0.03609459 | 0.001632859
16.5582 | 35.264 | 34.57973 | 34.54196 | 0.6842725 | 0.03612847 | 0.001638472
16.5682 | 35.2625 | 34.5683 | 34.5305 | 0.6941978 | 0.03616239 | 0.00164414
16.5782 | 35.2664 | 34.55688 | 34.51903 | 0.7095228 | 0.03619636 | 0.001649864
16.5882 | 35.2593 | 34.54545 | 34.50757 | 0.7138476 | 0.03623038 | 0.001655645
16.5982 | 35.2571 | 34.53403 | 34.4961 | 0.7230722 | 0.03626445 | 0.001661483
16.6082 | 35.2476 | 34.5226 | 34.48464 | 0.7249965 | 0.03629856 | 0.00166738
16.6182 | 35.2337 | 34.51118 | 34.47317 | 0.7225206 | 0.03633273 | 0.001673337
16.6282 | 35.2474 | 34.49976 | 34.46171 | 0.7476444 | 0.03636695 | 0.001679356
16.6382 | 35.2203 | 34.48833 | 34.45025 | 0.7319679 | 0.03640122 | 0.001685436
16.6482 | 35.2225 | 34.47691 | 34.43878 | 0.7455912 | 0.03643554 | 0.00169158
16.6582 | 35.2142 | 34.46549 | 34.42732 | 0.7487141 | 0.03646991 | 0.001697788
16.6682 | 35.184 | 34.45406 | 34.41585 | 0.7299365 | 0.03650471 | 0.001704063
16.6782 | 35.1876 | 34.44264 | 34.40439 | 0.7449589 | 0.03653918 | 0.001710404
16.6882 | 35.1778 | 34.43122 | 34.39293 | 0.746581 | 0.0365737 | 0.001716814
16.6982 | 35.1699 | 34.4198 | 34.38147 | 0.7501028 | 0.03660827 | 0.001723294
16.7081 | 35.1694 | 34.40849 | 34.37012 | 0.7609102 | 0.03664254 | 0.001729779
16.7181 | 35.163 | 34.39707 | 34.35866 | 0.7659314 | 0.03667721 | 0.001736403
16.7281 | 35.1445 | 34.38565 | 34.34719 | 0.7588523 | 0.03671193 | 0.0017431
16.7381 | 35.1305 | 34.37423 | 34.33573 | 0.7562729 | 0.03674671 | 0.001749873
16.7481 | 35.1223 | 34.36281 | 34.32427 | 0.7594932 | 0.03678153 | 0.001756723
16.7581 | 35.105 | 34.35139 | 34.31281 | 0.7536131 | 0.03681641 | 0.001763652
16.7681 | 35.0882 | 34.33997 | 34.30135 | 0.7482327 | 0.03685133 | 0.001770661
16.7781 | 35.0816 | 34.32855 | 34.28988 | 0.753052 | 0.03688631 | 0.001777753
16.7881 | 35.0726 | 34.31713 | 34.27842 | 0.7554709 | 0.03692134 | 0.001784928
16.7981 | 35.0599 | 34.30571 | 34.26696 | 0.7541894 | 0.03695642 | 0.001792189
16.8081 | 35.0393 | 34.29429 | 34.2555 | 0.7450076 | 0.03699155 | 0.001799538
16.8181 | 35.0347 | 34.28287 | 34.24404 | 0.7518255 | 0.03702674 | 0.001806975
16.8281 | 35.0418 | 34.27146 | 34.23258 | 0.7703429 | 0.03706197 | 0.001814505
16.8381 | 35.0123 | 34.26004 | 34.22112 | 0.75226 | 0.03709726 | 0.001822127
16.8481 | 35.0047 | 34.24862 | 34.20966 | 0.7560767 | 0.0371326 | 0.001829845
16.8581 | 35.0066 | 34.23721 | 34.1982 | 0.769393 | 0.037168 | 0.00183766
16.8681 | 34.9811 | 34.22579 | 34.18674 | 0.755309 | 0.03720344 | 0.001845575
16.8781 | 34.9747 | 34.21438 | 34.17528 | 0.7603245 | 0.03723894 | 0.001853592
16.8881 | 34.9786 | 34.20296 | 34.16382 | 0.7756396 | 0.03727449 | 0.001861713
16.8981 | 34.9677 | 34.19155 | 34.15237 | 0.7761543 | 0.03731009 | 0.001869941
16.9081 | 34.9582 | 34.18013 | 34.14091 | 0.7780686 | 0.03734575 | 0.001878277
16.9181 | 34.9506 | 34.16872 | 34.12945 | 0.7818824 | 0.03738145 | 0.001886725
16.9281 | 34.9548 | 34.1573 | 34.11799 | 0.7974958 | 0.03741722 | 0.001895288
16.9381 | 34.945 | 34.14589 | 34.10653 | 0.7991088 | 0.03745303 | 0.001903967
16.9481 | 34.9273 | 34.13448 | 34.09508 | 0.7928213 | 0.0374889 | 0.001912766
16.9581 | 34.9459 | 34.12307 | 34.08362 | 0.8228334 | 0.03752482 | 0.001921688
16.9681 | 34.9192 | 34.11165 | 34.07216 | 0.807545 | 0.0375608 | 0.001930735
16.9781 | 34.9106 | 34.10024 | 34.06071 | 0.8103562 | 0.03759683 | 0.00193991
16.9881 | 34.9196 | 34.08883 | 34.04925 | 0.8307668 | 0.03763291 | 0.001949217
16.9981 | 34.9159 | 34.07742 | 34.0378 | 0.838477 | 0.03766905 | 0.001958659
17.0081 | 34.9179 | 34.06601 | 34.02634 | 0.8518867 | 0.03770524 | 0.00196824
17.0181 | 34.9098 | 34.0546 | 34.01488 | 0.8551959 | 0.03774148 | 0.001977962
17.0281 | 34.8936 | 34.0432 | 34.00343 | 0.8504046 | 0.03777778 | 0.001987829
17.0381 | 34.9148 | 34.03179 | 33.99198 | 0.8830128 | 0.03781413 | 0.001997845
17.0481 | 34.883 | 34.02038 | 33.98052 | 0.8626204 | 0.03785054 | 0.002008014
17.0581 | 34.9041 | 34.00897 | 33.96907 | 0.8951276 | 0.037887 | 0.00201834
17.0681 | 34.883 | 33.99757 | 33.95761 | 0.8854342 | 0.03792352 | 0.002028827
17.0781 | 34.8802 | 33.98616 | 33.94616 | 0.8940402 | 0.03796009 | 0.002039478
17.0881 | 34.8819 | 33.97475 | 33.93471 | 0.9071457 | 0.03799671 | 0.002050299
17.0981 | 34.8752 | 33.96335 | 33.92325 | 0.9118507 | 0.0380334 | 0.002061294
17.1081 | 34.8741 | 33.95194 | 33.9118 | 0.922155 | 0.03807013 | 0.002072468
17.1181 | 34.8647 | 33.94054 | 33.90035 | 0.9241588 | 0.03810693 | 0.002083825
17.1281 | 34.8564 | 33.92914 | 33.8889 | 0.927262 | 0.03814377 | 0.00209537
17.1381 | 34.8716 | 33.91774 | 33.87745 | 0.9538646 | 0.03818067 | 0.002107109
17.1481 | 34.8635 | 33.90633 | 33.866 | 0.9571666 | 0.03821763 | 0.002119047
17.1581 | 34.8327 | 33.89493 | 33.85455 | 0.937768 | 0.03825465 | 0.002131189
17.1681 | 34.8712 | 33.88353 | 33.8431 | 0.9876688 | 0.03829172 | 0.002143542
17.1781 | 34.8372 | 33.87213 | 33.83165 | 0.9650689 | 0.03832884 | 0.002156111
17.1881 | 34.8398 | 33.86073 | 33.8202 | 0.9790684 | 0.03836603 | 0.002168903
17.1981 | 34.8431 | 33.84933 | 33.80875 | 0.9937672 | 0.03840326 | 0.002181923
17.2081 | 34.8242 | 33.83793 | 33.7973 | 0.9862653 | 0.03844056 | 0.002195179
17.2181 | 34.8282 | 33.82654 | 33.78585 | 1.001663 | 0.03847791 | 0.002208678
17.2281 | 34.8085 | 33.81514 | 33.7744 | 0.9933596 | 0.03851532 | 0.002222426
17.2381 | 34.8069 | 33.80374 | 33.76296 | 1.003156 | 0.03855278 | 0.002236431
17.2481 | 34.8193 | 33.79235 | 33.75151 | 1.026951 | 0.0385903 | 0.002250702
17.2581 | 34.772 | 33.78095 | 33.74006 | 0.9910457 | 0.03862788 | 0.002265245
17.2681 | 34.8124 | 33.76956 | 33.72861 | 1.04284 | 0.03866552 | 0.00228007
17.2781 | 34.7737 | 33.75817 | 33.71717 | 1.015533 | 0.03870321 | 0.002295185
17.2881 | 34.7974 | 33.74677 | 33.70572 | 1.050625 | 0.03874096 | 0.002310599
17.298 | 34.7814 | 33.7355 | 33.69439 | 1.045903 | 0.03877839 | 0.002326162
17.308 | 34.7754 | 33.72411 | 33.68295 | 1.051294 | 0.03881625 | 0.0023422
17.318 | 34.7756 | 33.71272 | 33.6715 | 1.062884 | 0.03885417 | 0.002358566
17.328 | 34.7696 | 33.70133 | 33.66006 | 1.068273 | 0.03889215 | 0.002375271
17.338 | 34.7556 | 33.68994 | 33.64862 | 1.065661 | 0.03893019 | 0.002392326
17.348 | 34.7604 | 33.67855 | 33.63717 | 1.081849 | 0.03896829 | 0.002409743
17.358 | 34.725 | 33.66716 | 33.62573 | 1.057836 | 0.03900644 | 0.002427533
17.368 | 34.7365 | 33.65578 | 33.61429 | 1.080722 | 0.03904466 | 0.002445709
17.378 | 34.7358 | 33.64439 | 33.60285 | 1.091406 | 0.03908293 | 0.002464285
17.388 | 34.729 | 33.63301 | 33.59141 | 1.09599 | 0.03912126 | 0.002483274
17.398 | 34.7185 | 33.62163 | 33.57996 | 1.096873 | 0.03915964 | 0.002502689
17.408 | 34.7058 | 33.61024 | 33.56852 | 1.095556 | 0.03919809 | 0.002522548
17.418 | 34.6995 | 33.59886 | 33.55708 | 1.100637 | 0.0392366 | 0.002542863
17.428 | 34.6977 | 33.58748 | 33.54564 | 1.110217 | 0.03927517 | 0.00256365
17.438 | 34.6901 | 33.5761 | 33.53421 | 1.113996 | 0.03931379 | 0.002584929
17.448 | 34.6852 | 33.56473 | 33.52277 | 1.120474 | 0.03935248 | 0.002606717
17.458 | 34.6684 | 33.55335 | 33.51133 | 1.115051 | 0.03939122 | 0.002629031
17.468 | 34.6418 | 33.54197 | 33.49989 | 1.099827 | 0.03943002 | 0.002651891
17.478 | 34.6539 | 33.5306 | 33.48845 | 1.123302 | 0.03946889 | 0.002675319
17.488 | 34.6495 | 33.51922 | 33.47702 | 1.130276 | 0.03950781 | 0.002699333
17.498 | 34.6325 | 33.50785 | 33.46558 | 1.124648 | 0.03954679 | 0.002723958
17.508 | 34.6076 | 33.49648 | 33.45415 | 1.11112 | 0.03958584 | 0.002749216
17.518 | 34.6232 | 33.48511 | 33.44271 | 1.13809 | 0.03962494 | 0.002775133
17.528 | 34.5977 | 33.47374 | 33.43128 | 1.123959 | 0.03966411 | 0.002801733
17.538 | 34.5807 | 33.46237 | 33.41984 | 1.118327 | 0.03970333 | 0.002829043
17.548 | 34.5727 | 33.45101 | 33.40841 | 1.121693 | 0.03974262 | 0.002857093
17.558 | 34.571 | 33.43964 | 33.39697 | 1.131358 | 0.03978197 | 0.002885912
17.568 | 34.5303 | 33.42828 | 33.38554 | 1.102022 | 0.03982138 | 0.00291553
17.578 | 34.5778 | 33.41692 | 33.37411 | 1.160884 | 0.03986084 | 0.002945982
17.588 | 34.5464 | 33.40556 | 33.36268 | 1.140845 | 0.03990038 | 0.002977301
17.598 | 34.5716 | 33.3942 | 33.35125 | 1.177404 | 0.03993997 | 0.003009525
17.608 | 34.5343 | 33.38284 | 33.33982 | 1.151462 | 0.03997962 | 0.003042691
17.618 | 34.5474 | 33.37148 | 33.32839 | 1.175918 | 0.04001934 | 0.00307684
17.628 | 34.5238 | 33.36013 | 33.31696 | 1.163673 | 0.04005911 | 0.003112015
17.638 | 34.5161 | 33.34877 | 33.30553 | 1.167326 | 0.04009895 | 0.003148262
17.648 | 34.512 | 33.33742 | 33.2941 | 1.174577 | 0.04013886 | 0.003185626
17.658 | 34.4954 | 33.32607 | 33.28267 | 1.169327 | 0.04017882 | 0.003224159
17.668 | 34.4768 | 33.31473 | 33.27124 | 1.162074 | 0.04021885 | 0.003263914
17.678 | 34.4965 | 33.30338 | 33.25982 | 1.19312 | 0.04025894 | 0.003304947
17.688 | 34.4834 | 33.29204 | 33.24839 | 1.191364 | 0.04029909 | 0.003347317
17.698 | 34.5101 | 33.28069 | 33.23696 | 1.229406 | 0.0403393 | 0.003391087
17.708 | 34.4773 | 33.26935 | 33.22554 | 1.207945 | 0.04037958 | 0.003436324
17.718 | 34.5007 | 33.25802 | 33.21411 | 1.242683 | 0.04041992 | 0.003483098
17.728 | 34.4781 | 33.24668 | 33.20269 | 1.231418 | 0.04046033 | 0.003531484
17.738 | 34.4961 | 33.23535 | 33.19127 | 1.260751 | 0.0405008 | 0.003581563
17.748 | 34.4803 | 33.22402 | 33.17984 | 1.256281 | 0.04054133 | 0.003633417
17.758 | 34.4697 | 33.21269 | 33.16842 | 1.257009 | 0.04058193 | 0.003687137
17.768 | 34.4599 | 33.20137 | 33.157 | 1.258535 | 0.04062258 | 0.003742818
17.778 | 34.4541 | 33.19004 | 33.14558 | 1.264058 | 0.04066331 | 0.003800563
17.788 | 34.4744 | 33.17872 | 33.13416 | 1.295677 | 0.0407041 | 0.003860478
17.798 | 34.449 | 33.16741 | 33.12274 | 1.281594 | 0.04074495 | 0.003922681
17.808 | 34.4633 | 33.15609 | 33.11132 | 1.307208 | 0.04078587 | 0.003987292
17.818 | 34.4398 | 33.14478 | 33.0999 | 1.295019 | 0.04082685 | 0.004054445
17.828 | 34.4283 | 33.13348 | 33.08848 | 1.294824 | 0.04087019 | 0.00412428
17.838 | 34.4351 | 33.12217 | 33.07706 | 1.312928 | 0.04091131 | 0.004196946
17.848 | 34.4137 | 33.11087 | 33.06565 | 1.302828 | 0.04095248 | 0.004272605
17.858 | 34.4105 | 33.09958 | 33.05423 | 1.310924 | 0.04099373 | 0.004351428
17.868 | 34.4043 | 33.08828 | 33.04282 | 1.316016 | 0.04103503 | 0.0044336
17.878 | 34.3757 | 33.077 | 33.0314 | 1.298704 | 0.04107641 | 0.004519321
17.8879 | 34.4078 | 33.06583 | 33.0201 | 1.341975 | 0.04111744 | 0.004607895
17.8979 | 34.3838 | 33.05455 | 33.00869 | 1.329254 | 0.04115894 | 0.004701327
17.9079 | 34.3865 | 33.04327 | 32.99727 | 1.343228 | 0.04120051 | 0.004798994
17.9179 | 34.3682 | 33.032 | 32.98586 | 1.336197 | 0.04124215 | 0.004901166
17.9279 | 34.3669 | 33.02074 | 32.97445 | 1.34616 | 0.04128385 | 0.005008127
17.9379 | 34.3417 | 33.00948 | 32.96304 | 1.332217 | 0.04132563 | 0.005120194
17.9479 | 34.3402 | 32.99823 | 32.95163 | 1.341969 | 0.04136746 | 0.005237707
17.9579 | 34.3526 | 32.98699 | 32.94022 | 1.365612 | 0.04141052 | 0.005361035
17.9679 | 34.3425 | 32.97575 | 32.92881 | 1.36675 | 0.04145249 | 0.005490584
17.9779 | 34.2931 | 32.96452 | 32.9174 | 1.32858 | 0.04149453 | 0.005626799
17.9879 | 34.3124 | 32.9533 | 32.90599 | 1.359103 | 0.04153664 | 0.005770168
17.9979 | 34.301 | 32.94209 | 32.89458 | 1.358914 | 0.04157881 | 0.005924101
18.0079 | 34.2868 | 32.93088 | 32.88318 | 1.355919 | 0.04162105 | 0.006083467
18.0179 | 34.277 | 32.91969 | 32.87177 | 1.357315 | 0.04166336 | 0.006251806
18.0279 | 34.2778 | 32.9085 | 32.86036 | 1.369299 | 0.04170575 | 0.006429872
18.0379 | 34.2648 | 32.89733 | 32.84896 | 1.367473 | 0.04174819 | 0.00661852
18.0479 | 34.2715 | 32.88617 | 32.83756 | 1.385334 | 0.0417907 | 0.006818721
18.0579 | 34.2556 | 32.87502 | 32.82615 | 1.380581 | 0.04183404 | 0.007031583
18.0679 | 34.2672 | 32.86389 | 32.81475 | 1.403314 | 0.04187669 | 0.00725838
18.0779 | 34.195 | 32.85277 | 32.80335 | 1.342231 | 0.04191941 | 0.007500579
18.0879 | 34.2211 | 32.84167 | 32.79195 | 1.37943 | 0.0419622 | 0.007759876
18.0979 | 34.2157 | 32.83059 | 32.78055 | 1.38511 | 0.04200506 | 0.008038237
18.1079 | 34.2001 | 32.81953 | 32.76915 | 1.380567 | 0.04204799 | 0.008337962
18.1179 | 34.186 | 32.8085 | 32.75775 | 1.377499 | 0.04209099 | 0.008661674
18.1279 | 34.174 | 32.7975 | 32.74635 | 1.376499 | 0.04213406 | 0.009017185
18.1379 | 34.1611 | 32.78653 | 32.73495 | 1.374572 | 0.0421772 | 0.009398622
18.1479 | 34.1463 | 32.77559 | 32.72356 | 1.37071 | 0.04222041 | 0.009814816
18.1579 | 34.1418 | 32.76469 | 32.71216 | 1.377107 | 0.04226368 | 0.01027051
18.1679 | 34.1478 | 32.75384 | 32.70076 | 1.393958 | 0.04230703 | 0.01077146
18.1779 | 34.0774 | 32.74304 | 32.68937 | 1.334358 | 0.04235045 | 0.01132314
18.1879 | 34.0846 | 32.7323 | 32.67797 | 1.352298 | 0.04239432 | 0.01193285
18.1979 | 34.1243 | 32.72163 | 32.66658 | 1.402672 | 0.04243788 | 0.01260841
18.2079 | 34.0654 | 32.71103 | 32.65519 | 1.354371 | 0.04248151 | 0.0133585
18.2179 | 34.0715 | 32.70052 | 32.6438 | 1.370985 | 0.04252521 | 0.01419269
18.2279 | 34.0588 | 32.6901 | 32.63241 | 1.368703 | 0.04256899 | 0.0151214
18.2379 | 34.0428 | 32.67978 | 32.62102 | 1.363015 | 0.04261283 | 0.01615589
18.2479 | 34.0213 | 32.66959 | 32.60963 | 1.351709 | 0.04265675 | 0.01730811
18.2579 | 34.0192 | 32.65953 | 32.59824 | 1.359669 | 0.04270074 | 0.01859231
18.2679 | 34.0255 | 32.64961 | 32.58685 | 1.375887 | 0.0427448 | 0.02001825
18.2779 | 33.9585 | 32.63985 | 32.57546 | 1.318648 | 0.04278894 | 0.02160084
18.2879 | 33.9495 | 32.63026 | 32.56408 | 1.319238 | 0.04283314 | 0.0233534
18.2979 | 33.9681 | 32.62086 | 32.55269 | 1.347244 | 0.04287743 | 0.02528877
18.3079 | 33.9421 | 32.61165 | 32.54131 | 1.330454 | 0.04292178 | 0.02741943
18.3179 | 33.9238 | 32.60264 | 32.52992 | 1.321157 | 0.0429662 | 0.02975613
18.3279 | 33.9179 | 32.59386 | 32.51854 | 1.324043 | 0.0430107 | 0.03230855
18.3379 | 33.8999 | 32.5853 | 32.50716 | 1.314602 | 0.04305852 | 0.03508396
18.3479 | 33.9048 | 32.57696 | 32.49577 | 1.327837 | 0.04310316 | 0.03808669
18.3579 | 33.8897 | 32.56886 | 32.48439 | 1.320842 | 0.04314789 | 0.04131726
18.3679 | 33.8683 | 32.56098 | 32.47301 | 1.307324 | 0.04319268 | 0.04477132
18.3779 | 33.8198 | 32.55331 | 32.46163 | 1.266491 | 0.04323755 | 0.04843839
18.3879 | 33.8187 | 32.54584 | 32.45025 | 1.272863 | 0.0432825 | 0.05230022
18.3979 | 33.8295 | 32.53853 | 32.43888 | 1.290967 | 0.04332751 | 0.05632904
18.4079 | 33.7993 | 32.53136 | 32.4275 | 1.267942 | 0.04337261 | 0.06048555
18.4179 | 33.7981 | 32.52426 | 32.41612 | 1.273842 | 0.04341778 | 0.06471689
18.4279 | 33.7742 | 32.51717 | 32.40475 | 1.257034 | 0.04346302 | 0.06895495
18.4379 | 33.7754 | 32.51 | 32.39337 | 1.265403 | 0.04350834 | 0.0731156
18.4479 | 33.7446 | 32.50265 | 32.382 | 1.241947 | 0.04355374 | 0.07709939
18.4579 | 33.7674 | 32.49502 | 32.37063 | 1.27238 | 0.0435992 | 0.08079439
18.4678 | 33.7216 | 32.48707 | 32.35937 | 1.234534 | 0.04364591 | 0.08405128
18.4778 | 33.686 | 32.47851 | 32.348 | 1.207492 | 0.04369154 | 0.08681911
18.4878 | 33.6814 | 32.46932 | 32.33663 | 1.21208 | 0.04373724 | 0.08895566
18.4978 | 33.7096 | 32.45941 | 32.32526 | 1.250185 | 0.04378302 | 0.09037457
18.5078 | 33.6728 | 32.44874 | 32.31389 | 1.224064 | 0.04382887 | 0.09101849
18.5178 | 33.6717 | 32.43726 | 32.30252 | 1.23444 | 0.0438748 | 0.09086427
18.5278 | 33.657 | 32.425 | 32.29115 | 1.232001 | 0.0439208 | 0.08992419
18.5378 | 33.6449 | 32.412 | 32.27979 | 1.232902 | 0.04396689 | 0.08824358
18.5478 | 33.6476 | 32.39833 | 32.26842 | 1.249269 | 0.04401305 | 0.08589545
18.5578 | 33.6206 | 32.38409 | 32.25706 | 1.236509 | 0.04405928 | 0.08297345
18.5678 | 33.5953 | 32.36938 | 32.24569 | 1.225916 | 0.0441056 | 0.079584
18.5778 | 33.556 | 32.35432 | 32.23433 | 1.201678 | 0.044152 | 0.07583857
18.5878 | 33.56 | 32.33902 | 32.22297 | 1.220985 | 0.04419847 | 0.07184664
18.5978 | 33.5594 | 32.32356 | 32.21161 | 1.235836 | 0.04424503 | 0.06771011
18.6078 | 33.5432 | 32.30806 | 32.20025 | 1.23514 | 0.04429166 | 0.06351936
18.6178 | 33.5383 | 32.29258 | 32.18889 | 1.245721 | 0.04433836 | 0.05935112
18.6278 | 33.5238 | 32.27718 | 32.17753 | 1.246616 | 0.04438515 | 0.05526787
18.6378 | 33.5142 | 32.26192 | 32.16617 | 1.252276 | 0.04443202 | 0.05131842
18.6478 | 33.5236 | 32.24684 | 32.15482 | 1.276764 | 0.04447897 | 0.04753917
18.6578 | 33.5037 | 32.23194 | 32.14346 | 1.271756 | 0.044526 | 0.04395587
18.6678 | 33.4372 | 32.21727 | 32.13211 | 1.219934 | 0.04457311 | 0.04058527
18.6778 | 33.4173 | 32.20281 | 32.12075 | 1.214489 | 0.04462029 | 0.03743681
18.6878 | 33.4188 | 32.18858 | 32.1094 | 1.230218 | 0.04466756 | 0.03451397
18.6978 | 33.4244 | 32.17458 | 32.09805 | 1.249821 | 0.04471491 | 0.03181558
18.7078 | 33.3971 | 32.1608 | 32.0867 | 1.236303 | 0.04476234 | 0.02933681
18.7178 | 33.3956 | 32.14723 | 32.07535 | 1.248373 | 0.04480985 | 0.02706999
18.7278 | 33.3789 | 32.13386 | 32.064 | 1.245039 | 0.04485744 | 0.02500533
18.7378 | 33.3392 | 32.12069 | 32.05265 | 1.218514 | 0.04490512 | 0.02313157
18.7478 | 33.3768 | 32.10769 | 32.0413 | 1.269108 | 0.04495288 | 0.02143636
18.7578 | 33.3319 | 32.09486 | 32.02996 | 1.237037 | 0.04500071 | 0.0199068
18.7678 | 33.2954 | 32.08219 | 32.01861 | 1.213211 | 0.04504863 | 0.01852972
18.7778 | 33.2624 | 32.06965 | 32.00727 | 1.192746 | 0.04509664 | 0.01729199
18.7878 | 33.2643 | 32.05725 | 31.99592 | 1.207052 | 0.04514472 | 0.01618079
18.7978 | 33.2731 | 32.04496 | 31.98458 | 1.228144 | 0.04519289 | 0.0151838
18.8078 | 33.2514 | 32.03277 | 31.97324 | 1.218632 | 0.04524114 | 0.01428931
18.8178 | 33.2612 | 32.02067 | 31.9619 | 1.240527 | 0.04528948 | 0.01348639
18.8278 | 33.2445 | 32.00866 | 31.95056 | 1.23584 | 0.0453379 | 0.01276491
18.8378 | 33.2285 | 31.99672 | 31.93922 | 1.23178 | 0.0453864 | 0.0121156
18.8478 | 33.2272 | 31.98485 | 31.92788 | 1.242355 | 0.04543499 | 0.01153007
18.8578 | 33.1985 | 31.97303 | 31.91654 | 1.225472 | 0.04548365 | 0.01100078
18.8678 | 33.1686 | 31.96126 | 31.90521 | 1.20734 | 0.04553241 | 0.010521
18.8778 | 33.1191 | 31.94954 | 31.89387 | 1.169562 | 0.04558125 | 0.0100848
18.8878 | 33.144 | 31.93786 | 31.88254 | 1.206145 | 0.04563017 | 0.009686938
18.8978 | 33.1528 | 31.92621 | 31.8712 | 1.226593 | 0.04567918 | 0.009322869
18.9078 | 33.1305 | 31.91459 | 31.85987 | 1.21591 | 0.04572828 | 0.008988617
18.9178 | 33.1336 | 31.903 | 31.84854 | 1.2306 | 0.04577746 | 0.008680746
18.9278 | 33.11 | 31.89143 | 31.83721 | 1.218566 | 0.04582673 | 0.008396285
18.9378 | 33.1119 | 31.87989 | 31.82588 | 1.232009 | 0.04587608 | 0.00813267
18.9478 | 33.0882 | 31.86837 | 31.81455 | 1.219833 | 0.04592552 | 0.007887693
18.9578 | 33.0762 | 31.85686 | 31.80323 | 1.219339 | 0.04597505 | 0.00765945
18.9678 | 33.0375 | 31.84537 | 31.7919 | 1.192128 | 0.04602467 | 0.007446294
18.9778 | 33.017 | 31.8339 | 31.78058 | 1.183103 | 0.04607436 | 0.0072468
18.9878 | 33.0124 | 31.82244 | 31.76925 | 1.189965 | 0.04612416 | 0.007059732
18.9978 | 33.0197 | 31.81099 | 31.75793 | 1.208714 | 0.04617403 | 0.006884008
19.0078 | 33.0068 | 31.79955 | 31.74661 | 1.207251 | 0.046224 | 0.006718684
19.0178 | 32.9805 | 31.78812 | 31.73529 | 1.192378 | 0.04627405 | 0.006562924
19.0278 | 32.9777 | 31.77671 | 31.72396 | 1.200995 | 0.04632419 | 0.00641599
19.0378 | 32.9559 | 31.7653 | 31.71265 | 1.190602 | 0.04637442 | 0.006277224
19.0478 | 32.9305 | 31.7539 | 31.70133 | 1.176601 | 0.04642474 | 0.006146037
19.0577 | 32.8853 | 31.74262 | 31.69012 | 1.142678 | 0.04647464 | 0.006023107
19.0677 | 32.8782 | 31.73124 | 31.67881 | 1.146961 | 0.04652514 | 0.005905473
19.0777 | 32.8469 | 31.71986 | 31.66749 | 1.127037 | 0.04657573 | 0.005793976
19.0877 | 32.8476 | 31.70849 | 31.65618 | 1.139106 | 0.0466264 | 0.005688219
19.0977 | 32.8463 | 31.69713 | 31.64487 | 1.149169 | 0.04667717 | 0.005587838
19.1077 | 32.8411 | 31.68577 | 31.63355 | 1.155325 | 0.04672803 | 0.005492498
19.1177 | 32.8055 | 31.67442 | 31.62224 | 1.131076 | 0.04677898 | 0.005401892
19.1277 | 32.7835 | 31.66381 | 31.61093 | 1.119688 | 0.04756237 | 0.005315738
19.1377 | 32.7627 | 31.65247 | 31.59963 | 1.110227 | 0.04761394 | 0.005233772
19.1477 | 32.7284 | 31.64114 | 31.58832 | 1.087261 | 0.04766561 | 0.005155751
19.1577 | 32.7073 | 31.62981 | 31.57701 | 1.07749 | 0.04771737 | 0.00508145
19.1677 | 32.6675 | 31.61849 | 31.56571 | 1.049015 | 0.04776922 | 0.00501066
19.1777 | 32.6712 | 31.60832 | 31.5544 | 1.062877 | 0.04897833 | 0.004943187
19.1877 | 32.6389 | 31.59701 | 31.5431 | 1.041892 | 0.04903107 | 0.004878847
19.1977 | 32.6489 | 31.5857 | 31.5318 | 1.063203 | 0.0490839 | 0.004817473
19.2077 | 32.6242 | 31.57439 | 31.52049 | 1.04981 | 0.04913683 | 0.004758907
19.2177 | 32.6158 | 31.56309 | 31.50919 | 1.052713 | 0.04918985 | 0.004703002
19.2277 | 32.6133 | 31.55179 | 31.4979 | 1.061512 | 0.04924297 | 0.004649618
19.2377 | 32.5557 | 31.54049 | 31.4866 | 1.015208 | 0.04929618 | 0.004598628
19.2477 | 32.5287 | 31.5292 | 31.4753 | 0.9995004 | 0.04934949 | 0.00454991
19.2577 | 32.5116 | 31.51791 | 31.464 | 0.9936893 | 0.04940289 | 0.004503351
19.2677 | 32.4862 | 31.50699 | 31.45271 | 0.9792088 | 0.04982259 | 0.004458844
19.2777 | 32.4675 | 31.49571 | 31.44142 | 0.9717911 | 0.0498764 | 0.004416291
19.2877 | 32.4663 | 31.48443 | 31.43012 | 0.9818703 | 0.04993032 | 0.004375597
19.2977 | 32.4567 | 31.47315 | 31.41883 | 0.9835466 | 0.04998433 | 0.004336675
19.3077 | 32.4657 | 31.46188 | 31.40754 | 1.00382 | 0.05003844 | 0.00429944
19.3177 | 32.4271 | 31.45119 | 31.39625 | 0.9759119 | 0.05067125 | 0.004263816
19.3277 | 32.404 | 31.43992 | 31.38497 | 0.9640794 | 0.05072591 | 0.004229728
19.3377 | 32.3592 | 31.42866 | 31.37368 | 0.9305441 | 0.05078066 | 0.004197108
19.3477 | 32.3356 | 31.41739 | 31.36239 | 0.9182063 | 0.05083551 | 0.004165889
19.3577 | 32.3345 | 31.40613 | 31.35111 | 0.9283658 | 0.05089046 | 0.00413601
19.3677 | 32.2862 | 31.39488 | 31.33982 | 0.8913229 | 0.05094552 | 0.004107414
19.3777 | 32.28 | 31.38363 | 31.32854 | 0.8963705 | 0.05100763 | 0.004080044
19.3877 | 32.2888 | 31.37238 | 31.31726 | 0.9164227 | 0.05106289 | 0.004053849
19.3977 | 32.2546 | 31.36113 | 31.30598 | 0.8934726 | 0.05111824 | 0.00402878
19.4077 | 32.2577 | 31.34988 | 31.2947 | 0.9078201 | 0.0511737 | 0.004004789
19.4177 | 32.2313 | 31.33863 | 31.28342 | 0.8926653 | 0.05122926 | 0.003981832
19.4277 | 32.1957 | 31.32739 | 31.27215 | 0.8683083 | 0.05128492 | 0.003959869
19.4377 | 32.1273 | 31.31615 | 31.26087 | 0.811149 | 0.05134068 | 0.003938858
19.4477 | 32.1356 | 31.30492 | 31.2496 | 0.8306753 | 0.05139655 | 0.003931058
19.4577 | 32.1093 | 31.29369 | 31.23832 | 0.8156118 | 0.05145252 | 0.00391185
19.4677 | 32.0781 | 31.28245 | 31.22705 | 0.7956461 | 0.05150859 | 0.003893488
19.4777 | 32.0481 | 31.27122 | 31.21578 | 0.7768784 | 0.05156476 | 0.003875939
19.4877 | 32.0659 | 31.25999 | 31.20451 | 0.8059086 | 0.05162104 | 0.003859172
19.4977 | 32.0562 | 31.24876 | 31.19324 | 0.8074368 | 0.05167742 | 0.003843159
19.5077 | 32.0179 | 31.23754 | 31.18198 | 0.78036 | 0.05173391 | 0.003830858
19.5177 | 31.9971 | 31.22633 | 31.17071 | 0.7707675 | 0.05179398 | 0.003829419
19.5277 | 31.9562 | 31.21511 | 31.15944 | 0.7410897 | 0.05185067 | 0.003815517
19.5377 | 31.9191 | 31.20389 | 31.14818 | 0.71521 | 0.05190748 | 0.003802264
19.5477 | 31.901 | 31.19267 | 31.13692 | 0.7083284 | 0.05196439 | 0.003789639
19.5577 | 31.8791 | 31.18146 | 31.12566 | 0.6976448 | 0.0520214 | 0.00377762
19.5677 | 31.8627 | 31.17024 | 31.1144 | 0.6924594 | 0.05207852 | 0.003766186
19.5777 | 31.8276 | 31.15903 | 31.10314 | 0.6685721 | 0.05213574 | 0.003755317
19.5877 | 31.8562 | 31.14784 | 31.09188 | 0.7083618 | 0.05219308 | 0.00376624
19.5977 | 31.829 | 31.13664 | 31.08062 | 0.6923646 | 0.05225052 | 0.003762609
19.6077 | 31.7964 | 31.12543 | 31.06937 | 0.6709718 | 0.05230807 | 0.003753343
19.6177 | 31.771 | 31.11422 | 31.05811 | 0.6567772 | 0.05236573 | 0.003744571
19.6277 | 31.7311 | 31.10302 | 31.04686 | 0.6280807 | 0.05242349 | 0.003736279
19.6376 | 31.7405 | 31.09193 | 31.03572 | 0.6485705 | 0.05248079 | 0.003728526
19.6476 | 31.6999 | 31.08073 | 31.02447 | 0.619169 | 0.05253877 | 0.003722634
19.6576 | 31.6619 | 31.06954 | 31.01322 | 0.5923607 | 0.05259686 | 0.00372226
19.6676 | 31.6784 | 31.05834 | 31.00197 | 0.6200572 | 0.05265506 | 0.00371574
19.6776 | 31.6413 | 31.04715 | 30.99073 | 0.594152 | 0.05271338 | 0.00370963
19.6876 | 31.6968 | 31.03596 | 30.97948 | 0.660845 | 0.0527718 | 0.003703918
19.6976 | 31.6474 | 31.02476 | 30.96823 | 0.6226363 | 0.05283033 | 0.003698593
19.7076 | 31.6081 | 31.01357 | 30.95699 | 0.5945258 | 0.05288898 | 0.003693641
19.7176 | 31.5777 | 31.0024 | 30.94575 | 0.5752992 | 0.05294774 | 0.003703537
19.7276 | 31.583 | 30.99123 | 30.93451 | 0.5917747 | 0.05300661 | 0.003709934
19.7376 | 31.561 | 30.98004 | 30.92327 | 0.5809591 | 0.05306559 | 0.003706062
19.7476 | 31.5249 | 30.96886 | 30.91203 | 0.5560418 | 0.05312469 | 0.003702525
19.7576 | 31.5049 | 30.95768 | 30.90079 | 0.5472227 | 0.0531839 | 0.003699485
19.7676 | 31.5063 | 30.9465 | 30.88956 | 0.5597988 | 0.05324322 | 0.003699762
19.7776 | 31.5111 | 30.93532 | 30.87832 | 0.5757765 | 0.05330266 | 0.00369718
19.7876 | 31.4837 | 30.92415 | 30.86709 | 0.5595525 | 0.05336221 | 0.003694899
19.7976 | 31.4679 | 30.91297 | 30.85586 | 0.5549268 | 0.05342188 | 0.003692913
19.8076 | 31.4364 | 30.9018 | 30.84463 | 0.5345994 | 0.05348166 | 0.003691212
19.8176 | 31.3952 | 30.89063 | 30.8334 | 0.5045704 | 0.05354156 | 0.003689791
19.8276 | 31.3946 | 30.87946 | 30.82217 | 0.5151397 | 0.05360157 | 0.003688641
19.8376 | 31.3803 | 30.86829 | 30.81094 | 0.5120074 | 0.0536617 | 0.003687758
19.8476 | 31.3463 | 30.85713 | 30.79972 | 0.4891734 | 0.05372196 | 0.003687134
19.8576 | 31.3523 | 30.84599 | 30.78849 | 0.506315 | 0.05378232 | 0.003709495
19.8676 | 31.3544 | 30.83482 | 30.77727 | 0.5195777 | 0.05384281 | 0.003709386
19.8776 | 31.3358 | 30.82366 | 30.76605 | 0.5121387 | 0.05390341 | 0.003709518
19.8876 | 31.3149 | 30.8125 | 30.75483 | 0.5023981 | 0.05396414 | 0.003709888
19.8976 | 31.2922 | 30.80134 | 30.74361 | 0.4908558 | 0.05402498 | 0.003710488
19.9076 | 31.2618 | 30.79019 | 30.73239 | 0.4716102 | 0.05408594 | 0.003712986
19.9176 | 31.2381 | 30.77904 | 30.72117 | 0.4590647 | 0.05414702 | 0.003714036
19.9276 | 31.2349 | 30.76788 | 30.70996 | 0.4670175 | 0.05420822 | 0.003715303
19.9376 | 31.2261 | 30.75673 | 30.69875 | 0.4693687 | 0.05426955 | 0.003716783
19.9476 | 31.1539 | 30.74558 | 30.68753 | 0.4083182 | 0.05433099 | 0.003718472
19.9576 | 31.1763 | 30.73443 | 30.67632 | 0.4418661 | 0.05439256 | 0.003720364
19.9676 | 31.1917 | 30.72329 | 30.66511 | 0.4684123 | 0.05445426 | 0.003722457
19.9776 | 31.165 | 30.71214 | 30.6539 | 0.4528569 | 0.05451607 | 0.003724746
19.9876 | 31.1397 | 30.701 | 30.64269 | 0.4386999 | 0.054578 | 0.003727228
19.9976 | 31.1328 | 30.68987 | 30.63149 | 0.4429335 | 0.05464007 | 0.003737643
20.0076 | 31.0947 | 30.67873 | 30.62028 | 0.4159732 | 0.05470226 | 0.003740505
20.0176 | 31.0866 | 30.66759 | 30.60908 | 0.4190113 | 0.05476457 | 0.003743549
20.0276 | 31.0717 | 30.65645 | 30.59788 | 0.4152477 | 0.054827 | 0.003746772
20.0376 | 31.0526 | 30.64532 | 30.58668 | 0.4072825 | 0.05488956 | 0.003750171
20.0476 | 31.007 | 30.63419 | 30.57548 | 0.372813 | 0.05495481 | 0.003753744
20.0576 | 31.0173 | 30.62306 | 30.56428 | 0.3942445 | 0.05501763 | 0.003757486
20.0676 | 30.9994 | 30.61193 | 30.55308 | 0.3874744 | 0.05508057 | 0.003761397
20.0776 | 30.9888 | 30.6008 | 30.54189 | 0.3880026 | 0.05514364 | 0.003765473
20.0876 | 30.9597 | 30.58967 | 30.53069 | 0.3700292 | 0.05520685 | 0.003769711
20.0976 | 30.9099 | 30.57855 | 30.5195 | 0.3313541 | 0.05527018 | 0.003774109
20.1076 | 30.9156 | 30.56742 | 30.50831 | 0.3481774 | 0.05533364 | 0.003778665
20.1176 | 30.8765 | 30.5563 | 30.49712 | 0.320199 | 0.05539723 | 0.003783376
20.1276 | 30.863 | 30.54518 | 30.48593 | 0.317819 | 0.05546095 | 0.00378824
20.1376 | 30.8341 | 30.53406 | 30.47474 | 0.3000374 | 0.05552481 | 0.003793255
20.1476 | 30.8416 | 30.52295 | 30.46356 | 0.3186541 | 0.0555888 | 0.003798419
20.1576 | 30.8133 | 30.51183 | 30.45237 | 0.3014691 | 0.05565291 | 0.00380373
20.1676 | 30.8089 | 30.50072 | 30.44119 | 0.3081825 | 0.05571716 | 0.003809186
20.1776 | 30.7884 | 30.48961 | 30.43001 | 0.2987942 | 0.05578154 | 0.003814786
20.1876 | 30.7393 | 30.4785 | 30.41883 | 0.2608043 | 0.05584606 | 0.003820527
20.1976 | 30.7059 | 30.46739 | 30.40765 | 0.2385114 | 0.05591199 | 0.003826408
20.2076 | 30.6964 | 30.45628 | 30.39647 | 0.2401182 | 0.05597678 | 0.003832426
20.2176 | 30.6727 | 30.44518 | 30.3853 | 0.2275233 | 0.0560417 | 0.003838582
20.2275 | 30.6201 | 30.43418 | 30.37423 | 0.1859157 | 0.05610611 | 0.003844809
20.2375 | 30.6309 | 30.42308 | 30.36306 | 0.2078174 | 0.05617131 | 0.003851233
20.2475 | 30.6034 | 30.41198 | 30.35189 | 0.1914175 | 0.05623664 | 0.003857788
20.2575 | 30.5773 | 30.40088 | 30.34072 | 0.176416 | 0.05630212 | 0.003864474
20.2675 | 30.5721 | 30.38979 | 30.32955 | 0.1823127 | 0.05636772 | 0.00387129
20.2775 | 30.5503 | 30.37869 | 30.31838 | 0.1716078 | 0.05643348 | 0.003878234
20.2875 | 30.5013 | 30.3676 | 30.30721 | 0.1337012 | 0.05649936 | 0.003885306
20.2975 | 30.4751 | 30.35651 | 30.29605 | 0.1185929 | 0.05656539 | 0.003892503
20.3075 | 30.4673 | 30.34542 | 30.28489 | 0.121883 | 0.05663157 | 0.003899826
20.3175 | 30.4434 | 30.33433 | 30.27372 | 0.1090713 | 0.05669788 | 0.003907272
20.3275 | 30.4106 | 30.32324 | 30.26256 | 0.08735801 | 0.05676433 | 0.003914842
20.3375 | 30.3987 | 30.31216 | 30.2514 | 0.08654298 | 0.05683093 | 0.003922532
20.3475 | 30.3869 | 30.30107 | 30.24025 | 0.08582627 | 0.05689768 | 0.003930345
20.3575 | 30.3979 | 30.28999 | 30.22909 | 0.1079079 | 0.05696456 | 0.003938277
20.3675 | 30.3549 | 30.27891 | 30.21793 | 0.07598775 | 0.05703159 | 0.003946329
20.3775 | 30.3196 | 30.26783 | 30.20678 | 0.05176594 | 0.05709877 | 0.003954498
20.3875 | 30.3153 | 30.25676 | 30.19563 | 0.05854242 | 0.0571661 | 0.003962787
20.3975 | 30.2964 | 30.24568 | 30.18448 | 0.0507172 | 0.05723357 | 0.003971191
20.4075 | 30.2681 | 30.23461 | 30.17333 | 0.03349026 | 0.05730119 | 0.003979712
20.4175 | 30.237 | 30.22354 | 30.16218 | 0.01346162 | 0.05736896 | 0.003988348
20.4275 | 30.2428 | 30.21247 | 30.15103 | 0.03033126 | 0.05743688 | 0.0039971
20.4375 | 30.2069 | 30.2014 | 30.13989 | 0.005499174 | 0.05750494 | 0.004005965
20.4475 | 30.1996 | 30.19033 | 30.12875 | 0.009265372 | 0.05757316 | 0.004014944
20.4575 | 30.2026 | 30.17927 | 30.1176 | 0.02332984 | 0.05764153 | 0.004024037
20.4675 | 30.1492 | 30.16821 | 30.10646 | -0.01900742 | 0.05771005 | 0.004033242
20.4775 | 30.1522 | 30.15715 | 30.09533 | -0.004946401 | 0.05777872 | 0.00404256
20.4875 | 30.1253 | 30.14609 | 30.08419 | -0.02078712 | 0.05784755 | 0.004051989
20.4975 | 30.088 | 30.13503 | 30.07305 | -0.04702958 | 0.05791653 | 0.004061529
20.5075 | 30.0889 | 30.12397 | 30.06192 | -0.03507379 | 0.05798567 | 0.004071181
20.5175 | 30.0717 | 30.11292 | 30.05078 | -0.04121973 | 0.05805497 | 0.004080942
20.5275 | 30.0592 | 30.10187 | 30.03965 | -0.04266742 | 0.05812442 | 0.004090814
20.5375 | 30.0267 | 30.09082 | 30.02852 | -0.06411687 | 0.05819402 | 0.004100796
20.5475 | 30.0312 | 30.07977 | 30.01739 | -0.04856807 | 0.05826379 | 0.004110887
20.5575 | 29.9912 | 30.06872 | 30.00627 | -0.07752103 | 0.05833372 | 0.004121088
20.5675 | 29.9823 | 30.05768 | 29.99514 | -0.07537574 | 0.0584038 | 0.004131398
20.5775 | 29.9586 | 30.04663 | 29.98402 | -0.08803222 | 0.05847405 | 0.004141816
20.5875 | 29.9295 | 30.03559 | 29.97289 | -0.1060905 | 0.05854446 | 0.004152343
20.5975 | 29.9215 | 30.02455 | 29.96177 | -0.1030505 | 0.05861503 | 0.004162979
20.6075 | 29.8901 | 30.01351 | 29.95065 | -0.1234123 | 0.05868576 | 0.004173723
20.6175 | 29.8649 | 30.00248 | 29.93953 | -0.1375759 | 0.05875666 | 0.004184574
20.6275 | 29.851 | 29.99144 | 29.92842 | -0.1404412 | 0.05882772 | 0.004195534
20.6375 | 29.8338 | 29.98041 | 29.9173 | -0.1466084 | 0.05889895 | 0.004206601
20.6475 | 29.8297 | 29.96938 | 29.90619 | -0.1396773 | 0.05897035 | 0.004217777
20.6575 | 29.7708 | 29.95835 | 29.89508 | -0.187548 | 0.05904191 | 0.004229059
20.6675 | 29.7575 | 29.94732 | 29.88397 | -0.1898205 | 0.05911364 | 0.00424045
20.6775 | 29.7366 | 29.93629 | 29.87286 | -0.1996949 | 0.05918555 | 0.004251949
20.6875 | 29.7127 | 29.92527 | 29.86175 | -0.212571 | 0.05925762 | 0.004263555
20.6975 | 29.6768 | 29.91425 | 29.85064 | -0.2374489 | 0.05932986 | 0.004275269
20.7075 | 29.6693 | 29.90323 | 29.83954 | -0.2339287 | 0.05940228 | 0.00428709
20.7175 | 29.6235 | 29.89221 | 29.82844 | -0.2687103 | 0.05947487 | 0.004299019
20.7275 | 29.6207 | 29.88119 | 29.81733 | -0.2604936 | 0.05954763 | 0.004311057
20.7375 | 29.6055 | 29.87018 | 29.80624 | -0.2646788 | 0.05962057 | 0.004323201
20.7475 | 29.5382 | 29.85917 | 29.79514 | -0.3209659 | 0.05969368 | 0.004335455
20.7575 | 29.5517 | 29.84815 | 29.78404 | -0.2964547 | 0.05976698 | 0.004347816
20.7675 | 29.525 | 29.83715 | 29.77294 | -0.3121455 | 0.05984045 | 0.004360285
20.7775 | 29.476 | 29.82614 | 29.76185 | -0.350138 | 0.0599141 | 0.004372863
20.7875 | 29.4852 | 29.81513 | 29.75076 | -0.3299324 | 0.05998793 | 0.00438555
20.7975 | 29.4276 | 29.80413 | 29.73967 | -0.3765286 | 0.06006195 | 0.004398346
20.8074 | 29.4334 | 29.79324 | 29.72869 | -0.3598367 | 0.0601354 | 0.00441112
20.8174 | 29.3914 | 29.78224 | 29.7176 | -0.3908366 | 0.06020978 | 0.004424132
20.8274 | 29.3724 | 29.77124 | 29.70652 | -0.3988384 | 0.06028434 | 0.004437255
20.8374 | 29.3501 | 29.76024 | 29.69543 | -0.4101421 | 0.06035909 | 0.004450486
20.8474 | 29.3285 | 29.74925 | 29.68435 | -0.4207476 | 0.06043403 | 0.004463828
20.8574 | 29.3136 | 29.73825 | 29.67327 | -0.424655 | 0.06050915 | 0.00447728
20.8674 | 29.2874 | 29.72726 | 29.66219 | -0.4398642 | 0.06058446 | 0.004490842
20.8774 | 29.2671 | 29.71628 | 29.65111 | -0.4491754 | 0.06065996 | 0.004504515
20.8874 | 29.2645 | 29.70529 | 29.64003 | -0.4407884 | 0.06073566 | 0.0045183
20.8974 | 29.2251 | 29.6943 | 29.62896 | -0.4692033 | 0.06081155 | 0.004532196
20.9074 | 29.2053 | 29.68332 | 29.61789 | -0.4780201 | 0.06088763 | 0.004546204
20.9174 | 29.1943 | 29.67234 | 29.60681 | -0.4780388 | 0.06096391 | 0.004560324
20.9274 | 29.1844 | 29.66136 | 29.59574 | -0.4769595 | 0.06104039 | 0.004574557
20.9374 | 29.1539 | 29.65038 | 29.58468 | -0.496482 | 0.06111706 | 0.004588903
20.9474 | 29.1414 | 29.63941 | 29.57361 | -0.4980064 | 0.06119393 | 0.004603362
20.9574 | 29.1229 | 29.62843 | 29.56254 | -0.5055328 | 0.061271 | 0.004617935
20.9674 | 29.1246 | 29.61746 | 29.55148 | -0.492861 | 0.06134828 | 0.004632623
20.9774 | 29.096 | 29.60649 | 29.54042 | -0.5104912 | 0.06142576 | 0.004647425
20.9874 | 29.0719 | 29.59552 | 29.52936 | -0.5236234 | 0.06150344 | 0.004662342
20.9974 | 29.065 | 29.58456 | 29.5183 | -0.5195574 | 0.06158133 | 0.004677375
21.0074 | 29.0331 | 29.57359 | 29.50724 | -0.5404934 | 0.06165942 | 0.004692525
21.0174 | 29.0237 | 29.56263 | 29.49619 | -0.5389313 | 0.06173773 | 0.004707791
21.0274 | 29.0049 | 29.55167 | 29.48513 | -0.5467712 | 0.06181624 | 0.004723174
21.0374 | 28.9861 | 29.54071 | 29.47408 | -0.5546131 | 0.06189497 | 0.004738675
21.0474 | 28.9698 | 29.52976 | 29.46303 | -0.5599569 | 0.06197391 | 0.004754295
21.0574 | 28.9567 | 29.5188 | 29.45198 | -0.5621026 | 0.06205306 | 0.004770032
21.0674 | 28.952 | 29.50785 | 29.44093 | -0.5558504 | 0.06213244 | 0.00478589
21.0774 | 28.906 | 29.4969 | 29.42989 | -0.5909001 | 0.06221203 | 0.004801868
21.0874 | 28.8953 | 29.48595 | 29.41884 | -0.5906518 | 0.06229183 | 0.004817966
21.0974 | 28.8896 | 29.47501 | 29.4078 | -0.5854054 | 0.06237186 | 0.004834186
21.1074 | 28.8513 | 29.46406 | 29.39676 | -0.6127611 | 0.06245211 | 0.004850528
21.1174 | 28.8482 | 29.45312 | 29.38572 | -0.6049187 | 0.06253259 | 0.004866992
21.1274 | 28.8292 | 29.44218 | 29.37468 | -0.6129784 | 0.06261329 | 0.004883579
21.1374 | 28.8111 | 29.43124 | 29.36365 | -0.62014 | 0.06269422 | 0.004900291
21.1474 | 28.7852 | 29.4203 | 29.35261 | -0.6351036 | 0.06277538 | 0.004917126
21.1574 | 28.7615 | 29.40937 | 29.34158 | -0.6478693 | 0.06285677 | 0.004934088
21.1674 | 28.7607 | 29.39844 | 29.33055 | -0.637737 | 0.06293839 | 0.004951175
21.1774 | 28.7317 | 29.38751 | 29.31952 | -0.6558067 | 0.06302025 | 0.004968389
21.1874 | 28.6934 | 29.37658 | 29.30849 | -0.6831792 | 0.06310234 | 0.004986484
21.1974 | 28.6688 | 29.36565 | 29.29746 | -0.6968529 | 0.06318467 | 0.005003954
21.2074 | 28.6794 | 29.35473 | 29.28644 | -0.6753287 | 0.06326724 | 0.005021553
21.2174 | 28.6475 | 29.34381 | 29.27542 | -0.6963066 | 0.06335005 | 0.005039281
21.2274 | 28.6173 | 29.33289 | 29.2644 | -0.7155865 | 0.06343311 | 0.005057141
21.2374 | 28.6131 | 29.32197 | 29.25338 | -0.7088684 | 0.06351642 | 0.005075131
21.2474 | 28.5846 | 29.31105 | 29.24236 | -0.7264525 | 0.06359997 | 0.005093253
21.2574 | 28.571 | 29.30014 | 29.23134 | -0.7291385 | 0.06368376 | 0.005111509
21.2674 | 28.5397 | 29.28923 | 29.22033 | -0.7495267 | 0.06376782 | 0.005129898
21.2774 | 28.5298 | 29.27832 | 29.20932 | -0.7485169 | 0.06385212 | 0.005148423
21.2874 | 28.4849 | 29.26741 | 29.19831 | -0.7825092 | 0.06393669 | 0.005167083
21.2974 | 28.4701 | 29.2565 | 29.1873 | -0.7864036 | 0.06402151 | 0.005185879
21.3074 | 28.464 | 29.2456 | 29.17629 | -0.7816001 | 0.06410659 | 0.005204813
21.3174 | 28.4452 | 29.2347 | 29.16528 | -0.7894987 | 0.06419194 | 0.005223885
21.3274 | 28.4101 | 29.2238 | 29.15428 | -0.8136994 | 0.06427755 | 0.005243096
21.3374 | 28.4067 | 29.2129 | 29.14328 | -0.8062022 | 0.06436342 | 0.005262448
21.3474 | 28.3804 | 29.20201 | 29.13228 | -0.8216075 | 0.06444957 | 0.005282318
21.3574 | 28.3513 | 29.19111 | 29.12128 | -0.8398146 | 0.06453598 | 0.005301953
21.3674 | 28.3344 | 29.18022 | 29.11028 | -0.8458237 | 0.06462267 | 0.005321732
21.3774 | 28.3003 | 29.16934 | 29.09928 | -0.8690351 | 0.06470964 | 0.005341654
21.3874 | 28.2968 | 29.15845 | 29.08829 | -0.8616485 | 0.06479689 | 0.005361723
21.3973 | 28.2772 | 29.14767 | 29.07741 | -0.870473 | 0.06488354 | 0.005381733
21.4073 | 28.2462 | 29.13679 | 29.06642 | -0.8905907 | 0.06497136 | 0.005402093
21.4173 | 28.2269 | 29.12591 | 29.05543 | -0.8990106 | 0.06505946 | 0.005422601
21.4273 | 28.2302 | 29.11503 | 29.04444 | -0.8848327 | 0.06514784 | 0.005443259
21.4373 | 28.1839 | 29.10416 | 29.03346 | -0.9202569 | 0.06523653 | 0.005464068
21.4473 | 28.1756 | 29.09328 | 29.02247 | -0.9176834 | 0.0653255 | 0.005485027
21.4573 | 28.1503 | 29.08241 | 29.01149 | -0.932112 | 0.06541478 | 0.00550614
21.4673 | 28.1403 | 29.07154 | 29.00051 | -0.9312428 | 0.06550435 | 0.005527407
21.4773 | 28.1155 | 29.06068 | 28.98953 | -0.9451758 | 0.06559424 | 0.005548829
21.4873 | 28.0865 | 29.04981 | 28.97856 | -0.9633117 | 0.0656851 | 0.005570408
21.4973 | 28.0907 | 29.03895 | 28.96758 | -0.9482491 | 0.0657756 | 0.005592143
21.5073 | 28.0692 | 29.02809 | 28.95661 | -0.9588888 | 0.06586641 | 0.005614039
21.5173 | 28.0509 | 29.01723 | 28.94564 | -0.9663307 | 0.06595754 | 0.005636093
21.5273 | 28.0254 | 29.00637 | 28.93467 | -0.9809748 | 0.06604898 | 0.005658309
21.5373 | 27.9919 | 28.99552 | 28.9237 | -1.003621 | 0.06614075 | 0.005680688
21.5473 | 27.9905 | 28.98467 | 28.91273 | -0.9941697 | 0.06623284 | 0.00570323
21.5573 | 27.9663 | 28.97382 | 28.90177 | -1.007521 | 0.06632527 | 0.005725938
21.5673 | 27.9262 | 28.96297 | 28.89081 | -1.036774 | 0.06641803 | 0.005748812
21.5773 | 27.9139 | 28.95213 | 28.87985 | -1.038229 | 0.06651112 | 0.005771853
21.5873 | 27.9235 | 28.94129 | 28.86889 | -1.017787 | 0.06660455 | 0.005795064
21.5973 | 27.8744 | 28.93045 | 28.85793 | -1.056047 | 0.06669834 | 0.005818446
21.6073 | 27.8601 | 28.91961 | 28.84697 | -1.059509 | 0.06679246 | 0.005841999
21.6173 | 27.8469 | 28.90877 | 28.83602 | -1.061874 | 0.06688693 | 0.005865726
21.6273 | 27.8141 | 28.89794 | 28.82507 | -1.08384 | 0.06698177 | 0.005889628
21.6373 | 27.8111 | 28.88711 | 28.81412 | -1.07601 | 0.06707696 | 0.005913706
21.6473 | 27.7662 | 28.87628 | 28.80317 | -1.110082 | 0.06717285 | 0.005937962
21.6573 | 27.7443 | 28.86546 | 28.79222 | -1.121155 | 0.06726877 | 0.005962396
21.6673 | 27.7381 | 28.85463 | 28.78128 | -1.116532 | 0.06736506 | 0.005987012
21.6773 | 27.7285 | 28.84381 | 28.77034 | -1.11531 | 0.06746173 | 0.00601181
21.6873 | 27.6896 | 28.83299 | 28.7594 | -1.143391 | 0.06755877 | 0.006036792
21.6973 | 27.701 | 28.82217 | 28.74846 | -1.121174 | 0.06765621 | 0.006061959
21.7073 | 27.6644 | 28.81136 | 28.73752 | -1.14696 | 0.06775403 | 0.006087313
21.7173 | 27.6433 | 28.80055 | 28.72658 | -1.157248 | 0.06785224 | 0.006112856
21.7273 | 27.6188 | 28.78974 | 28.71565 | -1.170938 | 0.06795086 | 0.006138589
21.7373 | 27.6056 | 28.77893 | 28.70472 | -1.173331 | 0.06804987 | 0.006164515
21.7473 | 27.5722 | 28.76813 | 28.69379 | -1.195927 | 0.06814929 | 0.006190633
21.7573 | 27.5556 | 28.75732 | 28.68286 | -1.201724 | 0.06824913 | 0.006216948
21.7673 | 27.5557 | 28.74652 | 28.67193 | -1.190824 | 0.06834939 | 0.006243458
21.7773 | 27.5327 | 28.73573 | 28.66101 | -1.203027 | 0.06845006 | 0.006270168
21.7873 | 27.5295 | 28.72493 | 28.65008 | -1.195432 | 0.06855117 | 0.006297079
21.7973 | 27.5025 | 28.71414 | 28.63916 | -1.211639 | 0.06865271 | 0.006324192
21.8073 | 27.4903 | 28.70335 | 28.62824 | -1.213049 | 0.06875469 | 0.006351509
21.8173 | 27.484 | 28.69256 | 28.61733 | -1.208562 | 0.06885712 | 0.006379032
21.8273 | 27.4407 | 28.68178 | 28.60641 | -1.241077 | 0.06896 | 0.006406763
21.8373 | 27.4426 | 28.67099 | 28.5955 | -1.228394 | 0.06906333 | 0.006434704
21.8473 | 27.4303 | 28.66021 | 28.58458 | -1.229914 | 0.06916713 | 0.006462857
21.8573 | 27.4098 | 28.64944 | 28.57367 | -1.239636 | 0.0692714 | 0.006491223
21.8673 | 27.3934 | 28.63866 | 28.56277 | -1.245261 | 0.06937614 | 0.006519805
21.8773 | 27.3937 | 28.62789 | 28.55186 | -1.234189 | 0.06948137 | 0.006548605
21.8873 | 27.3802 | 28.61712 | 28.54095 | -1.236919 | 0.06958709 | 0.006577624
21.8973 | 27.367 | 28.60635 | 28.53005 | -1.239351 | 0.06969331 | 0.006606866
21.9073 | 27.3453 | 28.59559 | 28.51915 | -1.250287 | 0.06980002 | 0.006636331
21.9173 | 27.3404 | 28.58482 | 28.50825 | -1.244424 | 0.06990725 | 0.006666022
21.9273 | 27.323 | 28.57407 | 28.49735 | -1.251069 | 0.07001499 | 0.00669981
21.9373 | 27.3111 | 28.56331 | 28.48646 | -1.252212 | 0.07012326 | 0.006729961
21.9473 | 27.2906 | 28.55256 | 28.47556 | -1.261957 | 0.07023206 | 0.006760345
21.9573 | 27.2811 | 28.54181 | 28.46467 | -1.260706 | 0.07034141 | 0.006791623
21.9673 | 27.2813 | 28.53107 | 28.45378 | -1.249765 | 0.0704513 | 0.006830529
21.9772 | 27.2588 | 28.52043 | 28.443 | -1.261626 | 0.07056064 | 0.006861317
21.9872 | 27.2409 | 28.50968 | 28.43212 | -1.268783 | 0.07067165 | 0.006892654
21.9972 | 27.2408 | 28.49894 | 28.42123 | -1.258142 | 0.07078323 | 0.006924505
22.0072 | 27.2235 | 28.4882 | 28.41035 | -1.264704 | 0.0708954 | 0.006956332
22.0172 | 27.1992 | 28.47747 | 28.39947 | -1.278268 | 0.07100815 | 0.006988409
22.0272 | 27.1773 | 28.46674 | 28.38859 | -1.289435 | 0.07112151 | 0.007020737
22.0372 | 27.1773 | 28.456 | 28.37772 | -1.278705 | 0.07123547 | 0.007053318
22.0472 | 27.166 | 28.44528 | 28.36684 | -1.279285 | 0.07135006 | 0.0070935
22.0572 | 27.1371 | 28.43456 | 28.35597 | -1.29746 | 0.07146527 | 0.007126599
22.0672 | 27.1424 | 28.42384 | 28.3451 | -1.281438 | 0.07158113 | 0.00715996
22.0772 | 27.1414 | 28.41312 | 28.33423 | -1.271719 | 0.07169764 | 0.007193585
22.0872 | 27.106 | 28.40241 | 28.32336 | -1.296405 | 0.07181481 | 0.00722941
22.0972 | 27.0859 | 28.39169 | 28.3125 | -1.305792 | 0.07193265 | 0.007263571
22.1072 | 27.0777 | 28.38098 | 28.30163 | -1.303281 | 0.07205117 | 0.007298003
22.1172 | 27.0772 | 28.37027 | 28.29077 | -1.293074 | 0.07217039 | 0.007333039
22.1272 | 27.0439 | 28.35957 | 28.27991 | -1.315669 | 0.07229032 | 0.007368023
22.1372 | 27.0385 | 28.34888 | 28.26905 | -1.310379 | 0.0724185 | 0.007407314
22.1472 | 27.0323 | 28.33818 | 28.2582 | -1.30588 | 0.07253989 | 0.007442864
22.1572 | 27.0426 | 28.32748 | 28.24734 | -1.284885 | 0.07266202 | 0.007478833
22.1672 | 27.0115 | 28.31679 | 28.23649 | -1.305292 | 0.0727849 | 0.007514957
22.1772 | 26.9731 | 28.3061 | 28.22564 | -1.333002 | 0.07290856 | 0.007551373
22.1872 | 26.9702 | 28.29541 | 28.21479 | -1.325215 | 0.07303301 | 0.007588084
22.1972 | 26.9875 | 28.28473 | 28.20395 | -1.297231 | 0.07315824 | 0.007625092
22.2072 | 26.9456 | 28.27405 | 28.1931 | -1.32845 | 0.0732843 | 0.007662401
22.2172 | 26.9188 | 28.26338 | 28.18226 | -1.344576 | 0.07341118 | 0.007703688
22.2272 | 26.9411 | 28.2527 | 28.17142 | -1.311601 | 0.07353892 | 0.007741611
22.2372 | 26.9199 | 28.24203 | 28.16058 | -1.322129 | 0.07366752 | 0.007779844
22.2472 | 26.9115 | 28.23136 | 28.14975 | -1.319861 | 0.07379699 | 0.007818391
22.2572 | 26.8911 | 28.2207 | 28.13891 | -1.329595 | 0.07392736 | 0.007857274
22.2672 | 26.8875 | 28.21003 | 28.12808 | -1.322533 | 0.07405864 | 0.007896459
22.2772 | 26.8673 | 28.19937 | 28.11725 | -1.332074 | 0.07419085 | 0.007935967
22.2872 | 26.8459 | 28.18872 | 28.10642 | -1.342818 | 0.074324 | 0.007975802
22.2972 | 26.8286 | 28.17807 | 28.09559 | -1.349469 | 0.07446189 | 0.00801597
22.3072 | 26.8205 | 28.16742 | 28.08477 | -1.34692 | 0.074597 | 0.008056471
22.3172 | 26.8169 | 28.15677 | 28.07394 | -1.339874 | 0.07473313 | 0.00809731
22.3272 | 26.7969 | 28.14613 | 28.06312 | -1.349232 | 0.07487102 | 0.008138491
22.3372 | 26.79 | 28.13549 | 28.0523 | -1.345493 | 0.07500922 | 0.008180017
22.3472 | 26.7809 | 28.12486 | 28.04149 | -1.343957 | 0.07514849 | 0.008221893
22.3572 | 26.7625 | 28.11422 | 28.03067 | -1.351725 | 0.07528885 | 0.008264122
22.3672 | 26.7489 | 28.1036 | 28.01986 | -1.354695 | 0.07543032 | 0.008306708
22.3772 | 26.7229 | 28.09297 | 28.00905 | -1.37007 | 0.07557294 | 0.008349654
22.3872 | 26.7276 | 28.08235 | 27.99824 | -1.354748 | 0.07571673 | 0.008392964
22.3972 | 26.6994 | 28.07173 | 27.98743 | -1.372329 | 0.07586171 | 0.008436645
22.4072 | 26.6843 | 28.06111 | 27.97663 | -1.376814 | 0.07600789 | 0.008480698
22.4172 | 26.683 | 28.0505 | 27.96582 | -1.367503 | 0.07615534 | 0.008525127
22.4272 | 26.6586 | 28.03989 | 27.95502 | -1.381295 | 0.07630404 | 0.00856995
22.4372 | 26.6614 | 28.02929 | 27.94422 | -1.367891 | 0.07645406 | 0.008615147
22.4472 | 26.6502 | 28.01993 | 27.93342 | -1.369735 | 0.07784951 | 0.008660734
22.4572 | 26.6294 | 28.00934 | 27.92263 | -1.379942 | 0.07800605 | 0.008706715
22.4672 | 26.6 | 27.99875 | 27.91184 | -1.398749 | 0.07816078 | 0.008753096
22.4772 | 26.6 | 27.98816 | 27.90104 | -1.388161 | 0.07831694 | 0.00879988
22.4872 | 26.5598 | 27.97758 | 27.89025 | -1.417777 | 0.07847494 | 0.008847071
22.4972 | 26.5725 | 27.967 | 27.87947 | -1.394496 | 0.07863406 | 0.008894677
22.5072 | 26.5529 | 27.95642 | 27.86868 | -1.403519 | 0.07879471 | 0.008942698
22.5172 | 26.5408 | 27.94585 | 27.8579 | -1.405047 | 0.07895693 | 0.008991143
22.5272 | 26.5148 | 27.93528 | 27.84712 | -1.420478 | 0.07912076 | 0.009040015
22.5372 | 26.5312 | 27.92471 | 27.83634 | -1.393513 | 0.07928622 | 0.009089318
22.5472 | 26.4732 | 27.91476 | 27.82556 | -1.441564 | 0.08006443 | 0.009139059
22.5572 | 26.4803 | 27.90421 | 27.81479 | -1.423908 | 0.08023363 | 0.009189242
22.5671 | 26.4795 | 27.89376 | 27.80412 | -1.414262 | 0.0804029 | 0.009239363
22.5771 | 26.4417 | 27.88321 | 27.79335 | -1.441514 | 0.08057569 | 0.009290442
22.5871 | 26.4235 | 27.87267 | 27.78258 | -1.449171 | 0.08075035 | 0.009341979
22.5971 | 26.4202 | 27.86213 | 27.77181 | -1.441932 | 0.08092693 | 0.009393979
22.6071 | 26.423 | 27.8516 | 27.76105 | -1.428598 | 0.08110547 | 0.009446448
22.6171 | 26.3951 | 27.84169 | 27.75028 | -1.44659 | 0.08190811 | 0.009499391
22.6271 | 26.3892 | 27.83117 | 27.73952 | -1.441967 | 0.08209269 | 0.009552814
22.6371 | 26.3724 | 27.82065 | 27.72876 | -1.448247 | 0.08227779 | 0.009606724
22.6471 | 26.3653 | 27.81013 | 27.71801 | -1.444831 | 0.08246509 | 0.009661125
22.6571 | 26.3442 | 27.79962 | 27.70725 | -1.455421 | 0.08265465 | 0.009716024
22.6671 | 26.3295 | 27.78911 | 27.6965 | -1.459615 | 0.08284651 | 0.009771426
22.6771 | 26.3076 | 27.77861 | 27.68575 | -1.471014 | 0.08304078 | 0.009827338
22.6871 | 26.3205 | 27.76812 | 27.675 | -1.447618 | 0.08323749 | 0.009883766
22.6971 | 26.307 | 27.75763 | 27.66425 | -1.450627 | 0.08343672 | 0.009940716
22.7071 | 26.3009 | 27.74714 | 27.6535 | -1.446242 | 0.08363855 | 0.009998196
22.7171 | 26.2829 | 27.73697 | 27.64276 | -1.454067 | 0.08414857 | 0.01005621
22.7271 | 26.2797 | 27.72649 | 27.63202 | -1.446792 | 0.08435598 | 0.01011477
22.7371 | 26.2809 | 27.71602 | 27.62128 | -1.435122 | 0.08456624 | 0.01017387
22.7471 | 26.2499 | 27.70556 | 27.61055 | -1.455658 | 0.08477942 | 0.01023353
22.7571 | 26.2437 | 27.6951 | 27.59981 | -1.4514 | 0.08499561 | 0.01029375
22.7671 | 26.2633 | 27.68465 | 27.58908 | -1.421348 | 0.08521491 | 0.01035455
22.7771 | 26.2413 | 27.6742 | 27.57835 | -1.432901 | 0.08543741 | 0.01041591
22.7871 | 26.2453 | 27.66376 | 27.56762 | -1.41846 | 0.08566321 | 0.01047787
22.7971 | 26.2722 | 27.65333 | 27.55689 | -1.381125 | 0.08589243 | 0.01054041
22.8071 | 26.2564 | 27.6429 | 27.54617 | -1.386497 | 0.08612517 | 0.01060355
22.8171 | 26.249 | 27.63247 | 27.53545 | -1.383475 | 0.08636155 | 0.0106673
22.8271 | 26.2725 | 27.62206 | 27.52473 | -1.349559 | 0.08660168 | 0.01073166
22.8371 | 26.2723 | 27.61165 | 27.51401 | -1.33935 | 0.08684569 | 0.01079664
22.8471 | 26.2935 | 27.60125 | 27.50329 | -1.307747 | 0.0870937 | 0.01086226
22.8571 | 26.3063 | 27.59085 | 27.49258 | -1.284552 | 0.08734587 | 0.01092861
22.8671 | 26.3322 | 27.58046 | 27.48187 | -1.248263 | 0.08760232 | 0.01099551
22.8771 | 26.362 | 27.57008 | 27.47116 | -1.208082 | 0.08786321 | 0.01106306
22.8871 | 26.3912 | 27.55971 | 27.46045 | -1.168508 | 0.08812868 | 0.01113127
22.8971 | 26.4313 | 27.54934 | 27.44974 | -1.118041 | 0.08839892 | 0.01120019
22.9071 | 26.4567 | 27.53898 | 27.43904 | -1.082282 | 0.08867408 | 0.01126975
22.9171 | 26.5027 | 27.52863 | 27.42834 | -1.025931 | 0.08895433 | 0.01134001
22.9271 | 26.5531 | 27.51829 | 27.41764 | -0.9651884 | 0.08923987 | 0.01141097
22.9371 | 26.593 | 27.50795 | 27.40694 | -0.9149538 | 0.08953089 | 0.01148263
22.9471 | 26.6625 | 27.49763 | 27.39625 | -0.8351278 | 0.08982774 | 0.01155501
22.9571 | 26.7449 | 27.48731 | 27.38555 | -0.7424142 | 0.09013202 | 0.01163024
22.9671 | 26.8108 | 27.47701 | 27.37486 | -0.6662057 | 0.09044074 | 0.01170409
22.9771 | 26.8807 | 27.46671 | 27.36417 | -0.5860065 | 0.09075583 | 0.01177868
22.9871 | 26.9876 | 27.45642 | 27.35349 | -0.4688168 | 0.09107752 | 0.01185403
22.9971 | 27.0883 | 27.44614 | 27.3428 | -0.3578367 | 0.09140607 | 0.01193015
23.0071 | 27.1757 | 27.43587 | 27.33212 | -0.2601668 | 0.09174175 | 0.01200704
23.0171 | 27.2665 | 27.42561 | 27.32144 | -0.1591071 | 0.09208486 | 0.01208472
23.0271 | 27.3803 | 27.41536 | 27.31076 | -0.03505805 | 0.09243569 | 0.0121632
23.0371 | 27.5094 | 27.40512 | 27.30008 | 0.10428 | 0.09279454 | 0.01224254
23.0471 | 27.6362 | 27.39489 | 27.28941 | 0.2413067 | 0.09316179 | 0.01232269
23.0571 | 27.7614 | 27.38468 | 27.27874 | 0.3767217 | 0.09353774 | 0.01240366
23.0671 | 27.8828 | 27.37448 | 27.26807 | 0.5083247 | 0.09392279 | 0.01248546
23.0771 | 28.0487 | 27.36428 | 27.2574 | 0.6844153 | 0.09431732 | 0.0125681
23.0871 | 28.1857 | 27.35411 | 27.24673 | 0.831593 | 0.09472174 | 0.01265161
23.0971 | 28.3469 | 27.34394 | 27.23607 | 1.002957 | 0.09513649 | 0.01273599
23.1071 | 28.4983 | 27.33379 | 27.22541 | 1.164508 | 0.09556202 | 0.01282128
23.1171 | 28.649 | 27.32366 | 27.21475 | 1.325344 | 0.09599881 | 0.01290747
23.1271 | 28.8256 | 27.31353 | 27.20409 | 1.512065 | 0.09644746 | 0.01299457
23.1371 | 28.9978 | 27.30343 | 27.19344 | 1.694369 | 0.09690919 | 0.01308366
23.147 | 29.1517 | 27.29344 | 27.18289 | 1.858259 | 0.09737817 | 0.01317174
23.157 | 29.3374 | 27.28337 | 27.17224 | 2.054032 | 0.09786532 | 0.01326166
23.167 | 29.5255 | 27.27331 | 27.16159 | 2.252188 | 0.09836659 | 0.01335255
23.177 | 29.6898 | 27.26327 | 27.15095 | 2.426527 | 0.09888268 | 0.01344443
23.187 | 29.8597 | 27.25325 | 27.1403 | 2.606447 | 0.09941431 | 0.01353731
23.197 | 30.0661 | 27.24325 | 27.12966 | 2.822847 | 0.09996224 | 0.0136312
23.207 | 30.2365 | 27.23327 | 27.11902 | 3.003227 | 0.1005273 | 0.01372612
23.217 | 30.4027 | 27.22331 | 27.10838 | 3.179385 | 0.1011103 | 0.01382208
23.227 | 30.6061 | 27.21338 | 27.09775 | 3.392722 | 0.1017122 | 0.01391914
23.237 | 30.7722 | 27.20346 | 27.08711 | 3.568735 | 0.1023341 | 0.01401723
23.247 | 30.9612 | 27.19358 | 27.07648 | 3.767625 | 0.1029768 | 0.01411641
23.257 | 31.1547 | 27.18371 | 27.06585 | 3.970989 | 0.1036416 | 0.01421671
23.267 | 31.3233 | 27.17387 | 27.05523 | 4.149426 | 0.1043297 | 0.01431812
23.277 | 31.5259 | 27.16406 | 27.0446 | 4.361836 | 0.1050423 | 0.01442067
23.287 | 31.6838 | 27.15428 | 27.03398 | 4.529516 | 0.1057807 | 0.01452439
23.297 | 31.8557 | 27.14453 | 27.02336 | 4.711165 | 0.1065472 | 0.01462928
23.307 | 32.0506 | 27.13482 | 27.01274 | 4.915782 | 0.107342 | 0.01473535
23.317 | 32.2282 | 27.12513 | 27.00212 | 5.103066 | 0.1081673 | 0.01484264
23.327 | 32.4033 | 27.11549 | 26.99151 | 5.287813 | 0.1090251 | 0.01495116
23.337 | 32.5662 | 27.10588 | 26.9809 | 5.460323 | 0.1099172 | 0.01506092
23.347 | 32.7655 | 27.09631 | 26.97029 | 5.669193 | 0.1108459 | 0.01517195
23.357 | 32.9198 | 27.08679 | 26.95968 | 5.83301 | 0.1118234 | 0.01528427
23.367 | 33.0919 | 27.07731 | 26.94908 | 6.014593 | 0.1128322 | 0.01539789
23.377 | 33.2821 | 27.06787 | 26.93847 | 6.214228 | 0.1138851 | 0.01551284
23.387 | 33.4473 | 27.05849 | 26.92787 | 6.388813 | 0.114985 | 0.01562914
23.397 | 33.6334 | 27.04916 | 26.91727 | 6.584243 | 0.1161352 | 0.01574681
23.407 | 33.8298 | 27.03988 | 26.90668 | 6.789916 | 0.1173393 | 0.01586586
23.417 | 33.9764 | 27.03067 | 26.89608 | 6.945728 | 0.1186013 | 0.01598633
23.427 | 34.1914 | 27.02153 | 26.88549 | 7.169874 | 0.1199255 | 0.01610824
23.437 | 34.364 | 27.01245 | 26.8749 | 7.351549 | 0.1213169 | 0.0162316
23.447 | 34.554 | 27.00345 | 26.86432 | 7.550547 | 0.1227809 | 0.01635644
23.457 | 34.7608 | 26.99454 | 26.85373 | 7.766263 | 0.1243236 | 0.01648278
23.467 | 34.9409 | 26.98571 | 26.84315 | 7.95519 | 0.1259517 | 0.01661066
23.477 | 35.1572 | 26.97698 | 26.83257 | 8.18022 | 0.1276734 | 0.01674009
23.487 | 35.3661 | 26.96836 | 26.82199 | 8.397745 | 0.1294965 | 0.01687109
23.497 | 35.5653 | 26.95985 | 26.81141 | 8.605454 | 0.131431 | 0.01700371
23.507 | 35.7498 | 26.95146 | 26.80084 | 8.798337 | 0.1334878 | 0.01713795
23.517 | 35.9741 | 26.94322 | 26.79027 | 9.030882 | 0.1356792 | 0.01727385
23.527 | 36.2162 | 26.93513 | 26.7797 | 9.281074 | 0.1380189 | 0.01741144
23.537 | 36.3995 | 26.9272 | 26.76913 | 9.472299 | 0.1405225 | 0.01755074
23.547 | 36.6279 | 26.91947 | 26.75856 | 9.708433 | 0.1432122 | 0.01769178
23.557 | 36.8209 | 26.91193 | 26.748 | 9.908968 | 0.1460976 | 0.0178346
23.567 | 37.0751 | 26.90462 | 26.73744 | 10.17048 | 0.1492052 | 0.01797921
23.577 | 37.2709 | 26.89756 | 26.72688 | 10.37334 | 0.152559 | 0.01812565
23.587 | 37.4682 | 26.89078 | 26.71632 | 10.57742 | 0.1561855 | 0.01827396
23.597 | 37.6501 | 26.88431 | 26.70577 | 10.76579 | 0.1601139 | 0.01842417
23.607 | 37.8719 | 26.87817 | 26.69522 | 10.99373 | 0.1643762 | 0.01857629
23.617 | 38.0551 | 26.87241 | 26.68467 | 11.18269 | 0.1690072 | 0.01873038
23.627 | 38.2405 | 26.86705 | 26.67412 | 11.37345 | 0.1740444 | 0.01888647
23.637 | 38.4115 | 26.86215 | 26.66358 | 11.54935 | 0.1795282 | 0.01904721
23.647 | 38.5835 | 26.85774 | 26.65303 | 11.72576 | 0.1855018 | 0.01920738
23.657 | 38.6993 | 26.85387 | 26.64249 | 11.84543 | 0.1920107 | 0.01936966
23.667 | 38.8429 | 26.85059 | 26.63195 | 11.99231 | 0.1991028 | 0.01953407
23.677 | 38.9716 | 26.84795 | 26.62142 | 12.12365 | 0.2068279 | 0.01970075
23.687 | 39.0782 | 26.84599 | 26.61088 | 12.23221 | 0.2152373 | 0.01986954
23.697 | 39.1476 | 26.84478 | 26.60035 | 12.30282 | 0.2243831 | 0.0200406
23.707 | 39.2272 | 26.84435 | 26.58982 | 12.38285 | 0.2343177 | 0.02021394
23.717 | 39.2744 | 26.84478 | 26.5793 | 12.42962 | 0.2450925 | 0.02038961
23.727 | 39.2968 | 26.8461 | 26.56877 | 12.4507 | 0.2567577 | 0.02057499
23.7369 | 39.279 | 26.84834 | 26.55835 | 12.43066 | 0.2692289 | 0.02075364
23.7469 | 39.2576 | 26.85157 | 26.54783 | 12.40603 | 0.2828001 | 0.02093655
23.7569 | 39.2012 | 26.85582 | 26.53732 | 12.34538 | 0.2973854 | 0.02112198
23.7669 | 39.16 | 26.86112 | 26.5268 | 12.29888 | 0.313011 | 0.02130995
23.7769 | 39.0659 | 26.86748 | 26.51629 | 12.19842 | 0.3296905 | 0.02150052
23.7869 | 38.9316 | 26.87489 | 26.50578 | 12.05671 | 0.3474214 | 0.02169374
23.7969 | 38.7945 | 26.88334 | 26.49527 | 11.91116 | 0.36618 | 0.02188966
23.8069 | 38.6374 | 26.89276 | 26.48476 | 11.74464 | 0.3859156 | 0.02208833
23.8169 | 38.4492 | 26.90309 | 26.47426 | 11.54611 | 0.4065442 | 0.0222898
23.8269 | 38.2424 | 26.91419 | 26.46375 | 11.32821 | 0.4279403 | 0.02249544
23.8369 | 37.988 | 26.92589 | 26.45325 | 11.06211 | 0.44993 | 0.02270564
23.8469 | 37.7447 | 26.93796 | 26.44276 | 10.80674 | 0.472283 | 0.02291584
23.8569 | 37.4593 | 26.9501 | 26.43226 | 10.5092 | 0.4947072 | 0.02312905
23.8669 | 37.1593 | 26.96196 | 26.42177 | 10.19734 | 0.5168469 | 0.02334539
23.8769 | 36.8265 | 26.97313 | 26.41128 | 9.853372 | 0.5382854 | 0.02356482
23.8869 | 36.508 | 26.98313 | 26.40079 | 9.524867 | 0.5585559 | 0.02378744
23.8969 | 36.1662 | 26.99148 | 26.3903 | 9.174724 | 0.577159 | 0.02401333
23.9069 | 35.7979 | 26.99765 | 26.37982 | 8.800248 | 0.5935898 | 0.02424254
23.9169 | 35.4133 | 27.00119 | 26.36934 | 8.412113 | 0.6073695 | 0.0244788
23.9269 | 35.0242 | 27.00165 | 26.35886 | 8.022546 | 0.6180796 | 0.02471486
23.9369 | 34.5932 | 26.99873 | 26.34838 | 7.594466 | 0.6253926 | 0.02495811
23.9469 | 34.2389 | 26.99221 | 26.33791 | 7.246695 | 0.6290954 | 0.0252013
23.9569 | 33.8108 | 26.98199 | 26.32744 | 6.828815 | 0.629101 | 0.02544815
23.9669 | 33.3956 | 26.96811 | 26.31697 | 6.427485 | 0.6254493 | 0.02569875
23.9769 | 32.9596 | 26.95075 | 26.3065 | 6.00885 | 0.618298 | 0.02595317
23.9869 | 32.5432 | 26.93015 | 26.29603 | 5.613049 | 0.6079055 | 0.02621148
23.9969 | 32.152 | 26.90666 | 26.28557 | 5.245343 | 0.5946116 | 0.02647378
24.0069 | 31.7165 | 26.88067 | 26.27511 | 4.835834 | 0.5788154 | 0.02674013
24.0169 | 31.3046 | 26.85262 | 26.26465 | 4.451984 | 0.5609526 | 0.02701063
24.0269 | 30.8888 | 26.82296 | 26.2542 | 4.065842 | 0.5414749 | 0.02728685
24.0369 | 30.5094 | 26.79214 | 26.24374 | 3.717262 | 0.5208289 | 0.0275659
24.0469 | 30.117 | 26.76058 | 26.23329 | 3.356416 | 0.4994431 | 0.02784935
24.0569 | 29.7256 | 26.72868 | 26.22284 | 2.996924 | 0.4776954 | 0.02813731
24.0669 | 29.3641 | 26.69676 | 26.2124 | 2.667343 | 0.4559306 | 0.02842987
24.0769 | 29.0346 | 26.66512 | 26.20195 | 2.369484 | 0.4344368 | 0.02872714
24.0869 | 28.677 | 26.63399 | 26.19151 | 2.043011 | 0.413449 | 0.02902919
24.0969 | 28.3413 | 26.60356 | 26.18107 | 1.737742 | 0.3931514 | 0.02933615
24.1069 | 28.0381 | 26.57396 | 26.17063 | 1.464137 | 0.3736816 | 0.02964812
24.1169 | 27.7267 | 26.5453 | 26.1602 | 1.181399 | 0.3551366 | 0.02996521
24.1269 | 27.4264 | 26.51763 | 26.14977 | 0.9087651 | 0.3375791 | 0.03028936
24.1369 | 27.1583 | 26.491 | 26.13934 | 0.6673033 | 0.3210434 | 0.03061703
24.1469 | 26.891 | 26.4654 | 26.12891 | 0.4256005 | 0.3055408 | 0.03095016
24.1569 | 26.6469 | 26.44084 | 26.11848 | 0.2060632 | 0.2910648 | 0.03128889
24.1669 | 26.4193 | 26.41729 | 26.10806 | 0.002011657 | 0.277595 | 0.03163333
24.1769 | 26.2087 | 26.39472 | 26.09764 | -0.1860231 | 0.2651002 | 0.03198361
24.1869 | 25.9996 | 26.3731 | 26.08722 | -0.3735024 | 0.2535416 | 0.03233987
24.1969 | 25.8105 | 26.35238 | 26.07681 | -0.5418821 | 0.2428748 | 0.03270224
24.2069 | 25.6503 | 26.33251 | 26.06639 | -0.6822142 | 0.2330519 | 0.03307086
24.2169 | 25.4834 | 26.31345 | 26.05598 | -0.8300485 | 0.2240225 | 0.03344588
24.2269 | 25.316 | 26.29513 | 26.04557 | -0.9791338 | 0.2157351 | 0.03382745
24.2369 | 25.1855 | 26.27752 | 26.03516 | -1.092021 | 0.2081407 | 0.03421572
24.2469 | 25.0529 | 26.26056 | 26.02476 | -1.207655 | 0.2011839 | 0.03461084
24.2569 | 24.9426 | 26.24419 | 26.01436 | -1.301589 | 0.1948173 | 0.03501299
24.2669 | 24.8036 | 26.22838 | 26.00396 | -1.424776 | 0.1889934 | 0.03542354
24.2769 | 24.703 | 26.21307 | 25.99356 | -1.510069 | 0.1836665 | 0.03584035
24.2869 | 24.6015 | 26.19823 | 25.98317 | -1.596726 | 0.1787934 | 0.03626457
24.2969 | 24.5133 | 26.18381 | 25.97278 | -1.670506 | 0.1743338 | 0.03669652
24.3069 | 24.449 | 26.16977 | 25.96239 | -1.720772 | 0.1702496 | 0.03713644
24.3168 | 24.3749 | 26.15622 | 25.9521 | -1.781324 | 0.1665419 | 0.03757992
24.3268 | 24.2937 | 26.14337 | 25.94172 | -1.849671 | 0.1636168 | 0.03803705
24.3368 | 24.2394 | 26.13029 | 25.93133 | -1.890894 | 0.1604578 | 0.03850172
24.3468 | 24.1875 | 26.11859 | 25.92095 | -1.931092 | 0.158663 | 0.03897516
24.3568 | 24.137 | 26.10602 | 25.91058 | -1.969018 | 0.1559844 | 0.03945749
24.3668 | 24.0922 | 26.09366 | 25.9002 | -2.001461 | 0.1535115 | 0.03994898
24.3768 | 24.0364 | 26.0815 | 25.88983 | -2.045101 | 0.1512246 | 0.04044994
24.3868 | 24.0039 | 26.06952 | 25.87946 | -2.065622 | 0.1491058 | 0.04096046
24.3968 | 23.9751 | 26.05771 | 25.86909 | -2.082608 | 0.1471393 | 0.04148108
24.4068 | 23.9246 | 26.04604 | 25.85872 | -2.121444 | 0.1453111 | 0.04201163
24.4168 | 23.896 | 26.03452 | 25.84836 | -2.138519 | 0.1436083 | 0.04255258
24.4268 | 23.8667 | 26.02312 | 25.838 | -2.156421 | 0.14202 | 0.04310421
24.4368 | 23.8331 | 26.01184 | 25.82764 | -2.178741 | 0.140536 | 0.04366681
24.4468 | 23.8042 | 26.00067 | 25.81728 | -2.19647 | 0.1391475 | 0.04424065
24.4568 | 23.7892 | 25.9896 | 25.80693 | -2.200401 | 0.1378467 | 0.04482605
24.4668 | 23.747 | 25.97863 | 25.79658 | -2.231627 | 0.1366264 | 0.04542392
24.4768 | 23.7405 | 25.96774 | 25.78623 | -2.227241 | 0.1354805 | 0.04603343
24.4868 | 23.7289 | 25.95694 | 25.77588 | -2.22804 | 0.1344032 | 0.046656
24.4968 | 23.6992 | 25.94622 | 25.76554 | -2.247018 | 0.1333896 | 0.04729185
24.5068 | 23.7016 | 25.93557 | 25.75519 | -2.233969 | 0.1324351 | 0.04793994
24.5168 | 23.661 | 25.92499 | 25.74485 | -2.263993 | 0.1315356 | 0.04860263
24.5268 | 23.6583 | 25.91474 | 25.73452 | -2.256441 | 0.1309441 | 0.04927873
24.5368 | 23.6587 | 25.9043 | 25.72418 | -2.245596 | 0.130144 | 0.04996872
24.5468 | 23.6202 | 25.89447 | 25.71385 | -2.27427 | 0.1299449 | 0.05067351
24.5568 | 23.6277 | 25.88415 | 25.70352 | -2.256448 | 0.1292321 | 0.05139449
24.5668 | 23.6425 | 25.87388 | 25.69319 | -2.231383 | 0.1285588 | 0.05213009
24.5768 | 23.5732 | 25.86367 | 25.68287 | -2.290474 | 0.1279227 | 0.05288183
24.5868 | 23.5812 | 25.85352 | 25.67255 | -2.272318 | 0.1273216 | 0.05365009
24.5968 | 23.5861 | 25.84342 | 25.66223 | -2.257316 | 0.1267535 | 0.05443553
24.6068 | 23.5572 | 25.83336 | 25.65191 | -2.276164 | 0.1262166 | 0.0552384
24.6168 | 23.5662 | 25.82336 | 25.64159 | -2.257163 | 0.1257091 | 0.05605937
24.6268 | 23.5458 | 25.81341 | 25.63128 | -2.26761 | 0.1252295 | 0.05689898
24.6368 | 23.5283 | 25.80351 | 25.62097 | -2.275205 | 0.1247762 | 0.05775778
24.6468 | 23.5429 | 25.79365 | 25.61066 | -2.250748 | 0.1243479 | 0.05863636
24.6568 | 23.5322 | 25.78384 | 25.60036 | -2.251637 | 0.1239433 | 0.05953534
24.6668 | 23.5211 | 25.77407 | 25.59006 | -2.252972 | 0.1235619 | 0.06045535
24.6768 | 23.5301 | 25.76435 | 25.57975 | -2.234253 | 0.1232011 | 0.06139707
24.6868 | 23.5174 | 25.75468 | 25.56946 | -2.237279 | 0.1228605 | 0.06236143
24.6968 | 23.5127 | 25.74505 | 25.55916 | -2.232349 | 0.1225395 | 0.0633486
24.7068 | 23.5342 | 25.73546 | 25.54887 | -2.201264 | 0.1222365 | 0.06435957
24.7168 | 23.5403 | 25.72592 | 25.53858 | -2.185624 | 0.121951 | 0.06539524
24.7268 | 23.5384 | 25.71643 | 25.52829 | -2.178028 | 0.1216821 | 0.06645622
24.7368 | 23.5527 | 25.70698 | 25.518 | -2.154276 | 0.1214292 | 0.06754341
24.7468 | 23.5419 | 25.69757 | 25.50772 | -2.155669 | 0.1211913 | 0.06865771
24.7568 | 23.5559 | 25.68821 | 25.49744 | -2.132308 | 0.1209679 | 0.06979999
24.7668 | 23.5724 | 25.67889 | 25.48716 | -2.106491 | 0.1207583 | 0.07097184
24.7768 | 23.5668 | 25.66962 | 25.47689 | -2.10282 | 0.1205618 | 0.07217299
24.7868 | 23.6114 | 25.66044 | 25.46661 | -2.049039 | 0.1204213 | 0.07340509
24.7968 | 23.6447 | 25.65126 | 25.45634 | -2.00656 | 0.1202496 | 0.07466919
24.8068 | 23.6233 | 25.64213 | 25.44607 | -2.018829 | 0.1200894 | 0.07596642
24.8168 | 23.6794 | 25.63305 | 25.43581 | -1.953645 | 0.1199403 | 0.07729793
24.8268 | 23.6806 | 25.62401 | 25.42554 | -1.94341 | 0.1198018 | 0.07866493
24.8368 | 23.7347 | 25.61518 | 25.41528 | -1.88048 | 0.119826 | 0.08007124
24.8468 | 23.7873 | 25.60624 | 25.40502 | -1.818945 | 0.1197074 | 0.08151308
24.8568 | 23.797 | 25.59736 | 25.39477 | -1.800361 | 0.1195983 | 0.0829944
24.8668 | 23.8603 | 25.58853 | 25.38451 | -1.728229 | 0.1194981 | 0.08451661
24.8768 | 23.9294 | 25.57975 | 25.37426 | -1.650352 | 0.119407 | 0.08608124
24.8868 | 23.9456 | 25.57103 | 25.36401 | -1.625429 | 0.1193237 | 0.08768989
24.8968 | 24.0181 | 25.56236 | 25.35377 | -1.544262 | 0.1192485 | 0.08934416
24.9067 | 24.0893 | 25.55384 | 25.34363 | -1.464538 | 0.1191815 | 0.09102873
24.9167 | 24.1409 | 25.54529 | 25.33339 | -1.404387 | 0.1191213 | 0.09277911
24.9267 | 24.2263 | 25.5368 | 25.32315 | -1.310497 | 0.1190682 | 0.09458056
24.9367 | 24.2964 | 25.52837 | 25.31291 | -1.231969 | 0.119022 | 0.09643508
24.9467 | 24.3718 | 25.52001 | 25.30268 | -1.148208 | 0.1189824 | 0.09834762
24.9567 | 24.4942 | 25.51171 | 25.29245 | -1.017511 | 0.1189491 | 0.1003147
24.9667 | 24.5525 | 25.50348 | 25.28222 | -0.9509822 | 0.1189221 | 0.1023414
24.9767 | 24.6674 | 25.49532 | 25.27199 | -0.8279242 | 0.1189011 | 0.1044304
24.9867 | 24.792 | 25.48724 | 25.26177 | -0.6952387 | 0.1188857 | 0.1065838
24.9967 | 24.8578 | 25.47925 | 25.25155 | -0.6214506 | 0.1188981 | 0.1088044
25.0067 | 24.9848 | 25.47132 | 25.24133 | -0.4865184 | 0.1188937 | 0.1110952
25.0167 | 25.1329 | 25.46347 | 25.23111 | -0.3305669 | 0.1188944 | 0.113459
25.0267 | 25.2577 | 25.4557 | 25.2209 | -0.1979991 | 0.1189002 | 0.1158989
25.0367 | 25.3826 | 25.44802 | 25.21069 | -0.0654181 | 0.1189108 | 0.1184183
25.0467 | 25.5263 | 25.4405 | 25.20048 | 0.08579525 | 0.1190025 | 0.1210218
25.0567 | 25.6274 | 25.43301 | 25.19027 | 0.1943925 | 0.1190224 | 0.1237105
25.0667 | 25.7806 | 25.42662 | 25.18007 | 0.3539803 | 0.120059 | 0.1264896
25.0767 | 25.9474 | 25.41932 | 25.16987 | 0.5280787 | 0.120088 | 0.1293631
25.0867 | 26.071 | 25.41213 | 25.15967 | 0.6588717 | 0.1201212 | 0.1323353
25.0967 | 26.2426 | 25.40554 | 25.14948 | 0.8370552 | 0.1206582 | 0.1354106
25.1067 | 26.3842 | 25.39858 | 25.13928 | 0.9856229 | 0.1207006 | 0.138594
25.1167 | 26.5146 | 25.39173 | 25.12909 | 1.122872 | 0.1207457 | 0.1418904
25.1267 | 26.7285 | 25.38501 | 25.1189 | 1.343493 | 0.1207979 | 0.1453051
25.1367 | 26.8107 | 25.37885 | 25.10872 | 1.431847 | 0.1212914 | 0.1488439
25.1467 | 26.9882 | 25.37239 | 25.09853 | 1.615805 | 0.1213475 | 0.1525127
25.1567 | 27.1624 | 25.36631 | 25.08835 | 1.796088 | 0.1216384 | 0.1563194
25.1667 | 27.289 | 25.36014 | 25.07818 | 1.928855 | 0.1217012 | 0.1602678
25.1767 | 27.4684 | 25.35487 | 25.068 | 2.113532 | 0.1225017 | 0.1643666
25.1867 | 27.6397 | 25.34902 | 25.05783 | 2.290678 | 0.1225712 | 0.1686235
25.1967 | 27.7266 | 25.34342 | 25.04766 | 2.383181 | 0.1227156 | 0.1730464
25.2067 | 27.89 | 25.33793 | 25.03749 | 2.552074 | 0.1227912 | 0.1776464
25.2167 | 28.007 | 25.33262 | 25.02732 | 2.674379 | 0.1228696 | 0.1824281
25.2267 | 28.1459 | 25.32752 | 25.01716 | 2.818381 | 0.1229548 | 0.1874036
25.2367 | 28.2893 | 25.32262 | 25.007 | 2.966677 | 0.1230389 | 0.1925843
25.2467 | 28.3665 | 25.31795 | 24.99684 | 3.04855 | 0.1231282 | 0.1979796
25.2567 | 28.4782 | 25.31351 | 24.98669 | 3.164693 | 0.1232176 | 0.2036026
25.2667 | 28.6191 | 25.30931 | 24.97653 | 3.30979 | 0.1233098 | 0.2094662
25.2767 | 28.6778 | 25.30588 | 24.96638 | 3.371919 | 0.1239121 | 0.2155842
25.2867 | 28.7596 | 25.30222 | 24.95624 | 3.457382 | 0.1240101 | 0.2219715
25.2967 | 28.8965 | 25.29885 | 24.94609 | 3.597654 | 0.1241103 | 0.2286443
25.3067 | 28.8941 | 25.29603 | 24.93595 | 3.598069 | 0.1244619 | 0.2356201
25.3167 | 28.9986 | 25.2933 | 24.92581 | 3.705304 | 0.1245662 | 0.2429207
25.3267 | 29.0678 | 25.29091 | 24.91567 | 3.776892 | 0.1246728 | 0.2505628
25.3367 | 29.134 | 25.28889 | 24.90554 | 3.845112 | 0.1247814 | 0.2585693
25.3467 | 29.1648 | 25.28726 | 24.89541 | 3.877537 | 0.1248922 | 0.2669651
25.3567 | 29.2013 | 25.28628 | 24.88528 | 3.915021 | 0.125225 | 0.2757784
25.3667 | 29.2081 | 25.28574 | 24.87515 | 3.922359 | 0.1255607 | 0.2850313
25.3767 | 29.2754 | 25.28546 | 24.86502 | 3.989937 | 0.1256783 | 0.2947606
25.3867 | 29.2212 | 25.2857 | 24.8549 | 3.935497 | 0.1257991 | 0.3050018
25.3967 | 29.2545 | 25.28686 | 24.84478 | 3.967636 | 0.1262874 | 0.3157938
25.4067 | 29.2706 | 25.28826 | 24.83467 | 3.982343 | 0.1264106 | 0.3271799
25.4167 | 29.2239 | 25.29041 | 24.82455 | 3.933488 | 0.1266514 | 0.3392078
25.4267 | 29.2318 | 25.29315 | 24.81444 | 3.93865 | 0.1267783 | 0.3519309
25.4367 | 29.249 | 25.29665 | 24.80433 | 3.952353 | 0.1269071 | 0.3654084
25.4467 | 29.1672 | 25.30097 | 24.79423 | 3.866231 | 0.1270377 | 0.379706
25.4567 | 29.1822 | 25.30623 | 24.78412 | 3.875975 | 0.1272059 | 0.3948974
25.4667 | 29.1562 | 25.31243 | 24.77402 | 3.843774 | 0.12734 | 0.4110653
25.4767 | 29.1029 | 25.3197 | 24.76392 | 3.783202 | 0.127477 | 0.4282986
25.4866 | 29.0994 | 25.32805 | 24.75393 | 3.771349 | 0.1276151 | 0.4465094
25.4966 | 29.066 | 25.33777 | 24.74383 | 3.728235 | 0.1277541 | 0.4661778
25.5066 | 29.002 | 25.34889 | 24.73374 | 3.653112 | 0.1278958 | 0.4872497
25.5166 | 29.0012 | 25.36156 | 24.72365 | 3.639644 | 0.1280385 | 0.5098633
25.5266 | 28.9231 | 25.37592 | 24.71357 | 3.547178 | 0.1281823 | 0.534171
25.5366 | 28.8741 | 25.39215 | 24.70349 | 3.481946 | 0.1283277 | 0.5603401
25.5466 | 28.8706 | 25.41044 | 24.69341 | 3.460164 | 0.128475 | 0.5885558
25.5566 | 28.7594 | 25.43097 | 24.68333 | 3.328433 | 0.1286234 | 0.6190164
25.5666 | 28.7682 | 25.45396 | 24.67325 | 3.314235 | 0.1287734 | 0.651939
25.5766 | 28.7299 | 25.47967 | 24.66318 | 3.250233 | 0.1289247 | 0.6875629
25.5866 | 28.6474 | 25.50833 | 24.65311 | 3.139075 | 0.1290776 | 0.726138
25.5966 | 28.6322 | 25.54021 | 24.64304 | 3.091989 | 0.1292319 | 0.7679364
25.6066 | 28.5811 | 25.57572 | 24.63298 | 3.005377 | 0.1294975 | 0.8132476
25.6166 | 28.5179 | 25.61495 | 24.62292 | 2.902954 | 0.1296546 | 0.8623761
25.6266 | 28.5361 | 25.65831 | 24.61286 | 2.877788 | 0.1298131 | 0.9156428
25.6366 | 28.4495 | 25.70615 | 24.6028 | 2.743347 | 0.1299729 | 0.9733816
25.6466 | 28.4354 | 25.75881 | 24.59274 | 2.676585 | 0.1301341 | 1.035936
25.6566 | 28.4305 | 25.81665 | 24.58269 | 2.613853 | 0.1302967 | 1.103657
25.6666 | 28.3415 | 25.88 | 24.57264 | 2.461496 | 0.1304606 | 1.176899
25.6766 | 28.3168 | 25.94924 | 24.5626 | 2.367562 | 0.1306257 | 1.256015
25.6866 | 28.3142 | 26.02469 | 24.55255 | 2.289509 | 0.1307922 | 1.341345
25.6966 | 28.2081 | 26.10669 | 24.54251 | 2.101411 | 0.13096 | 1.433217
25.7066 | 28.2255 | 26.19553 | 24.53247 | 2.029969 | 0.131129 | 1.531928
25.7166 | 28.1743 | 26.29148 | 24.52244 | 1.882824 | 0.1312993 | 1.637739
25.7266 | 28.1086 | 26.39473 | 24.5124 | 1.713869 | 0.1314708 | 1.750856
25.7366 | 28.1176 | 26.50543 | 24.50237 | 1.612172 | 0.1316435 | 1.87141
25.7466 | 28.0192 | 26.62361 | 24.49235 | 1.395593 | 0.1318175 | 1.999444
25.7566 | 27.9966 | 26.74919 | 24.48232 | 1.247407 | 0.1319927 | 2.13488
25.7666 | 27.988 | 26.88196 | 24.4723 | 1.106043 | 0.1321691 | 2.27749
25.7766 | 27.9093 | 27.02149 | 24.46228 | 0.8878066 | 0.1323467 | 2.426869
25.7866 | 27.8596 | 27.16718 | 24.45226 | 0.692424 | 0.1325255 | 2.582391
25.7966 | 27.8333 | 27.31812 | 24.44225 | 0.5151821 | 0.1327055 | 2.743167
25.8066 | 27.7998 | 27.47313 | 24.43223 | 0.3266684 | 0.1328866 | 2.908012
25.8166 | 27.7426 | 27.63069 | 24.42222 | 0.1119137 | 0.133069 | 3.075394
25.8266 | 27.6802 | 27.78888 | 24.41222 | -0.1086769 | 0.1332524 | 3.243408
25.8366 | 27.6039 | 27.94541 | 24.40221 | -0.3415062 | 0.133437 | 3.409757
25.8466 | 27.589 | 28.09759 | 24.39221 | -0.5085926 | 0.1336228 | 3.571759
25.8566 | 27.4761 | 28.24241 | 24.38221 | -0.7663132 | 0.1338097 | 3.726392
25.8666 | 27.4132 | 28.3766 | 24.37222 | -0.9633954 | 0.1339977 | 3.870382
25.8766 | 27.3941 | 28.49675 | 24.36222 | -1.102651 | 0.1341868 | 4.000342
25.8866 | 27.2901 | 28.59955 | 24.35223 | -1.309452 | 0.1343771 | 4.112944
25.8966 | 27.2202 | 28.68194 | 24.34224 | -1.461745 | 0.1345684 | 4.205134
25.9066 | 27.1853 | 28.74134 | 24.33226 | -1.556044 | 0.1347609 | 4.274326
25.9166 | 27.0728 | 28.77581 | 24.32227 | -1.703015 | 0.1349545 | 4.318586
25.9266 | 27.0114 | 28.78419 | 24.31229 | -1.77279 | 0.1351492 | 4.336747
25.9366 | 26.9474 | 28.76612 | 24.30232 | -1.818724 | 0.1353449 | 4.328463
25.9466 | 26.8628 | 28.72207 | 24.29234 | -1.859274 | 0.1355418 | 4.294192
25.9566 | 26.804 | 28.65323 | 24.28237 | -1.849231 | 0.1357397 | 4.235123
25.9666 | 26.7179 | 28.56141 | 24.2724 | -1.843512 | 0.1359387 | 4.153075
25.9766 | 26.6225 | 28.44894 | 24.26243 | -1.826435 | 0.1361388 | 4.050365
25.9866 | 26.5835 | 28.31849 | 24.25247 | -1.734993 | 0.13634 | 3.929686
25.9966 | 26.4454 | 28.17302 | 24.24251 | -1.727617 | 0.1365422 | 3.793969
26.0066 | 26.3841 | 28.01556 | 24.23255 | -1.631459 | 0.1367455 | 3.646267
26.0166 | 26.3213 | 27.84916 | 24.22259 | -1.527865 | 0.1369498 | 3.489625
26.0266 | 26.1959 | 27.67677 | 24.21264 | -1.480866 | 0.1371553 | 3.326974
26.0366 | 26.138 | 27.50108 | 24.20269 | -1.363083 | 0.1373617 | 3.161035
26.0466 | 26.0589 | 27.32456 | 24.19274 | -1.265658 | 0.1375693 | 2.994252
26.0566 | 25.9637 | 27.14931 | 24.18279 | -1.185607 | 0.1377779 | 2.828737
26.0666 | 25.9069 | 26.9771 | 24.17285 | -1.070195 | 0.1379875 | 2.666259
26.0765 | 25.7945 | 26.811 | 24.16301 | -1.016502 | 0.1381961 | 2.509798
26.0865 | 25.7264 | 26.64876 | 24.15307 | -0.9223618 | 0.1384079 | 2.357283
26.0965 | 25.6516 | 26.49289 | 24.14314 | -0.8412911 | 0.1386206 | 2.211135
26.1065 | 25.5477 | 26.34395 | 24.1332 | -0.7962482 | 0.1388344 | 2.07191
26.1165 | 25.4826 | 26.20228 | 24.12327 | -0.7196785 | 0.1390493 | 1.939955
26.1265 | 25.4287 | 26.06805 | 24.11335 | -0.6393503 | 0.1392653 | 1.815438
26.1365 | 25.3135 | 25.94129 | 24.10342 | -0.6277913 | 0.1394822 | 1.698386
26.1465 | 25.24 | 25.82192 | 24.0935 | -0.5819176 | 0.1397002 | 1.588716
26.1565 | 25.1682 | 25.70976 | 24.08358 | -0.5415598 | 0.1399193 | 1.486257
26.1665 | 25.093 | 25.60458 | 24.07367 | -0.5115844 | 0.1401394 | 1.390778
26.1765 | 25.0078 | 25.50611 | 24.06375 | -0.4983106 | 0.1403606 | 1.301996
26.1865 | 24.9137 | 25.41403 | 24.05384 | -0.5003252 | 0.1405828 | 1.219599
26.1965 | 24.8532 | 25.32799 | 24.04394 | -0.4747925 | 0.140806 | 1.143251
26.2065 | 24.7838 | 25.24767 | 24.03403 | -0.4638655 | 0.1410303 | 1.072605
26.2165 | 24.6936 | 25.17269 | 24.02413 | -0.4790907 | 0.1412556 | 1.007308
26.2265 | 24.6329 | 25.10272 | 24.01423 | -0.469816 | 0.141482 | 0.9470063
26.2365 | 24.5537 | 25.03739 | 24.00433 | -0.4836943 | 0.1417094 | 0.8913542
26.2465 | 24.4747 | 24.97639 | 23.99444 | -0.5016873 | 0.1419379 | 0.840013
26.2565 | 24.4118 | 24.91937 | 23.98454 | -0.5075685 | 0.1421674 | 0.7926564
26.2665 | 24.3286 | 24.86603 | 23.97466 | -0.5374256 | 0.142398 | 0.7489718
26.2765 | 24.272 | 24.81606 | 23.96477 | -0.5440618 | 0.1426296 | 0.7086626
26.2865 | 24.2098 | 24.7692 | 23.95489 | -0.5593974 | 0.1428624 | 0.6714489
26.2965 | 24.1095 | 24.72517 | 23.94501 | -0.6156696 | 0.1430961 | 0.6370681
26.3065 | 24.0591 | 24.68373 | 23.93513 | -0.624634 | 0.1433309 | 0.6052758
26.3165 | 23.9901 | 24.64466 | 23.92525 | -0.6545637 | 0.1435667 | 0.575845
26.3265 | 23.9311 | 24.60775 | 23.91538 | -0.6766496 | 0.1438037 | 0.5485666
26.3365 | 23.8487 | 24.5728 | 23.90551 | -0.7240993 | 0.1440417 | 0.5232482
26.3465 | 23.8085 | 24.53964 | 23.89564 | -0.7311371 | 0.1442807 | 0.4997141
26.3565 | 23.729 | 24.5081 | 23.88578 | -0.7791029 | 0.1445208 | 0.4778042
26.3665 | 23.6578 | 24.47805 | 23.87592 | -0.8202511 | 0.144762 | 0.4573729
26.3765 | 23.6105 | 24.44935 | 23.86606 | -0.8388502 | 0.1450043 | 0.4382886
26.3865 | 23.5496 | 24.42188 | 23.8562 | -0.872281 | 0.1452477 | 0.4204324
26.3965 | 23.5239 | 24.39554 | 23.84635 | -0.8716365 | 0.1454921 | 0.4036969
26.4065 | 23.453 | 24.37022 | 23.8365 | -0.9172201 | 0.1457376 | 0.3879858
26.4165 | 23.4051 | 24.34585 | 23.82665 | -0.9407452 | 0.1459842 | 0.3732123
26.4265 | 23.3662 | 24.32233 | 23.8168 | -0.9561338 | 0.1462319 | 0.3592985
26.4365 | 23.3125 | 24.29962 | 23.80696 | -0.9871161 | 0.1464807 | 0.3461746
26.4465 | 23.2898 | 24.27763 | 23.79712 | -0.9878293 | 0.1467306 | 0.3337777
26.4565 | 23.254 | 24.25632 | 23.78728 | -1.002317 | 0.1469816 | 0.3220513
26.4665 | 23.2024 | 24.23563 | 23.77745 | -1.033228 | 0.1472336 | 0.3109449
26.4765 | 23.2048 | 24.21552 | 23.76762 | -1.010717 | 0.1474868 | 0.3004125
26.4865 | 23.1767 | 24.19594 | 23.75779 | -1.019243 | 0.1477411 | 0.2904129
26.4965 | 23.144 | 24.17687 | 23.74796 | -1.032869 | 0.1479966 | 0.2809089
26.5065 | 23.163 | 24.15826 | 23.73814 | -0.9952596 | 0.1482531 | 0.2718667
26.5165 | 23.1357 | 24.14009 | 23.72832 | -1.004385 | 0.1485108 | 0.2632554
26.5265 | 23.1581 | 24.12232 | 23.7185 | -0.9642183 | 0.1487696 | 0.2550473
26.5365 | 23.1551 | 24.10493 | 23.70869 | -0.9498325 | 0.1490296 | 0.2472167
26.5465 | 23.1802 | 24.0879 | 23.69887 | -0.9077049 | 0.1492907 | 0.2397402
26.5565 | 23.2071 | 24.07121 | 23.68906 | -0.8641138 | 0.1495529 | 0.2325965
26.5665 | 23.244 | 24.05484 | 23.67926 | -0.8108396 | 0.1498163 | 0.2257658
26.5765 | 23.2776 | 24.03876 | 23.66945 | -0.7611642 | 0.1500808 | 0.2192299
26.5865 | 23.3512 | 24.02297 | 23.65965 | -0.6717707 | 0.1503465 | 0.2129719
26.5965 | 23.4051 | 24.00744 | 23.64985 | -0.6023435 | 0.1506134 | 0.2069764
26.6065 | 23.4758 | 23.99217 | 23.64006 | -0.5163683 | 0.1508814 | 0.2012289
26.6165 | 23.5847 | 23.97713 | 23.63026 | -0.3924315 | 0.1511506 | 0.1957159
26.6265 | 23.6777 | 23.96232 | 23.62047 | -0.2846207 | 0.1514211 | 0.1904249
26.6365 | 23.7955 | 23.94772 | 23.61069 | -0.1522242 | 0.1516927 | 0.1853443
26.6465 | 23.934 | 23.93333 | 23.6009 | 0.0006689048 | 0.1519654 | 0.1804631
26.6564 | 24.0581 | 23.91927 | 23.59122 | 0.1388283 | 0.1522367 | 0.1758165
26.6664 | 24.2447 | 23.90525 | 23.58144 | 0.3394463 | 0.1525119 | 0.1713025
26.6764 | 24.4189 | 23.89141 | 23.57166 | 0.5274895 | 0.1527883 | 0.1669593
26.6864 | 24.6036 | 23.87773 | 23.56189 | 0.7258663 | 0.153066 | 0.1627785
26.6964 | 24.8301 | 23.86422 | 23.55212 | 0.9658846 | 0.1533448 | 0.1587522
26.7064 | 25.0486 | 23.85085 | 23.54235 | 1.197752 | 0.153625 | 0.154873
26.7164 | 25.2879 | 23.83763 | 23.53258 | 1.450275 | 0.1539063 | 0.1511339
26.7264 | 25.5687 | 23.82454 | 23.52282 | 1.74416 | 0.1541889 | 0.1475283
26.7364 | 25.8128 | 23.81159 | 23.51306 | 2.001215 | 0.1544728 | 0.14405
26.7464 | 26.1488 | 23.79876 | 23.50331 | 2.350043 | 0.1547579 | 0.1406931
26.7564 | 26.4863 | 23.78605 | 23.49355 | 2.700252 | 0.1550443 | 0.1374521
26.7664 | 26.7898 | 23.77345 | 23.4838 | 3.016346 | 0.155332 | 0.1343219
26.7764 | 27.1834 | 23.76097 | 23.47405 | 3.42243 | 0.155621 | 0.1312975
26.7864 | 27.5354 | 23.74859 | 23.46431 | 3.786809 | 0.1559112 | 0.1283742
26.7964 | 27.8975 | 23.73631 | 23.45456 | 4.161187 | 0.1562028 | 0.1255476
26.8064 | 28.3469 | 23.72413 | 23.44482 | 4.622768 | 0.1564957 | 0.1228136
26.8164 | 28.7441 | 23.71204 | 23.43509 | 5.032057 | 0.1567899 | 0.1201681
26.8264 | 29.1747 | 23.70004 | 23.42535 | 5.474657 | 0.1570855 | 0.1176075
26.8364 | 29.6519 | 23.68813 | 23.41562 | 5.963771 | 0.1573824 | 0.1151282
26.8464 | 30.0827 | 23.6763 | 23.40589 | 6.406403 | 0.1576807 | 0.1127268
26.8564 | 30.5591 | 23.66454 | 23.39616 | 6.894556 | 0.1579803 | 0.1104002
26.8664 | 31.0447 | 23.65287 | 23.38644 | 7.391834 | 0.1582813 | 0.1081452
26.8764 | 31.4844 | 23.64126 | 23.37672 | 7.843138 | 0.1585837 | 0.105959
26.8864 | 32.038 | 23.62973 | 23.367 | 8.408272 | 0.1588874 | 0.103839
26.8964 | 32.4785 | 23.61826 | 23.35729 | 8.860239 | 0.1591926 | 0.1017823
26.9064 | 32.975 | 23.60686 | 23.34757 | 9.36814 | 0.1594992 | 0.09978662
26.9164 | 33.5154 | 23.59552 | 23.33786 | 9.919879 | 0.1598072 | 0.09784955
26.9264 | 33.9658 | 23.58424 | 23.32816 | 10.38156 | 0.1601166 | 0.09596882
26.9364 | 34.4474 | 23.57302 | 23.31845 | 10.87438 | 0.1604275 | 0.09414231
26.9464 | 34.9575 | 23.56186 | 23.30875 | 11.39564 | 0.1607398 | 0.09236795
26.9564 | 35.3906 | 23.55075 | 23.29905 | 11.83985 | 0.1610536 | 0.09064382
26.9664 | 35.8878 | 23.5397 | 23.28936 | 12.3481 | 0.1613689 | 0.08896803
26.9764 | 36.3248 | 23.52869 | 23.27967 | 12.79611 | 0.1616857 | 0.08733882
26.9864 | 36.727 | 23.51774 | 23.26998 | 13.20926 | 0.1620039 | 0.08575449
26.9964 | 37.1816 | 23.50683 | 23.26029 | 13.67477 | 0.1623237 | 0.08421343
27.0064 | 37.5644 | 23.49597 | 23.25061 | 14.06843 | 0.162645 | 0.08271408
27.0164 | 37.9522 | 23.48515 | 23.24092 | 14.46705 | 0.1629679 | 0.08125495
27.0264 | 38.3573 | 23.47437 | 23.23125 | 14.88293 | 0.1632923 | 0.07983465
27.0364 | 38.6408 | 23.46364 | 23.22157 | 15.17716 | 0.1636183 | 0.07845183
27.0464 | 38.9909 | 23.45295 | 23.2119 | 15.53795 | 0.1639458 | 0.07710517
27.0564 | 39.2674 | 23.4423 | 23.20223 | 15.8251 | 0.164275 | 0.07579345
27.0664 | 39.5622 | 23.43168 | 23.19256 | 16.13052 | 0.1646057 | 0.07451547
27.0764 | 39.8305 | 23.4211 | 23.1829 | 16.4094 | 0.1649381 | 0.07327008
27.0864 | 40.0213 | 23.41056 | 23.17323 | 16.61074 | 0.1652721 | 0.07205622
27.0964 | 40.2125 | 23.40006 | 23.16358 | 16.81244 | 0.1656077 | 0.07087283
27.1064 | 40.3914 | 23.38958 | 23.15392 | 17.00182 | 0.1659451 | 0.0697189
27.1164 | 40.5164 | 23.37914 | 23.14427 | 17.13726 | 0.1662841 | 0.06859348
27.1264 | 40.6073 | 23.36874 | 23.13462 | 17.23856 | 0.1666248 | 0.06749563
27.1364 | 40.7387 | 23.35836 | 23.12497 | 17.38034 | 0.1669672 | 0.06642447
27.1464 | 40.7507 | 23.34802 | 23.11532 | 17.40268 | 0.1673113 | 0.06537917
27.1564 | 40.8168 | 23.3377 | 23.10568 | 17.4791 | 0.1676572 | 0.06435889
27.1664 | 40.7616 | 23.32741 | 23.09604 | 17.43419 | 0.1680049 | 0.06336284
27.1764 | 40.7578 | 23.31715 | 23.08641 | 17.44065 | 0.1683543 | 0.06239028
27.1864 | 40.707 | 23.30692 | 23.07678 | 17.40008 | 0.1687055 | 0.06144047
27.1964 | 40.6018 | 23.29672 | 23.06714 | 17.30508 | 0.1690586 | 0.06051272
27.2064 | 40.5002 | 23.28654 | 23.05752 | 17.21366 | 0.1694134 | 0.05960635
27.2164 | 40.3569 | 23.27638 | 23.04789 | 17.08052 | 0.1697702 | 0.05872072
27.2264 | 40.2255 | 23.26625 | 23.03827 | 16.95925 | 0.1701288 | 0.05785521
27.2364 | 40.0231 | 23.25615 | 23.02865 | 16.76695 | 0.1704892 | 0.05700922
27.2463 | 39.8162 | 23.24617 | 23.01913 | 16.57003 | 0.170848 | 0.05619035
27.2563 | 39.5734 | 23.23611 | 23.00952 | 16.33729 | 0.1712123 | 0.05538149
27.2663 | 39.3395 | 23.22608 | 22.99991 | 16.11342 | 0.1715785 | 0.05459049
27.2763 | 39.0542 | 23.21606 | 22.9903 | 15.83814 | 0.1719467 | 0.05381682
27.2863 | 38.7621 | 23.20607 | 22.9807 | 15.55603 | 0.172317 | 0.05305998
27.2963 | 38.4768 | 23.1961 | 22.97109 | 15.2807 | 0.1726892 | 0.05231951
27.3063 | 38.1361 | 23.18615 | 22.9615 | 14.94995 | 0.1730634 | 0.05159493
27.3163 | 37.7688 | 23.17622 | 22.9519 | 14.59258 | 0.1734397 | 0.05088578
27.3263 | 37.4469 | 23.16632 | 22.94231 | 14.28058 | 0.1738181 | 0.05019165
27.3363 | 37.0584 | 23.15643 | 22.93272 | 13.90197 | 0.1741987 | 0.04951211
27.3463 | 36.7133 | 23.14656 | 22.92313 | 13.56674 | 0.1745813 | 0.04884677
27.3563 | 36.3006 | 23.1367 | 22.91354 | 13.1639 | 0.174966 | 0.04819523
27.3663 | 35.8946 | 23.12687 | 22.90396 | 12.76773 | 0.175353 | 0.04755712
27.3763 | 35.5197 | 23.11706 | 22.89438 | 12.40264 | 0.1757421 | 0.04693208
27.3863 | 35.0922 | 23.10726 | 22.88481 | 11.98494 | 0.1761335 | 0.04631974
27.3963 | 34.6696 | 23.09748 | 22.87523 | 11.57212 | 0.1765272 | 0.04571978
27.4063 | 34.2238 | 23.08772 | 22.86566 | 11.13608 | 0.1769231 | 0.04513188
27.4163 | 33.808 | 23.07797 | 22.85609 | 10.73003 | 0.1773213 | 0.0445557
27.4263 | 33.3747 | 23.06824 | 22.84653 | 10.30646 | 0.1777219 | 0.04399094
27.4363 | 32.9379 | 23.05853 | 22.83697 | 9.87937 | 0.1781248 | 0.0434373
27.4463 | 32.501 | 23.04883 | 22.82741 | 9.452166 | 0.1785302 | 0.04289451
27.4563 | 32.0209 | 23.03915 | 22.81785 | 8.981746 | 0.1789379 | 0.04236228
27.4663 | 31.6366 | 23.02949 | 22.8083 | 8.607111 | 0.1793482 | 0.04184033
27.4763 | 31.1647 | 23.01984 | 22.79875 | 8.144861 | 0.1797609 | 0.04132842
27.4863 | 30.7375 | 23.0102 | 22.7892 | 7.727295 | 0.1801761 | 0.04082629
27.4963 | 30.3204 | 23.00059 | 22.77966 | 7.319814 | 0.1805939 | 0.04033368
27.5063 | 29.8911 | 22.99098 | 22.77012 | 6.900119 | 0.1810143 | 0.03985038
27.5163 | 29.439 | 22.98139 | 22.76058 | 6.457609 | 0.1814372 | 0.03937614
27.5263 | 29.0523 | 22.97182 | 22.75104 | 6.080484 | 0.1818629 | 0.03891074
27.5363 | 28.6 | 22.96225 | 22.74151 | 5.637746 | 0.1822912 | 0.03845397
27.5463 | 28.1901 | 22.95271 | 22.73198 | 5.237393 | 0.1827223 | 0.03800562
27.5563 | 27.8226 | 22.94317 | 22.72245 | 4.879427 | 0.1831562 | 0.03756548
27.5663 | 27.4047 | 22.93365 | 22.71293 | 4.471047 | 0.1835928 | 0.03713337
27.5763 | 27.0478 | 22.92415 | 22.70341 | 4.123653 | 0.1840323 | 0.03670907
27.5863 | 26.6428 | 22.91465 | 22.69389 | 3.728146 | 0.1844747 | 0.03629242
27.5963 | 26.2985 | 22.90517 | 22.68437 | 3.393325 | 0.18492 | 0.03588323
27.6063 | 25.9338 | 22.89571 | 22.67486 | 3.038091 | 0.1853683 | 0.03548133
27.6163 | 25.5748 | 22.88626 | 22.66535 | 2.688545 | 0.1858196 | 0.03508654
27.6263 | 25.2356 | 22.87681 | 22.65584 | 2.358785 | 0.1862739 | 0.03469871
27.6363 | 24.9306 | 22.86739 | 22.64634 | 2.063213 | 0.1867314 | 0.03431766
27.6463 | 24.6162 | 22.85797 | 22.63684 | 1.758228 | 0.187192 | 0.03394326
27.6563 | 24.3125 | 22.84857 | 22.62734 | 1.46393 | 0.1876558 | 0.03357534
27.6663 | 24.0295 | 22.83918 | 22.61784 | 1.19032 | 0.1881229 | 0.03321376
27.6763 | 23.7342 | 22.8298 | 22.60835 | 0.9043976 | 0.1885932 | 0.03285837
27.6863 | 23.5023 | 22.82044 | 22.59886 | 0.6818628 | 0.1890669 | 0.03250904
27.6963 | 23.2156 | 22.81108 | 22.58937 | 0.4045158 | 0.189544 | 0.03216564
27.7063 | 22.9768 | 22.80174 | 22.57989 | 0.1750566 | 0.1900245 | 0.03182803
27.7163 | 22.7734 | 22.79241 | 22.57041 | -0.01901468 | 0.1905086 | 0.03149608
27.7263 | 22.5586 | 22.7831 | 22.56093 | -0.2244979 | 0.1909962 | 0.03116967
27.7363 | 22.3527 | 22.77379 | 22.55146 | -0.4210931 | 0.1914875 | 0.03084868
27.7463 | 22.1597 | 22.7645 | 22.54198 | -0.6048003 | 0.1919824 | 0.03053299
27.7563 | 21.9885 | 22.75522 | 22.53252 | -0.7667193 | 0.1924811 | 0.0302225
27.7663 | 21.8097 | 22.74595 | 22.52305 | -0.93625 | 0.1929836 | 0.02991708
27.7763 | 21.6568 | 22.73669 | 22.51359 | -1.079893 | 0.1934899 | 0.02961662
27.7863 | 21.5138 | 22.72745 | 22.50413 | -1.213647 | 0.1940002 | 0.02932104
27.7963 | 21.3754 | 22.71821 | 22.49467 | -1.342813 | 0.1945145 | 0.02903021
27.8063 | 21.2419 | 22.70899 | 22.48521 | -1.46709 | 0.1950329 | 0.02874405
27.8163 | 21.1251 | 22.69978 | 22.47576 | -1.574679 | 0.1955554 | 0.02846245
27.8262 | 21.0167 | 22.69067 | 22.46641 | -1.673972 | 0.1960769 | 0.02818807
27.8362 | 20.8848 | 22.68148 | 22.45696 | -1.796685 | 0.1966079 | 0.02791528
27.8462 | 20.8297 | 22.67231 | 22.44752 | -1.842608 | 0.1971433 | 0.02764677
27.8562 | 20.7273 | 22.66314 | 22.43808 | -1.935844 | 0.1976831 | 0.02738246
27.8662 | 20.6472 | 22.65399 | 22.42864 | -2.006791 | 0.1982275 | 0.02712227
27.8762 | 20.5692 | 22.64485 | 22.41921 | -2.07565 | 0.1987765 | 0.02686612
27.8862 | 20.5098 | 22.63572 | 22.40978 | -2.12592 | 0.1993302 | 0.02661391
27.8962 | 20.4371 | 22.6266 | 22.40035 | -2.189502 | 0.1998886 | 0.02636558
27.9062 | 20.3891 | 22.61749 | 22.39092 | -2.228395 | 0.200452 | 0.02612105
27.9162 | 20.3237 | 22.6084 | 22.3815 | -2.2847 | 0.2010204 | 0.02588023
27.9262 | 20.2625 | 22.59932 | 22.37208 | -2.336817 | 0.2015938 | 0.02564306
27.9362 | 20.2269 | 22.59025 | 22.36266 | -2.363345 | 0.2021724 | 0.02540947
27.9462 | 20.1859 | 22.58119 | 22.35325 | -2.395285 | 0.2027563 | 0.02517938
27.9562 | 20.1421 | 22.57214 | 22.34384 | -2.430037 | 0.2033457 | 0.02495273
27.9662 | 20.1075 | 22.5631 | 22.33443 | -2.455601 | 0.2039404 | 0.02472946
27.9762 | 20.0771 | 22.55408 | 22.32503 | -2.476976 | 0.2045408 | 0.02450949
27.9862 | 20.0332 | 22.54506 | 22.31562 | -2.511864 | 0.205147 | 0.02429276
27.9962 | 20.0112 | 22.53606 | 22.30622 | -2.524863 | 0.2057589 | 0.02407921
28.0062 | 19.9746 | 22.52707 | 22.29683 | -2.552474 | 0.2063769 | 0.02386879
28.0162 | 19.9531 | 22.5181 | 22.28744 | -2.564998 | 0.2070009 | 0.02366143
28.0262 | 19.9195 | 22.50913 | 22.27805 | -2.589634 | 0.2076312 | 0.02345708
28.0362 | 19.9156 | 22.50018 | 22.26866 | -2.584582 | 0.2082679 | 0.02325568
28.0462 | 19.8857 | 22.49124 | 22.25927 | -2.605542 | 0.208911 | 0.02305717
28.0562 | 19.8719 | 22.48231 | 22.24989 | -2.610415 | 0.2095608 | 0.0228615
28.0662 | 19.8562 | 22.4734 | 22.24051 | -2.6172 | 0.2102174 | 0.02266862
28.0762 | 19.8251 | 22.4645 | 22.23114 | -2.639398 | 0.2108809 | 0.02247848
28.0862 | 19.8066 | 22.45561 | 22.22177 | -2.649009 | 0.2115516 | 0.02229103
28.0962 | 19.8112 | 22.44673 | 22.2124 | -2.635532 | 0.2122295 | 0.02210622
28.1062 | 19.7804 | 22.43787 | 22.20303 | -2.657469 | 0.2129149 | 0.021924
28.1162 | 19.755 | 22.42902 | 22.19367 | -2.674018 | 0.2136079 | 0.02174432
28.1262 | 19.7522 | 22.42018 | 22.18431 | -2.667981 | 0.2143087 | 0.02156715
28.1362 | 19.7218 | 22.41136 | 22.17495 | -2.689557 | 0.2150174 | 0.02139243
28.1462 | 19.7243 | 22.40255 | 22.16559 | -2.678247 | 0.2157344 | 0.02122012
28.1562 | 19.708 | 22.39375 | 22.15624 | -2.685751 | 0.2164597 | 0.02105018
28.1662 | 19.6839 | 22.38497 | 22.14689 | -2.701068 | 0.2171936 | 0.02088257
28.1762 | 19.6892 | 22.3762 | 22.13755 | -2.686999 | 0.2179363 | 0.02071725
28.1862 | 19.6548 | 22.36745 | 22.1282 | -2.712645 | 0.218688 | 0.02055417
28.1962 | 19.6544 | 22.35871 | 22.11886 | -2.704305 | 0.219449 | 0.02039331
28.2062 | 19.629 | 22.34998 | 22.10953 | -2.72098 | 0.2202195 | 0.02023461
28.2162 | 19.6279 | 22.34127 | 22.10019 | -2.713369 | 0.2209997 | 0.02007805
28.2262 | 19.6133 | 22.33257 | 22.09086 | -2.719274 | 0.2217899 | 0.01992359
28.2362 | 19.6076 | 22.32389 | 22.08153 | -2.716294 | 0.2225903 | 0.01977119
28.2462 | 19.5789 | 22.31523 | 22.07221 | -2.736329 | 0.2234013 | 0.01962081
28.2562 | 19.5891 | 22.30658 | 22.06288 | -2.71748 | 0.2242231 | 0.01947243
28.2662 | 19.5496 | 22.29795 | 22.05357 | -2.748348 | 0.225056 | 0.01932601
28.2762 | 19.5499 | 22.28933 | 22.04425 | -2.739431 | 0.2259004 | 0.01918151
28.2862 | 19.5518 | 22.28073 | 22.03494 | -2.728931 | 0.2267565 | 0.01903891
28.2962 | 19.5185 | 22.27215 | 22.02563 | -2.753648 | 0.2276246 | 0.01889817
28.3062 | 19.529 | 22.26358 | 22.01632 | -2.734582 | 0.2285051 | 0.01875927
28.3162 | 19.5039 | 22.25503 | 22.00701 | -2.751134 | 0.2293985 | 0.01862216
28.3262 | 19.4973 | 22.2465 | 21.99771 | -2.749204 | 0.2303049 | 0.01848684
28.3362 | 19.4821 | 22.23799 | 21.98841 | -2.755892 | 0.2312249 | 0.01835325
28.3462 | 19.477 | 22.2295 | 21.97912 | -2.752498 | 0.2321588 | 0.01822139
28.3562 | 19.4591 | 22.22102 | 21.96983 | -2.761924 | 0.2331071 | 0.01809121
28.3662 | 19.4616 | 22.21257 | 21.96054 | -2.750969 | 0.2340702 | 0.01796269
28.3762 | 19.4428 | 22.20413 | 21.95125 | -2.761334 | 0.2350485 | 0.01783581
28.3862 | 19.4357 | 22.19572 | 21.94197 | -2.760019 | 0.2360424 | 0.01771054
28.3962 | 19.4364 | 22.18732 | 21.93269 | -2.750925 | 0.2370526 | 0.01758686
28.4062 | 19.4158 | 22.17895 | 21.92341 | -2.763152 | 0.2380795 | 0.01746473
28.4161 | 19.4236 | 22.17068 | 21.91423 | -2.747084 | 0.2391131 | 0.01734534
28.4261 | 19.4011 | 22.16236 | 21.90495 | -2.761255 | 0.2401749 | 0.01722624
28.4361 | 19.3786 | 22.15405 | 21.89569 | -2.775449 | 0.241255 | 0.01710864
28.4461 | 19.3863 | 22.14577 | 21.88642 | -2.759466 | 0.2423542 | 0.0169925
28.4561 | 19.3692 | 22.13751 | 21.87716 | -2.768307 | 0.2434729 | 0.01687779
28.4661 | 19.3714 | 22.12927 | 21.8679 | -2.757873 | 0.2446119 | 0.01676452
28.4761 | 19.3655 | 22.12106 | 21.85864 | -2.755565 | 0.2457719 | 0.01665263
28.4861 | 19.3528 | 22.11288 | 21.84939 | -2.760082 | 0.2469536 | 0.01654213
28.4961 | 19.3495 | 22.10473 | 21.84014 | -2.755226 | 0.2481577 | 0.01643299
28.5061 | 19.3487 | 22.0966 | 21.83089 | -2.747898 | 0.2493851 | 0.01632518
28.5161 | 19.3433 | 22.0885 | 21.82164 | -2.745198 | 0.2506365 | 0.01621869
28.5261 | 19.3246 | 22.08043 | 21.8124 | -2.755828 | 0.2519129 | 0.01611349
28.5361 | 19.3279 | 22.07239 | 21.80316 | -2.744487 | 0.2532151 | 0.01600957
28.5461 | 19.3112 | 22.06438 | 21.79393 | -2.753178 | 0.2545441 | 0.01590691
28.5561 | 19.3221 | 22.0564 | 21.78469 | -2.7343 | 0.2559009 | 0.01580549
28.5661 | 19.3056 | 22.04846 | 21.77546 | -2.742856 | 0.2572865 | 0.0157053
28.5761 | 19.2992 | 22.04055 | 21.76624 | -2.741346 | 0.2587021 | 0.01560631
28.5861 | 19.2921 | 22.03267 | 21.75701 | -2.740571 | 0.2601487 | 0.0155085
28.5961 | 19.2854 | 22.02483 | 21.74779 | -2.739432 | 0.2616277 | 0.01541187
28.6061 | 19.284 | 22.01703 | 21.73857 | -2.733031 | 0.2631402 | 0.01531638
28.6161 | 19.2708 | 22.00927 | 21.72936 | -2.73847 | 0.2646875 | 0.01522204
28.6261 | 19.2632 | 22.00155 | 21.72015 | -2.738348 | 0.2662712 | 0.01512882
28.6361 | 19.2574 | 21.99387 | 21.71094 | -2.736469 | 0.2678928 | 0.0150367
28.6461 | 19.257 | 21.98623 | 21.70173 | -2.729233 | 0.2695536 | 0.01494567
28.6561 | 19.2282 | 21.97864 | 21.69253 | -2.750442 | 0.2712554 | 0.01485571
28.6661 | 19.2464 | 21.9711 | 21.68333 | -2.724698 | 0.273 | 0.01476681
28.6761 | 19.2309 | 21.9636 | 21.67413 | -2.732702 | 0.2747892 | 0.01467896
28.6861 | 19.222 | 21.95616 | 21.66494 | -2.734157 | 0.2766247 | 0.01459214
28.6961 | 19.2156 | 21.94876 | 21.65575 | -2.733165 | 0.2785088 | 0.01450633
28.7061 | 19.2061 | 21.94143 | 21.64656 | -2.735327 | 0.2804435 | 0.01442153
28.7161 | 19.1982 | 21.93415 | 21.63738 | -2.735946 | 0.2824312 | 0.01433771
28.7261 | 19.1992 | 21.92692 | 21.6282 | -2.727725 | 0.2844742 | 0.01425487
28.7361 | 19.1924 | 21.91976 | 21.61902 | -2.727365 | 0.2865751 | 0.01417299
28.7461 | 19.1669 | 21.91267 | 21.60984 | -2.74577 | 0.2887365 | 0.01409205
28.7561 | 19.1758 | 21.90564 | 21.60067 | -2.729842 | 0.2909614 | 0.01401206
28.7661 | 19.1628 | 21.89868 | 21.5915 | -2.735885 | 0.2932527 | 0.01393299
28.7761 | 19.1603 | 21.8918 | 21.58233 | -2.731501 | 0.2956137 | 0.01385482
28.7861 | 19.1459 | 21.88499 | 21.57317 | -2.739094 | 0.2980478 | 0.01377756
28.7961 | 19.1405 | 21.87827 | 21.56401 | -2.737768 | 0.3005587 | 0.01370119
28.8061 | 19.1322 | 21.87163 | 21.55485 | -2.739426 | 0.3031502 | 0.01362569
28.8161 | 19.1366 | 21.86507 | 21.5457 | -2.728473 | 0.3058266 | 0.01355106
28.8261 | 19.1173 | 21.85861 | 21.53654 | -2.741314 | 0.3085921 | 0.01347728
28.8361 | 19.1207 | 21.85225 | 21.5274 | -2.731552 | 0.3114515 | 0.01340434
28.8461 | 19.1069 | 21.84599 | 21.51825 | -2.739093 | 0.3144101 | 0.01333223
28.8561 | 19.119 | 21.83984 | 21.50911 | -2.720842 | 0.3174731 | 0.01326095
28.8661 | 19.0918 | 21.83381 | 21.49997 | -2.742005 | 0.3206465 | 0.01319048
28.8761 | 19.0854 | 21.82789 | 21.49083 | -2.742489 | 0.3239365 | 0.0131208
28.8861 | 19.0968 | 21.8221 | 21.4817 | -2.725301 | 0.3273499 | 0.01305192
28.8961 | 19.082 | 21.81645 | 21.47257 | -2.734447 | 0.3308942 | 0.01298382
28.9061 | 19.0668 | 21.81093 | 21.46344 | -2.744135 | 0.3345773 | 0.01291649
28.9161 | 19.0812 | 21.80557 | 21.45432 | -2.724375 | 0.3384077 | 0.01284992
28.9261 | 19.0619 | 21.80037 | 21.4452 | -2.738475 | 0.3423951 | 0.01278411
28.9361 | 19.0649 | 21.79535 | 21.43608 | -2.730446 | 0.3465495 | 0.01271903
28.9461 | 19.0464 | 21.7905 | 21.42696 | -2.744099 | 0.3508821 | 0.0126547
28.9561 | 19.0461 | 21.78585 | 21.41785 | -2.739746 | 0.3554052 | 0.01259108
28.9661 | 19.0323 | 21.7814 | 21.40874 | -2.749101 | 0.3601322 | 0.01252819
28.9761 | 19.0409 | 21.77718 | 21.39964 | -2.736279 | 0.3650776 | 0.012466
28.9861 | 19.0322 | 21.77319 | 21.39053 | -2.740994 | 0.3702577 | 0.01240451
28.9961 | 19.0195 | 21.76947 | 21.38143 | -2.749966 | 0.37569 | 0.01234372
29.006 | 19.0226 | 21.76605 | 21.37243 | -2.743446 | 0.3813356 | 0.0122842
29.016 | 19.0065 | 21.76289 | 21.36333 | -2.756387 | 0.3873297 | 0.01222476
29.026 | 19.0046 | 21.76005 | 21.35424 | -2.755447 | 0.3936402 | 0.01216598
29.036 | 19.001 | 21.75755 | 21.34515 | -2.756554 | 0.4002928 | 0.01210786
29.046 | 19.0027 | 21.75543 | 21.33607 | -2.752735 | 0.4073159 | 0.0120504
29.056 | 18.997 | 21.75372 | 21.32699 | -2.756721 | 0.4147406 | 0.01199358
29.066 | 18.9936 | 21.75245 | 21.31791 | -2.758847 | 0.422601 | 0.0119374
29.076 | 18.9809 | 21.75165 | 21.30883 | -2.770749 | 0.4309343 | 0.01188186
29.086 | 18.9921 | 21.75137 | 21.29976 | -2.759268 | 0.4397814 | 0.01182693
29.096 | 18.9638 | 21.75165 | 21.29069 | -2.787849 | 0.4491864 | 0.01177263
29.106 | 18.9702 | 21.75254 | 21.28162 | -2.782341 | 0.4591978 | 0.01171893
29.116 | 18.96 | 21.75409 | 21.27256 | -2.794094 | 0.4698677 | 0.01166584
29.126 | 18.9552 | 21.75637 | 21.2635 | -2.801166 | 0.4812526 | 0.01161334
29.136 | 18.9587 | 21.75942 | 21.25444 | -2.800717 | 0.4934132 | 0.01156144
29.146 | 18.9642 | 21.76331 | 21.24539 | -2.799113 | 0.5064148 | 0.01151012
29.156 | 18.9508 | 21.76812 | 21.23634 | -2.817324 | 0.5203272 | 0.01145937
29.166 | 18.9517 | 21.77392 | 21.22729 | -2.822222 | 0.5352244 | 0.0114092
29.176 | 18.9506 | 21.78079 | 21.21824 | -2.830189 | 0.5511852 | 0.0113596
29.186 | 18.9473 | 21.7888 | 21.2092 | -2.841505 | 0.5682923 | 0.01131056
29.196 | 18.9453 | 21.79806 | 21.20016 | -2.852758 | 0.5866329 | 0.01126207
29.206 | 18.9491 | 21.80864 | 21.19113 | -2.859538 | 0.6062976 | 0.01121413
29.216 | 18.9576 | 21.82064 | 21.18209 | -2.863041 | 0.6273805 | 0.01116674
29.226 | 18.9347 | 21.83416 | 21.17306 | -2.899462 | 0.6499783 | 0.01111988
29.236 | 18.9585 | 21.8493 | 21.16404 | -2.890801 | 0.6741899 | 0.01107356
29.246 | 18.945 | 21.86616 | 21.15501 | -2.921156 | 0.7001147 | 0.01102777
29.256 | 18.9489 | 21.88483 | 21.14599 | -2.935928 | 0.7278526 | 0.0109825
29.266 | 18.9463 | 21.90541 | 21.13698 | -2.959114 | 0.7575008 | 0.01093774
29.276 | 18.9604 | 21.92801 | 21.12796 | -2.967607 | 0.7891531 | 0.0108935
29.286 | 18.9624 | 21.9527 | 21.11895 | -2.990296 | 0.822897 | 0.01084977
29.296 | 18.9532 | 21.97956 | 21.10994 | -3.026357 | 0.8588099 | 0.01080653
29.306 | 18.9626 | 22.00866 | 21.10094 | -3.046055 | 0.8969559 | 0.0107638
29.316 | 18.989 | 22.04004 | 21.09193 | -3.051035 | 0.9373804 | 0.01072156
29.326 | 18.9867 | 22.07372 | 21.08293 | -3.087017 | 0.9801035 | 0.01067982
29.336 | 18.9859 | 22.10969 | 21.07394 | -3.12379 | 1.025114 | 0.01063855
29.346 | 19.001 | 22.1479 | 21.06494 | -3.1469 | 1.072357 | 0.01059777
29.356 | 19.0012 | 22.18824 | 21.05595 | -3.187042 | 1.12173 | 0.01055747
29.366 | 19.0162 | 22.23055 | 21.04697 | -3.21435 | 1.173065 | 0.01051763
29.376 | 19.0201 | 22.27458 | 21.03798 | -3.25448 | 1.226118 | 0.01047827
29.386 | 19.0255 | 22.32 | 21.029 | -3.294501 | 1.280558 | 0.01043937
29.396 | 19.0473 | 22.36638 | 21.02003 | -3.319082 | 1.335956 | 0.01040093
29.406 | 19.0719 | 22.41319 | 21.01105 | -3.341286 | 1.391772 | 0.01036295
29.416 | 19.0765 | 22.45976 | 21.00208 | -3.383263 | 1.447358 | 0.01032542
29.426 | 19.084 | 22.50536 | 20.99311 | -3.421355 | 1.501956 | 0.01028834
29.436 | 19.0887 | 22.54911 | 20.98415 | -3.460408 | 1.554711 | 0.01025171
29.446 | 19.1243 | 22.5901 | 20.97518 | -3.465796 | 1.604697 | 0.01021552
29.456 | 19.1242 | 22.62736 | 20.96622 | -3.503156 | 1.650952 | 0.01017977
29.466 | 19.1766 | 22.65993 | 20.95727 | -3.48333 | 1.692518 | 0.01014446
29.476 | 19.1822 | 22.68692 | 20.94831 | -3.504721 | 1.728497 | 0.01010957
29.486 | 19.1951 | 22.70754 | 20.93936 | -3.512437 | 1.758097 | 0.01007512
29.496 | 19.225 | 22.72114 | 20.93042 | -3.49614 | 1.780681 | 0.0100411
29.506 | 19.2474 | 22.72728 | 20.92147 | -3.479882 | 1.795801 | 0.0100075
29.516 | 19.2665 | 22.72572 | 20.91253 | -3.459223 | 1.803216 | 0.009974315
29.526 | 19.3072 | 22.71643 | 20.9036 | -3.409232 | 1.802895 | 0.009941552
29.536 | 19.3323 | 22.69958 | 20.89466 | -3.367279 | 1.795009 | 0.009909205
29.546 | 19.3438 | 22.67551 | 20.88573 | -3.331714 | 1.779907 | 0.009877271
29.556 | 19.3868 | 22.64474 | 20.8768 | -3.25794 | 1.758093 | 0.009845747
29.566 | 19.4123 | 22.60788 | 20.86788 | -3.195583 | 1.730192 | 0.00981463
29.576 | 19.4535 | 22.56566 | 20.85895 | -3.112164 | 1.696927 | 0.009783918
29.5859 | 19.4786 | 22.51936 | 20.85012 | -3.040761 | 1.659483 | 0.00975391
29.5959 | 19.5095 | 22.46886 | 20.84121 | -2.959358 | 1.617927 | 0.009723996
29.6059 | 19.5456 | 22.41544 | 20.83229 | -2.869844 | 1.573455 | 0.009694481
29.6159 | 19.5842 | 22.35995 | 20.82338 | -2.775746 | 1.526896 | 0.009665362
29.6259 | 19.6285 | 22.30316 | 20.81448 | -2.674656 | 1.479041 | 0.009636638
29.6359 | 19.6576 | 22.24581 | 20.80557 | -2.588207 | 1.430625 | 0.009608305
29.6459 | 19.6972 | 22.18856 | 20.79667 | -2.491358 | 1.382304 | 0.009580362
29.6559 | 19.732 | 22.13198 | 20.78778 | -2.399984 | 1.334655 | 0.009552808
29.6659 | 19.7623 | 22.07657 | 20.77888 | -2.314265 | 1.288158 | 0.009525638
29.6759 | 19.7989 | 22.0227 | 20.76999 | -2.223795 | 1.243206 | 0.009498856
29.6859 | 19.8528 | 21.97068 | 20.7611 | -2.117876 | 1.200102 | 0.009472455
29.6959 | 19.8693 | 21.92073 | 20.75222 | -2.051429 | 1.159066 | 0.009446436
29.7059 | 19.9078 | 21.873 | 20.74333 | -1.965199 | 1.120244 | 0.009420797
29.7159 | 19.9393 | 21.82757 | 20.73446 | -1.888266 | 1.083715 | 0.009395537
29.7259 | 19.9659 | 21.78445 | 20.72558 | -1.818551 | 1.0495 | 0.009370655
29.7359 | 20.0134 | 21.74362 | 20.71671 | -1.730224 | 1.01757 | 0.009346148
29.7459 | 20.0168 | 21.70501 | 20.70784 | -1.688211 | 0.9878508 | 0.009322017
29.7559 | 20.0417 | 21.6685 | 20.69897 | -1.626802 | 0.9602325 | 0.009298259
29.7659 | 20.0691 | 21.63396 | 20.69011 | -1.564858 | 0.9345747 | 0.009274875
29.7759 | 20.0848 | 21.60121 | 20.68125 | -1.516413 | 0.9107133 | 0.009251862
29.7859 | 20.1011 | 21.57009 | 20.67239 | -1.468987 | 0.888467 | 0.009229221
29.7959 | 20.1382 | 21.54039 | 20.66354 | -1.402188 | 0.8676447 | 0.00920695
29.8059 | 20.1275 | 21.51192 | 20.65469 | -1.384423 | 0.8480528 | 0.009185049
29.8159 | 20.1383 | 21.4845 | 20.64584 | -1.346204 | 0.8295027 | 0.009163517
29.8259 | 20.1408 | 21.45795 | 20.63699 | -1.317152 | 0.811817 | 0.009142354
29.8359 | 20.1381 | 21.43211 | 20.62815 | -1.294009 | 0.7948368 | 0.009121559
29.8459 | 20.1295 | 21.40684 | 20.61931 | -1.277338 | 0.7784241 | 0.009101133
29.8559 | 20.1219 | 21.38202 | 20.61048 | -1.260124 | 0.762466 | 0.009081074
29.8659 | 20.1121 | 21.35758 | 20.60164 | -1.24548 | 0.7468741 | 0.009061383
29.8759 | 20.0866 | 21.33344 | 20.59282 | -1.246842 | 0.7315844 | 0.009042059
29.8859 | 20.0635 | 21.30957 | 20.58399 | -1.246067 | 0.7165549 | 0.009023103
29.8959 | 20.0625 | 21.28593 | 20.57517 | -1.223434 | 0.7017632 | 0.009004514
29.9059 | 20.0163 | 21.26254 | 20.56635 | -1.246236 | 0.6872034 | 0.008986293
29.9159 | 19.9813 | 21.23938 | 20.55753 | -1.258082 | 0.6728838 | 0.008968441
29.9259 | 19.9378 | 21.21649 | 20.54872 | -1.278691 | 0.6588234 | 0.008950958
29.9359 | 19.922 | 21.19389 | 20.53991 | -1.271889 | 0.6450494 | 0.008933844
29.9459 | 19.8641 | 21.17161 | 20.5311 | -1.30751 | 0.6315941 | 0.0089171
29.9559 | 19.8279 | 21.14969 | 20.52229 | -1.321787 | 0.6184927 | 0.008900726
29.9659 | 19.782 | 21.12816 | 20.51349 | -1.346158 | 0.6057801 | 0.008884724
29.9759 | 19.7236 | 21.10705 | 20.50469 | -1.383453 | 0.5934889 | 0.008869094
29.9859 | 19.6809 | 21.0864 | 20.4959 | -1.405501 | 0.5816477 | 0.008853838
29.9959 | 19.6167 | 21.06623 | 20.48711 | -1.449527 | 0.5702795 | 0.008838956
30.0059 | 19.5619 | 21.04655 | 20.47832 | -1.484645 | 0.5594014 | 0.008824451
30.0159 | 19.5168 | 21.02737 | 20.46953 | -1.510568 | 0.5490241 | 0.008810323
30.0259 | 19.4444 | 21.0087 | 20.46075 | -1.5643 | 0.5391524 | 0.008796574
30.0359 | 19.3888 | 20.99054 | 20.45197 | -1.601741 | 0.5297856 | 0.008783205
30.0459 | 19.33 | 20.97288 | 20.4432 | -1.642884 | 0.520918 | 0.008770219
30.0559 | 19.2619 | 20.95572 | 20.43442 | -1.693821 | 0.5125402 | 0.008757618
30.0659 | 19.1945 | 20.93904 | 20.42565 | -1.744538 | 0.5046394 | 0.008745402
30.0759 | 19.1407 | 20.92282 | 20.41689 | -1.78212 | 0.4972003 | 0.008733576
30.0859 | 19.0836 | 20.90705 | 20.40812 | -1.82345 | 0.4902059 | 0.00872214
30.0959 | 19.0105 | 20.89171 | 20.39936 | -1.881211 | 0.4836379 | 0.008711098
30.1059 | 18.9614 | 20.87678 | 20.3906 | -1.915382 | 0.4774774 | 0.008700453
30.1159 | 18.8947 | 20.86225 | 20.38185 | -1.967545 | 0.4717049 | 0.008690206
30.1259 | 18.8332 | 20.84808 | 20.3731 | -2.01488 | 0.4663009 | 0.008680360673
30.1359 | 18.7782 | 20.83427 | 20.36435 | -2.056068 | 0.4612463 | 0.008670921
30.1459 | 18.703 | 20.82079 | 20.35561 | -2.11779 | 0.4565222 | 0.00866189
30.1559 | 18.6737 | 20.80763 | 20.34686 | -2.133928 | 0.4521101 | 0.00865327
30.1659 | 18.5971 | 20.79476 | 20.33813 | -2.197663 | 0.4479923 | 0.008645066
30.1758 | 18.5477 | 20.7823 | 20.32948 | -2.234604 | 0.4441888 | 0.008637357
30.1858 | 18.5012 | 20.76998 | 20.32075 | -2.268782 | 0.4406064 | 0.008629992
30.1958 | 18.4416 | 20.75791 | 20.31202 | -2.316308 | 0.4372693 | 0.008623054
30.2058 | 18.3958 | 20.74607 | 20.30329 | -2.350269 | 0.4341627 | 0.008616548
30.2158 | 18.3453 | 20.73445 | 20.29457 | -2.38915 | 0.4312723 | 0.00861048
30.2258 | 18.3027 | 20.72304 | 20.28585 | -2.420337 | 0.4285851 | 0.008604853
30.2358 | 18.2548 | 20.71182 | 20.27713 | -2.457018 | 0.4260883 | 0.008599673
30.2458 | 18.2065 | 20.70078 | 20.26842 | -2.494282 | 0.4237703 | 0.008594945
30.2558 | 18.1721 | 20.68992 | 20.25971 | -2.517817 | 0.4216198 | 0.008590674
30.2658 | 18.133 | 20.67921 | 20.251 | -2.546212 | 0.4196266 | 0.008586866
30.2758 | 18.1056 | 20.66866 | 20.24229 | -2.563059 | 0.417781 | 0.008583531
30.2858 | 18.056 | 20.65825 | 20.23359 | -2.602248 | 0.416074 | 0.008580668
30.2958 | 18.0272 | 20.64797 | 20.2249 | -2.620771 | 0.414497 | 0.008578292
30.3058 | 17.989 | 20.63782 | 20.2162 | -2.64882 | 0.4130425 | 0.008576402
30.3158 | 17.9723 | 20.62779 | 20.20751 | -2.655488 | 0.4117029 | 0.008575013
30.3258 | 17.9292 | 20.61787 | 20.19882 | -2.688667 | 0.4104718 | 0.008574125
30.3358 | 17.8935 | 20.60805 | 20.19014 | -2.714552 | 0.4093427 | 0.008573753
30.3458 | 17.8958 | 20.59834 | 20.18145 | -2.702538 | 0.4083101 | 0.008573901
30.3558 | 17.8525 | 20.58872 | 20.17277 | -2.736218 | 0.4073684 | 0.008574577
30.3658 | 17.8343 | 20.57919 | 20.1641 | -2.744887 | 0.4065127 | 0.008575793
30.3758 | 17.8148 | 20.56974 | 20.15543 | -2.754942 | 0.4057385 | 0.008577556
30.3858 | 17.7822 | 20.56038 | 20.14676 | -2.778178 | 0.4050416 | 0.008579878
30.3958 | 17.7652 | 20.55109 | 20.13809 | -2.785891 | 0.4044179 | 0.008582766
30.4058 | 17.7418 | 20.54188 | 20.12943 | -2.800077 | 0.4038639 | 0.008586234
30.4158 | 17.7206 | 20.53273 | 20.12077 | -2.812133 | 0.4033763 | 0.008590291
30.4258 | 17.7032 | 20.52366 | 20.11211 | -2.820457 | 0.4029519 | 0.00859495
30.4358 | 17.6989 | 20.51464 | 20.10346 | -2.815744 | 0.4025877 | 0.008600222
30.4458 | 17.677 | 20.50569 | 20.09481 | -2.828693 | 0.4022811 | 0.008606119
30.4558 | 17.6628 | 20.4968 | 20.08616 | -2.834 | 0.4020297 | 0.008612657
30.4658 | 17.6447 | 20.48796 | 20.07751 | -2.843264 | 0.4018311 | 0.008619846
30.4758 | 17.6213 | 20.47918 | 20.06887 | -2.857883 | 0.401683 | 0.008627703
30.4858 | 17.6054 | 20.47045 | 20.06023 | -2.865054 | 0.4015836 | 0.008636242
30.4958 | 17.5996 | 20.46178 | 20.0516 | -2.862176 | 0.4015307 | 0.008645478
30.5058 | 17.5904 | 20.45315 | 20.04297 | -2.862746 | 0.4015227 | 0.008655429
30.5158 | 17.567 | 20.44456 | 20.03434 | -2.877563 | 0.401558 | 0.008666108
30.5258 | 17.5541 | 20.43603 | 20.02571 | -2.881926 | 0.4016349 | 0.008677539
30.5358 | 17.5537 | 20.42753 | 20.01709 | -2.873833 | 0.4017521 | 0.008689733
30.5458 | 17.5398 | 20.41908 | 20.00847 | -2.879283 | 0.401908 | 0.008702716
30.5558 | 17.517 | 20.41067 | 19.99986 | -2.893674 | 0.4021015 | 0.008716503
30.5658 | 17.506 | 20.40231 | 19.99124 | -2.896306 | 0.4023312 | 0.00873112
30.5758 | 17.5116 | 20.39398 | 19.98263 | -2.882377 | 0.402596 | 0.008746583
30.5858 | 17.4874 | 20.38569 | 19.97403 | -2.898285 | 0.4028949 | 0.008762921
30.5958 | 17.4832 | 20.37743 | 19.96542 | -2.894231 | 0.4032269 | 0.008780154
30.6058 | 17.4798 | 20.36921 | 19.95682 | -2.889413 | 0.4035909 | 0.008798307
30.6158 | 17.4642 | 20.36103 | 19.94823 | -2.896831 | 0.403986 | 0.008817409
30.6258 | 17.4513 | 20.35288 | 19.93963 | -2.901582 | 0.4044114 | 0.008837484
30.6358 | 17.4554 | 20.34477 | 19.93104 | -2.889368 | 0.4048663 | 0.008858563
30.6458 | 17.4388 | 20.33669 | 19.92246 | -2.897886 | 0.4053498 | 0.008880675
30.6558 | 17.4382 | 20.32864 | 19.91387 | -2.890436 | 0.4058612 | 0.008903852
30.6658 | 17.4215 | 20.32062 | 19.90529 | -2.899118 | 0.4063999 | 0.008928126
30.6758 | 17.4275 | 20.31263 | 19.89671 | -2.88513 | 0.4069652 | 0.008953532
30.6858 | 17.4123 | 20.30467 | 19.88814 | -2.892373 | 0.4075563 | 0.008980105
30.6958 | 17.3989 | 20.29675 | 19.87957 | -2.897846 | 0.4081729 | 0.009007885
30.7058 | 17.4112 | 20.28885 | 19.871 | -2.877648 | 0.4088142 | 0.009036909
30.7158 | 17.3928 | 20.28098 | 19.86243 | -2.888179 | 0.4094799 | 0.00906722
30.7258 | 17.3906 | 20.27314 | 19.85387 | -2.882538 | 0.4101693 | 0.009098861
30.7358 | 17.3767 | 20.26532 | 19.84531 | -2.888624 | 0.410882 | 0.009131878
30.7458 | 17.3827 | 20.25754 | 19.83675 | -2.874838 | 0.4116175 | 0.009166319
30.7557 | 17.3604 | 20.24986 | 19.82829 | -2.889457 | 0.4123677 | 0.009201867
30.7657 | 17.3737 | 20.24212 | 19.81974 | -2.868425 | 0.4131474 | 0.009239294
30.7757 | 17.3544 | 20.23442 | 19.81119 | -2.880019 | 0.4139486 | 0.009278302
30.7857 | 17.3568 | 20.22674 | 19.80265 | -2.869939 | 0.4147712 | 0.009318951
30.7957 | 17.3354 | 20.21908 | 19.79411 | -2.883684 | 0.4156146 | 0.009361301
30.8057 | 17.3362 | 20.21146 | 19.78557 | -2.875256 | 0.4164786 | 0.009405418
30.8157 | 17.3202 | 20.20385 | 19.77704 | -2.883652 | 0.4173629 | 0.009451369
30.8257 | 17.3227 | 20.19627 | 19.76851 | -2.873574 | 0.4182671 | 0.009499227
30.8357 | 17.3191 | 20.18872 | 19.75998 | -2.869621 | 0.419191 | 0.009549066
30.8457 | 17.2998 | 20.18119 | 19.75146 | -2.881392 | 0.4201344 | 0.009600966
30.8557 | 17.2853 | 20.17369 | 19.74294 | -2.888387 | 0.421097 | 0.009655011
30.8657 | 17.3038 | 20.16621 | 19.73442 | -2.862407 | 0.4220785 | 0.00971129
30.8757 | 17.2748 | 20.15875 | 19.7259 | -2.883952 | 0.4230787 | 0.009769896
30.8857 | 17.2803 | 20.15132 | 19.71739 | -2.87102 | 0.4240975 | 0.009830929
30.8957 | 17.2681 | 20.14391 | 19.70888 | -2.875813 | 0.4251346 | 0.009894491
30.9057 | 17.2622 | 20.13653 | 19.70038 | -2.874329 | 0.4261898 | 0.009960694
30.9157 | 17.2556 | 20.12917 | 19.69188 | -2.873569 | 0.4272631 | 0.01002966
30.9257 | 17.2507 | 20.12183 | 19.68338 | -2.871134 | 0.4283541 | 0.0101015
30.9357 | 17.2516 | 20.11452 | 19.67488 | -2.862922 | 0.4294629 | 0.01017636
30.9457 | 17.2308 | 20.10723 | 19.66639 | -2.876434 | 0.4305892 | 0.01025437
30.9557 | 17.2178 | 20.09997 | 19.6579 | -2.88217 | 0.4317329 | 0.01033568
30.9657 | 17.2308 | 20.09273 | 19.64942 | -2.861929 | 0.4328939 | 0.01042044
30.9757 | 17.2182 | 20.08551 | 19.64093 | -2.867313 | 0.4340721 | 0.01050884
30.9857 | 17.2121 | 20.07832 | 19.63245 | -2.866221 | 0.4352673 | 0.01060104
30.9957 | 17.2079 | 20.07115 | 19.62398 | -2.863253 | 0.4364796 | 0.01069723
31.0057 | 17.2105 | 20.06401 | 19.6155 | -2.85351 | 0.4377087 | 0.01079763
31.0157 | 17.191 | 20.05689 | 19.60703 | -2.86589 | 0.4389548 | 0.01090244
31.0257 | 17.1986 | 20.0498 | 19.59857 | -2.851196 | 0.4402175 | 0.0110119
31.0357 | 17.1772 | 20.04273 | 19.5901 | -2.865526 | 0.441497 | 0.01112626
31.0457 | 17.1843 | 20.03568 | 19.58164 | -2.851381 | 0.4427931 | 0.01124578
31.0557 | 17.1675 | 20.02866 | 19.57318 | -2.861162 | 0.4441058 | 0.01137077
31.0657 | 17.1641 | 20.02167 | 19.56473 | -2.857568 | 0.4454351 | 0.01150152
31.0757 | 17.1538 | 20.0147 | 19.55628 | -2.860899 | 0.4467809 | 0.01163838
31.0857 | 17.1605 | 20.00776 | 19.54783 | -2.847257 | 0.4481433 | 0.01178171
31.0957 | 17.1475 | 20.00084 | 19.53939 | -2.853342 | 0.4495221 | 0.0119319
31.1057 | 17.1568 | 19.99395 | 19.53095 | -2.837153 | 0.4509174 | 0.01208938
31.1157 | 17.149 | 19.98709 | 19.52251 | -2.838092 | 0.4523291 | 0.01225461
31.1257 | 17.1367 | 19.98026 | 19.51407 | -2.843559 | 0.4537574 | 0.0124281
31.1357 | 17.1367 | 19.97345 | 19.50564 | -2.836754 | 0.455202 | 0.01261039
31.1457 | 17.1242 | 19.96668 | 19.49721 | -2.842478 | 0.4566632 | 0.01280209
31.1557 | 17.1397 | 19.95993 | 19.48879 | -2.820232 | 0.4581409 | 0.01300384
31.1657 | 17.1331 | 19.95322 | 19.48037 | -2.820117 | 0.4596351 | 0.01321636
31.1757 | 17.1262 | 19.94653 | 19.47195 | -2.820333 | 0.4611458 | 0.01344043
31.1857 | 17.1067 | 19.93988 | 19.46353 | -2.833181 | 0.4626731 | 0.01367689
31.1957 | 17.1112 | 19.93326 | 19.45512 | -2.822062 | 0.464217 | 0.01392667
31.2057 | 17.1026 | 19.92668 | 19.44671 | -2.824077 | 0.4657775 | 0.01419078
31.2157 | 17.1163 | 19.92013 | 19.4383 | -2.803828 | 0.4673547 | 0.01447034
31.2257 | 17.1058 | 19.91361 | 19.4299 | -2.807815 | 0.4689487 | 0.01476654
31.2357 | 17.0952 | 19.90714 | 19.4215 | -2.81194 | 0.4705595 | 0.01508069
31.2457 | 17.1069 | 19.9007 | 19.4131 | -2.793805 | 0.4721871 | 0.01541423
31.2557 | 17.0878 | 19.89431 | 19.40471 | -2.80651 | 0.4738317 | 0.0157687
31.2657 | 17.0985 | 19.88796 | 19.39632 | -2.789459 | 0.4754933 | 0.01614578
31.2757 | 17.0801 | 19.88165 | 19.38793 | -2.801552 | 0.477172 | 0.01654729
31.2857 | 17.087 | 19.87539 | 19.37955 | -2.788392 | 0.4788678 | 0.01697519
31.2957 | 17.067 | 19.86918 | 19.37117 | -2.802181 | 0.4805808 | 0.01743159
31.3057 | 17.0671 | 19.86302 | 19.36279 | -2.795921 | 0.4823112 | 0.01791876
31.3157 | 17.073 | 19.85691 | 19.35442 | -2.783915 | 0.484059 | 0.01843913
31.3257 | 17.0555 | 19.85087 | 19.34605 | -2.795365 | 0.4858242 | 0.0189953
31.3357 | 17.0653 | 19.84488 | 19.33768 | -2.779575 | 0.4876072 | 0.01959001
31.3456 | 17.0297 | 19.83901 | 19.3294 | -2.809306 | 0.4893898 | 0.02021961
31.3556 | 17.0592 | 19.83314 | 19.32104 | -2.773944 | 0.4912081 | 0.02089989
31.3656 | 17.0293 | 19.82735 | 19.31268 | -2.79805 | 0.4930444 | 0.02162795
31.3756 | 17.0267 | 19.82163 | 19.30432 | -2.794928 | 0.4948986 | 0.02240717
31.3856 | 17.0288 | 19.81598 | 19.29597 | -2.787183 | 0.4967711 | 0.02324111
31.3956 | 17.0117 | 19.81042 | 19.28762 | -2.798717 | 0.4986619 | 0.02413342
31.4056 | 17.0123 | 19.80494 | 19.27928 | -2.792636 | 0.5005712 | 0.02508787
31.4156 | 17.0039 | 19.79954 | 19.27093 | -2.795642 | 0.502499 | 0.02610832
31.4256 | 17.0128 | 19.79424 | 19.2626 | -2.78144 | 0.5044455 | 0.02719865
31.4356 | 16.9856 | 19.78903 | 19.25426 | -2.803433 | 0.506411 | 0.02836277
31.4456 | 16.9888 | 19.78393 | 19.24593 | -2.795127 | 0.5083954 | 0.0296045
31.4556 | 16.9767 | 19.77892 | 19.2376 | -2.802224 | 0.5103991 | 0.03092756
31.4656 | 16.9684 | 19.77403 | 19.22927 | -2.805629 | 0.512422 | 0.03233542
31.4756 | 16.9769 | 19.76924 | 19.22095 | -2.792344 | 0.5144644 | 0.03383124
31.4856 | 16.9491 | 19.76457 | 19.21263 | -2.815473 | 0.5165266 | 0.03541768
31.4956 | 16.9525 | 19.76002 | 19.20431 | -2.807517 | 0.5186084 | 0.03709672
31.5056 | 16.9332 | 19.75558 | 19.196 | -2.822379 | 0.5207104 | 0.0388695
31.5156 | 16.9248 | 19.75126 | 19.18769 | -2.826457 | 0.5228325 | 0.04073598
31.5256 | 16.9227 | 19.74705 | 19.17938 | -2.824352 | 0.5249751 | 0.04269468
31.5356 | 16.9104 | 19.74296 | 19.17108 | -2.832559 | 0.5271382 | 0.04474229
31.5456 | 16.9111 | 19.73897 | 19.16278 | -2.827873 | 0.529322 | 0.04687329
31.5556 | 16.895 | 19.73509 | 19.15448 | -2.840087 | 0.5315269 | 0.04907945
31.5656 | 16.8895 | 19.73129 | 19.14619 | -2.841789 | 0.5337529 | 0.05134945
31.5756 | 16.8797 | 19.72756 | 19.1379 | -2.847864 | 0.5360002 | 0.05366837
31.5856 | 16.8697 | 19.72389 | 19.12961 | -2.854195 | 0.5382692 | 0.05601739
31.5956 | 16.8723 | 19.72026 | 19.12132 | -2.847957 | 0.5405599 | 0.05837346
31.6056 | 16.8492 | 19.71662 | 19.11304 | -2.867424 | 0.5428727 | 0.06070936
31.6156 | 16.857 | 19.71297 | 19.10476 | -2.855966 | 0.5452078 | 0.06299383
31.6256 | 16.8533 | 19.70925 | 19.09649 | -2.855947 | 0.5475653 | 0.06519223
31.6356 | 16.829 | 19.70543 | 19.08822 | -2.876431 | 0.5499456 | 0.06726746
31.6456 | 16.8357 | 19.70148 | 19.07995 | -2.86578 | 0.5523488 | 0.0691813
31.6556 | 16.8285 | 19.69736 | 19.07168 | -2.868856 | 0.5547753 | 0.07089603
31.6656 | 16.8062 | 19.69302 | 19.06342 | -2.886824 | 0.5572253 | 0.0723763
31.6756 | 16.8128 | 19.68845 | 19.05516 | -2.875654 | 0.5596991 | 0.07359092
31.6856 | 16.7952 | 19.68362 | 19.04691 | -2.88842 | 0.5621968 | 0.07451444
31.6956 | 16.8113 | 19.6785 | 19.03866 | -2.867204 | 0.5647188 | 0.07512847
31.7056 | 16.7997 | 19.6731 | 19.03041 | -2.873395 | 0.5672654 | 0.07542227
31.7156 | 16.7832 | 19.66739 | 19.02216 | -2.884191 | 0.5698369 | 0.07539296
31.7256 | 16.7881 | 19.6614 | 19.01392 | -2.873298 | 0.5724335 | 0.07504516
31.7356 | 16.7893 | 19.65513 | 19.00568 | -2.865825 | 0.5750555 | 0.07439032
31.7456 | 16.7644 | 19.64859 | 18.99744 | -2.884192 | 0.5777032 | 0.0734457
31.7556 | 16.7859 | 19.64182 | 18.98921 | -2.855921 | 0.580377 | 0.07223347
31.7656 | 16.7585 | 19.63484 | 18.98098 | -2.876338 | 0.5830771 | 0.07077964
31.7756 | 16.7754 | 19.62767 | 18.97275 | -2.852272 | 0.585804 | 0.06911315
31.7856 | 16.7576 | 19.62035 | 18.96453 | -2.862754 | 0.5885579 | 0.06726489
31.7956 | 16.7575 | 19.61292 | 18.95631 | -2.855417 | 0.5913391 | 0.06526686
31.8056 | 16.7529 | 19.60539 | 18.94809 | -2.852494 | 0.5941481 | 0.06315126
31.8156 | 16.752 | 19.59782 | 18.93988 | -2.845815 | 0.596985 | 0.0609496
31.8256 | 16.724 | 19.59021 | 18.93167 | -2.866213 | 0.5998503 | 0.05869192
31.8356 | 16.7432 | 19.58261 | 18.92346 | -2.839414 | 0.6027444 | 0.0564061
31.8456 | 16.7239 | 19.57504 | 18.91526 | -2.851144 | 0.6056676 | 0.05411728
31.8556 | 16.7235 | 19.56753 | 18.90706 | -2.844026 | 0.6086203 | 0.05184751
31.8656 | 16.7075 | 19.56008 | 18.89886 | -2.85258 | 0.6116029 | 0.04961559
31.8756 | 16.7132 | 19.55272 | 18.89067 | -2.83952 | 0.6146158 | 0.04743704
31.8856 | 16.7069 | 19.54546 | 18.88248 | -2.838559 | 0.6176593 | 0.04532424
31.8956 | 16.704 | 19.53831 | 18.87429 | -2.834309 | 0.620734 | 0.04328664
31.9056 | 16.6896 | 19.53127 | 18.8661 | -2.841675 | 0.6238401 | 0.04133112
31.9156 | 16.6786 | 19.52436 | 18.85792 | -2.845763 | 0.6269782 | 0.03946228
31.9255 | 16.6695 | 19.51764 | 18.84983 | -2.848143 | 0.6301168 | 0.03770015
31.9355 | 16.6777 | 19.51098 | 18.84165 | -2.833281 | 0.6333198 | 0.03601018
31.9455 | 16.6669 | 19.50445 | 18.83348 | -2.837546 | 0.636556 | 0.03441042
31.9555 | 16.6659 | 19.49804 | 18.82531 | -2.832136 | 0.639826 | 0.03289963
31.9655 | 16.6467 | 19.49175 | 18.81715 | -2.845051 | 0.6431301 | 0.03147576
31.9755 | 16.6529 | 19.48559 | 18.80898 | -2.832689 | 0.646469 | 0.03013616
31.9855 | 16.6378 | 19.47955 | 18.80082 | -2.841746 | 0.649843 | 0.02887774
31.9955 | 16.6456 | 19.47362 | 18.79267 | -2.828019 | 0.6532527 | 0.02769707
32.0055 | 16.6295 | 19.46781 | 18.78452 | -2.838306 | 0.6566986 | 0.02659057
32.0155 | 16.6356 | 19.4621 | 18.77637 | -2.826504 | 0.6601812 | 0.02555448
32.0255 | 16.6152 | 19.45651 | 18.76822 | -2.841308 | 0.6637011 | 0.02458505
32.0355 | 16.6297 | 19.45102 | 18.76008 | -2.821317 | 0.6672587 | 0.02367851
32.0455 | 16.6087 | 19.44563 | 18.75194 | -2.836926 | 0.6708547 | 0.02283114
32.0555 | 16.6044 | 19.44033 | 18.7438 | -2.835933 | 0.6744896 | 0.02203931
32.0655 | 16.6169 | 19.43513 | 18.73567 | -2.818235 | 0.6781641 | 0.02129951
32.0755 | 16.5975 | 19.43003 | 18.72754 | -2.832528 | 0.6818786 | 0.02060834
32.0855 | 16.6124 | 19.42501 | 18.71941 | -2.812611 | 0.6856337 | 0.01996255
32.0955 | 16.5995 | 19.42008 | 18.71129 | -2.820581 | 0.6894302 | 0.01935904
32.1055 | 16.5906 | 19.41524 | 18.70317 | -2.824635 | 0.6932687 | 0.01879487
32.1155 | 16.5948 | 19.41047 | 18.69506 | -2.815672 | 0.6971497 | 0.01826727
32.1255 | 16.5916 | 19.40579 | 18.68694 | -2.814189 | 0.701074 | 0.01777361
32.1355 | 16.5843 | 19.40118 | 18.67883 | -2.816885 | 0.7050422 | 0.01731144
32.1455 | 16.5747 | 19.39666 | 18.67072 | -2.821958 | 0.7090549 | 0.01687847
32.1555 | 16.5739 | 19.39221 | 18.66262 | -2.818306 | 0.713113 | 0.01647255
32.1655 | 16.5794 | 19.38783 | 18.65452 | -2.808429 | 0.7172171 | 0.01609167
32.1755 | 16.5685 | 19.38352 | 18.64642 | -2.815025 | 0.7213679 | 0.01573401
32.1855 | 16.5665 | 19.37929 | 18.63833 | -2.812793 | 0.7255662 | 0.01539784
32.1955 | 16.5466 | 19.37513 | 18.63024 | -2.828532 | 0.7298128 | 0.01508158
32.2055 | 16.5516 | 19.37104 | 18.62215 | -2.819442 | 0.7341085 | 0.01478377
32.2155 | 16.5236 | 19.36702 | 18.61407 | -2.843423 | 0.7384539 | 0.01450307
32.2255 | 16.561 | 19.36307 | 18.60598 | -2.802073 | 0.74285 | 0.01423825
32.2355 | 16.5283 | 19.35919 | 18.59791 | -2.830892 | 0.7472975 | 0.01398816
32.2455 | 16.5218 | 19.35538 | 18.58983 | -2.833581 | 0.7517975 | 0.01375177
32.2555 | 16.5245 | 19.35164 | 18.58176 | -2.827139 | 0.7563505 | 0.01352812
32.2655 | 16.5099 | 19.34797 | 18.57369 | -2.838067 | 0.7609577 | 0.01331635
32.2755 | 16.5182 | 19.34436 | 18.56563 | -2.826163 | 0.7656199 | 0.01311563
32.2855 | 16.501 | 19.34083 | 18.55757 | -2.839829 | 0.7703381 | 0.01292526
32.2955 | 16.5032 | 19.33736 | 18.54951 | -2.834165 | 0.7751131 | 0.01274453
32.3055 | 16.4949 | 19.33397 | 18.54145 | -2.839071 | 0.7799459 | 0.01257285
32.3155 | 16.4755 | 19.33065 | 18.5334 | -2.855147 | 0.7848376 | 0.01240965
32.3255 | 16.4899 | 19.3274 | 18.52535 | -2.837495 | 0.7897893 | 0.01225439
32.3355 | 16.4609 | 19.32421 | 18.51731 | -2.863314 | 0.7948018 | 0.01210662
32.3455 | 16.4673 | 19.32111 | 18.50926 | -2.853806 | 0.7998762 | 0.01196587
32.3555 | 16.457 | 19.31807 | 18.50122 | -2.86107 | 0.8050138 | 0.01183175
32.3655 | 16.4702 | 19.31511 | 18.49319 | -2.844908 | 0.8102156 | 0.01170389
32.3755 | 16.451 | 19.31222 | 18.48516 | -2.861221 | 0.8154826 | 0.01158193
32.3855 | 16.452 | 19.30941 | 18.47713 | -2.857409 | 0.8208162 | 0.01146556
32.3955 | 16.4496 | 19.30667 | 18.4691 | -2.857073 | 0.8262174 | 0.01135447
32.4055 | 16.4528 | 19.30401 | 18.46108 | -2.851214 | 0.8316876 | 0.0112484
32.4155 | 16.44 | 19.30143 | 18.45306 | -2.861434 | 0.837228 | 0.01114708
32.4255 | 16.4545 | 19.29893 | 18.44504 | -2.844433 | 0.8428397 | 0.01105027
32.4355 | 16.4459 | 19.29651 | 18.43703 | -2.850612 | 0.8485244 | 0.01095776
32.4455 | 16.4445 | 19.29417 | 18.42902 | -2.849672 | 0.854283 | 0.01086933
32.4555 | 16.4323 | 19.29192 | 18.42101 | -2.859615 | 0.8601172 | 0.01078478
32.4655 | 16.4485 | 19.28974 | 18.41301 | -2.841242 | 0.8660283 | 0.01070395
32.4755 | 16.4453 | 19.28765 | 18.40501 | -2.842354 | 0.8720178 | 0.01062664
32.4855 | 16.4508 | 19.28565 | 18.39701 | -2.834853 | 0.8780871 | 0.01055271
32.4955 | 16.4332 | 19.28374 | 18.38902 | -2.850539 | 0.8842378 | 0.01048201
32.5055 | 16.4344 | 19.28191 | 18.38103 | -2.847515 | 0.8904715 | 0.01041438
32.5154 | 16.457 | 19.2802 | 18.37312 | -2.823198 | 0.8967261 | 0.01035033
32.5254 | 16.4535 | 19.27856 | 18.36514 | -2.825056 | 0.9031295 | 0.01028844
32.5354 | 16.4525 | 19.27701 | 18.35716 | -2.824507 | 0.9096209 | 0.01022925
32.5454 | 16.4568 | 19.27555 | 18.34918 | -2.818754 | 0.9162017 | 0.01017266
32.5554 | 16.453 | 19.2742 | 18.34121 | -2.821198 | 0.9228739 | 0.01011854
32.5654 | 16.4599 | 19.27294 | 18.33323 | -2.813041 | 0.9296392 | 0.01006681
32.5754 | 16.4575 | 19.27178 | 18.32527 | -2.814284 | 0.9364995 | 0.01001737
32.5854 | 16.4595 | 19.27073 | 18.3173 | -2.81123 | 0.9434566 | 0.00997012
32.5954 | 16.4736 | 19.26978 | 18.30934 | -2.79618 | 0.9505127 | 0.009924988
32.6054 | 16.4743 | 19.26894 | 18.30138 | -2.794636 | 0.9576696 | 0.009881889
32.6154 | 16.469 | 19.2682 | 18.29343 | -2.7992 | 0.9649295 | 0.009840745
32.6254 | 16.4873 | 19.26757 | 18.28548 | -2.780274 | 0.9722944 | 0.009801486
32.6354 | 16.4985 | 19.26706 | 18.27753 | -2.76856 | 0.9797665 | 0.00976404
32.6454 | 16.4766 | 19.26666 | 18.26959 | -2.790061 | 0.9873481 | 0.009728344
32.6554 | 16.5005 | 19.26638 | 18.26164 | -2.765879 | 0.9950413 | 0.009694336
32.6654 | 16.4905 | 19.26622 | 18.25371 | -2.775716 | 1.002849 | 0.009661955
32.6754 | 16.4989 | 19.26617 | 18.24577 | -2.767274 | 1.010773 | 0.009631148
32.6854 | 16.5246 | 19.26626 | 18.23784 | -2.741656 | 1.018816 | 0.009601858
32.6954 | 16.5172 | 19.26646 | 18.22991 | -2.749263 | 1.02698 | 0.009574039
32.7054 | 16.532 | 19.2668 | 18.22198 | -2.7348 | 1.035269 | 0.009547638
32.7154 | 16.5471 | 19.26727 | 18.21406 | -2.720169 | 1.043684 | 0.009522612
32.7254 | 16.5369 | 19.26787 | 18.20614 | -2.730971 | 1.052229 | 0.009498915
32.7354 | 16.5674 | 19.26861 | 18.19823 | -2.701211 | 1.060907 | 0.009476508
32.7454 | 16.5765 | 19.26949 | 18.19032 | -2.69299 | 1.06972 | 0.009455349
32.7554 | 16.586 | 19.27051 | 18.18241 | -2.684513 | 1.078671 | 0.009435403
32.7654 | 16.6092 | 19.27168 | 18.1745 | -2.662481 | 1.087764 | 0.009416631
32.7754 | 16.6074 | 19.273 | 18.1666 | -2.665599 | 1.097002 | 0.009399
32.7854 | 16.6316 | 19.27447 | 18.1587 | -2.642868 | 1.106387 | 0.009382476
32.7954 | 16.6409 | 19.27609 | 18.1508 | -2.635194 | 1.115924 | 0.009367029
32.8054 | 16.6613 | 19.27788 | 18.14291 | -2.616578 | 1.125616 | 0.009352629
32.8154 | 16.6871 | 19.27983 | 18.13502 | -2.592726 | 1.135467 | 0.009339247
32.8254 | 16.6935 | 19.28194 | 18.12713 | -2.58844 | 1.145479 | 0.009326855
32.8354 | 16.7264 | 19.28422 | 18.11925 | -2.557823 | 1.155657 | 0.009315428
32.8454 | 16.7461 | 19.28668 | 18.11137 | -2.540581 | 1.166006 | 0.009304941
32.8554 | 16.7605 | 19.28932 | 18.10349 | -2.528817 | 1.176528 | 0.009295371
32.8654 | 16.8049 | 19.29214 | 18.09562 | -2.487235 | 1.187228 | 0.009286693
32.8754 | 16.8069 | 19.29514 | 18.08775 | -2.48824 | 1.19811 | 0.009278888
32.8854 | 16.8347 | 19.29834 | 18.07988 | -2.463635 | 1.209179 | 0.009271933
32.8954 | 16.8798 | 19.30173 | 18.07202 | -2.421926 | 1.220439 | 0.00926581
32.9054 | 16.9004 | 19.30532 | 18.06416 | -2.404916 | 1.231895 | 0.009260499
32.9154 | 16.9427 | 19.30911 | 18.0563 | -2.366412 | 1.243552 | 0.00925598
32.9254 | 16.9598 | 19.31312 | 18.04845 | -2.353317 | 1.255415 | 0.00925224
32.9354 | 16.9922 | 19.31734 | 18.0406 | -2.325137 | 1.267488 | 0.009249259
32.9454 | 17.0327 | 19.32178 | 18.03275 | -2.289077 | 1.279778 | 0.009247024
32.9554 | 17.0639 | 19.32644 | 18.02491 | -2.262543 | 1.292289 | 0.009245516
32.9654 | 17.1065 | 19.33134 | 18.01707 | -2.22484 | 1.305028 | 0.009244724
32.9754 | 17.1265 | 19.33647 | 18.00923 | -2.209975 | 1.318 | 0.009244632
32.9854 | 17.1677 | 19.34185 | 18.0014 | -2.174152 | 1.331211 | 0.009245228
32.9954 | 17.2061 | 19.34748 | 17.99356 | -2.141379 | 1.344668 | 0.009246498
33.0054 | 17.227 | 19.35336 | 17.98574 | -2.126362 | 1.358376 | 0.009248432
33.0154 | 17.2831 | 19.35951 | 17.97791 | -2.076407 | 1.372343 | 0.009251016
33.0254 | 17.307 | 19.36592 | 17.97009 | -2.058922 | 1.386576 | 0.009254241
33.0354 | 17.3545 | 19.37261 | 17.96227 | -2.018113 | 1.401081 | 0.009258094
33.0454 | 17.3928 | 19.37959 | 17.95446 | -1.986787 | 1.415866 | 0.009262567
33.0554 | 17.4095 | 19.38685 | 17.94665 | -1.977354 | 1.430938 | 0.00926765
33.0654 | 17.4528 | 19.39442 | 17.93884 | -1.941619 | 1.446306 | 0.009273333
33.0754 | 17.4902 | 19.40229 | 17.93103 | -1.912092 | 1.461978 | 0.009279608
33.0854 | 17.5139 | 19.41048 | 17.92323 | -1.896581 | 1.477961 | 0.009286466
33.0953 | 17.573 | 19.41891 | 17.91551 | -1.845907 | 1.4941 | 0.009293823
33.1053 | 17.5876 | 19.42775 | 17.90772 | -1.840151 | 1.510731 | 0.009301818
33.1153 | 17.6294 | 19.43694 | 17.89993 | -1.807537 | 1.5277 | 0.009310373
33.1253 | 17.6517 | 19.44648 | 17.89214 | -1.794776 | 1.545019 | 0.009319482
33.1353 | 17.6664 | 19.45638 | 17.88435 | -1.789977 | 1.562696 | 0.009329137
33.1453 | 17.716 | 19.46665 | 17.87657 | -1.750652 | 1.580743 | 0.009339334
33.1553 | 17.7328 | 19.47731 | 17.86879 | -1.744511 | 1.599169 | 0.009350063
33.1653 | 17.7609 | 19.48836 | 17.86102 | -1.727464 | 1.617987 | 0.009361323
33.1753 | 17.792 | 19.49982 | 17.85324 | -1.707825 | 1.637208 | 0.009373104
33.1853 | 17.8082 | 19.5117 | 17.84547 | -1.703504 | 1.656844 | 0.009385406
33.1953 | 17.8296 | 19.52401 | 17.83771 | -1.694414 | 1.676907 | 0.009398218
33.2053 | 17.8732 | 19.53677 | 17.82995 | -1.663569 | 1.697411 | 0.009411542
33.2153 | 17.8663 | 19.54998 | 17.82219 | -1.683682 | 1.718369 | 0.009425367
33.2253 | 17.906 | 19.56367 | 17.81443 | -1.657666 | 1.739795 | 0.009439696
33.2353 | 17.9307 | 19.57784 | 17.80668 | -1.647137 | 1.761704 | 0.00945452
33.2453 | 17.9571 | 19.59251 | 17.79893 | -1.63541 | 1.784111 | 0.009469836
33.2553 | 17.9551 | 19.6077 | 17.79118 | -1.6526 | 1.807031 | 0.009485642
33.2653 | 17.9882 | 19.62342 | 17.78344 | -1.635224 | 1.830482 | 0.009501934
33.2753 | 18.0179 | 19.6397 | 17.7757 | -1.621798 | 1.854479 | 0.009518709
33.2853 | 18.0286 | 19.65654 | 17.76796 | -1.627942 | 1.879042 | 0.009535965
33.2953 | 18.0431 | 19.67397 | 17.76023 | -1.630872 | 1.904188 | 0.009553697
33.3053 | 18.0793 | 19.69201 | 17.7525 | -1.612709 | 1.929936 | 0.009571906
33.3153 | 18.1098 | 19.71067 | 17.74477 | -1.600873 | 1.956308 | 0.009590588
33.3253 | 18.1293 | 19.72998 | 17.73705 | -1.600684 | 1.983323 | 0.009609741
33.3353 | 18.156 | 19.74996 | 17.72933 | -1.593964 | 2.011004 | 0.009629363
33.3453 | 18.1808 | 19.77064 | 17.72161 | -1.589837 | 2.039372 | 0.009649452
33.3553 | 18.2319 | 19.79202 | 17.7139 | -1.560124 | 2.068453 | 0.009670008
33.3653 | 18.2366 | 19.81415 | 17.70619 | -1.577553 | 2.098271 | 0.009691029
33.3753 | 18.3092 | 19.83705 | 17.69848 | -1.527847 | 2.128851 | 0.009712513
33.3853 | 18.3361 | 19.86074 | 17.69078 | -1.524635 | 2.16022 | 0.00973446
33.3953 | 18.3833 | 19.88524 | 17.68308 | -1.501945 | 2.192408 | 0.009756869
33.4053 | 18.4509 | 19.9106 | 17.67538 | -1.459705 | 2.225442 | 0.009779738
33.4153 | 18.4972 | 19.93685 | 17.66769 | -1.439647 | 2.259355 | 0.009803069
33.4253 | 18.5659 | 19.964 | 17.66 | -1.398103 | 2.294178 | 0.009826859
33.4353 | 18.6103 | 19.99211 | 17.65231 | -1.381806 | 2.329945 | 0.00985111
33.4453 | 18.7018 | 20.02119 | 17.64463 | -1.319393 | 2.366691 | 0.009875819
33.4553 | 18.7917 | 20.0513 | 17.63695 | -1.2596 | 2.404453 | 0.009900989
33.4653 | 18.8585 | 20.08246 | 17.62927 | -1.223964 | 2.443269 | 0.009926617
33.4753 | 18.9484 | 20.11473 | 17.62159 | -1.166329 | 2.483182 | 0.009952706
33.4853 | 19.055 | 20.14813 | 17.61392 | -1.093134 | 2.524232 | 0.009979255
33.4953 | 19.1618 | 20.18273 | 17.60626 | -1.020926 | 2.566465 | 0.01000627
33.5053 | 19.268 | 20.21855 | 17.59859 | -0.9505513 | 2.609927 | 0.01003374
33.5153 | 19.374 | 20.25566 | 17.59093 | -0.8816588 | 2.654668 | 0.01006167
33.5253 | 19.5267 | 20.2941 | 17.58327 | -0.7673999 | 2.700738 | 0.01009007
33.5353 | 19.6649 | 20.33393 | 17.57562 | -0.6690296 | 2.748194 | 0.01011893
33.5453 | 19.794 | 20.3752 | 17.56797 | -0.5812042 | 2.79709 | 0.01014825
33.5553 | 19.9516 | 20.41798 | 17.56032 | -0.4663845 | 2.847489 | 0.01017805
33.5653 | 20.1054 | 20.46233 | 17.55267 | -0.3569334 | 2.899453 | 0.01020831
33.5753 | 20.2647 | 20.50832 | 17.54503 | -0.2436176 | 2.953048 | 0.01023904
33.5853 | 20.4649 | 20.55601 | 17.53739 | -0.0911076 | 3.008345 | 0.01027024
33.5953 | 20.6055 | 20.60548 | 17.52976 | 2.282737e-05 | 3.065418 | 0.01030192
33.6053 | 20.8207 | 20.65681 | 17.52213 | 0.1638949 | 3.124345 | 0.01033407
33.6153 | 21.0098 | 20.71007 | 17.5145 | 0.2997264 | 3.18521 | 0.01036669
33.6253 | 21.2094 | 20.76537 | 17.50687 | 0.444029 | 3.248099 | 0.0103998
33.6353 | 21.3914 | 20.82279 | 17.49925 | 0.5686108 | 3.313106 | 0.01043338
33.6453 | 21.6076 | 20.88243 | 17.49163 | 0.7251732 | 3.380328 | 0.01046745
33.6553 | 21.8342 | 20.94439 | 17.48402 | 0.8898127 | 3.44987 | 0.010502
33.6653 | 22.0616 | 21.00878 | 17.4764 | 1.052817 | 3.521842 | 0.01053705
33.6753 | 22.2566 | 21.07573 | 17.46879 | 1.180872 | 3.596361 | 0.01057258
33.6852 | 22.5047 | 21.14464 | 17.46127 | 1.36006 | 3.672767 | 0.01060824
33.6952 | 22.7102 | 21.21704 | 17.45366 | 1.493157 | 3.752736 | 0.01064476
33.7052 | 22.9745 | 21.2924 | 17.44606 | 1.682104 | 3.835651 | 0.01068178
33.7152 | 23.2082 | 21.37085 | 17.43847 | 1.83735 | 3.921663 | 0.0107193
33.7252 | 23.4397 | 21.45257 | 17.43088 | 1.987134 | 4.010934 | 0.01075732
33.7352 | 23.689 | 21.53772 | 17.42329 | 2.151282 | 4.103636 | 0.01079586
33.7452 | 23.9044 | 21.62649 | 17.4157 | 2.27791 | 4.199956 | 0.0108349
33.7552 | 24.161 | 21.71908 | 17.40812 | 2.441917 | 4.300091 | 0.01087446
33.7652 | 24.4013 | 21.81571 | 17.40054 | 2.585593 | 4.404255 | 0.01091455
33.7752 | 24.6223 | 21.91659 | 17.39296 | 2.705707 | 4.512677 | 0.01095515
33.7852 | 24.8721 | 22.02199 | 17.38539 | 2.850113 | 4.625602 | 0.01099628
33.7952 | 25.0963 | 22.13215 | 17.37782 | 2.964147 | 4.743296 | 0.01103794
33.8052 | 25.3446 | 22.24738 | 17.37025 | 3.097223 | 4.866045 | 0.01108014
33.8152 | 25.5547 | 22.36797 | 17.36269 | 3.186734 | 4.994154 | 0.01112287
33.8252 | 25.762 | 22.49425 | 17.35513 | 3.267748 | 5.127957 | 0.01116615
33.8352 | 26.0275 | 22.62659 | 17.34757 | 3.400907 | 5.26781 | 0.01120998
33.8452 | 26.2342 | 22.76537 | 17.34002 | 3.468825 | 5.414101 | 0.01125436
33.8552 | 26.4545 | 22.91101 | 17.33247 | 3.543487 | 5.567245 | 0.01129929
33.8652 | 26.6783 | 23.06396 | 17.32492 | 3.614342 | 5.727691 | 0.01134479
33.8752 | 26.8544 | 23.22469 | 17.31738 | 3.629705 | 5.895925 | 0.01139085
33.8852 | 27.0974 | 23.39375 | 17.30984 | 3.703653 | 6.072471 | 0.01143749
33.8952 | 27.2922 | 23.57168 | 17.3023 | 3.720523 | 6.257891 | 0.0114847
33.9052 | 27.5106 | 23.75909 | 17.29477 | 3.751506 | 6.452794 | 0.01153249
33.9152 | 27.7448 | 23.95665 | 17.28724 | 3.788148 | 6.657834 | 0.01158087
33.9252 | 27.9001 | 24.16505 | 17.27971 | 3.735046 | 6.873714 | 0.01162985
33.9352 | 28.1398 | 24.38506 | 17.27219 | 3.754743 | 7.101192 | 0.01167942
33.9452 | 28.3303 | 24.61748 | 17.26467 | 3.712825 | 7.34108 | 0.0117296
33.9552 | 28.582 | 24.86318 | 17.25715 | 3.718823 | 7.594249 | 0.01178039
33.9652 | 28.7902 | 25.1231 | 17.24963 | 3.667104 | 7.86163 | 0.01183179
33.9752 | 28.98 | 25.39823 | 17.24212 | 3.581773 | 8.14422 | 0.01188381
33.9852 | 29.2561 | 25.68963 | 17.23462 | 3.566465 | 8.443082 | 0.01193647
33.9952 | 29.5044 | 25.99845 | 17.22711 | 3.50595 | 8.759349 | 0.01198975
34.0052 | 29.7523 | 26.32588 | 17.21961 | 3.426423 | 9.094223 | 0.01204368
34.0152 | 30.0597 | 26.67319 | 17.21211 | 3.386508 | 9.448981 | 0.01209826
34.0252 | 30.3313 | 27.04175 | 17.20462 | 3.289554 | 9.824975 | 0.01215349
34.0352 | 30.6808 | 27.43296 | 17.19713 | 3.247837 | 10.22363 | 0.01220939
34.0452 | 30.9907 | 27.84834 | 17.18964 | 3.142356 | 10.64644 | 0.01226595
34.0552 | 31.3489 | 28.28946 | 17.18215 | 3.059442 | 11.09498 | 0.01232319
34.0652 | 31.7727 | 28.75795 | 17.17467 | 3.014753 | 11.57089 | 0.01238112
34.0752 | 32.1443 | 29.25551 | 17.1672 | 2.888785 | 12.07588 | 0.01243973
34.0852 | 32.6084 | 29.78393 | 17.15972 | 2.824474 | 12.61171 | 0.01249905
34.0952 | 33.0841 | 30.34499 | 17.15225 | 2.73911 | 13.18018 | 0.01255907
34.1052 | 33.5405 | 30.94055 | 17.14478 | 2.599949 | 13.78315 | 0.0126198
34.1152 | 34.1201 | 31.57247 | 17.13732 | 2.547632 | 14.42247 | 0.01268126
34.1252 | 34.6774 | 32.2426 | 17.12985 | 2.434804 | 15.1 | 0.01274345
34.1352 | 35.2719 | 32.95275 | 17.1224 | 2.319152 | 15.81755 | 0.01280638
34.1452 | 35.9265 | 33.70466 | 17.11494 | 2.221838 | 16.57685 | 0.01287006
34.1552 | 36.5174 | 34.49996 | 17.10749 | 2.017438 | 17.37954 | 0.01293449
34.1652 | 37.3185 | 35.34008 | 17.10004 | 1.97842 | 18.22704 | 0.0129997
34.1752 | 38.0156 | 36.22621 | 17.09259 | 1.789388 | 19.12055 | 0.01306568
34.1852 | 38.7989 | 37.15922 | 17.08515 | 1.639682 | 20.06093 | 0.01313244
34.1952 | 39.6223 | 38.13954 | 17.07771 | 1.482763 | 21.04862 | 0.0132
34.2052 | 40.3962 | 39.16708 | 17.07028 | 1.229123 | 22.08353 | 0.01326836
34.2152 | 41.3253 | 40.24111 | 17.06285 | 1.084189 | 23.16493 | 0.01333754
34.2252 | 42.2204 | 41.36014 | 17.05542 | 0.8602567 | 24.29132 | 0.01340754
34.2352 | 43.1346 | 42.5218 | 17.04799 | 0.6127967 | 25.46033 | 0.01347838
34.2452 | 44.0817 | 43.72273 | 17.04057 | 0.3589675 | 26.66861 | 0.01355006
34.2552 | 44.9686 | 44.95851 | 17.03315 | 0.01008819 | 27.91174 | 0.0136226
34.2651 | 46.0171 | 46.21083 | 17.02581 | -0.1937264 | 29.17132 | 0.01369528
34.2751 | 46.9668 | 47.49844 | 17.0184 | -0.531645 | 30.46628 | 0.01376955
34.2851 | 47.9518 | 48.80122 | 17.01099 | -0.8494209 | 31.77639 | 0.01384472
34.2951 | 48.983 | 50.11068 | 17.00358 | -1.127682 | 33.09318 | 0.01392079
34.3051 | 49.9007 | 51.41775 | 16.99618 | -1.517046 | 34.40757 | 0.01399777
34.3151 | 50.9143 | 52.71303 | 16.98878 | -1.798732 | 35.71018 | 0.01407568
34.3251 | 51.8849 | 53.98722 | 16.98138 | -2.102317 | 36.99168 | 0.01415453
34.3351 | 52.8813 | 55.2314 | 16.97399 | -2.350102 | 38.24318 | 0.01423432
34.3451 | 53.7993 | 56.43747 | 16.9666 | -2.638167 | 39.45655 | 0.01431509
34.3551 | 54.6942 | 57.59831 | 16.95921 | -2.904112 | 40.6247 | 0.01439682
34.3651 | 55.5872 | 58.70801 | 16.95183 | -3.120808 | 41.7417 | 0.01447955
34.3751 | 56.4193 | 59.76181 | 16.94445 | -3.342506 | 42.80279 | 0.01456328
34.3851 | 57.2435 | 60.75598 | 16.93707 | -3.512484 | 43.80426 | 0.01464802
34.3951 | 58.0347 | 61.68761 | 16.9297 | -3.65291 | 44.74318 | 0.0147338
34.4051 | 58.6856 | 62.55419 | 16.92233 | -3.868585 | 45.61704 | 0.01482063
34.4151 | 59.3858 | 63.35327 | 16.91496 | -3.967471 | 46.4234 | 0.01490852
34.4251 | 59.9755 | 64.08216 | 16.9076 | -4.106657 | 47.15956 | 0.01499748
34.4351 | 60.4963 | 64.73754 | 16.90024 | -4.241236 | 47.82221 | 0.01508753
34.4451 | 60.9794 | 65.31532 | 16.89288 | -4.335921 | 48.40726 | 0.01517869
34.4551 | 61.4362 | 65.81055 | 16.88553 | -4.37435 | 48.90975 | 0.01527098
34.4651 | 61.7389 | 66.21744 | 16.87818 | -4.478536 | 49.32389 | 0.0153644
34.4751 | 62.0106 | 66.52954 | 16.87083 | -4.518939 | 49.64325 | 0.01545898
34.4851 | 62.1973 | 66.74008 | 16.86349 | -4.542778 | 49.86104 | 0.01555473
34.4951 | 62.3576 | 66.84232 | 16.85615 | -4.484719 | 49.97052 | 0.01565167
34.5051 | 62.3835 | 66.83003 | 16.84881 | -4.446534 | 49.96548 | 0.01574982
34.5151 | 62.3834 | 66.69801 | 16.84147 | -4.314614 | 49.84069 | 0.01584919
34.5251 | 62.2514 | 66.44249 | 16.83414 | -4.191094 | 49.5924 | 0.01594981
34.5351 | 62.111 | 66.06152 | 16.82682 | -3.950521 | 49.21865 | 0.01605169
34.5451 | 61.8712 | 65.55519 | 16.81949 | -3.683988 | 48.71954 | 0.01615485
34.5551 | 61.4749 | 64.9257 | 16.81217 | -3.450801 | 48.09727 | 0.01625931
34.5651 | 61.1179 | 64.17733 | 16.80485 | -3.059435 | 47.35612 | 0.01636509
34.5751 | 60.6197 | 63.31624 | 16.79754 | -2.696541 | 46.50223 | 0.01647222
34.5851 | 60.0932 | 62.35022 | 16.79023 | -2.257024 | 45.54342 | 0.0165807
34.5951 | 59.4833 | 61.28845 | 16.78292 | -1.805152 | 44.48884 | 0.01669057
34.6051 | 58.8199 | 60.14119 | 16.77561 | -1.321295 | 43.34878 | 0.01680185
34.6151 | 58.1077 | 58.91956 | 16.76831 | -0.8118645 | 42.13434 | 0.01691455
34.6251 | 57.2995 | 57.63529 | 16.76101 | -0.335787 | 40.85724 | 0.0170287
34.6351 | 56.4497 | 56.30047 | 16.75372 | 0.1492339 | 39.5296 | 0.01714432
34.6451 | 55.5886 | 54.92733 | 16.74643 | 0.6612693 | 38.16364 | 0.01726144
34.6551 | 54.6737 | 53.52804 | 16.73914 | 1.145655 | 36.77152 | 0.01738008
34.6651 | 53.6942 | 52.1144 | 16.73186 | 1.579801 | 35.36504 | 0.01750026
34.6751 | 52.7041 | 50.69761 | 16.72457 | 2.00649 | 33.95542 | 0.01762202
34.6851 | 51.7155 | 49.28808 | 16.71729 | 2.427418 | 32.55304 | 0.01774536
34.6951 | 50.6289 | 47.89522 | 16.71002 | 2.733676 | 31.16733 | 0.01787033
34.7051 | 49.5899 | 46.52731 | 16.70275 | 3.062587 | 29.80657 | 0.01799695
34.7151 | 48.5188 | 45.19142 | 16.69548 | 3.327378 | 28.47782 | 0.01812524
34.7251 | 47.3787 | 43.89339 | 16.68821 | 3.485305 | 27.18693 | 0.01825524
34.7351 | 46.3461 | 42.63786 | 16.68095 | 3.708236 | 25.93853 | 0.01838696
34.7451 | 45.2048 | 41.42834 | 16.67369 | 3.776456 | 24.73613 | 0.01852045
34.7551 | 44.1508 | 40.2673 | 16.66644 | 3.883501 | 23.58221 | 0.01865573
34.7651 | 43.0467 | 39.15629 | 16.65919 | 3.890412 | 22.47831 | 0.01879282
34.7751 | 41.9583 | 38.09606 | 16.65194 | 3.86224 | 21.42519 | 0.01893177
34.7851 | 40.9426 | 37.0867 | 16.64469 | 3.855896 | 20.42294 | 0.0190726
34.7951 | 39.8924 | 36.12775 | 16.63745 | 3.764651 | 19.47109 | 0.01921534
34.8051 | 38.8511 | 35.21829 | 16.63021 | 3.632813 | 18.56872 | 0.01936003
34.8151 | 37.8703 | 34.35705 | 16.62297 | 3.513249 | 17.71457 | 0.01950671
34.8251 | 36.9364 | 33.54252 | 16.61574 | 3.393882 | 16.90712 | 0.0196554
34.8351 | 35.9605 | 32.77297 | 16.60851 | 3.187532 | 16.14465 | 0.01980615
34.8451 | 35.0362 | 32.04655 | 16.60128 | 2.989651 | 15.42531 | 0.01995898
34.855 | 34.1768 | 31.36799 | 16.59413 | 2.808814 | 14.75374 | 0.02011238
34.865 | 33.3022 | 30.72159 | 16.58691 | 2.580607 | 14.11441 | 0.02026948
34.875 | 32.5117 | 30.11244 | 16.5797 | 2.399257 | 13.51232 | 0.02042879
34.885 | 31.7092 | 29.53855 | 16.57249 | 2.170646 | 12.94548 | 0.02059033
34.895 | 30.9389 | 28.99798 | 16.56528 | 1.940918 | 12.41195 | 0.02075416
34.905 | 30.2295 | 28.48883 | 16.55807 | 1.740675 | 11.90984 | 0.02092032
34.915 | 29.553 | 28.00925 | 16.55087 | 1.543754 | 11.43729 | 0.02108884
34.925 | 28.8715 | 27.55747 | 16.54367 | 1.314032 | 10.99254 | 0.02125977
34.935 | 28.2899 | 27.13179 | 16.53647 | 1.158107 | 10.57389 | 0.02143315
34.945 | 27.6827 | 26.7306 | 16.52928 | 0.9521038 | 10.17971 | 0.02160904
34.955 | 27.1419 | 26.35233 | 16.52209 | 0.7895665 | 9.80846 | 0.02178747
34.965 | 26.6045 | 25.99554 | 16.5149 | 0.608959 | 9.458674 | 0.0219685
34.975 | 26.1162 | 25.65883 | 16.50772 | 0.4573678 | 9.128965 | 0.02215217
34.985 | 25.6512 | 25.3409 | 16.50053 | 0.3102988 | 8.818028 | 0.02233854
34.995 | 25.2026 | 25.04052 | 16.49336 | 0.1620822 | 8.524632 | 0.02252765
35.005 | 24.79 | 24.75653 | 16.48618 | 0.03347104 | 8.247625 | 0.02271956
35.015 | 24.3952 | 24.48785 | 16.47901 | -0.09265248 | 7.985925 | 0.02291433
35.025 | 24.044 | 24.23348 | 16.47185 | -0.1894778 | 7.73852 | 0.023112
35.035 | 23.707 | 23.99246 | 16.46468 | -0.2854602 | 7.504465 | 0.02331264
35.045 | 23.371 | 23.76392 | 16.45752 | -0.3929201 | 7.282882 | 0.0235163
35.055 | 23.0678 | 23.54704 | 16.45036 | -0.4792368 | 7.07295 | 0.02372304
35.065 | 22.808 | 23.34105 | 16.44321 | -0.5330486 | 6.873906 | 0.02393293
35.075 | 22.553 | 23.14525 | 16.43606 | -0.5922478 | 6.685043 | 0.02414602
35.085 | 22.2635 | 22.95898 | 16.42891 | -0.6954774 | 6.505704 | 0.02436239
35.095 | 22.0329 | 22.78163 | 16.42177 | -0.748728 | 6.335279 | 0.02458209
35.105 | 21.8501 | 22.61264 | 16.41463 | -0.7625354 | 6.173204 | 0.02480519
35.115 | 21.6279 | 22.45148 | 16.40749 | -0.8235773 | 6.018957 | 0.02503177
35.125 | 21.4381 | 22.29767 | 16.40035 | -0.8595682 | 5.872053 | 0.02526189
35.135 | 21.2687 | 22.15076 | 16.39322 | -0.8820611 | 5.732043 | 0.02549563
35.145 | 21.0927 | 22.01034 | 16.38609 | -0.9176401 | 5.598513 | 0.02573306
35.155 | 20.9415 | 21.87602 | 16.37897 | -0.9345213 | 5.471078 | 0.02597426
35.165 | 20.7696 | 21.74745 | 16.37185 | -0.9778491 | 5.349382 | 0.02621931
35.175 | 20.6674 | 21.62429 | 16.36473 | -0.9568934 | 5.233095 | 0.02646829
35.185 | 20.5312 | 21.50625 | 16.35761 | -0.975048 | 5.121912 | 0.02672128
35.195 | 20.3989 | 21.39303 | 16.3505 | -0.9941301 | 5.015549 | 0.02697838
35.205 | 20.3067 | 21.28438 | 16.34339 | -0.9776757 | 4.913741 | 0.02723965
35.215 | 20.1696 | 21.18004 | 16.33629 | -1.010441 | 4.816246 | 0.02750521
35.225 | 20.1084 | 21.0798 | 16.32919 | -0.9713971 | 4.722834 | 0.02777513
35.235 | 19.9952 | 20.98343 | 16.32209 | -0.9882333 | 4.633295 | 0.02804951
35.245 | 19.9033 | 20.89075 | 16.31499 | -0.9874519 | 4.54743 | 0.02832846
35.255 | 19.8376 | 20.80157 | 16.3079 | -0.9639683 | 4.465054 | 0.02861207
35.265 | 19.7605 | 20.71571 | 16.30081 | -0.9552107 | 4.385997 | 0.02890045
35.275 | 19.6839 | 20.63302 | 16.29373 | -0.9491181 | 4.310097 | 0.0291937
35.285 | 19.6172 | 20.55334 | 16.28665 | -0.9361405 | 4.237203 | 0.02949193
35.295 | 19.5514 | 20.47654 | 16.27957 | -0.9251358 | 4.167174 | 0.02979526
35.305 | 19.4876 | 20.40247 | 16.27249 | -0.9148724 | 4.099878 | 0.0301038
35.315 | 19.4408 | 20.33103 | 16.26542 | -0.890226 | 4.03519 | 0.03041766
35.325 | 19.3756 | 20.26208 | 16.25835 | -0.8864793 | 3.972993 | 0.03073698
35.335 | 19.3473 | 20.19552 | 16.25128 | -0.8482222 | 3.913177 | 0.03106188
35.345 | 19.2714 | 20.13125 | 16.24422 | -0.8598519 | 3.855639 | 0.03139248
35.355 | 19.237 | 20.06917 | 16.23716 | -0.8321697 | 3.80028 | 0.03172893
35.365 | 19.2104 | 20.00918 | 16.2301 | -0.7987842 | 3.747008 | 0.03207136
35.375 | 19.1465 | 19.95121 | 16.22305 | -0.8047077 | 3.695736 | 0.0324199
35.385 | 19.1251 | 19.89516 | 16.216 | -0.7700585 | 3.646381 | 0.03277472
35.395 | 19.0841 | 19.84096 | 16.20896 | -0.7568588 | 3.598867 | 0.03313595
35.405 | 19.0459 | 19.78853 | 16.20191 | -0.7426345 | 3.553118 | 0.03350376
35.415 | 19.0025 | 19.73782 | 16.19487 | -0.7353161 | 3.509065 | 0.0338783
35.425 | 18.9849 | 19.68874 | 16.18784 | -0.7038374 | 3.466641 | 0.03425973
35.4349 | 18.9654 | 19.6417 | 16.18087 | -0.6763039 | 3.426186 | 0.03464433
35.4449 | 18.9144 | 19.5957 | 16.17384 | -0.6813048 | 3.386821 | 0.03504001
35.4549 | 18.9042 | 19.55117 | 16.16682 | -0.6469676 | 3.348908 | 0.0354431
35.4649 | 18.869 | 19.50804 | 16.15979 | -0.6390381 | 3.312391 | 0.03585381
35.4749 | 18.8468 | 19.46627 | 16.15277 | -0.6194658 | 3.27722 | 0.03627231
35.4849 | 18.8339 | 19.4258 | 16.14576 | -0.5919022 | 3.243347 | 0.03669882
35.4949 | 18.8095 | 19.3866 | 16.13874 | -0.5771012 | 3.210725 | 0.03713352
35.5049 | 18.7831 | 19.34862 | 16.13173 | -0.5655184 | 3.17931 | 0.03757665
35.5149 | 18.7625 | 19.31181 | 16.12472 | -0.5493129 | 3.14906 | 0.0380284
35.5249 | 18.7522 | 19.27614 | 16.11772 | -0.5239447 | 3.119935 | 0.03848902
35.5349 | 18.7344 | 19.24158 | 16.11072 | -0.5071758 | 3.091897 | 0.03895873
35.5449 | 18.7038 | 19.20807 | 16.10372 | -0.5042705 | 3.06491 | 0.03943778
35.5549 | 18.7005 | 19.17559 | 16.09673 | -0.4750942 | 3.038939 | 0.0399264
35.5649 | 18.6904 | 19.14411 | 16.08974 | -0.4537144 | 3.013952 | 0.04042487
35.5749 | 18.6594 | 19.1136 | 16.08275 | -0.4541999 | 2.989916 | 0.04093345
35.5849 | 18.65 | 19.08402 | 16.07577 | -0.4340209 | 2.966803 | 0.04145241
35.5949 | 18.6295 | 19.05535 | 16.06878 | -0.4258491 | 2.944582 | 0.04198204
35.6049 | 18.6269 | 19.02756 | 16.06181 | -0.4006577 | 2.923228 | 0.04252263
35.6149 | 18.6166 | 19.00062 | 16.05483 | -0.3840205 | 2.902713 | 0.04307449
35.6249 | 18.5894 | 18.97451 | 16.04786 | -0.3851135 | 2.883014 | 0.04363793
35.6349 | 18.5843 | 18.94921 | 16.04089 | -0.3649123 | 2.864106 | 0.04421329
35.6449 | 18.5537 | 18.9247 | 16.03393 | -0.3709956 | 2.845966 | 0.04480089
35.6549 | 18.5387 | 18.90094 | 16.02697 | -0.362241 | 2.828573 | 0.0454011
35.6649 | 18.5455 | 18.87793 | 16.02001 | -0.3324291 | 2.811906 | 0.04601427
35.6749 | 18.5215 | 18.85564 | 16.01305 | -0.3341397 | 2.795945 | 0.04664079
35.6849 | 18.486 | 18.83405 | 16.0061 | -0.3480545 | 2.780671 | 0.04728105
35.6949 | 18.4727 | 18.81316 | 15.99915 | -0.3404554 | 2.766066 | 0.04793544
35.7049 | 18.4781 | 18.79293 | 15.99221 | -0.3148261 | 2.752113 | 0.04860439
35.7149 | 18.4241 | 18.77335 | 15.98527 | -0.3492503 | 2.738796 | 0.04928835
35.7249 | 18.4266 | 18.75441 | 15.97833 | -0.3278123 | 2.726097 | 0.04998776
35.7349 | 18.4105 | 18.7361 | 15.97139 | -0.3255976 | 2.714002 | 0.05070309
35.7449 | 18.3616 | 18.71839 | 15.96446 | -0.3567925 | 2.702498 | 0.05143483
35.7549 | 18.3871 | 18.70128 | 15.95753 | -0.3141833 | 2.691569 | 0.05218349
35.7649 | 18.3441 | 18.68476 | 15.95061 | -0.3406571 | 2.681202 | 0.05294961
35.7749 | 18.3269 | 18.6688 | 15.94368 | -0.3419025 | 2.671386 | 0.05373373
35.7849 | 18.3203 | 18.65341 | 15.93676 | -0.3331077 | 2.662107 | 0.05453641
35.7949 | 18.2916 | 18.63856 | 15.92985 | -0.3469614 | 2.653355 | 0.05535825
35.8049 | 18.291 | 18.62425 | 15.92294 | -0.3332537 | 2.645118 | 0.05619988
35.8149 | 18.2534 | 18.61047 | 15.91603 | -0.3570744 | 2.637386 | 0.05706193
35.8249 | 18.247 | 18.59721 | 15.90912 | -0.3502142 | 2.630149 | 0.05794508
35.8349 | 18.2586 | 18.58446 | 15.90222 | -0.3258644 | 2.623397 | 0.05885002
35.8449 | 18.2065 | 18.57222 | 15.89532 | -0.3657162 | 2.617121 | 0.05977748
35.8549 | 18.2231 | 18.56046 | 15.88842 | -0.3373618 | 2.611312 | 0.06072822
35.8649 | 18.2132 | 18.54919 | 15.88153 | -0.3359937 | 2.605962 | 0.06170302
35.8749 | 18.1772 | 18.5384 | 15.87464 | -0.3612048 | 2.601063 | 0.06270272
35.8849 | 18.1938 | 18.52809 | 15.86775 | -0.3342884 | 2.596608 | 0.06372816
35.8949 | 18.1858 | 18.51824 | 15.86087 | -0.3324381 | 2.592589 | 0.06478026
35.9049 | 18.1654 | 18.50885 | 15.85399 | -0.3434481 | 2.588999 | 0.06585994
35.9149 | 18.1833 | 18.49991 | 15.84711 | -0.3166131 | 2.585833 | 0.06696818
35.9249 | 18.1708 | 18.49143 | 15.84024 | -0.3206276 | 2.583083 | 0.06810601
35.9349 | 18.1577 | 18.48339 | 15.83337 | -0.3256868 | 2.580744 | 0.0692745
35.9449 | 18.1774 | 18.47579 | 15.8265 | -0.2983868 | 2.578811 | 0.07047477
35.9549 | 18.1835 | 18.46862 | 15.81964 | -0.285123 | 2.577278 | 0.07170797
35.9649 | 18.1575 | 18.46189 | 15.81278 | -0.3043919 | 2.57614 | 0.07297536
35.9749 | 18.184 | 18.45559 | 15.80592 | -0.2715903 | 2.575393 | 0.07427819
35.9849 | 18.1767 | 18.44972 | 15.79907 | -0.273015 | 2.575032 | 0.07561783
35.9949 | 18.1915 | 18.44426 | 15.79221 | -0.2527635 | 2.575053 | 0.07699568
36.0049 | 18.1959 | 18.43923 | 15.78537 | -0.2433332 | 2.575453 | 0.07841322
36.0149 | 18.2077 | 18.43462 | 15.77852 | -0.2269219 | 2.576227 | 0.079872
36.0248 | 18.2151 | 18.43047 | 15.77175 | -0.2153681 | 2.577359 | 0.08135841
36.0348 | 18.224 | 18.42669 | 15.76491 | -0.2026867 | 2.57887 | 0.0829042
36.0448 | 18.2466 | 18.42332 | 15.75808 | -0.1767207 | 2.580746 | 0.08449637
36.0548 | 18.246 | 18.42037 | 15.75125 | -0.1743689 | 2.582985 | 0.08613681
36.0648 | 18.2659 | 18.41783 | 15.74442 | -0.1519313 | 2.585585 | 0.08782751
36.0748 | 18.2906 | 18.41571 | 15.73759 | -0.1251076 | 2.588543 | 0.08957059
36.0848 | 18.288 | 18.414 | 15.73077 | -0.1259984 | 2.591857 | 0.09136826
36.0948 | 18.3053 | 18.4127 | 15.72395 | -0.1074039 | 2.595526 | 0.09322287
36.1048 | 18.3383 | 18.41183 | 15.71714 | -0.07352541 | 2.599549 | 0.09513688
36.1148 | 18.3422 | 18.41136 | 15.71033 | -0.06916396 | 2.603923 | 0.09711292
36.1248 | 18.3674 | 18.41132 | 15.70352 | -0.04392143 | 2.608648 | 0.09915376
36.1348 | 18.3607 | 18.4117 | 15.69671 | -0.05099984 | 2.613723 | 0.1012623
36.1448 | 18.3841 | 18.4125 | 15.68991 | -0.02840145 | 2.619147 | 0.1034417
36.1548 | 18.4149 | 18.41373 | 15.68311 | 0.001170686 | 2.62492 | 0.1056953
36.1648 | 18.4178 | 18.41539 | 15.67632 | 0.002413577 | 2.631042 | 0.1080265
36.1748 | 18.4367 | 18.41748 | 15.66953 | 0.01922345 | 2.637512 | 0.110439
36.1848 | 18.4814 | 18.42 | 15.66274 | 0.06139607 | 2.64433 | 0.1129369
36.1948 | 18.4857 | 18.42297 | 15.65595 | 0.06272733 | 2.651497 | 0.1155243
36.2048 | 18.5115 | 18.42639 | 15.64917 | 0.08511192 | 2.659014 | 0.1182058
36.2148 | 18.5328 | 18.43026 | 15.64239 | 0.1025445 | 2.66688 | 0.1209862
36.2248 | 18.5405 | 18.43458 | 15.63561 | 0.105919 | 2.675097 | 0.1238705
36.2348 | 18.5803 | 18.43937 | 15.62884 | 0.1409289 | 2.683666 | 0.1268643
36.2448 | 18.5999 | 18.44463 | 15.62207 | 0.1552671 | 2.692588 | 0.1299734
36.2548 | 18.6077 | 18.45037 | 15.6153 | 0.1573258 | 2.701865 | 0.133204
36.2648 | 18.6383 | 18.4566 | 15.60854 | 0.1816966 | 2.711499 | 0.1365629
36.2748 | 18.6609 | 18.46333 | 15.60178 | 0.1975705 | 2.72149 | 0.1400573
36.2848 | 18.6814 | 18.47056 | 15.59503 | 0.2108379 | 2.731842 | 0.1436947
36.2948 | 18.7159 | 18.47831 | 15.58827 | 0.237588 | 2.742556 | 0.1474835
36.3048 | 18.7244 | 18.48659 | 15.58152 | 0.2378098 | 2.753635 | 0.1514325
36.3148 | 18.7541 | 18.49541 | 15.57478 | 0.2586913 | 2.765082 | 0.1555511
36.3248 | 18.7805 | 18.50478 | 15.56803 | 0.2757189 | 2.776899 | 0.1598494
36.3348 | 18.8038 | 18.51472 | 15.56129 | 0.2890795 | 2.78909 | 0.1643383
36.3448 | 18.8224 | 18.52524 | 15.55455 | 0.2971577 | 2.801658 | 0.1690294
36.3548 | 18.8648 | 18.53636 | 15.54782 | 0.3284377 | 2.814606 | 0.173935
36.3648 | 18.8902 | 18.5481 | 15.54109 | 0.3421024 | 2.827938 | 0.1790685
36.3748 | 18.9059 | 18.56047 | 15.53436 | 0.3454339 | 2.841659 | 0.184444
36.3848 | 18.9488 | 18.57349 | 15.52764 | 0.3753128 | 2.855771 | 0.1900766
36.3948 | 18.9563 | 18.58718 | 15.52092 | 0.3691182 | 2.87028 | 0.1959827
36.4048 | 18.997 | 18.60157 | 15.5142 | 0.3954287 | 2.885191 | 0.2021793
36.4148 | 19.0313 | 18.61668 | 15.50749 | 0.4146209 | 2.900508 | 0.2086848
36.4248 | 19.0426 | 18.63253 | 15.50078 | 0.4100704 | 2.916235 | 0.2155188
36.4348 | 19.1001 | 18.64915 | 15.49407 | 0.4509508 | 2.932379 | 0.2227019
36.4448 | 19.1133 | 18.66657 | 15.48736 | 0.4467347 | 2.948946 | 0.230256
36.4548 | 19.1559 | 18.68481 | 15.48066 | 0.4710928 | 2.965941 | 0.2382046
36.4648 | 19.1804 | 18.70391 | 15.47396 | 0.4764945 | 2.98337 | 0.246572
36.4748 | 19.2055 | 18.72389 | 15.46727 | 0.4816073 | 3.001239 | 0.2553843
36.4848 | 19.2636 | 18.7448 | 15.46058 | 0.5187976 | 3.019556 | 0.2646688
36.4948 | 19.267 | 18.76667 | 15.45389 | 0.5003294 | 3.038328 | 0.274454
36.5048 | 19.3282 | 18.78953 | 15.4472 | 0.5386655 | 3.057561 | 0.28477
36.5148 | 19.3593 | 18.81343 | 15.44052 | 0.5458668 | 3.077263 | 0.2956481
36.5248 | 19.3955 | 18.83841 | 15.43384 | 0.557093 | 3.097443 | 0.3071209
36.5348 | 19.4254 | 18.8645 | 15.42717 | 0.560902 | 3.118108 | 0.3192221
36.5448 | 19.4657 | 18.89175 | 15.4205 | 0.5739506 | 3.139267 | 0.3319865
36.5548 | 19.5186 | 18.92021 | 15.41383 | 0.5983942 | 3.160929 | 0.3454497
36.5648 | 19.5378 | 18.94991 | 15.40716 | 0.5878873 | 3.183104 | 0.3596478
36.5748 | 19.5943 | 18.98092 | 15.4005 | 0.6133836 | 3.2058 | 0.3746174
36.5848 | 19.6212 | 19.01326 | 15.39384 | 0.6079371 | 3.229029 | 0.3903947
36.5948 | 19.6685 | 19.047 | 15.38718 | 0.621501 | 3.2528 | 0.4070155
36.6047 | 19.699 | 19.08181 | 15.3806 | 0.6171896 | 3.276879 | 0.4243345
36.6147 | 19.7492 | 19.11844 | 15.37395 | 0.6307567 | 3.301762 | 0.4427337
36.6247 | 19.784 | 19.15659 | 15.3673 | 0.6274056 | 3.327221 | 0.4620715
36.6347 | 19.8033 | 19.1963 | 15.36066 | 0.6069991 | 3.353269 | 0.482373
36.6447 | 19.8681 | 19.23759 | 15.35402 | 0.6305059 | 3.379918 | 0.503657
36.6547 | 19.8987 | 19.2805 | 15.34738 | 0.6182004 | 3.407182 | 0.5259358
36.6647 | 19.9569 | 19.32503 | 15.34075 | 0.6318663 | 3.435073 | 0.5492122
36.6747 | 19.9751 | 19.3712 | 15.33412 | 0.6038967 | 3.463606 | 0.5734785
36.6847 | 20.0398 | 19.419 | 15.32749 | 0.6207982 | 3.492796 | 0.598714
36.6947 | 20.0659 | 19.46841 | 15.32087 | 0.5974906 | 3.522658 | 0.624883
36.7047 | 20.1139 | 19.51939 | 15.31425 | 0.5945101 | 3.553209 | 0.6519334
36.7147 | 20.1653 | 19.57189 | 15.30763 | 0.5934113 | 3.584464 | 0.6797945
36.7247 | 20.1933 | 19.62583 | 15.30102 | 0.5674665 | 3.616441 | 0.7083762
36.7347 | 20.2469 | 19.68113 | 15.29441 | 0.5657683 | 3.649157 | 0.7375688
36.7447 | 20.2859 | 19.73767 | 15.2878 | 0.5482268 | 3.682631 | 0.7672432
36.7547 | 20.3294 | 19.79533 | 15.28119 | 0.5340693 | 3.716884 | 0.7972525
36.7647 | 20.367 | 19.85396 | 15.27459 | 0.5130377 | 3.751934 | 0.8274352
36.7747 | 20.414 | 19.91342 | 15.268 | 0.5005834 | 3.787802 | 0.8576188
36.7847 | 20.4621 | 19.97354 | 15.2614 | 0.4885631 | 3.824511 | 0.8876252
36.7947 | 20.5056 | 20.03417 | 15.25481 | 0.4714319 | 3.862082 | 0.9172761
36.8047 | 20.541 | 20.09516 | 15.24822 | 0.4458385 | 3.90054 | 0.9464
36.8147 | 20.5974 | 20.15638 | 15.24164 | 0.4410175 | 3.939908 | 0.9748377
36.8247 | 20.6356 | 20.21772 | 15.23506 | 0.4178837 | 3.980213 | 1.002448
36.8347 | 20.68 | 20.27907 | 15.22848 | 0.4009282 | 4.02148 | 1.029115
36.8447 | 20.7372 | 20.34039 | 15.2219 | 0.3968133 | 4.063737 | 1.054748
36.8547 | 20.7757 | 20.40163 | 15.21533 | 0.3740718 | 4.107013 | 1.079285
36.8647 | 20.8268 | 20.4628 | 15.20876 | 0.3640017 | 4.151338 | 1.102699
36.8747 | 20.8537 | 20.52393 | 15.2022 | 0.3297709 | 4.196743 | 1.12499
36.8847 | 20.9131 | 20.58508 | 15.19563 | 0.3280154 | 4.243262 | 1.146189
36.8947 | 20.9464 | 20.64635 | 15.18907 | 0.3000455 | 4.290926 | 1.166354
36.9047 | 21.0119 | 20.70786 | 15.18252 | 0.3040436 | 4.339772 | 1.185566
36.9147 | 21.0397 | 20.76973 | 15.17597 | 0.2699742 | 4.389837 | 1.203923
36.9247 | 21.1014 | 20.83211 | 15.16942 | 0.2692878 | 4.441159 | 1.221537
36.9347 | 21.1397 | 20.89517 | 15.16287 | 0.2445286 | 4.493777 | 1.238523
36.9447 | 21.1879 | 20.95906 | 15.15633 | 0.2288407 | 4.547735 | 1.254996
36.9547 | 21.2497 | 21.02392 | 15.14979 | 0.2257778 | 4.603076 | 1.271057
36.9647 | 21.2923 | 21.08989 | 15.14325 | 0.2024104 | 4.659846 | 1.286792
36.9747 | 21.3184 | 21.15707 | 15.13672 | 0.1613315 | 4.718093 | 1.302257
36.9847 | 21.3734 | 21.22553 | 15.13019 | 0.1478669 | 4.777865 | 1.317479
36.9947 | 21.4307 | 21.29532 | 15.12366 | 0.1353765 | 4.839217 | 1.332445
37.0047 | 21.4786 | 21.36644 | 15.11714 | 0.1121606 | 4.902201 | 1.3471
37.0147 | 21.5333 | 21.43884 | 15.11062 | 0.09445946 | 4.966877 | 1.361345
37.0247 | 21.5717 | 21.51244 | 15.1041 | 0.05925596 | 5.033304 | 1.375039
37.0347 | 21.63 | 21.58713 | 15.09759 | 0.04287058 | 5.101544 | 1.387998
37.0447 | 21.6804 | 21.66274 | 15.09108 | 0.01765559 | 5.171663 | 1.400004
37.0547 | 21.7376 | 21.73911 | 15.08457 | -0.001511141 | 5.243732 | 1.41081
37.0647 | 21.7966 | 21.81604 | 15.07807 | -0.01943828 | 5.317821 | 1.420152
37.0747 | 21.8415 | 21.89333 | 15.07156 | -0.0518297 | 5.394007 | 1.427758
37.0847 | 21.9108 | 21.9708 | 15.06507 | -0.06000325 | 5.47237 | 1.433366
37.0947 | 21.9577 | 22.0483 | 15.05857 | -0.0905983 | 5.552994 | 1.436732
37.1047 | 22.0114 | 22.12569 | 15.05208 | -0.1142919 | 5.635967 | 1.437645
37.1147 | 22.0866 | 22.20291 | 15.04559 | -0.1163108 | 5.721382 | 1.435936
37.1247 | 22.1434 | 22.27994 | 15.03911 | -0.1365367 | 5.809336 | 1.431492
37.1347 | 22.1881 | 22.35682 | 15.03263 | -0.1687155 | 5.899935 | 1.424254
37.1447 | 22.2682 | 22.43365 | 15.02615 | -0.1654537 | 5.993284 | 1.414222
37.1547 | 22.327 | 22.51063 | 15.01967 | -0.1836259 | 6.089499 | 1.401455
37.1647 | 22.4138 | 22.58797 | 15.0132 | -0.1741663 | 6.1887 | 1.386066
37.1747 | 22.4734 | 22.66596 | 15.00673 | -0.1925637 | 6.291016 | 1.368216
37.1847 | 22.57 | 22.74496 | 15.00027 | -0.174956 | 6.396581 | 1.348109
37.1946 | 22.6172 | 22.82451 | 14.99387 | -0.2073092 | 6.504428 | 1.326212
37.2046 | 22.7306 | 22.90665 | 14.98741 | -0.1760491 | 6.616893 | 1.302346
37.2146 | 22.8162 | 22.99102 | 14.98095 | -0.1748219 | 6.733061 | 1.277007
37.2246 | 22.896 | 23.0781 | 14.9745 | -0.1820967 | 6.853102 | 1.250494
37.2346 | 23.0175 | 23.16836 | 14.96805 | -0.1508613 | 6.977196 | 1.223113
37.2446 | 23.1067 | 23.26232 | 14.96161 | -0.1556173 | 7.105538 | 1.195174
37.2546 | 23.2178 | 23.36047 | 14.95516 | -0.1426724 | 7.238329 | 1.166981
37.2646 | 23.3375 | 23.46334 | 14.94872 | -0.1258392 | 7.37579 | 1.138827
37.2746 | 23.4373 | 23.57143 | 14.94229 | -0.1341293 | 7.518151 | 1.110992
37.2846 | 23.597 | 23.68525 | 14.93585 | -0.0882494 | 7.665663 | 1.083734
37.2946 | 23.696 | 23.8053 | 14.92942 | -0.1092985 | 7.818589 | 1.057287
37.3046 | 23.8824 | 23.93206 | 14.923 | -0.04966354 | 7.977214 | 1.031854
37.3146 | 23.995 | 24.06602 | 14.91657 | -0.07102233 | 8.14184 | 1.00761
37.3246 | 24.186 | 24.20764 | 14.91015 | -0.0216417 | 8.312794 | 0.984697
37.3346 | 24.3618 | 24.35738 | 14.90373 | 0.004422705 | 8.490422 | 0.9632214
37.3446 | 24.5433 | 24.51568 | 14.89732 | 0.02762403 | 8.675099 | 0.9432577
37.3546 | 24.7646 | 24.68298 | 14.89091 | 0.08161857 | 8.867226 | 0.9248468
37.3646 | 24.9947 | 24.85973 | 14.8845 | 0.1349715 | 9.06723 | 0.9079972
37.3746 | 25.1969 | 25.04636 | 14.8781 | 0.1505411 | 9.275577 | 0.8926856
37.3846 | 25.4542 | 25.24331 | 14.8717 | 0.210887 | 9.49276 | 0.8788583
37.3946 | 25.7055 | 25.45104 | 14.8653 | 0.2544595 | 9.719311 | 0.8664323
37.4046 | 26.0029 | 25.67 | 14.8589 | 0.3328974 | 9.955803 | 0.855297
37.4146 | 26.2877 | 25.90068 | 14.85251 | 0.3870217 | 10.20285 | 0.8453159
37.4246 | 26.62 | 26.14357 | 14.84612 | 0.4764348 | 10.46111 | 0.8363292
37.4346 | 26.9493 | 26.39919 | 14.83974 | 0.5501088 | 10.7313 | 0.8281569
37.4446 | 27.3095 | 26.66812 | 14.83336 | 0.6413833 | 11.01416 | 0.8206029
37.4546 | 27.7037 | 26.95095 | 14.82698 | 0.7527518 | 11.31051 | 0.81346
37.4646 | 28.0988 | 27.24834 | 14.8206 | 0.8504553 | 11.62123 | 0.8065161
37.4746 | 28.5321 | 27.56102 | 14.81423 | 0.9710769 | 11.94723 | 0.7995602
37.4846 | 29.0321 | 27.88978 | 14.80786 | 1.142324 | 12.28953 | 0.7923897
37.4946 | 29.4835 | 28.23548 | 14.80149 | 1.248022 | 12.64917 | 0.7848174
37.5046 | 30.0215 | 28.59909 | 14.79513 | 1.422406 | 13.02729 | 0.776677
37.5146 | 30.5979 | 28.98169 | 14.78877 | 1.61621 | 13.42509 | 0.7678289
37.5246 | 31.1215 | 29.38443 | 14.78241 | 1.737069 | 13.84385 | 0.7581629
37.5346 | 31.7948 | 29.8086 | 14.77606 | 1.986198 | 14.28494 | 0.7476003
37.5446 | 32.372 | 30.25559 | 14.76971 | 2.11641 | 14.74978 | 0.7360935
37.5546 | 33.1346 | 30.7269 | 14.76336 | 2.407697 | 15.23991 | 0.7236251
37.5646 | 33.8394 | 31.22415 | 14.75702 | 2.615254 | 15.75692 | 0.7102044
37.5746 | 34.5674 | 31.74905 | 14.75068 | 2.818354 | 16.3025 | 0.695865
37.5846 | 35.3962 | 32.30343 | 14.74434 | 3.092774 | 16.87842 | 0.680661
37.5946 | 36.1538 | 32.88922 | 14.73801 | 3.264584 | 17.48654 | 0.6646635
37.6046 | 37.0934 | 33.50843 | 14.73168 | 3.584968 | 18.1288 | 0.6479581
37.6146 | 37.936 | 34.16319 | 14.72535 | 3.772812 | 18.8072 | 0.6306411
37.6246 | 38.874 | 34.85567 | 14.71903 | 4.018327 | 19.52383 | 0.612818
37.6346 | 39.8055 | 35.58815 | 14.71271 | 4.217351 | 20.28084 | 0.5945998
37.6446 | 40.7562 | 36.36293 | 14.70639 | 4.393267 | 21.08044 | 0.5761006
37.6546 | 41.8489 | 37.18239 | 14.70007 | 4.66651 | 21.92488 | 0.5574352
37.6646 | 42.8162 | 38.0489 | 14.69376 | 4.767298 | 22.81642 | 0.5387161
37.6746 | 43.9239 | 38.96485 | 14.68745 | 4.959052 | 23.75734 | 0.5200509
37.6846 | 45.0229 | 39.93257 | 14.68115 | 5.090326 | 24.74989 | 0.50154
37.6946 | 46.1084 | 40.95435 | 14.67485 | 5.154048 | 25.79623 | 0.4832751
37.7046 | 47.3101 | 42.03234 | 14.66855 | 5.277762 | 26.89845 | 0.4653373
37.7146 | 48.3785 | 43.16852 | 14.66225 | 5.209978 | 28.05847 | 0.4477966
37.7246 | 49.599 | 44.36464 | 14.65596 | 5.234364 | 29.27797 | 0.4307114
37.7346 | 50.796 | 45.62211 | 14.64967 | 5.173893 | 30.55831 | 0.4141288
37.7446 | 51.8824 | 46.94193 | 14.64338 | 4.940468 | 31.90046 | 0.398085
37.7546 | 53.1196 | 48.32457 | 14.6371 | 4.795029 | 33.30486 | 0.3826062
37.7646 | 54.2298 | 49.76983 | 14.63082 | 4.459966 | 34.7713 | 0.3677096
37.7745 | 55.3985 | 51.2613 | 14.62461 | 4.137202 | 36.28315 | 0.3535445
37.7845 | 56.5322 | 52.82713 | 14.61833 | 3.705072 | 37.86897 | 0.3398269
37.7945 | 57.5971 | 54.44937 | 14.61206 | 3.147732 | 39.5106 | 0.3266997
37.8045 | 58.7354 | 56.12344 | 14.6058 | 2.611955 | 41.20349 | 0.3141549
37.8145 | 59.7875 | 57.8432 | 14.59953 | 1.944301 | 42.94148 | 0.3021805
37.8245 | 60.8212 | 59.6007 | 14.59327 | 1.220504 | 44.71666 | 0.2907618
37.8345 | 61.9016 | 61.38604 | 14.58702 | 0.5155618 | 46.51914 | 0.2798818
37.8445 | 62.819 | 63.18727 | 14.58076 | -0.3682676 | 48.33698 | 0.2695216
37.8545 | 63.7841 | 64.99025 | 14.57451 | -1.206149 | 50.15608 | 0.2596614
37.8645 | 64.5798 | 66.77878 | 14.56826 | -2.198977 | 51.96023 | 0.2502807
37.8745 | 65.3904 | 68.53466 | 14.56202 | -3.144257 | 53.73128 | 0.2413586
37.8845 | 66.1959 | 70.23802 | 14.55578 | -4.042122 | 55.44937 | 0.232874
37.8945 | 66.8825 | 71.86777 | 14.54954 | -4.985275 | 57.09343 | 0.2248063
37.9045 | 67.5237 | 73.40214 | 14.5433 | -5.878445 | 58.64171 | 0.2171348
37.9145 | 68.0481 | 74.81939 | 14.53707 | -6.771286 | 60.07247 | 0.2098395
37.9245 | 68.5343 | 76.09857 | 14.53084 | -7.564266 | 61.36482 | 0.2029009
37.9345 | 69.0105 | 77.22038 | 14.52462 | -8.20988 | 62.49946 | 0.1963003
37.9445 | 69.3006 | 78.16789 | 14.5184 | -8.867289 | 63.45947 | 0.1900194
37.9545 | 69.6548 | 78.9272 | 14.51218 | -9.272401 | 64.23098 | 0.1840408
37.9645 | 69.7981 | 79.48794 | 14.50596 | -9.68984 | 64.80363 | 0.1783479
37.9745 | 69.9138 | 79.84353 | 14.49975 | -9.929726 | 65.17085 | 0.1729248
37.9845 | 70.0113 | 79.99125 | 14.49354 | -9.979945 | 65.32995 | 0.1677564
37.9945 | 69.9065 | 79.93212 | 14.48733 | -10.02562 | 65.28196 | 0.1628282
38.0045 | 69.8784 | 79.67059 | 14.48113 | -9.792191 | 65.03133 | 0.1581268
38.0145 | 69.6399 | 79.21417 | 14.47493 | -9.574275 | 64.58561 | 0.1536391
38.0245 | 69.3632 | 78.57301 | 14.46873 | -9.209806 | 63.95492 | 0.1493531
38.0345 | 69.0946 | 77.75942 | 14.46254 | -8.664821 | 63.15162 | 0.1452572
38.0445 | 68.6579 | 76.7875 | 14.45635 | -8.129595 | 62.1898 | 0.1413406
38.0545 | 68.2507 | 75.67278 | 14.45016 | -7.422077 | 61.08502 | 0.1375932
38.0645 | 67.6956 | 74.43184 | 14.44398 | -6.736243 | 59.85386 | 0.1340053
38.0745 | 67.1309 | 73.082 | 14.4378 | -5.951101 | 58.51364 | 0.130568
38.0845 | 66.4687 | 71.64101 | 14.43162 | -5.172306 | 57.08211 | 0.1272729
38.0945 | 65.7241 | 70.12664 | 14.42545 | -4.402536 | 55.57708 | 0.1241121
38.1045 | 65.0147 | 68.55643 | 14.41927 | -3.541733 | 54.01608 | 0.1210781
38.1145 | 64.195 | 66.94733 | 14.41311 | -2.752325 | 52.41606 | 0.118164
38.1245 | 63.3908 | 65.31536 | 14.40694 | -1.924558 | 50.79305 | 0.1153634
38.1345 | 62.5157 | 63.67539 | 14.40078 | -1.159687 | 49.16194 | 0.1126701
38.1445 | 61.5819 | 62.04091 | 14.39462 | -0.459013 | 47.53621 | 0.1100786
38.1545 | 60.6679 | 60.42392 | 14.38847 | 0.2439801 | 45.92787 | 0.1075834
38.1645 | 59.7466 | 58.83479 | 14.38231 | 0.911805 | 44.3473 | 0.1051796
38.1745 | 58.7619 | 57.28233 | 14.37616 | 1.479568 | 42.80331 | 0.1028625
38.1845 | 57.7825 | 55.77378 | 14.37002 | 2.00872 | 41.30313 | 0.1006279
38.1945 | 56.7508 | 54.3149 | 14.36388 | 2.435905 | 39.85255 | 0.09847151
38.2045 | 55.802 | 52.91011 | 14.35774 | 2.891886 | 38.45599 | 0.09638963
38.2145 | 54.7541 | 51.56265 | 14.3516 | 3.19145 | 37.11667 | 0.09437867
38.2245 | 53.746 | 50.27466 | 14.34547 | 3.471338 | 35.83676 | 0.09243525
38.2345 | 52.8397 | 49.04739 | 14.33934 | 3.792311 | 34.6175 | 0.09055624
38.2445 | 51.7942 | 47.88131 | 14.33321 | 3.91289 | 33.45936 | 0.08873867
38.2545 | 50.8345 | 46.77626 | 14.32709 | 4.058244 | 32.36219 | 0.08697976
38.2645 | 49.8397 | 45.73154 | 14.32097 | 4.108158 | 31.3253 | 0.08527688
38.2745 | 48.988 | 44.74608 | 14.31485 | 4.241916 | 30.34761 | 0.08362759
38.2845 | 48.0428 | 43.81846 | 14.30873 | 4.224343 | 29.42769 | 0.08202957
38.2945 | 47.1657 | 42.94701 | 14.30262 | 4.218686 | 28.56391 | 0.08048061
38.3045 | 46.2702 | 42.12993 | 14.29651 | 4.140275 | 27.75443 | 0.07897866
38.3145 | 45.4487 | 41.36525 | 14.29041 | 4.08345 | 26.99732 | 0.07752177
38.3245 | 44.6347 | 40.65096 | 14.28431 | 3.983736 | 26.29055 | 0.0761081
38.3345 | 43.891 | 39.98502 | 14.27821 | 3.905979 | 25.63207 | 0.07473589
38.3445 | 43.1482 | 39.36536 | 14.27212 | 3.782844 | 25.01984 | 0.0734035
38.3545 | 42.4111 | 38.78994 | 14.26602 | 3.621165 | 24.4518 | 0.07210935
38.3644 | 41.7256 | 38.26189 | 14.26 | 3.463714 | 23.93103 | 0.07086437
38.3744 | 41.0485 | 37.7686 | 14.25391 | 3.279897 | 23.44505 | 0.06964199
38.3844 | 40.4961 | 37.31374 | 14.24783 | 3.182359 | 22.99746 | 0.06845363
38.3944 | 39.8588 | 36.89549 | 14.24175 | 2.963311 | 22.58644 | 0.06729801
38.4044 | 39.3117 | 36.51211 | 14.23567 | 2.799592 | 22.21026 | 0.06617392
38.4144 | 38.7771 | 36.16195 | 14.2296 | 2.615152 | 21.86727 | 0.06508022
38.4244 | 38.2978 | 35.84344 | 14.22353 | 2.454361 | 21.55589 | 0.06401577
38.4344 | 37.8878 | 35.5551 | 14.21746 | 2.332704 | 21.27465 | 0.06297955
38.4444 | 37.3528 | 35.29553 | 14.2114 | 2.057269 | 21.02216 | 0.06197055
38.4544 | 37.0041 | 35.06343 | 14.20534 | 1.940666 | 20.79711 | 0.0609878
38.4644 | 36.5826 | 34.85758 | 14.19928 | 1.725016 | 20.59827 | 0.0600304
38.4744 | 36.2054 | 34.67685 | 14.19323 | 1.528552 | 20.42452 | 0.05909748
38.4844 | 35.9055 | 34.52017 | 14.18718 | 1.385329 | 20.27481 | 0.0581882
38.4944 | 35.5827 | 34.38658 | 14.18113 | 1.196116 | 20.14816 | 0.05730176
38.5044 | 35.3327 | 34.2752 | 14.17508 | 1.057503 | 20.04368 | 0.0564374
38.5144 | 35.0183 | 34.18519 | 14.16904 | 0.8331067 | 19.96056 | 0.05559438
38.5244 | 34.8295 | 34.11583 | 14.163 | 0.7136653 | 19.89806 | 0.05477201
38.5344 | 34.5706 | 34.06645 | 14.15697 | 0.5041471 | 19.85552 | 0.05396961
38.5444 | 34.3722 | 34.03645 | 14.15094 | 0.3357504 | 19.83233 | 0.05318655
38.5544 | 34.2074 | 34.02529 | 14.14491 | 0.1821066 | 19.82796 | 0.05242219
38.5644 | 34.019 | 34.03252 | 14.13888 | -0.01351563 | 19.84196 | 0.05167595
38.5744 | 33.887 | 34.05771 | 14.13286 | -0.1707144 | 19.87391 | 0.05094726
38.5844 | 33.7411 | 34.10054 | 14.12684 | -0.3594442 | 19.92347 | 0.05023558
38.5944 | 33.6695 | 34.16072 | 14.12082 | -0.4912209 | 19.99036 | 0.04954036
38.6044 | 33.5495 | 34.23801 | 14.11481 | -0.6885111 | 20.07434 | 0.04886114
38.6144 | 33.4776 | 34.33224 | 14.1088 | -0.8546415 | 20.17524 | 0.04819741
38.6244 | 33.4069 | 34.44329 | 14.10279 | -1.03639 | 20.29295 | 0.0475487
38.6344 | 33.3849 | 34.57109 | 14.09679 | -1.186187 | 20.42738 | 0.04691457
38.6444 | 33.3206 | 34.71561 | 14.09079 | -1.395012 | 20.57853 | 0.0462946
38.6544 | 33.3292 | 34.8769 | 14.08479 | -1.547697 | 20.74642 | 0.04568836
38.6644 | 33.3171 | 35.05502 | 14.0788 | -1.737921 | 20.93113 | 0.04509546
38.6744 | 33.3487 | 35.25011 | 14.07281 | -1.901412 | 21.13279 | 0.04451551
38.6844 | 33.3915 | 35.46235 | 14.06682 | -2.07085 | 21.35158 | 0.04394814
38.6944 | 33.4304 | 35.69196 | 14.06083 | -2.261563 | 21.58774 | 0.043393
38.7044 | 33.5191 | 35.93922 | 14.05485 | -2.420124 | 21.84152 | 0.04284974
38.7144 | 33.6139 | 36.20446 | 14.04887 | -2.590564 | 22.11327 | 0.04231802
38.7244 | 33.7358 | 36.48806 | 14.0429 | -2.752261 | 22.40336 | 0.04179754
38.7344 | 33.8939 | 36.79045 | 14.03693 | -2.896547 | 22.71223 | 0.04128799
38.7444 | 34.0124 | 37.11211 | 14.03096 | -3.099708 | 23.04036 | 0.04078907
38.7544 | 34.1972 | 37.45359 | 14.02499 | -3.256387 | 23.38829 | 0.04030048
38.7644 | 34.4023 | 37.81549 | 14.01903 | -3.413186 | 23.75663 | 0.03982196
38.7744 | 34.6411 | 38.19847 | 14.01307 | -3.557367 | 24.14604 | 0.03935324
38.7844 | 34.8571 | 38.60326 | 14.00711 | -3.746158 | 24.55725 | 0.03889405
38.7944 | 35.1953 | 39.03066 | 14.00116 | -3.835356 | 24.99105 | 0.03844417
38.8044 | 35.444 | 39.48152 | 13.99521 | -4.037524 | 25.44831 | 0.03800332
38.8144 | 35.8104 | 39.95681 | 13.98926 | -4.14641 | 25.92998 | 0.03757129
38.8244 | 36.2113 | 40.45753 | 13.98332 | -4.246229 | 26.43706 | 0.03714784
38.8344 | 36.5479 | 40.98479 | 13.97738 | -4.43689 | 26.97068 | 0.03673278
38.8444 | 37.0913 | 41.53979 | 13.97144 | -4.44849 | 27.53202 | 0.03632587
38.8544 | 37.5329 | 42.12382 | 13.96551 | -4.590923 | 28.12239 | 0.03592693
38.8644 | 38.0471 | 42.73828 | 13.95957 | -4.691178 | 28.74317 | 0.03553575
38.8744 | 38.696 | 43.38466 | 13.95365 | -4.688656 | 29.39586 | 0.03515214
38.8844 | 39.2258 | 44.06457 | 13.94772 | -4.838772 | 30.08207 | 0.03477592
38.8944 | 40.0214 | 44.77976 | 13.9418 | -4.75836 | 30.80355 | 0.03440691
38.9044 | 40.713 | 45.53208 | 13.93588 | -4.819085 | 31.56216 | 0.03404493
38.9144 | 41.4995 | 46.32355 | 13.92997 | -4.824047 | 32.35989 | 0.03368984
38.9244 | 42.4059 | 47.15629 | 13.92405 | -4.750389 | 33.1989 | 0.03334144
38.9344 | 43.242 | 48.03261 | 13.91814 | -4.790609 | 34.08147 | 0.03299959
38.9443 | 44.302 | 48.94559 | 13.9123 | -4.643591 | 35.00063 | 0.03266745
38.9543 | 45.4046 | 49.91601 | 13.90639 | -4.511414 | 35.97728 | 0.03233819
38.9643 | 46.4432 | 50.93797 | 13.90049 | -4.494766 | 37.00546 | 0.03201504
38.9743 | 47.7632 | 52.01446 | 13.8946 | -4.251261 | 38.08817 | 0.03169786
38.9843 | 48.9544 | 53.14846 | 13.8887 | -4.194063 | 39.22837 | 0.03138651
38.9943 | 50.4823 | 54.34348 | 13.88281 | -3.861176 | 40.42958 | 0.03108087
39.0043 | 51.9606 | 55.60309 | 13.87692 | -3.642494 | 41.69539 | 0.03078081
39.0143 | 53.6086 | 56.93103 | 13.87104 | -3.322427 | 43.0295 | 0.0304862
39.0243 | 55.2983 | 58.33157 | 13.86516 | -3.033272 | 44.43622 | 0.03019693
39.0343 | 57.1408 | 59.80889 | 13.85928 | -2.668092 | 45.9197 | 0.02991289
39.0443 | 59.1816 | 61.36768 | 13.85341 | -2.186078 | 47.48464 | 0.02963395
39.0543 | 61.2483 | 63.0124 | 13.84753 | -1.764103 | 49.13551 | 0.02936001
39.0643 | 63.4519 | 64.74823 | 13.84167 | -1.296333 | 50.87748 | 0.02909097
39.0743 | 65.9638 | 66.58026 | 13.8358 | -0.6164622 | 52.71564 | 0.02882673
39.0843 | 68.2746 | 68.51453 | 13.82994 | -0.2399259 | 54.65602 | 0.02856717
39.0943 | 71.1141 | 70.55624 | 13.82408 | 0.5578648 | 56.70385 | 0.02831222
39.1043 | 73.8832 | 72.71133 | 13.81822 | 1.171871 | 58.86505 | 0.02806176
39.1143 | 76.8087 | 74.98639 | 13.81237 | 1.822315 | 61.1462 | 0.02781572
39.1243 | 79.9437 | 77.38778 | 13.80652 | 2.555924 | 63.55368 | 0.027574
39.1343 | 83.1139 | 79.92154 | 13.80067 | 3.192355 | 66.09354 | 0.02733652
39.1443 | 86.6385 | 82.59425 | 13.79483 | 4.044246 | 68.77232 | 0.0271032
39.1543 | 90.124 | 85.41329 | 13.78899 | 4.710707 | 71.59743 | 0.02687395
39.1643 | 94.0189 | 88.38449 | 13.78315 | 5.634407 | 74.57469 | 0.02664869
39.1743 | 97.8522 | 91.51428 | 13.77732 | 6.337922 | 77.71053 | 0.02642735
39.1843 | 101.8719 | 94.80979 | 13.77148 | 7.062111 | 81.0121 | 0.02620985
39.1943 | 106.3235 | 98.276 | 13.76566 | 8.047503 | 84.48434 | 0.02599612
39.2043 | 110.4401 | 101.9182 | 13.75983 | 8.5219 | 88.13258 | 0.02578609
39.2143 | 115.1667 | 105.7421 | 13.75401 | 9.424622 | 91.96249 | 0.02557969
39.2243 | 119.6188 | 109.7503 | 13.74819 | 9.868495 | 95.97674 | 0.02537686
39.2343 | 124.6121 | 113.9454 | 13.74237 | 10.66673 | 100.1778 | 0.02517753
39.2443 | 129.4981 | 118.3296 | 13.73656 | 11.16845 | 104.5681 | 0.02498164
39.2543 | 134.6134 | 122.9009 | 13.73075 | 11.71254 | 109.1453 | 0.02478912
39.2643 | 139.6818 | 127.6578 | 13.72495 | 12.02401 | 113.9082 | 0.02459992
39.2743 | 144.55 | 132.5957 | 13.71914 | 11.95432 | 118.8521 | 0.02441399
39.2843 | 150.0525 | 137.7056 | 13.71334 | 12.3469 | 123.968 | 0.02423125
39.2943 | 155.3648 | 142.979 | 13.70755 | 12.38583 | 129.2474 | 0.02405167
39.3043 | 160.5159 | 148.4028 | 13.70175 | 12.11312 | 134.6772 | 0.02387518
39.3143 | 166.0072 | 153.9592 | 13.69596 | 12.048 | 140.2395 | 0.02370174
39.3243 | 171.1992 | 159.631 | 13.69017 | 11.56823 | 145.9173 | 0.02353129
39.3343 | 176.551 | 165.3956 | 13.68439 | 11.15537 | 151.6879 | 0.02336379
39.3443 | 181.963 | 171.2288 | 13.67861 | 10.7342 | 157.527 | 0.02319919
39.3543 | 186.9109 | 177.104 | 13.67283 | 9.806919 | 163.4081 | 0.02303744
39.3643 | 191.9147 | 182.993 | 13.66705 | 8.921652 | 169.3031 | 0.0228785
39.3743 | 197.0069 | 188.8676 | 13.66128 | 8.139341 | 175.1836 | 0.02272233
39.3843 | 201.8179 | 194.6952 | 13.65551 | 7.122657 | 181.0172 | 0.02256888
39.3943 | 206.491 | 200.4485 | 13.64975 | 6.042512 | 186.7763 | 0.02241812
39.4043 | 210.9021 | 206.0965 | 13.64398 | 4.805582 | 192.4303 | 0.02227
39.4143 | 215.5966 | 211.6095 | 13.63822 | 3.987097 | 197.9492 | 0.02212448
39.4243 | 219.3239 | 216.9575 | 13.63247 | 2.366355 | 203.3031 | 0.02198153
39.4343 | 223.2206 | 222.1104 | 13.62671 | 1.110174 | 208.4619 | 0.02184111
39.4443 | 226.6357 | 227.0371 | 13.62096 | -0.4013728 | 213.3944 | 0.02170319
39.4543 | 229.7662 | 231.7051 | 13.61522 | -1.938922 | 218.0683 | 0.02156773
39.4643 | 232.9367 | 236.0805 | 13.60947 | -3.143832 | 222.4496 | 0.0214347
39.4743 | 235.3963 | 240.1274 | 13.60373 | -4.731088 | 226.5024 | 0.02130406
39.4843 | 238.0488 | 243.8081 | 13.59799 | -5.759282 | 230.1889 | 0.02117579
39.4943 | 239.6841 | 247.0839 | 13.59226 | -7.399763 | 233.4706 | 0.02104986
39.5043 | 241.4543 | 249.9158 | 13.58653 | -8.461465 | 236.3083 | 0.02092624
39.5143 | 242.947 | 252.2658 | 13.5808 | -9.318822 | 238.6642 | 0.02080489
39.5243 | 243.7533 | 254.0987 | 13.57507 | -10.34535 | 240.5029 | 0.0206858
39.5342 | 244.3388 | 255.3733 | 13.56941 | -11.03447 | 241.7833 | 0.0205701
39.5442 | 244.1389 | 256.0895 | 13.56369 | -11.9506 | 242.5054 | 0.02045541
39.5542 | 244.2637 | 256.2136 | 13.55797 | -11.94995 | 242.6353 | 0.02034289
39.5642 | 243.6165 | 255.7354 | 13.55226 | -12.11887 | 242.1629 | 0.02023253
39.5742 | 242.717 | 254.653 | 13.54655 | -11.93598 | 241.0863 | 0.0201243
39.5842 | 241.4323 | 252.9734 | 13.54084 | -11.54114 | 239.4126 | 0.02001818
39.5942 | 239.8023 | 250.7121 | 13.53514 | -10.90978 | 237.157 | 0.01991414
39.6042 | 237.7817 | 247.8917 | 13.52944 | -10.10996 | 234.3424 | 0.01981217
39.6142 | 235.3497 | 244.5416 | 13.52374 | -9.191859 | 230.9981 | 0.01971225
39.6242 | 232.5536 | 240.6965 | 13.51804 | -8.142947 | 227.1589 | 0.01961436
39.6342 | 229.5215 | 236.3958 | 13.51235 | -6.874307 | 222.8639 | 0.01951848
39.6442 | 226.4069 | 231.6818 | 13.50666 | -5.274874 | 218.1557 | 0.01942459
39.6542 | 222.6857 | 226.5995 | 13.50098 | -3.91378 | 213.0792 | 0.01933268
39.6642 | 218.9404 | 221.1957 | 13.4953 | -2.255274 | 207.6811 | 0.01924273
39.6742 | 215.0622 | 215.5182 | 13.48962 | -0.455962 | 202.0094 | 0.01915473
39.6842 | 210.5336 | 209.6153 | 13.48394 | 0.9183036 | 196.1123 | 0.01906866
39.6942 | 206.1056 | 203.5352 | 13.47827 | 2.570355 | 190.038 | 0.01898452
39.7042 | 201.3769 | 197.3255 | 13.4726 | 4.051444 | 183.834 | 0.01890228
39.7142 | 196.4957 | 191.0319 | 13.46693 | 5.463817 | 177.5461 | 0.01882194
39.7242 | 191.5733 | 184.6984 | 13.46127 | 6.874918 | 171.2184 | 0.01874348
39.7342 | 186.5485 | 178.3661 | 13.45561 | 8.182378 | 164.8918 | 0.0186669
39.7442 | 181.1074 | 172.0729 | 13.44995 | 9.034479 | 158.6044 | 0.01859219
39.7542 | 175.9789 | 165.8529 | 13.44429 | 10.12601 | 152.3901 | 0.01851934
39.7642 | 170.7402 | 159.7361 | 13.43864 | 11.00409 | 146.279 | 0.01844833
39.7742 | 165.2205 | 153.7485 | 13.43299 | 11.47202 | 140.2971 | 0.01837917
39.7842 | 159.9407 | 147.9116 | 13.42735 | 12.02905 | 134.466 | 0.01831185
39.7942 | 154.598 | 142.2432 | 13.42171 | 12.35478 | 128.8033 | 0.01824636
39.8042 | 149.304 | 136.7569 | 13.41607 | 12.54706 | 123.3227 | 0.01818269
39.8142 | 143.9052 | 131.4629 | 13.41043 | 12.44228 | 118.0344 | 0.01812085
39.8242 | 138.7236 | 126.3681 | 13.4048 | 12.35547 | 112.9453 | 0.01806083
39.8342 | 133.4113 | 121.4767 | 13.39917 | 11.93463 | 108.0595 | 0.01800262
39.8442 | 128.6719 | 116.7902 | 13.39354 | 11.88174 | 103.3787 | 0.01794624
39.8542 | 123.4701 | 112.3082 | 13.38792 | 11.16192 | 98.90237 | 0.01789166
39.8642 | 118.7533 | 108.0285 | 13.3823 | 10.72476 | 94.6284 | 0.01783891
39.8742 | 114.1287 | 103.9477 | 13.37668 | 10.18104 | 90.55319 | 0.01778797
39.8842 | 109.3288 | 100.0608 | 13.37107 | 9.267969 | 86.67203 | 0.01773885
39.8942 | 104.9737 | 96.36247 | 13.36545 | 8.611232 | 82.97932 | 0.01769154
39.9042 | 100.4236 | 92.84634 | 13.35985 | 7.577258 | 79.46885 | 0.01764607
39.9142 | 96.4925 | 89.50576 | 13.35424 | 6.986739 | 76.13392 | 0.01760242
39.9242 | 92.4497 | 86.33372 | 13.34864 | 6.115976 | 72.96752 | 0.0175606
39.9342 | 88.5675 | 83.32303 | 13.34304 | 5.244467 | 69.96247 | 0.01752063
39.9442 | 84.9872 | 80.46644 | 13.33744 | 4.520761 | 67.11151 | 0.0174825
39.9542 | 81.251 | 77.75668 | 13.33185 | 3.494318 | 64.40739 | 0.01744622
39.9642 | 78.0901 | 75.18662 | 13.32626 | 2.903484 | 61.84294 | 0.01741181
39.9742 | 74.7313 | 72.7492 | 13.32067 | 1.982104 | 59.41114 | 0.01737928
39.9842 | 71.7219 | 70.43757 | 13.31509 | 1.284327 | 57.10513 | 0.01734863
39.9942 | 68.8299 | 68.24508 | 13.30951 | 0.5848186 | 54.91825 | 0.01731987
40.0042 | 66.0138 | 66.16534 | 13.30393 | -0.1515353 | 52.84411 | 0.01729303
40.0142 | 63.5414 | 64.19213 | 13.29836 | -0.6507257 | 50.8765 | 0.01726811
40.0242 | 61.0045 | 62.31956 | 13.29278 | -1.315057 | 49.00953 | 0.01724513
40.0342 | 58.6627 | 60.54197 | 13.28722 | -1.879265 | 47.23753 | 0.0172241
40.0442 | 56.5068 | 58.85397 | 13.28165 | -2.347167 | 45.55511 | 0.01720505
40.0542 | 54.3449 | 57.25043 | 13.27609 | -2.905532 | 43.95716 | 0.01718799
40.0642 | 52.5633 | 55.7265 | 13.27053 | -3.163201 | 42.4388 | 0.01717294
40.0742 | 50.7346 | 54.27756 | 13.26497 | -3.542958 | 40.99543 | 0.01715993
40.0842 | 48.9547 | 52.89925 | 13.25942 | -3.94455 | 39.62268 | 0.01714897
40.0942 | 47.4676 | 51.58746 | 13.25387 | -4.119863 | 38.31645 | 0.01714009
40.1042 | 45.871 | 50.33831 | 13.24832 | -4.467314 | 37.07286 | 0.01713332
40.1142 | 44.6473 | 49.14815 | 13.24278 | -4.500849 | 35.88824 | 0.01712868
40.1241 | 43.2834 | 48.02461 | 13.23729 | -4.741213 | 34.77019 | 0.01712622
40.1341 | 42.1155 | 46.94179 | 13.23175 | -4.826286 | 33.69291 | 0.01712591
40.1441 | 41.0069 | 45.90827 | 13.22622 | -4.901371 | 32.66492 | 0.01712782
40.1541 | 39.9337 | 44.9212 | 13.22069 | -4.987505 | 31.68338 | 0.01713199
40.1641 | 39.082 | 43.97793 | 13.21516 | -4.895927 | 30.74563 | 0.01713845
40.1741 | 38.1276 | 43.07593 | 13.20963 | -4.948329 | 29.84915 | 0.01714723
40.1841 | 37.3678 | 42.21287 | 13.20411 | -4.845065 | 28.9916 | 0.01715838
40.1941 | 36.5682 | 41.38655 | 13.19859 | -4.818346 | 28.17078 | 0.01717194
40.2041 | 35.8934 | 40.59492 | 13.19307 | -4.701519 | 27.38466 | 0.01718795
40.2141 | 35.2328 | 39.83606 | 13.18756 | -4.603259 | 26.63129 | 0.01720645
40.2241 | 34.6619 | 39.10817 | 13.18205 | -4.446273 | 25.90889 | 0.01722749
40.2341 | 34.187 | 38.40957 | 13.17654 | -4.222574 | 25.21578 | 0.01725112
40.2441 | 33.6426 | 37.7387 | 13.17104 | -4.096097 | 24.55038 | 0.0172774
40.2541 | 33.2048 | 37.09407 | 13.16554 | -3.889265 | 23.91122 | 0.01730637
40.2641 | 32.7952 | 36.47431 | 13.16004 | -3.679107 | 23.29693 | 0.01733809
40.2741 | 32.3986 | 35.87813 | 13.15454 | -3.479532 | 22.70621 | 0.01737262
40.2841 | 32.0844 | 35.30433 | 13.14905 | -3.219934 | 22.13787 | 0.01741003
40.2941 | 31.7602 | 34.75178 | 13.14356 | -2.991584 | 21.59077 | 0.01745037
40.3041 | 31.5348 | 34.21942 | 13.13808 | -2.684623 | 21.06385 | 0.01749372
40.3141 | 31.227 | 33.70626 | 13.13259 | -2.479259 | 20.55613 | 0.01754015
40.3241 | 30.9771 | 33.21136 | 13.12711 | -2.234256 | 20.06665 | 0.01758974
40.3341 | 30.8085 | 32.73384 | 13.12164 | -1.925345 | 19.59457 | 0.01764255
40.3441 | 30.5851 | 32.2729 | 13.11616 | -1.6878 | 19.13904 | 0.01769869
40.3541 | 30.3914 | 31.82775 | 13.11069 | -1.436351 | 18.6993 | 0.01775822
40.3641 | 30.2645 | 31.39767 | 13.10522 | -1.133168 | 18.27462 | 0.01782124
40.3741 | 30.0987 | 30.98197 | 13.09976 | -0.8832689 | 17.86432 | 0.01788784
40.3841 | 30.0173 | 30.58001 | 13.0943 | -0.5627071 | 17.46775 | 0.01795813
40.3941 | 29.8248 | 30.19118 | 13.08884 | -0.3663753 | 17.0843 | 0.0180322
40.4041 | 29.7638 | 29.8149 | 13.08338 | -0.05109697 | 16.7134 | 0.01811017
40.4141 | 29.6204 | 29.45063 | 13.07793 | 0.1697683 | 16.35451 | 0.01819214
40.4241 | 29.5084 | 29.09786 | 13.07248 | 0.4105363 | 16.0071 | 0.01827824
40.4341 | 29.4216 | 28.75611 | 13.06703 | 0.6654884 | 15.67071 | 0.01836859
40.4441 | 29.3243 | 28.42491 | 13.06159 | 0.8993884 | 15.34486 | 0.01846333
40.4541 | 29.2712 | 28.10383 | 13.05615 | 1.167369 | 15.02912 | 0.01856259
40.4641 | 29.1353 | 27.79246 | 13.05071 | 1.342842 | 14.72308 | 0.01866651
40.4741 | 29.0781 | 27.4904 | 13.04528 | 1.587702 | 14.42634 | 0.01877525
40.4841 | 28.9727 | 27.19728 | 13.03985 | 1.775419 | 14.13854 | 0.01888897
40.4941 | 28.8783 | 26.91275 | 13.03442 | 1.965547 | 13.85933 | 0.01900782
40.5041 | 28.7889 | 26.63648 | 13.02899 | 2.152421 | 13.58835 | 0.019132
40.5141 | 28.7147 | 26.36814 | 13.02357 | 2.346562 | 13.32531 | 0.01926167
40.5241 | 28.6101 | 26.10743 | 13.01815 | 2.502673 | 13.06988 | 0.01939706
40.5341 | 28.5092 | 25.85406 | 13.01274 | 2.655144 | 12.82178 | 0.01953833
40.5441 | 28.3914 | 25.60775 | 13.00732 | 2.783651 | 12.58074 | 0.01968572
40.5541 | 28.3128 | 25.36824 | 13.00191 | 2.944555 | 12.34649 | 0.01983946
40.5641 | 28.1868 | 25.13529 | 12.9965 | 3.051513 | 12.11878 | 0.01999979
40.5741 | 28.0515 | 24.90864 | 12.9911 | 3.142857 | 11.89738 | 0.02016695
40.5841 | 27.9484 | 24.68808 | 12.9857 | 3.260319 | 11.68204 | 0.02034123
40.5941 | 27.7722 | 24.47338 | 12.9803 | 3.298818 | 11.47256 | 0.02052288
40.6041 | 27.6822 | 24.26434 | 12.97491 | 3.417861 | 11.26872 | 0.02071221
40.6141 | 27.504 | 24.06075 | 12.96951 | 3.443248 | 11.07033 | 0.02090955
40.6241 | 27.3673 | 23.86243 | 12.96413 | 3.50487 | 10.87719 | 0.02111522
40.6341 | 27.2095 | 23.66919 | 12.95874 | 3.540309 | 10.68912 | 0.02132957
40.6441 | 27.0426 | 23.48086 | 12.95336 | 3.561741 | 10.50595 | 0.02155299
40.6541 | 26.8594 | 23.29727 | 12.94798 | 3.562129 | 10.32751 | 0.02178588
40.6641 | 26.6738 | 23.11826 | 12.9426 | 3.555538 | 10.15363 | 0.02202861
40.6741 | 26.5142 | 22.94368 | 12.93723 | 3.570518 | 9.984175 | 0.02228169
40.6841 | 26.3126 | 22.77338 | 12.93185 | 3.539218 | 9.818982 | 0.02254558
40.6941 | 26.1174 | 22.60722 | 12.92649 | 3.510177 | 9.657916 | 0.02282076
40.704 | 25.9253 | 22.44667 | 12.92117 | 3.478628 | 9.502392 | 0.02310488
40.714 | 25.6857 | 22.28836 | 12.91581 | 3.397344 | 9.349139 | 0.0234042
40.724 | 25.5348 | 22.13379 | 12.91045 | 3.401008 | 9.199622 | 0.02371654
40.734 | 25.3011 | 21.98286 | 12.9051 | 3.318238 | 9.053722 | 0.02404255
40.744 | 25.0771 | 21.83545 | 12.89975 | 3.241648 | 8.911323 | 0.02438292
40.754 | 24.8545 | 21.69145 | 12.8944 | 3.163051 | 8.772315 | 0.02473838
40.764 | 24.6173 | 21.55075 | 12.88905 | 3.066548 | 8.636593 | 0.02510972
40.774 | 24.4063 | 21.41326 | 12.8837 | 2.993045 | 8.504053 | 0.02549777
40.784 | 24.1687 | 21.27886 | 12.87836 | 2.889836 | 8.374597 | 0.02590343
40.794 | 23.9406 | 21.14748 | 12.87303 | 2.793116 | 8.248131 | 0.02632764
40.804 | 23.7452 | 21.01903 | 12.86769 | 2.726174 | 8.124563 | 0.02677141
40.814 | 23.465 | 20.8934 | 12.86236 | 2.571598 | 8.003807 | 0.02723583
40.824 | 23.2393 | 20.77053 | 12.85703 | 2.46877 | 7.885777 | 0.02772203
40.834 | 23.0374 | 20.65033 | 12.8517 | 2.38707 | 7.770394 | 0.02823125
40.844 | 22.7891 | 20.53273 | 12.84638 | 2.256375 | 7.657578 | 0.02876478
40.854 | 22.5835 | 20.41764 | 12.84106 | 2.165859 | 7.547255 | 0.02932401
40.864 | 22.3543 | 20.30501 | 12.83575 | 2.049293 | 7.439351 | 0.02991041
40.874 | 22.1256 | 20.19476 | 12.83043 | 1.930845 | 7.333798 | 0.03052555
40.884 | 21.8987 | 20.08682 | 12.82512 | 1.811882 | 7.230527 | 0.03117107
40.894 | 21.6546 | 19.98113 | 12.81981 | 1.673465 | 7.129473 | 0.03184874
40.904 | 21.4849 | 19.87764 | 12.81451 | 1.607258 | 7.030574 | 0.03256043
40.914 | 21.2291 | 19.77628 | 12.80921 | 1.452816 | 6.933769 | 0.0333081
40.924 | 21.0454 | 19.677 | 12.80391 | 1.368399 | 6.839 | 0.03409385
40.934 | 20.8254 | 19.57974 | 12.79861 | 1.245658 | 6.74621 | 0.03491987
40.944 | 20.6076 | 19.48445 | 12.79332 | 1.123147 | 6.655345 | 0.03578849
40.954 | 20.4159 | 19.39108 | 12.78803 | 1.024816 | 6.566353 | 0.03670216
40.964 | 20.2181 | 19.2996 | 12.78274 | 0.9184979 | 6.479196 | 0.03766345
40.974 | 20.0379 | 19.20993 | 12.77746 | 0.8279686 | 6.393798 | 0.03867504
40.984 | 19.8363 | 19.12204 | 12.77218 | 0.7142594 | 6.310123 | 0.03973977
40.994 | 19.6471 | 19.03589 | 12.7669 | 0.6112108 | 6.228129 | 0.04086058
41.004 | 19.4633 | 18.95143 | 12.76162 | 0.5118651 | 6.147769 | 0.04204056
41.014 | 19.2862 | 18.86864 | 12.75635 | 0.4175628 | 6.069001 | 0.04328289
41.024 | 19.1484 | 18.78746 | 12.75108 | 0.3609408 | 5.991784 | 0.04459088
41.034 | 18.9573 | 18.70786 | 12.74582 | 0.2494367 | 5.916077 | 0.04596794
41.044 | 18.8044 | 18.62981 | 12.74056 | 0.1745853 | 5.841842 | 0.04741759
41.054 | 18.6454 | 18.55328 | 12.7353 | 0.09212093 | 5.76904 | 0.04894339
41.064 | 18.4765 | 18.47822 | 12.73004 | -0.001723943 | 5.697636 | 0.05054897
41.074 | 18.3603 | 18.40462 | 12.72478 | -0.0443177 | 5.627595 | 0.052238
41.084 | 18.2095 | 18.33243 | 12.71953 | -0.1229302 | 5.558882 | 0.05401409
41.094 | 18.0669 | 18.26163 | 12.71429 | -0.194731 | 5.491464 | 0.05588085
41.104 | 17.9533 | 18.19219 | 12.70904 | -0.2388928 | 5.42531 | 0.05784173
41.114 | 17.7847 | 18.12409 | 12.7038 | -0.3393872 | 5.360388 | 0.0599
41.124 | 17.7044 | 18.05729 | 12.69856 | -0.3528875 | 5.296669 | 0.0620587
41.134 | 17.5505 | 17.99177 | 12.69332 | -0.4412669 | 5.234123 | 0.06432047
41.144 | 17.4722 | 17.9275 | 12.68809 | -0.4552995 | 5.172721 | 0.06668747
41.154 | 17.3417 | 17.86446 | 12.68286 | -0.5227596 | 5.112438 | 0.06916126
41.164 | 17.2242 | 17.80262 | 12.67763 | -0.5784215 | 5.053245 | 0.07174262
41.174 | 17.1306 | 17.74196 | 12.67241 | -0.611359 | 4.995118 | 0.07443137
41.184 | 17.0287 | 17.68245 | 12.66719 | -0.6537465 | 4.938032 | 0.07722615
41.194 | 16.9408 | 17.62406 | 12.66197 | -0.6832558 | 4.881961 | 0.08012427
41.204 | 16.8529 | 17.56676 | 12.65676 | -0.7138606 | 4.826884 | 0.08312142
41.214 | 16.7527 | 17.51053 | 12.65154 | -0.7578309 | 4.772777 | 0.08621143
41.224 | 16.6699 | 17.45534 | 12.64633 | -0.7854369 | 4.719617 | 0.08938607
41.234 | 16.5799 | 17.40115 | 12.64113 | -0.8212464 | 4.667384 | 0.09263481
41.244 | 16.5106 | 17.34793 | 12.63592 | -0.837326 | 4.616057 | 0.09594467
41.254 | 16.451 | 17.29564 | 12.63072 | -0.8446389 | 4.565615 | 0.09930001
41.264 | 16.3603 | 17.24425 | 12.62553 | -0.8839481 | 4.516039 | 0.1026826
41.274 | 16.2958 | 17.19371 | 12.62033 | -0.8979134 | 4.46731 | 0.1060716
41.284 | 16.2111 | 17.14399 | 12.61514 | -0.9328931 | 4.419409 | 0.1094437
41.2939 | 16.1593 | 17.09552 | 12.61 | -0.9362245 | 4.37278 | 0.1127407
41.3039 | 16.1035 | 17.04729 | 12.60482 | -0.9437946 | 4.326474 | 0.1160021
41.3139 | 16.0488 | 16.99974 | 12.59964 | -0.9509407 | 4.280938 | 0.1191665
41.3239 | 15.9946 | 16.95283 | 12.59446 | -0.9582298 | 4.236168 | 0.1222054
41.3339 | 15.9162 | 16.90651 | 12.58928 | -0.9903119 | 4.192141 | 0.1250909
41.3439 | 15.8889 | 16.86075 | 12.58411 | -0.971845 | 4.148842 | 0.1277962
41.3539 | 15.8113 | 16.81549 | 12.57894 | -1.004189 | 4.106256 | 0.1302967
41.3639 | 15.7778 | 16.77071 | 12.57377 | -0.9929071 | 4.064369 | 0.1325705
41.3739 | 15.7312 | 16.72637 | 12.5686 | -0.9951724 | 4.02317 | 0.1345988
41.3839 | 15.6736 | 16.68244 | 12.56344 | -1.008845 | 3.982636 | 0.1363668
41.3939 | 15.633 | 16.63891 | 12.55828 | -1.005906 | 3.94276 | 0.1378634
41.4039 | 15.5819 | 16.59573 | 12.55313 | -1.013834 | 3.903526 | 0.1390815
41.4139 | 15.5335 | 16.55291 | 12.54797 | -1.019415 | 3.864923 | 0.1400176
41.4239 | 15.4908 | 16.51044 | 12.54282 | -1.019635 | 3.826939 | 0.1406721
41.4339 | 15.416 | 16.46828 | 12.53768 | -1.052282 | 3.789557 | 0.1410482
41.4439 | 15.4238 | 16.42646 | 12.53253 | -1.00266 | 3.752775 | 0.1411523
41.4539 | 15.3415 | 16.38496 | 12.52739 | -1.043461 | 3.716576 | 0.1409935
41.4639 | 15.3211 | 16.34379 | 12.52225 | -1.022686 | 3.68095 | 0.1405828
41.4739 | 15.2728 | 16.30294 | 12.51712 | -1.030138 | 3.645886 | 0.1399337
41.4839 | 15.214 | 16.26242 | 12.51199 | -1.048421 | 3.611374 | 0.139061
41.4939 | 15.1742 | 16.22225 | 12.50686 | -1.048047 | 3.577408 | 0.1379813
41.5039 | 15.1658 | 16.18241 | 12.50173 | -1.016613 | 3.54397 | 0.1367121
41.5139 | 15.1206 | 16.14293 | 12.49661 | -1.022334 | 3.511055 | 0.1352722
41.5239 | 15.0768 | 16.10382 | 12.49149 | -1.027021 | 3.478653 | 0.1336804
41.5339 | 15.0283 | 16.06508 | 12.48637 | -1.036782 | 3.446756 | 0.1319563
41.5439 | 14.9933 | 16.02673 | 12.48126 | -1.033431 | 3.415356 | 0.1301191
41.5539 | 14.9603 | 15.98878 | 12.47614 | -1.028476 | 3.384444 | 0.1281881
41.5639 | 14.9579 | 15.95123 | 12.47103 | -0.9933252 | 3.354008 | 0.1261818
41.5739 | 14.9018 | 15.9141 | 12.46593 | -1.012297 | 3.324049 | 0.1241185
41.5839 | 14.8659 | 15.8774 | 12.46083 | -1.011497 | 3.294555 | 0.1220155
41.5939 | 14.8295 | 15.84114 | 12.45573 | -1.011636 | 3.265519 | 0.1198897
41.6039 | 14.7865 | 15.80532 | 12.45063 | -1.018821 | 3.236935 | 0.1177569
41.6139 | 14.8019 | 15.76996 | 12.44554 | -0.9680631 | 3.208795 | 0.1156322
41.6239 | 14.7711 | 15.73507 | 12.44045 | -0.963972 | 3.181097 | 0.1135299
41.6339 | 14.7186 | 15.70065 | 12.43536 | -0.9820485 | 3.153828 | 0.1114633
41.6439 | 14.6915 | 15.6667 | 12.43027 | -0.9752031 | 3.126986 | 0.109445
41.6539 | 14.6564 | 15.63324 | 12.42519 | -0.9768417 | 3.100565 | 0.1074867
41.6639 | 14.63 | 15.60027 | 12.42011 | -0.9702672 | 3.074557 | 0.1055991
41.6739 | 14.6398 | 15.56779 | 12.41503 | -0.9279905 | 3.048964 | 0.103792
41.6839 | 14.5907 | 15.53581 | 12.40996 | -0.9451137 | 3.023778 | 0.1020745
41.6939 | 14.573 | 15.50434 | 12.40489 | -0.9313403 | 2.998995 | 0.100455
41.7039 | 14.5174 | 15.47337 | 12.39982 | -0.9559739 | 2.974609 | 0.09894114
41.7139 | 14.5212 | 15.44292 | 12.39476 | -0.9217171 | 2.950619 | 0.09753894
41.7239 | 14.4923 | 15.41297 | 12.3897 | -0.9206727 | 2.927021 | 0.09625441
41.7339 | 14.4756 | 15.38354 | 12.38464 | -0.9079439 | 2.903811 | 0.09509388
41.7439 | 14.4564 | 15.35463 | 12.37958 | -0.8982346 | 2.880991 | 0.09406071
41.7539 | 14.4135 | 15.32624 | 12.37453 | -0.9127397 | 2.858551 | 0.09315866
41.7639 | 14.393 | 15.29836 | 12.36948 | -0.9053646 | 2.836493 | 0.09239146
41.7739 | 14.3891 | 15.27101 | 12.36443 | -0.881908 | 2.814815 | 0.09176009
41.7839 | 14.3642 | 15.24417 | 12.35939 | -0.8799705 | 2.793516 | 0.09126548
41.7939 | 14.3569 | 15.21785 | 12.35435 | -0.8609509 | 2.772594 | 0.09090824
41.8039 | 14.3086 | 15.19205 | 12.34931 | -0.8834467 | 2.752051 | 0.09068614
41.8139 | 14.3047 | 15.16676 | 12.34427 | -0.8620555 | 2.731884 | 0.09059649
41.8239 | 14.2686 | 15.14197 | 12.33924 | -0.8733736 | 2.712095 | 0.09063581
41.8339 | 14.2738 | 15.1177 | 12.33421 | -0.8438956 | 2.692685 | 0.09079767
41.8439 | 14.2392 | 15.09392 | 12.32919 | -0.8547152 | 2.673654 | 0.0910747
41.8539 | 14.218 | 15.07062 | 12.32416 | -0.8526249 | 2.655004 | 0.09145809
41.8639 | 14.21 | 15.04782 | 12.31914 | -0.8378159 | 2.636737 | 0.09193676
41.8738 | 14.1726 | 15.0257 | 12.31418 | -0.8531 | 2.619034 | 0.09249101
41.8838 | 14.1751 | 15.00381 | 12.30916 | -0.8287149 | 2.601536 | 0.09311814
41.8938 | 14.145 | 14.98237 | 12.30415 | -0.8373744 | 2.58443 | 0.09379573
41.9038 | 14.1147 | 14.96136 | 12.29914 | -0.8466641 | 2.567719 | 0.09450521
41.9138 | 14.145 | 14.94077 | 12.29413 | -0.7957674 | 2.551408 | 0.0952264
41.9238 | 14.0945 | 14.92057 | 12.28913 | -0.8260682 | 2.5355 | 0.0959379
41.9338 | 14.0767 | 14.90075 | 12.28413 | -0.8240487 | 2.520001 | 0.09661755
41.9438 | 14.0639 | 14.88129 | 12.27913 | -0.8173922 | 2.504917 | 0.09724279
41.9538 | 14.0327 | 14.86218 | 12.27414 | -0.829482 | 2.490252 | 0.0977914
41.9638 | 14.0422 | 14.8434 | 12.26915 | -0.8012031 | 2.476014 | 0.09824201
41.9738 | 14.0183 | 14.82494 | 12.26416 | -0.8066418 | 2.462209 | 0.09857483
41.9838 | 13.9975 | 14.80679 | 12.25917 | -0.8092872 | 2.448842 | 0.09877219
41.9938 | 13.9655 | 14.78893 | 12.25419 | -0.8234313 | 2.435922 | 0.09881902
42.0038 | 13.9509 | 14.77137 | 12.24921 | -0.8204685 | 2.423455 | 0.09870332
42.0138 | 13.9389 | 14.7541 | 12.24423 | -0.8151974 | 2.411448 | 0.0984163
42.0238 | 13.9325 | 14.73712 | 12.23926 | -0.8046187 | 2.399907 | 0.09795254
42.0338 | 13.9159 | 14.72044 | 12.23429 | -0.8045369 | 2.388839 | 0.09730987
42.0438 | 13.883 | 14.70406 | 12.22932 | -0.8210583 | 2.378249 | 0.09648922
42.0538 | 13.8609 | 14.68799 | 12.22435 | -0.8270918 | 2.368143 | 0.09549429
42.0638 | 13.8633 | 14.67225 | 12.21939 | -0.8089472 | 2.358524 | 0.09433127
42.0738 | 13.8267 | 14.65684 | 12.21443 | -0.830135 | 2.349394 | 0.09300847
42.0838 | 13.8431 | 14.64177 | 12.20948 | -0.7986654 | 2.340753 | 0.09153597
42.0938 | 13.7896 | 14.62705 | 12.20452 | -0.837448 | 2.3326 | 0.08992539
42.1038 | 13.7815 | 14.61269 | 12.19957 | -0.8311906 | 2.324929 | 0.0881895
42.1138 | 13.7618 | 14.5987 | 12.19462 | -0.8368978 | 2.317732 | 0.08634206
42.1238 | 13.7328 | 14.58507 | 12.18968 | -0.8522716 | 2.310995 | 0.08439753
42.1338 | 13.7525 | 14.57181 | 12.18474 | -0.8193084 | 2.304701 | 0.08237089
42.1438 | 13.7001 | 14.5589 | 12.1798 | -0.8588001 | 2.298825 | 0.08027731
42.1538 | 13.7075 | 14.54633 | 12.17486 | -0.838831 | 2.293338 | 0.07813199
42.1638 | 13.6695 | 14.53408 | 12.16993 | -0.8645784 | 2.288201 | 0.07594985
42.1738 | 13.6561 | 14.52211 | 12.165 | -0.8660113 | 2.283369 | 0.07374531
42.1838 | 13.6379 | 14.51039 | 12.16007 | -0.8724891 | 2.278787 | 0.07153205
42.1938 | 13.6129 | 14.49886 | 12.15515 | -0.8859613 | 2.274393 | 0.0693228
42.2038 | 13.6101 | 14.48747 | 12.15022 | -0.8773684 | 2.270116 | 0.06712922
42.2138 | 13.601 | 14.47614 | 12.1453 | -0.8751405 | 2.265874 | 0.06496172
42.2238 | 13.57 | 14.4648 | 12.14039 | -0.8947991 | 2.261581 | 0.06282945
42.2338 | 13.5482 | 14.45336 | 12.13548 | -0.9051585 | 2.257143 | 0.06074025
42.2438 | 13.5383 | 14.44173 | 12.13056 | -0.9034271 | 2.252462 | 0.05870064
42.2538 | 13.5408 | 14.42981 | 12.12566 | -0.8890095 | 2.247436 | 0.05671593
42.2638 | 13.5289 | 14.41751 | 12.12075 | -0.8886104 | 2.241967 | 0.05479028
42.2738 | 13.4828 | 14.40474 | 12.11585 | -0.9219365 | 2.235958 | 0.05292677
42.2838 | 13.4754 | 14.3914 | 12.11095 | -0.9160006 | 2.22932 | 0.05112751
42.2938 | 13.4549 | 14.37742 | 12.10606 | -0.9225234 | 2.221973 | 0.0493938
42.3038 | 13.4774 | 14.36274 | 12.10116 | -0.8853372 | 2.213847 | 0.0477262
42.3138 | 13.4433 | 14.34729 | 12.09627 | -0.9039878 | 2.204889 | 0.04612465
42.3238 | 13.4184 | 14.33104 | 12.09139 | -0.912635 | 2.19506 | 0.04458858
42.3338 | 13.3947 | 14.31395 | 12.0865 | -0.9192548 | 2.184335 | 0.04311698
42.3438 | 13.3841 | 14.29604 | 12.08162 | -0.9119378 | 2.172708 | 0.0417085
42.3538 | 13.407 | 14.27729 | 12.07674 | -0.8702897 | 2.160186 | 0.04036154
42.3638 | 13.3674 | 14.25773 | 12.07187 | -0.8903291 | 2.146788 | 0.03907427
42.3738 | 13.3415 | 14.23739 | 12.06699 | -0.8958865 | 2.132548 | 0.03784472
42.3838 | 13.3322 | 14.2163 | 12.06212 | -0.8841031 | 2.117508 | 0.03667082
42.3938 | 13.3085 | 14.19453 | 12.05726 | -0.8860285 | 2.101721 | 0.03555042
42.4038 | 13.3261 | 14.17212 | 12.05239 | -0.8460193 | 2.085245 | 0.03448135
42.4138 | 13.3093 | 14.14914 | 12.04753 | -0.8398386 | 2.068146 | 0.03346143
42.4238 | 13.2661 | 14.12565 | 12.04267 | -0.8595538 | 2.050492 | 0.03248846
42.4338 | 13.2582 | 14.10174 | 12.03782 | -0.8435358 | 2.032358 | 0.03156032
42.4438 | 13.2198 | 14.07746 | 12.03296 | -0.8576583 | 2.013819 | 0.03067489
42.4538 | 13.2585 | 14.0529 | 12.02811 | -0.7943962 | 1.994951 | 0.02983013
42.4637 | 13.2065 | 14.02837 | 12.02332 | -0.8218696 | 1.976021 | 0.02903191
42.4737 | 13.2047 | 14.00346 | 12.01847 | -0.7987634 | 1.956729 | 0.02826222
42.4837 | 13.1772 | 13.97849 | 12.01363 | -0.8012932 | 1.937335 | 0.02752745
42.4937 | 13.1584 | 13.95353 | 12.00879 | -0.7951274 | 1.917909 | 0.02682582
42.5037 | 13.1757 | 13.92863 | 12.00396 | -0.75293 | 1.898517 | 0.02615561
42.5137 | 13.1275 | 13.90386 | 11.99912 | -0.7763606 | 1.879221 | 0.0255152
42.5237 | 13.1201 | 13.87927 | 11.99429 | -0.7591723 | 1.860075 | 0.02490302
42.5337 | 13.1168 | 13.85491 | 11.98947 | -0.7381124 | 1.841127 | 0.0243176
42.5437 | 13.0851 | 13.83082 | 11.98464 | -0.7457217 | 1.82242 | 0.02375752
42.5537 | 13.0908 | 13.80703 | 11.97982 | -0.7162345 | 1.80399 | 0.02322144
42.5637 | 13.0778 | 13.78358 | 11.975 | -0.705779 | 1.785867 | 0.02270808
42.5737 | 13.0544 | 13.76048 | 11.97019 | -0.7060777 | 1.768073 | 0.02221625
42.5837 | 13.0548 | 13.73775 | 11.96538 | -0.6829475 | 1.750627 | 0.02174481
42.5937 | 13.0188 | 13.7154 | 11.96057 | -0.6966005 | 1.733542 | 0.02129267
42.6037 | 13.018 | 13.69344 | 11.95576 | -0.6754444 | 1.716826 | 0.02085881
42.6137 | 12.999 | 13.67188 | 11.95096 | -0.6728831 | 1.700485 | 0.02044229
42.6237 | 12.9964 | 13.65072 | 11.94615 | -0.6543172 | 1.684521 | 0.02004218
42.6337 | 12.9611 | 13.62994 | 11.94136 | -0.6688448 | 1.668931 | 0.01965764
42.6437 | 12.9575 | 13.60956 | 11.93656 | -0.6520614 | 1.653713 | 0.01928785
42.6537 | 12.9366 | 13.58956 | 11.93177 | -0.6529607 | 1.638861 | 0.01893207
42.6637 | 12.9462 | 13.56994 | 11.92698 | -0.6237352 | 1.624368 | 0.01858957
42.6737 | 12.9147 | 13.55068 | 11.92219 | -0.6359757 | 1.610225 | 0.01825969
42.6837 | 12.8963 | 13.53177 | 11.91741 | -0.6354726 | 1.596424 | 0.0179418
42.6937 | 12.8653 | 13.51322 | 11.91263 | -0.6479155 | 1.582955 | 0.01763529
42.7037 | 12.8708 | 13.49499 | 11.90785 | -0.6241938 | 1.569807 | 0.01733961
42.7137 | 12.8625 | 13.4771 | 11.90307 | -0.6145963 | 1.55697 | 0.01705423
42.7237 | 12.8443 | 13.45951 | 11.8983 | -0.6152117 | 1.544434 | 0.01677866
42.7337 | 12.824 | 13.44223 | 11.89353 | -0.618229 | 1.532188 | 0.01651242
42.7437 | 12.8053 | 13.42524 | 11.88876 | -0.6199372 | 1.52022 | 0.0162551
42.7537 | 12.8099 | 13.40853 | 11.884 | -0.5986255 | 1.508522 | 0.01600626
42.7637 | 12.7883 | 13.39208 | 11.87924 | -0.603783 | 1.497081 | 0.01576552
42.7737 | 12.7704 | 13.3759 | 11.87448 | -0.6054996 | 1.485889 | 0.01553252
42.7837 | 12.7295 | 13.35997 | 11.86972 | -0.6304651 | 1.474936 | 0.0153069
42.7937 | 12.7521 | 13.34427 | 11.86497 | -0.5921698 | 1.464212 | 0.01508835
42.8037 | 12.7227 | 13.3288 | 11.86022 | -0.6061042 | 1.453708 | 0.01487655
42.8137 | 12.7 | 13.31356 | 11.85547 | -0.6135594 | 1.443416 | 0.01467122
42.8237 | 12.6897 | 13.29853 | 11.85073 | -0.6088267 | 1.433327 | 0.01447208
42.8337 | 12.6573 | 13.2837 | 11.84599 | -0.6263978 | 1.423432 | 0.01427887
42.8437 | 12.659 | 13.26906 | 11.84125 | -0.6100647 | 1.413726 | 0.01409135
42.8537 | 12.6366 | 13.25462 | 11.83651 | -0.61802 | 1.404199 | 0.01390929
42.8637 | 12.5974 | 13.24036 | 11.83178 | -0.6429563 | 1.394845 | 0.01373246
42.8737 | 12.6173 | 13.22627 | 11.82705 | -0.6089668 | 1.385657 | 0.01356066
42.8837 | 12.5824 | 13.21234 | 11.82232 | -0.6299448 | 1.37663 | 0.01339368
42.8937 | 12.5769 | 13.19858 | 11.8176 | -0.6216844 | 1.367756 | 0.01323136
42.9037 | 12.5355 | 13.18498 | 11.81288 | -0.6494792 | 1.35903 | 0.01307349
42.9137 | 12.5253 | 13.17152 | 11.80816 | -0.6462239 | 1.350448 | 0.01291992
42.9237 | 12.5198 | 13.15821 | 11.80344 | -0.638413 | 1.342002 | 0.01277049
42.9337 | 12.5021 | 13.14504 | 11.79873 | -0.6429417 | 1.333689 | 0.01262504
42.9437 | 12.4736 | 13.132 | 11.79402 | -0.6584048 | 1.325505 | 0.01248342
42.9537 | 12.4606 | 13.1191 | 11.78931 | -0.6584982 | 1.317443 | 0.0123455
42.9637 | 12.4302 | 13.10632 | 11.7846 | -0.6761173 | 1.309502 | 0.01221114
42.9737 | 12.4332 | 13.09366 | 11.7799 | -0.6604579 | 1.301675 | 0.01208023
42.9837 | 12.4176 | 13.08112 | 11.7752 | -0.6635165 | 1.29396 | 0.01195263
42.9937 | 12.3695 | 13.06869 | 11.77051 | -0.6991891 | 1.286354 | 0.01182823
43.0037 | 12.3746 | 13.05637 | 11.76581 | -0.6817725 | 1.278852 | 0.01170692
43.0137 | 12.3375 | 13.04416 | 11.76112 | -0.7066632 | 1.271451 | 0.01158861
43.0237 | 12.3552 | 13.03206 | 11.75644 | -0.6768581 | 1.264149 | 0.01147318
43.0337 | 12.3067 | 13.02005 | 11.75175 | -0.7133543 | 1.256943 | 0.01136054
43.0436 | 12.3064 | 13.00827 | 11.74712 | -0.7018686 | 1.249902 | 0.01125169
43.0536 | 12.2957 | 12.99646 | 11.74244 | -0.7007582 | 1.242878 | 0.01114434
43.0636 | 12.2685 | 12.98474 | 11.73776 | -0.7162406 | 1.235942 | 0.01103951
43.0736 | 12.2731 | 12.97311 | 11.73309 | -0.7000144 | 1.229092 | 0.01093712
43.0836 | 12.2367 | 12.96158 | 11.72841 | -0.7248765 | 1.222325 | 0.01083711
43.0936 | 12.2481 | 12.95013 | 11.72375 | -0.7020252 | 1.21564 | 0.01073938
43.1036 | 12.2161 | 12.93876 | 11.71908 | -0.7226583 | 1.209033 | 0.01064388
43.1136 | 12.1915 | 12.92747 | 11.71442 | -0.7359737 | 1.202505 | 0.01055054
43.1236 | 12.202 | 12.91627 | 11.70976 | -0.7142698 | 1.196052 | 0.01045928
43.1336 | 12.1761 | 12.90514 | 11.7051 | -0.7290443 | 1.189673 | 0.01037004
43.1436 | 12.1736 | 12.8941 | 11.70045 | -0.7204957 | 1.183365 | 0.01028276
43.1536 | 12.1584 | 12.88312 | 11.6958 | -0.7247224 | 1.177129 | 0.01019739
43.1636 | 12.1369 | 12.87222 | 11.69115 | -0.735323 | 1.170961 | 0.01011387
43.1736 | 12.1375 | 12.8614 | 11.6865 | -0.7238958 | 1.164862 | 0.01003214
43.1836 | 12.1128 | 12.85064 | 11.68186 | -0.7378396 | 1.158828 | 0.009952149
43.1936 | 12.1022 | 12.83995 | 11.67722 | -0.7377526 | 1.15286 | 0.009873851
43.2036 | 12.1049 | 12.82933 | 11.67258 | -0.7244336 | 1.146955 | 0.009797196
43.2136 | 12.0851 | 12.81878 | 11.66795 | -0.7336819 | 1.141112 | 0.009722136
43.2236 | 12.0907 | 12.8083 | 11.66332 | -0.7175954 | 1.135331 | 0.009648628
43.2336 | 12.0463 | 12.79787 | 11.65869 | -0.7515734 | 1.12961 | 0.009576628
43.2436 | 12.0687 | 12.78751 | 11.65406 | -0.7188149 | 1.123948 | 0.009506094
43.2536 | 12.0304 | 12.77722 | 11.64944 | -0.7468183 | 1.118344 | 0.009436985
43.2636 | 12.0349 | 12.76698 | 11.64482 | -0.7320827 | 1.112797 | 0.009369264
43.2736 | 12.0211 | 12.75681 | 11.6402 | -0.7357074 | 1.107305 | 0.009302891
43.2836 | 11.9901 | 12.74669 | 11.63558 | -0.7565909 | 1.101869 | 0.009237833
43.2936 | 12.0082 | 12.73663 | 11.63097 | -0.7284329 | 1.096487 | 0.009174053
43.3036 | 11.9805 | 12.72663 | 11.62636 | -0.7461322 | 1.091158 | 0.009111518
43.3136 | 11.9637 | 12.71669 | 11.62176 | -0.7529876 | 1.085881 | 0.009050195
43.3236 | 11.9591 | 12.7068 | 11.61715 | -0.7476989 | 1.080657 | 0.008990053
43.3336 | 11.9399 | 12.69696 | 11.61255 | -0.7570649 | 1.075483 | 0.008931063
43.3436 | 11.9431 | 12.68718 | 11.60795 | -0.7440848 | 1.070359 | 0.008873192
43.3536 | 11.892 | 12.67746 | 11.60336 | -0.7854579 | 1.065284 | 0.008816415
43.3636 | 11.9061 | 12.66778 | 11.59877 | -0.7616834 | 1.060258 | 0.008760703
43.3736 | 11.9038 | 12.65816 | 11.59418 | -0.7543606 | 1.055279 | 0.008706031
43.3836 | 11.8851 | 12.64859 | 11.58959 | -0.7634889 | 1.050348 | 0.008652371
43.3936 | 11.8787 | 12.63907 | 11.585 | -0.7603674 | 1.045464 | 0.008599699
43.4036 | 11.8402 | 12.6296 | 11.58042 | -0.7893956 | 1.040625 | 0.008547991
43.4136 | 11.8532 | 12.62017 | 11.57584 | -0.7669729 | 1.035832 | 0.008497225
43.4236 | 11.8605 | 12.6108 | 11.57127 | -0.7502989 | 1.031084 | 0.008447376
43.4336 | 11.8057 | 12.60147 | 11.56669 | -0.7957721 | 1.026379 | 0.008398425
43.4436 | 11.7981 | 12.59219 | 11.56212 | -0.7940927 | 1.021718 | 0.008350348
43.4536 | 11.7876 | 12.58296 | 11.55756 | -0.7953601 | 1.0171 | 0.008303127
43.4636 | 11.7986 | 12.57377 | 11.55299 | -0.7751734 | 1.012525 | 0.008256739
43.4736 | 11.7724 | 12.56463 | 11.54843 | -0.7922316 | 1.007992 | 0.008209935
43.4836 | 11.7386 | 12.55554 | 11.54387 | -0.8169353 | 1.0035 | 0.008165161
43.4936 | 11.7493 | 12.54648 | 11.53931 | -0.7971846 | 0.9990497 | 0.008121167
43.5036 | 11.7311 | 12.53748 | 11.53476 | -0.8063769 | 0.994639 | 0.008077933
43.5136 | 11.7359 | 12.52851 | 11.53021 | -0.7926134 | 0.990269 | 0.008035444
43.5236 | 11.6889 | 12.51959 | 11.52566 | -0.8306922 | 0.9859383 | 0.007993066
43.5336 | 11.6974 | 12.51071 | 11.52112 | -0.8133146 | 0.9816472 | 0.007952016
43.5436 | 11.6971 | 12.50188 | 11.51657 | -0.8047789 | 0.9773946 | 0.007911663
43.5536 | 11.69 | 12.49309 | 11.51203 | -0.8030855 | 0.9731808 | 0.00787199
43.5636 | 11.6671 | 12.48433 | 11.5075 | -0.8172333 | 0.9690048 | 0.007832983
43.5736 | 11.6656 | 12.47562 | 11.50296 | -0.8100225 | 0.9648667 | 0.007794628
43.5836 | 11.6425 | 12.46695 | 11.49843 | -0.824452 | 0.9607656 | 0.007756912
43.5936 | 11.6619 | 12.45832 | 11.4939 | -0.7964222 | 0.9567017 | 0.007719819
43.6036 | 11.6353 | 12.44973 | 11.48937 | -0.8144322 | 0.9526743 | 0.007683338
43.6136 | 11.6275 | 12.44118 | 11.48485 | -0.8136821 | 0.9486834 | 0.007647456
43.6236 | 11.6144 | 12.43267 | 11.48033 | -0.8182711 | 0.9447283 | 0.00761216
43.6335 | 11.6053 | 12.42428 | 11.47586 | -0.8189833 | 0.9408476 | 0.007577781
43.6435 | 11.6251 | 12.41585 | 11.47134 | -0.7907498 | 0.9369634 | 0.007543616
43.6535 | 11.5798 | 12.40745 | 11.46683 | -0.8276549 | 0.9331144 | 0.007510003
43.6635 | 11.5752 | 12.3991 | 11.46232 | -0.8238981 | 0.9293003 | 0.00747693
43.6735 | 11.5648 | 12.39078 | 11.45781 | -0.8259793 | 0.9255208 | 0.007444386
43.6835 | 11.5561 | 12.3825 | 11.45331 | -0.8263981 | 0.9217757 | 0.007412362
43.6935 | 11.563 | 12.37425 | 11.44881 | -0.8112544 | 0.9180649 | 0.007380845
43.7035 | 11.5204 | 12.36605 | 11.44431 | -0.845648 | 0.9143881 | 0.007349829
43.7135 | 11.527 | 12.35788 | 11.43981 | -0.8308786 | 0.910745 | 0.007319301
43.7235 | 11.508 | 12.34975 | 11.43532 | -0.841746 | 0.9071356 | 0.007289253
43.7335 | 11.527 | 12.34165 | 11.43083 | -0.81465 | 0.9035595 | 0.007259676
43.7435 | 11.4782 | 12.33359 | 11.42634 | -0.8553906 | 0.9000168 | 0.00723056
43.7535 | 11.4703 | 12.32557 | 11.42186 | -0.8552675 | 0.8965072 | 0.007201898
43.7635 | 11.485 | 12.31758 | 11.41738 | -0.8325806 | 0.8930306 | 0.00717368
43.7735 | 11.4561 | 12.30963 | 11.4129 | -0.8535297 | 0.8895868 | 0.007145898
43.7835 | 11.4543 | 12.30171 | 11.40842 | -0.8474148 | 0.8861759 | 0.007118545
43.7935 | 11.4163 | 12.29384 | 11.40395 | -0.8775356 | 0.8827975 | 0.007091612
43.8035 | 11.4181 | 12.28599 | 11.39948 | -0.8678924 | 0.8794519 | 0.007065092
43.8135 | 11.4396 | 12.27818 | 11.39501 | -0.8385848 | 0.8761388 | 0.007038977
43.8235 | 11.3855 | 12.27041 | 11.39054 | -0.8849129 | 0.8728583 | 0.007013261
43.8335 | 11.3895 | 12.26268 | 11.38608 | -0.8731767 | 0.8696103 | 0.006987935
43.8435 | 11.3829 | 12.25498 | 11.38162 | -0.8720761 | 0.8663949 | 0.006962994
43.8535 | 11.3616 | 12.24731 | 11.37716 | -0.8857111 | 0.8632119 | 0.006938429
43.8635 | 11.3627 | 12.23968 | 11.37271 | -0.876982 | 0.8600616 | 0.006914236
43.8735 | 11.3472 | 12.23209 | 11.36825 | -0.8848885 | 0.8569439 | 0.006890407
43.8835 | 11.3548 | 12.22453 | 11.3638 | -0.8697308 | 0.853859 | 0.006866937
43.8935 | 11.3259 | 12.21701 | 11.35936 | -0.8911091 | 0.8508069 | 0.006843818
43.9035 | 11.3182 | 12.20952 | 11.35491 | -0.8913236 | 0.8477879 | 0.006821046
43.9135 | 11.3412 | 12.20207 | 11.35047 | -0.8608742 | 0.844802 | 0.006798613
43.9235 | 11.2935 | 12.19466 | 11.34604 | -0.9011612 | 0.8418495 | 0.006776516
43.9335 | 11.2934 | 12.18728 | 11.3416 | -0.8938849 | 0.8389305 | 0.006754748
43.9435 | 11.3056 | 12.17995 | 11.33717 | -0.8743454 | 0.8360453 | 0.006733303
43.9535 | 11.2838 | 12.17264 | 11.33274 | -0.8888431 | 0.8331943 | 0.006712176
43.9635 | 11.2855 | 12.16538 | 11.32831 | -0.8798783 | 0.8303776 | 0.006691363
43.9735 | 11.2512 | 12.15815 | 11.32388 | -0.9069513 | 0.8275958 | 0.006670858
43.9835 | 11.2613 | 12.15096 | 11.31946 | -0.8896626 | 0.8248493 | 0.006650657
43.9935 | 11.2736 | 12.14381 | 11.31504 | -0.8702125 | 0.8221383 | 0.006630753
44.0035 | 11.2376 | 12.1367 | 11.31063 | -0.8991014 | 0.8194634 | 0.006611144
44.0135 | 11.221 | 12.12963 | 11.30621 | -0.9086301 | 0.8168252 | 0.006591824
44.0235 | 11.2335 | 12.1226 | 11.3018 | -0.889099 | 0.8142242 | 0.006572788
44.0335 | 11.2427 | 12.11561 | 11.29739 | -0.8729087 | 0.811661 | 0.006554033
44.0435 | 11.2018 | 12.10866 | 11.29299 | -0.9068599 | 0.8091364 | 0.006535554
44.0535 | 11.1997 | 12.10175 | 11.28859 | -0.9020534 | 0.806651 | 0.006517347
44.0635 | 11.2044 | 12.09489 | 11.28418 | -0.89049 | 0.8042057 | 0.006499407
44.0735 | 11.199 | 12.08807 | 11.27979 | -0.8890703 | 0.8018012 | 0.006481731
44.0835 | 11.1919 | 12.0813 | 11.27539 | -0.8893955 | 0.7994387 | 0.006464315
44.0935 | 11.1482 | 12.07457 | 11.271 | -0.9263665 | 0.7971188 | 0.006447155
44.1035 | 11.1739 | 12.06788 | 11.26661 | -0.8939843 | 0.7948429 | 0.006430247
44.1135 | 11.1634 | 12.06125 | 11.26222 | -0.89785 | 0.7926119 | 0.006413588
44.1235 | 11.1448 | 12.05466 | 11.25784 | -0.9098649 | 0.7904272 | 0.006397174
44.1335 | 11.1245 | 12.04813 | 11.25346 | -0.9236302 | 0.7882899 | 0.006381002
44.1435 | 11.1293 | 12.04165 | 11.24908 | -0.9123473 | 0.7862015 | 0.006365067
44.1535 | 11.1239 | 12.03522 | 11.2447 | -0.9113176 | 0.7841633 | 0.006349367
44.1635 | 11.1291 | 12.02884 | 11.24033 | -0.8997426 | 0.7821769 | 0.006333899
44.1735 | 11.0816 | 12.02252 | 11.23596 | -0.940924 | 0.780244 | 0.006318659
44.1835 | 11.0776 | 12.01626 | 11.23159 | -0.9386634 | 0.7783661 | 0.006303644
44.1935 | 11.0974 | 12.01006 | 11.22723 | -0.9126627 | 0.7765452 | 0.006288851
44.2035 | 11.0767 | 12.00392 | 11.22287 | -0.9272235 | 0.7747829 | 0.006274278
44.2134 | 11.064 | 11.99791 | 11.21855 | -0.9339094 | 0.773099 | 0.006260064
44.2234 | 11.026 | 11.9919 | 11.21419 | -0.965899 | 0.7714597 | 0.006245917
44.2334 | 11.0684 | 11.98596 | 11.20984 | -0.9175566 | 0.7698854 | 0.006231981
44.2434 | 11.0486 | 11.98008 | 11.20549 | -0.931484 | 0.7683781 | 0.006218251
44.2534 | 11.014 | 11.97428 | 11.20114 | -0.960284 | 0.7669405 | 0.006204728
44.2634 | 11.0193 | 11.96856 | 11.19679 | -0.9492583 | 0.7655744 | 0.006191406
44.2734 | 11.0191 | 11.96291 | 11.19245 | -0.9438101 | 0.7642827 | 0.006178285
44.2834 | 11.01 | 11.95734 | 11.18811 | -0.9473412 | 0.7630675 | 0.006165359
44.2934 | 10.973 | 11.95185 | 11.18377 | -0.9788545 | 0.7619316 | 0.00615263
44.3034 | 10.9753 | 11.94645 | 11.17943 | -0.9711524 | 0.7608775 | 0.006140091
44.3134 | 10.996 | 11.94114 | 11.1751 | -0.945137 | 0.7599071 | 0.006127744
44.3234 | 10.9524 | 11.93591 | 11.17077 | -0.9835114 | 0.7590237 | 0.006115583
44.3334 | 10.96 | 11.93078 | 11.16644 | -0.9707773 | 0.7582289 | 0.006103608
44.3434 | 10.9415 | 11.92574 | 11.16212 | -0.9842372 | 0.7575252 | 0.006091815
44.3534 | 10.9518 | 11.92079 | 11.1578 | -0.968993 | 0.7569146 | 0.006080204
44.3634 | 10.9319 | 11.91595 | 11.15348 | -0.9840465 | 0.7563988 | 0.00606877
44.3734 | 10.9058 | 11.9112 | 11.14916 | -1.005399 | 0.7559791 | 0.006057514
44.3834 | 10.9343 | 11.90655 | 11.14485 | -0.9722514 | 0.7556565 | 0.006046431
44.3934 | 10.8985 | 11.902 | 11.14054 | -1.003504 | 0.7554316 | 0.006035522
44.4034 | 10.8891 | 11.89756 | 11.13623 | -1.008457 | 0.7553037 | 0.006024782
44.4134 | 10.9026 | 11.89321 | 11.13192 | -0.9906091 | 0.7552721 | 0.006014211
44.4234 | 10.8781 | 11.88896 | 11.12762 | -1.010858 | 0.7553348 | 0.006003807
44.4334 | 10.8709 | 11.8848 | 11.12332 | -1.013901 | 0.7554883 | 0.005993567
44.4434 | 10.8583 | 11.88073 | 11.11902 | -1.022433 | 0.7557286 | 0.00598349
44.4534 | 10.8668 | 11.87675 | 11.11473 | -1.009949 | 0.7560494 | 0.005973573
44.4634 | 10.8266 | 11.87284 | 11.11043 | -1.046241 | 0.7564435 | 0.005963817
44.4734 | 10.8467 | 11.869 | 11.10614 | -1.022299 | 0.7569011 | 0.005954218
44.4834 | 10.8326 | 11.86521 | 11.10186 | -1.032613 | 0.7574112 | 0.005944775
44.4934 | 10.8294 | 11.86147 | 11.09757 | -1.032068 | 0.7579601 | 0.005935485
44.5034 | 10.8065 | 11.85775 | 11.09329 | -1.051249 | 0.7585324 | 0.00592635
44.5134 | 10.8011 | 11.85404 | 11.08901 | -1.052939 | 0.7591102 | 0.005917363
44.5234 | 10.8168 | 11.85032 | 11.08473 | -1.033517 | 0.759674 | 0.005908528
44.5334 | 10.766 | 11.84656 | 11.08046 | -1.080563 | 0.760202 | 0.005899839
44.5434 | 10.7805 | 11.84275 | 11.07619 | -1.062252 | 0.7606707 | 0.005891298
44.5534 | 10.7882 | 11.83886 | 11.07192 | -1.05066 | 0.7610561 | 0.005882901
44.5634 | 10.7717 | 11.83486 | 11.06766 | -1.063163 | 0.761333 | 0.005874648
44.5734 | 10.7379 | 11.83074 | 11.06339 | -1.092835 | 0.7614762 | 0.005866536
44.5834 | 10.7751 | 11.82645 | 11.05913 | -1.051352 | 0.7614612 | 0.005858566
44.5934 | 10.7576 | 11.82199 | 11.05487 | -1.06439 | 0.7612648 | 0.005850734
44.6034 | 10.751 | 11.81733 | 11.05062 | -1.066328 | 0.7608657 | 0.005843041
44.6134 | 10.7076 | 11.81245 | 11.04637 | -1.104847 | 0.7602453 | 0.005835484
44.6234 | 10.7481 | 11.80733 | 11.04212 | -1.059233 | 0.7593881 | 0.005828064
44.6334 | 10.7244 | 11.80197 | 11.03787 | -1.077572 | 0.758282 | 0.005820776
44.6434 | 10.7249 | 11.79636 | 11.03362 | -1.071458 | 0.7569191 | 0.005813622
44.6534 | 10.7069 | 11.79048 | 11.02938 | -1.083584 | 0.7552946 | 0.005806599
44.6634 | 10.6996 | 11.78435 | 11.02514 | -1.084752 | 0.7534083 | 0.005799708
44.6734 | 10.7193 | 11.77796 | 11.02091 | -1.058663 | 0.7512627 | 0.005792945
44.6834 | 10.7122 | 11.77132 | 11.01667 | -1.059124 | 0.748864 | 0.005786311
44.6934 | 10.6769 | 11.76444 | 11.01244 | -1.087543 | 0.7462211 | 0.005779804
44.7034 | 10.6845 | 11.75733 | 11.00821 | -1.072832 | 0.7433455 | 0.005773422
44.7134 | 10.6875 | 11.75 | 11.00399 | -1.062505 | 0.7402504 | 0.005767166
44.7234 | 10.6901 | 11.74248 | 10.99976 | -1.052376 | 0.736951 | 0.005761033
44.7334 | 10.6608 | 11.73476 | 10.99554 | -1.073962 | 0.7334641 | 0.005755025
44.7434 | 10.6796 | 11.72688 | 10.99133 | -1.047282 | 0.7298073 | 0.005749136
44.7534 | 10.6838 | 11.71885 | 10.98711 | -1.035053 | 0.7259993 | 0.00574337
44.7634 | 10.641 | 11.71069 | 10.9829 | -1.069694 | 0.7220594 | 0.005737722
44.7734 | 10.6726 | 11.70243 | 10.97869 | -1.029826 | 0.7180072 | 0.005732195
44.7834 | 10.6584 | 11.69407 | 10.97448 | -1.035669 | 0.7138627 | 0.005726784
44.7934 | 10.6494 | 11.68564 | 10.97027 | -1.036242 | 0.7096455 | 0.005721492
44.8033 | 10.6349 | 11.67725 | 10.96611 | -1.042349 | 0.705418 | 0.005716365
44.8133 | 10.6554 | 11.66874 | 10.96191 | -1.013339 | 0.7011129 | 0.005711302
44.8233 | 10.644 | 11.66021 | 10.95772 | -1.016215 | 0.6967906 | 0.005706354
44.8333 | 10.6354 | 11.65169 | 10.95352 | -1.016293 | 0.6924676 | 0.005701519
44.8433 | 10.6195 | 11.64319 | 10.94933 | -1.023688 | 0.6881593 | 0.005696797
44.8533 | 10.6412 | 11.63471 | 10.94514 | -0.9935145 | 0.6838794 | 0.005692188
44.8633 | 10.6107 | 11.62628 | 10.94096 | -1.015584 | 0.6796402 | 0.005687689
44.8733 | 10.6154 | 11.61791 | 10.93677 | -1.002508 | 0.6754524 | 0.005683301
44.8833 | 10.6242 | 11.6096 | 10.93259 | -0.9853958 | 0.6713253 | 0.005679022
44.8933 | 10.5993 | 11.60135 | 10.92841 | -1.002054 | 0.6672664 | 0.005674853
44.9033 | 10.6117 | 11.59319 | 10.92424 | -0.9814898 | 0.6632819 | 0.005670791
44.9133 | 10.6096 | 11.58511 | 10.92006 | -0.9755074 | 0.6593767 | 0.005666837
44.9233 | 10.6055 | 11.57711 | 10.91589 | -0.9716107 | 0.6555546 | 0.00566299
44.9333 | 10.5832 | 11.5692 | 10.91173 | -0.9860024 | 0.651818 | 0.005659249
44.9433 | 10.5962 | 11.56138 | 10.90756 | -0.9651839 | 0.6481686 | 0.005655613
44.9533 | 10.5955 | 11.55366 | 10.9034 | -0.9581561 | 0.644607 | 0.005652082
44.9633 | 10.5636 | 11.54602 | 10.89924 | -0.982419 | 0.6411335 | 0.005648655
44.9733 | 10.5767 | 11.53847 | 10.89508 | -0.961772 | 0.6377475 | 0.005645331
44.9833 | 10.5914 | 11.53101 | 10.89092 | -0.9396143 | 0.6344478 | 0.005642111
44.9933 | 10.5439 | 11.52364 | 10.88677 | -0.9797441 | 0.6312331 | 0.005638993
45.0033 | 10.5673 | 11.51636 | 10.88262 | -0.94906 | 0.6281016 | 0.005635976
45.0133 | 10.5663 | 11.50916 | 10.87848 | -0.9428596 | 0.6250513 | 0.00563306
45.0233 | 10.5425 | 11.50204 | 10.87433 | -0.9595409 | 0.6220799 | 0.005630245
45.0333 | 10.5345 | 11.495 | 10.87019 | -0.9605015 | 0.619185 | 0.00562753
45.0433 | 10.5468 | 11.48804 | 10.86605 | -0.941239 | 0.6163643 | 0.005624914
45.0533 | 10.5309 | 11.48115 | 10.86191 | -0.9502507 | 0.6136152 | 0.005622398
45.0633 | 10.5415 | 11.47433 | 10.85778 | -0.9328342 | 0.6109351 | 0.005619979
45.0733 | 10.5321 | 11.46759 | 10.85365 | -0.9354869 | 0.6083216 | 0.005617659
45.0833 | 10.5127 | 11.46091 | 10.84952 | -0.9482064 | 0.6057721 | 0.005615436
45.0933 | 10.5448 | 11.45429 | 10.84539 | -0.9094901 | 0.603284 | 0.00561331
45.1033 | 10.5214 | 11.44774 | 10.84127 | -0.9263356 | 0.6008552 | 0.00561128
45.1133 | 10.4942 | 11.44124 | 10.83715 | -0.9470405 | 0.598483 | 0.005609347
45.1233 | 10.522 | 11.4348 | 10.83303 | -0.9128027 | 0.5961653 | 0.005607509
45.1333 | 10.5235 | 11.42842 | 10.82891 | -0.9049197 | 0.5938999 | 0.005605766
45.1433 | 10.5068 | 11.42209 | 10.8248 | -0.9152895 | 0.5916845 | 0.005604118
45.1533 | 10.5213 | 11.41581 | 10.82069 | -0.89451 | 0.5895171 | 0.005602565
45.1633 | 10.5303 | 11.40958 | 10.81658 | -0.8792792 | 0.5873958 | 0.005601105
45.1733 | 10.5132 | 11.4034 | 10.81248 | -0.8901953 | 0.5853186 | 0.005599738
45.1833 | 10.5027 | 11.39726 | 10.80837 | -0.8945564 | 0.5832838 | 0.005598465
45.1933 | 10.5302 | 11.39116 | 10.80427 | -0.8609609 | 0.5812895 | 0.005597285
45.2033 | 10.5348 | 11.38511 | 10.80018 | -0.8503069 | 0.5793343 | 0.005596197
45.2133 | 10.5081 | 11.37909 | 10.79608 | -0.8709931 | 0.5774164 | 0.005595201
45.2233 | 10.5515 | 11.37312 | 10.79199 | -0.8216179 | 0.5755345 | 0.005594297
45.2333 | 10.5599 | 11.36718 | 10.7879 | -0.8072798 | 0.573687 | 0.005593484
45.2433 | 10.5323 | 11.36128 | 10.78381 | -0.8289776 | 0.5718727 | 0.005592762
45.2533 | 10.5714 | 11.35541 | 10.77973 | -0.78401 | 0.5700903 | 0.005592131
45.2633 | 10.5805 | 11.34958 | 10.77565 | -0.7690757 | 0.5683386 | 0.005591591
45.2733 | 10.5769 | 11.34377 | 10.77157 | -0.7668736 | 0.5666165 | 0.005591141
45.2833 | 10.5893 | 11.338 | 10.76749 | -0.7487028 | 0.5649228 | 0.005590781
45.2933 | 10.6204 | 11.33226 | 10.76341 | -0.711862 | 0.5632566 | 0.00559051
45.3033 | 10.6247 | 11.32655 | 10.75934 | -0.7018505 | 0.5616169 | 0.005590329
45.3133 | 10.6291 | 11.32087 | 10.75527 | -0.6917672 | 0.5600028 | 0.005590236
45.3233 | 10.6769 | 11.31521 | 10.75121 | -0.6383113 | 0.5584135 | 0.005590233
45.3333 | 10.6611 | 11.30958 | 10.74714 | -0.6484822 | 0.5568482 | 0.005590318
45.3433 | 10.7072 | 11.30398 | 10.74308 | -0.5967788 | 0.555306 | 0.005590492
45.3533 | 10.7221 | 11.2984 | 10.73902 | -0.5763007 | 0.5537864 | 0.005590754
45.3633 | 10.7241 | 11.29285 | 10.73497 | -0.5687471 | 0.5522886 | 0.005591104
45.3733 | 10.7759 | 11.28732 | 10.73091 | -0.5114173 | 0.5508121 | 0.005591542
45.3832 | 10.7993 | 11.28187 | 10.7269 | -0.4825657 | 0.5493705 | 0.005592062
45.3932 | 10.7952 | 11.27638 | 10.72285 | -0.4811818 | 0.5479345 | 0.005592674
45.4032 | 10.8674 | 11.27092 | 10.71881 | -0.4035203 | 0.5465181 | 0.005593373
45.4132 | 10.8809 | 11.26548 | 10.71477 | -0.3845804 | 0.5451208 | 0.005594159
45.4232 | 10.9034 | 11.26006 | 10.71072 | -0.3566619 | 0.5437422 | 0.005595032
45.4332 | 10.9277 | 11.25466 | 10.70669 | -0.3269643 | 0.5423819 | 0.005595992
45.4432 | 10.9983 | 11.24929 | 10.70265 | -0.2509873 | 0.5410395 | 0.005597038
45.4532 | 10.9952 | 11.24393 | 10.69862 | -0.2487304 | 0.5397145 | 0.005598172
45.4632 | 11.0504 | 11.23859 | 10.69459 | -0.1881934 | 0.5384068 | 0.005599391
45.4732 | 11.0968 | 11.23328 | 10.69056 | -0.1364759 | 0.5371159 | 0.005600697
45.4832 | 11.1204 | 11.22798 | 10.68653 | -0.1075779 | 0.5358419 | 0.005602088
45.4932 | 11.1502 | 11.2227 | 10.68251 | -0.07249839 | 0.5345837 | 0.005603566
45.5032 | 11.2097 | 11.21744 | 10.67849 | -0.007738145 | 0.5333421 | 0.00560513
45.5132 | 11.2494 | 11.2122 | 10.67447 | 0.03720411 | 0.5321159 | 0.00560678
45.5232 | 11.2677 | 11.20697 | 10.67046 | 0.06072745 | 0.530906 | 0.005608515
45.5332 | 11.3191 | 11.20177 | 10.66645 | 0.1173331 | 0.529711 | 0.005610336
45.5432 | 11.3806 | 11.19658 | 10.66244 | 0.1840203 | 0.528532 | 0.005612243
45.5532 | 11.3983 | 11.19141 | 10.65843 | 0.2068901 | 0.5273676 | 0.005614235
45.5632 | 11.4494 | 11.18626 | 10.65442 | 0.2631418 | 0.5262187 | 0.005616313
45.5732 | 11.4893 | 11.18112 | 10.65042 | 0.3081758 | 0.5250849 | 0.005618477
45.5832 | 11.5404 | 11.17601 | 10.64642 | 0.3643923 | 0.5239659 | 0.005620726
45.5932 | 11.5694 | 11.17091 | 10.64242 | 0.3984912 | 0.5228619 | 0.00562306
45.6032 | 11.604 | 11.16583 | 10.63843 | 0.4381726 | 0.5217727 | 0.00562548
45.6132 | 11.6814 | 11.16076 | 10.63444 | 0.5206365 | 0.5206985 | 0.005627985
45.6232 | 11.6773 | 11.15572 | 10.63045 | 0.521583 | 0.519639 | 0.005630576
45.6332 | 11.7087 | 11.15069 | 10.62646 | 0.5580119 | 0.5185945 | 0.005633252
45.6432 | 11.792 | 11.14568 | 10.62248 | 0.6463233 | 0.5175648 | 0.005636014
45.6532 | 11.7783 | 11.14068 | 10.61849 | 0.6376171 | 0.5165501 | 0.005638861
45.6632 | 11.8163 | 11.13571 | 10.61451 | 0.6805933 | 0.5155503 | 0.005641794
45.6732 | 11.8872 | 11.13075 | 10.61054 | 0.7564517 | 0.5145657 | 0.005644812
45.6832 | 11.8894 | 11.12581 | 10.60656 | 0.7635924 | 0.5135962 | 0.005647916
45.6932 | 11.8844 | 11.12088 | 10.60259 | 0.7635151 | 0.5126421 | 0.005651106
45.7032 | 11.9592 | 11.11598 | 10.59862 | 0.8432197 | 0.5117034 | 0.005654381
45.7132 | 11.9689 | 11.11109 | 10.59466 | 0.8578061 | 0.5107804 | 0.005657742
45.7232 | 11.953 | 11.10623 | 10.59069 | 0.8467741 | 0.509873 | 0.005661189
45.7332 | 12.0057 | 11.10138 | 10.58673 | 0.9043233 | 0.5089819 | 0.005664722
45.7432 | 12.0202 | 11.09655 | 10.58277 | 0.9236542 | 0.5081065 | 0.005668341
45.7532 | 12.0079 | 11.09173 | 10.57881 | 0.9161656 | 0.5072479 | 0.005672046
45.7632 | 12.0418 | 11.08694 | 10.57486 | 0.9548584 | 0.5064053 | 0.005675837
45.7732 | 12.0512 | 11.08217 | 10.57091 | 0.9690312 | 0.5055801 | 0.005679715
45.7832 | 12.0284 | 11.07742 | 10.56696 | 0.9509849 | 0.5047713 | 0.005683679
45.7932 | 12.0417 | 11.07268 | 10.56301 | 0.9690182 | 0.5039804 | 0.00568773
45.8032 | 12.0403 | 11.06797 | 10.55907 | 0.9723318 | 0.5032066 | 0.005691868
45.8132 | 12.0435 | 11.06328 | 10.55513 | 0.9802247 | 0.5024507 | 0.005696092
45.8232 | 12.0269 | 11.0586 | 10.55119 | 0.968297 | 0.501713 | 0.005700404
45.8332 | 12.0249 | 11.05395 | 10.54725 | 0.9709484 | 0.5009934 | 0.005704803
45.8432 | 12.0231 | 11.04932 | 10.54332 | 0.9737786 | 0.5002925 | 0.00570929
45.8532 | 11.9937 | 11.04471 | 10.53939 | 0.9489877 | 0.4996101 | 0.005713863
45.8632 | 11.9875 | 11.04012 | 10.53546 | 0.9473751 | 0.4989467 | 0.005718525
45.8732 | 11.9727 | 11.03556 | 10.53153 | 0.9371411 | 0.4983022 | 0.005723274
45.8832 | 11.939 | 11.03101 | 10.52761 | 0.9079853 | 0.4976768 | 0.005728112
45.8932 | 11.9364 | 11.02649 | 10.52369 | 0.9099079 | 0.4970705 | 0.005733038
45.9032 | 11.9114 | 11.02199 | 10.51977 | 0.8894088 | 0.4964832 | 0.005738052
45.9132 | 11.8926 | 11.01751 | 10.51585 | 0.8750884 | 0.4959146 | 0.005743156
45.9232 | 11.8496 | 11.01305 | 10.51194 | 0.8365467 | 0.4953647 | 0.005748348
45.9332 | 11.8624 | 11.00862 | 10.50803 | 0.8537844 | 0.4948328 | 0.005753629
45.9432 | 11.8088 | 11.0042 | 10.50412 | 0.804602 | 0.4943184 | 0.005759001
45.9532 | 11.7614 | 10.9998 | 10.50021 | 0.7616002 | 0.4938208 | 0.005764462
45.9632 | 11.7685 | 10.99542 | 10.49631 | 0.77308 | 0.493339 | 0.005770013
45.9731 | 11.7281 | 10.9911 | 10.49245 | 0.736999 | 0.4928765 | 0.005775597
45.9831 | 11.6927 | 10.98675 | 10.48855 | 0.705946 | 0.4924222 | 0.005781328
45.9931 | 11.6693 | 10.98242 | 10.48465 | 0.686879 | 0.4919795 | 0.005787149
46.0031 | 11.6565 | 10.9781 | 10.48076 | 0.6783999 | 0.4915462 | 0.005793062
46.0131 | 11.6174 | 10.97379 | 10.47687 | 0.6436109 | 0.4911202 | 0.005799067
46.0231 | 11.5651 | 10.96949 | 10.47298 | 0.5956146 | 0.490699 | 0.005805163
46.0331 | 11.5724 | 10.96519 | 10.4691 | 0.6072137 | 0.4902797 | 0.005811352
46.0431 | 11.5322 | 10.96089 | 10.46521 | 0.5713112 | 0.4898594 | 0.005817633
46.0531 | 11.4846 | 10.95659 | 10.46133 | 0.5280103 | 0.489435 | 0.005824006
46.0631 | 11.5083 | 10.95229 | 10.45745 | 0.5560142 | 0.4890031 | 0.005830473
46.0731 | 11.4705 | 10.94797 | 10.45358 | 0.5225264 | 0.4885603 | 0.005837034
46.0831 | 11.4251 | 10.94365 | 10.4497 | 0.4814501 | 0.4881035 | 0.005843688
46.0931 | 11.4365 | 10.93931 | 10.44583 | 0.4971886 | 0.4876293 | 0.005850436
46.1031 | 11.3956 | 10.93496 | 10.44196 | 0.460645 | 0.4871346 | 0.00585728
46.1131 | 11.3779 | 10.93058 | 10.4381 | 0.4473219 | 0.4866168 | 0.005864218
46.1231 | 11.3825 | 10.92618 | 10.43423 | 0.4563218 | 0.4860734 | 0.005871252
46.1331 | 11.3616 | 10.92175 | 10.43037 | 0.4398467 | 0.4855024 | 0.005878381
46.1431 | 11.3337 | 10.9173 | 10.42651 | 0.4163982 | 0.4849022 | 0.005885607
46.1531 | 11.3645 | 10.91282 | 10.42266 | 0.4516772 | 0.4842719 | 0.005892929
46.1631 | 11.3204 | 10.90832 | 10.4188 | 0.4120845 | 0.4836108 | 0.005900349
46.1731 | 11.3101 | 10.90378 | 10.41495 | 0.40632 | 0.4829188 | 0.005907866
46.1831 | 11.3407 | 10.89922 | 10.4111 | 0.4414835 | 0.4821963 | 0.005915482
46.1931 | 11.3093 | 10.89463 | 10.40726 | 0.4146742 | 0.481444 | 0.005923196
46.2031 | 11.3152 | 10.89001 | 10.40341 | 0.4251909 | 0.4806631 | 0.005931009
46.2131 | 11.3273 | 10.88537 | 10.39957 | 0.4419322 | 0.479855 | 0.005938921
46.2231 | 11.3138 | 10.8807 | 10.39574 | 0.4330964 | 0.4790214 | 0.005946934
46.2331 | 11.3368 | 10.87602 | 10.3919 | 0.4607816 | 0.4781643 | 0.005955047
46.2431 | 11.3226 | 10.87131 | 10.38807 | 0.4512856 | 0.4772858 | 0.005963261
46.2531 | 11.3514 | 10.86659 | 10.38423 | 0.4848062 | 0.4763881 | 0.005971577
46.2631 | 11.3349 | 10.86186 | 10.38041 | 0.4730409 | 0.4754737 | 0.005979995
46.2731 | 11.3625 | 10.85711 | 10.37658 | 0.5053873 | 0.4745451 | 0.005988515
46.2831 | 11.3728 | 10.85236 | 10.37276 | 0.5204428 | 0.4736048 | 0.00599714
46.2931 | 11.364 | 10.8476 | 10.36893 | 0.5164048 | 0.4726553 | 0.006005867
46.3031 | 11.3936 | 10.84283 | 10.36512 | 0.5507707 | 0.4716994 | 0.0060147
46.3131 | 11.4158 | 10.83806 | 10.3613 | 0.577738 | 0.4707395 | 0.006023637
46.3231 | 11.3958 | 10.8333 | 10.35748 | 0.5625043 | 0.4697781 | 0.00603268
46.3331 | 11.4363 | 10.82853 | 10.35367 | 0.607767 | 0.4688177 | 0.006041829
46.3431 | 11.4415 | 10.82378 | 10.34986 | 0.617724 | 0.4678603 | 0.006051085
46.3531 | 11.4695 | 10.81903 | 10.34606 | 0.6504732 | 0.4669083 | 0.006060449
46.3631 | 11.47 | 10.81429 | 10.34225 | 0.6557126 | 0.4659634 | 0.006069921
46.3731 | 11.4895 | 10.80956 | 10.33845 | 0.6799405 | 0.4650274 | 0.006079503
46.3831 | 11.5338 | 10.80484 | 10.33465 | 0.7289554 | 0.4641019 | 0.006089193
46.3931 | 11.5322 | 10.80014 | 10.33086 | 0.732056 | 0.4631882 | 0.006098994
46.4031 | 11.5476 | 10.79546 | 10.32706 | 0.752141 | 0.4622874 | 0.006108906
46.4131 | 11.6011 | 10.79079 | 10.32327 | 0.8103096 | 0.4614005 | 0.00611893
46.4231 | 11.5945 | 10.78614 | 10.31948 | 0.8083609 | 0.4605282 | 0.006129066
46.4331 | 11.6527 | 10.78151 | 10.31569 | 0.8711945 | 0.4596712 | 0.006139316
46.4431 | 11.6831 | 10.77689 | 10.31191 | 0.9062097 | 0.4588299 | 0.006149679
46.4531 | 11.673 | 10.77229 | 10.30813 | 0.9007064 | 0.4580047 | 0.006160158
46.4631 | 11.7403 | 10.76772 | 10.30435 | 0.9725842 | 0.4571956 | 0.006170752
46.4731 | 11.7607 | 10.76316 | 10.30057 | 0.9975432 | 0.4564029 | 0.006181462
46.4831 | 11.7846 | 10.75862 | 10.2968 | 1.025983 | 0.4556264 | 0.006192289
46.4931 | 11.8455 | 10.7541 | 10.29303 | 1.091405 | 0.4548662 | 0.006203235
46.5031 | 11.8627 | 10.74959 | 10.28926 | 1.113107 | 0.454122 | 0.0062143
46.5131 | 11.8973 | 10.74511 | 10.28549 | 1.152192 | 0.4533937 | 0.006225484
46.5231 | 11.9672 | 10.74064 | 10.28172 | 1.226558 | 0.4526811 | 0.00623679
46.5331 | 11.9683 | 10.73619 | 10.27796 | 1.232106 | 0.4519838 | 0.006248216
46.5431 | 12.0252 | 10.73176 | 10.2742 | 1.293436 | 0.4513016 | 0.006259765
46.553 | 12.0647 | 10.72739 | 10.27048 | 1.337305 | 0.4506409 | 0.006271322
46.563 | 12.1151 | 10.723 | 10.26673 | 1.392101 | 0.4499878 | 0.006283117
46.573 | 12.1659 | 10.71862 | 10.26298 | 1.447281 | 0.4493487 | 0.006295039
46.583 | 12.2043 | 10.71426 | 10.25923 | 1.490044 | 0.4487234 | 0.006307085
46.593 | 12.2476 | 10.70991 | 10.25548 | 1.537692 | 0.4481115 | 0.006319261
46.603 | 12.2953 | 10.70558 | 10.25173 | 1.589723 | 0.4475127 | 0.006331563
46.613 | 12.3488 | 10.70126 | 10.24799 | 1.64754 | 0.4469267 | 0.006343997
46.623 | 12.3719 | 10.69696 | 10.24425 | 1.674941 | 0.4463531 | 0.006356559
46.633 | 12.4285 | 10.69267 | 10.24051 | 1.735828 | 0.4457915 | 0.006369254
46.643 | 12.4821 | 10.6884 | 10.23678 | 1.7937 | 0.4452418 | 0.006382081
46.653 | 12.4918 | 10.68414 | 10.23304 | 1.807658 | 0.4447036 | 0.006395042
46.663 | 12.5511 | 10.6799 | 10.22931 | 1.871203 | 0.4441766 | 0.006408138
46.673 | 12.6103 | 10.67567 | 10.22558 | 1.934634 | 0.4436605 | 0.006421369
46.683 | 12.6004 | 10.67145 | 10.22186 | 1.928952 | 0.4431551 | 0.006434739
46.693 | 12.651 | 10.66724 | 10.21814 | 1.983756 | 0.44266 | 0.006448246
46.703 | 12.6867 | 10.66305 | 10.21441 | 2.023648 | 0.4421751 | 0.006461894
46.713 | 12.7005 | 10.65887 | 10.2107 | 2.041628 | 0.4417002 | 0.00647568
46.723 | 12.7318 | 10.6547 | 10.20698 | 2.077095 | 0.4412349 | 0.006489611
46.733 | 12.7666 | 10.65055 | 10.20327 | 2.116051 | 0.4407792 | 0.006503684
46.743 | 12.7562 | 10.64641 | 10.19956 | 2.109794 | 0.4403325 | 0.006517903
46.753 | 12.7863 | 10.64227 | 10.19585 | 2.144026 | 0.4398952 | 0.006532266
46.763 | 12.8041 | 10.63815 | 10.19214 | 2.165946 | 0.4394666 | 0.006546778
46.773 | 12.7856 | 10.63404 | 10.18844 | 2.151555 | 0.4390468 | 0.006561437
46.783 | 12.7883 | 10.62995 | 10.18474 | 2.158353 | 0.4386355 | 0.006576248
46.793 | 12.8029 | 10.62586 | 10.18104 | 2.17704 | 0.4382326 | 0.006591209
46.803 | 12.7679 | 10.62178 | 10.17734 | 2.146116 | 0.4378379 | 0.006606325
46.813 | 12.7717 | 10.61772 | 10.17365 | 2.153982 | 0.4374514 | 0.006621593
46.823 | 12.7536 | 10.61366 | 10.16995 | 2.139937 | 0.4370728 | 0.006637019
46.833 | 12.7043 | 10.60962 | 10.16626 | 2.094681 | 0.436702 | 0.0066526
46.843 | 12.7281 | 10.60558 | 10.16258 | 2.122515 | 0.436339 | 0.006668343
46.853 | 12.6395 | 10.60156 | 10.15889 | 2.03794 | 0.4359837 | 0.006684244
46.863 | 12.6115 | 10.59755 | 10.15521 | 2.013953 | 0.4356358 | 0.00670031
46.873 | 12.6212 | 10.59354 | 10.15153 | 2.027657 | 0.4352954 | 0.006716537
46.883 | 12.5018 | 10.58955 | 10.14785 | 1.912251 | 0.4349622 | 0.006732932
46.893 | 12.4962 | 10.58556 | 10.14418 | 1.910636 | 0.4346363 | 0.006749493
46.903 | 12.4489 | 10.58159 | 10.14051 | 1.86731 | 0.4343176 | 0.006766223
46.913 | 12.3508 | 10.57762 | 10.13684 | 1.773175 | 0.4340059 | 0.006783124
46.923 | 12.3376 | 10.57367 | 10.13317 | 1.76393 | 0.4337012 | 0.006800197
46.933 | 12.2474 | 10.56972 | 10.1295 | 1.677676 | 0.4334035 | 0.006817445
46.943 | 12.1725 | 10.56579 | 10.12584 | 1.606713 | 0.4331126 | 0.006834869
46.953 | 12.1231 | 10.56186 | 10.12218 | 1.56124 | 0.4328285 | 0.006852472
46.963 | 12.0404 | 10.55794 | 10.11852 | 1.482457 | 0.4325512 | 0.006870253
46.973 | 11.9525 | 10.55403 | 10.11487 | 1.398466 | 0.4322806 | 0.006888218
46.983 | 11.9096 | 10.55014 | 10.11121 | 1.359465 | 0.4320167 | 0.006906366
46.993 | 11.7937 | 10.54625 | 10.10756 | 1.247455 | 0.4317592 | 0.006924701
47.003 | 11.7353 | 10.54236 | 10.10391 | 1.192936 | 0.4315084 | 0.006943222
47.013 | 11.6661 | 10.53849 | 10.10027 | 1.127607 | 0.4312641 | 0.006961936
47.023 | 11.5413 | 10.53463 | 10.09662 | 1.00667 | 0.4310263 | 0.00698084
47.033 | 11.495 | 10.53078 | 10.09298 | 0.9642236 | 0.4307949 | 0.006999941
47.043 | 11.4143 | 10.52693 | 10.08934 | 0.8873682 | 0.43057 | 0.007019236
47.053 | 11.2946 | 10.5231 | 10.08571 | 0.7715039 | 0.4303514 | 0.007038733
47.063 | 11.2676 | 10.51927 | 10.08207 | 0.7483305 | 0.4301392 | 0.007058428
47.073 | 11.1406 | 10.51545 | 10.07844 | 0.6251484 | 0.4299333 | 0.00707833
47.083 | 11.094 | 10.51164 | 10.07481 | 0.5823573 | 0.4297337 | 0.007098435
47.093 | 11.0098 | 10.50784 | 10.07118 | 0.5019573 | 0.4295404 | 0.007118753
47.103 | 10.9205 | 10.50405 | 10.06756 | 0.4164484 | 0.4293534 | 0.007139277
47.113 | 10.8783 | 10.50027 | 10.06394 | 0.3780308 | 0.4291726 | 0.007160019
47.123 | 10.7604 | 10.4965 | 10.06032 | 0.2639043 | 0.428998 | 0.007180974
47.133 | 10.711 | 10.49273 | 10.0567 | 0.2182689 | 0.4288297 | 0.007202151
47.1429 | 10.6324 | 10.48901 | 10.05312 | 0.1433874 | 0.428669 | 0.007223333
47.1529 | 10.5895 | 10.48527 | 10.04951 | 0.1042345 | 0.4285131 | 0.007244952
47.1629 | 10.5086 | 10.48153 | 10.0459 | 0.02707294 | 0.4283632 | 0.007266798
47.1729 | 10.4483 | 10.4778 | 10.04229 | -0.02949744 | 0.4282196 | 0.007288875
47.1829 | 10.4036 | 10.47408 | 10.03868 | -0.07047662 | 0.4280821 | 0.007311185
47.1929 | 10.3198 | 10.47036 | 10.03508 | -0.1505646 | 0.4279508 | 0.00733373
47.2029 | 10.294 | 10.46666 | 10.03148 | -0.1726612 | 0.4278256 | 0.007356515
47.2129 | 10.2109 | 10.46297 | 10.02788 | -0.2520667 | 0.4277066 | 0.007379541
47.2229 | 10.187 | 10.45928 | 10.02428 | -0.2722809 | 0.4275937 | 0.007402813
47.2329 | 10.1664 | 10.4556 | 10.02069 | -0.2892039 | 0.427487 | 0.007426333
47.2429 | 10.05 | 10.45194 | 10.0171 | -0.4019356 | 0.4273864 | 0.007450105
47.2529 | 10.0801 | 10.44828 | 10.01351 | -0.3681761 | 0.4272919 | 0.007474133
47.2629 | 9.9938 | 10.44463 | 10.00992 | -0.4508254 | 0.4272036 | 0.007498418
47.2729 | 9.9759 | 10.44098 | 10.00634 | -0.4650834 | 0.4271215 | 0.007522966
47.2829 | 9.958 | 10.43735 | 10.00276 | -0.4793502 | 0.4270455 | 0.007547779
47.2929 | 9.8755 | 10.43373 | 9.999177 | -0.5582258 | 0.4269757 | 0.007572862
47.3029 | 9.8968 | 10.43011 | 9.9956 | -0.5333102 | 0.426912 | 0.007598218
47.3129 | 9.8561 | 10.4265 | 9.992025 | -0.5704034 | 0.4268545 | 0.00762385
47.3229 | 9.8171 | 10.42291 | 9.988452 | -0.6058054 | 0.4268031 | 0.007649763
47.3329 | 9.8027 | 10.41932 | 9.984882 | -0.6166163 | 0.426758 | 0.00767596
47.3429 | 9.7671 | 10.41574 | 9.981314 | -0.6486359 | 0.4267191 | 0.007702446
47.3529 | 9.7663 | 10.41216 | 9.977749 | -0.6458645 | 0.4266863 | 0.007729225
47.3629 | 9.743 | 10.4086 | 9.974186 | -0.6656018 | 0.4266598 | 0.007756301
47.3729 | 9.7087 | 10.40505 | 9.970625 | -0.6963481 | 0.4266395 | 0.007783678
47.3829 | 9.7112 | 10.4015 | 9.967066 | -0.6903033 | 0.4266254 | 0.007811361
47.3929 | 9.6885 | 10.39797 | 9.96351 | -0.7094673 | 0.4266176 | 0.007839354
47.4029 | 9.6821 | 10.39444 | 9.959957 | -0.7123403 | 0.426616 | 0.007867661
47.4129 | 9.6794 | 10.39092 | 9.956405 | -0.7115222 | 0.4266207 | 0.007896288
47.4229 | 9.6275 | 10.38741 | 9.952856 | -0.7599132 | 0.4266318 | 0.007925239
47.4329 | 9.6654 | 10.38391 | 9.949309 | -0.7185131 | 0.4266491 | 0.007954519
47.4429 | 9.6179 | 10.38042 | 9.945765 | -0.762522 | 0.4266728 | 0.007984133
47.4529 | 9.6234 | 10.37694 | 9.942223 | -0.7535399 | 0.4267028 | 0.008014086
47.4629 | 9.6222 | 10.37347 | 9.938683 | -0.7512669 | 0.4267392 | 0.008044384
47.4729 | 9.5931 | 10.37 | 9.935146 | -0.7769029 | 0.426782 | 0.008075031
47.4829 | 9.6161 | 10.36655 | 9.931611 | -0.7504481 | 0.4268312 | 0.008106034
47.4929 | 9.5785 | 10.3631 | 9.928078 | -0.7846024 | 0.4268868 | 0.008137397
47.5029 | 9.6023 | 10.35967 | 9.924548 | -0.7573659 | 0.4269489 | 0.008169127
47.5129 | 9.5681 | 10.35624 | 9.92102 | -0.7881385 | 0.4270175 | 0.008201229
47.5229 | 9.577 | 10.35282 | 9.917494 | -0.7758204 | 0.4270925 | 0.008233709
47.5329 | 9.5604 | 10.34941 | 9.913971 | -0.7890115 | 0.4271741 | 0.008266574
47.5429 | 9.5545 | 10.34601 | 9.91045 | -0.7915118 | 0.4272623 | 0.008299829
47.5529 | 9.5635 | 10.34262 | 9.906931 | -0.7791215 | 0.427357 | 0.008333482
47.5629 | 9.5377 | 10.33924 | 9.903415 | -0.8015405 | 0.4274583 | 0.008367537
47.5729 | 9.5674 | 10.33587 | 9.899901 | -0.7684689 | 0.4275663 | 0.008402004
47.5829 | 9.5176 | 10.33251 | 9.896389 | -0.8149067 | 0.4276809 | 0.008436888
47.5929 | 9.5311 | 10.32915 | 9.89288 | -0.798054 | 0.4278023 | 0.008472195
47.6029 | 9.5329 | 10.32581 | 9.889372 | -0.7929107 | 0.4279303 | 0.008507935
47.6129 | 9.5239 | 10.32248 | 9.885868 | -0.798577 | 0.4280652 | 0.008544112
47.6229 | 9.5207 | 10.31915 | 9.882365 | -0.7984528 | 0.4282068 | 0.008580736
47.6329 | 9.5098 | 10.31584 | 9.878865 | -0.8060382 | 0.4283552 | 0.008617814
47.6429 | 9.5073 | 10.31253 | 9.875367 | -0.8052333 | 0.4285105 | 0.008655355
47.6529 | 9.5072 | 10.30924 | 9.871872 | -0.802038 | 0.4286727 | 0.008693364
47.6629 | 9.5071 | 10.30595 | 9.868379 | -0.7988525 | 0.4288419 | 0.008731853
47.6729 | 9.492 | 10.30268 | 9.864888 | -0.8106767 | 0.429018 | 0.008770828
47.6829 | 9.5063 | 10.29941 | 9.861399 | -0.7931108 | 0.4292011 | 0.008810299
47.6929 | 9.4794 | 10.29615 | 9.857913 | -0.8167548 | 0.4293913 | 0.008850274
47.7029 | 9.491 | 10.29291 | 9.854429 | -0.8019086 | 0.4295886 | 0.008890763
47.7129 | 9.4699 | 10.28967 | 9.850948 | -0.8197725 | 0.429793 | 0.008931774
47.7228 | 9.4894 | 10.28648 | 9.847503 | -0.7970786 | 0.4300024 | 0.008972906
47.7328 | 9.475 | 10.28326 | 9.844026 | -0.8082625 | 0.4302213 | 0.009014988
47.7428 | 9.4625 | 10.28006 | 9.840552 | -0.8175564 | 0.4304473 | 0.009057623
47.7528 | 9.4811 | 10.27686 | 9.837079 | -0.7957606 | 0.4306806 | 0.00910082
47.7628 | 9.4765 | 10.27367 | 9.833609 | -0.797175 | 0.4309213 | 0.009144593
47.7728 | 9.4764 | 10.2705 | 9.830141 | -0.7940997 | 0.4311694 | 0.009188949
47.7828 | 9.465 | 10.26733 | 9.826676 | -0.8023347 | 0.431425 | 0.009233901
47.7928 | 9.4666 | 10.26418 | 9.823213 | -0.7975802 | 0.4316881 | 0.009279461
47.8028 | 9.4536 | 10.26104 | 9.819752 | -0.8074362 | 0.4319587 | 0.009325639
47.8128 | 9.4707 | 10.2579 | 9.816293 | -0.7872027 | 0.432237 | 0.00937245
47.8228 | 9.4521 | 10.25478 | 9.812837 | -0.8026798 | 0.432523 | 0.009419904
47.8328 | 9.4632 | 10.25167 | 9.809383 | -0.7884677 | 0.4328167 | 0.009468015
47.8428 | 9.4503 | 10.24857 | 9.805931 | -0.7982663 | 0.4331182 | 0.009516795
47.8528 | 9.4608 | 10.24548 | 9.802482 | -0.7846757 | 0.4334276 | 0.00956626
47.8628 | 9.4441 | 10.2424 | 9.799035 | -0.7982961 | 0.4337449 | 0.009616422
47.8728 | 9.4548 | 10.23933 | 9.79559 | -0.7845274 | 0.4340701 | 0.009667295
47.8828 | 9.4363 | 10.23627 | 9.792147 | -0.7999698 | 0.4344035 | 0.009718893
47.8928 | 9.4593 | 10.23322 | 9.788707 | -0.7739234 | 0.4347449 | 0.009771235
47.9028 | 9.4403 | 10.23019 | 9.785269 | -0.7898882 | 0.4350945 | 0.009824334
47.9128 | 9.4579 | 10.22716 | 9.781834 | -0.7692643 | 0.4354524 | 0.009878206
47.9228 | 9.4504 | 10.22415 | 9.7784 | -0.7737518 | 0.4358187 | 0.009932867
47.9328 | 9.439 | 10.22115 | 9.774969 | -0.7821509 | 0.4361933 | 0.009988335
47.9428 | 9.4527 | 10.21816 | 9.77154 | -0.7654615 | 0.4365764 | 0.01004463
47.9528 | 9.4284 | 10.21518 | 9.768114 | -0.7867838 | 0.4369681 | 0.01010176
47.9628 | 9.463 | 10.21222 | 9.76469 | -0.7492179 | 0.4373684 | 0.01015976
47.9728 | 9.427 | 10.20926 | 9.761268 | -0.7822637 | 0.4377774 | 0.01021863
47.9828 | 9.4563 | 10.20632 | 9.757848 | -0.7500218 | 0.4381954 | 0.0102784
47.9928 | 9.433 | 10.20339 | 9.754431 | -0.7703919 | 0.4386222 | 0.01033909
48.0028 | 9.4429 | 10.20047 | 9.751016 | -0.7575742 | 0.439058 | 0.01040072
48.0128 | 9.4378 | 10.19757 | 9.747603 | -0.7597688 | 0.4395029 | 0.01046331
48.0228 | 9.4457 | 10.19468 | 9.744192 | -0.7489759 | 0.4399569 | 0.01052688
48.0328 | 9.4265 | 10.1918 | 9.740784 | -0.7652956 | 0.4404203 | 0.01059146
48.0428 | 9.4466 | 10.18893 | 9.737378 | -0.7423279 | 0.440893 | 0.01065707
48.0528 | 9.4213 | 10.18607 | 9.733974 | -0.764773 | 0.4413753 | 0.01072374
48.0628 | 9.4463 | 10.18323 | 9.730573 | -0.7369311 | 0.4418671 | 0.01079148
48.0728 | 9.4121 | 10.1804 | 9.727173 | -0.7683024 | 0.4423687 | 0.01086032
48.0828 | 9.4499 | 10.17759 | 9.723776 | -0.7276868 | 0.4428802 | 0.0109303
48.0928 | 9.4243 | 10.17478 | 9.720382 | -0.7504846 | 0.4434015 | 0.01100143
48.1028 | 9.4297 | 10.172 | 9.716989 | -0.742296 | 0.443933 | 0.01107375
48.1128 | 9.4393 | 10.16922 | 9.713599 | -0.729921 | 0.4444747 | 0.01114728
48.1228 | 9.4089 | 10.16646 | 9.710211 | -0.75756 | 0.4450267 | 0.01122206
48.1328 | 9.4427 | 10.16371 | 9.706826 | -0.7210129 | 0.4455893 | 0.01129811
48.1428 | 9.4216 | 10.16098 | 9.703442 | -0.7393801 | 0.4461624 | 0.01137547
48.1528 | 9.434 | 10.15826 | 9.700061 | -0.7242616 | 0.4467464 | 0.01145417
48.1628 | 9.442 | 10.15556 | 9.696682 | -0.7135577 | 0.4473413 | 0.01153425
48.1728 | 9.4187 | 10.15287 | 9.693306 | -0.7341685 | 0.4479472 | 0.01161574
48.1828 | 9.4438 | 10.15019 | 9.689931 | -0.7063943 | 0.4485644 | 0.01169868
48.1928 | 9.443 | 10.14754 | 9.686559 | -0.7045353 | 0.4491931 | 0.0117831
48.2028 | 9.422 | 10.14489 | 9.683189 | -0.7228916 | 0.4498334 | 0.01186905
48.2128 | 9.4626 | 10.14226 | 9.679822 | -0.6796636 | 0.4504854 | 0.01195656
48.2228 | 9.4271 | 10.13965 | 9.676456 | -0.7125514 | 0.4511495 | 0.01204568
48.2328 | 9.4864 | 10.13706 | 9.673093 | -0.6506554 | 0.4518257 | 0.01213645
48.2428 | 9.4394 | 10.13448 | 9.669732 | -0.6950756 | 0.4525144 | 0.01222891
48.2528 | 9.4895 | 10.13191 | 9.666374 | -0.6424125 | 0.4532156 | 0.01232311
48.2628 | 9.4672 | 10.12937 | 9.663017 | -0.6621662 | 0.4539297 | 0.01241911
48.2728 | 9.4936 | 10.12684 | 9.659663 | -0.6332371 | 0.4546569 | 0.01251694
48.2828 | 9.4862 | 10.12433 | 9.656311 | -0.6381254 | 0.4553974 | 0.01261667
48.2928 | 9.5118 | 10.12183 | 9.652962 | -0.6100316 | 0.4561515 | 0.01271834
48.3028 | 9.5223 | 10.11936 | 9.649614 | -0.5970558 | 0.4569194 | 0.01282201
48.3127 | 9.5381 | 10.11692 | 9.646303 | -0.5788226 | 0.4576934 | 0.01292666
48.3227 | 9.5318 | 10.11448 | 9.64296 | -0.5826839 | 0.4584897 | 0.01303448
48.3327 | 9.5745 | 10.11206 | 9.639619 | -0.5375642 | 0.4593008 | 0.01314449
48.3427 | 9.5561 | 10.10966 | 9.636281 | -0.5535642 | 0.4601269 | 0.01325675
48.3527 | 9.6104 | 10.10728 | 9.632944 | -0.496884 | 0.4609684 | 0.01337131
48.3627 | 9.5934 | 10.10492 | 9.62961 | -0.5115241 | 0.4618256 | 0.01348826
48.3727 | 9.6471 | 10.10259 | 9.626279 | -0.4554851 | 0.4626989 | 0.01360766
48.3827 | 9.6191 | 10.10027 | 9.622949 | -0.4811673 | 0.4635887 | 0.01372959
48.3927 | 9.6969 | 10.09797 | 9.619622 | -0.4010711 | 0.4644954 | 0.01385413
48.4027 | 9.6667 | 10.0957 | 9.616297 | -0.4289972 | 0.4654193 | 0.01398136
48.4127 | 9.74 | 10.09345 | 9.612974 | -0.353446 | 0.4663609 | 0.01411136
48.4227 | 9.7225 | 10.09122 | 9.609653 | -0.3687181 | 0.4673208 | 0.01424423
48.4327 | 9.7984 | 10.08901 | 9.606335 | -0.290614 | 0.4682992 | 0.01438005
48.4427 | 9.7886 | 10.08683 | 9.603019 | -0.2982343 | 0.4692969 | 0.01451892
48.4527 | 9.8436 | 10.08468 | 9.599705 | -0.2410797 | 0.4703142 | 0.01466094
48.4627 | 9.8727 | 10.08255 | 9.596393 | -0.2098507 | 0.4713517 | 0.01480621
48.4727 | 9.9091 | 10.08045 | 9.593083 | -0.1713481 | 0.4724099 | 0.01495485
48.4827 | 9.9408 | 10.07837 | 9.589776 | -0.1375726 | 0.4734896 | 0.01510697
48.4927 | 9.9912 | 10.07632 | 9.586471 | -0.08512479 | 0.4745912 | 0.01526268
48.5027 | 10.0244 | 10.07431 | 9.583168 | -0.04990555 | 0.4757154 | 0.01542212
48.5127 | 10.084 | 10.07232 | 9.579867 | 0.0116843 | 0.4768629 | 0.0155854
48.5227 | 10.1072 | 10.07036 | 9.576569 | 0.03684399 | 0.4780344 | 0.01575267
48.5327 | 10.1833 | 10.06843 | 9.573273 | 0.1148726 | 0.4792305 | 0.01592406
48.5427 | 10.2069 | 10.06653 | 9.569979 | 0.1403693 | 0.4804522 | 0.01609973
48.5527 | 10.2858 | 10.06467 | 9.566687 | 0.2211332 | 0.4817001 | 0.01627982
48.5627 | 10.3133 | 10.06284 | 9.563397 | 0.2504631 | 0.482975 | 0.01646451
48.5727 | 10.3954 | 10.06104 | 9.56011 | 0.3343583 | 0.4842778 | 0.01665396
48.5827 | 10.4395 | 10.05928 | 9.556825 | 0.3802176 | 0.4856093 | 0.01684835
48.5927 | 10.5092 | 10.05756 | 9.553542 | 0.4516399 | 0.4869704 | 0.01704787
48.6027 | 10.5585 | 10.05588 | 9.550261 | 0.5026241 | 0.4883621 | 0.01725271
48.6127 | 10.6352 | 10.05423 | 9.546982 | 0.5809692 | 0.4897853 | 0.01746308
48.6227 | 10.6916 | 10.05263 | 9.543706 | 0.6389738 | 0.4912409 | 0.01767919
48.6327 | 10.744 | 10.05106 | 9.540432 | 0.6929369 | 0.4927298 | 0.01790128
48.6427 | 10.8493 | 10.04954 | 9.53716 | 0.7997572 | 0.4942533 | 0.01812957
48.6527 | 10.8587 | 10.04807 | 9.53389 | 0.8106334 | 0.495812 | 0.01836433
48.6627 | 10.9862 | 10.04664 | 9.530623 | 0.9395643 | 0.4974073 | 0.0186058
48.6727 | 10.9941 | 10.04525 | 9.527357 | 0.9488485 | 0.4990399 | 0.01885428
48.6827 | 11.1064 | 10.04392 | 9.524094 | 1.062485 | 0.5007109 | 0.01911005
48.6927 | 11.1324 | 10.04263 | 9.520833 | 1.089772 | 0.5024212 | 0.01937341
48.7027 | 11.2166 | 10.04139 | 9.517574 | 1.175209 | 0.5041718 | 0.01964469
48.7127 | 11.2673 | 10.04021 | 9.514318 | 1.227095 | 0.5059635 | 0.01992423
48.7227 | 11.3448 | 10.03907 | 9.511063 | 1.305727 | 0.5077972 | 0.02021237
48.7327 | 11.3983 | 10.03799 | 9.507811 | 1.360306 | 0.5096734 | 0.0205095
48.7427 | 11.4679 | 10.03697 | 9.504561 | 1.43093 | 0.511593 | 0.02081601
48.7527 | 11.5153 | 10.036 | 9.501313 | 1.479298 | 0.5135562 | 0.02113231
48.7627 | 11.5661 | 10.03509 | 9.498068 | 1.53101 | 0.5155633 | 0.02145884
48.7727 | 11.6175 | 10.03423 | 9.494824 | 1.583265 | 0.5176144 | 0.02179605
48.7827 | 11.6685 | 10.03344 | 9.491583 | 1.635063 | 0.5197093 | 0.02214443
48.7927 | 11.7261 | 10.0327 | 9.488344 | 1.693404 | 0.5218475 | 0.02250449
48.8027 | 11.7459 | 10.03201 | 9.485107 | 1.713888 | 0.5240283 | 0.02287676
48.8127 | 11.8135 | 10.03138 | 9.481872 | 1.782116 | 0.5262504 | 0.0232618
48.8227 | 11.827 | 10.03081 | 9.478639 | 1.796188 | 0.5285122 | 0.02366019
48.8327 | 11.8853 | 10.03029 | 9.475409 | 1.855007 | 0.5308115 | 0.02407256
48.8427 | 11.8893 | 10.02983 | 9.472181 | 1.859474 | 0.5331458 | 0.02449955
48.8527 | 11.9421 | 10.02941 | 9.468955 | 1.912692 | 0.5355119 | 0.02494186
48.8627 | 11.9236 | 10.02904 | 9.465731 | 1.894563 | 0.5379059 | 0.02540019
48.8727 | 11.9653 | 10.02871 | 9.462509 | 1.936592 | 0.5403234 | 0.02587529
48.8827 | 11.9853 | 10.02842 | 9.45929 | 1.956883 | 0.5427595 | 0.02636796
48.8926 | 12.0024 | 10.02816 | 9.456104 | 1.974237 | 0.5451844 | 0.02687392
48.9026 | 11.9892 | 10.02793 | 9.452889 | 1.961267 | 0.54764 | 0.02740404
48.9126 | 11.9962 | 10.02773 | 9.449676 | 1.968474 | 0.5500955 | 0.02795429
48.9226 | 12.0017 | 10.02753 | 9.446465 | 1.974165 | 0.5525437 | 0.02852563
48.9326 | 11.9837 | 10.02735 | 9.443256 | 1.956347 | 0.5549773 | 0.02911905
48.9426 | 12 | 10.02717 | 9.44005 | 1.972826 | 0.5573885 | 0.02973557
48.9526 | 11.9594 | 10.02699 | 9.436846 | 1.932409 | 0.5597696 | 0.03037626
48.9626 | 11.9824 | 10.0268 | 9.433643 | 1.955602 | 0.5621129 | 0.03104223
48.9726 | 11.9193 | 10.02659 | 9.430443 | 1.892711 | 0.5644115 | 0.03173465
48.9826 | 11.9521 | 10.02636 | 9.427245 | 1.925742 | 0.5666585 | 0.0324547
48.9926 | 11.8888 | 10.0261 | 9.424049 | 1.862699 | 0.5688479 | 0.03320364
49.0026 | 11.901 | 10.02581 | 9.420856 | 1.875187 | 0.5709746 | 0.03398274
49.0126 | 11.8321 | 10.02549 | 9.417664 | 1.806608 | 0.5730346 | 0.03479332
49.0226 | 11.8401 | 10.02514 | 9.414475 | 1.814964 | 0.5750246 | 0.03563673
49.0326 | 11.7911 | 10.02475 | 9.411288 | 1.766355 | 0.5769428 | 0.03651436
49.0426 | 11.7596 | 10.02432 | 9.408103 | 1.735281 | 0.5787882 | 0.03742762
49.0526 | 11.7598 | 10.02386 | 9.40492 | 1.735941 | 0.580561 | 0.03837794
49.0626 | 11.6832 | 10.02337 | 9.401739 | 1.659831 | 0.5822629 | 0.03936675
49.0726 | 11.7068 | 10.02285 | 9.398561 | 1.683948 | 0.583896 | 0.04039549
49.0826 | 11.6189 | 10.02231 | 9.395384 | 1.596586 | 0.5854635 | 0.0414656
49.0926 | 11.6481 | 10.02176 | 9.39221 | 1.626343 | 0.5869688 | 0.04257846
49.1026 | 11.5503 | 10.02119 | 9.389038 | 1.52911 | 0.5884168 | 0.04373544
49.1126 | 11.5777 | 10.02062 | 9.385868 | 1.557082 | 0.5898125 | 0.04493781
49.1226 | 11.4927 | 10.02005 | 9.3827 | 1.472652 | 0.5911613 | 0.04618679
49.1326 | 11.5013 | 10.01949 | 9.379535 | 1.481813 | 0.5924692 | 0.04748344
49.1426 | 11.4573 | 10.01894 | 9.376371 | 1.438358 | 0.5937426 | 0.0488287
49.1526 | 11.4388 | 10.01842 | 9.37321 | 1.420379 | 0.5949879 | 0.0502233
49.1626 | 11.4034 | 10.01793 | 9.37005 | 1.38547 | 0.5962117 | 0.05166776
49.1726 | 11.3863 | 10.01748 | 9.366893 | 1.368824 | 0.5974209 | 0.05316232
49.1826 | 11.3524 | 10.01707 | 9.363738 | 1.335333 | 0.5986224 | 0.05470688
49.1926 | 11.326 | 10.01671 | 9.360585 | 1.309291 | 0.5998232 | 0.05630099
49.2026 | 11.2916 | 10.01641 | 9.357435 | 1.275192 | 0.6010299 | 0.05794376
49.2126 | 11.2785 | 10.01617 | 9.354286 | 1.262331 | 0.6022491 | 0.05963379
49.2226 | 11.2674 | 10.016 | 9.351139 | 1.251404 | 0.6034876 | 0.06136916
49.2326 | 11.2476 | 10.01589 | 9.347995 | 1.231706 | 0.6047513 | 0.06314734
49.2426 | 11.2062 | 10.01586 | 9.344853 | 1.190336 | 0.606046 | 0.06496514
49.2526 | 11.2112 | 10.01591 | 9.341713 | 1.195292 | 0.6073771 | 0.0668187
49.2626 | 11.1504 | 10.01603 | 9.338575 | 1.134372 | 0.6087496 | 0.06870345
49.2726 | 11.1753 | 10.01622 | 9.335439 | 1.159079 | 0.6101679 | 0.07061406
49.2826 | 11.1168 | 10.01649 | 9.332305 | 1.100314 | 0.611636 | 0.07254452
49.2926 | 11.1236 | 10.01682 | 9.329173 | 1.106781 | 0.6131574 | 0.07448814
49.3026 | 11.0917 | 10.01722 | 9.326044 | 1.074484 | 0.6147347 | 0.07643759
49.3126 | 11.0745 | 10.01767 | 9.322917 | 1.056827 | 0.6163711 | 0.07838509
49.3226 | 11.0557 | 10.01818 | 9.319791 | 1.037518 | 0.6180684 | 0.0803224
49.3326 | 11.0352 | 10.01874 | 9.316668 | 1.016463 | 0.6198282 | 0.0822411
49.3426 | 11.0265 | 10.01933 | 9.313547 | 1.007169 | 0.6216509 | 0.08413271
49.3526 | 10.9827 | 10.01995 | 9.310428 | 0.9627452 | 0.6235377 | 0.08598888
49.3626 | 10.9613 | 10.0206 | 9.307311 | 0.9406981 | 0.6254888 | 0.08780168
49.3726 | 10.9509 | 10.02126 | 9.304197 | 0.9296356 | 0.6275039 | 0.0895637
49.3826 | 10.9031 | 10.02194 | 9.301084 | 0.881165 | 0.6295826 | 0.09126834
49.3926 | 10.9086 | 10.02261 | 9.297974 | 0.8859925 | 0.6317239 | 0.09290993
49.4026 | 10.8597 | 10.02328 | 9.294865 | 0.836424 | 0.6339269 | 0.09448387
49.4126 | 10.8623 | 10.02394 | 9.291759 | 0.8383647 | 0.6361896 | 0.09598672
49.4226 | 10.8016 | 10.02458 | 9.288655 | 0.7770184 | 0.6385105 | 0.09741624
49.4326 | 10.7843 | 10.02521 | 9.285553 | 0.7590883 | 0.6408876 | 0.09877139
49.4426 | 10.7469 | 10.02582 | 9.282453 | 0.7210765 | 0.6433185 | 0.1000522
49.4526 | 10.7144 | 10.02642 | 9.279355 | 0.6879845 | 0.6458009 | 0.1012597
49.4626 | 10.6979 | 10.02699 | 9.276259 | 0.6709129 | 0.648332 | 0.1023959
49.4726 | 10.646 | 10.02754 | 9.273166 | 0.6184618 | 0.6509093 | 0.1034633
49.4825 | 10.6131 | 10.02806 | 9.270105 | 0.585037 | 0.653503 | 0.1044552
49.4925 | 10.5968 | 10.02858 | 9.267015 | 0.5682248 | 0.6561644 | 0.1053954
49.5025 | 10.5257 | 10.02907 | 9.263928 | 0.4966307 | 0.6588642 | 0.106277
49.5125 | 10.5267 | 10.02955 | 9.260843 | 0.4971535 | 0.6616003 | 0.1071036
49.5225 | 10.4536 | 10.03001 | 9.257759 | 0.4235918 | 0.6643703 | 0.1078784
49.5325 | 10.4435 | 10.03046 | 9.254678 | 0.4130444 | 0.6671727 | 0.1086045
49.5425 | 10.3719 | 10.03089 | 9.251599 | 0.3410102 | 0.6700058 | 0.1092846
49.5525 | 10.3532 | 10.03131 | 9.248522 | 0.3218884 | 0.6728687 | 0.1099205
49.5625 | 10.3132 | 10.03172 | 9.245448 | 0.2814781 | 0.6757606 | 0.1105137
49.5725 | 10.2802 | 10.03212 | 9.242375 | 0.2480795 | 0.6786813 | 0.1110644
49.5825 | 10.2304 | 10.03251 | 9.239304 | 0.1978925 | 0.6816308 | 0.1115725
49.5925 | 10.2017 | 10.03288 | 9.236236 | 0.1688182 | 0.6846098 | 0.1120365
49.6025 | 10.1287 | 10.03324 | 9.233169 | 0.09545771 | 0.6876189 | 0.1124543
49.6125 | 10.1447 | 10.03359 | 9.230105 | 0.1111132 | 0.6906595 | 0.1128227
49.6225 | 10.0559 | 10.03391 | 9.227042 | 0.02198696 | 0.693733 | 0.1131378
49.6325 | 10.069 | 10.03422 | 9.223982 | 0.03478214 | 0.6968413 | 0.1133946
49.6425 | 9.9902 | 10.0345 | 9.220924 | -0.04429792 | 0.6999862 | 0.1135879
49.6525 | 9.9898 | 10.03475 | 9.217868 | -0.0449497 | 0.7031701 | 0.1137119
49.6625 | 9.9342 | 10.03497 | 9.214814 | -0.1007695 | 0.7063953 | 0.1137605
49.6725 | 9.9224 | 10.03515 | 9.211762 | -0.1127539 | 0.7096645 | 0.1137277
49.6825 | 9.8759 | 10.0353 | 9.208712 | -0.1593999 | 0.7129804 | 0.1136077
49.6925 | 9.8479 | 10.0354 | 9.205664 | -0.1875049 | 0.7163459 | 0.1133951
49.7025 | 9.8068 | 10.03547 | 9.202618 | -0.2286672 | 0.7197638 | 0.1130852
49.7125 | 9.8135 | 10.03549 | 9.199575 | -0.2219861 | 0.7232375 | 0.1126741
49.7225 | 9.7498 | 10.03546 | 9.196533 | -0.2856618 | 0.7267699 | 0.112159
49.7325 | 9.764 | 10.0354 | 9.193493 | -0.2713955 | 0.7303642 | 0.1115379
49.7425 | 9.72 | 10.03529 | 9.190456 | -0.3152896 | 0.7340238 | 0.1108099
49.7525 | 9.7008 | 10.03515 | 9.18742 | -0.3343476 | 0.7377517 | 0.1099754
49.7625 | 9.6886 | 10.03497 | 9.184387 | -0.3463738 | 0.7415512 | 0.1090354
49.7725 | 9.6548 | 10.03477 | 9.181356 | -0.3799736 | 0.7454255 | 0.1079923
49.7825 | 9.6711 | 10.03455 | 9.178327 | -0.3634534 | 0.7493777 | 0.1068491
49.7925 | 9.616 | 10.03432 | 9.175299 | -0.4183199 | 0.7534108 | 0.1056097
49.8025 | 9.6281 | 10.03408 | 9.172274 | -0.4059808 | 0.7575278 | 0.1042787
49.8125 | 9.6014 | 10.03384 | 9.169251 | -0.4324442 | 0.7617316 | 0.1028614
49.8225 | 9.6013 | 10.03362 | 9.16623 | -0.4323188 | 0.7660249 | 0.1013637
49.8325 | 9.5761 | 10.03341 | 9.163211 | -0.4573136 | 0.7704103 | 0.09979203
49.8425 | 9.5855 | 10.03324 | 9.160194 | -0.4477381 | 0.7748904 | 0.09815321
49.8525 | 9.5409 | 10.0331 | 9.15718 | -0.4922018 | 0.7794677 | 0.09645453
49.8625 | 9.5739 | 10.03301 | 9.154167 | -0.4591149 | 0.7841446 | 0.09470358
49.8725 | 9.5326 | 10.03299 | 9.151156 | -0.5003873 | 0.788923 | 0.09290819
49.8825 | 9.5398 | 10.03303 | 9.148147 | -0.493229 | 0.7938053 | 0.09107635
49.8925 | 9.5328 | 10.03315 | 9.145141 | -0.50035 | 0.7987932 | 0.08921606
49.9025 | 9.5259 | 10.03336 | 9.142136 | -0.5074601 | 0.8038887 | 0.0873353
49.9125 | 9.5302 | 10.03367 | 9.139134 | -0.5034688 | 0.8090933 | 0.0854419
49.9225 | 9.5112 | 10.03409 | 9.136133 | -0.522885 | 0.8144085 | 0.08354342
49.9325 | 9.504 | 10.03462 | 9.133135 | -0.5306173 | 0.8198356 | 0.08164707
49.9425 | 9.5129 | 10.03527 | 9.130138 | -0.5223735 | 0.8253756 | 0.07975968
49.9525 | 9.5161 | 10.03606 | 9.127144 | -0.5199607 | 0.8310293 | 0.07788754
49.9625 | 9.4932 | 10.03699 | 9.124151 | -0.5437851 | 0.8367972 | 0.07603647
49.9725 | 9.5219 | 10.03805 | 9.121161 | -0.5161522 | 0.8426794 | 0.07421169
49.9825 | 9.4831 | 10.03927 | 9.118173 | -0.5561663 | 0.8486756 | 0.07241784
49.9925 | 9.5242 | 10.04063 | 9.115187 | -0.5164307 | 0.8547851 | 0.07065899
50.0025 | 9.4794 | 10.04215 | 9.112202 | -0.5627477 | 0.8610066 | 0.06893863
50.0125 | 9.5064 | 10.04382 | 9.10922 | -0.5374184 | 0.8673385 | 0.06725967
50.0225 | 9.4929 | 10.04564 | 9.10624 | -0.552743 | 0.8737784 | 0.06562451
50.0325 | 9.4847 | 10.04762 | 9.103262 | -0.5629201 | 0.8803231 | 0.06403505
50.0425 | 9.5032 | 10.04975 | 9.100286 | -0.5465475 | 0.8869689 | 0.0624927
50.0525 | 9.4911 | 10.05202 | 9.097312 | -0.5609216 | 0.8937113 | 0.06099848
50.0624 | 9.4917 | 10.05441 | 9.09437 | -0.5627143 | 0.9004779 | 0.05956685
50.0724 | 9.4971 | 10.05697 | 9.091399 | -0.5598656 | 0.9073962 | 0.0581699
50.0824 | 9.5063 | 10.05965 | 9.088431 | -0.5533465 | 0.9143931 | 0.05682193
50.0924 | 9.4777 | 10.06245 | 9.085466 | -0.5847493 | 0.9214611 | 0.05552267
50.1024 | 9.5074 | 10.06537 | 9.082502 | -0.5579654 | 0.9285923 | 0.05427159
50.1124 | 9.4739 | 10.06839 | 9.07954 | -0.5944857 | 0.935778 | 0.053068
50.1224 | 9.5029 | 10.0715 | 9.07658 | -0.5686002 | 0.9430094 | 0.05191105
50.1324 | 9.4882 | 10.0747 | 9.073622 | -0.586499 | 0.9502775 | 0.05079973
50.1424 | 9.4945 | 10.07797 | 9.070666 | -0.5834721 | 0.9575732 | 0.04973297
50.1524 | 9.5054 | 10.08131 | 9.067712 | -0.5759094 | 0.9648878 | 0.0487096
50.1624 | 9.4793 | 10.0847 | 9.06476 | -0.6054015 | 0.9722129 | 0.04772838
50.1724 | 9.5179 | 10.08814 | 9.06181 | -0.5702395 | 0.9795411 | 0.04678805
50.1824 | 9.4781 | 10.09162 | 9.058863 | -0.6135155 | 0.9868656 | 0.04588732
50.1924 | 9.5112 | 10.09512 | 9.055917 | -0.5839228 | 0.9941812 | 0.04502487
50.2024 | 9.4857 | 10.09866 | 9.052973 | -0.6129558 | 1.001484 | 0.04419939
50.2124 | 9.488 | 10.10221 | 9.050031 | -0.6142104 | 1.00877 | 0.04340959
50.2224 | 9.5145 | 10.10578 | 9.047091 | -0.591284 | 1.016039 | 0.04265417
50.2324 | 9.4882 | 10.10938 | 9.044154 | -0.6211754 | 1.02329 | 0.04193188
50.2424 | 9.5115 | 10.11298 | 9.041218 | -0.6014849 | 1.030526 | 0.04124147
50.2524 | 9.484 | 10.11661 | 9.038284 | -0.6326142 | 1.037749 | 0.04058174
50.2624 | 9.5069 | 10.12027 | 9.035352 | -0.6133664 | 1.044963 | 0.03995152
50.2724 | 9.5046 | 10.12395 | 9.032422 | -0.6193455 | 1.052173 | 0.03934968
50.2824 | 9.5127 | 10.12766 | 9.029495 | -0.614957 | 1.059387 | 0.0387751
50.2924 | 9.4974 | 10.13141 | 9.026569 | -0.6340067 | 1.066611 | 0.03822675
50.3024 | 9.5097 | 10.1352 | 9.023645 | -0.6255019 | 1.073853 | 0.0377036
50.3124 | 9.5057 | 10.13905 | 9.020723 | -0.6333502 | 1.081122 | 0.03720466
50.3224 | 9.5134 | 10.14296 | 9.017803 | -0.6295598 | 1.088427 | 0.036729
50.3324 | 9.5226 | 10.14694 | 9.014886 | -0.6243397 | 1.095778 | 0.03627569
50.3424 | 9.5 | 10.151 | 9.01197 | -0.650999 | 1.103185 | 0.03584388
50.3524 | 9.5366 | 10.15515 | 9.009056 | -0.6185474 | 1.110659 | 0.03543272
50.3624 | 9.4817 | 10.15939 | 9.006144 | -0.6776948 | 1.118209 | 0.03504141
50.3724 | 9.5309 | 10.16375 | 9.003234 | -0.6328513 | 1.125848 | 0.03466917
50.3824 | 9.5212 | 10.16823 | 9.000326 | -0.6470273 | 1.133586 | 0.03431526
50.3924 | 9.5071 | 10.17283 | 8.997421 | -0.6657329 | 1.141433 | 0.03397898
50.4024 | 9.5486 | 10.17758 | 8.994517 | -0.6289786 | 1.149402 | 0.03365962
50.4124 | 9.5051 | 10.18247 | 8.991615 | -0.6773743 | 1.157503 | 0.03335655
50.4224 | 9.5339 | 10.18753 | 8.988715 | -0.6536304 | 1.165746 | 0.03306913
50.4324 | 9.5228 | 10.19276 | 8.985817 | -0.6699561 | 1.174142 | 0.03279676
50.4424 | 9.5169 | 10.19816 | 8.982921 | -0.681261 | 1.182701 | 0.03253887
50.4524 | 9.5518 | 10.20375 | 8.980027 | -0.6519541 | 1.191432 | 0.0322949
50.4624 | 9.5275 | 10.20954 | 8.977135 | -0.6820437 | 1.200344 | 0.03206434
50.4724 | 9.5551 | 10.21554 | 8.974245 | -0.6604381 | 1.209446 | 0.03184667
50.4824 | 9.5326 | 10.22174 | 8.971357 | -0.6891449 | 1.218747 | 0.03164143
50.4924 | 9.5301 | 10.22817 | 8.968471 | -0.6980713 | 1.228252 | 0.03144815
50.5024 | 9.558 | 10.23482 | 8.965587 | -0.676824 | 1.237971 | 0.03126639
50.5124 | 9.5456 | 10.24171 | 8.962705 | -0.6961095 | 1.247909 | 0.03109575
50.5224 | 9.5504 | 10.24883 | 8.959824 | -0.6984336 | 1.258073 | 0.03093583
50.5324 | 9.5503 | 10.2562 | 8.956946 | -0.7059021 | 1.26847 | 0.03078625
50.5424 | 9.5663 | 10.26382 | 8.95407 | -0.6975204 | 1.279104 | 0.03064665
50.5524 | 9.5515 | 10.27169 | 8.951196 | -0.7201936 | 1.289981 | 0.0305167
50.5624 | 9.5673 | 10.27983 | 8.948323 | -0.7125267 | 1.301107 | 0.03039607
50.5724 | 9.5724 | 10.28822 | 8.945453 | -0.7158245 | 1.312487 | 0.03028446
50.5824 | 9.5682 | 10.29689 | 8.942585 | -0.7286918 | 1.324126 | 0.03018157
50.5924 | 9.5919 | 10.30583 | 8.939718 | -0.713933 | 1.336028 | 0.03008714
50.6024 | 9.5605 | 10.31505 | 8.936854 | -0.754553 | 1.348198 | 0.03000089
50.6124 | 9.5929 | 10.32456 | 8.933991 | -0.7316564 | 1.360642 | 0.02992258
50.6224 | 9.5851 | 10.33435 | 8.931131 | -0.7492477 | 1.373365 | 0.02985198
50.6324 | 9.5946 | 10.34443 | 8.928272 | -0.7498317 | 1.386371 | 0.02978885
50.6424 | 9.6174 | 10.35481 | 8.925416 | -0.7374134 | 1.399665 | 0.029733
50.6523 | 9.5917 | 10.36539 | 8.922589 | -0.7736858 | 1.413112 | 0.02968472
50.6623 | 9.6134 | 10.37637 | 8.919737 | -0.7629746 | 1.426995 | 0.02964275
50.6723 | 9.6122 | 10.38768 | 8.916886 | -0.7754764 | 1.441183 | 0.02960749
50.6823 | 9.6125 | 10.3993 | 8.914037 | -0.7867967 | 1.455681 | 0.02957876
50.6923 | 9.6369 | 10.41124 | 8.91119 | -0.7743412 | 1.470495 | 0.02955641
50.7023 | 9.6179 | 10.42352 | 8.908345 | -0.8056158 | 1.48563 | 0.02954028
50.7123 | 9.6311 | 10.43613 | 8.905502 | -0.8050266 | 1.501094 | 0.02953023
50.7223 | 9.6339 | 10.44908 | 8.902661 | -0.8151801 | 1.516893 | 0.02952612
50.7323 | 9.6414 | 10.46238 | 8.899822 | -0.820983 | 1.533033 | 0.02952784
50.7423 | 9.6642 | 10.47604 | 8.896985 | -0.8118421 | 1.549522 | 0.02953525
50.7523 | 9.6289 | 10.49006 | 8.89415 | -0.8611648 | 1.566367 | 0.02954825
50.7623 | 9.6693 | 10.50446 | 8.891316 | -0.8351585 | 1.583575 | 0.02956672
50.7723 | 9.6583 | 10.51923 | 8.888485 | -0.8609312 | 1.601156 | 0.02959058
50.7823 | 9.6679 | 10.53439 | 8.885656 | -0.8664909 | 1.619115 | 0.02961971
50.7923 | 9.6898 | 10.54995 | 8.882828 | -0.8601462 | 1.637464 | 0.02965405
50.8023 | 9.6616 | 10.56591 | 8.880003 | -0.9043058 | 1.65621 | 0.0296935
50.8123 | 9.688 | 10.58228 | 8.877179 | -0.8942792 | 1.675362 | 0.02973798
50.8223 | 9.6919 | 10.59908 | 8.874357 | -0.9071758 | 1.694931 | 0.02978742
50.8323 | 9.6994 | 10.61631 | 8.871538 | -0.9169054 | 1.714926 | 0.02984177
50.8423 | 9.7246 | 10.63398 | 8.86872 | -0.9093786 | 1.735358 | 0.02990094
50.8523 | 9.6877 | 10.65211 | 8.865904 | -0.964406 | 1.756237 | 0.02996489
50.8623 | 9.7171 | 10.6707 | 8.86309 | -0.9535987 | 1.777575 | 0.03003356
50.8723 | 9.7526 | 10.68977 | 8.860278 | -0.9371686 | 1.799384 | 0.0301069
50.8823 | 9.7276 | 10.70933 | 8.857468 | -0.9817276 | 1.821675 | 0.03018486
50.8923 | 9.7707 | 10.72939 | 8.85466 | -0.9586882 | 1.844461 | 0.03026741
50.9023 | 9.7586 | 10.74996 | 8.851853 | -0.9913636 | 1.867756 | 0.0303545
50.9123 | 9.7758 | 10.77107 | 8.849049 | -0.995267 | 1.891572 | 0.03044611
50.9223 | 9.8117 | 10.79271 | 8.846247 | -0.9810129 | 1.915924 | 0.03054219
50.9323 | 9.7941 | 10.81492 | 8.843446 | -1.020815 | 1.940826 | 0.03064273
50.9423 | 9.8206 | 10.83769 | 8.840648 | -1.01709 | 1.966295 | 0.0307477
50.9523 | 9.8499 | 10.86105 | 8.837851 | -1.011152 | 1.992344 | 0.03085707
50.9623 | 9.8568 | 10.88502 | 8.835056 | -1.028219 | 2.018992 | 0.03097083
50.9723 | 9.8935 | 10.90961 | 8.832263 | -1.016106 | 2.046254 | 0.03108897
50.9823 | 9.8794 | 10.93483 | 8.829473 | -1.055433 | 2.074149 | 0.03121147
50.9923 | 9.9094 | 10.96072 | 8.826684 | -1.051316 | 2.102694 | 0.03133833
51.0023 | 9.946 | 10.98728 | 8.823896 | -1.041275 | 2.131909 | 0.03146953
51.0123 | 9.9398 | 11.01453 | 8.821111 | -1.074731 | 2.161814 | 0.03160508
51.0223 | 9.9751 | 11.0425 | 8.818328 | -1.067402 | 2.192429 | 0.03174498
51.0323 | 9.9941 | 11.07121 | 8.815547 | -1.077112 | 2.223776 | 0.03188923
51.0423 | 10.018 | 11.10068 | 8.812767 | -1.082682 | 2.255877 | 0.03203782
51.0523 | 10.0397 | 11.13093 | 8.80999 | -1.091235 | 2.288754 | 0.03219078
51.0623 | 10.0654 | 11.162 | 8.807214 | -1.096595 | 2.322433 | 0.03234812
51.0723 | 10.0754 | 11.19389 | 8.80444 | -1.118488 | 2.356938 | 0.03250983
51.0823 | 10.1205 | 11.22664 | 8.801668 | -1.106138 | 2.392294 | 0.03267595
51.0923 | 10.119 | 11.26027 | 8.798898 | -1.141275 | 2.42853 | 0.03284648
51.1023 | 10.1561 | 11.29482 | 8.79613 | -1.138724 | 2.465672 | 0.03302146
51.1123 | 10.1762 | 11.33032 | 8.793364 | -1.154117 | 2.503752 | 0.03320089
51.1223 | 10.2047 | 11.36678 | 8.7906 | -1.162083 | 2.542799 | 0.03338481
51.1323 | 10.2304 | 11.40426 | 8.787838 | -1.173855 | 2.582844 | 0.03357325
51.1423 | 10.2514 | 11.44277 | 8.785077 | -1.191365 | 2.623922 | 0.03376623
51.1523 | 10.2723 | 11.48235 | 8.782318 | -1.210049 | 2.666067 | 0.03396378
51.1623 | 10.3017 | 11.52304 | 8.779562 | -1.221342 | 2.709314 | 0.03416596
51.1723 | 10.3179 | 11.56488 | 8.776807 | -1.246982 | 2.753703 | 0.03437278
51.1823 | 10.3436 | 11.60791 | 8.774054 | -1.264309 | 2.79927 | 0.03458429
51.1923 | 10.376 | 11.65216 | 8.771303 | -1.276163 | 2.846059 | 0.03480054
51.2023 | 10.3857 | 11.69769 | 8.768554 | -1.311987 | 2.894112 | 0.03502157
51.2123 | 10.4336 | 11.74453 | 8.765807 | -1.310927 | 2.943472 | 0.03524742
51.2223 | 10.443 | 11.79273 | 8.763061 | -1.349728 | 2.994188 | 0.03547815
51.2323 | 10.4716 | 11.84234 | 8.760318 | -1.37074 | 3.046308 | 0.03571381
51.2422 | 10.5027 | 11.89291 | 8.757604 | -1.390208 | 3.099353 | 0.03595201
51.2522 | 10.5314 | 11.94548 | 8.754864 | -1.414082 | 3.154421 | 0.03619765
51.2622 | 10.5617 | 11.99963 | 8.752126 | -1.437927 | 3.211053 | 0.0364484
51.2722 | 10.5871 | 12.0554 | 8.74939 | -1.468302 | 3.269308 | 0.0367043
51.2822 | 10.6074 | 12.11287 | 8.746656 | -1.505467 | 3.329246 | 0.03696545
51.2922 | 10.6569 | 12.17209 | 8.743924 | -1.515188 | 3.390932 | 0.03723189
51.3022 | 10.6801 | 12.23313 | 8.741193 | -1.55303 | 3.454433 | 0.0375037
51.3122 | 10.7068 | 12.29607 | 8.738465 | -1.589265 | 3.51982 | 0.03778097
51.3222 | 10.7467 | 12.36097 | 8.735738 | -1.614267 | 3.587165 | 0.03806375
51.3322 | 10.7821 | 12.42791 | 8.733013 | -1.645814 | 3.656548 | 0.03835214
51.3422 | 10.8156 | 12.49699 | 8.73029 | -1.681385 | 3.728049 | 0.03864622
51.3522 | 10.8444 | 12.56827 | 8.727569 | -1.723869 | 3.801753 | 0.03894608
51.3622 | 10.8825 | 12.64185 | 8.72485 | -1.759352 | 3.87775 | 0.03925179
51.3722 | 10.9397 | 12.71783 | 8.722133 | -1.77813 | 3.956134 | 0.03956347
51.3822 | 10.9822 | 12.7963 | 8.719418 | -1.814102 | 4.037003 | 0.03988119
51.3922 | 11.0186 | 12.87737 | 8.716704 | -1.85877 | 4.120461 | 0.04020507
51.4022 | 11.0717 | 12.96114 | 8.713992 | -1.889444 | 4.206616 | 0.0405352
51.4122 | 11.1167 | 13.04774 | 8.711283 | -1.931038 | 4.295584 | 0.04087169
51.4222 | 11.1842 | 13.13727 | 8.708575 | -1.953072 | 4.387483 | 0.04121466
51.4322 | 11.2341 | 13.22987 | 8.705868 | -1.995773 | 4.48244 | 0.0415642
51.4422 | 11.2793 | 13.32567 | 8.703164 | -2.046372 | 4.580587 | 0.04192045
51.4522 | 11.3615 | 13.42481 | 8.700462 | -2.063309 | 4.682063 | 0.04228352
51.4622 | 11.4091 | 13.52743 | 8.697761 | -2.11833 | 4.787015 | 0.04265353
51.4722 | 11.4837 | 13.63369 | 8.695062 | -2.149988 | 4.895595 | 0.04303063
51.4822 | 11.5627 | 13.74375 | 8.692366 | -2.181045 | 5.007965 | 0.04341493
51.4922 | 11.6293 | 13.85777 | 8.689671 | -2.228471 | 5.124293 | 0.04380658
51.5022 | 11.7149 | 13.97594 | 8.686977 | -2.261042 | 5.244759 | 0.04420572
51.5122 | 11.7949 | 14.09845 | 8.684286 | -2.303545 | 5.369547 | 0.0446125
51.5222 | 11.8909 | 14.22548 | 8.681597 | -2.334578 | 5.498854 | 0.04502707
51.5322 | 11.9998 | 14.35724 | 8.678909 | -2.357444 | 5.632885 | 0.04544958
51.5422 | 12.0899 | 14.49396 | 8.676223 | -2.40406 | 5.771856 | 0.0458802
51.5522 | 12.2015 | 14.63585 | 8.673539 | -2.434352 | 5.915994 | 0.04631909
51.5622 | 12.3237 | 14.78316 | 8.670857 | -2.459456 | 6.065533 | 0.04676643
51.5722 | 12.4444 | 14.93612 | 8.668177 | -2.491722 | 6.220722 | 0.04722239
51.5822 | 12.5734 | 15.09501 | 8.665499 | -2.521608 | 6.381822 | 0.04768716
51.5922 | 12.7004 | 15.26009 | 8.662822 | -2.559688 | 6.549105 | 0.04816093
51.6022 | 12.8621 | 15.43165 | 8.660147 | -2.569545 | 6.722854 | 0.04864388
51.6122 | 13.0088 | 15.60998 | 8.657474 | -2.601178 | 6.903367 | 0.04913623
51.6222 | 13.1665 | 15.7954 | 8.654803 | -2.628897 | 7.090955 | 0.04963818
51.6322 | 13.3531 | 15.98823 | 8.652134 | -2.635126 | 7.285942 | 0.05014995
51.6422 | 13.5123 | 16.1888 | 8.649467 | -2.676504 | 7.488665 | 0.05067176
51.6522 | 13.7326 | 16.39748 | 8.646801 | -2.664882 | 7.699477 | 0.05120383
51.6622 | 13.9118 | 16.61463 | 8.644137 | -2.702828 | 7.918744 | 0.0517464
51.6722 | 14.1141 | 16.84062 | 8.641475 | -2.726522 | 8.146847 | 0.05229973
51.6822 | 14.3633 | 17.07586 | 8.638815 | -2.712559 | 8.384179 | 0.05286406
51.6922 | 14.5823 | 17.32075 | 8.636157 | -2.738448 | 8.631151 | 0.05343964
51.7022 | 14.8447 | 17.57571 | 8.633501 | -2.731013 | 8.888186 | 0.05402676
51.7122 | 15.1056 | 17.84119 | 8.630846 | -2.735591 | 9.155719 | 0.05462569
51.7222 | 15.3885 | 18.11763 | 8.628193 | -2.729131 | 9.434201 | 0.05523672
51.7322 | 15.7063 | 18.40549 | 8.625542 | -2.699195 | 9.724092 | 0.05586014
51.7422 | 15.9927 | 18.70525 | 8.622893 | -2.712554 | 10.02587 | 0.05649626
51.7522 | 16.3168 | 19.01739 | 8.620246 | -2.700593 | 10.34 | 0.05714539
51.7622 | 16.6699 | 19.3424 | 8.6176 | -2.6725 | 10.66699 | 0.05780788
51.7722 | 16.9848 | 19.68077 | 8.614957 | -2.695969 | 11.00733 | 0.05848406
51.7822 | 17.4074 | 20.033 | 8.612315 | -2.6256 | 11.36151 | 0.05917427
51.7922 | 17.7854 | 20.39959 | 8.609675 | -2.61419 | 11.73004 | 0.05987889
51.8022 | 18.1548 | 20.78103 | 8.607036 | -2.62623 | 12.1134 | 0.06059828
51.8122 | 18.6135 | 21.1778 | 8.6044 | -2.564303 | 12.51207 | 0.06133284
51.8221 | 19.0006 | 21.58607 | 8.601792 | -2.585467 | 12.9222 | 0.06207539
51.8321 | 19.4776 | 22.01472 | 8.599159 | -2.537124 | 13.35272 | 0.06284135
51.8421 | 19.9728 | 22.46005 | 8.596528 | -2.487246 | 13.79989 | 0.06362372
51.8521 | 20.4181 | 22.92241 | 8.593899 | -2.504315 | 14.26409 | 0.06442295
51.8621 | 20.9444 | 23.40217 | 8.591271 | -2.457765 | 14.74565 | 0.06523952
51.8721 | 21.4662 | 23.89958 | 8.588645 | -2.433378 | 15.24486 | 0.06607388
51.8821 | 22.0236 | 24.41486 | 8.586022 | -2.391262 | 15.76191 | 0.06692656
51.8921 | 22.5723 | 24.94814 | 8.5834 | -2.375844 | 16.29695 | 0.06779805
51.9021 | 23.1154 | 25.49945 | 8.580779 | -2.384052 | 16.84998 | 0.0686889
51.9121 | 23.716 | 26.06871 | 8.578161 | -2.352709 | 17.42095 | 0.06959967
51.9221 | 24.3196 | 26.6557 | 8.575544 | -2.336104 | 18.00963 | 0.07053092
51.9321 | 24.8948 | 27.26008 | 8.572929 | -2.36528 | 18.61567 | 0.07148326
51.9421 | 25.5516 | 27.88132 | 8.570316 | -2.329717 | 19.23854 | 0.0724573
51.9521 | 26.1219 | 28.51872 | 8.567705 | -2.39682 | 19.87756 | 0.0734537
51.9621 | 26.7714 | 29.17139 | 8.565096 | -2.399994 | 20.53183 | 0.07447311
51.9721 | 27.4679 | 29.83823 | 8.562488 | -2.370333 | 21.20023 | 0.07551625
51.9821 | 28.0455 | 30.5179 | 8.559882 | -2.472401 | 21.88144 | 0.07658382
51.9921 | 28.6968 | 31.20883 | 8.557278 | -2.512033 | 22.57388 | 0.07767659
52.0021 | 29.32 | 31.90922 | 8.554676 | -2.58922 | 23.27575 | 0.07879534
52.0121 | 30.0136 | 32.617 | 8.552075 | -2.603403 | 23.98499 | 0.07994088
52.0221 | 30.6553 | 33.32987 | 8.549477 | -2.674574 | 24.69928 | 0.08111406
52.0321 | 31.2799 | 34.0453 | 8.54688 | -2.765401 | 25.41611 | 0.08231576
52.0421 | 31.9349 | 34.76051 | 8.544284 | -2.825611 | 26.13268 | 0.0835469
52.0521 | 32.5823 | 35.47252 | 8.541691 | -2.890222 | 26.84602 | 0.08480842
52.0621 | 33.1756 | 36.17818 | 8.539099 | -3.002576 | 27.55298 | 0.08610135
52.0721 | 33.7876 | 36.87414 | 8.53651 | -3.086544 | 28.25021 | 0.08742671
52.0821 | 34.3582 | 37.55697 | 8.533922 | -3.198768 | 28.93426 | 0.08878559
52.0921 | 34.9401 | 38.22309 | 8.531335 | -3.282988 | 29.60157 | 0.09017911
52.1021 | 35.4596 | 38.86889 | 8.528751 | -3.409292 | 30.24853 | 0.09160846
52.1121 | 35.9924 | 39.49073 | 8.526168 | -3.498328 | 30.87148 | 0.09307487
52.1221 | 36.5535 | 40.08495 | 8.523587 | -3.531452 | 31.46678 | 0.09457963
52.1321 | 36.9393 | 40.64797 | 8.521008 | -3.708665 | 32.03083 | 0.09612406
52.1421 | 37.4633 | 41.17624 | 8.518431 | -3.712945 | 32.5601 | 0.09770959
52.1521 | 37.8758 | 41.66637 | 8.515855 | -3.790573 | 33.05118 | 0.09933768
52.1621 | 38.2296 | 42.11509 | 8.513281 | -3.885494 | 33.5008 | 0.1010099
52.1721 | 38.618 | 42.51933 | 8.510709 | -3.901327 | 33.90589 | 0.1027277
52.1821 | 38.9364 | 42.87622 | 8.508139 | -3.93982 | 34.26359 | 0.1044929
52.1921 | 39.2191 | 43.18319 | 8.50557 | -3.964089 | 34.57131 | 0.1063073
52.2021 | 39.5232 | 43.43796 | 8.503003 | -3.91476 | 34.82678 | 0.1081725
52.2121 | 39.7002 | 43.63861 | 8.500438 | -3.938408 | 35.02808 | 0.1100907
52.2221 | 39.8559 | 43.78361 | 8.497875 | -3.927708 | 35.17367 | 0.1120637
52.2321 | 40.0588 | 43.87185 | 8.495313 | -3.81305 | 35.26244 | 0.1140937
52.2421 | 40.0724 | 43.90269 | 8.492754 | -3.830292 | 35.29376 | 0.1161828
52.2521 | 40.1589 | 43.87596 | 8.490195 | -3.717065 | 35.26744 | 0.1183335
52.2621 | 40.1844 | 43.79198 | 8.487639 | -3.607583 | 35.1838 | 0.120548
52.2721 | 40.1408 | 43.65153 | 8.485085 | -3.510731 | 35.04362 | 0.1228289
52.2821 | 40.072 | 43.45586 | 8.482532 | -3.383863 | 34.84815 | 0.1251788
52.2921 | 39.9736 | 43.20666 | 8.479981 | -3.233063 | 34.59908 | 0.1276006
52.3021 | 39.7972 | 42.90601 | 8.477432 | -3.108807 | 34.29848 | 0.1300971
52.3121 | 39.6479 | 42.55632 | 8.474884 | -2.908415 | 33.94876 | 0.1326713
52.3221 | 39.4146 | 42.1603 | 8.472338 | -2.745697 | 33.55263 | 0.1353264
52.3321 | 39.1352 | 41.7209 | 8.469794 | -2.5857 | 33.11304 | 0.1380659
52.3421 | 38.9105 | 41.24128 | 8.467252 | -2.330783 | 32.63314 | 0.140893
52.3521 | 38.5474 | 40.72472 | 8.464712 | -2.177318 | 32.1162 | 0.1438116
52.3621 | 38.1767 | 40.17459 | 8.462173 | -1.997886 | 31.56559 | 0.1468254
52.3721 | 37.797 | 39.59432 | 8.459636 | -1.797319 | 30.98475 | 0.1499383
52.3821 | 37.3785 | 38.98738 | 8.457101 | -1.60888 | 30.37712 | 0.1531547
52.3921 | 36.9152 | 38.35722 | 8.454567 | -1.442019 | 29.74617 | 0.1564788
52.4021 | 36.4238 | 37.70727 | 8.452035 | -1.283467 | 29.09532 | 0.1599153
52.412 | 35.952 | 37.04747 | 8.44953 | -1.095469 | 28.43451 | 0.1634327
52.422 | 35.385 | 36.36807 | 8.447002 | -0.9830741 | 27.75396 | 0.1671071
52.432 | 34.8969 | 35.67872 | 8.444475 | -0.7818182 | 27.06333 | 0.1709088
52.442 | 34.2972 | 34.98248 | 8.44195 | -0.6852809 | 26.36569 | 0.1748433
52.452 | 33.749 | 34.28231 | 8.439427 | -0.5333129 | 25.66397 | 0.1789161
52.462 | 33.1542 | 33.58101 | 8.436906 | -0.4268053 | 24.96097 | 0.1831333
52.472 | 32.5459 | 32.88118 | 8.434386 | -0.3352848 | 24.2593 | 0.1875009
52.482 | 31.9182 | 32.18529 | 8.431868 | -0.2670908 | 23.5614 | 0.1920254
52.492 | 31.3316 | 31.49557 | 8.429352 | -0.1639687 | 22.8695 | 0.1967135
52.502 | 30.7208 | 30.81405 | 8.426837 | -0.09325023 | 22.18564 | 0.201572
52.512 | 30.0686 | 30.14257 | 8.424325 | -0.07397004 | 21.51164 | 0.2066082
52.522 | 29.4759 | 29.48274 | 8.421814 | -0.006836112 | 20.84909 | 0.2118295
52.532 | 28.8139 | 28.83595 | 8.419304 | -0.02205419 | 20.19941 | 0.2172436
52.542 | 28.1807 | 28.20342 | 8.416797 | -0.02272362 | 19.56377 | 0.2228585
52.552 | 27.596 | 27.58614 | 8.414291 | 0.009860613 | 18.94317 | 0.2286822
52.562 | 27.0096 | 26.98492 | 8.411786 | 0.02468246 | 18.33841 | 0.2347234
52.572 | 26.3449 | 26.40039 | 8.409284 | -0.05548769 | 17.75011 | 0.2409904
52.582 | 25.8085 | 25.83302 | 8.406783 | -0.02452492 | 17.17875 | 0.2474923
52.592 | 25.1665 | 25.28315 | 8.404284 | -0.11665 | 16.62463 | 0.2542379
52.602 | 24.6158 | 24.75095 | 8.401787 | -0.1351522 | 16.08793 | 0.2612364
52.612 | 24.055 | 24.2365 | 8.399291 | -0.1814992 | 15.56871 | 0.2684969
52.622 | 23.4962 | 23.73976 | 8.396797 | -0.2435566 | 15.06693 | 0.2760287
52.632 | 22.9752 | 23.2606 | 8.394305 | -0.2853951 | 14.58245 | 0.2838409
52.642 | 22.4257 | 22.7988 | 8.391815 | -0.3731046 | 14.11505 | 0.2919428
52.652 | 21.9038 | 22.35411 | 8.389326 | -0.4503142 | 13.66445 | 0.3003433
52.662 | 21.4767 | 21.92619 | 8.386839 | -0.4494917 | 13.2303 | 0.3090509
52.672 | 20.9391 | 21.51466 | 8.384353 | -0.5755628 | 12.81224 | 0.3180741
52.682 | 20.4697 | 21.11911 | 8.38187 | -0.6494142 | 12.40982 | 0.3274207
52.692 | 20.0499 | 20.7391 | 8.379388 | -0.6892045 | 12.02262 | 0.3370977
52.702 | 19.6081 | 20.37417 | 8.376908 | -0.766072 | 11.65015 | 0.3471115
52.712 | 19.2091 | 20.02384 | 8.374429 | -0.8147416 | 11.29194 | 0.3574677
52.722 | 18.8255 | 19.68762 | 8.371952 | -0.862123 | 10.9475 | 0.3681704
52.732 | 18.4203 | 19.36503 | 8.369477 | -0.944727 | 10.61633 | 0.3792226
52.742 | 18.0787 | 19.05556 | 8.367003 | -0.9768623 | 10.29793 | 0.3906256
52.752 | 17.723 | 18.75874 | 8.364532 | -1.035739 | 9.991828 | 0.4023792
52.762 | 17.4004 | 18.47407 | 8.362062 | -1.07367 | 9.697527 | 0.414481
52.772 | 17.0897 | 18.20108 | 8.359593 | -1.111381 | 9.414561 | 0.4269264
52.782 | 16.7502 | 17.9393 | 8.357127 | -1.189101 | 9.142466 | 0.4397087
52.792 | 16.5181 | 17.68827 | 8.354662 | -1.170174 | 8.880794 | 0.4528185
52.802 | 16.2027 | 17.44755 | 8.352198 | -1.24485 | 8.629109 | 0.4662436
52.812 | 15.9381 | 17.2167 | 8.349737 | -1.278597 | 8.386991 | 0.4799691
52.822 | 15.7074 | 16.99529 | 8.347277 | -1.287888 | 8.154034 | 0.4939773
52.832 | 15.4431 | 16.78291 | 8.344818 | -1.339814 | 7.929848 | 0.5082476
52.842 | 15.2439 | 16.57918 | 8.342362 | -1.335275 | 7.714057 | 0.5227567
52.852 | 15.0237 | 16.38369 | 8.339907 | -1.359986 | 7.5063 | 0.5374786
52.862 | 14.793 | 16.19607 | 8.337454 | -1.403071 | 7.306233 | 0.5523848
52.872 | 14.6486 | 16.01597 | 8.335002 | -1.367372 | 7.113525 | 0.5674447
52.882 | 14.4441 | 15.84304 | 8.332552 | -1.398938 | 6.92786 | 0.5826258
52.892 | 14.2642 | 15.67693 | 8.330104 | -1.412733 | 6.748935 | 0.5978944
52.902 | 14.1285 | 15.51734 | 8.327658 | -1.388836 | 6.576463 | 0.6132154
52.912 | 13.9386 | 15.36393 | 8.325213 | -1.425333 | 6.410167 | 0.6285534
52.922 | 13.806 | 15.21643 | 8.32277 | -1.410429 | 6.249787 | 0.6438725
52.932 | 13.6628 | 15.07454 | 8.320328 | -1.411737 | 6.095072 | 0.6591371
52.942 | 13.5163 | 14.93798 | 8.317888 | -1.421684 | 5.945784 | 0.6743118
52.952 | 13.4082 | 14.80651 | 8.31545 | -1.398308 | 5.801696 | 0.6893619
52.962 | 13.2677 | 14.67986 | 8.313014 | -1.412159 | 5.662592 | 0.7042536
52.972 | 13.1418 | 14.5578 | 8.310579 | -1.415999 | 5.528267 | 0.7189538
52.982 | 13.0435 | 14.4401 | 8.308146 | -1.3966 | 5.398524 | 0.7334303
52.9919 | 12.9266 | 14.32766 | 8.305739 | -1.401065 | 5.274417 | 0.7475092
53.0019 | 12.8345 | 14.218 | 8.303309 | -1.383502 | 5.153245 | 0.7614484
53.0119 | 12.718 | 14.11208 | 8.300881 | -1.394075 | 5.036121 | 0.7750731
53.0219 | 12.6306 | 14.00969 | 8.298454 | -1.379093 | 4.922884 | 0.7883545
53.0319 | 12.5566 | 13.91067 | 8.29603 | -1.354072 | 4.813377 | 0.8012653
53.0419 | 12.4537 | 13.81484 | 8.293606 | -1.361138 | 4.707453 | 0.8137788
53.0519 | 12.3752 | 13.72202 | 8.291185 | -1.346824 | 4.604969 | 0.8258702
53.0619 | 12.3073 | 13.63207 | 8.288765 | -1.324772 | 4.50579 | 0.8375164
53.0719 | 12.2074 | 13.54483 | 8.286347 | -1.337429 | 4.409787 | 0.8486959
53.0819 | 12.1566 | 13.46015 | 8.28393 | -1.303553 | 4.316833 | 0.8593896
53.0919 | 12.0731 | 13.37791 | 8.281515 | -1.304808 | 4.226811 | 0.869581
53.1019 | 12.0143 | 13.29797 | 8.279102 | -1.283666 | 4.139608 | 0.8792556
53.1119 | 11.955 | 13.2202 | 8.276691 | -1.265205 | 4.055112 | 0.8884018
53.1219 | 11.8815 | 13.14451 | 8.274281 | -1.263012 | 3.973221 | 0.89701
53.1319 | 11.8187 | 13.07078 | 8.271872 | -1.25208 | 3.893835 | 0.9050726
53.1419 | 11.7656 | 12.99891 | 8.269466 | -1.233306 | 3.816857 | 0.9125834
53.1519 | 11.7095 | 12.92879 | 8.267061 | -1.219294 | 3.742196 | 0.9195372
53.1619 | 11.6601 | 12.86035 | 8.264658 | -1.200251 | 3.669764 | 0.9259295
53.1719 | 11.5927 | 12.79349 | 8.262256 | -1.200789 | 3.599477 | 0.9317559
53.1819 | 11.5601 | 12.72812 | 8.259856 | -1.168023 | 3.531255 | 0.9370115
53.1919 | 11.5234 | 12.66417 | 8.257457 | -1.14077 | 3.465022 | 0.9416909
53.2019 | 11.4526 | 12.60155 | 8.255061 | -1.148951 | 3.400702 | 0.9457883
53.2119 | 11.4256 | 12.54019 | 8.252665 | -1.11459 | 3.338227 | 0.9492975
53.2219 | 11.3716 | 12.48001 | 8.250272 | -1.108412 | 3.277528 | 0.9522121
53.2319 | 11.3467 | 12.42095 | 8.24788 | -1.074247 | 3.218541 | 0.9545265
53.2419 | 11.3152 | 12.36293 | 8.24549 | -1.047729 | 3.161203 | 0.956236
53.2519 | 11.253 | 12.3059 | 8.243101 | -1.052896 | 3.105457 | 0.9573384
53.2619 | 11.2321 | 12.24979 | 8.240714 | -1.017693 | 3.051244 | 0.957834
53.2719 | 11.2 | 12.19457 | 8.238329 | -0.9945675 | 2.998512 | 0.9577266
53.2819 | 11.1645 | 12.14018 | 8.235945 | -0.9756768 | 2.947207 | 0.9570244
53.2919 | 11.1234 | 12.08658 | 8.233563 | -0.9631842 | 2.897281 | 0.9557403
53.3019 | 11.0924 | 12.03376 | 8.231183 | -0.9413594 | 2.848684 | 0.9538923
53.3119 | 11.0717 | 11.98168 | 8.228804 | -0.9099799 | 2.801373 | 0.9515031
53.3219 | 11.0502 | 11.93033 | 8.226427 | -0.8801297 | 2.755302 | 0.9486006
53.3319 | 11.0138 | 11.8797 | 8.224051 | -0.8658988 | 2.71043 | 0.9452171
53.3419 | 10.9894 | 11.82978 | 8.221677 | -0.8403834 | 2.666717 | 0.9413891
53.3519 | 10.9648 | 11.78058 | 8.219305 | -0.8157845 | 2.624124 | 0.9371558
53.3619 | 10.9402 | 11.73211 | 8.216934 | -0.7919069 | 2.582613 | 0.9325594
53.3719 | 10.9354 | 11.68436 | 8.214565 | -0.7489587 | 2.54215 | 0.9276434
53.3819 | 10.901 | 11.63735 | 8.212198 | -0.7363502 | 2.5027 | 0.9224525
53.3919 | 10.8823 | 11.59109 | 8.209832 | -0.708793 | 2.46423 | 0.917031
53.4019 | 10.8692 | 11.5456 | 8.207468 | -0.6764002 | 2.426709 | 0.9114232
53.4119 | 10.8473 | 11.50088 | 8.205105 | -0.6535838 | 2.390107 | 0.9056717
53.4219 | 10.8416 | 11.45696 | 8.202744 | -0.6153557 | 2.354394 | 0.8998175
53.4319 | 10.8091 | 11.41383 | 8.200385 | -0.6047273 | 2.319543 | 0.8938995
53.4419 | 10.8065 | 11.37151 | 8.198027 | -0.5650075 | 2.285526 | 0.8879539
53.4519 | 10.7876 | 11.33 | 8.195671 | -0.5424039 | 2.252319 | 0.882014
53.4619 | 10.7636 | 11.28932 | 8.193316 | -0.5257217 | 2.219896 | 0.8761097
53.4719 | 10.7628 | 11.24946 | 8.190964 | -0.4866634 | 2.188232 | 0.8702676
53.4819 | 10.7488 | 11.21043 | 8.188612 | -0.4616287 | 2.157306 | 0.8645102
53.4919 | 10.742 | 11.17221 | 8.186263 | -0.4302138 | 2.127095 | 0.8588562
53.5019 | 10.7352 | 11.13481 | 8.183914 | -0.3996122 | 2.097578 | 0.8533199
53.5119 | 10.7185 | 11.09821 | 8.181568 | -0.3797129 | 2.068734 | 0.8479112
53.5219 | 10.7192 | 11.0624 | 8.179223 | -0.3432022 | 2.040543 | 0.8426359
53.5319 | 10.7099 | 11.02736 | 8.17688 | -0.3174619 | 2.012987 | 0.8374952
53.5419 | 10.6986 | 10.99307 | 8.174538 | -0.2944712 | 1.986047 | 0.8324863
53.5519 | 10.6962 | 10.95951 | 8.172198 | -0.2633054 | 1.959705 | 0.8276027
53.5619 | 10.6964 | 10.92664 | 8.169859 | -0.2302377 | 1.933944 | 0.8228342
53.5719 | 10.6943 | 10.89444 | 8.167522 | -0.200139 | 1.908748 | 0.8181682
53.5818 | 10.6843 | 10.86319 | 8.16521 | -0.1788892 | 1.884344 | 0.8136347
53.5918 | 10.6842 | 10.83223 | 8.162877 | -0.1480286 | 1.860226 | 0.8091262
53.6018 | 10.683 | 10.80184 | 8.160544 | -0.1188421 | 1.836626 | 0.8046713
53.6118 | 10.6781 | 10.772 | 8.158214 | -0.09389813 | 1.813532 | 0.8002525
53.6218 | 10.6799 | 10.74267 | 8.155885 | -0.06276565 | 1.790928 | 0.7958528
53.6318 | 10.6864 | 10.71382 | 8.153558 | -0.02741595 | 1.768802 | 0.7914564
53.6418 | 10.6824 | 10.68542 | 8.151232 | -0.003021562 | 1.747141 | 0.787049
53.6518 | 10.6935 | 10.65746 | 8.148908 | 0.03604198 | 1.725932 | 0.7826181
53.6618 | 10.6981 | 10.6299 | 8.146585 | 0.06819716 | 1.705164 | 0.7781536
53.6718 | 10.6912 | 10.60274 | 8.144264 | 0.0884634 | 1.684825 | 0.7736474
53.6818 | 10.7072 | 10.57594 | 8.141944 | 0.1312577 | 1.664904 | 0.7690938
53.6918 | 10.7079 | 10.54951 | 8.139626 | 0.158394 | 1.64539 | 0.7644894
53.7018 | 10.7162 | 10.52342 | 8.13731 | 0.1927848 | 1.626273 | 0.7598325
53.7118 | 10.7187 | 10.49766 | 8.134995 | 0.2210394 | 1.607542 | 0.7551236
53.7218 | 10.7294 | 10.47223 | 8.132682 | 0.2571655 | 1.589187 | 0.7503647
53.7318 | 10.7396 | 10.44713 | 8.130371 | 0.2924695 | 1.571201 | 0.7455592
53.7418 | 10.7454 | 10.42234 | 8.128061 | 0.3230555 | 1.553572 | 0.7407117
53.7518 | 10.7468 | 10.39787 | 8.125752 | 0.3489269 | 1.536293 | 0.7358277
53.7618 | 10.7624 | 10.37371 | 8.123445 | 0.3886861 | 1.519355 | 0.7309133
53.7718 | 10.7599 | 10.34987 | 8.12114 | 0.4100347 | 1.50275 | 0.7259752
53.7818 | 10.771 | 10.32633 | 8.118836 | 0.4446741 | 1.48647 | 0.7210198
53.7918 | 10.7673 | 10.30309 | 8.116534 | 0.4642058 | 1.470506 | 0.7160536
53.8018 | 10.7833 | 10.28017 | 8.114234 | 0.5031316 | 1.454853 | 0.7110819
53.8118 | 10.7911 | 10.25755 | 8.111935 | 0.5335541 | 1.439502 | 0.7061095
53.8218 | 10.7798 | 10.23522 | 8.109637 | 0.5445775 | 1.424446 | 0.7011391
53.8318 | 10.7965 | 10.21319 | 8.107341 | 0.5833072 | 1.409679 | 0.6961721
53.8418 | 10.8145 | 10.19145 | 8.105047 | 0.6230509 | 1.395195 | 0.691207
53.8518 | 10.7823 | 10.16998 | 8.102754 | 0.6123189 | 1.380987 | 0.6862402
53.8618 | 10.8145 | 10.14878 | 8.100463 | 0.6657238 | 1.367048 | 0.6812649
53.8718 | 10.8002 | 10.12782 | 8.098173 | 0.6723813 | 1.353374 | 0.6762714
53.8818 | 10.7978 | 10.10709 | 8.095885 | 0.6907095 | 1.339958 | 0.6712472
53.8918 | 10.7884 | 10.08657 | 8.093599 | 0.7018297 | 1.326795 | 0.6661767
53.9018 | 10.8014 | 10.06624 | 8.091314 | 0.7351649 | 1.313879 | 0.6610418
53.9118 | 10.7948 | 10.04606 | 8.089031 | 0.7487408 | 1.301206 | 0.6558222
53.9218 | 10.7783 | 10.02602 | 8.086749 | 0.7522841 | 1.288771 | 0.650496
53.9318 | 10.7657 | 10.00608 | 8.084468 | 0.7596229 | 1.276568 | 0.6450402
53.9418 | 10.7662 | 9.986215 | 8.08219 | 0.779985 | 1.264594 | 0.6394313
53.9518 | 10.7487 | 9.966402 | 8.079912 | 0.7822978 | 1.252843 | 0.6336465
53.9618 | 10.7324 | 9.946612 | 8.077637 | 0.7857877 | 1.241312 | 0.6276636
53.9718 | 10.7216 | 9.926821 | 8.075363 | 0.7947788 | 1.229996 | 0.6214628
53.9818 | 10.7079 | 9.907007 | 8.07309 | 0.8008929 | 1.218891 | 0.6150261
53.9918 | 10.6951 | 9.887151 | 8.070819 | 0.8079487 | 1.207993 | 0.6083388
54.0018 | 10.6596 | 9.867239 | 8.06855 | 0.7923612 | 1.1973 | 0.6013894
54.0118 | 10.6479 | 9.847258 | 8.066282 | 0.8006424 | 1.186806 | 0.5941699
54.0218 | 10.631 | 9.8272 | 8.064015 | 0.8037999 | 1.176509 | 0.5866759
54.0318 | 10.5978 | 9.807062 | 8.06175 | 0.7907377 | 1.166405 | 0.5789067
54.0418 | 10.5799 | 9.786844 | 8.059487 | 0.7930562 | 1.156492 | 0.5708651
54.0518 | 10.5583 | 9.766547 | 8.057225 | 0.7917528 | 1.146765 | 0.562557
54.0618 | 10.5157 | 9.746179 | 8.054965 | 0.7695212 | 1.137222 | 0.5539916
54.0718 | 10.5092 | 9.725747 | 8.052706 | 0.7834525 | 1.127861 | 0.5451803
54.0818 | 10.4617 | 9.705264 | 8.050449 | 0.7564359 | 1.118678 | 0.5361373
54.0918 | 10.4255 | 9.684742 | 8.048194 | 0.7407576 | 1.10967 | 0.5268785
54.1018 | 10.402 | 9.664197 | 8.04594 | 0.7378029 | 1.100836 | 0.5174218
54.1118 | 10.359 | 9.643645 | 8.043687 | 0.7153547 | 1.092172 | 0.5077863
54.1218 | 10.3276 | 9.623105 | 8.041436 | 0.7044951 | 1.083676 | 0.4979925
54.1318 | 10.3 | 9.602595 | 8.039186 | 0.697405 | 1.075346 | 0.4880622
54.1418 | 10.2474 | 9.582136 | 8.036938 | 0.6652639 | 1.06718 | 0.4780178
54.1518 | 10.2282 | 9.561749 | 8.034692 | 0.6664512 | 1.059174 | 0.4678825
54.1617 | 10.1762 | 9.541657 | 8.03247 | 0.6345426 | 1.051405 | 0.457783
54.1717 | 10.1365 | 9.521477 | 8.030226 | 0.6150228 | 1.043713 | 0.4475378
54.1817 | 10.1258 | 9.501434 | 8.027984 | 0.6243663 | 1.036176 | 0.4372735
54.1917 | 10.0518 | 9.481549 | 8.025744 | 0.5702512 | 1.028791 | 0.4270143
54.2017 | 10.0249 | 9.461844 | 8.023505 | 0.563056 | 1.021555 | 0.4167839
54.2117 | 10.0039 | 9.44234 | 8.021268 | 0.5615598 | 1.014467 | 0.4066057
54.2217 | 9.932 | 9.423057 | 8.019032 | 0.508943 | 1.007523 | 0.3965018
54.2317 | 9.9172 | 9.404014 | 8.016798 | 0.5131864 | 1.000722 | 0.3864939
54.2417 | 9.8705 | 9.385227 | 8.014565 | 0.485273 | 0.9940604 | 0.3766019
54.2517 | 9.8353 | 9.366713 | 8.012333 | 0.468587 | 0.9875352 | 0.3668443
54.2617 | 9.8028 | 9.348485 | 8.010104 | 0.4543147 | 0.9811435 | 0.3572381
54.2717 | 9.7375 | 9.330556 | 8.007875 | 0.406944 | 0.974882 | 0.3477986
54.2817 | 9.7266 | 9.312935 | 8.005649 | 0.413665 | 0.968747 | 0.3385393
54.2917 | 9.6969 | 9.29563 | 8.003423 | 0.4012702 | 0.9627346 | 0.3294717
54.3017 | 9.641 | 9.278646 | 8.0012 | 0.3623538 | 0.9568405 | 0.3206059
54.3117 | 9.6326 | 9.261988 | 7.998978 | 0.3706124 | 0.9510604 | 0.3119497
54.3217 | 9.5949 | 9.245655 | 7.996757 | 0.3492445 | 0.9453892 | 0.3035095
54.3317 | 9.561 | 9.229649 | 7.994538 | 0.3313509 | 0.9398214 | 0.2952902
54.3417 | 9.5505 | 9.213966 | 7.99232 | 0.3365338 | 0.9343515 | 0.2872948
54.3517 | 9.5024 | 9.198602 | 7.990104 | 0.3037975 | 0.9289734 | 0.2795254
54.3617 | 9.5061 | 9.183552 | 7.987889 | 0.3225479 | 0.9236805 | 0.2719826
54.3717 | 9.4779 | 9.168808 | 7.985676 | 0.3090924 | 0.918466 | 0.2646659
54.3817 | 9.4466 | 9.15436 | 7.983464 | 0.2922396 | 0.9133227 | 0.2575736
54.3917 | 9.4532 | 9.140201 | 7.981254 | 0.3129992 | 0.9082433 | 0.2507037
54.4017 | 9.4288 | 9.126318 | 7.979045 | 0.3024819 | 0.9032202 | 0.2440527
54.4117 | 9.4146 | 9.112701 | 7.976838 | 0.3018993 | 0.8982457 | 0.2376171
54.4217 | 9.4031 | 9.099337 | 7.974632 | 0.3037631 | 0.8933122 | 0.2313925
54.4317 | 9.4011 | 9.086214 | 7.972428 | 0.3148856 | 0.8884122 | 0.2253743
54.4417 | 9.4141 | 9.073321 | 7.970225 | 0.3407791 | 0.8835382 | 0.2195574
54.4517 | 9.3957 | 9.060644 | 7.968024 | 0.3350561 | 0.8786834 | 0.2139366
54.4617 | 9.4032 | 9.048172 | 7.965824 | 0.3550284 | 0.8738411 | 0.2085062
54.4717 | 9.4274 | 9.035892 | 7.963626 | 0.3915078 | 0.8690055 | 0.2032607
54.4817 | 9.4399 | 9.023795 | 7.961429 | 0.4161053 | 0.8641712 | 0.1981943
54.4917 | 9.4451 | 9.011869 | 7.959234 | 0.4332311 | 0.8593336 | 0.1933013
54.5017 | 9.4731 | 9.000105 | 7.95704 | 0.4729951 | 0.8544889 | 0.188576
54.5117 | 9.4956 | 8.988494 | 7.954848 | 0.5071058 | 0.8496339 | 0.1840126
54.5217 | 9.5212 | 8.977029 | 7.952657 | 0.5441713 | 0.8447665 | 0.1796053
54.5317 | 9.5546 | 8.965701 | 7.950468 | 0.5888989 | 0.8398849 | 0.1753487
54.5417 | 9.5875 | 8.954506 | 7.94828 | 0.6329944 | 0.8349887 | 0.1712373
54.5517 | 9.645 | 8.943437 | 7.946093 | 0.7015634 | 0.8300776 | 0.1672657
54.5617 | 9.6707 | 8.932489 | 7.943908 | 0.7382107 | 0.8251523 | 0.1634287
54.5717 | 9.7209 | 8.92166 | 7.941725 | 0.7992402 | 0.8202138 | 0.1597212
54.5817 | 9.778 | 8.910945 | 7.939543 | 0.867055 | 0.8152639 | 0.1561382
54.5917 | 9.819 | 8.900342 | 7.937362 | 0.9186581 | 0.8103046 | 0.1526751
54.6017 | 9.8935 | 8.889849 | 7.935183 | 1.003651 | 0.8053382 | 0.1493271
54.6117 | 9.9629 | 8.879463 | 7.933006 | 1.083437 | 0.8003677 | 0.1460898
54.6217 | 10.0293 | 8.869185 | 7.93083 | 1.160115 | 0.7953962 | 0.1429588
54.6317 | 10.1084 | 8.859012 | 7.928655 | 1.249388 | 0.7904269 | 0.1399301
54.6417 | 10.1804 | 8.848945 | 7.926482 | 1.331455 | 0.7854633 | 0.1369995
54.6517 | 10.2749 | 8.838983 | 7.92431 | 1.435917 | 0.7805091 | 0.1341633
54.6617 | 10.3507 | 8.829126 | 7.92214 | 1.521574 | 0.7755681 | 0.1314177
54.6717 | 10.4362 | 8.819375 | 7.919971 | 1.616825 | 0.7706442 | 0.1287591
54.6817 | 10.5368 | 8.80973 | 7.917804 | 1.72707 | 0.7657414 | 0.1261842
54.6917 | 10.6362 | 8.800191 | 7.915638 | 1.836009 | 0.7608636 | 0.1236897
54.7017 | 10.7264 | 8.790761 | 7.913474 | 1.935639 | 0.7560148 | 0.1212723
54.7117 | 10.83 | 8.781439 | 7.911311 | 2.048561 | 0.7511987 | 0.1189292
54.7217 | 10.9417 | 8.772226 | 7.909149 | 2.169474 | 0.746419 | 0.1166574
54.7317 | 11.0379 | 8.763123 | 7.906989 | 2.274777 | 0.7416796 | 0.1144541
54.7417 | 11.1474 | 8.754131 | 7.904831 | 2.393269 | 0.7369835 | 0.1123167
54.7516 | 11.2348 | 8.745339 | 7.902695 | 2.489461 | 0.7323806 | 0.1102631
54.7616 | 11.36 | 8.736569 | 7.90054 | 2.623431 | 0.7277801 | 0.1082493
54.7716 | 11.4784 | 8.727911 | 7.898385 | 2.750489 | 0.7232317 | 0.1062942
54.7816 | 11.5722 | 8.719366 | 7.896233 | 2.852834 | 0.7187377 | 0.1043955
54.7916 | 11.6869 | 8.710932 | 7.894081 | 2.975968 | 0.7143001 | 0.1025511
54.8016 | 11.7955 | 8.702611 | 7.891931 | 3.092889 | 0.7099206 | 0.1007589
54.8116 | 11.906 | 8.694401 | 7.889783 | 3.211599 | 0.7056008 | 0.09901692
54.8216 | 12.0098 | 8.686301 | 7.887636 | 3.323499 | 0.7013416 | 0.09732339
54.8316 | 12.0815 | 8.678311 | 7.885491 | 3.403189 | 0.6971442 | 0.0956765
54.8416 | 12.2135 | 8.67043 | 7.883347 | 3.54307 | 0.6930089 | 0.09407453
54.8516 | 12.308 | 8.662656 | 7.881204 | 3.645344 | 0.6889363 | 0.09251586
54.8616 | 12.3865 | 8.654988 | 7.879063 | 3.731512 | 0.6849265 | 0.09099891
54.8716 | 12.4785 | 8.647425 | 7.876923 | 3.831075 | 0.6809794 | 0.08952221
54.8816 | 12.5548 | 8.639964 | 7.874785 | 3.914836 | 0.6770949 | 0.08808433
54.8916 | 12.6513 | 8.632604 | 7.872648 | 4.018696 | 0.6732726 | 0.08668389
54.9016 | 12.7075 | 8.625344 | 7.870512 | 4.082156 | 0.6695121 | 0.08531959
54.9116 | 12.7642 | 8.618181 | 7.868378 | 4.146019 | 0.6658125 | 0.08399017
54.9216 | 12.8579 | 8.611114 | 7.866246 | 4.246786 | 0.6621734 | 0.08269445
54.9316 | 12.9014 | 8.60414 | 7.864115 | 4.29726 | 0.6585938 | 0.08143126
54.9416 | 12.9381 | 8.597257 | 7.861985 | 4.340843 | 0.6550728 | 0.08019951
54.9516 | 13.001 | 8.590465 | 7.859857 | 4.410535 | 0.6516096 | 0.07899815
54.9616 | 13.0337 | 8.583759 | 7.85773 | 4.449941 | 0.6482032 | 0.07782617
54.9716 | 13.0715 | 8.57714 | 7.855605 | 4.49436 | 0.6448525 | 0.0766826
54.9816 | 13.0864 | 8.570604 | 7.853481 | 4.515796 | 0.6415566 | 0.07556651
54.9916 | 13.0988 | 8.56415 | 7.851358 | 4.53465 | 0.6383144 | 0.07447702
55.0016 | 13.1239 | 8.557775 | 7.849237 | 4.566125 | 0.6351249 | 0.07341327
55.0116 | 13.1278 | 8.551479 | 7.847117 | 4.576321 | 0.6319869 | 0.07237444
55.0216 | 13.1184 | 8.545258 | 7.844999 | 4.573142 | 0.6288994 | 0.07135975
55.0316 | 13.1036 | 8.539112 | 7.842882 | 4.564488 | 0.6258614 | 0.07036845
55.0416 | 13.1035 | 8.533038 | 7.840767 | 4.570462 | 0.6228719 | 0.0693998
55.0516 | 13.0625 | 8.527036 | 7.838653 | 4.535464 | 0.6199298 | 0.06845313
55.0616 | 13.0378 | 8.521102 | 7.83654 | 4.516698 | 0.617034 | 0.06752775
55.0716 | 13.0005 | 8.515236 | 7.834429 | 4.485264 | 0.6141837 | 0.06662302
55.0816 | 12.968 | 8.509435 | 7.832319 | 4.458565 | 0.6113778 | 0.06573833
55.0916 | 12.9234 | 8.503699 | 7.830211 | 4.419701 | 0.6086154 | 0.06487309
55.1016 | 12.8576 | 8.498026 | 7.828104 | 4.359574 | 0.6058956 | 0.06402671
55.1116 | 12.808 | 8.492414 | 7.825998 | 4.315586 | 0.6032174 | 0.06319866
55.1216 | 12.7524 | 8.486863 | 7.823894 | 4.265537 | 0.60058 | 0.06238839
55.1316 | 12.6706 | 8.48137 | 7.821792 | 4.18923 | 0.5979826 | 0.06159541
55.1416 | 12.6024 | 8.475934 | 7.81969 | 4.126466 | 0.5954241 | 0.06081923
55.1516 | 12.5227 | 8.470554 | 7.817590415 | 4.052146 | 0.592904 | 0.06005935
55.1616 | 12.4622 | 8.465229 | 7.815492 | 3.996971 | 0.5904213 | 0.05931534
55.1716 | 12.3554 | 8.459957 | 7.813395 | 3.895443 | 0.5879753 | 0.05858675
55.1816 | 12.2744 | 8.454738 | 7.811299 | 3.819662 | 0.5855653 | 0.05787315
55.1916 | 12.1857 | 8.44957 | 7.809205 | 3.73613 | 0.5831906 | 0.05717414
55.2016 | 12.1097 | 8.444452 | 7.807112 | 3.665248 | 0.5808503 | 0.05648932
55.2116 | 12.0043 | 8.439383 | 7.805021 | 3.564917 | 0.5785439 | 0.05581832
55.2216 | 11.9019 | 8.434362 | 7.802931 | 3.467538 | 0.5762707 | 0.05516075
55.2316 | 11.7982 | 8.429388 | 7.800842 | 3.368812 | 0.5740301 | 0.05451627
55.2416 | 11.7258 | 8.424461 | 7.798755 | 3.301339 | 0.5718214 | 0.05388453
55.2516 | 11.607 | 8.419578 | 7.796669 | 3.187422 | 0.5696441 | 0.0532652
55.2616 | 11.5195 | 8.41474 | 7.794584 | 3.10476 | 0.5674975 | 0.05265796
55.2716 | 11.4081 | 8.409945 | 7.792501 | 2.998155 | 0.5653811 | 0.0520625
55.2816 | 11.3195 | 8.405192 | 7.79042 | 2.914308 | 0.5632943 | 0.05147851
55.2916 | 11.241 | 8.400482 | 7.788339 | 2.840518 | 0.5612366 | 0.05090571
55.3016 | 11.1162 | 8.395812 | 7.78626 | 2.720388 | 0.5592076 | 0.05034382
55.3116 | 11.0257 | 8.391182 | 7.784183 | 2.634518 | 0.5572066 | 0.04979256
55.3216 | 10.9455 | 8.386592 | 7.782107 | 2.558908 | 0.5552332 | 0.04925168
55.3315 | 10.8468 | 8.382085 | 7.780053 | 2.464715 | 0.5533062 | 0.04872619
55.3415 | 10.7534 | 8.377571 | 7.777979 | 2.375829 | 0.5513865 | 0.04820519
55.3515 | 10.6687 | 8.373094 | 7.775907 | 2.295606 | 0.5494929 | 0.04769382
55.3615 | 10.5696 | 8.368654 | 7.773837 | 2.200946 | 0.5476252 | 0.04719186
55.3715 | 10.5021 | 8.36425 | 7.771768 | 2.13785 | 0.5457829 | 0.04669906
55.3815 | 10.4037 | 8.359881 | 7.7697 | 2.043819 | 0.5439656 | 0.04621523
55.3915 | 10.3317 | 8.355546 | 7.767633 | 1.976154 | 0.5421729 | 0.04574014
55.4015 | 10.2561 | 8.351246 | 7.765568 | 1.904854 | 0.5404044 | 0.0452736
55.4115 | 10.1758 | 8.34698 | 7.763505 | 1.82882 | 0.5386597 | 0.04481539
55.4215 | 10.1099 | 8.342746 | 7.761442 | 1.767154 | 0.5369386 | 0.04436534
55.4315 | 10.0514 | 8.338545 | 7.759381 | 1.712855 | 0.5352406 | 0.04392325
55.4415 | 9.9779 | 8.334376 | 7.757322 | 1.643524 | 0.5335654 | 0.0434889
55.4515 | 9.916 | 8.330236 | 7.755264 | 1.585764 | 0.5319127 | 0.04305949
55.4615 | 9.8691 | 8.326129 | 7.753207 | 1.542971 | 0.5302821 | 0.04264023
55.4715 | 9.7956 | 8.322053 | 7.751151 | 1.473547 | 0.5286734 | 0.04222824
55.4815 | 9.7612 | 8.318007 | 7.749097 | 1.443193 | 0.5270862 | 0.04182336
55.4915 | 9.7058 | 8.31399 | 7.747045 | 1.39181 | 0.5255202 | 0.04142542
55.5015 | 9.6558 | 8.310003 | 7.744993 | 1.345797 | 0.5239752 | 0.04103429
55.5115 | 9.627 | 8.306043 | 7.742943 | 1.320957 | 0.5224509 | 0.04064844
55.5215 | 9.5697 | 8.302112 | 7.740895 | 1.267588 | 0.5209469 | 0.04027047
55.5315 | 9.5397 | 8.298209 | 7.738847 | 1.241491 | 0.5194631 | 0.03989887
55.5415 | 9.4981 | 8.294334 | 7.736802 | 1.203766 | 0.5179991 | 0.0395335
55.5515 | 9.4718 | 8.290486 | 7.734757 | 1.181314 | 0.5165547 | 0.03917424
55.5615 | 9.4374 | 8.286664 | 7.732714 | 1.150736 | 0.5151297 | 0.03882091
55.5715 | 9.4058 | 8.282869 | 7.730672 | 1.122931 | 0.5137238 | 0.03847347
55.5815 | 9.3849 | 8.2791 | 7.728632 | 1.1058 | 0.5123368 | 0.0381318
55.5915 | 9.3691 | 8.275287 | 7.726592 | 1.093813 | 0.5109684 | 0.03772581
55.6015 | 9.3485 | 8.271568 | 7.724555 | 1.076932 | 0.5096184 | 0.03739525
55.6115 | 9.3299 | 8.267875 | 7.722518 | 1.062025 | 0.5082866 | 0.03707007
55.6215 | 9.3236 | 8.264206 | 7.720483 | 1.059394 | 0.5069728 | 0.03675017
55.6315 | 9.2877 | 8.260562 | 7.71845 | 1.027138 | 0.5056768 | 0.03643544
55.6415 | 9.3008 | 8.256942 | 7.716417 | 1.043858 | 0.5043984 | 0.03612578
55.6515 | 9.2808 | 8.253345 | 7.714386 | 1.027455 | 0.5031373 | 0.03582109
55.6615 | 9.258 | 8.249737 | 7.712357 | 1.008263 | 0.5018934 | 0.03548633
55.6715 | 9.2742 | 8.246186 | 7.710329 | 1.028014 | 0.5006664 | 0.0351913
55.6815 | 9.2485 | 8.242659 | 7.708302 | 1.005841 | 0.4994563 | 0.03490095
55.6915 | 9.2423 | 8.239154 | 7.706276 | 1.003146 | 0.4982627 | 0.03461517
55.7015 | 9.2411 | 8.235671 | 7.704252 | 1.005429 | 0.4970856 | 0.03433395
55.7115 | 9.2248 | 8.232211 | 7.702229 | 0.9925893 | 0.4959247 | 0.03405712
55.7215 | 9.231 | 8.228772 | 7.700207 | 1.002228 | 0.4947799 | 0.03378462
55.7315 | 9.2253 | 8.225355 | 7.698187 | 0.9999455 | 0.493651 | 0.03351638
55.7415 | 9.2136 | 8.221958 | 7.696168 | 0.9916415 | 0.4925379 | 0.03325232
55.7515 | 9.2173 | 8.218583 | 7.694151 | 0.9987166 | 0.4914403 | 0.03299235
55.7615 | 9.2097 | 8.215229 | 7.692135 | 0.9944709 | 0.4903581 | 0.03273641
55.7715 | 9.2107 | 8.211895 | 7.69012 | 0.9988047 | 0.4892912 | 0.03248442
55.7815 | 9.2097 | 8.208582 | 7.688106 | 1.001118 | 0.4882394 | 0.03223631
55.7915 | 9.1991 | 8.205289 | 7.686094 | 0.9938114 | 0.4872026 | 0.03199201
55.8015 | 9.1906 | 8.202015 | 7.684083 | 0.9885848 | 0.4861806 | 0.03175144
55.8115 | 9.1891 | 8.198761 | 7.682074 | 0.9903386 | 0.4851732 | 0.03151453
55.8215 | 9.1716 | 8.195527 | 7.680065 | 0.9760729 | 0.4841804 | 0.03128126
55.8315 | 9.1837 | 8.192312 | 7.678059 | 0.9913878 | 0.483202 | 0.03105157
55.8415 | 9.1573 | 8.189116 | 7.676053 | 0.9681839 | 0.4822379 | 0.03082522
55.8515 | 9.1526 | 8.185939 | 7.674049 | 0.9666609 | 0.4812878 | 0.03060241
55.8615 | 9.1433 | 8.182781 | 7.672046 | 0.9605192 | 0.4803518 | 0.03038297
55.8715 | 9.1218 | 8.179641 | 7.670044 | 0.9421591 | 0.4794297 | 0.03016685
55.8815 | 9.1087 | 8.176519 | 7.668044 | 0.9321806 | 0.4785213 | 0.02995398
55.8915 | 9.1068 | 8.173416 | 7.666045 | 0.9333839 | 0.4776265 | 0.02974431
55.9015 | 9.091 | 8.170331 | 7.664048 | 0.9206693 | 0.4767452 | 0.0295378
55.9115 | 9.0774 | 8.167263 | 7.662051 | 0.9101369 | 0.4758773 | 0.02933433
55.9214 | 9.0626 | 8.164244 | 7.660076 | 0.8983564 | 0.4750312 | 0.02913595
55.9314 | 9.0373 | 8.161211 | 7.658083 | 0.876089 | 0.4741896 | 0.02893855
55.9414 | 9.0256 | 8.158196 | 7.65609 | 0.8674043 | 0.4733611 | 0.02874411
55.9514 | 9.0195 | 8.155198 | 7.654099 | 0.8643025 | 0.4725455 | 0.02855258
55.9614 | 8.9817 | 8.152216 | 7.65211 | 0.8294836 | 0.4717427 | 0.02836391
55.9714 | 8.9762 | 8.149252 | 7.650121 | 0.8269479 | 0.4709527 | 0.02817805
55.9814 | 8.9543 | 8.146305 | 7.648134 | 0.8079954 | 0.4701753 | 0.02799497
55.9914 | 8.9173 | 8.143374 | 7.646149 | 0.7739264 | 0.4694104 | 0.02781462
56.0014 | 8.917 | 8.140459 | 7.644164 | 0.7765409 | 0.468658 | 0.02763696
56.0114 | 8.8909 | 8.137561 | 7.642181 | 0.7533392 | 0.4679178 | 0.02746195
56.0214 | 8.8663 | 8.134679 | 7.640199 | 0.7316213 | 0.46719 | 0.02728955
56.0314 | 8.8402 | 8.131813 | 7.638219 | 0.7083874 | 0.4664742 | 0.02711973
56.0414 | 8.823 | 8.128962 | 7.636239 | 0.6940375 | 0.4657706 | 0.02695244
56.0514 | 8.8079 | 8.126128 | 7.634262 | 0.6817719 | 0.4650789 | 0.02678765
56.0614 | 8.7985 | 8.123309 | 7.632285 | 0.6751907 | 0.464399 | 0.02662533
56.0714 | 8.7667 | 8.120506 | 7.63031 | 0.6461939 | 0.463731 | 0.02646543
56.0814 | 8.7591 | 8.117718 | 7.628336 | 0.6413818 | 0.4630746 | 0.02630793
56.0914 | 8.7362 | 8.114946 | 7.626363 | 0.6212543 | 0.4624299 | 0.02615279
56.1014 | 8.7226 | 8.112188 | 7.624392 | 0.6104117 | 0.4617968 | 0.02599999
56.1114 | 8.7058 | 8.109446 | 7.622421 | 0.596354 | 0.4611751 | 0.02584948
56.1214 | 8.7017 | 8.106719 | 7.620453 | 0.5949814 | 0.4605647 | 0.02570125
56.1314 | 8.6791 | 8.104006 | 7.618485 | 0.5750939 | 0.4599657 | 0.02555526
56.1414 | 8.6685 | 8.101308 | 7.616519 | 0.5671916 | 0.459378 | 0.02541147
56.1514 | 8.6548 | 8.098625 | 7.614554 | 0.5561747 | 0.4588014 | 0.02526988
56.1614 | 8.6515 | 8.095957 | 7.61259 | 0.5555434 | 0.4582358 | 0.02513043
56.1714 | 8.6395 | 8.093303 | 7.610628 | 0.5461975 | 0.4576813 | 0.02499312
56.1814 | 8.6248 | 8.090663 | 7.608667 | 0.5341373 | 0.4571378 | 0.02485791
56.1914 | 8.6243 | 8.088037 | 7.606707 | 0.5362628 | 0.4566052 | 0.02472478
56.2014 | 8.6188 | 8.085426 | 7.604749 | 0.5333742 | 0.4560833 | 0.02459371
56.2114 | 8.6226 | 8.082828 | 7.602792 | 0.5397715 | 0.4555722 | 0.02446467
56.2214 | 8.6226 | 8.080245 | 7.600836 | 0.5423549 | 0.4550718 | 0.02433763
56.2314 | 8.6098 | 8.077676 | 7.598881 | 0.5321243 | 0.454582 | 0.02421258
56.2414 | 8.6235 | 8.07512 | 7.596928 | 0.5483799 | 0.4541029 | 0.02408949
56.2514 | 8.6175 | 8.072578 | 7.594976 | 0.5449218 | 0.4536342 | 0.02396835
56.2614 | 8.6221 | 8.07005 | 7.593025 | 0.55205 | 0.4531759 | 0.02384913
56.2714 | 8.6334 | 8.067535 | 7.591075 | 0.5658647 | 0.4527281 | 0.02373181
56.2814 | 8.6298 | 8.065034 | 7.589127 | 0.5647658 | 0.4522905 | 0.02361638
56.2914 | 8.6277 | 8.062546 | 7.58718 | 0.5651536 | 0.4518633 | 0.02350281
56.3014 | 8.6496 | 8.060072 | 7.585235 | 0.5895279 | 0.4514463 | 0.02339109
56.3114 | 8.6436 | 8.057611 | 7.58329 | 0.5859891 | 0.4510395 | 0.0232812
56.3214 | 8.6599 | 8.055163 | 7.581347 | 0.6047369 | 0.4506428 | 0.02317312
56.3314 | 8.6621 | 8.052728 | 7.579405 | 0.6093717 | 0.4502561 | 0.02306684
56.3414 | 8.6651 | 8.050307 | 7.577465 | 0.6147933 | 0.4498795 | 0.02296234
56.3514 | 8.6781 | 8.047898 | 7.575526 | 0.630202 | 0.4495129 | 0.02285961
56.3614 | 8.6841 | 8.045502 | 7.573587 | 0.6385977 | 0.4491562 | 0.02275863
56.3714 | 8.6963 | 8.04312 | 7.571651 | 0.6531804 | 0.4488094 | 0.02265939
56.3814 | 8.6961 | 8.04075 | 7.569715 | 0.6553504 | 0.4484724 | 0.02256188
56.3914 | 8.7107 | 8.038392 | 7.567781 | 0.6723076 | 0.4481453 | 0.02246608
56.4014 | 8.7254 | 8.036048 | 7.565848 | 0.689352 | 0.4478279 | 0.02237198
56.4114 | 8.7269 | 8.033716 | 7.563916 | 0.6931838 | 0.4475202 | 0.02227957
56.4214 | 8.7256 | 8.031397 | 7.561986 | 0.694203 | 0.4472222 | 0.02218885
56.4314 | 8.7385 | 8.02909 | 7.560057 | 0.7094095 | 0.4469338 | 0.02209979
56.4414 | 8.7526 | 8.026796 | 7.558129 | 0.7258036 | 0.446655 | 0.02201239
56.4514 | 8.7396 | 8.024515 | 7.556202 | 0.7150852 | 0.4463858 | 0.02192665
56.4614 | 8.7616 | 8.022246 | 7.554277 | 0.7393544 | 0.4461261 | 0.02184255
56.4714 | 8.76 | 8.019989 | 7.552353 | 0.7400112 | 0.4458759 | 0.02176008
56.4814 | 8.7662 | 8.017744 | 7.55043 | 0.7484556 | 0.4456352 | 0.02167925
56.4914 | 8.7532 | 8.015512 | 7.548508 | 0.7376878 | 0.4454039 | 0.02160003
56.5013 | 8.7516 | 8.013315 | 7.546607 | 0.7382855 | 0.4451841 | 0.02152321
56.5113 | 8.7719 | 8.011107 | 7.544688 | 0.7607932 | 0.4449715 | 0.02144721
56.5213 | 8.7569 | 8.008911 | 7.54277 | 0.7479888 | 0.4447681 | 0.02137281
56.5313 | 8.7609 | 8.006728 | 7.540854 | 0.7541722 | 0.4445741 | 0.02130002
56.5413 | 8.7578 | 8.004556 | 7.538938 | 0.7532436 | 0.4443894 | 0.02122883
56.5513 | 8.7573 | 8.002397 | 7.537024 | 0.7549028 | 0.4442138 | 0.02115925
56.5613 | 8.7531 | 8.00025 | 7.535111 | 0.7528499 | 0.4440475 | 0.02109126
56.5713 | 8.7514 | 7.998115 | 7.5332 | 0.753285 | 0.4438904 | 0.02102486
56.5813 | 8.7413 | 7.995992 | 7.531289 | 0.7453081 | 0.4437425 | 0.02096005
56.5913 | 8.7451 | 7.993881 | 7.52938 | 0.7512192 | 0.4436038 | 0.02089685
56.6013 | 8.7236 | 7.991782 | 7.527472 | 0.7318184 | 0.4434741 | 0.02083523
56.6113 | 8.724 | 7.989694 | 7.525566 | 0.7343056 | 0.4433535 | 0.02077522
56.6213 | 8.7329 | 7.987619 | 7.52366 | 0.7452809 | 0.443242 | 0.02071681
56.6313 | 8.715 | 7.985556 | 7.521756 | 0.7294443 | 0.4431396 | 0.02066001
56.6413 | 8.709 | 7.983504 | 7.519853 | 0.7254958 | 0.4430462 | 0.02060481
56.6513 | 8.6982 | 7.981465 | 7.517952 | 0.7167354 | 0.4429618 | 0.02055123
56.6613 | 8.6883 | 7.979437 | 7.516051 | 0.7088632 | 0.4428865 | 0.02049928
56.6713 | 8.6899 | 7.977421 | 7.514152 | 0.7124791 | 0.4428201 | 0.02044895
56.6813 | 8.6902 | 7.975417 | 7.512254 | 0.7147832 | 0.4427627 | 0.02040026
56.6913 | 8.6785 | 7.973425 | 7.510357 | 0.7050754 | 0.4427143 | 0.02035321
56.7013 | 8.6877 | 7.971444 | 7.508462 | 0.7162558 | 0.4426748 | 0.02030783
56.7113 | 8.6846 | 7.969476 | 7.506567 | 0.7151244 | 0.4426442 | 0.02026411
56.7213 | 8.6708 | 7.967519 | 7.504674 | 0.7032812 | 0.4426225 | 0.02022206
56.7313 | 8.6888 | 7.965574 | 7.502782 | 0.7232261 | 0.4426097 | 0.02018172
56.7413 | 8.6794 | 7.963641 | 7.500892 | 0.7157592 | 0.4426058 | 0.02014308
56.7513 | 8.6863 | 7.96172 | 7.499003 | 0.7245805 | 0.4426108 | 0.02010618
56.7613 | 8.6979 | 7.95981 | 7.497114 | 0.7380899 | 0.4426247 | 0.02007101
56.7713 | 8.6861 | 7.957913 | 7.495227 | 0.7281875 | 0.4426474 | 0.0200376
56.7813 | 8.7082 | 7.956027 | 7.493342 | 0.7521732 | 0.442679 | 0.02000597
56.7913 | 8.7134 | 7.954153 | 7.491457 | 0.759247 | 0.4427195 | 0.01997614
56.8013 | 8.7187 | 7.952291 | 7.489574 | 0.766409 | 0.4427688 | 0.01994814
56.8113 | 8.7435 | 7.950441 | 7.487692 | 0.7930591 | 0.4428269 | 0.01992199
56.8213 | 8.7468 | 7.948603 | 7.485811 | 0.7981972 | 0.4428938 | 0.01989771
56.8313 | 8.76 | 7.946777 | 7.483932 | 0.8132234 | 0.4429696 | 0.01987534
56.8413 | 8.7994 | 7.944962 | 7.482053 | 0.8544376 | 0.4430542 | 0.0198549
56.8513 | 8.8113 | 7.94316 | 7.480176 | 0.8681398 | 0.4431477 | 0.01983642
56.8613 | 8.8386 | 7.94137 | 7.4783 | 0.8972299 | 0.4432499 | 0.01981994
56.8713 | 8.8712 | 7.939592 | 7.476425 | 0.931608 | 0.443361 | 0.01980549
56.8813 | 8.8866 | 7.937826 | 7.474552 | 0.948774 | 0.4434809 | 0.01979312
56.8913 | 8.9343 | 7.936072 | 7.47268 | 0.9982278 | 0.4436097 | 0.01978285
56.9013 | 8.9627 | 7.934331 | 7.470809 | 1.028369 | 0.4437472 | 0.01977473
56.9113 | 8.9862 | 7.932601 | 7.468939 | 1.053599 | 0.4438936 | 0.01976881
56.9213 | 9.0405 | 7.930884 | 7.46707 | 1.109616 | 0.4440488 | 0.01976512
56.9313 | 9.0764 | 7.929179 | 7.465203 | 1.147221 | 0.4442129 | 0.01976373
56.9413 | 9.1189 | 7.927487 | 7.463336 | 1.191413 | 0.4443858 | 0.01976467
56.9513 | 9.16 | 7.925807 | 7.461471 | 1.234193 | 0.4445675 | 0.01976802
56.9613 | 9.1975 | 7.924139 | 7.459607 | 1.273361 | 0.4447581 | 0.01977381
56.9713 | 9.2305 | 7.922484 | 7.457745 | 1.308016 | 0.4449576 | 0.01978211
56.9813 | 9.303 | 7.920842 | 7.455883 | 1.382158 | 0.4451659 | 0.01979298
56.9913 | 9.347 | 7.919213 | 7.454023 | 1.427787 | 0.4453831 | 0.0198065
57.0013 | 9.3902 | 7.917596 | 7.452164 | 1.472604 | 0.4456093 | 0.01982274
57.0113 | 9.4405 | 7.915992 | 7.450306 | 1.524508 | 0.4458443 | 0.01984174
57.0213 | 9.4861 | 7.914401 | 7.44845 | 1.571699 | 0.4460882 | 0.01986361
57.0313 | 9.5534 | 7.912824 | 7.446594 | 1.640576 | 0.4463411 | 0.01988841
57.0413 | 9.6034 | 7.911259 | 7.44474 | 1.692141 | 0.4466029 | 0.01991623
57.0513 | 9.6465 | 7.909708 | 7.442887 | 1.736792 | 0.4468736 | 0.01994716
57.0613 | 9.706 | 7.908169 | 7.441035 | 1.797831 | 0.4471533 | 0.01998128
57.0713 | 9.7401 | 7.906645 | 7.439184 | 1.833455 | 0.447442 | 0.02001869
57.0813 | 9.7929 | 7.905134 | 7.437335 | 1.887766 | 0.4477398 | 0.02005949
57.0912 | 9.8471 | 7.903652 | 7.435505 | 1.943448 | 0.4480433 | 0.0201033
57.1012 | 9.8849 | 7.902168 | 7.433658 | 1.982732 | 0.448359 | 0.02015115
57.1112 | 9.9459 | 7.900698 | 7.431812 | 2.045202 | 0.4486837 | 0.02020271
57.1212 | 9.9742 | 7.899243 | 7.429967 | 2.074957 | 0.4490176 | 0.0202581
57.1312 | 10.0006 | 7.897801 | 7.428124 | 2.102799 | 0.4493605 | 0.02031742
57.1412 | 10.0594 | 7.896374 | 7.426281 | 2.163026 | 0.4497125 | 0.02038081
57.1512 | 10.0967 | 7.894962 | 7.42444 | 2.201738 | 0.4500737 | 0.0204484
57.1612 | 10.1194 | 7.893564 | 7.4226 | 2.225836 | 0.4504441 | 0.02052031
57.1712 | 10.1645 | 7.892181 | 7.420761 | 2.272319 | 0.4508236 | 0.02059668
57.1812 | 10.1962 | 7.890814 | 7.418923 | 2.305386 | 0.4512124 | 0.02067766
57.1912 | 10.2072 | 7.889461 | 7.417087 | 2.317739 | 0.4516104 | 0.02076337
57.2012 | 10.2345 | 7.888123 | 7.415252 | 2.346377 | 0.4520177 | 0.02085399
57.2112 | 10.247 | 7.886802 | 7.413418 | 2.360198 | 0.4524343 | 0.02094965
57.2212 | 10.269 | 7.885495 | 7.411585 | 2.383505 | 0.4528602 | 0.0210505
57.2312 | 10.2837 | 7.884205 | 7.409753 | 2.399495 | 0.4532955 | 0.02115671
57.2412 | 10.2945 | 7.882931 | 7.407922 | 2.411569 | 0.4537402 | 0.02126843
57.2512 | 10.3096 | 7.881673 | 7.406093 | 2.427927 | 0.4541943 | 0.02138582
57.2612 | 10.2982 | 7.880432 | 7.404265 | 2.417768 | 0.4546578 | 0.02150904
57.2712 | 10.2883 | 7.879207 | 7.402438 | 2.409093 | 0.4551309 | 0.02163825
57.2812 | 10.2931 | 7.877999 | 7.400612 | 2.415101 | 0.4556135 | 0.0217736
57.2912 | 10.2736 | 7.876808 | 7.398787 | 2.396792 | 0.4561056 | 0.02191524
57.3012 | 10.262 | 7.875634 | 7.396963 | 2.386366 | 0.4566074 | 0.02206333
57.3112 | 10.2657 | 7.874478 | 7.395141 | 2.391222 | 0.4571188 | 0.022218
57.3212 | 10.2517 | 7.873339 | 7.39332 | 2.378361 | 0.4576398 | 0.02237938
57.3312 | 10.2258 | 7.872218 | 7.3915 | 2.353582 | 0.4581706 | 0.0225476
57.3412 | 10.2043 | 7.871115 | 7.389681 | 2.333185 | 0.4587112 | 0.02272276
57.3512 | 10.1826 | 7.870029 | 7.387863 | 2.312571 | 0.4592616 | 0.02290495
57.3612 | 10.146 | 7.868962 | 7.386046 | 2.277038 | 0.4598218 | 0.02309422
57.3712 | 10.1233 | 7.867913 | 7.384231 | 2.255387 | 0.4603918 | 0.02329064
57.3812 | 10.091 | 7.866883 | 7.382417 | 2.224117 | 0.4609719 | 0.0234942
57.3912 | 10.0564 | 7.86587 | 7.380604 | 2.19053 | 0.4615619 | 0.02370489
57.4012 | 10.038 | 7.864876 | 7.378792 | 2.173124 | 0.462162 | 0.02392265
57.4112 | 9.985 | 7.8639 | 7.376981 | 2.1211 | 0.4627721 | 0.02414736
57.4212 | 9.9698 | 7.862943 | 7.375171 | 2.106857 | 0.4633924 | 0.02437888
57.4312 | 9.9102 | 7.862003 | 7.373363 | 2.048197 | 0.4640229 | 0.02461699
57.4412 | 9.8875 | 7.86108 | 7.371555 | 2.02642 | 0.4646636 | 0.02486141
57.4512 | 9.8508 | 7.860176 | 7.369749 | 1.990624 | 0.4653146 | 0.0251118
57.4612 | 9.806 | 7.859288 | 7.367944 | 1.946712 | 0.465976 | 0.02536774
57.4712 | 9.7879 | 7.858417 | 7.36614 | 1.929483 | 0.4666478 | 0.02562873
57.4812 | 9.7619 | 7.857562 | 7.364338 | 1.904338 | 0.4673301 | 0.02589416
57.4912 | 9.702 | 7.856722 | 7.362536 | 1.845278 | 0.4680228 | 0.02616337
57.5012 | 9.6868 | 7.855897 | 7.360735 | 1.830903 | 0.4687262 | 0.02643557
57.5112 | 9.6554 | 7.855086 | 7.358936 | 1.800314 | 0.4694402 | 0.02670988
57.5212 | 9.6266 | 7.854288 | 7.357138 | 1.772312 | 0.470165 | 0.02698534
57.5312 | 9.6039 | 7.853502 | 7.355341 | 1.750398 | 0.4709005 | 0.02726086
57.5412 | 9.5765 | 7.852727 | 7.353545 | 1.723773 | 0.4716469 | 0.02753528
57.5512 | 9.5573 | 7.851962 | 7.35175 | 1.705338 | 0.4724042 | 0.02780735
57.5612 | 9.5335 | 7.851205 | 7.349957 | 1.682295 | 0.4731725 | 0.02807575
57.5712 | 9.5015 | 7.850455 | 7.348164 | 1.651045 | 0.4739519 | 0.02833907
57.5812 | 9.4946 | 7.849711 | 7.346373 | 1.644889 | 0.4747424 | 0.02859588
57.5912 | 9.4839 | 7.848972 | 7.344583 | 1.634928 | 0.4755441 | 0.02884471
57.6012 | 9.4627 | 7.848235 | 7.342794 | 1.614465 | 0.4763571 | 0.02908406
57.6112 | 9.4585 | 7.8475 | 7.341006 | 1.611 | 0.4771815 | 0.02931248
57.6212 | 9.4584 | 7.846765 | 7.339219 | 1.611635 | 0.4780173 | 0.02952853
57.6312 | 9.4507 | 7.846029 | 7.337434 | 1.604671 | 0.4788647 | 0.02973084
57.6412 | 9.4486 | 7.845291 | 7.335649 | 1.603309 | 0.4797237 | 0.02991813
57.6512 | 9.457 | 7.844549 | 7.333866 | 1.612451 | 0.4805945 | 0.03008922
57.6612 | 9.4475 | 7.843803 | 7.332083 | 1.603697 | 0.481477 | 0.03024307
57.6711 | 9.4639 | 7.84306 | 7.33032 | 1.62084 | 0.4823625 | 0.03037753
57.6811 | 9.4664 | 7.842303 | 7.32854 | 1.624097 | 0.4832688 | 0.03049454
57.6911 | 9.4742 | 7.84154 | 7.326761 | 1.63266 | 0.4841872 | 0.03059211
57.7011 | 9.5015 | 7.840771 | 7.324983 | 1.660729 | 0.4851177 | 0.03066983
57.7111 | 9.4963 | 7.839995 | 7.323207 | 1.656305 | 0.4860605 | 0.03072748
57.7211 | 9.5189 | 7.839212 | 7.321431 | 1.679688 | 0.4870158 | 0.030765
57.7311 | 9.5347 | 7.838423 | 7.319657 | 1.696277 | 0.4879835 | 0.03078251
57.7411 | 9.5413 | 7.837628 | 7.317884 | 1.703672 | 0.4889638 | 0.03078024
57.7511 | 9.5611 | 7.836827 | 7.316111 | 1.724273 | 0.4899568 | 0.03075861
57.7611 | 9.5805 | 7.836021 | 7.31434 | 1.744479 | 0.4909627 | 0.03071813
57.7711 | 9.5943 | 7.835212 | 7.312571 | 1.759088 | 0.4919816 | 0.03065942
57.7811 | 9.6243 | 7.834398 | 7.310802 | 1.789902 | 0.4930134 | 0.03058323
57.7911 | 9.6403 | 7.833583 | 7.309034 | 1.806717 | 0.4940585 | 0.03049035
57.8011 | 9.6664 | 7.832766 | 7.307268 | 1.833634 | 0.4951169 | 0.0303817
57.8111 | 9.6888 | 7.831949 | 7.305502 | 1.856851 | 0.4961887 | 0.03025819
57.8211 | 9.7009 | 7.831133 | 7.303738 | 1.869767 | 0.4972742 | 0.03012087
57.8311 | 9.7245 | 7.830319 | 7.301974 | 1.894181 | 0.4983733 | 0.02997076
57.8411 | 9.7479 | 7.829508 | 7.300212 | 1.918392 | 0.4994863 | 0.02980896
57.8511 | 9.7679 | 7.828701 | 7.298451 | 1.939199 | 0.5006133 | 0.02963659
57.8611 | 9.7874 | 7.827901 | 7.296691 | 1.959499 | 0.5017545 | 0.02945479
57.8711 | 9.7967 | 7.827107 | 7.294933 | 1.969593 | 0.5029099 | 0.02926472
57.8811 | 9.8193 | 7.826322 | 7.293175 | 1.992978 | 0.5040798 | 0.02906754
57.8911 | 9.8373 | 7.825547 | 7.291418 | 2.011753 | 0.5052644 | 0.02886442
57.9011 | 9.8318 | 7.824783 | 7.289663 | 2.007017 | 0.5064637 | 0.02865652
57.9111 | 9.8579 | 7.824031 | 7.287909 | 2.033869 | 0.5076779 | 0.02844495
57.9211 | 9.8707 | 7.823293 | 7.286155 | 2.047407 | 0.5089073 | 0.02823085
57.9311 | 9.8742 | 7.82257 | 7.284403 | 2.05163 | 0.510152 | 0.02801526
57.9411 | 9.8841 | 7.821863 | 7.282652 | 2.062237 | 0.5114121 | 0.02779921
57.9511 | 9.904 | 7.821174 | 7.280902 | 2.082826 | 0.512688 | 0.02758369
57.9611 | 9.8924 | 7.820502 | 7.279153 | 2.071898 | 0.5139796 | 0.02736959
57.9711 | 9.9125 | 7.819851 | 7.277405 | 2.092649 | 0.5152873 | 0.02715777
57.9811 | 9.9072 | 7.819219 | 7.275659 | 2.087981 | 0.5166113 | 0.02694902
57.9911 | 9.9052 | 7.818609 | 7.273913 | 2.086591 | 0.5179517 | 0.02674405
58.0011 | 9.9141 | 7.818021 | 7.272169 | 2.096079 | 0.5193088 | 0.0265435
58.0111 | 9.8952 | 7.817456 | 7.270425 | 2.077744 | 0.5206828 | 0.02634796
58.0211 | 9.8966 | 7.816915 | 7.268683 | 2.079685 | 0.5220739 | 0.02615791
58.0311 | 9.9007 | 7.816398 | 7.266942 | 2.084302 | 0.5234824 | 0.02597382
58.0411 | 9.8862 | 7.815906 | 7.265202 | 2.070294 | 0.5249083 | 0.02579605
58.0511 | 9.8737 | 7.81544 | 7.263463 | 2.05826 | 0.5263522 | 0.02562492
58.0611 | 9.8575 | 7.814999 | 7.261725 | 2.042501 | 0.527814 | 0.02546069
58.0711 | 9.8407 | 7.814586 | 7.259988 | 2.026114 | 0.5292941 | 0.02530357
58.0811 | 9.8424 | 7.814199 | 7.258252 | 2.028201 | 0.5307929 | 0.02515372
58.0911 | 9.8232 | 7.813839 | 7.256517 | 2.009361 | 0.5323103 | 0.02501126
58.1011 | 9.8068 | 7.813507 | 7.254784 | 1.993293 | 0.5338469 | 0.02487627
58.1111 | 9.7997 | 7.813203 | 7.253051 | 1.986497 | 0.5354028 | 0.0247488
58.1211 | 9.7745 | 7.812927 | 7.25132 | 1.961573 | 0.5369783 | 0.02462886
58.1311 | 9.7459 | 7.81268 | 7.24959 | 1.93322 | 0.5385737 | 0.02451645
58.1411 | 9.7428 | 7.812461 | 7.24786 | 1.930339 | 0.5401892 | 0.02441153
58.1511 | 9.7195 | 7.812271 | 7.246132 | 1.907229 | 0.5418252 | 0.02431406
58.1611 | 9.701 | 7.812111 | 7.244405 | 1.888889 | 0.5434819 | 0.02422396
58.1711 | 9.6845 | 7.81198 | 7.242679 | 1.87252 | 0.5451595 | 0.02414116
58.1811 | 9.6535 | 7.811878 | 7.240954 | 1.841622 | 0.5468585 | 0.02406556
58.1911 | 9.6411 | 7.811806 | 7.23923 | 1.829294 | 0.548579 | 0.02399707
58.2011 | 9.6187 | 7.811764 | 7.237507 | 1.806936 | 0.5503213 | 0.02393558
58.2111 | 9.5912 | 7.811752 | 7.235785 | 1.779448 | 0.5520857 | 0.02388099
58.2211 | 9.5765 | 7.81177 | 7.234065 | 1.76473 | 0.5538725 | 0.02383317
58.2311 | 9.5559 | 7.811819 | 7.232345 | 1.744081 | 0.5556819 | 0.02379202
58.2411 | 9.5335 | 7.811898 | 7.230627 | 1.721602 | 0.5575141 | 0.02375742
58.2511 | 9.5295 | 7.812008 | 7.228909 | 1.717492 | 0.5593694 | 0.02372925
58.261 | 9.505 | 7.812146 | 7.22721 | 1.692854 | 0.5612289 | 0.02370764
58.271 | 9.4872 | 7.812317 | 7.225495 | 1.674883 | 0.5631307 | 0.02369195
58.281 | 9.4801 | 7.812519 | 7.22378 | 1.667581 | 0.5650562 | 0.02368236
58.291 | 9.4653 | 7.812751 | 7.222067 | 1.652549 | 0.5670054 | 0.02367877
58.301 | 9.4387 | 7.813015 | 7.220355 | 1.625685 | 0.5689785 | 0.02368109
58.311 | 9.4401 | 7.813309 | 7.218644 | 1.626791 | 0.5709756 | 0.0236892
58.321 | 9.4208 | 7.813633 | 7.216934 | 1.607167 | 0.5729966 | 0.02370303
58.331 | 9.4069 | 7.813989 | 7.215225 | 1.592911 | 0.5750415 | 0.02372248
58.341 | 9.3958 | 7.814375 | 7.213517 | 1.581425 | 0.5771103 | 0.02374747
58.351 | 9.3909 | 7.814791 | 7.21181 | 1.576109 | 0.5792028 | 0.02377792
58.361 | 9.382 | 7.815237 | 7.210104 | 1.566763 | 0.5813187 | 0.02381376
58.371 | 9.3667 | 7.815712 | 7.2084 | 1.550988 | 0.5834579 | 0.02385492
58.381 | 9.3614 | 7.816217 | 7.206696 | 1.545183 | 0.58562 | 0.02390133
58.391 | 9.37 | 7.816751 | 7.204993 | 1.553249 | 0.5878045 | 0.02395295
58.401 | 9.3639 | 7.817312 | 7.203292 | 1.546588 | 0.5900111 | 0.02400972
58.411 | 9.3567 | 7.817902 | 7.201591 | 1.538798 | 0.592239 | 0.02407158
58.421 | 9.3738 | 7.818518 | 7.199892 | 1.555282 | 0.5944877 | 0.02413851
58.431 | 9.3689 | 7.81916 | 7.198193 | 1.54974 | 0.5967564 | 0.02421045
58.441 | 9.3557 | 7.819827 | 7.196496 | 1.535873 | 0.5990442 | 0.02428739
58.451 | 9.3771 | 7.820519 | 7.1948 | 1.556581 | 0.6013505 | 0.02436929
58.461 | 9.372 | 7.821235 | 7.193104 | 1.550765 | 0.6036742 | 0.02445614
58.471 | 9.3656 | 7.821972 | 7.19141 | 1.543628 | 0.6060143 | 0.02454791
58.481 | 9.3904 | 7.822731 | 7.189717 | 1.567669 | 0.6083698 | 0.0246446
58.491 | 9.3911 | 7.823511 | 7.188025 | 1.567589 | 0.6107399 | 0.02474619
58.501 | 9.3994 | 7.82431 | 7.186334 | 1.57509 | 0.6131233 | 0.0248527
58.511 | 9.4 | 7.825127 | 7.184644 | 1.574873 | 0.6155193 | 0.02496411
58.521 | 9.4179 | 7.825962 | 7.182955 | 1.591938 | 0.6179267 | 0.02508045
58.531 | 9.4221 | 7.826813 | 7.181267 | 1.595287 | 0.6203447 | 0.02520171
58.541 | 9.4375 | 7.82768 | 7.17958 | 1.60982 | 0.6227726 | 0.02532793
58.551 | 9.4487 | 7.828562 | 7.177894 | 1.620138 | 0.6252096 | 0.02545912
58.561 | 9.4643 | 7.829459 | 7.176209 | 1.634841 | 0.6276551 | 0.02559531
58.571 | 9.4767 | 7.83037 | 7.174525 | 1.64633 | 0.6301087 | 0.02573653
58.581 | 9.4905 | 7.831295 | 7.172842 | 1.659205 | 0.6325701 | 0.02588283
58.591 | 9.5108 | 7.832234 | 7.171161 | 1.678566 | 0.6350391 | 0.02603423
58.601 | 9.5186 | 7.833186 | 7.16948 | 1.685414 | 0.6375156 | 0.02619079
58.611 | 9.5356 | 7.834153 | 7.1678 | 1.701447 | 0.6399999 | 0.02635257
58.621 | 9.5552 | 7.835133 | 7.166122 | 1.720067 | 0.6424922 | 0.0265196
58.631 | 9.5679 | 7.836129 | 7.164444 | 1.731771 | 0.6449928 | 0.02669197
58.641 | 9.5813 | 7.837139 | 7.162767 | 1.744161 | 0.6475023 | 0.02686972
58.651 | 9.6002 | 7.838166 | 7.161092 | 1.762034 | 0.6500214 | 0.02705294
58.661 | 9.6087 | 7.83921 | 7.159417 | 1.76949 | 0.6525509 | 0.0272417
58.671 | 9.6198 | 7.840271 | 7.157744 | 1.779529 | 0.6550916 | 0.02743607
58.681 | 9.6403 | 7.841352 | 7.156071 | 1.798948 | 0.6576444 | 0.02763615
58.691 | 9.6444 | 7.842452 | 7.1544 | 1.801948 | 0.6602104 | 0.02784203
58.701 | 9.6648 | 7.843574 | 7.152729 | 1.821226 | 0.6627906 | 0.02805379
58.711 | 9.6862 | 7.844718 | 7.15106 | 1.841482 | 0.6653862 | 0.02827155
58.721 | 9.6775 | 7.845885 | 7.149391 | 1.831615 | 0.6679984 | 0.02849541
58.731 | 9.6984 | 7.847078 | 7.147724 | 1.851322 | 0.6706284 | 0.02872548
58.741 | 9.7161 | 7.848297 | 7.146058 | 1.867803 | 0.6732776 | 0.02896188
58.751 | 9.71 | 7.849544 | 7.144392 | 1.860456 | 0.6759471 | 0.02920473
58.761 | 9.7256 | 7.850821 | 7.142728 | 1.874779 | 0.6786384 | 0.02945417
58.771 | 9.7369 | 7.852128 | 7.141065 | 1.884772 | 0.6813527 | 0.02971033
58.781 | 9.7302 | 7.853467 | 7.139403 | 1.876733 | 0.6840915 | 0.02997334
58.791 | 9.7383 | 7.854841 | 7.137741 | 1.883459 | 0.6868562 | 0.03024337
58.801 | 9.7383 | 7.85625 | 7.136081 | 1.88205 | 0.689648 | 0.03052056
58.811 | 9.739 | 7.857695 | 7.134422 | 1.881305 | 0.6924684 | 0.03080508
58.821 | 9.7379 | 7.859179 | 7.132764 | 1.878721 | 0.6953187 | 0.0310971
58.831 | 9.7295 | 7.860703 | 7.131106 | 1.868797 | 0.6982001 | 0.03139678
58.8409 | 9.7205 | 7.862253 | 7.129467 | 1.858247 | 0.7010851 | 0.03170119
58.8509 | 9.7146 | 7.863861 | 7.127811 | 1.850739 | 0.7040325 | 0.0320167
58.8609 | 9.7075 | 7.865513 | 7.126157 | 1.841987 | 0.7070149 | 0.03234046
58.8709 | 9.7052 | 7.86721 | 7.124504 | 1.83799 | 0.7100334 | 0.03267267
58.8809 | 9.6908 | 7.868955 | 7.122852 | 1.821845 | 0.7130893 | 0.03301356
58.8909 | 9.6714 | 7.870747 | 7.121201 | 1.800653 | 0.7161834 | 0.03336334
58.9009 | 9.6648 | 7.87259 | 7.119551 | 1.79221 | 0.719317 | 0.03372226
58.9109 | 9.6463 | 7.874483 | 7.117901 | 1.771817 | 0.7224909 | 0.03409056
58.9209 | 9.6218 | 7.876428 | 7.116253 | 1.745372 | 0.7257061 | 0.03446848
58.9309 | 9.6069 | 7.878426 | 7.114606 | 1.728474 | 0.7289635 | 0.03485631
58.9409 | 9.5786 | 7.880478 | 7.11296 | 1.698122 | 0.7322639 | 0.03525432
58.9509 | 9.5532 | 7.882586 | 7.111315 | 1.670614 | 0.7356081 | 0.03566278
58.9609 | 9.5337 | 7.884749 | 7.10967 | 1.648951 | 0.7389969 | 0.03608202
58.9709 | 9.5055 | 7.886971 | 7.108027 | 1.618529 | 0.742431 | 0.03651232
58.9809 | 9.4737 | 7.88925 | 7.106385 | 1.58445 | 0.745911 | 0.03695404
58.9909 | 9.4421 | 7.891589 | 7.104744 | 1.550511 | 0.7494376 | 0.03740749
59.0009 | 9.4095 | 7.893988 | 7.103104 | 1.515512 | 0.7530115 | 0.03787303
59.0109 | 9.3878 | 7.896449 | 7.101465 | 1.491351 | 0.7566333 | 0.03835103
59.0209 | 9.3534 | 7.898972 | 7.099826 | 1.454428 | 0.7603037 | 0.03884189
59.0309 | 9.313 | 7.901558 | 7.098189 | 1.411442 | 0.764023 | 0.03934598
59.0409 | 9.2855 | 7.904209 | 7.096553 | 1.381291 | 0.767792 | 0.03986373
59.0509 | 9.2479 | 7.906924 | 7.094918 | 1.340976 | 0.7716113 | 0.04039558
59.0609 | 9.2084 | 7.909707 | 7.093283 | 1.298693 | 0.7754814 | 0.04094197
59.0709 | 9.181 | 7.912556 | 7.09165 | 1.268444 | 0.7794028 | 0.04150336
59.0809 | 9.1326 | 7.915474 | 7.090018 | 1.217126 | 0.7833761 | 0.04208027
59.0909 | 9.0986 | 7.918462 | 7.088387 | 1.180138 | 0.7874019 | 0.04267319
59.1009 | 9.0678 | 7.92152 | 7.086756 | 1.14628 | 0.7914808 | 0.04328265
59.1109 | 9.0162 | 7.92465 | 7.085127 | 1.09155 | 0.7956134 | 0.04390921
59.1209 | 8.9757 | 7.927852 | 7.083499 | 1.047848 | 0.7998003 | 0.04455345
59.1309 | 8.9473 | 7.931129 | 7.081871 | 1.016171 | 0.8040421 | 0.04521597
59.1409 | 8.9009 | 7.934482 | 7.080245 | 0.9664185 | 0.8083393 | 0.0458974
59.1509 | 8.8573 | 7.93791 | 7.078619 | 0.9193896 | 0.8126926 | 0.04659839
59.1609 | 8.8224 | 7.941417 | 7.076995 | 0.8809826 | 0.8171027 | 0.04731963
59.1709 | 8.7873 | 7.945004 | 7.075372 | 0.8422964 | 0.8215702 | 0.04806183
59.1809 | 8.7472 | 7.948671 | 7.073749 | 0.7985293 | 0.8260959 | 0.04882573
59.1909 | 8.7211 | 7.95242 | 7.072128 | 0.76868 | 0.8306803 | 0.04961211
59.2009 | 8.6744 | 7.956253 | 7.070507 | 0.7181469 | 0.8353242 | 0.05042176
59.2109 | 8.6362 | 7.960172 | 7.068888 | 0.6760284 | 0.8400284 | 0.05125553
59.2209 | 8.6112 | 7.964177 | 7.067269 | 0.647023 | 0.8447937 | 0.0521143
59.2309 | 8.5676 | 7.968271 | 7.065651 | 0.5993289 | 0.8496206 | 0.05299898
59.2409 | 8.5362 | 7.972456 | 7.064035 | 0.5637445 | 0.8545101 | 0.05391052
59.2509 | 8.5088 | 7.976732 | 7.062419 | 0.5320678 | 0.8594631 | 0.05484991
59.2609 | 8.4672 | 7.981103 | 7.060805 | 0.4860971 | 0.8644802 | 0.05581818
59.2709 | 8.4441 | 7.98557 | 7.059191 | 0.4585303 | 0.8695625 | 0.05681641
59.2809 | 8.4115 | 7.990134 | 7.057578 | 0.4213656 | 0.8747107 | 0.05784572
59.2909 | 8.3798 | 7.994799 | 7.055966 | 0.3850007 | 0.8799258 | 0.05890727
59.3009 | 8.3611 | 7.999566 | 7.054355 | 0.3615337 | 0.8852085 | 0.06000228
59.3109 | 8.3301 | 8.004438 | 7.052746 | 0.3256622 | 0.8905601 | 0.06113202
59.3209 | 8.3056 | 8.009416 | 7.051137 | 0.2961841 | 0.8959814 | 0.06229778
59.3309 | 8.286 | 8.014503 | 7.049529 | 0.2714968 | 0.9014734 | 0.06350095
59.3409 | 8.2702 | 8.019702 | 7.047922 | 0.2504981 | 0.9070371 | 0.06474294
59.3509 | 8.2449 | 8.025015 | 7.046316 | 0.2198852 | 0.9126737 | 0.06602524
59.3609 | 8.2336 | 8.030444 | 7.044711 | 0.2031557 | 0.9183841 | 0.06734936
59.3709 | 8.2102 | 8.035993 | 7.043107 | 0.1742068 | 0.9241695 | 0.0687169
59.3809 | 8.1944 | 8.041664 | 7.041504 | 0.1527358 | 0.930031 | 0.07012953
59.3909 | 8.1921 | 8.04746 | 7.039902 | 0.1446398 | 0.9359698 | 0.07158894
59.4009 | 8.1688 | 8.053384 | 7.0383 | 0.1154158 | 0.941987 | 0.07309691
59.4109 | 8.1528 | 8.059439 | 7.0367 | 0.09336066 | 0.948084 | 0.07465528
59.4209 | 8.1504 | 8.065629 | 7.035101 | 0.0847714 | 0.9542619 | 0.07626596
59.4308 | 8.137 | 8.071891 | 7.033518 | 0.06510936 | 0.9604582 | 0.07791402
59.4408 | 8.1309 | 8.078357 | 7.031921 | 0.05254327 | 0.966801 | 0.07963469
59.4508 | 8.1218 | 8.084967 | 7.030325 | 0.036833 | 0.9732287 | 0.08141372
59.4608 | 8.1139 | 8.091725 | 7.028729 | 0.022175 | 0.9797427 | 0.08325328
59.4708 | 8.1126 | 8.098634 | 7.027135 | 0.01396555 | 0.9863444 | 0.08515558
59.4808 | 8.1191 | 8.105699 | 7.025541 | 0.01340111 | 0.9930351 | 0.0871229
59.4908 | 8.0991 | 8.112922 | 7.023948 | -0.01382228 | 0.9998164 | 0.08915756
59.5008 | 8.1139 | 8.120308 | 7.022357 | -0.006408362 | 1.00669 | 0.09126196
59.5108 | 8.1083 | 8.127861 | 7.020766 | -0.01956131 | 1.013657 | 0.09343853
59.5208 | 8.0981 | 8.135585 | 7.019176 | -0.0374851 | 1.020719 | 0.09568977
59.5308 | 8.1134 | 8.143484 | 7.017587 | -0.03008404 | 1.027879 | 0.09801818
59.5408 | 8.1146 | 8.151562 | 7.015999 | -0.03696205 | 1.035137 | 0.1004263
59.5508 | 8.1027 | 8.159824 | 7.014412 | -0.05712376 | 1.042495 | 0.1029168
59.5608 | 8.1191 | 8.168273 | 7.012826 | -0.04917317 | 1.049955 | 0.1054921
59.5708 | 8.1204 | 8.176915 | 7.011241 | -0.05651492 | 1.057519 | 0.1081548
59.5808 | 8.113 | 8.185753 | 7.009657 | -0.07275328 | 1.065189 | 0.1109076
59.5908 | 8.1268 | 8.194793 | 7.008074 | -0.06799273 | 1.072966 | 0.1137529
59.6008 | 8.128 | 8.204038 | 7.006491 | -0.07603771 | 1.080853 | 0.1166933
59.6108 | 8.1296 | 8.213492 | 7.00491 | -0.08389247 | 1.088851 | 0.119731
59.6208 | 8.1414 | 8.223161 | 7.00333 | -0.08176136 | 1.096963 | 0.1228685
59.6308 | 8.1464 | 8.233049 | 7.00175 | -0.08664875 | 1.105191 | 0.1261078
59.6408 | 8.147 | 8.243159 | 7.000172 | -0.09615868 | 1.113536 | 0.129451
59.6508 | 8.1655 | 8.253495 | 6.998594 | -0.08799517 | 1.122001 | 0.1328998
59.6608 | 8.1633 | 8.264062 | 6.997017 | -0.100762 | 1.130589 | 0.136456
59.6708 | 8.165 | 8.274863 | 6.995442 | -0.109863 | 1.139301 | 0.1401206
59.6808 | 8.1775 | 8.285901 | 6.993867 | -0.1084012 | 1.148139 | 0.1438949
59.6908 | 8.1833 | 8.29718 | 6.992293 | -0.1138798 | 1.157107 | 0.1477793
59.7008 | 8.1878 | 8.308702 | 6.99072 | -0.1209015 | 1.166207 | 0.1517742
59.7108 | 8.1942 | 8.320469 | 6.989148 | -0.1262688 | 1.175442 | 0.1558791
59.7208 | 8.1995 | 8.332483 | 6.987577 | -0.1329832 | 1.184813 | 0.1600935
59.7308 | 8.2044 | 8.344746 | 6.986007 | -0.1403462 | 1.194324 | 0.1644159
59.7408 | 8.212 | 8.357259 | 6.984437 | -0.1452587 | 1.203977 | 0.1688444
59.7508 | 8.2227 | 8.370021 | 6.982869 | -0.1473206 | 1.213775 | 0.1733763
59.7608 | 8.2211 | 8.383032 | 6.981302 | -0.1619318 | 1.223722 | 0.1780083
59.7708 | 8.2395 | 8.396291 | 6.979735 | -0.156791 | 1.233819 | 0.1827363
59.7808 | 8.2397 | 8.409796 | 6.97817 | -0.1700961 | 1.244071 | 0.1875553
59.7908 | 8.2517 | 8.423545 | 6.976605 | -0.1718448 | 1.25448 | 0.1924595
59.8008 | 8.2571 | 8.437533 | 6.975041 | -0.1804334 | 1.26505 | 0.1974423
59.8108 | 8.2533 | 8.451758 | 6.973479 | -0.1984579 | 1.275783 | 0.2024961
59.8208 | 8.2692 | 8.466213 | 6.971917 | -0.1970129 | 1.286684 | 0.2076124
59.8308 | 8.2724 | 8.480893 | 6.970356 | -0.2084929 | 1.297755 | 0.2127821
59.8408 | 8.2808 | 8.495791 | 6.968796 | -0.2149913 | 1.309001 | 0.2179948
59.8508 | 8.2855 | 8.510901 | 6.967237 | -0.2254006 | 1.320425 | 0.2232396
59.8608 | 8.2943 | 8.526213 | 6.965678 | -0.2319128 | 1.33203 | 0.2285047
59.8708 | 8.2892 | 8.541719 | 6.964121 | -0.2525194 | 1.343821 | 0.2337774
59.8808 | 8.297 | 8.557411 | 6.962565 | -0.260411 | 1.355802 | 0.2390448
59.8908 | 8.3104 | 8.573278 | 6.961009 | -0.2628781 | 1.367976 | 0.2442928
59.9008 | 8.3007 | 8.589311 | 6.959455 | -0.2886105 | 1.380349 | 0.2495074
59.9108 | 8.3103 | 8.605498 | 6.957901 | -0.295198 | 1.392923 | 0.2546737
59.9208 | 8.3113 | 8.62183 | 6.956348 | -0.3105299 | 1.405705 | 0.2597769
59.9308 | 8.3162 | 8.638296 | 6.954796 | -0.3220958 | 1.418698 | 0.2648017
59.9408 | 8.3216 | 8.654885 | 6.953245 | -0.3332851 | 1.431907 | 0.2697329
59.9508 | 8.3264 | 8.671587 | 6.951695 | -0.3451874 | 1.445337 | 0.2745553
59.9608 | 8.3261 | 8.688393 | 6.950146 | -0.3622928 | 1.458993 | 0.279254
59.9708 | 8.3327 | 8.705292 | 6.948598 | -0.3725916 | 1.472879 | 0.2838142
59.9808 | 8.3351 | 8.722275 | 6.947051 | -0.387175 | 1.487003 | 0.2882219
59.9908 | 8.333 | 8.739335 | 6.945504 | -0.4063347 | 1.501367 | 0.2924633
60.0008 | 8.3405 | 8.756464 | 6.943959 | -0.4159635 | 1.515979 | 0.2965255
60.0107 | 8.3394 | 8.773483 | 6.94243 | -0.4340835 | 1.530696 | 0.300358
60.0207 | 8.3442 | 8.790732 | 6.940886 | -0.4465319 | 1.545817 | 0.3040288
60.0307 | 8.341 | 8.808034 | 6.939343 | -0.4670345 | 1.561204 | 0.3074876
60.0407 | 8.3451 | 8.825388 | 6.937801 | -0.4802875 | 1.576861 | 0.3107255
60.0507 | 8.3559 | 8.842791 | 6.93626 | -0.4868906 | 1.592796 | 0.313735
60.0607 | 8.3469 | 8.860244 | 6.93472 | -0.513344 | 1.609014 | 0.3165099
60.0707 | 8.3558 | 8.877749 | 6.933181 | -0.5219494 | 1.625524 | 0.3190452
60.0807 | 8.3582 | 8.89531 | 6.931642 | -0.5371103 | 1.642331 | 0.3213374
60.0907 | 8.3665 | 8.912931 | 6.930105 | -0.5464313 | 1.659442 | 0.3233841
60.1007 | 8.3689 | 8.930618 | 6.928568 | -0.5617185 | 1.676866 | 0.3251839
60.1107 | 8.3768 | 8.948379 | 6.927033 | -0.5715791 | 1.69461 | 0.3267368
60.1207 | 8.3685 | 8.966222 | 6.925498 | -0.5977215 | 1.71268 | 0.3280432
60.1307 | 8.3853 | 8.984155 | 6.923964 | -0.598855 | 1.731086 | 0.3291047
60.1407 | 8.3934 | 9.00219 | 6.922431 | -0.6087896 | 1.749836 | 0.3299231
60.1507 | 8.3924 | 9.020336 | 6.920899 | -0.6279361 | 1.768936 | 0.3305008
60.1607 | 8.3974 | 9.038605 | 6.919368 | -0.6412054 | 1.788397 | 0.3308405
60.1707 | 8.4091 | 9.057009 | 6.917837 | -0.647909 | 1.808227 | 0.3309449
60.1807 | 8.4121 | 9.075559 | 6.916308 | -0.6634588 | 1.828434 | 0.3308166
60.1907 | 8.4193 | 9.094266 | 6.914779 | -0.6749664 | 1.849029 | 0.3304586
60.2007 | 8.4265 | 9.113144 | 6.913252 | -0.6866436 | 1.870019 | 0.3298733
60.2107 | 8.4226 | 9.132203 | 6.911725 | -0.7096027 | 1.891415 | 0.3290633
60.2207 | 8.4463 | 9.151456 | 6.910199 | -0.7051557 | 1.913226 | 0.328031
60.2307 | 8.4486 | 9.170915 | 6.908674 | -0.7223148 | 1.935462 | 0.3267789
60.2407 | 8.4533 | 9.190592 | 6.90715 | -0.7372922 | 1.958133 | 0.3253093
60.2507 | 8.4687 | 9.210501 | 6.905626 | -0.7418011 | 1.98125 | 0.3236247
60.2607 | 8.482 | 9.230654 | 6.904104 | -0.7486541 | 2.004822 | 0.3217281
60.2707 | 8.477 | 9.251065 | 6.902582 | -0.7740651 | 2.02886 | 0.3196226
60.2807 | 8.4964 | 9.271748 | 6.901062 | -0.7753479 | 2.053374 | 0.3173116
60.2907 | 8.5005 | 9.292718 | 6.899542 | -0.7922175 | 2.078376 | 0.3147993
60.3007 | 8.506 | 9.313989 | 6.898023 | -0.8079888 | 2.103875 | 0.3120904
60.3107 | 8.5267 | 9.335578 | 6.896505 | -0.8088782 | 2.129883 | 0.3091903
60.3207 | 8.5315 | 9.357503 | 6.894988 | -0.8260027 | 2.15641 | 0.3061051
60.3307 | 8.5428 | 9.379779 | 6.893472 | -0.8369788 | 2.183466 | 0.3028415
60.3407 | 8.5494 | 9.402425 | 6.891956 | -0.8530248 | 2.211061 | 0.299407
60.3507 | 8.5666 | 9.425461 | 6.890442 | -0.8588608 | 2.239209 | 0.2958096
60.3607 | 8.5689 | 9.448904 | 6.888928 | -0.8800037 | 2.267917 | 0.2920582
60.3707 | 8.5813 | 9.472774 | 6.887415 | -0.8914741 | 2.297197 | 0.2881618
60.3807 | 8.6033 | 9.497091 | 6.885903 | -0.8937914 | 2.327058 | 0.2841302
60.3907 | 8.6045 | 9.521875 | 6.884392 | -0.9173748 | 2.357509 | 0.2799731
60.4007 | 8.6302 | 9.547144 | 6.882882 | -0.9169445 | 2.388562 | 0.2757007
60.4107 | 8.6455 | 9.57292 | 6.881373 | -0.9274201 | 2.420224 | 0.2713234
60.4207 | 8.6473 | 9.599221 | 6.879864 | -0.9519208 | 2.452505 | 0.2668515
60.4307 | 8.6713 | 9.626066 | 6.878357 | -0.9547661 | 2.485414 | 0.2622954
60.4407 | 8.6815 | 9.653474 | 6.87685 | -0.9719744 | 2.518959 | 0.2576652
60.4507 | 8.691 | 9.681465 | 6.875344 | -0.9904649 | 2.553149 | 0.2529712
60.4607 | 8.7199 | 9.710056 | 6.873839 | -0.9901557 | 2.587993 | 0.2482234
60.4707 | 8.7258 | 9.739265 | 6.872335 | -1.013465 | 2.623498 | 0.2434318
60.4807 | 8.7456 | 9.769111 | 6.870832 | -1.023511 | 2.659673 | 0.238606
60.4907 | 8.7657 | 9.799612 | 6.869329 | -1.033912 | 2.696527 | 0.2337555
60.5007 | 8.7846 | 9.830785 | 6.867828 | -1.046185 | 2.734067 | 0.2288898
60.5107 | 8.7858 | 9.862651 | 6.866327 | -1.076851 | 2.772306 | 0.2240179
60.5207 | 8.8103 | 9.895227 | 6.864827 | -1.084927 | 2.811251 | 0.2191489
60.5307 | 8.8268 | 9.928533 | 6.863328 | -1.101733 | 2.850914 | 0.2142914
60.5407 | 8.8386 | 9.962592 | 6.86183 | -1.123992 | 2.891308 | 0.2094539
60.5507 | 8.8748 | 9.997422 | 6.860333 | -1.122622 | 2.932445 | 0.2046446
60.5607 | 8.8878 | 10.03305 | 6.858836 | -1.145249 | 2.974342 | 0.1998713
60.5707 | 8.8995 | 10.0695 | 6.857341 | -1.169996 | 3.017014 | 0.1951415
60.5807 | 8.9244 | 10.10679 | 6.855846 | -1.18239 | 3.060481 | 0.1904624
60.5907 | 8.9396 | 10.14496 | 6.854352 | -1.205356 | 3.104763 | 0.1858405
60.6006 | 8.9602 | 10.18363 | 6.852874 | -1.223428 | 3.149427 | 0.181327
60.6106 | 8.9878 | 10.22362 | 6.851382 | -1.235824 | 3.195405 | 0.1768372
60.6206 | 9.0016 | 10.26459 | 6.849891 | -1.262988 | 3.242276 | 0.1724217
60.6306 | 9.0168 | 10.30655 | 6.8484 | -1.289751 | 3.290066 | 0.1680853
60.6406 | 9.0413 | 10.34956 | 6.84691 | -1.30826 | 3.338818 | 0.1638319
60.6506 | 9.0563 | 10.39365 | 6.845422 | -1.337351 | 3.388564 | 0.1596652
60.6606 | 9.0806 | 10.43886 | 6.843934 | -1.358265 | 3.439343 | 0.1555882
60.6706 | 9.1055 | 10.48525 | 6.842447 | -1.379751 | 3.491201 | 0.1516033
60.6806 | 9.1232 | 10.53285 | 6.84096 | -1.409646 | 3.544174 | 0.1477126
60.6906 | 9.1487 | 10.5817 | 6.839475 | -1.433004 | 3.598312 | 0.1439174
60.7006 | 9.1833 | 10.63187 | 6.83799 | -1.448574 | 3.653665 | 0.1402189
60.7106 | 9.1873 | 10.68341 | 6.836507 | -1.49611 | 3.710286 | 0.1366175
60.7206 | 9.2201 | 10.73637 | 6.835024 | -1.516266 | 3.768229 | 0.1331135
60.7306 | 9.2506 | 10.7908 | 6.833542 | -1.540199 | 3.827551 | 0.1297067
60.7406 | 9.2793 | 10.84677 | 6.83206 | -1.567469 | 3.888312 | 0.1263965
60.7506 | 9.2994 | 10.90434 | 6.83058 | -1.604936 | 3.950574 | 0.1231821
60.7606 | 9.3355 | 10.96356 | 6.8291 | -1.628058 | 4.014395 | 0.1200624
60.7706 | 9.355 | 11.02451 | 6.827622 | -1.669514 | 4.079856 | 0.1170361
60.7806 | 9.3857 | 11.08727 | 6.826144 | -1.701567 | 4.147021 | 0.1141016
60.7906 | 9.4277 | 11.15189 | 6.824667 | -1.724193 | 4.215969 | 0.1112573
60.8006 | 9.4494 | 11.21845 | 6.82319 | -1.769054 | 4.286763 | 0.1085013
60.8106 | 9.4863 | 11.28703 | 6.821715 | -1.800733 | 4.359486 | 0.1058317
60.8206 | 9.5272 | 11.35771 | 6.82024 | -1.830508 | 4.434221 | 0.1032464
60.8306 | 9.5471 | 11.43056 | 6.818767 | -1.883461 | 4.511051 | 0.1007433
60.8406 | 9.6 | 11.50568 | 6.817294 | -1.905678 | 4.590064 | 0.09832017
60.8506 | 9.6449 | 11.58315 | 6.815822 | -1.938247 | 4.67135 | 0.09597483
60.8606 | 9.6808 | 11.66306 | 6.81435 | -1.982257 | 4.755001 | 0.09370501
60.8706 | 9.7361 | 11.7455 | 6.81288 | -2.009403 | 4.841115 | 0.09150846
60.8806 | 9.7827 | 11.83058 | 6.81141 | -2.047883 | 4.92979 | 0.08938293
60.8906 | 9.8213 | 11.9184 | 6.809942 | -2.097096 | 5.021128 | 0.08732617
60.9006 | 9.8704 | 12.00905 | 6.808474 | -2.138647 | 5.115238 | 0.08533596
60.9106 | 9.9385 | 12.10264 | 6.807007 | -2.164143 | 5.212227 | 0.08341012
60.9206 | 9.9709 | 12.19929 | 6.80554 | -2.228395 | 5.312208 | 0.08154647
60.9306 | 10.0568 | 12.29912 | 6.804075 | -2.242317 | 5.415299 | 0.07974288
60.9406 | 10.1015 | 12.40222 | 6.80261 | -2.300717 | 5.52161 | 0.07799729
60.9506 | 10.1691 | 12.50875 | 6.801146 | -2.33965 | 5.631295 | 0.07630766
60.9606 | 10.2429 | 12.61881 | 6.799683 | -2.375909 | 5.744453 | 0.07467203
60.9706 | 10.3099 | 12.73254 | 6.798221 | -2.422637 | 5.861227 | 0.07308846
60.9806 | 10.3719 | 12.85007 | 6.79676 | -2.478168 | 5.981753 | 0.07155509
60.9906 | 10.463 | 12.97154 | 6.795299 | -2.508545 | 6.106175 | 0.0700701
61.0006 | 10.5436 | 13.09711 | 6.79384 | -2.553508 | 6.234637 | 0.06863173
61.0106 | 10.6222 | 13.22691 | 6.792381 | -2.60471 | 6.367291 | 0.06723829
61.0206 | 10.7351 | 13.3611 | 6.790922 | -2.626004 | 6.504294 | 0.06588814
61.0306 | 10.8205 | 13.49985 | 6.789465 | -2.67935 | 6.645806 | 0.06457969
61.0406 | 10.9085 | 13.64331 | 6.788009 | -2.734814 | 6.791994 | 0.06331143
61.0506 | 11.0279 | 13.79167 | 6.786553 | -2.763766 | 6.943031 | 0.06208188
61.0606 | 11.1387 | 13.94508 | 6.785098 | -2.806382 | 7.099094 | 0.06088962
61.0706 | 11.2409 | 14.10374 | 6.783644 | -2.862844 | 7.260367 | 0.0597333
61.0806 | 11.3883 | 14.26784 | 6.782191 | -2.879539 | 7.427037 | 0.05861161
61.0906 | 11.5109 | 14.43756 | 6.780738 | -2.92666 | 7.599299 | 0.05752329
61.1006 | 11.6235 | 14.61311 | 6.779287 | -2.989607 | 7.777353 | 0.05646714
61.1106 | 11.8007 | 14.79468 | 6.777836 | -2.993982 | 7.961404 | 0.055442
61.1206 | 11.9416 | 14.9825 | 6.776386 | -3.040897 | 8.151665 | 0.05444674
61.1306 | 12.079 | 15.17677 | 6.774937 | -3.097766 | 8.348349 | 0.05348032
61.1406 | 12.2724 | 15.37771 | 6.773488 | -3.10531 | 8.551679 | 0.0525417
61.1506 | 12.4435 | 15.58555 | 6.772041 | -3.142054 | 8.761883 | 0.05162989
61.1606 | 12.6234 | 15.80053 | 6.770594 | -3.177126 | 8.979188 | 0.05074397
61.1706 | 12.8441 | 16.02286 | 6.769148 | -3.178762 | 9.203831 | 0.04988302
61.1806 | 13.0513 | 16.2528 | 6.767703 | -3.201497 | 9.436048 | 0.04904617
61.1905 | 13.2445 | 16.48817 | 6.766273 | -3.243675 | 9.673661 | 0.04824066
61.2005 | 13.4871 | 16.73395 | 6.764829 | -3.246848 | 9.921669 | 0.04744934
61.2105 | 13.7522 | 16.98804 | 6.763387 | -3.235839 | 10.17797 | 0.04667974
61.2205 | 13.9839 | 17.25069 | 6.761945 | -3.266792 | 10.44282 | 0.04593113
61.2305 | 14.2848 | 17.52214 | 6.760503 | -3.237342 | 10.71644 | 0.0452028
61.2405 | 14.5383 | 17.80263 | 6.759063 | -3.264329 | 10.99907 | 0.04449408
61.2505 | 14.819 | 18.09238 | 6.757623 | -3.27338 | 11.29095 | 0.04380432
61.2605 | 15.1619 | 18.39162 | 6.756185 | -3.229717 | 11.5923 | 0.0431329
61.2705 | 15.4562 | 18.70055 | 6.754747 | -3.244352 | 11.90333 | 0.04247923
61.2805 | 15.7882 | 19.01938 | 6.753309 | -3.231185 | 12.22423 | 0.04184273
61.2905 | 16.1556 | 19.34829 | 6.751873 | -3.192695 | 12.5552 | 0.04122286
61.3005 | 16.5428 | 19.68745 | 6.750437 | -3.144646 | 12.89639 | 0.04061909
61.3105 | 16.8932 | 20.03698 | 6.749003 | -3.143778 | 13.24794 | 0.04003091
61.3205 | 17.347 | 20.397 | 6.747568 | -3.049998 | 13.60997 | 0.03945784
61.3305 | 17.7145 | 20.76758 | 6.746135 | -3.053082 | 13.98255 | 0.0388994
61.3405 | 18.1451 | 21.14877 | 6.744703 | -3.003672 | 14.36571 | 0.03835514
61.3505 | 18.6125 | 21.54056 | 6.743271 | -2.928061 | 14.75947 | 0.03782464
61.3605 | 19.1318 | 21.94289 | 6.74184 | -2.811092 | 15.16374 | 0.03730746
61.3705 | 19.5628 | 22.35565 | 6.74041 | -2.792853 | 15.57844 | 0.03680322
61.3805 | 20.0841 | 22.77867 | 6.738981 | -2.694569 | 16.00338 | 0.03631152
61.3905 | 20.5806 | 23.21169 | 6.737552 | -2.631095 | 16.43831 | 0.03583199
61.4005 | 21.0922 | 23.6544 | 6.736125 | -2.562205 | 16.88292 | 0.03536427
61.4105 | 21.6938 | 24.10639 | 6.734698 | -2.412591 | 17.33679 | 0.03490801
61.4205 | 22.1965 | 24.56716 | 6.733271 | -2.370657 | 17.79942 | 0.03446288
61.4305 | 22.7671 | 25.0361 | 6.731846 | -2.269003 | 18.27023 | 0.03402854
61.4405 | 23.3868 | 25.51253 | 6.730421 | -2.125729 | 18.7485 | 0.03360471
61.4505 | 23.9703 | 25.99562 | 6.728998 | -2.025322 | 19.23343 | 0.03319106
61.4605 | 24.5939 | 26.48446 | 6.727575 | -1.890559 | 19.7241 | 0.03278732
61.4705 | 25.2171 | 26.978 | 6.726152 | -1.760898 | 20.21945 | 0.0323932
61.4805 | 25.8619 | 27.47508 | 6.724731 | -1.613185 | 20.71835 | 0.03200843
61.4905 | 26.4834 | 27.97444 | 6.72331 | -1.491042 | 21.2195 | 0.03163276
61.5005 | 27.1818 | 28.47469 | 6.72189 | -1.292889 | 21.72153 | 0.03126593
61.5105 | 27.8218 | 28.97433 | 6.720471 | -1.152531 | 22.22295 | 0.0309077
61.5205 | 28.4763 | 29.47178 | 6.719053 | -0.995477 | 22.72217 | 0.03055783
61.5305 | 29.1613 | 29.96536 | 6.717635 | -0.8040605 | 23.21751 | 0.03021611
61.5405 | 29.8211 | 30.45331 | 6.716218 | -0.6322071 | 23.70721 | 0.0298823
61.5505 | 30.4595 | 30.93388 | 6.714802 | -0.4743773 | 24.18952 | 0.02955621
61.5605 | 31.1756 | 31.40522 | 6.713387 | -0.229622 | 24.6626 | 0.02923762
61.5705 | 31.7644 | 31.8655 | 6.711972 | -0.1011004 | 25.1246 | 0.02892635
61.5805 | 32.4458 | 32.31291 | 6.710559 | 0.1328943 | 25.57373 | 0.0286222
61.5905 | 33.1328 | 32.74566 | 6.709146 | 0.3871407 | 26.00819 | 0.028325
61.6005 | 33.781 | 33.16206 | 6.707733 | 0.6189423 | 26.42629 | 0.02803455
61.6105 | 34.3699 | 33.5605 | 6.706322 | 0.8094026 | 26.82642 | 0.0277507
61.6205 | 35.057 | 33.93947 | 6.704911 | 1.11753 | 27.20709 | 0.02747328
61.6305 | 35.6562 | 34.29765 | 6.703501 | 1.358547 | 27.56695 | 0.02720213
61.6405 | 36.1981 | 34.63384 | 6.702092 | 1.564258 | 27.90481 | 0.0269371
61.6505 | 36.8321 | 34.94702 | 6.700684 | 1.885084 | 28.21965 | 0.02667803
61.6605 | 37.3899 | 35.23634 | 6.699276 | 2.15356 | 28.51064 | 0.02642479
61.6705 | 37.7953 | 35.50116 | 6.697869 | 2.294136 | 28.77712 | 0.02617724
61.6805 | 38.4972 | 35.74102 | 6.696463 | 2.756181 | 29.01862 | 0.02593524
61.6905 | 38.8548 | 35.95563 | 6.695058 | 2.899173 | 29.23487 | 0.02569867
61.7005 | 39.3332 | 36.14487 | 6.693653 | 3.188326 | 29.42575 | 0.0254674
61.7105 | 39.7934 | 36.30881 | 6.69225 | 3.484586 | 29.59132 | 0.0252413
61.7205 | 40.0823 | 36.44763 | 6.690847 | 3.634666 | 29.73177 | 0.02502027
61.7305 | 40.4675 | 36.56166 | 6.689444 | 3.905838 | 29.84741 | 0.0248042
61.7405 | 40.8997 | 36.65132 | 6.688043 | 4.248383 | 29.93868 | 0.02459296
61.7505 | 41.1741 | 36.71712 | 6.686642 | 4.456976 | 30.0061 | 0.02438647
61.7605 | 41.415 | 36.75967 | 6.685242 | 4.655327 | 30.05025 | 0.02418461
61.7704 | 41.6848 | 36.77961 | 6.683857 | 4.905189 | 30.07177 | 0.02398922
61.7804 | 41.8389 | 36.77782 | 6.682458 | 5.061082 | 30.07156 | 0.0237963
61.7904 | 41.979 | 36.75479 | 6.681061 | 5.224212 | 30.05012 | 0.02360774
61.8004 | 42.2109 | 36.71124 | 6.679664 | 5.499662 | 30.00815 | 0.02342344
61.8104 | 42.2462 | 36.64789 | 6.678267 | 5.598312 | 29.94638 | 0.02324333
61.8204 | 42.1953 | 36.56545 | 6.676872 | 5.629847 | 29.86551 | 0.02306731
61.8304 | 42.298 | 36.46464 | 6.675477 | 5.833364 | 29.76626 | 0.02289532
61.8404 | 42.2175 | 36.34612 | 6.674083 | 5.871378 | 29.64931 | 0.02272727
61.8504 | 42.1779 | 36.21057 | 6.67269 | 5.967328 | 29.51532 | 0.02256309
61.8604 | 42.0878 | 36.05863 | 6.671298 | 6.029173 | 29.36493 | 0.02240271
61.8704 | 41.8731 | 35.89089 | 6.669906 | 5.982208 | 29.19874 | 0.02224606
61.8804 | 41.6743 | 35.70796 | 6.668515 | 5.966344 | 29.01735 | 0.02209308
61.8904 | 41.5138 | 35.51037 | 6.667125 | 6.003431 | 28.8213 | 0.0219437
61.9004 | 41.2682 | 35.29867 | 6.665735 | 5.969534 | 28.61113 | 0.02179786
61.9104 | 41.033 | 35.07335 | 6.664346 | 5.959651 | 28.38735 | 0.02165551
61.9204 | 40.6532 | 34.8349 | 6.662958 | 5.818302 | 28.15042 | 0.02151657
61.9304 | 40.3267 | 34.58378 | 6.661571 | 5.742918 | 27.90083 | 0.02138102
61.9404 | 39.9235 | 34.32045 | 6.660185 | 5.603049 | 27.63902 | 0.02124877
61.9504 | 39.5639 | 34.04535 | 6.658799 | 5.518551 | 27.36543 | 0.0211198
61.9604 | 39.072 | 33.75891 | 6.657414 | 5.313088 | 27.0805 | 0.02099405
61.9704 | 38.6184 | 33.46159 | 6.65603 | 5.156814 | 26.78468 | 0.02087147
61.9804 | 38.1668 | 33.15382 | 6.654646 | 5.012984 | 26.47842 | 0.02075202
61.9904 | 37.6134 | 32.83606 | 6.653263 | 4.777342 | 26.16216 | 0.02063566
62.0004 | 37.0842 | 32.50878 | 6.651881 | 4.575421 | 25.83638 | 0.02052234
62.0104 | 36.5597 | 32.17247 | 6.6505 | 4.387231 | 25.50156 | 0.02041204
62.0204 | 35.9907 | 31.82763 | 6.64912 | 4.163074 | 25.1582 | 0.0203047
62.0304 | 35.3585 | 31.47477 | 6.64774 | 3.883734 | 24.80683 | 0.02020031
62.0404 | 34.8252 | 31.11442 | 6.646361 | 3.710777 | 24.44796 | 0.02009881
62.0504 | 34.1964 | 30.74714 | 6.644982 | 3.449262 | 24.08216 | 0.02000019
62.0604 | 33.5681 | 30.37347 | 6.643605 | 3.19463 | 23.70996 | 0.01990441
62.0704 | 32.9486 | 29.99399 | 6.642228 | 2.954613 | 23.33195 | 0.01981145
62.0804 | 32.3463 | 29.60925 | 6.640852 | 2.737048 | 22.94868 | 0.01972127
62.0904 | 31.6977 | 29.21985 | 6.639476 | 2.477851 | 22.56074 | 0.01963386
62.1004 | 30.9934 | 28.82635 | 6.638102 | 2.16705 | 22.1687 | 0.01954919
62.1104 | 30.3918 | 28.42933 | 6.636728 | 1.962469 | 21.77314 | 0.01946724
62.1204 | 29.7591 | 28.02937 | 6.635354 | 1.729725 | 21.37463 | 0.01938798
62.1304 | 29.0854 | 27.62705 | 6.633982 | 1.458348 | 20.97376 | 0.01931141
62.1404 | 28.4611 | 27.22294 | 6.63261 | 1.238159 | 20.57109 | 0.01923751
62.1504 | 27.7991 | 26.81761 | 6.631239 | 0.981494 | 20.1672 | 0.01916625
62.1604 | 27.1924 | 26.41162 | 6.629869 | 0.7807798 | 19.76265 | 0.01909763
62.1704 | 26.5863 | 26.00555 | 6.628499 | 0.5807516 | 19.35802 | 0.01903163
62.1804 | 25.9175 | 25.59995 | 6.62713 | 0.3175483 | 18.95385 | 0.01896825
62.1904 | 25.3346 | 25.19539 | 6.625762 | 0.1392093 | 18.55072 | 0.01890748
62.2004 | 24.7376 | 24.79241 | 6.624395 | -0.05481453 | 18.14917 | 0.0188493
62.2104 | 24.1495 | 24.39157 | 6.623028 | -0.2420699 | 17.74975 | 0.01879372
62.2204 | 23.5414 | 23.99339 | 6.621662 | -0.4519866 | 17.35298 | 0.01874074
62.2304 | 22.989 | 23.59839 | 6.620297 | -0.6093863 | 16.9594 | 0.01869034
62.2404 | 22.4178 | 23.20707 | 6.618933 | -0.7892715 | 16.5695 | 0.01864253
62.2504 | 21.8715 | 22.81993 | 6.617569 | -0.948426 | 16.18376 | 0.01859731
62.2604 | 21.3393 | 22.43741 | 6.616206 | -1.09811 | 15.80265 | 0.01855469
62.2704 | 20.8234 | 22.05996 | 6.614844 | -1.236558 | 15.4266 | 0.01851467
62.2804 | 20.3287 | 21.68798 | 6.613482 | -1.359276 | 15.05602 | 0.01847725
62.2904 | 19.8348 | 21.32184 | 6.612121 | -1.487037 | 14.69127 | 0.01844245
62.3004 | 19.3668 | 20.96188 | 6.610761 | -1.595082 | 14.33271 | 0.01841028
62.3104 | 18.8819 | 20.60842 | 6.609401 | -1.726516 | 13.98063 | 0.01838074
62.3204 | 18.4398 | 20.26171 | 6.608043 | -1.821908 | 13.63531 | 0.01835386
62.3304 | 18.0335 | 19.92199 | 6.606685 | -1.888492 | 13.29698 | 0.01832965
62.3404 | 17.5778 | 19.58946 | 6.605327 | -2.011662 | 12.96583 | 0.01830812
62.3504 | 17.1897 | 19.26428 | 6.603971 | -2.074582 | 12.64202 | 0.0182893
62.3603 | 16.8105 | 18.94967 | 6.602629 | -2.139172 | 12.32877 | 0.01827337
62.3703 | 16.4248 | 18.63946 | 6.601273 | -2.214656 | 12.01992 | 0.01826001
62.3803 | 16.0615 | 18.33687 | 6.599919 | -2.275365 | 11.7187 | 0.01824943
62.3903 | 15.7303 | 18.04193 | 6.598565 | -2.311631 | 11.42512 | 0.01824166
62.4003 | 15.367 | 17.75466 | 6.597212 | -2.387656 | 11.13921 | 0.01823674
62.4103 | 15.0647 | 17.47502 | 6.59586 | -2.410318 | 10.86092 | 0.01823469
62.4203 | 14.7662 | 17.20297 | 6.594508 | -2.436771 | 10.59023 | 0.01823555
62.4303 | 14.469 | 16.93845 | 6.593157 | -2.46945 | 10.32705 | 0.01823937
62.4403 | 14.194 | 16.68137 | 6.591807 | -2.487366 | 10.07131 | 0.01824618
62.4503 | 13.9355 | 16.43162 | 6.590458 | -2.49612 | 9.822906 | 0.01825602
62.4603 | 13.6561 | 16.1891 | 6.589109 | -2.532995 | 9.581717 | 0.01826895
62.4703 | 13.4169 | 15.95366 | 6.587761 | -2.536764 | 9.347618 | 0.018285
62.4803 | 13.2102 | 15.72519 | 6.586414 | -2.514986 | 9.120468 | 0.01830425
62.4903 | 12.9472 | 15.50352 | 6.585067 | -2.556316 | 8.900123 | 0.01832673
62.5003 | 12.7556 | 15.2885 | 6.583721 | -2.532899 | 8.686426 | 0.01835252
62.5103 | 12.5728 | 15.07998 | 6.582376 | -2.507177 | 8.479219 | 0.01838166
62.5203 | 12.3536 | 14.87778 | 6.581031 | -2.524183 | 8.278338 | 0.01841423
62.5303 | 12.1726 | 14.68175 | 6.579687 | -2.509154 | 8.083616 | 0.0184503
62.5403 | 12.0082 | 14.49172 | 6.578344 | -2.48352 | 7.894886 | 0.01848993
62.5503 | 11.8431 | 14.30751 | 6.577002 | -2.464412 | 7.711977 | 0.0185332
62.5603 | 11.6785 | 14.12896 | 6.57566 | -2.45046 | 7.53472 | 0.0185802
62.5703 | 11.539 | 13.9559 | 6.574319 | -2.416897 | 7.362947 | 0.01863099
62.5803 | 11.4022 | 13.78816 | 6.572979 | -2.385956 | 7.196491 | 0.01868568
62.5903 | 11.2673 | 13.62557 | 6.571639 | -2.358271 | 7.035187 | 0.01874435
62.6003 | 11.1341 | 13.46798 | 6.5703 | -2.333879 | 6.878872 | 0.01880709
62.6103 | 11.0211 | 13.31522 | 6.568962 | -2.294121 | 6.727385 | 0.018874
62.6203 | 10.9078 | 13.16714 | 6.567625 | -2.25934 | 6.58057 | 0.0189452
62.6303 | 10.7796 | 13.02358 | 6.566288 | -2.243981 | 6.438273 | 0.01902077
62.6403 | 10.7011 | 12.8844 | 6.564952 | -2.183296 | 6.300344 | 0.01910085
62.6503 | 10.6003 | 12.74944 | 6.563616 | -2.149139 | 6.166637 | 0.01918553
62.6603 | 10.4968 | 12.61856 | 6.562281 | -2.121765 | 6.037009 | 0.01927495
62.6703 | 10.4238 | 12.49164 | 6.560947 | -2.067838 | 5.911321 | 0.01936923
62.6803 | 10.3325 | 12.36852 | 6.559614 | -2.036023 | 5.78944 | 0.0194685
62.6903 | 10.2572 | 12.24909 | 6.558281 | -1.991889 | 5.671235 | 0.01957288
62.7003 | 10.1869 | 12.13321 | 6.556949 | -1.94631 | 5.556578 | 0.01968254
62.7103 | 10.1078 | 12.02076 | 6.555618 | -1.912964 | 5.445348 | 0.01979759
62.7203 | 10.0586 | 11.91163 | 6.554288 | -1.853032 | 5.337427 | 0.0199182
62.7303 | 9.9948 | 11.8057 | 6.552958 | -1.8109 | 5.232698 | 0.02004452
62.7403 | 9.9061 | 11.70286 | 6.551628 | -1.796757 | 5.131052 | 0.02017671
62.7503 | 9.874 | 11.603 | 6.5503 | -1.728997 | 5.032382 | 0.02031492
62.7603 | 9.8047 | 11.50602 | 6.548972 | -1.701316 | 4.936585 | 0.02045933
62.7703 | 9.7574 | 11.41182 | 6.547645 | -1.654415 | 4.84356 | 0.0206101
62.7803 | 9.7183 | 11.3203 | 6.546319 | -1.601998 | 4.753213 | 0.02076741
62.7903 | 9.6599 | 11.23137 | 6.544993 | -1.571474 | 4.66545 | 0.02093143
62.8003 | 9.6136 | 11.14495 | 6.543668 | -1.531352 | 4.580182 | 0.02110235
62.8103 | 9.5749 | 11.06095 | 6.542343 | -1.486047 | 4.497323 | 0.02128035
62.8203 | 9.5366 | 10.97928 | 6.54102 | -1.442676 | 4.416791 | 0.02146562
62.8303 | 9.4919 | 10.89986 | 6.539697 | -1.407961 | 4.338506 | 0.02165835
62.8403 | 9.4464 | 10.82262 | 6.538374 | -1.376224 | 4.262391 | 0.02185872
62.8503 | 9.4235 | 10.74749 | 6.537053 | -1.323992 | 4.188373 | 0.02206693
62.8603 | 9.3823 | 10.67439 | 6.535732 | -1.292095 | 4.11638 | 0.02228318
62.8703 | 9.3426 | 10.60326 | 6.534411 | -1.260663 | 4.046344 | 0.02250765
62.8803 | 9.3361 | 10.53403 | 6.533092 | -1.197932 | 3.9782 | 0.02274055
62.8903 | 9.2646 | 10.46664 | 6.531773 | -1.202038 | 3.911883 | 0.02298206
62.9003 | 9.2587 | 10.40102 | 6.530455 | -1.142321 | 3.847335 | 0.02323237
62.9103 | 9.2183 | 10.33712 | 6.529137 | -1.118823 | 3.784494 | 0.02349169
62.9203 | 9.1918 | 10.27489 | 6.52782 | -1.083087 | 3.723307 | 0.02376018
62.9303 | 9.1706 | 10.21426 | 6.526504 | -1.04366 | 3.663718 | 0.02403805
62.9402 | 9.1347 | 10.15578 | 6.525201 | -1.021082 | 3.606258 | 0.02432258
62.9502 | 9.1159 | 10.0982 | 6.523887 | -0.9823026 | 3.549696 | 0.02461965
62.9602 | 9.0754 | 10.04208 | 6.522572 | -0.9666829 | 3.494584 | 0.02492664
62.9702 | 9.0667 | 9.987377 | 6.521259 | -0.9206767 | 3.440874 | 0.02524371
62.9802 | 9.0379 | 9.934039 | 6.519946 | -0.8961394 | 3.388522 | 0.02557104
62.9902 | 8.9917 | 9.882028 | 6.518634 | -0.8903279 | 3.337485 | 0.0259088
63.0002 | 8.9957 | 9.831302 | 6.517322 | -0.8356017 | 3.287722 | 0.02625716
63.0102 | 8.9551 | 9.781821 | 6.516011 | -0.8267211 | 3.239193 | 0.02661628
63.0202 | 8.934 | 9.733548 | 6.514701 | -0.7995482 | 3.191861 | 0.02698632
63.0302 | 8.9134 | 9.686446 | 6.513392 | -0.7730464 | 3.145687 | 0.02736743
63.0402 | 8.8885 | 9.640481 | 6.512083 | -0.7519807 | 3.100638 | 0.02775978
63.0502 | 8.863 | 9.595617 | 6.510775 | -0.7326168 | 3.056678 | 0.0281635
63.0602 | 8.8349 | 9.551822 | 6.509467 | -0.7169222 | 3.013776 | 0.02857875
63.0702 | 8.8215 | 9.509066 | 6.508161 | -0.6875659 | 2.9719 | 0.02900567
63.0802 | 8.7801 | 9.467317 | 6.506854 | -0.6872171 | 2.931018 | 0.02944438
63.0902 | 8.7848 | 9.426547 | 6.505549 | -0.641747 | 2.891103 | 0.02989501
63.1002 | 8.7531 | 9.386728 | 6.504244 | -0.6336275 | 2.852126 | 0.03035768
63.1102 | 8.7253 | 9.347831 | 6.50294 | -0.6225312 | 2.814059 | 0.03083246
63.1202 | 8.7131 | 9.309832 | 6.501637 | -0.5967319 | 2.776876 | 0.03131945
63.1302 | 8.6819 | 9.272704 | 6.500334 | -0.5908044 | 2.740552 | 0.03181868
63.1402 | 8.6776 | 9.236424 | 6.499032 | -0.5588242 | 2.705062 | 0.03233018
63.1502 | 8.6416 | 9.200968 | 6.49773 | -0.5593676 | 2.670384 | 0.0328539
63.1602 | 8.6375 | 9.166312 | 6.496429 | -0.5288119 | 2.636493 | 0.03338979
63.1702 | 8.6118 | 9.132435 | 6.495129 | -0.5206345 | 2.603368 | 0.03393772
63.1802 | 8.5973 | 9.099314 | 6.49383 | -0.5020138 | 2.570987 | 0.03449749
63.1902 | 8.5771 | 9.066929 | 6.492531 | -0.4898289 | 2.539329 | 0.03506885
63.2002 | 8.5664 | 9.035259 | 6.491233 | -0.4688592 | 2.508375 | 0.03565144
63.2102 | 8.5528 | 9.004285 | 6.489935 | -0.4514847 | 2.478105 | 0.03624481
63.2202 | 8.5276 | 8.973986 | 6.488638 | -0.4463856 | 2.448499 | 0.03684841
63.2302 | 8.5353 | 8.944343 | 6.487342 | -0.4090432 | 2.419539 | 0.03746159
63.2402 | 8.4976 | 8.915338 | 6.486047 | -0.4177384 | 2.391208 | 0.03808353
63.2502 | 8.5064 | 8.886953 | 6.484752 | -0.3805526 | 2.363487 | 0.03871331
63.2602 | 8.4918 | 8.859168 | 6.483458 | -0.3673677 | 2.33636 | 0.03934984
63.2702 | 8.4738 | 8.831966 | 6.482164 | -0.3581659 | 2.30981 | 0.03999189
63.2802 | 8.4606 | 8.805329 | 6.480871 | -0.3447289 | 2.28382 | 0.04063807
63.2902 | 8.4725 | 8.77924 | 6.479579 | -0.3067395 | 2.258374 | 0.0412868
63.3002 | 8.452 | 8.75368 | 6.478287 | -0.3016802 | 2.233457 | 0.04193635
63.3102 | 8.4401 | 8.728634 | 6.476996 | -0.2885336 | 2.209052 | 0.04258482
63.3202 | 8.4574 | 8.704083 | 6.475706 | -0.2466826 | 2.185146 | 0.04323014
63.3302 | 8.4241 | 8.68001 | 6.474416 | -0.2559101 | 2.161724 | 0.04387008
63.3402 | 8.4318 | 8.656399 | 6.473127 | -0.2245991 | 2.138769 | 0.04450226
63.3502 | 8.4186 | 8.633233 | 6.471839 | -0.214633 | 2.11627 | 0.04512417
63.3602 | 8.4245 | 8.610495 | 6.470551 | -0.1859952 | 2.094211 | 0.04573319
63.3702 | 8.4099 | 8.588169 | 6.469264 | -0.1782693 | 2.072578 | 0.0463266
63.3802 | 8.4247 | 8.566239 | 6.467978 | -0.1415393 | 2.05136 | 0.04690162
63.3902 | 8.4161 | 8.544689 | 6.466692 | -0.1285893 | 2.030542 | 0.04745544
63.4002 | 8.4179 | 8.523504 | 6.465407 | -0.1056039 | 2.010111 | 0.04798525
63.4102 | 8.4097 | 8.502668 | 6.464123 | -0.09296785 | 1.990057 | 0.04848828
63.4202 | 8.4328 | 8.482167 | 6.462839 | -0.04936675 | 1.970366 | 0.04896183
63.4302 | 8.4102 | 8.461986 | 6.461556 | -0.05178634 | 1.951027 | 0.04940333
63.4402 | 8.4264 | 8.442114 | 6.460274 | -0.01571359 | 1.93203 | 0.04981035
63.4502 | 8.4379 | 8.422535 | 6.458992 | 0.01536491 | 1.913363 | 0.05018065
63.4602 | 8.4346 | 8.403239 | 6.45771 | 0.03136102 | 1.895016 | 0.05051222
63.4702 | 8.4467 | 8.384214 | 6.45643 | 0.0624863 | 1.87698 | 0.05080329
63.4802 | 8.4483 | 8.365449 | 6.45515 | 0.0828513 | 1.859246 | 0.05105235
63.4902 | 8.4576 | 8.346934 | 6.453871 | 0.1106659 | 1.841805 | 0.05125819
63.5002 | 8.4665 | 8.328661 | 6.452592 | 0.1378394 | 1.824649 | 0.05141989
63.5102 | 8.479 | 8.31062 | 6.451314 | 0.1683798 | 1.807769 | 0.05153683
63.5202 | 8.4916 | 8.292805 | 6.450037 | 0.1987952 | 1.791159 | 0.05160869
63.5301 | 8.4983 | 8.275381 | 6.448773 | 0.2229192 | 1.774972 | 0.0516355
63.5401 | 8.5142 | 8.257994 | 6.447497 | 0.2562058 | 1.758879 | 0.05161781
63.5501 | 8.5355 | 8.240814 | 6.446222 | 0.2946856 | 1.743037 | 0.05155573
63.5601 | 8.5286 | 8.223837 | 6.444947 | 0.3047632 | 1.72744 | 0.05144999
63.5701 | 8.5609 | 8.207057 | 6.443673 | 0.3538431 | 1.712083 | 0.05130153
63.5801 | 8.5749 | 8.190471 | 6.442399 | 0.3844291 | 1.69696 | 0.05111151
63.5901 | 8.5745 | 8.174076 | 6.441126 | 0.4004243 | 1.682068 | 0.05088122
63.6001 | 8.608 | 8.157868 | 6.439854 | 0.4501316 | 1.667402 | 0.05061213
63.6101 | 8.6145 | 8.141847 | 6.438583 | 0.4726534 | 1.652958 | 0.05030585
63.6201 | 8.6272 | 8.126008 | 6.437312 | 0.5011917 | 1.638733 | 0.04996408
63.6301 | 8.6459 | 8.110352 | 6.436041 | 0.5355483 | 1.624722 | 0.04958863
63.6401 | 8.6596 | 8.094875 | 6.434772 | 0.5647246 | 1.610922 | 0.04918141
63.6501 | 8.6695 | 8.079578 | 6.433503 | 0.5899216 | 1.597331 | 0.04874437
63.6601 | 8.6888 | 8.06446 | 6.432234 | 0.6243404 | 1.583946 | 0.04827956
63.6701 | 8.7099 | 8.049519 | 6.430966 | 0.6603815 | 1.570763 | 0.04778904
63.6801 | 8.7196 | 8.034754 | 6.429699 | 0.6848456 | 1.55778 | 0.04727495
63.6901 | 8.7284 | 8.020167 | 6.428433 | 0.7082326 | 1.544995 | 0.04673941
63.7001 | 8.7554 | 8.005757 | 6.427167 | 0.749643 | 1.532405 | 0.04618461
63.7101 | 8.7483 | 7.991523 | 6.425902 | 0.7567768 | 1.520009 | 0.04561269
63.7201 | 8.769 | 7.977466 | 6.424637 | 0.7915338 | 1.507803 | 0.04502583
63.7301 | 8.7723 | 7.963586 | 6.423373 | 0.8087139 | 1.495787 | 0.04442616
63.7401 | 8.7975 | 7.949883 | 6.42211 | 0.8476171 | 1.483957 | 0.04381579
63.7501 | 8.7875 | 7.936357 | 6.420847 | 0.851143 | 1.472313 | 0.04319677
63.7601 | 8.811 | 7.923008 | 6.419585 | 0.8879916 | 1.460852 | 0.04257111
63.7701 | 8.8177 | 7.909837 | 6.418324 | 0.9078626 | 1.449573 | 0.04194074
63.7801 | 8.8094 | 7.896844 | 6.417063 | 0.9125561 | 1.438474 | 0.04130749
63.7901 | 8.8206 | 7.884028 | 6.415803 | 0.9365723 | 1.427552 | 0.04067313
63.8001 | 8.8278 | 7.871389 | 6.414543 | 0.9564109 | 1.416807 | 0.04003932
63.8101 | 8.8292 | 7.858928 | 6.413284 | 0.9702725 | 1.406236 | 0.03940759
63.8201 | 8.836 | 7.846643 | 6.412026 | 0.9893573 | 1.395837 | 0.0387794
63.8301 | 8.8316 | 7.834534 | 6.410768 | 0.997066 | 1.38561 | 0.03815608
63.8401 | 8.84 | 7.822601 | 6.409511 | 1.017399 | 1.375551 | 0.03753882
63.8501 | 8.8267 | 7.810843 | 6.408255 | 1.015857 | 1.365659 | 0.03692874
63.8601 | 8.8443 | 7.799258 | 6.406999 | 1.045042 | 1.355932 | 0.03632681
63.8701 | 8.8246 | 7.787846 | 6.405744 | 1.036754 | 1.346369 | 0.03573391
63.8801 | 8.8263 | 7.776606 | 6.404489 | 1.049694 | 1.336966 | 0.03515079
63.8901 | 8.8332 | 7.765536 | 6.403235 | 1.067664 | 1.327722 | 0.03457813
63.9001 | 8.8279 | 7.754634 | 6.401982 | 1.073266 | 1.318636 | 0.03401649
63.9101 | 8.8098 | 7.7439 | 6.400729 | 1.0659 | 1.309705 | 0.03346633
63.9201 | 8.8201 | 7.733332 | 6.399477 | 1.086768 | 1.300927 | 0.03292805
63.9301 | 8.813 | 7.722927 | 6.398226 | 1.090073 | 1.2923 | 0.03240196
63.9401 | 8.7854 | 7.712685 | 6.396975 | 1.072715 | 1.283822 | 0.03188828
63.9501 | 8.8086 | 7.702602 | 6.395725 | 1.105998 | 1.275491 | 0.03138718
63.9601 | 8.7904 | 7.692678 | 6.394475 | 1.097722 | 1.267305 | 0.03089878
63.9701 | 8.7861 | 7.682911 | 6.393226 | 1.103189 | 1.259262 | 0.03042313
63.9801 | 8.7711 | 7.673298 | 6.391978 | 1.097802 | 1.25136 | 0.02996023
63.9901 | 8.7817 | 7.663837 | 6.39073 | 1.117863 | 1.243597 | 0.02951006
64.0001 | 8.7642 | 7.654527 | 6.389483 | 1.109673 | 1.235971 | 0.02907255
64.0101 | 8.7575 | 7.645365 | 6.388236 | 1.112135 | 1.228481 | 0.02864758
64.0201 | 8.7571 | 7.636349 | 6.38699 | 1.120751 | 1.221124 | 0.02823504
64.0301 | 8.7544 | 7.627478 | 6.385745 | 1.126922 | 1.213898 | 0.02783478
64.0401 | 8.7366 | 7.61875 | 6.3845 | 1.11785 | 1.206803 | 0.02744663
64.0501 | 8.7461 | 7.610162 | 6.383256 | 1.135938 | 1.199835 | 0.02707041
64.0601 | 8.7402 | 7.601712 | 6.382013 | 1.138488 | 1.192994 | 0.02670591
64.0701 | 8.7127 | 7.5934 | 6.38077 | 1.1193 | 1.186277 | 0.02635295
64.0801 | 8.7318 | 7.585223 | 6.379528 | 1.146577 | 1.179684 | 0.0260113
64.0901 | 8.7208 | 7.577179 | 6.378286 | 1.143621 | 1.173212 | 0.02568074
64.1001 | 8.7198 | 7.569266 | 6.377045 | 1.150534 | 1.16686 | 0.02536106
64.11 | 8.7169 | 7.56156 | 6.375817 | 1.15534 | 1.160688 | 0.02505506
64.12 | 8.7296 | 7.553904 | 6.374577 | 1.175696 | 1.15457 | 0.02475636
64.13 | 8.7136 | 7.546375 | 6.373338 | 1.167225 | 1.148569 | 0.02446785
64.14 | 8.7135 | 7.53897 | 6.3721 | 1.17453 | 1.142681 | 0.02418931
64.15 | 8.7285 | 7.53169 | 6.370862 | 1.19681 | 1.136907 | 0.02392052
64.16 | 8.7358 | 7.524531 | 6.369624 | 1.211269 | 1.131246 | 0.02366125
64.17 | 8.7261 | 7.517493 | 6.368388 | 1.208607 | 1.125694 | 0.02341127
64.18 | 8.743 | 7.510575 | 6.367152 | 1.232425 | 1.120253 | 0.02317037
64.19 | 8.7473 | 7.503775 | 6.365916 | 1.243525 | 1.114921 | 0.02293833
64.2 | 8.7515 | 7.497092 | 6.364681 | 1.254408 | 1.109696 | 0.02271492
64.21 | 8.7628 | 7.490525 | 6.363447 | 1.272275 | 1.104578 | 0.02249994
64.22 | 8.7793 | 7.484072 | 6.362213 | 1.295228 | 1.099566 | 0.02229317
64.23 | 8.7792 | 7.477734 | 6.36098 | 1.301466 | 1.094659 | 0.02209441
64.24 | 8.8092 | 7.471508 | 6.359748 | 1.337692 | 1.089857 | 0.02190346
64.25 | 8.8209 | 7.465393 | 6.358516 | 1.355507 | 1.085158 | 0.02172012
64.26 | 8.8339 | 7.459391 | 6.357284 | 1.374509 | 1.080562 | 0.0215442
64.27 | 8.8494 | 7.453498 | 6.356054 | 1.395902 | 1.076068 | 0.0213755
64.28 | 8.8759 | 7.447714 | 6.354824 | 1.428186 | 1.071677 | 0.02121385
64.29 | 8.8926 | 7.44204 | 6.353594 | 1.45056 | 1.067387 | 0.02105906
64.3 | 8.9092 | 7.436474 | 6.352365 | 1.472726 | 1.063197 | 0.02091096
64.31 | 8.9323 | 7.431015 | 6.351137 | 1.501285 | 1.059109 | 0.02076938
64.32 | 8.9614 | 7.425664 | 6.349909 | 1.535736 | 1.05512 | 0.02063415
64.33 | 8.9712 | 7.420419 | 6.348682 | 1.550781 | 1.051231 | 0.02050512
64.34 | 9.0115 | 7.41528 | 6.347456 | 1.59622 | 1.047442 | 0.02038212
64.35 | 9.0287 | 7.410248 | 6.34623 | 1.618452 | 1.043753 | 0.02026501
64.36 | 9.0508 | 7.405321 | 6.345005 | 1.645479 | 1.040163 | 0.02015364
64.37 | 9.0664 | 7.4005 | 6.34378 | 1.6659 | 1.036672 | 0.02004788
64.38 | 9.109 | 7.395784 | 6.342556 | 1.713216 | 1.033281 | 0.01994757
64.39 | 9.1213 | 7.391173 | 6.341332 | 1.730127 | 1.029988 | 0.01985261
64.4 | 9.1552 | 7.386668 | 6.34011 | 1.768532 | 1.026795 | 0.01976284
64.41 | 9.1741 | 7.382267 | 6.338887 | 1.791833 | 1.023702 | 0.01967817
64.42 | 9.2107 | 7.377972 | 6.337666 | 1.832728 | 1.020708 | 0.01959845
64.43 | 9.2194 | 7.373782 | 6.336445 | 1.845618 | 1.017814 | 0.01952359
64.44 | 9.2629 | 7.369697 | 6.335224 | 1.893203 | 1.015019 | 0.01945347
64.45 | 9.2651 | 7.365717 | 6.334004 | 1.899383 | 1.012325 | 0.019388
64.46 | 9.305 | 7.361844 | 6.332785 | 1.943156 | 1.009732 | 0.01932705
64.47 | 9.315 | 7.358076 | 6.331566 | 1.956924 | 1.007239 | 0.01927055
64.48 | 9.3537 | 7.354414 | 6.330348 | 1.999286 | 1.004847 | 0.0192184
64.49 | 9.3485 | 7.350858 | 6.329131 | 1.997642 | 1.002557 | 0.01917051
64.5 | 9.3891 | 7.347409 | 6.327914 | 2.041691 | 1.000368 | 0.01912679
64.51 | 9.3932 | 7.344066 | 6.326697 | 2.049134 | 0.9982821 | 0.01908716
64.52 | 9.4085 | 7.340831 | 6.325482 | 2.067669 | 0.9962981 | 0.01905156
64.53 | 9.4303 | 7.337703 | 6.324266 | 2.092597 | 0.9944171 | 0.01901989
64.54 | 9.4377 | 7.334683 | 6.323052 | 2.103017 | 0.992639 | 0.0189921
64.55 | 9.4524 | 7.33177 | 6.321838 | 2.12063 | 0.9909645 | 0.01896812
64.56 | 9.4574 | 7.328966 | 6.320624 | 2.128434 | 0.9893935 | 0.01894789
64.57 | 9.4759 | 7.32627 | 6.319412 | 2.14963 | 0.9879267 | 0.01893133
64.58 | 9.4722 | 7.323682 | 6.318199 | 2.148518 | 0.9865638 | 0.01891841
64.59 | 9.4794 | 7.321202 | 6.316988 | 2.158198 | 0.9853053 | 0.01890907
64.6 | 9.4711 | 7.318831 | 6.315777 | 2.152269 | 0.9841509 | 0.01890325
64.61 | 9.4899 | 7.316568 | 6.314566 | 2.173332 | 0.9831009 | 0.01890092
64.62 | 9.4723 | 7.314413 | 6.313356 | 2.157887 | 0.9821549 | 0.01890202
64.63 | 9.4642 | 7.312367 | 6.312147 | 2.151833 | 0.9813129 | 0.01890652
64.64 | 9.4659 | 7.310427 | 6.310939 | 2.155473 | 0.9805744 | 0.01891439
64.65 | 9.4442 | 7.308595 | 6.30973 | 2.135605 | 0.9799391 | 0.01892557
64.66 | 9.4367 | 7.306869 | 6.308523 | 2.129831 | 0.9794062 | 0.01894006
64.67 | 9.4274 | 7.305249 | 6.307316 | 2.122151 | 0.9789752 | 0.01895781
64.68 | 9.4088 | 7.303733 | 6.30611 | 2.105067 | 0.9786449 | 0.0189788
64.69 | 9.3731 | 7.302321 | 6.304904 | 2.070779 | 0.9784144 | 0.01900301
64.6999 | 9.3795 | 7.301024 | 6.303711 | 2.078476 | 0.9782828 | 0.01903014
64.7099 | 9.3462 | 7.299813 | 6.302506 | 2.046387 | 0.9782466 | 0.01906069
64.7199 | 9.3091 | 7.298702 | 6.301302 | 2.010398 | 0.9783054 | 0.01909441
64.7299 | 9.2974 | 7.297687 | 6.300099 | 1.999713 | 0.9784573 | 0.01913127
64.7399 | 9.2681 | 7.296767 | 6.298896 | 1.971333 | 0.9786999 | 0.01917128
64.7499 | 9.2368 | 7.295939 | 6.297694 | 1.940861 | 0.9790305 | 0.01921441
64.7599 | 9.1934 | 7.295199 | 6.296492 | 1.898201 | 0.9794462 | 0.01926067
64.7699 | 9.1788 | 7.294544 | 6.295291 | 1.884256 | 0.9799434 | 0.01931005
64.7799 | 9.1399 | 7.293971 | 6.29409 | 1.845929 | 0.9805183 | 0.01936255
64.7899 | 9.0876 | 7.293475 | 6.29289 | 1.794125 | 0.9811668 | 0.01941818
64.7999 | 9.069 | 7.293052 | 6.291691 | 1.775948 | 0.9818838 | 0.01947692
64.8099 | 9.0267 | 7.292695 | 6.290492 | 1.734005 | 0.9826643 | 0.0195388
64.8199 | 8.9804 | 7.2924 | 6.289294 | 1.688 | 0.9835023 | 0.01960382
64.8299 | 8.9513 | 7.29216 | 6.288096 | 1.65914 | 0.9843913 | 0.01967199
64.8399 | 8.9215 | 7.291967 | 6.286899 | 1.629533 | 0.9853242 | 0.01974332
64.8499 | 8.8695 | 7.291814 | 6.285703 | 1.577686 | 0.9862932 | 0.01981783
64.8599 | 8.825 | 7.291693 | 6.284507 | 1.533307 | 0.9872901 | 0.01989553
64.8699 | 8.8001 | 7.291594 | 6.283312 | 1.508506 | 0.9883057 | 0.01997645
64.8799 | 8.7608 | 7.291508 | 6.282117 | 1.469292 | 0.9893304 | 0.0200606
64.8899 | 8.7129 | 7.291425 | 6.280923 | 1.421475 | 0.9903539 | 0.02014801
64.8999 | 8.6752 | 7.291333 | 6.279729 | 1.383867 | 0.9913655 | 0.02023871
64.9099 | 8.6498 | 7.291223 | 6.278536 | 1.358577 | 0.9923538 | 0.02033272
64.9199 | 8.5978 | 7.291081 | 6.277344 | 1.306719 | 0.9933069 | 0.02043007
64.9299 | 8.5652 | 7.290896 | 6.276152 | 1.274304 | 0.994213 | 0.02053081
64.9399 | 8.5309 | 7.290655 | 6.274961 | 1.240245 | 0.9950597 | 0.02063496
64.9499 | 8.4909 | 7.290347 | 6.27377 | 1.200553 | 0.9958346 | 0.02074257
64.9599 | 8.4537 | 7.289959 | 6.27258 | 1.163741 | 0.9965255 | 0.02085366
64.9699 | 8.4192 | 7.289479 | 6.27139 | 1.129721 | 0.9971204 | 0.0209683
64.9799 | 8.3925 | 7.288895 | 6.270201 | 1.103605 | 0.9976074 | 0.02108651
64.9899 | 8.3474 | 7.288196 | 6.269013 | 1.059204 | 0.9979754 | 0.02120836
64.9999 | 8.3181 | 7.287373 | 6.267825 | 1.030727 | 0.9982139 | 0.02133389
65.0099 | 8.2947 | 7.286414 | 6.266638 | 1.008286 | 0.998313 | 0.02146315
65.0199 | 8.2581 | 7.285311 | 6.265451 | 0.9727887 | 0.9982642 | 0.0215962
65.0299 | 8.2343 | 7.284057 | 6.264265 | 0.9502426 | 0.9980596 | 0.02173311
65.0399 | 8.2003 | 7.282646 | 6.263079 | 0.9176543 | 0.9976926 | 0.02187393
65.0499 | 8.1751 | 7.281071 | 6.261894 | 0.8940293 | 0.9971578 | 0.02201872
65.0599 | 8.1416 | 7.279328 | 6.26071 | 0.8622715 | 0.9964512 | 0.02216756
65.0699 | 8.1214 | 7.277416 | 6.259526 | 0.8439838 | 0.9955699 | 0.02232052
65.0799 | 8.0934 | 7.275332 | 6.258343 | 0.8180676 | 0.9945122 | 0.02247767
65.0899 | 8.0654 | 7.273077 | 6.25716 | 0.7923234 | 0.9932778 | 0.02263908
65.0999 | 8.0416 | 7.27065 | 6.255978 | 0.7709501 | 0.9918674 | 0.02280485
65.1099 | 8.0176 | 7.268054 | 6.254796 | 0.7495458 | 0.9902832 | 0.02297505
65.1199 | 7.9958 | 7.265293 | 6.253615 | 0.7305074 | 0.9885279 | 0.02314977
65.1299 | 7.9741 | 7.262369 | 6.252435 | 0.711731 | 0.9866054 | 0.0233291
65.1399 | 7.954 | 7.259288 | 6.251255 | 0.6947117 | 0.9845206 | 0.02351314
65.1499 | 7.9274 | 7.256056 | 6.250075 | 0.6713438 | 0.9822789 | 0.02370199
65.1599 | 7.9113 | 7.252679 | 6.248897 | 0.6586211 | 0.9798866 | 0.02389576
65.1699 | 7.891 | 7.249163 | 6.247718 | 0.6418367 | 0.9773504 | 0.02409454
65.1799 | 7.8709 | 7.245517 | 6.246541 | 0.6253831 | 0.9746777 | 0.02429845
65.1899 | 7.8506 | 7.241748 | 6.245364 | 0.6088524 | 0.9718764 | 0.02450761
65.1999 | 7.8354 | 7.237864 | 6.244187 | 0.5975364 | 0.9689544 | 0.02472214
65.2099 | 7.8087 | 7.233874 | 6.243011 | 0.5748262 | 0.9659205 | 0.02494215
65.2199 | 7.7949 | 7.229786 | 6.241836 | 0.5651144 | 0.9627833 | 0.02516652
65.2299 | 7.7786 | 7.225611 | 6.240661 | 0.5529892 | 0.959552 | 0.02539793
65.2399 | 7.7562 | 7.221358 | 6.239487 | 0.5348423 | 0.9562358 | 0.02563523
65.2499 | 7.7369 | 7.217036 | 6.238313 | 0.5198643 | 0.9528442 | 0.02587858
65.2599 | 7.7236 | 7.212655 | 6.23714 | 0.5109454 | 0.9493866 | 0.02612813
65.2699 | 7.7111 | 7.208224 | 6.235967 | 0.5028759 | 0.9458728 | 0.02638404
65.2798 | 7.6922 | 7.203798 | 6.234807 | 0.4884021 | 0.9423472 | 0.02664376
65.2898 | 7.6726 | 7.199298 | 6.233635 | 0.4733018 | 0.9387499 | 0.02691281
65.2998 | 7.6659 | 7.194778 | 6.232465 | 0.4711224 | 0.935125 | 0.02718808
65.3098 | 7.6463 | 7.190247 | 6.231294 | 0.456053 | 0.9314817 | 0.02747104
65.3198 | 7.6276 | 7.185715 | 6.230124 | 0.4418851 | 0.9278292 | 0.02776123
65.3298 | 7.6175 | 7.181191 | 6.228955 | 0.4363095 | 0.9241764 | 0.02805886
65.3398 | 7.6054 | 7.176683 | 6.227787 | 0.4287174 | 0.9205319 | 0.02836413
65.3498 | 7.5868 | 7.1722 | 6.226618 | 0.4146004 | 0.9169038 | 0.02867725
65.3598 | 7.5704 | 7.167749 | 6.225451 | 0.4026505 | 0.9133001 | 0.02899844
65.3698 | 7.5604 | 7.16334 | 6.224284 | 0.3970602 | 0.909728 | 0.02932793
65.3798 | 7.5453 | 7.158978 | 6.223118 | 0.3863221 | 0.9061944 | 0.02966595
65.3898 | 7.5275 | 7.15467 | 6.221952 | 0.3728297 | 0.9027059 | 0.03001275
65.3998 | 7.5275 | 7.150423 | 6.220786 | 0.3770766 | 0.8992685 | 0.03036859
65.4098 | 7.5149 | 7.146242 | 6.219622 | 0.3686575 | 0.8958872 | 0.03073373
65.4198 | 7.4877 | 7.142133 | 6.218457 | 0.3455673 | 0.8925669 | 0.03110844
65.4298 | 7.489 | 7.138099 | 6.217294 | 0.350901 | 0.8893122 | 0.03149301
65.4398 | 7.4726 | 7.134145 | 6.216131 | 0.3384547 | 0.8861269 | 0.03188772
65.4498 | 7.468 | 7.130275 | 6.214968 | 0.3377247 | 0.8830143 | 0.03229289
65.4598 | 7.4511 | 7.126492 | 6.213806 | 0.3246076 | 0.8799775 | 0.03270883
65.4698 | 7.446 | 7.122799 | 6.212645 | 0.3232007 | 0.8770187 | 0.03313586
65.4798 | 7.4371 | 7.119198 | 6.211484 | 0.3179018 | 0.8741401 | 0.03357433
65.4898 | 7.4143 | 7.115691 | 6.210323 | 0.2986086 | 0.8713433 | 0.03402458
65.4998 | 7.4145 | 7.11228 | 6.209164 | 0.3022201 | 0.8686293 | 0.03448697
65.5098 | 7.4018 | 7.108966 | 6.208004 | 0.2928341 | 0.8659996 | 0.03496189
65.5198 | 7.3921 | 7.10575 | 6.206846 | 0.28635 | 0.8634545 | 0.03544971
65.5298 | 7.3751 | 7.102633 | 6.205688 | 0.272467 | 0.8609944 | 0.03595084
65.5398 | 7.3799 | 7.099615 | 6.20453 | 0.2802847 | 0.8586194 | 0.0364657
65.5498 | 7.3718 | 7.096697 | 6.203373 | 0.2751028 | 0.8563294 | 0.03699471
65.5598 | 7.3483 | 7.093879 | 6.202217 | 0.254421 | 0.854124 | 0.03753831
65.5698 | 7.3489 | 7.09116 | 6.201061 | 0.2577396 | 0.8520026 | 0.03809696
65.5798 | 7.3432 | 7.088541 | 6.199905 | 0.2546586 | 0.8499648 | 0.03867114
65.5898 | 7.3356 | 7.086022 | 6.198751 | 0.2495784 | 0.8480096 | 0.03926132
65.5998 | 7.3206 | 7.083601 | 6.197596 | 0.2369994 | 0.8461362 | 0.03986801
65.6098 | 7.321 | 7.081278 | 6.196443 | 0.2397222 | 0.8443434 | 0.04049173
65.6198 | 7.3137 | 7.079053 | 6.19529 | 0.2346471 | 0.8426304 | 0.04113301
65.6298 | 7.3005 | 7.076925 | 6.194137 | 0.2235749 | 0.8409958 | 0.04179239
65.6398 | 7.2924 | 7.074894 | 6.192985 | 0.2175063 | 0.8394385 | 0.04247044
65.6498 | 7.2903 | 7.072959 | 6.191833 | 0.2173414 | 0.8379575 | 0.04316773
65.6598 | 7.2728 | 7.071118 | 6.190682 | 0.2016821 | 0.8365507 | 0.04388485
65.6698 | 7.2729 | 7.069372 | 6.189532 | 0.2035277 | 0.8352179 | 0.04462241
65.6798 | 7.2716 | 7.06772 | 6.188382 | 0.20388 | 0.8339568 | 0.04538102
65.6898 | 7.2651 | 7.066161 | 6.187233 | 0.1989388 | 0.8327671 | 0.04616133
65.6998 | 7.2557 | 7.064694 | 6.186084 | 0.1910057 | 0.8316463 | 0.04696397
65.7098 | 7.2518 | 7.06332 | 6.184936 | 0.1884803 | 0.8305943 | 0.0477896
65.7198 | 7.2493 | 7.062036 | 6.183788 | 0.1872643 | 0.8296087 | 0.04863889
65.7298 | 7.2404 | 7.060843 | 6.182641 | 0.1795572 | 0.8286893 | 0.04951251
65.7398 | 7.2354 | 7.059739 | 6.181494 | 0.1756607 | 0.8278338 | 0.05041114
65.7498 | 7.239 | 7.058726 | 6.180348 | 0.1802743 | 0.8270419 | 0.05133547
65.7598 | 7.2329 | 7.0578 | 6.179203 | 0.1750995 | 0.8263115 | 0.05228619
65.7698 | 7.2282 | 7.056964 | 6.178058 | 0.1712358 | 0.8256423 | 0.05326401
65.7798 | 7.2201 | 7.056215 | 6.176913 | 0.1638847 | 0.8250323 | 0.05426958
65.7898 | 7.2285 | 7.055554 | 6.17577 | 0.1729455 | 0.8244813 | 0.05530361
65.7998 | 7.2128 | 7.05498 | 6.174626 | 0.1578199 | 0.8239871 | 0.05636677
65.8098 | 7.2167 | 7.054493 | 6.173484 | 0.162207 | 0.8235498 | 0.05745972
65.8198 | 7.2167 | 7.054092 | 6.172341 | 0.1626083 | 0.8231673 | 0.05858309
65.8298 | 7.2143 | 7.053777 | 6.1712 | 0.1605233 | 0.8228396 | 0.0597375
65.8398 | 7.2147 | 7.053547 | 6.170058 | 0.1611532 | 0.8225648 | 0.06092354
65.8498 | 7.2129 | 7.053403 | 6.168918 | 0.1594975 | 0.8223429 | 0.06214177
65.8598 | 7.2199 | 7.053342 | 6.167778 | 0.1665576 | 0.822172 | 0.06339269
65.8697 | 7.2098 | 7.053367 | 6.16665 | 0.1564327 | 0.8220537 | 0.06466392
65.8797 | 7.213 | 7.053475 | 6.165511 | 0.1595251 | 0.821983 | 0.06598121
65.8897 | 7.2134 | 7.053666 | 6.164372 | 0.159734 | 0.8219614 | 0.06733239
65.8997 | 7.215 | 7.05394 | 6.163234 | 0.1610599 | 0.821988 | 0.06871772
65.9097 | 7.2199 | 7.054297 | 6.162097 | 0.1656035 | 0.8220622 | 0.07013737
65.9197 | 7.2194 | 7.054735 | 6.16096 | 0.1646653 | 0.8221832 | 0.07159144
65.9297 | 7.2153 | 7.055254 | 6.159824 | 0.160046 | 0.8223503 | 0.07307991
65.9397 | 7.2183 | 7.055854 | 6.158688 | 0.1624464 | 0.8225629 | 0.07460264
65.9497 | 7.2246 | 7.056533 | 6.157553 | 0.1680674 | 0.8228203 | 0.07615939
65.9597 | 7.2202 | 7.05729 | 6.156418 | 0.1629099 | 0.823122 | 0.07774978
65.9697 | 7.232 | 7.058125 | 6.155284 | 0.1738751 | 0.8234674 | 0.07937329
65.9797 | 7.2325 | 7.059036 | 6.154151 | 0.1734642 | 0.823856 | 0.08102926
65.9897 | 7.2413 | 7.060022 | 6.153017 | 0.1812783 | 0.8242873 | 0.08271688
65.9997 | 7.2368 | 7.061081 | 6.151885 | 0.1757191 | 0.8247607 | 0.0844352
66.0097 | 7.2468 | 7.062212 | 6.150753 | 0.1845881 | 0.8252758 | 0.08618307
66.0197 | 7.2558 | 7.063413 | 6.149622 | 0.1923871 | 0.8258321 | 0.08795924
66.0297 | 7.2509 | 7.064682 | 6.148491 | 0.1862177 | 0.8264293 | 0.08976229
66.0397 | 7.2676 | 7.066018 | 6.14736 | 0.2015821 | 0.8270669 | 0.09159062
66.0497 | 7.2704 | 7.067418 | 6.146231 | 0.2029823 | 0.8277446 | 0.09344256
66.0597 | 7.2798 | 7.06888 | 6.145101 | 0.2109205 | 0.828462 | 0.09531626
66.0697 | 7.2828 | 7.070401 | 6.143972 | 0.2123989 | 0.8292189 | 0.0972098
66.0797 | 7.286 | 7.07198 | 6.142844 | 0.2140199 | 0.8300147 | 0.09912116
66.0897 | 7.3023 | 7.073614 | 6.141717 | 0.2286857 | 0.8308494 | 0.1010483
66.0997 | 7.3039 | 7.075301 | 6.140589 | 0.228599 | 0.8317225 | 0.102989
66.1097 | 7.3227 | 7.077038 | 6.139463 | 0.2456618 | 0.832634 | 0.1049414
66.1197 | 7.329 | 7.078823 | 6.138337 | 0.2501767 | 0.8335834 | 0.1069031
66.1297 | 7.3431 | 7.080654 | 6.137211 | 0.2624457 | 0.8345707 | 0.1088723
66.1397 | 7.3465 | 7.082529 | 6.136086 | 0.2639712 | 0.8355956 | 0.110847
66.1497 | 7.3625 | 7.084445 | 6.134962 | 0.278055 | 0.8366579 | 0.1128254
66.1597 | 7.3711 | 7.086401 | 6.133838 | 0.284699 | 0.8377574 | 0.1148058
66.1697 | 7.3815 | 7.088395 | 6.132714 | 0.2931047 | 0.838894 | 0.1167868
66.1797 | 7.3886 | 7.090426 | 6.131592 | 0.2981737 | 0.8400676 | 0.1187671
66.1897 | 7.4085 | 7.092493 | 6.130469 | 0.3160071 | 0.841278 | 0.1207456
66.1997 | 7.4126 | 7.094594 | 6.129347 | 0.3180057 | 0.8425252 | 0.1227216
66.2097 | 7.4252 | 7.09673 | 6.128226 | 0.3284704 | 0.843809 | 0.1246943
66.2197 | 7.4338 | 7.098898 | 6.127105 | 0.3349016 | 0.8451294 | 0.1266635
66.2297 | 7.4446 | 7.101101 | 6.125985 | 0.3434995 | 0.8464862 | 0.128629
66.2397 | 7.4584 | 7.103336 | 6.124866 | 0.355064 | 0.8478795 | 0.1305909
66.2497 | 7.4664 | 7.105605 | 6.123746 | 0.360795 | 0.8493092 | 0.1325493
66.2597 | 7.479 | 7.107908 | 6.122628 | 0.3710923 | 0.8507753 | 0.1345046
66.2697 | 7.4919 | 7.110245 | 6.12151 | 0.3816552 | 0.8522777 | 0.1364573
66.2797 | 7.4962 | 7.112617 | 6.120392 | 0.3835833 | 0.8538164 | 0.138408
66.2897 | 7.5094 | 7.115024 | 6.119275 | 0.3943759 | 0.8553915 | 0.1403573
66.2997 | 7.5218 | 7.117468 | 6.118159 | 0.4043325 | 0.857003 | 0.1423057
66.3097 | 7.5272 | 7.119948 | 6.117043 | 0.4072525 | 0.8586509 | 0.1442538
66.3197 | 7.5335 | 7.122465 | 6.115927 | 0.4110353 | 0.8603352 | 0.146202
66.3297 | 7.55 | 7.125019 | 6.114813 | 0.4249808 | 0.8620561 | 0.1481507
66.3397 | 7.5571 | 7.127611 | 6.113698 | 0.4294886 | 0.8638135 | 0.1500998
66.3497 | 7.5587 | 7.130241 | 6.112584 | 0.4284588 | 0.8656075 | 0.1520493
66.3597 | 7.568 | 7.132908 | 6.111471 | 0.4350918 | 0.8674383 | 0.1539989
66.3697 | 7.58 | 7.135612 | 6.110358 | 0.4443881 | 0.8693059 | 0.1559478
66.3797 | 7.585 | 7.138351 | 6.109246 | 0.4466485 | 0.8712104 | 0.1578951
66.3897 | 7.5883 | 7.141126 | 6.108134 | 0.4471744 | 0.8731519 | 0.1598394
66.3997 | 7.6033 | 7.143933 | 6.107023 | 0.4593674 | 0.8751305 | 0.161779
66.4097 | 7.6072 | 7.146771 | 6.105912 | 0.4604293 | 0.8771466 | 0.1637116
66.4197 | 7.6119 | 7.149637 | 6.104802 | 0.4622628 | 0.8792 | 0.1656348
66.4297 | 7.6203 | 7.152529 | 6.103693 | 0.4677706 | 0.881291 | 0.1675456
66.4397 | 7.622 | 7.155444 | 6.102584 | 0.4665561 | 0.8834198 | 0.1694404
66.4496 | 7.6279 | 7.158347 | 6.101486 | 0.469553 | 0.8855641 | 0.1712967
66.4596 | 7.631 | 7.161295 | 6.100378 | 0.4697054 | 0.8877685 | 0.1731479
66.4696 | 7.6362 | 7.164252 | 6.099271 | 0.4719475 | 0.8900112 | 0.1749705
66.4796 | 7.6414 | 7.167216 | 6.098164 | 0.4741845 | 0.8922924 | 0.1767593
66.4896 | 7.6353 | 7.170179 | 6.097057 | 0.4651213 | 0.8946124 | 0.178509
66.4996 | 7.636 | 7.173137 | 6.095951 | 0.4628634 | 0.8969713 | 0.1802139
66.5096 | 7.6436 | 7.176083 | 6.094846 | 0.4675165 | 0.8993693 | 0.1818682
66.5196 | 7.644 | 7.179014 | 6.093741 | 0.4649863 | 0.9018067 | 0.1834659
66.5296 | 7.6425 | 7.181921 | 6.092637 | 0.4605786 | 0.9042838 | 0.1850009
66.5396 | 7.6473 | 7.184801 | 6.091533 | 0.462499 | 0.9068008 | 0.1864672
66.5496 | 7.6464 | 7.187647 | 6.09043 | 0.4587534 | 0.9093579 | 0.187859
66.5596 | 7.6384 | 7.190453 | 6.089327 | 0.4479469 | 0.9119554 | 0.1891707
66.5696 | 7.6433 | 7.193215 | 6.088225 | 0.4500847 | 0.9145937 | 0.1903968
66.5796 | 7.6387 | 7.195928 | 6.087123 | 0.4427715 | 0.917273 | 0.1915324
66.5896 | 7.641 | 7.198589 | 6.086022 | 0.4424113 | 0.9199937 | 0.1925732
66.5996 | 7.6327 | 7.201192 | 6.084921 | 0.4315078 | 0.9227559 | 0.193515
66.6096 | 7.6334 | 7.203736 | 6.083821 | 0.4296639 | 0.9255602 | 0.1943548
66.6196 | 7.631 | 7.206218 | 6.082721 | 0.424782 | 0.9284066 | 0.1950899
66.6296 | 7.6254 | 7.208636 | 6.081622 | 0.4167635 | 0.9312958 | 0.1957184
66.6396 | 7.6121 | 7.210991 | 6.080524 | 0.4011094 | 0.9342279 | 0.196239
66.6496 | 7.6174 | 7.21328 | 6.079426 | 0.4041196 | 0.9372034 | 0.1966513
66.6596 | 7.6115 | 7.215506 | 6.078328 | 0.3959937 | 0.9402225 | 0.1969556
66.6696 | 7.6112 | 7.21767 | 6.077231 | 0.3935303 | 0.9432858 | 0.1971527
66.6796 | 7.6052 | 7.219772 | 6.076135 | 0.3854275 | 0.9463935 | 0.1972442
66.6896 | 7.6033 | 7.221817 | 6.075039 | 0.3814828 | 0.9495462 | 0.1972322
66.6996 | 7.5942 | 7.223807 | 6.073943 | 0.3703931 | 0.952744 | 0.1971195
66.7096 | 7.5948 | 7.225745 | 6.072848 | 0.3690546 | 0.9559877 | 0.1969093
66.7196 | 7.5891 | 7.227637 | 6.071754 | 0.3614634 | 0.9592774 | 0.1966051
66.7296 | 7.5805 | 7.229485 | 6.07066 | 0.3510149 | 0.9626138 | 0.1962111
66.7396 | 7.5752 | 7.231296 | 6.069567 | 0.3439043 | 0.9659973 | 0.1957315
66.7496 | 7.5751 | 7.233073 | 6.068474 | 0.3420268 | 0.9694282 | 0.1951709
66.7596 | 7.5673 | 7.234823 | 6.067382 | 0.3324769 | 0.9729071 | 0.1945342
66.7696 | 7.5567 | 7.236551 | 6.06629 | 0.3201492 | 0.9764345 | 0.1938263
66.7796 | 7.5543 | 7.238262 | 6.065199 | 0.3160379 | 0.9800108 | 0.1930525
66.7896 | 7.5553 | 7.239963 | 6.064108 | 0.3153374 | 0.9836367 | 0.1922179
66.7996 | 7.5441 | 7.241658 | 6.063018 | 0.3024418 | 0.9873126 | 0.1913278
66.8096 | 7.5388 | 7.243355 | 6.061928 | 0.2954453 | 0.991039 | 0.1903875
66.8196 | 7.5423 | 7.245058 | 6.060839 | 0.2972422 | 0.9948165 | 0.1894023
66.8296 | 7.5324 | 7.246773 | 6.05975 | 0.2856266 | 0.9986456 | 0.1883775
66.8396 | 7.5316 | 7.248507 | 6.058662 | 0.2830926 | 1.002527 | 0.1873181
66.8496 | 7.5227 | 7.250265 | 6.057575 | 0.2724349 | 1.006461 | 0.1862293
66.8596 | 7.5248 | 7.252052 | 6.056488 | 0.2727478 | 1.010449 | 0.1851158
66.8696 | 7.5164 | 7.253874 | 6.055401 | 0.2625263 | 1.01449 | 0.1839823
66.8796 | 7.508 | 7.255735 | 6.054315 | 0.252265 | 1.018587 | 0.1828333
66.8896 | 7.5108 | 7.257641 | 6.053229 | 0.2531594 | 1.022738 | 0.1816729
66.8996 | 7.5089 | 7.259595 | 6.052144 | 0.2493048 | 1.026946 | 0.180505
66.9096 | 7.5015 | 7.261603 | 6.05106 | 0.2398972 | 1.03121 | 0.1793329
66.9196 | 7.4945 | 7.263667 | 6.049976 | 0.2308327 | 1.035531 | 0.17816
66.9296 | 7.5011 | 7.265792 | 6.048893 | 0.2353078 | 1.039911 | 0.1769889
66.9396 | 7.498 | 7.267981 | 6.04781 | 0.2300194 | 1.044349 | 0.1758221
66.9496 | 7.4972 | 7.270235 | 6.046727 | 0.2269647 | 1.048846 | 0.1746616
66.9596 | 7.4983 | 7.272558 | 6.045645 | 0.2257415 | 1.053404 | 0.1735089
66.9696 | 7.4987 | 7.274952 | 6.044564 | 0.2237477 | 1.058023 | 0.1723654
66.9796 | 7.4971 | 7.277418 | 6.043483 | 0.2196815 | 1.062703 | 0.1712319
66.9896 | 7.4958 | 7.279958 | 6.042403 | 0.2158417 | 1.067446 | 0.1701091
66.9996 | 7.4972 | 7.282573 | 6.041323 | 0.2146271 | 1.072253 | 0.1689971
67.0096 | 7.4998 | 7.285263 | 6.040244 | 0.2145368 | 1.077123 | 0.1678962
67.0196 | 7.5005 | 7.28803 | 6.039165 | 0.2124702 | 1.082059 | 0.166806
67.0296 | 7.4997 | 7.290873 | 6.038087 | 0.2088267 | 1.08706 | 0.1657264
67.0395 | 7.5011 | 7.293766 | 6.03702 | 0.2073344 | 1.092078 | 0.1646675
67.0495 | 7.5106 | 7.296764 | 6.035942 | 0.2138365 | 1.097214 | 0.1636074
67.0595 | 7.5079 | 7.29984 | 6.034866 | 0.2080602 | 1.102418 | 0.1625564
67.0695 | 7.516 | 7.302995 | 6.033789 | 0.2130053 | 1.107691 | 0.161514
67.0795 | 7.5238 | 7.306229 | 6.032714 | 0.2175712 | 1.113035 | 0.1604798
67.0895 | 7.532 | 7.309543 | 6.031639 | 0.2224571 | 1.118451 | 0.1594534
67.0995 | 7.536 | 7.312938 | 6.030564 | 0.2230625 | 1.123939 | 0.1584346
67.1095 | 7.5426 | 7.316414 | 6.02949 | 0.2261862 | 1.129501 | 0.1574232
67.1195 | 7.5493 | 7.319973 | 6.028416 | 0.2293273 | 1.135137 | 0.1564193
67.1295 | 7.5558 | 7.323616 | 6.027343 | 0.2321845 | 1.140849 | 0.1554231
67.1395 | 7.5628 | 7.327344 | 6.026271 | 0.2354563 | 1.146638 | 0.1544348
67.1495 | 7.5727 | 7.331159 | 6.025198 | 0.2415412 | 1.152505 | 0.1534549
67.1595 | 7.5824 | 7.335062 | 6.024127 | 0.2473376 | 1.158452 | 0.1524839
67.1695 | 7.5877 | 7.339057 | 6.023056 | 0.2486434 | 1.164478 | 0.1515226
67.1795 | 7.6 | 7.343143 | 6.021985 | 0.2568568 | 1.170586 | 0.1505717
67.1895 | 7.6028 | 7.347324 | 6.020915 | 0.2554755 | 1.176777 | 0.1496321
67.1995 | 7.6233 | 7.351602 | 6.019846 | 0.2716976 | 1.183052 | 0.1487047
67.2095 | 7.6291 | 7.355979 | 6.018777 | 0.2731206 | 1.189412 | 0.1477904
67.2195 | 7.6405 | 7.360458 | 6.017708 | 0.2800423 | 1.195859 | 0.1468902
67.2295 | 7.6539 | 7.36504 | 6.016641 | 0.2888603 | 1.202394 | 0.1460051
67.2395 | 7.6642 | 7.369728 | 6.015573 | 0.2944722 | 1.209019 | 0.1451361
67.2495 | 7.6807 | 7.374524 | 6.014506 | 0.3061758 | 1.215734 | 0.1442841
67.2595 | 7.6891 | 7.379431 | 6.01344 | 0.3096686 | 1.222542 | 0.14345
67.2695 | 7.7022 | 7.384452 | 6.012374 | 0.3177484 | 1.229443 | 0.1426346
67.2795 | 7.7157 | 7.389587 | 6.011309 | 0.3261129 | 1.23644 | 0.1418387
67.2895 | 7.7243 | 7.39484 | 6.010244 | 0.3294599 | 1.243534 | 0.1410629
67.2995 | 7.7416 | 7.400213 | 6.009179 | 0.3413872 | 1.250726 | 0.1403077
67.3095 | 7.7515 | 7.405707 | 6.008116 | 0.345793 | 1.258018 | 0.1395734
67.3195 | 7.7661 | 7.411325 | 6.007052 | 0.3547754 | 1.265412 | 0.1388602
67.3295 | 7.7715 | 7.417067 | 6.005989 | 0.3544326 | 1.27291 | 0.1381682
67.3395 | 7.7859 | 7.422937 | 6.004927 | 0.3629631 | 1.280513 | 0.1374972
67.3495 | 7.8034 | 7.428934 | 6.003865 | 0.3744655 | 1.288222 | 0.1368467
67.3595 | 7.8166 | 7.435061 | 6.002804 | 0.3815388 | 1.296041 | 0.136216
67.3695 | 7.8279 | 7.441318 | 6.001743 | 0.3865819 | 1.30397 | 0.1356042
67.3795 | 7.836 | 7.447706 | 6.000683 | 0.3882942 | 1.312012 | 0.1350101
67.3895 | 7.8503 | 7.454225 | 5.999624 | 0.396075 | 1.320169 | 0.1344322
67.3995 | 7.8692 | 7.460876 | 5.998564 | 0.4083242 | 1.328443 | 0.1338689
67.4095 | 7.8728 | 7.467658 | 5.997506 | 0.4051419 | 1.336835 | 0.1333179
67.4195 | 7.8829 | 7.474572 | 5.996447 | 0.4083282 | 1.345347 | 0.1327771
67.4295 | 7.8949 | 7.481617 | 5.99539 | 0.4132833 | 1.353983 | 0.1322439
67.4395 | 7.9035 | 7.488792 | 5.994333 | 0.4147082 | 1.362744 | 0.1317155
67.4495 | 7.9076 | 7.496097 | 5.993276 | 0.4115035 | 1.371632 | 0.1311889
67.4595 | 7.912 | 7.50353 | 5.99222 | 0.4084699 | 1.380649 | 0.1306609
67.4695 | 7.9187 | 7.511091 | 5.991164 | 0.4076086 | 1.389799 | 0.1301282
67.4795 | 7.9313 | 7.51878 | 5.990109 | 0.4125203 | 1.399083 | 0.1295875
67.4895 | 7.9322 | 7.526594 | 5.989055 | 0.4056062 | 1.408504 | 0.1290353
67.4995 | 7.9402 | 7.534533 | 5.988001 | 0.4056673 | 1.418064 | 0.1284682
67.5095 | 7.9496 | 7.542596 | 5.986947 | 0.4070042 | 1.427766 | 0.1278828
67.5195 | 7.9443 | 7.550782 | 5.985894 | 0.3935177 | 1.437612 | 0.1272757
67.5295 | 7.9429 | 7.559092 | 5.984842 | 0.3838082 | 1.447606 | 0.126644
67.5395 | 7.9512 | 7.567524 | 5.98379 | 0.3836761 | 1.45775 | 0.1259846
67.5495 | 7.9488 | 7.576079 | 5.982738 | 0.3727211 | 1.468046 | 0.1252949
67.5595 | 7.9486 | 7.584757 | 5.981687 | 0.3638428 | 1.478498 | 0.1245724
67.5695 | 7.9389 | 7.593559 | 5.980637 | 0.3453406 | 1.489108 | 0.123815
67.5795 | 7.9406 | 7.602487 | 5.979587 | 0.3381132 | 1.499879 | 0.1230209
67.5895 | 7.9354 | 7.611541 | 5.978537 | 0.3238593 | 1.510815 | 0.1221886
67.5995 | 7.9324 | 7.620723 | 5.977488 | 0.311677 | 1.521918 | 0.121317
67.6095 | 7.9211 | 7.630036 | 5.97644 | 0.2910639 | 1.533191 | 0.1204052
67.6194 | 7.9239 | 7.639386 | 5.975402 | 0.2845144 | 1.544521 | 0.1194625
67.6294 | 7.9183 | 7.648967 | 5.974355 | 0.2693326 | 1.556143 | 0.1184698
67.6394 | 7.9023 | 7.658689 | 5.973308 | 0.2436111 | 1.567944 | 0.1174365
67.6494 | 7.8968 | 7.668554 | 5.972262 | 0.228246 | 1.579929 | 0.116363
67.6594 | 7.8871 | 7.678567 | 5.971216 | 0.2085332 | 1.592101 | 0.1152501
67.6694 | 7.8848 | 7.688731 | 5.970171 | 0.1960687 | 1.604462 | 0.1140988
67.6794 | 7.8687 | 7.699052 | 5.969126 | 0.1696478 | 1.617016 | 0.1129102
67.6894 | 7.8643 | 7.709534 | 5.968081 | 0.1547656 | 1.629767 | 0.1116857
67.6994 | 7.8576 | 7.720183 | 5.967038 | 0.1374172 | 1.642718 | 0.1104268
67.7094 | 7.8377 | 7.731002 | 5.965994 | 0.1066977 | 1.655873 | 0.1091354
67.7194 | 7.8287 | 7.741999 | 5.964952 | 0.08670147 | 1.669234 | 0.1078133
67.7294 | 7.8195 | 7.753177 | 5.963909 | 0.06632324 | 1.682805 | 0.1064625
67.7394 | 7.8047 | 7.764541 | 5.962868 | 0.04015866 | 1.696589 | 0.1050851
67.7494 | 7.7958 | 7.7761 | 5.961826 | 0.01969974 | 1.710591 | 0.1036834
67.7594 | 7.7885 | 7.787859 | 5.960786 | 0.0006410038 | 1.724814 | 0.1022596
67.7694 | 7.7723 | 7.799821 | 5.959745 | -0.02752106 | 1.73926 | 0.1008162
67.7794 | 7.7644 | 7.811993 | 5.958706 | -0.04759323 | 1.753932 | 0.09935568
67.7894 | 7.7503 | 7.824381 | 5.957666 | -0.07408141 | 1.768835 | 0.09788047
67.7994 | 7.7483 | 7.836991 | 5.956628 | -0.08869079 | 1.78397 | 0.09639316
67.8094 | 7.7275 | 7.849827 | 5.95559 | -0.1223275 | 1.799342 | 0.09489635
67.8194 | 7.7166 | 7.862897 | 5.954552 | -0.1462967 | 1.814952 | 0.09339261
67.8294 | 7.7035 | 7.876204 | 5.953515 | -0.1727038 | 1.830805 | 0.09188455
67.8394 | 7.7007 | 7.889754 | 5.952478 | -0.1890542 | 1.846901 | 0.0903747
67.8494 | 7.6838 | 7.903553 | 5.951442 | -0.2197528 | 1.863245 | 0.08886562
67.8594 | 7.6748 | 7.917604 | 5.950406 | -0.2428043 | 1.879838 | 0.08735976
67.8694 | 7.6652 | 7.931914 | 5.949371 | -0.2667139 | 1.896683 | 0.08585954
67.8794 | 7.6519 | 7.946486 | 5.948337 | -0.2945856 | 1.913782 | 0.08436726
67.8894 | 7.6444 | 7.961324 | 5.947303 | -0.3169237 | 1.931136 | 0.08288516
67.8994 | 7.6357 | 7.976432 | 5.946269 | -0.3407321 | 1.948748 | 0.08141532
67.9094 | 7.6263 | 7.991815 | 5.945236 | -0.3655149 | 1.966619 | 0.07995975
67.9194 | 7.6194 | 8.007475 | 5.944203 | -0.3880749 | 1.984751 | 0.07852028
67.9294 | 7.6107 | 8.023416 | 5.943171 | -0.4127159 | 2.003146 | 0.07709865
67.9394 | 7.5998 | 8.039641 | 5.94214 | -0.4398407 | 2.021804 | 0.07569644
67.9494 | 7.5946 | 8.056152 | 5.941109 | -0.4615521 | 2.040728 | 0.07431506
67.9594 | 7.589 | 8.072953 | 5.940078 | -0.4839527 | 2.059919 | 0.07295582
67.9694 | 7.5811 | 8.090045 | 5.939048 | -0.5089451 | 2.079377 | 0.07161984
67.9794 | 7.5733 | 8.107432 | 5.938019 | -0.5341323 | 2.099105 | 0.07030814
67.9894 | 7.5699 | 8.125116 | 5.93699 | -0.5552161 | 2.119105 | 0.06902157
67.9994 | 7.5671 | 8.143099 | 5.935961 | -0.5759995 | 2.139377 | 0.06776086
68.0094 | 7.5604 | 8.161385 | 5.934933 | -0.600985 | 2.159925 | 0.06652663
68.0194 | 7.5534 | 8.179976 | 5.933906 | -0.6265757 | 2.18075 | 0.06531934
68.0294 | 7.5573 | 8.198875 | 5.932879 | -0.6415746 | 2.201856 | 0.06413937
68.0394 | 7.5518 | 8.218085 | 5.931853 | -0.6662848 | 2.223245 | 0.06298698
68.0494 | 7.5539 | 8.237611 | 5.930827 | -0.6837109 | 2.244922 | 0.06186234
68.0594 | 7.5525 | 8.257457 | 5.929801 | -0.7049566 | 2.26689 | 0.06076553
68.0694 | 7.5544 | 8.277627 | 5.928777 | -0.7232269 | 2.289154 | 0.05969652
68.0794 | 7.5505 | 8.298127 | 5.927752 | -0.7476272 | 2.31172 | 0.05865526
68.0894 | 7.5521 | 8.318963 | 5.926728 | -0.7668632 | 2.334593 | 0.0576416
68.0994 | 7.56 | 8.340142 | 5.925705 | -0.7801419 | 2.357782 | 0.05665533
68.1094 | 7.5582 | 8.36167 | 5.924682 | -0.8034705 | 2.381292 | 0.05569619
68.1194 | 7.5563 | 8.383557 | 5.92366 | -0.8272565 | 2.405133 | 0.05476389
68.1294 | 7.5621 | 8.405809 | 5.922638 | -0.8437092 | 2.429313 | 0.05385809
68.1394 | 7.574 | 8.428438 | 5.921617 | -0.8544377 | 2.453842 | 0.0529784
68.1494 | 7.5698 | 8.451452 | 5.920596 | -0.8816519 | 2.478731 | 0.05212445
68.1594 | 7.576 | 8.474863 | 5.919576 | -0.8988627 | 2.503991 | 0.05129579
68.1694 | 7.5832 | 8.498682 | 5.918556 | -0.9154816 | 2.529634 | 0.05049199
68.1794 | 7.592 | 8.522921 | 5.917537 | -0.9309206 | 2.555671 | 0.0497126
68.1894 | 7.5998 | 8.547592 | 5.916518 | -0.9477922 | 2.582117 | 0.04895713
68.1994 | 7.6044 | 8.57271 | 5.9155 | -0.9683101 | 2.608985 | 0.04822513
68.2093 | 7.6102 | 8.598034 | 5.914492 | -0.9878341 | 2.636019 | 0.04752294
68.2193 | 7.6206 | 8.624082 | 5.913475 | -1.003482 | 2.663771 | 0.0468362
68.2293 | 7.6293 | 8.65062 | 5.912459 | -1.02132 | 2.69199 | 0.04617148
68.2393 | 7.6282 | 8.677664 | 5.911442 | -1.049464 | 2.720693 | 0.0455283
68.2493 | 7.6471 | 8.705229 | 5.910427 | -1.058129 | 2.749897 | 0.0449062
68.2593 | 7.6551 | 8.733334 | 5.909412 | -1.078234 | 2.779618 | 0.0443047
68.2693 | 7.6687 | 8.761994 | 5.908397 | -1.093294 | 2.809874 | 0.04372334
68.2793 | 7.6698 | 8.79123 | 5.907383 | -1.12143 | 2.840685 | 0.04316168
68.2893 | 7.6848 | 8.821058 | 5.906369 | -1.136258 | 2.87207 | 0.04261927
68.2993 | 7.7003 | 8.851499 | 5.905356 | -1.151199 | 2.904047 | 0.04209568
68.3093 | 7.715 | 8.882572 | 5.904344 | -1.167572 | 2.936638 | 0.04159049
68.3193 | 7.7179 | 8.914297 | 5.903331 | -1.196397 | 2.969863 | 0.0411033
68.3293 | 7.7389 | 8.946697 | 5.90232 | -1.207797 | 3.003743 | 0.0406337
68.3393 | 7.7539 | 8.979791 | 5.901309 | -1.225891 | 3.038301 | 0.04018132
68.3493 | 7.7629 | 9.013604 | 5.900298 | -1.250704 | 3.07356 | 0.03974579
68.3593 | 7.7792 | 9.048156 | 5.899288 | -1.268956 | 3.109541 | 0.03932675
68.3693 | 7.793 | 9.083472 | 5.898279 | -1.290472 | 3.14627 | 0.03892385
68.3793 | 7.8116 | 9.119577 | 5.89727 | -1.307977 | 3.18377 | 0.03853679
68.3893 | 7.8281 | 9.156494 | 5.896261 | -1.328394 | 3.222067 | 0.03816522
68.3993 | 7.8437 | 9.194248 | 5.895253 | -1.350548 | 3.261186 | 0.03780887
68.4093 | 7.8636 | 9.232867 | 5.894246 | -1.369267 | 3.301153 | 0.03746744
68.4193 | 7.8809 | 9.272376 | 5.893239 | -1.391476 | 3.341996 | 0.03714066
68.4293 | 7.8967 | 9.312802 | 5.892233 | -1.416102 | 3.383741 | 0.03682827
68.4393 | 7.9188 | 9.354174 | 5.891227 | -1.435374 | 3.426417 | 0.03653003
68.4493 | 7.938 | 9.396521 | 5.890221 | -1.458521 | 3.470054 | 0.0362457
68.4593 | 7.9615 | 9.439871 | 5.889216 | -1.478371 | 3.514679 | 0.03597508
68.4693 | 7.9753 | 9.484254 | 5.888212 | -1.508954 | 3.560324 | 0.03571795
68.4793 | 8.002 | 9.529703 | 5.887208 | -1.527703 | 3.607021 | 0.03547414
68.4893 | 8.0201 | 9.576249 | 5.886205 | -1.556149 | 3.6548 | 0.03524345
68.4993 | 8.0401 | 9.623923 | 5.885202 | -1.583823 | 3.703695 | 0.03502574
68.5093 | 8.0607 | 9.67276 | 5.8842 | -1.61206 | 3.75374 | 0.03482084
68.5193 | 8.0935 | 9.722795 | 5.883198 | -1.629295 | 3.804969 | 0.03462862
68.5293 | 8.112 | 9.774063 | 5.882197 | -1.662063 | 3.857417 | 0.03444896
68.5393 | 8.1369 | 9.826601 | 5.881196 | -1.689701 | 3.911123 | 0.03428175
68.5493 | 8.1628 | 9.880446 | 5.880196 | -1.717646 | 3.966123 | 0.03412688
68.5593 | 8.1811 | 9.935637 | 5.879196 | -1.754537 | 4.022457 | 0.03398426
68.5693 | 8.2102 | 9.992215 | 5.878197 | -1.782015 | 4.080164 | 0.03385383
68.5793 | 8.2386 | 10.05022 | 5.877198 | -1.811621 | 4.139288 | 0.03373552
68.5893 | 8.2661 | 10.1097 | 5.8762 | -1.843598 | 4.199869 | 0.03362927
68.5993 | 8.2931 | 10.17069 | 5.875202 | -1.87759 | 4.261953 | 0.03353505
68.6093 | 8.3263 | 10.23324 | 5.874205 | -1.906943 | 4.325585 | 0.03345282
68.6193 | 8.351 | 10.2974 | 5.873208 | -1.946404 | 4.390813 | 0.03338257
68.6293 | 8.3836 | 10.36322 | 5.872212 | -1.979622 | 4.457685 | 0.03332429
68.6393 | 8.4149 | 10.43075 | 5.871217 | -2.015847 | 4.526253 | 0.03327796
68.6493 | 8.4509 | 10.50003 | 5.870222 | -2.049133 | 4.596568 | 0.03324364
68.6593 | 8.4827 | 10.57113 | 5.869227 | -2.088433 | 4.668684 | 0.03322131
68.6693 | 8.5186 | 10.6441 | 5.868233 | -2.125502 | 4.742658 | 0.03321103
68.6793 | 8.5564 | 10.719 | 5.867239 | -2.1626 | 4.818548 | 0.03321283
68.6893 | 8.5892 | 10.79589 | 5.866246 | -2.206686 | 4.896413 | 0.03322675
68.6993 | 8.6278 | 10.87482 | 5.865254 | -2.247022 | 4.976315 | 0.03325285
68.7093 | 8.6743 | 10.95587 | 5.864262 | -2.281572 | 5.05832 | 0.0332912
68.7193 | 8.7197 | 11.0391 | 5.86327 | -2.319404 | 5.142492 | 0.03334188
68.7293 | 8.7621 | 11.12459 | 5.862279 | -2.362485 | 5.228901 | 0.03340495
68.7393 | 8.8005 | 11.21239 | 5.861289 | -2.411887 | 5.317618 | 0.0334805
68.7493 | 8.8574 | 11.30258 | 5.860299 | -2.445185 | 5.408717 | 0.03356862
68.7593 | 8.9062 | 11.39525 | 5.859309 | -2.489053 | 5.502274 | 0.03366939
68.7693 | 8.9576 | 11.49047 | 5.858321 | -2.532872 | 5.598368 | 0.03378293
68.7793 | 9.0068 | 11.58832 | 5.857332 | -2.581522 | 5.69708 | 0.03390932
68.7892 | 9.0735 | 11.68785 | 5.856354 | -2.61435 | 5.797448 | 0.03404725
68.7992 | 9.1301 | 11.79119 | 5.855367 | -2.661089 | 5.901622 | 0.0341995
68.8092 | 9.1903 | 11.89742 | 5.85438 | -2.707121 | 6.008676 | 0.03436489
68.8192 | 9.2508 | 12.00664 | 5.853394 | -2.755838 | 6.118701 | 0.0345435
68.8292 | 9.3131 | 12.11894 | 5.852408 | -2.805836 | 6.231793 | 0.03473542
68.8392 | 9.3979 | 12.23441 | 5.851423 | -2.836515 | 6.348052 | 0.03494073
68.8492 | 9.466 | 12.35318 | 5.850438 | -2.887176 | 6.467579 | 0.03515949
68.8592 | 9.5365 | 12.47532 | 5.849454 | -2.938825 | 6.59048 | 0.03539175
68.8692 | 9.6249 | 12.60097 | 5.84847 | -2.97607 | 6.716863 | 0.03563754
68.8792 | 9.7063 | 12.73022 | 5.847487 | -3.023925 | 6.846841 | 0.0358969
68.8892 | 9.7995 | 12.8632 | 5.846504 | -3.063704 | 6.98053 | 0.03616981
68.8992 | 9.8803 | 13.00003 | 5.845522 | -3.119726 | 7.118048 | 0.03645625
68.9092 | 9.9908 | 13.14081 | 5.84454 | -3.150012 | 7.259515 | 0.03675616
68.9192 | 10.0942 | 13.28569 | 5.843559 | -3.191488 | 7.40506 | 0.03706947
68.9292 | 10.1959 | 13.43478 | 5.842578 | -3.238885 | 7.55481 | 0.03739605
68.9392 | 10.3078 | 13.58823 | 5.841598 | -3.280431 | 7.708897 | 0.03773576
68.9492 | 10.4243 | 13.74617 | 5.840619 | -3.321865 | 7.867458 | 0.03808837
68.9592 | 10.5428 | 13.90872 | 5.83964 | -3.365925 | 8.030631 | 0.03845367
68.9692 | 10.6788 | 14.07605 | 5.838661 | -3.397251 | 8.198559 | 0.03883134
68.9792 | 10.8095 | 14.24829 | 5.837683 | -3.438789 | 8.371385 | 0.03922104
68.9892 | 10.9625 | 14.42559 | 5.836706 | -3.463088 | 8.54926 | 0.03962237
68.9992 | 11.1111 | 14.6081 | 5.835729 | -3.496996 | 8.732332 | 0.04003485
69.0092 | 11.2731 | 14.79597 | 5.834752 | -3.522868 | 8.920758 | 0.04045797
69.0192 | 11.4333 | 14.98936 | 5.833776 | -3.556058 | 9.114691 | 0.04089112
69.0292 | 11.6288 | 15.18842 | 5.832801 | -3.559623 | 9.314289 | 0.04133364
69.0392 | 11.81 | 15.39332 | 5.831826 | -3.583325 | 9.519714 | 0.0417848
69.0492 | 11.9986 | 15.60422 | 5.830852 | -3.605619 | 9.731124 | 0.0422438
69.0592 | 12.2142 | 15.82127 | 5.829878 | -3.60707 | 9.948682 | 0.04270976
69.0692 | 12.4282 | 16.04464 | 5.828904 | -3.616436 | 10.17255 | 0.04318175
69.0792 | 12.662 | 16.27448 | 5.827932 | -3.612481 | 10.40289 | 0.04365877
69.0892 | 12.8854 | 16.51096 | 5.826959 | -3.625563 | 10.63986 | 0.04413975
69.0992 | 13.1247 | 16.75424 | 5.825988 | -3.629539 | 10.88363 | 0.04462358
69.1092 | 13.4106 | 17.00446 | 5.825016 | -3.593864 | 11.13434 | 0.04510907
69.1192 | 13.6837 | 17.26179 | 5.824046 | -3.578091 | 11.39215 | 0.04559503
69.1292 | 13.9643 | 17.52636 | 5.823075 | -3.562064 | 11.65721 | 0.04608021
69.1392 | 14.2665 | 17.79832 | 5.822106 | -3.531825 | 11.92966 | 0.04656335
69.1492 | 14.6038 | 18.07781 | 5.821137 | -3.474007 | 12.20963 | 0.04704316
69.1592 | 14.9337 | 18.36493 | 5.820168 | -3.431232 | 12.49725 | 0.04751837
69.1692 | 15.2715 | 18.65982 | 5.8192 | -3.388316 | 12.79263 | 0.0479877
69.1792 | 15.6348 | 18.96256 | 5.818232 | -3.327757 | 13.09587 | 0.04844992
69.1892 | 16.0229 | 19.27324 | 5.817265 | -3.250342 | 13.40707 | 0.04890381
69.1992 | 16.4166 | 19.59194 | 5.816299 | -3.175341 | 13.72629 | 0.04934821
69.2092 | 16.8047 | 19.9187 | 5.815333 | -3.114003 | 14.05359 | 0.049782
69.2192 | 17.2202 | 20.25356 | 5.814367 | -3.033357 | 14.38899 | 0.05020413
69.2292 | 17.6519 | 20.59651 | 5.813402 | -2.944609 | 14.73249 | 0.05061364
69.2392 | 18.1147 | 20.94753 | 5.812438 | -2.832835 | 15.08409 | 0.05100962
69.2492 | 18.5871 | 21.30658 | 5.811474 | -2.719479 | 15.44371 | 0.05139126
69.2592 | 19.0401 | 21.67356 | 5.81051 | -2.633459 | 15.81129 | 0.05175781
69.2692 | 19.5553 | 22.04835 | 5.809548 | -2.493045 | 16.18669 | 0.05210864
69.2792 | 20.086 | 22.43078 | 5.808585 | -2.34478 | 16.56975 | 0.05244316
69.2892 | 20.5842 | 22.82065 | 5.807623 | -2.23645 | 16.96027 | 0.05276088
69.2992 | 21.1521 | 23.2177 | 5.806662 | -2.065603 | 17.35798 | 0.05306137
69.3092 | 21.6889 | 23.62163 | 5.805701 | -1.932732 | 17.76259 | 0.05334426
69.3192 | 22.2761 | 24.03207 | 5.804741 | -1.755974 | 18.17372 | 0.05360926
69.3292 | 22.7927 | 24.44861 | 5.803781 | -1.655912 | 18.59097 | 0.0538561
69.3392 | 23.4125 | 24.87077 | 5.802822 | -1.458267 | 19.01386 | 0.05408456
69.3492 | 23.997 | 25.298 | 5.801864 | -1.300996 | 19.44184 | 0.05429445
69.3592 | 24.5613 | 25.72968 | 5.800905 | -1.168384 | 19.87429 | 0.05448562
69.3692 | 25.167 | 26.16516 | 5.799948 | -0.9981572 | 20.31055 | 0.05465791
69.3791 | 25.8201 | 26.59934 | 5.799 | -0.7792356 | 20.74553 | 0.05480988
69.3891 | 26.4088 | 27.04004 | 5.798044 | -0.6312434 | 21.18706 | 0.05494424
69.3991 | 27.0196 | 27.48209 | 5.797088 | -0.4624873 | 21.62994 | 0.05505936
69.4091 | 27.6764 | 27.92451 | 5.796132 | -0.2481077 | 22.07322 | 0.05515513
69.4191 | 28.2712 | 28.36628 | 5.795177 | -0.09507781 | 22.51587 | 0.05523145
69.4291 | 28.9144 | 28.8063 | 5.794223 | 0.1080968 | 22.95679 | 0.05528825
69.4391 | 29.5258 | 29.24343 | 5.793269 | 0.2823706 | 23.39484 | 0.05532543
69.4491 | 30.0959 | 29.67644 | 5.792316 | 0.4194563 | 23.82879 | 0.05534293
69.4591 | 30.6969 | 30.10407 | 5.791363 | 0.5928259 | 24.25737 | 0.05534071
69.4691 | 31.3429 | 30.52502 | 5.79041 | 0.8178819 | 24.67929 | 0.05531876
69.4791 | 31.8828 | 30.93792 | 5.789459 | 0.9448787 | 25.09319 | 0.05527709
69.4891 | 32.4186 | 31.34141 | 5.788507 | 1.077187 | 25.49769 | 0.05521576
69.4991 | 32.9535 | 31.73409 | 5.787557 | 1.219408 | 25.8914 | 0.05513486
69.5091 | 33.5761 | 32.11456 | 5.786606 | 1.46154 | 26.27292 | 0.05503454
69.5191 | 34.0206 | 32.48142 | 5.785657 | 1.539182 | 26.64085 | 0.05491499
69.5291 | 34.5534 | 32.83328 | 5.784708 | 1.720123 | 26.99379 | 0.05477646
69.5391 | 35.0368 | 33.16878 | 5.783759 | 1.868017 | 27.3304 | 0.05461926
69.5491 | 35.5264 | 33.48662 | 5.782811 | 2.039781 | 27.64936 | 0.05444375
69.5591 | 35.9326 | 33.78551 | 5.781863 | 2.147086 | 27.9494 | 0.05425036
69.5691 | 36.326 | 34.06427 | 5.780916 | 2.261728 | 28.22932 | 0.05403957
69.5791 | 36.6829 | 34.32176 | 5.77997 | 2.361142 | 28.48798 | 0.0538119
69.5891 | 37.072 | 34.55694 | 5.779024 | 2.515061 | 28.72435 | 0.05356795
69.5991 | 37.4039 | 34.76886 | 5.778079 | 2.635039 | 28.93747 | 0.05330833
69.6091 | 37.6115 | 34.95669 | 5.777134 | 2.654813 | 29.12652 | 0.05303371
69.6191 | 37.8655 | 35.11969 | 5.776189 | 2.745813 | 29.29075 | 0.05274482
69.6291 | 38.0797 | 35.25724 | 5.775246 | 2.822457 | 29.42956 | 0.05244237
69.6391 | 38.331 | 35.36887 | 5.774302 | 2.962132 | 29.54244 | 0.05212712
69.6491 | 38.4556 | 35.4542 | 5.77336 | 3.001399 | 29.62904 | 0.05179986
69.6591 | 38.5203 | 35.513 | 5.772417 | 3.007301 | 29.68912 | 0.05146135
69.6691 | 38.6706 | 35.54515 | 5.771476 | 3.125451 | 29.72256 | 0.0511124
69.6791 | 38.7426 | 35.55066 | 5.770535 | 3.191936 | 29.72938 | 0.05075379
69.6891 | 38.6747 | 35.52968 | 5.769594 | 3.145021 | 29.7097 | 0.05038631
69.6991 | 38.6272 | 35.48244 | 5.768654 | 3.144763 | 29.66377 | 0.05001074
69.7091 | 38.6333 | 35.4093 | 5.767714 | 3.224001 | 29.59196 | 0.04962786
69.7191 | 38.487 | 35.31073 | 5.766775 | 3.176271 | 29.49471 | 0.0492384
69.7291 | 38.3496 | 35.18728 | 5.765837 | 3.162316 | 29.3726 | 0.04884314
69.7391 | 38.1823 | 35.03917 | 5.764899 | 3.143126 | 29.22583 | 0.04844278
69.7491 | 37.9906 | 34.868 | 5.763962 | 3.122595 | 29.05601 | 0.04803805
69.7591 | 37.6786 | 34.67414 | 5.763025 | 3.004457 | 28.86349 | 0.04762964
69.7691 | 37.4729 | 34.45845 | 5.762088 | 3.014446 | 28.64915 | 0.04721823
69.7791 | 37.1566 | 34.22186 | 5.761153 | 2.93474 | 28.4139 | 0.04680449
69.7891 | 36.855 | 33.96534 | 5.760217 | 2.88966 | 28.15873 | 0.04638907
69.7991 | 36.4742 | 33.68991 | 5.759283 | 2.784291 | 27.88465 | 0.0459726
69.8091 | 36.1341 | 33.39662 | 5.758349 | 2.737481 | 27.59272 | 0.04555569
69.8191 | 35.6731 | 33.08656 | 5.757415 | 2.586545 | 27.284 | 0.04513894
69.8291 | 35.2561 | 32.76061 | 5.756482 | 2.495493 | 26.9594 | 0.04472294
69.8391 | 34.8276 | 32.42034 | 5.755549 | 2.407261 | 26.62048 | 0.04430825
69.8491 | 34.3233 | 32.06667 | 5.754617 | 2.256627 | 26.26816 | 0.04389542
69.8591 | 33.8318 | 31.70076 | 5.753686 | 2.131043 | 25.90359 | 0.04348497
69.8691 | 33.3435 | 31.32374 | 5.752755 | 2.019759 | 25.52791 | 0.0430774
69.8791 | 32.8076 | 30.93678 | 5.751825 | 1.870822 | 25.14228 | 0.04267321
69.8891 | 32.2652 | 30.54101 | 5.750895 | 1.724191 | 24.74784 | 0.04227287
69.8991 | 31.726 | 30.13756 | 5.749965 | 1.588438 | 24.34572 | 0.04187682
69.9091 | 31.1659 | 29.72756 | 5.749037 | 1.438343 | 23.93703 | 0.04148548
69.9191 | 30.6268 | 29.31208 | 5.748108 | 1.314716 | 23.52288 | 0.04109927
69.9291 | 30.0306 | 28.89222 | 5.747181 | 1.138384 | 23.10432 | 0.04071856
69.9391 | 29.4555 | 28.46899 | 5.746254 | 0.986515 | 22.68239 | 0.04034372
69.9491 | 28.8515 | 28.04339 | 5.745327 | 0.8081056 | 22.25809 | 0.0399751
69.959 | 28.2766 | 27.62075 | 5.74441 | 0.6558487 | 21.83672 | 0.0396167
69.969 | 27.7359 | 27.19329 | 5.743485 | 0.5426085 | 21.41055 | 0.03926141
69.979 | 27.1036 | 26.76623 | 5.74256 | 0.3373738 | 20.98475 | 0.03891326
69.989 | 26.5351 | 26.34038 | 5.741635 | 0.1947169 | 20.56018 | 0.03857251
69.999 | 25.9344 | 25.91655 | 5.740712 | 0.01785499 | 20.13759 | 0.03823944
70.009 | 25.3911 | 25.49543 | 5.739788 | -0.1043319 | 19.71773 | 0.03791428
70.019 | 24.7915 | 25.07772 | 5.738865 | -0.2862221 | 19.30126 | 0.03759724
70.029 | 24.2123 | 24.66338 | 5.737943 | -0.4510793 | 18.88815 | 0.03728853
70.039 | 23.6636 | 24.25427 | 5.737021 | -0.5906749 | 18.48027 | 0.03698834
70.049 | 23.1082 | 23.85027 | 5.7361 | -0.7420726 | 18.07748 | 0.03669684
70.059 | 22.565 | 23.45183 | 5.73518 | -0.88683 | 17.68024 | 0.03641419
70.069 | 22.0051 | 23.05936 | 5.73426 | -1.054256 | 17.28896 | 0.03614051
70.079 | 21.5169 | 22.67321 | 5.73334 | -1.156311 | 16.90399 | 0.03587594
70.089 | 20.967 | 22.29371 | 5.732421 | -1.326705 | 16.52566 | 0.03562056
70.099 | 20.4911 | 21.92111 | 5.731503 | -1.430007 | 16.15423 | 0.03537446
70.109 | 19.991 | 21.55564 | 5.730585 | -1.564637 | 15.78991 | 0.03513769
70.119 | 19.517 | 21.19715 | 5.729668 | -1.680155 | 15.43258 | 0.0349103
70.129 | 19.0425 | 20.84646 | 5.728751 | -1.80396 | 15.08302 | 0.03469231
70.139 | 18.5741 | 20.50333 | 5.727835 | -1.929232 | 14.74101 | 0.03448371
70.149 | 18.1439 | 20.16785 | 5.726919 | -2.023952 | 14.40665 | 0.03428447
70.159 | 17.7075 | 19.84006 | 5.726004 | -2.132564 | 14.07997 | 0.03409454
70.169 | 17.3019 | 19.51999 | 5.725089 | -2.218091 | 13.76099 | 0.03391385
70.179 | 16.8742 | 19.20763 | 5.724175 | -2.333429 | 13.44971 | 0.03374229
70.189 | 16.5068 | 18.90295 | 5.723262 | -2.39615 | 13.14611 | 0.03357974
70.199 | 16.1107 | 18.60591 | 5.722349 | -2.495206 | 12.85013 | 0.03342602
70.209 | 15.7676 | 18.31644 | 5.721437 | -2.548838 | 12.56172 | 0.03328094
70.219 | 15.4053 | 18.03446 | 5.720525 | -2.629162 | 12.28079 | 0.0331443
70.229 | 15.0644 | 17.75989 | 5.719613 | -2.695485 | 12.00726 | 0.03301582
70.239 | 14.7653 | 17.4926 | 5.718703 | -2.727302 | 11.741 | 0.03289521
70.249 | 14.4437 | 17.2325 | 5.717793 | -2.788795 | 11.48192 | 0.03278216
70.259 | 14.1567 | 16.97944 | 5.716883 | -2.822744 | 11.22988 | 0.03267629
70.269 | 13.8533 | 16.73331 | 5.715974 | -2.880013 | 10.98476 | 0.03257722
70.279 | 13.5862 | 16.49397 | 5.715065 | -2.907765 | 10.74642 | 0.0324845
70.289 | 13.3197 | 16.26126 | 5.714158 | -2.94156 | 10.5147 | 0.03239766
70.299 | 13.0705 | 16.03505 | 5.71325 | -2.964547 | 10.28948 | 0.03231621
70.309 | 12.8235 | 15.81518 | 5.712343 | -2.991681 | 10.0706 | 0.0322396
70.319 | 12.5799 | 15.60151 | 5.711437 | -3.021607 | 9.857902 | 0.03216727
70.329 | 12.3745 | 15.39387 | 5.710531 | -3.019375 | 9.651245 | 0.03209863
70.339 | 12.1584 | 15.19213 | 5.709626 | -3.03373 | 9.450471 | 0.03203305
70.349 | 11.9586 | 14.99612 | 5.708722 | -3.03752 | 9.255429 | 0.0319699
70.359 | 11.7624 | 14.80569 | 5.707818 | -3.043293 | 9.065967 | 0.03190852
70.369 | 11.5775 | 14.6207 | 5.706914 | -3.043196 | 8.881933 | 0.03184825
70.379 | 11.4107 | 14.44098 | 5.706011 | -3.030279 | 8.70318 | 0.03178842
70.389 | 11.2436 | 14.2664 | 5.705109 | -3.022796 | 8.529559 | 0.03172835
70.399 | 11.0706 | 14.0968 | 5.704207 | -3.026199 | 8.360925 | 0.0316674
70.409 | 10.926 | 13.93204 | 5.703306 | -3.006044 | 8.197134 | 0.03160489
70.419 | 10.7719 | 13.77199 | 5.702405 | -3.00009 | 8.038045 | 0.0315402
70.429 | 10.6392 | 13.6165 | 5.701505 | -2.977299 | 7.883522 | 0.03147272
70.439 | 10.5012 | 13.46543 | 5.700605 | -2.964235 | 7.733428 | 0.03140186
70.449 | 10.3735 | 13.31866 | 5.699706 | -2.945164 | 7.587631 | 0.03132706
70.459 | 10.2521 | 13.17606 | 5.698808 | -2.923958 | 7.446003 | 0.03124781
70.469 | 10.1534 | 13.03749 | 5.69791 | -2.88409 | 7.308417 | 0.03116363
70.479 | 10.0312 | 12.90284 | 5.697013 | -2.871637 | 7.174751 | 0.03107408
70.489 | 9.9391 | 12.77198 | 5.696116 | -2.832879 | 7.044884 | 0.03097876
70.499 | 9.8387 | 12.6448 | 5.69522 | -2.806098 | 6.918701 | 0.03087732
70.509 | 9.7457 | 12.52118 | 5.694324 | -2.775481 | 6.796087 | 0.03076945
70.519 | 9.6655 | 12.40102 | 5.693429 | -2.735518 | 6.676935 | 0.0306549
70.529 | 9.5639 | 12.2842 | 5.692534 | -2.720302 | 6.561134 | 0.03053344
70.539 | 9.4914 | 12.17063 | 5.69164 | -2.679228 | 6.448583 | 0.0304049
70.5489 | 9.4161 | 12.06128 | 5.690756 | -2.645178 | 6.340252 | 0.03027054
70.5589 | 9.3398 | 11.95386 | 5.689863 | -2.614061 | 6.23387 | 0.03012755
70.5689 | 9.2689 | 11.84939 | 5.688971 | -2.580494 | 6.130446 | 0.02997722
70.5789 | 9.207 | 11.74779 | 5.688079 | -2.540785 | 6.029886 | 0.02981952
70.5889 | 9.1369 | 11.64895 | 5.687188 | -2.512046 | 5.932104 | 0.02965448
70.5989 | 9.0852 | 11.55279 | 5.686297 | -2.467591 | 5.837012 | 0.02948217
70.6089 | 9.0309 | 11.45924 | 5.685407 | -2.428337 | 5.744527 | 0.02930268
70.6189 | 8.97 | 11.3682 | 5.684518 | -2.398202 | 5.654568 | 0.02911615
70.6289 | 8.9162 | 11.27961 | 5.683629 | -2.36341 | 5.567058 | 0.02892274
70.6389 | 8.8772 | 11.19339 | 5.682741 | -2.316186 | 5.481922 | 0.02872264
70.6489 | 8.8135 | 11.10946 | 5.681853 | -2.295956 | 5.399086 | 0.02851608
70.6589 | 8.774 | 11.02775 | 5.680966 | -2.25375 | 5.31848 | 0.02830334
70.6689 | 8.7285 | 10.9482 | 5.680079 | -2.2197 | 5.240036 | 0.02808468
70.6789 | 8.6813 | 10.87074 | 5.679193 | -2.189443 | 5.163689 | 0.02786043
70.6889 | 8.6427 | 10.79531 | 5.678308 | -2.152613 | 5.089374 | 0.02763092
70.6989 | 8.6085 | 10.72185 | 5.677423 | -2.113349 | 5.01703 | 0.02739651
70.7089 | 8.5688 | 10.65029 | 5.676539 | -2.081495 | 4.946598 | 0.02715759
70.7189 | 8.5306 | 10.58059 | 5.675655 | -2.049991 | 4.878021 | 0.02691454
70.7289 | 8.4972 | 10.51268 | 5.674772 | -2.015484 | 4.811244 | 0.02666778
70.7389 | 8.4606 | 10.44652 | 5.673889 | -1.98592 | 4.746213 | 0.02641772
70.7489 | 8.4263 | 10.38205 | 5.673007 | -1.955748 | 4.682876 | 0.02616481
70.7589 | 8.3971 | 10.31922 | 5.672126 | -1.922119 | 4.621184 | 0.02590946
70.7689 | 8.3739 | 10.25799 | 5.671245 | -1.884087 | 4.56109 | 0.02565211
70.7789 | 8.3394 | 10.1983 | 5.670365 | -1.858903 | 4.502545 | 0.02539319
70.7889 | 8.307 | 10.14013 | 5.669485 | -1.833125 | 4.445507 | 0.02513315
70.7989 | 8.2846 | 10.08341 | 5.668606 | -1.798809 | 4.389931 | 0.02487239
70.8089 | 8.2632 | 10.02812 | 5.667727 | -1.764916 | 4.335777 | 0.02461133
70.8189 | 8.2292 | 9.974203 | 5.666849 | -1.745003 | 4.283003 | 0.02435038
70.8289 | 8.2079 | 9.921634 | 5.665972 | -1.713734 | 4.231572 | 0.02408994
70.8389 | 8.1823 | 9.870371 | 5.665095 | -1.688071 | 4.181446 | 0.02383036
70.8489 | 8.169 | 9.820378 | 5.664219 | -1.651378 | 4.132588 | 0.02357203
70.8589 | 8.1382 | 9.771622 | 5.663343 | -1.633422 | 4.084964 | 0.02331528
70.8689 | 8.1174 | 9.724069 | 5.662468 | -1.606669 | 4.03854 | 0.02306044
70.8789 | 8.0998 | 9.677686 | 5.661594 | -1.577886 | 3.993284 | 0.02280782
70.8889 | 8.0794 | 9.632442 | 5.66072 | -1.553042 | 3.949165 | 0.02255772
70.8989 | 8.0649 | 9.588309 | 5.659846 | -1.523409 | 3.906152 | 0.02231041
70.9089 | 8.0363 | 9.545256 | 5.658973 | -1.508956 | 3.864216 | 0.02206614
70.9189 | 8.0241 | 9.503256 | 5.658101 | -1.479156 | 3.823329 | 0.02182516
70.9289 | 8.0037 | 9.462282 | 5.65723 | -1.458582 | 3.783465 | 0.02158768
70.9389 | 7.9861 | 9.422309 | 5.656359 | -1.436209 | 3.744596 | 0.0213539
70.9489 | 7.9718 | 9.38331 | 5.655488 | -1.41151 | 3.706698 | 0.02112401
70.9589 | 7.9519 | 9.345263 | 5.654618 | -1.393363 | 3.669746 | 0.02089818
70.9689 | 7.9371 | 9.308142 | 5.653749 | -1.371042 | 3.633717 | 0.02067655
70.9789 | 7.9225 | 9.271927 | 5.65288 | -1.349427 | 3.598588 | 0.02045925
70.9889 | 7.9073 | 9.236595 | 5.652012 | -1.329295 | 3.564337 | 0.0202464
70.9989 | 7.8968 | 9.202125 | 5.651145 | -1.305325 | 3.530943 | 0.02003811
71.0089 | 7.8831 | 9.168498 | 5.650278 | -1.285398 | 3.498386 | 0.01983445
71.0189 | 7.8626 | 9.135692 | 5.649411 | -1.273092 | 3.466645 | 0.01963549
71.0289 | 7.8569 | 9.10369 | 5.648546 | -1.24679 | 3.435703 | 0.0194413
71.0389 | 7.844 | 9.072473 | 5.64768 | -1.228473 | 3.40554 | 0.01925192
71.0489 | 7.8311 | 9.042023 | 5.646816 | -1.210923 | 3.37614 | 0.01906738
71.0589 | 7.82 | 9.012324 | 5.645952 | -1.192324 | 3.347484 | 0.0188877
71.0689 | 7.8009 | 8.983358 | 5.645088 | -1.182458 | 3.319557 | 0.0187129
71.0789 | 7.7992 | 8.955111 | 5.644226 | -1.155911 | 3.292342 | 0.01854298
71.0889 | 7.7893 | 8.927566 | 5.643363 | -1.138266 | 3.265825 | 0.01837793
71.0989 | 7.7786 | 8.90071 | 5.642502 | -1.12211 | 3.239991 | 0.01821772
71.1089 | 7.7704 | 8.874527 | 5.641641 | -1.104127 | 3.214824 | 0.01806235
71.1189 | 7.7638 | 8.849004 | 5.64078 | -1.085204 | 3.190312 | 0.01791178
71.1288 | 7.7553 | 8.824377 | 5.639929 | -1.069077 | 3.16668 | 0.01776741
71.1388 | 7.7511 | 8.800128 | 5.63907 | -1.049028 | 3.143432 | 0.01762628
71.1488 | 7.7416 | 8.776495 | 5.638211 | -1.034895 | 3.120794 | 0.01748982
71.1588 | 7.7369 | 8.753478 | 5.637353 | -1.016578 | 3.098767 | 0.01735799
71.1688 | 7.7332 | 8.731058 | 5.636495 | -0.9978584 | 3.077332 | 0.01723074
71.1788 | 7.7255 | 8.709226 | 5.635638 | -0.983726 | 3.05648 | 0.01710801
71.1888 | 7.721 | 8.68797 | 5.634782 | -0.9669702 | 3.036198 | 0.01698973
71.1988 | 7.7121 | 8.66728 | 5.633926 | -0.9551799 | 3.016478 | 0.01687586
71.2088 | 7.7121 | 8.647151 | 5.633071 | -0.9350508 | 2.997313 | 0.01676633
71.2188 | 7.705 | 8.627563 | 5.632217 | -0.9225627 | 2.978685 | 0.01666108
71.2288 | 7.7073 | 8.608512 | 5.631363 | -0.9012118 | 2.960589 | 0.01656005
71.2388 | 7.7034 | 8.589989 | 5.630509 | -0.8865891 | 2.943017 | 0.01646316
71.2488 | 7.7023 | 8.571986 | 5.629657 | -0.8696861 | 2.925959 | 0.01637037
71.2588 | 7.7007 | 8.554494 | 5.628805 | -0.8537943 | 2.909408 | 0.01628161
71.2688 | 7.698 | 8.537506 | 5.627953 | -0.839506 | 2.893356 | 0.01619681
71.2788 | 7.6982 | 8.521009 | 5.627102 | -0.8228088 | 2.877791 | 0.01611592
71.2888 | 7.6991 | 8.505004 | 5.626252 | -0.8059044 | 2.862714 | 0.01603888
71.2988 | 7.7014 | 8.489481 | 5.625402 | -0.7880814 | 2.848114 | 0.01596562
71.3088 | 7.6981 | 8.474433 | 5.624553 | -0.776333 | 2.833984 | 0.0158961
71.3188 | 7.6966 | 8.459852 | 5.623704 | -0.7632522 | 2.820318 | 0.01583024
71.3288 | 7.6952 | 8.445733 | 5.622856 | -0.7505332 | 2.807109 | 0.01576801
71.3388 | 7.702 | 8.432074 | 5.622009 | -0.7300736 | 2.794355 | 0.01570935
71.3488 | 7.7007 | 8.41886 | 5.621162 | -0.7181596 | 2.782043 | 0.01565421
71.3588 | 7.7001 | 8.40609 | 5.620316 | -0.7059899 | 2.770171 | 0.01560254
71.3688 | 7.7013 | 8.393759 | 5.619471 | -0.692459 | 2.758734 | 0.01555429
71.3788 | 7.7054 | 8.381862 | 5.618626 | -0.6764618 | 2.747727 | 0.01550943
71.3888 | 7.7067 | 8.370393 | 5.617781 | -0.6636934 | 2.737144 | 0.0154679
71.3988 | 7.7095 | 8.359346 | 5.616938 | -0.6498456 | 2.726978 | 0.01542968
71.4088 | 7.7121 | 8.348721 | 5.616095 | -0.6366211 | 2.717232 | 0.01539472
71.4188 | 7.7092 | 8.338512 | 5.615252 | -0.6293123 | 2.707897 | 0.01536298
71.4288 | 7.7147 | 8.328715 | 5.61441 | -0.614015 | 2.69897 | 0.01533444
71.4388 | 7.7163 | 8.319325 | 5.613569 | -0.6030253 | 2.690447 | 0.01530906
71.4488 | 7.7126 | 8.31034 | 5.612728 | -0.5977398 | 2.682325 | 0.01528682
71.4588 | 7.7111 | 8.301758 | 5.611888 | -0.5906585 | 2.674603 | 0.01526768
71.4688 | 7.7144 | 8.293571 | 5.611049 | -0.5791713 | 2.667271 | 0.01525164
71.4788 | 7.7188 | 8.285779 | 5.61021 | -0.566979 | 2.660331 | 0.01523865
71.4888 | 7.7202 | 8.278379 | 5.609372 | -0.5581787 | 2.653778 | 0.01522872
71.4988 | 7.7154 | 8.271368 | 5.608534 | -0.5559679 | 2.647612 | 0.01522182
71.5088 | 7.715 | 8.264745 | 5.607697 | -0.5497447 | 2.64183 | 0.01521793
71.5188 | 7.7198 | 8.258507 | 5.606861 | -0.5387069 | 2.636429 | 0.01521705
71.5288 | 7.72 | 8.25265 | 5.606025 | -0.5326498 | 2.631406 | 0.01521916
71.5388 | 7.717 | 8.247178 | 5.60519 | -0.5301782 | 2.626764 | 0.01522426
71.5488 | 7.7152 | 8.242088 | 5.604355 | -0.5268878 | 2.6225 | 0.01523235
71.5588 | 7.7157 | 8.237378 | 5.603521 | -0.5216776 | 2.618613 | 0.01524342
71.5688 | 7.7154 | 8.233047 | 5.602688 | -0.5176472 | 2.615102 | 0.01525747
71.5788 | 7.7101 | 8.229096 | 5.601855 | -0.5189963 | 2.611967 | 0.01527451
71.5888 | 7.7101 | 8.225527 | 5.601023 | -0.5154273 | 2.60921 | 0.01529454
71.5988 | 7.7115 | 8.222335 | 5.600192 | -0.5108353 | 2.606826 | 0.01531757
71.6088 | 7.709 | 8.219524 | 5.599361 | -0.5105236 | 2.604819 | 0.01534361
71.6188 | 7.7116 | 8.217093 | 5.59853 | -0.5054928 | 2.60319 | 0.01537267
71.6288 | 7.7079 | 8.215045 | 5.597701 | -0.5071445 | 2.601939 | 0.01540477
71.6388 | 7.7111 | 8.21338 | 5.596872 | -0.5022801 | 2.601068 | 0.01543992
71.6488 | 7.708 | 8.212099 | 5.596044 | -0.5040988 | 2.600577 | 0.01547815
71.6588 | 7.7141 | 8.211208 | 5.595216 | -0.4971079 | 2.600473 | 0.01551947
71.6688 | 7.713 | 8.210707 | 5.594389 | -0.4977072 | 2.600755 | 0.01556392
71.6788 | 7.7113 | 8.2106 | 5.593562 | -0.4992996 | 2.601426 | 0.01561152
71.6888 | 7.7149 | 8.210888 | 5.592736 | -0.4959878 | 2.602489 | 0.01566229
71.6988 | 7.7166 | 8.211576 | 5.591911 | -0.4949756 | 2.603948 | 0.01571628
71.7088 | 7.7149 | 8.212669 | 5.591086 | -0.4977687 | 2.605809 | 0.01577352
71.7187 | 7.716 | 8.214149 | 5.590271 | -0.4981487 | 2.608045 | 0.0158334
71.7287 | 7.7217 | 8.216053 | 5.589447 | -0.4943535 | 2.610709 | 0.01589721
71.7387 | 7.7252 | 8.218374 | 5.588624 | -0.4931739 | 2.613785 | 0.01596439
71.7487 | 7.7325 | 8.221115 | 5.587802 | -0.4886149 | 2.617278 | 0.01603498
71.7587 | 7.7347 | 8.224282 | 5.586981 | -0.4895815 | 2.621192 | 0.01610904
71.7687 | 7.7375 | 8.227879 | 5.58616 | -0.490379 | 2.625532 | 0.01618661
71.7787 | 7.7374 | 8.231913 | 5.58534 | -0.4945133 | 2.630306 | 0.01626774
71.7887 | 7.7415 | 8.23639 | 5.58452 | -0.4948901 | 2.635518 | 0.01635249
71.7987 | 7.751 | 8.241316 | 5.583701 | -0.4903158 | 2.641174 | 0.01644093
71.8087 | 7.7567 | 8.246697 | 5.582883 | -0.4899966 | 2.647281 | 0.0165331
71.8187 | 7.7594 | 8.25254 | 5.582065 | -0.4931395 | 2.653845 | 0.01662908
71.8287 | 7.7553 | 8.258851 | 5.581248 | -0.5035514 | 2.660875 | 0.01672893
71.8387 | 7.763 | 8.265639 | 5.580431 | -0.5026395 | 2.668375 | 0.01683272
71.8487 | 7.7783 | 8.272911 | 5.579616 | -0.4946114 | 2.676355 | 0.01694052
71.8587 | 7.7816 | 8.280675 | 5.5788 | -0.4990746 | 2.684822 | 0.01705241
71.8687 | 7.787 | 8.288937 | 5.577986 | -0.5019373 | 2.693783 | 0.01716847
71.8787 | 7.7927 | 8.297708 | 5.577172 | -0.5050075 | 2.703247 | 0.01728876
71.8887 | 7.7961 | 8.306993 | 5.576359 | -0.5108934 | 2.713222 | 0.01741338
71.8987 | 7.8113 | 8.316804 | 5.575546 | -0.5055039 | 2.723716 | 0.01754241
71.9087 | 7.8152 | 8.327147 | 5.574734 | -0.5119474 | 2.734738 | 0.01767593
71.9187 | 7.8252 | 8.338033 | 5.573923 | -0.5128327 | 2.746296 | 0.01781404
71.9287 | 7.8299 | 8.349469 | 5.573112 | -0.5195687 | 2.7584 | 0.01795682
71.9387 | 7.8465 | 8.361464 | 5.572302 | -0.5149645 | 2.771058 | 0.01810437
71.9487 | 7.8616 | 8.374029 | 5.571492 | -0.5124291 | 2.78428 | 0.01825679
71.9587 | 7.8668 | 8.387172 | 5.570683 | -0.5203716 | 2.798074 | 0.01841417
71.9687 | 7.8746 | 8.400901 | 5.569875 | -0.5263009 | 2.812449 | 0.01857661
71.9787 | 7.8935 | 8.415226 | 5.569068 | -0.5217263 | 2.827414 | 0.01874421
71.9887 | 7.9092 | 8.430156 | 5.568261 | -0.5209563 | 2.842978 | 0.01891708
71.9987 | 7.9239 | 8.4457 | 5.567454 | -0.5218002 | 2.85915 | 0.01909533
72.0087 | 7.9398 | 8.461866 | 5.566649 | -0.5220662 | 2.875938 | 0.01927904
72.0187 | 7.9595 | 8.478663 | 5.565844 | -0.5191627 | 2.89335 | 0.01946835
72.0287 | 7.9767 | 8.496098 | 5.56504 | -0.5193977 | 2.911395 | 0.01966335
72.0387 | 7.9981 | 8.514179 | 5.564236 | -0.5160789 | 2.930079 | 0.01986416
72.0487 | 8.0188 | 8.532914 | 5.563433 | -0.5141137 | 2.94941 | 0.02007089
72.0587 | 8.0413 | 8.552308 | 5.56263 | -0.5110083 | 2.969394 | 0.02028365
72.0687 | 8.0586 | 8.572369 | 5.561829 | -0.5137692 | 2.990038 | 0.02050256
72.0787 | 8.0898 | 8.593102 | 5.561028 | -0.5033018 | 3.011346 | 0.02072774
72.0887 | 8.111 | 8.614511 | 5.560227 | -0.5035107 | 3.033324 | 0.0209593
72.0987 | 8.1457 | 8.6366 | 5.559427 | -0.4908997 | 3.055975 | 0.02119736
72.1087 | 8.1689 | 8.659372 | 5.558628 | -0.4904718 | 3.079301 | 0.02144204
72.1187 | 8.1947 | 8.682829 | 5.55783 | -0.4881292 | 3.103306 | 0.02169347
72.1287 | 8.2365 | 8.706972 | 5.557032 | -0.470472 | 3.127988 | 0.02195177
72.1387 | 8.2732 | 8.7318 | 5.556235 | -0.4586003 | 3.153348 | 0.02221706
72.1487 | 8.3047 | 8.757313 | 5.555438 | -0.4526126 | 3.179385 | 0.02248948
72.1587 | 8.3371 | 8.783505 | 5.554642 | -0.4464053 | 3.206094 | 0.02276914
72.1687 | 8.3724 | 8.810374 | 5.553847 | -0.4379745 | 3.233471 | 0.0230562
72.1787 | 8.4233 | 8.837914 | 5.553053 | -0.4146141 | 3.261511 | 0.02335077
72.1887 | 8.4674 | 8.866117 | 5.552259 | -0.3987166 | 3.290205 | 0.02365301
72.1987 | 8.5068 | 8.894973 | 5.551465 | -0.3881728 | 3.319544 | 0.02396304
72.2087 | 8.5484 | 8.924472 | 5.550673 | -0.3760725 | 3.349519 | 0.02428101
72.2187 | 8.5915 | 8.954603 | 5.549881 | -0.3631027 | 3.380115 | 0.02460707
72.2287 | 8.6536 | 8.98535 | 5.54909 | -0.3317503 | 3.411319 | 0.02494136
72.2387 | 8.7054 | 9.0167 | 5.548299 | -0.3112996 | 3.443117 | 0.02528404
72.2487 | 8.7558 | 9.048634 | 5.547509 | -0.2928338 | 3.47549 | 0.02563526
72.2587 | 8.8079 | 9.081135 | 5.54672 | -0.2732349 | 3.50842 | 0.02599516
72.2687 | 8.8609 | 9.114183 | 5.545931 | -0.2532833 | 3.541888 | 0.02636392
72.2787 | 8.9319 | 9.147758 | 5.545143 | -0.2158581 | 3.575873 | 0.02674167
72.2887 | 8.9901 | 9.181838 | 5.544356 | -0.1917384 | 3.610354 | 0.02712857
72.2987 | 9.0586 | 9.216402 | 5.543569 | -0.1578015 | 3.645308 | 0.02752477
72.3086 | 9.1096 | 9.251075 | 5.542791 | -0.1414748 | 3.680357 | 0.02792638
72.3186 | 9.1758 | 9.286531 | 5.542006 | -0.1107314 | 3.716184 | 0.02834151
72.3286 | 9.2544 | 9.322402 | 5.541221 | -0.0680022 | 3.752415 | 0.02876636
72.3386 | 9.3155 | 9.358664 | 5.540437 | -0.04316442 | 3.789026 | 0.02920105
72.3486 | 9.3907 | 9.395296 | 5.539654 | -0.004595655 | 3.825996 | 0.02964567
72.3586 | 9.455 | 9.432272 | 5.538871 | 0.02272766 | 3.863301 | 0.03010033
72.3686 | 9.5347 | 9.469577 | 5.538089 | 0.06512325 | 3.900923 | 0.03056509
72.3786 | 9.6113 | 9.507188 | 5.537308 | 0.1041124 | 3.93884 | 0.03104001
72.3886 | 9.6881 | 9.545086 | 5.536527 | 0.143014 | 3.977034 | 0.03152511
72.3986 | 9.7618 | 9.583257 | 5.535747 | 0.1785434 | 4.015489 | 0.03202039
72.4086 | 9.8386 | 9.62168 | 5.534968 | 0.2169203 | 4.054186 | 0.03252582
72.4186 | 9.9196 | 9.660342 | 5.534189 | 0.2592576 | 4.093112 | 0.03304132
72.4286 | 10.0047 | 9.699231 | 5.533411 | 0.3054687 | 4.132253 | 0.03356677
72.4386 | 10.0834 | 9.738335 | 5.532634 | 0.3450654 | 4.171599 | 0.03410204
72.4486 | 10.1594 | 9.77764 | 5.531857 | 0.3817595 | 4.211136 | 0.03464689
72.4586 | 10.2267 | 9.817139 | 5.531081 | 0.4095611 | 4.250856 | 0.0352011
72.4686 | 10.3231 | 9.856819 | 5.530306 | 0.4662807 | 4.290749 | 0.03576433
72.4786 | 10.405 | 9.896672 | 5.529532 | 0.5083281 | 4.330804 | 0.0363362
72.4886 | 10.4803 | 9.936686 | 5.528758 | 0.5436141 | 4.371012 | 0.03691628
72.4986 | 10.5617 | 9.97685 | 5.527984 | 0.5848498 | 4.411362 | 0.03750407
72.5086 | 10.6304 | 10.01715 | 5.527212 | 0.6132485 | 4.451841 | 0.03809897
72.5186 | 10.7227 | 10.05758 | 5.52644 | 0.6651238 | 4.492436 | 0.03870033
72.5286 | 10.7988 | 10.09811 | 5.525669 | 0.7006934 | 4.53313 | 0.03930741
72.5386 | 10.8783 | 10.13872 | 5.524898 | 0.7395763 | 4.573906 | 0.03991941
72.5486 | 10.944 | 10.1794 | 5.524129 | 0.7645957 | 4.61474 | 0.04053542
72.5586 | 11.0184 | 10.22012 | 5.523359 | 0.7982784 | 4.655608 | 0.04115446
72.5686 | 11.1003 | 10.26084 | 5.522591 | 0.8394552 | 4.696478 | 0.04177549
72.5786 | 11.1671 | 10.30154 | 5.521823 | 0.8655615 | 4.737318 | 0.04239736
72.5886 | 11.2233 | 10.34216 | 5.521056 | 0.8811379 | 4.778087 | 0.04301887
72.5986 | 11.2867 | 10.38267 | 5.52029 | 0.9040294 | 4.818742 | 0.04363872
72.6086 | 11.35 | 10.42301 | 5.519524 | 0.9269894 | 4.859231 | 0.04425559
72.6186 | 11.4254 | 10.46313 | 5.518759 | 0.9622693 | 4.899504 | 0.04486804
72.6286 | 11.4806 | 10.50297 | 5.517995 | 0.9776335 | 4.939497 | 0.04547465
72.6386 | 11.5307 | 10.54245 | 5.517231 | 0.9882483 | 4.979147 | 0.04607389
72.6486 | 11.583 | 10.58152 | 5.516468 | 1.001485 | 5.018383 | 0.04666425
72.6586 | 11.6308 | 10.62008 | 5.515706 | 1.010724 | 5.057126 | 0.0472442
72.6686 | 11.6833 | 10.65805 | 5.514944 | 1.025246 | 5.095297 | 0.04781218
72.6786 | 11.736 | 10.69536 | 5.514183 | 1.040638 | 5.132812 | 0.04836668
72.6886 | 11.7714 | 10.73191 | 5.513423 | 1.039489 | 5.169582 | 0.04890619
72.6986 | 11.8003 | 10.76761 | 5.512664 | 1.032692 | 5.205515 | 0.04942926
72.7086 | 11.8338 | 10.80236 | 5.511905 | 1.031441 | 5.24052 | 0.04993449
72.7186 | 11.8601 | 10.83607 | 5.511147 | 1.024034 | 5.274499 | 0.05042055
72.7286 | 11.8974 | 10.86863 | 5.51039 | 1.028767 | 5.307358 | 0.05088622
72.7386 | 11.9227 | 10.89996 | 5.509633 | 1.022736 | 5.339001 | 0.05133037
72.7486 | 11.9381 | 10.92996 | 5.508877 | 1.008136 | 5.369335 | 0.05175199
72.7586 | 11.9517 | 10.95854 | 5.508122 | 0.9931598 | 5.398268 | 0.05215019
72.7686 | 11.9743 | 10.98561 | 5.507367 | 0.9886942 | 5.425715 | 0.05252422
72.7786 | 11.9791 | 11.01108 | 5.506613 | 0.9680234 | 5.45159 | 0.05287347
72.7886 | 11.9975 | 11.03488 | 5.50586 | 0.9626243 | 5.475818 | 0.05319749
72.7986 | 11.9883 | 11.05693 | 5.505107 | 0.9313682 | 5.498328 | 0.05349596
72.8086 | 11.9871 | 11.07718 | 5.504356 | 0.9099185 | 5.519057 | 0.0537687
72.8186 | 11.9935 | 11.09557 | 5.503605 | 0.8979293 | 5.53795 | 0.05401572
72.8286 | 11.9839 | 11.11205 | 5.502854 | 0.8718476 | 5.554961 | 0.05423713
72.8386 | 11.9627 | 11.12659 | 5.502104 | 0.836109 | 5.570053 | 0.05443319
72.8486 | 11.9584 | 11.13916 | 5.501355 | 0.8192414 | 5.583199 | 0.05460432
72.8586 | 11.9378 | 11.14974 | 5.500607 | 0.7880606 | 5.594381 | 0.05475102
72.8686 | 11.918 | 11.15833 | 5.49986 | 0.7596746 | 5.603592 | 0.05487393
72.8786 | 11.901 | 11.16492 | 5.499113 | 0.7360802 | 5.610833 | 0.0549738
72.8885 | 11.878 | 11.16949 | 5.498374 | 0.7085052 | 5.61607 | 0.05505082
72.8985 | 11.8438 | 11.17217 | 5.497629 | 0.6716298 | 5.619434 | 0.05510741
72.9085 | 11.8132 | 11.17292 | 5.496884 | 0.6402831 | 5.620889 | 0.05514371
72.9185 | 11.7846 | 11.17177 | 5.49614 | 0.6128282 | 5.620471 | 0.05516082
72.9285 | 11.7481 | 11.16878 | 5.495397 | 0.5793199 | 5.618224 | 0.05515987
72.9385 | 11.7125 | 11.16399 | 5.494654 | 0.548505 | 5.614199 | 0.05514206
72.9485 | 11.677 | 11.15747 | 5.493912 | 0.5195264 | 5.608453 | 0.05510867
72.9585 | 11.6209 | 11.14928 | 5.493171 | 0.4716186 | 5.601049 | 0.05506099
72.9685 | 11.5855 | 11.13949 | 5.492431 | 0.4460135 | 5.592055 | 0.05500036
72.9785 | 11.5553 | 11.12816 | 5.491691 | 0.4271369 | 5.581544 | 0.05492816
72.9885 | 11.5042 | 11.11539 | 5.490952 | 0.3888101 | 5.569592 | 0.0548458
72.9985 | 11.4595 | 11.10125 | 5.490214 | 0.3582521 | 5.556279 | 0.05475473
73.0085 | 11.4164 | 11.08582 | 5.489476 | 0.3305778 | 5.54169 | 0.0546564
73.0185 | 11.3621 | 11.0692 | 5.488739 | 0.2928992 | 5.525909 | 0.05455228
73.0285 | 11.3224 | 11.05147 | 5.488003 | 0.2709259 | 5.509027 | 0.05444387
73.0385 | 11.2778 | 11.03273 | 5.487268 | 0.2450651 | 5.491134 | 0.05433264
73.0485 | 11.2262 | 11.01308 | 5.486533 | 0.2131225 | 5.472324 | 0.05422009
73.0585 | 11.1753 | 10.9926 | 5.485799 | 0.1827012 | 5.452692 | 0.05410771
73.0685 | 11.1271 | 10.9714 | 5.485066 | 0.1557039 | 5.432333 | 0.05399696
73.0785 | 11.0866 | 10.94957 | 5.484333 | 0.1370316 | 5.411346 | 0.05388929
73.0885 | 11.0359 | 10.92721 | 5.483602 | 0.1086851 | 5.389827 | 0.05378614
73.0985 | 10.989 | 10.90444 | 5.482871 | 0.0845643 | 5.367876 | 0.05368888
73.1085 | 10.9412 | 10.88133 | 5.48214 | 0.05986953 | 5.345591 | 0.05359887
73.1185 | 10.9009 | 10.858 | 5.481411 | 0.04290105 | 5.323071 | 0.05351742
73.1285 | 10.8579 | 10.83454 | 5.480682 | 0.02336082 | 5.300411 | 0.05344578
73.1385 | 10.8217 | 10.81105 | 5.479954 | 0.01065058 | 5.27771 | 0.05338514
73.1485 | 10.7762 | 10.78762 | 5.479226 | -0.01142487 | 5.255062 | 0.05333666
73.1585 | 10.7364 | 10.76436 | 5.4785 | -0.02795971 | 5.232559 | 0.05330138
73.1685 | 10.6958 | 10.74135 | 5.477774 | -0.04554533 | 5.210291 | 0.05328031
73.1785 | 10.6651 | 10.71867 | 5.477049 | -0.05357049 | 5.188347 | 0.05327437
73.1885 | 10.6318 | 10.69642 | 5.476324 | -0.06462057 | 5.166812 | 0.05328442
73.1985 | 10.6081 | 10.67468 | 5.475601 | -0.06657858 | 5.145767 | 0.05331121
73.2085 | 10.5636 | 10.65352 | 5.474878 | -0.08992233 | 5.125289 | 0.05335544
73.2185 | 10.5431 | 10.63303 | 5.474155 | -0.08992684 | 5.105454 | 0.05341769
73.2285 | 10.5238 | 10.61326 | 5.473434 | -0.08946392 | 5.086332 | 0.0534985
73.2385 | 10.5031 | 10.5943 | 5.472713 | -0.09119885 | 5.067987 | 0.05359827
73.2485 | 10.4816 | 10.5762 | 5.471993 | -0.09459507 | 5.050485 | 0.05371736
73.2585 | 10.462 | 10.55901 | 5.471274 | -0.09701088 | 5.033881 | 0.05385602
73.2685 | 10.4444 | 10.5428 | 5.470555 | -0.09839991 | 5.01823 | 0.0540144
73.2785 | 10.4317 | 10.52761 | 5.469838 | -0.09591237 | 5.003582 | 0.05419258
73.2885 | 10.4318 | 10.51349 | 5.46912 | -0.08169408 | 4.989983 | 0.05439054
73.2985 | 10.4204 | 10.50049 | 5.468404 | -0.08008753 | 4.977475 | 0.05460817
73.3085 | 10.4181 | 10.48863 | 5.467689 | -0.07052994 | 4.966096 | 0.05484525
73.3185 | 10.4104 | 10.47796 | 5.466974 | -0.06755668 | 4.955881 | 0.05510148
73.3285 | 10.4073 | 10.4685 | 5.46626 | -0.06119858 | 4.946862 | 0.05537646
73.3385 | 10.4076 | 10.46028 | 5.465547 | -0.05268339 | 4.939067 | 0.0556697
73.3485 | 10.4169 | 10.45334 | 5.464834 | -0.03643568 | 4.932521 | 0.05598059
73.3585 | 10.4211 | 10.44768 | 5.464122 | -0.0265776 | 4.927247 | 0.05630844
73.3685 | 10.431 | 10.44333 | 5.463411 | -0.01232835 | 4.923265 | 0.05665243
73.3785 | 10.4314 | 10.44031 | 5.462701 | -0.008905406 | 4.920593 | 0.05701165
73.3885 | 10.4509 | 10.43862 | 5.461991 | 0.01227686 | 4.919247 | 0.05738509
73.3985 | 10.4626 | 10.43829 | 5.461283 | 0.02430528 | 4.919241 | 0.05777162
73.4085 | 10.481 | 10.43933 | 5.460574 | 0.04166874 | 4.920587 | 0.05817001
73.4185 | 10.49 | 10.44174 | 5.459867 | 0.04825702 | 4.923297 | 0.05857889
73.4285 | 10.5123 | 10.44554 | 5.459161 | 0.06676351 | 4.927379 | 0.05899683
73.4385 | 10.5263 | 10.45072 | 5.458455 | 0.07557923 | 4.932844 | 0.05942226
73.4485 | 10.5531 | 10.4573 | 5.45775 | 0.09579915 | 4.939697 | 0.05985351
73.4585 | 10.5663 | 10.46528 | 5.457046 | 0.1010171 | 4.947948 | 0.06028883
73.4685 | 10.5912 | 10.47467 | 5.456342 | 0.1165289 | 4.957602 | 0.06072635
73.4784 | 10.6165 | 10.48535 | 5.455647 | 0.1311473 | 4.968546 | 0.06115993
73.4884 | 10.6352 | 10.49755 | 5.454945 | 0.1376473 | 4.981012 | 0.06159597
73.4984 | 10.6762 | 10.51117 | 5.454243 | 0.1650284 | 4.9949 | 0.06202819
73.5084 | 10.6942 | 10.52621 | 5.453543 | 0.1679873 | 5.010215 | 0.06245444
73.5184 | 10.7304 | 10.54268 | 5.452843 | 0.1877197 | 5.026964 | 0.06287252
73.5284 | 10.7535 | 10.56058 | 5.452144 | 0.1929216 | 5.045154 | 0.06328024
73.5384 | 10.7778 | 10.57991 | 5.451446 | 0.1978886 | 5.06479 | 0.06367536
73.5484 | 10.8167 | 10.60068 | 5.450749 | 0.2160158 | 5.08588 | 0.06405567
73.5584 | 10.848 | 10.6229 | 5.450052 | 0.2250979 | 5.108431 | 0.06441899
73.5684 | 10.8805 | 10.64657 | 5.449357 | 0.2339286 | 5.132452 | 0.06476316
73.5784 | 10.9043 | 10.6717 | 5.448662 | 0.2326008 | 5.157951 | 0.06508611
73.5884 | 10.932 | 10.69829 | 5.447967 | 0.2337081 | 5.184939 | 0.06538584
73.5984 | 10.9701 | 10.72636 | 5.447274 | 0.2437407 | 5.213425 | 0.06566044
73.6084 | 11.0052 | 10.75591 | 5.446581 | 0.2492896 | 5.243421 | 0.06590813
73.6184 | 11.0383 | 10.78696 | 5.445889 | 0.2513446 | 5.274939 | 0.06612728
73.6284 | 11.0764 | 10.81951 | 5.445198 | 0.2568939 | 5.307992 | 0.06631636
73.6384 | 11.0999 | 10.85358 | 5.444508 | 0.2463245 | 5.342594 | 0.06647402
73.6484 | 11.1289 | 10.88918 | 5.443818 | 0.2397226 | 5.37876 | 0.06659909
73.6584 | 11.1703 | 10.92633 | 5.443129 | 0.2439729 | 5.416507 | 0.06669054
73.6684 | 11.204 | 10.96504 | 5.442441 | 0.238959 | 5.455852 | 0.06674754
73.6784 | 11.2368 | 11.00534 | 5.441754 | 0.2314626 | 5.496814 | 0.06676941
73.6884 | 11.2712 | 11.04724 | 5.441067 | 0.2239642 | 5.539413 | 0.06675567
73.6984 | 11.2873 | 11.09076 | 5.440382 | 0.1965436 | 5.583669 | 0.066706
73.7084 | 11.3199 | 11.13592 | 5.439697 | 0.1839779 | 5.629605 | 0.06662022
73.7184 | 11.3638 | 11.18276 | 5.439013 | 0.1810441 | 5.677245 | 0.06649836
73.7284 | 11.3852 | 11.23128 | 5.438329 | 0.1539169 | 5.726613 | 0.06634053
73.7384 | 11.4228 | 11.28153 | 5.437647 | 0.1412681 | 5.777738 | 0.06614704
73.7484 | 11.4508 | 11.33353 | 5.436965 | 0.1172708 | 5.830646 | 0.06591829
73.7584 | 11.4811 | 11.38731 | 5.436284 | 0.09379483 | 5.885366 | 0.06565481
73.7684 | 11.5098 | 11.44289 | 5.435604 | 0.06690741 | 5.941931 | 0.06535722
73.7784 | 11.5452 | 11.50032 | 5.434925 | 0.04487665 | 6.000373 | 0.06502628
73.7884 | 11.571 | 11.55963 | 5.434246 | 0.01136693 | 6.060724 | 0.06466279
73.7984 | 11.6033 | 11.62086 | 5.433568 | -0.0175579 | 6.123022 | 0.06426766
73.8084 | 11.6286 | 11.68404 | 5.432891 | -0.05543651 | 6.187304 | 0.06384186
73.8184 | 11.6568 | 11.74921 | 5.432215 | -0.09240928 | 6.253608 | 0.06338643
73.8284 | 11.6854 | 11.81642 | 5.431539 | -0.1310176 | 6.321976 | 0.06290248
73.8384 | 11.7196 | 11.8857 | 5.430865 | -0.1661045 | 6.392448 | 0.06239118
73.8484 | 11.749 | 11.95712 | 5.430191 | -0.2081174 | 6.465073 | 0.06185371
73.8584 | 11.7848 | 12.0307 | 5.429518 | -0.2459017 | 6.539892 | 0.06129134
73.8684 | 11.8072 | 12.10651 | 5.428846 | -0.299308 | 6.616957 | 0.06070539
73.8784 | 11.8422 | 12.18459 | 5.428174 | -0.3423871 | 6.696315 | 0.06009718
73.8884 | 11.8793 | 12.26499 | 5.427504 | -0.3856918 | 6.77802 | 0.0594681
73.8984 | 11.9099 | 12.34778 | 5.426834 | -0.4378779 | 6.862124 | 0.05881954
73.9084 | 11.9423 | 12.433 | 5.426165 | -0.4907014 | 6.948683 | 0.05815296
73.9184 | 11.9698 | 12.52072 | 5.425497 | -0.5509233 | 7.037757 | 0.05746982
73.9284 | 12.0023 | 12.611 | 5.424829 | -0.6087034 | 7.129402 | 0.05677158
73.9384 | 12.0502 | 12.70391 | 5.424163 | -0.6537055 | 7.223683 | 0.05605973
73.9484 | 12.0779 | 12.79949 | 5.423497 | -0.7215946 | 7.320662 | 0.05533575
73.9584 | 12.1203 | 12.89783 | 5.422832 | -0.7775317 | 7.420406 | 0.05459329
73.9684 | 12.1597 | 12.999 | 5.422168 | -0.8393005 | 7.522983 | 0.05384951
73.9784 | 12.1947 | 13.10307 | 5.421505 | -0.9083663 | 7.628464 | 0.05309801
73.9884 | 12.234 | 13.2101 | 5.420842 | -0.9761021 | 7.73692 | 0.05234022
73.9984 | 12.2793 | 13.32018 | 5.42018 | -1.040885 | 7.848427 | 0.05157755
74.0084 | 12.3349 | 13.43339 | 5.41952 | -1.098492 | 7.963061 | 0.05081135
74.0184 | 12.3776 | 13.5498 | 5.418859 | -1.172204 | 8.080902 | 0.05004292
74.0284 | 12.4198 | 13.6695 | 5.4182 | -1.249704 | 8.202031 | 0.04927354
74.0384 | 12.4658 | 13.79258 | 5.417542 | -1.326776 | 8.32653 | 0.04850442
74.0484 | 12.5305 | 13.9191 | 5.416884 | -1.388603 | 8.454486 | 0.04773277
74.0583 | 12.5935 | 14.04786 | 5.416234 | -1.454359 | 8.584649 | 0.04697536
74.0683 | 12.6317 | 14.18153 | 5.415578 | -1.549834 | 8.719748 | 0.04620817
74.0783 | 12.7099 | 14.31894 | 5.414923 | -1.609044 | 8.858571 | 0.04545089
74.0883 | 12.7717 | 14.46018 | 5.414268 | -1.688481 | 9.001213 | 0.04469896
74.0983 | 12.8382 | 14.60534 | 5.413615 | -1.767137 | 9.147769 | 0.04395322
74.1083 | 12.9137 | 14.75451 | 5.412962 | -1.840813 | 9.298336 | 0.04321443
74.1183 | 12.9986 | 14.90781 | 5.41231 | -1.909208 | 9.453014 | 0.04248328
74.1283 | 13.0762 | 15.06532 | 5.411659 | -1.989122 | 9.611903 | 0.04176041
74.1383 | 13.1725 | 15.22716 | 5.411009 | -2.054659 | 9.775103 | 0.04104639
74.1483 | 13.2504 | 15.39342 | 5.41036 | -2.143022 | 9.94272 | 0.04034174
74.1583 | 13.3502 | 15.56421 | 5.409711 | -2.214013 | 10.11486 | 0.03964691
74.1683 | 13.4661 | 15.73964 | 5.409064 | -2.273539 | 10.29162 | 0.03895959
74.1783 | 13.577 | 15.91981 | 5.408417 | -2.342805 | 10.4731 | 0.03828557
74.1883 | 13.6845 | 16.10482 | 5.407771 | -2.420318 | 10.65943 | 0.03762244
74.1983 | 13.8116 | 16.29478 | 5.407125 | -2.483181 | 10.85069 | 0.03697046
74.2083 | 13.9267 | 16.4898 | 5.406481 | -2.5631 | 11.04699 | 0.03632985
74.2183 | 14.0855 | 16.68998 | 5.405838 | -2.604475 | 11.24844 | 0.03570079
74.2283 | 14.2324 | 16.89541 | 5.405195 | -2.663011 | 11.45513 | 0.03508341
74.2383 | 14.3964 | 17.1062 | 5.404553 | -2.709805 | 11.66717 | 0.03447785
74.2483 | 14.5701 | 17.32246 | 5.403912 | -2.752355 | 11.88466 | 0.03388417
74.2583 | 14.7333 | 17.54425 | 5.403272 | -2.810953 | 12.10768 | 0.03330241
74.2683 | 14.9092 | 17.77169 | 5.402633 | -2.862489 | 12.33632 | 0.03273261
74.2783 | 15.1342 | 18.00485 | 5.401994 | -2.870645 | 12.57068 | 0.03217476
74.2883 | 15.3466 | 18.2438 | 5.401356 | -2.897202 | 12.81082 | 0.03162884
74.2983 | 15.5616 | 18.48863 | 5.40072 | -2.927027 | 13.05681 | 0.03109479
74.3083 | 15.7855 | 18.73939 | 5.400084 | -2.953888 | 13.30873 | 0.03057255
74.3183 | 16.0235 | 18.99613 | 5.399449 | -2.972634 | 13.56662 | 0.03006204
74.3283 | 16.2746 | 19.25891 | 5.398814 | -2.984312 | 13.83053 | 0.02956316
74.3383 | 16.5667 | 19.52775 | 5.398181 | -2.961054 | 14.1005 | 0.02907579
74.3483 | 16.8502 | 19.80268 | 5.397549 | -2.952479 | 14.37653 | 0.02859981
74.3583 | 17.1603 | 20.08369 | 5.396917 | -2.923392 | 14.65864 | 0.02813507
74.3683 | 17.476 | 20.37078 | 5.396286 | -2.894784 | 14.94682 | 0.02768142
74.3783 | 17.7975 | 20.66392 | 5.395656 | -2.866425 | 15.24103 | 0.02723871
74.3883 | 18.1221 | 20.96306 | 5.395027 | -2.840961 | 15.54123 | 0.02680189
74.3983 | 18.5122 | 21.26814 | 5.394399 | -2.755938 | 15.84736 | 0.02638053
74.4083 | 18.8773 | 21.57906 | 5.393771 | -2.701758 | 16.15932 | 0.02596957
74.4183 | 19.274 | 21.89571 | 5.393145 | -2.621707 | 16.47699 | 0.02556884
74.4283 | 19.6526 | 22.21794 | 5.392519 | -2.56534 | 16.80024 | 0.02517814
74.4383 | 20.0682 | 22.54559 | 5.391894 | -2.477394 | 17.1289 | 0.02479726
74.4483 | 20.5 | 22.87847 | 5.39127 | -2.378467 | 17.46277 | 0.02442602
74.4583 | 20.9569 | 23.21633 | 5.390647 | -2.25943 | 17.80162 | 0.02406421
74.4683 | 21.4488 | 23.55892 | 5.390025 | -2.11012 | 18.14518 | 0.02371164
74.4783 | 21.9431 | 23.90592 | 5.389404 | -1.962823 | 18.49317 | 0.0233493
74.4883 | 22.4239 | 24.25705 | 5.388783 | -1.833149 | 18.84525 | 0.02301459
74.4983 | 22.9285 | 24.61191 | 5.388164 | -1.683408 | 19.20106 | 0.02268851
74.5083 | 23.4195 | 24.9701 | 5.387545 | -1.5506 | 19.56018 | 0.02237084
74.5183 | 24.0004 | 25.33118 | 5.386927 | -1.330782 | 19.92219 | 0.0220614
74.5283 | 24.5387 | 25.69468 | 5.38631 | -1.155983 | 20.28661 | 0.02175998
74.5383 | 25.0962 | 26.06008 | 5.385694 | -0.9638849 | 20.65292 | 0.02146639
74.5483 | 25.6331 | 26.42685 | 5.385079 | -0.7937469 | 21.02059 | 0.02118043
74.5583 | 26.2128 | 26.79439 | 5.384465 | -0.5815861 | 21.38902 | 0.02090191
74.5683 | 26.7955 | 27.16209 | 5.383851 | -0.3665862 | 21.75761 | 0.02062247
74.5783 | 27.4054 | 27.52932 | 5.383238 | -0.1239228 | 22.12573 | 0.02035827
74.5883 | 28.0063 | 27.89542 | 5.382627 | 0.1108758 | 22.4927 | 0.02010096
74.5983 | 28.6411 | 28.2597 | 5.382016 | 0.3813963 | 22.85784 | 0.01985035
74.6083 | 29.2147 | 28.62146 | 5.381406 | 0.5932367 | 23.22045 | 0.01960627
74.6183 | 29.8104 | 28.97998 | 5.380797 | 0.8304157 | 23.57982 | 0.01936854
74.6283 | 30.4068 | 29.33455 | 5.380189 | 1.072253 | 23.93522 | 0.019137
74.6383 | 31.0473 | 29.68443 | 5.379581 | 1.362874 | 24.28593 | 0.01891149
74.6482 | 31.6535 | 30.02546 | 5.378981 | 1.628039 | 24.62779 | 0.01869396
74.6582 | 32.2303 | 30.36389 | 5.378376 | 1.866412 | 24.96703 | 0.01847995
74.6682 | 32.7901 | 30.69552 | 5.377771 | 2.094583 | 25.29947 | 0.01827149
74.6782 | 33.3696 | 31.01968 | 5.377167 | 2.349924 | 25.62444 | 0.01806844
74.6882 | 33.9497 | 31.33572 | 5.376564 | 2.613982 | 25.94128 | 0.01787064
74.6982 | 34.554 | 31.64303 | 5.375962 | 2.910971 | 26.24939 | 0.01767795
74.7082 | 35.0965 | 31.94103 | 5.375361 | 3.155466 | 26.54818 | 0.01749024
74.7182 | 35.6452 | 32.2292 | 5.374761 | 3.416003 | 26.83713 | 0.01730737
74.7282 | 36.1359 | 32.50702 | 5.374162 | 3.628876 | 27.11573 | 0.01712921
74.7382 | 36.6389 | 32.77407 | 5.373563 | 3.864831 | 27.38355 | 0.01695562
74.7482 | 37.0989 | 33.02993 | 5.372966 | 4.068966 | 27.64018 | 0.0167865
74.7582 | 37.5749 | 33.27427 | 5.372369 | 4.300631 | 27.88528 | 0.01662172
74.7682 | 38.0253 | 33.50677 | 5.371774 | 4.518526 | 28.11854 | 0.01646115
74.7782 | 38.46 | 33.72719 | 5.371179 | 4.732807 | 28.33971 | 0.01630469
74.7882 | 38.7408 | 33.93532 | 5.370585 | 4.80548 | 28.54858 | 0.01615223
74.7982 | 39.1499 | 34.13099 | 5.369992 | 5.018907 | 28.745 | 0.01600365
74.8082 | 39.4693 | 34.31409 | 5.3694 | 5.155211 | 28.92883 | 0.01585887
74.8182 | 39.8147 | 34.48453 | 5.368809 | 5.330174 | 29.1 | 0.01571777
74.8282 | 40.0857 | 34.64226 | 5.368219 | 5.443444 | 29.25846 | 0.01558027
74.8382 | 40.3402 | 34.78726 | 5.367629 | 5.55294 | 29.40418 | 0.01544625
74.8482 | 40.5373 | 34.91956 | 5.367041 | 5.617744 | 29.5372 | 0.01531564
74.8582 | 40.7014 | 35.03918 | 5.366453 | 5.662216 | 29.65754 | 0.01518835
74.8682 | 40.789 | 35.1462 | 5.365867 | 5.642799 | 29.76527 | 0.01506428
74.8782 | 40.958 | 35.2407 | 5.365281 | 5.717301 | 29.86047 | 0.01494335
74.8882 | 41.027 | 35.32278 | 5.364696 | 5.704222 | 29.94326 | 0.01482549
74.8982 | 41.0899 | 35.39256 | 5.364112 | 5.697339 | 30.01374 | 0.01471061
74.9082 | 41.0676 | 35.45019 | 5.363529 | 5.617408 | 30.07206 | 0.01459865
74.9182 | 41.0483 | 35.49583 | 5.362947 | 5.55247 | 30.11839 | 0.01448952
74.9282 | 40.9766 | 35.52965 | 5.362366 | 5.446954 | 30.1529 | 0.01438315
74.9382 | 40.9497 | 35.55184 | 5.361786 | 5.397856 | 30.17578 | 0.01427949
74.9482 | 40.8025 | 35.56263 | 5.361207 | 5.239868 | 30.18725 | 0.01417845
74.9582 | 40.6687 | 35.56225 | 5.360629 | 5.106451 | 30.18754 | 0.01407997
74.9682 | 40.4697 | 35.55095 | 5.360051 | 4.918748 | 30.17692 | 0.013984
74.9782 | 40.2654 | 35.52903 | 5.359475 | 4.736374 | 30.15566 | 0.01389047
74.9882 | 39.9929 | 35.49677 | 5.358899 | 4.496129 | 30.12407 | 0.01379933
74.9982 | 39.756 | 35.45452 | 5.358325 | 4.301477 | 30.08249 | 0.01371051
75.0082 | 39.4615 | 35.40263 | 5.357751 | 4.058866 | 30.03126 | 0.01362396
75.0182 | 39.167 | 35.34149 | 5.357178 | 3.825514 | 29.97077 | 0.01353963
75.0282 | 38.8241 | 35.27149 | 5.356606 | 3.55261 | 29.90143 | 0.01345747
75.0382 | 38.473 | 35.19308 | 5.356036 | 3.279925 | 29.82366 | 0.01337742
75.0482 | 38.0695 | 35.1067 | 5.355466 | 2.962801 | 29.73793 | 0.01329944
75.0582 | 37.6692 | 35.01284 | 5.354897 | 2.656364 | 29.64472 | 0.01322349
75.0682 | 37.2852 | 34.91199 | 5.354329 | 2.373214 | 29.54451 | 0.01314951
75.0782 | 36.872 | 34.80466 | 5.353761 | 2.067337 | 29.43782 | 0.01307746
75.0882 | 36.4171 | 34.69139 | 5.353195 | 1.725706 | 29.32519 | 0.01300731
75.0982 | 35.9573 | 34.57272 | 5.35263 | 1.384577 | 29.20715 | 0.012939
75.1082 | 35.5015 | 34.4492 | 5.352066 | 1.052304 | 29.08426 | 0.0128725
75.1182 | 35.0354 | 34.32137 | 5.351502 | 0.7140328 | 28.95706 | 0.01280778
75.1282 | 34.5431 | 34.18979 | 5.35094 | 0.3533101 | 28.82611 | 0.01274479
75.1382 | 34.0817 | 34.05502 | 5.350379 | 0.02667723 | 28.69196 | 0.0126835
75.1482 | 33.5933 | 33.9176 | 5.349818 | -0.3242985 | 28.55517 | 0.01261478
75.1582 | 33.1201 | 33.77808 | 5.349258 | -0.6579789 | 28.41626 | 0.01255678
75.1682 | 32.6441 | 33.63698 | 5.3487 | -0.9928824 | 28.27578 | 0.01250038
75.1782 | 32.1557 | 33.49483 | 5.348142 | -1.339131 | 28.13424 | 0.01244555
75.1882 | 31.6822 | 33.35212 | 5.347586 | -1.669919 | 27.99214 | 0.01239225
75.1982 | 31.2342 | 33.20933 | 5.34703 | -1.975133 | 27.84996 | 0.01234046
75.2082 | 30.7675 | 33.06694 | 5.346475 | -2.299437 | 27.70817 | 0.01229014
75.2182 | 30.3138 | 32.92538 | 5.345921 | -2.611578 | 27.56722 | 0.01224127
75.2281 | 29.883 | 32.78647 | 5.345374 | -2.903471 | 27.4289 | 0.0121943
75.2381 | 29.4542 | 32.64781 | 5.344822 | -3.193606 | 27.29084 | 0.01214823
75.2481 | 29.0293 | 32.51117 | 5.344271 | -3.481865 | 27.1548 | 0.01209899
75.2581 | 28.6372 | 32.37692 | 5.343721 | -3.739716 | 27.02114 | 0.01205564
75.2681 | 28.2544 | 32.24538 | 5.343172 | -3.990979 | 26.89019 | 0.01201362
75.2781 | 27.8843 | 32.11686 | 5.342624 | -4.232561 | 26.76226 | 0.01197289
75.2881 | 27.5303 | 31.99164 | 5.342077 | -4.46134 | 26.63763 | 0.01193344
75.2981 | 27.1894 | 31.86997 | 5.341531 | -4.680569 | 26.51654 | 0.01189524
75.3081 | 26.8744 | 31.75208 | 5.340986 | -4.877678 | 26.39923 | 0.01185828
75.3181 | 26.599 | 31.63817 | 5.340441 | -5.039166 | 26.2859 | 0.01182253
75.3281 | 26.3432 | 31.52841 | 5.339898 | -5.185209 | 26.17672 | 0.01178798
75.3381 | 26.0825 | 31.42296 | 5.339356 | -5.340458 | 26.07185 | 0.01175461
75.3481 | 25.8669 | 31.32193 | 5.338815 | -5.455033 | 25.9714 | 0.01172239
75.3581 | 25.6673 | 31.22543 | 5.338274 | -5.558131 | 25.87547 | 0.01169132
75.3681 | 25.4748 | 31.13352 | 5.337735 | -5.658715 | 25.78412 | 0.01166137
75.3781 | 25.2808 | 31.04623 | 5.337197 | -5.76543 | 25.6974 | 0.01163252
75.3881 | 25.1535 | 30.96359 | 5.336659 | -5.810087 | 25.61532 | 0.01160477
75.3981 | 25.0558 | 30.88558 | 5.336123 | -5.829777 | 25.53788 | 0.01157809
75.4081 | 24.974 | 30.81216 | 5.335588 | -5.838162 | 25.46502 | 0.01155248
75.4181 | 24.9033 | 30.74328 | 5.335053 | -5.839981 | 25.3967 | 0.01152791
75.4281 | 24.8748 | 30.67885 | 5.33452 | -5.804046 | 25.33282 | 0.01150437
75.4381 | 24.8382 | 30.61876 | 5.333987 | -5.780557 | 25.27329 | 0.01148185
75.4481 | 24.8277 | 30.56288 | 5.333456 | -5.735182 | 25.21797 | 0.01146034
75.4581 | 24.897 | 30.51108 | 5.332926 | -5.614079 | 25.16671 | 0.01143983
75.4681 | 24.9365 | 30.46319 | 5.332396 | -5.526688 | 25.11937 | 0.01142029
75.4781 | 25.0079 | 30.41903 | 5.331868 | -5.411132 | 25.07576 | 0.01140172
75.4881 | 25.0957 | 30.37843 | 5.33134 | -5.282731 | 25.03571 | 0.01138412
75.4981 | 25.2017 | 30.34119 | 5.330814 | -5.13949 | 24.99901 | 0.01136746
75.5081 | 25.3047 | 30.30711 | 5.330288 | -5.002407 | 24.96547 | 0.01135174
75.5181 | 25.4776 | 30.27598 | 5.329764 | -4.798383 | 24.93488 | 0.01133695
75.5281 | 25.6527 | 30.24761 | 5.32924 | -4.594912 | 24.90705 | 0.01132307
75.5381 | 25.8411 | 30.22179 | 5.328718 | -4.380691 | 24.88176 | 0.01131011
75.5481 | 26.0322 | 30.19832 | 5.328196 | -4.16612 | 24.85883 | 0.01129804
75.5581 | 26.2604 | 30.177 | 5.327676 | -3.916602 | 24.83804 | 0.01128687
75.5681 | 26.4854 | 30.15765 | 5.327156 | -3.672253 | 24.81922 | 0.01127657
75.5781 | 26.7126 | 30.14009 | 5.326638 | -3.427485 | 24.80218 | 0.01126716
75.5881 | 26.9653 | 30.12413 | 5.326121 | -3.158827 | 24.78675 | 0.01125861
75.5981 | 27.2545 | 30.10961 | 5.325604 | -2.855111 | 24.77276 | 0.01125092
75.6081 | 27.5128 | 30.09637 | 5.325089 | -2.583574 | 24.76004 | 0.01124408
75.6181 | 27.7675 | 30.08427 | 5.324574 | -2.316768 | 24.74846 | 0.01123809
75.6281 | 28.0528 | 30.07315 | 5.324061 | -2.020347 | 24.73785 | 0.01123294
75.6381 | 28.3417 | 30.06286 | 5.323548 | -1.721163 | 24.72809 | 0.01122862
75.6481 | 28.6131 | 30.05328 | 5.323037 | -1.440184 | 24.71902 | 0.01122514
75.6581 | 28.924 | 30.04427 | 5.322527 | -1.120266 | 24.71052 | 0.01122247
75.6681 | 29.2137 | 30.03567 | 5.322017 | -0.8219724 | 24.70243 | 0.01122062
75.6781 | 29.5106 | 30.02737 | 5.321509 | -0.5167653 | 24.69464 | 0.01121959
75.6881 | 29.7831 | 30.01919 | 5.321002 | -0.2360933 | 24.68697 | 0.01121936
75.6981 | 30.0664 | 30.01101 | 5.320496 | 0.05539157 | 24.67929 | 0.01121994
75.7081 | 30.3378 | 30.00264 | 5.31999 | 0.3351554 | 24.67143 | 0.01122132
75.7181 | 30.5782 | 29.99393 | 5.319486 | 0.5842675 | 24.66322 | 0.01122349
75.7281 | 30.8617 | 29.98469 | 5.318983 | 0.8770133 | 24.65448 | 0.01122646
75.7381 | 31.0849 | 29.97471 | 5.318481 | 1.110191 | 24.645 | 0.01123022
75.7481 | 31.3414 | 29.96379 | 5.31798 | 1.377614 | 24.63457 | 0.01123476
75.7581 | 31.5596 | 29.9517 | 5.317479 | 1.607903 | 24.62298 | 0.01124008
75.7681 | 31.7854 | 29.93819 | 5.31698 | 1.847206 | 24.60997 | 0.01124618
75.7781 | 31.9542 | 29.92302 | 5.316482 | 2.031179 | 24.59529 | 0.01125307
75.7881 | 32.098 | 29.9059 | 5.315985 | 2.192096 | 24.57866 | 0.01126072
75.7981 | 32.3169 | 29.88656 | 5.315489 | 2.430343 | 24.5598 | 0.01126916
75.8081 | 32.4539 | 29.86468 | 5.314994 | 2.589218 | 24.53841 | 0.01127836
75.818 | 32.5736 | 29.8403 | 5.314506 | 2.733298 | 24.51451 | 0.01128823
75.828 | 32.6917 | 29.81245 | 5.314013 | 2.879248 | 24.48714 | 0.01129897
75.838 | 32.7766 | 29.78111 | 5.313521 | 2.995488 | 24.45628 | 0.01131047
75.848 | 32.8066 | 29.74594 | 5.31303 | 3.060655 | 24.42159 | 0.01132275
75.858 | 32.8516 | 29.70661 | 5.31254 | 3.144986 | 24.38274 | 0.01133579
75.868 | 32.9077 | 29.66278 | 5.312052 | 3.244917 | 24.33938 | 0.0113496
75.878 | 32.9153 | 29.61411 | 5.311564 | 3.301187 | 24.29118 | 0.01136417
75.888 | 32.8979 | 29.56028 | 5.311078 | 3.337621 | 24.23782 | 0.01137951
75.898 | 32.8556 | 29.50096 | 5.310592 | 3.354636 | 24.17898 | 0.01139562
75.908 | 32.779 | 29.43586 | 5.310108 | 3.343141 | 24.11434 | 0.0114125
75.918 | 32.7046 | 29.36346 | 5.309624 | 3.341144 | 24.0424 | 0.01143015
75.928 | 32.5804 | 29.28593 | 5.309142 | 3.294472 | 23.96534 | 0.01144856
75.938 | 32.4746 | 29.2018 | 5.30866 | 3.272796 | 23.88168 | 0.01146775
75.948 | 32.3225 | 29.11086 | 5.30818 | 3.211636 | 23.7912 | 0.01148771
75.958 | 32.1684 | 29.01291 | 5.307701 | 3.155487 | 23.6937 | 0.01150844
75.968 | 31.9492 | 28.90778 | 5.307223 | 3.041416 | 23.58903 | 0.01152995
75.978 | 31.7252 | 28.79535 | 5.306746 | 2.929852 | 23.47705 | 0.01155224
75.988 | 31.5272 | 28.6755 | 5.30627 | 2.851703 | 23.35765 | 0.0115753
75.998 | 31.2697 | 28.54816 | 5.305795 | 2.721535 | 23.23077 | 0.01159915
76.008 | 31.0056 | 28.41332 | 5.305321 | 2.592284 | 23.09637 | 0.01162379
76.018 | 30.7232 | 28.27034 | 5.304848 | 2.452864 | 22.95384 | 0.01164921
76.028 | 30.442 | 28.12047 | 5.304377 | 2.321526 | 22.80442 | 0.01167542
76.038 | 30.1141 | 27.96318 | 5.303906 | 2.150918 | 22.64757 | 0.01170243
76.048 | 29.7796 | 27.79855 | 5.303436 | 1.981052 | 22.48338 | 0.01173024
76.058 | 29.4609 | 27.62669 | 5.302968 | 1.834206 | 22.31197 | 0.01175885
76.068 | 29.0891 | 27.44776 | 5.3025 | 1.641343 | 22.13347 | 0.01178826
76.078 | 28.7431 | 27.26191 | 5.302034 | 1.481186 | 21.94806 | 0.01181849
76.088 | 28.3511 | 27.06935 | 5.301569 | 1.28175 | 21.75593 | 0.01184953
76.098 | 27.9648 | 26.87028 | 5.301105 | 1.094522 | 21.55729 | 0.01188139
76.108 | 27.5831 | 26.66493 | 5.300642 | 0.9181725 | 21.35237 | 0.01191407
76.118 | 27.1968 | 26.45355 | 5.30018 | 0.743255 | 21.14142 | 0.01194758
76.128 | 26.7577 | 26.23639 | 5.299719 | 0.5213091 | 20.92469 | 0.01198193
76.138 | 26.3802 | 26.01373 | 5.299259 | 0.3664653 | 20.70246 | 0.01201711
76.148 | 25.9373 | 25.78587 | 5.2988 | 0.1514327 | 20.47501 | 0.01205315
76.158 | 25.5365 | 25.55308 | 5.298342 | -0.01657967 | 20.24265 | 0.01209003
76.168 | 25.1254 | 25.31568 | 5.297886 | -0.1902803 | 20.00567 | 0.01212778
76.178 | 24.7015 | 25.07397 | 5.29743 | -0.3724749 | 19.76438 | 0.01216638
76.188 | 24.2775 | 24.82829 | 5.296976 | -0.550787 | 19.51911 | 0.01220586
76.198 | 23.8387 | 24.57894 | 5.296523 | -0.7402414 | 19.27017 | 0.01224622
76.208 | 23.4107 | 24.32627 | 5.29607 | -0.9155705 | 19.01791 | 0.01228747
76.218 | 22.9825 | 24.07061 | 5.295619 | -1.088106 | 18.76266 | 0.0123296
76.228 | 22.5831 | 23.81229 | 5.295169 | -1.229188 | 18.50475 | 0.01237264
76.238 | 22.1701 | 23.55166 | 5.294721 | -1.381559 | 18.24452 | 0.01241659
76.248 | 21.7488 | 23.28906 | 5.294273 | -1.540261 | 17.98233 | 0.01246146
76.258 | 21.3643 | 23.02484 | 5.293826 | -1.66054 | 17.71851 | 0.01250725
76.268 | 20.9396 | 22.75934 | 5.29338 | -1.819736 | 17.4534 | 0.01255398
76.278 | 20.5536 | 22.49289 | 5.292936 | -1.939292 | 17.18735 | 0.01260165
76.288 | 20.1438 | 22.22585 | 5.292493 | -2.082045 | 16.9207 | 0.01265027
76.298 | 19.7626 | 21.95853 | 5.29205 | -2.195928 | 16.65378 | 0.01269986
76.308 | 19.3751 | 21.69127 | 5.291609 | -2.316171 | 16.38691 | 0.01275042
76.318 | 19.0071 | 21.42439 | 5.291169 | -2.417291 | 16.12042 | 0.01280197
76.328 | 18.6342 | 21.15821 | 5.29073 | -2.524006 | 15.85462 | 0.01285451
76.338 | 18.2754 | 20.89301 | 5.290293 | -2.61761 | 15.58981 | 0.01290805
76.348 | 17.9375 | 20.6291 | 5.289856 | -2.691598 | 15.32628 | 0.01296262
76.358 | 17.5841 | 20.36675 | 5.28942 | -2.78265 | 15.06431 | 0.01301821
76.368 | 17.261 | 20.10623 | 5.288986 | -2.845228 | 14.80417 | 0.01307483
76.378 | 16.9283 | 19.84779 | 5.288553 | -2.919485 | 14.5461 | 0.01313251
76.388 | 16.6131 | 19.59166 | 5.288121 | -2.97856 | 14.29035 | 0.01319126
76.3979 | 16.3015 | 19.34062 | 5.287694 | -3.039124 | 14.03968 | 0.01325047
76.4079 | 15.9967 | 19.08975 | 5.287264 | -3.09305 | 13.78917 | 0.01331137
76.4179 | 15.704 | 18.8418 | 5.286835 | -3.137804 | 13.5416 | 0.01337338
76.4279 | 15.4183 | 18.59696 | 5.286407 | -3.178663 | 13.29712 | 0.0134365
76.4379 | 15.1388 | 18.35538 | 5.285981 | -3.216582 | 13.0559 | 0.01350076
76.4479 | 14.8697 | 18.1172 | 5.285555 | -3.247503 | 12.81808 | 0.01356616
76.4579 | 14.6223 | 17.88255 | 5.285131 | -3.260251 | 12.58379 | 0.01363272
76.4679 | 14.38 | 17.65154 | 5.284708 | -3.271537 | 12.35313 | 0.01370047
76.4779 | 14.1341 | 17.42425 | 5.284286 | -3.290154 | 12.1262 | 0.0137694
76.4879 | 13.9026 | 17.20078 | 5.283865 | -3.298183 | 11.90308 | 0.01383954
76.4979 | 13.6818 | 16.98119 | 5.283446 | -3.299394 | 11.68384 | 0.01391091
76.5079 | 13.466 | 16.76554 | 5.283027 | -3.299536 | 11.46853 | 0.01398353
76.5179 | 13.2515 | 16.55385 | 5.28261 | -3.302354 | 11.25719 | 0.0140574
76.5279 | 13.0471 | 16.34617 | 5.282193 | -3.299074 | 11.04985 | 0.01413256
76.5379 | 12.861 | 16.14252 | 5.281778 | -3.281519 | 10.84653 | 0.01420901
76.5479 | 12.6712 | 15.94289 | 5.281364 | -3.271694 | 10.64724 | 0.01428678
76.5579 | 12.4954 | 15.7473 | 5.280951 | -3.251898 | 10.45198 | 0.01436588
76.5679 | 12.3262 | 15.55572 | 5.28054 | -3.229524 | 10.26074 | 0.01444634
76.5779 | 12.1581 | 15.36815 | 5.280129 | -3.210052 | 10.07349 | 0.01452818
76.5879 | 12.0047 | 15.18456 | 5.27972 | -3.179858 | 9.890227 | 0.01461141
76.5979 | 11.8423 | 15.00491 | 5.279312 | -3.162611 | 9.710903 | 0.01469606
76.6079 | 11.7023 | 14.82917 | 5.278905 | -3.126873 | 9.535486 | 0.01478216
76.6179 | 11.5641 | 14.6573 | 5.278499 | -3.093201 | 9.363932 | 0.01486972
76.6279 | 11.4207 | 14.48925 | 5.278094 | -3.068549 | 9.196196 | 0.01495877
76.6379 | 11.2875 | 14.32497 | 5.277691 | -3.037465 | 9.032225 | 0.01504932
76.6479 | 11.159 | 14.16439 | 5.277288 | -3.005393 | 8.871963 | 0.01514142
76.6579 | 11.0429 | 14.00748 | 5.276887 | -2.964576 | 8.715354 | 0.01523507
76.6679 | 10.9209 | 13.85415 | 5.276487 | -2.933252 | 8.562335 | 0.01533031
76.6779 | 10.8082 | 13.70436 | 5.276088 | -2.896158 | 8.412843 | 0.01542717
76.6879 | 10.707 | 13.55803 | 5.27569 | -2.851029 | 8.266813 | 0.01552566
76.6979 | 10.602 | 13.4151 | 5.275294 | -2.8131 | 8.124181 | 0.01562582
76.7079 | 10.5014 | 13.2755 | 5.274898 | -2.774102 | 7.984876 | 0.01572768
76.7179 | 10.4015 | 13.13917 | 5.274504 | -2.737666 | 7.84883 | 0.01583127
76.7279 | 10.3106 | 13.00602 | 5.274111 | -2.695423 | 7.715975 | 0.01593661
76.7379 | 10.2231 | 12.876 | 5.27372 | -2.652904 | 7.58624 | 0.01604374
76.7479 | 10.133 | 12.74904 | 5.273329 | -2.616038 | 7.459556 | 0.01615268
76.7579 | 10.0507 | 12.62506 | 5.272939 | -2.574355 | 7.335852 | 0.01626348
76.7679 | 9.9715 | 12.50399 | 5.272551 | -2.532486 | 7.215059 | 0.01637617
76.7779 | 9.8911 | 12.38576 | 5.272164 | -2.494663 | 7.097108 | 0.01649077
76.7879 | 9.8179 | 12.27031 | 5.271778 | -2.452415 | 6.981929 | 0.01660732
76.7979 | 9.7494 | 12.15757 | 5.271394 | -2.408175 | 6.869455 | 0.01672587
76.8079 | 9.6776 | 12.04748 | 5.27101 | -2.369875 | 6.759619 | 0.01684644
76.8179 | 9.61 | 11.93995 | 5.270628 | -2.329949 | 6.652352 | 0.01696908
76.8279 | 9.5472 | 11.83493 | 5.270247 | -2.287731 | 6.547591 | 0.01709382
76.8379 | 9.4784 | 11.73236 | 5.269867 | -2.253957 | 6.445269 | 0.01722071
76.8479 | 9.4183 | 11.63216 | 5.269488 | -2.213862 | 6.345324 | 0.01734978
76.8579 | 9.365 | 11.53429 | 5.269111 | -2.169286 | 6.247694 | 0.01748108
76.8679 | 9.3041 | 11.43867 | 5.268734 | -2.134566 | 6.152317 | 0.01761465
76.8779 | 9.2531 | 11.34524 | 5.268359 | -2.092142 | 6.059132 | 0.01775054
76.8879 | 9.1921 | 11.25396 | 5.267985 | -2.061857 | 5.968083 | 0.01788879
76.8979 | 9.1422 | 11.16475 | 5.267613 | -2.022552 | 5.879109 | 0.01802944
76.9079 | 9.0936 | 11.07757 | 5.267241 | -1.983971 | 5.792157 | 0.01817256
76.9179 | 9.0412 | 10.99236 | 5.266871 | -1.95116 | 5.707171 | 0.01831818
76.9279 | 8.9932 | 10.90907 | 5.266502 | -1.915866 | 5.624097 | 0.01846636
76.9379 | 8.9506 | 10.82764 | 5.266134 | -1.877036 | 5.542885 | 0.01861714
76.9479 | 8.903 | 10.74802 | 5.265767 | -1.84502 | 5.463482 | 0.0187706
76.9579 | 8.8665 | 10.67017 | 5.265402 | -1.803669 | 5.38584 | 0.01892677
76.9679 | 8.8201 | 10.59403 | 5.265038 | -1.773934 | 5.309911 | 0.01908572
76.9779 | 8.7833 | 10.51957 | 5.264675 | -1.736271 | 5.235648 | 0.01924751
76.9878 | 8.7443 | 10.44745 | 5.264317 | -1.703146 | 5.163718 | 0.01941054
76.9978 | 8.7095 | 10.37617 | 5.263956 | -1.666673 | 5.092639 | 0.01957815
77.0078 | 8.6681 | 10.30644 | 5.263597 | -1.638339 | 5.023094 | 0.01974878
77.0178 | 8.6364 | 10.2382 | 5.263239 | -1.601804 | 4.955043 | 0.0199225
77.0278 | 8.6104 | 10.17143 | 5.262882 | -1.561027 | 4.888446 | 0.02009937
77.0378 | 8.5766 | 10.10607 | 5.262526 | -1.529469 | 4.823263 | 0.02027947
77.0478 | 8.5454 | 10.04209 | 5.262172 | -1.496693 | 4.759458 | 0.02046286
77.0578 | 8.5208 | 9.979461 | 5.261819 | -1.458661 | 4.696993 | 0.02064962
77.0678 | 8.496 | 9.91814 | 5.261467 | -1.42214 | 4.635833 | 0.02083982
77.0778 | 8.4711 | 9.858094 | 5.261116 | -1.386994 | 4.575944 | 0.02103354
77.0878 | 8.4496 | 9.799291 | 5.260767 | -1.349691 | 4.517293 | 0.02123086
77.0978 | 8.4271 | 9.741697 | 5.260419 | -1.314597 | 4.459846 | 0.02143187
77.1078 | 8.4095 | 9.685283 | 5.260072 | -1.275783 | 4.403574 | 0.02163664
77.1178 | 8.3876 | 9.630017 | 5.259726 | -1.242417 | 4.348446 | 0.02184527
77.1278 | 8.3732 | 9.575871 | 5.259381 | -1.202671 | 4.294432 | 0.02205785
77.1378 | 8.3609 | 9.522816 | 5.259038 | -1.161916 | 4.241504 | 0.02227445
77.1478 | 8.3436 | 9.470826 | 5.258696 | -1.127226 | 4.189634 | 0.02249519
77.1578 | 8.3303 | 9.419872 | 5.258356 | -1.089572 | 4.138796 | 0.02272016
77.1678 | 8.3174 | 9.369929 | 5.258016 | -1.052529 | 4.088963 | 0.02294946
77.1778 | 8.3056 | 9.320972 | 5.257678 | -1.015372 | 4.040111 | 0.02318319
77.1878 | 8.3002 | 9.272977 | 5.257341 | -0.9727767 | 3.992214 | 0.02342146
77.1978 | 8.2923 | 9.225919 | 5.257005 | -0.9336194 | 3.94525 | 0.02366438
77.2078 | 8.2876 | 9.179777 | 5.256671 | -0.8921771 | 3.899194 | 0.02391206
77.2178 | 8.2808 | 9.134528 | 5.256338 | -0.8537276 | 3.854025 | 0.02416461
77.2278 | 8.2716 | 9.090149 | 5.256006 | -0.8185491 | 3.809721 | 0.02442217
77.2378 | 8.2737 | 9.046621 | 5.255675 | -0.7729208 | 3.766261 | 0.02468484
77.2478 | 8.2719 | 9.003922 | 5.255346 | -0.7320219 | 3.723623 | 0.02495276
77.2578 | 8.2693 | 8.962032 | 5.255018 | -0.6927324 | 3.681789 | 0.02522605
77.2678 | 8.266 | 8.920933 | 5.254691 | -0.6549332 | 3.640738 | 0.02550485
77.2778 | 8.2687 | 8.880605 | 5.254365 | -0.6119054 | 3.600451 | 0.0257893
77.2878 | 8.2737 | 8.84103 | 5.254041 | -0.5673303 | 3.56091 | 0.02607954
77.2978 | 8.2797 | 8.80219 | 5.253718 | -0.52249 | 3.522096 | 0.02637572
77.3078 | 8.2844 | 8.764067 | 5.253396 | -0.4796673 | 3.483993 | 0.02667799
77.3178 | 8.2884 | 8.726645 | 5.253076 | -0.4382447 | 3.446582 | 0.02698649
77.3278 | 8.2938 | 8.689906 | 5.252757 | -0.3961059 | 3.409848 | 0.0273014
77.3378 | 8.2948 | 8.653834 | 5.252439 | -0.3590342 | 3.373773 | 0.02762286
77.3478 | 8.3027 | 8.618414 | 5.252122 | -0.315714 | 3.338341 | 0.02795106
77.3578 | 8.3119 | 8.58363 | 5.251807 | -0.2717296 | 3.303537 | 0.02828616
77.3678 | 8.3188 | 8.549466 | 5.251493 | -0.2306656 | 3.269344 | 0.02862835
77.3778 | 8.3288 | 8.515908 | 5.25118 | -0.1871076 | 3.23575 | 0.0289778
77.3878 | 8.3416 | 8.48294 | 5.250869 | -0.1413405 | 3.202737 | 0.0293347
77.3978 | 8.3456 | 8.45055 | 5.250559 | -0.1049502 | 3.170292 | 0.02969926
77.4078 | 8.3567 | 8.418723 | 5.25025 | -0.06202296 | 3.138402 | 0.03007165
77.4178 | 8.3682 | 8.387445 | 5.249942 | -0.01924531 | 3.107051 | 0.0304521
77.4278 | 8.3765 | 8.356704 | 5.249636 | 0.01979639 | 3.076227 | 0.03084081
77.4378 | 8.3914 | 8.326485 | 5.249331 | 0.06491484 | 3.045916 | 0.031238
77.4478 | 8.3928 | 8.296777 | 5.249027 | 0.09602276 | 3.016106 | 0.03164389
77.4578 | 8.3999 | 8.267568 | 5.248725 | 0.1323324 | 2.986784 | 0.0320587
77.4678 | 8.4115 | 8.238844 | 5.248424 | 0.1726557 | 2.957938 | 0.03248267
77.4778 | 8.4207 | 8.210596 | 5.248124 | 0.2101044 | 2.929555 | 0.03291604
77.4878 | 8.4268 | 8.18281 | 5.247826 | 0.2439902 | 2.901625 | 0.03335905
77.4978 | 8.4387 | 8.155477 | 5.247529 | 0.2832232 | 2.874136 | 0.03381197
77.5078 | 8.4443 | 8.128585 | 5.247233 | 0.3157149 | 2.847077 | 0.03427504
77.5178 | 8.4472 | 8.102125 | 5.246938 | 0.3450751 | 2.820438 | 0.03474853
77.5278 | 8.454 | 8.076086 | 5.246645 | 0.3779143 | 2.794208 | 0.03523272
77.5378 | 8.4554 | 8.050458 | 5.246353 | 0.4049417 | 2.768377 | 0.03572788
77.5478 | 8.4664 | 8.025233 | 5.246063 | 0.4411668 | 2.742936 | 0.0362343
77.5578 | 8.4654 | 8.000401 | 5.245774 | 0.4649987 | 2.717875 | 0.03675227
77.5677 | 8.4661 | 7.976199 | 5.245489 | 0.489901 | 2.693434 | 0.03727666
77.5777 | 8.4695 | 7.952124 | 5.245202 | 0.5173755 | 2.669104 | 0.03781851
77.5877 | 8.4677 | 7.928418 | 5.244917 | 0.5392818 | 2.645129 | 0.03837282
77.5977 | 8.4668 | 7.905073 | 5.244633 | 0.5617273 | 2.6215 | 0.0389399
77.6077 | 8.4661 | 7.882081 | 5.24435 | 0.5840193 | 2.59821 | 0.0395201
77.6177 | 8.4628 | 7.859435 | 5.244069 | 0.6033652 | 2.575252 | 0.04011373
77.6277 | 8.4599 | 7.837128 | 5.243789 | 0.6227716 | 2.552618 | 0.04072112
77.6377 | 8.4544 | 7.815155 | 5.243511 | 0.639245 | 2.530302 | 0.04134264
77.6477 | 8.4438 | 7.793509 | 5.243233 | 0.6502914 | 2.508297 | 0.04197861
77.6577 | 8.4444 | 7.772183 | 5.242957 | 0.6722172 | 2.486596 | 0.04262941
77.6677 | 8.4385 | 7.751172 | 5.242683 | 0.6873276 | 2.465194 | 0.04329538
77.6777 | 8.4265 | 7.730472 | 5.24241 | 0.6960282 | 2.444085 | 0.04397689
77.6877 | 8.417 | 7.710076 | 5.242138 | 0.7069245 | 2.423263 | 0.0446743
77.6977 | 8.4093 | 7.689979 | 5.241867 | 0.7193209 | 2.402724 | 0.045388
77.7077 | 8.3956 | 7.670178 | 5.241598 | 0.7254225 | 2.382461 | 0.04611834
77.7177 | 8.3877 | 7.650666 | 5.24133 | 0.7370337 | 2.36247 | 0.04686572
77.7277 | 8.3744 | 7.631441 | 5.241064 | 0.7429587 | 2.342747 | 0.0476305
77.7377 | 8.3621 | 7.612498 | 5.240799 | 0.7496021 | 2.323286 | 0.04841306
77.7477 | 8.348 | 7.593833 | 5.240535 | 0.7541673 | 2.304084 | 0.04921379
77.7577 | 8.3345 | 7.575442 | 5.240273 | 0.7590585 | 2.285136 | 0.05003306
77.7677 | 8.3244 | 7.557321 | 5.240012 | 0.7670791 | 2.266438 | 0.05087124
77.7777 | 8.3056 | 7.539467 | 5.239752 | 0.7661325 | 2.247987 | 0.05172871
77.7877 | 8.2873 | 7.521878 | 5.239494 | 0.7654224 | 2.229778 | 0.05260582
77.7977 | 8.2698 | 7.504548 | 5.239237 | 0.7652516 | 2.211809 | 0.05350294
77.8077 | 8.261 | 7.487477 | 5.238981 | 0.7735235 | 2.194075 | 0.05442042
77.8177 | 8.2428 | 7.470659 | 5.238727 | 0.7721408 | 2.176574 | 0.05535858
77.8277 | 8.2281 | 7.454093 | 5.238474 | 0.7740067 | 2.159301 | 0.05631776
77.8377 | 8.2067 | 7.437776 | 5.238223 | 0.7689235 | 2.142255 | 0.05729827
77.8477 | 8.1966 | 7.421706 | 5.237973 | 0.7748944 | 2.125432 | 0.0583004
77.8577 | 8.1773 | 7.405878 | 5.237724 | 0.7714218 | 2.10883 | 0.05932441
77.8677 | 8.1622 | 7.390292 | 5.237477 | 0.7719081 | 2.092445 | 0.06037056
77.8777 | 8.1516 | 7.374944 | 5.237231 | 0.7766561 | 2.076274 | 0.06143907
77.8877 | 8.1338 | 7.359832 | 5.236986 | 0.7739681 | 2.060316 | 0.06253012
77.8977 | 8.1161 | 7.344953 | 5.236743 | 0.7711466 | 2.044566 | 0.06364389
77.9077 | 8.1082 | 7.330306 | 5.236501 | 0.777894 | 2.029024 | 0.06478049
77.9177 | 8.0939 | 7.315887 | 5.236261 | 0.7780127 | 2.013686 | 0.06594001
77.9277 | 8.0802 | 7.301695 | 5.236022 | 0.7785052 | 1.99855 | 0.06712247
77.9377 | 8.0668 | 7.287726 | 5.235784 | 0.7790738 | 1.983614 | 0.06832788
77.9477 | 8.0494 | 7.273979 | 5.235548 | 0.7754208 | 1.968875 | 0.06955617
77.9577 | 8.0411 | 7.260451 | 5.235313 | 0.7806488 | 1.954331 | 0.07080721
77.9677 | 8.0307 | 7.24714 | 5.23508 | 0.7835604 | 1.939979 | 0.07208084
77.9777 | 8.0212 | 7.234042 | 5.234848 | 0.7871577 | 1.925818 | 0.07337679
77.9877 | 8.0132 | 7.221156 | 5.234617 | 0.7920437 | 1.911844 | 0.07469477
77.9977 | 8.0026 | 7.208479 | 5.234388 | 0.7941209 | 1.898057 | 0.07603437
78.0077 | 7.9912 | 7.196008 | 5.23416 | 0.7951918 | 1.884453 | 0.07739513
78.0177 | 7.9799 | 7.183741 | 5.233934 | 0.7961594 | 1.87103 | 0.0787765
78.0277 | 7.9676 | 7.171674 | 5.233709 | 0.7959263 | 1.857787 | 0.08017784
78.0377 | 7.9548 | 7.159804 | 5.233486 | 0.7949957 | 1.84472 | 0.08159843
78.0477 | 7.9447 | 7.14813 | 5.233263 | 0.7965702 | 1.831829 | 0.08303745
78.0577 | 7.9366 | 7.136647 | 5.233043 | 0.7999533 | 1.81911 | 0.08449399
78.0677 | 7.9232 | 7.125352 | 5.232823 | 0.7978477 | 1.806562 | 0.08596705
78.0777 | 7.9131 | 7.114243 | 5.232606 | 0.798857 | 1.794182 | 0.08745551
78.0877 | 7.9012 | 7.103316 | 5.232389 | 0.7978843 | 1.781968 | 0.08895819
78.0977 | 7.8916 | 7.092567 | 5.232174 | 0.7990333 | 1.769919 | 0.09047377
78.1077 | 7.8796 | 7.081993 | 5.23196 | 0.7976072 | 1.758032 | 0.09200086
78.1177 | 7.8664 | 7.07159 | 5.231748 | 0.7948097 | 1.746304 | 0.09353799
78.1277 | 7.8527 | 7.061355 | 5.231537 | 0.7913445 | 1.734734 | 0.09508356
78.1377 | 7.8411 | 7.051285 | 5.231328 | 0.7898154 | 1.723321 | 0.09663591
78.1477 | 7.8303 | 7.041374 | 5.23112 | 0.788926 | 1.71206 | 0.09819329
78.1576 | 7.8201 | 7.031716 | 5.230916 | 0.7883838 | 1.701062 | 0.09973839
78.1676 | 7.8088 | 7.022113 | 5.230711 | 0.7866872 | 1.690102 | 0.1013003
78.1776 | 7.7954 | 7.012658 | 5.230507 | 0.7827421 | 1.679289 | 0.1028616
78.1876 | 7.786 | 7.003347 | 5.230305 | 0.7826525 | 1.668622 | 0.1044203
78.1976 | 7.772 | 6.994178 | 5.230104 | 0.7778225 | 1.658099 | 0.1059743
78.2076 | 7.7634 | 6.985144 | 5.229905 | 0.7782559 | 1.647717 | 0.1075216
78.2176 | 7.7478 | 6.976243 | 5.229707 | 0.7715568 | 1.637476 | 0.1090601
78.2276 | 7.7351 | 6.967471 | 5.229511 | 0.7676293 | 1.627372 | 0.1105877
78.2376 | 7.7209 | 6.958822 | 5.229316 | 0.7620779 | 1.617404 | 0.1121023
78.2476 | 7.7108 | 6.950295 | 5.229123 | 0.7605054 | 1.60757 | 0.1136017
78.2576 | 7.6988 | 6.941884 | 5.228931 | 0.7569162 | 1.597869 | 0.115084
78.2676 | 7.6885 | 6.933586 | 5.22874 | 0.7549142 | 1.588299 | 0.1165471
78.2776 | 7.6796 | 6.925397 | 5.228551 | 0.7542031 | 1.578857 | 0.1179891
78.2876 | 7.6654 | 6.917313 | 5.228363 | 0.7480865 | 1.569542 | 0.119408
78.2976 | 7.655 | 6.909332 | 5.228177 | 0.7456681 | 1.560353 | 0.120802
78.3076 | 7.6444 | 6.901448 | 5.227993 | 0.7429516 | 1.551287 | 0.1221693
78.3176 | 7.6298 | 6.89366 | 5.227809 | 0.7361397 | 1.542343 | 0.1235082
78.3276 | 7.6213 | 6.885964 | 5.227628 | 0.735336 | 1.533519 | 0.1248173
78.3376 | 7.6068 | 6.878356 | 5.227447 | 0.7284435 | 1.524814 | 0.1260949
78.3476 | 7.5953 | 6.870835 | 5.227269 | 0.7244647 | 1.516227 | 0.1273397
78.3576 | 7.5915 | 6.863397 | 5.227091 | 0.7281034 | 1.507755 | 0.1285505
78.3676 | 7.5802 | 6.856039 | 5.226915 | 0.7241614 | 1.499397 | 0.1297262
78.3776 | 7.5731 | 6.848758 | 5.226741 | 0.7243418 | 1.491152 | 0.1308657
78.3876 | 7.5641 | 6.841553 | 5.226568 | 0.7225467 | 1.483017 | 0.1319681
78.3976 | 7.5524 | 6.834422 | 5.226397 | 0.7179782 | 1.474992 | 0.1330328
78.4076 | 7.5406 | 6.827362 | 5.226227 | 0.7132384 | 1.467076 | 0.1340591
78.4176 | 7.5337 | 6.820371 | 5.226058 | 0.7133292 | 1.459266 | 0.1350466
78.4276 | 7.5298 | 6.813448 | 5.225891 | 0.716352 | 1.451562 | 0.1359949
78.4376 | 7.5207 | 6.804878 | 5.225726 | 0.7158225 | 1.442248 | 0.1369038
78.4476 | 7.513 | 6.798087 | 5.225562 | 0.7149132 | 1.434751 | 0.1377734
78.4576 | 7.5065 | 6.79136 | 5.225399 | 0.7151399 | 1.427357 | 0.1386038
78.4676 | 7.5 | 6.784696 | 5.225239 | 0.7153039 | 1.420062 | 0.1393951
78.4776 | 7.4962 | 6.778094 | 5.225079 | 0.7181058 | 1.412867 | 0.1401478
78.4876 | 7.4872 | 6.771553 | 5.224921 | 0.7156468 | 1.40577 | 0.1408624
78.4976 | 7.4802 | 6.765074 | 5.224765 | 0.7151264 | 1.398769 | 0.1415397
78.5076 | 7.4761 | 6.758655 | 5.22461 | 0.7174455 | 1.391865 | 0.1421804
78.5176 | 7.4693 | 6.752296 | 5.224456 | 0.717004 | 1.385054 | 0.1427854
78.5276 | 7.4623 | 6.745998 | 5.224304 | 0.7163023 | 1.378338 | 0.1433559
78.5376 | 7.4593 | 6.73976 | 5.224154 | 0.7195399 | 1.371713 | 0.143893
78.5476 | 7.4526 | 6.732727 | 5.224005 | 0.7198734 | 1.364323 | 0.1443981
78.5576 | 7.4482 | 6.726611 | 5.223858 | 0.721589 | 1.357881 | 0.1448725
78.5676 | 7.4413 | 6.720557 | 5.223712 | 0.7207425 | 1.351528 | 0.1453178
78.5776 | 7.4402 | 6.714566 | 5.223567 | 0.7256337 | 1.345263 | 0.1457356
78.5876 | 7.4306 | 6.708638 | 5.223425 | 0.7219618 | 1.339086 | 0.1461274
78.5976 | 7.4246 | 6.702774 | 5.223283 | 0.7218258 | 1.332996 | 0.146495
78.6076 | 7.4209 | 6.696975 | 5.223143 | 0.7239254 | 1.326991 | 0.1468401
78.6176 | 7.4155 | 6.691241 | 5.223005 | 0.7242591 | 1.321071 | 0.1471646
78.6276 | 7.4135 | 6.685573 | 5.222868 | 0.7279266 | 1.315235 | 0.1474702
78.6376 | 7.4112 | 6.679973 | 5.222733 | 0.7312266 | 1.309481 | 0.1477587
78.6476 | 7.4098 | 6.674442 | 5.2226 | 0.7353581 | 1.30381 | 0.1480319
78.6576 | 7.4065 | 6.66898 | 5.222467 | 0.7375202 | 1.298221 | 0.1482916
78.6676 | 7.4 | 6.663588 | 5.222337 | 0.7364119 | 1.292712 | 0.1485396
78.6776 | 7.4002 | 6.658268 | 5.222208 | 0.7419322 | 1.287283 | 0.1487774
78.6876 | 7.3952 | 6.65302 | 5.22208 | 0.7421803 | 1.281933 | 0.1490067
78.6976 | 7.3913 | 6.647845 | 5.221954 | 0.7434554 | 1.276661 | 0.149229
78.7076 | 7.3935 | 6.639054 | 5.22183 | 0.7544457 | 1.267778 | 0.1494458
78.7176 | 7.3915 | 6.634029 | 5.221707 | 0.7574705 | 1.262664 | 0.1496585
78.7276 | 7.3882 | 6.629079 | 5.221586 | 0.7591206 | 1.257625 | 0.1498682
78.7375 | 7.3889 | 6.624255 | 5.221467 | 0.7646455 | 1.252713 | 0.1500745
78.7475 | 7.3886 | 6.619456 | 5.221349 | 0.7691443 | 1.247825 | 0.1502817
78.7575 | 7.3918 | 6.614733 | 5.221232 | 0.7770667 | 1.243012 | 0.1504892
78.7675 | 7.386 | 6.610087 | 5.221117 | 0.7759126 | 1.238272 | 0.1506975
78.7775 | 7.3831 | 6.605518 | 5.221004 | 0.7775819 | 1.233607 | 0.1509074
78.7875 | 7.386 | 6.601025 | 5.220892 | 0.7849746 | 1.229014 | 0.1511194
78.7975 | 7.385 | 6.596609 | 5.220781 | 0.7883908 | 1.224494 | 0.1513338
78.8075 | 7.385 | 6.592269 | 5.220673 | 0.7927309 | 1.220046 | 0.1515508
78.8175 | 7.3844 | 6.586161 | 5.220565 | 0.7982392 | 1.213825 | 0.1517706
78.8275 | 7.3838 | 6.581973 | 5.22046 | 0.8018274 | 1.20952 | 0.1519931
78.8375 | 7.384 | 6.577859 | 5.220356 | 0.806141 | 1.205285 | 0.152218
78.8475 | 7.3824 | 6.573819 | 5.220253 | 0.8085807 | 1.201121 | 0.1524452
78.8575 | 7.3819 | 6.569853 | 5.220152 | 0.8120475 | 1.197026 | 0.1526741
78.8675 | 7.3803 | 6.565958 | 5.220053 | 0.8143423 | 1.193001 | 0.1529042
78.8775 | 7.3803 | 6.562134 | 5.219955 | 0.818166 | 1.189044 | 0.1531349
78.8875 | 7.3769 | 6.55838 | 5.219859 | 0.8185199 | 1.185156 | 0.1533653
78.8975 | 7.376 | 6.554695 | 5.219764 | 0.8213053 | 1.181336 | 0.1535945
78.9075 | 7.3718 | 6.551077 | 5.219671 | 0.8207234 | 1.177584 | 0.1538217
78.9175 | 7.3669 | 6.547525 | 5.21958 | 0.8193755 | 1.173899 | 0.1540457
78.9275 | 7.3644 | 6.544037 | 5.21949 | 0.820363 | 1.170282 | 0.1542655
78.9375 | 7.3605 | 6.540612 | 5.219402 | 0.8198876 | 1.166731 | 0.1544799
78.9475 | 7.3569 | 6.537249 | 5.219315 | 0.8196505 | 1.163247 | 0.1546877
78.9575 | 7.3534 | 6.533947 | 5.21923 | 0.8194535 | 1.159829 | 0.1548876
78.9675 | 7.346 | 6.530702 | 5.219146 | 0.8152977 | 1.156478 | 0.1550782
78.9775 | 7.3391 | 6.527515 | 5.219065 | 0.8115851 | 1.153192 | 0.1552584
78.9875 | 7.3321 | 6.524383 | 5.218984 | 0.8077171 | 1.149972 | 0.1554268
78.9975 | 7.322 | 6.521305 | 5.218906 | 0.800695 | 1.146817 | 0.1555821
79.0075 | 7.3207 | 6.51828 | 5.218829 | 0.8024204 | 1.143728 | 0.155723
79.0175 | 7.3152 | 6.515305 | 5.218753 | 0.7998949 | 1.140704 | 0.1558482
79.0275 | 7.3075 | 6.51238 | 5.21868 | 0.7951197 | 1.137744 | 0.1559563
79.0375 | 7.3009 | 6.509504 | 5.218607 | 0.7913964 | 1.13485 | 0.1560463
79.0475 | 7.2942 | 6.506674 | 5.218537 | 0.787526 | 1.13202 | 0.1561169
79.0575 | 7.2878 | 6.50389 | 5.218468 | 0.78391 | 1.129255 | 0.1561669
79.0675 | 7.2763 | 6.501151 | 5.218401 | 0.7751495 | 1.126555 | 0.1561953
79.0775 | 7.2673 | 6.498455 | 5.218335 | 0.7688455 | 1.123918 | 0.1562011
79.0875 | 7.2601 | 6.495801 | 5.218271 | 0.7642991 | 1.121347 | 0.1561833
79.0975 | 7.2488 | 6.493189 | 5.218208 | 0.7556112 | 1.118839 | 0.156141
79.1075 | 7.24 | 6.490617 | 5.218148 | 0.7493827 | 1.116396 | 0.1560733
79.1175 | 7.2301 | 6.488086 | 5.218089 | 0.7420142 | 1.114018 | 0.1559797
79.1275 | 7.2206 | 6.485594 | 5.218031 | 0.7350065 | 1.111703 | 0.1558595
79.1375 | 7.2059 | 6.48314 | 5.217975 | 0.7227599 | 1.109453 | 0.155712
79.1475 | 7.2025 | 6.480725 | 5.217921 | 0.721775 | 1.107267 | 0.1555369
79.1575 | 7.1908 | 6.478348 | 5.217868 | 0.712452 | 1.105146 | 0.1553338
79.1675 | 7.1778 | 6.476009 | 5.217817 | 0.7017912 | 1.103089 | 0.1551024
79.1775 | 7.1676 | 6.473708 | 5.217768 | 0.6938925 | 1.101097 | 0.1548426
79.1875 | 7.1534 | 6.471444 | 5.21772 | 0.6819561 | 1.099169 | 0.1545543
79.1975 | 7.1414 | 6.469218 | 5.217674 | 0.6721816 | 1.097306 | 0.1542376
79.2075 | 7.1255 | 6.467031 | 5.21763 | 0.658469 | 1.095508 | 0.1538924
79.2175 | 7.1174 | 6.464882 | 5.217587 | 0.6525178 | 1.093776 | 0.1535191
79.2275 | 7.108 | 6.462772 | 5.217546 | 0.6452276 | 1.092108 | 0.1531179
79.2375 | 7.0928 | 6.460702 | 5.217507 | 0.6320979 | 1.090506 | 0.1526892
79.2475 | 7.0822 | 6.458672 | 5.217469 | 0.6235281 | 1.088969 | 0.1522333
79.2575 | 7.0731 | 6.456683 | 5.217433 | 0.6164173 | 1.087498 | 0.1517508
79.2675 | 7.0595 | 6.454735 | 5.217399 | 0.6047651 | 1.086094 | 0.1512421
79.2775 | 7.0512 | 6.45283 | 5.217366 | 0.5983703 | 1.084755 | 0.1507079
79.2875 | 7.0348 | 6.450968 | 5.217335 | 0.5838323 | 1.083484 | 0.1501487
79.2975 | 7.025 | 6.44915 | 5.217306 | 0.57585 | 1.082279 | 0.1495652
79.3075 | 7.0167 | 6.447377 | 5.217278 | 0.5693226 | 1.081141 | 0.148958
79.3175 | 7.0043 | 6.445651 | 5.217252 | 0.5586492 | 1.080071 | 0.1483276
79.3274 | 6.9969 | 6.443988 | 5.217228 | 0.5529116 | 1.079079 | 0.1476814
79.3374 | 6.9896 | 6.442356 | 5.217206 | 0.5472435 | 1.078144 | 0.147007
79.3474 | 6.9807 | 6.440774 | 5.217185 | 0.5399263 | 1.077278 | 0.1463113
79.3574 | 6.9709 | 6.43924 | 5.217165 | 0.5316601 | 1.076479 | 0.145595
79.3674 | 6.9654 | 6.437758 | 5.217148 | 0.5276418 | 1.075752 | 0.1448585
79.3774 | 6.9587 | 6.436328 | 5.217132 | 0.5223715 | 1.075094 | 0.1441025
79.3874 | 6.9483 | 6.434952 | 5.217118 | 0.5133483 | 1.074507 | 0.1433273
79.3974 | 6.9376 | 6.43363 | 5.217105 | 0.5039701 | 1.073991 | 0.1425336
79.4074 | 6.9312 | 6.432362 | 5.217095 | 0.4988379 | 1.073546 | 0.1417216
79.4174 | 6.9276 | 6.43115 | 5.217086 | 0.4964501 | 1.073173 | 0.1408918
79.4274 | 6.9224 | 6.429995 | 5.217078 | 0.4924052 | 1.072872 | 0.1400447
79.4374 | 6.9153 | 6.428897 | 5.217072 | 0.4864027 | 1.072644 | 0.1391805
79.4474 | 6.9076 | 6.427859 | 5.217069 | 0.4797414 | 1.072491 | 0.1382996
79.4574 | 6.9032 | 6.42688 | 5.217066 | 0.4763202 | 1.072411 | 0.1374023
79.4674 | 6.8971 | 6.425962 | 5.217066 | 0.4711384 | 1.072407 | 0.136489
79.4774 | 6.8945 | 6.425104 | 5.217067 | 0.4693958 | 1.072477 | 0.13556
79.4874 | 6.8905 | 6.424311 | 5.21707 | 0.4661892 | 1.072625 | 0.1346157
79.4974 | 6.883 | 6.423582 | 5.217074 | 0.4594184 | 1.072851 | 0.1336565
79.5074 | 6.8783 | 6.422918 | 5.217081 | 0.4553824 | 1.073154 | 0.1326826
79.5174 | 6.8777 | 6.42232 | 5.217089 | 0.4553799 | 1.073537 | 0.1316945
79.5274 | 6.8708 | 6.421792 | 5.217099 | 0.4490082 | 1.074 | 0.1306927
79.5374 | 6.8676 | 6.421331 | 5.21711 | 0.4462686 | 1.074544 | 0.1296776
79.5474 | 6.8647 | 6.420942 | 5.217123 | 0.4437584 | 1.075169 | 0.1286496
79.5574 | 6.8597 | 6.420624 | 5.217138 | 0.4390759 | 1.075876 | 0.1276094
79.5674 | 6.8551 | 6.42038 | 5.217155 | 0.4347198 | 1.076668 | 0.1265575
79.5774 | 6.8526 | 6.420212 | 5.217174 | 0.4323882 | 1.077544 | 0.1254946
79.5874 | 6.8502 | 6.42012 | 5.217194 | 0.4300796 | 1.078506 | 0.1244211
79.5974 | 6.8453 | 6.420108 | 5.217216 | 0.4251917 | 1.079555 | 0.1233379
79.6074 | 6.8438 | 6.420175 | 5.217239 | 0.4236248 | 1.08069 | 0.1222455
79.6174 | 6.8405 | 6.420327 | 5.217265 | 0.4201732 | 1.081917 | 0.1211448
79.6274 | 6.8367 | 6.420563 | 5.217292 | 0.4161372 | 1.083234 | 0.1200365
79.6374 | 6.8337 | 6.420886 | 5.217321 | 0.412814 | 1.084644 | 0.1189214
79.6474 | 6.831 | 6.4213 | 5.217352 | 0.4097005 | 1.086148 | 0.1178002
79.6574 | 6.8255 | 6.421803 | 5.217384 | 0.403697 | 1.087745 | 0.1166737
79.6674 | 6.8247 | 6.4224 | 5.217418 | 0.4023003 | 1.089439 | 0.1155428
79.6774 | 6.8232 | 6.423092 | 5.217454 | 0.4001075 | 1.09123 | 0.1144081
79.6874 | 6.8178 | 6.423883 | 5.217492 | 0.3939169 | 1.09312 | 0.1132706
79.6974 | 6.8186 | 6.424774 | 5.217532 | 0.3938257 | 1.095112 | 0.112131
79.7074 | 6.8175 | 6.425768 | 5.217573 | 0.3917318 | 1.097205 | 0.11099
79.7174 | 6.8141 | 6.426868 | 5.217616 | 0.3872324 | 1.099403 | 0.1098485
79.7274 | 6.8138 | 6.428073 | 5.217661 | 0.3857269 | 1.101705 | 0.1087072
79.7374 | 6.8121 | 6.429391 | 5.217707 | 0.3827093 | 1.104117 | 0.1075668
79.7474 | 6.8069 | 6.430821 | 5.217756 | 0.3760786 | 1.106638 | 0.1064281
79.7574 | 6.8087 | 6.432368 | 5.217806 | 0.3763324 | 1.10927 | 0.1052916
79.7674 | 6.8054 | 6.434032 | 5.217858 | 0.3713678 | 1.112016 | 0.1041582
79.7774 | 6.8114 | 6.43582 | 5.217911 | 0.3755804 | 1.11488 | 0.1030284
79.7874 | 6.8119 | 6.437729 | 5.217967 | 0.3741711 | 1.117859 | 0.1019029
79.7974 | 6.8113 | 6.439765 | 5.218024 | 0.3715353 | 1.120958 | 0.1007822
79.8074 | 6.8124 | 6.44193 | 5.218083 | 0.3704701 | 1.12418 | 0.09966702
79.8174 | 6.8104 | 6.444227 | 5.218144 | 0.3661727 | 1.127525 | 0.09855787
79.8274 | 6.8151 | 6.44666 | 5.218207 | 0.3684401 | 1.130998 | 0.09745527
79.8374 | 6.8108 | 6.449231 | 5.218271 | 0.3615695 | 1.134599 | 0.09635976
79.8474 | 6.8088 | 6.451943 | 5.218338 | 0.3568574 | 1.138333 | 0.09527179
79.8574 | 6.8129 | 6.454796 | 5.218406 | 0.3581035 | 1.142199 | 0.09419186
79.8674 | 6.81 | 6.4578 | 5.218476 | 0.3521996 | 1.146204 | 0.0931204
79.8774 | 6.815 | 6.460954 | 5.218547 | 0.3540456 | 1.150349 | 0.09205781
79.8874 | 6.8165 | 6.464265 | 5.218621 | 0.3522348 | 1.15464 | 0.09100448
79.8974 | 6.8155 | 6.467731 | 5.218696 | 0.3477694 | 1.159074 | 0.08996078
79.9073 | 6.8172 | 6.471318 | 5.218773 | 0.345882 | 1.163608 | 0.08893726
79.9173 | 6.8187 | 6.475106 | 5.218851 | 0.3435935 | 1.168341 | 0.08791367
79.9273 | 6.8229 | 6.479062 | 5.218932 | 0.3438375 | 1.17323 | 0.08690063
79.9373 | 6.813 | 6.48319 | 5.219015 | 0.3298105 | 1.178276 | 0.08589834
79.9473 | 6.8148 | 6.487491 | 5.219099 | 0.3273086 | 1.183485 | 0.08490707
79.9573 | 6.8113 | 6.491972 | 5.219185 | 0.3193282 | 1.188859 | 0.08392702
79.9673 | 6.8146 | 6.496634 | 5.219274 | 0.3179656 | 1.194403 | 0.08295831
79.9773 | 6.8155 | 6.501483 | 5.219363 | 0.3140166 | 1.200119 | 0.08200113
79.9873 | 6.8155 | 6.506523 | 5.219455 | 0.3089775 | 1.206012 | 0.0810556
79.9973 | 6.8178 | 6.511756 | 5.219549 | 0.3060441 | 1.212085 | 0.08012182
80.0073 | 6.8182 | 6.517188 | 5.219644 | 0.3010122 | 1.218344 | 0.07919987
80.0173 | 6.8179 | 6.522823 | 5.219741 | 0.2950774 | 1.224791 | 0.07828981
80.0273 | 6.82 | 6.528664 | 5.219841 | 0.2913355 | 1.231432 | 0.07739171
80.0373 | 6.8029 | 6.534718 | 5.219941 | 0.268182 | 1.238271 | 0.07650559
80.0473 | 6.8065 | 6.540988 | 5.220044 | 0.2655122 | 1.245312 | 0.0756315
80.0573 | 6.8017 | 6.547479 | 5.220149 | 0.2542214 | 1.25256 | 0.07476941
80.0673 | 6.8034 | 6.554195 | 5.220255 | 0.2492046 | 1.260021 | 0.07391936
80.0773 | 6.8053 | 6.561143 | 5.220364 | 0.2441567 | 1.267698 | 0.07308135
80.0873 | 6.803 | 6.568327 | 5.220474 | 0.2346728 | 1.275598 | 0.07225537
80.0973 | 6.8017 | 6.575752 | 5.220586 | 0.2259475 | 1.283725 | 0.07144141
80.1073 | 6.7983 | 6.583425 | 5.2207 | 0.2148752 | 1.292085 | 0.07063947
80.1173 | 6.798 | 6.591349 | 5.220816 | 0.2066506 | 1.300684 | 0.06984955
80.1273 | 6.7962 | 6.599532 | 5.220934 | 0.1966676 | 1.309527 | 0.06907163
80.1373 | 6.7792 | 6.60798 | 5.221053 | 0.1712203 | 1.318621 | 0.06830568
80.1473 | 6.7834 | 6.616697 | 5.221174 | 0.1667029 | 1.327971 | 0.06755172
80.1573 | 6.7828 | 6.625691 | 5.221298 | 0.1571086 | 1.337584 | 0.06680973
80.1673 | 6.7834 | 6.634969 | 5.221423 | 0.1484315 | 1.347466 | 0.06607971
80.1773 | 6.7832 | 6.644535 | 5.22155 | 0.1386646 | 1.357624 | 0.06536165
80.1873 | 6.781 | 6.654399 | 5.221679 | 0.1266011 | 1.368064 | 0.06465555
80.1973 | 6.7816 | 6.664566 | 5.22181 | 0.1170341 | 1.378795 | 0.06396142
80.2073 | 6.78 | 6.675044 | 5.221943 | 0.1049562 | 1.389822 | 0.06327927
80.2173 | 6.7809 | 6.68584 | 5.222077 | 0.09506036 | 1.401153 | 0.06260909
80.2273 | 6.782 | 6.696961 | 5.222214 | 0.08503853 | 1.412797 | 0.06195092
80.2373 | 6.7783 | 6.708417 | 5.222352 | 0.06988309 | 1.42476 | 0.06130476
80.2473 | 6.7813 | 6.720214 | 5.222492 | 0.06108605 | 1.437051 | 0.06067064
80.2573 | 6.7846 | 6.732361 | 5.222635 | 0.05223909 | 1.449678 | 0.06004857
80.2673 | 6.788 | 6.744866 | 5.222779 | 0.04313402 | 1.462649 | 0.05943859
80.2773 | 6.7956 | 6.757738 | 5.222925 | 0.03786169 | 1.475973 | 0.05884073
80.2873 | 6.7992 | 6.770986 | 5.223073 | 0.02821365 | 1.489659 | 0.05825504
80.2973 | 6.8028 | 6.784619 | 5.223222 | 0.01818062 | 1.503715 | 0.05768156
80.3073 | 6.8075 | 6.798647 | 5.223374 | 0.008853284 | 1.518152 | 0.05712033
80.3173 | 6.8131 | 6.813078 | 5.223528 | 2.231802e-05 | 1.532978 | 0.05657142
80.3273 | 6.821 | 6.827922 | 5.223683 | -0.006922364 | 1.548204 | 0.05603488
80.3373 | 6.8271 | 6.843191 | 5.223841 | -0.01609054 | 1.563839 | 0.05551078
80.3473 | 6.8326 | 6.858892 | 5.224 | -0.02629225 | 1.579893 | 0.05499919
80.3573 | 6.8454 | 6.875038 | 5.224162 | -0.02963814 | 1.596376 | 0.05450018
80.3673 | 6.8471 | 6.891639 | 5.224325 | -0.04453873 | 1.6133 | 0.05401384
80.3773 | 6.8574 | 6.908705 | 5.22449 | -0.05130487 | 1.630674 | 0.05354026
80.3873 | 6.8658 | 6.926248 | 5.224657 | -0.0604475 | 1.648511 | 0.0530795
80.3973 | 6.8744 | 6.944278 | 5.224826 | -0.0698778 | 1.66682 | 0.05263167
80.4073 | 6.8805 | 6.962807 | 5.224997 | -0.08230737 | 1.685613 | 0.05219684
80.4173 | 6.8946 | 6.981848 | 5.22517 | -0.08724759 | 1.704902 | 0.05177512
80.4273 | 6.9075 | 7.00141 | 5.225345 | -0.09391023 | 1.724698 | 0.05136661
80.4373 | 6.92 | 7.021507 | 5.225522 | -0.1015071 | 1.745014 | 0.05097137
80.4473 | 6.9301 | 7.04215 | 5.225701 | -0.1120502 | 1.76586 | 0.05058951
80.4573 | 6.942 | 7.063352 | 5.225882 | -0.1213521 | 1.787249 | 0.05022112
80.4673 | 6.9535 | 7.085124 | 5.226064 | -0.1316244 | 1.809194 | 0.04986627
80.4773 | 6.9664 | 7.10748 | 5.226249 | -0.1410798 | 1.831706 | 0.04952506
80.4873 | 6.9884 | 7.130431 | 5.226436 | -0.1420308 | 1.854798 | 0.04919757
80.4972 | 7.0079 | 7.153757 | 5.226622 | -0.1458565 | 1.878247 | 0.04888693
80.5072 | 7.0251 | 7.177929 | 5.226813 | -0.1528294 | 1.90253 | 0.04858694
80.5172 | 7.0515 | 7.202735 | 5.227005 | -0.1512347 | 1.927429 | 0.04830085
80.5272 | 7.0737 | 7.228185 | 5.2272 | -0.1544847 | 1.952956 | 0.04802875
80.5372 | 7.0967 | 7.254292 | 5.227396 | -0.157592 | 1.979125 | 0.04777067
80.5472 | 7.1228 | 7.281068 | 5.227595 | -0.1582685 | 2.005947 | 0.04752667
80.5572 | 7.1495 | 7.308525 | 5.227795 | -0.1590253 | 2.033434 | 0.04729677
80.5672 | 7.1778 | 7.336675 | 5.227997 | -0.1588752 | 2.061597 | 0.047081
80.5772 | 7.2024 | 7.365529 | 5.228202 | -0.1631286 | 2.090448 | 0.04687938
80.5872 | 7.2349 | 7.395097 | 5.228408 | -0.160197 | 2.119997 | 0.04669193
80.5972 | 7.2686 | 7.42539 | 5.228616 | -0.15679 | 2.150255 | 0.04651866
80.6072 | 7.306 | 7.456419 | 5.228827 | -0.1504187 | 2.181233 | 0.04635955
80.6172 | 7.3436 | 7.488191 | 5.229039 | -0.1445913 | 2.212938 | 0.0462146
80.6272 | 7.3852 | 7.520717 | 5.229253 | -0.1355171 | 2.24538 | 0.04608377
80.6372 | 7.4208 | 7.554003 | 5.229469 | -0.1332034 | 2.278567 | 0.04596704
80.6472 | 7.4666 | 7.588057 | 5.229688 | -0.1214575 | 2.312505 | 0.04586434
80.6572 | 7.5068 | 7.622885 | 5.229908 | -0.1160848 | 2.347201 | 0.04577565
80.6672 | 7.551 | 7.658491 | 5.23013 | -0.1074907 | 2.382659 | 0.04570089
80.6772 | 7.5954 | 7.694878 | 5.230355 | -0.09947761 | 2.418883 | 0.04563997
80.6872 | 7.6439 | 7.732048 | 5.230581 | -0.08814831 | 2.455875 | 0.0455928
80.6972 | 7.6961 | 7.770003 | 5.230809 | -0.07390291 | 2.493634 | 0.04555927
80.7072 | 7.7469 | 7.80874 | 5.23104 | -0.06184006 | 2.532161 | 0.04553927
80.7172 | 7.8046 | 7.848257 | 5.231272 | -0.04365676 | 2.571452 | 0.04553265
80.7272 | 7.859 | 7.888548 | 5.231506 | -0.02954764 | 2.611502 | 0.04553927
80.7372 | 7.9172 | 7.929605 | 5.231743 | -0.01240466 | 2.652303 | 0.04555894
80.7472 | 7.9784 | 7.971418 | 5.231981 | 0.006981668 | 2.693846 | 0.04559149
80.7572 | 8.0346 | 8.013976 | 5.232222 | 0.02062404 | 2.736118 | 0.0456367
80.7672 | 8.1016 | 8.057262 | 5.232464 | 0.04433809 | 2.779104 | 0.04569433
80.7772 | 8.1626 | 8.101257 | 5.232709 | 0.06134261 | 2.822785 | 0.04576414
80.7872 | 8.2246 | 8.145941 | 5.232955 | 0.07865878 | 2.86714 | 0.04584586
80.7972 | 8.2974 | 8.191288 | 5.233204 | 0.1061122 | 2.912145 | 0.04593918
80.8072 | 8.3662 | 8.237268 | 5.233454 | 0.1289325 | 2.957769 | 0.04604378
80.8172 | 8.4421 | 8.283848 | 5.233707 | 0.1582516 | 3.003982 | 0.04615931
80.8272 | 8.5159 | 8.330992 | 5.233962 | 0.1849075 | 3.050745 | 0.04628538
80.8372 | 8.5954 | 8.37866 | 5.234218 | 0.2167404 | 3.09802 | 0.04642159
80.8472 | 8.6724 | 8.426803 | 5.234477 | 0.2455968 | 3.145758 | 0.0465675
80.8572 | 8.7474 | 8.475373 | 5.234738 | 0.2720266 | 3.193913 | 0.04672265
80.8672 | 8.8306 | 8.524315 | 5.235001 | 0.3062854 | 3.242427 | 0.04688654
80.8772 | 8.9134 | 8.573567 | 5.235266 | 0.3398325 | 3.291243 | 0.04705864
80.8872 | 8.987 | 8.623066 | 5.235533 | 0.3639337 | 3.340295 | 0.04723839
80.8972 | 9.0776 | 8.672742 | 5.235802 | 0.4048583 | 3.389514 | 0.04742521
80.9072 | 9.1633 | 8.722519 | 5.236073 | 0.4407814 | 3.438827 | 0.04761846
80.9172 | 9.2481 | 8.772317 | 5.236347 | 0.4757828 | 3.488153 | 0.04781753
80.9272 | 9.3345 | 8.822053 | 5.236622 | 0.5124475 | 3.537409 | 0.04802171
80.9372 | 9.4216 | 8.871635 | 5.236899 | 0.5499651 | 3.586505 | 0.04823032
80.9472 | 9.5047 | 8.920971 | 5.237179 | 0.5837292 | 3.635349 | 0.04844262
80.9572 | 9.5889 | 8.969961 | 5.23746 | 0.6189394 | 3.683842 | 0.04865787
80.9672 | 9.6742 | 9.018503 | 5.237744 | 0.6556966 | 3.731884 | 0.04887529
80.9772 | 9.7556 | 9.066492 | 5.23803 | 0.6891077 | 3.779368 | 0.04909412
80.9872 | 9.8344 | 9.113819 | 5.238318 | 0.7205814 | 3.826187 | 0.04931355
80.9972 | 9.9185 | 9.16037 | 5.238607 | 0.75813 | 3.87223 | 0.04953276
81.0072 | 9.9969 | 9.206033 | 5.238899 | 0.7908671 | 3.917382 | 0.04975094
81.0172 | 10.0726 | 9.250692 | 5.239194 | 0.8219081 | 3.961531 | 0.0499673
81.0272 | 10.1491 | 9.294231 | 5.23949 | 0.8548688 | 4.00456 | 0.050181
81.0372 | 10.2188 | 9.336535 | 5.239788 | 0.8822654 | 4.046355 | 0.05039124
81.0472 | 10.2883 | 9.377486 | 5.240088 | 0.9108135 | 4.086801 | 0.05059724
81.0572 | 10.3514 | 9.416973 | 5.240391 | 0.9344266 | 4.125784 | 0.0507982
81.0672 | 10.4217 | 9.454883 | 5.240696 | 0.9668168 | 4.163194 | 0.05099335
81.0771 | 10.4761 | 9.490746 | 5.240999 | 0.9853543 | 4.198566 | 0.05118018
81.0871 | 10.529 | 9.5252 | 5.241308 | 1.0038 | 4.23253 | 0.05136163
81.0971 | 10.5798 | 9.557766 | 5.241619 | 1.022034 | 4.264612 | 0.05153516
81.1071 | 10.6313 | 9.588349 | 5.241932 | 1.042951 | 4.294717 | 0.05170012
81.1171 | 10.6813 | 9.616861 | 5.242247 | 1.064439 | 4.322758 | 0.05185588
81.1271 | 10.7208 | 9.643221 | 5.242565 | 1.077579 | 4.348655 | 0.05200188
81.1371 | 10.7575 | 9.667355 | 5.242884 | 1.090145 | 4.372333 | 0.05213756
81.1471 | 10.7892 | 9.689196 | 5.243206 | 1.100004 | 4.393728 | 0.05226243
81.1571 | 10.8173 | 9.708685 | 5.243529 | 1.108615 | 4.41278 | 0.05237602
81.1671 | 10.8477 | 9.725774 | 5.243855 | 1.121926 | 4.429441 | 0.0524779
81.1771 | 10.8659 | 9.740422 | 5.244183 | 1.125478 | 4.443671 | 0.05256769
81.1871 | 10.879 | 9.752596 | 5.244513 | 1.126404 | 4.455437 | 0.05264504
81.1971 | 10.8957 | 9.762272 | 5.244846 | 1.133428 | 4.464717 | 0.05270963
81.2071 | 10.9024 | 9.769436 | 5.24518 | 1.132964 | 4.471495 | 0.05276118
81.2171 | 10.9116 | 9.774082 | 5.245517 | 1.137518 | 4.475766 | 0.05279945
81.2271 | 10.9076 | 9.776211 | 5.245855 | 1.131389 | 4.477531 | 0.05282421
81.2371 | 10.9015 | 9.775832 | 5.246196 | 1.125668 | 4.476801 | 0.05283527
81.2471 | 10.8983 | 9.772965 | 5.246539 | 1.125335 | 4.473593 | 0.05283247
81.2571 | 10.8864 | 9.767632 | 5.246884 | 1.118768 | 4.467932 | 0.05281569
81.2671 | 10.8685 | 9.759866 | 5.247232 | 1.108634 | 4.45985 | 0.05278479
81.2771 | 10.8512 | 9.749704 | 5.247581 | 1.101496 | 4.449383 | 0.05273969
81.2871 | 10.8186 | 9.737189 | 5.247933 | 1.081411 | 4.436575 | 0.05268033
81.2971 | 10.795 | 9.722369 | 5.248287 | 1.072631 | 4.421476 | 0.05260666
81.3071 | 10.76 | 9.705298 | 5.248643 | 1.054702 | 4.404137 | 0.05251865
81.3171 | 10.7314 | 9.686035 | 5.249001 | 1.045365 | 4.384618 | 0.0524163
81.3271 | 10.6855 | 9.664641 | 5.249362 | 1.020859 | 4.36298 | 0.05229963
81.3371 | 10.6448 | 9.641183 | 5.249724 | 1.003617 | 4.33929 | 0.05216868
81.3471 | 10.6 | 9.615729 | 5.250089 | 0.984271 | 4.313616 | 0.05202352
81.3571 | 10.5487 | 9.588351 | 5.250456 | 0.9603488 | 4.286031 | 0.05186424
81.3671 | 10.4952 | 9.559126 | 5.250825 | 0.9360744 | 4.25661 | 0.05169095
81.3771 | 10.4392 | 9.528129 | 5.251196 | 0.9110712 | 4.225428 | 0.05150381
81.3871 | 10.3826 | 9.495441 | 5.25157 | 0.8871593 | 4.192568 | 0.05130299
81.3971 | 10.321 | 9.461144 | 5.251946 | 0.8598565 | 4.158109 | 0.05108868
81.4071 | 10.261 | 9.42532 | 5.252324 | 0.8356796 | 4.122136 | 0.05086112
81.4171 | 10.1984 | 9.388056 | 5.252704 | 0.8103443 | 4.084731 | 0.05062056
81.4271 | 10.1288 | 9.349437 | 5.253086 | 0.7793631 | 4.045983 | 0.05036729
81.4371 | 10.0632 | 9.30955 | 5.253471 | 0.7536496 | 4.005978 | 0.05010164
81.4471 | 9.9923 | 9.268485 | 5.253858 | 0.7238152 | 3.964803 | 0.04982395
81.4571 | 9.926 | 9.226329 | 5.254247 | 0.6996711 | 3.922548 | 0.04953458
81.4671 | 9.8571 | 9.183171 | 5.254638 | 0.6739286 | 3.8793 | 0.04923395
81.4771 | 9.7867 | 9.139102 | 5.255031 | 0.6475981 | 3.835148 | 0.04892247
81.4871 | 9.718 | 9.094208 | 5.255427 | 0.6237917 | 3.790181 | 0.04860059
81.4971 | 9.6452 | 9.04858 | 5.255825 | 0.5966198 | 3.744487 | 0.04826876
81.5071 | 9.5728 | 9.002304 | 5.256225 | 0.5704962 | 3.698151 | 0.04792748
81.5171 | 9.5051 | 8.955466 | 5.256627 | 0.5496341 | 3.651261 | 0.04757723
81.5271 | 9.4248 | 8.908151 | 5.257032 | 0.5166487 | 3.603901 | 0.04721852
81.5371 | 9.3619 | 8.860444 | 5.257439 | 0.5014564 | 3.556153 | 0.04685186
81.5471 | 9.2948 | 8.812423 | 5.257848 | 0.482377 | 3.508097 | 0.04647778
81.5571 | 9.2255 | 8.764169 | 5.258259 | 0.4613309 | 3.459813 | 0.0460968
81.5671 | 9.1492 | 8.715759 | 5.258673 | 0.4334414 | 3.411376 | 0.04570944
81.5771 | 9.0826 | 8.667265 | 5.259089 | 0.4153353 | 3.36286 | 0.04531622
81.5871 | 9.0141 | 8.618759 | 5.259507 | 0.3953414 | 3.314334 | 0.04491765
81.5971 | 8.9427 | 8.570308 | 5.259927 | 0.3723921 | 3.265867 | 0.04451426
81.6071 | 8.8744 | 8.521977 | 5.26035 | 0.3524229 | 3.217521 | 0.04410654
81.6171 | 8.8099 | 8.473827 | 5.260775 | 0.3360727 | 3.169358 | 0.043695
81.6271 | 8.7391 | 8.425917 | 5.261202 | 0.3131833 | 3.121435 | 0.04328011
81.6371 | 8.6768 | 8.378299 | 5.261631 | 0.2985013 | 3.073805 | 0.04286234
81.6471 | 8.6129 | 8.331025 | 5.262063 | 0.2818751 | 3.02652 | 0.04244216
81.6571 | 8.5467 | 8.284142 | 5.262497 | 0.2625583 | 2.979625 | 0.04202001
81.667 | 8.4868 | 8.238145 | 5.262929 | 0.2486549 | 2.933616 | 0.04160066
81.677 | 8.4246 | 8.192167 | 5.263367 | 0.2324332 | 2.887624 | 0.04117588
81.687 | 8.3621 | 8.1467 | 5.263808 | 0.2154 | 2.842142 | 0.04075039
81.697 | 8.3026 | 8.101778 | 5.264251 | 0.2008223 | 2.797202 | 0.04032459
81.707 | 8.2472 | 8.05743 | 5.264696 | 0.1897699 | 2.752835 | 0.03989885
81.717 | 8.1909 | 8.013685 | 5.265144 | 0.1772154 | 2.709067 | 0.03947354
81.727 | 8.1338 | 7.970565 | 5.265594 | 0.1632354 | 2.665922 | 0.03904901
81.737 | 8.0837 | 7.928092 | 5.266046 | 0.1556083 | 2.62342 | 0.0386256
81.747 | 8.0296 | 7.886284 | 5.2665 | 0.1433161 | 2.58158 | 0.03820364
81.757 | 7.9796 | 7.845156 | 5.266957 | 0.1344436 | 2.540416 | 0.03778345
81.767 | 7.9313 | 7.804723 | 5.267416 | 0.1265769 | 2.499942 | 0.03736532
81.777 | 7.8837 | 7.764994 | 5.267878 | 0.1187059 | 2.460167 | 0.03694954
81.787 | 7.8398 | 7.725978 | 5.268341 | 0.1138215 | 2.421101 | 0.03653639
81.797 | 7.792 | 7.687682 | 5.268807 | 0.1043175 | 2.382749 | 0.03612613
81.807 | 7.7477 | 7.65011 | 5.269276 | 0.09758951 | 2.345116 | 0.03571901
81.817 | 7.7066 | 7.613266 | 5.269746 | 0.09333411 | 2.308204 | 0.03531528
81.827 | 7.6723 | 7.577149 | 5.270219 | 0.09515069 | 2.272015 | 0.03491515
81.837 | 7.6328 | 7.541761 | 5.270695 | 0.09103949 | 2.236547 | 0.03451885
81.847 | 7.5955 | 7.507098 | 5.271172 | 0.08840217 | 2.201799 | 0.03412657
81.857 | 7.5583 | 7.473158 | 5.271652 | 0.08514184 | 2.167767 | 0.03373851
81.867 | 7.5264 | 7.439938 | 5.272135 | 0.08646224 | 2.134448 | 0.03335484
81.877 | 7.4953 | 7.407431 | 5.272619 | 0.08786921 | 2.101836 | 0.03297573
81.887 | 7.4645 | 7.37563 | 5.273106 | 0.08887024 | 2.069924 | 0.03259941
81.897 | 7.4339 | 7.344531 | 5.273596 | 0.08936876 | 2.038706 | 0.03222987
81.907 | 7.4059 | 7.314126 | 5.274087 | 0.09177427 | 2.008173 | 0.03186532
81.917 | 7.3783 | 7.284405 | 5.274581 | 0.09389515 | 1.978318 | 0.03150586
81.927 | 7.3585 | 7.255367 | 5.275078 | 0.1031331 | 1.949138 | 0.03115157
81.937 | 7.3318 | 7.226988 | 5.275576 | 0.1048119 | 1.920609 | 0.03080263
81.947 | 7.3096 | 7.199265 | 5.276077 | 0.1103346 | 1.892729 | 0.03045908
81.957 | 7.2939 | 7.172189 | 5.276581 | 0.121711 | 1.865487 | 0.03012099
81.967 | 7.2722 | 7.145748 | 5.277087 | 0.1264518 | 1.838873 | 0.02978831
81.977 | 7.2515 | 7.119932 | 5.277595 | 0.1315678 | 1.812876 | 0.02946132
81.987 | 7.2354 | 7.094729 | 5.278105 | 0.1406706 | 1.787485 | 0.02913898
81.997 | 7.2191 | 7.07013 | 5.278618 | 0.1489702 | 1.762688 | 0.02882325
82.007 | 7.2017 | 7.046122 | 5.279134 | 0.1555781 | 1.738475 | 0.0285132
82.017 | 7.193 | 7.022694 | 5.279651 | 0.1703059 | 1.714834 | 0.02820883
82.027 | 7.1779 | 6.999835 | 5.280171 | 0.1780652 | 1.691753 | 0.02791015
82.037 | 7.1611 | 6.977533 | 5.280694 | 0.183567 | 1.669222 | 0.02761715
82.047 | 7.1549 | 6.955777 | 5.281218 | 0.1991232 | 1.647229 | 0.02732984
82.057 | 7.1434 | 6.934555 | 5.281746 | 0.2088447 | 1.625762 | 0.02704818
82.067 | 7.1285 | 6.913856 | 5.282275 | 0.2146435 | 1.60481 | 0.0267717
82.077 | 7.1197 | 6.89367 | 5.282807 | 0.2260299 | 1.584362 | 0.02650128
82.087 | 7.1126 | 6.873985 | 5.283342 | 0.2386155 | 1.564407 | 0.02623643
82.097 | 7.1003 | 6.854789 | 5.283878 | 0.2455112 | 1.544933 | 0.02597709
82.107 | 7.089 | 6.836072 | 5.284418 | 0.2529278 | 1.525931 | 0.02572324
82.117 | 7.0819 | 6.817824 | 5.284959 | 0.2640762 | 1.50739 | 0.0254748
82.127 | 7.0699 | 6.800033 | 5.285503 | 0.2698669 | 1.489298 | 0.02523174
82.137 | 7.0614 | 6.78269 | 5.28605 | 0.2787101 | 1.471646 | 0.02499398
82.147 | 7.0562 | 6.765783 | 5.286598 | 0.2904166 | 1.454424 | 0.02476147
82.157 | 7.0472 | 6.749304 | 5.28715 | 0.2978958 | 1.43762 | 0.02453413
82.167 | 7.0415 | 6.733242 | 5.287703 | 0.3082582 | 1.421227 | 0.0243117
82.177 | 7.0352 | 6.717587 | 5.288259 | 0.317613 | 1.405233 | 0.0240945
82.187 | 7.0255 | 6.70233 | 5.288818 | 0.3231697 | 1.38963 | 0.02388225
82.197 | 7.0148 | 6.687462 | 5.289379 | 0.327338 | 1.374408 | 0.02367489
82.207 | 7.0125 | 6.672973 | 5.289942 | 0.3395267 | 1.359559 | 0.02347232
82.217 | 7.0094 | 6.658855 | 5.290508 | 0.3505449 | 1.345073 | 0.02327448
82.227 | 7.0026 | 6.645099 | 5.291076 | 0.3575011 | 1.330941 | 0.02308127
82.237 | 7.0026 | 6.631696 | 5.291647 | 0.370904 | 1.317156 | 0.02289261
82.2469 | 6.998 | 6.618764 | 5.292214 | 0.3792362 | 1.303839 | 0.02271005
82.2569 | 6.9936 | 6.60604 | 5.29279 | 0.3875604 | 1.290719 | 0.02253019
82.2669 | 6.9892 | 6.593644 | 5.293368 | 0.3955557 | 1.277922 | 0.02235461
82.2769 | 6.9844 | 6.58157 | 5.293948 | 0.4028296 | 1.265439 | 0.02218324
82.2869 | 6.9812 | 6.56981 | 5.294531 | 0.41139 | 1.253263 | 0.02201575
82.2969 | 6.9812 | 6.558356 | 5.295117 | 0.4228439 | 1.241387 | 0.02185251
82.3069 | 6.9761 | 6.547201 | 5.295705 | 0.4288986 | 1.229804 | 0.02169319
82.3169 | 6.9757 | 6.536339 | 5.296295 | 0.4393611 | 1.218506 | 0.02153772
82.3269 | 6.9774 | 6.525762 | 5.296888 | 0.4516382 | 1.207488 | 0.021386
82.3369 | 6.9783 | 6.515463 | 5.297483 | 0.4628365 | 1.196743 | 0.02123793
82.3469 | 6.9783 | 6.505437 | 5.298081 | 0.4728627 | 1.186263 | 0.02109334
82.3569 | 6.9741 | 6.495677 | 5.298681 | 0.4784226 | 1.176044 | 0.02095232
82.3669 | 6.9798 | 6.486177 | 5.299284 | 0.4936227 | 1.166079 | 0.0208147
82.3769 | 6.9806 | 6.476931 | 5.299889 | 0.5036688 | 1.156362 | 0.02068039
82.3869 | 6.9822 | 6.467933 | 5.300496 | 0.5142667 | 1.146888 | 0.02054919
82.3969 | 6.987 | 6.459178 | 5.301107 | 0.5278218 | 1.13765 | 0.02042123
82.4069 | 6.9903 | 6.45066 | 5.301719 | 0.5396398 | 1.128645 | 0.02029634
82.4169 | 6.9941 | 6.442374 | 5.302334 | 0.5517259 | 1.119865 | 0.02017443
82.4269 | 7.0021 | 6.434315 | 5.302952 | 0.5677852 | 1.111307 | 0.02005542
82.4369 | 7.0043 | 6.426477 | 5.303572 | 0.5778227 | 1.102966 | 0.01993923
82.4469 | 7.0087 | 6.418857 | 5.304195 | 0.5898433 | 1.094836 | 0.01982581
82.4569 | 7.0183 | 6.411448 | 5.30482 | 0.6068516 | 1.086913 | 0.01971508
82.4669 | 7.0282 | 6.404248 | 5.305448 | 0.6239521 | 1.079193 | 0.01960697
82.4769 | 7.0357 | 6.397251 | 5.306078 | 0.6384495 | 1.071671 | 0.01950142
82.4869 | 7.0404 | 6.390452 | 5.306711 | 0.6499477 | 1.064343 | 0.01939837
82.4969 | 7.0523 | 6.383849 | 5.307346 | 0.6684511 | 1.057205 | 0.01929776
82.5069 | 7.0564 | 6.377436 | 5.307984 | 0.6789636 | 1.050253 | 0.01919954
82.5169 | 7.0664 | 6.371211 | 5.308624 | 0.6951891 | 1.043483 | 0.01910366
82.5269 | 7.0775 | 6.365169 | 5.309267 | 0.7123315 | 1.036892 | 0.01901007
82.5369 | 7.0855 | 6.359306 | 5.309912 | 0.7261942 | 1.030475 | 0.01891872
82.5469 | 7.0992 | 6.353619 | 5.31056 | 0.745581 | 1.024229 | 0.01882957
82.5569 | 7.1085 | 6.348105 | 5.31121 | 0.7603951 | 1.018152 | 0.01874258
82.5669 | 7.1174 | 6.34276 | 5.311863 | 0.77464 | 1.012239 | 0.01865772
82.5769 | 7.1253 | 6.337581 | 5.312519 | 0.7877188 | 1.006487 | 0.01857493
82.5869 | 7.1316 | 6.332565 | 5.313177 | 0.7990346 | 1.000894 | 0.0184942
82.5969 | 7.1406 | 6.32771 | 5.313838 | 0.8128903 | 0.9954566 | 0.01841548
82.6069 | 7.1479 | 6.323011 | 5.314501 | 0.8248889 | 0.9901715 | 0.01833876
82.6169 | 7.1556 | 6.318467 | 5.315167 | 0.8371332 | 0.9850363 | 0.018264
82.6269 | 7.1605 | 6.314074 | 5.315835 | 0.846426 | 0.9800481 | 0.01819117
82.6369 | 7.1682 | 6.30983 | 5.316506 | 0.8583696 | 0.9752045 | 0.01812026
82.6469 | 7.173 | 6.305733 | 5.317179 | 0.8672668 | 0.9705029 | 0.01805124
82.6569 | 7.1786 | 6.30178 | 5.317855 | 0.8768199 | 0.9659409 | 0.01798409
82.6669 | 7.1854 | 6.297969 | 5.318534 | 0.8874313 | 0.9615162 | 0.01791879
82.6769 | 7.1863 | 6.294297 | 5.319215 | 0.8920033 | 0.9572265 | 0.01785533
82.6869 | 7.1799 | 6.290762 | 5.319899 | 0.8891381 | 0.9530697 | 0.0177937
82.6969 | 7.1859 | 6.287362 | 5.320585 | 0.8985377 | 0.9490436 | 0.01773387
82.7069 | 7.1847 | 6.284096 | 5.321274 | 0.9006042 | 0.9451462 | 0.01767584
82.7169 | 7.1817 | 6.28096 | 5.321965 | 0.9007395 | 0.9413756 | 0.0176196
82.7269 | 7.18 | 6.277954 | 5.322659 | 0.9020456 | 0.93773 | 0.01756514
82.7369 | 7.174 | 6.275076 | 5.323356 | 0.8989242 | 0.9342074 | 0.01751245
82.7469 | 7.1679 | 6.272323 | 5.324055 | 0.8955771 | 0.9308061 | 0.01746153
82.7569 | 7.1619 | 6.269694 | 5.324757 | 0.8922059 | 0.9275246 | 0.01741237
82.7669 | 7.1548 | 6.267188 | 5.325462 | 0.8876123 | 0.9243611 | 0.01736498
82.7769 | 7.1432 | 6.264802 | 5.326169 | 0.878398 | 0.921314 | 0.01731934
82.7869 | 7.134 | 6.262536 | 5.326878 | 0.8714642 | 0.918382 | 0.01727547
82.7969 | 7.1255 | 6.260387 | 5.327591 | 0.8651125 | 0.9155634 | 0.01723337
82.8069 | 7.1144 | 6.258356 | 5.328306 | 0.8560443 | 0.912857 | 0.01719303
82.8169 | 7.101 | 6.256439 | 5.329023 | 0.8445609 | 0.9102615 | 0.01715446
82.8269 | 7.0879 | 6.254637 | 5.329743 | 0.8332635 | 0.9077755 | 0.01711767
82.8368 | 7.0794 | 6.252964 | 5.330459 | 0.8264355 | 0.9054226 | 0.017083
82.8468 | 7.0682 | 6.251385 | 5.331184 | 0.816815 | 0.903151 | 0.01704976
82.8568 | 7.0526 | 6.249916 | 5.331912 | 0.8026839 | 0.9009854 | 0.01701832
82.8668 | 7.0381 | 6.248556 | 5.332643 | 0.7895435 | 0.8989248 | 0.0169887
82.8768 | 7.0221 | 6.247305 | 5.333376 | 0.7747947 | 0.896968 | 0.01696089
82.8868 | 7.0149 | 6.246161 | 5.334112 | 0.7687386 | 0.8951142 | 0.01693492
82.8968 | 6.9969 | 6.245124 | 5.334851 | 0.751776 | 0.8933623 | 0.01691079
82.9068 | 6.9794 | 6.244192 | 5.335592 | 0.7352079 | 0.8917114 | 0.01688852
82.9168 | 6.9621 | 6.243365 | 5.336336 | 0.7187351 | 0.8901607 | 0.01686812
82.9268 | 6.9483 | 6.242642 | 5.337083 | 0.7056584 | 0.8887093 | 0.01684962
82.9368 | 6.9311 | 6.242021 | 5.337832 | 0.6890787 | 0.8873565 | 0.01683302
82.9468 | 6.9146 | 6.241503 | 5.338584 | 0.6730966 | 0.8861013 | 0.01681834
82.9568 | 6.9023 | 6.241087 | 5.339338 | 0.6612129 | 0.8849432 | 0.01680562
82.9668 | 6.8841 | 6.240772 | 5.340095 | 0.6433283 | 0.8838814 | 0.01679485
82.9768 | 6.8689 | 6.240557 | 5.340855 | 0.6283434 | 0.8829152 | 0.01678607
82.9868 | 6.8532 | 6.240441 | 5.341618 | 0.6127587 | 0.882044 | 0.0167793
82.9968 | 6.8349 | 6.240423 | 5.342383 | 0.5944765 | 0.8812673 | 0.01677303
83.0068 | 6.8134 | 6.240506 | 5.343151 | 0.5728942 | 0.8805844 | 0.01677035
83.0168 | 6.8034 | 6.240686 | 5.343922 | 0.5627138 | 0.8799947 | 0.01676976
83.0268 | 6.7898 | 6.240964 | 5.344695 | 0.5488358 | 0.8794979 | 0.01677129
83.0368 | 6.7718 | 6.241339 | 5.345471 | 0.5304607 | 0.8790933 | 0.01677495
83.0468 | 6.7558 | 6.241811 | 5.34625 | 0.5139889 | 0.8787806 | 0.01678079
83.0568 | 6.7435 | 6.242379 | 5.347031 | 0.5011208 | 0.8785593 | 0.01678883
83.0668 | 6.7275 | 6.243043 | 5.347815 | 0.4844567 | 0.878429 | 0.01679911
83.0768 | 6.7142 | 6.243803 | 5.348602 | 0.4703971 | 0.8783893 | 0.01681165
83.0868 | 6.6997 | 6.244658 | 5.349391 | 0.4550422 | 0.8784399 | 0.0168265
83.0968 | 6.6888 | 6.245608 | 5.350184 | 0.4431922 | 0.8785806 | 0.01684369
83.1068 | 6.6789 | 6.246652 | 5.350979 | 0.4322481 | 0.8788109 | 0.01686248
83.1168 | 6.6689 | 6.247791 | 5.351776 | 0.4211088 | 0.8791306 | 0.01688446
83.1268 | 6.6562 | 6.249025 | 5.352576 | 0.4071751 | 0.8795396 | 0.0169089
83.1368 | 6.6466 | 6.250353 | 5.35338 | 0.396247 | 0.8800376 | 0.01693583
83.1468 | 6.6389 | 6.251775 | 5.354185 | 0.3871249 | 0.8806245 | 0.01696529
83.1568 | 6.628 | 6.253291 | 5.354994 | 0.3747086 | 0.8813002 | 0.01699733
83.1668 | 6.6216 | 6.254902 | 5.355805 | 0.3666982 | 0.8820646 | 0.01703199
83.1768 | 6.6116 | 6.256606 | 5.356619 | 0.3549938 | 0.8829178 | 0.01706932
83.1868 | 6.6068 | 6.258405 | 5.357436 | 0.3483952 | 0.8838596 | 0.01710937
83.1968 | 6.5992 | 6.260298 | 5.358255 | 0.3389023 | 0.8848902 | 0.01715217
83.2068 | 6.5978 | 6.262285 | 5.359078 | 0.335515 | 0.8860096 | 0.01719778
83.2168 | 6.594 | 6.264367 | 5.359903 | 0.3296332 | 0.887218 | 0.01724625
83.2268 | 6.5922 | 6.266544 | 5.36073 | 0.3256564 | 0.8885157 | 0.01729763
83.2368 | 6.5858 | 6.268816 | 5.361561 | 0.3169844 | 0.8899028 | 0.01735197
83.2468 | 6.5868 | 6.271183 | 5.362394 | 0.315617 | 0.8913797 | 0.01740933
83.2568 | 6.5827 | 6.273647 | 5.36323 | 0.3090535 | 0.8929467 | 0.01746976
83.2668 | 6.5844 | 6.276206 | 5.364069 | 0.3081936 | 0.8946043 | 0.01753331
83.2768 | 6.5835 | 6.278863 | 5.36491 | 0.3046367 | 0.8963529 | 0.01760005
83.2868 | 6.5873 | 6.281618 | 5.365755 | 0.3056822 | 0.8981931 | 0.01767003
83.2968 | 6.588 | 6.284471 | 5.366602 | 0.3035294 | 0.9001255 | 0.01774332
83.3068 | 6.5954 | 6.287422 | 5.367452 | 0.3079776 | 0.9021508 | 0.01781997
83.3168 | 6.6007 | 6.290474 | 5.368304 | 0.310226 | 0.9042697 | 0.01790006
83.3268 | 6.6063 | 6.293626 | 5.36916 | 0.3126737 | 0.906483 | 0.01798364
83.3368 | 6.6118 | 6.29688 | 5.370018 | 0.3149198 | 0.9087915 | 0.01807077
83.3468 | 6.622 | 6.300237 | 5.370879 | 0.3217632 | 0.9111963 | 0.01816154
83.3568 | 6.6265 | 6.303697 | 5.371743 | 0.3228029 | 0.9136983 | 0.01825601
83.3668 | 6.6333 | 6.307262 | 5.372609 | 0.3260378 | 0.9162986 | 0.01835425
83.3768 | 6.6454 | 6.310933 | 5.373479 | 0.3344666 | 0.9189983 | 0.01845632
83.3868 | 6.6535 | 6.314712 | 5.374351 | 0.338788 | 0.9217987 | 0.01856232
83.3968 | 6.6689 | 6.318599 | 5.375226 | 0.3503007 | 0.9247009 | 0.01867231
83.4068 | 6.6797 | 6.322597 | 5.376104 | 0.3571033 | 0.9277065 | 0.01878636
83.4168 | 6.6928 | 6.326706 | 5.376984 | 0.3660942 | 0.9308168 | 0.01890456
83.4267 | 6.7013 | 6.330884 | 5.377859 | 0.3704165 | 0.9339987 | 0.01902572
83.4367 | 6.7146 | 6.33522 | 5.378745 | 0.3793805 | 0.9373217 | 0.01915242
83.4467 | 6.7298 | 6.339672 | 5.379634 | 0.3901279 | 0.9407541 | 0.0192835
83.4567 | 6.7391 | 6.344243 | 5.380526 | 0.3948571 | 0.9442975 | 0.01941907
83.4667 | 6.7566 | 6.348934 | 5.381421 | 0.407666 | 0.9479537 | 0.0195592
83.4767 | 6.7721 | 6.353747 | 5.382319 | 0.4183529 | 0.9517244 | 0.01970397
83.4867 | 6.7866 | 6.358684 | 5.383219 | 0.4279158 | 0.9556116 | 0.01985349
83.4967 | 6.8013 | 6.363747 | 5.384122 | 0.4375525 | 0.9596172 | 0.02000784
83.5067 | 6.8179 | 6.368939 | 5.385029 | 0.448961 | 0.9637434 | 0.02016712
83.5167 | 6.8351 | 6.374261 | 5.385937 | 0.4608391 | 0.967992 | 0.02033142
83.5267 | 6.8506 | 6.379716 | 5.386849 | 0.4708844 | 0.9723654 | 0.02050083
83.5367 | 6.8639 | 6.385305 | 5.387764 | 0.4785948 | 0.9768658 | 0.02067545
83.5467 | 6.8773 | 6.391025 | 5.388681 | 0.4862754 | 0.9814877 | 0.02085539
83.5567 | 6.8967 | 6.396892 | 5.389602 | 0.4998083 | 0.9862491 | 0.02104073
83.5667 | 6.9101 | 6.402901 | 5.390525 | 0.5071989 | 0.9911444 | 0.02123159
83.5767 | 6.9249 | 6.409056 | 5.391451 | 0.5158443 | 0.9961764 | 0.02142806
83.5867 | 6.9416 | 6.415358 | 5.39238 | 0.5262418 | 1.001348 | 0.02163025
83.5967 | 6.9568 | 6.421811 | 5.393312 | 0.5349887 | 1.006661 | 0.02183826
83.6067 | 6.966 | 6.428418 | 5.394247 | 0.5375823 | 1.012119 | 0.02205219
83.6167 | 6.9831 | 6.435181 | 5.395184 | 0.5479194 | 1.017724 | 0.02227216
83.6267 | 6.9924 | 6.442103 | 5.396125 | 0.5502971 | 1.02348 | 0.02249826
83.6367 | 6.9984 | 6.449188 | 5.397068 | 0.5492123 | 1.029389 | 0.02273061
83.6467 | 7.0083 | 6.456438 | 5.398015 | 0.5518618 | 1.035454 | 0.02296931
83.6567 | 7.0188 | 6.463854 | 5.398964 | 0.5549462 | 1.041675 | 0.02321447
83.6667 | 7.0255 | 6.471446 | 5.399916 | 0.5540545 | 1.048063 | 0.02346619
83.6767 | 7.0288 | 6.479213 | 5.400871 | 0.5495871 | 1.054617 | 0.02372458
83.6867 | 7.0347 | 6.487159 | 5.401829 | 0.5475406 | 1.061341 | 0.02398975
83.6967 | 7.0397 | 6.495289 | 5.40279 | 0.5444112 | 1.068237 | 0.02426179
83.7067 | 7.0427 | 6.503604 | 5.403753 | 0.5390955 | 1.07531 | 0.02454081
83.7167 | 7.0481 | 6.51211 | 5.40472 | 0.5359896 | 1.082563 | 0.02482691
83.7267 | 7.0488 | 6.52081 | 5.40569 | 0.5279897 | 1.09 | 0.02512019
83.7367 | 7.0426 | 6.529708 | 5.406662 | 0.5128919 | 1.097625 | 0.02542074
83.7467 | 7.0467 | 6.538808 | 5.407638 | 0.5078922 | 1.105442 | 0.02572865
83.7567 | 7.0443 | 6.548114 | 5.408616 | 0.4961865 | 1.113454 | 0.02604401
83.7667 | 7.0443 | 6.557629 | 5.409597 | 0.4866706 | 1.121665 | 0.0263669
83.7767 | 7.0403 | 6.56736 | 5.410581 | 0.4729402 | 1.130081 | 0.0266974
83.7867 | 7.0427 | 6.577309 | 5.411569 | 0.4653911 | 1.138705 | 0.02703558
83.7967 | 7.0405 | 6.587481 | 5.412559 | 0.4530189 | 1.147541 | 0.02738152
83.8067 | 7.0356 | 6.597881 | 5.413552 | 0.4377189 | 1.156594 | 0.02773525
83.8167 | 7.0338 | 6.608513 | 5.414548 | 0.4252865 | 1.165869 | 0.02809685
83.8267 | 7.0298 | 6.619383 | 5.415547 | 0.4104171 | 1.17537 | 0.02846634
83.8367 | 7.0258 | 6.630494 | 5.416548 | 0.3953059 | 1.185102 | 0.02884377
83.8467 | 7.0249 | 6.641852 | 5.417553 | 0.383048 | 1.195069 | 0.02922917
83.8567 | 7.023 | 6.653461 | 5.418561 | 0.3695386 | 1.205278 | 0.02962253
83.8667 | 7.0205 | 6.665328 | 5.419572 | 0.3551723 | 1.215732 | 0.03002387
83.8767 | 7.0187 | 6.677456 | 5.420586 | 0.3412443 | 1.226437 | 0.03043317
83.8867 | 7.0177 | 6.689851 | 5.421602 | 0.3278491 | 1.237398 | 0.03085041
83.8967 | 7.0144 | 6.702518 | 5.422622 | 0.3118817 | 1.248621 | 0.03127555
83.9067 | 7.0114 | 6.715464 | 5.423645 | 0.2959365 | 1.26011 | 0.03170855
83.9167 | 7.0095 | 6.728692 | 5.424671 | 0.280808 | 1.271872 | 0.03214932
83.9267 | 7.0021 | 6.742209 | 5.425699 | 0.2598908 | 1.283912 | 0.0325978
83.9367 | 7.0045 | 6.756021 | 5.426731 | 0.2484792 | 1.296236 | 0.03305387
83.9467 | 7.0092 | 6.770133 | 5.427766 | 0.2390672 | 1.30885 | 0.03351743
83.9567 | 7.0038 | 6.784551 | 5.428803 | 0.2192493 | 1.321759 | 0.03398832
83.9667 | 7.0011 | 6.799281 | 5.429844 | 0.2018194 | 1.33497 | 0.0344664
83.9767 | 7.0049 | 6.814328 | 5.430888 | 0.1905717 | 1.348489 | 0.0349515
83.9867 | 7.0079 | 6.8297 | 5.431934 | 0.1782001 | 1.362322 | 0.03544342
83.9967 | 7.0071 | 6.845402 | 5.432984 | 0.1616984 | 1.376476 | 0.03594194
84.0066 | 7.0093 | 6.861277 | 5.434026 | 0.1480231 | 1.390809 | 0.03644187
84.0166 | 7.0098 | 6.877654 | 5.435082 | 0.1321462 | 1.405619 | 0.03695282
84.0266 | 7.0209 | 6.89438 | 5.436141 | 0.1265205 | 1.420769 | 0.03746963
84.0366 | 7.0197 | 6.91146 | 5.437202 | 0.1082395 | 1.436266 | 0.03799198
84.0466 | 7.0227 | 6.928903 | 5.438267 | 0.09379689 | 1.452116 | 0.03851958
84.0566 | 7.0347 | 6.946714 | 5.439335 | 0.08798616 | 1.468327 | 0.0390521
84.0666 | 7.0508 | 6.9649 | 5.440406 | 0.08590048 | 1.484905 | 0.03958918
84.0766 | 7.0596 | 6.983467 | 5.44148 | 0.07613343 | 1.501857 | 0.04013045
84.0866 | 7.0662 | 7.002422 | 5.442557 | 0.06377816 | 1.51919 | 0.04067553
84.0966 | 7.0811 | 7.021772 | 5.443637 | 0.05932799 | 1.536911 | 0.04122402
84.1066 | 7.0881 | 7.041524 | 5.44472 | 0.0465761 | 1.555029 | 0.0417755
84.1166 | 7.1075 | 7.061685 | 5.445806 | 0.04581543 | 1.573549 | 0.04232954
84.1266 | 7.1237 | 7.082261 | 5.446895 | 0.04143929 | 1.59248 | 0.04288569
84.1366 | 7.139 | 7.103259 | 5.447987 | 0.03574069 | 1.611829 | 0.0434435
84.1466 | 7.16 | 7.124688 | 5.449082 | 0.03531247 | 1.631603 | 0.04400248
84.1566 | 7.1785 | 7.146552 | 5.450181 | 0.03194784 | 1.651809 | 0.04456216
84.1666 | 7.1936 | 7.168861 | 5.451282 | 0.02473929 | 1.672457 | 0.04512203
84.1766 | 7.2128 | 7.19162 | 5.452387 | 0.02118014 | 1.693552 | 0.04568159
84.1866 | 7.2354 | 7.214837 | 5.453494 | 0.02056307 | 1.715102 | 0.04624031
84.1966 | 7.2559 | 7.238519 | 5.454605 | 0.01738104 | 1.737117 | 0.04679768
84.2066 | 7.276 | 7.262673 | 5.455719 | 0.01332672 | 1.759602 | 0.04735314
84.2166 | 7.2986 | 7.287307 | 5.456835 | 0.01129294 | 1.782566 | 0.04790614
84.2266 | 7.3223 | 7.312428 | 5.457955 | 0.009872462 | 1.806016 | 0.04845611
84.2366 | 7.3489 | 7.338042 | 5.459078 | 0.01085836 | 1.829961 | 0.04900248
84.2466 | 7.3745 | 7.364157 | 5.460204 | 0.01034331 | 1.854408 | 0.04954466
84.2566 | 7.3993 | 7.39078 | 5.461334 | 0.008520171 | 1.879364 | 0.05008204
84.2666 | 7.4311 | 7.417918 | 5.462466 | 0.01318191 | 1.904838 | 0.050614
84.2766 | 7.4611 | 7.445579 | 5.463601 | 0.01552143 | 1.930837 | 0.0511399
84.2866 | 7.4864 | 7.473768 | 5.46474 | 0.01263199 | 1.957369 | 0.0516591
84.2966 | 7.5195 | 7.502493 | 5.465882 | 0.01700659 | 1.984441 | 0.05217092
84.3066 | 7.5544 | 7.531762 | 5.467027 | 0.02263848 | 2.01206 | 0.05267468
84.3166 | 7.5882 | 7.561579 | 5.468174 | 0.02662116 | 2.040235 | 0.05316965
84.3266 | 7.6263 | 7.591952 | 5.469325 | 0.0343484 | 2.068971 | 0.05365514
84.3366 | 7.6612 | 7.622886 | 5.47048 | 0.03831392 | 2.098276 | 0.05413038
84.3466 | 7.7066 | 7.654388 | 5.471637 | 0.05221155 | 2.128157 | 0.05459461
84.3566 | 7.7478 | 7.686464 | 5.472797 | 0.06133616 | 2.158619 | 0.05504707
84.3666 | 7.7877 | 7.719118 | 5.473961 | 0.06858205 | 2.18967 | 0.05548695
84.3766 | 7.8328 | 7.752356 | 5.475128 | 0.0804442 | 2.221314 | 0.05591345
84.3866 | 7.8805 | 7.786182 | 5.476298 | 0.09431847 | 2.253558 | 0.05632574
84.3966 | 7.9279 | 7.8206 | 5.477471 | 0.1073004 | 2.286406 | 0.05672302
84.4066 | 7.9728 | 7.855613 | 5.478647 | 0.1171868 | 2.319862 | 0.05710444
84.4166 | 8.0221 | 7.891226 | 5.479826 | 0.1308742 | 2.35393 | 0.05746918
84.4266 | 8.0745 | 7.927439 | 5.481009 | 0.1470609 | 2.388614 | 0.05781641
84.4366 | 8.1332 | 7.964255 | 5.482195 | 0.1689445 | 2.423915 | 0.05814532
84.4466 | 8.1815 | 8.001675 | 5.483384 | 0.1798248 | 2.459836 | 0.05845511
84.4566 | 8.2389 | 8.039699 | 5.484576 | 0.1992012 | 2.496378 | 0.058745
84.4666 | 8.2964 | 8.078326 | 5.485771 | 0.2180743 | 2.533541 | 0.05901423
84.4766 | 8.3515 | 8.117554 | 5.486969 | 0.233946 | 2.571322 | 0.05926208
84.4866 | 8.4114 | 8.157381 | 5.488171 | 0.2540188 | 2.609722 | 0.05948787
84.4966 | 8.475 | 8.197803 | 5.489376 | 0.2771967 | 2.648737 | 0.05969095
84.5066 | 8.5338 | 8.238816 | 5.490584 | 0.2949839 | 2.688361 | 0.05987074
84.5166 | 8.5997 | 8.280413 | 5.491795 | 0.3192866 | 2.728592 | 0.0600267
84.5266 | 8.6702 | 8.322588 | 5.49301 | 0.3476116 | 2.769421 | 0.06015834
84.5366 | 8.7359 | 8.365333 | 5.494227 | 0.3705673 | 2.81084 | 0.06026525
84.5466 | 8.8088 | 8.408637 | 5.495448 | 0.4001633 | 2.852842 | 0.06034707
84.5566 | 8.8727 | 8.45249 | 5.496672 | 0.42021 | 2.895414 | 0.06040352
84.5666 | 8.9452 | 8.49688 | 5.497899 | 0.4483195 | 2.938547 | 0.06043438
84.5766 | 9.0192 | 8.541794 | 5.49913 | 0.4774057 | 2.982225 | 0.06043951
84.5866 | 9.0998 | 8.587217 | 5.500363 | 0.512583 | 3.026435 | 0.06041884
84.5965 | 9.1719 | 8.632671 | 5.501588 | 0.5392291 | 3.07071 | 0.06037301
84.6065 | 9.254 | 8.679058 | 5.502828 | 0.5749421 | 3.115929 | 0.06030108
84.6165 | 9.3349 | 8.725902 | 5.504071 | 0.6089977 | 3.161627 | 0.06020355
84.6265 | 9.4197 | 8.773185 | 5.505318 | 0.6465155 | 3.207786 | 0.06008065
84.6365 | 9.5044 | 8.820884 | 5.506568 | 0.6835164 | 3.254383 | 0.05993263
84.6465 | 9.5837 | 8.868977 | 5.507821 | 0.7147228 | 3.301396 | 0.05975982
84.6565 | 9.6767 | 8.917443 | 5.509077 | 0.7592571 | 3.348803 | 0.05956263
84.6665 | 9.7636 | 8.966256 | 5.510337 | 0.7973442 | 3.396577 | 0.05934148
84.6765 | 9.8579 | 9.015391 | 5.5116 | 0.8425092 | 3.444694 | 0.05909688
84.6865 | 9.9488 | 9.064822 | 5.512866 | 0.8839776 | 3.493127 | 0.05882935
84.6965 | 10.0501 | 9.114524 | 5.514135 | 0.9355764 | 3.541849 | 0.05853948
84.7065 | 10.1429 | 9.164467 | 5.515408 | 0.9784332 | 3.590831 | 0.05822788
84.7165 | 10.2435 | 9.214624 | 5.516684 | 1.028876 | 3.640045 | 0.0578952
84.7265 | 10.3516 | 9.264966 | 5.517963 | 1.086634 | 3.689461 | 0.05754212
84.7365 | 10.4529 | 9.315464 | 5.519245 | 1.137436 | 3.739049 | 0.05716934
84.7465 | 10.5591 | 9.366088 | 5.520531 | 1.193012 | 3.788779 | 0.0567776
84.7565 | 10.6645 | 9.416807 | 5.52182 | 1.247693 | 3.838619 | 0.05636763
84.7665 | 10.7723 | 9.467591 | 5.523113 | 1.304709 | 3.888538 | 0.05594021
84.7765 | 10.8871 | 9.518409 | 5.524408 | 1.368691 | 3.938505 | 0.05549611
84.7865 | 10.9972 | 9.569229 | 5.525707 | 1.427971 | 3.988486 | 0.05503612
84.7965 | 11.1099 | 9.620018 | 5.527009 | 1.489882 | 4.038448 | 0.05456104
84.8065 | 11.2235 | 9.670745 | 5.528315 | 1.552755 | 4.088358 | 0.05407169
84.8165 | 11.338 | 9.721374 | 5.529624 | 1.616626 | 4.138182 | 0.05356889
84.8265 | 11.4479 | 9.771873 | 5.530936 | 1.676027 | 4.187884 | 0.05305345
84.8365 | 11.5671 | 9.822206 | 5.532251 | 1.744894 | 4.237428 | 0.0525262
84.8465 | 11.671 | 9.872337 | 5.53357 | 1.798663 | 4.286779 | 0.05198799
84.8565 | 11.7866 | 9.922228 | 5.534892 | 1.864372 | 4.335896 | 0.05143963
84.8665 | 11.8908 | 9.971842 | 5.536218 | 1.918958 | 4.384743 | 0.05088196
84.8765 | 12.0031 | 10.02114 | 5.537546 | 1.981963 | 4.433275 | 0.05031581
84.8865 | 12.1063 | 10.07007 | 5.538878 | 2.036227 | 4.481452 | 0.049742
84.8965 | 12.2123 | 10.1186 | 5.540214 | 2.093696 | 4.529229 | 0.04916135
84.9065 | 12.3139 | 10.16669 | 5.541553 | 2.147213 | 4.57656 | 0.04857468
84.9165 | 12.4125 | 10.21427 | 5.542895 | 2.198228 | 4.623395 | 0.04798278
84.9265 | 12.5098 | 10.26131 | 5.54424 | 2.248491 | 4.669683 | 0.04738646
84.9365 | 12.595 | 10.30775 | 5.545589 | 2.287252 | 4.715372 | 0.04678649
84.9465 | 12.6726 | 10.35353 | 5.546941 | 2.31907 | 4.760405 | 0.04618363
84.9565 | 12.7658 | 10.3986 | 5.548297 | 2.367201 | 4.804724 | 0.04557863
84.9665 | 12.8374 | 10.4429 | 5.549656 | 2.394504 | 4.848268 | 0.04497223
84.9765 | 12.9109 | 10.48636 | 5.551018 | 2.424543 | 4.890974 | 0.04436513
84.9865 | 12.9857 | 10.52892 | 5.552384 | 2.456783 | 4.932775 | 0.04375801
84.9965 | 13.0518 | 10.57051 | 5.553753 | 2.481291 | 4.973605 | 0.04315154
85.0065 | 13.1117 | 10.61106 | 5.555125 | 2.500637 | 5.013392 | 0.04254635
85.0165 | 13.1538 | 10.65051 | 5.556501 | 2.503292 | 5.052064 | 0.04194305
85.0265 | 13.2009 | 10.68877 | 5.55788 | 2.51213 | 5.089548 | 0.04134223
85.0365 | 13.2434 | 10.72578 | 5.559263 | 2.517624 | 5.125769 | 0.04074444
85.0465 | 13.2829 | 10.76145 | 5.560649 | 2.52145 | 5.160651 | 0.0401502
85.0565 | 13.3103 | 10.79572 | 5.562038 | 2.514584 | 5.194118 | 0.03956
85.0665 | 13.3377 | 10.8285 | 5.563431 | 2.509202 | 5.226093 | 0.03897431
85.0765 | 13.3618 | 10.85972 | 5.564827 | 2.502079 | 5.2565 | 0.03839357
85.0865 | 13.3733 | 10.88931 | 5.566227 | 2.483989 | 5.285266 | 0.03781816
85.0965 | 13.3733 | 10.91719 | 5.56763 | 2.456106 | 5.312316 | 0.03724847
85.1065 | 13.3723 | 10.9433 | 5.569036 | 2.429 | 5.33758 | 0.03668483
85.1165 | 13.3649 | 10.96756 | 5.570446 | 2.397339 | 5.360988 | 0.03612756
85.1265 | 13.3595 | 10.98991 | 5.571859 | 2.36959 | 5.382474 | 0.03557693
85.1365 | 13.3378 | 11.01029 | 5.573276 | 2.327513 | 5.401978 | 0.03503321
85.1465 | 13.3127 | 11.02863 | 5.574696 | 2.284067 | 5.419441 | 0.03449662
85.1565 | 13.2907 | 11.0449 | 5.576119 | 2.245803 | 5.43481 | 0.03396736
85.1665 | 13.2527 | 11.05903 | 5.577547 | 2.193672 | 5.448035 | 0.03344561
85.1764 | 13.2044 | 11.07088 | 5.578963 | 2.133521 | 5.45898 | 0.0329365
85.1864 | 13.1618 | 11.08065 | 5.580397 | 2.081154 | 5.467819 | 0.03243012
85.1964 | 13.1135 | 11.08817 | 5.581834 | 2.025329 | 5.474405 | 0.03193164
85.2064 | 13.0588 | 11.09343 | 5.583275 | 1.965371 | 5.478713 | 0.03144113
85.2164 | 12.9939 | 11.0964 | 5.584719 | 1.8975 | 5.480722 | 0.03095868
85.2264 | 12.9282 | 11.09707 | 5.586167 | 1.831129 | 5.48042 | 0.03048433
85.2364 | 12.8629 | 11.09544 | 5.587618 | 1.767463 | 5.477802 | 0.0300181
85.2464 | 12.7849 | 11.0915 | 5.589072 | 1.693403 | 5.472865 | 0.02956003
85.2564 | 12.6996 | 11.08526 | 5.59053 | 1.614342 | 5.465617 | 0.0291101
85.2664 | 12.6292 | 11.07673 | 5.591992 | 1.55247 | 5.456069 | 0.02866831
85.2764 | 12.5324 | 11.06593 | 5.593457 | 1.466468 | 5.44424 | 0.02823463
85.2864 | 12.4497 | 11.05289 | 5.594926 | 1.396814 | 5.430152 | 0.02780903
85.2964 | 12.3473 | 11.03762 | 5.596398 | 1.309678 | 5.413832 | 0.02739145
85.3064 | 12.2498 | 11.02017 | 5.597873 | 1.229629 | 5.395316 | 0.02698186
85.3164 | 12.1511 | 11.00057 | 5.599352 | 1.150527 | 5.37464 | 0.02658017
85.3264 | 12.0398 | 10.97887 | 5.600835 | 1.060933 | 5.351846 | 0.02618632
85.3364 | 11.9463 | 10.9551 | 5.602321 | 0.9911987 | 5.32698 | 0.02580023
85.3464 | 11.8384 | 10.92932 | 5.603811 | 0.9090765 | 5.300091 | 0.02542181
85.3564 | 11.7282 | 10.90159 | 5.605304 | 0.8266125 | 5.271233 | 0.02505097
85.3664 | 11.6046 | 10.87195 | 5.6068 | 0.7326527 | 5.240459 | 0.02468762
85.3764 | 11.4896 | 10.84046 | 5.6083 | 0.6491386 | 5.207829 | 0.02433166
85.3864 | 11.3751 | 10.80719 | 5.609804 | 0.5679104 | 5.173403 | 0.02398298
85.3964 | 11.2576 | 10.77219 | 5.611311 | 0.4854051 | 5.137242 | 0.02364148
85.4064 | 11.1372 | 10.73554 | 5.612822 | 0.401659 | 5.099412 | 0.02330704
85.4164 | 11.0127 | 10.69729 | 5.614336 | 0.3154065 | 5.059978 | 0.02297956
85.4264 | 10.9033 | 10.65752 | 5.615854 | 0.2457801 | 5.019007 | 0.02265892
85.4364 | 10.7789 | 10.61629 | 5.617375 | 0.1626116 | 4.976568 | 0.02234501
85.4464 | 10.6503 | 10.57367 | 5.6189 | 0.07663103 | 4.932731 | 0.02203771
85.4564 | 10.531 | 10.52973 | 5.620429 | 0.001267696 | 4.887567 | 0.02173692
85.4664 | 10.4102 | 10.48455 | 5.621961 | -0.07434979 | 4.841147 | 0.0214425
85.4764 | 10.2926 | 10.43819 | 5.623496 | -0.1455935 | 4.793543 | 0.02115436
85.4864 | 10.176 | 10.39074 | 5.625035 | -0.214736 | 4.744828 | 0.02087236
85.4964 | 10.0705 | 10.34225 | 5.626578 | -0.2717517 | 4.695077 | 0.0205964
85.5064 | 9.9555 | 10.29281 | 5.628124 | -0.3373133 | 4.644362 | 0.02032637
85.5164 | 9.8393 | 10.24249 | 5.629674 | -0.4031949 | 4.592758 | 0.02006214
85.5264 | 9.722 | 10.19137 | 5.631228 | -0.4693703 | 4.540339 | 0.01980361
85.5364 | 9.6187 | 10.13951 | 5.632785 | -0.5208138 | 4.487178 | 0.01955067
85.5464 | 9.515 | 10.087 | 5.634345 | -0.5719983 | 4.43335 | 0.0193032
85.5564 | 9.4204 | 10.0339 | 5.63591 | -0.6134974 | 4.378927 | 0.0190611
85.5664 | 9.3143 | 9.980283 | 5.637477 | -0.6659834 | 4.323982 | 0.01882426
85.5764 | 9.2204 | 9.926228 | 5.639049 | -0.7058284 | 4.268587 | 0.01859257
85.5864 | 9.1187 | 9.871802 | 5.640624 | -0.7531025 | 4.212813 | 0.01836593
85.5964 | 9.0222 | 9.817076 | 5.642202 | -0.794876 | 4.156729 | 0.01814424
85.6064 | 8.9358 | 9.762117 | 5.643785 | -0.8263169 | 4.100405 | 0.0179274
85.6164 | 8.8433 | 9.706992 | 5.64537 | -0.8636919 | 4.043906 | 0.01771531
85.6264 | 8.7582 | 9.651766 | 5.64696 | -0.8935658 | 3.987298 | 0.01750786
85.6364 | 8.6665 | 9.596502 | 5.648553 | -0.9300021 | 3.930644 | 0.01730498
85.6464 | 8.5848 | 9.541262 | 5.65015 | -0.956462 | 3.874006 | 0.01710655
85.6564 | 8.51 | 9.486104 | 5.65175 | -0.976104 | 3.817441 | 0.01691249
85.6664 | 8.4336 | 9.431085 | 5.653354 | -0.9974849 | 3.761008 | 0.0167227
85.6764 | 8.348 | 9.376259 | 5.654962 | -1.028259 | 3.70476 | 0.01653711
85.6864 | 8.2778 | 9.321679 | 5.656573 | -1.043879 | 3.64875 | 0.01635562
85.6964 | 8.1967 | 9.267392 | 5.658188 | -1.070692 | 3.593026 | 0.01617815
85.7064 | 8.13 | 9.213446 | 5.659806 | -1.083446 | 3.537635 | 0.0160046
85.7164 | 8.0643 | 9.159885 | 5.661429 | -1.095585 | 3.482621 | 0.01583491
85.7264 | 7.9947 | 9.106749 | 5.663055 | -1.112049 | 3.428025 | 0.01566899
85.7364 | 7.9313 | 9.054077 | 5.664684 | -1.122777 | 3.373886 | 0.01550677
85.7464 | 7.864 | 9.001904 | 5.666317 | -1.137904 | 3.320239 | 0.01534816
85.7564 | 7.7998 | 8.950264 | 5.667954 | -1.150464 | 3.267117 | 0.01519309
85.7663 | 7.7412 | 8.899708 | 5.669578 | -1.158508 | 3.215087 | 0.01504302
85.7763 | 7.6839 | 8.849215 | 5.671223 | -1.165315 | 3.163097 | 0.01489478
85.7863 | 7.6316 | 8.799336 | 5.67287 | -1.167736 | 3.111716 | 0.01474986
85.7963 | 7.5771 | 8.750095 | 5.674522 | -1.172995 | 3.060965 | 0.0146082
85.8063 | 7.5242 | 8.701513 | 5.676177 | -1.177313 | 3.010866 | 0.01446973
85.8163 | 7.4754 | 8.653606 | 5.677836 | -1.178206 | 2.961436 | 0.01433439
85.8263 | 7.4287 | 8.606391 | 5.679499 | -1.177691 | 2.91269 | 0.0142021
85.8363 | 7.3784 | 8.559881 | 5.681165 | -1.181481 | 2.864643 | 0.01407282
85.8463 | 7.3393 | 8.514089 | 5.682835 | -1.174789 | 2.817307 | 0.01394647
85.8563 | 7.2996 | 8.469022 | 5.684509 | -1.169422 | 2.77069 | 0.01382301
85.8663 | 7.2567 | 8.424689 | 5.686187 | -1.167989 | 2.7248 | 0.01370236
85.8763 | 7.2208 | 8.381097 | 5.687868 | -1.160297 | 2.679645 | 0.01358448
85.8863 | 7.1834 | 8.33825 | 5.689553 | -1.15485 | 2.635227 | 0.01346931
85.8963 | 7.1458 | 8.29615 | 5.691242 | -1.15035 | 2.591552 | 0.01335679
85.9063 | 7.1138 | 8.254799 | 5.692934 | -1.140999 | 2.548618 | 0.01324688
85.9163 | 7.0772 | 8.214198 | 5.69463 | -1.136998 | 2.506429 | 0.01313952
85.9263 | 7.0477 | 8.174346 | 5.69633 | -1.126646 | 2.464981 | 0.01303467
85.9363 | 7.019 | 8.135241 | 5.698034 | -1.116241 | 2.424274 | 0.01293227
85.9463 | 6.9908 | 8.096878 | 5.699741 | -1.106078 | 2.384305 | 0.01283229
85.9563 | 6.9597 | 8.059256 | 5.701452 | -1.099556 | 2.345069 | 0.01273467
85.9663 | 6.9306 | 8.022368 | 5.703167 | -1.091768 | 2.306561 | 0.01263937
85.9763 | 6.9035 | 7.986209 | 5.704886 | -1.082709 | 2.268777 | 0.01254635
85.9863 | 6.8766 | 7.950773 | 5.706608 | -1.074173 | 2.231709 | 0.01245556
85.9963 | 6.8529 | 7.916053 | 5.708335 | -1.063153 | 2.195351 | 0.01236697
86.0063 | 6.8221 | 7.882041 | 5.710065 | -1.059941 | 2.159696 | 0.01228054
86.0163 | 6.7988 | 7.848729 | 5.711798 | -1.049929 | 2.124734 | 0.01219623
86.0263 | 6.7782 | 7.816109 | 5.713536 | -1.037909 | 2.090459 | 0.01211401
86.0363 | 6.7552 | 7.784172 | 5.715277 | -1.028972 | 2.056861 | 0.01203383
86.0463 | 6.7354 | 7.752908 | 5.717022 | -1.017508 | 2.02393 | 0.01195567
86.0563 | 6.7078 | 7.722308 | 5.718771 | -1.014508 | 1.991657 | 0.01187949
86.0663 | 6.6899 | 7.692363 | 5.720524 | -1.002463 | 1.960033 | 0.01180525
86.0763 | 6.6694 | 7.663061 | 5.72228 | -0.9936615 | 1.929048 | 0.01173294
86.0863 | 6.6547 | 7.634394 | 5.724041 | -0.9796943 | 1.898691 | 0.01166251
86.0963 | 6.6403 | 7.606351 | 5.725805 | -0.9660507 | 1.868952 | 0.01159394
86.1063 | 6.6184 | 7.578921 | 5.727573 | -0.9605206 | 1.839821 | 0.0115272
86.1163 | 6.6032 | 7.552093 | 5.729345 | -0.9488927 | 1.811286 | 0.01146227
86.1263 | 6.5782 | 7.525857 | 5.73112 | -0.947657 | 1.783338 | 0.01139912
86.1363 | 6.5704 | 7.500203 | 5.7329 | -0.9298026 | 1.755965 | 0.01133771
86.1463 | 6.555 | 7.475119 | 5.734683 | -0.920119 | 1.729158 | 0.01127804
86.1563 | 6.5401 | 7.450595 | 5.73647 | -0.9104952 | 1.702905 | 0.01122008
86.1663 | 6.5315 | 7.426621 | 5.738261 | -0.8951207 | 1.677196 | 0.0111638
86.1763 | 6.5169 | 7.403185 | 5.740056 | -0.8862851 | 1.65202 | 0.01110918
86.1863 | 6.5026 | 7.380277 | 5.741854 | -0.8776775 | 1.627367 | 0.0110562
86.1963 | 6.491 | 7.357887 | 5.743657 | -0.8668874 | 1.603226 | 0.01100485
86.2063 | 6.4725 | 7.336005 | 5.745463 | -0.8635048 | 1.579587 | 0.0109551
86.2163 | 6.4673 | 7.314619 | 5.747273 | -0.8473188 | 1.556439 | 0.01090694
86.2263 | 6.4593 | 7.29372 | 5.749087 | -0.8344196 | 1.533772 | 0.01086034
86.2363 | 6.4559 | 7.273297 | 5.750905 | -0.8173968 | 1.511577 | 0.0108153
86.2463 | 6.4459 | 7.253341 | 5.752727 | -0.8074406 | 1.489842 | 0.0107718
86.2563 | 6.4382 | 7.233841 | 5.754552 | -0.795641 | 1.468559 | 0.01072981
86.2663 | 6.4345 | 7.214788 | 5.756382 | -0.7802883 | 1.447717 | 0.01068934
86.2763 | 6.4267 | 7.196173 | 5.758215 | -0.7694726 | 1.427307 | 0.01065036
86.2863 | 6.4172 | 7.177985 | 5.760053 | -0.7607849 | 1.407319 | 0.01061286
86.2963 | 6.4161 | 7.160216 | 5.761894 | -0.7441156 | 1.387745 | 0.01057684
86.3063 | 6.4139 | 7.142855 | 5.763739 | -0.7289555 | 1.368574 | 0.01054227
86.3163 | 6.4086 | 7.125895 | 5.765588 | -0.7172953 | 1.349798 | 0.01050915
86.3263 | 6.4083 | 7.109327 | 5.767441 | -0.7010266 | 1.331408 | 0.01047747
86.3363 | 6.4051 | 7.09314 | 5.769298 | -0.6880403 | 1.313395 | 0.01044721
86.3462 | 6.4117 | 7.077481 | 5.77114 | -0.6657814 | 1.295923 | 0.01041866
86.3562 | 6.4026 | 7.062031 | 5.773005 | -0.6594309 | 1.278635 | 0.01039122
86.3662 | 6.4013 | 7.046938 | 5.774873 | -0.6456378 | 1.2617 | 0.01036519
86.3762 | 6.4051 | 7.032194 | 5.776746 | -0.6270937 | 1.245108 | 0.01034056
86.3862 | 6.41 | 7.017791 | 5.778622 | -0.6077908 | 1.228852 | 0.01031731
86.3962 | 6.4145 | 7.003721 | 5.780502 | -0.5892212 | 1.212924 | 0.01029545
86.4062 | 6.4196 | 6.989977 | 5.782387 | -0.5703773 | 1.197316 | 0.01027497
86.4162 | 6.4241 | 6.976552 | 5.784275 | -0.5524515 | 1.182021 | 0.01025587
86.4262 | 6.4263 | 6.963437 | 5.786167 | -0.5371365 | 1.167032 | 0.01023813
86.4362 | 6.4363 | 6.950625 | 5.788063 | -0.5143249 | 1.15234 | 0.01022175
86.4462 | 6.4447 | 6.93811 | 5.789963 | -0.49341 | 1.13794 | 0.01020674
86.4562 | 6.451 | 6.925884 | 5.791867 | -0.4748844 | 1.123824 | 0.01019308
86.4662 | 6.4565 | 6.913942 | 5.793775 | -0.4574416 | 1.109986 | 0.01018078
86.4762 | 6.4757 | 6.902275 | 5.795687 | -0.426575 | 1.096418 | 0.01016983
86.4862 | 6.488 | 6.890878 | 5.797603 | -0.402878 | 1.083115 | 0.01016022
86.4962 | 6.4928 | 6.879744 | 5.799523 | -0.3869441 | 1.070069 | 0.01015196
86.5062 | 6.5014 | 6.868867 | 5.801447 | -0.3674674 | 1.057276 | 0.01014505
86.5162 | 6.5183 | 6.858242 | 5.803375 | -0.3399416 | 1.044727 | 0.01013947
86.5262 | 6.53 | 6.847861 | 5.805307 | -0.3178608 | 1.032419 | 0.01013523
86.5362 | 6.543 | 6.837719 | 5.807242 | -0.2947191 | 1.020344 | 0.01013233
86.5462 | 6.5522 | 6.827811 | 5.809182 | -0.275611 | 1.008498 | 0.01013077
86.5562 | 6.5601 | 6.818131 | 5.811126 | -0.2580308 | 0.9968741 | 0.01013054
86.5662 | 6.5694 | 6.808673 | 5.813074 | -0.2392732 | 0.9854675 | 0.01013164
86.5762 | 6.5823 | 6.799433 | 5.815026 | -0.2171327 | 0.9742727 | 0.01013406
86.5862 | 6.5856 | 6.790404 | 5.816982 | -0.2048043 | 0.9632846 | 0.01013782
86.5962 | 6.5942 | 6.781583 | 5.818942 | -0.1873828 | 0.9524981 | 0.0101429
86.6062 | 6.6032 | 6.772963 | 5.820906 | -0.1697635 | 0.9419085 | 0.01014929
86.6162 | 6.6085 | 6.764541 | 5.822874 | -0.1560414 | 0.9315107 | 0.01015701
86.6262 | 6.6112 | 6.756312 | 5.824846 | -0.1451118 | 0.9213001 | 0.01016604
86.6362 | 6.6125 | 6.74827 | 5.826822 | -0.1357703 | 0.9112722 | 0.01017637
86.6462 | 6.6153 | 6.740412 | 5.828802 | -0.1251123 | 0.9014225 | 0.01018802
86.6562 | 6.6109 | 6.732734 | 5.830786 | -0.1218336 | 0.8917466 | 0.01020096
86.6662 | 6.6187 | 6.72523 | 5.832774 | -0.1065298 | 0.8822405 | 0.01021519
86.6762 | 6.6154 | 6.717897 | 5.834766 | -0.1024969 | 0.8728997 | 0.0102307
86.6862 | 6.6212 | 6.710731 | 5.836763 | -0.08953086 | 0.8637207 | 0.01024749
86.6962 | 6.6059 | 6.703728 | 5.838763 | -0.09782777 | 0.8546992 | 0.01026555
86.7062 | 6.6115 | 6.696884 | 5.840767 | -0.08538389 | 0.8458315 | 0.01028486
86.7162 | 6.6158 | 6.690196 | 5.842776 | -0.07439558 | 0.8371142 | 0.01030542
86.7262 | 6.6092 | 6.683659 | 5.844789 | -0.07445914 | 0.8285434 | 0.01032721
86.7362 | 6.6106 | 6.677271 | 5.846805 | -0.0666712 | 0.8201158 | 0.01035022
86.7462 | 6.6179 | 6.671028 | 5.848826 | -0.0531284 | 0.811828 | 0.01037442
86.7562 | 6.6133 | 6.664927 | 5.850851 | -0.05162732 | 0.8036767 | 0.01039981
86.7662 | 6.6124 | 6.658965 | 5.85288 | -0.04656492 | 0.7956588 | 0.01042636
86.7762 | 6.6177 | 6.653138 | 5.854913 | -0.03543801 | 0.7877712 | 0.01045405
86.7862 | 6.6245 | 6.647444 | 5.85695 | -0.02294368 | 0.780011 | 0.01048287
86.7962 | 6.6293 | 6.641879 | 5.858991 | -0.01257897 | 0.7723751 | 0.01051277
86.8062 | 6.629 | 6.636441 | 5.861036 | -0.007440972 | 0.7648608 | 0.01054375
86.8162 | 6.636 | 6.631127 | 5.863086 | 0.004872846 | 0.7574655 | 0.01057576
86.8262 | 6.6455 | 6.625935 | 5.865139 | 0.01956539 | 0.7501864 | 0.01060877
86.8362 | 6.6564 | 6.620861 | 5.867197 | 0.03553922 | 0.7430209 | 0.01064276
86.8462 | 6.6577 | 6.615903 | 5.869259 | 0.0417967 | 0.7359667 | 0.01067769
86.8562 | 6.6669 | 6.61106 | 5.871325 | 0.05584035 | 0.7290212 | 0.01071351
86.8662 | 6.67 | 6.606327 | 5.873395 | 0.06367257 | 0.7221822 | 0.01075019
86.8762 | 6.6699 | 6.601704 | 5.875469 | 0.06819573 | 0.7154473 | 0.01078769
86.8862 | 6.6837 | 6.597188 | 5.877548 | 0.08651198 | 0.7088145 | 0.01082595
86.8962 | 6.6917 | 6.592776 | 5.87963 | 0.09892351 | 0.7022814 | 0.01086495
86.9062 | 6.696 | 6.588468 | 5.881717 | 0.1075324 | 0.6958461 | 0.01090461
86.9162 | 6.6968 | 6.584259 | 5.883808 | 0.1125409 | 0.6895065 | 0.0109449
86.9262 | 6.6987 | 6.580149 | 5.885903 | 0.1185508 | 0.6832608 | 0.01098576
86.9361 | 6.7016 | 6.576177 | 5.887981 | 0.1254235 | 0.677169 | 0.01102673
86.9461 | 6.7013 | 6.572257 | 5.890084 | 0.1290431 | 0.6711042 | 0.01106857
86.9561 | 6.7032 | 6.56843 | 5.892192 | 0.1347699 | 0.6651277 | 0.01111081
86.9661 | 6.7056 | 6.564694 | 5.894303 | 0.1409056 | 0.6592377 | 0.0111534
86.9761 | 6.7079 | 6.561048 | 5.896419 | 0.146852 | 0.6534326 | 0.01119627
86.9861 | 6.7079 | 6.557489 | 5.898539 | 0.1504108 | 0.6477107 | 0.01123938
86.9961 | 6.7083 | 6.554016 | 5.900663 | 0.1542837 | 0.6420704 | 0.01128265
87.0061 | 6.7172 | 6.550628 | 5.902792 | 0.1665721 | 0.6365101 | 0.01132603
87.0161 | 6.7088 | 6.547322 | 5.904924 | 0.1614778 | 0.6310284 | 0.01136946
87.0261 | 6.7053 | 6.544098 | 5.907061 | 0.1612022 | 0.6256237 | 0.01141289
87.0361 | 6.7011 | 6.540953 | 5.909202 | 0.1601467 | 0.6202948 | 0.01145624
87.0461 | 6.7104 | 6.537887 | 5.911347 | 0.1725129 | 0.6150401 | 0.01149948
87.0561 | 6.7168 | 6.534898 | 5.913497 | 0.1819021 | 0.6098584 | 0.01154253
87.0661 | 6.7126 | 6.531984 | 5.915651 | 0.1806157 | 0.6047484 | 0.01158536
87.0761 | 6.7122 | 6.529145 | 5.917809 | 0.1830549 | 0.5997086 | 0.0116279
87.0861 | 6.7152 | 6.526379 | 5.919971 | 0.1888211 | 0.594738 | 0.01167011
87.0961 | 6.7174 | 6.523684 | 5.922137 | 0.1937156 | 0.5898354 | 0.01171194
87.1061 | 6.7061 | 6.521061 | 5.924308 | 0.1850394 | 0.5849995 | 0.01175336
87.1161 | 6.7105 | 6.518506 | 5.926483 | 0.191994 | 0.5802291 | 0.01179431
87.1261 | 6.7135 | 6.51602 | 5.928662 | 0.1974802 | 0.5755233 | 0.01183477
87.1361 | 6.7203 | 6.513601 | 5.930845 | 0.2066993 | 0.5708809 | 0.0118747
87.1461 | 6.7197 | 6.511248 | 5.933033 | 0.2084524 | 0.5663008 | 0.01191406
87.1561 | 6.7186 | 6.50896 | 5.935225 | 0.2096405 | 0.561782 | 0.01195285
87.1661 | 6.7164 | 6.506735 | 5.937421 | 0.2096646 | 0.5573235 | 0.01199102
87.1761 | 6.7192 | 6.504574 | 5.939621 | 0.2146258 | 0.5529243 | 0.01202857
87.1861 | 6.7123 | 6.502475 | 5.941826 | 0.2098251 | 0.5485834 | 0.01206547
87.1961 | 6.7046 | 6.500437 | 5.944035 | 0.2041633 | 0.5442999 | 0.01210172
87.2061 | 6.7083 | 6.498459 | 5.946248 | 0.2098415 | 0.5400728 | 0.01213731
87.2161 | 6.7226 | 6.496539 | 5.948466 | 0.2260605 | 0.5359013 | 0.01217223
87.2261 | 6.7141 | 6.494679 | 5.950688 | 0.2194212 | 0.5317844 | 0.01220649
87.2361 | 6.7081 | 6.492875 | 5.952914 | 0.2152246 | 0.5277213 | 0.01224007
87.2461 | 6.7002 | 6.491129 | 5.955145 | 0.2090714 | 0.5237111 | 0.012273
87.2561 | 6.7099 | 6.489438 | 5.957379 | 0.2204624 | 0.519753 | 0.01230528
87.2661 | 6.6949 | 6.487801 | 5.959618 | 0.2070986 | 0.5158461 | 0.01233691
87.2761 | 6.687 | 6.486219 | 5.961862 | 0.2007806 | 0.5119896 | 0.01236792
87.2861 | 6.6866 | 6.484691 | 5.96411 | 0.2019093 | 0.5081827 | 0.01239832
87.2961 | 6.7039 | 6.483215 | 5.966362 | 0.2206854 | 0.5044248 | 0.01242814
87.3061 | 6.6928 | 6.48179 | 5.968618 | 0.2110096 | 0.5007149 | 0.01245738
87.3161 | 6.6781 | 6.480417 | 5.970879 | 0.1976828 | 0.4970523 | 0.01248609
87.3261 | 6.6749 | 6.479094 | 5.973144 | 0.1958055 | 0.4934363 | 0.01251429
87.3361 | 6.6817 | 6.477821 | 5.975413 | 0.2038786 | 0.4898661 | 0.012542
87.3461 | 6.6593 | 6.476597 | 5.977687 | 0.1827025 | 0.4863411 | 0.01256927
87.3561 | 6.6636 | 6.475422 | 5.979965 | 0.1881782 | 0.4828604 | 0.01259612
87.3661 | 6.664 | 6.474294 | 5.982248 | 0.1897062 | 0.4794235 | 0.0126226
87.3761 | 6.6726 | 6.473213 | 5.984535 | 0.1993871 | 0.4760296 | 0.01264874
87.3861 | 6.6582 | 6.472178 | 5.986826 | 0.1860216 | 0.472678 | 0.0126746
87.3961 | 6.6512 | 6.47119 | 5.989121 | 0.1800102 | 0.4693682 | 0.0127002
87.4061 | 6.6546 | 6.470246 | 5.991421 | 0.1843537 | 0.4660994 | 0.01272562
87.4161 | 6.6552 | 6.469348 | 5.993726 | 0.1858525 | 0.462871 | 0.01275088
87.4261 | 6.6421 | 6.468493 | 5.996034 | 0.1736072 | 0.4596823 | 0.01277606
87.4361 | 6.6419 | 6.467682 | 5.998348 | 0.1742185 | 0.4565328 | 0.01280119
87.4461 | 6.6471 | 6.466913 | 6.000665 | 0.1801868 | 0.4534219 | 0.01282635
87.4561 | 6.6552 | 6.466187 | 6.002987 | 0.1890126 | 0.4503488 | 0.01285159
87.4661 | 6.6358 | 6.465503 | 6.005313 | 0.1702966 | 0.4473132 | 0.01287697
87.4761 | 6.6349 | 6.464861 | 6.007644 | 0.1700392 | 0.4443143 | 0.01290255
87.4861 | 6.6444 | 6.464259 | 6.009979 | 0.1801409 | 0.4413516 | 0.01292841
87.4961 | 6.6394 | 6.463698 | 6.012319 | 0.1757023 | 0.4384245 | 0.0129546
87.5061 | 6.6293 | 6.463176 | 6.014663 | 0.1661237 | 0.4355325 | 0.0129812
87.516 | 6.6327 | 6.462698 | 6.016988 | 0.1700015 | 0.432703 | 0.013008
87.526 | 6.633 | 6.462255 | 6.01934 | 0.1707448 | 0.4298792 | 0.01303562
87.536 | 6.6383 | 6.46185 | 6.021698 | 0.1764496 | 0.427089 | 0.01306386
87.546 | 6.6381 | 6.461484 | 6.024059 | 0.1766163 | 0.4243317 | 0.0130928
87.556 | 6.6377 | 6.461155 | 6.026425 | 0.1765453 | 0.421607 | 0.01312251
87.566 | 6.6329 | 6.460863 | 6.028796 | 0.172037 | 0.4189142 | 0.01315306
87.576 | 6.6277 | 6.460608 | 6.031171 | 0.1670918 | 0.4162529 | 0.01318452
87.586 | 6.63 | 6.46039 | 6.03355 | 0.1696101 | 0.4136226 | 0.01321698
87.596 | 6.6377 | 6.460208 | 6.035934 | 0.1774924 | 0.4110229 | 0.0132505
87.606 | 6.6439 | 6.460061 | 6.038323 | 0.183839 | 0.4084532 | 0.01328516
87.616 | 6.6482 | 6.45995 | 6.040715 | 0.1882503 | 0.4059133 | 0.01332103
87.626 | 6.6426 | 6.459873 | 6.043113 | 0.1827265 | 0.4034025 | 0.01335818
87.636 | 6.6586 | 6.459832 | 6.045515 | 0.1987683 | 0.4009204 | 0.0133967
87.646 | 6.6601 | 6.459824 | 6.047921 | 0.2002758 | 0.3984667 | 0.01343663
87.656 | 6.6542 | 6.459851 | 6.050332 | 0.1943493 | 0.3960409 | 0.01347807
87.666 | 6.6696 | 6.459911 | 6.052747 | 0.2096894 | 0.3936425 | 0.01352107
87.676 | 6.6754 | 6.460004 | 6.055167 | 0.2153962 | 0.3912713 | 0.01356569
87.686 | 6.6911 | 6.460128 | 6.057591 | 0.2309725 | 0.3889244 | 0.01361202
87.696 | 6.6898 | 6.460286 | 6.06002 | 0.2295138 | 0.3866062 | 0.0136601
87.706 | 6.6979 | 6.460477 | 6.062453 | 0.2374229 | 0.3843139 | 0.01371
87.716 | 6.7092 | 6.4607 | 6.064891 | 0.2485001 | 0.382047 | 0.01376178
87.726 | 6.7203 | 6.460954 | 6.067333 | 0.2593457 | 0.3798054 | 0.0138155
87.736 | 6.7166 | 6.46124 | 6.06978 | 0.25536 | 0.3775885 | 0.01387121
87.746 | 6.7216 | 6.461557 | 6.072232 | 0.2600432 | 0.3753962 | 0.01392896
87.756 | 6.718 | 6.461904 | 6.074688 | 0.2560957 | 0.3732279 | 0.01398881
87.766 | 6.7335 | 6.462282 | 6.077148 | 0.2712178 | 0.3710833 | 0.01405081
87.776 | 6.732 | 6.46269 | 6.079613 | 0.2693097 | 0.3689622 | 0.014115
87.786 | 6.7406 | 6.463128 | 6.082083 | 0.2774717 | 0.3668641 | 0.01418142
87.796 | 6.7333 | 6.463596 | 6.084557 | 0.2697042 | 0.3647888 | 0.01425012
87.806 | 6.7336 | 6.464091 | 6.087036 | 0.2695085 | 0.3627348 | 0.01432112
87.816 | 6.729 | 6.464617 | 6.089519 | 0.2643826 | 0.3607041 | 0.01439447
87.826 | 6.7301 | 6.465172 | 6.092007 | 0.264928 | 0.3586951 | 0.0144702
87.836 | 6.728 | 6.465755 | 6.094499 | 0.2622448 | 0.3567078 | 0.01454833
87.846 | 6.7305 | 6.466367 | 6.096996 | 0.2641335 | 0.3547416 | 0.01462888
87.856 | 6.726 | 6.467006 | 6.099498 | 0.2589941 | 0.3527964 | 0.01471187
87.866 | 6.7244 | 6.467673 | 6.102004 | 0.2567271 | 0.3508718 | 0.01479732
87.876 | 6.7205 | 6.468367 | 6.104515 | 0.2521327 | 0.3489675 | 0.01488524
87.886 | 6.7128 | 6.469089 | 6.10703 | 0.2437111 | 0.3470834 | 0.01497563
87.896 | 6.7117 | 6.469837 | 6.10955 | 0.2418626 | 0.3452191 | 0.01506849
87.906 | 6.7164 | 6.470613 | 6.112074 | 0.2457874 | 0.3433744 | 0.01516383
87.916 | 6.7023 | 6.471414 | 6.114604 | 0.2308859 | 0.3415489 | 0.01526162
87.926 | 6.703 | 6.472242 | 6.117137 | 0.2307583 | 0.3397426 | 0.01536186
87.936 | 6.6987 | 6.473095 | 6.119676 | 0.2256048 | 0.337955 | 0.01546452
87.946 | 6.6925 | 6.473974 | 6.122219 | 0.2185258 | 0.3361859 | 0.01556957
87.956 | 6.6895 | 6.474879 | 6.124766 | 0.2146214 | 0.3344352 | 0.01567699
87.966 | 6.6853 | 6.475808 | 6.127319 | 0.209492 | 0.3327026 | 0.01578672
87.976 | 6.6755 | 6.476762 | 6.129876 | 0.1987379 | 0.3309878 | 0.01589872
87.986 | 6.6701 | 6.477741 | 6.132437 | 0.1923593 | 0.3292906 | 0.01601294
87.996 | 6.6598 | 6.478744 | 6.135003 | 0.1810565 | 0.3276108 | 0.01612932
88.006 | 6.6591 | 6.47977 | 6.137574 | 0.1793297 | 0.3259482 | 0.01624778
88.016 | 6.6506 | 6.480821 | 6.14015 | 0.1697794 | 0.3243026 | 0.01636824
88.026 | 6.648 | 6.481894 | 6.14273 | 0.1661057 | 0.3226737 | 0.01649064
88.036 | 6.6381 | 6.482991 | 6.145315 | 0.155109 | 0.3210614 | 0.01661486
88.046 | 6.6277 | 6.484111 | 6.147904 | 0.1435895 | 0.3194654 | 0.01674081
88.056 | 6.6218 | 6.485252 | 6.150499 | 0.1365476 | 0.3178855 | 0.01686838
88.066 | 6.6164 | 6.486416 | 6.153097 | 0.1299835 | 0.3163216 | 0.01699745
88.076 | 6.603 | 6.487602 | 6.155701 | 0.1153977 | 0.3147734 | 0.01712791
88.086 | 6.6008 | 6.48881 | 6.158309 | 0.1119903 | 0.3132408 | 0.01725962
88.096 | 6.5904 | 6.490038 | 6.160922 | 0.1003618 | 0.3117236 | 0.01739244
88.1059 | 6.5834 | 6.491275 | 6.163514 | 0.09212461 | 0.3102368 | 0.01752492
88.1159 | 6.5819 | 6.492545 | 6.166136 | 0.08935489 | 0.3087496 | 0.01765951
88.1259 | 6.5606 | 6.493835 | 6.168763 | 0.06676499 | 0.3072772 | 0.01779475
88.1359 | 6.5609 | 6.495145 | 6.171395 | 0.06575521 | 0.3058195 | 0.01793048
88.1459 | 6.5489 | 6.496474 | 6.174031 | 0.0524259 | 0.3043763 | 0.01806653
88.1559 | 6.5388 | 6.497823 | 6.176672 | 0.04097743 | 0.3029474 | 0.01820273
88.1659 | 6.5318 | 6.49919 | 6.179318 | 0.0326101 | 0.3015327 | 0.0183389
88.1759 | 6.5202 | 6.500576 | 6.181969 | 0.01962428 | 0.3001319 | 0.01847485
88.1859 | 6.5154 | 6.50198 | 6.184624 | 0.01342029 | 0.2987449 | 0.0186104
88.1959 | 6.5015 | 6.503402 | 6.187284 | -0.001901511 | 0.2973717 | 0.01874536
88.2059 | 6.4964 | 6.504841 | 6.189949 | -0.008440778 | 0.2960118 | 0.01887956
88.2159 | 6.4759 | 6.506297 | 6.192619 | -0.03039721 | 0.2946654 | 0.01901281
88.2259 | 6.4737 | 6.50777 | 6.195293 | -0.03407043 | 0.2933321 | 0.01914492
88.2359 | 6.4565 | 6.50926 | 6.197973 | -0.05276011 | 0.2920119 | 0.01927571
88.2459 | 6.451 | 6.510766 | 6.200656 | -0.05976596 | 0.2907045 | 0.01940501
88.2559 | 6.444 | 6.512288 | 6.203345 | -0.06828764 | 0.2894099 | 0.01953265
88.2659 | 6.4372 | 6.513825 | 6.206039 | -0.07662484 | 0.2881278 | 0.01965846
88.2759 | 6.4187 | 6.515377 | 6.208737 | -0.09667726 | 0.2868581 | 0.01978228
88.2859 | 6.4035 | 6.516945 | 6.21144 | -0.1134446 | 0.2856008 | 0.01990397
88.2959 | 6.3952 | 6.518527 | 6.214148 | -0.1233266 | 0.2843555 | 0.02002338
88.3059 | 6.3788 | 6.520123 | 6.21686 | -0.1413229 | 0.2831222 | 0.02014039
88.3159 | 6.3676 | 6.521733 | 6.219578 | -0.1541334 | 0.2819007 | 0.02025488
88.3259 | 6.3588 | 6.523358 | 6.2223 | -0.1645577 | 0.280691 | 0.02036674
88.3359 | 6.3514 | 6.524996 | 6.225027 | -0.1735956 | 0.2794927 | 0.02047587
88.3459 | 6.3408 | 6.526647 | 6.227759 | -0.1858469 | 0.2783058 | 0.0205822
88.3559 | 6.317 | 6.528311 | 6.230496 | -0.2113114 | 0.2771302 | 0.02068566
88.3659 | 6.313 | 6.529989 | 6.233237 | -0.2169888 | 0.2759656 | 0.0207862
88.3759 | 6.2992 | 6.531679 | 6.235983 | -0.232479 | 0.2748119 | 0.02088377
88.3859 | 6.2994 | 6.533382 | 6.238735 | -0.2339819 | 0.273669 | 0.02097835
88.3959 | 6.2783 | 6.535097 | 6.241491 | -0.2567972 | 0.2725368 | 0.02106993
88.4059 | 6.276 | 6.536825 | 6.244251 | -0.2608248 | 0.271415 | 0.02115851
88.4159 | 6.2698 | 6.538565 | 6.247017 | -0.2687646 | 0.2703035 | 0.02124411
88.4259 | 6.2622 | 6.540316 | 6.249788 | -0.2781165 | 0.2692021 | 0.02132675
88.4359 | 6.2432 | 6.54208 | 6.252563 | -0.2988802 | 0.2681107 | 0.02140649
88.4459 | 6.2427 | 6.543856 | 6.255343 | -0.3011558 | 0.2670292 | 0.02148338
88.4559 | 6.2412 | 6.545643 | 6.258128 | -0.3044432 | 0.2659573 | 0.02155748
88.4659 | 6.2335 | 6.547442 | 6.260918 | -0.3139422 | 0.2648949 | 0.02162888
88.4759 | 6.23 | 6.549253 | 6.263713 | -0.3192528 | 0.2638418 | 0.02169767
88.4859 | 6.2124 | 6.551075 | 6.266513 | -0.3386749 | 0.2627979 | 0.02176394
88.4959 | 6.2221 | 6.552908 | 6.269318 | -0.3308085 | 0.2617629 | 0.02182781
88.5059 | 6.2058 | 6.554753 | 6.272127 | -0.3489534 | 0.2607368 | 0.0218894
88.5159 | 6.2006 | 6.55661 | 6.274942 | -0.3560098 | 0.2597192 | 0.02194884
88.5259 | 6.2006 | 6.558477 | 6.277761 | -0.3578774 | 0.2587101 | 0.02200627
88.5359 | 6.1973 | 6.560356 | 6.280585 | -0.3630564 | 0.2577092 | 0.02206182
88.5459 | 6.1864 | 6.562247 | 6.283415 | -0.3758466 | 0.2567164 | 0.02211566
88.5559 | 6.1913 | 6.564148 | 6.286249 | -0.3728481 | 0.2557315 | 0.02216794
88.5659 | 6.1818 | 6.566061 | 6.289088 | -0.3842608 | 0.2547543 | 0.02221882
88.5759 | 6.1709 | 6.567985 | 6.291932 | -0.3970846 | 0.2537846 | 0.02226848
88.5859 | 6.1765 | 6.56992 | 6.29478 | -0.3934197 | 0.2528222 | 0.02231709
88.5959 | 6.1672 | 6.571866 | 6.297634 | -0.404666 | 0.2518669 | 0.02236482
88.6059 | 6.1666 | 6.573823 | 6.300493 | -0.4072234 | 0.2509186 | 0.02241188
88.6159 | 6.168 | 6.575792 | 6.303357 | -0.4077921 | 0.2499769 | 0.02245844
88.6259 | 6.1675 | 6.577772 | 6.306225 | -0.4102719 | 0.2490419 | 0.0225047
88.6359 | 6.1544 | 6.579763 | 6.309099 | -0.4253629 | 0.2481131 | 0.02255085
88.6459 | 6.1644 | 6.581765 | 6.311977 | -0.4173651 | 0.2471906 | 0.0225971
88.6559 | 6.1566 | 6.583779 | 6.314861 | -0.4271786 | 0.2462739 | 0.02264365
88.6659 | 6.1553 | 6.585803 | 6.31775 | -0.4305033 | 0.2453631 | 0.0226907
88.6759 | 6.1661 | 6.587839 | 6.320643 | -0.4217394 | 0.2444579 | 0.02273847
88.6858 | 6.1585 | 6.589866 | 6.323512 | -0.431366 | 0.243567 | 0.02278659
88.6958 | 6.1612 | 6.591925 | 6.326416 | -0.4307246 | 0.2426724 | 0.02283641
88.7058 | 6.1766 | 6.593995 | 6.329324 | -0.4173946 | 0.2417828 | 0.02288758
88.7158 | 6.1575 | 6.596076 | 6.332238 | -0.4385761 | 0.2408982 | 0.02294032
88.7258 | 6.1661 | 6.598169 | 6.335156 | -0.4320691 | 0.2400183 | 0.02299484
88.7358 | 6.166 | 6.600274 | 6.338079 | -0.4342737 | 0.239143 | 0.02305136
88.7458 | 6.1673 | 6.60239 | 6.341008 | -0.43509 | 0.2382721 | 0.02311009
88.7558 | 6.1712 | 6.604518 | 6.343941 | -0.433318 | 0.2374055 | 0.02317125
88.7658 | 6.1717 | 6.606658 | 6.34688 | -0.4349578 | 0.2365431 | 0.02323506
88.7758 | 6.173 | 6.60881 | 6.349823 | -0.4358095 | 0.2356847 | 0.02330173
88.7858 | 6.1681 | 6.610973 | 6.352772 | -0.4428733 | 0.2348302 | 0.02337147
88.7958 | 6.1709 | 6.613149 | 6.355725 | -0.4422491 | 0.2339796 | 0.02344449
88.8058 | 6.1731 | 6.615337 | 6.358684 | -0.4422372 | 0.2331326 | 0.02352099
88.8158 | 6.1594 | 6.617538 | 6.361647 | -0.4581376 | 0.2322892 | 0.0236012
88.8258 | 6.1747 | 6.619751 | 6.364616 | -0.4450505 | 0.2314493 | 0.0236853
88.8358 | 6.1739 | 6.621976 | 6.36759 | -0.4480759 | 0.2306127 | 0.0237735
88.8458 | 6.1561 | 6.624214 | 6.370568 | -0.4681141 | 0.2297796 | 0.02386599
88.8558 | 6.1735 | 6.626465 | 6.373552 | -0.452965 | 0.2289498 | 0.02396296
88.8658 | 6.1738 | 6.628729 | 6.376541 | -0.4549289 | 0.2281231 | 0.0240646
88.8758 | 6.1636 | 6.631006 | 6.379535 | -0.467406 | 0.2272997 | 0.02417111
88.8858 | 6.1675 | 6.633296 | 6.382534 | -0.4657962 | 0.2264793 | 0.02428264
88.8958 | 6.1677 | 6.6356 | 6.385538 | -0.4678999 | 0.2256621 | 0.02439939
88.9058 | 6.1652 | 6.637917 | 6.388548 | -0.4727171 | 0.2248479 | 0.02452152
88.9158 | 6.179 | 6.640248 | 6.391562 | -0.4612479 | 0.2240367 | 0.02464919
88.9258 | 6.1712 | 6.642593 | 6.394581 | -0.4713926 | 0.2232286 | 0.02478257
88.9358 | 6.1834 | 6.644951 | 6.397606 | -0.4615512 | 0.2224234 | 0.02492182
88.9458 | 6.1913 | 6.647324 | 6.400636 | -0.456024 | 0.2216213 | 0.02506708
88.9558 | 6.1713 | 6.649711 | 6.40367 | -0.478411 | 0.2208221 | 0.02521851
88.9658 | 6.1927 | 6.652112 | 6.40671 | -0.4594124 | 0.2200259 | 0.02537624
88.9758 | 6.1856 | 6.654528 | 6.409755 | -0.4689284 | 0.2192327 | 0.0255404
88.9858 | 6.1976 | 6.656959 | 6.412805 | -0.4593591 | 0.2184425 | 0.02571114
88.9958 | 6.2209 | 6.659405 | 6.415861 | -0.4385046 | 0.2176553 | 0.02588858
89.0058 | 6.2121 | 6.661865 | 6.418921 | -0.4497651 | 0.2168711 | 0.02607283
89.0158 | 6.208 | 6.664341 | 6.421987 | -0.4563408 | 0.21609 | 0.02626401
89.0258 | 6.2227 | 6.666832 | 6.425058 | -0.4441317 | 0.2153119 | 0.02646224
89.0358 | 6.2139 | 6.669338 | 6.428133 | -0.4554379 | 0.2145369 | 0.02666761
89.0458 | 6.236 | 6.67186 | 6.431214 | -0.4358597 | 0.2137651 | 0.02688022
89.0558 | 6.2311 | 6.674397 | 6.434301 | -0.4432972 | 0.2129964 | 0.02710017
89.0658 | 6.248 | 6.67695 | 6.437392 | -0.4289503 | 0.2122308 | 0.02732754
89.0758 | 6.2428 | 6.679519 | 6.440489 | -0.4367194 | 0.2114685 | 0.02756241
89.0858 | 6.244 | 6.682104 | 6.44359 | -0.4381045 | 0.2107093 | 0.02780485
89.0958 | 6.2514 | 6.684706 | 6.446697 | -0.4333056 | 0.2099535 | 0.02805492
89.1058 | 6.2422 | 6.687323 | 6.449809 | -0.445123 | 0.209201 | 0.02831269
89.1158 | 6.2573 | 6.689957 | 6.452927 | -0.4326566 | 0.2084518 | 0.0285782
89.1258 | 6.2475 | 6.692607 | 6.456049 | -0.4451066 | 0.207706 | 0.02885151
89.1358 | 6.2462 | 6.695273 | 6.459177 | -0.4490731 | 0.2069636 | 0.02913262
89.1458 | 6.2424 | 6.697956 | 6.46231 | -0.4555561 | 0.2062247 | 0.02942159
89.1558 | 6.2475 | 6.700656 | 6.465448 | -0.4531556 | 0.2054893 | 0.02971842
89.1658 | 6.2439 | 6.703372 | 6.468591 | -0.4594718 | 0.2047574 | 0.0300231
89.1758 | 6.2217 | 6.706105 | 6.47174 | -0.4844047 | 0.2040292 | 0.03033565
89.1858 | 6.2363 | 6.708854 | 6.474894 | -0.4725543 | 0.2033045 | 0.03065604
89.1958 | 6.1995 | 6.711621 | 6.478053 | -0.5121205 | 0.2025835 | 0.03098424
89.2058 | 6.2147 | 6.714404 | 6.481217 | -0.4997035 | 0.2018662 | 0.03132021
89.2158 | 6.2018 | 6.717203 | 6.484387 | -0.5154033 | 0.2011527 | 0.0316639
89.2258 | 6.2051 | 6.72002 | 6.487561 | -0.5149196 | 0.200443 | 0.03201524
89.2358 | 6.2052 | 6.722853 | 6.490741 | -0.5176527 | 0.199737 | 0.03237414
89.2458 | 6.1698 | 6.725702 | 6.493927 | -0.5559023 | 0.1990349 | 0.03274051
89.2558 | 6.1783 | 6.728568 | 6.497117 | -0.5502684 | 0.1983367 | 0.03311423
89.2658 | 6.1564 | 6.731451 | 6.500313 | -0.5750509 | 0.1976425 | 0.03349518
89.2757 | 6.1598 | 6.734321 | 6.503482 | -0.5745208 | 0.196959 | 0.03387938
89.2857 | 6.1623 | 6.737236 | 6.506689 | -0.5749356 | 0.1962726 | 0.03427424
89.2957 | 6.1696 | 6.740166 | 6.5099 | -0.5705665 | 0.1955902 | 0.03467584
89.3057 | 6.1531 | 6.743113 | 6.513117 | -0.5900131 | 0.1949118 | 0.03508395
89.3157 | 6.1413 | 6.746075 | 6.51634 | -0.6047754 | 0.1942375 | 0.03549836
89.3257 | 6.1378 | 6.749053 | 6.519567 | -0.6112532 | 0.1935672 | 0.03591883
89.3357 | 6.148 | 6.752046 | 6.5228 | -0.604046 | 0.1929009 | 0.03634508
89.3457 | 6.1318 | 6.755054 | 6.526038 | -0.6232538 | 0.1922388 | 0.03677684
89.3557 | 6.1888 | 6.758076 | 6.529282 | -0.5692762 | 0.1915807 | 0.03721378
89.3657 | 6.1425 | 6.761113 | 6.532531 | -0.6186129 | 0.1909268 | 0.03765559
89.3757 | 6.1817 | 6.764164 | 6.535785 | -0.5824635 | 0.1902769 | 0.0381019
89.3857 | 6.1297 | 6.767228 | 6.539044 | -0.6375277 | 0.1896312 | 0.03855234
89.3957 | 6.1569 | 6.770305 | 6.542309 | -0.6134051 | 0.1889896 | 0.03900651
89.4057 | 6.1704 | 6.773395 | 6.545579 | -0.6029953 | 0.1883521 | 0.03946399
89.4157 | 6.1703 | 6.776498 | 6.548855 | -0.6061978 | 0.1877187 | 0.03992434
89.4257 | 6.1997 | 6.779612 | 6.552136 | -0.5799121 | 0.1870894 | 0.04038708
89.4357 | 6.1665 | 6.782738 | 6.555422 | -0.6162378 | 0.1864642 | 0.04085174
89.4457 | 6.1841 | 6.785874 | 6.558713 | -0.6017743 | 0.1858431 | 0.04131779
89.4557 | 6.1699 | 6.789021 | 6.56201 | -0.6191212 | 0.1852261 | 0.04178473
89.4657 | 6.1821 | 6.792178 | 6.565313 | -0.6100778 | 0.1846131 | 0.04225198
89.4757 | 6.1799 | 6.795344 | 6.56862 | -0.6154436 | 0.1840042 | 0.04271899
89.4857 | 6.2017 | 6.798518 | 6.571934 | -0.596818 | 0.1833992 | 0.04318518
89.4957 | 6.1893 | 6.8017 | 6.575252 | -0.6124003 | 0.1827983 | 0.04364994
89.5057 | 6.1852 | 6.80489 | 6.578576 | -0.61969 | 0.1822014 | 0.04411266
89.5157 | 6.1781 | 6.808086 | 6.581905 | -0.6299864 | 0.1816084 | 0.04457271
89.5257 | 6.1686 | 6.811289 | 6.58524 | -0.6426888 | 0.1810194 | 0.04502945
89.5357 | 6.1727 | 6.814497 | 6.58858 | -0.6417966 | 0.1804343 | 0.04548222
89.5457 | 6.1731 | 6.817709 | 6.591926 | -0.6446091 | 0.179853 | 0.04593036
89.5557 | 6.1648 | 6.820926 | 6.595277 | -0.6561255 | 0.1792757 | 0.04637321
89.5657 | 6.172 | 6.824145 | 6.598633 | -0.6521453 | 0.1787022 | 0.04681008
89.5757 | 6.1411 | 6.827368 | 6.601995 | -0.6862676 | 0.1781324 | 0.04724031
89.5857 | 6.1592 | 6.830592 | 6.605362 | -0.6713918 | 0.1775665 | 0.04766321
89.5957 | 6.1568 | 6.833817 | 6.608735 | -0.6770172 | 0.1770043 | 0.04807809
89.6057 | 6.1505 | 6.837043 | 6.612113 | -0.6865431 | 0.1764458 | 0.04848429
89.6157 | 6.1573 | 6.840269 | 6.615497 | -0.6829688 | 0.175891 | 0.04888111
89.6257 | 6.1382 | 6.843494 | 6.618886 | -0.7052935 | 0.1753399 | 0.0492679
89.6357 | 6.1576 | 6.846717 | 6.62228 | -0.6891166 | 0.1747924 | 0.04964398
89.6457 | 6.145 | 6.849937 | 6.62568 | -0.7049374 | 0.1742485 | 0.05000869
89.6557 | 6.1378 | 6.853155 | 6.629086 | -0.7153553 | 0.1737082 | 0.05036139
89.6657 | 6.1523 | 6.856369 | 6.632497 | -0.7040695 | 0.1731713 | 0.05070144
89.6757 | 6.1482 | 6.859579 | 6.635913 | -0.7113794 | 0.172638 | 0.05102823
89.6857 | 6.1489 | 6.862784 | 6.639335 | -0.7138844 | 0.1721082 | 0.05134113
89.6957 | 6.1484 | 6.865984 | 6.642763 | -0.7175839 | 0.1715817 | 0.05163958
89.7057 | 6.1562 | 6.869177 | 6.646195 | -0.7129772 | 0.1710587 | 0.05192298
89.7157 | 6.1439 | 6.872364 | 6.649634 | -0.7284638 | 0.1705391 | 0.0521908
89.7257 | 6.1535 | 6.875543 | 6.653078 | -0.7220432 | 0.1700228 | 0.05244251
89.7357 | 6.1454 | 6.878715 | 6.656527 | -0.7333147 | 0.1695097 | 0.0526776
89.7457 | 6.1659 | 6.881878 | 6.659982 | -0.715978 | 0.169 | 0.0528956
89.7557 | 6.1554 | 6.885032 | 6.663443 | -0.7296324 | 0.1684935 | 0.05309605
89.7657 | 6.1666 | 6.888178 | 6.666909 | -0.7215777 | 0.1679902 | 0.05327855
89.7757 | 6.1583 | 6.891313 | 6.670381 | -0.7330133 | 0.16749 | 0.0534427
89.7857 | 6.1696 | 6.894439 | 6.673858 | -0.7248389 | 0.1669931 | 0.05358813
89.7957 | 6.1761 | 6.897554 | 6.67734 | -0.7214541 | 0.1664992 | 0.05371455
89.8057 | 6.1755 | 6.900659 | 6.680829 | -0.7251587 | 0.1660084 | 0.05382164
89.8157 | 6.1884 | 6.903752 | 6.684322 | -0.7153523 | 0.1655206 | 0.05390918
89.8257 | 6.1878 | 6.906835 | 6.687822 | -0.7190347 | 0.1650359 | 0.05397694
89.8357 | 6.1963 | 6.909906 | 6.691327 | -0.7136057 | 0.1645542 | 0.05402475
89.8457 | 6.2065 | 6.912965 | 6.694837 | -0.7064652 | 0.1640754 | 0.05405249
89.8556 | 6.2036 | 6.915982 | 6.698318 | -0.7123825 | 0.1636042 | 0.05406005
89.8656 | 6.2139 | 6.919019 | 6.70184 | -0.7051187 | 0.1631312 | 0.05404762
89.8756 | 6.2335 | 6.922043 | 6.705367 | -0.6885431 | 0.1626611 | 0.05401497
89.8856 | 6.238 | 6.925056 | 6.7089 | -0.6870558 | 0.1621938 | 0.05396213
89.8956 | 6.2431 | 6.928057 | 6.712438 | -0.6849568 | 0.1617294 | 0.05388917
89.9056 | 6.2669 | 6.931046 | 6.715982 | -0.6641462 | 0.1612677 | 0.05379622
89.9156 | 6.2777 | 6.934024 | 6.719532 | -0.6563242 | 0.1608088 | 0.05368344
89.9256 | 6.2824 | 6.936991 | 6.723087 | -0.6545908 | 0.1603526 | 0.05355101
89.9356 | 6.3053 | 6.939946 | 6.726648 | -0.6346463 | 0.1598991 | 0.05339916
89.9456 | 6.3136 | 6.942891 | 6.730215 | -0.6292911 | 0.1594482 | 0.05322819
89.9556 | 6.3244 | 6.945825 | 6.733787 | -0.6214252 | 0.1590001 | 0.05303839
89.9656 | 6.3339 | 6.948749 | 6.737365 | -0.6148492 | 0.1585545 | 0.0528301
89.9756 | 6.3568 | 6.951663 | 6.740948 | -0.5948633 | 0.1581115 | 0.05260369
89.9856 | 6.3743 | 6.954568 | 6.744537 | -0.5802678 | 0.1576712 | 0.05235958
89.9956 | 6.3885 | 6.957463 | 6.748132 | -0.5689633 | 0.1572333 | 0.05209818