## Summary
Parameter | Mo2C_Pbcn_fixed | MoO2_P21c_fixed P 21/c | Mo_Im3m_fixed I m -3 m
Sample | M4.csv | M4.csv | M4.csv
Method | GSAS-II | GSAS-II | GSAS-II
Phase name | Mo2C_Pbcn_fixed | MoO2_P21c_fixed P 21/c | Mo_Im3m_fixed I m -3 m
COD / MP ID | manual | manual | manual
Formula | Mo8 C4 | Mo4 O8 | Mo2
Space group
Space group # | 60 | 14 | 229
Crystal system | orthorhombic | monoclinic | cubic
a (Å) | 4.73597 | 5.54083 | 3.16763
b (Å) | 5.98262 | 4.86854 | 3.16763
c (Å) | 5.21483 | 5.64137 | 3.16763
α (°) | 90 | 90 | 90
β (°) | 90 | 120.175 | 90
γ (°) | 90 | 90 | 90
Volume (A^3) | 147.75455 | 131.55883 | 31.78354
da/a0 (%) | -0.382 | 0 | 0
db/b0 (%) | -1.545 | 0 | 0
dc/c0 (%) | -0.508 | 0 | 0
dV/V0 (%) | -2.419 | 0 | 0
Weight fraction (%) | 92.4 | 4.5 | 3.1
GSAS-II mass weight fraction (%) | 33.6 | 0.6 | 65.8
Weight fraction ± (%) | 1.85 | 1 | 1
Weight fraction error source | integrated_phase_area_full_covariance+systematic_floor | integrated_phase_area_full_covariance+systematic_floor | integrated_phase_area_full_covariance+systematic_floor
Weight fraction propagated sigma (%) | 0.509 | 0.525 | 0.019
Weight fraction systematic floor (%) | 1.849 | 1 | 1
Weight fraction method | integrated_phase_pattern_area | integrated_phase_pattern_area | integrated_phase_pattern_area
Integrated phase fraction (%) | 92.4 | 4.5 | 3.1
Integrated - wt fraction (percentage points) | 58.83 | 3.91 | -62.74
Integrated phase fraction method | primary_quant_from_refined_phase_envelope | primary_quant_from_refined_phase_envelope | primary_quant_from_refined_phase_envelope
Crystallite size (nm) | 1000 | 1000 | 1000
Crystallite size source | gsas_hap_size | gsas_hap_size | gsas_hap_size
Scale factor | 0.74844 | 0.02244 | 6.22611
Scale factor sigma | 0.002629 | 0.00273412 | 0
Scale factor sigma (%) | 0.351 | 12.182 | 0
Scale factor sigma source | gsas_covariance | gsas_covariance | gsas_covariance
Scale * phase mass value | 610.4042 | 11.48576304 | 1194.667
Legacy mass-weighted scale value | 610.4042 | 11.48576304 | 1194.667
U (Caglioti) | 0.01489 | 0.01489 | 0.01489
V (Caglioti) | -0.01538 | -0.01538 | -0.01538
W (Caglioti) | 0.00566 | 0.00566 | 0.00566
X (Lorentzian) | 0 | 0 | 0
Y (Lorentzian) | 1.07132 | 1.07132 | 1.07132
η at strongest | 0.998 | 0.998 | 0.998
FWHM (°) | 1.1408 | 1.1026 | 1.1412
FWHM reference 2theta (deg) | 39.5542 | 25.9266 | 39.6742
FWHM reference hkl | [1, 2, 1] | [1, 1, 1] | [1, 1, 0]
N reflections | 20 | 48 | 4
Seeded by | gsas2 | gsas2 | gsas2
Zero shift (°) | -0.01227 | -0.01227 | -0.01227
Rwp (%) | 9.04 | 9.04 | 9.04
Rp (%) | 8.03 | 8.03 | 8.03
χ² | 1.246 | 1.246 | 1.246
GoF | 1.116 | 1.116 | 1.116

## Plot Data
2theta | Y_obs | Y_calc | Background | Residual | Mo2C_Pbcn_fixed | MoO2_P21c_fixed P 21/c | Mo_Im3m_fixed I m -3 m | Mo2C_Pbcn_fixed peak 2θ | Mo2C_Pbcn_fixed [hkl] | MoO2_P21c_fixed P 21/c peak 2θ | MoO2_P21c_fixed P 21/c [hkl] | Mo_Im3m_fixed I m -3 m peak 2θ | Mo_Im3m_fixed I m -3 m [hkl]
10.0093 | 36.3818 | 41.86722 | 41.86665 | -5.48542 | 0 | 0 | 0 | 34.365 | [002] | 18.508 | [100] | 40.229 | [110]
10.0193 | 36.3413 | 41.85668 | 41.8561 | -5.515378 | 0 | 0 | 0 | 34.539 | [021] | 25.836 | [011] | 58.201 | [200]
10.0293 | 36.4075 | 41.84613 | 41.84556 | -5.438632 | 0 | 0 | 0 | 37.966 | [200] | 25.922 | [111] | 73.118 | [211]
10.0393 | 36.389 | 41.83558 | 41.83501 | -5.446582 | 0 | 0 | 0 | 39.417 | [102] | 31.696 | [102] | 86.912 | [220]
10.0493 | 36.4025 | 41.82503 | 41.82445 | -5.42253 | 0 | 0 | 0 | 39.571 | [121] | 36.829 | [002]
10.0593 | 36.369 | 41.81447 | 41.8139 | -5.445475 | 0 | 0 | 0 | 52.133 | [202] | 36.895 | [020]
10.0693 | 36.3628 | 41.80392 | 41.80334 | -5.441116 | 0 | 0 | 0 | 52.257 | [221] | 37.078 | [202]
10.0793 | 36.3767 | 41.79335 | 41.79278 | -5.416654 | 0 | 0 | 0 | 61.663 | [023] | 37.131 | [111]
10.0893 | 36.3732 | 41.78279 | 41.78221 | -5.40959 | 0 | 0 | 0 | 61.996 | [040] | 37.522 | [200]
10.0993 | 36.3819 | 41.77222 | 41.77164 | -5.390322 | 0 | 0 | 0 | 69.556 | [302] | 41.378 | [012]
10.1093 | 36.3466 | 41.76165 | 41.76107 | -5.41505 | 0 | 0 | 0 | 69.66 | [321] | 42.007 | [210]
10.1193 | 36.3829 | 41.75108 | 41.75049 | -5.368176 | 0 | 0 | 0 | 72.433 | [004] | 49.414 | [122]
10.1293 | 36.3477 | 41.7405 | 41.73992 | -5.392799 | 0 | 0 | 0 | 72.844 | [042] | 49.716 | [102]
10.1393 | 36.358 | 41.72992 | 41.72933 | -5.371918 | 0 | 0 | 0 | 74.75 | [223] | 52.959 | [113]
10.1493 | 36.3825 | 41.71933 | 41.71875 | -5.336835 | 0 | 0 | 0 | 75.055 | [240] | 53.1 | [213]
10.1593 | 36.4083 | 41.70875 | 41.70816 | -5.300448 | 0 | 0 | 0 | 75.587 | [104] | 53.118 | [022]
10.1693 | 36.39 | 41.69816 | 41.69757 | -5.308158 | 0 | 0 | 0 | 75.991 | [142] | 53.305 | [222]
10.1793 | 36.3942 | 41.68757 | 41.68698 | -5.293365 | 0 | 0 | 0 | 81.17 | [400] | 53.639 | [220]
10.1893 | 36.3627 | 41.67697 | 41.67638 | -5.314269 | 0 | 0 | 0 | 84.825 | [204] | 53.77 | [211]
10.1993 | 36.3965 | 41.66637 | 41.66578 | -5.26987 | 0 | 0 | 0 | 85.219 | [242] | 54.001 | [311]
10.2093 | 36.3818 | 41.65577 | 41.65518 | -5.273968 | 0 | 0 | 0 |  |  | 57.688 | [300]
10.2193 | 36.3736 | 41.64516 | 41.64457 | -5.271563 | 0 | 0 | 0 |  |  | 59.94 | [013]
10.2293 | 36.3959 | 41.63455 | 41.63396 | -5.238655 | 0 | 0 | 0 |  |  | 60.074 | [131]
10.2393 | 36.3832 | 41.62394 | 41.62335 | -5.240744 | 0 | 0 | 0 |  |  | 60.329 | [313]
10.2493 | 36.3815 | 41.61333 | 41.61274 | -5.231829 | 0 | 0 | 0 |  |  | 63.492 | [122]
10.2593 | 36.3787 | 41.60271 | 41.60212 | -5.224012 | 0 | 0 | 0 |  |  | 66.211 | [204]
10.2693 | 36.4016 | 41.59209 | 41.5915 | -5.190492 | 0 | 0 | 0 |  |  | 66.625 | [131]
10.2792 | 36.4232 | 41.58157 | 41.58098 | -5.158374 | 0 | 0 | 0 |  |  | 67.09 | [202]
10.2892 | 36.4128 | 41.57095 | 41.57035 | -5.158148 | 0 | 0 | 0 |  |  | 67.577 | [402]
10.2992 | 36.4122 | 41.56032 | 41.55972 | -5.148119 | 0 | 0 | 0 |  |  | 69.251 | [104]
10.3092 | 36.394 | 41.54969 | 41.54909 | -5.155686 | 0 | 0 | 0 |  |  | 69.571 | [304]
10.3192 | 36.3748 | 41.53905 | 41.53845 | -5.164251 | 0 | 0 | 0 |  |  | 72.783 | [113]
10.3292 | 36.4146 | 41.52841 | 41.52781 | -5.113813 | 0 | 0 | 0 |  |  | 73.658 | [311]
10.3392 | 36.3788 | 41.51777 | 41.51717 | -5.138971 | 0 | 0 | 0 |  |  | 78.281 | [224]
10.3492 | 36.4055 | 41.50713 | 41.50653 | -5.101627 | 0 | 0 | 0 |  |  | 78.354 | [133]
10.3592 | 36.3939 | 41.49648 | 41.49588 | -5.102579 | 0 | 0 | 0 |  |  | 78.362 | [004]
10.3692 | 36.3981 | 41.48583 | 41.48523 | -5.087729 | 0 | 0 | 0 |  |  | 78.523 | [040]
10.3792 | 36.4167 | 41.47518 | 41.47457 | -5.058476 | 0 | 0 | 0 |  |  | 78.973 | [404]
10.3892 | 36.3997 | 41.46452 | 41.46392 | -5.06482 | 0 | 0 | 0 |  |  | 79.104 | [222]
10.3992 | 36.4179 | 41.45386 | 41.45326 | -5.035961 | 0 | 0 | 0 |  |  | 79.208 | [331]
10.4092 | 36.4288 | 41.4432 | 41.44259 | -5.014398 | 0 | 0 | 0 |  |  | 79.561 | [422]
10.4192 | 36.4087 | 41.43253 | 41.43193 | -5.023833 | 0 | 0 | 0 |  |  | 80.067 | [400]
10.4292 | 36.4373 | 41.42187 | 41.42126 | -4.984565 | 0 | 0 | 0 |  |  | 81.141 | [124]
10.4392 | 36.4053 | 41.41119 | 41.41059 | -5.005894 | 0 | 0 | 0 |  |  | 84.238 | [033]
10.4492 | 36.4422 | 41.40052 | 41.39991 | -4.958321 | 0 | 0 | 0 |  |  | 84.577 | [333]
10.4592 | 36.4049 | 41.38984 | 41.38924 | -4.984944 | 0 | 0 | 0 |  |  | 88.363 | [302]
10.4692 | 36.4425 | 41.37916 | 41.37856 | -4.936664 | 0 | 0 | 0 |  |  | 89.633 | [215]
10.4792 | 36.4369 | 41.36848 | 41.36787 | -4.931582 | 0 | 0 | 0 |  |  | 89.82 | [315]
10.4892 | 36.4734 | 41.3578 | 41.35719 | -4.884396 | 0 | 0 | 0 |  |  | 89.916 | [024]
10.4992 | 36.4708 | 41.34711 | 41.3465 | -4.876308 | 0 | 0 | 0
10.5092 | 36.4669 | 41.33642 | 41.3358 | -4.869517 | 0 | 0 | 0
10.5192 | 36.4754 | 41.32572 | 41.32511 | -4.850322 | 0 | 0 | 0
10.5292 | 36.4784 | 41.31503 | 41.31441 | -4.836625 | 0 | 0 | 0
10.5392 | 36.489 | 41.30433 | 41.30371 | -4.815326 | 0 | 0 | 0
10.5492 | 36.5113 | 41.29362 | 41.29301 | -4.782323 | 0 | 0 | 0
10.5592 | 36.5068 | 41.28292 | 41.2823 | -4.776117 | 0 | 0 | 0
10.5692 | 36.5197 | 41.27221 | 41.27159 | -4.752509 | 0 | 0 | 0
10.5792 | 36.5111 | 41.2615 | 41.26088 | -4.750398 | 0 | 0 | 0
10.5892 | 36.5277 | 41.25078 | 41.25017 | -4.723083 | 0 | 0 | 0
10.5992 | 36.5193 | 41.24007 | 41.23945 | -4.720766 | 0 | 0 | 0
10.6092 | 36.5462 | 41.22935 | 41.22873 | -4.683147 | 0 | 0 | 0
10.6192 | 36.5555 | 41.21862 | 41.218 | -4.663124 | 0 | 0 | 0
10.6292 | 36.548 | 41.2079 | 41.20728 | -4.659899 | 0 | 0 | 0
10.6392 | 36.5416 | 41.19717 | 41.19655 | -4.655571 | 0 | 0 | 0
10.6492 | 36.5554 | 41.18644 | 41.18582 | -4.631039 | 0 | 0 | 0
10.6592 | 36.5516 | 41.17571 | 41.17508 | -4.624106 | 0 | 0 | 0
10.6692 | 36.5546 | 41.16497 | 41.16434 | -4.610369 | 0 | 0 | 0
10.6792 | 36.566 | 41.15423 | 41.1536 | -4.58823 | 0 | 0 | 0
10.6892 | 36.556 | 41.14447 | 41.14286 | -4.588468 | 0 | 0 | 0
10.6992 | 36.559 | 41.13372 | 41.13212 | -4.574723 | 0 | 0 | 0
10.7092 | 36.5451 | 41.12298 | 41.12137 | -4.577877 | 0 | 0 | 0
10.7192 | 36.551 | 41.11223 | 41.11062 | -4.561227 | 0 | 0 | 0
10.7292 | 36.5465 | 41.10147 | 41.09986 | -4.554975 | 0 | 0 | 0
10.7392 | 36.5814 | 41.09072 | 41.0891 | -4.50932 | 0 | 0 | 0
10.7492 | 36.5722 | 41.07996 | 41.07835 | -4.507762 | 0 | 0 | 0
10.7592 | 36.5621 | 41.0692 | 41.06758 | -4.507101 | 0 | 0 | 0
10.7692 | 36.5583 | 41.05844 | 41.05682 | -4.500138 | 0 | 0 | 0
10.7792 | 36.5625 | 41.04963 | 41.04605 | -4.487125 | 0 | 0 | 0
10.7892 | 36.5618 | 41.03886 | 41.03528 | -4.477058 | 0 | 0 | 0
10.7992 | 36.5799 | 41.02809 | 41.02451 | -4.448188 | 0 | 0 | 0
10.8092 | 36.5656 | 41.01732 | 41.01373 | -4.451716 | 0 | 0 | 0
10.8192 | 36.5825 | 41.00654 | 41.00295 | -4.42404 | 0 | 0 | 0
10.8292 | 36.5805 | 40.99576 | 40.99217 | -4.415262 | 0 | 0 | 0
10.8392 | 36.5864 | 40.98498 | 40.98139 | -4.398582 | 0 | 0 | 0
10.8492 | 36.5765 | 40.9742 | 40.9706 | -4.397699 | 0 | 0 | 0
10.8591 | 36.5816 | 40.96352 | 40.95992 | -4.38192 | 0 | 0 | 0
10.8691 | 36.6047 | 40.95346 | 40.94913 | -4.348764 | 0 | 0 | 0
10.8791 | 36.6088 | 40.94267 | 40.93833 | -4.333873 | 0 | 0 | 0
10.8891 | 36.6062 | 40.93188 | 40.92753 | -4.32568 | 0 | 0 | 0
10.8991 | 36.5981 | 40.92108 | 40.91674 | -4.322984 | 0 | 0 | 0
10.9091 | 36.5985 | 40.91029 | 40.90593 | -4.311785 | 0 | 0 | 0
10.9191 | 36.5915 | 40.89948 | 40.89513 | -4.307984 | 0 | 0 | 0
10.9291 | 36.6006 | 40.88868 | 40.88432 | -4.28808 | 0 | 0 | 0
10.9391 | 36.6111 | 40.87787 | 40.87351 | -4.266774 | 0 | 0 | 0
10.9491 | 36.6098 | 40.86706 | 40.8627 | -4.257264 | 0 | 0 | 0
10.9591 | 36.6061 | 40.85625 | 40.85188 | -4.250153 | 0 | 0 | 0
10.9691 | 36.591 | 40.84544 | 40.84106 | -4.254438 | 0 | 0 | 0
10.9791 | 36.6038 | 40.83462 | 40.83024 | -4.230821 | 0 | 0 | 0
10.9891 | 36.5919 | 40.8238 | 40.81942 | -4.231902 | 0 | 0 | 0
10.9991 | 36.5929 | 40.81298 | 40.80859 | -4.22008 | 0 | 0 | 0
11.0091 | 36.6004 | 40.80215 | 40.79776 | -4.201755 | 0 | 0 | 0
11.0191 | 36.5851 | 40.79133 | 40.78693 | -4.206228 | 0 | 0 | 0
11.0291 | 36.5875 | 40.7805 | 40.7761 | -4.192998 | 0 | 0 | 0
11.0391 | 36.5866 | 40.76967 | 40.76526 | -4.183065 | 0 | 0 | 0
11.0491 | 36.5815 | 40.75883 | 40.75442 | -4.17733 | 0 | 0 | 0
11.0591 | 36.5799 | 40.74799 | 40.74358 | -4.168093 | 0 | 0 | 0
11.0691 | 36.5988 | 40.73715 | 40.73274 | -4.138353 | 0 | 0 | 0
11.0791 | 36.5726 | 40.72631 | 40.72189 | -4.15371 | 0 | 0 | 0
11.0891 | 36.5767 | 40.71546 | 40.71104 | -4.138765 | 0 | 0 | 0
11.0991 | 36.5868 | 40.70462 | 40.70019 | -4.117817 | 0 | 0 | 0
11.1091 | 36.5764 | 40.69377 | 40.68933 | -4.117367 | 0 | 0 | 0
11.1191 | 36.5812 | 40.68291 | 40.67848 | -4.101714 | 0 | 0 | 0
11.1291 | 36.569 | 40.67206 | 40.66762 | -4.103059 | 0 | 0 | 0
11.1391 | 36.5831 | 40.6612 | 40.65675 | -4.078101 | 0 | 0 | 0
11.1491 | 36.5985 | 40.65034 | 40.64589 | -4.051841 | 0 | 0 | 0
11.1591 | 36.5783 | 40.63948 | 40.63502 | -4.061178 | 0 | 0 | 0
11.1691 | 36.5743 | 40.62861 | 40.62415 | -4.054313 | 0 | 0 | 0
11.1791 | 36.5923 | 40.61774 | 40.61328 | -4.025445 | 0 | 0 | 0
11.1891 | 36.5832 | 40.60687 | 40.60241 | -4.023674 | 0 | 0 | 0
11.1991 | 36.5719 | 40.596 | 40.59153 | -4.024102 | 0 | 0 | 0
11.2091 | 36.5945 | 40.58513 | 40.58065 | -3.990627 | 0 | 0 | 0
11.2191 | 36.6005 | 40.57425 | 40.56977 | -3.973749 | 0 | 0 | 0
11.2291 | 36.5919 | 40.56337 | 40.55888 | -3.971469 | 0 | 0 | 0
11.2391 | 36.5871 | 40.55249 | 40.548 | -3.965386 | 0 | 0 | 0
11.2491 | 36.5855 | 40.5416 | 40.53711 | -3.956101 | 0 | 0 | 0
11.2591 | 36.5832 | 40.53071 | 40.52622 | -3.947514 | 0 | 0 | 0
11.2691 | 36.5934 | 40.51982 | 40.51532 | -3.926424 | 0 | 0 | 0
11.2791 | 36.5909 | 40.50893 | 40.50443 | -3.918031 | 0 | 0 | 0
11.2891 | 36.5932 | 40.49804 | 40.49353 | -3.904837 | 0 | 0 | 0
11.2991 | 36.5959 | 40.48714 | 40.48263 | -3.891239 | 0 | 0 | 0
11.3091 | 36.5891 | 40.47624 | 40.47172 | -3.88714 | 0 | 0 | 0
11.3191 | 36.5816 | 40.46534 | 40.46082 | -3.883738 | 0 | 0 | 0
11.3291 | 36.571 | 40.45443 | 40.44991 | -3.883433 | 0 | 0 | 0
11.3391 | 36.592 | 40.44353 | 40.439 | -3.851527 | 0 | 0 | 0
11.3491 | 36.5907 | 40.43262 | 40.42808 | -3.841917 | 0 | 0 | 0
11.3591 | 36.5908 | 40.42171 | 40.41717 | -3.830906 | 0 | 0 | 0
11.3691 | 36.5855 | 40.41079 | 40.40625 | -3.825292 | 0 | 0 | 0
11.3791 | 36.5955 | 40.39988 | 40.39533 | -3.804376 | 0 | 0 | 0
11.3891 | 36.585 | 40.38896 | 40.3844 | -3.803957 | 0 | 0 | 0
11.3991 | 36.5695 | 40.37804 | 40.37348 | -3.808536 | 0 | 0 | 0
11.4091 | 36.5849 | 40.36711 | 40.36255 | -3.782212 | 0 | 0 | 0
11.4191 | 36.5916 | 40.35619 | 40.35162 | -3.764587 | 0 | 0 | 0
11.4291 | 36.5921 | 40.34526 | 40.34069 | -3.753159 | 0 | 0 | 0
11.4391 | 36.5915 | 40.33433 | 40.32975 | -3.742828 | 0 | 0 | 0
11.449 | 36.5905 | 40.3235 | 40.31893 | -3.733005 | 0 | 0 | 0
11.459 | 36.5972 | 40.31257 | 40.30799 | -3.71537 | 0 | 0 | 0
11.469 | 36.5905 | 40.30163 | 40.29705 | -3.711132 | 0 | 0 | 0
11.479 | 36.5972 | 40.29069 | 40.2861 | -3.693493 | 0 | 0 | 0
11.489 | 36.6031 | 40.27975 | 40.27516 | -3.676651 | 0 | 0 | 0
11.499 | 36.6078 | 40.26881 | 40.26421 | -3.661006 | 0 | 0 | 0
11.509 | 36.5994 | 40.25786 | 40.25326 | -3.65846 | 0 | 0 | 0
11.519 | 36.6147 | 40.24691 | 40.2423 | -3.632211 | 0 | 0 | 0
11.529 | 36.6099 | 40.23596 | 40.23135 | -3.62606 | 0 | 0 | 0
11.539 | 36.6066 | 40.22501 | 40.22039 | -3.618406 | 0 | 0 | 0
11.549 | 36.611 | 40.21405 | 40.20943 | -3.60305 | 0 | 0 | 0
11.559 | 36.6289 | 40.20309 | 40.19847 | -3.574192 | 0 | 0 | 0
11.569 | 36.6229 | 40.19213 | 40.1875 | -3.569232 | 0 | 0 | 0
11.579 | 36.6278 | 40.18117 | 40.17653 | -3.553369 | 0 | 0 | 0
11.589 | 36.6281 | 40.1702 | 40.16557 | -3.542105 | 0 | 0 | 0
11.599 | 36.6076 | 40.15924 | 40.15459 | -3.551638 | 0 | 0 | 0
11.609 | 36.6158 | 40.14827 | 40.14362 | -3.532468 | 0 | 0 | 0
11.619 | 36.6292 | 40.1373 | 40.13264 | -3.508097 | 0 | 0 | 0
11.629 | 36.6294 | 40.12632 | 40.12167 | -3.496923 | 0 | 0 | 0
11.639 | 36.6401 | 40.11535 | 40.11069 | -3.475247 | 0 | 0 | 0
11.649 | 36.6362 | 40.10437 | 40.0997 | -3.468169 | 0 | 0 | 0
11.659 | 36.6339 | 40.09339 | 40.08872 | -3.459488 | 0 | 0 | 0
11.669 | 36.6264 | 40.08241 | 40.07773 | -3.456006 | 0 | 0 | 0
11.679 | 36.6424 | 40.07142 | 40.06674 | -3.429021 | 0 | 0 | 0
11.689 | 36.6483 | 40.06043 | 40.05575 | -3.412134 | 0 | 0 | 0
11.699 | 36.6412 | 40.04944 | 40.04476 | -3.408245 | 0 | 0 | 0
11.709 | 36.6408 | 40.03845 | 40.03376 | -3.397653 | 0 | 0 | 0
11.719 | 36.6353 | 40.02746 | 40.02276 | -3.39216 | 0 | 0 | 0
11.729 | 36.6427 | 40.01646 | 40.01176 | -3.373764 | 0 | 0 | 0
11.739 | 36.6482 | 40.00547 | 40.00076 | -3.357266 | 0 | 0 | 0
11.749 | 36.6407 | 39.99447 | 39.98976 | -3.353766 | 0 | 0 | 0
11.759 | 36.6446 | 39.98346 | 39.97875 | -3.338864 | 0 | 0 | 0
11.769 | 36.6452 | 39.97246 | 39.96774 | -3.327259 | 0 | 0 | 0
11.779 | 36.6473 | 39.96145 | 39.95673 | -3.314153 | 0 | 0 | 0
11.789 | 36.6397 | 39.95044 | 39.94572 | -3.310744 | 0 | 0 | 0
11.799 | 36.6348 | 39.93943 | 39.9347 | -3.304633 | 0 | 0 | 0
11.809 | 36.6457 | 39.92842 | 39.92368 | -3.28272 | 0 | 0 | 0
11.819 | 36.6403 | 39.91741 | 39.91266 | -3.277105 | 0 | 0 | 0
11.829 | 36.6309 | 39.90639 | 39.90164 | -3.275488 | 0 | 0 | 0
11.839 | 36.6324 | 39.89537 | 39.89062 | -3.262969 | 0 | 0 | 0
11.849 | 36.6254 | 39.88435 | 39.87959 | -3.258947 | 0 | 0 | 0
11.859 | 36.6221 | 39.87332 | 39.86856 | -3.251224 | 0 | 0 | 0
11.869 | 36.6322 | 39.8623 | 39.85753 | -3.230098 | 0 | 0 | 0
11.879 | 36.6491 | 39.85127 | 39.8465 | -3.20217 | 0 | 0 | 0
11.889 | 36.6309 | 39.84024 | 39.83547 | -3.209341 | 0 | 0 | 0
11.899 | 36.6305 | 39.82921 | 39.82443 | -3.198709 | 0 | 0 | 0
11.909 | 36.6328 | 39.81817 | 39.81339 | -3.185375 | 0 | 0 | 0
11.919 | 36.6209 | 39.80714 | 39.80235 | -3.186239 | 0 | 0 | 0
11.929 | 36.6405 | 39.7961 | 39.79131 | -3.155601 | 0 | 0 | 0
11.939 | 36.6337 | 39.78506 | 39.78026 | -3.151361 | 0 | 0 | 0
11.949 | 36.6365 | 39.77402 | 39.76922 | -3.137518 | 0 | 0 | 0
11.959 | 36.6393 | 39.76297 | 39.75817 | -3.123674 | 0 | 0 | 0
11.969 | 36.6447 | 39.75193 | 39.74712 | -3.107228 | 0 | 0 | 0
11.979 | 36.6499 | 39.74088 | 39.73606 | -3.09098 | 0 | 0 | 0
11.989 | 36.659 | 39.72985 | 39.72501 | -3.070847 | 0 | 0 | 0
11.999 | 36.6756 | 39.71879 | 39.71395 | -3.043194 | 0 | 0 | 0
12.009 | 36.6843 | 39.70774 | 39.70289 | -3.02344 | 0 | 0 | 0
12.019 | 36.6935 | 39.6967 | 39.69183 | -3.003196 | 0 | 0 | 0
12.0289 | 36.7044 | 39.68575 | 39.68088 | -2.981348 | 0 | 0 | 0
12.0389 | 36.7256 | 39.67469 | 39.66981 | -2.949088 | 0 | 0 | 0
12.0489 | 36.7587 | 39.66363 | 39.65875 | -2.904925 | 0 | 0 | 0
12.0589 | 36.7659 | 39.65256 | 39.64768 | -2.886661 | 0 | 0 | 0
12.0689 | 36.784 | 39.64149 | 39.6366 | -2.857495 | 0 | 0 | 0
12.0789 | 36.8153 | 39.63044 | 39.62553 | -2.815135 | 0 | 0 | 0
12.0889 | 36.8403 | 39.61936 | 39.61446 | -2.779065 | 0 | 0 | 0
12.0989 | 36.8813 | 39.60829 | 39.60338 | -2.726992 | 0 | 0 | 0
12.1089 | 36.9108 | 39.59722 | 39.5923 | -2.686418 | 0 | 0 | 0
12.1189 | 36.9645 | 39.58616 | 39.58122 | -2.621659 | 0 | 0 | 0
12.1289 | 37.0088 | 39.57508 | 39.57014 | -2.566281 | 0 | 0 | 0
12.1389 | 37.0446 | 39.56404 | 39.55905 | -2.519437 | 0 | 0 | 0
12.1489 | 37.1075 | 39.55296 | 39.54796 | -2.445455 | 0 | 0 | 0
12.1589 | 37.1692 | 39.54187 | 39.53688 | -2.372671 | 0 | 0 | 0
12.1689 | 37.2181 | 39.53079 | 39.52579 | -2.312686 | 0 | 0 | 0
12.1789 | 37.2722 | 39.5197 | 39.51469 | -2.247498 | 0 | 0 | 0
12.1889 | 37.3563 | 39.50861 | 39.5036 | -2.152308 | 0 | 0 | 0
12.1989 | 37.4334 | 39.49752 | 39.4925 | -2.064116 | 0 | 0 | 0
12.2089 | 37.517 | 39.48643 | 39.4814 | -1.969428 | 0 | 0 | 0
12.2189 | 37.596 | 39.47533 | 39.4703 | -1.879333 | 0 | 0 | 0
12.2289 | 37.6804 | 39.46424 | 39.4592 | -1.783835 | 0 | 0 | 0
12.2389 | 37.7945 | 39.45315 | 39.4481 | -1.658655 | 0 | 0 | 0
12.2489 | 37.8906 | 39.44205 | 39.43699 | -1.551453 | 0 | 0 | 0
12.2589 | 38.0004 | 39.43095 | 39.42588 | -1.43055 | 0 | 0 | 0
12.2689 | 38.1194 | 39.41985 | 39.41477 | -1.300446 | 0 | 0 | 0
12.2789 | 38.2486 | 39.40874 | 39.40366 | -1.160139 | 0 | 0 | 0
12.2889 | 38.3771 | 39.39763 | 39.39255 | -1.02053 | 0 | 0 | 0
12.2989 | 38.5042 | 39.38652 | 39.38143 | -0.8823197 | 0 | 0 | 0
12.3089 | 38.6469 | 39.37541 | 39.37031 | -0.7285074 | 0 | 0 | 0
12.3189 | 38.7678 | 39.36429 | 39.35919 | -0.5964932 | 0 | 0 | 0
12.3289 | 38.9153 | 39.35318 | 39.34807 | -0.4378772 | 0 | 0 | 0
12.3389 | 39.0818 | 39.34206 | 39.33695 | -0.2602593 | 0 | 0 | 0
12.3489 | 39.2486 | 39.33096 | 39.32583 | -0.08235996 | 0 | 0 | 0
12.3589 | 39.4059 | 39.31984 | 39.3147 | 0.08606156 | 0 | 0 | 0
12.3689 | 39.5795 | 39.30872 | 39.30357 | 0.2707849 | 0 | 0 | 0
12.3789 | 39.7485 | 39.29759 | 39.29244 | 0.4509101 | 0 | 0 | 0
12.3889 | 39.9203 | 39.28646 | 39.28131 | 0.633837 | 0 | 0 | 0
12.3989 | 40.1014 | 39.27533 | 39.27017 | 0.8260658 | 0 | 0 | 0
12.4089 | 40.2679 | 39.2642 | 39.25904 | 1.003696 | 0 | 0 | 0
12.4189 | 40.4551 | 39.25307 | 39.2479 | 1.202029 | 0 | 0 | 0
12.4289 | 40.6333 | 39.24194 | 39.23676 | 1.391363 | 0 | 0 | 0
12.4389 | 40.8101 | 39.23081 | 39.22562 | 1.579289 | 0 | 0 | 0
12.4489 | 40.977 | 39.21967 | 39.21448 | 1.757326 | 0 | 0 | 0
12.4589 | 41.1439 | 39.20853 | 39.20333 | 1.935366 | 0 | 0 | 0
12.4689 | 41.3284 | 39.19739 | 39.19219 | 2.131007 | 0 | 0 | 0
12.4789 | 41.5108 | 39.18625 | 39.18104 | 2.32455 | 0 | 0 | 0
12.4889 | 41.6618 | 39.1751 | 39.16989 | 2.486695 | 0 | 0 | 0
12.4989 | 41.8284 | 39.16396 | 39.15874 | 2.664442 | 0 | 0 | 0
12.5089 | 42.0046 | 39.15281 | 39.14758 | 2.85179 | 0 | 0 | 0
12.5189 | 42.1399 | 39.14166 | 39.13643 | 2.99824 | 0 | 0 | 0
12.5289 | 42.2584 | 39.13051 | 39.12527 | 3.127892 | 0 | 0 | 0
12.5389 | 42.3925 | 39.11935 | 39.11411 | 3.273145 | 0 | 0 | 0
12.5489 | 42.5181 | 39.1082 | 39.10295 | 3.409901 | 0 | 0 | 0
12.5589 | 42.6223 | 39.09704 | 39.09179 | 3.525258 | 0 | 0 | 0
12.5689 | 42.7201 | 39.08862 | 39.08062 | 3.631483 | 0 | 0 | 0
12.5789 | 42.8034 | 39.07746 | 39.06946 | 3.725941 | 0 | 0 | 0
12.5889 | 42.8971 | 39.0663 | 39.05829 | 3.830801 | 0 | 0 | 0
12.5989 | 42.9838 | 39.05514 | 39.04712 | 3.928663 | 0 | 0 | 0
12.6089 | 43.0431 | 39.04397 | 39.03595 | 3.999126 | 0 | 0 | 0
12.6188 | 43.0859 | 39.03292 | 39.02489 | 4.052979 | 0 | 0 | 0
12.6288 | 43.1254 | 39.02175 | 39.01372 | 4.103646 | 0 | 0 | 0
12.6388 | 43.1398 | 39.01059 | 39.00254 | 4.129214 | 0 | 0 | 0
12.6488 | 43.1551 | 38.99942 | 38.99136 | 4.155684 | 0 | 0 | 0
12.6588 | 43.14 | 38.98824 | 38.98018 | 4.151756 | 0 | 0 | 0
12.6688 | 43.1103 | 38.97844 | 38.969 | 4.131863 | 0 | 0 | 0
12.6788 | 43.0732 | 38.96726 | 38.95782 | 4.105937 | 0 | 0 | 0
12.6888 | 43.0232 | 38.95609 | 38.94664 | 4.067112 | 0 | 0 | 0
12.6988 | 42.9904 | 38.94491 | 38.93545 | 4.045489 | 0 | 0 | 0
12.7088 | 42.9453 | 38.93373 | 38.92426 | 4.011568 | 0 | 0 | 0
12.7188 | 42.8754 | 38.92255 | 38.91307 | 3.952849 | 0 | 0 | 0
12.7288 | 42.7965 | 38.91137 | 38.90188 | 3.885131 | 0 | 0 | 0
12.7388 | 42.6878 | 38.90019 | 38.89069 | 3.787615 | 0 | 0 | 0
12.7488 | 42.5879 | 38.889 | 38.8795 | 3.6989 | 0 | 0 | 0
12.7588 | 42.4545 | 38.87781 | 38.8683 | 3.576687 | 0 | 0 | 0
12.7688 | 42.3333 | 38.86662 | 38.8571 | 3.466676 | 0 | 0 | 0
12.7788 | 42.1829 | 38.85543 | 38.8459 | 3.327466 | 0 | 0 | 0
12.7888 | 42.0698 | 38.84424 | 38.8347 | 3.225558 | 0 | 0 | 0
12.7988 | 41.9042 | 38.83305 | 38.8235 | 3.071151 | 0 | 0 | 0
12.8088 | 41.7639 | 38.82185 | 38.8123 | 2.942046 | 0 | 0 | 0
12.8188 | 41.6162 | 38.81066 | 38.80109 | 2.805543 | 0 | 0 | 0
12.8288 | 41.4607 | 38.79946 | 38.78988 | 2.661241 | 0 | 0 | 0
12.8388 | 41.2919 | 38.78826 | 38.77868 | 2.503641 | 0 | 0 | 0
12.8488 | 41.1323 | 38.77706 | 38.76747 | 2.355242 | 0 | 0 | 0
12.8588 | 40.953 | 38.76586 | 38.75625 | 2.187145 | 0 | 0 | 0
12.8688 | 40.7817 | 38.75465 | 38.74504 | 2.027049 | 0 | 0 | 0
12.8788 | 40.5992 | 38.74344 | 38.73383 | 1.855755 | 0 | 0 | 0
12.8888 | 40.4484 | 38.73224 | 38.72261 | 1.716163 | 0 | 0 | 0
12.8988 | 40.2589 | 38.72103 | 38.71139 | 1.537872 | 0 | 0 | 0
12.9088 | 40.0839 | 38.70982 | 38.70017 | 1.374082 | 0 | 0 | 0
12.9188 | 39.9137 | 38.69861 | 38.68895 | 1.215095 | 0 | 0 | 0
12.9288 | 39.7371 | 38.68739 | 38.67773 | 1.049708 | 0 | 0 | 0
12.9388 | 39.5798 | 38.67618 | 38.6665 | 0.9036233 | 0 | 0 | 0
12.9488 | 39.4117 | 38.66496 | 38.65528 | 0.74674 | 0 | 0 | 0
12.9588 | 39.2674 | 38.65374 | 38.64405 | 0.6136582 | 0 | 0 | 0
12.9688 | 39.1141 | 38.64252 | 38.63282 | 0.4715779 | 0 | 0 | 0
12.9788 | 38.9693 | 38.6313 | 38.62159 | 0.337999 | 0 | 0 | 0
12.9888 | 38.813 | 38.62008 | 38.61036 | 0.1929217 | 0 | 0 | 0
12.9988 | 38.6701 | 38.60885 | 38.59913 | 0.06124589 | 0 | 0 | 0
13.0088 | 38.5377 | 38.59763 | 38.58789 | -0.05992846 | 0 | 0 | 0
13.0188 | 38.3771 | 38.5864 | 38.57666 | -0.2093013 | 0 | 0 | 0
13.0288 | 38.2516 | 38.57517 | 38.56542 | -0.3235727 | 0 | 0 | 0
13.0388 | 38.1145 | 38.56394 | 38.55418 | -0.4494427 | 0 | 0 | 0
13.0488 | 38.0165 | 38.55271 | 38.54294 | -0.5362111 | 0 | 0 | 0
13.0588 | 37.8954 | 38.54148 | 38.5317 | -0.6460782 | 0 | 0 | 0
13.0688 | 37.7897 | 38.53024 | 38.52045 | -0.7405437 | 0 | 0 | 0
13.0788 | 37.7022 | 38.51901 | 38.50921 | -0.8168078 | 0 | 0 | 0
13.0888 | 37.6221 | 38.50777 | 38.49796 | -0.8856705 | 0 | 0 | 0
13.0988 | 37.5268 | 38.49653 | 38.48671 | -0.9697317 | 0 | 0 | 0
13.1088 | 37.4252 | 38.48529 | 38.47546 | -1.060092 | 0 | 0 | 0
13.1188 | 37.3328 | 38.47405 | 38.46421 | -1.14125 | 0 | 0 | 0
13.1288 | 37.2542 | 38.46281 | 38.45296 | -1.208607 | 0 | 0 | 0
13.1388 | 37.1884 | 38.45156 | 38.44171 | -1.263162 | 0 | 0 | 0
13.1488 | 37.1137 | 38.44032 | 38.43045 | -1.326617 | 0 | 0 | 0
13.1588 | 37.0472 | 38.42907 | 38.4192 | -1.381869 | 0 | 0 | 0
13.1688 | 36.9945 | 38.41782 | 38.40794 | -1.423321 | 0 | 0 | 0
13.1788 | 36.9632 | 38.40657 | 38.39668 | -1.44337 | 0 | 0 | 0
13.1888 | 36.9053 | 38.39532 | 38.38542 | -1.490019 | 0 | 0 | 0
13.1987 | 36.8641 | 38.38418 | 38.37427 | -1.520079 | 0 | 0 | 0
13.2087 | 36.8162 | 38.37292 | 38.363 | -1.556724 | 0 | 0 | 0
13.2187 | 36.7857 | 38.36167 | 38.35174 | -1.575969 | 0 | 0 | 0
13.2287 | 36.7581 | 38.35041 | 38.34047 | -1.592312 | 0 | 0 | 0
13.2387 | 36.7046 | 38.33915 | 38.32921 | -1.634554 | 0 | 0 | 0
13.2487 | 36.6762 | 38.32789 | 38.31794 | -1.651694 | 0 | 0 | 0
13.2587 | 36.6456 | 38.31663 | 38.30667 | -1.671033 | 0 | 0 | 0
13.2687 | 36.6306 | 38.30537 | 38.29539 | -1.67477 | 0 | 0 | 0
13.2787 | 36.6136 | 38.29411 | 38.28412 | -1.680507 | 0 | 0 | 0
13.2887 | 36.5998 | 38.28284 | 38.27285 | -1.683042 | 0 | 0 | 0
13.2987 | 36.5875 | 38.27158 | 38.26157 | -1.684075 | 0 | 0 | 0
13.3087 | 36.5741 | 38.26414 | 38.25029 | -1.690042 | 0 | 0 | 0
13.3187 | 36.5703 | 38.25288 | 38.23902 | -1.682576 | 0 | 0 | 0
13.3287 | 36.5506 | 38.24161 | 38.22774 | -1.691009 | 0 | 0 | 0
13.3387 | 36.5363 | 38.23034 | 38.21645 | -1.69404 | 0 | 0 | 0
13.3487 | 36.5048 | 38.21907 | 38.20517 | -1.71427 | 0 | 0 | 0
13.3587 | 36.5118 | 38.2078 | 38.19389 | -1.695999 | 0 | 0 | 0
13.3687 | 36.5007 | 38.19653 | 38.1826 | -1.695826 | 0 | 0 | 0
13.3787 | 36.4876 | 38.18525 | 38.17132 | -1.697652 | 0 | 0 | 0
13.3887 | 36.4855 | 38.18223 | 38.16003 | -1.696733 | 0 | 0 | 0
13.3987 | 36.5018 | 38.17096 | 38.14874 | -1.669163 | 0 | 0 | 0
13.4087 | 36.5086 | 38.16161 | 38.13745 | -1.653008 | 0 | 0 | 0
13.4187 | 36.4829 | 38.15034 | 38.12616 | -1.667437 | 0 | 0 | 0
13.4287 | 36.4794 | 38.13906 | 38.11486 | -1.659664 | 0 | 0 | 0
13.4387 | 36.4812 | 38.12779 | 38.10357 | -1.646591 | 0 | 0 | 0
13.4487 | 36.4766 | 38.11652 | 38.09227 | -1.639916 | 0 | 0 | 0
13.4587 | 36.4744 | 38.10524 | 38.08098 | -1.630839 | 0 | 0 | 0
13.4687 | 36.4403 | 38.09396 | 38.06968 | -1.653662 | 0 | 0 | 0
13.4787 | 36.4471 | 38.08268 | 38.05838 | -1.635583 | 0 | 0 | 0
13.4887 | 36.4579 | 38.07553 | 38.04708 | -1.617631 | 0 | 0 | 0
13.4987 | 36.4593 | 38.06425 | 38.03578 | -1.604953 | 0 | 0 | 0
13.5087 | 36.4643 | 38.05297 | 38.02447 | -1.588673 | 0 | 0 | 0
13.5187 | 36.4657 | 38.04169 | 38.01317 | -1.575993 | 0 | 0 | 0
13.5287 | 36.4599 | 38.03041 | 38.00186 | -1.570511 | 0 | 0 | 0
13.5387 | 36.4677 | 38.01913 | 37.99056 | -1.551428 | 0 | 0 | 0
13.5487 | 36.4595 | 38.00784 | 37.97925 | -1.548344 | 0 | 0 | 0
13.5587 | 36.4566 | 37.99656 | 37.96794 | -1.539959 | 0 | 0 | 0
13.5687 | 36.4367 | 37.98527 | 37.95663 | -1.548573 | 0 | 0 | 0
13.5787 | 36.4402 | 37.97399 | 37.94532 | -1.533785 | 0 | 0 | 0
13.5887 | 36.4304 | 37.9627 | 37.93401 | -1.532296 | 0 | 0 | 0
13.5987 | 36.4263 | 37.95141 | 37.92269 | -1.525106 | 0 | 0 | 0
13.6087 | 36.4446 | 37.94012 | 37.91138 | -1.495515 | 0 | 0 | 0
13.6187 | 36.4453 | 37.92882 | 37.90006 | -1.483523 | 0 | 0 | 0
13.6287 | 36.4537 | 37.91753 | 37.88874 | -1.46383 | 0 | 0 | 0
13.6387 | 36.434 | 37.90624 | 37.87742 | -1.472235 | 0 | 0 | 0
13.6487 | 36.4317 | 37.89494 | 37.8661 | -1.46324 | 0 | 0 | 0
13.6587 | 36.4352 | 37.88364 | 37.85478 | -1.448443 | 0 | 0 | 0
13.6687 | 36.4361 | 37.87234 | 37.84346 | -1.436245 | 0 | 0 | 0
13.6787 | 36.417 | 37.86105 | 37.83214 | -1.444046 | 0 | 0 | 0
13.6887 | 36.4006 | 37.84975 | 37.82081 | -1.449145 | 0 | 0 | 0
13.6987 | 36.3968 | 37.83844 | 37.80949 | -1.441644 | 0 | 0 | 0
13.7087 | 36.3775 | 37.82714 | 37.79816 | -1.449642 | 0 | 0 | 0
13.7187 | 36.4031 | 37.81584 | 37.78683 | -1.412738 | 0 | 0 | 0
13.7287 | 36.384 | 37.80453 | 37.7755 | -1.420533 | 0 | 0 | 0
13.7387 | 36.399 | 37.79323 | 37.76417 | -1.394228 | 0 | 0 | 0
13.7487 | 36.3745 | 37.78192 | 37.75284 | -1.407421 | 0 | 0 | 0
13.7587 | 36.3702 | 37.77061 | 37.74151 | -1.400413 | 0 | 0 | 0
13.7687 | 36.3654 | 37.7593 | 37.73017 | -1.393904 | 0 | 0 | 0
13.7787 | 36.3636 | 37.74799 | 37.71884 | -1.384394 | 0 | 0 | 0
13.7886 | 36.3568 | 37.7368 | 37.70762 | -1.379996 | 0 | 0 | 0
13.7986 | 36.3378 | 37.72548 | 37.69628 | -1.387684 | 0 | 0 | 0
13.8086 | 36.3205 | 37.71417 | 37.68494 | -1.39367 | 0 | 0 | 0
13.8186 | 36.315 | 37.70286 | 37.6736 | -1.387856 | 0 | 0 | 0
13.8286 | 36.3246 | 37.69154 | 37.66226 | -1.366941 | 0 | 0 | 0
13.8386 | 36.3084 | 37.68022 | 37.65092 | -1.371824 | 0 | 0 | 0
13.8486 | 36.3141 | 37.66891 | 37.63958 | -1.354807 | 0 | 0 | 0
13.8586 | 36.3127 | 37.65759 | 37.62823 | -1.344888 | 0 | 0 | 0
13.8686 | 36.2988 | 37.64627 | 37.61689 | -1.347469 | 0 | 0 | 0
13.8786 | 36.3013 | 37.63495 | 37.60554 | -1.333648 | 0 | 0 | 0
13.8886 | 36.3041 | 37.62363 | 37.5942 | -1.319526 | 0 | 0 | 0
13.8986 | 36.2978 | 37.6123 | 37.58285 | -1.314504 | 0 | 0 | 0
13.9086 | 36.2785 | 37.60098 | 37.5715 | -1.32248 | 0 | 0 | 0
13.9186 | 36.2823 | 37.58966 | 37.56015 | -1.307356 | 0 | 0 | 0
13.9286 | 36.2668 | 37.57833 | 37.5488 | -1.31153 | 0 | 0 | 0
13.9386 | 36.2763 | 37.567 | 37.53745 | -1.290703 | 0 | 0 | 0
13.9486 | 36.2771 | 37.55568 | 37.5261 | -1.278576 | 0 | 0 | 0
13.9586 | 36.2895 | 37.54435 | 37.51474 | -1.254847 | 0 | 0 | 0
13.9686 | 36.2849 | 37.53302 | 37.50339 | -1.248117 | 0 | 0 | 0
13.9786 | 36.2772 | 37.52169 | 37.49203 | -1.244487 | 0 | 0 | 0
13.9886 | 36.2882 | 37.51036 | 37.48067 | -1.222155 | 0 | 0 | 0
13.9986 | 36.2917 | 37.49902 | 37.46932 | -1.207323 | 0 | 0 | 0
14.0086 | 36.2792 | 37.48769 | 37.45796 | -1.208489 | 0 | 0 | 0
14.0186 | 36.2881 | 37.47635 | 37.4466 | -1.188255 | 0 | 0 | 0
14.0286 | 36.2896 | 37.46502 | 37.43524 | -1.175419 | 0 | 0 | 0
14.0386 | 36.264 | 37.45368 | 37.42387 | -1.189683 | 0 | 0 | 0
14.0486 | 36.2752 | 37.44235 | 37.41251 | -1.167146 | 0 | 0 | 0
14.0586 | 36.2734 | 37.43101 | 37.40115 | -1.157607 | 0 | 0 | 0
14.0686 | 36.2797 | 37.41967 | 37.38978 | -1.139968 | 0 | 0 | 0
14.0786 | 36.2734 | 37.40833 | 37.37842 | -1.134928 | 0 | 0 | 0
14.0886 | 36.2859 | 37.39699 | 37.36705 | -1.111087 | 0 | 0 | 0
14.0986 | 36.2741 | 37.38564 | 37.35568 | -1.111545 | 0 | 0 | 0
14.1086 | 36.2787 | 37.3743 | 37.34431 | -1.095602 | 0 | 0 | 0
14.1186 | 36.2699 | 37.36296 | 37.33294 | -1.093058 | 0 | 0 | 0
14.1286 | 36.264 | 37.35161 | 37.32157 | -1.087614 | 0 | 0 | 0
14.1386 | 36.2603 | 37.34027 | 37.3102 | -1.079968 | 0 | 0 | 0
14.1486 | 36.2476 | 37.32892 | 37.29883 | -1.081321 | 0 | 0 | 0
14.1586 | 36.2297 | 37.31757 | 37.28745 | -1.087874 | 0 | 0 | 0
14.1686 | 36.238 | 37.30623 | 37.27608 | -1.068226 | 0 | 0 | 0
14.1786 | 36.2346 | 37.29488 | 37.2647 | -1.060277 | 0 | 0 | 0
14.1886 | 36.2332 | 37.28353 | 37.25333 | -1.050327 | 0 | 0 | 0
14.1986 | 36.219 | 37.27218 | 37.24195 | -1.053176 | 0 | 0 | 0
14.2086 | 36.222 | 37.26082 | 37.23057 | -1.038824 | 0 | 0 | 0
14.2186 | 36.2091 | 37.24947 | 37.21919 | -1.040371 | 0 | 0 | 0
14.2286 | 36.1855 | 37.23812 | 37.20781 | -1.052618 | 0 | 0 | 0
14.2386 | 36.1886 | 37.22676 | 37.19643 | -1.038163 | 0 | 0 | 0
14.2486 | 36.1823 | 37.21541 | 37.18505 | -1.033108 | 0 | 0 | 0
14.2586 | 36.1644 | 37.20405 | 37.17367 | -1.039652 | 0 | 0 | 0
14.2686 | 36.1405 | 37.1927 | 37.16229 | -1.052195 | 0 | 0 | 0
14.2786 | 36.1472 | 37.18134 | 37.1509 | -1.034137 | 0 | 0 | 0
14.2886 | 36.1414 | 37.16998 | 37.13952 | -1.028583 | 0 | 0 | 0
14.2986 | 36.1343 | 37.15862 | 37.12813 | -1.024324 | 0 | 0 | 0
14.3086 | 36.1209 | 37.14726 | 37.11674 | -1.026364 | 0 | 0 | 0
14.3186 | 36.1201 | 37.1359 | 37.10536 | -1.015803 | 0 | 0 | 0
14.3286 | 36.1111 | 37.12454 | 37.09397 | -1.013441 | 0 | 0 | 0
14.3386 | 36.0905 | 37.11318 | 37.08258 | -1.022679 | 0 | 0 | 0
14.3486 | 36.0856 | 37.10182 | 37.07119 | -1.016216 | 0 | 0 | 0
14.3586 | 36.0984 | 37.09045 | 37.0598 | -0.9920517 | 0 | 0 | 0
14.3685 | 36.0741 | 37.0792 | 37.04852 | -1.0051 | 0 | 0 | 0
14.3785 | 36.0674 | 37.06783 | 37.03713 | -1.000435 | 0 | 0 | 0
14.3885 | 36.0568 | 37.05647 | 37.02573 | -0.9996684 | 0 | 0 | 0
14.3985 | 36.0735 | 37.0451 | 37.01434 | -0.9716037 | 0 | 0 | 0
14.4085 | 36.0629 | 37.03374 | 37.00294 | -0.9708356 | 0 | 0 | 0
14.4185 | 36.0535 | 37.02237 | 36.99155 | -0.9688668 | 0 | 0 | 0
14.4285 | 36.0599 | 37.011 | 36.98015 | -0.9510972 | 0 | 0 | 0
14.4385 | 36.0521 | 36.99963 | 36.96875 | -0.9475268 | 0 | 0 | 0
14.4485 | 36.0476 | 36.98826 | 36.95736 | -0.9406561 | 0 | 0 | 0
14.4585 | 36.052 | 36.97688 | 36.94596 | -0.9248842 | 0 | 0 | 0
14.4685 | 36.0441 | 36.96551 | 36.93456 | -0.9214115 | 0 | 0 | 0
14.4785 | 36.0443 | 36.95414 | 36.92316 | -0.9098381 | 0 | 0 | 0
14.4885 | 36.0291 | 36.94276 | 36.91176 | -0.913664 | 0 | 0 | 0
14.4985 | 36.0412 | 36.93139 | 36.90035 | -0.8901894 | 0 | 0 | 0
14.5085 | 36.0355 | 36.92001 | 36.88895 | -0.884514 | 0 | 0 | 0
14.5185 | 36.0427 | 36.90864 | 36.87755 | -0.8659377 | 0 | 0 | 0
14.5285 | 36.0414 | 36.89726 | 36.86614 | -0.8558607 | 0 | 0 | 0
14.5385 | 36.0371 | 36.88588 | 36.85474 | -0.848783 | 0 | 0 | 0
14.5485 | 36.0287 | 36.8745 | 36.84333 | -0.8458046 | 0 | 0 | 0
14.5585 | 36.0436 | 36.86313 | 36.83192 | -0.8195255 | 0 | 0 | 0
14.5685 | 36.0445 | 36.85175 | 36.82052 | -0.8072456 | 0 | 0 | 0
14.5785 | 36.0424 | 36.84037 | 36.80911 | -0.7979651 | 0 | 0 | 0
14.5885 | 36.0434 | 36.82898 | 36.7977 | -0.7855839 | 0 | 0 | 0
14.5985 | 36.0316 | 36.81761 | 36.78629 | -0.7860055 | 0 | 0 | 0
14.6085 | 36.0336 | 36.80622 | 36.77488 | -0.7726229 | 0 | 0 | 0
14.6185 | 36.0328 | 36.79484 | 36.76347 | -0.7620397 | 0 | 0 | 0
14.6285 | 36.0305 | 36.78346 | 36.75206 | -0.7529558 | 0 | 0 | 0
14.6385 | 36.0284 | 36.77207 | 36.74064 | -0.7436713 | 0 | 0 | 0
14.6485 | 36.0176 | 36.76069 | 36.72923 | -0.743086 | 0 | 0 | 0
14.6585 | 36.0193 | 36.7493 | 36.71782 | -0.7300002 | 0 | 0 | 0
14.6685 | 36.0022 | 36.73791 | 36.7064 | -0.7357137 | 0 | 0 | 0
14.6785 | 36.0198 | 36.72653 | 36.69499 | -0.7067265 | 0 | 0 | 0
14.6885 | 36.0054 | 36.71514 | 36.68357 | -0.7097387 | 0 | 0 | 0
14.6985 | 36.0001 | 36.70375 | 36.67216 | -0.7036502 | 0 | 0 | 0
14.7085 | 35.9986 | 36.69236 | 36.66074 | -0.6937629 | 0 | 0 | 0
14.7185 | 35.9985 | 36.68097 | 36.64932 | -0.6824732 | 0 | 0 | 0
14.7285 | 35.9969 | 36.66958 | 36.6379 | -0.6726829 | 0 | 0 | 0
14.7385 | 35.9746 | 36.65819 | 36.62648 | -0.683592 | 0 | 0 | 0
14.7485 | 35.9773 | 36.64682 | 36.61506 | -0.6695177 | 0 | 0 | 0
14.7585 | 35.9601 | 36.63543 | 36.60364 | -0.6753256 | 0 | 0 | 0
14.7685 | 35.9514 | 36.62403 | 36.59222 | -0.6726328 | 0 | 0 | 0
14.7785 | 35.9258 | 36.61264 | 36.5808 | -0.6868395 | 0 | 0 | 0
14.7885 | 35.9505 | 36.60125 | 36.56938 | -0.6507456 | 0 | 0 | 0
14.7985 | 35.9279 | 36.58985 | 36.55795 | -0.661951 | 0 | 0 | 0
14.8085 | 35.9325 | 36.57846 | 36.54653 | -0.6459559 | 0 | 0 | 0
14.8185 | 35.9045 | 36.56706 | 36.53511 | -0.6625603 | 0 | 0 | 0
14.8285 | 35.9083 | 36.55566 | 36.52368 | -0.647364 | 0 | 0 | 0
14.8385 | 35.9059 | 36.54427 | 36.51225 | -0.6383672 | 0 | 0 | 0
14.8485 | 35.9082 | 36.53287 | 36.50083 | -0.6246698 | 0 | 0 | 0
14.8585 | 35.8893 | 36.52148 | 36.4894 | -0.6321805 | 0 | 0 | 0
14.8685 | 35.8973 | 36.51008 | 36.47797 | -0.612782 | 0 | 0 | 0
14.8785 | 35.8732 | 36.49868 | 36.46655 | -0.625483 | 0 | 0 | 0
14.8885 | 35.8563 | 36.48728 | 36.45512 | -0.6309834 | 0 | 0 | 0
14.8985 | 35.8672 | 36.47588 | 36.44369 | -0.6086832 | 0 | 0 | 0
14.9085 | 35.8641 | 36.46448 | 36.43226 | -0.6003826 | 0 | 0 | 0
14.9185 | 35.8651 | 36.45308 | 36.42083 | -0.5879814 | 0 | 0 | 0
14.9285 | 35.8475 | 36.44168 | 36.4094 | -0.5941796 | 0 | 0 | 0
14.9385 | 35.8625 | 36.43028 | 36.39797 | -0.5677774 | 0 | 0 | 0
14.9485 | 35.8574 | 36.41887 | 36.38653 | -0.5614746 | 0 | 0 | 0
14.9584 | 35.8621 | 36.40759 | 36.37522 | -0.5454854 | 0 | 0 | 0
14.9684 | 35.8517 | 36.39618 | 36.36378 | -0.5444816 | 0 | 0 | 0
14.9784 | 35.8612 | 36.38478 | 36.35235 | -0.5235773 | 0 | 0 | 0
14.9884 | 35.8225 | 36.37337 | 36.34091 | -0.5508725 | 0 | 0 | 0
14.9984 | 35.8535 | 36.36197 | 36.32948 | -0.5084672 | 0 | 0 | 0
15.0084 | 35.8419 | 36.35056 | 36.31804 | -0.5086614 | 0 | 0 | 0
15.0184 | 35.8539 | 36.33916 | 36.30661 | -0.4852552 | 0 | 0 | 0
15.0284 | 35.8486 | 36.32775 | 36.29517 | -0.4791484 | 0 | 0 | 0
15.0384 | 35.8426 | 36.31634 | 36.28374 | -0.4737412 | 0 | 0 | 0
15.0484 | 35.8456 | 36.30493 | 36.2723 | -0.4593335 | 0 | 0 | 0
15.0584 | 35.8348 | 36.29353 | 36.26086 | -0.4587254 | 0 | 0 | 0
15.0684 | 35.8603 | 36.28212 | 36.24942 | -0.4218167 | 0 | 0 | 0
15.0784 | 35.8558 | 36.27071 | 36.23798 | -0.4149077 | 0 | 0 | 0
15.0884 | 35.843 | 36.2593 | 36.22654 | -0.4162981 | 0 | 0 | 0
15.0984 | 35.8421 | 36.24789 | 36.2151 | -0.4057881 | 0 | 0 | 0
15.1084 | 35.8375 | 36.23648 | 36.20366 | -0.3989777 | 0 | 0 | 0
15.1184 | 35.8387 | 36.22507 | 36.19222 | -0.3863668 | 0 | 0 | 0
15.1284 | 35.8559 | 36.21366 | 36.18078 | -0.3577555 | 0 | 0 | 0
15.1384 | 35.8269 | 36.20224 | 36.16934 | -0.3753438 | 0 | 0 | 0
15.1484 | 35.8388 | 36.19083 | 36.1579 | -0.3520317 | 0 | 0 | 0
15.1584 | 35.8397 | 36.17942 | 36.14645 | -0.3397191 | 0 | 0 | 0
15.1684 | 35.8403 | 36.16801 | 36.13501 | -0.3277061 | 0 | 0 | 0
15.1784 | 35.8353 | 36.15659 | 36.12357 | -0.3212927 | 0 | 0 | 0
15.1884 | 35.8133 | 36.14518 | 36.11212 | -0.3318788 | 0 | 0 | 0
15.1984 | 35.8201 | 36.13376 | 36.10068 | -0.3136646 | 0 | 0 | 0
15.2084 | 35.8175 | 36.12235 | 36.08923 | -0.30485 | 0 | 0 | 0
15.2184 | 35.8107 | 36.11093 | 36.07779 | -0.300235 | 0 | 0 | 0
15.2284 | 35.8254 | 36.09952 | 36.06634 | -0.2741196 | 0 | 0 | 0
15.2384 | 35.8195 | 36.0881 | 36.0549 | -0.2686038 | 0 | 0 | 0
15.2484 | 35.7982 | 36.07669 | 36.04345 | -0.2784876 | 0 | 0 | 0
15.2584 | 35.8039 | 36.06527 | 36.032 | -0.2613711 | 0 | 0 | 0
15.2684 | 35.8091 | 36.05385 | 36.02055 | -0.2447542 | 0 | 0 | 0
15.2784 | 35.7986 | 36.04244 | 36.00911 | -0.2438369 | 0 | 0 | 0
15.2884 | 35.7932 | 36.03102 | 35.99766 | -0.2378192 | 0 | 0 | 0
15.2984 | 35.7899 | 36.0196 | 35.98621 | -0.2297012 | 0 | 0 | 0
15.3084 | 35.7597 | 36.00818 | 35.97476 | -0.2484829 | 0 | 0 | 0
15.3184 | 35.7562 | 35.99676 | 35.96331 | -0.2405642 | 0 | 0 | 0
15.3284 | 35.7748 | 35.98535 | 35.95186 | -0.2105451 | 0 | 0 | 0
15.3384 | 35.7752 | 35.97393 | 35.94041 | -0.1987257 | 0 | 0 | 0
15.3484 | 35.7862 | 35.96251 | 35.92896 | -0.176306 | 0 | 0 | 0
15.3584 | 35.758 | 35.95109 | 35.91751 | -0.193086 | 0 | 0 | 0
15.3684 | 35.7695 | 35.93967 | 35.90606 | -0.1701656 | 0 | 0 | 0
15.3784 | 35.7723 | 35.92824 | 35.8946 | -0.1559449 | 0 | 0 | 0
15.3884 | 35.7718 | 35.91682 | 35.88315 | -0.1450239 | 0 | 0 | 0
15.3984 | 35.778 | 35.9054 | 35.8717 | -0.1274026 | 0 | 0 | 0
15.4084 | 35.7473 | 35.89398 | 35.86025 | -0.1466809 | 0 | 0 | 0
15.4184 | 35.7449 | 35.88256 | 35.84879 | -0.137659 | 0 | 0 | 0
15.4284 | 35.7549 | 35.87114 | 35.83734 | -0.1162368 | 0 | 0 | 0
15.4384 | 35.7412 | 35.85971 | 35.82588 | -0.1185142 | 0 | 0 | 0
15.4484 | 35.7308 | 35.84829 | 35.81443 | -0.1174914 | 0 | 0 | 0
15.4584 | 35.7494 | 35.83687 | 35.80297 | -0.0874683 | 0 | 0 | 0
15.4684 | 35.7172 | 35.82544 | 35.79152 | -0.1082449 | 0 | 0 | 0
15.4784 | 35.7358 | 35.81402 | 35.78006 | -0.07822126 | 0 | 0 | 0
15.4884 | 35.7283 | 35.8026 | 35.76861 | -0.07429733 | 0 | 0 | 0
15.4984 | 35.7361 | 35.79117 | 35.75715 | -0.05507313 | 0 | 0 | 0
15.5084 | 35.7278 | 35.77975 | 35.7457 | -0.05194868 | 0 | 0 | 0
15.5184 | 35.7227 | 35.76832 | 35.73424 | -0.04562396 | 0 | 0 | 0
15.5284 | 35.6954 | 35.7569 | 35.72278 | -0.06149899 | 0 | 0 | 0
15.5383 | 35.6894 | 35.74559 | 35.71144 | -0.05618803 | 0 | 0 | 0
15.5483 | 35.7008 | 35.73416 | 35.69998 | -0.03336257 | 0 | 0 | 0
15.5583 | 35.6749 | 35.72274 | 35.68852 | -0.04783687 | 0 | 0 | 0
15.5683 | 35.6685 | 35.71131 | 35.67707 | -0.04281094 | 0 | 0 | 0
15.5783 | 35.6555 | 35.69988 | 35.66561 | -0.04438478 | 0 | 0 | 0
15.5883 | 35.6403 | 35.68846 | 35.65415 | -0.04815839 | 0 | 0 | 0
15.5983 | 35.6475 | 35.67703 | 35.64269 | -0.02953178 | 0 | 0 | 0
15.6083 | 35.6436 | 35.6656 | 35.63123 | -0.02200495 | 0 | 0 | 0
15.6183 | 35.6237 | 35.65418 | 35.61977 | -0.03047791 | 0 | 0 | 0
15.6283 | 35.6219 | 35.64275 | 35.60831 | -0.02085067 | 0 | 0 | 0
15.6383 | 35.6172 | 35.63132 | 35.59685 | -0.01412322 | 0 | 0 | 0
15.6483 | 35.6252 | 35.6199 | 35.58539 | 0.005304431 | 0 | 0 | 0
15.6583 | 35.5893 | 35.60847 | 35.57393 | -0.01916773 | 0 | 0 | 0
15.6683 | 35.6103 | 35.59704 | 35.56247 | 0.01326031 | 0 | 0 | 0
15.6783 | 35.5791 | 35.58561 | 35.55101 | -0.006511478 | 0 | 0 | 0
15.6883 | 35.5811 | 35.57418 | 35.53955 | 0.006916922 | 0 | 0 | 0
15.6983 | 35.5772 | 35.56275 | 35.52808 | 0.0144455 | 0 | 0 | 0
15.7083 | 35.5772 | 35.55133 | 35.51662 | 0.02587424 | 0 | 0 | 0
15.7183 | 35.5662 | 35.5399 | 35.50516 | 0.02630316 | 0 | 0 | 0
15.7283 | 35.5436 | 35.52847 | 35.4937 | 0.01513223 | 0 | 0 | 0
15.7383 | 35.5365 | 35.51704 | 35.48224 | 0.01946146 | 0 | 0 | 0
15.7483 | 35.5517 | 35.50561 | 35.47077 | 0.04609085 | 0 | 0 | 0
15.7583 | 35.5654 | 35.49418 | 35.45931 | 0.07122039 | 0 | 0 | 0
15.7683 | 35.5572 | 35.48275 | 35.44785 | 0.07445007 | 0 | 0 | 0
15.7783 | 35.5519 | 35.47132 | 35.43638 | 0.08057989 | 0 | 0 | 0
15.7883 | 35.5481 | 35.45989 | 35.42492 | 0.08820984 | 0 | 0 | 0
15.7983 | 35.5451 | 35.44846 | 35.41346 | 0.09663993 | 0 | 0 | 0
15.8083 | 35.5278 | 35.43703 | 35.40199 | 0.09077014 | 0 | 0 | 0
15.8183 | 35.5343 | 35.4256 | 35.39053 | 0.1087005 | 0 | 0 | 0
15.8283 | 35.5224 | 35.41417 | 35.37906 | 0.1082309 | 0 | 0 | 0
15.8383 | 35.4947 | 35.40274 | 35.3676 | 0.09196149 | 0 | 0 | 0
15.8483 | 35.5004 | 35.39131 | 35.35614 | 0.1090869 | 0 | 0 | 0
15.8583 | 35.5175 | 35.37988 | 35.34467 | 0.1376177 | 0 | 0 | 0
15.8683 | 35.4948 | 35.36845 | 35.33321 | 0.1263486 | 0 | 0 | 0
15.8783 | 35.492 | 35.35702 | 35.32174 | 0.1349795 | 0 | 0 | 0
15.8883 | 35.4996 | 35.34559 | 35.31028 | 0.1540106 | 0 | 0 | 0
15.8983 | 35.4799 | 35.33416 | 35.29881 | 0.1457417 | 0 | 0 | 0
15.9083 | 35.4947 | 35.32273 | 35.28734 | 0.171973 | 0 | 0 | 0
15.9183 | 35.4865 | 35.3113 | 35.27588 | 0.1752043 | 0 | 0 | 0
15.9283 | 35.4779 | 35.29986 | 35.26441 | 0.1780356 | 0 | 0 | 0
15.9383 | 35.453 | 35.28843 | 35.25295 | 0.1645671 | 0 | 0 | 0
15.9483 | 35.4561 | 35.277 | 35.24148 | 0.1790986 | 0 | 0 | 0
15.9583 | 35.4518 | 35.26557 | 35.23001 | 0.1862301 | 0 | 0 | 0
15.9683 | 35.4534 | 35.25414 | 35.21855 | 0.1992591 | 0 | 0 | 0
15.9783 | 35.4417 | 35.24271 | 35.20708 | 0.1989908 | 0 | 0 | 0
15.9883 | 35.4218 | 35.23128 | 35.19562 | 0.1905225 | 0 | 0 | 0
15.9983 | 35.4287 | 35.21985 | 35.18415 | 0.2088542 | 0 | 0 | 0
16.0083 | 35.415 | 35.20841 | 35.17268 | 0.206586 | 0 | 0 | 0
16.0183 | 35.4224 | 35.19698 | 35.16122 | 0.2254178 | 0 | 0 | 0
16.0283 | 35.4109 | 35.18555 | 35.14975 | 0.2253497 | 0 | 0 | 0
16.0383 | 35.3997 | 35.17412 | 35.13828 | 0.2255815 | 0 | 0 | 0
16.0483 | 35.3942 | 35.16269 | 35.12681 | 0.2315134 | 0 | 0 | 0
16.0583 | 35.3965 | 35.15125 | 35.11535 | 0.2452453 | 0 | 0 | 0
16.0683 | 35.4014 | 35.13982 | 35.10388 | 0.2615772 | 0 | 0 | 0
16.0783 | 35.3916 | 35.12839 | 35.09241 | 0.2632091 | 0 | 0 | 0
16.0883 | 35.3768 | 35.11696 | 35.08095 | 0.259841 | 0 | 0 | 0
16.0983 | 35.3716 | 35.10553 | 35.06948 | 0.2660729 | 0 | 0 | 0
16.1083 | 35.3634 | 35.0941 | 35.05801 | 0.2693048 | 0 | 0 | 0
16.1183 | 35.3645 | 35.08266 | 35.04654 | 0.2818367 | 0 | 0 | 0
16.1282 | 35.3687 | 35.07135 | 35.03519 | 0.2973542 | 0 | 0 | 0
16.1382 | 35.36 | 35.05991 | 35.02372 | 0.300086 | 0 | 0.03619203 | 0
16.1482 | 35.3263 | 35.04848 | 35.01225 | 0.2778178 | 0 | 0.03622798 | 0
16.1582 | 35.347 | 35.03705 | 35.00079 | 0.3099496 | 0 | 0.03626399 | 0
16.1682 | 35.3653 | 35.02562 | 34.98932 | 0.3396813 | 0 | 0.03630008 | 0
16.1782 | 35.3452 | 35.01419 | 34.97785 | 0.331013 | 0 | 0.03633625 | 0
16.1882 | 35.3344 | 35.00276 | 34.96638 | 0.3316447 | 0 | 0.03637249 | 0
16.1982 | 35.3321 | 34.99132 | 34.95491 | 0.3407763 | 0 | 0.03640881 | 0
16.2082 | 35.3314 | 34.97989 | 34.94345 | 0.3515078 | 0 | 0.0364452 | 0
16.2182 | 35.3025 | 34.96846 | 34.93198 | 0.3340393 | 0 | 0.03648167 | 0
16.2282 | 35.3166 | 34.95703 | 34.92051 | 0.3595707 | 0 | 0.03651822 | 0
16.2382 | 35.3269 | 34.9456 | 34.90904 | 0.381302 | 0 | 0.03655485 | 0
16.2482 | 35.2896 | 34.93417 | 34.89758 | 0.3554333 | 0 | 0.03659155 | 0
16.2582 | 35.2951 | 34.92274 | 34.88611 | 0.3723644 | 0 | 0.03662833 | 0
16.2682 | 35.3234 | 34.9113 | 34.87464 | 0.4120955 | 0 | 0.0366652 | 0
16.2782 | 35.3043 | 34.89987 | 34.86317 | 0.4044265 | 0 | 0.03670214 | 0
16.2882 | 35.3064 | 34.88844 | 34.8517 | 0.4179575 | 0 | 0.03673917 | 0
16.2982 | 35.3053 | 34.87701 | 34.84024 | 0.4282883 | 0 | 0.03677627 | 0
16.3082 | 35.2897 | 34.86558 | 34.82877 | 0.424119 | 0 | 0.03681346 | 0
16.3182 | 35.301 | 34.85415 | 34.8173 | 0.4468496 | 0 | 0.03685074 | 0
16.3282 | 35.2838 | 34.84272 | 34.80583 | 0.4410801 | 0 | 0.03688809 | 0
16.3382 | 35.2964 | 34.83129 | 34.79436 | 0.4651105 | 0 | 0.03692553 | 0
16.3482 | 35.2916 | 34.81986 | 34.7829 | 0.4717407 | 0 | 0.03696305 | 0
16.3582 | 35.257 | 34.80843 | 34.77143 | 0.4485709 | 0 | 0.03700067 | 0
16.3682 | 35.2865 | 34.797 | 34.75996 | 0.4895008 | 0 | 0.03703836 | 0
16.3782 | 35.3023 | 34.78557 | 34.74849 | 0.5167307 | 0 | 0.03707615 | 0
16.3882 | 35.2909 | 34.77414 | 34.73703 | 0.5167604 | 0 | 0.03711402 | 0
16.3982 | 35.2918 | 34.76271 | 34.72556 | 0.52909 | 0 | 0.03715198 | 0
16.4082 | 35.2963 | 34.75128 | 34.71409 | 0.5450194 | 0 | 0.03719003 | 0
16.4182 | 35.2804 | 34.73985 | 34.70262 | 0.5405487 | 0 | 0.03722816 | 0
16.4282 | 35.2889 | 34.72842 | 34.69116 | 0.5604778 | 0 | 0.03726639 | 0
16.4382 | 35.2935 | 34.71699 | 34.67969 | 0.5765067 | 0 | 0.03730471 | 0
16.4482 | 35.291 | 34.70556 | 34.66822 | 0.5854355 | 0 | 0.03734313 | 0
16.4582 | 35.2795 | 34.69414 | 34.65675 | 0.5853641 | 0 | 0.03738163 | 0
16.4682 | 35.2871 | 34.68271 | 34.64529 | 0.6043925 | 0 | 0.03742024 | 0
16.4782 | 35.3001 | 34.67128 | 34.63382 | 0.6288208 | 0 | 0.03745894 | 0
16.4882 | 35.2883 | 34.65985 | 34.62235 | 0.6284488 | 0 | 0.03749773 | 0
16.4982 | 35.2903 | 34.64842 | 34.61089 | 0.6418767 | 0 | 0.03753662 | 0
16.5082 | 35.293 | 34.637 | 34.59942 | 0.6560043 | 0 | 0.0375756 | 0
16.5182 | 35.291 | 34.62557 | 34.58795 | 0.6654317 | 0 | 0.03761469 | 0
16.5282 | 35.28 | 34.61414 | 34.57649 | 0.665859 | 0 | 0.03765387 | 0
16.5382 | 35.2775 | 34.60271 | 34.56502 | 0.674786 | 0 | 0.03769316 | 0
16.5482 | 35.2799 | 34.59129 | 34.55355 | 0.688612 | 0 | 0.03773332 | 0
16.5582 | 35.264 | 34.57986 | 34.54209 | 0.6841386 | 0 | 0.03777281 | 0
16.5682 | 35.2625 | 34.56844 | 34.53062 | 0.6940649 | 0 | 0.03781241 | 0
16.5782 | 35.2664 | 34.55701 | 34.51916 | 0.7093911 | 0 | 0.03785211 | 0
16.5882 | 35.2593 | 34.54558 | 34.50769 | 0.7137169 | 0 | 0.03789191 | 0
16.5982 | 35.2571 | 34.53416 | 34.49623 | 0.7229426 | 0 | 0.03793183 | 0
16.6082 | 35.2476 | 34.52273 | 34.48476 | 0.7248679 | 0 | 0.03797185 | 0
16.6182 | 35.2337 | 34.51131 | 34.47329 | 0.7223931 | 0 | 0.03801198 | 0
16.6282 | 35.2474 | 34.49988 | 34.46183 | 0.7475179 | 0 | 0.03805222 | 0
16.6382 | 35.2203 | 34.48846 | 34.45036 | 0.7318425 | 0 | 0.03809258 | 0
16.6482 | 35.2225 | 34.47703 | 34.4389 | 0.7454668 | 0 | 0.03813305 | 0
16.6582 | 35.2142 | 34.46561 | 34.42744 | 0.7485909 | 0 | 0.03817363 | 0
16.6682 | 35.184 | 34.45419 | 34.41597 | 0.7298142 | 0 | 0.03821472 | 0
16.6782 | 35.1876 | 34.44276 | 34.40451 | 0.7448377 | 0 | 0.03825553 | 0
16.6882 | 35.1778 | 34.43134 | 34.39304 | 0.7464609 | 0 | 0.03829647 | 0
16.6982 | 35.1699 | 34.41992 | 34.38158 | 0.7499838 | 0 | 0.03833753 | 0
16.7081 | 35.1694 | 34.40861 | 34.37023 | 0.7607922 | 0 | 0.0383783 | 0
16.7181 | 35.163 | 34.39719 | 34.35877 | 0.7658144 | 0 | 0.0384196 | 0
16.7281 | 35.1445 | 34.38576 | 34.3473 | 0.7587364 | 0 | 0.03846102 | 0
16.7381 | 35.1305 | 34.37434 | 34.33584 | 0.756158 | 0 | 0.03850257 | 0
16.7481 | 35.1223 | 34.36292 | 34.32438 | 0.7593793 | 0 | 0.03854426 | 0
16.7581 | 35.105 | 34.3515 | 34.31291 | 0.7535003 | 0 | 0.03858607 | 0
16.7681 | 35.0882 | 34.34008 | 34.30145 | 0.748121 | 0 | 0.03862801 | 0
16.7781 | 35.0816 | 34.32866 | 34.28999 | 0.7529413 | 0 | 0.03867009 | 0
16.7881 | 35.0726 | 34.31724 | 34.27853 | 0.7553612 | 0 | 0.0387123 | 0
16.7981 | 35.0599 | 34.30582 | 34.26706 | 0.7540808 | 0 | 0.03875465 | 0
16.8081 | 35.0393 | 34.2944 | 34.2556 | 0.7449001 | 0 | 0.03879714 | 0
16.8181 | 35.0347 | 34.28298 | 34.24414 | 0.751719 | 0 | 0.03883976 | 0
16.8281 | 35.0418 | 34.27156 | 34.23268 | 0.7702375 | 0 | 0.03888254 | 0
16.8381 | 35.0123 | 34.26014 | 34.22122 | 0.7521556 | 0 | 0.03892546 | 0
16.8481 | 35.0047 | 34.24873 | 34.20976 | 0.7559733 | 0 | 0.03896852 | 0
16.8581 | 35.0066 | 34.23731 | 34.1983 | 0.7692907 | 0 | 0.03901174 | 0
16.8681 | 34.9811 | 34.22589 | 34.18684 | 0.7552076 | 0 | 0.03905511 | 0
16.8781 | 34.9747 | 34.21448 | 34.17538 | 0.7602242 | 0 | 0.03909863 | 0
16.8881 | 34.9786 | 34.20306 | 34.16392 | 0.7755403 | 0 | 0.03914231 | 0
16.8981 | 34.9677 | 34.19164 | 34.15246 | 0.7760561 | 0 | 0.03918615 | 0
16.9081 | 34.9582 | 34.18023 | 34.141 | 0.7779714 | 0 | 0.03923015 | 0
16.9181 | 34.9506 | 34.16881 | 34.12954 | 0.7817862 | 0 | 0.03927431 | 0
16.9281 | 34.9548 | 34.1574 | 34.11808 | 0.7974007 | 0 | 0.03931865 | 0
16.9381 | 34.945 | 34.14599 | 34.10662 | 0.7990147 | 0 | 0.03936315 | 0
16.9481 | 34.9273 | 34.13457 | 34.09516 | 0.7927282 | 0 | 0.03940782 | 0
16.9581 | 34.9459 | 34.12316 | 34.08371 | 0.8227413 | 0 | 0.03945268 | 0
16.9681 | 34.9192 | 34.11175 | 34.07225 | 0.807454 | 0 | 0.03949771 | 0
16.9781 | 34.9106 | 34.10033 | 34.06079 | 0.8102661 | 0 | 0.03954292 | 0
16.9881 | 34.9196 | 34.08892 | 34.04933 | 0.8306778 | 0 | 0.03958832 | 0
16.9981 | 34.9159 | 34.07751 | 34.03788 | 0.838389 | 0 | 0.03963391 | 0
17.0081 | 34.9179 | 34.0661 | 34.02642 | 0.8517997 | 0 | 0.03967969 | 0
17.0181 | 34.9098 | 34.05469 | 34.01496 | 0.8551099 | 0 | 0.03972566 | 0
17.0281 | 34.8936 | 34.04328 | 34.00351 | 0.8503197 | 0 | 0.03977184 | 0
17.0381 | 34.9148 | 34.03187 | 33.99205 | 0.8829288 | 0 | 0.03981822 | 0
17.0481 | 34.883 | 34.02046 | 33.9806 | 0.8625375 | 0 | 0.0398648 | 0
17.0581 | 34.9041 | 34.00905 | 33.96914 | 0.8950457 | 0 | 0.0399116 | 0
17.0681 | 34.883 | 33.99765 | 33.95769 | 0.8853533 | 0 | 0.03995861 | 0
17.0781 | 34.8802 | 33.98624 | 33.94623 | 0.8939603 | 0 | 0.04000584 | 0
17.0881 | 34.8819 | 33.97483 | 33.93478 | 0.9070668 | 0 | 0.0400533 | 0
17.0981 | 34.8752 | 33.96343 | 33.92333 | 0.9117728 | 0 | 0.04010099 | 0
17.1081 | 34.8741 | 33.95202 | 33.91187 | 0.9220781 | 0 | 0.04014891 | 0
17.1181 | 34.8647 | 33.94062 | 33.90042 | 0.9240829 | 0 | 0.04019707 | 0
17.1281 | 34.8564 | 33.92921 | 33.88897 | 0.9271871 | 0 | 0.04024547 | 0
17.1381 | 34.8716 | 33.91781 | 33.87752 | 0.9537907 | 0 | 0.04029412 | 0
17.1481 | 34.8635 | 33.90641 | 33.86606 | 0.9570937 | 0 | 0.04034303 | 0
17.1581 | 34.8327 | 33.895 | 33.85461 | 0.9376961 | 0 | 0.04039219 | 0
17.1681 | 34.8712 | 33.8836 | 33.84316 | 0.9875979 | 0 | 0.04044163 | 0
17.1781 | 34.8372 | 33.8722 | 33.83171 | 0.964999 | 0 | 0.04049134 | 0
17.1881 | 34.8398 | 33.8608 | 33.82026 | 0.9789994 | 0 | 0.04054132 | 0
17.1981 | 34.8431 | 33.8494 | 33.80881 | 0.9936993 | 0 | 0.04059159 | 0
17.2081 | 34.8242 | 33.838 | 33.79736 | 0.9861984 | 0 | 0.04064215 | 0
17.2181 | 34.8282 | 33.8266 | 33.78591 | 1.001597 | 0 | 0.04069301 | 0
17.2281 | 34.8085 | 33.81521 | 33.77446 | 0.9932946 | 0 | 0.04074418 | 0
17.2381 | 34.8069 | 33.80381 | 33.76301 | 1.003092 | 0 | 0.04079566 | 0
17.2481 | 34.8193 | 33.79241 | 33.75156 | 1.026888 | 0 | 0.04084747 | 0
17.2581 | 34.772 | 33.78102 | 33.74012 | 0.9909837 | 0 | 0.0408996 | 0
17.2681 | 34.8124 | 33.76962 | 33.72867 | 1.042779 | 0 | 0.04095208 | 0
17.2781 | 34.7737 | 33.75823 | 33.71722 | 1.015473 | 0 | 0.0410049 | 0
17.2881 | 34.7974 | 33.74683 | 33.70578 | 1.050566 | 0 | 0.04105808 | 0
17.298 | 34.7814 | 33.73556 | 33.69444 | 1.045845 | 0 | 0.04111108 | 0
17.308 | 34.7754 | 33.72416 | 33.683 | 1.051237 | 0 | 0.041165 | 0
17.318 | 34.7756 | 33.71277 | 33.67155 | 1.062828 | 0 | 0.0412193 | 0
17.328 | 34.7696 | 33.70138 | 33.66011 | 1.068218 | 0 | 0.041274 | 0
17.338 | 34.7556 | 33.68999 | 33.64866 | 1.065607 | 0 | 0.0413291 | 0
17.348 | 34.7604 | 33.6786 | 33.63722 | 1.081796 | 0 | 0.04138463 | 0
17.358 | 34.725 | 33.66722 | 33.62578 | 1.057783 | 0 | 0.04144059 | 0
17.368 | 34.7365 | 33.65583 | 33.61433 | 1.08067 | 0 | 0.041497 | 0
17.378 | 34.7358 | 33.64444 | 33.60289 | 1.091356 | 0 | 0.04155386 | 0
17.388 | 34.729 | 33.63306 | 33.59145 | 1.095941 | 0 | 0.0416112 | 0
17.398 | 34.7185 | 33.62167 | 33.58001 | 1.096825 | 0 | 0.04166902 | 0
17.408 | 34.7058 | 33.61029 | 33.56856 | 1.095508 | 0 | 0.04172734 | 0
17.418 | 34.6995 | 33.59891 | 33.55712 | 1.10059 | 0 | 0.04178618 | 0
17.428 | 34.6977 | 33.58753 | 33.54568 | 1.110171 | 0 | 0.04184555 | 0
17.438 | 34.6901 | 33.57615 | 33.53424 | 1.113952 | 0 | 0.04190548 | 0
17.448 | 34.6852 | 33.56477 | 33.5228 | 1.120431 | 0 | 0.04196597 | 0
17.458 | 34.6684 | 33.55339 | 33.51136 | 1.115009 | 0 | 0.04202705 | 0
17.468 | 34.6418 | 33.54201 | 33.49993 | 1.099786 | 0 | 0.04208873 | 0
17.478 | 34.6539 | 33.53064 | 33.48849 | 1.123261 | 0 | 0.04215104 | 0
17.488 | 34.6495 | 33.51926 | 33.47705 | 1.130236 | 0 | 0.042214 | 0
17.498 | 34.6325 | 33.50789 | 33.46561 | 1.12461 | 0 | 0.04227763 | 0
17.508 | 34.6076 | 33.49652 | 33.45418 | 1.111082 | 0 | 0.04234196 | 0
17.518 | 34.6232 | 33.48515 | 33.44274 | 1.138053 | 0 | 0.04240701 | 0
17.528 | 34.5977 | 33.47378 | 33.4313 | 1.123923 | 0 | 0.04247279 | 0
17.538 | 34.5807 | 33.46241 | 33.41987 | 1.118292 | 0 | 0.04253935 | 0
17.548 | 34.5727 | 33.45104 | 33.40843 | 1.121659 | 0 | 0.04260672 | 0
17.558 | 34.571 | 33.43968 | 33.397 | 1.131325 | 0 | 0.04267491 | 0
17.568 | 34.5303 | 33.42831 | 33.38557 | 1.10199 | 0 | 0.04274396 | 0
17.578 | 34.5778 | 33.41695 | 33.37413 | 1.160853 | 0 | 0.04281392 | 0
17.588 | 34.5464 | 33.40559 | 33.3627 | 1.140815 | 0 | 0.04288479 | 0
17.598 | 34.5716 | 33.39423 | 33.35127 | 1.177375 | 0 | 0.04295664 | 0
17.608 | 34.5343 | 33.38287 | 33.33984 | 1.151434 | 0 | 0.04302949 | 0
17.618 | 34.5474 | 33.37151 | 33.32841 | 1.175891 | 0 | 0.04310339 | 0
17.628 | 34.5238 | 33.36015 | 33.31698 | 1.163646 | 0 | 0.04317838 | 0
17.638 | 34.5161 | 33.3488 | 33.30555 | 1.1673 | 0 | 0.0432545 | 0
17.648 | 34.512 | 33.33745 | 33.29412 | 1.174552 | 0 | 0.0433318 | 0
17.658 | 34.4954 | 33.3261 | 33.28269 | 1.169303 | 0 | 0.04341034 | 0
17.668 | 34.4768 | 33.31475 | 33.27126 | 1.162051 | 0 | 0.04349016 | 0
17.678 | 34.4965 | 33.3034 | 33.25983 | 1.193098 | 0 | 0.04357132 | 0
17.688 | 34.4834 | 33.29206 | 33.2484 | 1.191343 | 0 | 0.04365389 | 0
17.698 | 34.5101 | 33.28071 | 33.23698 | 1.229385 | 0 | 0.04373792 | 0
17.708 | 34.4773 | 33.26937 | 33.22555 | 1.207926 | 0 | 0.04382348 | 0
17.718 | 34.5007 | 33.25804 | 33.21413 | 1.242664 | 0 | 0.04391064 | 0
17.728 | 34.4781 | 33.2467 | 33.2027 | 1.2314 | 0 | 0.04399949 | 0
17.738 | 34.4961 | 33.23537 | 33.19128 | 1.260734 | 0 | 0.04409009 | 0
17.748 | 34.4803 | 33.22403 | 33.17985 | 1.256266 | 0 | 0.04418253 | 0
17.758 | 34.4697 | 33.21271 | 33.16843 | 1.256994 | 0 | 0.0442769 | 0
17.768 | 34.4599 | 33.20138 | 33.15701 | 1.258521 | 0 | 0.0443733 | 0
17.778 | 34.4541 | 33.19006 | 33.14558 | 1.264044 | 0 | 0.04447184 | 0
17.788 | 34.4744 | 33.17873 | 33.13416 | 1.295665 | 0 | 0.04457261 | 0
17.798 | 34.449 | 33.16742 | 33.12274 | 1.281583 | 0 | 0.04467573 | 0
17.808 | 34.4633 | 33.1561 | 33.11132 | 1.307198 | 0 | 0.04478133 | 0
17.818 | 34.4398 | 33.14479 | 33.0999 | 1.295009 | 0 | 0.04488955 | 0
17.828 | 34.4283 | 33.13349 | 33.08848 | 1.294815 | 0 | 0.04500281 | 0
17.838 | 34.4351 | 33.12218 | 33.07706 | 1.312919 | 0 | 0.04511667 | 0
17.848 | 34.4137 | 33.11088 | 33.06565 | 1.30282 | 0 | 0.0452336 | 0
17.858 | 34.4105 | 33.09958 | 33.05423 | 1.310918 | 0 | 0.04535376 | 0
17.868 | 34.4043 | 33.08829 | 33.04281 | 1.316011 | 0 | 0.04547735 | 0
17.878 | 34.3757 | 33.077 | 33.0314 | 1.298699 | 0 | 0.04560455 | 0
17.8879 | 34.4078 | 33.06583 | 33.02009 | 1.341971 | 0 | 0.04573426 | 0
17.8979 | 34.3838 | 33.05455 | 33.00868 | 1.329251 | 0 | 0.04586931 | 0
17.9079 | 34.3865 | 33.04327 | 32.99727 | 1.343225 | 0 | 0.04600868 | 0
17.9179 | 34.3682 | 33.03201 | 32.98585 | 1.336195 | 0 | 0.04615262 | 0
17.9279 | 34.3669 | 33.02074 | 32.97444 | 1.346159 | 0 | 0.04630143 | 0
17.9379 | 34.3417 | 33.00948 | 32.96303 | 1.332217 | 0 | 0.04645543 | 0
17.9479 | 34.3402 | 32.99823 | 32.95162 | 1.341969 | 0 | 0.04661494 | 0
17.9579 | 34.3526 | 32.98699 | 32.9402 | 1.365614 | 0 | 0.0467815 | 0
17.9679 | 34.3425 | 32.97575 | 32.92879 | 1.366752 | 0 | 0.04695321 | 0
17.9779 | 34.2931 | 32.96452 | 32.91739 | 1.328583 | 0 | 0.04713166 | 0
17.9879 | 34.3124 | 32.95329 | 32.90598 | 1.359106 | 0 | 0.04731735 | 0
17.9979 | 34.301 | 32.94208 | 32.89457 | 1.358918 | 0 | 0.04751369 | 0
18.0079 | 34.2868 | 32.93088 | 32.88316 | 1.355924 | 0 | 0.04771555 | 0
18.0179 | 34.277 | 32.91968 | 32.87175 | 1.35732 | 0 | 0.04792646 | 0
18.0279 | 34.2778 | 32.90849 | 32.86035 | 1.369306 | 0 | 0.0481472 | 0
18.0379 | 34.2648 | 32.89732 | 32.84894 | 1.36748 | 0 | 0.04837862 | 0
18.0479 | 34.2715 | 32.88616 | 32.83754 | 1.385341 | 0 | 0.04862168 | 0
18.0579 | 34.2556 | 32.87501 | 32.82613 | 1.380589 | 0 | 0.04887827 | 0
18.0679 | 34.2672 | 32.86388 | 32.81473 | 1.403323 | 0 | 0.04914814 | 0
18.0779 | 34.195 | 32.85276 | 32.80333 | 1.34224 | 0 | 0.04943353 | 0
18.0879 | 34.2211 | 32.84166 | 32.79192 | 1.37944 | 0 | 0.04973614 | 0
18.0979 | 34.2157 | 32.83058 | 32.78052 | 1.385119 | 0 | 0.05005795 | 0
18.1079 | 34.2001 | 32.81952 | 32.76912 | 1.380576 | 0 | 0.05040126 | 0
18.1179 | 34.186 | 32.80849 | 32.75772 | 1.377509 | 0 | 0.05076872 | 0
18.1279 | 34.174 | 32.79749 | 32.74632 | 1.376509 | 0 | 0.05116813 | 0
18.1379 | 34.1611 | 32.78652 | 32.73492 | 1.374582 | 0 | 0.05159366 | 0
18.1479 | 34.1463 | 32.77558 | 32.72353 | 1.370719 | 0 | 0.05205415 | 0
18.1579 | 34.1418 | 32.76468 | 32.71213 | 1.377116 | 0 | 0.05255434 | 0
18.1679 | 34.1478 | 32.75383 | 32.70073 | 1.393967 | 0 | 0.05310005 | 0
18.1779 | 34.0774 | 32.74303 | 32.68934 | 1.334366 | 0 | 0.05369674 | 0
18.1879 | 34.0846 | 32.73229 | 32.67794 | 1.352305 | 0 | 0.05435214 | 0
18.1979 | 34.1243 | 32.72162 | 32.66655 | 1.402678 | 0 | 0.05507331 | 0
18.2079 | 34.0654 | 32.71102 | 32.65516 | 1.354375 | 0 | 0.05586937 | 0
18.2179 | 34.0715 | 32.70051 | 32.64376 | 1.370988 | 0 | 0.05674988 | 0
18.2279 | 34.0588 | 32.6901 | 32.63237 | 1.368704 | 0 | 0.05772529 | 0
18.2379 | 34.0428 | 32.67979 | 32.62098 | 1.363014 | 0 | 0.0588069 | 0
18.2479 | 34.0213 | 32.6696 | 32.60959 | 1.351704 | 0 | 0.06000667 | 0
18.2579 | 34.0192 | 32.65954 | 32.5982 | 1.359662 | 0 | 0.06133887 | 0
18.2679 | 34.0255 | 32.64962 | 32.58681 | 1.375876 | 0 | 0.06281326 | 0
18.2779 | 33.9585 | 32.63987 | 32.57542 | 1.318633 | 0 | 0.06444477 | 0
18.2879 | 33.9495 | 32.63028 | 32.56403 | 1.319218 | 0 | 0.06624668 | 0
18.2979 | 33.9681 | 32.62088 | 32.55265 | 1.34722 | 0 | 0.06823203 | 0
18.3079 | 33.9421 | 32.61168 | 32.54126 | 1.330425 | 0 | 0.0704127 | 0
18.3179 | 33.9238 | 32.60268 | 32.52988 | 1.321122 | 0 | 0.07279995 | 0
18.3279 | 33.9179 | 32.5939 | 32.51849 | 1.324003 | 0 | 0.07540324 | 0
18.3379 | 33.8999 | 32.58534 | 32.50711 | 1.314557 | 0 | 0.07823296 | 0
18.3479 | 33.9048 | 32.57701 | 32.49573 | 1.327786 | 0 | 0.08128689 | 0
18.3579 | 33.8897 | 32.56891 | 32.48435 | 1.320786 | 0 | 0.08456865 | 0
18.3679 | 33.8683 | 32.56104 | 32.47296 | 1.307262 | 0 | 0.08807372 | 0
18.3779 | 33.8198 | 32.55338 | 32.46158 | 1.266425 | 0 | 0.0917914 | 0
18.3879 | 33.8187 | 32.54591 | 32.4502 | 1.272792 | 0 | 0.0957032 | 0
18.3979 | 33.8295 | 32.53861 | 32.43883 | 1.290893 | 0 | 0.09978105 | 0
18.4079 | 33.7993 | 32.53143 | 32.42745 | 1.267867 | 0 | 0.1039852 | 0
18.4179 | 33.7981 | 32.52433 | 32.41607 | 1.273767 | 0 | 0.1082625 | 0
18.4279 | 33.7742 | 32.51724 | 32.40469 | 1.256961 | 0 | 0.1125442 | 0
18.4379 | 33.7754 | 32.51007 | 32.39332 | 1.265335 | 0 | 0.1167458 | 0
18.4479 | 33.7446 | 32.50271 | 32.38194 | 1.241888 | 0 | 0.1207674 | 0
18.4579 | 33.7674 | 32.49507 | 32.37057 | 1.272332 | 0 | 0.1244968 | 0
18.4678 | 33.7216 | 32.4871 | 32.35931 | 1.234502 | 0 | 0.1277859 | 0
18.4778 | 33.686 | 32.47852 | 32.34794 | 1.207479 | 0 | 0.1305813 | 0
18.4878 | 33.6814 | 32.46931 | 32.33657 | 1.212089 | 0 | 0.1327426 | 0
18.4978 | 33.7096 | 32.45938 | 32.3252 | 1.250217 | 0 | 0.1341843 | 0
18.5078 | 33.6728 | 32.44868 | 32.31383 | 1.224121 | 0 | 0.13485 | 0
18.5178 | 33.6717 | 32.43718 | 32.30246 | 1.234523 | 0 | 0.1347175 | 0
18.5278 | 33.657 | 32.42489 | 32.29109 | 1.232108 | 0 | 0.1338003 | 0
18.5378 | 33.6449 | 32.41187 | 32.27973 | 1.23303 | 0 | 0.1321446 | 0
18.5478 | 33.6476 | 32.39818 | 32.26836 | 1.249417 | 0 | 0.1298241 | 0
18.5578 | 33.6206 | 32.38393 | 32.25699 | 1.236673 | 0 | 0.1269329 | 0
18.5678 | 33.5953 | 32.36921 | 32.24563 | 1.226093 | 0 | 0.1235778 | 0
18.5778 | 33.556 | 32.35414 | 32.23427 | 1.201864 | 0 | 0.1198702 | 0
18.5878 | 33.56 | 32.33882 | 32.2229 | 1.221177 | 0 | 0.1159195 | 0
18.5978 | 33.5594 | 32.32337 | 32.21154 | 1.236031 | 0 | 0.1118272 | 0
18.6078 | 33.5432 | 32.30786 | 32.20018 | 1.235336 | 0 | 0.1076832 | 0
18.6178 | 33.5383 | 32.29238 | 32.18882 | 1.245916 | 0 | 0.103564 | 0
18.6278 | 33.5238 | 32.27699 | 32.17746 | 1.246807 | 0 | 0.09953149 | 0
18.6378 | 33.5142 | 32.26174 | 32.1661 | 1.252463 | 0 | 0.0956341 | 0
18.6478 | 33.5236 | 32.24665 | 32.15475 | 1.276946 | 0 | 0.09190792 | 0
18.6578 | 33.5037 | 32.23177 | 32.14339 | 1.271932 | 0 | 0.08837836 | 0
18.6678 | 33.4372 | 32.2171 | 32.13203 | 1.220104 | 0 | 0.08506194 | 0
18.6778 | 33.4173 | 32.20265 | 32.12068 | 1.214653 | 0 | 0.08196788 | 0
18.6878 | 33.4188 | 32.18842 | 32.10933 | 1.230375 | 0 | 0.07909953 | 0
18.6978 | 33.4244 | 32.17443 | 32.09797 | 1.249972 | 0 | 0.07645559 | 0
18.7078 | 33.3971 | 32.16065 | 32.08662 | 1.236448 | 0 | 0.07403111 | 0
18.7178 | 33.3956 | 32.14709 | 32.07527 | 1.248512 | 0 | 0.07181837 | 0
18.7278 | 33.3789 | 32.13373 | 32.06392 | 1.245173 | 0 | 0.06980754 | 0
18.7378 | 33.3392 | 32.12056 | 32.05257 | 1.218642 | 0 | 0.06798728 | 0
18.7478 | 33.3768 | 32.10757 | 32.04122 | 1.269233 | 0 | 0.06634526 | 0
18.7578 | 33.3319 | 32.09474 | 32.02987 | 1.237157 | 0 | 0.06486854 | 0
18.7678 | 33.2954 | 32.08207 | 32.01853 | 1.213327 | 0 | 0.06354397 | 0
18.7778 | 33.2624 | 32.06954 | 32.00718 | 1.192858 | 0 | 0.06235842 | 0
18.7878 | 33.2643 | 32.05714 | 31.99584 | 1.207162 | 0 | 0.06129909 | 0
18.7978 | 33.2731 | 32.04485 | 31.9845 | 1.228251 | 0 | 0.06035367 | 0
18.8078 | 33.2514 | 32.03266 | 31.97315 | 1.218737 | 0 | 0.05951048 | 0
18.8178 | 33.2612 | 32.02057 | 31.96181 | 1.240631 | 0 | 0.05875861 | 0
18.8278 | 33.2445 | 32.00856 | 31.95047 | 1.235942 | 0 | 0.05808796 | 0
18.8378 | 33.2285 | 31.99662 | 31.93913 | 1.23188 | 0 | 0.0574893 | 0
18.8478 | 33.2272 | 31.98475 | 31.92779 | 1.242454 | 0 | 0.05695424 | 0
18.8578 | 33.1985 | 31.97293 | 31.91645 | 1.225571 | 0 | 0.05647528 | 0
18.8678 | 33.1686 | 31.96116 | 31.90512 | 1.207437 | 0 | 0.05604572 | 0
18.8778 | 33.1191 | 31.94944 | 31.89378 | 1.169659 | 0 | 0.05565965 | 0
18.8878 | 33.144 | 31.93776 | 31.88245 | 1.206242 | 0 | 0.05531186 | 0
18.8978 | 33.1528 | 31.92611 | 31.87111 | 1.22669 | 0 | 0.05499781 | 0
18.9078 | 33.1305 | 31.91449 | 31.85978 | 1.216007 | 0 | 0.05471355 | 0
18.9178 | 33.1336 | 31.9029 | 31.84845 | 1.230697 | 0 | 0.05445566 | 0
18.9278 | 33.11 | 31.89134 | 31.83712 | 1.218662 | 0 | 0.05422117 | 0
18.9378 | 33.1119 | 31.87979 | 31.82579 | 1.232106 | 0 | 0.05400754 | 0
18.9478 | 33.0882 | 31.86827 | 31.81446 | 1.21993 | 0 | 0.05381258 | 0
18.9578 | 33.0762 | 31.85676 | 31.80313 | 1.219436 | 0 | 0.05363438 | 0
18.9678 | 33.0375 | 31.84527 | 31.7918 | 1.192226 | 0 | 0.0534713 | 0
18.9778 | 33.017 | 31.8338 | 31.78048 | 1.183201 | 0 | 0.05332194 | 0
18.9878 | 33.0124 | 31.82234 | 31.76915 | 1.190063 | 0 | 0.05318505 | 0
18.9978 | 33.0197 | 31.81089 | 31.75783 | 1.208813 | 0 | 0.05305956 | 0
19.0078 | 33.0068 | 31.79945 | 31.7465 | 1.207351 | 0 | 0.05294453 | 0
19.0178 | 32.9805 | 31.78802 | 31.73518 | 1.192478 | 0 | 0.05283912 | 0
19.0278 | 32.9777 | 31.7766 | 31.72386 | 1.201095 | 0 | 0.05274261 | 0
19.0378 | 32.9559 | 31.7652 | 31.71254 | 1.190703 | 0 | 0.05265434 | 0
19.0478 | 32.9305 | 31.7538 | 31.70122 | 1.176703 | 0 | 0.05257371 | 0
19.0577 | 32.8853 | 31.74252 | 31.69002 | 1.14278 | 0 | 0.05250091 | 0
19.0677 | 32.8782 | 31.73114 | 31.6787 | 1.147064 | 0 | 0.05243399 | 0
19.0777 | 32.8469 | 31.71976 | 31.66739 | 1.127141 | 0 | 0.05237328 | 0
19.0877 | 32.8476 | 31.70839 | 31.65607 | 1.13921 | 0 | 0.05231839 | 0
19.0977 | 32.8463 | 31.69703 | 31.64476 | 1.149273 | 0 | 0.05226895 | 0
19.1077 | 32.8411 | 31.68567 | 31.63345 | 1.15543 | 0 | 0.05222464 | 0
19.1177 | 32.8055 | 31.67432 | 31.62213 | 1.131181 | 0 | 0.05218514 | 0
19.1277 | 32.7835 | 31.66371 | 31.61082 | 1.119794 | 0 | 0.05288256 | 0
19.1377 | 32.7627 | 31.65237 | 31.59951 | 1.110334 | 0 | 0.05285231 | 0
19.1477 | 32.7284 | 31.64103 | 31.58821 | 1.087369 | 0 | 0.05282609 | 0
19.1577 | 32.7073 | 31.6297 | 31.5769 | 1.077598 | 0 | 0.05280368 | 0
19.1677 | 32.6675 | 31.61838 | 31.56559 | 1.049124 | 0 | 0.05278486 | 0
19.1777 | 32.6712 | 31.60821 | 31.55429 | 1.062987 | 0 | 0.05392666 | 0
19.1877 | 32.6389 | 31.5969 | 31.54298 | 1.042003 | 0 | 0.05391516 | 0
19.1977 | 32.6489 | 31.58559 | 31.53168 | 1.063314 | 0 | 0.05390673 | 0
19.2077 | 32.6242 | 31.57428 | 31.52038 | 1.049922 | 0 | 0.05390118 | 0
19.2177 | 32.6158 | 31.56297 | 31.50908 | 1.052825 | 0 | 0.05389839 | 0
19.2277 | 32.6133 | 31.55167 | 31.49778 | 1.061625 | 0 | 0.05389821 | 0
19.2377 | 32.5557 | 31.54038 | 31.48648 | 1.015322 | 0 | 0.05390052 | 0
19.2477 | 32.5287 | 31.52909 | 31.47518 | 0.9996147 | 0 | 0.05390519 | 0
19.2577 | 32.5116 | 31.51816 | 31.46388 | 0.9934384 | 0 | 0.0542781 | 0
19.2677 | 32.4862 | 31.50688 | 31.45259 | 0.9793245 | 0 | 0.0542874 | 0
19.2777 | 32.4675 | 31.49559 | 31.44129 | 0.9719075 | 0 | 0.05429873 | 0
19.2877 | 32.4663 | 31.48431 | 31.43 | 0.9819874 | 0 | 0.05431202 | 0
19.2977 | 32.4567 | 31.47304 | 31.41871 | 0.9836644 | 0 | 0.05432718 | 0
19.3077 | 32.4657 | 31.46234 | 31.40742 | 1.00336 | 0 | 0.05492239 | 0
19.3177 | 32.4271 | 31.45107 | 31.39613 | 0.9760311 | 0 | 0.05494138 | 0
19.3277 | 32.404 | 31.4398 | 31.38484 | 0.9641993 | 0 | 0.05496201 | 0
19.3377 | 32.3592 | 31.42854 | 31.37355 | 0.9306647 | 0 | 0.05498419 | 0
19.3477 | 32.3356 | 31.41727 | 31.36226 | 0.9183276 | 0 | 0.05500788 | 0
19.3577 | 32.3345 | 31.40601 | 31.35098 | 0.9284879 | 0 | 0.05503301 | 0
19.3677 | 32.2862 | 31.39475 | 31.33969 | 0.8914457 | 0 | 0.05505952 | 0
19.3777 | 32.28 | 31.38351 | 31.32841 | 0.896494 | 0 | 0.0550943 | 0
19.3877 | 32.2888 | 31.37225 | 31.31713 | 0.9165469 | 0 | 0.05512341 | 0
19.3977 | 32.2546 | 31.361 | 31.30585 | 0.8935975 | 0 | 0.05515374 | 0
19.4077 | 32.2577 | 31.34975 | 31.29457 | 0.9079457 | 0 | 0.05518525 | 0
19.4177 | 32.2313 | 31.33851 | 31.28329 | 0.8927916 | 0 | 0.0552179 | 0
19.4277 | 32.1957 | 31.32726 | 31.27201 | 0.8684353 | 0 | 0.05525163 | 0
19.4377 | 32.1273 | 31.31602 | 31.26074 | 0.8112768 | 0 | 0.05528642 | 0
19.4477 | 32.1356 | 31.3048 | 31.24946 | 0.8308038 | 0 | 0.05533453 | 0
19.4577 | 32.1093 | 31.29356 | 31.23819 | 0.815741 | 0 | 0.05537132 | 0
19.4677 | 32.0781 | 31.28232 | 31.22691 | 0.795776 | 0 | 0.05540906 | 0
19.4777 | 32.0481 | 31.27109 | 31.21564 | 0.777009 | 0 | 0.05544772 | 0
19.4877 | 32.0659 | 31.25986 | 31.20437 | 0.8060399 | 0 | 0.05548727 | 0
19.4977 | 32.0562 | 31.24863 | 31.1931 | 0.8075688 | 0 | 0.05552767 | 0
19.5077 | 32.0179 | 31.23741 | 31.18184 | 0.7804927 | 0 | 0.05557189 | 0
19.5177 | 31.9971 | 31.2262 | 31.17057 | 0.770901 | 0 | 0.05563054 | 0
19.5277 | 31.9562 | 31.21498 | 31.1593 | 0.7412239 | 0 | 0.05567337 | 0
19.5377 | 31.9191 | 31.20376 | 31.14804 | 0.7153449 | 0 | 0.05571694 | 0
19.5477 | 31.901 | 31.19254 | 31.13677 | 0.708464 | 0 | 0.05576126 | 0
19.5577 | 31.8791 | 31.18132 | 31.12551 | 0.6977812 | 0 | 0.05580628 | 0
19.5677 | 31.8627 | 31.1701 | 31.11425 | 0.6925965 | 0 | 0.05585199 | 0
19.5777 | 31.8276 | 31.15889 | 31.10299 | 0.6687099 | 0 | 0.05589838 | 0
19.5877 | 31.8562 | 31.1477 | 31.09173 | 0.7085002 | 0 | 0.05596666 | 0
19.5977 | 31.829 | 31.1365 | 31.08048 | 0.6925038 | 0 | 0.05602049 | 0
19.6077 | 31.7964 | 31.12529 | 31.06922 | 0.6711117 | 0 | 0.0560688 | 0
19.6177 | 31.771 | 31.11408 | 31.05796 | 0.6569177 | 0 | 0.05611771 | 0
19.6277 | 31.7311 | 31.10288 | 31.04671 | 0.628222 | 0 | 0.05616721 | 0
19.6376 | 31.7405 | 31.09179 | 31.03557 | 0.6487125 | 0 | 0.05621678 | 0
19.6476 | 31.6999 | 31.08059 | 31.02432 | 0.6193117 | 0 | 0.05626889 | 0
19.6576 | 31.6619 | 31.0694 | 31.01307 | 0.5925041 | 0 | 0.05632663 | 0
19.6676 | 31.6784 | 31.0582 | 31.00182 | 0.6202013 | 0 | 0.05637833 | 0
19.6776 | 31.6413 | 31.047 | 30.99057 | 0.5942968 | 0 | 0.05643056 | 0
19.6876 | 31.6968 | 31.03581 | 30.97933 | 0.6609905 | 0 | 0.05648329 | 0
19.6976 | 31.6474 | 31.02462 | 30.96808 | 0.6227825 | 0 | 0.05653652 | 0
19.7076 | 31.6081 | 31.01343 | 30.95684 | 0.5946727 | 0 | 0.05659023 | 0
19.7176 | 31.5777 | 31.00225 | 30.94559 | 0.5754468 | 0 | 0.0566589 | 0
19.7276 | 31.583 | 30.99108 | 30.93435 | 0.591923 | 0 | 0.05672419 | 0
19.7376 | 31.561 | 30.97989 | 30.92311 | 0.5811081 | 0 | 0.05677932 | 0
19.7476 | 31.5249 | 30.96871 | 30.91187 | 0.5561916 | 0 | 0.0568349 | 0
19.7576 | 31.5049 | 30.95753 | 30.90064 | 0.5473731 | 0 | 0.05689109 | 0
19.7676 | 31.5063 | 30.94635 | 30.8894 | 0.55995 | 0 | 0.05695071 | 0
19.7776 | 31.5111 | 30.93517 | 30.87816 | 0.5759283 | 0 | 0.05700758 | 0
19.7876 | 31.4837 | 30.92399 | 30.86693 | 0.559705 | 0 | 0.05706487 | 0
19.7976 | 31.4679 | 30.91282 | 30.8557 | 0.55508 | 0 | 0.05712257 | 0
19.8076 | 31.4364 | 30.90165 | 30.84447 | 0.5347534 | 0 | 0.05718067 | 0
19.8176 | 31.3952 | 30.89047 | 30.83324 | 0.504725 | 0 | 0.05723916 | 0
19.8276 | 31.3946 | 30.8793 | 30.82201 | 0.515295 | 0 | 0.05729805 | 0
19.8376 | 31.3803 | 30.86814 | 30.81078 | 0.5121634 | 0 | 0.05735731 | 0
19.8476 | 31.3463 | 30.85697 | 30.79955 | 0.4893301 | 0 | 0.05741696 | 0
19.8576 | 31.3523 | 30.84583 | 30.78833 | 0.5064724 | 0 | 0.0574997 | 0
19.8676 | 31.3544 | 30.83466 | 30.7771 | 0.5197357 | 0 | 0.05756009 | 0
19.8776 | 31.3358 | 30.8235 | 30.76588 | 0.5122975 | 0 | 0.05762084 | 0
19.8876 | 31.3149 | 30.81234 | 30.75466 | 0.5025575 | 0 | 0.05768195 | 0
19.8976 | 31.2922 | 30.80118 | 30.74344 | 0.491016 | 0 | 0.05774341 | 0
19.9076 | 31.2618 | 30.79003 | 30.73222 | 0.4717711 | 0 | 0.05780688 | 0
19.9176 | 31.2381 | 30.77887 | 30.721 | 0.4592262 | 0 | 0.05786903 | 0
19.9276 | 31.2349 | 30.76772 | 30.70979 | 0.4671797 | 0 | 0.05793152 | 0
19.9376 | 31.2261 | 30.75657 | 30.69857 | 0.4695316 | 0 | 0.05799434 | 0
19.9476 | 31.1539 | 30.74542 | 30.68736 | 0.4084818 | 0 | 0.05805749 | 0
19.9576 | 31.1763 | 30.73427 | 30.67615 | 0.4420304 | 0 | 0.05812096 | 0
19.9676 | 31.1917 | 30.72312 | 30.66494 | 0.4685773 | 0 | 0.05818476 | 0
19.9776 | 31.165 | 30.71198 | 30.65373 | 0.4530226 | 0 | 0.05824888 | 0
19.9876 | 31.1397 | 30.70083 | 30.64252 | 0.4388662 | 0 | 0.05831331 | 0
19.9976 | 31.1328 | 30.6897 | 30.63131 | 0.4431005 | 0 | 0.0583858 | 0
20.0076 | 31.0947 | 30.67856 | 30.62011 | 0.4161409 | 0 | 0.05845087 | 0
20.0176 | 31.0866 | 30.66742 | 30.6089 | 0.4191796 | 0 | 0.05851624 | 0
20.0276 | 31.0717 | 30.65628 | 30.5977 | 0.4154167 | 0 | 0.05858191 | 0
20.0376 | 31.0526 | 30.64515 | 30.5865 | 0.4074522 | 0 | 0.05864789 | 0
20.0476 | 31.007 | 30.63402 | 30.5753 | 0.3729834 | 0 | 0.05871672 | 0
20.0576 | 31.0173 | 30.62288 | 30.5641 | 0.3944156 | 0 | 0.05878329 | 0
20.0676 | 30.9994 | 30.61175 | 30.5529 | 0.3876461 | 0 | 0.05885016 | 0
20.0776 | 30.9888 | 30.60062 | 30.54171 | 0.388175 | 0 | 0.05891732 | 0
20.0876 | 30.9597 | 30.5895 | 30.53051 | 0.3702022 | 0 | 0.05898478 | 0
20.0976 | 30.9099 | 30.57837 | 30.51932 | 0.3315278 | 0 | 0.05905252 | 0
20.1076 | 30.9156 | 30.56725 | 30.50813 | 0.3483518 | 0 | 0.05912055 | 0
20.1176 | 30.8765 | 30.55613 | 30.49694 | 0.3203741 | 0 | 0.05918887 | 0
20.1276 | 30.863 | 30.54501 | 30.48575 | 0.3179948 | 0 | 0.05925747 | 0
20.1376 | 30.8341 | 30.53389 | 30.47456 | 0.3002138 | 0 | 0.05932635 | 0
20.1476 | 30.8416 | 30.52277 | 30.46337 | 0.3188311 | 0 | 0.05939551 | 0
20.1576 | 30.8133 | 30.51165 | 30.45219 | 0.3016468 | 0 | 0.05946495 | 0
20.1676 | 30.8089 | 30.50054 | 30.441 | 0.3083609 | 0 | 0.05953467 | 0
20.1776 | 30.7884 | 30.48943 | 30.42982 | 0.2989733 | 0 | 0.05960467 | 0
20.1876 | 30.7393 | 30.47832 | 30.41864 | 0.2609827 | 0 | 0.05967622 | 0
20.1976 | 30.7059 | 30.46721 | 30.40746 | 0.2386918 | 0 | 0.05974676 | 0
20.2076 | 30.6964 | 30.4561 | 30.39628 | 0.2402992 | 0 | 0.05981758 | 0
20.2176 | 30.6727 | 30.445 | 30.38511 | 0.2277049 | 0 | 0.05988867 | 0
20.2275 | 30.6201 | 30.434 | 30.37404 | 0.186098 | 0 | 0.05995933 | 0
20.2375 | 30.6309 | 30.4229 | 30.36287 | 0.2080004 | 0 | 0.06003096 | 0
20.2475 | 30.6034 | 30.4118 | 30.3517 | 0.1916012 | 0 | 0.06010286 | 0
20.2575 | 30.5773 | 30.4007 | 30.34052 | 0.1766003 | 0 | 0.06017503 | 0
20.2675 | 30.5721 | 30.3896 | 30.32935 | 0.1824977 | 0 | 0.06024746 | 0
20.2775 | 30.5503 | 30.37851 | 30.31819 | 0.1717934 | 0 | 0.06032017 | 0
20.2875 | 30.5013 | 30.36741 | 30.30702 | 0.1338875 | 0 | 0.06039315 | 0
20.2975 | 30.4751 | 30.35632 | 30.29585 | 0.1187798 | 0 | 0.06046639 | 0
20.3075 | 30.4673 | 30.34523 | 30.28469 | 0.1220705 | 0 | 0.06053989 | 0
20.3175 | 30.4434 | 30.33414 | 30.27353 | 0.1092595 | 0 | 0.06061366 | 0
20.3275 | 30.4106 | 30.32305 | 30.26237 | 0.08754686 | 0 | 0.0606877 | 0
20.3375 | 30.3987 | 30.31197 | 30.25121 | 0.08673248 | 0 | 0.06076201 | 0
20.3475 | 30.3869 | 30.30088 | 30.24005 | 0.08601641 | 0 | 0.06083657 | 0
20.3575 | 30.3979 | 30.2898 | 30.22889 | 0.1080986 | 0 | 0.0609114 | 0
20.3675 | 30.3549 | 30.27872 | 30.21773 | 0.07617917 | 0 | 0.0609865 | 0
20.3775 | 30.3196 | 30.26764 | 30.20658 | 0.051958 | 0 | 0.06106186 | 0
20.3875 | 30.3153 | 30.25656 | 30.19543 | 0.05873513 | 0 | 0.06113748 | 0
20.3975 | 30.2964 | 30.24549 | 30.18428 | 0.05091055 | 0 | 0.06121337 | 0
20.4075 | 30.2681 | 30.23442 | 30.17313 | 0.03368425 | 0 | 0.06128953 | 0
20.4175 | 30.237 | 30.22334 | 30.16198 | 0.01365624 | 0 | 0.06136594 | 0
20.4275 | 30.2428 | 30.21227 | 30.15083 | 0.03052652 | 0 | 0.06144262 | 0
20.4375 | 30.2069 | 30.2012 | 30.13969 | 0.005695073 | 0 | 0.06151957 | 0
20.4475 | 30.1996 | 30.19014 | 30.12854 | 0.009461903 | 0 | 0.06159678 | 0
20.4575 | 30.2026 | 30.17907 | 30.1174 | 0.02352701 | 0 | 0.06167425 | 0
20.4675 | 30.1492 | 30.16801 | 30.10626 | -0.01880962 | 0 | 0.06175199 | 0
20.4775 | 30.1522 | 30.15695 | 30.09512 | -0.004747971 | 0 | 0.06182999 | 0
20.4875 | 30.1253 | 30.14589 | 30.08398 | -0.02058806 | 0 | 0.06190826 | 0
20.4975 | 30.088 | 30.13483 | 30.07284 | -0.04682989 | 0 | 0.0619868 | 0
20.5075 | 30.0889 | 30.12377 | 30.06171 | -0.03487347 | 0 | 0.0620656 | 0
20.5175 | 30.0717 | 30.11272 | 30.05057 | -0.04101878 | 0 | 0.06214467 | 0
20.5275 | 30.0592 | 30.10167 | 30.03944 | -0.04246585 | 0 | 0.062224 | 0
20.5375 | 30.0267 | 30.09061 | 30.02831 | -0.06391468 | 0 | 0.06230361 | 0
20.5475 | 30.0312 | 30.07957 | 30.01718 | -0.04836525 | 0 | 0.06238347 | 0
20.5575 | 29.9912 | 30.06852 | 30.00605 | -0.07731758 | 0 | 0.06246361 | 0
20.5675 | 29.9823 | 30.05747 | 29.99493 | -0.07517167 | 0 | 0.06254402 | 0
20.5775 | 29.9586 | 30.04643 | 29.9838 | -0.08782753 | 0 | 0.06262469 | 0
20.5875 | 29.9295 | 30.03539 | 29.97268 | -0.1058852 | 0 | 0.06270564 | 0
20.5975 | 29.9215 | 30.02434 | 29.96156 | -0.1028446 | 0 | 0.06278686 | 0
20.6075 | 29.8901 | 30.01331 | 29.95044 | -0.1232057 | 0 | 0.06286835 | 0
20.6175 | 29.8649 | 30.00227 | 29.93932 | -0.1373687 | 0 | 0.06295011 | 0
20.6275 | 29.851 | 29.99123 | 29.9282 | -0.1402334 | 0 | 0.06303215 | 0
20.6375 | 29.8338 | 29.9802 | 29.91709 | -0.1464 | 0 | 0.06311445 | 0
20.6475 | 29.8297 | 29.96917 | 29.90597 | -0.1394683 | 0 | 0.06319704 | 0
20.6575 | 29.7708 | 29.95814 | 29.89486 | -0.1873384 | 0 | 0.06327989 | 0
20.6675 | 29.7575 | 29.94711 | 29.88375 | -0.1896103 | 0 | 0.06336303 | 0
20.6775 | 29.7366 | 29.93608 | 29.87264 | -0.199484 | 0 | 0.06344644 | 0
20.6875 | 29.7127 | 29.92506 | 29.86153 | -0.2123595 | 0 | 0.06353013 | 0
20.6975 | 29.6768 | 29.91404 | 29.85042 | -0.2372369 | 0 | 0.0636141 | 0
20.7075 | 29.6693 | 29.90302 | 29.83932 | -0.233716 | 0 | 0.06369835 | 0
20.7175 | 29.6235 | 29.892 | 29.82821 | -0.268497 | 0 | 0.06378288 | 0
20.7275 | 29.6207 | 29.88098 | 29.81711 | -0.2602797 | 0 | 0.0638677 | 0
20.7375 | 29.6055 | 29.86996 | 29.80601 | -0.2644644 | 0 | 0.06395279 | 0
20.7475 | 29.5382 | 29.85895 | 29.79491 | -0.3207508 | 0 | 0.06403817 | 0
20.7575 | 29.5517 | 29.84794 | 29.78382 | -0.296239 | 0 | 0.06412384 | 0
20.7675 | 29.525 | 29.83693 | 29.77272 | -0.3119292 | 0 | 0.06420979 | 0
20.7775 | 29.476 | 29.82592 | 29.76163 | -0.3499211 | 0 | 0.06429603 | 0
20.7875 | 29.4852 | 29.81491 | 29.75053 | -0.3297149 | 0 | 0.06438256 | 0
20.7975 | 29.4276 | 29.80391 | 29.73944 | -0.3763105 | 0 | 0.06446938 | 0
20.8074 | 29.4334 | 29.79302 | 29.72846 | -0.359618 | 0 | 0.06455562 | 0
20.8174 | 29.3914 | 29.78202 | 29.71737 | -0.3906173 | 0 | 0.06464302 | 0
20.8274 | 29.3724 | 29.77102 | 29.70629 | -0.3986185 | 0 | 0.06473072 | 0
20.8374 | 29.3501 | 29.76002 | 29.6952 | -0.4099216 | 0 | 0.06481871 | 0
20.8474 | 29.3285 | 29.74903 | 29.68412 | -0.4205265 | 0 | 0.06490701 | 0
20.8574 | 29.3136 | 29.73803 | 29.67304 | -0.4244333 | 0 | 0.06499559 | 0
20.8674 | 29.2874 | 29.72704 | 29.66196 | -0.439642 | 0 | 0.06508447 | 0
20.8774 | 29.2671 | 29.71605 | 29.65088 | -0.4489525 | 0 | 0.06517367 | 0
20.8874 | 29.2645 | 29.70506 | 29.6398 | -0.440565 | 0 | 0 | 0
20.8974 | 29.2251 | 29.69408 | 29.62873 | -0.4689793 | 0 | 0 | 0
20.9074 | 29.2053 | 29.6831 | 29.61765 | -0.4777955 | 0 | 0 | 0
20.9174 | 29.1943 | 29.67211 | 29.60658 | -0.4778136 | 0 | 0 | 0
20.9274 | 29.1844 | 29.66113 | 29.59551 | -0.4767337 | 0 | 0 | 0
20.9374 | 29.1539 | 29.65016 | 29.58444 | -0.4962556 | 0 | 0 | 0
20.9474 | 29.1414 | 29.63918 | 29.57337 | -0.4977795 | 0 | 0 | 0
20.9574 | 29.1229 | 29.62821 | 29.56231 | -0.5053052 | 0 | 0 | 0
20.9674 | 29.1246 | 29.61723 | 29.55124 | -0.4926329 | 0 | 0 | 0
20.9774 | 29.096 | 29.60626 | 29.54018 | -0.5102625 | 0 | 0 | 0
20.9874 | 29.0719 | 29.59529 | 29.52912 | -0.5233941 | 0 | 0 | 0
20.9974 | 29.065 | 29.58433 | 29.51806 | -0.5193275 | 0 | 0 | 0
21.0074 | 29.0331 | 29.57336 | 29.507 | -0.540263 | 0 | 0 | 0
21.0174 | 29.0237 | 29.5624 | 29.49595 | -0.5387003 | 0 | 0 | 0
21.0274 | 29.0049 | 29.55144 | 29.48489 | -0.5465397 | 0 | 0 | 0
21.0374 | 28.9861 | 29.54048 | 29.47384 | -0.5543809 | 0 | 0 | 0
21.0474 | 28.9698 | 29.52952 | 29.46279 | -0.5597241 | 0 | 0 | 0
21.0574 | 28.9567 | 29.51857 | 29.45174 | -0.5618693 | 0 | 0 | 0
21.0674 | 28.952 | 29.50762 | 29.44069 | -0.5556165 | 0 | 0 | 0
21.0774 | 28.906 | 29.49667 | 29.42964 | -0.5906656 | 0 | 0 | 0
21.0874 | 28.8953 | 29.48572 | 29.4186 | -0.5904167 | 0 | 0 | 0
21.0974 | 28.8896 | 29.47477 | 29.40755 | -0.5851698 | 0 | 0 | 0
21.1074 | 28.8513 | 29.46382 | 29.39651 | -0.6125249 | 0 | 0 | 0
21.1174 | 28.8482 | 29.45288 | 29.38547 | -0.604682 | 0 | 0 | 0
21.1274 | 28.8292 | 29.44194 | 29.37443 | -0.6127411 | 0 | 0 | 0
21.1374 | 28.8111 | 29.431 | 29.3634 | -0.6199021 | 0 | 0 | 0
21.1474 | 28.7852 | 29.42007 | 29.35236 | -0.6348652 | 0 | 0 | 0
21.1574 | 28.7615 | 29.40913 | 29.34133 | -0.6476303 | 0 | 0 | 0
21.1674 | 28.7607 | 29.3982 | 29.3303 | -0.6374975 | 0 | 0 | 0
21.1774 | 28.7317 | 29.38727 | 29.31927 | -0.6555666 | 0 | 0 | 0
21.1874 | 28.6934 | 29.37634 | 29.30824 | -0.6829385 | 0 | 0 | 0
21.1974 | 28.6688 | 29.36541 | 29.29721 | -0.6966117 | 0 | 0 | 0
21.2074 | 28.6794 | 29.35449 | 29.28619 | -0.675087 | 0 | 0 | 0
21.2174 | 28.6475 | 29.34356 | 29.27517 | -0.6960643 | 0 | 0 | 0
21.2274 | 28.6173 | 29.33264 | 29.26414 | -0.7153436 | 0 | 0 | 0
21.2374 | 28.6131 | 29.32172 | 29.25312 | -0.708625 | 0 | 0 | 0
21.2474 | 28.5846 | 29.31081 | 29.24211 | -0.7262085 | 0 | 0 | 0
21.2574 | 28.571 | 29.29989 | 29.23109 | -0.728894 | 0 | 0 | 0
21.2674 | 28.5397 | 29.28898 | 29.22007 | -0.7492816 | 0 | 0 | 0
21.2774 | 28.5298 | 29.27807 | 29.20906 | -0.7482713 | 0 | 0 | 0
21.2874 | 28.4849 | 29.26716 | 29.19805 | -0.782263 | 0 | 0 | 0
21.2974 | 28.4701 | 29.25626 | 29.18704 | -0.7861569 | 0 | 0 | 0
21.3074 | 28.464 | 29.24535 | 29.17603 | -0.7813528 | 0 | 0 | 0
21.3174 | 28.4452 | 29.23445 | 29.16503 | -0.7892509 | 0 | 0 | 0
21.3274 | 28.4101 | 29.22355 | 29.15402 | -0.813451 | 0 | 0 | 0
21.3374 | 28.4067 | 29.21265 | 29.14302 | -0.8059533 | 0 | 0 | 0
21.3474 | 28.3804 | 29.20176 | 29.13202 | -0.8213581 | 0 | 0 | 0
21.3574 | 28.3513 | 29.19086 | 29.12102 | -0.8395646 | 0 | 0 | 0
21.3674 | 28.3344 | 29.17997 | 29.11002 | -0.8455732 | 0 | 0 | 0
21.3774 | 28.3003 | 29.16908 | 29.09902 | -0.868784 | 0 | 0 | 0
21.3874 | 28.2968 | 29.1582 | 29.08803 | -0.8613969 | 0 | 0 | 0
21.3973 | 28.2772 | 29.14742 | 29.07715 | -0.8702208 | 0 | 0 | 0
21.4073 | 28.2462 | 29.13654 | 29.06615 | -0.890338 | 0 | 0 | 0
21.4173 | 28.2269 | 29.12566 | 29.05517 | -0.8987574 | 0 | 0 | 0
21.4273 | 28.2302 | 29.11478 | 29.04418 | -0.8845789 | 0 | 0 | 0
21.4373 | 28.1839 | 29.1039 | 29.03319 | -0.9200027 | 0 | 0 | 0
21.4473 | 28.1756 | 29.09303 | 29.02221 | -0.9174285 | 0 | 0 | 0
21.4573 | 28.1503 | 29.08216 | 29.01123 | -0.9318566 | 0 | 0 | 0
21.4673 | 28.1403 | 29.07129 | 29.00025 | -0.9309869 | 0 | 0 | 0
21.4773 | 28.1155 | 29.06042 | 28.98927 | -0.9449194 | 0 | 0 | 0
21.4873 | 28.0865 | 29.04955 | 28.97829 | -0.9630547 | 0 | 0 | 0
21.4973 | 28.0907 | 29.03869 | 28.96731 | -0.9479917 | 0 | 0 | 0
21.5073 | 28.0692 | 29.02783 | 28.95634 | -0.9586308 | 0 | 0 | 0
21.5173 | 28.0509 | 29.01697 | 28.94537 | -0.9660721 | 0 | 0 | 0
21.5273 | 28.0254 | 29.00612 | 28.9344 | -0.9807157 | 0 | 0 | 0
21.5373 | 27.9919 | 28.99526 | 28.92343 | -1.003362 | 0 | 0 | 0
21.5473 | 27.9905 | 28.98441 | 28.91246 | -0.9939096 | 0 | 0 | 0
21.5573 | 27.9663 | 28.97356 | 28.9015 | -1.00726 | 0 | 0 | 0
21.5673 | 27.9262 | 28.96271 | 28.89054 | -1.036513 | 0 | 0 | 0
21.5773 | 27.9139 | 28.95187 | 28.87957 | -1.037967 | 0 | 0 | 0
21.5873 | 27.9235 | 28.94102 | 28.86861 | -1.017525 | 0 | 0 | 0
21.5973 | 27.8744 | 28.93018 | 28.85766 | -1.055784 | 0 | 0 | 0
21.6073 | 27.8601 | 28.91935 | 28.8467 | -1.059246 | 0 | 0 | 0
21.6173 | 27.8469 | 28.90851 | 28.83575 | -1.06161 | 0 | 0 | 0
21.6273 | 27.8141 | 28.89768 | 28.82479 | -1.083576 | 0 | 0 | 0
21.6373 | 27.8111 | 28.88684 | 28.81384 | -1.075745 | 0 | 0 | 0
21.6473 | 27.7662 | 28.87602 | 28.8029 | -1.109816 | 0 | 0 | 0
21.6573 | 27.7443 | 28.86519 | 28.79195 | -1.12089 | 0 | 0 | 0
21.6673 | 27.7381 | 28.85437 | 28.781 | -1.116265 | 0 | 0 | 0
21.6773 | 27.7285 | 28.84354 | 28.77006 | -1.115043 | 0 | 0 | 0
21.6873 | 27.6896 | 28.83272 | 28.75912 | -1.143124 | 0 | 0 | 0
21.6973 | 27.701 | 28.82191 | 28.74818 | -1.120906 | 0 | 0 | 0
21.7073 | 27.6644 | 28.81109 | 28.73724 | -1.146692 | 0 | 0 | 0
21.7173 | 27.6433 | 28.80028 | 28.7263 | -1.156979 | 0 | 0 | 0
21.7273 | 27.6188 | 28.78947 | 28.71537 | -1.170669 | 0 | 0 | 0
21.7373 | 27.6056 | 28.77866 | 28.70444 | -1.173061 | 0 | 0 | 0
21.7473 | 27.5722 | 28.76786 | 28.69351 | -1.195656 | 0 | 0 | 0
21.7573 | 27.5556 | 28.75705 | 28.68258 | -1.201453 | 0 | 0 | 0
21.7673 | 27.5557 | 28.74625 | 28.67165 | -1.190553 | 0 | 0 | 0
21.7773 | 27.5327 | 28.73545 | 28.66072 | -1.202755 | 0 | 0 | 0
21.7873 | 27.5295 | 28.72466 | 28.6498 | -1.195159 | 0 | 0 | 0
21.7973 | 27.5025 | 28.71387 | 28.63888 | -1.211366 | 0 | 0 | 0
21.8073 | 27.4903 | 28.70308 | 28.62796 | -1.212776 | 0 | 0 | 0
21.8173 | 27.484 | 28.69229 | 28.61704 | -1.208288 | 0 | 0 | 0
21.8273 | 27.4407 | 28.6815 | 28.60613 | -1.240802 | 0 | 0 | 0
21.8373 | 27.4426 | 28.67072 | 28.59521 | -1.228119 | 0 | 0 | 0
21.8473 | 27.4303 | 28.65994 | 28.5843 | -1.229639 | 0 | 0 | 0
21.8573 | 27.4098 | 28.64916 | 28.57339 | -1.23936 | 0 | 0 | 0
21.8673 | 27.3934 | 28.63838 | 28.56248 | -1.244985 | 0 | 0 | 0
21.8773 | 27.3937 | 28.62761 | 28.55157 | -1.233912 | 0 | 0 | 0
21.8873 | 27.3802 | 28.61684 | 28.54067 | -1.236642 | 0 | 0 | 0
21.8973 | 27.367 | 28.60607 | 28.52976 | -1.239074 | 0 | 0 | 0
21.9073 | 27.3453 | 28.59531 | 28.51886 | -1.250008 | 0 | 0 | 0
21.9173 | 27.3404 | 28.58455 | 28.50796 | -1.244146 | 0 | 0 | 0
21.9273 | 27.323 | 28.57379 | 28.49706 | -1.25079 | 0 | 0 | 0
21.9373 | 27.3111 | 28.56303 | 28.48617 | -1.251932 | 0 | 0 | 0
21.9473 | 27.2906 | 28.55228 | 28.47527 | -1.261677 | 0 | 0 | 0
21.9573 | 27.2811 | 28.54153 | 28.46438 | -1.260426 | 0 | 0 | 0
21.9673 | 27.2813 | 28.53078 | 28.45349 | -1.249484 | 0 | 0 | 0
21.9772 | 27.2588 | 28.52014 | 28.44271 | -1.261345 | 0 | 0 | 0
21.9872 | 27.2409 | 28.5094 | 28.43183 | -1.268501 | 0 | 0 | 0
21.9972 | 27.2408 | 28.49866 | 28.42094 | -1.257859 | 0 | 0 | 0
22.0072 | 27.2235 | 28.48792 | 28.41006 | -1.264421 | 0 | 0 | 0
22.0172 | 27.1992 | 28.47718 | 28.39918 | -1.277984 | 0 | 0 | 0
22.0272 | 27.1773 | 28.46645 | 28.3883 | -1.289151 | 0 | 0 | 0
22.0372 | 27.1773 | 28.45572 | 28.37742 | -1.27842 | 0 | 0 | 0
22.0472 | 27.166 | 28.445 | 28.36655 | -1.279 | 0 | 0 | 0
22.0572 | 27.1371 | 28.43427 | 28.35567 | -1.297175 | 0 | 0 | 0
22.0672 | 27.1424 | 28.42355 | 28.3448 | -1.281153 | 0 | 0 | 0
22.0772 | 27.1414 | 28.41283 | 28.33393 | -1.271433 | 0 | 0 | 0
22.0872 | 27.106 | 28.40212 | 28.32306 | -1.296118 | 0 | 0 | 0
22.0972 | 27.0859 | 28.3914 | 28.3122 | -1.305505 | 0 | 0 | 0
22.1072 | 27.0777 | 28.38069 | 28.30133 | -1.302994 | 0 | 0 | 0
22.1172 | 27.0772 | 28.36999 | 28.29047 | -1.292786 | 0 | 0 | 0
22.1272 | 27.0439 | 28.35928 | 28.27961 | -1.315381 | 0 | 0 | 0
22.1372 | 27.0385 | 28.34859 | 28.26875 | -1.31009 | 0 | 0 | 0
22.1472 | 27.0323 | 28.33789 | 28.2579 | -1.305591 | 0 | 0 | 0
22.1572 | 27.0426 | 28.32719 | 28.24704 | -1.284594 | 0 | 0 | 0
22.1672 | 27.0115 | 28.3165 | 28.23619 | -1.305001 | 0 | 0 | 0
22.1772 | 26.9731 | 28.30581 | 28.22534 | -1.332711 | 0 | 0 | 0
22.1872 | 26.9702 | 28.29512 | 28.21449 | -1.324923 | 0 | 0 | 0
22.1972 | 26.9875 | 28.28444 | 28.20364 | -1.296939 | 0 | 0 | 0
22.2072 | 26.9456 | 28.27376 | 28.1928 | -1.328157 | 0 | 0 | 0
22.2172 | 26.9188 | 28.26308 | 28.18196 | -1.344283 | 0 | 0 | 0
22.2272 | 26.9411 | 28.25241 | 28.17112 | -1.311308 | 0 | 0 | 0
22.2372 | 26.9199 | 28.24174 | 28.16028 | -1.321835 | 0 | 0 | 0
22.2472 | 26.9115 | 28.23107 | 28.14944 | -1.319566 | 0 | 0 | 0
22.2572 | 26.8911 | 28.2204 | 28.1386 | -1.329301 | 0 | 0 | 0
22.2672 | 26.8875 | 28.20974 | 28.12777 | -1.322238 | 0 | 0 | 0
22.2772 | 26.8673 | 28.19908 | 28.11694 | -1.331779 | 0 | 0 | 0
22.2872 | 26.8459 | 28.18842 | 28.10611 | -1.342522 | 0 | 0 | 0
22.2972 | 26.8286 | 28.17777 | 28.09528 | -1.349173 | 0 | 0 | 0
22.3072 | 26.8205 | 28.16712 | 28.08446 | -1.346623 | 0 | 0 | 0
22.3172 | 26.8169 | 28.15648 | 28.07364 | -1.339578 | 0 | 0 | 0
22.3272 | 26.7969 | 28.14583 | 28.06281 | -1.348935 | 0 | 0 | 0
22.3372 | 26.79 | 28.13519 | 28.05199 | -1.345195 | 0 | 0 | 0
22.3472 | 26.7809 | 28.12456 | 28.04118 | -1.343658 | 0 | 0 | 0
22.3572 | 26.7625 | 28.11393 | 28.03036 | -1.351426 | 0 | 0 | 0
22.3672 | 26.7489 | 28.1033 | 28.01955 | -1.354396 | 0 | 0 | 0
22.3772 | 26.7229 | 28.09267 | 28.00874 | -1.36977 | 0 | 0 | 0
22.3872 | 26.7276 | 28.08205 | 27.99793 | -1.354447 | 0 | 0 | 0
22.3972 | 26.6994 | 28.07143 | 27.98712 | -1.372028 | 0 | 0 | 0
22.4072 | 26.6843 | 28.06081 | 27.97631 | -1.376513 | 0 | 0 | 0
22.4172 | 26.683 | 28.0502 | 27.96551 | -1.367201 | 0 | 0 | 0
22.4272 | 26.6586 | 28.03959 | 27.95471 | -1.380993 | 0 | 0 | 0
22.4372 | 26.6614 | 28.02899 | 27.94391 | -1.367588 | 0 | 0 | 0
22.4472 | 26.6502 | 28.01963 | 27.93311 | -1.369432 | 0 | 0 | 0
22.4572 | 26.6294 | 28.00904 | 27.92231 | -1.379638 | 0 | 0 | 0
22.4672 | 26.6 | 27.99845 | 27.91152 | -1.398446 | 0 | 0 | 0
22.4772 | 26.6 | 27.98786 | 27.90073 | -1.387857 | 0 | 0 | 0
22.4872 | 26.5598 | 27.97727 | 27.88994 | -1.417472 | 0 | 0 | 0
22.4972 | 26.5725 | 27.96669 | 27.87915 | -1.394191 | 0 | 0 | 0
22.5072 | 26.5529 | 27.95611 | 27.86836 | -1.403214 | 0 | 0 | 0
22.5172 | 26.5408 | 27.94554 | 27.85758 | -1.404741 | 0 | 0 | 0
22.5272 | 26.5148 | 27.93497 | 27.8468 | -1.420172 | 0 | 0 | 0
22.5372 | 26.5312 | 27.92441 | 27.83602 | -1.393207 | 0 | 0 | 0
22.5472 | 26.4732 | 27.91446 | 27.82524 | -1.441257 | 0 | 0 | 0
22.5572 | 26.4803 | 27.9039 | 27.81447 | -1.423601 | 0 | 0 | 0
22.5671 | 26.4795 | 27.89345 | 27.8038 | -1.413954 | 0 | 0 | 0
22.5771 | 26.4417 | 27.88291 | 27.79303 | -1.441206 | 0 | 0 | 0
22.5871 | 26.4235 | 27.87236 | 27.78226 | -1.448863 | 0 | 0 | 0
22.5971 | 26.4202 | 27.86182 | 27.77149 | -1.441623 | 0 | 0 | 0
22.6071 | 26.423 | 27.85129 | 27.76072 | -1.428289 | 0 | 0 | 0
22.6171 | 26.3951 | 27.84138 | 27.74996 | -1.446281 | 0 | 0 | 0
22.6271 | 26.3892 | 27.83086 | 27.7392 | -1.441657 | 0 | 0 | 0
22.6371 | 26.3724 | 27.82034 | 27.72844 | -1.447936 | 0 | 0 | 0
22.6471 | 26.3653 | 27.80982 | 27.71768 | -1.44452 | 0 | 0 | 0
22.6571 | 26.3442 | 27.79931 | 27.70693 | -1.455109 | 0 | 0 | 0
22.6671 | 26.3295 | 27.7888 | 27.69617 | -1.459303 | 0 | 0 | 0
22.6771 | 26.3076 | 27.7783 | 27.68542 | -1.470702 | 0 | 0 | 0
22.6871 | 26.3205 | 27.76781 | 27.67467 | -1.447305 | 0 | 0 | 0
22.6971 | 26.307 | 27.75731 | 27.66392 | -1.450314 | 0 | 0 | 0
22.7071 | 26.3009 | 27.74683 | 27.65318 | -1.445928 | 0 | 0 | 0
22.7171 | 26.2829 | 27.73665 | 27.64244 | -1.453753 | 0 | 0 | 0
22.7271 | 26.2797 | 27.72618 | 27.63169 | -1.446478 | 0 | 0 | 0
22.7371 | 26.2809 | 27.71571 | 27.62096 | -1.434808 | 0 | 0 | 0
22.7471 | 26.2499 | 27.70524 | 27.61022 | -1.455344 | 0 | 0 | 0
22.7571 | 26.2437 | 27.69478 | 27.59948 | -1.451085 | 0 | 0 | 0
22.7671 | 26.2633 | 27.68433 | 27.58875 | -1.421032 | 0 | 0 | 0
22.7771 | 26.2413 | 27.67388 | 27.57802 | -1.432585 | 0 | 0 | 0
22.7871 | 26.2453 | 27.66344 | 27.56729 | -1.418144 | 0 | 0 | 0
22.7971 | 26.2722 | 27.65301 | 27.55656 | -1.380809 | 0 | 0 | 0
22.8071 | 26.2564 | 27.64258 | 27.54584 | -1.38618 | 0 | 0 | 0
22.8171 | 26.249 | 27.63216 | 27.53512 | -1.383157 | 0 | 0 | 0
22.8271 | 26.2725 | 27.62174 | 27.52439 | -1.349241 | 0 | 0 | 0
22.8371 | 26.2723 | 27.61133 | 27.51368 | -1.339031 | 0 | 0 | 0
22.8471 | 26.2935 | 27.60093 | 27.50296 | -1.307429 | 0 | 0 | 0
22.8571 | 26.3063 | 27.59053 | 27.49225 | -1.284233 | 0 | 0 | 0
22.8671 | 26.3322 | 27.58014 | 27.48153 | -1.247944 | 0 | 0 | 0
22.8771 | 26.362 | 27.56976 | 27.47082 | -1.207762 | 0 | 0 | 0
22.8871 | 26.3912 | 27.55939 | 27.46011 | -1.168188 | 0 | 0 | 0
22.8971 | 26.4313 | 27.54902 | 27.44941 | -1.117721 | 0 | 0 | 0
22.9071 | 26.4567 | 27.53866 | 27.4387 | -1.081961 | 0 | 0 | 0
22.9171 | 26.5027 | 27.52831 | 27.428 | -1.02561 | 0 | 0 | 0
22.9271 | 26.5531 | 27.51797 | 27.4173 | -0.9648668 | 0 | 0 | 0
22.9371 | 26.593 | 27.50763 | 27.4066 | -0.9146318 | 0 | 0 | 0
22.9471 | 26.6625 | 27.49731 | 27.39591 | -0.8348055 | 0 | 0 | 0
22.9571 | 26.7449 | 27.48699 | 27.38522 | -0.7420915 | 0 | 0 | 0
22.9671 | 26.8108 | 27.47668 | 27.37452 | -0.6658827 | 0 | 0 | 0
22.9771 | 26.8807 | 27.46638 | 27.36384 | -0.5856832 | 0 | 0 | 0
22.9871 | 26.9876 | 27.45609 | 27.35315 | -0.4684931 | 0 | 0 | 0
22.9971 | 27.0883 | 27.44581 | 27.34246 | -0.3575127 | 0 | 0 | 0
23.0071 | 27.1757 | 27.43554 | 27.33178 | -0.2598424 | 0 | 0 | 0
23.0171 | 27.2665 | 27.42528 | 27.3211 | -0.1587824 | 0 | 0 | 0
23.0271 | 27.3803 | 27.41503 | 27.31042 | -0.03473308 | 0 | 0 | 0
23.0371 | 27.5094 | 27.40479 | 27.29974 | 0.1046053 | 0 | 0 | 0
23.0471 | 27.6362 | 27.39457 | 27.28907 | 0.2416323 | 0 | 0 | 0
23.0571 | 27.7614 | 27.38435 | 27.2784 | 0.3770477 | 0 | 0 | 0
23.0671 | 27.8828 | 27.37415 | 27.26773 | 0.508651 | 0 | 0 | 0
23.0771 | 28.0487 | 27.36396 | 27.25706 | 0.6847419 | 0 | 0 | 0
23.0871 | 28.1857 | 27.35378 | 27.24639 | 0.8319198 | 0 | 0 | 0
23.0971 | 28.3469 | 27.34362 | 27.23573 | 1.003284 | 0 | 0 | 0
23.1071 | 28.4983 | 27.33346 | 27.22507 | 1.164835 | 0 | 0 | 0
23.1171 | 28.649 | 27.32333 | 27.21441 | 1.325672 | 0 | 0 | 0
23.1271 | 28.8256 | 27.31321 | 27.20375 | 1.512393 | 0 | 0 | 0
23.1371 | 28.9978 | 27.3031 | 27.19309 | 1.694698 | 0 | 0 | 0
23.147 | 29.1517 | 27.29311 | 27.18255 | 1.858587 | 0 | 0 | 0
23.157 | 29.3374 | 27.28304 | 27.1719 | 2.054361 | 0 | 0 | 0
23.167 | 29.5255 | 27.27298 | 27.16125 | 2.252518 | 0 | 0 | 0
23.177 | 29.6898 | 27.26294 | 27.1506 | 2.426856 | 0 | 0.1123424 | 0
23.187 | 29.8597 | 27.25292 | 27.13996 | 2.606776 | 0 | 0.1129671 | 0
23.197 | 30.0661 | 27.24292 | 27.12931 | 2.823177 | 0 | 0.113609 | 0
23.207 | 30.2365 | 27.23294 | 27.11867 | 3.003557 | 0 | 0.1142691 | 0
23.217 | 30.4027 | 27.22298 | 27.10804 | 3.179716 | 0 | 0.1149483 | 0
23.227 | 30.6061 | 27.21305 | 27.0974 | 3.393052 | 0 | 0.1156474 | 0
23.237 | 30.7722 | 27.20313 | 27.08677 | 3.569066 | 0 | 0.1163675 | 0
23.247 | 30.9612 | 27.19324 | 27.07613 | 3.767956 | 0 | 0.1171097 | 0
23.257 | 31.1547 | 27.18338 | 27.06551 | 3.97132 | 0 | 0.1178749 | 0
23.267 | 31.3233 | 27.17354 | 27.05488 | 4.149757 | 0 | 0.1186646 | 0
23.277 | 31.5259 | 27.16373 | 27.04425 | 4.362167 | 0 | 0.11948 | 0
23.287 | 31.6838 | 27.15395 | 27.03363 | 4.529848 | 0 | 0.1203224 | 0
23.297 | 31.8557 | 27.1442 | 27.02301 | 4.711497 | 0 | 0.121194 | 0
23.307 | 32.0506 | 27.13449 | 27.01239 | 4.916114 | 0 | 0.1220951 | 0
23.317 | 32.2282 | 27.1248 | 27.00177 | 5.103398 | 0 | 0.123028 | 0
23.327 | 32.4033 | 27.11515 | 26.99116 | 5.288145 | 0 | 0.1239945 | 0
23.337 | 32.5662 | 27.10554 | 26.98055 | 5.460655 | 0 | 0.1249968 | 0
23.347 | 32.7655 | 27.09598 | 26.96994 | 5.669525 | 0 | 0.1260368 | 0
23.357 | 32.9198 | 27.08646 | 26.95933 | 5.833342 | 0 | 0.127127 | 0
23.367 | 33.0919 | 27.07697 | 26.94873 | 6.014925 | 0 | 0.1282498 | 0
23.377 | 33.2821 | 27.06754 | 26.93812 | 6.21456 | 0 | 0.129418 | 0
23.387 | 33.4473 | 27.05816 | 26.92752 | 6.389144 | 0 | 0.1306347 | 0
23.397 | 33.6334 | 27.04883 | 26.91692 | 6.584575 | 0 | 0.131903 | 0
23.407 | 33.8298 | 27.03955 | 26.90633 | 6.790248 | 0 | 0.1332267 | 0
23.417 | 33.9764 | 27.03034 | 26.89573 | 6.946059 | 0 | 0.1346097 | 0
23.427 | 34.1914 | 27.0212 | 26.88514 | 7.170205 | 0 | 0.1360564 | 0
23.437 | 34.364 | 27.01212 | 26.87455 | 7.35188 | 0 | 0.1375718 | 0
23.447 | 34.554 | 27.00312 | 26.86396 | 7.550878 | 0 | 0.1391613 | 0
23.457 | 34.7608 | 26.99421 | 26.85338 | 7.766594 | 0 | 0.1408311 | 0
23.467 | 34.9409 | 26.98538 | 26.84279 | 7.95552 | 0 | 0.142588 | 0
23.477 | 35.1572 | 26.97665 | 26.83221 | 8.180549 | 0 | 0.1444401 | 0
23.487 | 35.3661 | 26.96803 | 26.82163 | 8.398073 | 0 | 0.1463952 | 0
23.497 | 35.5653 | 26.95952 | 26.81105 | 8.605782 | 0 | 0.1484634 | 0
23.507 | 35.7498 | 26.95114 | 26.80048 | 8.798664 | 0 | 0.1506557 | 0
23.517 | 35.9741 | 26.94289 | 26.78991 | 9.031208 | 0 | 0.1529844 | 0
23.527 | 36.2162 | 26.9348 | 26.77934 | 9.281399 | 0 | 0.1554633 | 0
23.537 | 36.3995 | 26.92688 | 26.76877 | 9.472617 | 0 | 0.1581129 | 0
23.547 | 36.6279 | 26.91915 | 26.7582 | 9.708755 | 0 | 0.1609407 | 0
23.557 | 36.8209 | 26.91161 | 26.74764 | 9.909288 | 0 | 0.163971 | 0
23.567 | 37.0751 | 26.90431 | 26.73708 | 10.17079 | 0 | 0.1672256 | 0
23.577 | 37.2709 | 26.89725 | 26.72652 | 10.37365 | 0 | 0.1707285 | 0
23.587 | 37.4682 | 26.89047 | 26.71596 | 10.57773 | 0 | 0.1745064 | 0
23.597 | 37.6501 | 26.884 | 26.70541 | 10.7661 | 0 | 0.1785883 | 0
23.607 | 37.8719 | 26.87786 | 26.69486 | 10.99404 | 0 | 0.1830064 | 0
23.617 | 38.0551 | 26.8721 | 26.68431 | 11.183 | 0 | 0.1877955 | 0
23.627 | 38.2405 | 26.86675 | 26.67376 | 11.37375 | 0 | 0.1929933 | 0
23.637 | 38.4115 | 26.86186 | 26.66321 | 11.54964 | 0 | 0.1986428 | 0
23.647 | 38.5835 | 26.85745 | 26.65267 | 11.72605 | 0 | 0.2047819 | 0
23.657 | 38.6993 | 26.85359 | 26.64213 | 11.84571 | 0 | 0.2114589 | 0
23.667 | 38.8429 | 26.85031 | 26.63159 | 11.99259 | 0 | 0.2187218 | 0
23.677 | 38.9716 | 26.84768 | 26.62106 | 12.12392 | 0 | 0.2266205 | 0
23.687 | 39.0782 | 26.84573 | 26.61052 | 12.23247 | 0 | 0.235206 | 0
23.697 | 39.1476 | 26.84452 | 26.59999 | 12.30308 | 0 | 0.2445307 | 0
23.707 | 39.2272 | 26.84411 | 26.58946 | 12.38309 | 0 | 0.2546469 | 0
23.717 | 39.2744 | 26.84454 | 26.57893 | 12.42986 | 0 | 0.2656062 | 0
23.727 | 39.2968 | 26.84587 | 26.56841 | 12.45093 | 0 | 0.2774658 | 0
23.7369 | 39.279 | 26.84811 | 26.55799 | 12.43089 | 0 | 0.290125 | 0
23.7469 | 39.2576 | 26.85136 | 26.54747 | 12.40624 | 0 | 0.3038888 | 0
23.7569 | 39.2012 | 26.85562 | 26.53695 | 12.34558 | 0 | 0.3186694 | 0
23.7669 | 39.16 | 26.86093 | 26.52643 | 12.29907 | 0 | 0.3344926 | 0
23.7769 | 39.0659 | 26.86729 | 26.51592 | 12.19861 | 0 | 0.3513721 | 0
23.7869 | 38.9316 | 26.87471 | 26.50541 | 12.05689 | 0 | 0.3693052 | 0
23.7969 | 38.7945 | 26.88317 | 26.4949 | 11.91133 | 0 | 0.3882678 | 0
23.8069 | 38.6374 | 26.8926 | 26.48439 | 11.7448 | 0 | 0.4082091 | 0
23.8169 | 38.4492 | 26.90293 | 26.47389 | 11.54627 | 0 | 0.4290456 | 0
23.8269 | 38.2424 | 26.91404 | 26.46339 | 11.32836 | 0 | 0.4506491 | 0
23.8369 | 37.988 | 26.92574 | 26.45289 | 11.06226 | 0 | 0.472849 | 0
23.8469 | 37.7447 | 26.9378 | 26.44239 | 10.8069 | 0 | 0.4954085 | 0
23.8569 | 37.4593 | 26.94993 | 26.43189 | 10.50937 | 0 | 0.5180378 | 0
23.8669 | 37.1593 | 26.96178 | 26.4214 | 10.19752 | 0 | 0.5403807 | 0
23.8769 | 36.8265 | 26.97293 | 26.41091 | 9.853572 | 0 | 0.5620196 | 0
23.8869 | 36.508 | 26.98291 | 26.40042 | 9.525093 | 0 | 0.5824873 | 0
23.8969 | 36.1662 | 26.99122 | 26.38993 | 9.174981 | 0 | 0.6012847 | 0
23.9069 | 35.7979 | 26.99736 | 26.37945 | 8.800543 | 0 | 0.617907 | 0
23.9169 | 35.4133 | 27.00085 | 26.36897 | 8.412452 | 0 | 0.63188 | 0
23.9269 | 35.0242 | 27.00127 | 26.35849 | 8.022932 | 0 | 0.642779 | 0
23.9369 | 34.5932 | 26.9983 | 26.34801 | 7.594903 | 0 | 0.6502855 | 0
23.9469 | 34.2389 | 26.99172 | 26.33754 | 7.247182 | 0 | 0.6541809 | 0
23.9569 | 33.8108 | 26.98145 | 26.32706 | 6.829352 | 0 | 0.6543835 | 0
23.9669 | 33.3956 | 26.96753 | 26.31659 | 6.42807 | 0 | 0.6509353 | 0
23.9769 | 32.9596 | 26.95012 | 26.30613 | 6.009478 | 0 | 0.6439952 | 0
23.9869 | 32.5432 | 26.92948 | 26.29566 | 5.613716 | 0 | 0.633823 | 0
23.9969 | 32.152 | 26.90596 | 26.2852 | 5.246043 | 0 | 0.6207593 | 0
24.0069 | 31.7165 | 26.87994 | 26.27474 | 4.836559 | 0 | 0.6052037 | 0
24.0169 | 31.3046 | 26.85187 | 26.26428 | 4.452727 | 0 | 0.5875939 | 0
24.0269 | 30.8888 | 26.8222 | 26.25382 | 4.066599 | 0 | 0.5683786 | 0
24.0369 | 30.5094 | 26.79137 | 26.24337 | 3.718026 | 0 | 0.5480054 | 0
24.0469 | 30.117 | 26.75982 | 26.23292 | 3.35718 | 0 | 0.5269026 | 0
24.0569 | 29.7256 | 26.72792 | 26.22247 | 2.997685 | 0 | 0.5054473 | 0
24.0669 | 29.3641 | 26.69601 | 26.21202 | 2.668095 | 0 | 0.4839837 | 0
24.0769 | 29.0346 | 26.66438 | 26.20158 | 2.370224 | 0 | 0.4627992 | 0
24.0869 | 28.677 | 26.63326 | 26.19113 | 2.043737 | 0 | 0.4421282 | 0
24.0969 | 28.3413 | 26.60285 | 26.18069 | 1.738451 | 0 | 0.4221542 | 0
24.1069 | 28.0381 | 26.57327 | 26.17026 | 1.464828 | 0 | 0.4030142 | 0
24.1169 | 27.7267 | 26.54463 | 26.15982 | 1.182073 | 0 | 0.3848049 | 0
24.1269 | 27.4264 | 26.51698 | 26.14939 | 0.9094199 | 0 | 0.3675905 | 0
24.1369 | 27.1583 | 26.49036 | 26.13896 | 0.6679396 | 0 | 0.3514013 | 0
24.1469 | 26.891 | 26.46478 | 26.12853 | 0.4262185 | 0 | 0.3362505 | 0
24.1569 | 26.6469 | 26.44024 | 26.11811 | 0.2066633 | 0 | 0.3221313 | 0
24.1669 | 26.4193 | 26.41671 | 26.10768 | 0.002594694 | 0 | 0.3090233 | 0
24.1769 | 26.2087 | 26.39416 | 26.09726 | -0.1854564 | 0 | 0.2968954 | 0
24.1869 | 25.9996 | 26.37255 | 26.08684 | -0.3729513 | 0 | 0.2857089 | 0
24.1969 | 25.8105 | 26.35185 | 26.07643 | -0.5413455 | 0 | 0.2754195 | 0
24.2069 | 25.6503 | 26.33199 | 26.06601 | -0.6816913 | 0 | 0.2659791 | 0
24.2169 | 25.4834 | 26.31294 | 26.0556 | -0.8295384 | 0 | 0.2573378 | 0
24.2269 | 25.316 | 26.29464 | 26.04519 | -0.9786356 | 0 | 0.2494442 | 0
24.2369 | 25.1855 | 26.27703 | 26.03478 | -1.091534 | 0 | 0.2422493 | 0
24.2469 | 25.0529 | 26.26008 | 26.02438 | -1.207178 | 0 | 0.235698 | 0
24.2569 | 24.9426 | 26.24372 | 26.01398 | -1.301121 | 0 | 0.2297432 | 0
24.2669 | 24.8036 | 26.22792 | 26.00358 | -1.424317 | 0 | 0.2243386 | 0
24.2769 | 24.703 | 26.21262 | 25.99318 | -1.509618 | 0 | 0.2194366 | 0
24.2869 | 24.6015 | 26.19778 | 25.98279 | -1.596281 | 0 | 0.2149951 | 0
24.2969 | 24.5133 | 26.18337 | 25.97239 | -1.670068 | 0 | 0.2109741 | 0
24.3069 | 24.449 | 26.16934 | 25.962 | -1.72034 | 0 | 0.2073361 | 0
24.3168 | 24.3749 | 26.1558 | 25.95172 | -1.780897 | 0 | 0.2040775 | 0
24.3268 | 24.2937 | 26.14295 | 25.94133 | -1.849249 | 0 | 0.2016147 | 0
24.3368 | 24.2394 | 26.12988 | 25.93095 | -1.890476 | 0 | 0.1989251 | 0
24.3468 | 24.1875 | 26.11818 | 25.92057 | -1.930679 | 0 | 0.1976081 | 0
24.3568 | 24.137 | 26.10561 | 25.91019 | -1.968608 | 0 | 0.1954157 | 0
24.3668 | 24.0922 | 26.09325 | 25.89982 | -2.001054 | 0 | 0.1934379 | 0
24.3768 | 24.0364 | 26.0811 | 25.88944 | -2.044698 | 0 | 0.1916552 | 0
24.3868 | 24.0039 | 26.06912 | 25.87907 | -2.065222 | 0 | 0.19005 | 0
24.3968 | 23.9751 | 26.05731 | 25.8687 | -2.08221 | 0 | 0.1886069 | 0
24.4068 | 23.9246 | 26.04565 | 25.85834 | -2.121049 | 0 | 0.1873117 | 0
24.4168 | 23.896 | 26.03413 | 25.84797 | -2.138125 | 0 | 0.1861523 | 0
24.4268 | 23.8667 | 26.02273 | 25.83761 | -2.156029 | 0 | 0.1851178 | 0
24.4368 | 23.8331 | 26.01145 | 25.82725 | -2.178351 | 0 | 0.1841985 | 0
24.4468 | 23.8042 | 26.00028 | 25.8169 | -2.196082 | 0 | 0.1833858 | 0
24.4568 | 23.7892 | 25.98921 | 25.80654 | -2.200014 | 0 | 0.1826722 | 0
24.4668 | 23.747 | 25.97824 | 25.79619 | -2.231241 | 0 | 0.1820514 | 0
24.4768 | 23.7405 | 25.96736 | 25.78584 | -2.226857 | 0 | 0.1815166 | 0
24.4868 | 23.7289 | 25.95656 | 25.77549 | -2.227657 | 0 | 0.1810635 | 0
24.4968 | 23.6992 | 25.94584 | 25.76515 | -2.246636 | 0 | 0.1806872 | 0
24.5068 | 23.7016 | 25.93519 | 25.75481 | -2.233589 | 0 | 0.1803822 | 0
24.5168 | 23.661 | 25.92461 | 25.74447 | -2.263614 | 0 | 0.1801468 | 0
24.5268 | 23.6583 | 25.91436 | 25.73413 | -2.256063 | 0 | 0.1802327 | 0
24.5368 | 23.6587 | 25.90392 | 25.72379 | -2.245219 | 0 | 0.1801239 | 0
24.5468 | 23.6202 | 25.89409 | 25.71346 | -2.273893 | 0 | 0.1806309 | 0
24.5568 | 23.6277 | 25.88377 | 25.70313 | -2.256073 | 0 | 0.1806402 | 0
24.5668 | 23.6425 | 25.87351 | 25.6928 | -2.231009 | 0 | 0.1807036 | 0
24.5768 | 23.5732 | 25.8633 | 25.68248 | -2.2901 | 0 | 0.1808204 | 0
24.5868 | 23.5812 | 25.85315 | 25.67216 | -2.271946 | 0 | 0.1809886 | 0
24.5968 | 23.5861 | 25.84304 | 25.66184 | -2.256944 | 0 | 0.181207 | 0
24.6068 | 23.5572 | 25.83299 | 25.65152 | -2.275793 | 0 | 0.1814741 | 0
24.6168 | 23.5662 | 25.82299 | 25.6412 | -2.256792 | 0 | 0.1817886 | 0
24.6268 | 23.5458 | 25.81304 | 25.63089 | -2.26724 | 0 | 0.1821496 | 0
24.6368 | 23.5283 | 25.80314 | 25.62058 | -2.274836 | 0 | 0.1825562 | 0
24.6468 | 23.5429 | 25.79328 | 25.61027 | -2.25038 | 0 | 0.1830075 | 0
24.6568 | 23.5322 | 25.78347 | 25.59997 | -2.251269 | 0 | 0.1835029 | 0
24.6668 | 23.5211 | 25.77371 | 25.58966 | -2.252606 | 0 | 0.1840425 | 0
24.6768 | 23.5301 | 25.76399 | 25.57936 | -2.233887 | 0 | 0.1846243 | 0
24.6868 | 23.5174 | 25.75431 | 25.56906 | -2.236914 | 0 | 0.1852491 | 0
24.6968 | 23.5127 | 25.74468 | 25.55877 | -2.231985 | 0 | 0.1859162 | 0
24.7068 | 23.5342 | 25.7351 | 25.54848 | -2.200901 | 0 | 0.1866252 | 0
24.7168 | 23.5403 | 25.72556 | 25.53818 | -2.185261 | 0 | 0.1873764 | 0
24.7268 | 23.5384 | 25.71607 | 25.5279 | -2.177666 | 0 | 0.1881695 | 0
24.7368 | 23.5527 | 25.70661 | 25.51761 | -2.153915 | 0 | 0.1890047 | 0
24.7468 | 23.5419 | 25.69721 | 25.50733 | -2.155309 | 0 | 0.1898822 | 0
24.7568 | 23.5559 | 25.68785 | 25.49705 | -2.131948 | 0 | 0.1908022 | 0
24.7668 | 23.5724 | 25.67853 | 25.48677 | -2.106133 | 0 | 0.1917655 | 0
24.7768 | 23.5668 | 25.66926 | 25.47649 | -2.102462 | 0 | 0.1927713 | 0
24.7868 | 23.6114 | 25.66008 | 25.46622 | -2.048681 | 0 | 0.1938639 | 0
24.7968 | 23.6447 | 25.6509 | 25.45595 | -2.006204 | 0 | 0.1949573 | 0
24.8068 | 23.6233 | 25.64177 | 25.44568 | -2.018473 | 0 | 0.1960955 | 0
24.8168 | 23.6794 | 25.63269 | 25.43541 | -1.953291 | 0 | 0.197279 | 0
24.8268 | 23.6806 | 25.62366 | 25.42515 | -1.943057 | 0 | 0.1985087 | 0
24.8368 | 23.7347 | 25.61483 | 25.41489 | -1.880127 | 0 | 0.1999404 | 0
24.8468 | 23.7873 | 25.60589 | 25.40463 | -1.818593 | 0 | 0.201265 | 0
24.8568 | 23.797 | 25.59701 | 25.39437 | -1.80001 | 0 | 0.2026384 | 0
24.8668 | 23.8603 | 25.58818 | 25.38412 | -1.72788 | 0 | 0.2040617 | 0
24.8768 | 23.9294 | 25.5794 | 25.37387 | -1.650003 | 0 | 0.2055366 | 0
24.8868 | 23.9456 | 25.57068 | 25.36362 | -1.625081 | 0 | 0.2070634 | 0
24.8968 | 24.0181 | 25.56202 | 25.35337 | -1.543916 | 0 | 0.2086439 | 0
24.9067 | 24.0893 | 25.55349 | 25.34323 | -1.464193 | 0 | 0.210263 | 0
24.9167 | 24.1409 | 25.54494 | 25.33299 | -1.404044 | 0 | 0.2119546 | 0
24.9267 | 24.2263 | 25.53645 | 25.32275 | -1.310155 | 0 | 0.2137044 | 0
24.9367 | 24.2964 | 25.52803 | 25.31251 | -1.231628 | 0 | 0.2155142 | 0
24.9467 | 24.3718 | 25.51967 | 25.30228 | -1.147869 | 0 | 0.2173888 | 0
24.9567 | 24.4942 | 25.51137 | 25.29205 | -1.017173 | 0 | 0.2193243 | 0
24.9667 | 24.5525 | 25.50315 | 25.28182 | -0.9506457 | 0 | 0.2213257 | 0
24.9767 | 24.6674 | 25.49499 | 25.27159 | -0.8275894 | 0 | 0.2233958 | 0
24.9867 | 24.792 | 25.48691 | 25.26137 | -0.6949054 | 0 | 0.2255355 | 0
24.9967 | 24.8578 | 25.47892 | 25.25115 | -0.6211191 | 0 | 0.2277705 | 0
25.0067 | 24.9848 | 25.47099 | 25.24093 | -0.4861887 | 0 | 0.2300589 | 0
25.0167 | 25.1329 | 25.46314 | 25.23071 | -0.3302391 | 0 | 0.2324255 | 0
25.0267 | 25.2577 | 25.45537 | 25.2205 | -0.1976734 | 0 | 0.2348736 | 0
25.0367 | 25.3826 | 25.44769 | 25.21029 | -0.06509445 | 0 | 0.2374059 | 0
25.0467 | 25.5263 | 25.44018 | 25.20008 | 0.08611686 | 0 | 0.2401033 | 0
25.0567 | 25.6274 | 25.4337 | 25.18987 | 0.1936998 | 0 | 0.2438265 | 0
25.0667 | 25.7806 | 25.4263 | 25.17967 | 0.3542971 | 0 | 0.2466329 | 0
25.0767 | 25.9474 | 25.41901 | 25.16947 | 0.5283929 | 0 | 0.2495382 | 0
25.0867 | 26.071 | 25.41232 | 25.15927 | 0.6586835 | 0 | 0.2530463 | 0
25.0967 | 26.2426 | 25.40524 | 25.14907 | 0.8373638 | 0 | 0.2561621 | 0
25.1067 | 26.3842 | 25.39827 | 25.13888 | 0.9859286 | 0 | 0.2593908 | 0
25.1167 | 26.5146 | 25.39143 | 25.12869 | 1.123172 | 0 | 0.2627387 | 0
25.1267 | 26.7285 | 25.38471 | 25.1185 | 1.343793 | 0 | 0.2662057 | 0
25.1367 | 26.8107 | 25.37856 | 25.10832 | 1.432143 | 0 | 0.2702416 | 0
25.1467 | 26.9882 | 25.3721 | 25.09813 | 1.616098 | 0 | 0.2739705 | 0
25.1567 | 27.1624 | 25.36602 | 25.08795 | 1.796377 | 0 | 0.2780718 | 0
25.1667 | 27.289 | 25.35986 | 25.07777 | 1.92914 | 0 | 0.2820872 | 0
25.1767 | 27.4684 | 25.35459 | 25.0676 | 2.113813 | 0 | 0.2869906 | 0
25.1867 | 27.6397 | 25.34882 | 25.05742 | 2.290883 | 0 | 0.2913933 | 0
25.1967 | 27.7266 | 25.34315 | 25.04725 | 2.383454 | 0 | 0.2958936 | 0
25.2067 | 27.89 | 25.33766 | 25.03708 | 2.552341 | 0 | 0.3005742 | 0
25.2167 | 28.007 | 25.33236 | 25.02692 | 2.674641 | 0 | 0.3054399 | 0
25.2267 | 28.1459 | 25.32726 | 25.01676 | 2.818638 | 0 | 0.3105061 | 0
25.2367 | 28.2893 | 25.32237 | 25.0066 | 2.966928 | 0 | 0.3157763 | 0
25.2467 | 28.3665 | 25.3177 | 24.99644 | 3.048795 | 0 | 0.3212672 | 0
25.2567 | 28.4782 | 25.31327 | 24.98628 | 3.164932 | 0 | 0.3269861 | 0
25.2667 | 28.6191 | 25.30908 | 24.97613 | 3.310022 | 0 | 0.3329488 | 0
25.2767 | 28.6778 | 25.30566 | 24.96598 | 3.372144 | 0 | 0.3396769 | 0
25.2867 | 28.7596 | 25.302 | 24.95583 | 3.457598 | 0 | 0.3461706 | 0
25.2967 | 28.8965 | 25.29864 | 24.94569 | 3.597863 | 0 | 0.3529509 | 0
25.3067 | 28.8941 | 25.29583 | 24.93554 | 3.59827 | 0 | 0.360287 | 0
25.3167 | 28.9986 | 25.2931 | 24.9254 | 3.705495 | 0 | 0.3677017 | 0
25.3267 | 29.0678 | 25.29073 | 24.91527 | 3.777075 | 0 | 0.3754597 | 0
25.3367 | 29.134 | 25.28872 | 24.90513 | 3.845282 | 0 | 0.3835868 | 0
25.3467 | 29.1648 | 25.2871 | 24.895 | 3.877695 | 0 | 0.3921063 | 0
25.3567 | 29.2013 | 25.28635 | 24.88487 | 3.914949 | 0 | 0.4014827 | 0
25.3667 | 29.2081 | 25.28561 | 24.87474 | 3.922495 | 0 | 0.4108637 | 0
25.3767 | 29.2754 | 25.28534 | 24.86462 | 3.990059 | 0 | 0.4207246 | 0
25.3867 | 29.2212 | 25.2856 | 24.85449 | 3.935604 | 0 | 0.431101 | 0
25.3967 | 29.2545 | 25.28677 | 24.84438 | 3.967726 | 0 | 0.4423982 | 0
25.4067 | 29.2706 | 25.28818 | 24.83426 | 3.982417 | 0 | 0.453925 | 0
25.4167 | 29.2239 | 25.29036 | 24.82414 | 3.933543 | 0 | 0.4662128 | 0
25.4267 | 29.2318 | 25.29312 | 24.81403 | 3.938684 | 0 | 0.4790835 | 0
25.4367 | 29.249 | 25.29664 | 24.80392 | 3.952365 | 0 | 0.4927121 | 0
25.4467 | 29.1672 | 25.30102 | 24.79382 | 3.866183 | 0 | 0.5071998 | 0
25.4567 | 29.1822 | 25.30626 | 24.78371 | 3.875937 | 0 | 0.5225502 | 0
25.4667 | 29.1562 | 25.3125 | 24.77361 | 3.843705 | 0 | 0.5388837 | 0
25.4767 | 29.1029 | 25.3198 | 24.76351 | 3.783103 | 0 | 0.5562848 | 0
25.4866 | 29.0994 | 25.32819 | 24.75352 | 3.771214 | 0 | 0.5746683 | 0
25.4966 | 29.066 | 25.33794 | 24.74342 | 3.728062 | 0 | 0.5945144 | 0
25.5066 | 29.002 | 25.3491 | 24.73333 | 3.652897 | 0 | 0.6157704 | 0
25.5166 | 29.0012 | 25.36182 | 24.72324 | 3.639382 | 0 | 0.6385735 | 0
25.5266 | 28.9231 | 25.37623 | 24.71316 | 3.546865 | 0 | 0.6630763 | 0
25.5366 | 28.8741 | 25.39252 | 24.70308 | 3.481577 | 0 | 0.6894474 | 0
25.5466 | 28.8706 | 25.41087 | 24.69299 | 3.459733 | 0 | 0.7178724 | 0
25.5566 | 28.7594 | 25.43147 | 24.68292 | 3.327934 | 0 | 0.7485496 | 0
25.5666 | 28.7682 | 25.45454 | 24.67284 | 3.313662 | 0 | 0.7816969 | 0
25.5766 | 28.7299 | 25.48032 | 24.66277 | 3.249577 | 0 | 0.8175543 | 0
25.5866 | 28.6474 | 25.50907 | 24.6527 | 3.13833 | 0 | 0.8563717 | 0
25.5966 | 28.6322 | 25.54105 | 24.64263 | 3.091147 | 0 | 0.8984222 | 0
25.6066 | 28.5811 | 25.57667 | 24.63257 | 3.004429 | 0 | 0.9441052 | 0
25.6166 | 28.5179 | 25.61601 | 24.6225 | 2.90189 | 0 | 0.9935063 | 0
25.6266 | 28.5361 | 25.6595 | 24.61244 | 2.8766 | 0 | 1.047056 | 0
25.6366 | 28.4495 | 25.70748 | 24.60239 | 2.742024 | 0 | 1.10509 | 0
25.6466 | 28.4354 | 25.76028 | 24.59233 | 2.675118 | 0 | 1.16795 | 0
25.6566 | 28.4305 | 25.81827 | 24.58228 | 2.612232 | 0 | 1.235988 | 0
25.6666 | 28.3415 | 25.88179 | 24.57223 | 2.45971 | 0 | 1.309559 | 0
25.6766 | 28.3168 | 25.9512 | 24.56218 | 2.365602 | 0 | 1.389013 | 0
25.6866 | 28.3142 | 26.02683 | 24.55214 | 2.287366 | 0 | 1.474694 | 0
25.6966 | 28.2081 | 26.10903 | 24.5421 | 2.099075 | 0 | 1.566926 | 0
25.7066 | 28.2255 | 26.19807 | 24.53206 | 2.027433 | 0 | 1.666007 | 0
25.7166 | 28.1743 | 26.29422 | 24.52202 | 1.880082 | 0 | 1.772194 | 0
25.7266 | 28.1086 | 26.39768 | 24.51199 | 1.710917 | 0 | 1.885692 | 0
25.7366 | 28.1176 | 26.50859 | 24.50196 | 1.609009 | 0 | 2.006631 | 0
25.7466 | 28.0192 | 26.62698 | 24.49193 | 1.392219 | 0 | 2.135049 | 0
25.7566 | 27.9966 | 26.75277 | 24.48191 | 1.24383 | 0 | 2.270864 | 0
25.7666 | 27.988 | 26.88573 | 24.47188 | 1.102272 | 0 | 2.413845 | 0
25.7766 | 27.9093 | 27.02544 | 24.46186 | 0.8838584 | 0 | 2.563579 | 0
25.7866 | 27.8596 | 27.17128 | 24.45185 | 0.6883231 | 0 | 2.719432 | 0
25.7966 | 27.8333 | 27.32234 | 24.44183 | 0.5109606 | 0 | 2.880509 | 0
25.8066 | 27.7998 | 27.47743 | 24.43182 | 0.3223691 | 0 | 3.045613 | 0
25.8166 | 27.7426 | 27.63501 | 24.42181 | 0.1075895 | 0 | 3.213202 | 0
25.8266 | 27.6802 | 27.79316 | 24.4118 | -0.112961 | 0 | 3.38136 | 0
25.8366 | 27.6039 | 27.94957 | 24.4018 | -0.3456743 | 0 | 3.547778 | 0
25.8466 | 27.589 | 28.10156 | 24.39179 | -0.5125573 | 0 | 3.709762 | 0
25.8566 | 27.4761 | 28.24608 | 24.3818 | -0.7699789 | 0 | 3.864283 | 0
25.8666 | 27.4132 | 28.37986 | 24.3718 | -0.9666605 | 0 | 4.008061 | 0
25.8766 | 27.3941 | 28.49951 | 24.36181 | -1.105413 | 0 | 4.137708 | 0
25.8866 | 27.2901 | 28.60172 | 24.35181 | -1.311617 | 0 | 4.249903 | 0
25.8966 | 27.2202 | 28.68343 | 24.34183 | -1.463228 | 0 | 4.341602 | 0
25.9066 | 27.1853 | 28.74208 | 24.33184 | -1.556779 | 0 | 4.410239 | 0
25.9166 | 27.0728 | 28.77576 | 24.32186 | -1.702959 | 0 | 4.453902 | 0
25.9266 | 27.0114 | 28.78332 | 24.31188 | -1.771924 | 0 | 4.471447 | 0
25.9366 | 26.9474 | 28.76445 | 24.3019 | -1.817054 | 0 | 4.462555 | 0
25.9466 | 26.8628 | 28.71963 | 24.29192 | -1.85683 | 0 | 4.427707 | 0
25.9566 | 26.804 | 28.65006 | 24.28195 | -1.846063 | 0 | 4.368112 | 0
25.9666 | 26.7179 | 28.55759 | 24.27198 | -1.839689 | 0 | 4.285608 | 0
25.9766 | 26.6225 | 28.44454 | 24.26201 | -1.822037 | 0 | 4.182523 | 0
25.9866 | 26.5835 | 28.31361 | 24.25205 | -1.730109 | 0 | 4.061559 | 0
25.9966 | 26.4454 | 28.16774 | 24.24209 | -1.722342 | 0 | 3.925654 | 0
26.0066 | 26.3841 | 28.00999 | 24.23213 | -1.625888 | 0 | 3.777859 | 0
26.0166 | 26.3213 | 27.84339 | 24.22217 | -1.522091 | 0 | 3.621219 | 0
26.0266 | 26.1959 | 27.67088 | 24.21222 | -1.474976 | 0 | 3.458658 | 0
26.0366 | 26.138 | 27.49516 | 24.20227 | -1.357157 | 0 | 3.29289 | 0
26.0466 | 26.0589 | 27.31867 | 24.19232 | -1.259766 | 0 | 3.126348 | 0
26.0566 | 25.9637 | 27.14351 | 24.18237 | -1.179807 | 0 | 2.961134 | 0
26.0666 | 25.9069 | 26.97144 | 24.17243 | -1.064536 | 0 | 2.799006 | 0
26.0765 | 25.7945 | 26.80552 | 24.16259 | -1.011019 | 0 | 2.64293 | 0
26.0865 | 25.7264 | 26.64349 | 24.15265 | -0.917085 | 0 | 2.490834 | 0
26.0965 | 25.6516 | 26.48784 | 24.14272 | -0.8362395 | 0 | 2.345123 | 0
26.1065 | 25.5477 | 26.33913 | 24.13278 | -0.7914345 | 0 | 2.206351 | 0
26.1165 | 25.4826 | 26.19771 | 24.12285 | -0.7151087 | 0 | 2.074854 | 0
26.1265 | 25.4287 | 26.06373 | 24.11293 | -0.6350265 | 0 | 1.950799 | 0
26.1365 | 25.3135 | 25.93721 | 24.103 | -0.623711 | 0 | 1.834208 | 0
26.1465 | 25.24 | 25.81808 | 24.09308 | -0.5780757 | 0 | 1.724994 | 0
26.1565 | 25.1682 | 25.70615 | 24.08316 | -0.5379489 | 0 | 1.622986 | 0
26.1665 | 25.093 | 25.6012 | 24.07325 | -0.5081955 | 0 | 1.527949 | 0
26.1765 | 25.0078 | 25.50293 | 24.06333 | -0.4951337 | 0 | 1.4396 | 0
26.1865 | 24.9137 | 25.41105 | 24.05342 | -0.497349 | 0 | 1.357627 | 0
26.1965 | 24.8532 | 25.32521 | 24.04351 | -0.4720061 | 0 | 1.281692 | 0
26.2065 | 24.7838 | 25.24506 | 24.03361 | -0.461257 | 0 | 1.211448 | 0
26.2165 | 24.6936 | 25.17025 | 24.02371 | -0.4766487 | 0 | 1.146542 | 0
26.2265 | 24.6329 | 25.10043 | 24.01381 | -0.4675291 | 0 | 1.086623 | 0
26.2365 | 24.5537 | 25.03525 | 24.00391 | -0.4815513 | 0 | 1.031342 | 0
26.2465 | 24.4747 | 24.97438 | 23.99401 | -0.4996773 | 0 | 0.9803623 | 0
26.2565 | 24.4118 | 24.91748 | 23.98412 | -0.5056814 | 0 | 0.9333581 | 0
26.2665 | 24.3286 | 24.86425 | 23.97423 | -0.5356515 | 0 | 0.8900173 | 0
26.2765 | 24.272 | 24.81439 | 23.96435 | -0.5423915 | 0 | 0.8500436 | 0
26.2865 | 24.2098 | 24.76762 | 23.95446 | -0.5578219 | 0 | 0.8131577 | 0
26.2965 | 24.1095 | 24.72368 | 23.94458 | -0.6141812 | 0 | 0.7790978 | 0
26.3065 | 24.0591 | 24.68232 | 23.93471 | -0.623225 | 0 | 0.7476198 | 0
26.3165 | 23.9901 | 24.64333 | 23.92483 | -0.6532271 | 0 | 0.7184974 | 0
26.3265 | 23.9311 | 24.60648 | 23.91496 | -0.675379 | 0 | 0.691522 | 0
26.3365 | 23.8487 | 24.57159 | 23.90509 | -0.7228888 | 0 | 0.6665018 | 0
26.3465 | 23.8085 | 24.53848 | 23.89522 | -0.7299815 | 0 | 0.6432618 | 0
26.3565 | 23.729 | 24.507 | 23.88536 | -0.7779971 | 0 | 0.6216419 | 0
26.3665 | 23.6578 | 24.47699 | 23.87549 | -0.8191909 | 0 | 0.6014976 | 0
26.3765 | 23.6105 | 24.44833 | 23.86563 | -0.8378315 | 0 | 0.5826972 | 0
26.3865 | 23.5496 | 24.4209 | 23.85578 | -0.8713003 | 0 | 0.5651224 | 0
26.3965 | 23.5239 | 24.39459 | 23.84592 | -0.8706905 | 0 | 0.5486662 | 0
26.4065 | 23.453 | 24.36931 | 23.83607 | -0.9163059 | 0 | 0.5332324 | 0
26.4165 | 23.4051 | 24.34496 | 23.82623 | -0.9398601 | 0 | 0.5187348 | 0
26.4265 | 23.3662 | 24.32148 | 23.81638 | -0.9552755 | 0 | 0.5050956 | 0
26.4365 | 23.3125 | 24.29878 | 23.80654 | -0.9862825 | 0 | 0.4922453 | 0
26.4465 | 23.2898 | 24.27682 | 23.7967 | -0.9870184 | 0 | 0.4801211 | 0
26.4565 | 23.254 | 24.25553 | 23.78686 | -1.001527 | 0 | 0.468667 | 0
26.4665 | 23.2024 | 24.23486 | 23.77703 | -1.032458 | 0 | 0.4578322 | 0
26.4765 | 23.2048 | 24.21477 | 23.76719 | -1.009965 | 0 | 0.4475713 | 0
26.4865 | 23.1767 | 24.19521 | 23.75737 | -1.018508 | 0 | 0.437843 | 0
26.4965 | 23.144 | 24.17615 | 23.74754 | -1.032149 | 0 | 0.4286102 | 0
26.5065 | 23.163 | 24.15755 | 23.73772 | -0.9945548 | 0 | 0.4198393 | 0
26.5165 | 23.1357 | 24.13939 | 23.72789 | -1.003694 | 0 | 0.4114996 | 0
26.5265 | 23.1581 | 24.12164 | 23.71808 | -0.96354 | 0 | 0.4035633 | 0
26.5365 | 23.1551 | 24.10427 | 23.70826 | -0.9491663 | 0 | 0.3960047 | 0
26.5465 | 23.1802 | 24.08725 | 23.69845 | -0.90705 | 0 | 0.3888008 | 0
26.5565 | 23.2071 | 24.07057 | 23.68864 | -0.8634697 | 0 | 0.3819302 | 0
26.5665 | 23.244 | 24.05421 | 23.67883 | -0.8102056 | 0 | 0.375373 | 0
26.5765 | 23.2776 | 24.03814 | 23.66903 | -0.7605396 | 0 | 0.3691112 | 0
26.5865 | 23.3512 | 24.02236 | 23.65923 | -0.6711551 | 0 | 0.3631281 | 0
26.5965 | 23.4051 | 24.00684 | 23.64943 | -0.6017364 | 0 | 0.357408 | 0
26.6065 | 23.4758 | 23.99157 | 23.63963 | -0.5157692 | 0 | 0.3519367 | 0
26.6165 | 23.5847 | 23.97654 | 23.62984 | -0.39184 | 0 | 0.3467006 | 0
26.6265 | 23.6777 | 23.96174 | 23.62005 | -0.2840364 | 0 | 0.3416873 | 0
26.6365 | 23.7955 | 23.94715 | 23.61026 | -0.1516468 | 0 | 0.3368852 | 0
26.6465 | 23.934 | 23.93276 | 23.60048 | 0.001239883 | 0 | 0.3322834 | 0
26.6564 | 24.0581 | 23.91871 | 23.59079 | 0.1393925 | 0 | 0.3279149 | 0
26.6664 | 24.2447 | 23.9047 | 23.58101 | 0.3400047 | 0 | 0.3236821 | 0
26.6764 | 24.4189 | 23.89086 | 23.57124 | 0.5280423 | 0 | 0.3196209 | 0
26.6864 | 24.6036 | 23.87719 | 23.56146 | 0.7264138 | 0 | 0.3157232 | 0
26.6964 | 24.8301 | 23.86367 | 23.55169 | 0.9664271 | 0 | 0.3119809 | 0
26.7064 | 25.0486 | 23.85031 | 23.54192 | 1.198289 | 0 | 0.3083867 | 0
26.7164 | 25.2879 | 23.83709 | 23.53216 | 1.450808 | 0 | 0.3049335 | 0
26.7264 | 25.5687 | 23.82401 | 23.5224 | 1.744689 | 0 | 0.301615 | 0
26.7364 | 25.8128 | 23.81106 | 23.51264 | 2.001739 | 0 | 0.2984248 | 0
26.7464 | 26.1488 | 23.79824 | 23.50288 | 2.350564 | 0 | 0.2953571 | 0
26.7564 | 26.4863 | 23.78553 | 23.49312 | 2.700769 | 0 | 0.2924065 | 0
26.7664 | 26.7898 | 23.77294 | 23.48337 | 3.016859 | 0 | 0.2895677 | 0
26.7764 | 27.1834 | 23.76046 | 23.47362 | 3.42294 | 0 | 0.2868358 | 0
26.7864 | 27.5354 | 23.74808 | 23.46388 | 3.787315 | 0 | 0.2842062 | 0
26.7964 | 27.8975 | 23.73581 | 23.45414 | 4.16169 | 0 | 0.2816744 | 0
26.8064 | 28.3469 | 23.72363 | 23.4444 | 4.623268 | 0 | 0.2792364 | 0
26.8164 | 28.7441 | 23.71155 | 23.43466 | 5.032554 | 0 | 0.2768882 | 0
26.8264 | 29.1747 | 23.69955 | 23.42492 | 5.475151 | 0 | 0.2746261 | 0
26.8364 | 29.6519 | 23.68764 | 23.41519 | 5.964262 | 0 | 0.2724465 | 0
26.8464 | 30.0827 | 23.67581 | 23.40546 | 6.406892 | 0 | 0.270346 | 0
26.8564 | 30.5591 | 23.66406 | 23.39574 | 6.895043 | 0 | 0.2683215 | 0
26.8664 | 31.0447 | 23.65238 | 23.38601 | 7.392318 | 0 | 0.26637 | 0
26.8764 | 31.4844 | 23.64078 | 23.37629 | 7.84362 | 0 | 0.2644886 | 0
26.8864 | 32.038 | 23.62925 | 23.36657 | 8.408752 | 0 | 0.2626745 | 0
26.8964 | 32.4785 | 23.61778 | 23.35686 | 8.860716 | 0 | 0.2609253 | 0
26.9064 | 32.975 | 23.60638 | 23.34715 | 9.368616 | 0 | 0.2592383 | 0
26.9164 | 33.5154 | 23.59505 | 23.33744 | 9.920352 | 0 | 0.2576112 | 0
26.9264 | 33.9658 | 23.58377 | 23.32773 | 10.38203 | 0 | 0.2560419 | 0
26.9364 | 34.4474 | 23.57255 | 23.31803 | 10.87485 | 0 | 0.2545282 | 0
26.9464 | 34.9575 | 23.56139 | 23.30832 | 11.39611 | 0 | 0.253068 | 0
26.9564 | 35.3906 | 23.55029 | 23.29863 | 11.84031 | 0 | 0.2516594 | 0
26.9664 | 35.8878 | 23.53923 | 23.28893 | 12.34857 | 0 | 0.2503006 | 0
26.9764 | 36.3248 | 23.52823 | 23.27924 | 12.79657 | 0 | 0.2489898 | 0
26.9864 | 36.727 | 23.51727 | 23.26955 | 13.20973 | 0 | 0.2477253 | 0
26.9964 | 37.1816 | 23.50637 | 23.25986 | 13.67523 | 0 | 0.2465055 | 0
27.0064 | 37.5644 | 23.49551 | 23.25018 | 14.06889 | 0 | 0.245329 | 0
27.0164 | 37.9522 | 23.48469 | 23.2405 | 14.46751 | 0 | 0.2441942 | 0
27.0264 | 38.3573 | 23.47392 | 23.23082 | 14.88338 | 0 | 0.2430997 | 0
27.0364 | 38.6408 | 23.46319 | 23.22114 | 15.17761 | 0 | 0.2420441 | 0
27.0464 | 38.9909 | 23.4525 | 23.21147 | 15.5384 | 0 | 0.2410263 | 0
27.0564 | 39.2674 | 23.44184 | 23.2018 | 15.82556 | 0 | 0.240045 | 0
27.0664 | 39.5622 | 23.43123 | 23.19213 | 16.13097 | 0 | 0.239099 | 0
27.0764 | 39.8305 | 23.42065 | 23.18247 | 16.40985 | 0 | 0.2381872 | 0
27.0864 | 40.0213 | 23.41011 | 23.17281 | 16.61119 | 0 | 0.2373085 | 0
27.0964 | 40.2125 | 23.39961 | 23.16315 | 16.81289 | 0 | 0.2364618 | 0
27.1064 | 40.3914 | 23.38914 | 23.15349 | 17.00226 | 0 | 0.2356463 | 0
27.1164 | 40.5164 | 23.3787 | 23.14384 | 17.1377 | 0 | 0.2348609 | 0
27.1264 | 40.6073 | 23.36829 | 23.13419 | 17.23901 | 0 | 0.2341048 | 0
27.1364 | 40.7387 | 23.35792 | 23.12454 | 17.38078 | 0 | 0.233377 | 0
27.1464 | 40.7507 | 23.34757 | 23.1149 | 17.40313 | 0 | 0.2326768 | 0
27.1564 | 40.8168 | 23.33726 | 23.10525 | 17.47954 | 0 | 0.2320033 | 0
27.1664 | 40.7616 | 23.32697 | 23.09561 | 17.43463 | 0 | 0.2313559 | 0
27.1764 | 40.7578 | 23.31671 | 23.08598 | 17.44109 | 0 | 0.2307336 | 0
27.1864 | 40.707 | 23.30648 | 23.07635 | 17.40052 | 0 | 0.2301359 | 0
27.1964 | 40.6018 | 23.29628 | 23.06671 | 17.30552 | 0 | 0.229562 | 0
27.2064 | 40.5002 | 23.2861 | 23.05709 | 17.2141 | 0 | 0.2290113 | 0
27.2164 | 40.3569 | 23.27595 | 23.04746 | 17.08095 | 0 | 0.2284832 | 0
27.2264 | 40.2255 | 23.26582 | 23.03784 | 16.95968 | 0 | 0.227977 | 0
27.2364 | 40.0231 | 23.25571 | 23.02822 | 16.76739 | 0 | 0.2274922 | 0
27.2463 | 39.8162 | 23.24573 | 23.0187 | 16.57047 | 0 | 0.2270328 | 0
27.2563 | 39.5734 | 23.23568 | 23.00909 | 16.33772 | 0 | 0.226589 | 0
27.2663 | 39.3395 | 23.22564 | 22.99948 | 16.11386 | 0 | 0.2261649 | 0
27.2763 | 39.0542 | 23.21563 | 22.98987 | 15.83857 | 0 | 0.2257601 | 0
27.2863 | 38.7621 | 23.20564 | 22.98027 | 15.55646 | 0 | 0.2253741 | 0
27.2963 | 38.4768 | 23.19567 | 22.97066 | 15.28113 | 0 | 0.2250065 | 0
27.3063 | 38.1361 | 23.18572 | 22.96106 | 14.95038 | 0 | 0.2246568 | 0
27.3163 | 37.7688 | 23.17579 | 22.95147 | 14.59301 | 0 | 0.2243246 | 0
27.3263 | 37.4469 | 23.16588 | 22.94187 | 14.28102 | 0 | 0.2240094 | 0
27.3363 | 37.0584 | 23.156 | 22.93228 | 13.9024 | 0 | 0.223711 | 0
27.3463 | 36.7133 | 23.14613 | 22.9227 | 13.56717 | 0 | 0.2234288 | 0
27.3563 | 36.3006 | 23.13627 | 22.91311 | 13.16433 | 0 | 0.2231626 | 0
27.3663 | 35.8946 | 23.12644 | 22.90353 | 12.76816 | 0 | 0.222912 | 0
27.3763 | 35.5197 | 23.11663 | 22.89395 | 12.40307 | 0 | 0.2226766 | 0
27.3863 | 35.0922 | 23.10683 | 22.88437 | 11.98537 | 0 | 0.2224562 | 0
27.3963 | 34.6696 | 23.09705 | 22.8748 | 11.57255 | 0 | 0.2222504 | 0
27.4063 | 34.2238 | 23.08729 | 22.86523 | 11.13651 | 0 | 0.2220589 | 0
27.4163 | 33.808 | 23.07755 | 22.85566 | 10.73045 | 0 | 0.2218814 | 0
27.4263 | 33.3747 | 23.06782 | 22.8461 | 10.30688 | 0 | 0.2217177 | 0
27.4363 | 32.9379 | 23.0581 | 22.83654 | 9.879795 | 0 | 0.2215674 | 0
27.4463 | 32.501 | 23.04841 | 22.82698 | 9.452591 | 0 | 0.2214304 | 0
27.4563 | 32.0209 | 23.03873 | 22.81742 | 8.982171 | 0 | 0.2213064 | 0
27.4663 | 31.6366 | 23.02906 | 22.80787 | 8.607536 | 0 | 0.2211951 | 0
27.4763 | 31.1647 | 23.01941 | 22.79832 | 8.145285 | 0 | 0.2210963 | 0
27.4863 | 30.7375 | 23.00978 | 22.78877 | 7.727719 | 0 | 0.2210098 | 0
27.4963 | 30.3204 | 23.00016 | 22.77923 | 7.320238 | 0 | 0.2209354 | 0
27.5063 | 29.8911 | 22.99056 | 22.76969 | 6.900542 | 0 | 0.2208729 | 0
27.5163 | 29.439 | 22.98097 | 22.76015 | 6.458032 | 0 | 0.220822 | 0
27.5263 | 29.0523 | 22.97139 | 22.75061 | 6.080907 | 0 | 0.2207826 | 0
27.5363 | 28.6 | 22.96183 | 22.74108 | 5.638168 | 0 | 0.2207546 | 0
27.5463 | 28.1901 | 22.95228 | 22.73155 | 5.237815 | 0 | 0.2207377 | 0
27.5563 | 27.8226 | 22.94275 | 22.72202 | 4.879848 | 0 | 0.2207318 | 0
27.5663 | 27.4047 | 22.93323 | 22.7125 | 4.471468 | 0 | 0.2207367 | 0
27.5763 | 27.0478 | 22.92373 | 22.70297 | 4.124074 | 0 | 0.2207522 | 0
27.5863 | 26.6428 | 22.91423 | 22.69346 | 3.728566 | 0 | 0.2207783 | 0
27.5963 | 26.2985 | 22.90475 | 22.68394 | 3.393745 | 0 | 0.2208147 | 0
27.6063 | 25.9338 | 22.89529 | 22.67443 | 3.038511 | 0 | 0.2208614 | 0
27.6163 | 25.5748 | 22.88584 | 22.66492 | 2.688964 | 0 | 0.2209182 | 0
27.6263 | 25.2356 | 22.8764 | 22.65541 | 2.359205 | 0 | 0.2209851 | 0
27.6363 | 24.9306 | 22.86697 | 22.64591 | 2.063632 | 0 | 0.2210618 | 0
27.6463 | 24.6162 | 22.85755 | 22.63641 | 1.758647 | 0 | 0.2211483 | 0
27.6563 | 24.3125 | 22.84815 | 22.62691 | 1.464349 | 0 | 0.2212445 | 0
27.6663 | 24.0295 | 22.83876 | 22.61741 | 1.190738 | 0 | 0.2213502 | 0
27.6763 | 23.7342 | 22.82938 | 22.60792 | 0.9048156 | 0 | 0.2214655 | 0
27.6863 | 23.5023 | 22.82002 | 22.59843 | 0.6822805 | 0 | 0.2215902 | 0
27.6963 | 23.2156 | 22.81067 | 22.58894 | 0.4049332 | 0 | 0.2217241 | 0
27.7063 | 22.9768 | 22.80133 | 22.57946 | 0.1754738 | 0 | 0.2218674 | 0
27.7163 | 22.7734 | 22.792 | 22.56998 | -0.01859771 | 0 | 0.2220197 | 0
27.7263 | 22.5586 | 22.78268 | 22.5605 | -0.2240812 | 0 | 0.2221812 | 0
27.7363 | 22.3527 | 22.77338 | 22.55102 | -0.4206767 | 0 | 0.2223517 | 0
27.7463 | 22.1597 | 22.76408 | 22.54155 | -0.604384 | 0 | 0.2225312 | 0
27.7563 | 21.9885 | 22.7548 | 22.53208 | -0.7663032 | 0 | 0.2227197 | 0
27.7663 | 21.8097 | 22.74553 | 22.52262 | -0.9358343 | 0 | 0.222917 | 0
27.7763 | 21.6568 | 22.73628 | 22.51315 | -1.079477 | 0 | 0.2231231 | 0
27.7863 | 21.5138 | 22.72703 | 22.50369 | -1.213231 | 0 | 0.2233381 | 0
27.7963 | 21.3754 | 22.7178 | 22.49424 | -1.342398 | 0 | 0.2235618 | 0
27.8063 | 21.2419 | 22.70858 | 22.48478 | -1.466675 | 0 | 0.2237943 | 0
27.8163 | 21.1251 | 22.69936 | 22.47533 | -1.574265 | 0 | 0.2240355 | 0
27.8262 | 21.0167 | 22.69026 | 22.46598 | -1.673558 | 0 | 0.2242828 | 0
27.8362 | 20.8848 | 22.68107 | 22.45653 | -1.79627 | 0 | 0.2245412 | 0
27.8462 | 20.8297 | 22.67189 | 22.44709 | -1.842194 | 0 | 0.2248083 | 0
27.8562 | 20.7273 | 22.66273 | 22.43765 | -1.93543 | 0 | 0.2250841 | 0
27.8662 | 20.6472 | 22.65358 | 22.42821 | -2.006377 | 0 | 0.2253685 | 0
27.8762 | 20.5692 | 22.64444 | 22.41877 | -2.075236 | 0 | 0.2256615 | 0
27.8862 | 20.5098 | 22.63531 | 22.40934 | -2.125507 | 0 | 0.2259632 | 0
27.8962 | 20.4371 | 22.62619 | 22.39992 | -2.189089 | 0 | 0.2262736 | 0
27.9062 | 20.3891 | 22.61708 | 22.39049 | -2.227982 | 0 | 0.2265926 | 0
27.9162 | 20.3237 | 22.60799 | 22.38107 | -2.284287 | 0 | 0.2269204 | 0
27.9262 | 20.2625 | 22.5989 | 22.37165 | -2.336404 | 0 | 0.2272569 | 0
27.9362 | 20.2269 | 22.58983 | 22.36223 | -2.362933 | 0 | 0.2276021 | 0
27.9462 | 20.1859 | 22.58077 | 22.35282 | -2.394873 | 0 | 0.2279561 | 0
27.9562 | 20.1421 | 22.57173 | 22.34341 | -2.429625 | 0 | 0.228319 | 0
27.9662 | 20.1075 | 22.56269 | 22.334 | -2.455189 | 0 | 0.2286907 | 0
27.9762 | 20.0771 | 22.55366 | 22.32459 | -2.476565 | 0 | 0.2290713 | 0
27.9862 | 20.0332 | 22.54465 | 22.31519 | -2.511452 | 0 | 0.2294609 | 0
27.9962 | 20.0112 | 22.53565 | 22.30579 | -2.524452 | 0 | 0.2298595 | 0
28.0062 | 19.9746 | 22.52666 | 22.2964 | -2.552064 | 0 | 0.2302673 | 0
28.0162 | 19.9531 | 22.51769 | 22.287 | -2.564587 | 0 | 0.2306842 | 0
28.0262 | 19.9195 | 22.50872 | 22.27761 | -2.589223 | 0 | 0.2311102 | 0
28.0362 | 19.9156 | 22.49977 | 22.26823 | -2.584171 | 0 | 0.2315457 | 0
28.0462 | 19.8857 | 22.49083 | 22.25884 | -2.605132 | 0 | 0.2319905 | 0
28.0562 | 19.8719 | 22.4819 | 22.24946 | -2.610005 | 0 | 0.2324448 | 0
28.0662 | 19.8562 | 22.47299 | 22.24008 | -2.61679 | 0 | 0.2329087 | 0
28.0762 | 19.8251 | 22.46409 | 22.23071 | -2.638988 | 0 | 0.2333823 | 0
28.0862 | 19.8066 | 22.4552 | 22.22133 | -2.648599 | 0 | 0.2338657 | 0
28.0962 | 19.8112 | 22.44632 | 22.21196 | -2.635123 | 0 | 0.234359 | 0
28.1062 | 19.7804 | 22.43746 | 22.2026 | -2.65706 | 0 | 0.2348623 | 0
28.1162 | 19.755 | 22.42861 | 22.19323 | -2.673609 | 0 | 0.2353758 | 0
28.1262 | 19.7522 | 22.41977 | 22.18387 | -2.667573 | 0 | 0.2358996 | 0
28.1362 | 19.7218 | 22.41095 | 22.17452 | -2.689149 | 0 | 0.2364338 | 0
28.1462 | 19.7243 | 22.40214 | 22.16516 | -2.677839 | 0 | 0.2369786 | 0
28.1562 | 19.708 | 22.39334 | 22.15581 | -2.685343 | 0 | 0.2375341 | 0
28.1662 | 19.6839 | 22.38456 | 22.14646 | -2.70066 | 0 | 0.2381006 | 0
28.1762 | 19.6892 | 22.37579 | 22.13711 | -2.686592 | 0 | 0.2386782 | 0
28.1862 | 19.6548 | 22.36704 | 22.12777 | -2.712238 | 0 | 0.239267 | 0
28.1962 | 19.6544 | 22.3583 | 22.11843 | -2.703898 | 0 | 0.2398673 | 0
28.2062 | 19.629 | 22.34957 | 22.10909 | -2.720573 | 0 | 0.2404792 | 0
28.2162 | 19.6279 | 22.34086 | 22.09976 | -2.712962 | 0 | 0.2411031 | 0
28.2262 | 19.6133 | 22.33217 | 22.09043 | -2.718867 | 0 | 0.241739 | 0
28.2362 | 19.6076 | 22.32349 | 22.0811 | -2.715887 | 0 | 0.2423872 | 0
28.2462 | 19.5789 | 22.31482 | 22.07177 | -2.735923 | 0 | 0.243048 | 0
28.2562 | 19.5891 | 22.30617 | 22.06245 | -2.717074 | 0 | 0.2437216 | 0
28.2662 | 19.5496 | 22.29754 | 22.05313 | -2.747942 | 0 | 0.2444082 | 0
28.2762 | 19.5499 | 22.28893 | 22.04382 | -2.739025 | 0 | 0.2451082 | 0
28.2862 | 19.5518 | 22.28033 | 22.0345 | -2.728526 | 0 | 0.2458219 | 0
28.2962 | 19.5185 | 22.27174 | 22.02519 | -2.753243 | 0 | 0.2465494 | 0
28.3062 | 19.529 | 22.26318 | 22.01589 | -2.734177 | 0 | 0.2472913 | 0
28.3162 | 19.5039 | 22.25463 | 22.00658 | -2.750729 | 0 | 0.2480477 | 0
28.3262 | 19.4973 | 22.2461 | 21.99728 | -2.748799 | 0 | 0.248819 | 0
28.3362 | 19.4821 | 22.23759 | 21.98798 | -2.755487 | 0 | 0.2496056 | 0
28.3462 | 19.477 | 22.22909 | 21.97869 | -2.752094 | 0 | 0.2504078 | 0
28.3562 | 19.4591 | 22.22062 | 21.96939 | -2.76152 | 0 | 0.251226 | 0
28.3662 | 19.4616 | 22.21216 | 21.9601 | -2.750565 | 0 | 0.2520607 | 0
28.3762 | 19.4428 | 22.20373 | 21.95082 | -2.76093 | 0 | 0.2529123 | 0
28.3862 | 19.4357 | 22.19532 | 21.94153 | -2.759615 | 0 | 0.2537812 | 0
28.3962 | 19.4364 | 22.18692 | 21.93225 | -2.750521 | 0 | 0.2546679 | 0
28.4062 | 19.4158 | 22.17855 | 21.92298 | -2.762749 | 0 | 0.2555729 | 0
28.4161 | 19.4236 | 22.17028 | 21.91379 | -2.746681 | 0 | 0.2564872 | 0
28.4261 | 19.4011 | 22.16195 | 21.90452 | -2.760852 | 0 | 0.2574301 | 0
28.4361 | 19.3786 | 22.15365 | 21.89525 | -2.775046 | 0 | 0.2583928 | 0
28.4461 | 19.3863 | 22.14536 | 21.88599 | -2.759064 | 0 | 0.259376 | 0
28.4561 | 19.3692 | 22.13711 | 21.87673 | -2.767905 | 0 | 0.2603802 | 0
28.4661 | 19.3714 | 22.12887 | 21.86747 | -2.757471 | 0 | 0.2614061 | 0
28.4761 | 19.3655 | 22.12066 | 21.85821 | -2.755163 | 0 | 0.2624544 | 0
28.4861 | 19.3528 | 22.11248 | 21.84895 | -2.759681 | 0 | 0.2635258 | 0
28.4961 | 19.3495 | 22.10433 | 21.8397 | -2.754825 | 0 | 0.264621 | 0
28.5061 | 19.3487 | 22.0962 | 21.83046 | -2.747497 | 0 | 0.2657408 | 0
28.5161 | 19.3433 | 22.0881 | 21.82121 | -2.744797 | 0 | 0.2668859 | 0
28.5261 | 19.3246 | 22.08003 | 21.81197 | -2.755427 | 0 | 0.2680573 | 0
28.5361 | 19.3279 | 22.07199 | 21.80273 | -2.744087 | 0 | 0.2692558 | 0
28.5461 | 19.3112 | 22.06398 | 21.7935 | -2.752778 | 0 | 0.2704823 | 0
28.5561 | 19.3221 | 22.056 | 21.78426 | -2.7339 | 0 | 0.2717379 | 0
28.5661 | 19.3056 | 22.04806 | 21.77503 | -2.742456 | 0 | 0.2730236 | 0
28.5761 | 19.2992 | 22.04015 | 21.76581 | -2.740946 | 0 | 0.2743404 | 0
28.5861 | 19.2921 | 22.03227 | 21.75658 | -2.740171 | 0 | 0.2756894 | 0
28.5961 | 19.2854 | 22.02443 | 21.74736 | -2.739033 | 0 | 0.277072 | 0
28.6061 | 19.284 | 22.01663 | 21.73814 | -2.732633 | 0 | 0.2784892 | 0
28.6161 | 19.2708 | 22.00887 | 21.72893 | -2.738071 | 0 | 0.2799425 | 0
28.6261 | 19.2632 | 22.00115 | 21.71972 | -2.73795 | 0 | 0.2814333 | 0
28.6361 | 19.2574 | 21.99347 | 21.71051 | -2.736071 | 0 | 0.2829629 | 0
28.6461 | 19.257 | 21.98584 | 21.7013 | -2.728835 | 0 | 0.284533 | 0
28.6561 | 19.2282 | 21.97824 | 21.6921 | -2.750045 | 0 | 0.2861452 | 0
28.6661 | 19.2464 | 21.9707 | 21.6829 | -2.724301 | 0 | 0.2878011 | 0
28.6761 | 19.2309 | 21.96321 | 21.6737 | -2.732306 | 0 | 0 | 0
28.6861 | 19.222 | 21.95576 | 21.66451 | -2.733761 | 0 | 0 | 0
28.6961 | 19.2156 | 21.94837 | 21.65532 | -2.732769 | 0 | 0 | 0
28.7061 | 19.2061 | 21.94103 | 21.64613 | -2.734932 | 0 | 0 | 0
28.7161 | 19.1982 | 21.93375 | 21.63695 | -2.735551 | 0 | 0 | 0
28.7261 | 19.1992 | 21.92653 | 21.62776 | -2.72733 | 0 | 0 | 0
28.7361 | 19.1924 | 21.91937 | 21.61859 | -2.726971 | 0 | 0 | 0
28.7461 | 19.1669 | 21.91228 | 21.60941 | -2.745376 | 0 | 0 | 0
28.7561 | 19.1758 | 21.90525 | 21.60024 | -2.729449 | 0 | 0 | 0
28.7661 | 19.1628 | 21.89829 | 21.59107 | -2.735492 | 0 | 0 | 0
28.7761 | 19.1603 | 21.89141 | 21.5819 | -2.731108 | 0 | 0 | 0
28.7861 | 19.1459 | 21.8846 | 21.57274 | -2.738702 | 0 | 0 | 0
28.7961 | 19.1405 | 21.87788 | 21.56358 | -2.737377 | 0 | 0 | 0
28.8061 | 19.1322 | 21.87124 | 21.55442 | -2.739036 | 0 | 0 | 0
28.8161 | 19.1366 | 21.86468 | 21.54527 | -2.728083 | 0 | 0 | 0
28.8261 | 19.1173 | 21.85822 | 21.53611 | -2.740924 | 0 | 0 | 0
28.8361 | 19.1207 | 21.85186 | 21.52697 | -2.731163 | 0 | 0 | 0
28.8461 | 19.1069 | 21.8456 | 21.51782 | -2.738704 | 0 | 0 | 0
28.8561 | 19.119 | 21.83945 | 21.50868 | -2.720454 | 0 | 0 | 0
28.8661 | 19.0918 | 21.83342 | 21.49954 | -2.741618 | 0 | 0 | 0
28.8761 | 19.0854 | 21.8275 | 21.4904 | -2.742103 | 0 | 0 | 0
28.8861 | 19.0968 | 21.82172 | 21.48127 | -2.724915 | 0 | 0 | 0
28.8961 | 19.082 | 21.81606 | 21.47214 | -2.734062 | 0 | 0 | 0
28.9061 | 19.0668 | 21.81055 | 21.46301 | -2.743751 | 0 | 0 | 0
28.9161 | 19.0812 | 21.80519 | 21.45389 | -2.723992 | 0 | 0 | 0
28.9261 | 19.0619 | 21.79999 | 21.44477 | -2.738093 | 0 | 0 | 0
28.9361 | 19.0649 | 21.79497 | 21.43565 | -2.730065 | 0 | 0 | 0
28.9461 | 19.0464 | 21.79012 | 21.42653 | -2.74372 | 0 | 0 | 0
28.9561 | 19.0461 | 21.78547 | 21.41742 | -2.739368 | 0 | 0 | 0
28.9661 | 19.0323 | 21.78102 | 21.40831 | -2.748724 | 0 | 0 | 0
28.9761 | 19.0409 | 21.7768 | 21.39921 | -2.735903 | 0 | 0 | 0
28.9861 | 19.0322 | 21.77282 | 21.3901 | -2.74062 | 0 | 0 | 0
28.9961 | 19.0195 | 21.76909 | 21.381 | -2.749593 | 0 | 0 | 0
29.006 | 19.0226 | 21.76568 | 21.372 | -2.743075 | 0 | 0 | 0
29.016 | 19.0065 | 21.76252 | 21.3629 | -2.756018 | 0 | 0 | 0
29.026 | 19.0046 | 21.75968 | 21.35381 | -2.755081 | 0 | 0 | 0
29.036 | 19.001 | 21.75719 | 21.34472 | -2.75619 | 0 | 0 | 0
29.046 | 19.0027 | 21.75507 | 21.33564 | -2.752373 | 0 | 0 | 0
29.056 | 18.997 | 21.75336 | 21.32656 | -2.756362 | 0 | 0 | 0
29.066 | 18.9936 | 21.75209 | 21.31748 | -2.75849 | 0 | 0 | 0
29.076 | 18.9809 | 21.7513 | 21.3084 | -2.770396 | 0 | 0 | 0
29.086 | 18.9921 | 21.75102 | 21.29933 | -2.758919 | 0 | 0 | 0
29.096 | 18.9638 | 21.7513 | 21.29026 | -2.787504 | 0 | 0 | 0
29.106 | 18.9702 | 21.7522 | 21.2812 | -2.781999 | 0 | 0 | 0
29.116 | 18.96 | 21.75376 | 21.27213 | -2.793757 | 0 | 0 | 0
29.126 | 18.9552 | 21.75603 | 21.26307 | -2.800834 | 0 | 0 | 0
29.136 | 18.9587 | 21.75909 | 21.25401 | -2.800391 | 0 | 0 | 0
29.146 | 18.9642 | 21.76299 | 21.24496 | -2.798792 | 0 | 0 | 0
29.156 | 18.9508 | 21.76781 | 21.23591 | -2.817009 | 0 | 0 | 0
29.166 | 18.9517 | 21.77361 | 21.22686 | -2.821915 | 0 | 0 | 0
29.176 | 18.9506 | 21.78049 | 21.21782 | -2.829888 | 0 | 0 | 0
29.186 | 18.9473 | 21.78851 | 21.20877 | -2.841212 | 0 | 0 | 0
29.196 | 18.9453 | 21.79777 | 21.19973 | -2.852473 | 0 | 0 | 0
29.206 | 18.9491 | 21.80836 | 21.1907 | -2.859263 | 0 | 0 | 0
29.216 | 18.9576 | 21.82037 | 21.18167 | -2.862775 | 0 | 0 | 0
29.226 | 18.9347 | 21.83391 | 21.17264 | -2.899206 | 0 | 0 | 0
29.236 | 18.9585 | 21.84905 | 21.16361 | -2.890555 | 0 | 0 | 0
29.246 | 18.945 | 21.86592 | 21.15459 | -2.920921 | 0 | 0 | 0
29.256 | 18.9489 | 21.8846 | 21.14557 | -2.935705 | 0 | 0.7390395 | 0
29.266 | 18.9463 | 21.9052 | 21.13655 | -2.958903 | 0 | 0.7686548 | 0
29.276 | 18.9604 | 21.92781 | 21.12753 | -2.967408 | 0 | 0.8002752 | 0
29.286 | 18.9624 | 21.95251 | 21.11852 | -2.99011 | 0 | 0.8339879 | 0
29.296 | 18.9532 | 21.97938 | 21.10951 | -3.026184 | 0 | 0.8698703 | 0
29.306 | 18.9626 | 22.00849 | 21.10051 | -3.045895 | 0 | 0.9079863 | 0
29.316 | 18.989 | 22.03989 | 21.09151 | -3.050887 | 0 | 0.9483808 | 0
29.326 | 18.9867 | 22.07358 | 21.08251 | -3.086881 | 0 | 0.9910741 | 0
29.336 | 18.9859 | 22.10956 | 21.07351 | -3.123665 | 0 | 1.036054 | 0
29.346 | 19.001 | 22.14778 | 21.06452 | -3.146785 | 0 | 1.083267 | 0
29.356 | 19.0012 | 22.18814 | 21.05553 | -3.186936 | 0 | 1.132608 | 0
29.366 | 19.0162 | 22.23045 | 21.04654 | -3.214249 | 0 | 1.183908 | 0
29.376 | 19.0201 | 22.27448 | 21.03756 | -3.254381 | 0 | 1.236924 | 0
29.386 | 19.0255 | 22.3199 | 21.02858 | -3.294401 | 0 | 1.291324 | 0
29.396 | 19.0473 | 22.36628 | 21.0196 | -3.318976 | 0 | 1.346677 | 0
29.406 | 19.0719 | 22.41307 | 21.01062 | -3.341169 | 0 | 1.402444 | 0
29.416 | 19.0765 | 22.45963 | 21.00165 | -3.383128 | 0 | 1.457975 | 0
29.426 | 19.084 | 22.50519 | 20.99268 | -3.421194 | 0 | 1.51251 | 0
29.436 | 19.0887 | 22.54891 | 20.98372 | -3.460214 | 0 | 1.565194 | 0
29.446 | 19.1243 | 22.58986 | 20.97476 | -3.46556 | 0 | 1.615103 | 0
29.456 | 19.1242 | 22.62707 | 20.9658 | -3.502871 | 0 | 1.661273 | 0
29.466 | 19.1766 | 22.65959 | 20.95684 | -3.482989 | 0 | 1.702747 | 0
29.476 | 19.1822 | 22.68652 | 20.94789 | -3.504316 | 0 | 1.738627 | 0
29.486 | 19.1951 | 22.70706 | 20.93894 | -3.511963 | 0 | 1.768124 | 0
29.496 | 19.225 | 22.72059 | 20.92999 | -3.495594 | 0 | 1.790602 | 0
29.506 | 19.2474 | 22.72666 | 20.92105 | -3.479264 | 0 | 1.805615 | 0
29.516 | 19.2665 | 22.72503 | 20.91211 | -3.458531 | 0 | 1.812923 | 0
29.526 | 19.3072 | 22.71567 | 20.90317 | -3.40847 | 0 | 1.812499 | 0
29.536 | 19.3323 | 22.69875 | 20.89424 | -3.366451 | 0 | 1.804515 | 0
29.546 | 19.3438 | 22.67463 | 20.8853 | -3.330825 | 0 | 1.789321 | 0
29.556 | 19.3868 | 22.6438 | 20.87638 | -3.256997 | 0 | 1.767421 | 0
29.566 | 19.4123 | 22.60689 | 20.86745 | -3.194594 | 0 | 1.739443 | 0
29.576 | 19.4535 | 22.56464 | 20.85853 | -3.111138 | 0 | 1.706109 | 0
29.5859 | 19.4786 | 22.51831 | 20.8497 | -3.039705 | 0 | 1.668606 | 0
29.5959 | 19.5095 | 22.46778 | 20.84078 | -2.958282 | 0 | 1.626999 | 0
29.6059 | 19.5456 | 22.41436 | 20.83187 | -2.868756 | 0 | 1.582486 | 0
29.6159 | 19.5842 | 22.35885 | 20.82296 | -2.774654 | 0 | 1.535893 | 0
29.6259 | 19.6285 | 22.30207 | 20.81405 | -2.673567 | 0 | 1.488014 | 0
29.6359 | 19.6576 | 22.24473 | 20.80515 | -2.587129 | 0 | 1.439579 | 0
29.6459 | 19.6972 | 22.1875 | 20.79625 | -2.490296 | 0 | 1.391246 | 0
29.6559 | 19.732 | 22.13094 | 20.78735 | -2.398941 | 0 | 1.343589 | 0
29.6659 | 19.7623 | 22.07555 | 20.77846 | -2.313248 | 0 | 1.29709 | 0
29.6759 | 19.7989 | 22.02171 | 20.76957 | -2.222805 | 0 | 1.252139 | 0
29.6859 | 19.8528 | 21.96972 | 20.76068 | -2.116916 | 0 | 1.209037 | 0
29.6959 | 19.8693 | 21.9198 | 20.75179 | -2.050499 | 0 | 1.168006 | 0
29.7059 | 19.9078 | 21.8721 | 20.74291 | -1.964301 | 0 | 1.12919 | 0
29.7159 | 19.9393 | 21.8267 | 20.73403 | -1.8874 | 0 | 1.092667 | 0
29.7259 | 19.9659 | 21.78362 | 20.72516 | -1.817715 | 0 | 1.058458 | 0
29.7359 | 20.0134 | 21.74282 | 20.71628 | -1.729418 | 0 | 1.026534 | 0
29.7459 | 20.0168 | 21.70423 | 20.70741 | -1.687434 | 0 | 0.9968193 | 0
29.7559 | 20.0417 | 21.66775 | 20.69855 | -1.626053 | 0 | 0.9692048 | 0
29.7659 | 20.0691 | 21.63323 | 20.68969 | -1.564135 | 0 | 0.9435494 | 0
29.7759 | 20.0848 | 21.60051 | 20.68083 | -1.515714 | 0 | 0.9196889 | 0
29.7859 | 20.1011 | 21.56941 | 20.67197 | -1.46831 | 0 | 0.897442 | 0
29.7959 | 20.1382 | 21.53973 | 20.66311 | -1.401532 | 0 | 0.8766176 | 0
29.8059 | 20.1275 | 21.51129 | 20.65426 | -1.383785 | 0 | 0.857022 | 0
29.8159 | 20.1383 | 21.48388 | 20.64542 | -1.345582 | 0 | 0.8384665 | 0
29.8259 | 20.1408 | 21.45735 | 20.63657 | -1.316545 | 0 | 0.8207743 | 0
29.8359 | 20.1381 | 21.43152 | 20.62773 | -1.293415 | 0 | 0.8037862 | 0
29.8459 | 20.1295 | 21.40626 | 20.61889 | -1.276755 | 0 | 0.7873646 | 0
29.8559 | 20.1219 | 21.38145 | 20.61006 | -1.259552 | 0 | 0.7713966 | 0
29.8659 | 20.1121 | 21.35702 | 20.60122 | -1.244917 | 0 | 0.7557941 | 0
29.8759 | 20.0866 | 21.33289 | 20.59239 | -1.246287 | 0 | 0.7404932 | 0
29.8859 | 20.0635 | 21.30902 | 20.58357 | -1.24552 | 0 | 0.7254521 | 0
29.8959 | 20.0625 | 21.28539 | 20.57475 | -1.222894 | 0 | 0.7106486 | 0
29.9059 | 20.0163 | 21.262 | 20.56593 | -1.245703 | 0 | 0.6960771 | 0
29.9159 | 19.9813 | 21.23885 | 20.55711 | -1.257554 | 0 | 0.6817456 | 0
29.9259 | 19.9378 | 21.21597 | 20.5483 | -1.278169 | 0 | 0.6676734 | 0
29.9359 | 19.922 | 21.19337 | 20.53948 | -1.271373 | 0 | 0.6538878 | 0
29.9459 | 19.8641 | 21.1711 | 20.53068 | -1.306999 | 0 | 0.6404213 | 0
29.9559 | 19.8279 | 21.14918 | 20.52187 | -1.321282 | 0 | 0.6273089 | 0
29.9659 | 19.782 | 21.12766 | 20.51307 | -1.345658 | 0 | 0.6145857 | 0
29.9759 | 19.7236 | 21.10656 | 20.50427 | -1.382959 | 0 | 0.6022842 | 0
29.9859 | 19.6809 | 21.08591 | 20.49548 | -1.405013 | 0 | 0.590433 | 0
29.9959 | 19.6167 | 21.06574 | 20.48669 | -1.449043 | 0 | 0.5790551 | 0
30.0059 | 19.5619 | 21.04607 | 20.4779 | -1.484167 | 0 | 0.5681676 | 0
30.0159 | 19.5168 | 21.0269 | 20.46911 | -1.510095 | 0 | 0.5577812 | 0
30.0259 | 19.4444 | 21.00823 | 20.46033 | -1.563832 | 0 | 0.5479007 | 0
30.0359 | 19.3888 | 20.99008 | 20.45155 | -1.601278 | 0 | 0.5385253 | 0
30.0459 | 19.33 | 20.97243 | 20.44278 | -1.642426 | 0 | 0.5296494 | 0
30.0559 | 19.2619 | 20.95527 | 20.434 | -1.693367 | 0 | 0.5212634 | 0
30.0659 | 19.1945 | 20.93859 | 20.42523 | -1.744088 | 0 | 0.5133547 | 0
30.0759 | 19.1407 | 20.92237 | 20.41647 | -1.781675 | 0 | 0.5059079 | 0
30.0859 | 19.0836 | 20.90661 | 20.4077 | -1.823009 | 0 | 0.498906 | 0
30.0959 | 19.0105 | 20.89127 | 20.39894 | -1.880774 | 0 | 0.4923308 | 0
30.1059 | 18.9614 | 20.87635 | 20.39019 | -1.914949 | 0 | 0.4861632 | 0
30.1159 | 18.8947 | 20.86182 | 20.38143 | -1.967115 | 0 | 0.4803839 | 0
30.1259 | 18.8332 | 20.84765 | 20.37268 | -2.014454 | 0 | 0.4749733 | 0
30.1359 | 18.7782 | 20.83385 | 20.36393 | -2.055645 | 0 | 0.4699124 | 0
30.1459 | 18.703 | 20.82037 | 20.35519 | -2.11737 | 0 | 0.4651821 | 0
30.1559 | 18.6737 | 20.80721 | 20.34645 | -2.13351 | 0 | 0.4607642 | 0
30.1659 | 18.5971 | 20.79435 | 20.33771 | -2.197249 | 0 | 0.4566408 | 0
30.1758 | 18.5477 | 20.78189 | 20.32906 | -2.234192 | 0 | 0.4528318 | 0
30.1858 | 18.5012 | 20.76957 | 20.32033 | -2.268372 | 0 | 0.4492445 | 0
30.1958 | 18.4416 | 20.7575 | 20.3116 | -2.315901 | 0 | 0.4459028 | 0
30.2058 | 18.3958 | 20.74566 | 20.30287 | -2.349864 | 0 | 0.4427918 | 0
30.2158 | 18.3453 | 20.73405 | 20.29415 | -2.388747 | 0 | 0.4398974 | 0
30.2258 | 18.3027 | 20.72264 | 20.28543 | -2.419936 | 0 | 0.4372065 | 0
30.2358 | 18.2548 | 20.71142 | 20.27671 | -2.45662 | 0 | 0.4347064 | 0
30.2458 | 18.2065 | 20.70039 | 20.268 | -2.493885 | 0 | 0.4323854 | 0
30.2558 | 18.1721 | 20.68952 | 20.25929 | -2.517422 | 0 | 0.4302323 | 0
30.2658 | 18.133 | 20.67882 | 20.25058 | -2.545819 | 0 | 0.4282369 | 0
30.2758 | 18.1056 | 20.66827 | 20.24188 | -2.562668 | 0 | 0.4263895 | 0
30.2858 | 18.056 | 20.65786 | 20.23318 | -2.601858 | 0 | 0.424681 | 0
30.2958 | 18.0272 | 20.64758 | 20.22448 | -2.620383 | 0 | 0.4231031 | 0
30.3058 | 17.989 | 20.63743 | 20.21579 | -2.648433 | 0 | 0.421648 | 0
30.3158 | 17.9723 | 20.6274 | 20.20709 | -2.655102 | 0 | 0.4203084 | 0
30.3258 | 17.9292 | 20.61748 | 20.19841 | -2.688283 | 0 | 0.4190776 | 0
30.3358 | 17.8935 | 20.60767 | 20.18972 | -2.714169 | 0 | 0.4179493 | 0
30.3458 | 17.8958 | 20.59796 | 20.18104 | -2.702156 | 0 | 0.4169179 | 0
30.3558 | 17.8525 | 20.58834 | 20.17236 | -2.735837 | 0 | 0.415978 | 0
30.3658 | 17.8343 | 20.57881 | 20.16368 | -2.744508 | 0 | 0.4151246 | 0
30.3758 | 17.8148 | 20.56936 | 20.15501 | -2.754564 | 0 | 0.4143531 | 0
30.3858 | 17.7822 | 20.56 | 20.14634 | -2.777801 | 0 | 0.4136594 | 0
30.3958 | 17.7652 | 20.55072 | 20.13768 | -2.785515 | 0 | 0.4130397 | 0
30.4058 | 17.7418 | 20.5415 | 20.12901 | -2.799702 | 0 | 0.4124901 | 0
30.4158 | 17.7206 | 20.53236 | 20.12035 | -2.81176 | 0 | 0.4120074 | 0
30.4258 | 17.7032 | 20.52328 | 20.1117 | -2.820084 | 0 | 0.4115884 | 0
30.4358 | 17.6989 | 20.51427 | 20.10304 | -2.815372 | 0 | 0.4112304 | 0
30.4458 | 17.677 | 20.50532 | 20.09439 | -2.828322 | 0 | 0.4109306 | 0
30.4558 | 17.6628 | 20.49643 | 20.08574 | -2.83363 | 0 | 0.4106865 | 0
30.4658 | 17.6447 | 20.4876 | 20.0771 | -2.842895 | 0 | 0.4104957 | 0
30.4758 | 17.6213 | 20.47881 | 20.06846 | -2.857515 | 0 | 0.4103563 | 0
30.4858 | 17.6054 | 20.47009 | 20.05982 | -2.864687 | 0 | 0.410266 | 0
30.4958 | 17.5996 | 20.46141 | 20.05119 | -2.861809 | 0 | 0.4102232 | 0
30.5058 | 17.5904 | 20.45278 | 20.04255 | -2.86238 | 0 | 0.4102258 | 0
30.5158 | 17.567 | 20.4442 | 20.03393 | -2.877199 | 0 | 0.4102725 | 0
30.5258 | 17.5541 | 20.43566 | 20.0253 | -2.881562 | 0 | 0.4103615 | 0
30.5358 | 17.5537 | 20.42717 | 20.01668 | -2.87347 | 0 | 0.4104915 | 0
30.5458 | 17.5398 | 20.41872 | 20.00806 | -2.878921 | 0 | 0.410661 | 0
30.5558 | 17.517 | 20.41031 | 19.99944 | -2.893313 | 0 | 0.4108689 | 0
30.5658 | 17.506 | 20.40195 | 19.99083 | -2.895945 | 0 | 0.4111139 | 0
30.5758 | 17.5116 | 20.39362 | 19.98222 | -2.882017 | 0 | 0.4113948 | 0
30.5858 | 17.4874 | 20.38533 | 19.97362 | -2.897926 | 0 | 0.4117107 | 0
30.5958 | 17.4832 | 20.37707 | 19.96501 | -2.893873 | 0 | 0.4120604 | 0
30.6058 | 17.4798 | 20.36886 | 19.95641 | -2.889056 | 0 | 0.4124432 | 0
30.6158 | 17.4642 | 20.36067 | 19.94782 | -2.896474 | 0 | 0.412858 | 0
30.6258 | 17.4513 | 20.35253 | 19.93922 | -2.901226 | 0 | 0.413304 | 0
30.6358 | 17.4554 | 20.34441 | 19.93063 | -2.889012 | 0 | 0.4137805 | 0
30.6458 | 17.4388 | 20.33633 | 19.92204 | -2.897531 | 0 | 0.4142867 | 0
30.6558 | 17.4382 | 20.32828 | 19.91346 | -2.890082 | 0 | 0.4148219 | 0
30.6658 | 17.4215 | 20.32026 | 19.90488 | -2.898764 | 0 | 0.4153854 | 0
30.6758 | 17.4275 | 20.31228 | 19.8963 | -2.884778 | 0 | 0.4159766 | 0
30.6858 | 17.4123 | 20.30432 | 19.88773 | -2.892021 | 0 | 0.4165949 | 0
30.6958 | 17.3989 | 20.29639 | 19.87915 | -2.897495 | 0 | 0.4172398 | 0
30.7058 | 17.4112 | 20.2885 | 19.87059 | -2.877297 | 0 | 0.4179107 | 0
30.7158 | 17.3928 | 20.28063 | 19.86202 | -2.887829 | 0 | 0.4186071 | 0
30.7258 | 17.3906 | 20.27279 | 19.85346 | -2.882188 | 0 | 0.4193287 | 0
30.7358 | 17.3767 | 20.26498 | 19.8449 | -2.888276 | 0 | 0.4200749 | 0
30.7458 | 17.3827 | 20.25719 | 19.83635 | -2.87449 | 0 | 0.4208454 | 0
30.7557 | 17.3604 | 20.24951 | 19.82788 | -2.88911 | 0 | 0.4216316 | 0
30.7657 | 17.3737 | 20.24178 | 19.81933 | -2.868078 | 0 | 0.4224493 | 0
30.7757 | 17.3544 | 20.23407 | 19.81078 | -2.879673 | 0 | 0.42329 | 0
30.7857 | 17.3568 | 20.22639 | 19.80224 | -2.869593 | 0 | 0.4241537 | 0
30.7957 | 17.3354 | 20.21874 | 19.7937 | -2.88334 | 0 | 0.42504 | 0
30.8057 | 17.3362 | 20.21111 | 19.78516 | -2.874912 | 0 | 0.4259486 | 0
30.8157 | 17.3202 | 20.20351 | 19.77663 | -2.883309 | 0 | 0.4268794 | 0
30.8257 | 17.3227 | 20.19593 | 19.7681 | -2.873231 | 0 | 0.427832 | 0
30.8357 | 17.3191 | 20.18838 | 19.75957 | -2.869279 | 0 | 0.4288062 | 0
30.8457 | 17.2998 | 20.18085 | 19.75105 | -2.88105 | 0 | 0.429802 | 0
30.8557 | 17.2853 | 20.17335 | 19.74253 | -2.888047 | 0 | 0.4308191 | 0
30.8657 | 17.3038 | 20.16587 | 19.73401 | -2.862067 | 0 | 0.4318574 | 0
30.8757 | 17.2748 | 20.15841 | 19.7255 | -2.883612 | 0 | 0.4329167 | 0
30.8857 | 17.2803 | 20.15098 | 19.71698 | -2.870681 | 0 | 0.433997 | 0
30.8957 | 17.2681 | 20.14357 | 19.70848 | -2.875475 | 0 | 0.4350982 | 0
30.9057 | 17.2622 | 20.13619 | 19.69997 | -2.873992 | 0 | 0.4362202 | 0
30.9157 | 17.2556 | 20.12883 | 19.69147 | -2.873233 | 0 | 0.4373629 | 0
30.9257 | 17.2507 | 20.1215 | 19.68297 | -2.870798 | 0 | 0.4385263 | 0
30.9357 | 17.2516 | 20.11419 | 19.67448 | -2.862587 | 0 | 0.4397105 | 0
30.9457 | 17.2308 | 20.1069 | 19.66598 | -2.876099 | 0 | 0.4409153 | 0
30.9557 | 17.2178 | 20.09964 | 19.65749 | -2.881836 | 0 | 0.4421408 | 0
30.9657 | 17.2308 | 20.0924 | 19.64901 | -2.861596 | 0 | 0.4433871 | 0
30.9757 | 17.2182 | 20.08518 | 19.64053 | -2.866981 | 0 | 0.4446542 | 0
30.9857 | 17.2121 | 20.07799 | 19.63205 | -2.865889 | 0 | 0.4459423 | 0
30.9957 | 17.2079 | 20.07082 | 19.62357 | -2.862922 | 3.140705e-08 | 0.4472512 | 0
31.0057 | 17.2105 | 20.06368 | 19.6151 | -2.853179 | 3.540052e-08 | 0.4485813 | 0
31.0157 | 17.191 | 20.05656 | 19.60663 | -2.865561 | 3.990356e-08 | 0.4499327 | 0
31.0257 | 17.1986 | 20.04947 | 19.59816 | -2.850867 | 4.498138e-08 | 0.4513055 | 0
31.0357 | 17.1772 | 20.0424 | 19.5897 | -2.865198 | 5.070762e-08 | 0.4526999 | 0
31.0457 | 17.1843 | 20.03535 | 19.58124 | -2.851054 | 5.716537e-08 | 0.4541161 | 0
31.0557 | 17.1675 | 20.02834 | 19.57278 | -2.860835 | 6.444841e-08 | 0.4555544 | 0
31.0657 | 17.1641 | 20.02134 | 19.56433 | -2.857242 | 7.26626e-08 | 0.457015 | 0
31.0757 | 17.1538 | 20.01437 | 19.55588 | -2.860574 | 8.192741e-08 | 0.4584983 | 0
31.0857 | 17.1605 | 20.00743 | 19.54743 | -2.846933 | 9.237772e-08 | 0.4600046 | 0
31.0957 | 17.1475 | 20.00052 | 19.53898 | -2.853018 | 1.041658e-07 | 0.4615342 | 0
31.1057 | 17.1568 | 19.99363 | 19.53054 | -2.836831 | 1.174636e-07 | 0.4630876 | 0
31.1157 | 17.149 | 19.98677 | 19.52211 | -2.83777 | 1.324652e-07 | 0.4646652 | 0
31.1257 | 17.1367 | 19.97994 | 19.51367 | -2.843238 | 1.493897e-07 | 0.4662676 | 0
31.1357 | 17.1367 | 19.97313 | 19.50524 | -2.836434 | 1.684847e-07 | 0.4678953 | 0
31.1457 | 17.1242 | 19.96636 | 19.49681 | -2.842159 | 1.900299e-07 | 0.4695489 | 0
31.1557 | 17.1397 | 19.95961 | 19.48839 | -2.819914 | 2.143407e-07 | 0.471229 | 0
31.1657 | 17.1331 | 19.9529 | 19.47996 | -2.8198 | 2.726469e-07 | 0.4729364 | 0
31.1757 | 17.1262 | 19.94622 | 19.47154 | -2.820017 | 3.078198e-07 | 0.4746719 | 0
31.1857 | 17.1067 | 19.93957 | 19.46313 | -2.832866 | 3.475509e-07 | 0.4764364 | 0
31.1957 | 17.1112 | 19.93295 | 19.45472 | -2.821748 | 3.924338e-07 | 0.4782309 | 0
31.2057 | 17.1026 | 19.92636 | 19.44631 | -2.823764 | 4.431405e-07 | 0.4800564 | 0
31.2157 | 17.1163 | 19.91982 | 19.4379 | -2.803516 | 5.004312e-07 | 0.481914 | 0
31.2257 | 17.1058 | 19.9133 | 19.4295 | -2.807504 | 5.651658e-07 | 0.4838051 | 0
31.2357 | 17.0952 | 19.90683 | 19.4211 | -2.81163 | 6.383179e-07 | 0.4857309 | 0
31.2457 | 17.1069 | 19.9004 | 19.4127 | -2.793496 | 7.209892e-07 | 0.4876931 | 0
31.2557 | 17.0878 | 19.894 | 19.40431 | -2.806203 | 8.144271e-07 | 0.4896931 | 0
31.2657 | 17.0985 | 19.88765 | 19.39592 | -2.789153 | 9.200441e-07 | 0.4917328 | 0
31.2757 | 17.0801 | 19.88135 | 19.38753 | -2.801247 | 1.03944e-06 | 0.493814 | 0
31.2857 | 17.087 | 19.87509 | 19.37915 | -2.788089 | 1.174426e-06 | 0.4959389 | 0
31.2957 | 17.067 | 19.86888 | 19.37077 | -2.801879 | 1.327056e-06 | 0.4981095 | 0
31.3057 | 17.0671 | 19.86272 | 19.36239 | -2.795621 | 1.499655e-06 | 0.5003282 | 0
31.3157 | 17.073 | 19.85662 | 19.35402 | -2.783616 | 1.694861e-06 | 0.5025976 | 0
31.3257 | 17.0555 | 19.85057 | 19.34565 | -2.795069 | 1.915663e-06 | 0.5049204 | 0
31.3357 | 17.0653 | 19.84458 | 19.33728 | -2.77928 | 2.165451e-06 | 0.5072994 | 0
31.3456 | 17.0297 | 19.83871 | 19.329 | -2.809013 | 2.445068e-06 | 0.509713 | 0
31.3556 | 17.0592 | 19.83285 | 19.32064 | -2.773653 | 2.764485e-06 | 0.512213 | 0
31.3656 | 17.0293 | 19.82706 | 19.31228 | -2.797761 | 3.125993e-06 | 0.5147789 | 0
31.3756 | 17.0267 | 19.82134 | 19.30392 | -2.794641 | 3.535204e-06 | 0.517414 | 0
31.3856 | 17.0288 | 19.8157 | 19.29557 | -2.786898 | 3.998489e-06 | 0.520122 | 0
31.3956 | 17.0117 | 19.81014 | 19.28722 | -2.798435 | 4.523085e-06 | 0.5229068 | 0
31.4056 | 17.0123 | 19.80466 | 19.27888 | -2.792356 | 5.11721e-06 | 0.5257723 | 0
31.4156 | 17.0039 | 19.79926 | 19.27054 | -2.795365 | 5.790201e-06 | 0.5287223 | 0
31.4256 | 17.0128 | 19.79397 | 19.2622 | -2.781165 | 6.552672e-06 | 0.531761 | 0
31.4356 | 16.9856 | 19.78876 | 19.25386 | -2.803162 | 7.416682e-06 | 0.5348923 | 0
31.4456 | 16.9888 | 19.78366 | 19.24553 | -2.794859 | 8.395943e-06 | 0.5381203 | 0
31.4556 | 16.9767 | 19.77866 | 19.2372 | -2.801959 | 9.506042e-06 | 0.5414488 | 0
31.4656 | 16.9684 | 19.77377 | 19.22887 | -2.805367 | 1.07647e-05 | 0.5448813 | 0
31.4756 | 16.9769 | 19.76899 | 19.22055 | -2.792085 | 1.219207e-05 | 0.5484211 | 0
31.4856 | 16.9491 | 19.76432 | 19.21223 | -2.815217 | 1.381106e-05 | 0.5520712 | 0
31.4956 | 16.9525 | 19.75977 | 19.20392 | -2.807265 | 1.564772e-05 | 0.5558335 | 0
31.5056 | 16.9332 | 19.75533 | 19.1956 | -2.82213 | 1.773163e-05 | 0.5597092 | 0
31.5156 | 16.9248 | 19.75101 | 19.18729 | -2.826212 | 2.009641e-05 | 0.5636986 | 0
31.5256 | 16.9227 | 19.74681 | 19.17899 | -2.824109 | 2.278022e-05 | 0.5678002 | 0
31.5356 | 16.9104 | 19.74272 | 19.17068 | -2.832319 | 2.582636e-05 | 0.5720107 | 0
31.5456 | 16.9111 | 19.73874 | 19.16238 | -2.827637 | 2.928387e-05 | 0.5763248 | 0
31.5556 | 16.895 | 19.73485 | 19.15409 | -2.839853 | 3.320827e-05 | 0.5807342 | 0
31.5656 | 16.8895 | 19.73106 | 19.14579 | -2.841557 | 3.766233e-05 | 0.5852277 | 0
31.5756 | 16.8797 | 19.72733 | 19.1375 | -2.847634 | 4.271683e-05 | 0.5897904 | 0
31.5856 | 16.8697 | 19.72367 | 19.12921 | -2.853966 | 4.845151e-05 | 0.5944034 | 0
31.5956 | 16.8723 | 19.72003 | 19.12093 | -2.847728 | 5.495599e-05 | 0.5990438 | 0
31.6056 | 16.8492 | 19.7164 | 19.11265 | -2.867195 | 6.233075e-05 | 0.6036842 | 0
31.6156 | 16.857 | 19.71273 | 19.10437 | -2.855735 | 7.068831e-05 | 0.6082935 | 0
31.6256 | 16.8533 | 19.70901 | 19.0961 | -2.855713 | 8.015434e-05 | 0.6128371 | 0
31.6356 | 16.829 | 19.70519 | 19.08782 | -2.876194 | 9.086906e-05 | 0.6172779 | 0
31.6456 | 16.8357 | 19.70124 | 19.07956 | -2.865537 | 0.0001029888 | 0.6215776 | 0
31.6556 | 16.8285 | 19.69711 | 19.07129 | -2.868607 | 0.0001166876 | 0.6256989 | 0
31.6656 | 16.8062 | 19.69277 | 19.06303 | -2.886569 | 0.0001321598 | 0.6296064 | 0
31.6756 | 16.8128 | 19.68819 | 19.05477 | -2.875391 | 0.0001496218 | 0.6332693 | 0
31.6856 | 16.7952 | 19.68335 | 19.04652 | -2.888148 | 0.000169316 | 0.6366622 | 0
31.6956 | 16.8113 | 19.67822 | 19.03826 | -2.866923 | 0.0001915133 | 0.639767 | 0
31.7056 | 16.7997 | 19.67281 | 19.03002 | -2.873105 | 0.0002165179 | 0.6425731 | 0
31.7156 | 16.7832 | 19.66709 | 19.02177 | -2.883893 | 0.0002446716 | 0.645078 | 0
31.7256 | 16.7881 | 19.66109 | 19.01353 | -2.87299 | 0.000276359 | 0.6472863 | 0
31.7356 | 16.7893 | 19.65481 | 19.00529 | -2.86551 | 0.0003120139 | 0.6492094 | 0
31.7456 | 16.7644 | 19.64827 | 18.99705 | -2.883869 | 0.0003521256 | 0.6508648 | 0
31.7556 | 16.7859 | 19.64149 | 18.98882 | -2.855591 | 0.0003972473 | 0.6522743 | 0
31.7656 | 16.7585 | 19.6345 | 18.98059 | -2.876002 | 0.0004480041 | 0.6534639 | 0
31.7756 | 16.7754 | 19.62733 | 18.97236 | -2.851931 | 0.0005051037 | 0.654462 | 0
31.7856 | 16.7576 | 19.62001 | 18.96414 | -2.86241 | 0.0005693477 | 0.6552993 | 0
31.7956 | 16.7575 | 19.61257 | 18.95592 | -2.85507 | 0.000641644 | 0.6560071 | 0
31.8056 | 16.7529 | 19.60504 | 18.9477 | -2.852145 | 0.000723022 | 0.656617 | 0
31.8156 | 16.752 | 19.59747 | 18.93949 | -2.845465 | 0.0008146482 | 0.6571595 | 0
31.8256 | 16.724 | 19.58986 | 18.93128 | -2.865863 | 0.0009178447 | 0.6576638 | 0
31.8356 | 16.7432 | 19.58226 | 18.92307 | -2.839065 | 0.001034109 | 0.6581563 | 0
31.8456 | 16.7239 | 19.5747 | 18.91487 | -2.850797 | 0.001165138 | 0.658661 | 0
31.8556 | 16.7235 | 19.56718 | 18.90667 | -2.843681 | 0.001312852 | 0.6591982 | 0
31.8656 | 16.7075 | 19.55974 | 18.89847 | -2.852237 | 0.001479424 | 0.6597848 | 0
31.8756 | 16.7132 | 19.55238 | 18.89028 | -2.83918 | 0.001667311 | 0.6604342 | 0
31.8856 | 16.7069 | 19.54512 | 18.88209 | -2.838223 | 0.001879291 | 0.6611562 | 0
31.8956 | 16.704 | 19.53798 | 18.8739 | -2.833976 | 0.002118503 | 0.6619575 | 0
31.9056 | 16.6896 | 19.53095 | 18.86572 | -2.841346 | 0.002388494 | 0.6628418 | 0
31.9156 | 16.6786 | 19.52404 | 18.85753 | -2.845438 | 0.002693268 | 0.6638101 | 0
31.9255 | 16.6695 | 19.51732 | 18.84944 | -2.847822 | 0.003033695 | 0.6648499 | 0
31.9355 | 16.6777 | 19.51066 | 18.84126 | -2.832964 | 0.003421705 | 0.6659786 | 0
31.9455 | 16.6669 | 19.50413 | 18.83309 | -2.837233 | 0.003859812 | 0.6671808 | 0
31.9555 | 16.6659 | 19.49773 | 18.82492 | -2.831828 | 0.004354492 | 0.668449 | 0
31.9655 | 16.6467 | 19.49145 | 18.81676 | -2.844747 | 0.004913045 | 0.6697744 | 0
31.9755 | 16.6529 | 19.48529 | 18.8086 | -2.832388 | 0.005543689 | 0.6711465 | 0
31.9855 | 16.6378 | 19.47925 | 18.80044 | -2.841448 | 0.006255674 | 0.6725536 | 0
31.9955 | 16.6456 | 19.47333 | 18.79228 | -2.827725 | 0.007059399 | 0.6739823 | 0
32.0055 | 16.6295 | 19.46752 | 18.78413 | -2.838016 | 0.007966549 | 0.6754177 | 0
32.0155 | 16.6356 | 19.46182 | 18.77598 | -2.826217 | 0.008990234 | 0.6768437 | 0
32.0255 | 16.6152 | 19.45622 | 18.76784 | -2.841025 | 0.01014516 | 0.6782422 | 0
32.0355 | 16.6297 | 19.45074 | 18.75969 | -2.821036 | 0.01144777 | 0.6795935 | 0
32.0455 | 16.6087 | 19.44535 | 18.75156 | -2.836648 | 0.01291648 | 0.6808762 | 0
32.0555 | 16.6044 | 19.44006 | 18.74342 | -2.835658 | 0.01457182 | 0.6820666 | 0
32.0655 | 16.6169 | 19.43486 | 18.73529 | -2.817963 | 0.01643665 | 0.683139 | 0
32.0755 | 16.5975 | 19.42976 | 18.72716 | -2.832259 | 0.0185364 | 0.684065 | 0
32.0855 | 16.6124 | 19.42474 | 18.71903 | -2.812345 | 0.02089926 | 0.6848139 | 0
32.0955 | 16.5995 | 19.41982 | 18.71091 | -2.820317 | 0.02355641 | 0.685352 | 0
32.1055 | 16.5906 | 19.41497 | 18.70279 | -2.824374 | 0.02654219 | 0.6856427 | 0
32.1155 | 16.5948 | 19.41021 | 18.69467 | -2.815413 | 0.02989435 | 0.6856461 | 0
32.1255 | 16.5916 | 19.40553 | 18.68656 | -2.813932 | 0.03365415 | 0.685319 | 0
32.1355 | 16.5843 | 19.40093 | 18.67845 | -2.81663 | 0.03786652 | 0.6846146 | 0
32.1455 | 16.5747 | 19.3964 | 18.67034 | -2.821705 | 0.04258012 | 0.6834827 | 0
32.1555 | 16.5739 | 19.39196 | 18.66224 | -2.818055 | 0.0478473 | 0.6818696 | 0
32.1655 | 16.5794 | 19.38758 | 18.65414 | -2.80818 | 0.05372399 | 0.6797179 | 0
32.1755 | 16.5685 | 19.38328 | 18.64604 | -2.814778 | 0.06026948 | 0.6769674 | 0
32.1855 | 16.5665 | 19.37905 | 18.63795 | -2.812548 | 0.06754599 | 0.6735548 | 0
32.1955 | 16.5466 | 19.37489 | 18.62986 | -2.828289 | 0.07561806 | 0.6694147 | 0
32.2055 | 16.5516 | 19.3708 | 18.62177 | -2.819201 | 0.08455181 | 0.6644804 | 0
32.2155 | 16.5236 | 19.36678 | 18.61369 | -2.843184 | 0.09441383 | 0.6586848 | 0
32.2255 | 16.561 | 19.36284 | 18.6056 | -2.801836 | 0.1052699 | 0.6519617 | 0
32.2355 | 16.5283 | 19.35896 | 18.59753 | -2.830657 | 0.1171832 | 0.6442474 | 0
32.2455 | 16.5218 | 19.35515 | 18.58945 | -2.833348 | 0.130213 | 0.6354827 | 0
32.2555 | 16.5245 | 19.35141 | 18.58138 | -2.826908 | 0.1444117 | 0.6256151 | 0
32.2655 | 16.5099 | 19.34774 | 18.57331 | -2.837837 | 0.1598231 | 0.6146006 | 0
32.2755 | 16.5182 | 19.34413 | 18.56525 | -2.825935 | 0.1764798 | 0.6024069 | 0
32.2855 | 16.501 | 19.3406 | 18.55719 | -2.839603 | 0.1944003 | 0.5890156 | 0
32.2955 | 16.5032 | 19.33714 | 18.54913 | -2.83394 | 0.2135873 | 0.5744245 | 0
32.3055 | 16.4949 | 19.33375 | 18.54107 | -2.838848 | 0.2340245 | 0.55865 | 0
32.3155 | 16.4755 | 19.33043 | 18.53302 | -2.854926 | 0.2556758 | 0.5417288 | 0
32.3255 | 16.4899 | 19.32718 | 18.52497 | -2.837276 | 0.2784834 | 0.5237191 | 0
32.3355 | 16.4609 | 19.324 | 18.51693 | -2.863097 | 0.3023676 | 0.5047011 | 0
32.3455 | 16.4673 | 19.32089 | 18.50889 | -2.85359 | 0.3272274 | 0.4847765 | 0
32.3555 | 16.457 | 19.31786 | 18.50085 | -2.860856 | 0.3529418 | 0.4640671 | 0
32.3655 | 16.4702 | 19.3149 | 18.49281 | -2.844696 | 0.379372 | 0.4427124 | 0
32.3755 | 16.451 | 19.31201 | 18.48478 | -2.861011 | 0.4063648 | 0.4208662 | 0
32.3855 | 16.452 | 19.3092 | 18.47675 | -2.8572 | 0.4337567 | 0.3986931 | 0
32.3955 | 16.4496 | 19.30647 | 18.46872 | -2.856866 | 0.4613783 | 0.3763632 | 0
32.4055 | 16.4528 | 19.30381 | 18.4607 | -2.851009 | 0.4890594 | 0.3540478 | 0
32.4155 | 16.44 | 19.30123 | 18.45268 | -2.861231 | 0.5166335 | 0.3319143 | 0
32.4255 | 16.4545 | 19.29873 | 18.44467 | -2.844231 | 0.5439425 | 0.3101218 | 0
32.4355 | 16.4459 | 19.29631 | 18.43665 | -2.850412 | 0.5708408 | 0.2888173 | 0
32.4455 | 16.4445 | 19.29397 | 18.42864 | -2.849474 | 0.5971983 | 0.2681317 | 0
32.4555 | 16.4323 | 19.29172 | 18.42064 | -2.859419 | 0.6229028 | 0.2481786 | 0
32.4655 | 16.4485 | 19.28955 | 18.41264 | -2.841048 | 0.6478617 | 0.2290516 | 0
32.4755 | 16.4453 | 19.28746 | 18.40464 | -2.842162 | 0.6720023 | 0.2108248 | 0
32.4855 | 16.4508 | 19.28546 | 18.39664 | -2.834663 | 0.695272 | 0.1935522 | 0
32.4955 | 16.4332 | 19.28355 | 18.38865 | -2.850351 | 0.7176368 | 0.1772692 | 0
32.5055 | 16.4344 | 19.28173 | 18.38066 | -2.847329 | 0.73908 | 0.1619937 | 0
32.5154 | 16.457 | 19.28001 | 18.37275 | -2.823014 | 0.7594002 | 0.1478656 | 0
32.5254 | 16.4535 | 19.27837 | 18.36476 | -2.824874 | 0.7790206 | 0.1345887 | 0
32.5354 | 16.4525 | 19.27683 | 18.35678 | -2.824327 | 0.7977548 | 0.1222884 | 0
32.5454 | 16.4568 | 19.27538 | 18.34881 | -2.818576 | 0.8156362 | 0.110933 | 0
32.5554 | 16.453 | 19.27402 | 18.34083 | -2.821022 | 0.8327051 | 0.1004839 | 0
32.5654 | 16.4599 | 19.27277 | 18.33286 | -2.812867 | 0.8490074 | 0.09089721 | 0
32.5754 | 16.4575 | 19.27161 | 18.3249 | -2.814113 | 0.8645921 | 0.08212523 | 0
32.5854 | 16.4595 | 19.27056 | 18.31693 | -2.81106 | 0.8795109 | 0.07411829 | 0
32.5954 | 16.4736 | 19.26961 | 18.30897 | -2.796012 | 0.8938163 | 0.06682574 | 0
32.6054 | 16.4743 | 19.26877 | 18.30101 | -2.794471 | 0.9075609 | 0.06019703 | 0
32.6154 | 16.469 | 19.26804 | 18.29306 | -2.799037 | 0.9207961 | 0.05418251 | 0
32.6254 | 16.4873 | 19.26741 | 18.28511 | -2.780114 | 0.9335722 | 0.04873404 | 0
32.6354 | 16.4985 | 19.2669 | 18.27716 | -2.768402 | 0.9459375 | 0.04380545 | 0
32.6454 | 16.4766 | 19.26651 | 18.26921 | -2.789906 | 0.957938 | 0.03935291 | 0
32.6554 | 16.5005 | 19.26623 | 18.26127 | -2.765726 | 0.9696173 | 0.03533506 | 0
32.6654 | 16.4905 | 19.26606 | 18.25334 | -2.775565 | 0.9810163 | 0.03171321 | 0
32.6754 | 16.4989 | 19.26603 | 18.2454 | -2.767125 | 0.9921735 | 0.02845133 | 0
32.6854 | 16.5246 | 19.26611 | 18.23747 | -2.741509 | 1.003125 | 0.02551603 | 0
32.6954 | 16.5172 | 19.26632 | 18.22954 | -2.74912 | 1.013903 | 0.02287653 | 0
32.7054 | 16.532 | 19.26666 | 18.22162 | -2.734659 | 1.024539 | 0.02050456 | 0
32.7154 | 16.5471 | 19.26713 | 18.21369 | -2.72003 | 1.035063 | 0.0183742 | 0
32.7254 | 16.5369 | 19.26774 | 18.20577 | -2.730835 | 1.045499 | 0.01646182 | 0
32.7354 | 16.5674 | 19.26848 | 18.19786 | -2.701078 | 1.055872 | 0.01474588 | 0
32.7454 | 16.5765 | 19.26936 | 18.18995 | -2.69286 | 1.066206 | 0.01320679 | 0
32.7554 | 16.586 | 19.27038 | 18.18204 | -2.684385 | 1.07652 | 0.01182681 | 0
32.7654 | 16.6092 | 19.27156 | 18.17413 | -2.662356 | 1.086833 | 0.01058986 | 0
32.7754 | 16.6074 | 19.27288 | 18.16623 | -2.665476 | 1.097164 | 0.009481407 | 0
32.7854 | 16.6316 | 19.27435 | 18.15833 | -2.642749 | 1.107529 | 0.00848833 | 0
32.7954 | 16.6409 | 19.27598 | 18.15044 | -2.635077 | 1.117943 | 0.007598798 | 0
32.8054 | 16.6613 | 19.27777 | 18.14254 | -2.616465 | 1.12842 | 0.006802152 | 0
32.8154 | 16.6871 | 19.27972 | 18.13465 | -2.592616 | 1.138973 | 0.006088797 | 0
32.8254 | 16.6935 | 19.28183 | 18.12677 | -2.588332 | 1.149614 | 0.005450106 | 0
32.8354 | 16.7264 | 19.28412 | 18.11889 | -2.557719 | 1.160356 | 0.004878325 | 0
32.8454 | 16.7461 | 19.28658 | 18.11101 | -2.54048 | 1.171208 | 0.00436649 | 0
32.8554 | 16.7605 | 19.28922 | 18.10313 | -2.528719 | 1.182182 | 0.003908351 | 0
32.8654 | 16.8049 | 19.29204 | 18.09526 | -2.487141 | 1.193286 | 0.003498299 | 0
32.8754 | 16.8069 | 19.29505 | 18.08739 | -2.488149 | 1.204531 | 0.003131304 | 0
32.8854 | 16.8347 | 19.29825 | 18.07952 | -2.463547 | 1.215924 | 0.002802858 | 0
32.8954 | 16.8798 | 19.30164 | 18.07166 | -2.421841 | 1.227475 | 0.002508918 | 0
32.9054 | 16.9004 | 19.30524 | 18.0638 | -2.404835 | 1.239193 | 0.002245865 | 0
32.9154 | 16.9427 | 19.30903 | 18.05594 | -2.366334 | 1.251084 | 0.002010454 | 0
32.9254 | 16.9598 | 19.31304 | 18.04809 | -2.353243 | 1.263157 | 0.001799783 | 0
32.9354 | 16.9922 | 19.31727 | 18.04024 | -2.325067 | 1.275419 | 0.00161125 | 0
32.9454 | 17.0327 | 19.32171 | 18.03239 | -2.289011 | 1.287879 | 0.001442527 | 0
32.9554 | 17.0639 | 19.32638 | 18.02455 | -2.262481 | 1.300543 | 0.001291531 | 0
32.9654 | 17.1065 | 19.33128 | 18.01671 | -2.224782 | 1.31342 | 0.001156396 | 0
32.9754 | 17.1265 | 19.33642 | 18.00887 | -2.20992 | 1.326517 | 0.001035453 | 0
32.9854 | 17.1677 | 19.3418 | 18.00103 | -2.174102 | 1.339841 | 0.0009272083 | 0
32.9954 | 17.2061 | 19.34743 | 17.9932 | -2.141333 | 1.353399 | 0.0008303259 | 0
33.0054 | 17.227 | 19.35332 | 17.98538 | -2.12632 | 1.3672 | 0.00074361 | 0
33.0154 | 17.2831 | 19.35947 | 17.97755 | -2.076369 | 1.381251 | 0.0006659905 | 0
33.0254 | 17.307 | 19.36589 | 17.96973 | -2.058889 | 1.395561 | 0.0005965105 | 0
33.0354 | 17.3545 | 19.37258 | 17.96191 | -2.018084 | 1.410136 | 0.0005343136 | 0
33.0454 | 17.3928 | 19.37956 | 17.9541 | -1.986763 | 1.424986 | 0.0004786337 | 0
33.0554 | 17.4095 | 19.38683 | 17.94629 | -1.977334 | 1.440117 | 0.0004287856 | 0
33.0654 | 17.4528 | 19.3944 | 17.93848 | -1.941605 | 1.45554 | 0.000384156 | 0
33.0754 | 17.4902 | 19.40228 | 17.93068 | -1.912082 | 1.471263 | 0.0003441966 | 0
33.0854 | 17.5139 | 19.41048 | 17.92287 | -1.896576 | 1.487293 | 0.0003084166 | 0
33.0953 | 17.573 | 19.41891 | 17.91515 | -1.845907 | 1.503477 | 0.0002766802 | 0
33.1053 | 17.5876 | 19.42776 | 17.90736 | -1.840156 | 1.520149 | 0.0002479567 | 0
33.1153 | 17.6294 | 19.43695 | 17.89957 | -1.807548 | 1.537158 | 0.0002222327 | 0
33.1253 | 17.6517 | 19.44649 | 17.89178 | -1.794792 | 1.554513 | 0.0001991938 | 0
33.1353 | 17.6664 | 19.4564 | 17.88399 | -1.789999 | 1.572226 | 0.0001785581 | 0
33.1453 | 17.716 | 19.46668 | 17.87621 | -1.75068 | 1.590307 | 0.0001600739 | 0
33.1553 | 17.7328 | 19.47734 | 17.86843 | -1.744544 | 1.608766 | 0.0001435156 | 0
33.1653 | 17.7609 | 19.4884 | 17.86066 | -1.727504 | 1.627616 | 0.0001286816 | 0
33.1753 | 17.792 | 19.49987 | 17.85289 | -1.70787 | 1.646868 | 0.0001153913 | 0
33.1853 | 17.8082 | 19.51176 | 17.84512 | -1.703555 | 1.666534 | 0.0001034832 | 0
33.1953 | 17.8296 | 19.52407 | 17.83735 | -1.694472 | 1.686627 | 9.281279e-05 | 0
33.2053 | 17.8732 | 19.53683 | 17.82959 | -1.663633 | 1.70716 | 8.325067e-05 | 0
33.2153 | 17.8663 | 19.55005 | 17.82183 | -1.683753 | 1.728146 | 7.468104e-05 | 0
33.2253 | 17.906 | 19.56374 | 17.81408 | -1.657744 | 1.749601 | 6.70003e-05 | 0
33.2353 | 17.9307 | 19.57792 | 17.80632 | -1.647222 | 1.771538 | 6.011566e-05 | 0
33.2453 | 17.9571 | 19.5926 | 17.79857 | -1.635502 | 1.793973 | 5.39441e-05 | 0
33.2553 | 17.9551 | 19.6078 | 17.79083 | -1.652699 | 1.816922 | 4.84113e-05 | 0
33.2653 | 17.9882 | 19.62353 | 17.78309 | -1.635331 | 1.840401 | 4.345071e-05 | 0
33.2753 | 18.0179 | 19.63981 | 17.77535 | -1.621913 | 1.864427 | 3.900276e-05 | 0
33.2853 | 18.0286 | 19.65666 | 17.76761 | -1.628065 | 1.889019 | 3.501411e-05 | 0
33.2953 | 18.0431 | 19.6741 | 17.75988 | -1.631003 | 1.914194 | 3.143701e-05 | 0
33.3053 | 18.0793 | 19.69215 | 17.75215 | -1.612849 | 1.939972 | 2.822869e-05 | 0
33.3153 | 18.1098 | 19.71082 | 17.74442 | -1.601021 | 1.966374 | 2.535085e-05 | 0
33.3253 | 18.1293 | 19.73014 | 17.7367 | -1.600841 | 1.993419 | 2.276921e-05 | 0
33.3353 | 18.156 | 19.75013 | 17.72898 | -1.59413 | 2.02113 | 2.045304e-05 | 0
33.3453 | 18.1808 | 19.77081 | 17.72126 | -1.590011 | 2.04953 | 1.837485e-05 | 0
33.3553 | 18.2319 | 19.79221 | 17.71355 | -1.560309 | 2.078643 | 1.650997e-05 | 0
33.3653 | 18.2366 | 19.81435 | 17.70584 | -1.577747 | 2.108493 | 1.483635e-05 | 0
33.3753 | 18.3092 | 19.83725 | 17.69813 | -1.528052 | 2.139106 | 1.33342e-05 | 0
33.3853 | 18.3361 | 19.86095 | 17.69043 | -1.52485 | 2.170509 | 1.198582e-05 | 0
33.3953 | 18.3833 | 19.88547 | 17.68273 | -1.50217 | 2.20273 | 1.077532e-05 | 0
33.4053 | 18.4509 | 19.91084 | 17.67503 | -1.459942 | 2.235799 | 9.688483e-06 | 0
33.4153 | 18.4972 | 19.9371 | 17.66734 | -1.439895 | 2.269747 | 8.712562e-06 | 0
33.4253 | 18.5659 | 19.96426 | 17.65965 | -1.398362 | 2.304606 | 7.836133e-06 | 0
33.4353 | 18.6103 | 19.99238 | 17.65196 | -1.382078 | 2.34041 | 7.048962e-06 | 0
33.4453 | 18.7018 | 20.02148 | 17.64428 | -1.319677 | 2.377193 | 6.341868e-06 | 0
33.4553 | 18.7917 | 20.0516 | 17.6366 | -1.259896 | 2.414994 | 5.706627e-06 | 0
33.4653 | 18.8585 | 20.08277 | 17.62892 | -1.224274 | 2.453849 | 5.135864e-06 | 0
33.4753 | 18.9484 | 20.11505 | 17.62125 | -1.166652 | 2.493802 | 4.622968e-06 | 0
33.4853 | 19.055 | 20.14847 | 17.61358 | -1.093472 | 2.534893 | 4.162011e-06 | 0
33.4953 | 19.1618 | 20.18308 | 17.60591 | -1.021278 | 2.577167 | 3.747678e-06 | 0
33.5053 | 19.268 | 20.21892 | 17.59824 | -0.9509184 | 2.620672 | 3.375201e-06 | 0
33.5153 | 19.374 | 20.25604 | 17.59058 | -0.8820413 | 2.665456 | 3.040304e-06 | 0
33.5253 | 19.5267 | 20.2945 | 17.58292 | -0.7677986 | 2.711571 | 2.739154e-06 | 0
33.5353 | 19.6649 | 20.33434 | 17.57527 | -0.6694445 | 2.759072 | 2.468309e-06 | 0
33.5453 | 19.794 | 20.37564 | 17.56762 | -0.5816364 | 2.808015 | 2.224684e-06 | 0
33.5553 | 19.9516 | 20.41843 | 17.55997 | -0.4668343 | 2.858461 | 2.00551e-06 | 0
33.5653 | 20.1054 | 20.4628 | 17.55233 | -0.3574015 | 2.910473 | 1.808303e-06 | 0
33.5753 | 20.2647 | 20.5088 | 17.54469 | -0.2441047 | 2.964118 | 1.630832e-06 | 0
33.5853 | 20.4649 | 20.55651 | 17.53705 | -0.09161408 | 3.019465 | 1.471097e-06 | 0
33.5953 | 20.6055 | 20.606 | 17.52941 | -0.0005041897 | 3.07659 | 1.327302e-06 | 0
33.6053 | 20.8207 | 20.65735 | 17.52178 | 0.1633467 | 3.135571 | 1.197834e-06 | 0
33.6153 | 21.0098 | 20.71064 | 17.51415 | 0.2991561 | 3.19649 | 1.081247e-06 | 0
33.6253 | 21.2094 | 20.76596 | 17.50653 | 0.4434362 | 3.259435 | 9.762397e-07 | 0
33.6353 | 21.3914 | 20.82341 | 17.49891 | 0.5679945 | 3.324498 | 8.816461e-07 | 0
33.6453 | 21.6076 | 20.88307 | 17.49129 | 0.7245323 | 3.391779 | 7.964181e-07 | 0
33.6553 | 21.8342 | 20.94505 | 17.48367 | 0.8891458 | 3.461381 | 7.196143e-07 | 0
33.6653 | 22.0616 | 21.00948 | 17.47606 | 1.052124 | 3.533414 | 6.503891e-07 | 0
33.6753 | 22.2566 | 21.07645 | 17.46845 | 1.180151 | 3.607997 | 5.879829e-07 | 0
33.6852 | 22.5047 | 21.1454 | 17.46092 | 1.359303 | 3.684474 | 5.322487e-07 | 0
33.6952 | 22.7102 | 21.21783 | 17.45332 | 1.492369 | 3.764509 | 4.814496e-07 | 0
33.7052 | 22.9745 | 21.29321 | 17.44572 | 1.681285 | 3.847493 | 4.356278e-07 | 0
33.7152 | 23.2082 | 21.3717 | 17.43813 | 1.836498 | 3.933575 | 3.942871e-07 | 0
33.7252 | 23.4397 | 21.45345 | 17.43053 | 1.986248 | 4.022918 | 3.569817e-07 | 0
33.7352 | 23.689 | 21.53864 | 17.42294 | 2.15036 | 4.115695 | 3.233115e-07 | 0
33.7452 | 23.9044 | 21.62745 | 17.41536 | 2.276949 | 4.212092 | 2.929148e-07 | 0
33.7552 | 24.161 | 21.72008 | 17.40778 | 2.440918 | 4.312305 | 2.654679e-07 | 0
33.7652 | 24.4013 | 21.81675 | 17.4002 | 2.584551 | 4.416551 | 2.406794e-07 | 0
33.7752 | 24.6223 | 21.91768 | 17.39262 | 2.704622 | 4.525056 | 2.18287e-07 | 0
33.7852 | 24.8721 | 22.02312 | 17.38505 | 2.848982 | 4.638068 | 1.980546e-07 | 0
33.7952 | 25.0963 | 22.13333 | 17.37748 | 2.962969 | 4.755852 | 1.797699e-07 | 0
33.8052 | 25.3446 | 22.24861 | 17.36991 | 3.095994 | 4.878693 | 1.632418e-07 | 0
33.8152 | 25.5547 | 22.36925 | 17.36235 | 3.185452 | 5.006898 | 1.482984e-07 | 0
33.8252 | 25.762 | 22.49559 | 17.35479 | 3.266409 | 5.1408 | 1.347848e-07 | 0
33.8352 | 26.0275 | 22.62799 | 17.34723 | 3.399509 | 5.280756 | 1.225616e-07 | 0
33.8452 | 26.2342 | 22.76683 | 17.33968 | 3.467365 | 5.427153 | 1.115033e-07 | 0
33.8552 | 26.4545 | 22.91254 | 17.33213 | 3.541961 | 5.580407 | 1.014969e-07 | 0
33.8652 | 26.6783 | 23.06555 | 17.32459 | 3.612746 | 5.740969 | 9.244073e-08 | 0
33.8752 | 26.8544 | 23.22637 | 17.31704 | 3.628035 | 5.909323 | 8.424302e-08 | 0
33.8852 | 27.0974 | 23.39549 | 17.3095 | 3.701906 | 6.085992 | 7.682129e-08 | 0
33.8952 | 27.2922 | 23.57351 | 17.30197 | 3.718692 | 6.271543 | 7.010128e-08 | 0
33.9052 | 27.5106 | 23.76101 | 17.29443 | 3.749588 | 6.46658 | 6.401608e-08 | 0
33.9152 | 27.7448 | 23.95866 | 17.2869 | 3.786137 | 6.671762 | 5.850555e-08 | 0
33.9252 | 27.9001 | 24.16716 | 17.27937 | 3.732935 | 6.88779 | 5.351554e-08 | 0
33.9352 | 28.1398 | 24.38727 | 17.27185 | 3.752526 | 7.115422 | 4.899743e-08 | 0
33.9452 | 28.3303 | 24.6198 | 17.26433 | 3.710496 | 7.355473 | 4.490754e-08 | 0
33.9552 | 28.582 | 24.86562 | 17.25681 | 3.716376 | 7.608811 | 4.120672e-08 | 0
33.9652 | 28.7902 | 25.12567 | 17.2493 | 3.664531 | 7.876369 | 3.785992e-08 | 0
33.9752 | 28.98 | 25.40093 | 17.24179 | 3.579065 | 8.159145 | 3.483586e-08 | 0
33.9852 | 29.2561 | 25.69248 | 17.23428 | 3.563615 | 8.458202 | 3.210673e-08 | 0
33.9952 | 29.5044 | 26.00145 | 17.22678 | 3.502948 | 8.774673 | 2.964787e-08 | 0
34.0052 | 29.7523 | 26.32904 | 17.21928 | 3.42326 | 9.109762 | 2.743762e-08 | 0
34.0152 | 30.0597 | 26.67653 | 17.21178 | 3.383174 | 9.464746 | 2.545705e-08 | 0
34.0252 | 30.3313 | 27.04526 | 17.20429 | 3.286037 | 9.840976 | 2.368987e-08 | 0
34.0352 | 30.6808 | 27.43667 | 17.1968 | 3.244126 | 10.23988 | 2.212228e-08 | 0
34.0452 | 30.9907 | 27.85226 | 17.18931 | 3.138442 | 10.66295 | 2.074287e-08 | 0
34.0552 | 31.3489 | 28.29359 | 17.18182 | 3.055311 | 11.11177 | 1.954263e-08 | 0
34.0652 | 31.7727 | 28.76231 | 17.17434 | 3.010392 | 11.58797 | 1.851486e-08 | 0
34.0752 | 32.1443 | 29.26012 | 17.16686 | 2.88418 | 12.09326 | 1.765524e-08 | 0
34.0852 | 32.6084 | 29.78879 | 17.15939 | 2.819611 | 12.6294 | 1.696189e-08 | 0
34.0952 | 33.0841 | 30.35012 | 17.15192 | 2.733976 | 13.1982 | 1.643545e-08 | 0
34.1052 | 33.5405 | 30.94597 | 17.14445 | 2.59453 | 13.80152 | 1.607924e-08 | 0
34.1152 | 34.1201 | 31.57819 | 17.13699 | 2.541913 | 14.4412 | 1.589948e-08 | 0
34.1252 | 34.6774 | 32.24863 | 17.12952 | 2.428771 | 15.1191 | 1.590602e-08 | 0
34.1352 | 35.2719 | 32.95911 | 17.12207 | 2.312791 | 15.83704 | 1.611059e-08 | 0
34.1452 | 35.9265 | 33.71137 | 17.11461 | 2.215133 | 16.59676 | 1.653016e-08 | 0
34.1552 | 36.5174 | 34.50702 | 17.10716 | 2.01038 | 17.39986 | 1.718539e-08 | 0
34.1652 | 37.3185 | 35.34751 | 17.09971 | 1.970993 | 18.2478 | 1.810157e-08 | 0
34.1752 | 38.0156 | 36.23402 | 17.09227 | 1.781585 | 19.14175 | 1.930918e-08 | 0
34.1852 | 38.7989 | 37.16741 | 17.08483 | 1.631495 | 20.08258 | 2.084441e-08 | 0
34.1952 | 39.6223 | 38.14811 | 17.07739 | 1.474188 | 21.07073 | 2.274981e-08 | 0
34.2052 | 40.3962 | 39.17604 | 17.06995 | 1.220157 | 22.10609 | 2.507493e-08 | 0
34.2152 | 41.3253 | 40.25046 | 17.06252 | 1.074835 | 23.18795 | 2.787701e-08 | 0
34.2252 | 42.2204 | 41.36987 | 17.05509 | 0.8505262 | 24.31478 | 3.122161e-08 | 0
34.2352 | 43.1346 | 42.5319 | 17.04767 | 0.6027023 | 25.48423 | 3.518326e-08 | 0
34.2452 | 44.0817 | 43.73317 | 17.04024 | 0.3485275 | 26.69293 | 3.984607e-08 | 0
34.2552 | 44.9686 | 44.96927 | 17.03282 | -0.0006670403 | 27.93644 | 4.530418e-08 | 0
34.2651 | 46.0171 | 46.22186 | 17.02548 | -0.20476 | 29.19638 | 5.159381e-08 | 0
34.2751 | 46.9668 | 47.50972 | 17.01807 | -0.5429167 | 30.49165 | 5.895653e-08 | 0
34.2851 | 47.9518 | 48.81269 | 17.01066 | -0.8608851 | 31.80202 | 6.745995e-08 | 0
34.2951 | 48.983 | 50.12228 | 17.00326 | -1.139282 | 33.11903 | 7.724197e-08 | 0
34.3051 | 49.9007 | 51.42943 | 16.99585 | -1.528727 | 34.43357 | 8.845229e-08 | 0
34.3151 | 50.9143 | 52.72473 | 16.98845 | -1.810434 | 35.73628 | 1.01253e-07 | 0
34.3251 | 51.8849 | 53.99888 | 16.98106 | -2.113984 | 37.01783 | 1.158195e-07 | 0
34.3351 | 52.8813 | 55.24298 | 16.97367 | -2.361683 | 38.26932 | 1.323417e-07 | 0
34.3451 | 53.7993 | 56.44891 | 16.96628 | -2.64961 | 39.48263 | 1.510259e-07 | 0
34.3551 | 54.6942 | 57.60958 | 16.95889 | -2.915375 | 40.65069 | 1.720965e-07 | 0
34.3651 | 55.5872 | 58.71906 | 16.95151 | -3.131863 | 41.76756 | 1.957991e-07 | 0
34.3751 | 56.4193 | 59.77262 | 16.94413 | -3.353324 | 42.8285 | 2.224022e-07 | 0
34.3851 | 57.2435 | 60.76655 | 16.93675 | -3.523046 | 43.8298 | 2.521993e-07 | 0
34.3951 | 58.0347 | 61.69791 | 16.92938 | -3.663207 | 44.76853 | 2.855109e-07 | 0
34.4051 | 58.6856 | 62.5642 | 16.92201 | -3.878605 | 45.6422 | 3.226842e-07 | 0
34.4151 | 59.3858 | 63.36302 | 16.91464 | -3.977218 | 46.44838 | 3.640926e-07 | 0
34.4251 | 59.9755 | 64.09162 | 16.90728 | -4.11612 | 47.18434 | 4.101328e-07 | 0
34.4351 | 60.4963 | 64.74671 | 16.89992 | -4.250414 | 47.84679 | 4.61221e-07 | 0
34.4451 | 60.9794 | 65.3242 | 16.89256 | -4.344804 | 48.43164 | 5.177865e-07 | 0
34.4551 | 61.4362 | 65.81913 | 16.88521 | -4.382925 | 48.93392 | 5.802639e-07 | 0
34.4651 | 61.7389 | 66.22569 | 16.87786 | -4.486792 | 49.34783 | 6.490842e-07 | 0
34.4751 | 62.0106 | 66.53747 | 16.87051 | -4.526865 | 49.66695 | 7.246642e-07 | 0
34.4851 | 62.1973 | 66.74766 | 16.86317 | -4.550361 | 49.88449 | 8.07396e-07 | 0
34.4951 | 62.3576 | 66.84953 | 16.85583 | -4.491932 | 49.9937 | 8.97637e-07 | 0
34.5051 | 62.3835 | 66.83687 | 16.84849 | -4.453366 | 49.98837 | 9.957019e-07 | 0
34.5151 | 62.3834 | 66.70445 | 16.84116 | -4.321047 | 49.86329 | 1.101856e-06 | 0
34.5251 | 62.2514 | 66.44851 | 16.83383 | -4.197112 | 49.61469 | 1.216313e-06 | 0
34.5351 | 62.111 | 66.06712 | 16.8265 | -3.956116 | 49.24062 | 1.339232e-06 | 0
34.5451 | 61.8712 | 65.56035 | 16.81917 | -3.68915 | 48.74117 | 1.470724e-06 | 0
34.5551 | 61.4749 | 64.93044 | 16.81185 | -3.455538 | 48.11858 | 1.610851e-06 | 0
34.5651 | 61.1179 | 64.18164 | 16.80454 | -3.063742 | 47.3771 | 1.759636e-06 | 0
34.5751 | 60.6197 | 63.32013 | 16.79722 | -2.70043 | 46.52291 | 1.917065e-06 | 0
34.5851 | 60.0932 | 62.3537 | 16.78991 | -2.260504 | 45.56379 | 2.083095e-06 | 0
34.5951 | 59.4833 | 61.29154 | 16.7826 | -1.808242 | 44.50894 | 2.257662e-06 | 0
34.6051 | 58.8199 | 60.14391 | 16.7753 | -1.324013 | 43.36861 | 2.440692e-06 | 0
34.6151 | 58.1077 | 58.92193 | 16.768 | -0.8142346 | 42.15393 | 2.632111e-06 | 0
34.6251 | 57.2995 | 57.63734 | 16.7607 | -0.3378364 | 40.87663 | 2.831867e-06 | 0
34.6351 | 56.4497 | 56.30222 | 16.75341 | 0.1474842 | 39.54881 | 3.039945e-06 | 0
34.6451 | 55.5886 | 54.92881 | 16.74612 | 0.6597853 | 38.1827 | 3.256389e-06 | 0
34.6551 | 54.6737 | 53.52929 | 16.73883 | 1.144409 | 36.79046 | 3.481329e-06 | 0
34.6651 | 53.6942 | 52.11544 | 16.73154 | 1.578763 | 35.38389 | 3.714996e-06 | 0
34.6751 | 52.7041 | 50.69847 | 16.72426 | 2.005629 | 33.97421 | 3.957746e-06 | 0
34.6851 | 51.7155 | 49.28879 | 16.71698 | 2.426707 | 32.57181 | 4.210069e-06 | 0
34.6951 | 50.6289 | 47.89581 | 16.70971 | 2.73309 | 31.1861 | 4.472599e-06 | 0
34.7051 | 49.5899 | 46.5278 | 16.70244 | 3.0621 | 29.82536 | 4.746125e-06 | 0
34.7151 | 48.5188 | 45.19183 | 16.69517 | 3.326967 | 28.49666 | 5.031587e-06 | 0
34.7251 | 47.3787 | 43.89375 | 16.6879 | 3.484955 | 27.20584 | 5.33008e-06 | 0
34.7351 | 46.3461 | 42.63818 | 16.68064 | 3.707924 | 25.95753 | 5.642852e-06 | 0
34.7451 | 45.2048 | 41.42862 | 16.67338 | 3.776176 | 24.75523 | 5.971304e-06 | 0
34.7551 | 44.1508 | 40.26757 | 16.66613 | 3.883235 | 23.60143 | 6.316994e-06 | 0
34.7651 | 43.0467 | 39.15654 | 16.65888 | 3.890158 | 22.49766 | 6.681635e-06 | 0
34.7751 | 41.9583 | 38.09631 | 16.65163 | 3.861988 | 21.44468 | 7.067105e-06 | 0
34.7851 | 40.9426 | 37.08696 | 16.64438 | 3.85564 | 20.44257 | 7.475453e-06 | 0
34.7951 | 39.8924 | 36.12801 | 16.63714 | 3.764386 | 19.49087 | 7.90891e-06 | 0
34.8051 | 38.8511 | 35.21856 | 16.6299 | 3.63254 | 18.58865 | 8.369901e-06 | 0
34.8151 | 37.8703 | 34.35734 | 16.62267 | 3.512963 | 17.73466 | 8.861066e-06 | 0
34.8251 | 36.9364 | 33.54282 | 16.61543 | 3.393584 | 16.92737 | 9.385272e-06 | 0
34.8351 | 35.9605 | 32.77328 | 16.6082 | 3.187221 | 16.16507 | 9.945639e-06 | 0
34.8451 | 35.0362 | 32.04687 | 16.60098 | 2.989327 | 15.44588 | 1.054556e-05 | 0
34.855 | 34.1768 | 31.36832 | 16.59383 | 2.808477 | 14.77448 | 1.118209e-05 | 0
34.865 | 33.3022 | 30.72194 | 16.58661 | 2.580258 | 14.13532 | 1.187205e-05 | 0
34.875 | 32.5117 | 30.1128 | 16.57939 | 2.398897 | 13.5334 | 1.261364e-05 | 0
34.885 | 31.7092 | 29.53893 | 16.57218 | 2.170274 | 12.96673 | 1.341164e-05 | 0
34.895 | 30.9389 | 28.99836 | 16.56497 | 1.940537 | 12.43338 | 1.427125e-05 | 0
34.905 | 30.2295 | 28.48921 | 16.55776 | 1.740285 | 11.93144 | 1.519818e-05 | 0
34.915 | 29.553 | 28.00964 | 16.55056 | 1.543359 | 11.45906 | 1.619863e-05 | 0
34.925 | 28.8715 | 27.55787 | 16.54336 | 1.31363 | 11.01449 | 1.727939e-05 | 0
34.935 | 28.2899 | 27.1322 | 16.53617 | 1.157701 | 10.59601 | 1.844785e-05 | 0
34.945 | 27.6827 | 26.73101 | 16.52897 | 0.9516929 | 10.20201 | 1.971209e-05 | 0
34.955 | 27.1419 | 26.35275 | 16.52178 | 0.7891529 | 9.830943 | 2.108095e-05 | 0
34.965 | 26.6045 | 25.99596 | 16.5146 | 0.6085438 | 9.481337 | 2.256408e-05 | 0
34.975 | 26.1162 | 25.65925 | 16.50741 | 0.4569517 | 9.151811 | 2.417201e-05 | 0
34.985 | 25.6512 | 25.34132 | 16.50023 | 0.3098832 | 8.841058 | 2.591627e-05 | 0
34.995 | 25.2026 | 25.04093 | 16.49306 | 0.1616665 | 8.547849 | 2.780947e-05 | 0
35.005 | 24.79 | 24.75694 | 16.48588 | 0.03305669 | 8.271031 | 2.986537e-05 | 0
35.015 | 24.3952 | 24.48827 | 16.47871 | -0.09306512 | 8.00952 | 3.209906e-05 | 0
35.025 | 24.044 | 24.23389 | 16.47155 | -0.1898883 | 7.762308 | 3.452705e-05 | 0
35.035 | 23.707 | 23.99287 | 16.46438 | -0.2858676 | 7.528448 | 3.716738e-05 | 0
35.045 | 23.371 | 23.76432 | 16.45722 | -0.3933238 | 7.307062 | 4.003986e-05 | 0
35.055 | 23.0678 | 23.54744 | 16.45006 | -0.4796367 | 7.097329 | 4.316616e-05 | 0
35.065 | 22.808 | 23.34144 | 16.44291 | -0.5334446 | 6.898487 | 4.657002e-05 | 0
35.075 | 22.553 | 23.14564 | 16.43576 | -0.5926393 | 6.709829 | 5.027751e-05 | 0
35.085 | 22.2635 | 22.95936 | 16.42861 | -0.6958641 | 6.530697 | 5.431718e-05 | 0
35.095 | 22.0329 | 22.78201 | 16.42147 | -0.7491102 | 6.360483 | 5.872038e-05 | 0
35.105 | 21.8501 | 22.61301 | 16.41433 | -0.7629132 | 6.198622 | 6.352151e-05 | 0
35.115 | 21.6279 | 22.45185 | 16.40719 | -0.8239493 | 6.04459 | 6.875834e-05 | 0
35.125 | 21.4381 | 22.29804 | 16.40006 | -0.8599354 | 5.897904 | 7.447236e-05 | 0
35.135 | 21.2687 | 22.15112 | 16.39293 | -0.8824225 | 5.758116 | 8.070913e-05 | 0
35.145 | 21.0927 | 22.0107 | 16.3858 | -0.9179961 | 5.624811 | 8.751877e-05 | 0
35.155 | 20.9415 | 21.87637 | 16.37867 | -0.9348721 | 5.497604 | 9.495635e-05 | 0
35.165 | 20.7696 | 21.74779 | 16.37155 | -0.9781942 | 5.376139 | 0.0001030824 | 0
35.175 | 20.6674 | 21.62463 | 16.36443 | -0.9572333 | 5.260087 | 0.0001119637 | 0
35.185 | 20.5312 | 21.50658 | 16.35732 | -0.9753829 | 5.149141 | 0.0001216734 | 0
35.195 | 20.3989 | 21.39336 | 16.35021 | -0.9944594 | 5.043019 | 0.0001322923 | 0
35.205 | 20.3067 | 21.2847 | 16.3431 | -0.9779998 | 4.941455 | 0.0001439093 | 0
35.215 | 20.1696 | 21.18036 | 16.336 | -1.01076 | 4.844207 | 0.0001566222 | 0
35.225 | 20.1084 | 21.08011 | 16.32889 | -0.971711 | 4.751046 | 0.0001705388 | 0
35.235 | 19.9952 | 20.98374 | 16.3218 | -0.9885419 | 4.66176 | 0.000185778 | 0
35.245 | 19.9033 | 20.89106 | 16.3147 | -0.9877554 | 4.576152 | 0.0002024708 | 0
35.255 | 19.8376 | 20.80187 | 16.30761 | -0.9642673 | 4.494037 | 0.0002207614 | 0
35.265 | 19.7605 | 20.716 | 16.30052 | -0.9555048 | 4.415243 | 0.0002408092 | 0
35.275 | 19.6839 | 20.63331 | 16.29344 | -0.9494077 | 4.339609 | 0.0002627897 | 0
35.285 | 19.6172 | 20.55363 | 16.28635 | -0.9364252 | 4.266985 | 0.0002868966 | 0
35.295 | 19.5514 | 20.47682 | 16.27927 | -0.9254165 | 4.197228 | 0.0003133437 | 0
35.305 | 19.4876 | 20.40275 | 16.2722 | -0.9151489 | 4.130207 | 0.0003423671 | 0
35.315 | 19.4408 | 20.3313 | 16.26513 | -0.8904983 | 4.065797 | 0.0003742271 | 0
35.325 | 19.3756 | 20.26235 | 16.25806 | -0.8867473 | 4.00388 | 0.0004092115 | 0
35.335 | 19.3473 | 20.19579 | 16.25099 | -0.8484865 | 3.944346 | 0.000447638 | 0
35.345 | 19.2714 | 20.13151 | 16.24393 | -0.8601121 | 3.887092 | 0.0004898576 | 0
35.355 | 19.237 | 20.06943 | 16.23687 | -0.8324261 | 3.832018 | 0.000536258 | 0
35.365 | 19.2104 | 20.00944 | 16.22982 | -0.799037 | 3.779034 | 0.000587268 | 0
35.375 | 19.1465 | 19.95146 | 16.22276 | -0.8049573 | 3.728051 | 0.0006433614 | 0
35.385 | 19.1251 | 19.8954 | 16.21571 | -0.7703048 | 3.678986 | 0.0007050619 | 0
35.395 | 19.0841 | 19.8412 | 16.20867 | -0.7571014 | 3.63176 | 0.0007729489 | 0
35.405 | 19.0459 | 19.78877 | 16.20163 | -0.7428742 | 3.586301 | 0.0008476632 | 0
35.415 | 19.0025 | 19.73805 | 16.19459 | -0.7355526 | 3.542537 | 0.0009299135 | 0
35.425 | 18.9849 | 19.68897 | 16.18755 | -0.704071 | 3.500401 | 0.001020484 | 0
35.4349 | 18.9654 | 19.64193 | 16.18059 | -0.6765348 | 3.460228 | 0.001119198 | 0
35.4449 | 18.9144 | 19.59593 | 16.17356 | -0.6815327 | 3.421146 | 0.001228999 | 0
35.4549 | 18.9042 | 19.55139 | 16.16653 | -0.6471931 | 3.383512 | 0.001350003 | 0
35.4649 | 18.869 | 19.50826 | 16.15951 | -0.639261 | 3.34727 | 0.001483385 | 0
35.4749 | 18.8468 | 19.46649 | 16.15249 | -0.6196865 | 3.312368 | 0.001630448 | 0
35.4849 | 18.8339 | 19.42602 | 16.14547 | -0.5921203 | 3.278756 | 0.001792636 | 0
35.4949 | 18.8095 | 19.38682 | 16.13846 | -0.5773172 | 3.246388 | 0.001971548 | 0
35.5049 | 18.7831 | 19.34883 | 16.13145 | -0.5657322 | 3.215215 | 0.002168954 | 0
35.5149 | 18.7625 | 19.31203 | 16.12444 | -0.5495252 | 3.185197 | 0.002386819 | 0
35.5249 | 18.7522 | 19.27635 | 16.11744 | -0.5241545 | 3.15629 | 0.002627317 | 0
35.5349 | 18.7344 | 19.24178 | 16.11044 | -0.507384 | 3.128454 | 0.00289286 | 0
35.5449 | 18.7038 | 19.20828 | 16.10344 | -0.5044771 | 3.101651 | 0.003186121 | 0
35.5549 | 18.7005 | 19.1758 | 16.09645 | -0.4752992 | 3.075843 | 0.003510064 | 0
35.5649 | 18.6904 | 19.14432 | 16.08946 | -0.453918 | 3.050994 | 0.003867974 | 0
35.5749 | 18.6594 | 19.1138 | 16.08247 | -0.454402 | 3.02707 | 0.004263495 | 0
35.5849 | 18.65 | 19.08422 | 16.07548 | -0.4342218 | 3.004036 | 0.004700667 | 0
35.5949 | 18.6295 | 19.05555 | 16.0685 | -0.4260488 | 2.981861 | 0.00518397 | 0
35.6049 | 18.6269 | 19.02776 | 16.06153 | -0.4008562 | 2.960511 | 0.005718372 | 0
35.6149 | 18.6166 | 19.00082 | 16.05455 | -0.3842179 | 2.939956 | 0.006309385 | 0
35.6249 | 18.5894 | 18.97471 | 16.04758 | -0.3853098 | 2.920165 | 0.006963119 | 0
35.6349 | 18.5843 | 18.94941 | 16.04061 | -0.365108 | 2.901108 | 0.00768635 | 0
35.6449 | 18.5537 | 18.92489 | 16.03365 | -0.37119 | 2.882754 | 0.008486592 | 0
35.6549 | 18.5387 | 18.90113 | 16.02669 | -0.362435 | 2.865075 | 0.009372179 | 0
35.6649 | 18.5455 | 18.87812 | 16.01973 | -0.3326221 | 2.84804 | 0.01035235 | 0
35.6749 | 18.5215 | 18.85583 | 16.01278 | -0.3343321 | 2.831619 | 0.01143733 | 0
35.6849 | 18.486 | 18.83425 | 16.00582 | -0.3482464 | 2.815784 | 0.01263849 | 0
35.6949 | 18.4727 | 18.81335 | 15.99888 | -0.3406471 | 2.800503 | 0.01396838 | 0
35.7049 | 18.4781 | 18.79312 | 15.99193 | -0.3150175 | 2.785745 | 0.01544094 | 0
35.7149 | 18.4241 | 18.77354 | 15.98499 | -0.3494412 | 2.77148 | 0.01707159 | 0
35.7249 | 18.4266 | 18.7546 | 15.97805 | -0.3280033 | 2.757675 | 0.01887738 | 0
35.7349 | 18.4105 | 18.73629 | 15.97112 | -0.3257886 | 2.744295 | 0.02087719 | 0
35.7449 | 18.3616 | 18.71858 | 15.96418 | -0.3569833 | 2.731307 | 0.0230919 | 0
35.7549 | 18.3871 | 18.70147 | 15.95726 | -0.3143742 | 2.718674 | 0.02554456 | 0
35.7649 | 18.3441 | 18.68495 | 15.95033 | -0.3408486 | 2.706357 | 0.02826062 | 0
35.7749 | 18.3269 | 18.66899 | 15.94341 | -0.3420943 | 2.694318 | 0.03126814 | 0
35.7849 | 18.3203 | 18.6536 | 15.93649 | -0.3332998 | 2.682512 | 0.03459806 | 0
35.7949 | 18.2916 | 18.63875 | 15.92957 | -0.3471543 | 2.670896 | 0.03828438 | 0
35.8049 | 18.291 | 18.62445 | 15.92266 | -0.333447 | 2.659421 | 0.0423645 | 0
35.8149 | 18.2534 | 18.61067 | 15.91575 | -0.3572684 | 2.648036 | 0.04687943 | 0
35.8249 | 18.247 | 18.59741 | 15.90885 | -0.3504089 | 2.636688 | 0.05187409 | 0
35.8349 | 18.2586 | 18.58466 | 15.90194 | -0.3260597 | 2.625317 | 0.05739753 | 0
35.8449 | 18.2065 | 18.57241 | 15.89505 | -0.3659125 | 2.613864 | 0.06350325 | 0
35.8549 | 18.2231 | 18.56066 | 15.88815 | -0.3375591 | 2.60226 | 0.07024937 | 0
35.8649 | 18.2132 | 18.54939 | 15.88126 | -0.336192 | 2.590436 | 0.07769886 | 0
35.8749 | 18.1772 | 18.5386 | 15.87437 | -0.3614042 | 2.578317 | 0.08591971 | 0
35.8849 | 18.1938 | 18.52829 | 15.86748 | -0.3344887 | 2.565823 | 0.09498494 | 0
35.8949 | 18.1858 | 18.51844 | 15.8606 | -0.3326399 | 2.552869 | 0.1049727 | 0
35.9049 | 18.1654 | 18.50905 | 15.85372 | -0.3436513 | 2.539367 | 0.1159659 | 0
35.9149 | 18.1833 | 18.50012 | 15.84684 | -0.3168175 | 2.525223 | 0.1280523 | 0
35.9249 | 18.1708 | 18.49163 | 15.83997 | -0.3208334 | 2.510341 | 0.1413235 | 0
35.9349 | 18.1577 | 18.48359 | 15.8331 | -0.3258944 | 2.494621 | 0.1558747 | 0
35.9449 | 18.1774 | 18.476 | 15.82623 | -0.298596 | 2.47796 | 0.1718035 | 0
35.9549 | 18.1835 | 18.46883 | 15.81937 | -0.2853342 | 2.460257 | 0.1892081 | 0
35.9649 | 18.1575 | 18.4621 | 15.81251 | -0.304605 | 2.44141 | 0.2081863 | 0
35.9749 | 18.184 | 18.45581 | 15.80565 | -0.2718053 | 2.42132 | 0.2288328 | 0
35.9849 | 18.1767 | 18.44993 | 15.7988 | -0.2732322 | 2.399897 | 0.2512365 | 0
35.9949 | 18.1915 | 18.44448 | 15.79195 | -0.2529828 | 2.377057 | 0.2754776 | 0
36.0049 | 18.1959 | 18.43945 | 15.7851 | -0.243555 | 2.35273 | 0.3016236 | 0
36.0149 | 18.2077 | 18.43485 | 15.77826 | -0.2271463 | 2.326864 | 0.3297254 | 0
36.0248 | 18.2151 | 18.4307 | 15.77148 | -0.2155953 | 2.299709 | 0.3595015 | 0
36.0348 | 18.224 | 18.42692 | 15.76465 | -0.2029165 | 2.270712 | 0.3915568 | 0
36.0448 | 18.2466 | 18.42355 | 15.75781 | -0.1769532 | 2.240167 | 0.4255729 | 0
36.0548 | 18.246 | 18.4206 | 15.75098 | -0.1746043 | 2.208136 | 0.4614859 | 0
36.0648 | 18.2659 | 18.41807 | 15.74415 | -0.1521698 | 2.174723 | 0.4991917 | 0
36.0748 | 18.2906 | 18.41595 | 15.73733 | -0.1253493 | 2.140077 | 0.5385421 | 0
36.0848 | 18.288 | 18.41424 | 15.73051 | -0.1262431 | 2.104391 | 0.5793425 | 0
36.0948 | 18.3053 | 18.41295 | 15.72369 | -0.107652 | 2.067909 | 0.6213512 | 0
36.1048 | 18.3383 | 18.41208 | 15.71688 | -0.07377702 | 2.03092 | 0.6642803 | 0
36.1148 | 18.3422 | 18.41162 | 15.71007 | -0.06941935 | 1.993755 | 0.7077993 | 0
36.1248 | 18.3674 | 18.41158 | 15.70326 | -0.04418056 | 1.956783 | 0.7515407 | 0
36.1348 | 18.3607 | 18.41196 | 15.69645 | -0.05126292 | 1.920402 | 0.7951081 | 0
36.1448 | 18.3841 | 18.41277 | 15.68965 | -0.02866862 | 1.885032 | 0.8380862 | 0
36.1548 | 18.4149 | 18.414 | 15.68285 | 0.0008994334 | 1.851096 | 0.8800525 | 0
36.1648 | 18.4178 | 18.41566 | 15.67606 | 0.002137575 | 1.819015 | 0.9205902 | 0
36.1748 | 18.4367 | 18.41776 | 15.66927 | 0.01894286 | 1.789191 | 0.9593003 | 0
36.1848 | 18.4814 | 18.42029 | 15.66248 | 0.06111094 | 1.761997 | 0.9958148 | 0
36.1948 | 18.4857 | 18.42326 | 15.65569 | 0.06243705 | 1.737765 | 1.029807 | 0
36.2048 | 18.5115 | 18.42668 | 15.64891 | 0.08481659 | 1.716775 | 1.060999 | 0
36.2148 | 18.5328 | 18.43056 | 15.64213 | 0.1022439 | 1.699254 | 1.089172 | 0
36.2248 | 18.5405 | 18.43489 | 15.63535 | 0.1056126 | 1.685368 | 1.114164 | 0
36.2348 | 18.5803 | 18.43968 | 15.62858 | 0.1406167 | 1.675225 | 1.135876 | 0
36.2448 | 18.5999 | 18.44495 | 15.62181 | 0.1549488 | 1.668872 | 1.154266 | 0
36.2548 | 18.6077 | 18.4507 | 15.61505 | 0.1570012 | 1.666304 | 1.169348 | 0
36.2648 | 18.6383 | 18.45693 | 15.60828 | 0.1813654 | 1.667466 | 1.181184 | 0
36.2748 | 18.6609 | 18.46367 | 15.60153 | 0.1972326 | 1.672264 | 1.189878 | 0
36.2848 | 18.6814 | 18.47091 | 15.59477 | 0.2104927 | 1.680568 | 1.19557 | 0
36.2948 | 18.7159 | 18.47866 | 15.58802 | 0.2372353 | 1.692223 | 1.198425 | 0
36.3048 | 18.7244 | 18.48695 | 15.58127 | 0.2374492 | 1.707053 | 1.19863 | 0
36.3148 | 18.7541 | 18.49578 | 15.57452 | 0.2583225 | 1.724873 | 1.196384 | 0
36.3248 | 18.7805 | 18.50516 | 15.56778 | 0.2753418 | 1.74549 | 1.191891 | 0
36.3348 | 18.8038 | 18.51511 | 15.56104 | 0.2886933 | 1.768709 | 1.18536 | 0
36.3448 | 18.8224 | 18.52564 | 15.5543 | 0.296762 | 1.794343 | 1.176995 | 0
36.3548 | 18.8648 | 18.53677 | 15.54757 | 0.3280321 | 1.822206 | 1.166994 | 0
36.3648 | 18.8902 | 18.54851 | 15.54084 | 0.3416866 | 1.852127 | 1.155549 | 0
36.3748 | 18.9059 | 18.56089 | 15.53411 | 0.3450072 | 1.883943 | 1.142839 | 0
36.3848 | 18.9488 | 18.57393 | 15.52739 | 0.3748747 | 1.917504 | 1.129034 | 0
36.3948 | 18.9563 | 18.58763 | 15.52067 | 0.3686686 | 1.952674 | 1.114291 | 0
36.4048 | 18.997 | 18.60203 | 15.51395 | 0.3949665 | 1.989332 | 1.098753 | 0
36.4148 | 19.0313 | 18.61715 | 15.50724 | 0.4141455 | 2.027366 | 1.082553 | 0
36.4248 | 19.0426 | 18.63302 | 15.50052 | 0.4095812 | 2.066683 | 1.065811 | 0
36.4348 | 19.1001 | 18.64965 | 15.49382 | 0.450447 | 2.107198 | 1.048638 | 0
36.4448 | 19.1133 | 18.66708 | 15.48711 | 0.4462157 | 2.148842 | 1.03113 | 0
36.4548 | 19.1559 | 18.68534 | 15.48041 | 0.4705579 | 2.191555 | 1.013376 | 0
36.4648 | 19.1804 | 18.70446 | 15.47371 | 0.4759423 | 2.235289 | 0.9954551 | 0
36.4748 | 19.2055 | 18.72446 | 15.46702 | 0.4810378 | 2.280005 | 0.9774378 | 0
36.4848 | 19.2636 | 18.74539 | 15.46033 | 0.5182094 | 2.325676 | 0.9593866 | 0
36.4948 | 19.267 | 18.76728 | 15.45364 | 0.4997215 | 2.372281 | 0.9413569 | 0
36.5048 | 19.3282 | 18.79016 | 15.44696 | 0.5380373 | 2.41981 | 0.9233974 | 0
36.5148 | 19.3593 | 18.81408 | 15.44027 | 0.5452172 | 2.468257 | 0.9055513 | 0
36.5248 | 19.3955 | 18.83908 | 15.4336 | 0.5564205 | 2.517628 | 0.887856 | 0
36.5348 | 19.4254 | 18.86519 | 15.42692 | 0.5602062 | 2.567929 | 0.8703442 | 0
36.5448 | 19.4657 | 18.89247 | 15.42025 | 0.5732299 | 2.619177 | 0.8530444 | 0
36.5548 | 19.5186 | 18.92095 | 15.41358 | 0.5976476 | 2.671391 | 0.8359807 | 0
36.5648 | 19.5378 | 18.95069 | 15.40692 | 0.5871142 | 2.724597 | 0.8191738 | 0
36.5748 | 19.5943 | 18.98172 | 15.40025 | 0.6125825 | 2.778823 | 0.8026412 | 0
36.5848 | 19.6212 | 19.01409 | 15.39359 | 0.6071061 | 2.834102 | 0.7863972 | 0
36.5948 | 19.6685 | 19.04786 | 15.38694 | 0.6206405 | 2.890468 | 0.7704529 | 0
36.6047 | 19.699 | 19.0827 | 15.38035 | 0.6162968 | 2.947378 | 0.7549724 | 0
36.6147 | 19.7492 | 19.11937 | 15.3737 | 0.6298318 | 3.006016 | 0.7396485 | 0
36.6247 | 19.784 | 19.15755 | 15.36706 | 0.6264475 | 3.065852 | 0.7246432 | 0
36.6347 | 19.8033 | 19.19729 | 15.36042 | 0.6060074 | 3.126919 | 0.7099582 | 0
36.6447 | 19.8681 | 19.23862 | 15.35378 | 0.6294798 | 3.189252 | 0.6955927 | 0
36.6547 | 19.8987 | 19.28156 | 15.34714 | 0.6171399 | 3.252877 | 0.6815439 | 0
36.6647 | 19.9569 | 19.32613 | 15.34051 | 0.6307713 | 3.317815 | 0.6678067 | 0
36.6747 | 19.9751 | 19.37233 | 15.33388 | 0.6027677 | 3.384081 | 0.6543741 | 0
36.6847 | 20.0398 | 19.42016 | 15.32725 | 0.6196359 | 3.451677 | 0.641237 | 0
36.6947 | 20.0659 | 19.4696 | 15.32063 | 0.5962976 | 3.520591 | 0.6283839 | 0
36.7047 | 20.1139 | 19.52061 | 15.31401 | 0.5932873 | 3.590803 | 0.6158024 | 0
36.7147 | 20.1653 | 19.57314 | 15.30739 | 0.5921608 | 3.662271 | 0.6034778 | 0
36.7247 | 20.1933 | 19.62711 | 15.30078 | 0.5661915 | 3.734938 | 0.591394 | 0
36.7347 | 20.2469 | 19.68243 | 15.29417 | 0.5644723 | 3.808727 | 0.579534 | 0
36.7447 | 20.2859 | 19.73899 | 15.28756 | 0.5469125 | 3.883548 | 0.5678803 | 0
36.7547 | 20.3294 | 19.79666 | 15.28096 | 0.5327425 | 3.959287 | 0.5564148 | 0
36.7647 | 20.367 | 19.8553 | 15.27435 | 0.5117035 | 4.035822 | 0.5451202 | 0
36.7747 | 20.414 | 19.91475 | 15.26776 | 0.4992467 | 4.113016 | 0.5339802 | 0
36.7847 | 20.4621 | 19.97487 | 15.26116 | 0.4872293 | 4.190727 | 0.52298 | 0
36.7947 | 20.5056 | 20.03549 | 15.25457 | 0.4701062 | 4.268814 | 0.512107 | 0
36.8047 | 20.541 | 20.09647 | 15.24798 | 0.4445252 | 4.347139 | 0.5013513 | 2.143859e-10
36.8147 | 20.5974 | 20.15768 | 15.2414 | 0.4397207 | 4.425573 | 0.4907058 | 2.400882e-10
36.8247 | 20.6356 | 20.21899 | 15.23482 | 0.4166076 | 4.504007 | 0.4801668 | 2.687882e-10
36.8347 | 20.68 | 20.28033 | 15.22824 | 0.3996747 | 4.582351 | 0.4697335 | 3.00823e-10
36.8447 | 20.7372 | 20.34161 | 15.22167 | 0.395585 | 4.660541 | 0.4594081 | 3.365673e-10
36.8547 | 20.7757 | 20.40283 | 15.21509 | 0.3728684 | 4.738541 | 0.4491957 | 3.764393e-10
36.8647 | 20.8268 | 20.46398 | 15.20853 | 0.3628237 | 4.816346 | 0.4391037 | 4.209055e-10
36.8747 | 20.8537 | 20.52508 | 15.20196 | 0.3286173 | 4.89398 | 0.4291411 | 4.704869e-10
36.8847 | 20.9131 | 20.58621 | 15.1954 | 0.3268852 | 4.971497 | 0.4193185 | 5.257666e-10
36.8947 | 20.9464 | 20.64747 | 15.18884 | 0.2989347 | 5.048977 | 0.4096471 | 5.87397e-10
36.9047 | 21.0119 | 20.70895 | 15.18229 | 0.3029495 | 5.126527 | 0.4001386 | 6.561093e-10
36.9147 | 21.0397 | 20.77081 | 15.17573 | 0.2688928 | 5.20427 | 0.390804 | 7.327228e-10
36.9247 | 21.1014 | 20.83318 | 15.16918 | 0.2682151 | 5.282347 | 0.381654 | 8.181555e-10
36.9347 | 21.1397 | 20.89624 | 15.16264 | 0.2434604 | 5.360904 | 0.3726974 | 9.134364e-10
36.9447 | 21.1879 | 20.96013 | 15.1561 | 0.227775 | 5.440087 | 0.3639417 | 1.019717e-09
36.9547 | 21.2497 | 21.02499 | 15.14956 | 0.2247096 | 5.520041 | 0.3553926 | 1.138288e-09
36.9647 | 21.2923 | 21.09096 | 15.14302 | 0.2013366 | 5.60089 | 0.347053 | 1.270589e-09
36.9747 | 21.3184 | 21.15815 | 15.13649 | 0.1602517 | 5.682737 | 0.3389237 | 1.418229e-09
36.9847 | 21.3734 | 21.22662 | 15.12996 | 0.1467791 | 5.765659 | 0.3310032 | 1.582999e-09
36.9947 | 21.4307 | 21.29642 | 15.12343 | 0.1342799 | 5.8497 | 0.3232877 | 1.766895e-09
37.0047 | 21.4786 | 21.36754 | 15.11691 | 0.1110583 | 5.934862 | 0.3157709 | 1.97213e-09
37.0147 | 21.5333 | 21.43995 | 15.11039 | 0.09335496 | 6.021111 | 0.3084452 | 2.20116e-09
37.0247 | 21.5717 | 21.51355 | 15.10387 | 0.05815353 | 6.108373 | 0.3013013 | 2.456705e-09
37.0347 | 21.63 | 21.58822 | 15.09736 | 0.04177575 | 6.196536 | 0.294329 | 2.741773e-09
37.0447 | 21.6804 | 21.66383 | 15.09085 | 0.01657422 | 6.28546 | 0.2875175 | 3.059686e-09
37.0547 | 21.7376 | 21.74017 | 15.08434 | -0.002572056 | 6.374974 | 0.2808561 | 3.414113e-09
37.0647 | 21.7966 | 21.81707 | 15.07784 | -0.02047075 | 6.464898 | 0.2743345 | 3.809108e-09
37.0747 | 21.8415 | 21.89433 | 15.07134 | -0.05282759 | 6.555047 | 0.2679435 | 4.249147e-09
37.0847 | 21.9108 | 21.97176 | 15.06484 | -0.06095911 | 6.645244 | 0.2616753 | 4.739186e-09
37.0947 | 21.9577 | 22.04921 | 15.05835 | -0.0915073 | 6.735338 | 0.2555239 | 5.284713e-09
37.1047 | 22.0114 | 22.12655 | 15.05186 | -0.1151496 | 6.82521 | 0.249485 | 5.891822e-09
37.1147 | 22.0866 | 22.20371 | 15.04537 | -0.117112 | 6.914788 | 0.2435567 | 6.567294e-09
37.1247 | 22.1434 | 22.28068 | 15.03888 | -0.1372819 | 7.00406 | 0.237739 | 7.318696e-09
37.1347 | 22.1881 | 22.3575 | 15.0324 | -0.1694043 | 7.093069 | 0.2320336 | 8.154487e-09
37.1447 | 22.2682 | 22.43429 | 15.02592 | -0.1660896 | 7.181922 | 0.2264439 | 9.084146e-09
37.1547 | 22.327 | 22.51121 | 15.01945 | -0.1842132 | 7.27079 | 0.2209744 | 1.011832e-08
37.1647 | 22.4138 | 22.58851 | 15.01298 | -0.1747106 | 7.359903 | 0.2156306 | 1.126897e-08
37.1747 | 22.4734 | 22.66647 | 15.00651 | -0.1930719 | 7.449545 | 0.2104184 | 1.254959e-08
37.1847 | 22.57 | 22.74544 | 15.00004 | -0.1754376 | 7.54005 | 0.2053439 | 1.39754e-08
37.1946 | 22.6172 | 22.82497 | 14.99365 | -0.2077745 | 7.630866 | 0.2004616 | 1.554681e-08
37.2046 | 22.7306 | 22.90711 | 14.98719 | -0.1765063 | 7.72424 | 0.1956784 | 1.731481e-08
37.2146 | 22.8162 | 22.99148 | 14.98073 | -0.1752816 | 7.8197 | 0.1910493 | 1.928629e-08
37.2246 | 22.896 | 23.07857 | 14.97428 | -0.1825698 | 7.917711 | 0.1865788 | 2.148608e-08
37.2346 | 23.0175 | 23.16886 | 14.96783 | -0.1513587 | 8.018758 | 0.1822703 | 2.394228e-08
37.2446 | 23.1067 | 23.26285 | 14.96138 | -0.156149 | 8.123337 | 0.1781265 | 2.668678e-08
37.2546 | 23.2178 | 23.36105 | 14.95494 | -0.1432505 | 8.231959 | 0.1741494 | 2.975569e-08
37.2646 | 23.3375 | 23.46397 | 14.9485 | -0.126474 | 8.345131 | 0.1703399 | 3.319001e-08
37.2746 | 23.4373 | 23.57213 | 14.94207 | -0.1348316 | 8.463367 | 0.1666981 | 3.703622e-08
37.2846 | 23.597 | 23.68603 | 14.93563 | -0.08902784 | 8.587171 | 0.1632231 | 4.134709e-08
37.2946 | 23.696 | 23.80616 | 14.9292 | -0.1101619 | 8.717045 | 0.1599135 | 4.618249e-08
37.3046 | 23.8824 | 23.93302 | 14.92278 | -0.05062058 | 8.853476 | 0.1567668 | 5.161039e-08
37.3146 | 23.995 | 24.06708 | 14.91635 | -0.07207967 | 8.996946 | 0.1537802 | 5.770793e-08
37.3246 | 24.186 | 24.20881 | 14.90993 | -0.02280555 | 9.147922 | 0.1509502 | 6.456271e-08
37.3346 | 24.3618 | 24.35865 | 14.90352 | 0.003147326 | 9.306863 | 0.1482726 | 7.227421e-08
37.3446 | 24.5433 | 24.51707 | 14.8971 | 0.02623202 | 9.474222 | 0.1457433 | 8.095544e-08
37.3546 | 24.7646 | 24.68449 | 14.89069 | 0.08010562 | 9.650444 | 0.1433577 | 9.07348e-08
37.3646 | 24.9947 | 24.86137 | 14.88429 | 0.1333336 | 9.83597 | 0.141111 | 1.017582e-07
37.3746 | 25.1969 | 25.04812 | 14.87788 | 0.1487783 | 10.03124 | 0.1389984 | 1.141917e-07
37.3846 | 25.4542 | 25.2452 | 14.87148 | 0.2089967 | 10.23671 | 0.137015 | 1.282238e-07
37.3946 | 25.7055 | 25.45306 | 14.86508 | 0.2524408 | 10.45282 | 0.1351561 | 1.440695e-07
37.4046 | 26.0029 | 25.67215 | 14.85869 | 0.3307511 | 10.68004 | 0.133417 | 1.619732e-07
37.4146 | 26.2877 | 25.90295 | 14.8523 | 0.3847471 | 10.91886 | 0.1317934 | 1.822135e-07
37.4246 | 26.62 | 26.14597 | 14.84591 | 0.4740316 | 11.16978 | 0.1302809 | 2.051076e-07
37.4346 | 26.9493 | 26.40172 | 14.83952 | 0.5475784 | 11.43332 | 0.1288755 | 2.310174e-07
37.4446 | 27.3095 | 26.67078 | 14.83314 | 0.6387237 | 11.71006 | 0.1275737 | 2.603559e-07
37.4546 | 27.7037 | 26.95374 | 14.82676 | 0.7499639 | 12.0006 | 0.126372 | 2.935948e-07
37.4646 | 28.0988 | 27.25126 | 14.82039 | 0.84754 | 12.3056 | 0.1252677 | 3.31273e-07
37.4746 | 28.5321 | 27.56407 | 14.81402 | 0.9680334 | 12.62579 | 0.1242582 | 3.740074e-07
37.4846 | 29.0321 | 27.89295 | 14.80765 | 1.139149 | 12.96196 | 0.1233417 | 4.225044e-07
37.4946 | 29.4835 | 28.23879 | 14.80128 | 1.244712 | 13.31499 | 0.1225166 | 4.77574e-07
37.5046 | 30.0215 | 28.60254 | 14.79492 | 1.418958 | 13.68584 | 0.1217819 | 5.401458e-07
37.5146 | 30.5979 | 28.98528 | 14.78856 | 1.612619 | 14.07558 | 0.121137 | 6.112877e-07
37.5246 | 31.1215 | 29.38818 | 14.7822 | 1.733324 | 14.48539 | 0.1205819 | 6.922279e-07
37.5346 | 31.7948 | 29.81251 | 14.77585 | 1.982294 | 14.91654 | 0.1201168 | 7.843797e-07
37.5446 | 32.372 | 30.25967 | 14.7695 | 2.112335 | 15.37042 | 0.1197421 | 8.893713e-07
37.5546 | 33.1346 | 30.73116 | 14.76316 | 2.403445 | 15.84854 | 0.1194588 | 1.009079e-06
37.5646 | 33.8394 | 31.22859 | 14.75681 | 2.610805 | 16.35251 | 0.1192677 | 1.145666e-06
37.5746 | 34.5674 | 31.7537 | 14.75047 | 2.813697 | 16.88406 | 0.1191698 | 1.301627e-06
37.5846 | 35.3962 | 32.30831 | 14.74414 | 3.087893 | 17.445 | 0.1191663 | 1.479845e-06
37.5946 | 36.1538 | 32.89434 | 14.7378 | 3.259464 | 18.03727 | 0.1192579 | 1.683642e-06
37.6046 | 37.0934 | 33.51381 | 14.73147 | 3.57959 | 18.66289 | 0.1194457 | 1.916856e-06
37.6146 | 37.936 | 34.16884 | 14.72514 | 3.767158 | 19.32396 | 0.1197304 | 2.183919e-06
37.6246 | 38.874 | 34.86162 | 14.71882 | 4.012376 | 20.02269 | 0.1201124 | 2.489947e-06
37.6346 | 39.8055 | 35.59442 | 14.7125 | 4.211085 | 20.76132 | 0.1205919 | 2.840843e-06
37.6446 | 40.7562 | 36.36954 | 14.70618 | 4.386663 | 21.54218 | 0.1211687 | 3.243421e-06
37.6546 | 41.8489 | 37.18935 | 14.69987 | 4.659547 | 22.36764 | 0.1218425 | 3.705542e-06
37.6646 | 42.8162 | 38.05624 | 14.69356 | 4.759959 | 23.24007 | 0.1226121 | 4.236264e-06
37.6746 | 43.9239 | 38.97258 | 14.68725 | 4.951315 | 24.16185 | 0.123476 | 4.846026e-06
37.6846 | 45.0229 | 39.94073 | 14.68094 | 5.082173 | 25.13534 | 0.124432 | 5.546836e-06
37.6946 | 46.1084 | 40.96294 | 14.67464 | 5.145455 | 26.16282 | 0.1254773 | 6.3525e-06
37.7046 | 47.3101 | 42.04139 | 14.66834 | 5.268712 | 27.24643 | 0.126608 | 7.278866e-06
37.7146 | 48.3785 | 43.17804 | 14.66205 | 5.200458 | 28.38817 | 0.1278195 | 8.344093e-06
37.7246 | 49.599 | 44.37465 | 14.65576 | 5.224348 | 29.58978 | 0.129106 | 9.568949e-06
37.7346 | 50.796 | 45.63263 | 14.64947 | 5.163371 | 30.85269 | 0.1304603 | 1.097713e-05
37.7446 | 51.8824 | 46.95297 | 14.64318 | 4.929434 | 32.1779 | 0.131874 | 1.259558e-05
37.7546 | 53.1196 | 48.33614 | 14.6369 | 4.783465 | 33.56588 | 0.1333369 | 1.445489e-05
37.7646 | 54.2298 | 49.78192 | 14.63062 | 4.447881 | 35.01644 | 0.1348369 | 1.658957e-05
37.7745 | 55.3985 | 51.27391 | 14.62441 | 4.12459 | 36.51314 | 0.1363446 | 1.901226e-05
37.7845 | 56.5322 | 52.84027 | 14.61814 | 3.691934 | 38.08423 | 0.1378743 | 2.181497e-05
37.7945 | 57.5971 | 54.46301 | 14.61187 | 3.13409 | 39.71173 | 0.1393918 | 2.502307e-05
37.8045 | 58.7354 | 56.13757 | 14.6056 | 2.59783 | 41.39107 | 0.1408754 | 2.86898e-05
37.8145 | 59.7875 | 57.85778 | 14.59934 | 1.929725 | 43.11611 | 0.1423008 | 3.287345e-05
37.8245 | 60.8212 | 59.61568 | 14.59308 | 1.205522 | 44.87892 | 0.1436407 | 3.763724e-05
37.8345 | 61.9016 | 61.40138 | 14.58682 | 0.5002224 | 46.66965 | 0.1448649 | 4.304897e-05
37.8445 | 62.819 | 63.20289 | 14.58057 | -0.3838896 | 48.47633 | 0.145941 | 4.918052e-05
37.8545 | 63.7841 | 65.00609 | 14.57431 | -1.221988 | 50.28488 | 0.1468344 | 5.610696e-05
37.8645 | 64.5798 | 66.79473 | 14.56807 | -2.214927 | 52.07909 | 0.147509 | 6.390548e-05
37.8745 | 65.3904 | 68.55062 | 14.56182 | -3.160222 | 53.8408 | 0.1479287 | 7.2654e-05
37.8845 | 66.1959 | 70.2539 | 14.55558 | -4.057995 | 55.55017 | 0.1480576 | 8.242958e-05
37.8945 | 66.8825 | 71.88344 | 14.54934 | -5.000942 | 57.18614 | 0.1478625 | 9.330667e-05
37.9045 | 67.5237 | 73.41748 | 14.54311 | -5.893784 | 58.72695 | 0.1473131 | 0.0001053553
37.9145 | 68.0481 | 74.83427 | 14.53688 | -6.786169 | 60.15089 | 0.1463848 | 0.0001186394
37.9245 | 68.5343 | 76.11288 | 14.53065 | -7.578576 | 61.43703 | 0.1450592 | 0.0001332152
37.9345 | 69.0105 | 77.23401 | 14.52443 | -8.223506 | 62.56611 | 0.1433256 | 0.0001491303
37.9445 | 69.3006 | 78.18075 | 14.5182 | -8.880148 | 63.5212 | 0.1411819 | 0.0001664228
37.9545 | 69.6548 | 78.93921 | 14.51199 | -9.284407 | 64.2884 | 0.1386349 | 0.0001851213
37.9645 | 69.7981 | 79.49903 | 14.50577 | -9.700933 | 64.85736 | 0.1356998 | 0.0002052445
37.9745 | 69.9138 | 79.85366 | 14.49956 | -9.93986 | 65.22148 | 0.1324002 | 0.0002268026
37.9845 | 70.0113 | 80.00039 | 14.49335 | -9.989093 | 65.37803 | 0.1287664 | 0.0002497974
37.9945 | 69.9065 | 79.94027 | 14.48714 | -10.03377 | 65.32802 | 0.1248345 | 0.0002742235
38.0045 | 69.8784 | 79.67777 | 14.48094 | -9.799366 | 65.07588 | 0.1206445 | 0.0003000692
38.0145 | 69.6399 | 79.2204 | 14.47474 | -9.580499 | 64.62909 | 0.116239 | 0.0003273175
38.0245 | 69.3632 | 78.57831 | 14.46854 | -9.215115 | 63.99775 | 0.111662 | 0.0003559473
38.0345 | 69.0946 | 77.76384 | 14.46235 | -8.669244 | 63.19415 | 0.1069574 | 0.0003859346
38.0445 | 68.6579 | 76.79111 | 14.45616 | -8.133207 | 62.23236 | 0.1021682 | 0.0004172543
38.0545 | 68.2507 | 75.67563 | 14.44997 | -7.424926 | 61.12787 | 0.09733552 | 0.0004498825
38.0645 | 67.6956 | 74.434 | 14.44379 | -6.738403 | 59.89723 | 0.09249838 | 0.0004837988
38.0745 | 67.1309 | 73.08355 | 14.43761 | -5.952649 | 58.55773 | 0.0876929 | 0.0005189895
38.0845 | 66.4687 | 71.642 | 14.43143 | -5.173297 | 57.12706 | 0.08295203 | 0.0005554507
38.0945 | 65.7241 | 70.12715 | 14.42526 | -4.403053 | 55.623 | 0.07830528 | 0.0005931914
38.1045 | 65.0147 | 68.55655 | 14.41909 | -3.541847 | 54.06305 | 0.07377842 | 0.0006322368
38.1145 | 64.195 | 66.94711 | 14.41292 | -2.752109 | 52.46412 | 0.06939334 | 0.0006726302
38.1245 | 63.3908 | 65.31488 | 14.40676 | -1.924075 | 50.84224 | 0.06516802 | 0.0007144353
38.1345 | 62.5157 | 63.6747 | 14.40059 | -1.159003 | 49.21224 | 0.0611165 | 0.0007577375
38.1445 | 61.5819 | 62.04008 | 14.39444 | -0.4581801 | 47.58759 | 0.0572491 | 0.0008026441
38.1545 | 60.6679 | 60.42299 | 14.38828 | 0.2449087 | 45.98029 | 0.05357258 | 0.0008492853
38.1645 | 59.7466 | 58.83381 | 14.38213 | 0.912792 | 44.40069 | 0.05009048 | 0.0008978125
38.1745 | 58.7619 | 57.28133 | 14.37598 | 1.480568 | 42.8576 | 0.04680351 | 0.0009483997
38.1845 | 57.7825 | 55.77279 | 14.36983 | 2.009707 | 41.35825 | 0.04370991 | 0.001001241
38.1945 | 56.7508 | 54.31396 | 14.36369 | 2.436843 | 39.9084 | 0.04080587 | 0.001056552
38.2045 | 55.802 | 52.90924 | 14.35755 | 2.892763 | 38.51248 | 0.03808591 | 0.001114566
38.2145 | 54.7541 | 51.56186 | 14.35142 | 3.192241 | 37.17372 | 0.03554332 | 0.001175538
38.2245 | 53.746 | 50.27397 | 14.34528 | 3.472033 | 35.89427 | 0.03317042 | 0.001239743
38.2345 | 52.8397 | 49.0468 | 14.33915 | 3.792902 | 34.67538 | 0.03095891 | 0.001307474
38.2445 | 51.7942 | 47.88083 | 14.33303 | 3.913373 | 33.51752 | 0.02890009 | 0.001379044
38.2545 | 50.8345 | 46.77589 | 14.3269 | 4.058609 | 32.42055 | 0.0269851 | 0.001454788
38.2645 | 49.8397 | 45.7313 | 14.32078 | 4.108402 | 31.38377 | 0.02520505 | 0.001535062
38.2745 | 48.988 | 44.74595 | 14.31467 | 4.242046 | 30.40611 | 0.02355123 | 0.001620244
38.2845 | 48.0428 | 43.81845 | 14.30855 | 4.224353 | 29.48617 | 0.0220151 | 0.001710733
38.2945 | 47.1657 | 42.94712 | 14.30244 | 4.218577 | 28.62228 | 0.02058849 | 0.001806955
38.3045 | 46.2702 | 42.13015 | 14.29634 | 4.140052 | 27.81264 | 0.01926356 | 0.001909358
38.3145 | 45.4487 | 41.36558 | 14.29023 | 4.083117 | 27.0553 | 0.01803288 | 0.002018417
38.3245 | 44.6347 | 40.65141 | 14.28413 | 3.983294 | 26.34825 | 0.01688943 | 0.002134634
38.3345 | 43.891 | 39.98557 | 14.27803 | 3.905434 | 25.68945 | 0.01582663 | 0.002258537
38.3445 | 43.1482 | 39.366 | 14.27194 | 3.782196 | 25.07684 | 0.01483832 | 0.002390683
38.3545 | 42.4111 | 38.79068 | 14.26585 | 3.620422 | 24.50838 | 0.01391877 | 0.002531658
38.3644 | 41.7256 | 38.26272 | 14.25982 | 3.462875 | 23.98715 | 0.01307092 | 0.002680523
38.3744 | 41.0485 | 37.76953 | 14.25373 | 3.278972 | 23.50068 | 0.01227274 | 0.002840926
38.3844 | 40.4961 | 37.31475 | 14.24765 | 3.181347 | 23.05256 | 0.01152855 | 0.003012085
38.3944 | 39.8588 | 36.89658 | 14.24157 | 2.962216 | 22.64098 | 0.01083415 | 0.003194708
38.4044 | 39.3117 | 36.51328 | 14.2355 | 2.798418 | 22.26421 | 0.01018567 | 0.003389531
38.4144 | 38.7771 | 36.1632 | 14.22942 | 2.613902 | 21.9206 | 0.009579561 | 0.003597325
38.4244 | 38.2978 | 35.84476 | 14.22335 | 2.453038 | 21.60858 | 0.009012569 | 0.003818893
38.4344 | 37.8878 | 35.55649 | 14.21729 | 2.331307 | 21.32667 | 0.008481715 | 0.004055069
38.4444 | 37.3528 | 35.29699 | 14.21122 | 2.055806 | 21.07348 | 0.007984273 | 0.004306723
38.4544 | 37.0041 | 35.06496 | 14.20516 | 1.939136 | 20.84771 | 0.007517755 | 0.00457476
38.4644 | 36.5826 | 34.85918 | 14.19911 | 1.723422 | 20.64813 | 0.007079886 | 0.004860119
38.4744 | 36.2054 | 34.6785 | 14.19305 | 1.526896 | 20.47362 | 0.006668594 | 0.005163779
38.4844 | 35.9055 | 34.52189 | 14.187 | 1.383613 | 20.32311 | 0.006281987 | 0.005486757
38.4944 | 35.5827 | 34.38836 | 14.18096 | 1.194341 | 20.19565 | 0.00591834 | 0.005830111
38.5044 | 35.3327 | 34.27703 | 14.17491 | 1.05567 | 20.09035 | 0.005576081 | 0.006194944
38.5144 | 35.0183 | 34.18708 | 14.16887 | 0.8312153 | 20.00638 | 0.005253773 | 0.006582405
38.5244 | 34.8295 | 34.11778 | 14.16283 | 0.7117179 | 19.94301 | 0.004950105 | 0.006993693
38.5344 | 34.5706 | 34.06846 | 14.1568 | 0.5021441 | 19.89956 | 0.004663879 | 0.007430062
38.5444 | 34.3722 | 34.03851 | 14.15077 | 0.333693 | 19.87545 | 0.004393997 | 0.007892825
38.5544 | 34.2074 | 34.02741 | 14.14474 | 0.1799942 | 19.87014 | 0.004139454 | 0.00838336
38.5644 | 34.019 | 34.03468 | 14.13871 | -0.01568345 | 19.88317 | 0.003899323 | 0.008903113
38.5744 | 33.887 | 34.05994 | 14.13269 | -0.1729381 | 19.91412 | 0.003672755 | 0.009453609
38.5844 | 33.7411 | 34.10282 | 14.12667 | -0.361723 | 19.96266 | 0.003458963 | 0.01003646
38.5944 | 33.6695 | 34.16305 | 14.12066 | -0.4935545 | 20.02849 | 0.00325722 | 0.01065336
38.6044 | 33.5495 | 34.2404 | 14.11464 | -0.6909019 | 20.11139 | 0.003066849 | 0.01130611
38.6144 | 33.4776 | 34.33469 | 14.10863 | -0.8570907 | 20.21117 | 0.002887224 | 0.01199663
38.6244 | 33.4069 | 34.4458 | 14.10263 | -1.038898 | 20.32773 | 0.002717756 | 0.01272695
38.6344 | 33.3849 | 34.57365 | 14.09662 | -1.188754 | 20.46097 | 0.002557896 | 0.01349924
38.6444 | 33.3206 | 34.71824 | 14.09062 | -1.39764 | 20.61089 | 0.002407129 | 0.01431581
38.6544 | 33.3292 | 34.87959 | 14.08463 | -1.550386 | 20.77751 | 0.002264969 | 0.01517914
38.6644 | 33.3171 | 35.05777 | 14.07863 | -1.740673 | 20.96092 | 0.002130959 | 0.01609187
38.6744 | 33.3487 | 35.25293 | 14.07264 | -1.904229 | 21.16122 | 0.002004664 | 0.01705682
38.6844 | 33.3915 | 35.46523 | 14.06666 | -2.073735 | 21.37862 | 0.001885677 | 0.01807706
38.6944 | 33.4304 | 35.69492 | 14.06067 | -2.264516 | 21.61332 | 0.001773606 | 0.01915583
38.7044 | 33.5191 | 35.94225 | 14.05469 | -2.423149 | 21.86559 | 0.001668084 | 0.02029664
38.7144 | 33.6139 | 36.20756 | 14.04871 | -2.593662 | 22.13578 | 0.001568757 | 0.02150328
38.7244 | 33.7358 | 36.49124 | 14.04274 | -2.755436 | 22.42424 | 0.001475293 | 0.0227798
38.7344 | 33.8939 | 36.7937 | 14.03677 | -2.899799 | 22.73142 | 0.001387372 | 0.02413057
38.7444 | 34.0124 | 37.11544 | 14.0308 | -3.103043 | 23.05778 | 0.001304692 | 0.02556032
38.7544 | 34.1972 | 37.45701 | 14.02483 | -3.259805 | 23.40387 | 0.001226963 | 0.02707412
38.7644 | 34.4023 | 37.81899 | 14.01887 | -3.416692 | 23.77029 | 0.00115391 | 0.02867748
38.7744 | 34.6411 | 38.20207 | 14.01291 | -3.560967 | 24.1577 | 0.001085272 | 0.03037631
38.7844 | 34.8571 | 38.60695 | 14.00695 | -3.749854 | 24.5668 | 0.001020798 | 0.03217701
38.7944 | 35.1953 | 39.03445 | 14.001 | -3.83915 | 24.9984 | 0.0009602524 | 0.03408651
38.8044 | 35.444 | 39.48542 | 13.99505 | -4.041423 | 25.45336 | 0.0009034084 | 0.0361123
38.8144 | 35.8104 | 39.96081 | 13.9891 | -4.150413 | 25.9326 | 0.0008500518 | 0.03826245
38.8244 | 36.2113 | 40.46165 | 13.98316 | -4.250346 | 26.43714 | 0.0007999792 | 0.04054576
38.8344 | 36.5479 | 40.98903 | 13.97722 | -4.441126 | 26.96808 | 0.0007529972 | 0.04297171
38.8444 | 37.0913 | 41.54415 | 13.97128 | -4.452849 | 27.52661 | 0.0007089226 | 0.0455506
38.8544 | 37.5329 | 42.12831 | 13.96535 | -4.59541 | 28.114 | 0.0006675818 | 0.04829358
38.8644 | 38.0471 | 42.7429 | 13.95942 | -4.695798 | 28.73164 | 0.0006288103 | 0.05121275
38.8744 | 38.696 | 43.38942 | 13.95349 | -4.693418 | 29.38101 | 0.0005924527 | 0.05432127
38.8844 | 39.2258 | 44.06948 | 13.94757 | -4.843679 | 30.06372 | 0.0005583619 | 0.05763338
38.8944 | 40.0214 | 44.78482 | 13.94164 | -4.763421 | 30.78149 | 0.0005263989 | 0.06116459
38.9044 | 40.713 | 45.53731 | 13.93573 | -4.824308 | 31.53615 | 0.0004964327 | 0.06493175
38.9144 | 41.4995 | 46.32894 | 13.92981 | -4.829442 | 32.32971 | 0.0004683395 | 0.06895315
38.9244 | 42.4059 | 47.16186 | 13.9239 | -4.755964 | 33.16427 | 0.0004420026 | 0.07324872
38.9344 | 43.242 | 48.03837 | 13.91799 | -4.79637 | 34.04212 | 0.0004173119 | 0.07784011
38.9443 | 44.302 | 48.95145 | 13.91214 | -4.649454 | 34.95622 | 0.0003943882 | 0.0827001
38.9543 | 45.4046 | 49.92218 | 13.90624 | -4.517576 | 35.92761 | 0.0003726717 | 0.08795234
38.9643 | 46.4432 | 50.94438 | 13.90034 | -4.501176 | 36.95011 | 0.00035231 | 0.09357733
38.9743 | 47.7632 | 52.02099 | 13.89444 | -4.257794 | 38.02661 | 0.0003332162 | 0.09960534
38.9843 | 48.9544 | 53.15523 | 13.88855 | -4.200831 | 39.1603 | 0.0003153094 | 0.1060694
38.9943 | 50.4823 | 54.35046 | 13.88266 | -3.868157 | 40.35449 | 0.0002985133 | 0.1130056
39.0043 | 51.9606 | 55.61034 | 13.87677 | -3.649738 | 41.61283 | 0.0002827566 | 0.1204532
39.0143 | 53.6086 | 56.93871 | 13.87089 | -3.330114 | 42.9391 | 0.0002679722 | 0.1284549
39.0243 | 55.2983 | 58.33951 | 13.86501 | -3.041208 | 44.33719 | 0.0002540962 | 0.1370568
39.0343 | 57.1408 | 59.81718 | 13.85913 | -2.676383 | 45.8115 | 0.0002410703 | 0.1463099
39.0443 | 59.1816 | 61.37615 | 13.85326 | -2.194547 | 47.36639 | 0.0002288383 | 0.1562687
39.0543 | 61.2483 | 63.02116 | 13.84739 | -1.772863 | 49.00657 | 0.0002173481 | 0.166993
39.0643 | 63.4519 | 64.75734 | 13.84152 | -1.305444 | 50.73707 | 0.0002065512 | 0.1785477
39.0743 | 65.9638 | 66.58997 | 13.83565 | -0.6261653 | 52.56311 | 0.0001964019 | 0.1910035
39.0843 | 68.2746 | 68.52438 | 13.82979 | -0.2497845 | 54.48997 | 0.0001868565 | 0.2044359
39.0943 | 71.1141 | 70.5665 | 13.82393 | 0.5476012 | 56.52346 | 0.0001778755 | 0.2189283
39.1043 | 73.8832 | 72.72229 | 13.81807 | 1.160915 | 58.66947 | 0.000169421 | 0.23457
39.1143 | 76.8087 | 74.9978 | 13.81222 | 1.810902 | 60.93396 | 0.0001614574 | 0.2514574
39.1243 | 79.9437 | 77.39937 | 13.80637 | 2.544332 | 63.32315 | 0.0001539514 | 0.2696943
39.1343 | 83.1139 | 79.9337 | 13.80053 | 3.180201 | 65.84363 | 0.0001468727 | 0.289394
39.1443 | 86.6385 | 82.60717 | 13.79468 | 4.031332 | 68.50167 | 0.0001401915 | 0.3106758
39.1543 | 90.124 | 85.42639 | 13.78884 | 4.697607 | 71.30375 | 0.0001338805 | 0.3336685
39.1643 | 94.0189 | 88.39822 | 13.78301 | 5.620676 | 74.25658 | 0.0001279147 | 0.358511
39.1743 | 97.8522 | 91.52887 | 13.77717 | 6.323326 | 77.36623 | 0.0001222696 | 0.3853483
39.1843 | 101.8719 | 94.82458 | 13.77134 | 7.047321 | 80.63879 | 0.0001169227 | 0.4143353
39.1943 | 106.3235 | 98.29149 | 13.76551 | 8.032013 | 84.08023 | 0.0001118534 | 0.4456366
39.2043 | 110.4401 | 101.9345 | 13.75969 | 8.505556 | 87.69533 | 0.0001070413 | 0.4794209
39.2143 | 115.1667 | 105.7587 | 13.75387 | 9.407999 | 91.48886 | 0.0001024684 | 0.5158674
39.2243 | 119.6188 | 109.7677 | 13.74805 | 9.851115 | 95.46438 | 9.81173e-05 | 0.5551595
39.2343 | 124.6121 | 113.9637 | 13.74223 | 10.64842 | 99.62387 | 9.397146e-05 | 0.597482
39.2443 | 129.4981 | 118.3482 | 13.73642 | 11.14992 | 103.9686 | 9.001621e-05 | 0.6430258
39.2543 | 134.6134 | 122.9206 | 13.73061 | 11.69275 | 108.498 | 8.623757e-05 | 0.6919788
39.2643 | 139.6818 | 127.6781 | 13.72481 | 12.00371 | 113.2087 | 8.262233e-05 | 0.7445224
39.2743 | 144.55 | 132.6161 | 13.719 | 11.9339 | 118.0962 | 7.915905e-05 | 0.8008355
39.2843 | 150.0525 | 137.7271 | 13.7132 | 12.32536 | 123.1528 | 7.583697e-05 | 0.8610821
39.2943 | 155.3648 | 143.0011 | 13.70741 | 12.3637 | 128.3682 | 7.264663e-05 | 0.9254118
39.3043 | 160.5159 | 148.4249 | 13.70161 | 12.09103 | 133.7292 | 6.957979e-05 | 0.993954
39.3143 | 166.0072 | 153.9824 | 13.69582 | 12.02481 | 139.2197 | 6.662946e-05 | 1.066814
39.3243 | 171.1992 | 159.6546 | 13.69004 | 11.5446 | 144.8204 | 6.378997e-05 | 1.14407
39.3343 | 176.551 | 165.4196 | 13.68425 | 11.13135 | 150.5096 | 6.105706e-05 | 1.225769
39.3443 | 181.963 | 171.2532 | 13.67847 | 10.70984 | 156.2627 | 5.842778e-05 | 1.311927
39.3543 | 186.9109 | 177.1286 | 13.67269 | 9.782302 | 162.0533 | 5.590056e-05 | 1.402524
39.3643 | 191.9147 | 183.0179 | 13.66692 | 8.896828 | 167.8534 | 5.347514e-05 | 1.497509
39.3743 | 197.0069 | 188.8917 | 13.66115 | 8.115199 | 173.6337 | 5.115245e-05 | 1.596796
39.3843 | 201.8179 | 194.7203 | 13.65538 | 7.097642 | 179.3646 | 4.893444e-05 | 1.700272
39.3943 | 206.491 | 200.4735 | 13.64961 | 6.017479 | 185.0161 | 4.682398e-05 | 1.807788
39.4043 | 210.9021 | 206.1215 | 13.64385 | 4.7806 | 190.5584 | 4.482453e-05 | 1.91917
39.4143 | 215.5966 | 211.6344 | 13.63809 | 3.962217 | 195.962 | 4.293999e-05 | 2.034209
39.4243 | 219.3239 | 216.9823 | 13.63233 | 2.341592 | 201.1973 | 4.117441e-05 | 2.15266
39.4343 | 223.2206 | 222.135 | 13.62658 | 1.085581 | 206.2342 | 3.953181e-05 | 2.274236
39.4443 | 226.6357 | 227.0615 | 13.62083 | -0.4257917 | 211.042 | 3.801596e-05 | 2.398598
39.4543 | 229.7662 | 231.7294 | 13.61508 | -1.963178 | 215.5889 | 3.663027e-05 | 2.525347
39.4643 | 232.9367 | 236.1046 | 13.60934 | -3.167863 | 219.8412 | 3.537761e-05 | 2.65401
39.4743 | 235.3963 | 240.1512 | 13.6036 | -4.75488 | 223.7635 | 3.426034e-05 | 2.784034
39.4843 | 238.0488 | 243.8317 | 13.59786 | -5.782854 | 227.319 | 3.328021e-05 | 2.914782
39.4943 | 239.6841 | 247.1072 | 13.59213 | -7.423111 | 230.4695 | 3.243835e-05 | 3.045527
39.5043 | 241.4543 | 249.9389 | 13.5864 | -8.484554 | 233.177 | 3.17353e-05 | 3.175461
39.5143 | 242.947 | 252.2887 | 13.58067 | -9.341666 | 235.4043 | 3.117101e-05 | 3.303707
39.5243 | 243.7533 | 254.1212 | 13.57494 | -10.36792 | 237.1169 | 3.074483e-05 | 3.429335
39.5342 | 244.3388 | 255.3952 | 13.56928 | -11.05642 | 238.2757 | 3.045776e-05 | 3.550186
39.5442 | 244.1389 | 256.1113 | 13.56356 | -11.97238 | 238.8799 | 3.030223e-05 | 3.667752
39.5542 | 244.2637 | 256.2352 | 13.55784 | -11.97154 | 238.8975 | 3.027941e-05 | 3.779857
39.5642 | 243.6165 | 255.7568 | 13.55213 | -12.14029 | 238.319 | 3.038634e-05 | 3.885624
39.5742 | 242.717 | 254.6742 | 13.54642 | -11.95721 | 237.1435 | 3.061947e-05 | 3.984249
39.5842 | 241.4323 | 252.9945 | 13.54071 | -11.5622 | 235.3787 | 3.097469e-05 | 4.075028
39.5942 | 239.8023 | 250.7329 | 13.53501 | -10.93064 | 233.0405 | 3.144733e-05 | 4.157366
39.6042 | 237.7817 | 247.9123 | 13.52931 | -10.13062 | 230.1522 | 3.203222e-05 | 4.230781
39.6142 | 235.3497 | 244.562 | 13.52361 | -9.212293 | 226.7434 | 3.27237e-05 | 4.29491
39.6242 | 232.5536 | 240.7168 | 13.51792 | -8.163165 | 222.8493 | 3.351572e-05 | 4.349508
39.6342 | 229.5215 | 236.4158 | 13.51223 | -6.894252 | 218.5091 | 3.440189e-05 | 4.394438
39.6442 | 226.4069 | 231.7015 | 13.50654 | -5.294551 | 213.7652 | 3.537562e-05 | 4.429673
39.6542 | 222.6857 | 226.6189 | 13.50085 | -3.933155 | 208.6627 | 3.64302e-05 | 4.45529
39.6642 | 218.9404 | 221.2147 | 13.49517 | -2.274334 | 203.2481 | 3.755899e-05 | 4.471466
39.6742 | 215.0622 | 215.5369 | 13.48949 | -0.4746794 | 197.5689 | 3.875557e-05 | 4.478477
39.6842 | 210.5336 | 209.6337 | 13.48382 | 0.8999475 | 191.6731 | 4.001389e-05 | 4.476692
39.6942 | 206.1056 | 203.5532 | 13.47815 | 2.552385 | 185.6085 | 4.132846e-05 | 4.46657
39.7042 | 201.3769 | 197.343 | 13.47248 | 4.033862 | 179.4219 | 4.26945e-05 | 4.44865
39.7142 | 196.4957 | 191.049 | 13.46681 | 5.446658 | 173.1586 | 4.410803e-05 | 4.423538
39.7242 | 191.5733 | 184.7151 | 13.46115 | 6.858169 | 166.862 | 4.556599e-05 | 4.391896
39.7342 | 186.5485 | 178.3824 | 13.45549 | 8.166065 | 160.5725 | 4.706628e-05 | 4.354426
39.7442 | 181.1074 | 172.0888 | 13.44983 | 9.018614 | 154.3271 | 4.860779e-05 | 4.311848
39.7542 | 175.9789 | 165.8683 | 13.44417 | 10.11059 | 148.1592 | 5.019037e-05 | 4.264892
39.7642 | 170.7402 | 159.7511 | 13.43852 | 10.98912 | 142.0982 | 5.181477e-05 | 4.214273
39.7742 | 165.2205 | 153.763 | 13.43288 | 11.45751 | 136.1694 | 5.348264e-05 | 4.160681
39.7842 | 159.9407 | 147.9257 | 13.42723 | 12.01498 | 130.3937 | 5.519636e-05 | 4.104771
39.7942 | 154.598 | 142.2568 | 13.42159 | 12.34116 | 124.788 | 5.695906e-05 | 4.047153
39.8042 | 149.304 | 136.7701 | 13.41595 | 12.5339 | 119.3657 | 5.877446e-05 | 3.988385
39.8142 | 143.9052 | 131.4757 | 13.41031 | 12.42955 | 114.1363 | 6.064687e-05 | 3.92897
39.8242 | 138.7236 | 126.3804 | 13.40468 | 12.34317 | 109.1063 | 6.258109e-05 | 3.869359
39.8342 | 133.4113 | 121.4886 | 13.39905 | 11.92275 | 104.2795 | 6.458233e-05 | 3.809947
39.8442 | 128.6719 | 116.8016 | 13.39343 | 11.87027 | 99.65706 | 6.665625e-05 | 3.751075
39.8542 | 123.4701 | 112.3192 | 13.3878 | 11.15086 | 95.23833 | 6.880885e-05 | 3.69304
39.8642 | 118.7533 | 108.0392 | 13.38218 | 10.71409 | 91.02087 | 7.104653e-05 | 3.636089
39.8742 | 114.1287 | 103.958 | 13.37657 | 10.17074 | 87.00089 | 7.337601e-05 | 3.580432
39.8842 | 109.3288 | 100.0708 | 13.37095 | 9.258038 | 83.1735 | 7.580436e-05 | 3.526239
39.8942 | 104.9737 | 96.37204 | 13.36534 | 8.601658 | 79.53297 | 7.833902e-05 | 3.47365
39.9042 | 100.4236 | 92.85558 | 13.35973 | 7.568019 | 76.07299 | 8.098778e-05 | 3.422774
39.9142 | 96.4925 | 89.51467 | 13.35413 | 6.977828 | 72.78676 | 8.375883e-05 | 3.373697
39.9242 | 92.4497 | 86.34232 | 13.34853 | 6.107385 | 69.66722 | 8.666072e-05 | 3.326481
39.9342 | 88.5675 | 83.33131 | 13.34293 | 5.236185 | 66.70713 | 8.970245e-05 | 3.28117
39.9442 | 84.9872 | 80.47442 | 13.33733 | 4.512777 | 63.89921 | 9.289346e-05 | 3.237791
39.9542 | 81.251 | 77.76439 | 13.33174 | 3.486607 | 61.2362 | 9.624366e-05 | 3.19636
39.9642 | 78.0901 | 75.19405 | 13.32615 | 2.896047 | 58.71093 | 9.976342e-05 | 3.156875
39.9742 | 74.7313 | 72.75637 | 13.32056 | 1.974925 | 56.31638 | 0.0001034637 | 3.119331
39.9842 | 71.7219 | 70.4445 | 13.31498 | 1.277397 | 54.04571 | 0.0001073559 | 3.083708
39.9942 | 68.8299 | 68.25178 | 13.3094 | 0.5781188 | 51.89229 | 0.0001114521 | 3.049982
40.0042 | 66.0138 | 66.17179 | 13.30382 | -0.1579935 | 49.84973 | 0.0001157649 | 3.018122
40.0142 | 63.5414 | 64.19837 | 13.29825 | -0.6569653 | 47.9119 | 0.0001203077 | 2.988094
40.0242 | 61.0045 | 62.32559 | 13.29268 | -1.32109 | 46.07293 | 0.0001250945 | 2.959856
40.0342 | 58.6627 | 60.5478 | 13.28711 | -1.885099 | 44.3272 | 0.00013014 | 2.933365
40.0442 | 56.5068 | 58.85961 | 13.28154 | -2.35281 | 42.66936 | 0.0001354595 | 2.908576
40.0542 | 54.3449 | 57.25589 | 13.27598 | -2.910992 | 41.09433 | 0.0001410695 | 2.885439
40.0642 | 52.5633 | 55.73178 | 13.27042 | -3.168485 | 39.59731 | 0.000146987 | 2.863905
40.0742 | 50.7346 | 54.28267 | 13.26487 | -3.548073 | 38.17373 | 0.0001532301 | 2.843922
40.0842 | 48.9547 | 52.90421 | 13.25931 | -3.949508 | 36.8193 | 0.0001598176 | 2.825439
40.0942 | 47.4676 | 51.59226 | 13.25376 | -4.124665 | 35.52993 | 0.0001667697 | 2.808404
40.1042 | 45.871 | 50.34297 | 13.24822 | -4.471968 | 34.30181 | 0.0001741072 | 2.792765
40.1142 | 44.6473 | 49.15266 | 13.24267 | -4.505357 | 33.13133 | 0.0001818523 | 2.778469
40.1241 | 43.2834 | 48.02896 | 13.23719 | -4.745561 | 32.02599 | 0.0001899442 | 2.765589
40.1341 | 42.1155 | 46.94601 | 13.23165 | -4.830508 | 30.96034 | 0.0001985711 | 2.753816
40.1441 | 41.0069 | 45.91237 | 13.22612 | -4.905468 | 29.94281 | 0.0002076791 | 2.743237
40.1541 | 39.9337 | 44.92518 | 13.22058 | -4.991485 | 28.97058 | 0.0002172955 | 2.733801
40.1641 | 39.082 | 43.98179 | 13.21506 | -4.899794 | 28.04105 | 0.0002274491 | 2.725463
40.1741 | 38.1276 | 43.07969 | 13.20953 | -4.952086 | 27.15174 | 0.0002381703 | 2.718175
40.1841 | 37.3678 | 42.21652 | 13.20401 | -4.848723 | 26.30037 | 0.0002494911 | 2.711894
40.1941 | 36.5682 | 41.3901 | 13.19849 | -4.821903 | 25.48477 | 0.0002614452 | 2.706577
40.2041 | 35.8934 | 40.59838 | 13.19297 | -4.704977 | 24.70295 | 0.0002740683 | 2.702181
40.2141 | 35.2328 | 39.83942 | 13.18746 | -4.606625 | 23.95301 | 0.0002873981 | 2.698667
40.2241 | 34.6619 | 39.11145 | 13.18195 | -4.449549 | 23.2332 | 0.0003014744 | 2.695996
40.2341 | 34.187 | 38.41277 | 13.17644 | -4.225767 | 22.54188 | 0.0003163391 | 2.694132
40.2441 | 33.6426 | 37.74181 | 13.17094 | -4.099207 | 21.8775 | 0.0003320364 | 2.693038
40.2541 | 33.2048 | 37.0971 | 13.16544 | -3.892297 | 21.23863 | 0.0003486133 | 2.692681
40.2641 | 32.7952 | 36.47726 | 13.15994 | -3.682062 | 20.62393 | 0.0003661191 | 2.693029
40.2741 | 32.3986 | 35.88102 | 13.15445 | -3.482417 | 20.03214 | 0.0003846061 | 2.694049
40.2841 | 32.0844 | 35.30715 | 13.14895 | -3.222747 | 19.46208 | 0.0004041294 | 2.695713
40.2941 | 31.7602 | 34.75453 | 13.14347 | -2.99433 | 18.91265 | 0.0004247472 | 2.697992
40.3041 | 31.5348 | 34.2221 | 13.13798 | -2.687302 | 18.38282 | 0.000446521 | 2.700858
40.3141 | 31.227 | 33.70888 | 13.1325 | -2.481876 | 17.87162 | 0.000469516 | 2.704286
40.3241 | 30.9771 | 33.21391 | 13.12702 | -2.236813 | 17.37815 | 0.0004938006 | 2.708251
40.3341 | 30.8085 | 32.73634 | 13.12154 | -1.927843 | 16.90156 | 0.0005194474 | 2.712728
40.3441 | 30.5851 | 32.27534 | 13.11607 | -1.69024 | 16.44103 | 0.0005465328 | 2.717694
40.3541 | 30.3914 | 31.83014 | 13.1106 | -1.438736 | 15.99584 | 0.0005751377 | 2.723127
40.3641 | 30.2645 | 31.4 | 13.10513 | -1.1355 | 15.56526 | 0.0006053475 | 2.729006
40.3741 | 30.0987 | 30.98425 | 13.09966 | -0.8855505 | 15.14864 | 0.0006372523 | 2.73531
40.3841 | 30.0173 | 30.58224 | 13.0942 | -0.564939 | 14.74535 | 0.0006709471 | 2.742019
40.3941 | 29.8248 | 30.19336 | 13.08875 | -0.3685578 | 14.35479 | 0.0007065323 | 2.749113
40.4041 | 29.7638 | 29.81703 | 13.08329 | -0.05323421 | 13.97643 | 0.0007441141 | 2.756575
40.4141 | 29.6204 | 29.45272 | 13.07784 | 0.167677 | 13.60972 | 0.000783804 | 2.764384
40.4241 | 29.5084 | 29.09991 | 13.07239 | 0.4084879 | 13.25417 | 0.0008257201 | 2.772524
40.4341 | 29.4216 | 28.75812 | 13.06694 | 0.6634836 | 12.90933 | 0.0008699869 | 2.780977
40.4441 | 29.3243 | 28.42688 | 13.0615 | 0.8974237 | 12.57473 | 0.0009167357 | 2.789726
40.4541 | 29.2712 | 28.10576 | 13.05606 | 1.165444 | 12.24998 | 0.000966105 | 2.798754
40.4641 | 29.1353 | 27.79434 | 13.05062 | 1.340957 | 11.93466 | 0.001018241 | 2.808044
40.4741 | 29.0781 | 27.49225 | 13.04519 | 1.585854 | 11.6284 | 0.001073297 | 2.81758
40.4841 | 28.9727 | 27.19909 | 13.03976 | 1.773607 | 11.33086 | 0.001131437 | 2.827346
40.4941 | 28.8783 | 26.91453 | 13.03433 | 1.963771 | 11.04168 | 0.001192831 | 2.837326
40.5041 | 28.7889 | 26.63822 | 13.0289 | 2.150679 | 10.76056 | 0.00125766 | 2.847504
40.5141 | 28.7147 | 26.36985 | 13.02348 | 2.344853 | 10.48717 | 0.001326113 | 2.857865
40.5241 | 28.6101 | 26.1091 | 13.01806 | 2.500997 | 10.22125 | 0.001398392 | 2.868392
40.5341 | 28.5092 | 25.8557 | 13.01265 | 2.653499 | 9.962507 | 0.001474708 | 2.879072
40.5441 | 28.3914 | 25.60936 | 13.00723 | 2.782036 | 9.710686 | 0.001555282 | 2.889887
40.5541 | 28.3128 | 25.36983 | 13.00182 | 2.942972 | 9.465539 | 0.001640351 | 2.900824
40.5641 | 28.1868 | 25.13684 | 12.99642 | 3.049957 | 9.226829 | 0.001730159 | 2.911866
40.5741 | 28.0515 | 24.91017 | 12.99101 | 3.141329 | 8.994333 | 0.001824968 | 2.922998
40.5841 | 27.9484 | 24.68958 | 12.98561 | 3.258818 | 8.767836 | 0.001925051 | 2.934207
40.5941 | 27.7722 | 24.47486 | 12.98022 | 3.297344 | 8.547133 | 0.002030697 | 2.945476
40.6041 | 27.6822 | 24.26579 | 12.97482 | 3.416413 | 8.332033 | 0.002142209 | 2.956791
40.6141 | 27.504 | 24.06217 | 12.96943 | 3.441826 | 8.122349 | 0.002259906 | 2.968136
40.6241 | 27.3673 | 23.86383 | 12.96404 | 3.503473 | 7.917905 | 0.002384125 | 2.979497
40.6341 | 27.2095 | 23.67056 | 12.95866 | 3.538935 | 7.718535 | 0.002515219 | 2.990859
40.6441 | 27.0426 | 23.48221 | 12.95327 | 3.560391 | 7.524075 | 0.002653561 | 3.002208
40.6541 | 26.8594 | 23.2986 | 12.94789 | 3.560802 | 7.334376 | 0.002799543 | 3.013528
40.6641 | 26.6738 | 23.11957 | 12.94252 | 3.554233 | 7.149291 | 0.002953578 | 3.024806
40.6741 | 26.5142 | 22.94496 | 12.93714 | 3.569235 | 6.968679 | 0.003116097 | 3.036027
40.6841 | 26.3126 | 22.77464 | 12.93177 | 3.537955 | 6.792409 | 0.003287559 | 3.047176
40.6941 | 26.1174 | 22.60846 | 12.92641 | 3.508935 | 6.620352 | 0.003468443 | 3.058239
40.704 | 25.9253 | 22.4479 | 12.92109 | 3.477405 | 6.45405 | 0.003657295 | 3.069093
40.714 | 25.6857 | 22.28956 | 12.91573 | 3.396141 | 6.290024 | 0.003858455 | 3.079944
40.724 | 25.5348 | 22.13498 | 12.91037 | 3.399823 | 6.129865 | 0.004070625 | 3.090667
40.734 | 25.3011 | 21.98403 | 12.90502 | 3.317072 | 5.973466 | 0.004294391 | 3.101249
40.744 | 25.0771 | 21.8366 | 12.89967 | 3.240501 | 5.820726 | 0.004530372 | 3.111676
40.754 | 24.8545 | 21.69258 | 12.89432 | 3.16192 | 5.671548 | 0.004779214 | 3.121936
40.764 | 24.6173 | 21.55186 | 12.88897 | 3.065436 | 5.525838 | 0.0050416 | 3.132015
40.774 | 24.4063 | 21.41435 | 12.88363 | 2.991949 | 5.383507 | 0.005318247 | 3.1419
40.784 | 24.1687 | 21.27994 | 12.87829 | 2.888756 | 5.244469 | 0.005609909 | 3.151578
40.794 | 23.9406 | 21.14855 | 12.87295 | 2.792052 | 5.108643 | 0.00591738 | 3.161039
40.804 | 23.7452 | 21.02007 | 12.86761 | 2.725126 | 4.975949 | 0.006241491 | 3.170269
40.814 | 23.465 | 20.89443 | 12.86228 | 2.570565 | 4.846312 | 0.006583118 | 3.179256
40.824 | 23.2393 | 20.77155 | 12.85695 | 2.467751 | 4.71966 | 0.006943185 | 3.187991
40.834 | 23.0374 | 20.65133 | 12.85163 | 2.386066 | 4.595921 | 0.007322658 | 3.196461
40.844 | 22.7891 | 20.53372 | 12.84631 | 2.255385 | 4.47503 | 0.007722556 | 3.204656
40.854 | 22.5835 | 20.41862 | 12.84099 | 2.164882 | 4.35692 | 0.008143948 | 3.212566
40.864 | 22.3543 | 20.30597 | 12.83567 | 2.04833 | 4.241531 | 0.008587962 | 3.22018
40.874 | 22.1256 | 20.19571 | 12.83036 | 1.929895 | 4.128802 | 0.009055781 | 3.22749
40.884 | 21.8987 | 20.08776 | 12.82505 | 1.810944 | 4.018674 | 0.00954865 | 3.234486
40.894 | 21.6546 | 19.98206 | 12.81974 | 1.67254 | 3.911092 | 0.01006788 | 3.24116
40.904 | 21.4849 | 19.87856 | 12.81444 | 1.606344 | 3.806002 | 0.01061484 | 3.247503
40.914 | 21.2291 | 19.77719 | 12.80913 | 1.451914 | 3.703352 | 0.01119099 | 3.253509
40.924 | 21.0454 | 19.67789 | 12.80384 | 1.367508 | 3.60309 | 0.01179784 | 3.259169
40.934 | 20.8254 | 19.58062 | 12.79854 | 1.244778 | 3.505167 | 0.012437 | 3.264477
40.944 | 20.6076 | 19.48532 | 12.79325 | 1.122278 | 3.409537 | 0.01311017 | 3.269427
40.954 | 20.4159 | 19.39194 | 12.78796 | 1.023957 | 3.316152 | 0.0138191 | 3.274013
40.964 | 20.2181 | 19.30045 | 12.78267 | 0.9176495 | 3.224975 | 0.0145657 | 3.278238
40.974 | 20.0379 | 19.21077 | 12.77739 | 0.8271298 | 3.135948 | 0.01535188 | 3.282082
40.984 | 19.8363 | 19.12287 | 12.77211 | 0.7134297 | 3.049035 | 0.01617974 | 3.285547
40.994 | 19.6471 | 19.03671 | 12.76683 | 0.6103903 | 2.964195 | 0.01705145 | 3.288632
41.004 | 19.4633 | 18.95225 | 12.76156 | 0.5110536 | 2.881388 | 0.0179693 | 3.291333
41.014 | 19.2862 | 18.86944 | 12.75629 | 0.4167595 | 2.800573 | 0.01893573 | 3.293647
41.024 | 19.1484 | 18.78825 | 12.75102 | 0.3601457 | 2.721713 | 0.01995327 | 3.295572
41.034 | 18.9573 | 18.70865 | 12.74575 | 0.2486497 | 2.644768 | 0.02102459 | 3.297106
41.044 | 18.8044 | 18.63059 | 12.74049 | 0.1738062 | 2.569703 | 0.02215254 | 3.29825
41.054 | 18.6454 | 18.55405 | 12.73523 | 0.09134875 | 2.496481 | 0.02334009 | 3.299001
41.064 | 18.4765 | 18.47899 | 12.72997 | -0.002488599 | 2.425065 | 0.02459036 | 3.299361
41.074 | 18.3603 | 18.40538 | 12.72472 | -0.04507549 | 2.355421 | 0.02590668 | 3.299329
41.084 | 18.2095 | 18.33318 | 12.71947 | -0.1236811 | 2.287514 | 0.02729253 | 3.298906
41.094 | 18.0669 | 18.26238 | 12.71422 | -0.1954763 | 2.22131 | 0.02875158 | 3.298093
41.104 | 17.9533 | 18.19293 | 12.70898 | -0.239632 | 2.156776 | 0.03028771 | 3.296892
41.114 | 17.7847 | 18.12482 | 12.70374 | -0.3401204 | 2.093877 | 0.031905 | 3.295304
41.124 | 17.7044 | 18.05802 | 12.6985 | -0.3536152 | 2.032581 | 0.03360776 | 3.29333
41.134 | 17.5505 | 17.99249 | 12.69326 | -0.4419892 | 1.972855 | 0.03540051 | 3.290972
41.144 | 17.4722 | 17.92822 | 12.68803 | -0.4560164 | 1.914668 | 0.03728805 | 3.288233
41.154 | 17.3417 | 17.86517 | 12.6828 | -0.523472 | 1.857986 | 0.03927542 | 3.285112
41.164 | 17.2242 | 17.80333 | 12.67757 | -0.5791287 | 1.802777 | 0.0413679 | 3.281612
41.174 | 17.1306 | 17.74266 | 12.67235 | -0.6120619 | 1.749011 | 0.04357109 | 3.277732
41.184 | 17.0287 | 17.68314 | 12.66713 | -0.6544441 | 1.696654 | 0.04589085 | 3.273472
41.194 | 16.9408 | 17.62475 | 12.66191 | -0.6839489 | 1.645675 | 0.04833335 | 3.268831
41.204 | 16.8529 | 17.56745 | 12.65669 | -0.7145488 | 1.596043 | 0.05090508 | 3.263806
41.214 | 16.7527 | 17.51121 | 12.65148 | -0.7585145 | 1.547724 | 0.05361283 | 3.258394
41.224 | 16.6699 | 17.45602 | 12.64627 | -0.7861151 | 1.500688 | 0.05646371 | 3.252589
41.234 | 16.5799 | 17.40182 | 12.64107 | -0.8219196 | 1.454902 | 0.05946518 | 3.246384
41.244 | 16.5106 | 17.34859 | 12.63587 | -0.8379933 | 1.410333 | 0.06262503 | 3.23977
41.254 | 16.451 | 17.2963 | 12.63067 | -0.8453 | 1.36695 | 0.06595135 | 3.232733
41.264 | 16.3603 | 17.2449 | 12.62547 | -0.8846025 | 1.32472 | 0.06945263 | 3.225261
41.274 | 16.2958 | 17.19436 | 12.62027 | -0.8985608 | 1.283612 | 0.07313764 | 3.217336
41.284 | 16.2111 | 17.14463 | 12.61508 | -0.9335326 | 1.243593 | 0.0770155 | 3.20894
41.2939 | 16.1593 | 17.09615 | 12.60995 | -0.936851 | 1.205013 | 0.08105368 | 3.200136
41.3039 | 16.1035 | 17.04791 | 12.60476 | -0.9444118 | 1.167068 | 0.0853438 | 3.190737
41.3139 | 16.0488 | 17.00035 | 12.59958 | -0.9515539 | 1.130119 | 0.08985608 | 3.180798
41.3239 | 15.9946 | 16.95343 | 12.5944 | -0.9588326 | 1.094138 | 0.094601 | 3.170292
41.3339 | 15.9162 | 16.9071 | 12.58923 | -0.990903 | 1.059094 | 0.09958937 | 3.159194
41.3439 | 15.8889 | 16.86132 | 12.58405 | -0.9724242 | 1.024962 | 0.1048324 | 3.147477
41.3539 | 15.8113 | 16.81606 | 12.57888 | -1.004755 | 0.9917156 | 0.1103418 | 3.135116
41.3639 | 15.7778 | 16.77126 | 12.57371 | -0.9934606 | 0.9593297 | 0.1161294 | 3.122087
41.3739 | 15.7312 | 16.72691 | 12.56855 | -0.9957068 | 0.9277818 | 0.1222077 | 3.108367
41.3839 | 15.6736 | 16.68297 | 12.56339 | -1.009365 | 0.8970504 | 0.1285897 | 3.093937
41.3939 | 15.633 | 16.63941 | 12.55823 | -1.006412 | 0.8671153 | 0.1352886 | 3.078778
41.4039 | 15.5819 | 16.59623 | 12.55307 | -1.014327 | 0.8379578 | 0.1423184 | 3.062876
41.4139 | 15.5335 | 16.55339 | 12.54792 | -1.019894 | 0.8095602 | 0.1496935 | 3.046217
41.4239 | 15.4908 | 16.5109 | 12.54277 | -1.0201 | 0.7819059 | 0.1574287 | 3.028793
41.4339 | 15.416 | 16.46874 | 12.53763 | -1.052739 | 0.754979 | 0.1655395 | 3.010594
41.4439 | 15.4238 | 16.4269 | 12.53248 | -1.003103 | 0.7287646 | 0.1740419 | 2.991614
41.4539 | 15.3415 | 16.38539 | 12.52734 | -1.043892 | 0.7032482 | 0.1829524 | 2.971849
41.4639 | 15.3211 | 16.34421 | 12.5222 | -1.023105 | 0.6784159 | 0.1922879 | 2.951297
41.4739 | 15.2728 | 16.30335 | 12.51707 | -1.030545 | 0.6542542 | 0.2020662 | 2.929955
41.4839 | 15.214 | 16.26282 | 12.51194 | -1.048817 | 0.6307499 | 0.2123052 | 2.907824
41.4939 | 15.1742 | 16.22263 | 12.50681 | -1.048427 | 0.6078903 | 0.2230236 | 2.884905
41.5039 | 15.1658 | 16.18278 | 12.50168 | -1.016984 | 0.5856625 | 0.2342404 | 2.861198
41.5139 | 15.1206 | 16.1433 | 12.49656 | -1.022697 | 0.5640542 | 0.245975 | 2.836707
41.5239 | 15.0768 | 16.10417 | 12.49144 | -1.027374 | 0.5430529 | 0.2582473 | 2.811434
41.5339 | 15.0283 | 16.06543 | 12.48632 | -1.037128 | 0.5226463 | 0.2710776 | 2.785381
41.5439 | 14.9933 | 16.02707 | 12.48121 | -1.033769 | 0.5028222 | 0.2844861 | 2.758552
41.5539 | 14.9603 | 15.98911 | 12.4761 | -1.028808 | 0.4835684 | 0.2984936 | 2.730948
41.5639 | 14.9579 | 15.95156 | 12.47099 | -0.9936554 | 0.4648727 | 0.3131207 | 2.702572
41.5739 | 14.9018 | 15.91442 | 12.46588 | -1.012622 | 0.4467229 | 0.328388 | 2.673427
41.5839 | 14.8659 | 15.87772 | 12.46078 | -1.011817 | 0.4291069 | 0.3443159 | 2.643512
41.5939 | 14.8295 | 15.84145 | 12.45568 | -1.011952 | 0.4120129 | 0.3609247 | 2.612831
41.6039 | 14.7865 | 15.80563 | 12.45059 | -1.019134 | 0.3954289 | 0.3782341 | 2.581384
41.6139 | 14.8019 | 15.77027 | 12.44549 | -0.9683721 | 0.3793432 | 0.3962631 | 2.549173
41.6239 | 14.7711 | 15.73537 | 12.4404 | -0.9642748 | 0.3637443 | 0.4150301 | 2.516198
41.6339 | 14.7186 | 15.70095 | 12.43531 | -0.9823488 | 0.3486206 | 0.4345524 | 2.482461
41.6439 | 14.6915 | 15.667 | 12.43023 | -0.9755014 | 0.3339611 | 0.4548463 | 2.447964
41.6539 | 14.6564 | 15.63354 | 12.42515 | -0.9771386 | 0.3197548 | 0.4759263 | 2.412709
41.6639 | 14.63 | 15.60057 | 12.42007 | -0.970566 | 0.305991 | 0.4978057 | 2.3767
41.6739 | 14.6398 | 15.56809 | 12.41499 | -0.9282887 | 0.2926592 | 0.5204955 | 2.33994
41.6839 | 14.5907 | 15.53611 | 12.40992 | -0.945411 | 0.2797493 | 0.5440048 | 2.302436
41.6939 | 14.573 | 15.50464 | 12.40485 | -0.9316371 | 0.2672515 | 0.5683401 | 2.264195
41.7039 | 14.5174 | 15.47367 | 12.39978 | -0.9562702 | 0.2551563 | 0.5935053 | 2.225225
41.7139 | 14.5212 | 15.44321 | 12.39472 | -0.9220134 | 0.2434544 | 0.6195013 | 2.185538
41.7239 | 14.4923 | 15.41327 | 12.38966 | -0.9209695 | 0.2321369 | 0.6463259 | 2.145148
41.7339 | 14.4756 | 15.38384 | 12.3846 | -0.9082407 | 0.2211954 | 0.673973 | 2.104072
41.7439 | 14.4564 | 15.35493 | 12.37954 | -0.8985287 | 0.2106216 | 0.7024332 | 2.062329
41.7539 | 14.4135 | 15.32653 | 12.37449 | -0.9130346 | 0.2004076 | 0.7316927 | 2.019942
41.7639 | 14.393 | 15.29866 | 12.36944 | -0.9056598 | 0.1905459 | 0.7617339 | 1.976937
41.7739 | 14.3891 | 15.2713 | 12.3644 | -0.8822039 | 0.181029 | 0.7925341 | 1.933344
41.7839 | 14.3642 | 15.24447 | 12.35935 | -0.880267 | 0.1718499 | 0.8240665 | 1.889198
41.7939 | 14.3569 | 15.21815 | 12.35431 | -0.8612478 | 0.1630018 | 0.8562993 | 1.844534
41.8039 | 14.3086 | 15.19234 | 12.34927 | -0.8837442 | 0.1544781 | 0.8891956 | 1.799396
41.8139 | 14.3047 | 15.16705 | 12.34424 | -0.8623533 | 0.1462725 | 0.9227137 | 1.753827
41.8239 | 14.2686 | 15.14227 | 12.33921 | -0.8736715 | 0.1383786 | 0.9568069 | 1.707878
41.8339 | 14.2738 | 15.11799 | 12.33418 | -0.8441935 | 0.1307904 | 0.9914231 | 1.661601
41.8439 | 14.2392 | 15.09421 | 12.32915 | -0.8550126 | 0.1235019 | 1.026506 | 1.615052
41.8539 | 14.218 | 15.07092 | 12.32413 | -0.8529215 | 0.1165072 | 1.061992 | 1.568292
41.8639 | 14.21 | 15.04811 | 12.31911 | -0.838111 | 0.1098005 | 1.097817 | 1.521383
41.8738 | 14.1726 | 15.026 | 12.31414 | -0.8533957 | 0.1034388 | 1.133549 | 1.474865
41.8838 | 14.1751 | 15.00411 | 12.30913 | -0.8290086 | 0.09728772 | 1.169833 | 1.42786
41.8938 | 14.145 | 14.98267 | 12.30412 | -0.8376651 | 0.09140709 | 1.20623 | 1.380911
41.9038 | 14.1147 | 14.96165 | 12.29911 | -0.8469512 | 0.08579109 | 1.242661 | 1.334091
41.9138 | 14.145 | 14.94105 | 12.2941 | -0.7960506 | 0.08043378 | 1.279041 | 1.287474
41.9238 | 14.0945 | 14.92085 | 12.2891 | -0.8263464 | 0.07532915 | 1.315283 | 1.241135
41.9338 | 14.0767 | 14.90102 | 12.2841 | -0.8243213 | 0.07047111 | 1.351301 | 1.195149
41.9438 | 14.0639 | 14.88156 | 12.2791 | -0.8176585 | 0.06585352 | 1.387008 | 1.149594
41.9538 | 14.0327 | 14.86244 | 12.27411 | -0.8297412 | 0.06147009 | 1.422317 | 1.104544
41.9638 | 14.0422 | 14.84365 | 12.26912 | -0.8014543 | 0.05731447 | 1.457146 | 1.060075
41.9738 | 14.0183 | 14.82518 | 12.26413 | -0.8068847 | 0.05338019 | 1.491414 | 1.01626
41.9838 | 13.9975 | 14.80702 | 12.25914 | -0.8095212 | 0.04966068 | 1.525045 | 0.973171
41.9938 | 13.9655 | 14.78916 | 12.25416 | -0.8236557 | 0.04614925 | 1.557967 | 0.9308767
42.0038 | 13.9509 | 14.77158 | 12.24918 | -0.8206831 | 0.04283909 | 1.590118 | 0.8894429
42.0138 | 13.9389 | 14.7543 | 12.24421 | -0.8154017 | 0.0397233 | 1.62144 | 0.8489318
42.0238 | 13.9325 | 14.73731 | 12.23923 | -0.8048128 | 0.03679485 | 1.651885 | 0.8094006
42.0338 | 13.9159 | 14.72062 | 12.23426 | -0.8047205 | 0.03404662 | 1.68141 | 0.7709014
42.0438 | 13.883 | 14.70423 | 12.22929 | -0.8212315 | 0.0314714 | 1.709985 | 0.7334806
42.0538 | 13.8609 | 14.68815 | 12.22433 | -0.8272546 | 0.02906192 | 1.737585 | 0.6971785
42.0638 | 13.8633 | 14.6724 | 12.21937 | -0.8090996 | 0.02681085 | 1.764193 | 0.6620286
42.0738 | 13.8267 | 14.65698 | 12.21441 | -0.830277 | 0.02471085 | 1.7898 | 0.628058
42.0838 | 13.8431 | 14.6419 | 12.20945 | -0.7987975 | 0.02275459 | 1.814404 | 0.5952866
42.0938 | 13.7896 | 14.62717 | 12.2045 | -0.8375704 | 0.02093475 | 1.838009 | 0.5637279
42.1038 | 13.7815 | 14.6128 | 12.19955 | -0.8313034 | 0.01924411 | 1.860622 | 0.5333884
42.1138 | 13.7618 | 14.5988 | 12.1946 | -0.8370015 | 0.01767554 | 1.882256 | 0.5042685
42.1238 | 13.7328 | 14.58517 | 12.18966 | -0.8523663 | 0.01622204 | 1.902925 | 0.4763625
42.1338 | 13.7525 | 14.57189 | 12.18471 | -0.8193947 | 0.01487678 | 1.922644 | 0.4496589
42.1438 | 13.7001 | 14.55898 | 12.17978 | -0.858878 | 0.01363309 | 1.941428 | 0.424141
42.1538 | 13.7075 | 14.5464 | 12.17484 | -0.8389011 | 0.01248453 | 1.959289 | 0.3997877
42.1638 | 13.6695 | 14.53414 | 12.16991 | -0.8646412 | 0.01142488 | 1.976236 | 0.3765732
42.1738 | 13.6561 | 14.52217 | 12.16498 | -0.866067 | 0.01044816 | 1.992273 | 0.3544686
42.1838 | 13.6379 | 14.51044 | 12.16005 | -0.8725379 | 0.009548661 | 2.007398 | 0.3334416
42.1938 | 13.6129 | 14.4989 | 12.15513 | -0.8860039 | 0.008720929 | 2.021599 | 0.3134578
42.2038 | 13.6101 | 14.4875 | 12.1502 | -0.8774048 | 0.007959798 | 2.03486 | 0.2944807
42.2138 | 13.601 | 14.47617 | 12.14529 | -0.8751715 | 0.007260385 | 2.047153 | 0.2764728
42.2238 | 13.57 | 14.46482 | 12.14037 | -0.8948249 | 0.006618088 | 2.058441 | 0.2593956
42.2338 | 13.5482 | 14.45338 | 12.13546 | -0.9051796 | 0.006028596 | 2.068683 | 0.243211
42.2438 | 13.5383 | 14.44174 | 12.13055 | -0.9034437 | 0.005487877 | 2.077827 | 0.2278809
42.2538 | 13.5408 | 14.42982 | 12.12564 | -0.8890224 | 0.004992173 | 2.085822 | 0.2133679
42.2638 | 13.5289 | 14.41752 | 12.12074 | -0.8886198 | 0.004537995 | 2.092609 | 0.199636
42.2738 | 13.4828 | 14.40474 | 12.11584 | -0.9219432 | 0.004122108 | 2.098135 | 0.1866505
42.2838 | 13.4754 | 14.3914 | 12.11094 | -0.9160048 | 0.003741519 | 2.102348 | 0.1743782
42.2938 | 13.4549 | 14.37743 | 12.10604 | -0.9225259 | 0.003393461 | 2.105203 | 0.1627876
42.3038 | 13.4774 | 14.36274 | 12.10115 | -0.8853385 | 0.00307538 | 2.106666 | 0.1518486
42.3138 | 13.4433 | 14.34729 | 12.09626 | -0.9039883 | 0.002784917 | 2.106711 | 0.1415329
42.3238 | 13.4184 | 14.33104 | 12.09137 | -0.9126354 | 0.002519891 | 2.10533 | 0.1318134
42.3338 | 13.3947 | 14.31396 | 12.08649 | -0.9192558 | 0.002278287 | 2.102524 | 0.1226644
42.3438 | 13.3841 | 14.29604 | 12.08161 | -0.9119399 | 0.002058236 | 2.098313 | 0.114061
42.3538 | 13.407 | 14.27729 | 12.07673 | -0.8702932 | 0.001858009 | 2.092726 | 0.1059793
42.3638 | 13.3674 | 14.25773 | 12.07185 | -0.8903347 | 0.001675998 | 2.085808 | 0.09839609
42.3738 | 13.3415 | 14.23739 | 12.06698 | -0.8958947 | 0.001510712 | 2.077614 | 0.09128864
42.3838 | 13.3322 | 14.21631 | 12.06211 | -0.8841142 | 0.001360767 | 2.068206 | 0.0846348
42.3938 | 13.3085 | 14.19454 | 12.05725 | -0.886043 | 0.001224876 | 2.05766 | 0.07841281
42.4038 | 13.3261 | 14.17214 | 12.05238 | -0.8460376 | 0.001101844 | 2.046053 | 0.07260136
42.4138 | 13.3093 | 14.14916 | 12.04752 | -0.839861 | 0.0009905662 | 2.03347 | 0.06717953
42.4238 | 13.2661 | 14.12568 | 12.04266 | -0.8595806 | 0.0008900151 | 2.020001 | 0.06212688
42.4338 | 13.2582 | 14.10177 | 12.03781 | -0.8435672 | 0.0007992424 | 2.005737 | 0.05742341
42.4438 | 13.2198 | 14.07749 | 12.03296 | -0.8576945 | 0.0007173716 | 1.990772 | 0.05304965
42.4538 | 13.2585 | 14.05294 | 12.02811 | -0.7944375 | 0.0006435942 | 1.975201 | 0.04898669
42.4637 | 13.2065 | 14.02842 | 12.02331 | -0.8219158 | 0.0005777945 | 1.959278 | 0.04525237
42.4737 | 13.2047 | 14.00352 | 12.01846 | -0.798815 | 0.0005179663 | 1.942779 | 0.04175383
42.4837 | 13.1772 | 13.97855 | 12.01362 | -0.8013501 | 0.0004641794 | 1.925949 | 0.03851299
42.4937 | 13.1584 | 13.95359 | 12.00879 | -0.7951894 | 0.000415857 | 1.908875 | 0.03551335
42.5037 | 13.1757 | 13.9287 | 12.00395 | -0.7529973 | 0.0003724716 | 1.891635 | 0.0327391
42.5137 | 13.1275 | 13.90393 | 11.99912 | -0.7764331 | 0.0003335413 | 1.874306 | 0.0301751
42.5237 | 13.1201 | 13.87935 | 11.99429 | -0.7592498 | 0.0002986267 | 1.856956 | 0.02780693
42.5337 | 13.1168 | 13.855 | 11.98946 | -0.738195 | 0.0002673281 | 1.839645 | 0.02562088
42.5437 | 13.0851 | 13.83091 | 11.98464 | -0.745809 | 0.0002392823 | 1.822427 | 0.02360395
42.5537 | 13.0908 | 13.80713 | 11.97982 | -0.7163265 | 0.00021416 | 1.805351 | 0.02174387
42.5637 | 13.0778 | 13.78368 | 11.975 | -0.7058755 | 0.0001916632 | 1.788455 | 0.02002909
42.5737 | 13.0544 | 13.76058 | 11.97018 | -0.7061785 | 0.0001715223 | 1.771773 | 0.01844875
42.5837 | 13.0548 | 13.73785 | 11.96537 | -0.6830524 | 0.0001534944 | 1.755334 | 0.0169927
42.5937 | 13.0188 | 13.71551 | 11.96056 | -0.6967094 | 0.0001373604 | 1.739157 | 0.01565145
42.6037 | 13.018 | 13.69356 | 11.95576 | -0.675557 | 0.000122923 | 1.723261 | 0.01441615
42.6137 | 12.999 | 13.672 | 11.95095 | -0.6729992 | 0.0001100051 | 1.707658 | 0.01327858
42.6237 | 12.9964 | 13.65084 | 11.94615 | -0.6544368 | 9.844738e-05 | 1.692355 | 0.0122311
42.6337 | 12.9611 | 13.63007 | 11.94135 | -0.6689676 | 8.810712e-05 | 1.677359 | 0.01126664
42.6437 | 12.9575 | 13.60969 | 11.93656 | -0.6521873 | 7.885618e-05 | 1.662671 | 0.01037866
42.6537 | 12.9366 | 13.58969 | 11.93177 | -0.6530895 | 7.05798e-05 | 1.648291 | 0.0095611
42.6637 | 12.9462 | 13.57007 | 11.92698 | -0.6238665 | 6.317521e-05 | 1.634217 | 0.008808372
42.6737 | 12.9147 | 13.55081 | 11.92219 | -0.6361095 | 5.655038e-05 | 1.620447 | 0.008115324
42.6837 | 12.8963 | 13.53191 | 11.91741 | -0.6356088 | 5.062299e-05 | 1.606974 | 0.007477204
42.6937 | 12.8653 | 13.51335 | 11.91263 | -0.648054 | 4.531936e-05 | 1.593793 | 0.006889634
42.7037 | 12.8708 | 13.49513 | 11.90785 | -0.6243343 | 4.057362e-05 | 1.580897 | 0.006348582
42.7137 | 12.8625 | 13.47724 | 11.90307 | -0.6147387 | 3.632683e-05 | 1.568279 | 0.005850339
42.7237 | 12.8443 | 13.45966 | 11.8983 | -0.6153559 | 3.252631e-05 | 1.555931 | 0.005391487
42.7337 | 12.824 | 13.44237 | 11.89353 | -0.6183749 | 2.912495e-05 | 1.543845 | 0.004968888
42.7437 | 12.8053 | 13.42538 | 11.88876 | -0.6200848 | 2.608065e-05 | 1.532014 | 0.004579649
42.7537 | 12.8099 | 13.40867 | 11.884 | -0.5987745 | 2.335573e-05 | 1.520429 | 0.004221115
42.7637 | 12.7883 | 13.39223 | 11.87924 | -0.6039335 | 2.091655e-05 | 1.509082 | 0.003890839
42.7737 | 12.7704 | 13.37605 | 11.87448 | -0.6056513 | 1.873299e-05 | 1.497964 | 0.003586574
42.7837 | 12.7295 | 13.36012 | 11.86973 | -0.6306179 | 1.677815e-05 | 1.487068 | 0.003306252
42.7937 | 12.7521 | 13.34442 | 11.86497 | -0.5923237 | 1.502796e-05 | 1.476386 | 0.003047973
42.8037 | 12.7227 | 13.32896 | 11.86022 | -0.6062592 | 1.346091e-05 | 1.465911 | 0.002809987
42.8137 | 12.7 | 13.31372 | 11.85548 | -0.6137154 | 1.205775e-05 | 1.455635 | 0.002590687
42.8237 | 12.6897 | 13.29868 | 11.85073 | -0.6089835 | 1.080126e-05 | 1.44555 | 0.002388592
42.8337 | 12.6573 | 13.28386 | 11.84599 | -0.6265555 | 9.676066e-06 | 1.43565 | 0.002202342
42.8437 | 12.659 | 13.26922 | 11.84125 | -0.6102232 | 8.253136e-06 | 1.42593 | 0.002030686
42.8537 | 12.6366 | 13.25478 | 11.83652 | -0.6181791 | 7.396251e-06 | 1.41638 | 0.001872469
42.8637 | 12.5974 | 13.24052 | 11.83179 | -0.643116 | 6.628527e-06 | 1.406996 | 0.001726633
42.8737 | 12.6173 | 13.22643 | 11.82706 | -0.6091272 | 5.940656e-06 | 1.397772 | 0.001592202
42.8837 | 12.5824 | 13.21251 | 11.82233 | -0.6301058 | 5.324308e-06 | 1.388702 | 0.001468279
42.8937 | 12.5769 | 13.19875 | 11.81761 | -0.6218457 | 4.772024e-06 | 1.379781 | 0.001354036
42.9037 | 12.5355 | 13.18514 | 11.81288 | -0.6496411 | 4.277127e-06 | 1.371003 | 0.001248714
42.9137 | 12.5253 | 13.17169 | 11.80817 | -0.6463861 | 3.833639e-06 | 1.362364 | 0.001151611
42.9237 | 12.5198 | 13.15838 | 11.80345 | -0.6385757 | 3.436206e-06 | 1.35386 | 0.001062083
42.9337 | 12.5021 | 13.1452 | 11.79874 | -0.6431047 | 3.080034e-06 | 1.345484 | 0.0009795355
42.9437 | 12.4736 | 13.13217 | 11.79403 | -0.6585683 | 2.760832e-06 | 1.337234 | 0.000903422
42.9537 | 12.4606 | 13.11926 | 11.78932 | -0.6586618 | 2.474752e-06 | 1.329105 | 0.0008332385
42.9637 | 12.4302 | 13.10648 | 11.78462 | -0.6762812 | 2.218353e-06 | 1.321094 | 0.0007685212
42.9737 | 12.4332 | 13.09382 | 11.77991 | -0.6606221 | 1.988548e-06 | 1.313196 | 0.0007088425
42.9837 | 12.4176 | 13.08128 | 11.77522 | -0.6636809 | 1.782575e-06 | 1.305409 | 0.0006538087
42.9937 | 12.3695 | 13.06885 | 11.77052 | -0.6993537 | 0 | 1.29773 | 0.0006030576
43.0037 | 12.3746 | 13.05654 | 11.76583 | -0.6819372 | 0 | 1.290154 | 0.0005562535
43.0137 | 12.3375 | 13.04433 | 11.76114 | -0.7068281 | 0 | 1.282678 | 0.000513089
43.0237 | 12.3552 | 13.03222 | 11.75645 | -0.6770231 | 0 | 1.2753 | 0.0004732803
43.0337 | 12.3067 | 13.02022 | 11.75177 | -0.7135194 | 0 | 1.268018 | 0.0004365658
43.0436 | 12.3064 | 13.00843 | 11.74713 | -0.7020344 | 0 | 1.260901 | 0.0004030301
43.0536 | 12.2957 | 12.99662 | 11.74245 | -0.7009239 | 0 | 1.253801 | 0.0003717741
43.0636 | 12.2685 | 12.98491 | 11.73777 | -0.7164069 | 0 | 1.246789 | 0.0003429459
43.0736 | 12.2731 | 12.97328 | 11.7331 | -0.7001806 | 0 | 1.239863 | 0.0003163566
43.0836 | 12.2367 | 12.96174 | 11.72843 | -0.7250429 | 0 | 1.23302 | 0.0002918318
43.0936 | 12.2481 | 12.95029 | 11.72376 | -0.7021916 | 0 | 1.226259 | 0.0002692111
43.1036 | 12.2161 | 12.93892 | 11.7191 | -0.7228247 | 0 | 1.219578 | 0.0002483461
43.1136 | 12.1915 | 12.92764 | 11.71444 | -0.7361401 | 0 | 1.212975 | 0.0002291005
43.1236 | 12.202 | 12.91644 | 11.70978 | -0.714436 | 0 | 1.206448 | 0.0002113483
43.1336 | 12.1761 | 12.90531 | 11.70512 | -0.7292105 | 0 | 1.199995 | 0.0001949735
43.1436 | 12.1736 | 12.89426 | 11.70047 | -0.720662 | 0 | 1.193615 | 0.0001798689
43.1536 | 12.1584 | 12.88329 | 11.69582 | -0.7248888 | 0 | 1.187307 | 0.000165936
43.1636 | 12.1369 | 12.87239 | 11.69117 | -0.7354894 | 0 | 1.181069 | 0.0001530836
43.1736 | 12.1375 | 12.86156 | 11.68652 | -0.724061 | 0 | 1.174897 | 0.0001412277
43.1836 | 12.1128 | 12.8508 | 11.68188 | -0.7380045 | 0 | 1.168794 | 0.0001302913
43.1936 | 12.1022 | 12.84012 | 11.67724 | -0.7379175 | 0 | 1.162757 | 0.0001202028
43.2036 | 12.1049 | 12.8295 | 11.6726 | -0.7245986 | 0 | 1.156784 | 0.0001108963
43.2136 | 12.0851 | 12.81895 | 11.66797 | -0.7338464 | 0 | 1.150875 | 0.0001023112
43.2236 | 12.0907 | 12.80846 | 11.66334 | -0.717761 | 0 | 1.145029 | 9.439157e-05
43.2336 | 12.0463 | 12.79804 | 11.65871 | -0.7517389 | 0 | 1.139242 | 8.70856e-05
43.2436 | 12.0687 | 12.78768 | 11.65408 | -0.71898 | 0 | 1.133516 | 8.034574e-05
43.2536 | 12.0304 | 12.77738 | 11.64946 | -0.7469834 | 0 | 1.127848 | 7.41281e-05
43.2636 | 12.0349 | 12.76715 | 11.64484 | -0.7322479 | 0 | 1.122239 | 6.839216e-05
43.2736 | 12.0211 | 12.75697 | 11.64022 | -0.7358724 | 0 | 1.116686 | 6.310056e-05
43.2836 | 11.9901 | 12.74686 | 11.63561 | -0.7567561 | 0 | 1.111189 | 5.821883e-05
43.2936 | 12.0082 | 12.7368 | 11.631 | -0.728598 | 0 | 1.105747 | 5.371521e-05
43.3036 | 11.9805 | 12.7268 | 11.62639 | -0.7462973 | 0 | 1.10036 | 4.956036e-05
43.3136 | 11.9637 | 12.71685 | 11.62178 | -0.7531529 | 0 | 1.095025 | 4.572725e-05
43.3236 | 11.9591 | 12.70696 | 11.61718 | -0.7478641 | 0 | 1.089743 | 4.219094e-05
43.3336 | 11.9399 | 12.69713 | 11.61258 | -0.75723 | 0 | 1.084513 | 3.892842e-05
43.3436 | 11.9431 | 12.68735 | 11.60798 | -0.7442499 | 0 | 1.079334 | 3.591848e-05
43.3536 | 11.892 | 12.67762 | 11.60339 | -0.7856228 | 0 | 1.074205 | 3.314152e-05
43.3636 | 11.9061 | 12.66795 | 11.59879 | -0.7618484 | 0 | 1.069125 | 3.057951e-05
43.3736 | 11.9038 | 12.65833 | 11.5942 | -0.7545255 | 0 | 1.064094 | 2.821579e-05
43.3836 | 11.8851 | 12.64875 | 11.58962 | -0.7636537 | 0 | 1.059111 | 2.603499e-05
43.3936 | 11.8787 | 12.63923 | 11.58503 | -0.7605321 | 0 | 1.054175 | 2.402294e-05
43.4036 | 11.8402 | 12.62976 | 11.58045 | -0.7895603 | 0 | 1.049286 | 2.216658e-05
43.4136 | 11.8532 | 12.62034 | 11.57587 | -0.7671374 | 0 | 1.044444 | 2.045383e-05
43.4236 | 11.8605 | 12.61096 | 11.5713 | -0.750462 | 0 | 1.039645 | 1.887357e-05
43.4336 | 11.8057 | 12.60164 | 11.56673 | -0.7959354 | 0 | 1.034893 | 1.741556e-05
43.4436 | 11.7981 | 12.59236 | 11.56216 | -0.794256 | 0 | 1.030185 | 1.607033e-05
43.4536 | 11.7876 | 12.58312 | 11.55759 | -0.7955232 | 0 | 1.025521 | 1.482913e-05
43.4636 | 11.7986 | 12.57394 | 11.55302 | -0.7753366 | 0 | 1.0209 | 1.368391e-05
43.4736 | 11.7724 | 12.5648 | 11.54846 | -0.7923952 | 0 | 1.016321 | 1.262725e-05
43.4836 | 11.7386 | 12.5557 | 11.5439 | -0.8170993 | 0 | 1.011785 | 1.165229e-05
43.4936 | 11.7493 | 12.54665 | 11.53935 | -0.7973479 | 0 | 1.00729 | 1.07527e-05
43.5036 | 11.7311 | 12.53764 | 11.53479 | -0.8065405 | 0 | 1.002837 | 9.922655e-06
43.5136 | 11.7359 | 12.52868 | 11.53024 | -0.7927767 | 0 | 0.9984248 | 9.156767e-06
43.5236 | 11.6889 | 12.51976 | 11.52569 | -0.8308556 | 0 | 0.9940522 | 8.450069e-06
43.5336 | 11.6974 | 12.51088 | 11.52115 | -0.8134778 | 0 | 0.9897201 | 7.79799e-06
43.5436 | 11.6971 | 12.50204 | 11.51661 | -0.8049422 | 0 | 0.9854274 | 7.196299e-06
43.5536 | 11.69 | 12.49325 | 11.51207 | -0.8032486 | 0 | 0.9811739 | 6.641099e-06
43.5636 | 11.6671 | 12.4845 | 11.50753 | -0.8173964 | 0 | 0.976959 | 6.128792e-06
43.5736 | 11.6656 | 12.47578 | 11.503 | -0.8101845 | 0 | 0.9727815 | 5.656056e-06
43.5836 | 11.6425 | 12.46712 | 11.49847 | -0.824615 | 0 | 0.9686437 | 5.219845e-06
43.5936 | 11.6619 | 12.45848 | 11.49394 | -0.7965842 | 0 | 0.9645418 | 4.817317e-06
43.6036 | 11.6353 | 12.4499 | 11.48941 | -0.8145951 | 0 | 0.9604788 | 4.445883e-06
43.6136 | 11.6275 | 12.44134 | 11.48489 | -0.813844 | 0 | 0.9564509 | 4.103122e-06
43.6236 | 11.6144 | 12.43283 | 11.48037 | -0.8184339 | 0 | 0.9524614 | 3.786834e-06
43.6335 | 11.6053 | 12.42445 | 11.4759 | -0.8191456 | 0 | 0.9485457 | 3.497762e-06
43.6435 | 11.6251 | 12.41601 | 11.47138 | -0.7909123 | 0 | 0.9446273 | 3.228205e-06
43.6535 | 11.5798 | 12.40762 | 11.46687 | -0.8278172 | 0 | 0.9407444 | 2.979453e-06
43.6635 | 11.5752 | 12.39926 | 11.46236 | -0.8240605 | 0 | 0.9368999 | 0
43.6735 | 11.5648 | 12.39094 | 11.45785 | -0.8261415 | 0 | 0.9330873 | 0
43.6835 | 11.5561 | 12.38266 | 11.45335 | -0.8265603 | 0 | 0.9293098 | 0
43.6935 | 11.563 | 12.37442 | 11.44885 | -0.8114166 | 0 | 0.9255671 | 0
43.7035 | 11.5204 | 12.36621 | 11.44435 | -0.8458101 | 0 | 0.9218588 | 0
43.7135 | 11.527 | 12.35804 | 11.43986 | -0.8310407 | 0 | 0.9181848 | 0
43.7235 | 11.508 | 12.34991 | 11.43536 | -0.841908 | 0 | 0.9145448 | 0
43.7335 | 11.527 | 12.34181 | 11.43087 | -0.8148121 | 0 | 0.9109388 | 0
43.7435 | 11.4782 | 12.33375 | 11.42639 | -0.8555526 | 0 | 0.9073665 | 0
43.7535 | 11.4703 | 12.32573 | 11.4219 | -0.8554295 | 0 | 0.9038279 | 0
43.7635 | 11.485 | 12.31774 | 11.41742 | -0.8327425 | 0 | 0.9003225 | 0
43.7735 | 11.4561 | 12.30979 | 11.41294 | -0.8536916 | 0 | 0.8968506 | 0
43.7835 | 11.4543 | 12.30188 | 11.40846 | -0.8475767 | 0 | 0.8934119 | 0
43.7935 | 11.4163 | 12.294 | 11.40399 | -0.8776976 | 0 | 0.8900063 | 0
43.8035 | 11.4181 | 12.28615 | 11.39952 | -0.8680542 | 0 | 0.8866337 | 0
43.8135 | 11.4396 | 12.27835 | 11.39505 | -0.8387467 | 0 | 0.8832941 | 0
43.8235 | 11.3855 | 12.27057 | 11.39059 | -0.8850747 | 0 | 0.8799874 | 0
43.8335 | 11.3895 | 12.26284 | 11.38612 | -0.8733386 | 0 | 0.8767138 | 0
43.8435 | 11.3829 | 12.25514 | 11.38167 | -0.8722379 | 0 | 0.8734729 | 0
43.8535 | 11.3616 | 12.24747 | 11.37721 | -0.8858731 | 0 | 0.8702651 | 0
43.8635 | 11.3627 | 12.23984 | 11.37275 | -0.8771438 | 0 | 0.8670901 | 0
43.8735 | 11.3472 | 12.23225 | 11.3683 | -0.8850504 | 0 | 0.8639483 | 0
43.8835 | 11.3548 | 12.22469 | 11.36385 | -0.8698926 | 0 | 0.8608394 | 0
43.8935 | 11.3259 | 12.21717 | 11.35941 | -0.891271 | 0 | 0.8577639 | 0
43.9035 | 11.3182 | 12.20969 | 11.35496 | -0.8914854 | 0 | 0.8547216 | 0
43.9135 | 11.3412 | 12.20224 | 11.35052 | -0.8610361 | 0 | 0.851713 | 0
43.9235 | 11.2935 | 12.19482 | 11.34609 | -0.901323 | 0 | 0.8487379 | 0
43.9335 | 11.2934 | 12.18745 | 11.34165 | -0.8940468 | 0 | 0.8457968 | 0
43.9435 | 11.3056 | 12.18011 | 11.33722 | -0.8745073 | 0 | 0.8428898 | 0
43.9535 | 11.2838 | 12.17281 | 11.33279 | -0.889005 | 0 | 0.8400173 | 0
43.9635 | 11.2855 | 12.16554 | 11.32836 | -0.8800402 | 0 | 0.8371795 | 0
43.9735 | 11.2512 | 12.15831 | 11.32394 | -0.9071132 | 0 | 0.8343768 | 0
43.9835 | 11.2613 | 12.15112 | 11.31951 | -0.8898245 | 0 | 0.8316096 | 0
43.9935 | 11.2736 | 12.14397 | 11.3151 | -0.8703744 | 0 | 0.8288784 | 0
44.0035 | 11.2376 | 12.13686 | 11.31068 | -0.8992635 | 0 | 0.8261836 | 0
44.0135 | 11.221 | 12.12979 | 11.30627 | -0.9087922 | 0 | 0.8235257 | 0
44.0235 | 11.2335 | 12.12276 | 11.30186 | -0.8892612 | 0 | 0.8209054 | 0
44.0335 | 11.2427 | 12.11577 | 11.29745 | -0.8730709 | 0 | 0.818323 | 0
44.0435 | 11.2018 | 12.10882 | 11.29304 | -0.9070222 | 0 | 0.8157796 | 0
44.0535 | 11.1997 | 12.10192 | 11.28864 | -0.9022156 | 0 | 0.8132756 | 0
44.0635 | 11.2044 | 12.09505 | 11.28424 | -0.8906523 | 0 | 0.8108121 | 0
44.0735 | 11.199 | 12.08823 | 11.27984 | -0.8892327 | 0 | 0.8083896 | 0
44.0835 | 11.1919 | 12.08146 | 11.27545 | -0.889558 | 0 | 0.8060093 | 0
44.0935 | 11.1482 | 12.07473 | 11.27106 | -0.9265289 | 0 | 0.8036719 | 0
44.1035 | 11.1739 | 12.06805 | 11.26667 | -0.8941469 | 0 | 0.8013789 | 0
44.1135 | 11.1634 | 12.06141 | 11.26228 | -0.8980126 | 0 | 0.7991309 | 0
44.1235 | 11.1448 | 12.05483 | 11.2579 | -0.9100276 | 0 | 0.7969294 | 0
44.1335 | 11.1245 | 12.04829 | 11.25352 | -0.923793 | 0 | 0.7947756 | 0
44.1435 | 11.1293 | 12.04181 | 11.24914 | -0.9125102 | 0 | 0.792671 | 0
44.1535 | 11.1239 | 12.03538 | 11.24476 | -0.9114805 | 0 | 0.7906168 | 0
44.1635 | 11.1291 | 12.02901 | 11.24039 | -0.8999057 | 0 | 0.7886147 | 0
44.1735 | 11.0816 | 12.02269 | 11.23602 | -0.9410871 | 0 | 0.7866661 | 0
44.1835 | 11.0776 | 12.01643 | 11.23165 | -0.9388266 | 0 | 0.7847729 | 0
44.1935 | 11.0974 | 12.01023 | 11.22729 | -0.912826 | 0 | 0.7829369 | 0
44.2035 | 11.0767 | 12.00409 | 11.22293 | -0.9273871 | 0 | 0.7811599 | 0
44.2134 | 11.064 | 11.99807 | 11.21861 | -0.9340726 | 0 | 0.7794611 | 0
44.2234 | 11.026 | 11.99206 | 11.21425 | -0.9660623 | 0 | 0.7778074 | 0
44.2334 | 11.0684 | 11.98612 | 11.2099 | -0.9177199 | 0 | 0.7762189 | 0
44.2434 | 11.0486 | 11.98025 | 11.20555 | -0.9316475 | 0 | 0.7746976 | 0
44.2534 | 11.014 | 11.97445 | 11.2012 | -0.9604475 | 0 | 0.7732461 | 0
44.2634 | 11.0193 | 11.96872 | 11.19686 | -0.9494221 | 0 | 0.7718664 | 0
44.2734 | 11.0191 | 11.96307 | 11.19251 | -0.9439734 | 0 | 0.7705608 | 0
44.2834 | 11.01 | 11.95751 | 11.18817 | -0.9475052 | 0 | 0.769333 | 0
44.2934 | 10.973 | 11.95202 | 11.18383 | -0.979018 | 0 | 0.7681835 | 0
44.3034 | 10.9753 | 11.94662 | 11.1795 | -0.9713164 | 0 | 0.7671169 | 0
44.3134 | 10.996 | 11.9413 | 11.17517 | -0.9453013 | 0 | 0.7661341 | 0
44.3234 | 10.9524 | 11.93608 | 11.17084 | -0.9836756 | 0 | 0.7652381 | 0
44.3334 | 10.96 | 11.93094 | 11.16651 | -0.9709417 | 0 | 0.7644311 | 0
44.3434 | 10.9415 | 11.9259 | 11.16219 | -0.9844017 | 0 | 0.7637154 | 0
44.3534 | 10.9518 | 11.92096 | 11.15786 | -0.9691577 | 0 | 0.7630929 | 0
44.3634 | 10.9319 | 11.91611 | 11.15355 | -0.9842113 | 0 | 0.7625654 | 0
44.3734 | 10.9058 | 11.91136 | 11.14923 | -1.005564 | 0 | 0.7621343 | 0
44.3834 | 10.9343 | 11.90672 | 11.14492 | -0.9724166 | 0 | 0.7618004 | 0
44.3934 | 10.8985 | 11.90217 | 11.14061 | -1.00367 | 0 | 0.7615643 | 0
44.4034 | 10.8891 | 11.89772 | 11.1363 | -1.008623 | 0 | 0.7614256 | 0
44.4134 | 10.9026 | 11.89337 | 11.13199 | -0.9907749 | 0 | 0.7613833 | 0
44.4234 | 10.8781 | 11.88912 | 11.12769 | -1.011024 | 0 | 0.7614353 | 0
44.4334 | 10.8709 | 11.88497 | 11.12339 | -1.014067 | 0 | 0.7615785 | 0
44.4434 | 10.8583 | 11.8809 | 11.11909 | -1.0226 | 0 | 0.7618085 | 0
44.4534 | 10.8668 | 11.87692 | 11.1148 | -1.010116 | 0 | 0.7621193 | 0
44.4634 | 10.8266 | 11.87301 | 11.1105 | -1.046408 | 0 | 0.7625033 | 0
44.4734 | 10.8467 | 11.86917 | 11.10621 | -1.022466 | 0 | 0.7629513 | 0
44.4834 | 10.8326 | 11.86538 | 11.10193 | -1.03278 | 0 | 0.7634518 | 0
44.4934 | 10.8294 | 11.86164 | 11.09764 | -1.032235 | 0 | 0.7639914 | 0
44.5034 | 10.8065 | 11.85792 | 11.09336 | -1.051417 | 0 | 0.7645544 | 0
44.5134 | 10.8011 | 11.85421 | 11.08908 | -1.053107 | 0 | 0.7651233 | 0
44.5234 | 10.8168 | 11.85049 | 11.08481 | -1.033686 | 0 | 0.7656777 | 0
44.5334 | 10.766 | 11.84673 | 11.08053 | -1.080732 | 0 | 0 | 0
44.5434 | 10.7805 | 11.84292 | 11.07626 | -1.062421 | 0 | 0 | 0
44.5534 | 10.7882 | 11.83903 | 11.072 | -1.05083 | 0 | 0 | 0
44.5634 | 10.7717 | 11.83503 | 11.06773 | -1.063334 | 0 | 0 | 0
44.5734 | 10.7379 | 11.83091 | 11.06347 | -1.093006 | 0 | 0 | 0
44.5834 | 10.7751 | 11.82662 | 11.05921 | -1.051523 | 0 | 0 | 0
44.5934 | 10.7576 | 11.82216 | 11.05495 | -1.064561 | 0 | 0 | 0
44.6034 | 10.751 | 11.8175 | 11.0507 | -1.0665 | 0 | 0 | 0
44.6134 | 10.7076 | 11.81262 | 11.04644 | -1.10502 | 0 | 0 | 0
44.6234 | 10.7481 | 11.80751 | 11.04219 | -1.059406 | 0 | 0 | 0
44.6334 | 10.7244 | 11.80215 | 11.03795 | -1.077746 | 0 | 0 | 0
44.6434 | 10.7249 | 11.79653 | 11.0337 | -1.071632 | 0 | 0 | 0
44.6534 | 10.7069 | 11.79066 | 11.02946 | -1.083759 | 0 | 0 | 0
44.6634 | 10.6996 | 11.78453 | 11.02522 | -1.084927 | 0 | 0 | 0
44.6734 | 10.7193 | 11.77814 | 11.02099 | -1.058839 | 0 | 0 | 0
44.6834 | 10.7122 | 11.7715 | 11.01675 | -1.0593 | 0 | 0 | 0
44.6934 | 10.6769 | 11.76462 | 11.01252 | -1.08772 | 0 | 0 | 0
44.7034 | 10.6845 | 11.75751 | 11.00829 | -1.07301 | 0 | 0 | 0
44.7134 | 10.6875 | 11.75018 | 11.00407 | -1.062683 | 0 | 0 | 0
44.7234 | 10.6901 | 11.74265 | 10.99984 | -1.052554 | 0 | 0 | 0
44.7334 | 10.6608 | 11.73494 | 10.99562 | -1.074141 | 0 | 0 | 0
44.7434 | 10.6796 | 11.72706 | 10.99141 | -1.04746 | 0 | 0 | 0
44.7534 | 10.6838 | 11.71903 | 10.98719 | -1.035231 | 0 | 0 | 0
44.7634 | 10.641 | 11.71087 | 10.98298 | -1.069873 | 0 | 0 | 0
44.7734 | 10.6726 | 11.70261 | 10.97877 | -1.030005 | 0 | 0 | 0
44.7834 | 10.6584 | 11.69425 | 10.97456 | -1.035848 | 0 | 0 | 0
44.7934 | 10.6494 | 11.68582 | 10.97036 | -1.036421 | 0 | 0 | 0
44.8033 | 10.6349 | 11.67743 | 10.9662 | -1.042527 | 0 | 0 | 0
44.8133 | 10.6554 | 11.66892 | 10.962 | -1.013517 | 0 | 0 | 0
44.8233 | 10.644 | 11.66039 | 10.9578 | -1.016393 | 0 | 0 | 0
44.8333 | 10.6354 | 11.65187 | 10.95361 | -1.01647 | 0 | 0 | 0
44.8433 | 10.6195 | 11.64337 | 10.94942 | -1.023866 | 0 | 0 | 0
44.8533 | 10.6412 | 11.63489 | 10.94523 | -0.9936918 | 0 | 0 | 0
44.8633 | 10.6107 | 11.62646 | 10.94104 | -1.015762 | 0 | 0 | 0
44.8733 | 10.6154 | 11.61809 | 10.93686 | -1.002686 | 0 | 0 | 0
44.8833 | 10.6242 | 11.60977 | 10.93268 | -0.9855728 | 0 | 0 | 0
44.8933 | 10.5993 | 11.60153 | 10.9285 | -1.002231 | 0 | 0 | 0
44.9033 | 10.6117 | 11.59337 | 10.92432 | -0.9816664 | 0 | 0 | 0
44.9133 | 10.6096 | 11.58528 | 10.92015 | -0.9756838 | 0 | 0 | 0
44.9233 | 10.6055 | 11.57729 | 10.91598 | -0.971787 | 0 | 0 | 0
44.9333 | 10.5832 | 11.56938 | 10.91181 | -0.9861785 | 0 | 0 | 0
44.9433 | 10.5962 | 11.56156 | 10.90765 | -0.9653598 | 0 | 0 | 0
44.9533 | 10.5955 | 11.55383 | 10.90349 | -0.9583318 | 0 | 0 | 0
44.9633 | 10.5636 | 11.54619 | 10.89933 | -0.9825946 | 0 | 0 | 0
44.9733 | 10.5767 | 11.53865 | 10.89517 | -0.9619475 | 0 | 0 | 0
44.9833 | 10.5914 | 11.53119 | 10.89101 | -0.9397896 | 0 | 0 | 0
44.9933 | 10.5439 | 11.52382 | 10.88686 | -0.9799193 | 0 | 0 | 0
45.0033 | 10.5673 | 11.51654 | 10.88271 | -0.949235 | 0 | 0 | 0
45.0133 | 10.5663 | 11.50933 | 10.87857 | -0.9430346 | 0 | 0 | 0
45.0233 | 10.5425 | 11.50222 | 10.87442 | -0.9597158 | 0 | 0 | 0
45.0333 | 10.5345 | 11.49518 | 10.87028 | -0.9606763 | 0 | 0 | 0
45.0433 | 10.5468 | 11.48821 | 10.86614 | -0.9414137 | 0 | 0 | 0
45.0533 | 10.5309 | 11.48133 | 10.86201 | -0.9504253 | 0 | 0 | 0
45.0633 | 10.5415 | 11.47451 | 10.85787 | -0.9330088 | 0 | 0 | 0
45.0733 | 10.5321 | 11.46776 | 10.85374 | -0.9356615 | 0 | 0 | 0
45.0833 | 10.5127 | 11.46108 | 10.84961 | -0.9483809 | 0 | 0 | 0
45.0933 | 10.5448 | 11.45446 | 10.84549 | -0.9096645 | 0 | 0 | 0
45.1033 | 10.5214 | 11.44791 | 10.84136 | -0.92651 | 0 | 0 | 0
45.1133 | 10.4942 | 11.44141 | 10.83724 | -0.9472149 | 0 | 0 | 0
45.1233 | 10.522 | 11.43498 | 10.83313 | -0.912977 | 0 | 0 | 0
45.1333 | 10.5235 | 11.42859 | 10.82901 | -0.9050941 | 0 | 0 | 0
45.1433 | 10.5068 | 11.42226 | 10.8249 | -0.9154639 | 0 | 0 | 0
45.1533 | 10.5213 | 11.41598 | 10.82079 | -0.8946844 | 0 | 0 | 0
45.1633 | 10.5303 | 11.40975 | 10.81668 | -0.8794537 | 0 | 0 | 0
45.1733 | 10.5132 | 11.40357 | 10.81257 | -0.8903698 | 0 | 0 | 0
45.1833 | 10.5027 | 11.39743 | 10.80847 | -0.8947309 | 0 | 0 | 0
45.1933 | 10.5302 | 11.39134 | 10.80437 | -0.8611354 | 0 | 0 | 0
45.2033 | 10.5348 | 11.38528 | 10.80028 | -0.8504815 | 0 | 0 | 0
45.2133 | 10.5081 | 11.37927 | 10.79618 | -0.8711677 | 0 | 0 | 0
45.2233 | 10.5515 | 11.37329 | 10.79209 | -0.8217925 | 0 | 0 | 0
45.2333 | 10.5599 | 11.36735 | 10.788 | -0.8074546 | 0 | 0 | 0
45.2433 | 10.5323 | 11.36145 | 10.78391 | -0.8291524 | 0 | 0 | 0
45.2533 | 10.5714 | 11.35558 | 10.77983 | -0.7841848 | 0 | 0 | 0
45.2633 | 10.5805 | 11.34975 | 10.77575 | -0.7692506 | 0 | 0 | 0
45.2733 | 10.5769 | 11.34395 | 10.77167 | -0.7670487 | 0 | 0 | 0
45.2833 | 10.5893 | 11.33818 | 10.76759 | -0.7488779 | 0 | 0 | 0
45.2933 | 10.6204 | 11.33244 | 10.76352 | -0.7120372 | 0 | 0 | 0
45.3033 | 10.6247 | 11.32673 | 10.75945 | -0.7020258 | 0 | 0 | 0
45.3133 | 10.6291 | 11.32104 | 10.75538 | -0.6919426 | 0 | 0 | 0
45.3233 | 10.6769 | 11.31539 | 10.75131 | -0.6384869 | 0 | 0 | 0
45.3333 | 10.6611 | 11.30976 | 10.74725 | -0.6486578 | 0 | 0 | 0
45.3433 | 10.7072 | 11.30415 | 10.74319 | -0.5969546 | 0 | 0 | 0
45.3533 | 10.7221 | 11.29858 | 10.73913 | -0.5764765 | 0 | 0 | 0
45.3633 | 10.7241 | 11.29302 | 10.73507 | -0.568923 | 0 | 0 | 0
45.3733 | 10.7759 | 11.28749 | 10.73102 | -0.5115934 | 0 | 0 | 0
45.3832 | 10.7993 | 11.28204 | 10.72701 | -0.4827422 | 0 | 0 | 0
45.3932 | 10.7952 | 11.27656 | 10.72296 | -0.4813582 | 0 | 0 | 0
45.4032 | 10.8674 | 11.2711 | 10.71891 | -0.4036968 | 0 | 0 | 0
45.4132 | 10.8809 | 11.26566 | 10.71487 | -0.384757 | 0 | 0 | 0
45.4232 | 10.9034 | 11.26024 | 10.71083 | -0.3568387 | 0 | 0 | 0
45.4332 | 10.9277 | 11.25484 | 10.70679 | -0.3271413 | 0 | 0 | 0
45.4432 | 10.9983 | 11.24946 | 10.70276 | -0.2511643 | 0 | 0 | 0
45.4532 | 10.9952 | 11.24411 | 10.69873 | -0.2489077 | 0 | 0 | 0
45.4632 | 11.0504 | 11.23877 | 10.6947 | -0.1883708 | 0 | 0 | 0
45.4732 | 11.0968 | 11.23345 | 10.69067 | -0.1366534 | 0 | 0 | 0
45.4832 | 11.1204 | 11.22816 | 10.68664 | -0.1077553 | 0 | 0 | 0
45.4932 | 11.1502 | 11.22288 | 10.68262 | -0.07267619 | 0 | 0 | 0
45.5032 | 11.2097 | 11.21762 | 10.6786 | -0.007915789 | 0 | 0 | 0
45.5132 | 11.2494 | 11.21237 | 10.67458 | 0.037026 | 0 | 0 | 0
45.5232 | 11.2677 | 11.20715 | 10.67057 | 0.06054947 | 0 | 0 | 0
45.5332 | 11.3191 | 11.20195 | 10.66656 | 0.1171547 | 0 | 0 | 0
45.5432 | 11.3806 | 11.19676 | 10.66255 | 0.183842 | 0 | 0 | 0
45.5532 | 11.3983 | 11.19159 | 10.65854 | 0.2067113 | 0 | 0 | 0
45.5632 | 11.4494 | 11.18644 | 10.65453 | 0.262963 | 0 | 0 | 0
45.5732 | 11.4893 | 11.1813 | 10.65053 | 0.3079968 | 0 | 0 | 0
45.5832 | 11.5404 | 11.17619 | 10.64653 | 0.3642132 | 0 | 0 | 0
45.5932 | 11.5694 | 11.17109 | 10.64254 | 0.3983119 | 0 | 0 | 0
45.6032 | 11.604 | 11.16601 | 10.63854 | 0.4379933 | 0 | 0 | 0
45.6132 | 11.6814 | 11.16094 | 10.63455 | 0.5204568 | 0 | 0 | 0
45.6232 | 11.6773 | 11.1559 | 10.63056 | 0.5214033 | 0 | 0 | 0
45.6332 | 11.7087 | 11.15087 | 10.62657 | 0.5578319 | 0 | 0 | 0
45.6432 | 11.792 | 11.14586 | 10.62259 | 0.6461433 | 0 | 0 | 0
45.6532 | 11.7783 | 11.14086 | 10.61861 | 0.6374369 | 0 | 0 | 0
45.6632 | 11.8163 | 11.13589 | 10.61463 | 0.680413 | 0 | 0 | 0
45.6732 | 11.8872 | 11.13093 | 10.61065 | 0.7562712 | 0 | 0 | 0
45.6832 | 11.8894 | 11.12599 | 10.60668 | 0.7634116 | 0 | 0 | 0
45.6932 | 11.8844 | 11.12107 | 10.60271 | 0.7633342 | 0 | 0 | 0
45.7032 | 11.9592 | 11.11616 | 10.59874 | 0.8430386 | 0 | 0 | 0
45.7132 | 11.9689 | 11.11128 | 10.59477 | 0.8576248 | 0 | 0 | 0
45.7232 | 11.953 | 11.10641 | 10.59081 | 0.8465927 | 0 | 0 | 0
45.7332 | 12.0057 | 11.10156 | 10.58685 | 0.9041419 | 0 | 0 | 0
45.7432 | 12.0202 | 11.09673 | 10.58289 | 0.9234724 | 0 | 0 | 0
45.7532 | 12.0079 | 11.09192 | 10.57893 | 0.9159839 | 0 | 0 | 0
45.7632 | 12.0418 | 11.08712 | 10.57498 | 0.9546763 | 0 | 0 | 0
45.7732 | 12.0512 | 11.08235 | 10.57103 | 0.9688492 | 0 | 0 | 0
45.7832 | 12.0284 | 11.0776 | 10.56708 | 0.9508024 | 0 | 0 | 0
45.7932 | 12.0417 | 11.07286 | 10.56313 | 0.9688358 | 0 | 0 | 0
45.8032 | 12.0403 | 11.06815 | 10.55919 | 0.9721489 | 0 | 0 | 0
45.8132 | 12.0435 | 11.06346 | 10.55525 | 0.9800418 | 0 | 0 | 0
45.8232 | 12.0269 | 11.05879 | 10.55131 | 0.9681138 | 0 | 0 | 0
45.8332 | 12.0249 | 11.05413 | 10.54737 | 0.9707651 | 0 | 0 | 0
45.8432 | 12.0231 | 11.0495 | 10.54344 | 0.9735951 | 0 | 0 | 0
45.8532 | 11.9937 | 11.0449 | 10.53951 | 0.9488041 | 0 | 0 | 0
45.8632 | 11.9875 | 11.04031 | 10.53558 | 0.9471912 | 0 | 0 | 0
45.8732 | 11.9727 | 11.03574 | 10.53166 | 0.9369571 | 0 | 0 | 0
45.8832 | 11.939 | 11.0312 | 10.52773 | 0.907801 | 0 | 0 | 0
45.8932 | 11.9364 | 11.02668 | 10.52381 | 0.9097236 | 0 | 0 | 0
45.9032 | 11.9114 | 11.02218 | 10.51989 | 0.8892242 | 0 | 0 | 0
45.9132 | 11.8926 | 11.0177 | 10.51598 | 0.8749037 | 0 | 0 | 0
45.9232 | 11.8496 | 11.01324 | 10.51206 | 0.8363618 | 0 | 0 | 0
45.9332 | 11.8624 | 11.0088 | 10.50815 | 0.8535993 | 0 | 0 | 0
45.9432 | 11.8088 | 11.00438 | 10.50425 | 0.8044166 | 0 | 0 | 0
45.9532 | 11.7614 | 10.99999 | 10.50034 | 0.7614146 | 0 | 0 | 0
45.9632 | 11.7685 | 10.99561 | 10.49644 | 0.7728942 | 0 | 0 | 0
45.9731 | 11.7281 | 10.99129 | 10.49258 | 0.736813 | 0 | 0 | 0
45.9831 | 11.6927 | 10.98694 | 10.48868 | 0.7057599 | 0 | 0 | 0
45.9931 | 11.6693 | 10.98261 | 10.48478 | 0.6866926 | 0 | 0 | 0
46.0031 | 11.6565 | 10.97829 | 10.48089 | 0.6782132 | 0 | 0 | 0
46.0131 | 11.6174 | 10.97398 | 10.477 | 0.643424 | 0 | 0 | 0
46.0231 | 11.5651 | 10.96967 | 10.47311 | 0.5954274 | 0 | 0 | 0
46.0331 | 11.5724 | 10.96537 | 10.46922 | 0.6070262 | 0 | 0 | 0
46.0431 | 11.5322 | 10.96108 | 10.46534 | 0.5711234 | 0 | 0 | 0
46.0531 | 11.4846 | 10.95678 | 10.46146 | 0.5278222 | 0 | 0 | 0
46.0631 | 11.5083 | 10.95247 | 10.45758 | 0.5558258 | 0 | 0 | 0
46.0731 | 11.4705 | 10.94816 | 10.45371 | 0.5223376 | 0 | 0 | 0
46.0831 | 11.4251 | 10.94384 | 10.44983 | 0.4812609 | 0 | 0 | 0
46.0931 | 11.4365 | 10.9395 | 10.44596 | 0.496999 | 0 | 0 | 0
46.1031 | 11.3956 | 10.93514 | 10.44209 | 0.460455 | 0 | 0 | 0
46.1131 | 11.3779 | 10.93077 | 10.43823 | 0.4471315 | 0 | 0 | 0
46.1231 | 11.3825 | 10.92637 | 10.43437 | 0.456131 | 0 | 0 | 0
46.1331 | 11.3616 | 10.92194 | 10.4305 | 0.4396555 | 0 | 0 | 0
46.1431 | 11.3337 | 10.91749 | 10.42665 | 0.4162065 | 0 | 0 | 0
46.1531 | 11.3645 | 10.91301 | 10.42279 | 0.4514852 | 0 | 0 | 0
46.1631 | 11.3204 | 10.90851 | 10.41894 | 0.411892 | 0 | 0 | 0
46.1731 | 11.3101 | 10.90397 | 10.41509 | 0.4061272 | 0 | 0 | 0
46.1831 | 11.3407 | 10.89941 | 10.41124 | 0.4412902 | 0 | 0 | 0
46.1931 | 11.3093 | 10.89482 | 10.40739 | 0.4144805 | 0 | 0 | 0
46.2031 | 11.3152 | 10.8902 | 10.40355 | 0.4249968 | 0 | 0 | 0
46.2131 | 11.3273 | 10.88556 | 10.39971 | 0.4417378 | 0 | 0 | 0
46.2231 | 11.3138 | 10.8809 | 10.39587 | 0.4329017 | 0 | 0 | 0
46.2331 | 11.3368 | 10.87621 | 10.39203 | 0.4605865 | 0 | 0 | 0
46.2431 | 11.3226 | 10.87151 | 10.3882 | 0.4510902 | 0 | 0 | 0
46.2531 | 11.3514 | 10.86679 | 10.38437 | 0.4846104 | 0 | 0 | 0
46.2631 | 11.3349 | 10.86206 | 10.38054 | 0.4728448 | 0 | 0 | 0
46.2731 | 11.3625 | 10.85731 | 10.37672 | 0.5051909 | 0 | 0 | 0
46.2831 | 11.3728 | 10.85255 | 10.37289 | 0.5202461 | 0 | 0 | 0
46.2931 | 11.364 | 10.84779 | 10.36907 | 0.5162079 | 0 | 0 | 0
46.3031 | 11.3936 | 10.84303 | 10.36525 | 0.5505736 | 0 | 0 | 0
46.3131 | 11.4158 | 10.83826 | 10.36144 | 0.5775407 | 0 | 0 | 0
46.3231 | 11.3958 | 10.83349 | 10.35762 | 0.5623067 | 0 | 0 | 0
46.3331 | 11.4363 | 10.82873 | 10.35381 | 0.6075693 | 0 | 0 | 0
46.3431 | 11.4415 | 10.82397 | 10.35 | 0.6175261 | 0 | 0 | 0
46.3531 | 11.4695 | 10.81922 | 10.3462 | 0.6502752 | 0 | 0 | 0
46.3631 | 11.47 | 10.81449 | 10.34239 | 0.6555144 | 0 | 0 | 0
46.3731 | 11.4895 | 10.80976 | 10.33859 | 0.6797422 | 0 | 0 | 0
46.3831 | 11.5338 | 10.80504 | 10.33479 | 0.728757 | 0 | 0 | 0
46.3931 | 11.5322 | 10.80034 | 10.331 | 0.7318574 | 0 | 0 | 0
46.4031 | 11.5476 | 10.79566 | 10.3272 | 0.7519423 | 0 | 0 | 0
46.4131 | 11.6011 | 10.79099 | 10.32341 | 0.8101108 | 0 | 0 | 0
46.4231 | 11.5945 | 10.78634 | 10.31962 | 0.808162 | 0 | 0 | 0
46.4331 | 11.6527 | 10.7817 | 10.31584 | 0.8709955 | 0 | 0 | 0
46.4431 | 11.6831 | 10.77709 | 10.31205 | 0.9060106 | 0 | 0 | 0
46.4531 | 11.673 | 10.77249 | 10.30827 | 0.9005071 | 0 | 0 | 0
46.4631 | 11.7403 | 10.76792 | 10.30449 | 0.9723849 | 0 | 0 | 0
46.4731 | 11.7607 | 10.76336 | 10.30072 | 0.9973438 | 0 | 0 | 0
46.4831 | 11.7846 | 10.75882 | 10.29694 | 1.025784 | 0 | 0 | 0
46.4931 | 11.8455 | 10.75429 | 10.29317 | 1.091205 | 0 | 0 | 0
46.5031 | 11.8627 | 10.74979 | 10.2894 | 1.112908 | 0 | 0 | 0
46.5131 | 11.8973 | 10.74531 | 10.28563 | 1.151992 | 0 | 0 | 0
46.5231 | 11.9672 | 10.74084 | 10.28187 | 1.226358 | 0 | 0 | 0
46.5331 | 11.9683 | 10.73639 | 10.27811 | 1.231906 | 0 | 0 | 0
46.5431 | 12.0252 | 10.73196 | 10.27435 | 1.293236 | 0 | 0 | 0
46.553 | 12.0647 | 10.7276 | 10.27063 | 1.337105 | 0 | 0 | 0
46.563 | 12.1151 | 10.7232 | 10.26687 | 1.391901 | 0 | 0 | 0
46.573 | 12.1659 | 10.71882 | 10.26312 | 1.44708 | 0 | 0 | 0
46.583 | 12.2043 | 10.71446 | 10.25937 | 1.489844 | 0 | 0 | 0
46.593 | 12.2476 | 10.71011 | 10.25563 | 1.537491 | 0 | 0 | 0
46.603 | 12.2953 | 10.70578 | 10.25188 | 1.589522 | 0 | 0 | 0
46.613 | 12.3488 | 10.70146 | 10.24814 | 1.647338 | 0 | 0 | 0
46.623 | 12.3719 | 10.69716 | 10.2444 | 1.67474 | 0 | 0 | 0
46.633 | 12.4285 | 10.69287 | 10.24066 | 1.735626 | 0 | 0 | 0
46.643 | 12.4821 | 10.6886 | 10.23693 | 1.793498 | 0 | 0 | 0
46.653 | 12.4918 | 10.68434 | 10.23319 | 1.807456 | 0 | 0 | 0
46.663 | 12.5511 | 10.6801 | 10.22946 | 1.871001 | 0 | 0 | 0
46.673 | 12.6103 | 10.67587 | 10.22573 | 1.934431 | 0 | 0 | 0
46.683 | 12.6004 | 10.67165 | 10.22201 | 1.928749 | 0 | 0 | 0
46.693 | 12.651 | 10.66745 | 10.21829 | 1.983554 | 0 | 0 | 0
46.703 | 12.6867 | 10.66325 | 10.21457 | 2.023446 | 0 | 0 | 0
46.713 | 12.7005 | 10.65907 | 10.21085 | 2.041425 | 0 | 0 | 0
46.723 | 12.7318 | 10.65491 | 10.20713 | 2.076892 | 0 | 0 | 0
46.733 | 12.7666 | 10.65075 | 10.20342 | 2.115847 | 0 | 0 | 0
46.743 | 12.7562 | 10.64661 | 10.19971 | 2.10959 | 0 | 0 | 0
46.753 | 12.7863 | 10.64248 | 10.196 | 2.143822 | 0 | 0 | 0
46.763 | 12.8041 | 10.63836 | 10.19229 | 2.165742 | 0 | 0 | 0
46.773 | 12.7856 | 10.63425 | 10.18859 | 2.151351 | 0 | 0 | 0
46.783 | 12.7883 | 10.63015 | 10.18489 | 2.158149 | 0 | 0 | 0
46.793 | 12.8029 | 10.62606 | 10.18119 | 2.176836 | 0 | 0 | 0
46.803 | 12.7679 | 10.62199 | 10.17749 | 2.145912 | 0 | 0 | 0
46.813 | 12.7717 | 10.61792 | 10.1738 | 2.153777 | 0 | 0 | 0
46.823 | 12.7536 | 10.61387 | 10.17011 | 2.139732 | 0 | 0 | 0
46.833 | 12.7043 | 10.60982 | 10.16642 | 2.094476 | 0 | 0.443404 | 0
46.843 | 12.7281 | 10.60579 | 10.16273 | 2.12231 | 0 | 0.4430568 | 0
46.853 | 12.6395 | 10.60177 | 10.15905 | 2.037734 | 0 | 0.442717 | 0
46.863 | 12.6115 | 10.59775 | 10.15537 | 2.013747 | 0 | 0.4423853 | 0
46.873 | 12.6212 | 10.59375 | 10.15169 | 2.027451 | 0 | 0.4420608 | 0
46.883 | 12.5018 | 10.58976 | 10.14801 | 1.912045 | 0 | 0.4417441 | 0
46.893 | 12.4962 | 10.58577 | 10.14434 | 1.910429 | 0 | 0.4414345 | 0
46.903 | 12.4489 | 10.5818 | 10.14066 | 1.867103 | 0 | 0.4411325 | 0
46.913 | 12.3508 | 10.57783 | 10.13699 | 1.772968 | 0 | 0.4408375 | 0
46.923 | 12.3376 | 10.57388 | 10.13333 | 1.763723 | 0 | 0.4405499 | 0
46.933 | 12.2474 | 10.56993 | 10.12966 | 1.677469 | 0 | 0.4402691 | 0
46.943 | 12.1725 | 10.56599 | 10.126 | 1.606505 | 0 | 0.4399955 | 0
46.953 | 12.1231 | 10.56207 | 10.12234 | 1.561032 | 0 | 0.439729 | 0
46.963 | 12.0404 | 10.55815 | 10.11868 | 1.482249 | 0 | 0.4394693 | 0
46.973 | 11.9525 | 10.55424 | 10.11503 | 1.398257 | 0 | 0.4392165 | 0
46.983 | 11.9096 | 10.55034 | 10.11137 | 1.359256 | 0 | 0.4389706 | 0
46.993 | 11.7937 | 10.54645 | 10.10772 | 1.247246 | 0 | 0.4387316 | 0
47.003 | 11.7353 | 10.54257 | 10.10407 | 1.192727 | 0 | 0.438499 | 0
47.013 | 11.6661 | 10.5387 | 10.10043 | 1.127398 | 0 | 0.4382735 | 0
47.023 | 11.5413 | 10.53484 | 10.09679 | 1.006461 | 0 | 0.4380543 | 0
47.033 | 11.495 | 10.53099 | 10.09314 | 0.9640139 | 0 | 0.437842 | 0
47.043 | 11.4143 | 10.52714 | 10.08951 | 0.8871584 | 0 | 0.4376361 | 0
47.053 | 11.2946 | 10.52331 | 10.08587 | 0.7712937 | 0 | 0.4374371 | 0
47.063 | 11.2676 | 10.51948 | 10.08224 | 0.7481203 | 0 | 0.4372443 | 0
47.073 | 11.1406 | 10.51566 | 10.0786 | 0.6249378 | 0 | 0.4370584 | 0
47.083 | 11.094 | 10.51185 | 10.07497 | 0.5821466 | 0 | 0.4368787 | 0
47.093 | 11.0098 | 10.50805 | 10.07135 | 0.5017463 | 0 | 0.4367057 | 0
47.103 | 10.9205 | 10.50426 | 10.06772 | 0.4162373 | 0 | 0.436539 | 0
47.113 | 10.8783 | 10.50048 | 10.0641 | 0.3778193 | 0 | 0.436379 | 0
47.123 | 10.7604 | 10.49671 | 10.06048 | 0.2636927 | 0 | 0.4362251 | 0
47.133 | 10.711 | 10.49294 | 10.05686 | 0.218057 | 0 | 0.436078 | 0
47.1429 | 10.6324 | 10.48922 | 10.05329 | 0.1431753 | 0 | 0.4359384 | 0
47.1529 | 10.5895 | 10.48548 | 10.04967 | 0.1040222 | 0 | 0.4358039 | 0
47.1629 | 10.5086 | 10.48174 | 10.04606 | 0.02686037 | 0 | 0.4356759 | 0
47.1729 | 10.4483 | 10.47801 | 10.04246 | -0.02971026 | 0 | 0.4355542 | 0
47.1829 | 10.4036 | 10.47429 | 10.03885 | -0.07068963 | 0 | 0.4354389 | 0
47.1929 | 10.3198 | 10.47058 | 10.03525 | -0.1507778 | 0 | 0.43533 | 0
47.2029 | 10.294 | 10.46687 | 10.03165 | -0.1728747 | 0 | 0.4352276 | 0
47.2129 | 10.2109 | 10.46318 | 10.02805 | -0.2522804 | 0 | 0.4351315 | 0
47.2229 | 10.187 | 10.45949 | 10.02445 | -0.2724948 | 0 | 0.4350418 | 0
47.2329 | 10.1664 | 10.45582 | 10.02086 | -0.289418 | 0 | 0.4349585 | 0
47.2429 | 10.05 | 10.45215 | 10.01727 | -0.40215 | 0 | 0.4348816 | 0
47.2529 | 10.0801 | 10.44849 | 10.01368 | -0.3683907 | 0 | 0.4348111 | 0
47.2629 | 9.9938 | 10.44484 | 10.01009 | -0.4510402 | 0 | 0.434747 | 0
47.2729 | 9.9759 | 10.4412 | 10.00651 | -0.4652985 | 0 | 0.4346893 | 0
47.2829 | 9.958 | 10.43757 | 10.00293 | -0.4795655 | 0 | 0.434638 | 0
47.2929 | 9.8755 | 10.43394 | 9.999348 | -0.5584413 | 0 | 0.4345931 | 0
47.3029 | 9.8968 | 10.43033 | 9.995771 | -0.533526 | 0 | 0.4345547 | 0
47.3129 | 9.8561 | 10.42672 | 9.992197 | -0.5706194 | 0 | 0.4345228 | 0
47.3229 | 9.8171 | 10.42312 | 9.988624 | -0.6060216 | 0 | 0.4344973 | 0
47.3329 | 9.8027 | 10.41953 | 9.985054 | -0.6168327 | 0 | 0.4344782 | 0
47.3429 | 9.7671 | 10.41595 | 9.981487 | -0.6488526 | 0 | 0.4344657 | 0
47.3529 | 9.7663 | 10.41238 | 9.977922 | -0.6460814 | 0 | 0.4344596 | 0
47.3629 | 9.743 | 10.40882 | 9.974359 | -0.665819 | 0 | 0.4344601 | 0
47.3729 | 9.7087 | 10.40527 | 9.970798 | -0.6965655 | 0 | 0.434467 | 0
47.3829 | 9.7112 | 10.40172 | 9.96724 | -0.6905209 | 0 | 0.4344806 | 0
47.3929 | 9.6885 | 10.39819 | 9.963685 | -0.7096852 | 0 | 0.4345007 | 0
47.4029 | 9.6821 | 10.39466 | 9.960131 | -0.7125584 | 0 | 0.4345273 | 0
47.4129 | 9.6794 | 10.39114 | 9.95658 | -0.7117406 | 0 | 0.4345606 | 0
47.4229 | 9.6275 | 10.38763 | 9.953031 | -0.7601317 | 0 | 0.4346005 | 0
47.4329 | 9.6654 | 10.38413 | 9.949485 | -0.7187318 | 0 | 0.434647 | 0
47.4429 | 9.6179 | 10.38064 | 9.945941 | -0.762741 | 0 | 0.4347002 | 0
47.4529 | 9.6234 | 10.37716 | 9.942399 | -0.7537591 | 0 | 0.4347601 | 0
47.4629 | 9.6222 | 10.37369 | 9.93886 | -0.7514864 | 0 | 0.4348267 | 0
47.4729 | 9.5931 | 10.37022 | 9.935323 | -0.7771227 | 0 | 0.4349001 | 0
47.4829 | 9.6161 | 10.36677 | 9.931788 | -0.7506681 | 0 | 0.4349802 | 0
47.4929 | 9.5785 | 10.36332 | 9.928255 | -0.7848226 | 0 | 0.4350671 | 0
47.5029 | 9.6023 | 10.35989 | 9.924725 | -0.7575863 | 0 | 0.4351608 | 0
47.5129 | 9.5681 | 10.35646 | 9.921198 | -0.7883591 | 0 | 0.4352614 | 0
47.5229 | 9.577 | 10.35304 | 9.917672 | -0.7760412 | 0 | 0.4353689 | 0
47.5329 | 9.5604 | 10.34963 | 9.914149 | -0.7892326 | 0 | 0.4354833 | 0
47.5429 | 9.5545 | 10.34623 | 9.910629 | -0.7917332 | 0 | 0.4356046 | 0
47.5529 | 9.5635 | 10.34284 | 9.90711 | -0.7793431 | 0 | 0.4357329 | 0
47.5629 | 9.5377 | 10.33946 | 9.903594 | -0.8017623 | 0 | 0.4358682 | 0
47.5729 | 9.5674 | 10.33609 | 9.90008 | -0.768691 | 0 | 0.4360106 | 0
47.5829 | 9.5176 | 10.33273 | 9.896569 | -0.815129 | 0 | 0.43616 | 0
47.5929 | 9.5311 | 10.32938 | 9.89306 | -0.7982765 | 0 | 0.4363166 | 0
47.6029 | 9.5329 | 10.32603 | 9.889553 | -0.7931335 | 0 | 0.4364803 | 0
47.6129 | 9.5239 | 10.3227 | 9.886049 | -0.7988 | 0 | 0.4366512 | 0
47.6229 | 9.5207 | 10.31938 | 9.882547 | -0.798676 | 0 | 0.4368294 | 0
47.6329 | 9.5098 | 10.31606 | 9.879047 | -0.8062617 | 0 | 0.4370148 | 0
47.6429 | 9.5073 | 10.31276 | 9.875549 | -0.805457 | 0 | 0.4372076 | 0
47.6529 | 9.5072 | 10.30946 | 9.872054 | -0.8022619 | 0 | 0.4374077 | 0
47.6629 | 9.5071 | 10.30618 | 9.868561 | -0.7990766 | 0 | 0.4376152 | 0
47.6729 | 9.492 | 10.3029 | 9.865071 | -0.8109011 | 0 | 0.4378303 | 0
47.6829 | 9.5063 | 10.29964 | 9.861583 | -0.7933354 | 0 | 0.4380528 | 0
47.6929 | 9.4794 | 10.29638 | 9.858097 | -0.8169796 | 0 | 0.4382829 | 0
47.7029 | 9.491 | 10.29313 | 9.854613 | -0.8021337 | 0 | 0.4385205 | 0
47.7129 | 9.4699 | 10.2899 | 9.851132 | -0.8199978 | 0 | 0.4387659 | 0
47.7228 | 9.4894 | 10.2867 | 9.847688 | -0.7973041 | 0 | 0.4390164 | 0
47.7328 | 9.475 | 10.28349 | 9.844211 | -0.8084882 | 0 | 0.4392772 | 0
47.7428 | 9.4625 | 10.28028 | 9.840737 | -0.8177824 | 0 | 0.4395458 | 0
47.7528 | 9.4811 | 10.27709 | 9.837265 | -0.7959868 | 0 | 0.4398223 | 0
47.7628 | 9.4765 | 10.2739 | 9.833795 | -0.7974014 | 0 | 0.4401066 | 0
47.7728 | 9.4764 | 10.27073 | 9.830327 | -0.7943264 | 0 | 0.4403991 | 0
47.7828 | 9.465 | 10.26756 | 9.826862 | -0.8025616 | 0 | 0.4406995 | 0
47.7928 | 9.4666 | 10.26441 | 9.823399 | -0.7978074 | 0 | 0.4410081 | 0
47.8028 | 9.4536 | 10.26126 | 9.819939 | -0.8076635 | 0 | 0.4413248 | 0
47.8128 | 9.4707 | 10.25813 | 9.81648 | -0.7874303 | 0 | 0.4416498 | 0
47.8228 | 9.4521 | 10.25501 | 9.813024 | -0.8029077 | 0 | 0.4419832 | 0
47.8328 | 9.4632 | 10.2519 | 9.809571 | -0.7886957 | 0 | 0.4423249 | 0
47.8428 | 9.4503 | 10.24879 | 9.806119 | -0.7984946 | 0 | 0.4426751 | 0
47.8528 | 9.4608 | 10.2457 | 9.80267 | -0.7849043 | 0 | 0.4430339 | 0
47.8628 | 9.4441 | 10.24262 | 9.799224 | -0.7985248 | 0 | 0.4434013 | 0
47.8728 | 9.4548 | 10.23956 | 9.795779 | -0.7847564 | 0 | 0.4437773 | 0
47.8828 | 9.4363 | 10.2365 | 9.792337 | -0.8001991 | 0 | 0.4441622 | 0
47.8928 | 9.4593 | 10.23345 | 9.788897 | -0.7741529 | 0 | 0.4445559 | 0
47.9028 | 9.4403 | 10.23042 | 9.785459 | -0.7901179 | 0 | 0.4449586 | 0
47.9128 | 9.4579 | 10.22739 | 9.782024 | -0.7694942 | 0 | 0.4453703 | 0
47.9228 | 9.4504 | 10.22438 | 9.778591 | -0.773982 | 0 | 0.4457911 | 0
47.9328 | 9.439 | 10.22138 | 9.77516 | -0.7823813 | 0 | 0.4462212 | 0
47.9428 | 9.4527 | 10.21839 | 9.771732 | -0.7656921 | 0 | 0.4466605 | 0
47.9528 | 9.4284 | 10.21541 | 9.768305 | -0.7870147 | 0 | 0.4471092 | 0
47.9628 | 9.463 | 10.21245 | 9.764881 | -0.749449 | 0 | 0.4475675 | 0
47.9728 | 9.427 | 10.2095 | 9.76146 | -0.7824952 | 0 | 0.4480354 | 0
47.9828 | 9.4563 | 10.20655 | 9.75804 | -0.7502534 | 0 | 0.448513 | 0
47.9928 | 9.433 | 10.20362 | 9.754623 | -0.7706237 | 0 | 0.4490004 | 0
48.0028 | 9.4429 | 10.20071 | 9.751209 | -0.7578063 | 0 | 0.4494978 | 0
48.0128 | 9.4378 | 10.1978 | 9.747796 | -0.7600011 | 0 | 0.4500051 | 0
48.0228 | 9.4457 | 10.19491 | 9.744386 | -0.7492085 | 0 | 0.4505228 | 0
48.0328 | 9.4265 | 10.19203 | 9.740978 | -0.7655283 | 0 | 0.4510506 | 0
48.0428 | 9.4466 | 10.18916 | 9.737572 | -0.742561 | 0 | 0.451589 | 0
48.0528 | 9.4213 | 10.18631 | 9.734169 | -0.7650063 | 0 | 0.4521377 | 0
48.0628 | 9.4463 | 10.18346 | 9.730767 | -0.7371646 | 0 | 0.4526973 | 0
48.0728 | 9.4121 | 10.18064 | 9.727368 | -0.7685361 | 0 | 0.4532676 | 0
48.0828 | 9.4499 | 10.17782 | 9.723972 | -0.7279208 | 0 | 0.453849 | 0
48.0928 | 9.4243 | 10.17502 | 9.720577 | -0.7507188 | 0 | 0.4544415 | 0
48.1028 | 9.4297 | 10.17223 | 9.717185 | -0.7425304 | 0 | 0.4550452 | 0
48.1128 | 9.4393 | 10.16946 | 9.713795 | -0.7301557 | 0 | 0.4556603 | 0
48.1228 | 9.4089 | 10.16669 | 9.710408 | -0.7577949 | 0 | 0.4562871 | 0
48.1328 | 9.4427 | 10.16395 | 9.707022 | -0.7212481 | 0 | 0.4569256 | 0
48.1428 | 9.4216 | 10.16122 | 9.703639 | -0.7396154 | 0 | 0.4575761 | 0
48.1528 | 9.434 | 10.1585 | 9.700259 | -0.7244972 | 0 | 0.4582387 | 0
48.1628 | 9.442 | 10.15579 | 9.69688 | -0.7137935 | 0 | 0.4589136 | 0
48.1728 | 9.4187 | 10.1531 | 9.693504 | -0.7344046 | 0 | 0.459601 | 0
48.1828 | 9.4438 | 10.15043 | 9.69013 | -0.7066306 | 0 | 0.4603011 | 0
48.1928 | 9.443 | 10.14777 | 9.686758 | -0.7047718 | 0 | 0.4610141 | 0
48.2028 | 9.422 | 10.14513 | 9.683388 | -0.7231285 | 0 | 0.4617403 | 0
48.2128 | 9.4626 | 10.1425 | 9.680021 | -0.6799007 | 0 | 0.4624798 | 0
48.2228 | 9.4271 | 10.13989 | 9.676656 | -0.7127887 | 0 | 0.4632329 | 0
48.2328 | 9.4864 | 10.13729 | 9.673293 | -0.6508929 | 0 | 0.4639998 | 0
48.2428 | 9.4394 | 10.13471 | 9.669932 | -0.6953134 | 0 | 0.4647809 | 0
48.2528 | 9.4895 | 10.13215 | 9.666574 | -0.6426505 | 0 | 0.4655764 | 0
48.2628 | 9.4672 | 10.1296 | 9.663218 | -0.6624044 | 0 | 0.4663863 | 0
48.2728 | 9.4936 | 10.12708 | 9.659864 | -0.6334757 | 0 | 0.4672114 | 0
48.2828 | 9.4862 | 10.12456 | 9.656513 | -0.6383642 | 0 | 0.4680515 | 0
48.2928 | 9.5118 | 10.12207 | 9.653163 | -0.6102706 | 0 | 0.4689073 | 0
48.3028 | 9.5223 | 10.11959 | 9.649816 | -0.597295 | 0 | 0.4697787 | 0
48.3127 | 9.5381 | 10.11716 | 9.646505 | -0.5790622 | 0 | 0.4706574 | 0
48.3227 | 9.5318 | 10.11472 | 9.643162 | -0.5829237 | 0 | 0.4715616 | 0
48.3327 | 9.5745 | 10.1123 | 9.639822 | -0.5378043 | 0 | 0.4724826 | 0
48.3427 | 9.5561 | 10.1099 | 9.636484 | -0.5538044 | 0 | 0.4734209 | 0
48.3527 | 9.6104 | 10.10752 | 9.633148 | -0.4971245 | 0 | 0.4743769 | 0
48.3627 | 9.5934 | 10.10516 | 9.629814 | -0.5117649 | 0 | 0.475351 | 0
48.3727 | 9.6471 | 10.10283 | 9.626482 | -0.4557261 | 0 | 0.4763437 | 0
48.3827 | 9.6191 | 10.10051 | 9.623153 | -0.4814085 | 0 | 0.4773553 | 0
48.3927 | 9.6969 | 10.09821 | 9.619826 | -0.4013127 | 0 | 0.4783865 | 0
48.4027 | 9.6667 | 10.09594 | 9.616501 | -0.429239 | 0 | 0.4794376 | 0
48.4127 | 9.74 | 10.09369 | 9.613179 | -0.3536881 | 0 | 0.4805092 | 0
48.4227 | 9.7225 | 10.09146 | 9.609858 | -0.3689603 | 0 | 0.4816019 | 0
48.4327 | 9.7984 | 10.08926 | 9.60654 | -0.2908565 | 0 | 0.4827161 | 0
48.4427 | 9.7886 | 10.08708 | 9.603224 | -0.2984771 | 0 | 0.4838526 | 0
48.4527 | 9.8436 | 10.08492 | 9.599911 | -0.2413227 | 0 | 0.4850119 | 0
48.4627 | 9.8727 | 10.08279 | 9.596599 | -0.2100939 | 0 | 0.4861946 | 0
48.4727 | 9.9091 | 10.08069 | 9.59329 | -0.1715916 | 0 | 0.4874015 | 0
48.4827 | 9.9408 | 10.07862 | 9.589983 | -0.1378163 | 0 | 0.4886332 | 0
48.4927 | 9.9912 | 10.07657 | 9.586678 | -0.08536878 | 0 | 0.4898904 | 0
48.5027 | 10.0244 | 10.07455 | 9.583376 | -0.05014981 | 0 | 0.4911741 | 0
48.5127 | 10.084 | 10.07256 | 9.580075 | 0.0114398 | 0 | 0.4924848 | 0
48.5227 | 10.1072 | 10.0706 | 9.576777 | 0.03659922 | 0 | 0.4938235 | 0
48.5327 | 10.1833 | 10.06867 | 9.573481 | 0.1146276 | 0 | 0.4951911 | 0
48.5427 | 10.2069 | 10.06678 | 9.570188 | 0.1401241 | 0 | 0.4965883 | 0
48.5527 | 10.2858 | 10.06491 | 9.566896 | 0.2208876 | 2.37279e-08 | 0.4980163 | 0
48.5627 | 10.3133 | 10.06308 | 9.563607 | 0.2502174 | 2.634847e-08 | 0.4994758 | 0
48.5727 | 10.3954 | 10.06129 | 9.56032 | 0.3341123 | 2.925956e-08 | 0.500968 | 0
48.5827 | 10.4395 | 10.05953 | 9.557035 | 0.3799713 | 3.249357e-08 | 0.5024939 | 0
48.5927 | 10.5092 | 10.05781 | 9.553752 | 0.4513934 | 3.60865e-08 | 0.5040545 | 0
48.6027 | 10.5585 | 10.05612 | 9.550472 | 0.5023774 | 4.00784e-08 | 0.505651 | 0
48.6127 | 10.6352 | 10.05448 | 9.547193 | 0.5807221 | 4.451384e-08 | 0.5072845 | 0
48.6227 | 10.6916 | 10.05287 | 9.543917 | 0.6387265 | 4.944239e-08 | 0.5089562 | 0
48.6327 | 10.744 | 10.05131 | 9.540643 | 0.6926893 | 5.491919e-08 | 0.5106673 | 0
48.6427 | 10.8493 | 10.04979 | 9.537372 | 0.7995093 | 6.100562e-08 | 0.5124189 | 0
48.6527 | 10.8587 | 10.04831 | 9.534102 | 0.8103853 | 6.776995e-08 | 0.5142125 | 0
48.6627 | 10.9862 | 10.04688 | 9.530835 | 0.9393159 | 7.528818e-08 | 0.5160492 | 0
48.6727 | 10.9941 | 10.0455 | 9.52757 | 0.9485999 | 1.082571e-07 | 0.5179302 | 0
48.6827 | 11.1064 | 10.04416 | 9.524307 | 1.062236 | 1.204078e-07 | 0.5198569 | 0
48.6927 | 11.1324 | 10.04288 | 9.521046 | 1.089523 | 1.339304e-07 | 0.5218306 | 0
48.7027 | 11.2166 | 10.04164 | 9.517788 | 1.17496 | 1.489807e-07 | 0.5238525 | 0
48.7127 | 11.2673 | 10.04046 | 9.514531 | 1.226845 | 1.657325e-07 | 0.5259237 | 0
48.7227 | 11.3448 | 10.03932 | 9.511277 | 1.305477 | 1.843797e-07 | 0.5280456 | 0
48.7327 | 11.3983 | 10.03824 | 9.508025 | 1.360056 | 2.05138e-07 | 0.530219 | 0
48.7427 | 11.4679 | 10.03722 | 9.504776 | 1.430679 | 2.282483e-07 | 0.532445 | 0
48.7527 | 11.5153 | 10.03625 | 9.501528 | 1.479047 | 2.539786e-07 | 0.5347246 | 0
48.7627 | 11.5661 | 10.03534 | 9.498283 | 1.530759 | 2.826279e-07 | 0.5370582 | 0
48.7727 | 11.6175 | 10.03449 | 9.495039 | 1.583014 | 3.145292e-07 | 0.5394466 | 0
48.7827 | 11.6685 | 10.03369 | 9.491798 | 1.634811 | 3.500539e-07 | 0.54189 | 0
48.7927 | 11.7261 | 10.03295 | 9.48856 | 1.693152 | 3.896154e-07 | 0.5443883 | 0
48.8027 | 11.7459 | 10.03226 | 9.485323 | 1.713635 | 4.336744e-07 | 0.5469415 | 0
48.8127 | 11.8135 | 10.03164 | 9.482088 | 1.781862 | 4.82744e-07 | 0.5495487 | 0
48.8227 | 11.827 | 10.03107 | 9.478856 | 1.795934 | 5.373954e-07 | 0.552209 | 0
48.8327 | 11.8853 | 10.03055 | 9.475626 | 1.854753 | 5.982646e-07 | 0.5549209 | 0
48.8427 | 11.8893 | 10.03008 | 9.472398 | 1.859219 | 6.660593e-07 | 0.5576823 | 0
48.8527 | 11.9421 | 10.02966 | 9.469172 | 1.912436 | 7.415666e-07 | 0.5604909 | 0
48.8627 | 11.9236 | 10.02929 | 9.465949 | 1.894307 | 8.256621e-07 | 0.5633435 | 0
48.8727 | 11.9653 | 10.02896 | 9.462727 | 1.936335 | 9.193187e-07 | 0.5662364 | 0
48.8827 | 11.9853 | 10.02867 | 9.459508 | 1.956626 | 1.023618e-06 | 0.5691655 | 0
48.8926 | 12.0024 | 10.02842 | 9.456323 | 1.97398 | 1.138536e-06 | 0.5720963 | 0
48.9026 | 11.9892 | 10.02819 | 9.453108 | 1.961008 | 1.267717e-06 | 0.5750824 | 0
48.9126 | 11.9962 | 10.02799 | 9.449895 | 1.968215 | 1.411537e-06 | 0.5780886 | 0
48.9226 | 12.0017 | 10.0278 | 9.446685 | 1.973905 | 1.571639e-06 | 0.5811088 | 0
48.9326 | 11.9837 | 10.02761 | 9.443476 | 1.956086 | 1.749841e-06 | 0.5841364 | 0
48.9426 | 12 | 10.02744 | 9.44027 | 1.972563 | 1.94816e-06 | 0.5871647 | 0
48.9526 | 11.9594 | 10.02726 | 9.437066 | 1.932145 | 2.168833e-06 | 0.5901871 | 0
48.9626 | 11.9824 | 10.02706 | 9.433864 | 1.955337 | 2.41434e-06 | 0.5931972 | 0
48.9726 | 11.9193 | 10.02686 | 9.430664 | 1.892444 | 2.687433e-06 | 0.5961889 | 0
48.9826 | 11.9521 | 10.02663 | 9.427466 | 1.925474 | 2.99116e-06 | 0.5991567 | 0
48.9926 | 11.8888 | 10.02637 | 9.424271 | 1.86243 | 3.328907e-06 | 0.6020958 | 0
49.0026 | 11.901 | 10.02608 | 9.421077 | 1.874916 | 3.704427e-06 | 0.6050025 | 0
49.0126 | 11.8321 | 10.02576 | 9.417886 | 1.806336 | 4.12189e-06 | 0.6078738 | 0
49.0226 | 11.8401 | 10.02541 | 9.414697 | 1.81469 | 4.585922e-06 | 0.610708 | 0
49.0326 | 11.7911 | 10.02502 | 9.41151 | 1.76608 | 5.101665e-06 | 0.6135046 | 0
49.0426 | 11.7596 | 10.0246 | 9.408326 | 1.735005 | 5.674832e-06 | 0.616264 | 0
49.0526 | 11.7598 | 10.02414 | 9.405143 | 1.735663 | 6.311774e-06 | 0.618988 | 0
49.0626 | 11.6832 | 10.02365 | 9.401963 | 1.659551 | 7.019555e-06 | 0.6216794 | 0
49.0726 | 11.7068 | 10.02313 | 9.398784 | 1.683666 | 7.80603e-06 | 0.6243417 | 0
49.0826 | 11.6189 | 10.0226 | 9.395608 | 1.596304 | 8.679942e-06 | 0.6269795 | 0
49.0926 | 11.6481 | 10.02204 | 9.392434 | 1.626058 | 9.65102e-06 | 0.6295979 | 0
49.1026 | 11.5503 | 10.02148 | 9.389262 | 1.528824 | 1.07301e-05 | 0.6322031 | 0
49.1126 | 11.5777 | 10.02091 | 9.386093 | 1.556794 | 1.192924e-05 | 0.6348011 | 0
49.1226 | 11.4927 | 10.02034 | 9.382925 | 1.472363 | 1.326187e-05 | 0.6373988 | 0
49.1326 | 11.5013 | 10.01978 | 9.37976 | 1.481523 | 1.474296e-05 | 0.6400031 | 0
49.1426 | 11.4573 | 10.01923 | 9.376596 | 1.438066 | 1.638919e-05 | 0.6426212 | 0
49.1526 | 11.4388 | 10.01871 | 9.373435 | 1.420086 | 1.821913e-05 | 0.6452603 | 0
49.1626 | 11.4034 | 10.01822 | 9.370276 | 1.385176 | 2.02535e-05 | 0.6479275 | 0
49.1726 | 11.3863 | 10.01777 | 9.367119 | 1.368528 | 2.251538e-05 | 0.6506299 | 0
49.1826 | 11.3524 | 10.01736 | 9.363965 | 1.335036 | 2.503049e-05 | 0.6533744 | 0
49.1926 | 11.326 | 10.01701 | 9.360812 | 1.308993 | 2.78275e-05 | 0.6561672 | 0
49.2026 | 11.2916 | 10.01671 | 9.357661 | 1.274894 | 3.093836e-05 | 0.6590141 | 0
49.2126 | 11.2785 | 10.01647 | 9.354513 | 1.262032 | 3.439868e-05 | 0.6619206 | 0
49.2226 | 11.2674 | 10.0163 | 9.351367 | 1.251104 | 3.824812e-05 | 0.664891 | 0
49.2326 | 11.2476 | 10.01619 | 9.348223 | 1.231406 | 4.253083e-05 | 0.6679288 | 0
49.2426 | 11.2062 | 10.01616 | 9.345081 | 1.190035 | 4.729599e-05 | 0.6710366 | 0
49.2526 | 11.2112 | 10.01621 | 9.341941 | 1.194991 | 5.259832e-05 | 0.6742159 | 0
49.2626 | 11.1504 | 10.01633 | 9.338803 | 1.134071 | 5.849867e-05 | 0.6774669 | 0
49.2726 | 11.1753 | 10.01652 | 9.335668 | 1.158779 | 6.506473e-05 | 0.6807887 | 0
49.2826 | 11.1168 | 10.01679 | 9.332534 | 1.100014 | 7.23717e-05 | 0.6841792 | 0
49.2926 | 11.1236 | 10.01712 | 9.329403 | 1.106482 | 8.050313e-05 | 0.687635 | 0
49.3026 | 11.0917 | 10.01751 | 9.326274 | 1.074185 | 8.955181e-05 | 0.6911519 | 0
49.3126 | 11.0745 | 10.01797 | 9.323146 | 1.05653 | 9.962072e-05 | 0.6947242 | 0
49.3226 | 11.0557 | 10.01848 | 9.320021 | 1.037222 | 0.0001108241 | 0.6983457 | 0
49.3326 | 11.0352 | 10.01903 | 9.316899 | 1.016169 | 0.0001232887 | 0.7020093 | 0
49.3426 | 11.0265 | 10.01962 | 9.313778 | 1.006878 | 0.0001371551 | 0.7057074 | 0
49.3526 | 10.9827 | 10.02024 | 9.310659 | 0.962456 | 0.0001525793 | 0.7094323 | 0
49.3626 | 10.9613 | 10.02089 | 9.307543 | 0.9404116 | 0.0001697339 | 0.7131762 | 0
49.3726 | 10.9509 | 10.02155 | 9.304428 | 0.929352 | 0.0001888107 | 0.7169311 | 0
49.3826 | 10.9031 | 10.02222 | 9.301316 | 0.8808842 | 0.0002100222 | 0.72069 | 0
49.3926 | 10.9086 | 10.02289 | 9.298206 | 0.8857148 | 0.0002336041 | 0.7244461 | 0
49.4026 | 10.8597 | 10.02355 | 9.295097 | 0.8361497 | 0.0002598177 | 0.7281931 | 0
49.4126 | 10.8623 | 10.02421 | 9.291991 | 0.8380936 | 0.0002889531 | 0.7319261 | 0
49.4226 | 10.8016 | 10.02485 | 9.288887 | 0.7767505 | 0.000321332 | 0.7356407 | 0
49.4326 | 10.7843 | 10.02548 | 9.285786 | 0.7588236 | 0.0003573113 | 0.7393334 | 0
49.4426 | 10.7469 | 10.02608 | 9.282686 | 0.720815 | 0.0003972872 | 0.7430017 | 0
49.4526 | 10.7144 | 10.02667 | 9.279588 | 0.6877261 | 0.0004416993 | 0.7466438 | 0
49.4626 | 10.6979 | 10.02724 | 9.276493 | 0.6706575 | 0.0004910354 | 0.7502586 | 0
49.4726 | 10.646 | 10.02779 | 9.273399 | 0.6182091 | 0.0005458369 | 0.7538456 | 0
49.4825 | 10.6131 | 10.02831 | 9.270339 | 0.5847864 | 0.0006060632 | 0.7573685 | 0
49.4925 | 10.5968 | 10.02882 | 9.26725 | 0.5679766 | 0.0006735926 | 0.7608999 | 0
49.5025 | 10.5257 | 10.02932 | 9.264163 | 0.4963848 | 0.0007485863 | 0.7644039 | 0
49.5125 | 10.5267 | 10.02979 | 9.261078 | 0.4969096 | 0.0008318637 | 0.7678809 | 0
49.5225 | 10.4536 | 10.03025 | 9.257995 | 0.4233498 | 0.0009243335 | 0.7713311 | 0
49.5325 | 10.4435 | 10.0307 | 9.254914 | 0.4128041 | 0.001027003 | 0.774755 | 0
49.5425 | 10.3719 | 10.03113 | 9.251835 | 0.3407715 | 0.00114099 | 0.7781524 | 0
49.5525 | 10.3532 | 10.03155 | 9.248758 | 0.3216511 | 0.001267533 | 0.781523 | 0
49.5625 | 10.3132 | 10.03196 | 9.245684 | 0.2812422 | 0.001408002 | 0.784866 | 0
49.5725 | 10.2802 | 10.03236 | 9.242611 | 0.2478448 | 0.001563916 | 0.78818 | 0
49.5825 | 10.2304 | 10.03274 | 9.239541 | 0.1976591 | 0.001736958 | 0.7914631 | 0
49.5925 | 10.2017 | 10.03311 | 9.236473 | 0.1685859 | 0.001928989 | 0.7947126 | 0
49.6025 | 10.1287 | 10.03347 | 9.233406 | 0.09522672 | 0.002142066 | 0.797925 | 0
49.6125 | 10.1447 | 10.03382 | 9.230342 | 0.1108834 | 0.002378465 | 0.801096 | 0
49.6225 | 10.0559 | 10.03414 | 9.22728 | 0.0217586 | 0.002640701 | 0.8042207 | 0
49.6325 | 10.069 | 10.03444 | 9.22422 | 0.0345553 | 0.00293155 | 0.8072932 | 0
49.6425 | 9.9902 | 10.03472 | 9.221162 | -0.04452315 | 0.003254078 | 0.810307 | 0
49.6525 | 9.9898 | 10.03497 | 9.218106 | -0.04517314 | 0.003611669 | 0.8132553 | 0
49.6625 | 9.9342 | 10.03519 | 9.215052 | -0.100991 | 0.004008057 | 0.8161306 | 0
49.6725 | 9.9224 | 10.03537 | 9.212001 | -0.1129734 | 0.004447358 | 0.8189254 | 0
49.6825 | 9.8759 | 10.03552 | 9.208951 | -0.1596171 | 0.004934112 | 0.821632 | 0
49.6925 | 9.8479 | 10.03562 | 9.205903 | -0.1877199 | 0.005473327 | 0.8242431 | 0
49.7025 | 9.8068 | 10.03568 | 9.202858 | -0.2288798 | 0.006070519 | 0.8267513 | 0
49.7125 | 9.8135 | 10.0357 | 9.199814 | -0.2221961 | 0.006731771 | 0.8291499 | 0
49.7225 | 9.7498 | 10.03567 | 9.196773 | -0.2858692 | 0.007463785 | 0.8314323 | 0
49.7325 | 9.764 | 10.0356 | 9.193734 | -0.2716003 | 0.008273944 | 0.8335925 | 0
49.7425 | 9.72 | 10.03549 | 9.190697 | -0.3154918 | 0.009170376 | 0.8356248 | 0
49.7525 | 9.7008 | 10.03535 | 9.187661 | -0.3345471 | 0.01016203 | 0.8375237 | 0
49.7625 | 9.6886 | 10.03517 | 9.184628 | -0.3465708 | 0.01125877 | 0.8392837 | 0
49.7725 | 9.6548 | 10.03497 | 9.181597 | -0.3801683 | 0.0124714 | 0.8408996 | 0
49.7825 | 9.6711 | 10.03475 | 9.178568 | -0.3636456 | 0.01381184 | 0.8423655 | 0
49.7925 | 9.616 | 10.03451 | 9.175541 | -0.41851 | 0.01529315 | 0.8436754 | 0
49.8025 | 9.6281 | 10.03427 | 9.172516 | -0.4061687 | 0.01692967 | 0.8448226 | 0
49.8125 | 9.6014 | 10.03403 | 9.169494 | -0.4326302 | 0.01873711 | 0.8457994 | 0
49.8225 | 9.6013 | 10.0338 | 9.166473 | -0.432503 | 0.02073267 | 0.8465974 | 0
49.8325 | 9.5761 | 10.0336 | 9.163454 | -0.4574962 | 0.02293516 | 0.8472068 | 0
49.8425 | 9.5855 | 10.03342 | 9.160438 | -0.4479193 | 0.02536511 | 0.8476166 | 0
49.8525 | 9.5409 | 10.03328 | 9.157423 | -0.4923819 | 0.02804491 | 0.8478141 | 0
49.8625 | 9.5739 | 10.03319 | 9.15441 | -0.459294 | 0.03099888 | 0.8477847 | 0
49.8725 | 9.5326 | 10.03317 | 9.1514 | -0.5005657 | 0.03425348 | 0.8475122 | 0
49.8825 | 9.5398 | 10.03321 | 9.148391 | -0.4934068 | 0.0378373 | 0.846978 | 0
49.8925 | 9.5328 | 10.03333 | 9.145385 | -0.5005275 | 0.04178126 | 0.8461612 | 0
49.9025 | 9.5259 | 10.03354 | 9.142381 | -0.5076376 | 0.04611865 | 0.8450382 | 0
49.9125 | 9.5302 | 10.03385 | 9.139378 | -0.5036464 | 0.05088514 | 0.8435828 | 0
49.9225 | 9.5112 | 10.03426 | 9.136378 | -0.5230629 | 0.05611886 | 0.8417659 | 0
49.9325 | 9.504 | 10.0348 | 9.13338 | -0.5307957 | 0.06186038 | 0.8395554 | 0
49.9425 | 9.5129 | 10.03545 | 9.130384 | -0.5225526 | 0.06815259 | 0.8369163 | 0
49.9525 | 9.5161 | 10.03624 | 9.12739 | -0.5201407 | 0.0750406 | 0.8338105 | 0
49.9625 | 9.4932 | 10.03717 | 9.124397 | -0.5439662 | 0.08257152 | 0.8301972 | 0
49.9725 | 9.5219 | 10.03823 | 9.121407 | -0.5163344 | 0.09079418 | 0.8260329 | 0
49.9825 | 9.4831 | 10.03945 | 9.118419 | -0.5563498 | 0.09975872 | 0.8212717 | 0
49.9925 | 9.5242 | 10.04082 | 9.115433 | -0.5166156 | 0.1095161 | 0.8158661 | 0
50.0025 | 9.4794 | 10.04233 | 9.112449 | -0.5629341 | 0.1201174 | 0.8097673 | 0
50.0125 | 9.5064 | 10.04401 | 9.109467 | -0.5376064 | 0.1316132 | 0.8029257 | 0
50.0225 | 9.4929 | 10.04583 | 9.106488 | -0.5529326 | 0.1440527 | 0.7952923 | 0
50.0325 | 9.4847 | 10.04781 | 9.10351 | -0.5631114 | 0.1574823 | 0.7868194 | 0
50.0425 | 9.5032 | 10.04994 | 9.100534 | -0.5467406 | 0.1719452 | 0.7774616 | 0
50.0525 | 9.4911 | 10.05222 | 9.09756 | -0.5611164 | 0.1874791 | 0.7671773 | 0
50.0624 | 9.4917 | 10.05461 | 9.094618 | -0.5629108 | 0.2039444 | 0.7560485 | 0
50.0724 | 9.4971 | 10.05716 | 9.091648 | -0.560064 | 0.221697 | 0.7438189 | 0
50.0824 | 9.5063 | 10.05985 | 9.08868 | -0.5535469 | 0.2405914 | 0.7305751 | 0
50.0924 | 9.4777 | 10.06265 | 9.085715 | -0.5849517 | 0.2606322 | 0.7163048 | 0
50.1024 | 9.5074 | 10.06557 | 9.082751 | -0.5581697 | 0.2818121 | 0.7010067 | 0
50.1124 | 9.4739 | 10.06859 | 9.079789 | -0.5946919 | 0.304111 | 0.6846918 | 0
50.1224 | 9.5029 | 10.07171 | 9.07683 | -0.5688085 | 0.3274951 | 0.667384 | 0
50.1324 | 9.4882 | 10.07491 | 9.073872 | -0.5867095 | 0.3519163 | 0.6491213 | 0
50.1424 | 9.4945 | 10.07818 | 9.070916 | -0.5836846 | 0.3773122 | 0.6299562 | 0
50.1524 | 9.5054 | 10.08152 | 9.067963 | -0.576124 | 0.4036064 | 0.6099551 | 0
50.1624 | 9.4793 | 10.08492 | 9.065011 | -0.6056182 | 0.430709 | 0.5891983 | 0
50.1724 | 9.5179 | 10.08836 | 9.062061 | -0.5704584 | 0.4585183 | 0.5677787 | 0
50.1824 | 9.4781 | 10.09184 | 9.059114 | -0.6137365 | 0.4869221 | 0.5458007 | 0
50.1924 | 9.5112 | 10.09535 | 9.056168 | -0.5841459 | 0.5158 | 0.5233777 | 0
50.2024 | 9.4857 | 10.09888 | 9.053225 | -0.613181 | 0.5450259 | 0.5006306 | 0
50.2124 | 9.488 | 10.10244 | 9.050283 | -0.6144377 | 0.5744702 | 0.4776845 | 0
50.2224 | 9.5145 | 10.10601 | 9.047343 | -0.5915133 | 0.6040032 | 0.4546667 | 0
50.2324 | 9.4882 | 10.10961 | 9.044406 | -0.6214067 | 0.6334972 | 0.4317037 | 0
50.2424 | 9.5115 | 10.11322 | 9.04147 | -0.601718 | 0.6628293 | 0.4089185 | 0
50.2524 | 9.484 | 10.11685 | 9.038537 | -0.6328492 | 0.691884 | 0.3864284 | 0
50.2624 | 9.5069 | 10.1205 | 9.035605 | -0.613603 | 0.7205549 | 0.3643429 | 0
50.2724 | 9.5046 | 10.12418 | 9.032676 | -0.6195837 | 0.7487465 | 0.3427616 | 0
50.2824 | 9.5127 | 10.1279 | 9.029748 | -0.6151967 | 0.7763755 | 0.3217731 | 0
50.2924 | 9.4974 | 10.13165 | 9.026823 | -0.6342479 | 0.8033712 | 0.3014542 | 0
50.3024 | 9.5097 | 10.13544 | 9.023899 | -0.6257445 | 0.8296765 | 0.281869 | 0
50.3124 | 9.5057 | 10.13929 | 9.020977 | -0.633594 | 0.8552472 | 0.2630693 | 0
50.3224 | 9.5134 | 10.1432 | 9.018058 | -0.6298047 | 0.8800525 | 0.2450944 | 0
50.3324 | 9.5226 | 10.14719 | 9.01514 | -0.6245856 | 0.9040736 | 0.2279718 | 0
50.3424 | 9.5 | 10.15125 | 9.012225 | -0.6512457 | 0.9273031 | 0.211718 | 0
50.3524 | 9.5366 | 10.15539 | 9.009311 | -0.6187948 | 0.9497443 | 0.1963394 | 0
50.3624 | 9.4817 | 10.15964 | 9.006399 | -0.6779428 | 0.9714097 | 0.1818336 | 0
50.3724 | 9.5309 | 10.164 | 9.00349 | -0.6330999 | 0.99232 | 0.1681901 | 0
50.3824 | 9.5212 | 10.16848 | 9.000582 | -0.6472763 | 1.012502 | 0.1553916 | 0
50.3924 | 9.5071 | 10.17308 | 8.997677 | -0.6659822 | 1.03199 | 0.1434154 | 0
50.4024 | 9.5486 | 10.17783 | 8.994773 | -0.629228 | 1.050821 | 0.1322342 | 0
50.4124 | 9.5051 | 10.18272 | 8.991871 | -0.6776239 | 1.069036 | 0.121817 | 0
50.4224 | 9.5339 | 10.18778 | 8.988972 | -0.6538798 | 1.086678 | 0.1121303 | 0
50.4324 | 9.5228 | 10.19301 | 8.986074 | -0.6702054 | 1.103793 | 0.1031387 | 0
50.4424 | 9.5169 | 10.19841 | 8.983178 | -0.6815101 | 1.120426 | 0.09480584 | 0
50.4524 | 9.5518 | 10.204 | 8.980284 | -0.6522027 | 1.136624 | 0.08709478 | 0
50.4624 | 9.5275 | 10.20979 | 8.977393 | -0.6822919 | 1.152431 | 0.07996861 | 0
50.4724 | 9.5551 | 10.21579 | 8.974503 | -0.6606858 | 1.167892 | 0.07339092 | 0
50.4824 | 9.5326 | 10.22199 | 8.971615 | -0.689392 | 1.183051 | 0.06732613 | 0
50.4924 | 9.5301 | 10.22842 | 8.968729 | -0.6983178 | 1.197949 | 0.06173975 | 0
50.5024 | 9.558 | 10.23507 | 8.965845 | -0.6770698 | 1.212626 | 0.05659857 | 0
50.5124 | 9.5456 | 10.24195 | 8.962963 | -0.6963544 | 1.22712 | 0.05187086 | 0
50.5224 | 9.5504 | 10.24908 | 8.960083 | -0.6986777 | 1.241468 | 0.04752646 | 0
50.5324 | 9.5503 | 10.25645 | 8.957205 | -0.7061453 | 1.255703 | 0.04353679 | 0
50.5424 | 9.5663 | 10.26406 | 8.954329 | -0.6977627 | 1.269858 | 0.03987494 | 0
50.5524 | 9.5515 | 10.27193 | 8.951455 | -0.7204349 | 1.283964 | 0.03651566 | 0
50.5624 | 9.5673 | 10.28007 | 8.948583 | -0.712767 | 1.298049 | 0.03343527 | 0
50.5724 | 9.5724 | 10.28846 | 8.945713 | -0.7160638 | 1.312139 | 0.03061173 | 0
50.5824 | 9.5682 | 10.29713 | 8.942845 | -0.7289299 | 1.326261 | 0.02802447 | 0
50.5924 | 9.5919 | 10.30607 | 8.939979 | -0.71417 | 1.340437 | 0.02565443 | 0
50.6024 | 9.5605 | 10.31529 | 8.937114 | -0.7547888 | 1.354691 | 0.02348392 | 0
50.6124 | 9.5929 | 10.32479 | 8.934252 | -0.731891 | 1.369042 | 0.02149657 | 0
50.6224 | 9.5851 | 10.33458 | 8.931392 | -0.749481 | 1.383512 | 0.01967727 | 0
50.6324 | 9.5946 | 10.34466 | 8.928533 | -0.7500637 | 1.398118 | 0.01801208 | 0
50.6424 | 9.6174 | 10.35504 | 8.925677 | -0.7376441 | 1.412879 | 0.01648813 | 0
50.6523 | 9.5917 | 10.36562 | 8.922851 | -0.773915 | 1.427657 | 0.01510691 | 0
50.6623 | 9.6134 | 10.3766 | 8.919999 | -0.7632025 | 1.442774 | 0.01382981 | 0
50.6723 | 9.6122 | 10.3879 | 8.917148 | -0.7757029 | 1.458094 | 0.01266135 | 0
50.6823 | 9.6125 | 10.39952 | 8.914299 | -0.7870218 | 1.47363 | 0.01159235 | 0
50.6923 | 9.6369 | 10.41146 | 8.911453 | -0.7745647 | 1.489398 | 0.01061439 | 0
50.7023 | 9.6179 | 10.42374 | 8.908608 | -0.8058378 | 1.50541 | 0.009719735 | 0
50.7123 | 9.6311 | 10.43635 | 8.905765 | -0.8052471 | 1.521681 | 0.008901308 | 0
50.7223 | 9.6339 | 10.4493 | 8.902924 | -0.8153989 | 1.538222 | 0.008152617 | 0
50.7323 | 9.6414 | 10.4626 | 8.900085 | -0.8212001 | 1.555047 | 0.007467721 | 0
50.7423 | 9.6642 | 10.47626 | 8.897248 | -0.8120575 | 1.572168 | 0.006841179 | 0
50.7523 | 9.6289 | 10.49028 | 8.894413 | -0.8613785 | 1.589597 | 0.006268013 | 0
50.7623 | 9.6693 | 10.50467 | 8.89158 | -0.8353704 | 1.607346 | 0.005743665 | 0
50.7723 | 9.6583 | 10.51944 | 8.888749 | -0.8611413 | 1.625428 | 0.005263969 | 0
50.7823 | 9.6679 | 10.5346 | 8.88592 | -0.8666989 | 1.643854 | 0.004825112 | 0
50.7923 | 9.6898 | 10.55015 | 8.883093 | -0.8603524 | 1.662636 | 0.004423609 | 0
50.8023 | 9.6616 | 10.56611 | 8.880267 | -0.9045101 | 1.681786 | 0.004056272 | 0
50.8123 | 9.688 | 10.58248 | 8.877444 | -0.8944813 | 1.701317 | 0.003720187 | 0
50.8223 | 9.6919 | 10.59928 | 8.874623 | -0.9073756 | 1.72124 | 0.00341269 | 0
50.8323 | 9.6994 | 10.6165 | 8.871803 | -0.9171033 | 1.741569 | 0.003131347 | 0
50.8423 | 9.7246 | 10.63417 | 8.868985 | -0.9095741 | 1.762315 | 0.00287393 | 0
50.8523 | 9.6877 | 10.6523 | 8.86617 | -0.9645991 | 1.783491 | 0.002638407 | 0
50.8623 | 9.7171 | 10.67089 | 8.863356 | -0.9537896 | 1.805111 | 0.002422917 | 0
50.8723 | 9.7526 | 10.68996 | 8.860544 | -0.9373571 | 1.827187 | 0.002225761 | 0
50.8823 | 9.7276 | 10.70951 | 8.857734 | -0.9819135 | 1.849734 | 0.002045386 | 0
50.8923 | 9.7707 | 10.72957 | 8.854926 | -0.9588714 | 1.872765 | 0.001880373 | 0
50.9023 | 9.7586 | 10.75014 | 8.85212 | -0.9915441 | 1.896294 | 0.001729425 | 0
50.9123 | 9.7758 | 10.77124 | 8.849316 | -0.9954447 | 1.920337 | 0.001591358 | 0
50.9223 | 9.8117 | 10.79289 | 8.846514 | -0.9811876 | 1.944908 | 0.001465087 | 0
50.9323 | 9.7941 | 10.81509 | 8.843714 | -1.020987 | 1.970024 | 0.001349624 | 0
50.9423 | 9.8206 | 10.83786 | 8.840915 | -1.017259 | 1.995699 | 0.001244064 | 0
50.9523 | 9.8499 | 10.86122 | 8.838119 | -1.011318 | 2.021951 | 0.001147581 | 0
50.9623 | 9.8568 | 10.88518 | 8.835324 | -1.028381 | 2.048797 | 0.00105942 | 0
50.9723 | 9.8935 | 10.90976 | 8.832532 | -1.016265 | 2.076254 | 0.000978892 | 0
50.9823 | 9.8794 | 10.93499 | 8.829741 | -1.055588 | 2.104341 | 0.0009053666 | 0
50.9923 | 9.9094 | 10.96087 | 8.826952 | -1.051467 | 2.133077 | 0.0008382683 | 0
51.0023 | 9.946 | 10.98742 | 8.824165 | -1.041423 | 2.162481 | 0.0007770721 | 0
51.0123 | 9.9398 | 11.01467 | 8.82138 | -1.074875 | 2.192573 | 0.0007212979 | 0
51.0223 | 9.9751 | 11.04264 | 8.818597 | -1.067542 | 2.223375 | 0.000670508 | 0
51.0323 | 9.9941 | 11.07135 | 8.815816 | -1.077248 | 2.254908 | 0.0006243024 | 0
51.0423 | 10.018 | 11.10081 | 8.813037 | -1.082813 | 2.287194 | 0.0005823166 | 0
51.0523 | 10.0397 | 11.13106 | 8.810259 | -1.091362 | 2.320258 | 0.0005442179 | 0
51.0623 | 10.0654 | 11.16212 | 8.807484 | -1.096717 | 2.354124 | 0.0005097032 | 0
51.0723 | 10.0754 | 11.19401 | 8.80471 | -1.118605 | 2.388816 | 0.0004784963 | 0
51.0823 | 10.1205 | 11.22675 | 8.801939 | -1.106251 | 2.424362 | 0.0004503456 | 0
51.0923 | 10.119 | 11.26038 | 8.799169 | -1.141382 | 2.460788 | 0.0004250223 | 0
51.1023 | 10.1561 | 11.29493 | 8.796401 | -1.138826 | 2.498123 | 0.0004023185 | 0
51.1123 | 10.1762 | 11.33041 | 8.793635 | -1.154214 | 2.536396 | 0.0003820454 | 0
51.1223 | 10.2047 | 11.36687 | 8.790871 | -1.162174 | 2.575639 | 0.0003640316 | 0
51.1323 | 10.2304 | 11.40434 | 8.788109 | -1.17394 | 2.615883 | 0.0003481223 | 0
51.1423 | 10.2514 | 11.44284 | 8.785349 | -1.191444 | 2.657161 | 0.0003341773 | 0
51.1523 | 10.2723 | 11.48242 | 8.78259 | -1.210121 | 2.699509 | 0.0003220706 | 0
51.1623 | 10.3017 | 11.52311 | 8.779834 | -1.221408 | 2.742962 | 0.0003116886 | 0
51.1723 | 10.3179 | 11.56494 | 8.777079 | -1.247041 | 2.787559 | 0.0003029296 | 0
51.1823 | 10.3436 | 11.60796 | 8.774327 | -1.264361 | 2.833338 | 0.0002957029 | 0
51.1923 | 10.376 | 11.65221 | 8.771576 | -1.276207 | 2.880342 | 0.0002899281 | 0
51.2023 | 10.3857 | 11.69772 | 8.768827 | -1.312023 | 2.928611 | 0.000285534 | 0
51.2123 | 10.4336 | 11.74455 | 8.76608 | -1.310955 | 2.978193 | 0.0002824586 | 0
51.2223 | 10.443 | 11.79275 | 8.763335 | -1.349748 | 3.029132 | 0.0002806481 | 0
51.2323 | 10.4716 | 11.84235 | 8.760591 | -1.370751 | 3.081479 | 0.0002800564 | 0
51.2422 | 10.5027 | 11.89291 | 8.757877 | -1.39021 | 3.134753 | 0.0002806344 | 0
51.2522 | 10.5314 | 11.94548 | 8.755138 | -1.414075 | 3.190055 | 0.0002823603 | 0
51.2622 | 10.5617 | 11.99961 | 8.7524 | -1.43791 | 3.246925 | 0.00028521 | 0
51.2722 | 10.5871 | 12.05537 | 8.749664 | -1.468275 | 3.305421 | 0.0002891651 | 0
51.2822 | 10.6074 | 12.11283 | 8.74693 | -1.505429 | 3.365605 | 0.000294213 | 0
51.2922 | 10.6569 | 12.17204 | 8.744198 | -1.515138 | 3.42754 | 0.0003003474 | 0
51.3022 | 10.6801 | 12.23307 | 8.741468 | -1.552969 | 3.491294 | 0.0003075674 | 0
51.3122 | 10.7068 | 12.29599 | 8.73874 | -1.589193 | 3.556937 | 0.0003158782 | 0
51.3222 | 10.7467 | 12.36088 | 8.736013 | -1.614182 | 3.624543 | 0.0003252902 | 0
51.3322 | 10.7821 | 12.42782 | 8.733289 | -1.645715 | 3.694191 | 0.0003358196 | 0
51.3422 | 10.8156 | 12.49687 | 8.730566 | -1.681273 | 3.76596 | 0.0003474881 | 0
51.3522 | 10.8444 | 12.56814 | 8.727845 | -1.723742 | 3.839937 | 0.0003603231 | 0
51.3622 | 10.8825 | 12.64171 | 8.725126 | -1.759211 | 3.91621 | 0.0003743575 | 0
51.3722 | 10.9397 | 12.71767 | 8.722409 | -1.777974 | 3.994875 | 0.0003896299 | 0
51.3822 | 10.9822 | 12.79613 | 8.719694 | -1.813929 | 4.076029 | 0.0004061849 | 0
51.3922 | 11.0186 | 12.87718 | 8.716981 | -1.85858 | 4.159775 | 0.0004240732 | 0
51.4022 | 11.0717 | 12.96094 | 8.714269 | -1.889237 | 4.246224 | 0.0004433517 | 0
51.4122 | 11.1167 | 13.04751 | 8.711559 | -1.930812 | 4.335489 | 0.0004640837 | 0
51.4222 | 11.1842 | 13.13703 | 8.708852 | -1.952827 | 4.427689 | 0.0004863397 | 0
51.4322 | 11.2341 | 13.22961 | 8.706146 | -1.995507 | 4.522952 | 0.0005101969 | 0
51.4422 | 11.2793 | 13.32539 | 8.703442 | -2.046085 | 4.621408 | 0.0005357403 | 0
51.4522 | 11.3615 | 13.4245 | 8.700739 | -2.063 | 4.723197 | 0.0005630627 | 0
51.4622 | 11.4091 | 13.5271 | 8.698039 | -2.117997 | 4.828466 | 0.0005922655 | 0
51.4722 | 11.4837 | 13.63333 | 8.69534 | -2.149631 | 4.937367 | 0.0006234588 | 0
51.4822 | 11.5627 | 13.74336 | 8.692644 | -2.180663 | 5.050062 | 0.0006567623 | 0
51.4922 | 11.6293 | 13.85736 | 8.689949 | -2.228061 | 5.16672 | 0.0006923059 | 0
51.5022 | 11.7149 | 13.9755 | 8.687256 | -2.260605 | 5.287518 | 0.0007302302 | 0
51.5122 | 11.7949 | 14.09798 | 8.684565 | -2.303079 | 5.412643 | 0.0007706875 | 0
51.5222 | 11.8909 | 14.22498 | 8.681876 | -2.33408 | 5.542291 | 0.0008138422 | 0
51.5322 | 11.9998 | 14.35671 | 8.679188 | -2.356914 | 5.676666 | 0.0008598724 | 0
51.5422 | 12.0899 | 14.4934 | 8.676503 | -2.403496 | 5.815985 | 0.0009089702 | 0
51.5522 | 12.2015 | 14.63525 | 8.673819 | -2.433752 | 5.960472 | 0.0009613431 | 0
51.5622 | 12.3237 | 14.78252 | 8.671137 | -2.458819 | 6.110365 | 0.001017215 | 0
51.5722 | 12.4444 | 14.93545 | 8.668457 | -2.491046 | 6.265912 | 0.001076827 | 0
51.5822 | 12.5734 | 15.09429 | 8.665779 | -2.520891 | 6.427372 | 0.001140441 | 0
51.5922 | 12.7004 | 15.25933 | 8.663102 | -2.558928 | 6.595017 | 0.001208336 | 0
51.6022 | 12.8621 | 15.43084 | 8.660428 | -2.56874 | 6.769131 | 0.001280817 | 0
51.6122 | 13.0088 | 15.60912 | 8.657755 | -2.600325 | 6.950012 | 0.00135821 | 0
51.6222 | 13.1665 | 15.79449 | 8.655084 | -2.627994 | 7.137969 | 0.001440867 | 0
51.6322 | 13.3531 | 15.98727 | 8.652415 | -2.634171 | 7.333327 | 0.001529168 | 0
51.6422 | 13.5123 | 16.18779 | 8.649748 | -2.675493 | 7.536422 | 0.001623521 | 0
51.6522 | 13.7326 | 16.39641 | 8.647082 | -2.663814 | 7.747607 | 0.001724367 | 0
51.6622 | 13.9118 | 16.6135 | 8.644419 | -2.7017 | 7.967249 | 0.001832182 | 0
51.6722 | 14.1141 | 16.83943 | 8.641757 | -2.72533 | 8.195725 | 0.001947475 | 0
51.6822 | 14.3633 | 17.0746 | 8.639097 | -2.711301 | 8.433433 | 0.002070798 | 0
51.6922 | 14.5823 | 17.31942 | 8.636439 | -2.737121 | 8.680779 | 0.002202741 | 0
51.7022 | 14.8447 | 17.57431 | 8.633783 | -2.729613 | 8.938186 | 0.002343944 | 0
51.7122 | 15.1056 | 17.83971 | 8.631128 | -2.734115 | 9.206091 | 0.002495089 | 0
51.7222 | 15.3885 | 18.11607 | 8.628476 | -2.727574 | 9.484941 | 0.002656915 | 0
51.7322 | 15.7063 | 18.40386 | 8.625825 | -2.697555 | 9.7752 | 0.002830212 | 0
51.7422 | 15.9927 | 18.70353 | 8.623176 | -2.710827 | 10.07734 | 0.003015829 | 0
51.7522 | 16.3168 | 19.01558 | 8.620529 | -2.698776 | 10.39183 | 0.003214678 | 0
51.7622 | 16.6699 | 19.34049 | 8.617883 | -2.670586 | 10.71917 | 0.003427734 | 0
51.7722 | 16.9848 | 19.67876 | 8.61524 | -2.693958 | 11.05986 | 0.003656044 | 0
51.7822 | 17.4074 | 20.03089 | 8.612598 | -2.623486 | 11.41439 | 0.003900726 | 0
51.7922 | 17.7854 | 20.39737 | 8.609958 | -2.611969 | 11.78325 | 0.004162975 | 0
51.8022 | 18.1548 | 20.7787 | 8.60732 | -2.623898 | 12.16693 | 0.004444065 | 0
51.8122 | 18.6135 | 21.17536 | 8.604684 | -2.561855 | 12.56593 | 0.004745352 | 0
51.8221 | 19.0006 | 21.5835 | 8.602076 | -2.582902 | 12.97636 | 0.005064896 | 0
51.8321 | 19.4776 | 22.01204 | 8.599443 | -2.534436 | 13.40718 | 0.005410752 | 0
51.8421 | 19.9728 | 22.45723 | 8.596812 | -2.484432 | 13.85464 | 0.005781379 | 0
51.8521 | 20.4181 | 22.91947 | 8.594183 | -2.50137 | 14.31911 | 0.006178486 | 0
51.8621 | 20.9444 | 23.39909 | 8.591556 | -2.454688 | 14.80093 | 0.006603869 | 0
51.8721 | 21.4662 | 23.89636 | 8.58893 | -2.430165 | 15.30037 | 0.007059412 | 0
51.8821 | 22.0236 | 24.41151 | 8.586307 | -2.387911 | 15.81766 | 0.007547082 | 0
51.8921 | 22.5723 | 24.94465 | 8.583685 | -2.372352 | 16.3529 | 0.008068924 | 0
51.9021 | 23.1154 | 25.49582 | 8.581065 | -2.380422 | 16.90613 | 0.008627056 | 0
51.9121 | 23.716 | 26.06494 | 8.578447 | -2.348935 | 17.47726 | 0.009223652 | 0
51.9221 | 24.3196 | 26.65179 | 8.57583 | -2.33219 | 18.0661 | 0.009860944 | 0
51.9321 | 24.8948 | 27.25603 | 8.573215 | -2.361226 | 18.67227 | 0.01054119 | 0
51.9421 | 25.5516 | 27.87713 | 8.570603 | -2.325531 | 19.29526 | 0.01126666 | 0
51.9521 | 26.1219 | 28.5144 | 8.567991 | -2.392501 | 19.93437 | 0.01203962 | 0
51.9621 | 26.7714 | 29.16695 | 8.565382 | -2.395548 | 20.5887 | 0.01286231 | 0
51.9721 | 27.4679 | 29.83367 | 8.562775 | -2.365766 | 21.25715 | 0.0137369 | 0
51.9821 | 28.0455 | 30.51323 | 8.560169 | -2.467727 | 21.93839 | 0.01466547 | 0
51.9921 | 28.6968 | 31.20406 | 8.557565 | -2.507261 | 22.63085 | 0.01564999 | 0
52.0021 | 29.32 | 31.90436 | 8.554963 | -2.584361 | 23.33271 | 0.01669223 | 0
52.0121 | 30.0136 | 32.61207 | 8.552363 | -2.598469 | 24.04191 | 0.01779381 | 0
52.0221 | 30.6553 | 33.32489 | 8.549764 | -2.66959 | 24.75617 | 0.01895608 | 0
52.0321 | 31.2799 | 34.04028 | 8.547167 | -2.760379 | 25.47293 | 0.02018011 | 0
52.0421 | 31.9349 | 34.75547 | 8.544572 | -2.820573 | 26.18943 | 0.0214667 | 0
52.0521 | 32.5823 | 35.46749 | 8.541979 | -2.885193 | 26.9027 | 0.02281626 | 0
52.0621 | 33.1756 | 36.17318 | 8.539388 | -2.997578 | 27.60956 | 0.02422884 | 0
52.0721 | 33.7876 | 36.8692 | 8.536798 | -3.081599 | 28.3067 | 0.02570407 | 0
52.0821 | 34.3582 | 37.55211 | 8.53421 | -3.193907 | 28.99066 | 0.02724117 | 0
52.0921 | 34.9401 | 38.21834 | 8.531624 | -3.278239 | 29.65788 | 0.02883887 | 0
52.1021 | 35.4596 | 38.86428 | 8.52904 | -3.404683 | 30.30475 | 0.03049545 | 0
52.1121 | 35.9924 | 39.48629 | 8.526457 | -3.493889 | 30.92762 | 0.03220868 | 0
52.1221 | 36.5535 | 40.08071 | 8.523876 | -3.527211 | 31.52286 | 0.03397581 | 0
52.1321 | 36.9393 | 40.64395 | 8.521297 | -3.704655 | 32.08686 | 0.03579361 | 0
52.1421 | 37.4633 | 41.17249 | 8.51872 | -3.709191 | 32.61611 | 0.03765831 | 0
52.1521 | 37.8758 | 41.66291 | 8.516144 | -3.787113 | 33.1072 | 0.03956561 | 0
52.1621 | 38.2296 | 42.11195 | 8.513571 | -3.882348 | 33.55687 | 0.04151071 | 0
52.1721 | 38.618 | 42.51653 | 8.510999 | -3.898525 | 33.96204 | 0.04348833 | 0
52.1821 | 38.9364 | 42.87379 | 8.508429 | -3.937394 | 34.31987 | 0.04549271 | 0
52.1921 | 39.2191 | 43.18116 | 8.50586 | -3.962055 | 34.62778 | 0.04751767 | 0
52.2021 | 39.5232 | 43.43634 | 8.503293 | -3.913144 | 34.88349 | 0.04955667 | 0
52.2121 | 39.7002 | 43.63743 | 8.500729 | -3.937228 | 35.0851 | 0.05160289 | 0
52.2221 | 39.8559 | 43.78288 | 8.498165 | -3.926981 | 35.23107 | 0.05364931 | 0
52.2321 | 40.0588 | 43.87159 | 8.495604 | -3.812785 | 35.32029 | 0.05568875 | 0
52.2421 | 40.0724 | 43.9029 | 8.493044 | -3.830501 | 35.35214 | 0.05771409 | 0
52.2521 | 40.1589 | 43.87665 | 8.490487 | -3.717748 | 35.32644 | 0.05971828 | 0
52.2621 | 40.1844 | 43.79314 | 8.48793 | -3.608735 | 35.24351 | 0.06169447 | 0
52.2721 | 40.1408 | 43.65315 | 8.485376 | -3.512355 | 35.10414 | 0.06363616 | 0
52.2821 | 40.072 | 43.45795 | 8.482823 | -3.385948 | 34.90959 | 0.06553717 | 0
52.2921 | 39.9736 | 43.2092 | 8.480273 | -3.235595 | 34.66153 | 0.06739182 | 0
52.3021 | 39.7972 | 42.90897 | 8.477724 | -3.111773 | 34.36205 | 0.06919495 | 0
52.3121 | 39.6479 | 42.55969 | 8.475176 | -2.911793 | 34.01358 | 0.07094192 | 0
52.3221 | 39.4146 | 42.16407 | 8.472631 | -2.74947 | 33.61881 | 0.07262868 | 0
52.3321 | 39.1352 | 41.72504 | 8.470087 | -2.58984 | 33.1807 | 0.07425172 | 0
52.3421 | 38.9105 | 41.24577 | 8.467545 | -2.335267 | 32.70241 | 0.07580819 | 0
52.3521 | 38.5474 | 40.72952 | 8.465004 | -2.182118 | 32.18722 | 0.07729574 | 0
52.3621 | 38.1767 | 40.17968 | 8.462466 | -2.002979 | 31.6385 | 0.07871264 | 0
52.3721 | 37.797 | 39.59967 | 8.459929 | -1.802672 | 31.05969 | 0.08005769 | 0
52.3821 | 37.3785 | 38.99297 | 8.457394 | -1.614469 | 30.45425 | 0.0813303 | 0
52.3921 | 36.9152 | 38.36301 | 8.45486 | -1.447811 | 29.82562 | 0.08253041 | 0
52.4021 | 36.4238 | 37.71324 | 8.452328 | -1.289438 | 29.17725 | 0.08365858 | 0
52.412 | 35.952 | 37.05359 | 8.449824 | -1.101588 | 28.51906 | 0.08470519 | 0
52.422 | 35.385 | 36.37432 | 8.447296 | -0.9893173 | 27.84133 | 0.08569396 | 0
52.432 | 34.8969 | 35.68506 | 8.444769 | -0.7881553 | 27.15367 | 0.0866157 | 0
52.442 | 34.2972 | 34.98889 | 8.442244 | -0.6916883 | 26.45917 | 0.08747316 | 0
52.452 | 33.749 | 34.28876 | 8.439721 | -0.5397625 | 25.76077 | 0.08826954 | 0
52.462 | 33.1542 | 33.58748 | 8.4372 | -0.4332757 | 25.06127 | 0.08900852 | 0
52.472 | 32.5459 | 32.88766 | 8.434681 | -0.3417577 | 24.36328 | 0.08969422 | 0
52.482 | 31.9182 | 32.19174 | 8.432163 | -0.27354 | 23.66925 | 0.09033101 | 0
52.492 | 31.3316 | 31.50198 | 8.429647 | -0.1703753 | 22.98141 | 0.09092365 | 0
52.502 | 30.7208 | 30.8204 | 8.427132 | -0.09960276 | 22.30179 | 0.09147706 | 0
52.512 | 30.0686 | 30.14884 | 8.42462 | -0.08024455 | 21.63223 | 0.09199632 | 0
52.522 | 29.4759 | 29.48892 | 8.422109 | -0.0130223 | 20.97433 | 0.0924866 | 0
52.532 | 28.8139 | 28.84204 | 8.419599 | -0.028142 | 20.32949 | 0.09295314 | 0
52.542 | 28.1807 | 28.2094 | 8.417092 | -0.02869843 | 19.69891 | 0.0934011 | 0
52.552 | 27.596 | 27.592 | 8.414586 | 0.00400186 | 19.08358 | 0.09383563 | 0
52.562 | 27.0096 | 26.99065 | 8.412082 | 0.01895407 | 18.4843 | 0.09426169 | 0
52.572 | 26.3449 | 26.40599 | 8.40958 | -0.06108557 | 17.90172 | 0.09468421 | 0
52.582 | 25.8085 | 25.83849 | 8.407079 | -0.02998748 | 17.3363 | 0.09510789 | 0
52.592 | 25.1665 | 25.28847 | 8.40458 | -0.1219719 | 16.78835 | 0.09553722 | 0
52.602 | 24.6158 | 24.75613 | 8.402083 | -0.1403331 | 16.25807 | 0.09597659 | 0
52.612 | 24.055 | 24.24154 | 8.399588 | -0.1865404 | 15.74552 | 0.09643014 | 0
52.622 | 23.4962 | 23.74466 | 8.397094 | -0.2484563 | 15.25066 | 0.09690181 | 0
52.632 | 22.9752 | 23.26535 | 8.394602 | -0.2901546 | 14.77336 | 0.09739538 | 0
52.642 | 22.4257 | 22.80343 | 8.392111 | -0.3777284 | 14.3134 | 0.09791442 | 0
52.652 | 21.9038 | 22.3586 | 8.389623 | -0.454802 | 13.87052 | 0.09846234 | 0
52.662 | 21.4767 | 21.93055 | 8.387136 | -0.4538477 | 13.44437 | 0.09904239 | 0
52.672 | 20.9391 | 21.51889 | 8.384651 | -0.5797891 | 13.03458 | 0.09965766 | 0
52.682 | 20.4697 | 21.12321 | 8.382167 | -0.653514 | 12.64074 | 0.1003111 | 0
52.692 | 20.0499 | 20.74308 | 8.379685 | -0.6931828 | 12.26239 | 0.1010056 | 0
52.702 | 19.6081 | 20.37803 | 8.377205 | -0.7699322 | 11.89908 | 0.1017439 | 0
52.712 | 19.2091 | 20.02759 | 8.374727 | -0.8184866 | 11.55033 | 0.1025286 | 0
52.722 | 18.8255 | 19.69126 | 8.37225 | -0.8657594 | 11.21565 | 0.1033624 | 0
52.732 | 18.4203 | 19.36856 | 8.369775 | -0.9482586 | 10.89454 | 0.1042477 | 0
52.742 | 18.0787 | 19.05899 | 8.367302 | -0.9802923 | 10.5865 | 0.105187 | 0
52.752 | 17.723 | 18.76207 | 8.36483 | -1.039071 | 10.29106 | 0.1061829 | 0
52.762 | 17.4004 | 18.47731 | 8.36236 | -1.076909 | 10.00771 | 0.1072377 | 0
52.772 | 17.0897 | 18.20423 | 8.359892 | -1.11453 | 9.735985 | 0.1083538 | 0
52.782 | 16.7502 | 17.94237 | 8.357425 | -1.192165 | 9.475406 | 0.1095337 | 0
52.792 | 16.5181 | 17.69126 | 8.35496 | -1.173155 | 9.225515 | 0.1107799 | 0
52.802 | 16.2027 | 17.45045 | 8.352497 | -1.247754 | 8.985862 | 0.1120947 | 0
52.812 | 15.9381 | 17.21952 | 8.350036 | -1.281425 | 8.756008 | 0.1134807 | 0
52.822 | 15.7074 | 16.99804 | 8.347576 | -1.290643 | 8.535527 | 0.1149403 | 0
52.832 | 15.4431 | 16.7856 | 8.345118 | -1.342499 | 8.324005 | 0.1164761 | 0
52.842 | 15.2439 | 16.58179 | 8.342661 | -1.337893 | 8.121041 | 0.1180905 | 0
52.852 | 15.0237 | 16.38624 | 8.340206 | -1.362538 | 7.926246 | 0.1197863 | 0
52.862 | 14.793 | 16.19856 | 8.337753 | -1.405561 | 7.739242 | 0.1215658 | 0
52.872 | 14.6486 | 16.0184 | 8.335302 | -1.3698 | 7.559666 | 0.1234319 | 0
52.882 | 14.4441 | 15.84541 | 8.332852 | -1.401306 | 7.387167 | 0.125387 | 0
52.892 | 14.2642 | 15.67924 | 8.330404 | -1.415044 | 7.221406 | 0.127434 | 0
52.902 | 14.1285 | 15.51959 | 8.327958 | -1.39109 | 7.062056 | 0.1295756 | 0
52.912 | 13.9386 | 15.36613 | 8.325513 | -1.427533 | 6.908805 | 0.1318145 | 0
52.922 | 13.806 | 15.21857 | 8.32307 | -1.412574 | 6.761351 | 0.1341535 | 0
52.932 | 13.6628 | 15.07663 | 8.320629 | -1.41383 | 6.619405 | 0.1365957 | 0
52.942 | 13.5163 | 14.94002 | 8.318189 | -1.423724 | 6.482691 | 0.1391438 | 0
52.952 | 13.4082 | 14.8085 | 8.315751 | -1.400297 | 6.350945 | 0.141801 | 0
52.962 | 13.2677 | 14.6818 | 8.313315 | -1.414099 | 6.223914 | 0.1445703 | 0
52.972 | 13.1418 | 14.55969 | 8.31088 | -1.41789 | 6.101355 | 0.1474549 | 0
52.982 | 13.0435 | 14.44194 | 8.308447 | -1.398442 | 5.983037 | 0.150458 | 0
52.9919 | 12.9266 | 14.32948 | 8.30604 | -1.402882 | 5.86989 | 0.1535518 | 0
53.0019 | 12.8345 | 14.21977 | 8.30361 | -1.385271 | 5.75936 | 0.1568005 | 0
53.0119 | 12.718 | 14.1138 | 8.301182 | -1.395796 | 5.652436 | 0.1601777 | 0
53.0219 | 12.6306 | 14.01137 | 8.298756 | -1.380767 | 5.548924 | 0.1636867 | 0
53.0319 | 12.5566 | 13.9123 | 8.296331 | -1.3557 | 5.448637 | 0.1673312 | 0
53.0419 | 12.4537 | 13.81642 | 8.293908 | -1.36272 | 5.351397 | 0.1711145 | 0
53.0519 | 12.3752 | 13.72356 | 8.291487 | -1.348361 | 5.257034 | 0.1750402 | 0
53.0619 | 12.3073 | 13.63356 | 8.289067 | -1.326264 | 5.165384 | 0.179112 | 0
53.0719 | 12.2074 | 13.54628 | 8.286649 | -1.338877 | 5.076294 | 0.1833335 | 0
53.0819 | 12.1566 | 13.46156 | 8.284233 | -1.304957 | 4.989616 | 0.1877083 | 0
53.0919 | 12.0731 | 13.37927 | 8.281818 | -1.306169 | 4.90521 | 0.1922403 | 0
53.1019 | 12.0143 | 13.29928 | 8.279405 | -1.284984 | 4.822946 | 0.1969332 | 0
53.1119 | 11.955 | 13.22148 | 8.276993 | -1.266482 | 4.742697 | 0.2017911 | 0
53.1219 | 11.8815 | 13.14575 | 8.274584 | -1.264248 | 4.664347 | 0.2068179 | 0
53.1319 | 11.8187 | 13.07198 | 8.272175 | -1.253275 | 4.587782 | 0.2120176 | 0
53.1419 | 11.7656 | 13.00006 | 8.269769 | -1.234462 | 4.512899 | 0.2173944 | 0
53.1519 | 11.7095 | 12.92991 | 8.267364 | -1.220411 | 4.439595 | 0.2229523 | 0
53.1619 | 11.6601 | 12.86143 | 8.264961 | -1.20133 | 4.367774 | 0.2286954 | 0
53.1719 | 11.5927 | 12.79453 | 8.262559 | -1.201831 | 4.297344 | 0.2346278 | 0
53.1819 | 11.5601 | 12.72913 | 8.260159 | -1.169028 | 4.228216 | 0.2407534 | 0
53.1919 | 11.5234 | 12.66514 | 8.257761 | -1.141739 | 4.160302 | 0.2470761 | 0
53.2019 | 11.4526 | 12.60248 | 8.255364 | -1.149885 | 4.093521 | 0.2535994 | 0
53.2119 | 11.4256 | 12.54109 | 8.252969 | -1.115489 | 4.027792 | 0.260327 | 0
53.2219 | 11.3716 | 12.48088 | 8.250576 | -1.109276 | 3.963038 | 0.2672622 | 0
53.2319 | 11.3467 | 12.42178 | 8.248184 | -1.075077 | 3.899185 | 0.2744081 | 0
53.2419 | 11.3152 | 12.36373 | 8.245794 | -1.048526 | 3.836164 | 0.2817677 | 0
53.2519 | 11.253 | 12.30666 | 8.243406 | -1.05366 | 3.773911 | 0.2893439 | 0
53.2619 | 11.2321 | 12.25052 | 8.241019 | -1.018424 | 3.712366 | 0.2971396 | 0
53.2719 | 11.2 | 12.19527 | 8.238634 | -0.9952676 | 3.651476 | 0.3051575 | 0
53.2819 | 11.1645 | 12.14085 | 8.23625 | -0.9763465 | 3.591196 | 0.3134005 | 0
53.2919 | 11.1234 | 12.08722 | 8.233868 | -0.9638243 | 3.531484 | 0.3218718 | 0
53.3019 | 11.0924 | 12.03437 | 8.231488 | -0.9419712 | 3.472309 | 0.3305746 | 0
53.3119 | 11.0717 | 11.98226 | 8.229109 | -0.9105644 | 3.413643 | 0.3395124 | 0
53.3219 | 11.0502 | 11.93089 | 8.226732 | -0.8806884 | 3.355467 | 0.3486891 | 0
53.3319 | 11.0138 | 11.88023 | 8.224357 | -0.8664334 | 3.297768 | 0.358109 | 0
53.3419 | 10.9894 | 11.8303 | 8.221983 | -0.8408954 | 3.240536 | 0.3677768 | 0
53.3519 | 10.9648 | 11.78108 | 8.219611 | -0.8162754 | 3.183767 | 0.3776976 | 0
53.3619 | 10.9402 | 11.73258 | 8.21724 | -0.7923785 | 3.127462 | 0.3878767 | 0
53.3719 | 10.9354 | 11.68481 | 8.214871 | -0.7494123 | 3.071621 | 0.3983201 | 0
53.3819 | 10.901 | 11.63779 | 8.212504 | -0.736788 | 3.01625 | 0.4090338 | 0
53.3919 | 10.8823 | 11.59152 | 8.210138 | -0.7092167 | 2.961354 | 0.4200244 | 0
53.4019 | 10.8692 | 11.54601 | 8.207774 | -0.6768111 | 2.906939 | 0.4312983 | 0
53.4119 | 10.8473 | 11.50128 | 8.205411 | -0.6539834 | 2.85301 | 0.4428624 | 0
53.4219 | 10.8416 | 11.45735 | 8.203051 | -0.6157458 | 2.799572 | 0.4547234 | 0
53.4319 | 10.8091 | 11.41421 | 8.200691 | -0.6051089 | 2.74663 | 0.4668879 | 0
53.4419 | 10.8065 | 11.37188 | 8.198334 | -0.5653823 | 2.694186 | 0.4793627 | 0
53.4519 | 10.7876 | 11.33037 | 8.195978 | -0.5427727 | 2.642241 | 0.492154 | 0
53.4619 | 10.7636 | 11.28969 | 8.193623 | -0.5260856 | 2.590795 | 0.5052678 | 0
53.4719 | 10.7628 | 11.24982 | 8.19127 | -0.4870235 | 2.539844 | 0.5187096 | 0
53.4819 | 10.7488 | 11.21079 | 8.188919 | -0.4619854 | 2.489382 | 0.5324839 | 0
53.4919 | 10.742 | 11.17257 | 8.186569 | -0.4305683 | 2.439404 | 0.5465949 | 0
53.5019 | 10.7352 | 11.13516 | 8.184221 | -0.3999647 | 2.389898 | 0.5610453 | 0
53.5119 | 10.7185 | 11.09856 | 8.181875 | -0.3800639 | 2.340852 | 0.5758368 | 0
53.5219 | 10.7192 | 11.06275 | 8.17953 | -0.3435519 | 2.292252 | 0.5909697 | 0
53.5319 | 10.7099 | 11.02771 | 8.177187 | -0.3178105 | 2.244081 | 0.6064425 | 0
53.5419 | 10.6986 | 10.99342 | 8.174845 | -0.2948184 | 2.196321 | 0.6222521 | 0
53.5519 | 10.6962 | 10.95985 | 8.172505 | -0.2636513 | 2.148953 | 0.6383934 | 0
53.5619 | 10.6964 | 10.92698 | 8.170167 | -0.2305824 | 2.101956 | 0.6548593 | 0
53.5719 | 10.6943 | 10.89478 | 8.16783 | -0.2004817 | 2.055311 | 0.6716406 | 0
53.5818 | 10.6843 | 10.86352 | 8.165518 | -0.1792248 | 2.009455 | 0.6885518 | 0
53.5918 | 10.6842 | 10.83256 | 8.163185 | -0.1483615 | 1.963453 | 0.7059244 | 0
53.6018 | 10.683 | 10.80217 | 8.160853 | -0.1191722 | 1.917748 | 0.7235719 | 0
53.6118 | 10.6781 | 10.77232 | 8.158522 | -0.0942249 | 1.872326 | 0.7414765 | 0
53.6218 | 10.6799 | 10.74299 | 8.156193 | -0.06308892 | 1.827177 | 0.7596187 | 0
53.6318 | 10.6864 | 10.71414 | 8.153866 | -0.02773513 | 1.782292 | 0.777977 | 0
53.6418 | 10.6824 | 10.68574 | 8.15154 | -0.003336547 | 1.737668 | 0.7965285 | 0
53.6518 | 10.6935 | 10.65777 | 8.149216 | 0.03573154 | 1.693304 | 0.8152488 | 0
53.6618 | 10.6981 | 10.63021 | 8.146894 | 0.06789143 | 1.649203 | 0.8341122 | 0
53.6718 | 10.6912 | 10.60304 | 8.144573 | 0.08816243 | 1.605373 | 0.853092 | 0
53.6818 | 10.7072 | 10.57624 | 8.142253 | 0.1309613 | 1.561825 | 0.8721604 | 0
53.6918 | 10.7079 | 10.5498 | 8.139935 | 0.1581025 | 1.518573 | 0.8912889 | 0
53.7018 | 10.7162 | 10.5237 | 8.137619 | 0.1924979 | 1.475635 | 0.9104481 | 0
53.7118 | 10.7187 | 10.49794 | 8.135305 | 0.2207571 | 1.43303 | 0.9296085 | 0
53.7218 | 10.7294 | 10.47251 | 8.132991 | 0.2568875 | 1.390781 | 0.9487398 | 0
53.7318 | 10.7396 | 10.4474 | 8.13068 | 0.2921955 | 1.348913 | 0.9678115 | 0
53.7418 | 10.7454 | 10.42261 | 8.12837 | 0.3227853 | 1.307451 | 0.9867931 | 0
53.7518 | 10.7468 | 10.39814 | 8.126062 | 0.3486604 | 1.266424 | 1.005654 | 0
53.7618 | 10.7624 | 10.37398 | 8.123755 | 0.3884229 | 1.225859 | 1.024363 | 0
53.7718 | 10.7599 | 10.35013 | 8.12145 | 0.4097746 | 1.185785 | 1.04289 | 0
53.7818 | 10.771 | 10.32658 | 8.119146 | 0.4444168 | 1.146232 | 1.061205 | 0
53.7918 | 10.7673 | 10.30335 | 8.116844 | 0.463951 | 1.107228 | 1.079277 | 0
53.8018 | 10.7833 | 10.28042 | 8.114544 | 0.5028792 | 1.0688 | 1.097077 | 0
53.8118 | 10.7911 | 10.2578 | 8.112245 | 0.5333039 | 1.030977 | 1.114574 | 0
53.8218 | 10.7798 | 10.23547 | 8.109947 | 0.5443291 | 0.9937843 | 1.131739 | 0
53.8318 | 10.7965 | 10.21344 | 8.107652 | 0.5830608 | 0.9572457 | 1.148542 | 0
53.8418 | 10.8145 | 10.19169 | 8.105357 | 0.6228066 | 0.9213841 | 1.164952 | 0
53.8518 | 10.7823 | 10.17022 | 8.103065 | 0.6120766 | 0.8862202 | 1.180939 | 0
53.8618 | 10.8145 | 10.14902 | 8.100774 | 0.6654839 | 0.8517722 | 1.19647 | 0
53.8718 | 10.8002 | 10.12806 | 8.098484 | 0.672144 | 0.8180566 | 1.211515 | 0
53.8818 | 10.7978 | 10.10732 | 8.096196 | 0.6904752 | 0.7850878 | 1.226041 | 0
53.8918 | 10.7884 | 10.0868 | 8.09391 | 0.7015985 | 0.7528781 | 1.240014 | 0
53.9018 | 10.8014 | 10.06646 | 8.091625 | 0.7349378 | 0.721438 | 1.253399 | 0
53.9118 | 10.7948 | 10.04628 | 8.089341 | 0.7485182 | 0.6907762 | 1.266164 | 0
53.9218 | 10.7783 | 10.02623 | 8.08706 | 0.7520668 | 0.6609 | 1.278274 | 0
53.9318 | 10.7657 | 10.00629 | 8.084779 | 0.7594114 | 0.6318154 | 1.289694 | 0
53.9418 | 10.7662 | 9.98642 | 8.082501 | 0.7797798 | 0.6035273 | 1.300392 | 0
53.9518 | 10.7487 | 9.9666 | 8.080224 | 0.7820998 | 0.5760394 | 1.310337 | 0
53.9618 | 10.7324 | 9.946803 | 8.077948 | 0.7855973 | 0.5493548 | 1.3195 | 0
53.9718 | 10.7216 | 9.927004 | 8.075674 | 0.7945964 | 0.5234757 | 1.327854 | 0
53.9818 | 10.7079 | 9.907181 | 8.073402 | 0.800719 | 0.4984034 | 1.335376 | 0
53.9918 | 10.6951 | 9.887316 | 8.071131 | 0.8077836 | 0.4741386 | 1.342047 | 0
54.0018 | 10.6596 | 9.867395 | 8.068861 | 0.7922053 | 0.4506809 | 1.347853 | 0
54.0118 | 10.6479 | 9.847404 | 8.066593 | 0.8004957 | 0.4280292 | 1.352782 | 0
54.0218 | 10.631 | 9.827338 | 8.064327 | 0.8036622 | 0.4061811 | 1.35683 | 0
54.0318 | 10.5978 | 9.807191 | 8.062062 | 0.7906091 | 0.3851332 | 1.359995 | 0
54.0418 | 10.5799 | 9.786964 | 8.059799 | 0.7929364 | 0.3648808 | 1.362284 | 0
54.0518 | 10.5583 | 9.766659 | 8.057537 | 0.7916414 | 0.3454176 | 1.363704 | 0
54.0618 | 10.5157 | 9.746282 | 8.055277 | 0.7694177 | 0.326736 | 1.364269 | 0
54.0718 | 10.5092 | 9.725843 | 8.053019 | 0.7833569 | 0.308827 | 1.363997 | 0
54.0818 | 10.4617 | 9.705353 | 8.050762 | 0.7563473 | 0.2916797 | 1.362911 | 0
54.0918 | 10.4255 | 9.684824 | 8.048506 | 0.7406757 | 0.2752822 | 1.361036 | 0
54.1018 | 10.402 | 9.664273 | 8.046252 | 0.7377268 | 0.2596209 | 1.3584 | 0
54.1118 | 10.359 | 9.643716 | 8.044 | 0.7152839 | 0.2446807 | 1.355036 | 0
54.1218 | 10.3276 | 9.623171 | 8.041749 | 0.7044289 | 0.2304455 | 1.350977 | 0
54.1318 | 10.3 | 9.602658 | 8.039499 | 0.6973425 | 0.216898 | 1.34626 | 0
54.1418 | 10.2474 | 9.582195 | 8.037251 | 0.6652046 | 0.2040197 | 1.340924 | 0
54.1518 | 10.2282 | 9.561806 | 8.035005 | 0.6663941 | 0.1917915 | 1.33501 | 0
54.1617 | 10.1762 | 9.541715 | 8.032782 | 0.6344849 | 0.1803066 | 1.328626 | 0
54.1717 | 10.1365 | 9.521534 | 8.030539 | 0.6149661 | 0.1693117 | 1.321683 | 0
54.1817 | 10.1258 | 9.50149 | 8.028297 | 0.6243096 | 0.1589053 | 1.314288 | 0
54.1917 | 10.0518 | 9.481606 | 8.026057 | 0.5701937 | 0.1490658 | 1.306484 | 0
54.2017 | 10.0249 | 9.461903 | 8.023818 | 0.562997 | 0.1397713 | 1.298314 | 0
54.2117 | 10.0039 | 9.442401 | 8.021581 | 0.5614987 | 0.1309999 | 1.28982 | 0
54.2217 | 9.932 | 9.423121 | 8.019345 | 0.5088788 | 0.1227297 | 1.281046 | 0
54.2317 | 9.9172 | 9.404081 | 8.017111 | 0.5131187 | 0.1149385 | 1.272032 | 0
54.2417 | 9.8705 | 9.385299 | 8.014878 | 0.4852012 | 0.1076046 | 1.262816 | 0
54.2517 | 9.8353 | 9.366789 | 8.012647 | 0.4685106 | 0.1007065 | 1.253436 | 0
54.2617 | 9.8028 | 9.348567 | 8.010417 | 0.4542331 | 0.09422288 | 1.243927 | 0
54.2717 | 9.7375 | 9.330643 | 8.008189 | 0.4068568 | 0.08813292 | 1.234321 | 0
54.2817 | 9.7266 | 9.313028 | 8.005962 | 0.4135719 | 0.08241628 | 1.224649 | 0
54.2917 | 9.6969 | 9.295729 | 8.003737 | 0.4011707 | 0.07705312 | 1.214939 | 0
54.3017 | 9.641 | 9.278752 | 8.001514 | 0.3622478 | 0.07202423 | 1.205214 | 0
54.3117 | 9.6326 | 9.2621 | 7.999291 | 0.3704996 | 0.06731102 | 1.195498 | 0
54.3217 | 9.5949 | 9.245775 | 7.997071 | 0.3491248 | 0.06289558 | 1.185809 | 0
54.3317 | 9.561 | 9.229776 | 7.994852 | 0.3312239 | 0.0587607 | 1.176164 | 0
54.3417 | 9.5505 | 9.2141 | 7.992634 | 0.3363996 | 0.05488989 | 1.166576 | 0
54.3517 | 9.5024 | 9.198744 | 7.990418 | 0.3036561 | 0.0512674 | 1.157059 | 0
54.3617 | 9.5061 | 9.183701 | 7.988203 | 0.3223992 | 0.04787822 | 1.147619 | 0
54.3717 | 9.4779 | 9.168964 | 7.98599 | 0.3089364 | 0.04470806 | 1.138265 | 0
54.3817 | 9.4466 | 9.154524 | 7.983778 | 0.2920764 | 0.04174337 | 1.129002 | 0
54.3917 | 9.4532 | 9.140371 | 7.981568 | 0.3128288 | 0.03897134 | 1.119831 | 0
54.4017 | 9.4288 | 9.126495 | 7.97936 | 0.3023045 | 0.03637984 | 1.110756 | 0
54.4117 | 9.4146 | 9.112885 | 7.977153 | 0.3017148 | 0.03395743 | 1.101775 | 0
54.4217 | 9.4031 | 9.099528 | 7.974947 | 0.3035717 | 0.03169334 | 1.092888 | 0
54.4317 | 9.4011 | 9.086413 | 7.972743 | 0.3146874 | 0.02957744 | 1.084092 | 0
54.4417 | 9.4141 | 9.073526 | 7.97054 | 0.3405743 | 0.02760021 | 1.075385 | 0
54.4517 | 9.3957 | 9.060855 | 7.968339 | 0.3348447 | 0.0257527 | 1.066764 | 0
54.4617 | 9.4032 | 9.048389 | 7.966139 | 0.3548107 | 0.02402656 | 1.058224 | 0
54.4717 | 9.4274 | 9.036116 | 7.963941 | 0.3912838 | 0.02241392 | 1.049761 | 0
54.4817 | 9.4399 | 9.024025 | 7.961744 | 0.4158752 | 0.02090745 | 1.041373 | 0
54.4917 | 9.4451 | 9.012105 | 7.959549 | 0.4329952 | 0.01950026 | 1.033056 | 0
54.5017 | 9.4731 | 9.000347 | 7.957355 | 0.4727534 | 0.01818594 | 1.024805 | 0
54.5117 | 9.4956 | 8.988741 | 7.955163 | 0.5068586 | 0.01695845 | 1.01662 | 0
54.5217 | 9.5212 | 8.977281 | 7.952972 | 0.5439188 | 0.01581219 | 1.008497 | 2.835122e-10
54.5317 | 9.5546 | 8.965959 | 7.950783 | 0.588641 | 0.01474187 | 1.000434 | 3.307046e-10
54.5417 | 9.5875 | 8.954768 | 7.948595 | 0.6327316 | 0.01374259 | 0.9924308 | 3.857192e-10
54.5517 | 9.645 | 8.943704 | 7.946409 | 0.7012959 | 0.01280973 | 0.9844857 | 4.498476e-10
54.5617 | 9.6707 | 8.932761 | 7.944224 | 0.7379386 | 0.01193899 | 0.9765986 | 5.245936e-10
54.5717 | 9.7209 | 8.921936 | 7.94204 | 0.7989635 | 0.01112633 | 0.9687697 | 6.117091e-10
54.5817 | 9.778 | 8.911226 | 7.939858 | 0.8667741 | 0.01036798 | 0.9609994 | 7.13234e-10
54.5917 | 9.819 | 8.900627 | 7.937678 | 0.9183731 | 0.0096604 | 0.9532884 | 8.315443e-10
54.6017 | 9.8935 | 8.890137 | 7.935499 | 1.003363 | 0.009000283 | 0.945638 | 9.694074e-10
54.6117 | 9.9629 | 8.879756 | 7.933322 | 1.083144 | 0.008384528 | 0.9380496 | 1.130046e-09
54.6217 | 10.0293 | 8.869481 | 7.931146 | 1.159819 | 0.007810234 | 0.9305249 | 1.317214e-09
54.6317 | 10.1084 | 8.859311 | 7.928971 | 1.249089 | 0.007274683 | 0.9230656 | 1.535284e-09
54.6417 | 10.1804 | 8.849247 | 7.926798 | 1.331153 | 0.00677533 | 0.9156739 | 1.789349e-09
54.6517 | 10.2749 | 8.839288 | 7.924626 | 1.435612 | 0.006309793 | 0.9083519 | 2.08534e-09
54.6617 | 10.3507 | 8.829434 | 7.922456 | 1.521266 | 0.00587584 | 0.901102 | 2.430169e-09
54.6717 | 10.4362 | 8.819685 | 7.920287 | 1.616515 | 0.005471381 | 0.8939266 | 2.831886e-09
54.6817 | 10.5368 | 8.810043 | 7.91812 | 1.726757 | 0.005094463 | 0.8868283 | 3.299872e-09
54.6917 | 10.6362 | 8.800507 | 7.915954 | 1.835693 | 0.004743254 | 0.8798095 | 3.845052e-09
54.7017 | 10.7264 | 8.791079 | 7.91379 | 1.935321 | 0.00441604 | 0.8728726 | 4.480162e-09
54.7117 | 10.83 | 8.781759 | 7.911627 | 2.048241 | 0.00411122 | 0.8660202 | 5.220038e-09
54.7217 | 10.9417 | 8.772548 | 7.909466 | 2.169152 | 0.003827291 | 0.8592547 | 6.08197e-09
54.7317 | 11.0379 | 8.763447 | 7.907306 | 2.274453 | 0.003562851 | 0.8525781 | 7.086109e-09
54.7417 | 11.1474 | 8.754456 | 7.905147 | 2.392944 | 0.003316587 | 0.8459925 | 8.255937e-09
54.7516 | 11.2348 | 8.745665 | 7.903012 | 2.489135 | 0.00308948 | 0.8395634 | 9.604129e-09
54.7616 | 11.36 | 8.736896 | 7.900856 | 2.623104 | 0.00287581 | 0.8331642 | 1.118955e-08
54.7716 | 11.4784 | 8.72824 | 7.898702 | 2.75016 | 0.002676878 | 0.826861 | 1.303672e-08
54.7816 | 11.5722 | 8.719696 | 7.896549 | 2.852504 | 0.002491679 | 0.8206547 | 1.518892e-08
54.7916 | 11.6869 | 8.711264 | 7.894398 | 2.975636 | 0.002319276 | 0.8145462 | 1.76966e-08
54.8016 | 11.7955 | 8.702943 | 7.892248 | 3.092557 | 0.002158794 | 0.8085359 | 2.061857e-08
54.8116 | 11.906 | 8.694734 | 7.8901 | 3.211266 | 0.002009416 | 0.8026246 | 2.402342e-08
54.8216 | 12.0098 | 8.686635 | 7.887953 | 3.323165 | 0.001870378 | 0.7968118 | 2.799108e-08
54.8316 | 12.0815 | 8.678646 | 7.885808 | 3.402854 | 0.00174097 | 0.7910978 | 3.261476e-08
54.8416 | 12.2135 | 8.670766 | 7.883663 | 3.542734 | 0.001620527 | 0.7854818 | 3.800315e-08
54.8516 | 12.308 | 8.662993 | 7.881521 | 3.645007 | 0.001508431 | 0.7799633 | 4.428296e-08
54.8616 | 12.3865 | 8.655326 | 7.87938 | 3.731174 | 0.001404105 | 0.7745416 | 5.160194e-08
54.8716 | 12.4785 | 8.647763 | 7.87724 | 3.830737 | 0.00130701 | 0.7692156 | 6.013241e-08
54.8816 | 12.5548 | 8.640303 | 7.875102 | 3.914497 | 0.001216647 | 0.7639841 | 7.007527e-08
54.8916 | 12.6513 | 8.632944 | 7.872965 | 4.018356 | 0.001132549 | 0.758846 | 8.166485e-08
54.9016 | 12.7075 | 8.625684 | 7.87083 | 4.081816 | 0.00105428 | 0.7537999 | 9.517439e-08
54.9116 | 12.7642 | 8.618522 | 7.868696 | 4.145678 | 0.0009814367 | 0.7488443 | 1.109226e-07
54.9216 | 12.8579 | 8.611455 | 7.866563 | 4.246445 | 0.0009136422 | 0.7439776 | 1.29281e-07
54.9316 | 12.9014 | 8.604481 | 7.864432 | 4.296919 | 0.0008505458 | 0.7391983 | 1.506832e-07
54.9416 | 12.9381 | 8.597599 | 7.862302 | 4.340501 | 0.0007918211 | 0.7345047 | 1.756348e-07
54.9516 | 13.001 | 8.590807 | 7.860174 | 4.410193 | 0.0007371643 | 0.7298952 | 2.047253e-07
54.9616 | 13.0337 | 8.584102 | 7.858047 | 4.449598 | 0.0006862929 | 0.725368 | 2.386427e-07
54.9716 | 13.0715 | 8.577483 | 7.855922 | 4.494017 | 0.0006389438 | 0.7209214 | 2.781893e-07
54.9816 | 13.0864 | 8.570947 | 7.853798 | 4.515453 | 0.0005948723 | 0.7165538 | 3.24301e-07
54.9916 | 13.0988 | 8.564493 | 7.851676 | 4.534307 | 0.0005538507 | 0.7122634 | 3.780695e-07
55.0016 | 13.1239 | 8.558119 | 7.849555 | 4.565781 | 0.0005156672 | 0.7080485 | 4.407684e-07
55.0116 | 13.1278 | 8.551823 | 7.847435 | 4.575977 | 0.0004801247 | 0.7039074 | 5.138834e-07
55.0216 | 13.1184 | 8.545603 | 7.845317 | 4.572797 | 0.0004470398 | 0.6998385 | 5.991479e-07
55.0316 | 13.1036 | 8.539457 | 7.8432 | 4.564143 | 0.000416242 | 0.6958401 | 6.98584e-07
55.0416 | 13.1035 | 8.533384 | 7.841084 | 4.570116 | 0.0003875726 | 0.6919107 | 8.145512e-07
55.0516 | 13.0625 | 8.527381 | 7.83897 | 4.535119 | 0.0003608838 | 0.6880486 | 9.498019e-07
55.0616 | 13.0378 | 8.521448 | 7.836858 | 4.516352 | 0.0003360385 | 0.6842525 | 1.107548e-06
55.0716 | 13.0005 | 8.515581 | 7.834747 | 4.484919 | 0.0003129087 | 0.6805205 | 1.291537e-06
55.0816 | 12.968 | 8.509781 | 7.832637 | 4.458219 | 0.0002913756 | 0.6768515 | 1.506141e-06
55.0916 | 12.9234 | 8.504046 | 7.830529 | 4.419354 | 0.0002713285 | 0.6732438 | 1.756462e-06
55.1016 | 12.8576 | 8.498373 | 7.828422 | 4.359227 | 0.0002526646 | 0.6696962 | 2.048454e-06
55.1116 | 12.808 | 8.492761 | 7.826316 | 4.315239 | 0.000235288 | 0.6662071 | 2.389064e-06
55.1216 | 12.7524 | 8.48721 | 7.824212 | 4.26519 | 0.0002191096 | 0.6627754 | 2.7864e-06
55.1316 | 12.6706 | 8.481717 | 7.82211 | 4.188883 | 0.0002040466 | 0.6593996 | 3.249923e-06
55.1416 | 12.6024 | 8.476281 | 7.820008 | 4.126119 | 0.0001900218 | 0.6560787 | 3.790674e-06
55.1516 | 12.5227 | 8.470901 | 7.817909 | 4.051799 | 0.0001769634 | 0.6528112 | 4.42154e-06
55.1616 | 12.4622 | 8.465576 | 7.81581 | 3.996624 | 0.0001648045 | 0.6495961 | 5.157558e-06
55.1716 | 12.3554 | 8.460305 | 7.813713 | 3.895095 | 0.0001534831 | 0.646432 | 6.01628e-06
55.1816 | 12.2744 | 8.455086 | 7.811617 | 3.819314 | 0.0001429413 | 0.6433181 | 7.018193e-06
55.1916 | 12.1857 | 8.449918 | 7.809523 | 3.735782 | 0.0001331252 | 0.6402531 | 8.187206e-06
55.2016 | 12.1097 | 8.4448 | 7.80743 | 3.6649 | 0.0001239847 | 0.6372359 | 9.551227e-06
55.2116 | 12.0043 | 8.439731 | 7.805339 | 3.564569 | 0.0001154732 | 0.6342655 | 1.114283e-05
55.2216 | 11.9019 | 8.43471 | 7.803249 | 3.46719 | 0.0001075472 | 0.631341 | 1.300004e-05
55.2316 | 11.7982 | 8.429737 | 7.80116 | 3.368463 | 0.0001001664 | 0.6284612 | 1.516724e-05
55.2416 | 11.7258 | 8.424809 | 7.799073 | 3.300991 | 9.329321e-05 | 0.6256251 | 1.769624e-05
55.2516 | 11.607 | 8.419927 | 7.796987 | 3.187073 | 8.689256e-05 | 0.622832 | 2.064751e-05
55.2616 | 11.5195 | 8.415089 | 7.794903 | 3.104411 | 8.093189e-05 | 0.6200807 | 2.409167e-05
55.2716 | 11.4081 | 8.410294 | 7.79282 | 2.997806 | 7.538086e-05 | 0.6173704 | 2.811111e-05
55.2816 | 11.3195 | 8.405541 | 7.790738 | 2.913959 | 7.021126e-05 | 0.6147002 | 3.280207e-05
55.2916 | 11.241 | 8.400831 | 7.788658 | 2.840169 | 6.539681e-05 | 0.6120692 | 3.827686e-05
55.3016 | 11.1162 | 8.396161 | 7.786579 | 2.720039 | 6.091302e-05 | 0.6094763 | 4.466661e-05
55.3116 | 11.0257 | 8.391531 | 7.784502 | 2.634169 | 5.673715e-05 | 0.6069209 | 5.212441e-05
55.3216 | 10.9455 | 8.386941 | 7.782425 | 2.558559 | 5.284796e-05 | 0.6044018 | 6.082897e-05
55.3315 | 10.8468 | 8.382435 | 7.780371 | 2.464365 | 4.926074e-05 | 0.6019434 | 7.087945e-05
55.3415 | 10.7534 | 8.377921 | 7.778298 | 2.375479 | 4.588468e-05 | 0.5994939 | 8.272011e-05
55.3515 | 10.6687 | 8.373444 | 7.776226 | 2.295256 | 4.274028e-05 | 0.5970785 | 9.654118e-05
55.3615 | 10.5696 | 8.369004 | 7.774156 | 2.200596 | 3.981156e-05 | 0.5946957 | 0.0001126741
55.3715 | 10.5021 | 8.364599 | 7.772086 | 2.137501 | 3.708368e-05 | 0.5923445 | 0.0001315059
55.3815 | 10.4037 | 8.360231 | 7.770019 | 2.043469 | 3.454283e-05 | 0.5900239 | 0.0001534884
55.3915 | 10.3317 | 8.355896 | 7.767952 | 1.975804 | 3.217614e-05 | 0.5877328 | 0.000179149
55.4015 | 10.2561 | 8.351596 | 7.765887 | 1.904504 | 2.997162e-05 | 0.5854701 | 0.0002091036
55.4115 | 10.1758 | 8.34733 | 7.763823 | 1.82847 | 2.79181e-05 | 0.5832343 | 0.0002440708
55.4215 | 10.1099 | 8.343096 | 7.761761 | 1.766804 | 2.60052e-05 | 0.5810242 | 0.0002848896
55.4315 | 10.0514 | 8.338896 | 7.7597 | 1.712504 | 2.422326e-05 | 0.5788385 | 0.0003325394
55.4415 | 9.9779 | 8.334727 | 7.757641 | 1.643173 | 2.256323e-05 | 0.5766751 | 0.0003881628
55.4515 | 9.916 | 8.330586 | 7.755583 | 1.585414 | 2.101664e-05 | 0.5745295 | 0.0004530913
55.4615 | 9.8691 | 8.32648 | 7.753526 | 1.54262 | 1.957587e-05 | 0.5724053 | 0.0005288849
55.4715 | 9.7956 | 8.322403 | 7.75147 | 1.473197 | 1.823354e-05 | 0.5702975 | 0.0006173572
55.4815 | 9.7612 | 8.318357 | 7.749416 | 1.442843 | 1.698285e-05 | 0.5682033 | 0.0007206253
55.4915 | 9.7058 | 8.314341 | 7.747364 | 1.391459 | 1.58175e-05 | 0.56612 | 0.0008411587
55.5015 | 9.6558 | 8.310353 | 7.745312 | 1.345447 | 1.473159e-05 | 0.5640442 | 0.0009818358
55.5115 | 9.627 | 8.306393 | 7.743262 | 1.320607 | 1.371962e-05 | 0.5619709 | 0.001146009
55.5215 | 9.5697 | 8.302462 | 7.741214 | 1.267238 | 1.277654e-05 | 0.5598983 | 0.001337592
55.5315 | 9.5397 | 8.29856 | 7.739166 | 1.24114 | 1.189754e-05 | 0.5578202 | 0.001561135
55.5415 | 9.4981 | 8.294684 | 7.737121 | 1.203416 | 1.107821e-05 | 0.5557308 | 0.001821936
55.5515 | 9.4718 | 8.290836 | 7.735076 | 1.180964 | 1.031439e-05 | 0.5536237 | 0.002126158
55.5615 | 9.4374 | 8.287015 | 7.733033 | 1.150385 | 9.60224e-06 | 0.5514913 | 0.002480965
55.5715 | 9.4058 | 8.28322 | 7.730991 | 1.12258 | 8.938161e-06 | 0.5493249 | 0.002894677
55.5815 | 9.3849 | 8.27945 | 7.728951 | 1.10545 | 8.318803e-06 | 0.5471145 | 0.003376951
55.5915 | 9.3691 | 8.275637 | 7.726912 | 1.093463 | 7.740056e-06 | 0.544779 | 0.003938472
55.6015 | 9.3485 | 8.271919 | 7.724874 | 1.076581 | 7.201049e-06 | 0.5424444 | 0.004593112
55.6115 | 9.3299 | 8.268225 | 7.722838 | 1.061675 | 6.698004e-06 | 0.5400257 | 0.005355403
55.6215 | 9.3236 | 8.264557 | 7.720803 | 1.059043 | 6.228386e-06 | 0.5375052 | 0.006242601
55.6315 | 9.2877 | 8.260912 | 7.718769 | 1.026788 | 5.789831e-06 | 0.5348629 | 0.007274569
55.6415 | 9.3008 | 8.257292 | 7.716737 | 1.043508 | 5.380134e-06 | 0.5320757 | 0.008474101
55.6515 | 9.2808 | 8.253695 | 7.714706 | 1.027105 | 4.997237e-06 | 0.529117 | 0.009867282
55.6615 | 9.258 | 8.250087 | 7.712676 | 1.007913 | 4.638921e-06 | 0.5259229 | 0.01148311
55.6715 | 9.2742 | 8.246536 | 7.710648 | 1.027664 | 4.304021e-06 | 0.5225276 | 0.01335672
55.6815 | 9.2485 | 8.243009 | 7.708621 | 1.005491 | 3.990547e-06 | 0.5188587 | 0.01552561
55.6915 | 9.2423 | 8.239504 | 7.706595 | 1.002796 | 3.696949e-06 | 0.5148727 | 0.0180326
55.7015 | 9.2411 | 8.236022 | 7.704571 | 1.005078 | 3.421786e-06 | 0.5105217 | 0.02092542
55.7115 | 9.2248 | 8.232561 | 7.702548 | 0.992239 | 3.163725e-06 | 0.5057528 | 0.02425686
55.7215 | 9.231 | 8.229122 | 7.700527 | 1.001878 | 2.62261e-06 | 0.5005082 | 0.02808465
55.7315 | 9.2253 | 8.225705 | 7.698506 | 0.9995954 | 2.419646e-06 | 0.4947246 | 0.03247114
55.7415 | 9.2136 | 8.222308 | 7.696488 | 0.9912915 | 2.228774e-06 | 0.4883359 | 0.03748273
55.7515 | 9.2173 | 8.218933 | 7.69447 | 0.9983666 | 2.049166e-06 | 0.4812726 | 0.04318872
55.7615 | 9.2097 | 8.215579 | 7.692454 | 0.994121 | 1.880072e-06 | 0.4734635 | 0.04965977
55.7715 | 9.2107 | 8.212245 | 7.690439 | 0.9984547 | 1.720828e-06 | 0.4648388 | 0.05696572
55.7815 | 9.2097 | 8.208932 | 7.688425 | 1.000768 | 1.57085e-06 | 0.4553321 | 0.06517268
55.7915 | 9.1991 | 8.205638 | 7.686413 | 0.9934616 | 1.429635e-06 | 0.4448841 | 0.07433955
55.8015 | 9.1906 | 8.202365 | 7.684402 | 0.988235 | 1.296762e-06 | 0.4334474 | 0.0845138
55.8115 | 9.1891 | 8.199111 | 7.682393 | 0.9899888 | 1.171884e-06 | 0.4209903 | 0.0957268
55.8215 | 9.1716 | 8.195877 | 7.680385 | 0.9757231 | 1.054727e-06 | 0.4075022 | 0.1079889
55.8315 | 9.1837 | 8.192662 | 7.678378 | 0.9910382 | 9.450788e-07 | 0.3929982 | 0.1212848
55.8415 | 9.1573 | 8.189466 | 7.676372 | 0.9678344 | 8.427807e-07 | 0.3775232 | 0.1355692
55.8515 | 9.1526 | 8.186289 | 7.674368 | 0.9663114 | 0 | 0.3611558 | 0.1507647
55.8615 | 9.1433 | 8.18313 | 7.672365 | 0.9601697 | 0 | 0.3440058 | 0.1667592
55.8715 | 9.1218 | 8.17999 | 7.670364 | 0.9418096 | 0 | 0.3262177 | 0.183409
55.8815 | 9.1087 | 8.176869 | 7.668364 | 0.9318312 | 0 | 0.3079635 | 0.2005418
55.8915 | 9.1068 | 8.173765 | 7.666365 | 0.9330346 | 0 | 0.2894379 | 0.2179629
55.9015 | 9.091 | 8.17068 | 7.664367 | 0.92032 | 0 | 0.270849 | 0.2354639
55.9115 | 9.0774 | 8.167612 | 7.662371 | 0.9097877 | 0 | 0.2524091 | 0.2528324
55.9214 | 9.0626 | 8.164593 | 7.660396 | 0.8980074 | 0 | 0.2345027 | 0.2696941
55.9314 | 9.0373 | 8.16156 | 7.658402 | 0.8757401 | 0 | 0.2169569 | 0.2862009
55.9414 | 9.0256 | 8.158545 | 7.65641 | 0.8670555 | 0 | 0.2001214 | 0.3020134
55.9514 | 9.0195 | 8.155546 | 7.654419 | 0.8639537 | 0 | 0.1841333 | 0.3169943
55.9614 | 8.9817 | 8.152565 | 7.652429 | 0.8291348 | 0 | 0.1690968 | 0.3310392
55.9714 | 8.9762 | 8.149601 | 7.650441 | 0.8265991 | 0 | 0.1550824 | 0.3440777
55.9814 | 8.9543 | 8.146653 | 7.648454 | 0.8076467 | 0 | 0.1421283 | 0.3560713
55.9914 | 8.9173 | 8.143722 | 7.646468 | 0.7735778 | 0 | 0.1302435 | 0.3670108
56.0014 | 8.917 | 8.140808 | 7.644483 | 0.7761924 | 0 | 0.1194121 | 0.3769121
56.0114 | 8.8909 | 8.137909 | 7.6425 | 0.7529907 | 0 | 0.1095982 | 0.3858108
56.0214 | 8.8663 | 8.135027 | 7.640518 | 0.7312728 | 0 | 0.1007508 | 0.3937579
56.0314 | 8.8402 | 8.132161 | 7.638538 | 0.708039 | 0 | 0.09280835 | 0.4008147
56.0414 | 8.823 | 8.129311 | 7.636559 | 0.6936892 | 0 | 0.0857029 | 0.4070492
56.0514 | 8.8079 | 8.126476 | 7.634581 | 0.6814237 | 0 | 0.07936347 | 0.412532
56.0614 | 8.7985 | 8.123658 | 7.632604 | 0.6748425 | 0 | 0.07371879 | 0.4173345
56.0714 | 8.7667 | 8.120854 | 7.630629 | 0.6458458 | 0 | 0.0686994 | 0.4215259
56.0814 | 8.7591 | 8.118066 | 7.628655 | 0.6410336 | 0 | 0.06423908 | 0.4251724
56.0914 | 8.7362 | 8.115294 | 7.626682 | 0.6209063 | 0 | 0.06027584 | 0.4283357
56.1014 | 8.7226 | 8.112536 | 7.624711 | 0.6100637 | 0 | 0.05675252 | 0.431073
56.1114 | 8.7058 | 8.109794 | 7.622741 | 0.5960061 | 0 | 0.05361696 | 0.4334363
56.1214 | 8.7017 | 8.107067 | 7.620772 | 0.5946335 | 0 | 0.05082212 | 0.4354726
56.1314 | 8.6791 | 8.104354 | 7.618804 | 0.5747461 | 0 | 0.04832586 | 0.4372237
56.1414 | 8.6685 | 8.101656 | 7.616838 | 0.5668439 | 0 | 0.0460907 | 0.4387273
56.1514 | 8.6548 | 8.098973 | 7.614873 | 0.5558271 | 0 | 0.04408352 | 0.4400162
56.1614 | 8.6515 | 8.096304 | 7.61291 | 0.5551957 | 0 | 0.04227516 | 0.4411196
56.1714 | 8.6395 | 8.09365 | 7.610947 | 0.5458499 | 0 | 0.04064007 | 0.4420628
56.1814 | 8.6248 | 8.09101 | 7.608986 | 0.5337898 | 0 | 0.03915593 | 0.4428681
56.1914 | 8.6243 | 8.088385 | 7.607026 | 0.5359154 | 0 | 0.0378033 | 0.4435549
56.2014 | 8.6188 | 8.085773 | 7.605068 | 0.5330268 | 0 | 0.03656529 | 0.44414
56.2114 | 8.6226 | 8.083176 | 7.603111 | 0.5394242 | 0 | 0.03542725 | 0.4446378
56.2214 | 8.6226 | 8.080592 | 7.601155 | 0.5420076 | 0 | 0.03437649 | 0.4450611
56.2314 | 8.6098 | 8.078023 | 7.5992 | 0.5317771 | 0 | 0.03340205 | 0.4454207
56.2414 | 8.6235 | 8.075467 | 7.597247 | 0.5480328 | 0 | 0.03249446 | 0.4457259
56.2514 | 8.6175 | 8.072925 | 7.595295 | 0.5445748 | 0 | 0.03164552 | 0.445985
56.2614 | 8.6221 | 8.070397 | 7.593344 | 0.5517031 | 0 | 0.0308482 | 0.4462048
56.2714 | 8.6334 | 8.067882 | 7.591394 | 0.5655178 | 0 | 0.0300964 | 0.4463913
56.2814 | 8.6298 | 8.065381 | 7.589446 | 0.564419 | 0 | 0.02938488 | 0.4465499
56.2914 | 8.6277 | 8.062893 | 7.587499 | 0.5648068 | 0 | 0.02870911 | 0.4466848
56.3014 | 8.6496 | 8.060419 | 7.585554 | 0.5891813 | 0 | 0.02806519 | 0.4467999
56.3114 | 8.6436 | 8.057958 | 7.583609 | 0.5856424 | 0 | 0.02744976 | 0.4468986
56.3214 | 8.6599 | 8.05551 | 7.581666 | 0.6043904 | 0 | 0.0268599 | 0.4469836
56.3314 | 8.6621 | 8.053075 | 7.579724 | 0.6090252 | 0 | 0.02629311 | 0.4470574
56.3414 | 8.6651 | 8.050653 | 7.577784 | 0.614447 | 0 | 0.02574721 | 0.4471222
56.3514 | 8.6781 | 8.048244 | 7.575844 | 0.6298556 | 0 | 0.02522032 | 0.4471797
56.3614 | 8.6841 | 8.045849 | 7.573906 | 0.6382514 | 0 | 0.02471082 | 0.4472314
56.3714 | 8.6963 | 8.043466 | 7.57197 | 0.6528343 | 0 | 0.0242173 | 0.4472789
56.3814 | 8.6961 | 8.041096 | 7.570034 | 0.6550043 | 0 | 0.02373851 | 0.4473231
56.3914 | 8.7107 | 8.038738 | 7.5681 | 0.6719616 | 0 | 0.02327339 | 0.4473652
56.4014 | 8.7254 | 8.036394 | 7.566167 | 0.6890061 | 0 | 0.022821 | 0.447406
56.4114 | 8.7269 | 8.034062 | 7.564235 | 0.692838 | 0 | 0.02238052 | 0.4474464
56.4214 | 8.7256 | 8.031743 | 7.562305 | 0.6938572 | 0 | 0.02195123 | 0.4474868
56.4314 | 8.7385 | 8.029436 | 7.560376 | 0.7090639 | 0 | 0.02153249 | 0.4475281
56.4414 | 8.7526 | 8.027142 | 7.558448 | 0.725458 | 0 | 0.02112375 | 0.4475706
56.4514 | 8.7396 | 8.02486 | 7.556521 | 0.7147397 | 0 | 0.0207245 | 0.4476148
56.4614 | 8.7616 | 8.022591 | 7.554596 | 0.7390089 | 0 | 0.0203343 | 0.4476612
56.4714 | 8.76 | 8.020334 | 7.552671 | 0.7396658 | 0 | 0.01995277 | 0.44771
56.4814 | 8.7662 | 8.01809 | 7.550749 | 0.7481103 | 0 | 0.01957953 | 0.4477616
56.4914 | 8.7532 | 8.015857 | 7.548827 | 0.7373425 | 0 | 0.01921427 | 0.4478163
56.5013 | 8.7516 | 8.01366 | 7.546926 | 0.7379402 | 0 | 0.01886025 | 0.4478739
56.5113 | 8.7719 | 8.011452 | 7.545007 | 0.7604479 | 0 | 0.01851004 | 0.4479355
56.5213 | 8.7569 | 8.009256 | 7.543089 | 0.7476436 | 0 | 0.018167 | 0.4480007
56.5313 | 8.7609 | 8.007073 | 7.541172 | 0.7538271 | 0 | 0.01783093 | 0.4480699
56.5413 | 8.7578 | 8.004902 | 7.539257 | 0.7528984 | 0 | 0.01750161 | 0.4481433
56.5513 | 8.7573 | 8.002742 | 7.537343 | 0.7545577 | 0 | 0.01717886 | 0.4482209
56.5613 | 8.7531 | 8.000595 | 7.53543 | 0.752505 | 0 | 0.01686249 | 0.4483029
56.5713 | 8.7514 | 7.99846 | 7.533518 | 0.7529402 | 0 | 0.01655234 | 0.4483894
56.5813 | 8.7413 | 7.996337 | 7.531608 | 0.7449634 | 0 | 0.01624826 | 0.4484808
56.5913 | 8.7451 | 7.994225 | 7.529698 | 0.7508746 | 0 | 0.01595008 | 0.4485769
56.6013 | 8.7236 | 7.992126 | 7.527791 | 0.7314738 | 0 | 0.01565769 | 0.448678
56.6113 | 8.724 | 7.990039 | 7.525884 | 0.7339612 | 0 | 0.01537093 | 0.4487841
56.6213 | 8.7329 | 7.987963 | 7.523978 | 0.7449365 | 0 | 0.01508968 | 0.4488954
56.6313 | 8.715 | 7.9859 | 7.522074 | 0.7291 | 0 | 0.01481383 | 0.4490119
56.6413 | 8.709 | 7.983848 | 7.520171 | 0.7251516 | 0 | 0.01454325 | 0.4491339
56.6513 | 8.6982 | 7.981809 | 7.51827 | 0.7163913 | 0 | 0.01427783 | 0.4492613
56.6613 | 8.6883 | 7.979781 | 7.516369 | 0.7085191 | 0 | 0.01401746 | 0.4493943
56.6713 | 8.6899 | 7.977765 | 7.51447 | 0.7121352 | 0 | 0.01376204 | 0.4495329
56.6813 | 8.6902 | 7.975761 | 7.512572 | 0.7144393 | 0 | 0.01351147 | 0.4496774
56.6913 | 8.6785 | 7.973768 | 7.510675 | 0.7047317 | 0 | 0.01326564 | 0.4498276
56.7013 | 8.6877 | 7.971788 | 7.50878 | 0.7159121 | 0 | 0.01302447 | 0.4499839
56.7113 | 8.6846 | 7.969819 | 7.506885 | 0.7147809 | 0 | 0.01278785 | 0.4501461
56.7213 | 8.6708 | 7.967862 | 7.504992 | 0.7029376 | 0 | 0.0125557 | 0.4503145
56.7313 | 8.6888 | 7.965917 | 7.5031 | 0.7228827 | 0 | 0.01232793 | 0.4504891
56.7413 | 8.6794 | 7.963984 | 7.50121 | 0.7154159 | 0 | 0.01210446 | 0.45067
56.7513 | 8.6863 | 7.962063 | 7.49932 | 0.7242373 | 0 | 0.0118852 | 0.4508573
56.7613 | 8.6979 | 7.960153 | 7.497432 | 0.7377467 | 0 | 0.01167007 | 0.4510511
56.7713 | 8.6861 | 7.958256 | 7.495545 | 0.7278444 | 0 | 0.01145899 | 0.4512515
56.7813 | 8.7082 | 7.95637 | 7.493659 | 0.7518302 | 0 | 0.01125188 | 0.4514585
56.7913 | 8.7134 | 7.954496 | 7.491775 | 0.7589042 | 0 | 0.01104866 | 0.4516723
56.8013 | 8.7187 | 7.952634 | 7.489892 | 0.7660662 | 0 | 0.01084926 | 0.4518929
56.8113 | 8.7435 | 7.950784 | 7.48801 | 0.7927164 | 0 | 0.0106536 | 0.4521205
56.8213 | 8.7468 | 7.948945 | 7.486129 | 0.7978546 | 0 | 0.01046162 | 0.4523551
56.8313 | 8.76 | 7.947119 | 7.484249 | 0.8128808 | 0 | 0.01027325 | 0.4525969
56.8413 | 8.7994 | 7.945305 | 7.482371 | 0.8540951 | 0 | 0.01008841 | 0.4528458
56.8513 | 8.8113 | 7.943503 | 7.480493 | 0.8677974 | 0 | 0.009907037 | 0.4531021
56.8613 | 8.8386 | 7.941712 | 7.478617 | 0.8968877 | 0 | 0.009729065 | 0.4533658
56.8713 | 8.8712 | 7.939934 | 7.476743 | 0.9312658 | 0 | 0.009554433 | 0.453637
56.8813 | 8.8866 | 7.938168 | 7.474869 | 0.9484319 | 0 | 0.009383072 | 0.4539158
56.8913 | 8.9343 | 7.936414 | 7.472997 | 0.9978858 | 0 | 0.009214925 | 0.4542025
56.9013 | 8.9627 | 7.934672 | 7.471126 | 1.028028 | 0 | 0.009049925 | 0.4544968
56.9113 | 8.9862 | 7.932943 | 7.469256 | 1.053257 | 0 | 0.008888019 | 0.4547992
56.9213 | 9.0405 | 7.931226 | 7.467387 | 1.109274 | 0 | 0.008729143 | 0.4551095
56.9313 | 9.0764 | 7.929521 | 7.46552 | 1.146879 | 0 | 0.008573243 | 0.455428
56.9413 | 9.1189 | 7.927828 | 7.463653 | 1.191072 | 0 | 0.00842026 | 0.4557548
56.9513 | 9.16 | 7.926148 | 7.461788 | 1.233852 | 0 | 0.008270143 | 0.45609
56.9613 | 9.1975 | 7.924481 | 7.459924 | 1.273019 | 0 | 0.008122832 | 0.4564336
56.9713 | 9.2305 | 7.922826 | 7.458062 | 1.307674 | 0 | 0.007978279 | 0.456786
56.9813 | 9.303 | 7.921183 | 7.4562 | 1.381817 | 0 | 0.007836428 | 0.4571469
56.9913 | 9.347 | 7.919554 | 7.45434 | 1.427446 | 0 | 0.007697232 | 0.4575169
57.0013 | 9.3902 | 7.917937 | 7.452481 | 1.472263 | 0 | 0.007560637 | 0.4578958
57.0113 | 9.4405 | 7.916333 | 7.450623 | 1.524167 | 0 | 0.007426598 | 0.4582838
57.0213 | 9.4861 | 7.914742 | 7.448766 | 1.571358 | 0 | 0.007295063 | 0.4586811
57.0313 | 9.5534 | 7.913164 | 7.446911 | 1.640236 | 0 | 0.007165986 | 0.4590879
57.0413 | 9.6034 | 7.9116 | 7.445056 | 1.6918 | 0 | 0.007039322 | 0.4595041
57.0513 | 9.6465 | 7.910048 | 7.443203 | 1.736452 | 0 | 0.006915024 | 0.4599301
57.0613 | 9.706 | 7.90851 | 7.441351 | 1.79749 | 0 | 0.006793049 | 0.4603659
57.0713 | 9.7401 | 7.906985 | 7.4395 | 1.833115 | 0 | 0.006673351 | 0.4608116
57.0813 | 9.7929 | 7.905474 | 7.437651 | 1.887426 | 0 | 0.00655589 | 0.4612676
57.0912 | 9.8471 | 7.903992 | 7.435821 | 1.943108 | 0 | 0.006441765 | 0.4617292
57.1012 | 9.8849 | 7.902508 | 7.433974 | 1.982392 | 0 | 0.006328629 | 0.4622059
57.1112 | 9.9459 | 7.901039 | 7.432128 | 2.044861 | 0 | 0.006217606 | 0.4626932
57.1212 | 9.9742 | 7.899583 | 7.430283 | 2.074617 | 0 | 0.006108655 | 0.4631914
57.1312 | 10.0006 | 7.898142 | 7.428439 | 2.102458 | 0 | 0.006001738 | 0.4637005
57.1412 | 10.0594 | 7.896715 | 7.426597 | 2.162685 | 0 | 0.005896818 | 0.4642209
57.1512 | 10.0967 | 7.895302 | 7.424756 | 2.201398 | 0 | 0.005793856 | 0.4647526
57.1612 | 10.1194 | 7.893904 | 7.422916 | 2.225496 | 0 | 0.005692816 | 0.4652959
57.1712 | 10.1645 | 7.892522 | 7.421077 | 2.271978 | 0 | 0.005593662 | 0.465851
57.1812 | 10.1962 | 7.891154 | 7.419239 | 2.305046 | 0 | 0.005496359 | 0.4664181
57.1912 | 10.2072 | 7.889801 | 7.417403 | 2.317399 | 0 | 0.005400872 | 0.4669973
57.2012 | 10.2345 | 7.888463 | 7.415567 | 2.346037 | 0 | 0.005307167 | 0.4675889
57.2112 | 10.247 | 7.887141 | 7.413733 | 2.359859 | 0 | 0.005215212 | 0.4681932
57.2212 | 10.269 | 7.885835 | 7.4119 | 2.383165 | 0 | 0.005124972 | 0.4688102
57.2312 | 10.2837 | 7.884545 | 7.410068 | 2.399155 | 0 | 0.005036416 | 0.4694403
57.2412 | 10.2945 | 7.883271 | 7.408238 | 2.411229 | 0 | 0.004949513 | 0.4700836
57.2512 | 10.3096 | 7.882013 | 7.406408 | 2.427587 | 0 | 0.004864231 | 0.4707404
57.2612 | 10.2982 | 7.880771 | 7.40458 | 2.417429 | 0 | 0.004780541 | 0.4714109
57.2712 | 10.2883 | 7.879546 | 7.402753 | 2.408754 | 0 | 0.004698412 | 0.4720954
57.2812 | 10.2931 | 7.878338 | 7.400927 | 2.414762 | 0 | 0.004617815 | 0.4727939
57.2912 | 10.2736 | 7.877148 | 7.399102 | 2.396452 | 0 | 0.00453872 | 0.4735069
57.3012 | 10.262 | 7.875974 | 7.397278 | 2.386026 | 0 | 0.004461101 | 0.4742344
57.3112 | 10.2657 | 7.874817 | 7.395456 | 2.390883 | 0 | 0.004384928 | 0.4749767
57.3212 | 10.2517 | 7.873679 | 7.393635 | 2.378021 | 0 | 0.004310174 | 0.4757339
57.3312 | 10.2258 | 7.872558 | 7.391814 | 2.353242 | 0 | 0.004236812 | 0.4765064
57.3412 | 10.2043 | 7.871454 | 7.389995 | 2.332846 | 0 | 0.004164816 | 0.4772941
57.3512 | 10.1826 | 7.870369 | 7.388178 | 2.312231 | 0 | 0.004094159 | 0.4780974
57.3612 | 10.146 | 7.869302 | 7.386361 | 2.276698 | 0 | 0.004024814 | 0.4789162
57.3712 | 10.1233 | 7.868253 | 7.384545 | 2.255047 | 0 | 0.003956757 | 0.4797509
57.3812 | 10.091 | 7.867222 | 7.382731 | 2.223778 | 0 | 0.003889962 | 0.4806013
57.3912 | 10.0564 | 7.86621 | 7.380918 | 2.19019 | 0 | 0.003824403 | 0.4814677
57.4012 | 10.038 | 7.865216 | 7.379106 | 2.172784 | 0 | 0.003760056 | 0.4823499
57.4112 | 9.985 | 7.86424 | 7.377295 | 2.12076 | 0 | 0.003696897 | 0.4832479
57.4212 | 9.9698 | 7.863282 | 7.375485 | 2.106518 | 0 | 0.003634899 | 0.4841618
57.4312 | 9.9102 | 7.862342 | 7.373677 | 2.047858 | 0 | 0.00357404 | 0.4850912
57.4412 | 9.8875 | 7.86142 | 7.371869 | 2.02608 | 0 | 0.003514295 | 0.4860361
57.4512 | 9.8508 | 7.860515 | 7.370063 | 1.990285 | 0 | 0.00345564 | 0.4869962
57.4612 | 9.806 | 7.859627 | 7.368258 | 1.946373 | 0 | 0.00339805 | 0.487971
57.4712 | 9.7879 | 7.858756 | 7.366454 | 1.929144 | 0 | 0.003341503 | 0.4889603
57.4812 | 9.7619 | 7.857901 | 7.364651 | 1.903999 | 0 | 0.003285973 | 0.4899635
57.4912 | 9.702 | 7.857061 | 7.36285 | 1.844939 | 0 | 0.003231439 | 0.4909799
57.5012 | 9.6868 | 7.856236 | 7.361049 | 1.830564 | 0 | 0.003177875 | 0.4920089
57.5112 | 9.6554 | 7.855425 | 7.35925 | 1.799975 | 0 | 0.003125259 | 0.4930497
57.5212 | 9.6266 | 7.854626 | 7.357451 | 1.771974 | 0 | 0.003073567 | 0.4941014
57.5312 | 9.6039 | 7.85384 | 7.355654 | 1.75006 | 0 | 0.003022777 | 0.495163
57.5412 | 9.5765 | 7.853065 | 7.353858 | 1.723435 | 0 | 0.002972865 | 0.4962335
57.5512 | 9.5573 | 7.852299 | 7.352064 | 1.705001 | 0 | 0.002923809 | 0.4973116
57.5612 | 9.5335 | 7.851542 | 7.35027 | 1.681958 | 0 | 0.002875587 | 0.4983962
57.5712 | 9.5015 | 7.850792 | 7.348477 | 1.650708 | 0 | 0.002828177 | 0.4994859
57.5812 | 9.4946 | 7.850047 | 7.346686 | 1.644553 | 0 | 0.002781559 | 0.5005794
57.5912 | 9.4839 | 7.849307 | 7.344896 | 1.634593 | 0 | 0.002735712 | 0.5016753
57.6012 | 9.4627 | 7.84857 | 7.343107 | 1.61413 | 0 | 0.002690616 | 0.5027723
57.6112 | 9.4585 | 7.847834 | 7.341319 | 1.610666 | 0 | 0.002646253 | 0.5038689
57.6212 | 9.4584 | 7.847098 | 7.339532 | 1.611302 | 0 | 0.002602604 | 0.5049638
57.6312 | 9.4507 | 7.846362 | 7.337746 | 1.604338 | 0 | 0.002559654 | 0.5060558
57.6412 | 9.4486 | 7.845623 | 7.335962 | 1.602977 | 0 | 0.002517387 | 0.5071437
57.6512 | 9.457 | 7.84488 | 7.334178 | 1.61212 | 0 | 0.002475787 | 0.5082263
57.6612 | 9.4475 | 7.844134 | 7.332396 | 1.603366 | 0 | 0.002434842 | 0.5093029
57.6711 | 9.4639 | 7.843389 | 7.330632 | 1.620511 | 0 | 0.002394938 | 0.5103616
57.6811 | 9.4664 | 7.842631 | 7.328852 | 1.623769 | 0 | 0.00235526 | 0.5114238
57.6911 | 9.4742 | 7.841868 | 7.327073 | 1.632332 | 0 | 0.002316204 | 0.512478
57.7011 | 9.5015 | 7.841097 | 7.325296 | 1.660403 | 0 | 0.002277761 | 0.5135239
57.7111 | 9.4963 | 7.84032 | 7.323519 | 1.65598 | 0 | 0.002239923 | 0.5145614
57.7211 | 9.5189 | 7.839536 | 7.321743 | 1.679364 | 0 | 0.002202683 | 0.5155905
57.7311 | 9.5347 | 7.838746 | 7.319969 | 1.695954 | 0 | 0.002166034 | 0.5166116
57.7411 | 9.5413 | 7.83795 | 7.318195 | 1.70335 | 0 | 0.002129971 | 0.5176249
57.7511 | 9.5611 | 7.837149 | 7.316423 | 1.723951 | 0 | 0.00209449 | 0.518631
57.7611 | 9.5805 | 7.836342 | 7.314652 | 1.744158 | 0 | 0.002059586 | 0.5196305
57.7711 | 9.5943 | 7.835532 | 7.312882 | 1.758768 | 0 | 0.002025254 | 0.5206242
57.7811 | 9.6243 | 7.834718 | 7.311113 | 1.789582 | 0 | 0.001991492 | 0.5216129
57.7911 | 9.6403 | 7.833901 | 7.309345 | 1.806399 | 0 | 0.001958295 | 0.5225976
57.8011 | 9.6664 | 7.833084 | 7.307579 | 1.833316 | 0 | 0.001925661 | 0.5235793
57.8111 | 9.6888 | 7.832266 | 7.305813 | 1.856534 | 0 | 0.001893587 | 0.5245591
57.8211 | 9.7009 | 7.831449 | 7.304049 | 1.869451 | 0 | 0.001862069 | 0.525538
57.8311 | 9.7245 | 7.830634 | 7.302286 | 1.893866 | 0 | 0.001831105 | 0.5265174
57.8411 | 9.7479 | 7.829822 | 7.300523 | 1.918078 | 0 | 0.001800692 | 0.5274984
57.8511 | 9.7679 | 7.829015 | 7.298762 | 1.938885 | 0 | 0.001770828 | 0.5284824
57.8611 | 9.7874 | 7.828214 | 7.297002 | 1.959186 | 0 | 0.001741509 | 0.5294705
57.8711 | 9.7967 | 7.82742 | 7.295243 | 1.96928 | 0 | 0.001712733 | 0.5304642
57.8811 | 9.8193 | 7.826635 | 7.293486 | 1.992665 | 0 | 0.001684498 | 0.5314647
57.8911 | 9.8373 | 7.825859 | 7.291729 | 2.011441 | 0 | 0.001656802 | 0.5324734
57.9011 | 9.8318 | 7.825095 | 7.289973 | 2.006705 | 0 | 0.00162964 | 0.5334916
57.9111 | 9.8579 | 7.824342 | 7.288219 | 2.033558 | 0 | 0.001603012 | 0.5345205
57.9211 | 9.8707 | 7.823604 | 7.286466 | 2.047096 | 1.702597e-10 | 0.001576914 | 0.5355615
57.9311 | 9.8742 | 7.822881 | 7.284713 | 2.051319 | 1.928434e-10 | 0.001551345 | 0.5366159
57.9411 | 9.8841 | 7.822173 | 7.282962 | 2.061927 | 2.184306e-10 | 0.001526301 | 0.5376847
57.9511 | 9.904 | 7.821483 | 7.281212 | 2.082517 | 2.474221e-10 | 0.00150178 | 0.5387693
57.9611 | 9.8924 | 7.820812 | 7.279463 | 2.071588 | 2.802726e-10 | 0.00147778 | 0.5398706
57.9711 | 9.9125 | 7.820159 | 7.277715 | 2.092341 | 3.174979e-10 | 0.0014543 | 0.5409897
57.9811 | 9.9072 | 7.819528 | 7.275969 | 2.087672 | 3.596828e-10 | 0.001431336 | 0.5421277
57.9911 | 9.9052 | 7.818917 | 7.274223 | 2.086283 | 4.074909e-10 | 0.001408886 | 0.5432854
58.0011 | 9.9141 | 7.818329 | 7.272478 | 2.095771 | 4.616746e-10 | 0.001386951 | 0.5444637
58.0111 | 9.8952 | 7.817764 | 7.270735 | 2.077436 | 5.230878e-10 | 0.001365526 | 0.5456633
58.0211 | 9.8966 | 7.817222 | 7.268992 | 2.079378 | 5.926988e-10 | 0.001344613 | 0.5468851
58.0311 | 9.9007 | 7.816705 | 7.267251 | 2.083995 | 6.716065e-10 | 0.00132421 | 0.5481296
58.0411 | 9.8862 | 7.816213 | 7.265511 | 2.069987 | 7.610575e-10 | 0.001304316 | 0.5493975
58.0511 | 9.8737 | 7.815746 | 7.263772 | 2.057954 | 8.624661e-10 | 0.001284932 | 0.5506894
58.0611 | 9.8575 | 7.815305 | 7.262034 | 2.042195 | 9.774373e-10 | 0.001266059 | 0.5520057
58.0711 | 9.8407 | 7.814891 | 7.260297 | 2.025809 | 1.107792e-09 | 0.001247698 | 0.5533468
58.0811 | 9.8424 | 7.814504 | 7.258561 | 2.027896 | 1.255597e-09 | 0.00122985 | 0.5547133
58.0911 | 9.8232 | 7.814144 | 7.256826 | 2.009056 | 1.423198e-09 | 0.001212519 | 0.5561054
58.1011 | 9.8068 | 7.813812 | 7.255092 | 1.992988 | 1.613257e-09 | 0.001195707 | 0.5575235
58.1111 | 9.7997 | 7.813507 | 7.25336 | 1.986193 | 1.828793e-09 | 0.00117942 | 0.558968
58.1211 | 9.7745 | 7.813231 | 7.251628 | 1.961269 | 2.073237e-09 | 0.001163662 | 0.560439
58.1311 | 9.7459 | 7.812983 | 7.249898 | 1.932917 | 2.35048e-09 | 0.001148439 | 0.5619369
58.1411 | 9.7428 | 7.812764 | 7.248168 | 1.930036 | 2.664939e-09 | 0.001133759 | 0.5634618
58.1511 | 9.7195 | 7.812574 | 7.24644 | 1.906926 | 3.02163e-09 | 0.00111963 | 0.5650141
58.1611 | 9.701 | 7.812413 | 7.244713 | 1.888587 | 3.426247e-09 | 0.001106062 | 0.5665939
58.1711 | 9.6845 | 7.812281 | 7.242987 | 1.872219 | 3.885253e-09 | 0.001093066 | 0.5682014
58.1811 | 9.6535 | 7.812179 | 7.241262 | 1.841321 | 4.405987e-09 | 0.001080653 | 0.5698367
58.1911 | 9.6411 | 7.812107 | 7.239538 | 1.828993 | 4.99678e-09 | 0.001068837 | 0.5715001
58.2011 | 9.6187 | 7.812064 | 7.237815 | 1.806636 | 5.667094e-09 | 0.001057635 | 0.5731917
58.2111 | 9.5912 | 7.812052 | 7.236093 | 1.779148 | 6.427673e-09 | 0.001047063 | 0.5749116
58.2211 | 9.5765 | 7.812069 | 7.234372 | 1.764431 | 7.290714e-09 | 0.001037139 | 0.57666
58.2311 | 9.5559 | 7.812117 | 7.232652 | 1.743783 | 8.270073e-09 | 0.001027885 | 0.578437
58.2411 | 9.5335 | 7.812196 | 7.230934 | 1.721304 | 9.381482e-09 | 0.001019324 | 0.5802426
58.2511 | 9.5295 | 7.812305 | 7.229216 | 1.717195 | 1.07252e-08 | 0.001011481 | 0.582077
58.261 | 9.505 | 7.812443 | 7.227517 | 1.692557 | 1.215355e-08 | 0.001004451 | 0.5839219
58.271 | 9.4872 | 7.812613 | 7.225801 | 1.674587 | 1.379022e-08 | 0.0009981207 | 0.5858138
58.281 | 9.4801 | 7.812814 | 7.224087 | 1.667286 | 1.564813e-08 | 0.000992598 | 0.5877346
58.291 | 9.4653 | 7.813046 | 7.222374 | 1.652254 | 1.775726e-08 | 0.0009879188 | 0.5896843
58.301 | 9.4387 | 7.813308 | 7.220661 | 1.625392 | 2.015171e-08 | 0.0009841217 | 0.5916628
58.311 | 9.4401 | 7.813602 | 7.21895 | 1.626498 | 2.287021e-08 | 0.0009812488 | 0.5936702
58.321 | 9.4208 | 7.813926 | 7.21724 | 1.606874 | 2.595673e-08 | 0.0009793458 | 0.5957062
58.331 | 9.4069 | 7.81428 | 7.215531 | 1.59262 | 2.946128e-08 | 0.0009784621 | 0.5977707
58.341 | 9.3958 | 7.814665 | 7.213823 | 1.581135 | 3.344063e-08 | 0.0009786511 | 0.5998636
58.351 | 9.3909 | 7.81508 | 7.212116 | 1.57582 | 3.79593e-08 | 0.0009799709 | 0.6019844
58.361 | 9.382 | 7.815526 | 7.21041 | 1.566474 | 4.309058e-08 | 0.0009824839 | 0.6041329
58.371 | 9.3667 | 7.816 | 7.208705 | 1.5507 | 4.891776e-08 | 0.0009862577 | 0.6063088
58.381 | 9.3614 | 7.816504 | 7.207002 | 1.544896 | 5.553544e-08 | 0.0009913653 | 0.6085114
58.391 | 9.37 | 7.817037 | 7.205299 | 1.552963 | 6.305113e-08 | 0.0009978855 | 0.6107402
58.401 | 9.3639 | 7.817598 | 7.203597 | 1.546302 | 7.158695e-08 | 0.001005903 | 0.6129947
58.411 | 9.3567 | 7.818186 | 7.201896 | 1.538514 | 8.128166e-08 | 0.00101551 | 0.6152742
58.421 | 9.3738 | 7.818801 | 7.200197 | 1.554999 | 9.229289e-08 | 0.001026804 | 0.6175777
58.431 | 9.3689 | 7.819443 | 7.198498 | 1.549457 | 1.047997e-07 | 0.001039892 | 0.6199045
58.441 | 9.3557 | 7.820109 | 7.196801 | 1.535591 | 1.190056e-07 | 0.001054888 | 0.6222536
58.451 | 9.3771 | 7.8208 | 7.195104 | 1.5563 | 1.351418e-07 | 0.001071915 | 0.624624
58.461 | 9.372 | 7.821515 | 7.193409 | 1.550485 | 1.534706e-07 | 0.001091107 | 0.6270146
58.471 | 9.3656 | 7.822252 | 7.191715 | 1.543348 | 1.742906e-07 | 0.001112605 | 0.6294243
58.481 | 9.3904 | 7.82301 | 7.190021 | 1.56739 | 1.979405e-07 | 0.001136564 | 0.631852
58.491 | 9.3911 | 7.823789 | 7.188329 | 1.567311 | 2.248052e-07 | 0.001163148 | 0.6342964
58.501 | 9.3994 | 7.824587 | 7.186638 | 1.574813 | 2.553221e-07 | 0.001192535 | 0.6367564
58.511 | 9.4 | 7.825404 | 7.184948 | 1.574596 | 2.899878e-07 | 0.001224917 | 0.6392308
58.521 | 9.4179 | 7.826238 | 7.183259 | 1.591662 | 3.293666e-07 | 0.001260498 | 0.6417185
58.531 | 9.4221 | 7.827089 | 7.181571 | 1.595011 | 3.740995e-07 | 0.0012995 | 0.6442184
58.541 | 9.4375 | 7.827955 | 7.179884 | 1.609545 | 4.249146e-07 | 0.001342161 | 0.6467294
58.551 | 9.4487 | 7.828837 | 7.178198 | 1.619863 | 4.826393e-07 | 0.001388735 | 0.6492506
58.561 | 9.4643 | 7.829734 | 7.176513 | 1.634566 | 5.482132e-07 | 0.001439499 | 0.6517813
58.571 | 9.4767 | 7.830645 | 7.174829 | 1.646055 | 6.227038e-07 | 0.001494747 | 0.6543206
58.581 | 9.4905 | 7.831569 | 7.173146 | 1.658931 | 7.073241e-07 | 0.001554798 | 0.656868
58.591 | 9.5108 | 7.832508 | 7.171464 | 1.678292 | 8.034522e-07 | 0.001619992 | 0.659423
58.601 | 9.5186 | 7.83346 | 7.169783 | 1.68514 | 9.126535e-07 | 0.001690698 | 0.6619853
58.611 | 9.5356 | 7.834426 | 7.168103 | 1.701174 | 1.036707e-06 | 0.00176731 | 0.6645546
58.621 | 9.5552 | 7.835407 | 7.166424 | 1.719793 | 1.177634e-06 | 0.001850253 | 0.6671308
58.631 | 9.5679 | 7.836402 | 7.164747 | 1.731498 | 1.337731e-06 | 0.001939983 | 0.669714
58.641 | 9.5813 | 7.837413 | 7.16307 | 1.743887 | 1.519607e-06 | 0.002036991 | 0.6723043
58.651 | 9.6002 | 7.83844 | 7.161394 | 1.76176 | 1.726229e-06 | 0.002141805 | 0.6749018
58.661 | 9.6087 | 7.839483 | 7.15972 | 1.769217 | 1.960965e-06 | 0.002254992 | 0.6775069
58.671 | 9.6198 | 7.840545 | 7.158046 | 1.779255 | 2.227646e-06 | 0.002377161 | 0.6801197
58.681 | 9.6403 | 7.841626 | 7.156373 | 1.798674 | 2.530623e-06 | 0.002508967 | 0.6827408
58.691 | 9.6444 | 7.842726 | 7.154702 | 1.801674 | 2.874842e-06 | 0.002651116 | 0.6853705
58.701 | 9.6648 | 7.843848 | 7.153031 | 1.820952 | 3.265923e-06 | 0.002804364 | 0.6880092
58.711 | 9.6862 | 7.844992 | 7.151362 | 1.841208 | 3.710255e-06 | 0.002969526 | 0.6906573
58.721 | 9.6775 | 7.84616 | 7.149693 | 1.83134 | 4.215096e-06 | 0.003147475 | 0.6933153
58.731 | 9.6984 | 7.847353 | 7.148026 | 1.851047 | 4.788698e-06 | 0.003339152 | 0.6959836
58.741 | 9.7161 | 7.848573 | 7.146359 | 1.867527 | 5.440438e-06 | 0.003545569 | 0.6986626
58.751 | 9.71 | 7.84982 | 7.144694 | 1.86018 | 6.180973e-06 | 0.003767809 | 0.7013524
58.761 | 9.7256 | 7.851097 | 7.143029 | 1.874503 | 7.022418e-06 | 0.004007043 | 0.7040535
58.771 | 9.7369 | 7.852404 | 7.141366 | 1.884496 | 7.978539e-06 | 0.004264522 | 0.706766
58.781 | 9.7302 | 7.853744 | 7.139704 | 1.876456 | 9.064984e-06 | 0.004541597 | 0.7094902
58.791 | 9.7383 | 7.855118 | 7.138042 | 1.883182 | 1.029954e-05 | 0.004839713 | 0.7122259
58.801 | 9.7383 | 7.856527 | 7.136382 | 1.881773 | 1.17024e-05 | 0.005160429 | 0.7149732
58.811 | 9.739 | 7.857973 | 7.134722 | 1.881027 | 1.329656e-05 | 0.005505415 | 0.7177321
58.821 | 9.7379 | 7.859457 | 7.133064 | 1.878443 | 1.510811e-05 | 0.005876467 | 0.7205019
58.831 | 9.7295 | 7.860982 | 7.131407 | 1.868518 | 1.716672e-05 | 0.006275513 | 0.7232824
58.8409 | 9.7205 | 7.862531 | 7.129767 | 1.857969 | 1.948117e-05 | 0.006700168 | 0.7260442
58.8509 | 9.7146 | 7.864139 | 7.128112 | 1.850461 | 2.213621e-05 | 0.007161229 | 0.7288438
58.8609 | 9.7075 | 7.865791 | 7.126457 | 1.841709 | 2.515338e-05 | 0.007656938 | 0.7316516
58.8709 | 9.7052 | 7.867489 | 7.124804 | 1.837711 | 2.858207e-05 | 0.008189852 | 0.7344665
58.8809 | 9.6908 | 7.869234 | 7.123152 | 1.821566 | 3.247835e-05 | 0.008762714 | 0.7372868
58.8909 | 9.6714 | 7.871027 | 7.1215 | 1.800373 | 3.690597e-05 | 0.009378468 | 0.7401109
58.9009 | 9.6648 | 7.872869 | 7.11985 | 1.791931 | 4.193729e-05 | 0.01004027 | 0.7429369
58.9109 | 9.6463 | 7.874762 | 7.118201 | 1.771538 | 4.765451e-05 | 0.0107515 | 0.7457625
58.9209 | 9.6218 | 7.876707 | 7.116552 | 1.745093 | 5.415094e-05 | 0.01151578 | 0.7485852
58.9309 | 9.6069 | 7.878706 | 7.114905 | 1.728194 | 6.153257e-05 | 0.01233699 | 0.7514021
58.9409 | 9.5786 | 7.880758 | 7.113259 | 1.697842 | 6.991963e-05 | 0.01321929 | 0.7542101
58.9509 | 9.5532 | 7.882866 | 7.111613 | 1.670334 | 7.944866e-05 | 0.01416712 | 0.7570057
58.9609 | 9.5337 | 7.88503 | 7.109969 | 1.64867 | 9.027452e-05 | 0.01518524 | 0.759785
58.9709 | 9.5055 | 7.887251 | 7.108326 | 1.618249 | 0.0001025729 | 0.01627873 | 0.7625439
58.9809 | 9.4737 | 7.88953 | 7.106683 | 1.58417 | 0.0001165432 | 0.01745301 | 0.7652775
58.9909 | 9.4421 | 7.891869 | 7.105042 | 1.550231 | 0.0001324112 | 0.0187139 | 0.7679811
59.0009 | 9.4095 | 7.894269 | 7.103402 | 1.515231 | 0.0001504332 | 0.02006758 | 0.770649
59.0109 | 9.3878 | 7.896729 | 7.101762 | 1.491071 | 0.0001708995 | 0.02152065 | 0.7732755
59.0209 | 9.3534 | 7.899252 | 7.100124 | 1.454148 | 0.0001941388 | 0.02308014 | 0.7758541
59.0309 | 9.313 | 7.901839 | 7.098487 | 1.411161 | 0.0002205237 | 0.02475353 | 0.7783778
59.0409 | 9.2855 | 7.904489 | 7.09685 | 1.381011 | 0.0002504756 | 0.02654879 | 0.7808396
59.0509 | 9.2479 | 7.907205 | 7.095215 | 1.340695 | 0.0002844717 | 0.02847438 | 0.7832312
59.0609 | 9.2084 | 7.909987 | 7.093581 | 1.298413 | 0.0003230514 | 0.03053927 | 0.7855443
59.0709 | 9.181 | 7.912837 | 7.091947 | 1.268163 | 0.0003668249 | 0.03275301 | 0.7877697
59.0809 | 9.1326 | 7.915755 | 7.090315 | 1.216845 | 0.0004164812 | 0.03512565 | 0.7898977
59.0909 | 9.0986 | 7.918742 | 7.088683 | 1.179858 | 0.0004727989 | 0.03766787 | 0.791918
59.1009 | 9.0678 | 7.9218 | 7.087053 | 1.146 | 0.0005366564 | 0.04039093 | 0.7938195
59.1109 | 9.0162 | 7.92493 | 7.085423 | 1.09127 | 0.0006090445 | 0.0433067 | 0.7955906
59.1209 | 8.9757 | 7.928132 | 7.083795 | 1.047568 | 0.0006910801 | 0.04642767 | 0.7972188
59.1309 | 8.9473 | 7.931409 | 7.082167 | 1.015891 | 0.000784021 | 0.04976696 | 0.7986908
59.1409 | 8.9009 | 7.934762 | 7.080541 | 0.9661385 | 0.0008892828 | 0.05333832 | 0.7999929
59.1509 | 8.8573 | 7.93819 | 7.078915 | 0.9191097 | 0.001008457 | 0.05715613 | 0.8011103
59.1609 | 8.8224 | 7.941697 | 7.077291 | 0.8807028 | 0.001143332 | 0.06123539 | 0.8020276
59.1709 | 8.7873 | 7.945283 | 7.075667 | 0.8420166 | 0.001295915 | 0.06559172 | 0.8027284
59.1809 | 8.7472 | 7.94895 | 7.074045 | 0.7982497 | 0.001468456 | 0.07024128 | 0.8031959
59.1909 | 8.7211 | 7.9527 | 7.072423 | 0.7684005 | 0.001663474 | 0.07520082 | 0.8034122
59.2009 | 8.6744 | 7.956533 | 7.070802 | 0.7178675 | 0.001883788 | 0.08048756 | 0.8033588
59.2109 | 8.6362 | 7.960451 | 7.069183 | 0.6757491 | 0.002132547 | 0.08611916 | 0.8030164
59.2209 | 8.6112 | 7.964456 | 7.067564 | 0.6467438 | 0.002413264 | 0.09211367 | 0.8023653
59.2309 | 8.5676 | 7.96855 | 7.065946 | 0.5990499 | 0.00272985 | 0.09848939 | 0.8013846
59.2409 | 8.5362 | 7.972735 | 7.06433 | 0.5634654 | 0.00308666 | 0.1052648 | 0.8000536
59.2509 | 8.5088 | 7.977011 | 7.062714 | 0.5317888 | 0.003488527 | 0.1124585 | 0.7983504
59.2609 | 8.4672 | 7.981382 | 7.061099 | 0.4858182 | 0.003940808 | 0.1200889 | 0.7962532
59.2709 | 8.4441 | 7.985848 | 7.059485 | 0.4582515 | 0.004449432 | 0.1281743 | 0.7937397
59.2809 | 8.4115 | 7.990413 | 7.057872 | 0.4210869 | 0.005020947 | 0.1367323 | 0.7907877
59.2909 | 8.3798 | 7.995078 | 7.05626 | 0.3847221 | 0.005662568 | 0.1457803 | 0.7873749
59.3009 | 8.3611 | 7.999845 | 7.054649 | 0.361255 | 0.006382228 | 0.1553343 | 0.7834792
59.3109 | 8.3301 | 8.004716 | 7.053039 | 0.3253837 | 0.00718863 | 0.1654096 | 0.7790788
59.3209 | 8.3056 | 8.009694 | 7.05143 | 0.2959056 | 0.008091299 | 0.17602 | 0.7741529
59.3309 | 8.286 | 8.014782 | 7.049822 | 0.2712183 | 0.009100633 | 0.1871775 | 0.7686814
59.3409 | 8.2702 | 8.019981 | 7.048215 | 0.2502195 | 0.01022795 | 0.1988922 | 0.7626453
59.3509 | 8.2449 | 8.025293 | 7.046609 | 0.2196066 | 0.01148552 | 0.211172 | 0.7560269
59.3609 | 8.2336 | 8.030723 | 7.045004 | 0.2028771 | 0.01288665 | 0.2240219 | 0.7488106
59.3709 | 8.2102 | 8.036272 | 7.0434 | 0.1739282 | 0.01444566 | 0.2374441 | 0.7409825
59.3809 | 8.1944 | 8.041943 | 7.041796 | 0.1524571 | 0.01617798 | 0.2514374 | 0.7325313
59.3909 | 8.1921 | 8.047739 | 7.040194 | 0.1443609 | 0.0181001 | 0.265997 | 0.7234481
59.4009 | 8.1688 | 8.053663 | 7.038593 | 0.1151368 | 0.02022966 | 0.2811138 | 0.7137271
59.4109 | 8.1528 | 8.059718 | 7.036992 | 0.09308156 | 0.02258538 | 0.2967749 | 0.703366
59.4209 | 8.1504 | 8.065908 | 7.035393 | 0.08449202 | 0.02518711 | 0.3129623 | 0.6923658
59.4308 | 8.137 | 8.072172 | 7.03381 | 0.06482759 | 0.02802574 | 0.3294847 | 0.6808517
59.4408 | 8.1309 | 8.078639 | 7.032213 | 0.05226124 | 0.03118033 | 0.3466476 | 0.6685982
59.4508 | 8.1218 | 8.085249 | 7.030616 | 0.03655061 | 0.03464656 | 0.3642543 | 0.6557324
59.4608 | 8.1139 | 8.092008 | 7.02902 | 0.0218923 | 0.03844834 | 0.382267 | 0.642272
59.4708 | 8.1126 | 8.098917 | 7.027426 | 0.0136826 | 0.04261041 | 0.4006425 | 0.6282388
59.4808 | 8.1191 | 8.105982 | 7.025832 | 0.01311778 | 0.04715826 | 0.4193327 | 0.6136593
59.4908 | 8.0991 | 8.113206 | 7.024239 | -0.01410602 | 0.05211804 | 0.4382845 | 0.5985643
59.5008 | 8.1139 | 8.120593 | 7.022647 | -0.006692648 | 0.05751639 | 0.4574399 | 0.5829891
59.5108 | 8.1083 | 8.128146 | 7.021056 | -0.01984606 | 0.06338032 | 0.4767368 | 0.5669726
59.5208 | 8.0981 | 8.13587 | 7.019466 | -0.0377704 | 0.06973708 | 0.4961091 | 0.5505578
59.5308 | 8.1134 | 8.14377 | 7.017877 | -0.03036984 | 0.07661398 | 0.5154872 | 0.5337913
59.5408 | 8.1146 | 8.151849 | 7.016289 | -0.03724851 | 0.08403821 | 0.5347987 | 0.5167223
59.5508 | 8.1027 | 8.160111 | 7.014702 | -0.05741075 | 0.09203669 | 0.553969 | 0.4994028
59.5608 | 8.1191 | 8.168561 | 7.013116 | -0.04946087 | 0.1006359 | 0.5729221 | 0.4818869
59.5708 | 8.1204 | 8.177203 | 7.011531 | -0.05680321 | 0.1098616 | 0.5915809 | 0.46423
59.5808 | 8.113 | 8.186042 | 7.009946 | -0.07304239 | 0.1197389 | 0.6098686 | 0.4464884
59.5908 | 8.1268 | 8.195083 | 7.008363 | -0.06828258 | 0.1302919 | 0.6277089 | 0.4287187
59.6008 | 8.128 | 8.204328 | 7.006781 | -0.07632826 | 0.1415436 | 0.6450269 | 0.4109772
59.6108 | 8.1296 | 8.213784 | 7.005199 | -0.08418387 | 0.1535155 | 0.6617503 | 0.393319
59.6208 | 8.1414 | 8.223453 | 7.003619 | -0.08205346 | 0.1662279 | 0.677809 | 0.375798
59.6308 | 8.1464 | 8.233342 | 7.002039 | -0.08694172 | 0.1796996 | 0.6931372 | 0.3584661
59.6408 | 8.147 | 8.243452 | 7.00046 | -0.09645237 | 0.1939476 | 0.7076725 | 0.3413721
59.6508 | 8.1655 | 8.25379 | 6.998882 | -0.08828966 | 0.2089871 | 0.7213575 | 0.3245626
59.6608 | 8.1633 | 8.264357 | 6.997306 | -0.1010575 | 0.2248317 | 0.7341397 | 0.3080805
59.6708 | 8.165 | 8.275159 | 6.99573 | -0.1101591 | 0.2414926 | 0.7459719 | 0.2919649
59.6808 | 8.1775 | 8.286198 | 6.994155 | -0.108698 | 0.2589794 | 0.7568126 | 0.2762514
59.6908 | 8.1833 | 8.297477 | 6.992581 | -0.1141774 | 0.2772993 | 0.7666261 | 0.2609714
59.7008 | 8.1878 | 8.309 | 6.991008 | -0.1211998 | 0.2964574 | 0.7753827 | 0.2461522
59.7108 | 8.1942 | 8.320768 | 6.989435 | -0.1265675 | 0.3164567 | 0.7830586 | 0.2318169
59.7208 | 8.1995 | 8.332782 | 6.987864 | -0.1332823 | 0.3372978 | 0.7896357 | 0.2179848
59.7308 | 8.2044 | 8.345046 | 6.986294 | -0.1406457 | 0.3589791 | 0.7951021 | 0.2046708
59.7408 | 8.212 | 8.357558 | 6.984724 | -0.1455584 | 0.3814965 | 0.7994514 | 0.1918862
59.7508 | 8.2227 | 8.37032 | 6.983156 | -0.1476203 | 0.4048437 | 0.8026825 | 0.1796383
59.7608 | 8.2211 | 8.383331 | 6.981588 | -0.1622313 | 0.4290118 | 0.8047999 | 0.1679313
59.7708 | 8.2395 | 8.39659 | 6.980022 | -0.15709 | 0.4539898 | 0.8058127 | 0.1567659
59.7808 | 8.2397 | 8.410095 | 6.978456 | -0.1703947 | 0.4797641 | 0.8057351 | 0.1461397
59.7908 | 8.2517 | 8.423843 | 6.976891 | -0.1721426 | 0.5063184 | 0.8045853 | 0.1360478
59.8008 | 8.2571 | 8.43783 | 6.975327 | -0.18073 | 0.5336344 | 0.8023857 | 0.1264826
59.8108 | 8.2533 | 8.452053 | 6.973764 | -0.1987528 | 0.5616912 | 0.7991628 | 0.1174346
59.8208 | 8.2692 | 8.466506 | 6.972202 | -0.1973062 | 0.5904657 | 0.7949462 | 0.1088922
59.8308 | 8.2724 | 8.481184 | 6.970641 | -0.208784 | 0.6199322 | 0.7897688 | 0.100842
59.8408 | 8.2808 | 8.49608 | 6.969081 | -0.2152798 | 0.6500631 | 0.7836663 | 0.09326964
59.8508 | 8.2855 | 8.511186 | 6.967521 | -0.225686 | 0.6808283 | 0.776677 | 0.08615923
59.8608 | 8.2943 | 8.526495 | 6.965963 | -0.2321948 | 0.7121961 | 0.7688415 | 0.07949415
59.8708 | 8.2892 | 8.541998 | 6.964406 | -0.2527975 | 0.7441326 | 0.7602023 | 0.073257
59.8808 | 8.297 | 8.557685 | 6.962849 | -0.2606848 | 0.7766022 | 0.7508036 | 0.06742991
59.8908 | 8.3104 | 8.573547 | 6.961293 | -0.2631469 | 0.8095679 | 0.740691 | 0.06199465
59.9008 | 8.3007 | 8.589574 | 6.959739 | -0.2888739 | 0.8429912 | 0.7299113 | 0.05693282
59.9108 | 8.3103 | 8.605756 | 6.958185 | -0.2954556 | 0.8768324 | 0.7185123 | 0.05222602
59.9208 | 8.3113 | 8.622081 | 6.956632 | -0.310781 | 0.9110511 | 0.7065422 | 0.04785589
59.9308 | 8.3162 | 8.63854 | 6.95508 | -0.3223397 | 0.945606 | 0.6940496 | 0.04380432
59.9408 | 8.3216 | 8.655122 | 6.953529 | -0.3335215 | 0.9804556 | 0.6810837 | 0.0400535
59.9508 | 8.3264 | 8.671816 | 6.951979 | -0.3454158 | 1.015558 | 0.667693 | 0.03658599
59.9608 | 8.3261 | 8.688613 | 6.950429 | -0.3625127 | 1.050873 | 0.653926 | 0.03338483
59.9708 | 8.3327 | 8.705502 | 6.948881 | -0.3728024 | 1.086357 | 0.6398307 | 0.03043354
59.9808 | 8.3351 | 8.722476 | 6.947333 | -0.3873762 | 1.121972 | 0.6254542 | 0.02771624
59.9908 | 8.333 | 8.739526 | 6.945787 | -0.406526 | 1.157679 | 0.6108429 | 0.02521761
60.0008 | 8.3405 | 8.756644 | 6.944241 | -0.416144 | 1.193438 | 0.5960419 | 0.02292299
60.0107 | 8.3394 | 8.773648 | 6.942712 | -0.4342482 | 1.228854 | 0.5812438 | 0.02083844
60.0207 | 8.3442 | 8.790885 | 6.941168 | -0.4466853 | 1.264614 | 0.5661945 | 0.01890868
60.0307 | 8.341 | 8.808176 | 6.939625 | -0.4671756 | 1.300326 | 0.5510823 | 0.01714293
60.0407 | 8.3451 | 8.825517 | 6.938083 | -0.4804166 | 1.335959 | 0.5359463 | 0.01552913
60.0507 | 8.3559 | 8.842907 | 6.936541 | -0.4870072 | 1.371486 | 0.5208237 | 0.01405588
60.0607 | 8.3469 | 8.860348 | 6.935001 | -0.513448 | 1.406884 | 0.50575 | 0.01271244
60.0707 | 8.3558 | 8.877841 | 6.933462 | -0.5220406 | 1.442132 | 0.4907584 | 0.0114887
60.0807 | 8.3582 | 8.895388 | 6.931923 | -0.5371884 | 1.47721 | 0.4758799 | 0.01037515
60.0907 | 8.3665 | 8.912996 | 6.930386 | -0.5464962 | 1.512104 | 0.4611436 | 0.009362925
60.1007 | 8.3689 | 8.93067 | 6.928849 | -0.5617701 | 1.546801 | 0.4465762 | 0.008443708
60.1107 | 8.3768 | 8.948417 | 6.927313 | -0.5716173 | 1.581293 | 0.432202 | 0.007609759
60.1207 | 8.3685 | 8.966246 | 6.925778 | -0.5977464 | 1.615571 | 0.4180432 | 0.00685387
60.1307 | 8.3853 | 8.984166 | 6.924244 | -0.5988663 | 1.649633 | 0.4041197 | 0.006169349
60.1407 | 8.3934 | 9.002188 | 6.922711 | -0.6087875 | 1.683478 | 0.3904491 | 0.005549994
60.1507 | 8.3924 | 9.02032 | 6.921178 | -0.6279204 | 1.717105 | 0.377047 | 0.004990065
60.1607 | 8.3974 | 9.038576 | 6.919647 | -0.641176 | 1.750518 | 0.3639265 | 0.004484264
60.1707 | 8.4091 | 9.056966 | 6.918117 | -0.647866 | 1.783723 | 0.3510991 | 0.004027708
60.1807 | 8.4121 | 9.075502 | 6.916587 | -0.6634021 | 1.816725 | 0.3385742 | 0.003615904
60.1907 | 8.4193 | 9.094196 | 6.915058 | -0.6748957 | 1.849534 | 0.3263593 | 0.003244724
60.2007 | 8.4265 | 9.113059 | 6.91353 | -0.6865593 | 1.882158 | 0.3144604 | 0.002910385
60.2107 | 8.4226 | 9.132104 | 6.912003 | -0.7095044 | 1.91461 | 0.3028816 | 0.002609421
60.2207 | 8.4463 | 9.151344 | 6.910477 | -0.7050435 | 1.946902 | 0.291626 | 0.002338665
60.2307 | 8.4486 | 9.170788 | 6.908952 | -0.7221884 | 1.979046 | 0.2806949 | 0.002095226
60.2407 | 8.4533 | 9.190452 | 6.907428 | -0.737152 | 2.011059 | 0.2700888 | 0.001876469
60.2507 | 8.4687 | 9.210346 | 6.905904 | -0.7416464 | 2.042956 | 0.2598068 | 0.001679994
60.2607 | 8.482 | 9.230485 | 6.904382 | -0.7484853 | 2.074753 | 0.2498472 | 0.001503619
60.2707 | 8.477 | 9.250882 | 6.90286 | -0.773882 | 2.106469 | 0.2402074 | 0.001345365
60.2807 | 8.4964 | 9.27155 | 6.901339 | -0.7751505 | 2.138124 | 0.230884 | 0.001203432
60.2907 | 8.5005 | 9.292505 | 6.899819 | -0.7920055 | 2.169737 | 0.2218731 | 0.001076193
60.3007 | 8.506 | 9.313763 | 6.8983 | -0.8077627 | 2.201331 | 0.2131698 | 0.0009621729
60.3107 | 8.5267 | 9.335338 | 6.896782 | -0.8086376 | 2.232927 | 0.204769 | 0.0008600375
60.3207 | 8.5315 | 9.357247 | 6.895264 | -0.8257472 | 2.264549 | 0.1966652 | 0.0007685818
60.3307 | 8.5428 | 9.379509 | 6.893748 | -0.8367092 | 2.296222 | 0.1888522 | 0.0006867175
60.3407 | 8.5494 | 9.402141 | 6.892232 | -0.8527415 | 2.327972 | 0.1813238 | 0.0006134623
60.3507 | 8.5666 | 9.425163 | 6.890718 | -0.8585628 | 2.359824 | 0.1740731 | 0.0005479312
60.3607 | 8.5689 | 9.448592 | 6.889204 | -0.8796916 | 2.391805 | 0.1670934 | 0.0004893263
60.3707 | 8.5813 | 9.472448 | 6.887691 | -0.8911478 | 2.423942 | 0.1603776 | 0.0004369297
60.3807 | 8.6033 | 9.496751 | 6.886179 | -0.8934509 | 2.456264 | 0.1539184 | 0.0003900955
60.3907 | 8.6045 | 9.521521 | 6.884667 | -0.9170206 | 2.488796 | 0.1477084 | 0.0003482426
60.4007 | 8.6302 | 9.546777 | 6.883157 | -0.9165767 | 2.521569 | 0.1417402 | 0.0003108493
60.4107 | 8.6455 | 9.572538 | 6.881648 | -0.9270384 | 2.554607 | 0.1360062 | 0.0002774469
60.4207 | 8.6473 | 9.598826 | 6.880139 | -0.9515258 | 2.58794 | 0.1304991 | 0.0002476147
60.4307 | 8.6713 | 9.625658 | 6.878631 | -0.9543575 | 2.621594 | 0.1252112 | 0.0002209754
60.4407 | 8.6815 | 9.653053 | 6.877124 | -0.9715527 | 2.655596 | 0.1201353 | 0.0001971908
60.4507 | 8.691 | 9.68103 | 6.875618 | -0.99003 | 2.689972 | 0.1152638 | 0.0001759577
60.4607 | 8.7199 | 9.709608 | 6.874113 | -0.9897079 | 2.724748 | 0.1105895 | 0.0001570046
60.4707 | 8.7258 | 9.738804 | 6.872609 | -1.013004 | 2.75995 | 0.1061052 | 0.0001400885
60.4807 | 8.7456 | 9.768637 | 6.871105 | -1.023037 | 2.795603 | 0.1018041 | 0.0001249919
60.4907 | 8.7657 | 9.799125 | 6.869603 | -1.033425 | 2.831732 | 0.09767908 | 0.00011152
60.5007 | 8.7846 | 9.830287 | 6.868101 | -1.045687 | 2.868363 | 0.09372357 | 9.9499e-05
60.5107 | 8.7858 | 9.86214 | 6.8666 | -1.07634 | 2.90552 | 0.08993105 | 8.877321e-05
60.5207 | 8.8103 | 9.894703 | 6.8651 | -1.084403 | 2.943229 | 0.08629516 | 7.920362e-05
60.5307 | 8.8268 | 9.927998 | 6.863601 | -1.101198 | 2.981517 | 0.08280979 | 7.066599e-05
60.5407 | 8.8386 | 9.962044 | 6.862102 | -1.123444 | 3.020409 | 0.07946901 | 6.304934e-05
60.5507 | 8.8748 | 9.996862 | 6.860605 | -1.122062 | 3.059934 | 0.07626706 | 5.625455e-05
60.5607 | 8.8878 | 10.03248 | 6.859108 | -1.144677 | 3.10012 | 0.07319841 | 5.019312e-05
60.5707 | 8.8995 | 10.06891 | 6.857612 | -1.169412 | 3.140997 | 0.07025773 | 4.478601e-05
60.5807 | 8.9244 | 10.10619 | 6.856117 | -1.181792 | 3.182595 | 0.06743988 | 3.996268e-05
60.5907 | 8.9396 | 10.14435 | 6.854623 | -1.204747 | 3.224948 | 0.0647399 | 3.566017e-05
60.6006 | 8.9602 | 10.18302 | 6.853145 | -1.22282 | 3.267665 | 0.06217853 | 3.185861e-05
60.6106 | 8.9878 | 10.223 | 6.851653 | -1.235203 | 3.311623 | 0.0596991 | 2.843124e-05
60.6206 | 9.0016 | 10.26395 | 6.850161 | -1.262354 | 3.356444 | 0.05732383 | 2.537399e-05
60.6306 | 9.0168 | 10.30591 | 6.84867 | -1.289109 | 3.402167 | 0.05504846 | 2.264687e-05
60.6406 | 9.0413 | 10.3489 | 6.847181 | -1.307605 | 3.448835 | 0.05286893 | 2.021422e-05
60.6506 | 9.0563 | 10.39298 | 6.845691 | -1.336681 | 3.49649 | 0.05078129 | 1.804421e-05
60.6606 | 9.0806 | 10.43818 | 6.844203 | -1.357581 | 3.545179 | 0.04878178 | 1.610843e-05
60.6706 | 9.1055 | 10.48455 | 6.842716 | -1.379047 | 3.59495 | 0.04686675 | 1.438156e-05
60.6806 | 9.1232 | 10.53213 | 6.84123 | -1.408926 | 3.645851 | 0.04503271 | 1.2841e-05
60.6906 | 9.1487 | 10.58097 | 6.839744 | -1.432267 | 3.697935 | 0.0432763 | 1.14666e-05
60.7006 | 9.1833 | 10.63112 | 6.838259 | -1.44782 | 3.751257 | 0.04159428 | 1.024037e-05
60.7106 | 9.1873 | 10.68264 | 6.836775 | -1.495338 | 3.80587 | 0.03998352 | 9.146293e-06
60.7206 | 9.2201 | 10.73557 | 6.835292 | -1.515475 | 3.861834 | 0.03844105 | 8.170061e-06
60.7306 | 9.2506 | 10.78999 | 6.83381 | -1.539388 | 3.919207 | 0.03696397 | 7.298923e-06
60.7406 | 9.2793 | 10.84594 | 6.832328 | -1.566637 | 3.978052 | 0.03554952 | 6.52151e-06
60.7506 | 9.2994 | 10.90348 | 6.830848 | -1.604082 | 4.038433 | 0.03419503 | 5.827683e-06
60.7606 | 9.3355 | 10.96269 | 6.829368 | -1.627188 | 4.100417 | 0.03289795 | 5.208401e-06
60.7706 | 9.355 | 11.02362 | 6.827889 | -1.66862 | 4.164071 | 0.03165582 | 4.655603e-06
60.7806 | 9.3857 | 11.08635 | 6.826411 | -1.700647 | 4.229466 | 0.03046628 | 4.162104e-06
60.7906 | 9.4277 | 11.15094 | 6.824934 | -1.72324 | 4.296676 | 0.02932707 | 3.721495e-06
60.8006 | 9.4494 | 11.21747 | 6.823457 | -1.768073 | 4.365776 | 0.02823601 | 3.328065e-06
60.8106 | 9.4863 | 11.28602 | 6.821982 | -1.799722 | 4.436847 | 0.02719102 | 2.97672e-06
60.8206 | 9.5272 | 11.35667 | 6.820507 | -1.829466 | 4.509967 | 0.02619009 | 2.662918e-06
60.8306 | 9.5471 | 11.42949 | 6.819033 | -1.882387 | 4.585221 | 0.02523132 | 2.382613e-06
60.8406 | 9.6 | 11.50457 | 6.81756 | -1.904571 | 4.662696 | 0.02431287 | 2.132194e-06
60.8506 | 9.6449 | 11.582 | 6.816087 | -1.937103 | 4.742481 | 0.02343297 | 1.908443e-06
60.8606 | 9.6808 | 11.66188 | 6.814616 | -1.981076 | 4.824668 | 0.02258992 | 1.70849e-06
60.8706 | 9.7361 | 11.74428 | 6.813145 | -2.008184 | 4.909355 | 0.02178213 | 1.529778e-06
60.8806 | 9.7827 | 11.82932 | 6.811676 | -2.046623 | 4.996638 | 0.02100803 | 1.370025e-06
60.8906 | 9.8213 | 11.91709 | 6.810207 | -2.095793 | 5.086619 | 0.02026615 | 1.227195e-06
60.9006 | 9.8704 | 12.0077 | 6.808738 | -2.1373 | 5.179405 | 0.01955505 | 1.099474e-06
60.9106 | 9.9385 | 12.10125 | 6.807271 | -2.162749 | 5.275103 | 0.01887339 | 9.852456e-07
60.9206 | 9.9709 | 12.19785 | 6.805805 | -2.226951 | 5.373826 | 0.01821986 | 8.830648e-07
60.9306 | 10.0568 | 12.29762 | 6.804339 | -2.240822 | 5.47569 | 0.01759321 | 7.916447e-07
60.9406 | 10.1015 | 12.40068 | 6.802874 | -2.299179 | 5.580812 | 0.01699225 | 7.098368e-07
60.9506 | 10.1691 | 12.50715 | 6.80141 | -2.338046 | 5.689319 | 0.01641585 | 6.366165e-07
60.9606 | 10.2429 | 12.61715 | 6.799947 | -2.374247 | 5.801337 | 0.01586291 | 5.710697e-07
60.9706 | 10.3099 | 12.73082 | 6.798484 | -2.420915 | 5.916998 | 0.01533239 | 5.123807e-07
60.9806 | 10.3719 | 12.84828 | 6.797023 | -2.476384 | 6.036438 | 0.01482331 | 4.598213e-07
60.9906 | 10.463 | 12.96969 | 6.795562 | -2.506694 | 6.159797 | 0.0143347 | 4.127419e-07
61.0006 | 10.5436 | 13.09519 | 6.794102 | -2.551589 | 6.287221 | 0.01386566 | 3.705624e-07
61.0106 | 10.6222 | 13.22492 | 6.792643 | -2.60272 | 6.418862 | 0.01341532 | 3.32765e-07
61.0206 | 10.7351 | 13.35904 | 6.791184 | -2.62394 | 6.554872 | 0.01298286 | 2.988872e-07
61.0306 | 10.8205 | 13.49771 | 6.789727 | -2.677209 | 6.695414 | 0.01256747 | 2.685162e-07
61.0406 | 10.9085 | 13.64109 | 6.78827 | -2.732592 | 6.840653 | 0.01216842 | 2.412832e-07
61.0506 | 11.0279 | 13.78936 | 6.786814 | -2.76146 | 6.990761 | 0.01178496 | 2.168585e-07
61.0606 | 11.1387 | 13.94269 | 6.785359 | -2.803989 | 7.145913 | 0.01141642 | 1.94948e-07
61.0706 | 11.2409 | 14.10126 | 6.783905 | -2.860361 | 7.306294 | 0.01106214 | 1.752884e-07
61.0806 | 11.3883 | 14.26526 | 6.782452 | -2.876962 | 7.472089 | 0.01072148 | 1.576447e-07
61.0906 | 11.5109 | 14.43488 | 6.780999 | -2.923985 | 7.643492 | 0.01039385 | 1.418066e-07
61.1006 | 11.6235 | 14.61033 | 6.779547 | -2.98683 | 7.820705 | 0.01007867 | 1.275862e-07
61.1106 | 11.8007 | 14.7918 | 6.778096 | -2.9911 | 8.003929 | 0.009775383 | 1.148154e-07
61.1206 | 11.9416 | 14.97951 | 6.776646 | -3.037906 | 8.193377 | 0.009483477 | 1.033439e-07
61.1306 | 12.079 | 15.17366 | 6.775196 | -3.094662 | 8.389263 | 0.009202445 | 9.303718e-08
61.1406 | 12.2724 | 15.37449 | 6.773748 | -3.102088 | 8.591808 | 0.008931806 | 8.377487e-08
61.1506 | 12.4435 | 15.58221 | 6.7723 | -3.13871 | 8.801239 | 0.0086711 | 7.544928e-08
61.1606 | 12.6234 | 15.79706 | 6.770853 | -3.173656 | 9.017783 | 0.008419887 | 6.796398e-08
61.1706 | 12.8441 | 16.01926 | 6.769407 | -3.17516 | 9.241675 | 0.008177745 | 6.123263e-08
61.1806 | 13.0513 | 16.24906 | 6.767961 | -3.19776 | 9.473154 | 0.007944271 | 5.517793e-08
61.1905 | 13.2445 | 16.48422 | 6.766531 | -3.239716 | 9.709964 | 0.007721239 | 4.978198e-08
61.2005 | 13.4871 | 16.72984 | 6.765087 | -3.242742 | 9.957251 | 0.007503875 | 4.487489e-08
61.2105 | 13.7522 | 16.98378 | 6.763644 | -3.231582 | 10.21284 | 0.007294065 | 4.045808e-08
61.2205 | 13.9839 | 17.24628 | 6.762202 | -3.262377 | 10.47698 | 0.007091465 | 3.648166e-08
61.2305 | 14.2848 | 17.51757 | 6.760761 | -3.232768 | 10.74991 | 0.006895746 | 3.290092e-08
61.2405 | 14.5383 | 17.79789 | 6.75932 | -3.259588 | 11.03186 | 0.006706589 | 2.967576e-08
61.2505 | 14.819 | 18.08747 | 6.75788 | -3.268468 | 11.32306 | 0.006523689 | 2.677021e-08
61.2605 | 15.1619 | 18.38653 | 6.756441 | -3.224632 | 11.62374 | 0.006346751 | 2.415202e-08
61.2705 | 15.4562 | 18.69529 | 6.755003 | -3.239087 | 11.93411 | 0.006175488 | 2.179224e-08
61.2805 | 15.7882 | 19.01394 | 6.753566 | -3.225737 | 12.25436 | 0.00600963 | 1.966491e-08
61.2905 | 16.1556 | 19.34266 | 6.752129 | -3.187062 | 12.58468 | 0.005848909 | 1.774669e-08
61.3005 | 16.5428 | 19.68163 | 6.750693 | -3.138826 | 12.92524 | 0.005693069 | 1.601666e-08
61.3105 | 16.8932 | 20.03096 | 6.749258 | -3.137764 | 13.27616 | 0.005541861 | 1.445603e-08
61.3205 | 17.347 | 20.39079 | 6.747824 | -3.04379 | 13.63757 | 0.005395046 | 1.30479e-08
61.3305 | 17.7145 | 20.76118 | 6.74639 | -3.04668 | 14.00954 | 0.00525239 | 1.177713e-08
61.3405 | 18.1451 | 21.14217 | 6.744957 | -2.997075 | 14.3921 | 0.005113669 | 1.063006e-08
61.3505 | 18.6125 | 21.53377 | 6.743526 | -2.921266 | 14.78526 | 0.004978663 | 9.594468e-09
61.3605 | 19.1318 | 21.9359 | 6.742094 | -2.804101 | 15.18896 | 0.004847161 | 8.659331e-09
61.3705 | 19.5628 | 22.34847 | 6.740664 | -2.78567 | 15.60309 | 0.00471896 | 7.814755e-09
61.3805 | 20.0841 | 22.7713 | 6.739235 | -2.687197 | 16.02747 | 0.00459386 | 7.051838e-09
61.3905 | 20.5806 | 23.20414 | 6.737806 | -2.623536 | 16.46186 | 0.004471672 | 6.362573e-09
61.4005 | 21.0922 | 23.64667 | 6.736378 | -2.554468 | 16.90594 | 0.00435221 | 5.739757e-09
61.4105 | 21.6938 | 24.09848 | 6.734951 | -2.404683 | 17.3593 | 0.004235299 | 5.176909e-09
61.4205 | 22.1965 | 24.55909 | 6.733524 | -2.362588 | 17.82144 | 0.004120769 | 4.668197e-09
61.4305 | 22.7671 | 25.02788 | 6.732099 | -2.260784 | 18.29178 | 0.004008459 | 4.208369e-09
61.4405 | 23.3868 | 25.50417 | 6.730674 | -2.117373 | 18.7696 | 0.003898217 | 3.792696e-09
61.4505 | 23.9703 | 25.98715 | 6.72925 | -2.016845 | 19.25411 | 0.003789899 | 3.416922e-09
61.4605 | 24.5939 | 26.47588 | 6.727826 | -1.881981 | 19.74437 | 0.003683371 | 3.07721e-09
61.4705 | 25.2171 | 26.96934 | 6.726404 | -1.752237 | 20.23935 | 0.00357851 | 2.770103e-09
61.4805 | 25.8619 | 27.46636 | 6.724982 | -1.604463 | 20.73791 | 0.003475204 | 2.492488e-09
61.4905 | 26.4834 | 27.96569 | 6.723561 | -1.482286 | 21.23875 | 0.003373353 | 2.241554e-09
61.5005 | 27.1818 | 28.46592 | 6.722141 | -1.284122 | 21.74051 | 0.003272869 | 2.014768e-09
61.5105 | 27.8218 | 28.96558 | 6.720722 | -1.143782 | 22.24169 | 0.003173678 | 1.809845e-09
61.5205 | 28.4763 | 29.46308 | 6.719303 | -0.9867797 | 22.7407 | 0.003075722 | 1.624721e-09
61.5305 | 29.1613 | 29.95674 | 6.717885 | -0.7954424 | 23.23588 | 0.002978954 | 1.457533e-09
61.5405 | 29.8211 | 30.4448 | 6.716468 | -0.6237016 | 23.72545 | 0.002883343 | 1.306595e-09
61.5505 | 30.4595 | 30.92552 | 6.715052 | -0.4660201 | 24.20768 | 0.00278888 | 1.170387e-09
61.5605 | 31.1756 | 31.39704 | 6.713636 | -0.2214446 | 24.68071 | 0.002695563 | 1.047531e-09
61.5705 | 31.7644 | 31.85754 | 6.712222 | -0.09314211 | 25.14272 | 0.00260341 | 9.367783e-10
61.5805 | 32.4458 | 32.3052 | 6.710808 | 0.1406039 | 25.59188 | 0.002512449 | 8.369987e-10
61.5905 | 33.1328 | 32.73823 | 6.709394 | 0.3945667 | 26.02642 | 0.002422726 | 7.471668e-10
61.6005 | 33.781 | 33.15495 | 6.707982 | 0.6260494 | 26.44463 | 0.002334299 | 6.663522e-10
61.6105 | 34.3699 | 33.55373 | 6.70657 | 0.8161706 | 26.84491 | 0.002247235 | 5.937091e-10
61.6205 | 35.057 | 33.93308 | 6.705159 | 1.123925 | 27.22575 | 0.002161612 | 5.284689e-10
61.6305 | 35.6562 | 34.29165 | 6.703749 | 1.364549 | 27.58582 | 0.002077517 | 4.699325e-10
61.6405 | 36.1981 | 34.62826 | 6.70234 | 1.569841 | 27.92392 | 0.001995039 | 4.174632e-10
61.6505 | 36.8321 | 34.94187 | 6.700931 | 1.890232 | 28.23902 | 0.001914274 | 3.704809e-10
61.6605 | 37.3899 | 35.23164 | 6.699523 | 2.158257 | 28.53028 | 0.001835315 | 3.284571e-10
61.6705 | 37.7953 | 35.49693 | 6.698116 | 2.298373 | 28.79705 | 0.001758258 | 2.909103e-10
61.6805 | 38.4972 | 35.73725 | 6.69671 | 2.75995 | 29.03886 | 0.001683191 | 2.574014e-10
61.6905 | 38.8548 | 35.95233 | 6.695304 | 2.902465 | 29.25542 | 0.001610202 | 2.275307e-10
61.7005 | 39.3332 | 36.14206 | 6.6939 | 3.191143 | 29.44662 | 0.001539367 | 2.009339e-10
61.7105 | 39.7934 | 36.30647 | 6.692495 | 3.486931 | 29.6125 | 0.001470758 | 1.772796e-10
61.7205 | 40.0823 | 36.44576 | 6.691092 | 3.636541 | 29.75326 | 0.001404434 | 1.562664e-10
61.7305 | 40.4675 | 36.56025 | 6.68969 | 3.907251 | 29.86922 | 0.001340446 | 1.376208e-10
61.7405 | 40.8997 | 36.65036 | 6.688288 | 4.249339 | 29.96079 | 0.001278834 | 1.210944e-10
61.7505 | 41.1741 | 36.71662 | 6.686887 | 4.457484 | 30.02851 | 0.001219627 | 1.064625e-10
61.7605 | 41.415 | 36.7596 | 6.685487 | 4.6554 | 30.07295 | 0.001162844 | 9.352173e-11
61.7704 | 41.6848 | 36.77986 | 6.684101 | 4.904937 | 30.09465 | 0.001109023 | 8.219593e-11
61.7804 | 41.8389 | 36.77848 | 6.682702 | 5.060424 | 30.09472 | 0.001057076 | 7.209209e-11
61.7904 | 41.979 | 36.75585 | 6.681304 | 5.223153 | 30.07353 | 0.001007547 | 6.318289e-11
61.8004 | 42.2109 | 36.71268 | 6.679907 | 5.498216 | 30.03182 | 0.0009604194 | 5.533443e-11
61.8104 | 42.2462 | 36.64971 | 6.678511 | 5.596492 | 29.97028 | 0.0009156651 | 4.842667e-11
61.8204 | 42.1953 | 36.56764 | 6.677115 | 5.62766 | 29.88965 | 0.0008732517 | 4.235217e-11
61.8304 | 42.298 | 36.46718 | 6.67572 | 5.830821 | 29.79063 | 0.0008331407 | 3.701488e-11
61.8404 | 42.2175 | 36.34901 | 6.674326 | 5.868491 | 29.67389 | 0.000795289 | 3.232914e-11
61.8504 | 42.1779 | 36.2138 | 6.672932 | 5.964104 | 29.5401 | 0.0007596493 | 2.82186e-11
61.8604 | 42.0878 | 36.06218 | 6.67154 | 6.025622 | 29.38991 | 0.0007261712 | 2.461537e-11
61.8704 | 41.8731 | 35.89477 | 6.670148 | 5.978334 | 29.22392 | 0.0006948017 | 2.145913e-11
61.8804 | 41.6743 | 35.71214 | 6.668756 | 5.962159 | 29.04272 | 0.0006654862 | 1.869636e-11
61.8904 | 41.5138 | 35.51486 | 6.667366 | 5.998939 | 28.84686 | 0.0006381684 | 0
61.9004 | 41.2682 | 35.30346 | 6.665976 | 5.964743 | 28.63687 | 0.0006127917 | 0
61.9104 | 41.033 | 35.07843 | 6.664587 | 5.954568 | 28.41326 | 0.0005892986 | 0
61.9204 | 40.6532 | 34.84027 | 6.663199 | 5.81293 | 28.1765 | 0.0005676322 | 0
61.9304 | 40.3267 | 34.58944 | 6.661812 | 5.737264 | 27.92708 | 0.0005477358 | 0
61.9404 | 39.9235 | 34.32638 | 6.660425 | 5.597119 | 27.66543 | 0.0005295532 | 0
61.9504 | 39.5639 | 34.05155 | 6.659039 | 5.512354 | 27.39199 | 0.0005130295 | 0
61.9604 | 39.072 | 33.76537 | 6.657654 | 5.306626 | 27.10722 | 0.0004981107 | 0
61.9704 | 38.6184 | 33.4683 | 6.656269 | 5.150096 | 26.81155 | 0.0004847444 | 0
61.9804 | 38.1668 | 33.16078 | 6.654885 | 5.006019 | 26.50542 | 0.0004728793 | 0
61.9904 | 37.6134 | 32.84326 | 6.653502 | 4.770138 | 26.1893 | 0.0004624659 | 0
62.0004 | 37.0842 | 32.51622 | 6.65212 | 4.567982 | 25.86364 | 0.0004534561 | 0
62.0104 | 36.5597 | 32.18013 | 6.650738 | 4.37957 | 25.52895 | 0.0004458037 | 0
62.0204 | 35.9907 | 31.8355 | 6.649358 | 4.155201 | 25.1857 | 0.0004394639 | 0
62.0304 | 35.3585 | 31.48284 | 6.647977 | 3.875659 | 24.83443 | 0.0004343936 | 0
62.0404 | 34.8252 | 31.12269 | 6.646598 | 3.702513 | 24.47566 | 0.0004305515 | 0
62.0504 | 34.1964 | 30.75558 | 6.64522 | 3.440817 | 24.10994 | 0.0004278978 | 0
62.0604 | 33.5681 | 30.38208 | 6.643842 | 3.186018 | 23.73781 | 0.0004263941 | 0
62.0704 | 32.9486 | 30.00275 | 6.642465 | 2.945851 | 23.35986 | 0.0004260039 | 0
62.0804 | 32.3463 | 29.61816 | 6.641088 | 2.728142 | 22.97664 | 0.000426692 | 0
62.0904 | 31.6977 | 29.22888 | 6.639712 | 2.46882 | 22.58874 | 0.0004284249 | 0
62.1004 | 30.9934 | 28.8355 | 6.638337 | 2.157905 | 22.19673 | 0.0004311705 | 0
62.1104 | 30.3918 | 28.43858 | 6.636963 | 1.953223 | 21.80118 | 0.0004348981 | 0
62.1204 | 29.7591 | 28.0387 | 6.63559 | 1.720395 | 21.40268 | 0.0004395787 | 0
62.1304 | 29.0854 | 27.63646 | 6.634217 | 1.448942 | 21.0018 | 0.0004451849 | 0
62.1404 | 28.4611 | 27.2324 | 6.632845 | 1.2287 | 20.5991 | 0.0004516906 | 0
62.1504 | 27.7991 | 26.82711 | 6.631474 | 0.9719877 | 20.19518 | 0.0004590717 | 0
62.1604 | 27.1924 | 26.42116 | 6.630103 | 0.771244 | 19.79059 | 0.0004673055 | 0
62.1704 | 26.5863 | 26.0151 | 6.628733 | 0.5711991 | 19.38589 | 0.0004763713 | 0
62.1804 | 25.9175 | 25.60951 | 6.627364 | 0.3079935 | 18.98166 | 0.0004862501 | 0
62.1904 | 25.3346 | 25.20493 | 6.625996 | 0.1296656 | 18.57844 | 0.0004969251 | 0
62.2004 | 24.7376 | 24.80193 | 6.624628 | -0.06433474 | 18.1768 | 0.0005083816 | 0
62.2104 | 24.1495 | 24.40105 | 6.623261 | -0.2515511 | 17.77727 | 0.0005206068 | 0
62.2204 | 23.5414 | 24.00282 | 6.621895 | -0.4614179 | 17.38039 | 0.0005335905 | 0
62.2304 | 22.989 | 23.60775 | 6.62053 | -0.6187539 | 16.98668 | 0.0005473249 | 0
62.2404 | 22.4178 | 23.21636 | 6.619165 | -0.7985638 | 16.59664 | 0.0005618045 | 0
62.2504 | 21.8715 | 22.82913 | 6.617801 | -0.9576297 | 16.21075 | 0.0005770265 | 0
62.2604 | 21.3393 | 22.44652 | 6.616438 | -1.107215 | 15.82948 | 0.0005929908 | 0
62.2704 | 20.8234 | 22.06896 | 6.615075 | -1.245555 | 15.45327 | 0.0006096999 | 0
62.2804 | 20.3287 | 21.69685 | 6.613713 | -1.368153 | 15.08251 | 0.0006271589 | 0
62.2904 | 19.8348 | 21.33059 | 6.612352 | -1.495786 | 14.71759 | 0.0006453761 | 0
62.3004 | 19.3668 | 20.97049 | 6.610991 | -1.603694 | 14.35884 | 0.0006643619 | 0
62.3104 | 18.8819 | 20.61688 | 6.609632 | -1.734984 | 14.00657 | 0.0006841303 | 0
62.3204 | 18.4398 | 20.27003 | 6.608273 | -1.830226 | 13.66105 | 0.0007046973 | 0
62.3304 | 18.0335 | 19.93015 | 6.606914 | -1.896654 | 13.32251 | 0.0007260822 | 0
62.3404 | 17.5778 | 19.59746 | 6.605557 | -2.019664 | 12.99116 | 0.0007483066 | 0
62.3504 | 17.1897 | 19.27212 | 6.6042 | -2.082418 | 12.66715 | 0.0007713951 | 0
62.3603 | 16.8105 | 18.95746 | 6.602857 | -2.146964 | 12.35381 | 0.0007951358 | 0
62.3703 | 16.4248 | 18.64707 | 6.601502 | -2.222274 | 12.04475 | 0.0008200276 | 0
62.3803 | 16.0615 | 18.34431 | 6.600147 | -2.282809 | 11.74332 | 0.0008458729 | 0
62.3903 | 15.7303 | 18.0492 | 6.598793 | -2.318899 | 11.44953 | 0.0008727068 | 0
62.4003 | 15.367 | 17.76175 | 6.59744 | -2.394748 | 11.16341 | 0.000900567 | 0
62.4103 | 15.0647 | 17.48194 | 6.596087 | -2.417236 | 10.88492 | 0.0009294941 | 0
62.4203 | 14.7662 | 17.20971 | 6.594736 | -2.443514 | 10.61402 | 0.0009595311 | 0
62.4303 | 14.469 | 16.94502 | 6.593384 | -2.476018 | 10.35064 | 0.0009907239 | 0
62.4403 | 14.194 | 16.68776 | 6.592034 | -2.493763 | 10.09471 | 0.001023121 | 0
62.4503 | 13.9355 | 16.43785 | 6.590684 | -2.502347 | 9.846106 | 0.001056774 | 0
62.4603 | 13.6561 | 16.19516 | 6.589335 | -2.539056 | 9.604729 | 0.001091736 | 0
62.4703 | 13.4169 | 15.95956 | 6.587987 | -2.542661 | 9.370446 | 0.001128065 | 0
62.4803 | 13.2102 | 15.73092 | 6.586639 | -2.520722 | 9.143117 | 0.00116582 | 0
62.4903 | 12.9472 | 15.50909 | 6.585292 | -2.561895 | 8.922597 | 0.001205065 | 0
62.5003 | 12.7556 | 15.29392 | 6.583946 | -2.538323 | 8.708731 | 0.001245865 | 0
62.5103 | 12.5728 | 15.08525 | 6.582601 | -2.512449 | 8.50136 | 0.00128829 | 0
62.5203 | 12.3536 | 14.88291 | 6.581256 | -2.529309 | 8.300321 | 0.001332413 | 0
62.5303 | 12.1726 | 14.68674 | 6.579912 | -2.514137 | 8.105447 | 0.00137831 | 0
62.5403 | 12.0082 | 14.49656 | 6.578568 | -2.488362 | 7.916568 | 0.001426059 | 0
62.5503 | 11.8431 | 14.31222 | 6.577226 | -2.469119 | 7.733517 | 0.001475746 | 0
62.5603 | 11.6785 | 14.13353 | 6.575884 | -2.455035 | 7.556124 | 0.001527457 | 0
62.5703 | 11.539 | 13.96034 | 6.574542 | -2.421343 | 7.38422 | 0.001581284 | 0
62.5803 | 11.4022 | 13.79248 | 6.573202 | -2.390278 | 7.217639 | 0.001637324 | 0
62.5903 | 11.2673 | 13.62977 | 6.571862 | -2.362471 | 7.056214 | 0.001695675 | 0
62.6003 | 11.1341 | 13.47206 | 6.570523 | -2.337963 | 6.899784 | 0.001756443 | 0
62.6103 | 11.0211 | 13.31919 | 6.569184 | -2.298092 | 6.748188 | 0.001819738 | 0
62.6203 | 10.9078 | 13.171 | 6.567846 | -2.263201 | 6.601269 | 0.001885674 | 0
62.6303 | 10.7796 | 13.02734 | 6.566509 | -2.247736 | 6.458872 | 0.001954373 | 0
62.6403 | 10.7011 | 12.88805 | 6.565173 | -2.186948 | 6.32085 | 0.00202596 | 0
62.6503 | 10.6003 | 12.75299 | 6.563837 | -2.152691 | 6.187053 | 0.002100567 | 0
62.6603 | 10.4968 | 12.62202 | 6.562502 | -2.125221 | 6.057341 | 0.002178331 | 0
62.6703 | 10.4238 | 12.495 | 6.561168 | -2.071201 | 5.931574 | 0.002259397 | 0
62.6803 | 10.3325 | 12.3718 | 6.559834 | -2.039296 | 5.809618 | 0.002343916 | 0
62.6903 | 10.2572 | 12.25228 | 6.558501 | -1.995075 | 5.691342 | 0.002432046 | 0
62.7003 | 10.1869 | 12.13631 | 6.557169 | -1.949412 | 5.576619 | 0.002523953 | 0
62.7103 | 10.1078 | 12.02378 | 6.555837 | -1.915985 | 5.465328 | 0.002619809 | 0
62.7203 | 10.0586 | 11.91457 | 6.554507 | -1.855974 | 5.357348 | 0.002719797 | 0
62.7303 | 9.9948 | 11.80857 | 6.553176 | -1.813767 | 5.252566 | 0.002824107 | 0
62.7403 | 9.9061 | 11.70565 | 6.551847 | -1.799551 | 5.150871 | 0.002932936 | 0
62.7503 | 9.874 | 11.60572 | 6.550518 | -1.73172 | 5.052155 | 0.003046494 | 0
62.7603 | 9.8047 | 11.50867 | 6.54919 | -1.70397 | 4.956315 | 0.003164998 | 0
62.7703 | 9.7574 | 11.4144 | 6.547863 | -1.657003 | 4.863252 | 0.003288678 | 0
62.7803 | 9.7183 | 11.32282 | 6.546536 | -1.604522 | 4.772869 | 0.003417771 | 0
62.7903 | 9.6599 | 11.23384 | 6.54521 | -1.573936 | 4.685073 | 0.003552529 | 0
62.8003 | 9.6136 | 11.14735 | 6.543884 | -1.533754 | 4.599776 | 0.003693214 | 0
62.8103 | 9.5749 | 11.06329 | 6.54256 | -1.488391 | 4.516892 | 0.003840101 | 0
62.8203 | 9.5366 | 10.98156 | 6.541236 | -1.444965 | 4.436336 | 0.003993478 | 0
62.8303 | 9.4919 | 10.9021 | 6.539912 | -1.410196 | 4.35803 | 0.004153648 | 0
62.8403 | 9.4464 | 10.82481 | 6.53859 | -1.378407 | 4.281896 | 0.004320925 | 0
62.8503 | 9.4235 | 10.74962 | 6.537268 | -1.326125 | 4.207861 | 0.004495642 | 0
62.8603 | 9.3823 | 10.67648 | 6.535947 | -1.294178 | 4.135854 | 0.004678145 | 0
62.8703 | 9.3426 | 10.6053 | 6.534626 | -1.262699 | 4.065805 | 0.004868798 | 0
62.8803 | 9.3361 | 10.53602 | 6.533306 | -1.199923 | 3.997648 | 0.005067983 | 0
62.8903 | 9.2646 | 10.46859 | 6.531987 | -1.203985 | 3.931322 | 0.005276099 | 0
62.9003 | 9.2587 | 10.40293 | 6.530668 | -1.144225 | 3.866763 | 0.005493565 | 0
62.9103 | 9.2183 | 10.33899 | 6.52935 | -1.120686 | 3.803914 | 0.005720819 | 0
62.9203 | 9.1918 | 10.27671 | 6.528033 | -1.08491 | 3.742718 | 0.005958323 | 0
62.9303 | 9.1706 | 10.21604 | 6.526717 | -1.045444 | 3.683121 | 0.006206559 | 0
62.9402 | 9.1347 | 10.15751 | 6.525414 | -1.022806 | 3.625628 | 0.006463355 | 0
62.9502 | 9.1159 | 10.09989 | 6.524099 | -0.983991 | 3.569058 | 0.006734473 | 0
62.9602 | 9.0754 | 10.04374 | 6.522784 | -0.9683366 | 3.513934 | 0.007017908 | 0
62.9702 | 9.0667 | 9.988997 | 6.521471 | -0.9222966 | 3.460212 | 0.007314243 | 0
62.9802 | 9.0379 | 9.935627 | 6.520157 | -0.8977265 | 3.407845 | 0.007624088 | 0
62.9902 | 8.9917 | 9.883584 | 6.518845 | -0.8918837 | 3.356791 | 0.007948084 | 0
63.0002 | 8.9957 | 9.832827 | 6.517533 | -0.8371273 | 3.307007 | 0.008286903 | 0
63.0102 | 8.9551 | 9.783317 | 6.516222 | -0.828217 | 3.258454 | 0.008641246 | 0
63.0202 | 8.934 | 9.735015 | 6.514912 | -0.8010151 | 3.211092 | 0.009011854 | 0
63.0302 | 8.9134 | 9.687885 | 6.513602 | -0.7744854 | 3.164884 | 0.0093995 | 0
63.0402 | 8.8885 | 9.641892 | 6.512293 | -0.7533925 | 3.119795 | 0.009804997 | 0
63.0502 | 8.863 | 9.597002 | 6.510984 | -0.7340022 | 3.075789 | 0.01022919 | 0
63.0602 | 8.8349 | 9.553182 | 6.509676 | -0.7182825 | 3.032833 | 0.01067299 | 0
63.0702 | 8.8215 | 9.510401 | 6.508369 | -0.688901 | 2.990894 | 0.01113731 | 0
63.0802 | 8.7801 | 9.468628 | 6.507063 | -0.6885283 | 2.949942 | 0.01162314 | 0
63.0902 | 8.7848 | 9.427835 | 6.505757 | -0.6430348 | 2.909946 | 0.01213151 | 0
63.1002 | 8.7531 | 9.387992 | 6.504452 | -0.6348923 | 2.870877 | 0.01266349 | 0
63.1102 | 8.7253 | 9.349074 | 6.503148 | -0.6237738 | 2.832706 | 0.01322023 | 0
63.1202 | 8.7131 | 9.311053 | 6.501844 | -0.597953 | 2.795406 | 0.0138029 | 0
63.1302 | 8.6819 | 9.273905 | 6.500541 | -0.5920046 | 2.758951 | 0.01441275 | 0
63.1402 | 8.6776 | 9.237604 | 6.499238 | -0.5600042 | 2.723315 | 0.01505107 | 0
63.1502 | 8.6416 | 9.202128 | 6.497937 | -0.5605279 | 2.688472 | 0.01571923 | 0
63.1602 | 8.6375 | 9.167453 | 6.496635 | -0.5299527 | 2.654399 | 0.01641867 | 0
63.1702 | 8.6118 | 9.133557 | 6.495335 | -0.5217566 | 2.621071 | 0.01715086 | 0
63.1802 | 8.5973 | 9.100418 | 6.494035 | -0.5031176 | 2.588465 | 0.01791739 | 0
63.1902 | 8.5771 | 9.068015 | 6.492736 | -0.4909148 | 2.556559 | 0.01871989 | 0
63.2002 | 8.5664 | 9.036328 | 6.491438 | -0.4699277 | 2.52533 | 0.01956007 | 0
63.2102 | 8.5528 | 9.005336 | 6.49014 | -0.4525362 | 2.494757 | 0.02043973 | 0
63.2202 | 8.5276 | 8.975021 | 6.488843 | -0.4474208 | 2.464817 | 0.02136074 | 0
63.2302 | 8.5353 | 8.945362 | 6.487546 | -0.4100624 | 2.435491 | 0.02232507 | 0
63.2402 | 8.4976 | 8.916342 | 6.48625 | -0.4187419 | 2.406757 | 0.02333475 | 0
63.2502 | 8.5064 | 8.887941 | 6.484955 | -0.3815407 | 2.378594 | 0.02439192 | 0
63.2602 | 8.4918 | 8.860141 | 6.483661 | -0.3683408 | 2.350981 | 0.02549881 | 0
63.2702 | 8.4738 | 8.832924 | 6.482367 | -0.3591244 | 2.3239 | 0.02665775 | 0
63.2802 | 8.4606 | 8.806273 | 6.481074 | -0.3456733 | 2.297329 | 0.02787114 | 0
63.2902 | 8.4725 | 8.78017 | 6.479781 | -0.30767 | 2.271248 | 0.02914151 | 0
63.3002 | 8.452 | 8.754597 | 6.478489 | -0.3025972 | 2.245637 | 0.03047148 | 0
63.3102 | 8.4401 | 8.729537 | 6.477198 | -0.2894371 | 2.220476 | 0.03186375 | 0
63.3202 | 8.4574 | 8.704973 | 6.475907 | -0.2475731 | 2.195745 | 0.03332118 | 0
63.3302 | 8.4241 | 8.680888 | 6.474617 | -0.256788 | 2.171424 | 0.03484667 | 0
63.3402 | 8.4318 | 8.657265 | 6.473328 | -0.2254646 | 2.147493 | 0.03644327 | 0
63.3502 | 8.4186 | 8.634086 | 6.472039 | -0.2154864 | 2.123933 | 0.03811412 | 0
63.3602 | 8.4245 | 8.611337 | 6.470751 | -0.1868366 | 2.100723 | 0.03986249 | 0
63.3702 | 8.4099 | 8.588999 | 6.469464 | -0.1790991 | 2.077843 | 0.04169172 | 0
63.3802 | 8.4247 | 8.567058 | 6.468177 | -0.1423577 | 2.055275 | 0.04360531 | 0
63.3902 | 8.4161 | 8.545497 | 6.466891 | -0.1293966 | 2.032998 | 0.04560683 | 0
63.4002 | 8.4179 | 8.5243 | 6.465606 | -0.1064001 | 2.010994 | 0.04769999 | 0
63.4102 | 8.4097 | 8.503453 | 6.464321 | -0.09375341 | 1.989244 | 0.04988858 | 0
63.4202 | 8.4328 | 8.482942 | 6.463037 | -0.05014174 | 1.967728 | 0.05217654 | 0
63.4302 | 8.4102 | 8.462751 | 6.461754 | -0.05255122 | 1.94643 | 0.0545679 | 0
63.4402 | 8.4264 | 8.442868 | 6.460471 | -0.01646822 | 1.92533 | 0.0570668 | 0
63.4502 | 8.4379 | 8.42328 | 6.459189 | 0.01462011 | 1.904414 | 0.05967751 | 0
63.4602 | 8.4346 | 8.403974 | 6.457907 | 0.030626 | 1.883662 | 0.06240439 | 0
63.4702 | 8.4467 | 8.384939 | 6.456627 | 0.06176066 | 1.863061 | 0.06525195 | 0
63.4802 | 8.4483 | 8.366165 | 6.455346 | 0.08213485 | 1.842594 | 0.06822477 | 0
63.4902 | 8.4576 | 8.347641 | 6.454067 | 0.1099585 | 1.822247 | 0.07132757 | 0
63.5002 | 8.4665 | 8.329359 | 6.452788 | 0.1371409 | 1.802006 | 0.07456516 | 0
63.5102 | 8.479 | 8.31131 | 6.45151 | 0.1676902 | 1.781858 | 0.07794247 | 0
63.5202 | 8.4916 | 8.293486 | 6.450232 | 0.198114 | 1.76179 | 0.08146452 | 0
63.5301 | 8.4983 | 8.27606 | 6.448968 | 0.22224 | 1.741993 | 0.08509917 | 0
63.5401 | 8.5142 | 8.258665 | 6.447691 | 0.2555347 | 1.722049 | 0.08892463 | 0
63.5501 | 8.5355 | 8.241477 | 6.446416 | 0.2940226 | 1.702151 | 0.09291042 | 0
63.5601 | 8.5286 | 8.224492 | 6.445141 | 0.3041081 | 1.682289 | 0.09706194 | 0
63.5701 | 8.5609 | 8.207704 | 6.443866 | 0.3531957 | 1.662454 | 0.1013846 | 0
63.5801 | 8.5749 | 8.191111 | 6.442592 | 0.3837891 | 1.642635 | 0.105884 | 0
63.5901 | 8.5745 | 8.174708 | 6.441319 | 0.3997917 | 1.622824 | 0.1105655 | 0
63.6001 | 8.608 | 8.158494 | 6.440047 | 0.4495061 | 1.603012 | 0.1154349 | 0
63.6101 | 8.6145 | 8.142465 | 6.438775 | 0.4720348 | 1.583193 | 0.1204976 | 0
63.6201 | 8.6272 | 8.12662 | 6.437503 | 0.5005801 | 1.563357 | 0.1257592 | 0
63.6301 | 8.6459 | 8.110957 | 6.436233 | 0.5349432 | 1.543499 | 0.1312253 | 0
63.6401 | 8.6596 | 8.095474 | 6.434963 | 0.564126 | 1.52361 | 0.1369013 | 0
63.6501 | 8.6695 | 8.080171 | 6.433694 | 0.5893294 | 1.503684 | 0.1427927 | 0
63.6601 | 8.6888 | 8.065046 | 6.432425 | 0.6237544 | 1.483716 | 0.1489048 | 0
63.6701 | 8.7099 | 8.050098 | 6.431157 | 0.6598015 | 1.463699 | 0.1552427 | 0
63.6801 | 8.7196 | 8.035329 | 6.429889 | 0.6842714 | 1.443628 | 0.1618115 | 0
63.6901 | 8.7284 | 8.020736 | 6.428622 | 0.7076643 | 1.423497 | 0.168616 | 0
63.7001 | 8.7554 | 8.00632 | 6.427356 | 0.7490804 | 1.403303 | 0.1756607 | 0
63.7101 | 8.7483 | 7.99208 | 6.426091 | 0.7562195 | 1.38304 | 0.18295 | 0
63.7201 | 8.769 | 7.978018 | 6.424826 | 0.7909819 | 1.362704 | 0.190488 | 0
63.7301 | 8.7723 | 7.964133 | 6.423562 | 0.8081673 | 1.342293 | 0.1982782 | 0
63.7401 | 8.7975 | 7.950424 | 6.422298 | 0.8470756 | 1.321803 | 0.2063239 | 0
63.7501 | 8.7875 | 7.936893 | 6.421035 | 0.8506065 | 1.301231 | 0.2146279 | 0
63.7601 | 8.811 | 7.92354 | 6.419772 | 0.8874599 | 1.280575 | 0.2231925 | 0
63.7701 | 8.8177 | 7.910364 | 6.418511 | 0.9073357 | 1.259834 | 0.2320195 | 0
63.7801 | 8.8094 | 7.897366 | 6.41725 | 0.912034 | 1.239006 | 0.2411101 | 0
63.7901 | 8.8206 | 7.884545 | 6.415989 | 0.9360546 | 1.218092 | 0.2504647 | 0
63.8001 | 8.8278 | 7.871902 | 6.414729 | 0.9558978 | 1.19709 | 0.2600831 | 0
63.8101 | 8.8292 | 7.859436 | 6.41347 | 0.9697636 | 1.176002 | 0.2699645 | 0
63.8201 | 8.836 | 7.847147 | 6.412211 | 0.9888529 | 1.154829 | 0.2801069 | 0
63.8301 | 8.8316 | 7.835034 | 6.410953 | 0.9965657 | 1.133573 | 0.2905077 | 0
63.8401 | 8.84 | 7.823097 | 6.409696 | 1.016903 | 1.112238 | 0.3011635 | 0
63.8501 | 8.8267 | 7.811335 | 6.408439 | 1.015365 | 1.090826 | 0.3120695 | 0
63.8601 | 8.8443 | 7.799746 | 6.407183 | 1.044554 | 1.069343 | 0.3232204 | 0
63.8701 | 8.8246 | 7.788331 | 6.405927 | 1.036269 | 1.047793 | 0.3346097 | 0
63.8801 | 8.8263 | 7.777086 | 6.404673 | 1.049214 | 1.026184 | 0.3462296 | 0
63.8901 | 8.8332 | 7.766013 | 6.403418 | 1.067187 | 1.004523 | 0.3580715 | 0
63.9001 | 8.8279 | 7.755108 | 6.402165 | 1.072792 | 0.9828173 | 0.3701256 | 0
63.9101 | 8.8098 | 7.74437 | 6.400912 | 1.06543 | 0.9610772 | 0.3823812 | 0
63.9201 | 8.8201 | 7.733798 | 6.399659 | 1.086302 | 0.9393126 | 0.3948261 | 0
63.9301 | 8.813 | 7.72339 | 6.398407 | 1.08961 | 0.917535 | 0.4074474 | 0
63.9401 | 8.7854 | 7.713144 | 6.397156 | 1.072256 | 0.8957566 | 0.420231 | 0
63.9501 | 8.8086 | 7.703058 | 6.395906 | 1.105542 | 0.8739907 | 0.4331617 | 0
63.9601 | 8.7904 | 7.693131 | 6.394656 | 1.097269 | 0.8522515 | 0.4462235 | 0
63.9701 | 8.7861 | 7.68336 | 6.393407 | 1.10274 | 0.830554 | 0.4593994 | 0
63.9801 | 8.7711 | 7.673743 | 6.392158 | 1.097357 | 0.808914 | 0.4726716 | 0
63.9901 | 8.7817 | 7.664279 | 6.39091 | 1.117421 | 0.7873481 | 0.4860215 | 0
64.0001 | 8.7642 | 7.654966 | 6.389662 | 1.109234 | 0.7658738 | 0.4994298 | 0
64.0101 | 8.7575 | 7.645801 | 6.388415 | 1.111699 | 0.7445086 | 0.5128768 | 0
64.0201 | 8.7571 | 7.636782 | 6.387169 | 1.120318 | 0.723271 | 0.526342 | 0
64.0301 | 8.7544 | 7.627908 | 6.385924 | 1.126492 | 0.7021797 | 0.5398049 | 0
64.0401 | 8.7366 | 7.619177 | 6.384679 | 1.117423 | 0.6812534 | 0.5532446 | 0
64.0501 | 8.7461 | 7.610586 | 6.383434 | 1.135514 | 0.6605114 | 0.5666402 | 0
64.0601 | 8.7402 | 7.602134 | 6.38219 | 1.138066 | 0.6399726 | 0.5799706 | 0
64.0701 | 8.7127 | 7.593818 | 6.380947 | 1.118882 | 0.619656 | 0.5932151 | 0
64.0801 | 8.7318 | 7.585638 | 6.379705 | 1.146162 | 0.5995803 | 0.6063531 | 0
64.0901 | 8.7208 | 7.577591 | 6.378463 | 1.143209 | 0.5797638 | 0.6193646 | 0
64.1001 | 8.7198 | 7.569676 | 6.377221 | 1.150124 | 0.5602242 | 0.63223 | 0
64.11 | 8.7169 | 7.561966 | 6.375993 | 1.154934 | 0.5411691 | 0.6448033 | 0
64.12 | 8.7296 | 7.554307 | 6.374753 | 1.175293 | 0.5222314 | 0.6573224 | 0
64.13 | 8.7136 | 7.546775 | 6.373514 | 1.166825 | 0.50362 | 0.6696412 | 0
64.14 | 8.7135 | 7.539368 | 6.372275 | 1.174132 | 0.4853496 | 0.6817436 | 0
64.15 | 8.7285 | 7.532084 | 6.371036 | 1.196416 | 0.4674339 | 0.6936141 | 0
64.16 | 8.7358 | 7.524923 | 6.369799 | 1.210877 | 0.4498858 | 0.7052387 | 0
64.17 | 8.7261 | 7.517883 | 6.368562 | 1.208217 | 0.4327166 | 0.7166046 | 0
64.18 | 8.743 | 7.510962 | 6.367325 | 1.232038 | 0.4159367 | 0.7277 | 0
64.19 | 8.7473 | 7.504159 | 6.366089 | 1.243141 | 0.3995552 | 0.7385146 | 0
64.2 | 8.7515 | 7.497474 | 6.364854 | 1.254026 | 0.38358 | 0.7490394 | 0
64.21 | 8.7628 | 7.490904 | 6.363619 | 1.271896 | 0.3680177 | 0.7592666 | 0
64.22 | 8.7793 | 7.484449 | 6.362385 | 1.294851 | 0.3528734 | 0.76919 | 0
64.23 | 8.7792 | 7.478108 | 6.361152 | 1.301092 | 0.3381513 | 0.7788043 | 0
64.24 | 8.8092 | 7.471879 | 6.359919 | 1.337321 | 0.323854 | 0.7881059 | 0
64.25 | 8.8209 | 7.465763 | 6.358687 | 1.355137 | 0.3099832 | 0.7970925 | 0
64.26 | 8.8339 | 7.459757 | 6.357455 | 1.374143 | 0.2965391 | 0.8057627 | 0
64.27 | 8.8494 | 7.453862 | 6.356224 | 1.395538 | 0.2835209 | 0.8141166 | 0
64.28 | 8.8759 | 7.448076 | 6.354994 | 1.427824 | 0.2709268 | 0.8221553 | 0
64.29 | 8.8926 | 7.442399 | 6.353764 | 1.450201 | 0.2587538 | 0.8298813 | 0
64.3 | 8.9092 | 7.43683 | 6.352535 | 1.47237 | 0.246998 | 0.8372975 | 0
64.31 | 8.9323 | 7.431369 | 6.351306 | 1.500931 | 0.2356546 | 0.8444086 | 0
64.32 | 8.9614 | 7.426016 | 6.350078 | 1.535384 | 0.2247179 | 0.8512194 | 0
64.33 | 8.9712 | 7.420768 | 6.348851 | 1.550432 | 0.2141815 | 0.8577361 | 0
64.34 | 9.0115 | 7.415628 | 6.347624 | 1.595872 | 0.2040383 | 0.8639652 | 0
64.35 | 9.0287 | 7.410593 | 6.346398 | 1.618107 | 0.1942805 | 0.8699143 | 0
64.36 | 9.0508 | 7.405663 | 6.345172 | 1.645137 | 0.1848999 | 0.8755913 | 0
64.37 | 9.0664 | 7.40084 | 6.343947 | 1.66556 | 0.1758878 | 0.8810049 | 0
64.38 | 9.109 | 7.396122 | 6.342723 | 1.712878 | 0.1672348 | 0.8861639 | 0
64.39 | 9.1213 | 7.391509 | 6.341499 | 1.729791 | 0.1589316 | 0.8910779 | 0
64.4 | 9.1552 | 7.387 | 6.340276 | 1.7682 | 0.1509683 | 0.8957564 | 0
64.41 | 9.1741 | 7.382598 | 6.339053 | 1.791502 | 0.1433349 | 0.9002096 | 0
64.42 | 9.2107 | 7.3783 | 6.337831 | 1.8324 | 0.1360212 | 0.9044475 | 0
64.43 | 9.2194 | 7.374107 | 6.33661 | 1.845293 | 0.129017 | 0.9084807 | 0
64.44 | 9.2629 | 7.37002 | 6.335389 | 1.89288 | 0.1223119 | 0.9123193 | 0
64.45 | 9.2651 | 7.366038 | 6.334169 | 1.899062 | 0.1158956 | 0.9159741 | 0
64.46 | 9.305 | 7.362162 | 6.332949 | 1.942838 | 0.1097579 | 0.9194552 | 0
64.47 | 9.315 | 7.358392 | 6.33173 | 1.956608 | 0.1038884 | 0.9227733 | 0
64.48 | 9.3537 | 7.354727 | 6.330512 | 1.998973 | 0.09827723 | 0.9259386 | 0
64.49 | 9.3485 | 7.351169 | 6.329294 | 1.997331 | 0.09291436 | 0.9289612 | 0
64.5 | 9.3891 | 7.347718 | 6.328076 | 2.041382 | 0.08779011 | 0.9318512 | 0
64.51 | 9.3932 | 7.344373 | 6.32686 | 2.048827 | 0.08289498 | 0.9346182 | 0
64.52 | 9.4085 | 7.341135 | 6.325644 | 2.067365 | 0.0782197 | 0.937272 | 0
64.53 | 9.4303 | 7.338005 | 6.324428 | 2.092295 | 0.0737553 | 0.9398214 | 0
64.54 | 9.4377 | 7.334982 | 6.323213 | 2.102718 | 0.0694931 | 0.9422758 | 0
64.55 | 9.4524 | 7.332067 | 6.321999 | 2.120333 | 0.06542472 | 0.9446435 | 0
64.56 | 9.4574 | 7.32926 | 6.320785 | 2.12814 | 0.06154214 | 0.946933 | 0
64.57 | 9.4759 | 7.326561 | 6.319572 | 2.149339 | 0.05783763 | 0.9491518 | 0
64.58 | 9.4722 | 7.323971 | 6.318359 | 2.148229 | 0.05430389 | 0.9513079 | 0
64.59 | 9.4794 | 7.321489 | 6.317147 | 2.157911 | 0.05093392 | 0.9534078 | 0
64.6 | 9.4711 | 7.319116 | 6.315936 | 2.151984 | 0.04772111 | 0.9554584 | 0
64.61 | 9.4899 | 7.31685 | 6.314725 | 2.17305 | 0.04465925 | 0.9574659 | 0
64.62 | 9.4723 | 7.314693 | 6.313515 | 2.157607 | 0.04174247 | 0.9594358 | 0
64.63 | 9.4642 | 7.312644 | 6.312305 | 2.151556 | 0.03896527 | 0.9613734 | 0
64.64 | 9.4659 | 7.310703 | 6.311096 | 2.155197 | 0.03632252 | 0.9632836 | 0
64.65 | 9.4442 | 7.308868 | 6.309888 | 2.135332 | 0.03380945 | 0.9651705 | 0
64.66 | 9.4367 | 7.30714 | 6.30868 | 2.12956 | 0.03142159 | 0.9670381 | 0
64.67 | 9.4274 | 7.305517 | 6.307473 | 2.121883 | 0.02915481 | 0.9688896 | 0
64.68 | 9.4088 | 7.303999 | 6.306266 | 2.104801 | 0.02700524 | 0.970728 | 0
64.69 | 9.3731 | 7.302585 | 6.30506 | 2.070515 | 0.02496928 | 0.9725558 | 0
64.6999 | 9.3795 | 7.301287 | 6.303867 | 2.078213 | 0.02306229 | 0.974358 | 0
64.7099 | 9.3462 | 7.300074 | 6.302662 | 2.046126 | 0.0212425 | 0.9761702 | 0
64.7199 | 9.3091 | 7.298961 | 6.301457 | 2.010139 | 0.01952671 | 0.9779769 | 0
64.7299 | 9.2974 | 7.297944 | 6.300254 | 1.999456 | 0.01791193 | 0.9797788 | 0
64.7399 | 9.2681 | 7.297022 | 6.29905 | 1.971078 | 0.01639528 | 0.9815764 | 0
64.7499 | 9.2368 | 7.296192 | 6.297848 | 1.940608 | 0.01497388 | 0.98337 | 0
64.7599 | 9.1934 | 7.29545 | 6.296646 | 1.89795 | 0.01364484 | 0.9851595 | 0
64.7699 | 9.1788 | 7.294794 | 6.295444 | 1.884006 | 0.01240521 | 0.9869443 | 0
64.7799 | 9.1399 | 7.294219 | 6.294243 | 1.845681 | 0.01125198 | 0.9887237 | 0
64.7899 | 9.0876 | 7.293722 | 6.293043 | 1.793878 | 0.01018203 | 0.9904965 | 0
64.7999 | 9.069 | 7.293297 | 6.291843 | 1.775703 | 0.009192151 | 0.9922612 | 0
64.8099 | 9.0267 | 7.292939 | 6.290644 | 1.733761 | 0.00827899 | 0.9940158 | 0
64.8199 | 8.9804 | 7.292643 | 6.289446 | 1.687757 | 0.007439098 | 0.9957578 | 0
64.8299 | 8.9513 | 7.292401 | 6.288248 | 1.658899 | 0.006668917 | 0.9974844 | 0
64.8399 | 8.9215 | 7.292207 | 6.28705 | 1.629293 | 0.0059648 | 0.9991923 | 0
64.8499 | 8.8695 | 7.292054 | 6.285853 | 1.577446 | 0.005323035 | 1.000877 | 0
64.8599 | 8.825 | 7.291932 | 6.284657 | 1.533068 | 0.004739869 | 1.002535 | 0
64.8699 | 8.8001 | 7.291833 | 6.283462 | 1.508267 | 0.004211538 | 1.00416 | 0
64.8799 | 8.7608 | 7.291747 | 6.282266 | 1.469053 | 0.003734297 | 1.005746 | 0
64.8899 | 8.7129 | 7.291664 | 6.281072 | 1.421236 | 0.003304453 | 1.007287 | 0
64.8999 | 8.6752 | 7.291573 | 6.279878 | 1.383627 | 0.002918388 | 1.008776 | 0
64.9099 | 8.6498 | 7.291463 | 6.278685 | 1.358337 | 0.002572592 | 1.010205 | 0
64.9199 | 8.5978 | 7.291321 | 6.277492 | 1.306479 | 0.002263684 | 1.011566 | 0
64.9299 | 8.5652 | 7.291138 | 6.2763 | 1.274062 | 0.001988432 | 1.01285 | 0
64.9399 | 8.5309 | 7.290898 | 6.275108 | 1.240002 | 0.001743768 | 1.014047 | 0
64.9499 | 8.4909 | 7.290592 | 6.273917 | 1.200308 | 0.001526803 | 1.015148 | 0
64.9599 | 8.4537 | 7.290206 | 6.272726 | 1.163494 | 0.001334831 | 1.016144 | 0
64.9699 | 8.4192 | 7.289728 | 6.271536 | 1.129472 | 0.001165333 | 1.017026 | 0
64.9799 | 8.3925 | 7.289146 | 6.270347 | 1.103354 | 0.001015981 | 1.017783 | 0
64.9899 | 8.3474 | 7.28845 | 6.269158 | 1.05895 | 0.0008846325 | 1.018407 | 0
64.9999 | 8.3181 | 7.287629 | 6.26797 | 1.030471 | 0.0007693275 | 1.01889 | 0
65.0099 | 8.2947 | 7.286673 | 6.266782 | 1.008027 | 0.0006682801 | 1.019223 | 0
65.0199 | 8.2581 | 7.285574 | 6.265595 | 0.972526 | 0.000579871 | 1.019399 | 0
65.0299 | 8.2343 | 7.284323 | 6.264409 | 0.9499766 | 0.0005026384 | 1.019412 | 0
65.0399 | 8.2003 | 7.282915 | 6.263223 | 0.9173849 | 0.000435267 | 1.019257 | 0
65.0499 | 8.1751 | 7.281344 | 6.262037 | 0.8937564 | 0.000376578 | 1.01893 | 0
65.0599 | 8.1416 | 7.279605 | 6.260853 | 0.861995 | 0.0003255185 | 1.018427 | 0
65.0699 | 8.1214 | 7.277696 | 6.259668 | 0.8437037 | 0.0002811505 | 1.017747 | 0
65.0799 | 8.0934 | 7.275616 | 6.258485 | 0.817784 | 0.0002426414 | 1.016889 | 0
65.0899 | 8.0654 | 7.273364 | 6.257302 | 0.7920361 | 0.0002092535 | 1.015853 | 0
65.0999 | 8.0416 | 7.270941 | 6.256119 | 0.7706593 | 0.0001803354 | 1.014641 | 0
65.1099 | 8.0176 | 7.268349 | 6.254937 | 0.7492515 | 0.0001553125 | 1.013256 | 0
65.1199 | 7.9958 | 7.26559 | 6.253756 | 0.7302097 | 0.0001336799 | 1.011701 | 0
65.1299 | 7.9741 | 7.26267 | 6.252575 | 0.7114301 | 0.0001149941 | 1.00998 | 0
65.1399 | 7.954 | 7.259592 | 6.251395 | 0.6944076 | 9.886649e-05 | 1.008099 | 0
65.1499 | 7.9274 | 7.256363 | 6.250215 | 0.6710367 | 8.495745e-05 | 1.006063 | 0
65.1599 | 7.9113 | 7.252989 | 6.249036 | 0.6583112 | 7.297025e-05 | 1.00388 | 0
65.1699 | 7.891 | 7.249476 | 6.247857 | 0.6415241 | 6.264623e-05 | 1.001556 | 0
65.1799 | 7.8709 | 7.245832 | 6.246679 | 0.625068 | 5.37602e-05 | 0.9990989 | 0
65.1899 | 7.8506 | 7.242065 | 6.245502 | 0.608535 | 4.611638e-05 | 0.996517 | 0
65.1999 | 7.8354 | 7.238183 | 6.244325 | 0.5972168 | 3.954476e-05 | 0.9938186 | 0
65.2099 | 7.8087 | 7.234195 | 6.243149 | 0.5745048 | 3.389787e-05 | 0.9910126 | 0
65.2199 | 7.7949 | 7.230109 | 6.241973 | 0.5647912 | 2.904793e-05 | 0.9881068 | 0
65.2299 | 7.7786 | 7.225936 | 6.240798 | 0.5526644 | 2.488444e-05 | 0.9851129 | 0
65.2399 | 7.7562 | 7.221684 | 6.239623 | 0.5345162 | 2.131174e-05 | 0.9820393 | 0
65.2499 | 7.7369 | 7.217363 | 6.238449 | 0.5195371 | 1.824725e-05 | 0.9788955 | 0
65.2599 | 7.7236 | 7.212983 | 6.237276 | 0.5106173 | 1.561966e-05 | 0.9756915 | 0
65.2699 | 7.7111 | 7.208553 | 6.236103 | 0.5025471 | 1.336747e-05 | 0.9724369 | 0
65.2798 | 7.6922 | 7.204128 | 6.234942 | 0.4880717 | 1.145556e-05 | 0.9691748 | 0
65.2898 | 7.6726 | 7.199629 | 6.23377 | 0.4729711 | 9.799988e-06 | 0.965849 | 0
65.2998 | 7.6659 | 7.195108 | 6.232599 | 0.4707916 | 8.38225e-06 | 0.9625011 | 0
65.3098 | 7.6463 | 7.190578 | 6.231428 | 0.4557224 | 7.168512e-06 | 0.9591422 | 0
65.3198 | 7.6276 | 7.186045 | 6.230258 | 0.4415548 | 6.12967e-06 | 0.9557811 | 0
65.3298 | 7.6175 | 7.18152 | 6.229088 | 0.4359797 | 5.240721e-06 | 0.9524266 | 0
65.3398 | 7.6054 | 7.177012 | 6.227919 | 0.4283883 | 4.480196e-06 | 0.9490878 | 0
65.3498 | 7.5868 | 7.172528 | 6.226751 | 0.4142722 | 3.829664e-06 | 0.945773 | 0
65.3598 | 7.5704 | 7.168077 | 6.225583 | 0.4023233 | 3.273312e-06 | 0.9424904 | 0
65.3698 | 7.5604 | 7.163666 | 6.224416 | 0.3967341 | 2.797578e-06 | 0.9392474 | 0
65.3798 | 7.5453 | 7.159303 | 6.223249 | 0.3859974 | 2.390837e-06 | 0.9360513 | 0
65.3898 | 7.5275 | 7.154994 | 6.222083 | 0.3725064 | 2.043126e-06 | 0.9329089 | 0
65.3998 | 7.5275 | 7.150745 | 6.220917 | 0.3767551 | 1.745911e-06 | 0.9298262 | 0
65.4098 | 7.5149 | 7.146562 | 6.219752 | 0.3683378 | 1.491881e-06 | 0.9268089 | 0
65.4198 | 7.4877 | 7.142451 | 6.218587 | 0.3452493 | 1.241308e-06 | 0.9238623 | 0
65.4298 | 7.489 | 7.138415 | 6.217423 | 0.3505848 | 1.060992e-06 | 0.9209909 | 0
65.4398 | 7.4726 | 7.13446 | 6.21626 | 0.3381404 | 9.068546e-07 | 0.9181989 | 0
65.4498 | 7.468 | 7.130588 | 6.215097 | 0.3374122 | 7.751031e-07 | 0.9154901 | 0
65.4598 | 7.4511 | 7.126803 | 6.213934 | 0.3242972 | 6.624907e-07 | 0.9128677 | 0
65.4698 | 7.446 | 7.123108 | 6.212773 | 0.3228923 | 5.662403e-07 | 0.9103344 | 0
65.4798 | 7.4371 | 7.119505 | 6.211611 | 0.3175954 | 4.839765e-07 | 0.9078927 | 0
65.4898 | 7.4143 | 7.115996 | 6.210451 | 0.2983043 | 4.13668e-07 | 0.9055446 | 0
65.4998 | 7.4145 | 7.112583 | 6.209291 | 0.3019174 | 3.535779e-07 | 0.9032916 | 0
65.5098 | 7.4018 | 7.109266 | 6.208131 | 0.2925335 | 3.022213e-07 | 0.9011352 | 0
65.5198 | 7.3921 | 7.106049 | 6.206972 | 0.2860515 | 2.583289e-07 | 0.8990763 | 0
65.5298 | 7.3751 | 7.102929 | 6.205813 | 0.2721706 | 2.208156e-07 | 0.8971157 | 0
65.5398 | 7.3799 | 7.09991 | 6.204656 | 0.2799903 | 1.887538e-07 | 0.895254 | 0
65.5498 | 7.3718 | 7.09699 | 6.203498 | 0.2748104 | 1.613511e-07 | 0.8934913 | 0
65.5598 | 7.3483 | 7.094169 | 6.202341 | 0.2541306 | 1.379299e-07 | 0.8918279 | 0
65.5698 | 7.3489 | 7.091449 | 6.201185 | 0.2574511 | 1.179114e-07 | 0.8902638 | 0
65.5798 | 7.3432 | 7.088828 | 6.200029 | 0.254372 | 1.008008e-07 | 0.8887986 | 0
65.5898 | 7.3356 | 7.086306 | 6.198874 | 0.2492937 | 8.617539e-08 | 0.887432 | 0
65.5998 | 7.3206 | 7.083883 | 6.19772 | 0.2367165 | 7.367392e-08 | 0.8861639 | 0
65.6098 | 7.321 | 7.081559 | 6.196565 | 0.239441 | 6.298764e-08 | 0.8849935 | 0
65.6198 | 7.3137 | 7.079332 | 6.195412 | 0.2343677 | 5.385275e-08 | 0.8839203 | 0
65.6298 | 7.3005 | 7.077203 | 6.194259 | 0.2232972 | 4.604382e-08 | 0.8829438 | 0
65.6398 | 7.2924 | 7.07517 | 6.193107 | 0.2172301 | 4.787033e-08 | 0.8820633 | 0
65.6498 | 7.2903 | 7.073233 | 6.191955 | 0.2170672 | 4.305322e-08 | 0.8812781 | 0
65.6598 | 7.2728 | 7.071391 | 6.190803 | 0.2014091 | 3.915777e-08 | 0.8805876 | 0
65.6698 | 7.2729 | 7.069644 | 6.189652 | 0.2032564 | 3.607363e-08 | 0.879991 | 0
65.6798 | 7.2716 | 7.06799 | 6.188502 | 0.20361 | 3.370903e-08 | 0.8794877 | 0
65.6898 | 7.2651 | 7.06643 | 6.187353 | 0.1986705 | 3.198825e-08 | 0.879077 | 0
65.6998 | 7.2557 | 7.064962 | 6.186203 | 0.1907384 | 3.084966e-08 | 0.8787582 | 0
65.7098 | 7.2518 | 7.063585 | 6.185055 | 0.1882145 | 3.024393e-08 | 0.8785306 | 0
65.7198 | 7.2493 | 7.062301 | 6.183907 | 0.1869995 | 3.013265e-08 | 0.8783937 | 0
65.7298 | 7.2404 | 7.061106 | 6.182759 | 0.1792938 | 3.048711e-08 | 0.8783469 | 0
65.7398 | 7.2354 | 7.060002 | 6.181612 | 0.1753982 | 4.51592e-08 | 0.8783895 | 0
65.7498 | 7.239 | 7.058987 | 6.180466 | 0.1800131 | 4.790214e-08 | 0.878521 | 0
65.7598 | 7.2329 | 7.058061 | 6.17932 | 0.174839 | 4.521967e-08 | 0.878741 | 0
65.7698 | 7.2282 | 7.057223 | 6.178175 | 0.1709766 | 5.004221e-08 | 0.8790487 | 0
65.7798 | 7.2201 | 7.056474 | 6.17703 | 0.1636261 | 5.538153e-08 | 0.879444 | 0
65.7898 | 7.2285 | 7.055812 | 6.175886 | 0.1726882 | 6.12932e-08 | 0.8799262 | 0
65.7998 | 7.2128 | 7.055237 | 6.174742 | 0.157563 | 6.78388e-08 | 0.880495 | 0
65.8098 | 7.2167 | 7.054749 | 6.173599 | 0.1619512 | 7.508653e-08 | 0.88115 | 0
65.8198 | 7.2167 | 7.054347 | 6.172456 | 0.162353 | 8.311196e-08 | 0.8818907 | 0
65.8298 | 7.2143 | 7.054031 | 6.171314 | 0.160269 | 9.199881e-08 | 0.8827169 | 0
65.8398 | 7.2147 | 7.053801 | 6.170173 | 0.1608993 | 1.018398e-07 | 0.883628 | 0
65.8498 | 7.2129 | 7.053655 | 6.169032 | 0.1592445 | 1.127377e-07 | 0.8846238 | 0
65.8598 | 7.2199 | 7.053595 | 6.167891 | 0.1663049 | 1.248063e-07 | 0.8857039 | 0
65.8697 | 7.2098 | 7.053619 | 6.166763 | 0.1561813 | 1.380311e-07 | 0.8868559 | 0
65.8797 | 7.213 | 7.053726 | 6.165623 | 0.1592742 | 1.528178e-07 | 0.8881024 | 0
65.8897 | 7.2134 | 7.053916 | 6.164484 | 0.1594836 | 1.69194e-07 | 0.8894318 | 0
65.8997 | 7.215 | 7.05419 | 6.163346 | 0.16081 | 1.87331e-07 | 0.8908437 | 0
65.9097 | 7.2199 | 7.054546 | 6.162208 | 0.1653541 | 2.074182e-07 | 0.8923373 | 0
65.9197 | 7.2194 | 7.054984 | 6.161071 | 0.1644163 | 2.296658e-07 | 0.8939123 | 0
65.9297 | 7.2153 | 7.055503 | 6.159935 | 0.1597975 | 2.543064e-07 | 0.8955678 | 0
65.9397 | 7.2183 | 7.056102 | 6.158798 | 0.1621984 | 2.815975e-07 | 0.897303 | 0
65.9497 | 7.2246 | 7.05678 | 6.157663 | 0.1678198 | 3.118244e-07 | 0.8991171 | 0
65.9597 | 7.2202 | 7.057537 | 6.156528 | 0.1626628 | 3.453029e-07 | 0.9010091 | 0
65.9697 | 7.232 | 7.058372 | 6.155393 | 0.1736284 | 3.823828e-07 | 0.902978 | 0
65.9797 | 7.2325 | 7.059282 | 6.154259 | 0.1732178 | 4.234512e-07 | 0.9050225 | 0
65.9897 | 7.2413 | 7.060267 | 6.153126 | 0.1810326 | 4.689366e-07 | 0.9071411 | 0
65.9997 | 7.2368 | 7.061326 | 6.151993 | 0.1754738 | 5.193136e-07 | 0.9093327 | 0
66.0097 | 7.2468 | 7.062457 | 6.150861 | 0.1843434 | 5.75107e-07 | 0.9115955 | 0
66.0197 | 7.2558 | 7.063657 | 6.149729 | 0.1921428 | 6.368979e-07 | 0.9139278 | 0
66.0297 | 7.2509 | 7.064926 | 6.148597 | 0.1859741 | 7.053292e-07 | 0.9163277 | 0
66.0397 | 7.2676 | 7.066261 | 6.147467 | 0.2013391 | 7.811121e-07 | 0.9187934 | 0
66.0497 | 7.2704 | 7.06766 | 6.146337 | 0.20274 | 8.650334e-07 | 0.9213226 | 0
66.0597 | 7.2798 | 7.069121 | 6.145207 | 0.2106789 | 9.579633e-07 | 0.9239133 | 0
66.0697 | 7.2828 | 7.070642 | 6.144078 | 0.212158 | 1.060864e-06 | 0.9265631 | 0
66.0797 | 7.286 | 7.07222 | 6.142949 | 0.2137799 | 1.174801e-06 | 0.9292698 | 0
66.0897 | 7.3023 | 7.073853 | 6.141821 | 0.2284466 | 1.30095e-06 | 0.932031 | 0
66.0997 | 7.3039 | 7.075539 | 6.140694 | 0.2283608 | 1.440613e-06 | 0.9348442 | 0
66.1097 | 7.3227 | 7.077275 | 6.139567 | 0.2454246 | 1.595228e-06 | 0.9377072 | 0
66.1197 | 7.329 | 7.079059 | 6.13844 | 0.2499406 | 1.766386e-06 | 0.9406175 | 0
66.1297 | 7.3431 | 7.080889 | 6.137314 | 0.2622108 | 1.955844e-06 | 0.9435731 | 0
66.1397 | 7.3465 | 7.082763 | 6.136189 | 0.2637374 | 2.165544e-06 | 0.9465717 | 0
66.1497 | 7.3625 | 7.084678 | 6.135064 | 0.2778224 | 2.397634e-06 | 0.9496113 | 0
66.1597 | 7.3711 | 7.086632 | 6.13394 | 0.2844676 | 2.654487e-06 | 0.9526902 | 0
66.1697 | 7.3815 | 7.088625 | 6.132816 | 0.2928746 | 2.938725e-06 | 0.9558066 | 0
66.1797 | 7.3886 | 7.090655 | 6.131693 | 0.2979448 | 3.253245e-06 | 0.9589593 | 0
66.1897 | 7.4085 | 7.092721 | 6.13057 | 0.3157795 | 3.601249e-06 | 0.962147 | 0
66.1997 | 7.4126 | 7.09482 | 6.129448 | 0.3177795 | 3.986276e-06 | 0.9653688 | 0
66.2097 | 7.4252 | 7.096954 | 6.128326 | 0.3282456 | 4.412234e-06 | 0.968624 | 0
66.2197 | 7.4338 | 7.099122 | 6.127205 | 0.334678 | 4.883443e-06 | 0.9719122 | 0
66.2297 | 7.4446 | 7.101323 | 6.126084 | 0.3432772 | 5.404674e-06 | 0.975233 | 0
66.2397 | 7.4584 | 7.103557 | 6.124964 | 0.3548431 | 5.981199e-06 | 0.9785867 | 0
66.2497 | 7.4664 | 7.105825 | 6.123845 | 0.3605755 | 6.618844e-06 | 0.9819732 | 0
66.2597 | 7.479 | 7.108126 | 6.122726 | 0.3708739 | 7.324041e-06 | 0.985393 | 0
66.2697 | 7.4919 | 7.110462 | 6.121607 | 0.3814381 | 8.103896e-06 | 0.9888465 | 0
66.2797 | 7.4962 | 7.112833 | 6.120489 | 0.3833674 | 8.966258e-06 | 0.9923342 | 0
66.2897 | 7.5094 | 7.115239 | 6.119372 | 0.3941613 | 9.919794e-06 | 0.9958568 | 0
66.2997 | 7.5218 | 7.117681 | 6.118255 | 0.4041191 | 1.097407e-05 | 0.9994149 | 0
66.3097 | 7.5272 | 7.12016 | 6.117139 | 0.4070402 | 1.213967e-05 | 1.003009 | 0
66.3197 | 7.5335 | 7.122676 | 6.116023 | 0.4108242 | 1.342823e-05 | 1.006639 | 0
66.3297 | 7.55 | 7.125229 | 6.114908 | 0.4247708 | 1.485265e-05 | 1.010307 | 0
66.3397 | 7.5571 | 7.12782 | 6.113793 | 0.4292798 | 1.642712e-05 | 1.014011 | 0
66.3497 | 7.5587 | 7.130449 | 6.112679 | 0.4282512 | 1.816732e-05 | 1.017752 | 0
66.3597 | 7.568 | 7.133115 | 6.111565 | 0.4348853 | 2.009054e-05 | 1.02153 | 0
66.3697 | 7.58 | 7.135817 | 6.110452 | 0.4441828 | 2.221585e-05 | 1.025343 | 0
66.3797 | 7.585 | 7.138556 | 6.109339 | 0.4464444 | 2.456426e-05 | 1.029192 | 0
66.3897 | 7.5883 | 7.141328 | 6.108227 | 0.4469716 | 2.715894e-05 | 1.033074 | 0
66.3997 | 7.6033 | 7.144134 | 6.107116 | 0.4591658 | 3.002544e-05 | 1.036989 | 0
66.4097 | 7.6072 | 7.146971 | 6.106004 | 0.4602293 | 3.319186e-05 | 1.040933 | 0
66.4197 | 7.6119 | 7.149836 | 6.104894 | 0.4620642 | 3.66892e-05 | 1.044905 | 0
66.4297 | 7.6203 | 7.152726 | 6.103784 | 0.4675736 | 4.055155e-05 | 1.048902 | 0
66.4397 | 7.622 | 7.155639 | 6.102674 | 0.4663608 | 4.481643e-05 | 1.05292 | 0
66.4496 | 7.6279 | 7.158541 | 6.101577 | 0.4693588 | 4.947572e-05 | 1.056915 | 0
66.4596 | 7.631 | 7.161487 | 6.100468 | 0.4695131 | 5.466854e-05 | 1.060964 | 0
66.4696 | 7.6362 | 7.164443 | 6.09936 | 0.4717573 | 6.039999e-05 | 1.065022 | 0
66.4796 | 7.6414 | 7.167403 | 6.098253 | 0.4739965 | 6.67249e-05 | 1.069084 | 0
66.4896 | 7.6353 | 7.170364 | 6.097146 | 0.4649357 | 7.370349e-05 | 1.073144 | 0
66.4996 | 7.636 | 7.17332 | 6.09604 | 0.4626805 | 8.140191e-05 | 1.077198 | 0
66.5096 | 7.6436 | 7.176264 | 6.094934 | 0.4673362 | 8.989278e-05 | 1.08124 | 0
66.5196 | 7.644 | 7.179191 | 6.093829 | 0.4648089 | 9.925581e-05 | 1.085263 | 0
66.5296 | 7.6425 | 7.182096 | 6.092724 | 0.4604043 | 0.0001095785 | 1.089262 | 0
66.5396 | 7.6473 | 7.184972 | 6.09162 | 0.462328 | 0.0001209568 | 1.093231 | 0
66.5496 | 7.6464 | 7.187814 | 6.090516 | 0.4585858 | 0.0001334959 | 1.097165 | 0
66.5596 | 7.6384 | 7.190617 | 6.089413 | 0.4477829 | 0.0001473113 | 1.101057 | 0
66.5696 | 7.6433 | 7.193376 | 6.08831 | 0.4499244 | 0.0001625296 | 1.104903 | 0
66.5796 | 7.6387 | 7.196085 | 6.087208 | 0.4426151 | 0.0001792893 | 1.108697 | 0
66.5896 | 7.641 | 7.198741 | 6.086107 | 0.4422589 | 0.0001977427 | 1.112437 | 0
66.5996 | 7.6327 | 7.201341 | 6.085006 | 0.4313594 | 0.0002180562 | 1.116117 | 0
66.6096 | 7.6334 | 7.20388 | 6.083905 | 0.4295197 | 0.0002404125 | 1.119735 | 0
66.6196 | 7.631 | 7.206358 | 6.082805 | 0.4246419 | 0.0002650117 | 1.123288 | 0
66.6296 | 7.6254 | 7.208772 | 6.081706 | 0.4166275 | 0.000292073 | 1.126775 | 0
66.6396 | 7.6121 | 7.211122 | 6.080607 | 0.4009776 | 0.0003218366 | 1.130194 | 0
66.6496 | 7.6174 | 7.213408 | 6.079508 | 0.4039921 | 0.0003545655 | 1.133545 | 0
66.6596 | 7.6115 | 7.21563 | 6.07841 | 0.3958703 | 0.000390548 | 1.136829 | 0
66.6696 | 7.6112 | 7.217789 | 6.077313 | 0.3934111 | 0.0004301 | 1.140046 | 0
66.6796 | 7.6052 | 7.219888 | 6.076216 | 0.3853123 | 0.0004735672 | 1.143198 | 0
66.6896 | 7.6033 | 7.221929 | 6.07512 | 0.3813715 | 0.0005213285 | 1.146288 | 0
66.6996 | 7.5942 | 7.223914 | 6.074024 | 0.3702856 | 0.0005737987 | 1.149317 | 0
66.7096 | 7.5948 | 7.225849 | 6.072929 | 0.3689508 | 0.0006314323 | 1.152289 | 0
66.7196 | 7.5891 | 7.227737 | 6.071834 | 0.3613631 | 0.0006947266 | 1.155208 | 0
66.7296 | 7.5805 | 7.229582 | 6.07074 | 0.3509181 | 0.0007642264 | 1.158078 | 0
66.7396 | 7.5752 | 7.231389 | 6.069646 | 0.343811 | 0.0008405281 | 1.160903 | 0
66.7496 | 7.5751 | 7.233163 | 6.068553 | 0.3419366 | 0.0009242845 | 1.163687 | 0
66.7596 | 7.5673 | 7.23491 | 6.06746 | 0.3323896 | 0.00101621 | 1.166434 | 0
66.7696 | 7.5567 | 7.236635 | 6.066368 | 0.3200647 | 0.001117087 | 1.169151 | 0
66.7796 | 7.5543 | 7.238344 | 6.065276 | 0.3159561 | 0.001227771 | 1.17184 | 0
66.7896 | 7.5553 | 7.240042 | 6.064185 | 0.3152581 | 0.001349199 | 1.174508 | 0
66.7996 | 7.5441 | 7.241735 | 6.063094 | 0.3023648 | 0.001482395 | 1.177158 | 0
66.8096 | 7.5388 | 7.243429 | 6.062004 | 0.2953706 | 0.001628479 | 1.179797 | 0
66.8196 | 7.5423 | 7.245131 | 6.060915 | 0.2971694 | 0.001788678 | 1.182427 | 0
66.8296 | 7.5324 | 7.246844 | 6.059826 | 0.2855556 | 0.00196433 | 1.185054 | 0
66.8396 | 7.5316 | 7.248577 | 6.058737 | 0.2830234 | 0.002156902 | 1.187683 | 0
66.8496 | 7.5227 | 7.250333 | 6.057649 | 0.2723672 | 0.002367995 | 1.190316 | 0
66.8596 | 7.5248 | 7.252118 | 6.056562 | 0.2726816 | 0.002599358 | 1.192957 | 0
66.8696 | 7.5164 | 7.253939 | 6.055475 | 0.2624613 | 0.002852904 | 1.195611 | 0
66.8796 | 7.508 | 7.255799 | 6.054388 | 0.2522012 | 0.00313072 | 1.19828 | 0
66.8896 | 7.5108 | 7.257703 | 6.053302 | 0.2530967 | 0.003435086 | 1.200966 | 0
66.8996 | 7.5089 | 7.259657 | 6.052217 | 0.2492431 | 0.00376849 | 1.203672 | 0
66.9096 | 7.5015 | 7.261664 | 6.051132 | 0.2398363 | 0.004133648 | 1.206398 | 0
66.9196 | 7.4945 | 7.263727 | 6.050048 | 0.2307726 | 0.004533519 | 1.209146 | 0
66.9296 | 7.5011 | 7.265852 | 6.048964 | 0.2352483 | 0.004971332 | 1.211917 | 0
66.9396 | 7.498 | 7.268039 | 6.04788 | 0.2299606 | 0.005450605 | 1.214708 | 0
66.9496 | 7.4972 | 7.270293 | 6.046798 | 0.2269066 | 0.005975169 | 1.217521 | 0
66.9596 | 7.4983 | 7.272616 | 6.045715 | 0.225684 | 0.006549194 | 1.220352 | 0
66.9696 | 7.4987 | 7.275009 | 6.044634 | 0.2236907 | 0.007177222 | 1.223199 | 0
66.9796 | 7.4971 | 7.277475 | 6.043552 | 0.2196251 | 0.007864189 | 1.226058 | 0
66.9896 | 7.4958 | 7.280014 | 6.042472 | 0.2157859 | 0.00861546 | 1.228927 | 0
66.9996 | 7.4972 | 7.282628 | 6.041391 | 0.2145719 | 0.009436866 | 1.2318 | 0
67.0096 | 7.4998 | 7.285318 | 6.040312 | 0.2144821 | 0.01033474 | 1.234672 | 0
67.0196 | 7.5005 | 7.288084 | 6.039232 | 0.2124161 | 0.01131595 | 1.237536 | 0
67.0296 | 7.4997 | 7.290927 | 6.038154 | 0.2087732 | 0.01238794 | 1.240385 | 0
67.0395 | 7.5011 | 7.293816 | 6.037086 | 0.207284 | 0.01354655 | 1.243183 | 0
67.0495 | 7.5106 | 7.296813 | 6.036009 | 0.2137867 | 0.01482387 | 1.245981 | 0
67.0595 | 7.5079 | 7.299889 | 6.034932 | 0.2080113 | 0.01621816 | 1.248739 | 0
67.0695 | 7.516 | 7.303043 | 6.033855 | 0.2129571 | 0.01773963 | 1.251448 | 0
67.0795 | 7.5238 | 7.306276 | 6.032779 | 0.2175237 | 0.01939933 | 1.254098 | 0
67.0895 | 7.532 | 7.309589 | 6.031703 | 0.2224106 | 0.02120918 | 1.256677 | 0
67.0995 | 7.536 | 7.312983 | 6.030628 | 0.2230166 | 0.02318203 | 1.259173 | 0
67.1095 | 7.5426 | 7.316459 | 6.029554 | 0.2261414 | 0.02533173 | 1.261573 | 0
67.1195 | 7.5493 | 7.320017 | 6.02848 | 0.2292832 | 0.02767319 | 1.263864 | 0
67.1295 | 7.5558 | 7.323659 | 6.027406 | 0.2321414 | 0.03022242 | 1.26603 | 0
67.1395 | 7.5628 | 7.327386 | 6.026333 | 0.235414 | 0.03299662 | 1.268056 | 0
67.1495 | 7.5727 | 7.3312 | 6.025261 | 0.2414999 | 0.03601422 | 1.269925 | 0
67.1595 | 7.5824 | 7.335103 | 6.024189 | 0.2472971 | 0.03929494 | 1.271619 | 0
67.1695 | 7.5877 | 7.339096 | 6.023117 | 0.2486038 | 0.04285985 | 1.273119 | 0
67.1795 | 7.6 | 7.343182 | 6.022046 | 0.2568181 | 0.04673144 | 1.274404 | 0
67.1895 | 7.6028 | 7.347362 | 6.020976 | 0.2554377 | 0.05093364 | 1.275453 | 0
67.1995 | 7.6233 | 7.351639 | 6.019906 | 0.2716605 | 0.05549186 | 1.276241 | 0
67.2095 | 7.6291 | 7.356016 | 6.018837 | 0.2730844 | 0.06043304 | 1.276746 | 0
67.2195 | 7.6405 | 7.360493 | 6.017768 | 0.2800069 | 0.06578567 | 1.27694 | 0
67.2295 | 7.6539 | 7.365074 | 6.016699 | 0.2888257 | 0.07157975 | 1.276795 | 0
67.2395 | 7.6642 | 7.369761 | 6.015632 | 0.2944385 | 0.07784684 | 1.276283 | 0
67.2495 | 7.6807 | 7.374557 | 6.014564 | 0.3061429 | 0.08462 | 1.275373 | 0
67.2595 | 7.6891 | 7.379463 | 6.013498 | 0.3096365 | 0.09193374 | 1.274032 | 0
67.2695 | 7.7022 | 7.384483 | 6.012431 | 0.3177172 | 0.09982392 | 1.272228 | 0
67.2795 | 7.7157 | 7.389618 | 6.011365 | 0.3260825 | 0.1083277 | 1.269924 | 0
67.2895 | 7.7243 | 7.39487 | 6.0103 | 0.3294303 | 0.1174833 | 1.267086 | 0
67.2995 | 7.7416 | 7.400241 | 6.009235 | 0.3413586 | 0.12733 | 1.263676 | 0
67.3095 | 7.7515 | 7.405735 | 6.008171 | 0.3457653 | 0.1379076 | 1.259656 | 0
67.3195 | 7.7661 | 7.411351 | 6.007108 | 0.3547485 | 0.1492566 | 1.254987 | 0
67.3295 | 7.7715 | 7.417093 | 6.006044 | 0.3544066 | 0.1614175 | 1.249632 | 0
67.3395 | 7.7859 | 7.422962 | 6.004982 | 0.3629383 | 0.1744306 | 1.243549 | 0
67.3495 | 7.8034 | 7.428958 | 6.003919 | 0.3744416 | 0.1883358 | 1.236703 | 0
67.3595 | 7.8166 | 7.435084 | 6.002858 | 0.3815161 | 0.2031716 | 1.229054 | 0
67.3695 | 7.8279 | 7.44134 | 6.001797 | 0.3865602 | 0.2189753 | 1.220568 | 0
67.3795 | 7.836 | 7.447726 | 6.000736 | 0.3882738 | 0.2357819 | 1.211208 | 0
67.3895 | 7.8503 | 7.454244 | 5.999676 | 0.3960558 | 0.2536238 | 1.200944 | 0
67.3995 | 7.8692 | 7.460893 | 5.998616 | 0.4083066 | 0.2725302 | 1.189747 | 0
67.4095 | 7.8728 | 7.467674 | 5.997557 | 0.4051257 | 0.2925263 | 1.177591 | 0
67.4195 | 7.8829 | 7.474586 | 5.996499 | 0.4083135 | 0.3136328 | 1.164455 | 0
67.4295 | 7.8949 | 7.48163 | 5.995441 | 0.4132705 | 0.3358651 | 1.150324 | 0
67.4395 | 7.9035 | 7.488803 | 5.994383 | 0.4146973 | 0.3592332 | 1.135187 | 0
67.4495 | 7.9076 | 7.496106 | 5.993326 | 0.4114944 | 0.3837403 | 1.119039 | 0
67.4595 | 7.912 | 7.503537 | 5.992269 | 0.408463 | 0.4093829 | 1.101885 | 0
67.4695 | 7.9187 | 7.511096 | 5.991213 | 0.4076038 | 0.4361504 | 1.083732 | 0
67.4795 | 7.9313 | 7.518782 | 5.990158 | 0.412518 | 0.4640242 | 1.0646 | 0
67.4895 | 7.9322 | 7.526594 | 5.989103 | 0.4056064 | 0.4929779 | 1.044513 | 0
67.4995 | 7.9402 | 7.53453 | 5.988048 | 0.4056702 | 0.5229773 | 1.023504 | 0
67.5095 | 7.9496 | 7.54259 | 5.986995 | 0.4070099 | 0.5539801 | 1.001615 | 0
67.5195 | 7.9443 | 7.550774 | 5.985941 | 0.3935264 | 0.5859363 | 0.9788962 | 0
67.5295 | 7.9429 | 7.55908 | 5.984888 | 0.3838201 | 0.6187883 | 0.9554035 | 0
67.5395 | 7.9512 | 7.567509 | 5.983836 | 0.383691 | 0.6524718 | 0.9312014 | 0
67.5495 | 7.9488 | 7.576061 | 5.982784 | 0.3727394 | 0.6869163 | 0.9063606 | 0
67.5595 | 7.9486 | 7.584735 | 5.981732 | 0.3638646 | 0.7220454 | 0.8809576 | 0
67.5695 | 7.9389 | 7.593534 | 5.980682 | 0.345366 | 0.7577787 | 0.8550738 | 0
67.5795 | 7.9406 | 7.602458 | 5.979631 | 0.3381422 | 0.7940318 | 0.8287948 | 0
67.5895 | 7.9354 | 7.611508 | 5.978581 | 0.3238922 | 0.8307179 | 0.8022086 | 0
67.5995 | 7.9324 | 7.620686 | 5.977532 | 0.3117135 | 0.867749 | 0.7754055 | 0
67.6095 | 7.9211 | 7.629996 | 5.976483 | 0.2911044 | 0.9050365 | 0.748476 | 0
67.6194 | 7.9239 | 7.639346 | 5.975445 | 0.2845536 | 0.9421198 | 0.7217813 | 0
67.6294 | 7.9183 | 7.648924 | 5.974397 | 0.2693757 | 0.9796596 | 0.6948672 | 0
67.6394 | 7.9023 | 7.658642 | 5.97335 | 0.2436581 | 1.017201 | 0.6680907 | 0
67.6494 | 7.8968 | 7.668503 | 5.972303 | 0.228297 | 1.054665 | 0.6415342 | 0
67.6594 | 7.8871 | 7.678512 | 5.971257 | 0.2085883 | 1.091979 | 0.6152759 | 0
67.6694 | 7.8848 | 7.688672 | 5.970211 | 0.1961277 | 1.129072 | 0.5893889 | 0
67.6794 | 7.8687 | 7.698989 | 5.969166 | 0.1697108 | 1.165883 | 0.5639403 | 0
67.6894 | 7.8643 | 7.709468 | 5.968121 | 0.1548325 | 1.202355 | 0.5389916 | 0
67.6994 | 7.8576 | 7.720112 | 5.967077 | 0.1374883 | 1.238437 | 0.5145974 | 0
67.7094 | 7.8377 | 7.730927 | 5.966033 | 0.1067727 | 1.274088 | 0.4908059 | 0
67.7194 | 7.8287 | 7.74192 | 5.96499 | 0.08678039 | 1.309271 | 0.4676586 | 0
67.7294 | 7.8195 | 7.753094 | 5.963948 | 0.06640615 | 1.343956 | 0.4451904 | 0
67.7394 | 7.8047 | 7.764456 | 5.962905 | 0.04024437 | 1.378121 | 0.4234297 | 0
67.7494 | 7.7958 | 7.776011 | 5.961864 | 0.01978938 | 1.411748 | 0.4023986 | 0
67.7594 | 7.7885 | 7.787764 | 5.960823 | 0.0007357138 | 1.444828 | 0.3821133 | 0
67.7694 | 7.7723 | 7.799723 | 5.959782 | -0.02742251 | 1.477356 | 0.3625846 | 0
67.7794 | 7.7644 | 7.811891 | 5.958742 | -0.04749097 | 1.509331 | 0.343818 | 0
67.7894 | 7.7503 | 7.824275 | 5.957702 | -0.07397533 | 1.540759 | 0.3258142 | 0
67.7994 | 7.7483 | 7.836881 | 5.956663 | -0.08858109 | 1.571648 | 0.3085698 | 0
67.8094 | 7.7275 | 7.849714 | 5.955624 | -0.122214 | 1.602012 | 0.2920775 | 0
67.8194 | 7.7166 | 7.86278 | 5.954586 | -0.1461797 | 1.631867 | 0.2763268 | 0
67.8294 | 7.7035 | 7.876083 | 5.953549 | -0.1725832 | 1.66123 | 0.2613039 | 0
67.8394 | 7.7007 | 7.88963 | 5.952512 | -0.1889299 | 1.690125 | 0.2469931 | 0
67.8494 | 7.6838 | 7.903425 | 5.951475 | -0.2196251 | 1.718574 | 0.233376 | 0
67.8594 | 7.6748 | 7.917473 | 5.950439 | -0.2426734 | 1.746601 | 0.220433 | 0
67.8694 | 7.6652 | 7.93178 | 5.949404 | -0.2665796 | 1.774233 | 0.2081428 | 0
67.8794 | 7.6519 | 7.946348 | 5.948369 | -0.294448 | 1.801496 | 0.1964832 | 0
67.8894 | 7.6444 | 7.961183 | 5.947334 | -0.3167831 | 1.828418 | 0.1854313 | 0
67.8994 | 7.6357 | 7.976288 | 5.9463 | -0.3405885 | 1.855025 | 0.1749636 | 0
67.9094 | 7.6263 | 7.991668 | 5.945267 | -0.365368 | 1.881345 | 0.1650563 | 0
67.9194 | 7.6194 | 8.007325 | 5.944234 | -0.3879254 | 1.907406 | 0.1556858 | 0
67.9294 | 7.6107 | 8.023263 | 5.943201 | -0.4125634 | 1.933234 | 0.1468282 | 0
67.9394 | 7.5998 | 8.039485 | 5.942169 | -0.4396853 | 1.958856 | 0.1384602 | 0
67.9494 | 7.5946 | 8.055994 | 5.941138 | -0.4613941 | 1.984298 | 0.1305587 | 0
67.9594 | 7.589 | 8.072792 | 5.940107 | -0.4837922 | 2.009584 | 0.1231013 | 0
67.9694 | 7.5811 | 8.089882 | 5.939076 | -0.508782 | 2.03474 | 0.1160658 | 0
67.9794 | 7.5733 | 8.107267 | 5.938047 | -0.5339666 | 2.059789 | 0.109431 | 0
67.9894 | 7.5699 | 8.124948 | 5.937017 | -0.555048 | 2.084755 | 0.1031762 | 0
67.9994 | 7.5671 | 8.142929 | 5.935988 | -0.5758289 | 2.109659 | 0.09728159 | 0
68.0094 | 7.5604 | 8.161212 | 5.93496 | -0.600812 | 2.134524 | 0.09172792 | 0
68.0194 | 7.5534 | 8.1798 | 5.933932 | -0.6264003 | 2.159371 | 0.08649684 | 0
68.0294 | 7.5573 | 8.198697 | 5.932905 | -0.6413967 | 2.184221 | 0.08157076 | 0
68.0394 | 7.5518 | 8.217905 | 5.931878 | -0.6661047 | 2.209094 | 0.07693285 | 0
68.0494 | 7.5539 | 8.237428 | 5.930852 | -0.6835282 | 2.23401 | 0.07256709 | 0
68.0594 | 7.5525 | 8.257272 | 5.929826 | -0.7047715 | 2.258988 | 0.06845819 | 0
68.0694 | 7.5544 | 8.277439 | 5.928801 | -0.7230393 | 2.284047 | 0.06459163 | 0
68.0794 | 7.5505 | 8.297937 | 5.927776 | -0.747437 | 2.309208 | 0.0609536 | 0
68.0894 | 7.5521 | 8.318771 | 5.926751 | -0.7666705 | 2.334488 | 0.05753102 | 0
68.0994 | 7.56 | 8.339946 | 5.925728 | -0.7799463 | 2.359907 | 0.05431147 | 0
68.1094 | 7.5582 | 8.361472 | 5.924704 | -0.8032719 | 2.385484 | 0.0512832 | 0
68.1194 | 7.5563 | 8.383355 | 5.923682 | -0.8270551 | 2.411238 | 0.04843509 | 0
68.1294 | 7.5621 | 8.405605 | 5.922659 | -0.8435046 | 2.437188 | 0.04575663 | 0
68.1394 | 7.574 | 8.42823 | 5.921638 | -0.8542295 | 2.463354 | 0.04323788 | 0
68.1494 | 7.5698 | 8.45124 | 5.920617 | -0.8814402 | 2.489754 | 0.04086944 | 0
68.1594 | 7.576 | 8.474647 | 5.919596 | -0.8986471 | 2.516409 | 0.03864246 | 0
68.1694 | 7.5832 | 8.498462 | 5.918576 | -0.9152619 | 2.543338 | 0.03654859 | 0
68.1794 | 7.592 | 8.522696 | 5.917556 | -0.9306964 | 2.57056 | 0.03457993 | 0
68.1894 | 7.5998 | 8.547364 | 5.916537 | -0.9475638 | 2.598098 | 0.03272906 | 0
68.1994 | 7.6044 | 8.572477 | 5.915518 | -0.9680767 | 2.625969 | 0.03098896 | 0
68.2093 | 7.6102 | 8.597785 | 5.91451 | -0.9875846 | 2.653905 | 0.02936882 | 0
68.2193 | 7.6206 | 8.623827 | 5.913493 | -1.003227 | 2.682504 | 0.02782992 | 0
68.2293 | 7.6293 | 8.650359 | 5.912476 | -1.021059 | 2.7115 | 0.02638319 | 0
68.2393 | 7.6282 | 8.677396 | 5.911459 | -1.049196 | 2.740914 | 0.02502311 | 0
68.2493 | 7.6471 | 8.704955 | 5.910443 | -1.057855 | 2.770768 | 0.02374451 | 0
68.2593 | 7.6551 | 8.733052 | 5.909427 | -1.077952 | 2.801082 | 0.02254249 | 0
68.2693 | 7.6687 | 8.761706 | 5.908412 | -1.093006 | 2.831881 | 0.02141249 | 0
68.2793 | 7.6698 | 8.790933 | 5.907398 | -1.121133 | 2.863185 | 0.02035017 | 0
68.2893 | 7.6848 | 8.820753 | 5.906384 | -1.135953 | 2.895018 | 0.01935148 | 0
68.2993 | 7.7003 | 8.851185 | 5.90537 | -1.150885 | 2.927402 | 0.01841261 | 0
68.3093 | 7.715 | 8.882249 | 5.904357 | -1.167249 | 2.960362 | 0.01752998 | 0
68.3193 | 7.7179 | 8.913965 | 5.903345 | -1.196065 | 2.99392 | 0.01670022 | 0
68.3293 | 7.7389 | 8.946354 | 5.902333 | -1.207454 | 3.028102 | 0.01592016 | 0
68.3393 | 7.7539 | 8.979439 | 5.901321 | -1.225539 | 3.062931 | 0.01518684 | 0
68.3493 | 7.7629 | 9.01324 | 5.90031 | -1.25034 | 3.098432 | 0.01449746 | 0
68.3593 | 7.7792 | 9.047781 | 5.8993 | -1.268581 | 3.134632 | 0.01384939 | 0
68.3693 | 7.793 | 9.083086 | 5.89829 | -1.290086 | 3.171556 | 0.01324019 | 0
68.3793 | 7.8116 | 9.119178 | 5.897281 | -1.307578 | 3.20923 | 0.01266753 | 0
68.3893 | 7.8281 | 9.156082 | 5.896272 | -1.327982 | 3.247681 | 0.01212924 | 0
68.3993 | 7.8437 | 9.193823 | 5.895263 | -1.350123 | 3.286936 | 0.01162328 | 0
68.4093 | 7.8636 | 9.232428 | 5.894255 | -1.368828 | 3.327025 | 0.01114775 | 0
68.4193 | 7.8809 | 9.271922 | 5.893248 | -1.391022 | 3.367973 | 0.01070084 | 0
68.4293 | 7.8967 | 9.312333 | 5.892241 | -1.415633 | 3.409811 | 0.01028087 | 0
68.4393 | 7.9188 | 9.35369 | 5.891235 | -1.43489 | 3.452569 | 0.009886262 | 0
68.4493 | 7.938 | 9.39602 | 5.890229 | -1.45802 | 3.496276 | 0.009515518 | 0
68.4593 | 7.9615 | 9.439354 | 5.889224 | -1.477854 | 3.540963 | 0.009167251 | 0
68.4693 | 7.9753 | 9.48372 | 5.888219 | -1.50842 | 3.586661 | 0.00884015 | 0
68.4793 | 8.002 | 9.529151 | 5.887215 | -1.527151 | 3.633403 | 0.008532988 | 0
68.4893 | 8.0201 | 9.575678 | 5.886211 | -1.555578 | 3.681222 | 0.008244614 | 0
68.4993 | 8.0401 | 9.623333 | 5.885208 | -1.583233 | 3.730152 | 0.007973946 | 0
68.5093 | 8.0607 | 9.672151 | 5.884205 | -1.611451 | 3.780226 | 0.007719969 | 0
68.5193 | 8.0935 | 9.722165 | 5.883203 | -1.628665 | 3.831481 | 0.007481731 | 0
68.5293 | 8.112 | 9.773412 | 5.882201 | -1.661412 | 3.883953 | 0.007258342 | 0
68.5393 | 8.1369 | 9.825927 | 5.8812 | -1.689027 | 3.937679 | 0.007048962 | 0
68.5493 | 8.1628 | 9.87975 | 5.880199 | -1.71695 | 3.992698 | 0.006852807 | 0
68.5593 | 8.1811 | 9.934918 | 5.879199 | -1.753818 | 4.04905 | 0.006669139 | 0
68.5693 | 8.2102 | 9.991472 | 5.878199 | -1.781272 | 4.106775 | 0.006497268 | 0
68.5793 | 8.2386 | 10.04945 | 5.8772 | -1.810853 | 4.165916 | 0.006336546 | 0
68.5893 | 8.2661 | 10.1089 | 5.876202 | -1.842804 | 4.226516 | 0.006186365 | 0
68.5993 | 8.2931 | 10.16987 | 5.875203 | -1.876769 | 4.28862 | 0.006046157 | 0
68.6093 | 8.3263 | 10.23239 | 5.874206 | -1.906095 | 4.352274 | 0.005915386 | 0
68.6193 | 8.351 | 10.29653 | 5.873209 | -1.945527 | 4.417525 | 0.005793552 | 0
68.6293 | 8.3836 | 10.36232 | 5.872212 | -1.978716 | 4.484424 | 0.005680187 | 0
68.6393 | 8.4149 | 10.42981 | 5.871216 | -2.014911 | 4.55302 | 0.005574851 | 0
68.6493 | 8.4509 | 10.49907 | 5.870221 | -2.048165 | 4.623368 | 0.005477132 | 0
68.6593 | 8.4827 | 10.57013 | 5.869226 | -2.087433 | 4.69552 | 0.005386645 | 0
68.6693 | 8.5186 | 10.64307 | 5.868231 | -2.124469 | 4.769535 | 0.005303028 | 0
68.6793 | 8.5564 | 10.71793 | 5.867237 | -2.161532 | 4.845469 | 0.005225944 | 0
68.6893 | 8.5892 | 10.79478 | 5.866244 | -2.205582 | 4.923383 | 0.005155076 | 0
68.6993 | 8.6278 | 10.87368 | 5.865251 | -2.245882 | 5.003341 | 0.005090129 | 0
68.7093 | 8.6743 | 10.95469 | 5.864258 | -2.280393 | 5.085404 | 0.005030825 | 0
68.7193 | 8.7197 | 11.03789 | 5.863266 | -2.318186 | 5.169642 | 0.004976907 | 0
68.7293 | 8.7621 | 11.12333 | 5.862275 | -2.361226 | 5.256123 | 0.004928132 | 0
68.7393 | 8.8005 | 11.21109 | 5.861284 | -2.410587 | 5.344918 | 0.004884275 | 0
68.7493 | 8.8574 | 11.30124 | 5.860294 | -2.443841 | 5.436102 | 0.004845125 | 0
68.7593 | 8.9062 | 11.39386 | 5.859304 | -2.487664 | 5.52975 | 0.004810486 | 0
68.7693 | 8.9576 | 11.48904 | 5.858315 | -2.531436 | 5.625941 | 0.004780175 | 0
68.7793 | 9.0068 | 11.58684 | 5.857326 | -2.580037 | 5.724757 | 0.004754021 | 0
68.7892 | 9.0735 | 11.68636 | 5.856347 | -2.612858 | 5.825279 | 0.004732088 | 0
68.7992 | 9.1301 | 11.78965 | 5.85536 | -2.659547 | 5.929574 | 0.004713747 | 0
68.8092 | 9.1903 | 11.89583 | 5.854372 | -2.705527 | 6.036755 | 0.004699123 | 0
68.8192 | 9.2508 | 12.00499 | 5.853386 | -2.754191 | 6.146917 | 0.004688089 | 0
68.8292 | 9.3131 | 12.11723 | 5.852399 | -2.804133 | 6.260153 | 0.004680527 | 0
68.8392 | 9.3979 | 12.23265 | 5.851414 | -2.834753 | 6.376564 | 0.004676328 | 0
68.8492 | 9.466 | 12.35135 | 5.850428 | -2.885355 | 6.496251 | 0.004675394 | 0
68.8592 | 9.5365 | 12.47344 | 5.849444 | -2.936942 | 6.619321 | 0.004677631 | 0
68.8692 | 9.6249 | 12.59902 | 5.84846 | -2.974124 | 6.745882 | 0.004682954 | 0
68.8792 | 9.7063 | 12.72821 | 5.847476 | -3.021913 | 6.876045 | 0.004691287 | 0
68.8892 | 9.7995 | 12.86112 | 5.846493 | -3.061623 | 7.009928 | 0.004702558 | 0
68.8992 | 9.8803 | 12.99787 | 5.84551 | -3.117575 | 7.147648 | 0.004716702 | 0
68.9092 | 9.9908 | 13.13859 | 5.844528 | -3.147788 | 7.289326 | 0.00473366 | 0
68.9192 | 10.0942 | 13.28339 | 5.843547 | -3.189189 | 7.435089 | 0.004753378 | 0
68.9292 | 10.1959 | 13.43241 | 5.842565 | -3.236507 | 7.585066 | 0.00477581 | 0
68.9392 | 10.3078 | 13.58577 | 5.841585 | -3.277974 | 7.739388 | 0.00480091 | 0
68.9492 | 10.4243 | 13.74362 | 5.840605 | -3.319325 | 7.898191 | 0.004828642 | 0
68.9592 | 10.5428 | 13.9061 | 5.839625 | -3.363298 | 8.061614 | 0.004858969 | 0
68.9692 | 10.6788 | 14.07334 | 5.838646 | -3.394535 | 8.229797 | 0.00489186 | 0
68.9792 | 10.8095 | 14.24548 | 5.837668 | -3.435983 | 8.402887 | 0.004927291 | 0
68.9892 | 10.9625 | 14.42269 | 5.83669 | -3.460187 | 8.581032 | 0.004965235 | 0
68.9992 | 11.1111 | 14.6051 | 5.835713 | -3.493998 | 8.764379 | 0.005005673 | 0
69.0092 | 11.2731 | 14.79287 | 5.834736 | -3.519769 | 8.953084 | 0.005048587 | 0
69.0192 | 11.4333 | 14.98616 | 5.833759 | -3.552856 | 9.147302 | 0.005093962 | 0
69.0292 | 11.6288 | 15.18512 | 5.832784 | -3.556315 | 9.34719 | 0.005141783 | 0
69.0392 | 11.81 | 15.38991 | 5.831808 | -3.579906 | 9.552905 | 0.005192039 | 0
69.0492 | 11.9986 | 15.60069 | 5.830833 | -3.602088 | 9.76461 | 0.00524472 | 0
69.0592 | 12.2142 | 15.81762 | 5.829859 | -3.603423 | 9.982464 | 0.005299817 | 0
69.0692 | 12.4282 | 16.04087 | 5.828885 | -3.612671 | 10.20663 | 0.005357322 | 0
69.0792 | 12.662 | 16.27059 | 5.827912 | -3.608593 | 10.43726 | 0.005417227 | 0
69.0892 | 12.8854 | 16.50695 | 5.826939 | -3.621549 | 10.67453 | 0.005479524 | 0
69.0992 | 13.1247 | 16.7501 | 5.825967 | -3.625396 | 10.91859 | 0.005544204 | 0
69.1092 | 13.4106 | 17.00019 | 5.824996 | -3.58959 | 11.16958 | 0.005611258 | 0
69.1192 | 13.6837 | 17.25738 | 5.824024 | -3.573682 | 11.42768 | 0.005680676 | 2.094756e-11
69.1292 | 13.9643 | 17.52182 | 5.823054 | -3.557519 | 11.69301 | 0.005752446 | 2.387444e-11
69.1392 | 14.2665 | 17.79364 | 5.822084 | -3.52714 | 11.96573 | 0.005826551 | 2.721336e-11
69.1492 | 14.6038 | 18.07298 | 5.821114 | -3.46918 | 12.24596 | 0.005902976 | 3.102252e-11
69.1592 | 14.9337 | 18.35996 | 5.820145 | -3.426261 | 12.53383 | 0.005981698 | 3.53683e-11
69.1692 | 15.2715 | 18.6547 | 5.819176 | -3.383199 | 12.82946 | 0.006062692 | 4.032642e-11
69.1792 | 15.6348 | 18.95729 | 5.818208 | -3.322491 | 13.13294 | 0.006145927 | 4.598321e-11
69.1892 | 16.0229 | 19.26783 | 5.817241 | -3.244927 | 13.44435 | 0.006231368 | 5.243706e-11
69.1992 | 16.4166 | 19.58638 | 5.816274 | -3.169775 | 13.76378 | 0.006318971 | 5.980012e-11
69.2092 | 16.8047 | 19.91299 | 5.815308 | -3.108287 | 14.09127 | 0.006408689 | 6.820015e-11
69.2192 | 17.2202 | 20.24769 | 5.814342 | -3.027491 | 14.42685 | 0.006500462 | 7.77826e-11
69.2292 | 17.6519 | 20.59049 | 5.813376 | -2.938591 | 14.77052 | 0.006594224 | 8.871306e-11
69.2392 | 18.1147 | 20.94137 | 5.812411 | -2.826667 | 15.12227 | 0.006689901 | 1.011799e-10
69.2492 | 18.5871 | 21.30027 | 5.811447 | -2.713165 | 15.48203 | 0.006787404 | 1.153974e-10
69.2592 | 19.0401 | 21.6671 | 5.810483 | -2.626998 | 15.84973 | 0.006886634 | 1.31609e-10
69.2692 | 19.5553 | 22.04174 | 5.80952 | -2.486444 | 16.22524 | 0.006987482 | 1.500913e-10
69.2792 | 20.086 | 22.42404 | 5.808557 | -2.33804 | 16.60839 | 0.007089823 | 1.711582e-10
69.2892 | 20.5842 | 22.81378 | 5.807595 | -2.22958 | 16.99899 | 0.007193517 | 1.951658e-10
69.2992 | 21.1521 | 23.21071 | 5.806633 | -2.058609 | 17.39678 | 0.007298412 | 2.225178e-10
69.3092 | 21.6889 | 23.61452 | 5.805672 | -1.925617 | 17.80144 | 0.007404335 | 2.536714e-10
69.3192 | 22.2761 | 24.02485 | 5.804711 | -1.748754 | 18.21263 | 0.007511102 | 2.891442e-10
69.3292 | 22.7927 | 24.44129 | 5.803751 | -1.648594 | 18.62992 | 0.007618507 | 3.295211e-10
69.3392 | 23.4125 | 24.86336 | 5.802792 | -1.45086 | 19.05284 | 0.007726327 | 3.75463e-10
69.3492 | 23.997 | 25.29051 | 5.801832 | -1.293512 | 19.48085 | 0.007834323 | 4.27716e-10
69.3592 | 24.5613 | 25.72214 | 5.800874 | -1.160843 | 19.91333 | 0.007942235 | 4.871208e-10
69.3692 | 25.167 | 26.15757 | 5.799916 | -0.9905712 | 20.34961 | 0.008049784 | 5.546245e-10
69.3791 | 25.8201 | 26.59154 | 5.798968 | -0.7714448 | 20.78442 | 0.008155566 | 6.304731e-10
69.3891 | 26.4088 | 27.03224 | 5.798011 | -0.6234446 | 21.22597 | 0.008261496 | 7.173916e-10
69.3991 | 27.0196 | 27.4743 | 5.797054 | -0.4547021 | 21.66888 | 0.008366126 | 8.160002e-10
69.4091 | 27.6764 | 27.91676 | 5.796099 | -0.2403586 | 22.11219 | 0.008469109 | 9.278025e-10
69.4191 | 28.2712 | 28.35859 | 5.795143 | -0.08738926 | 22.55488 | 0.008570081 | 1.054482e-09
69.4291 | 28.9144 | 28.7987 | 5.794188 | 0.1157003 | 22.99584 | 0.008668669 | 1.19792e-09
69.4391 | 29.5258 | 29.23594 | 5.793234 | 0.2898625 | 23.43394 | 0.008764485 | 1.360219e-09
69.4491 | 30.0959 | 29.66909 | 5.79228 | 0.4268118 | 23.86795 | 0.008857134 | 1.54372e-09
69.4591 | 30.6969 | 30.09689 | 5.791327 | 0.60001 | 24.29662 | 0.008946213 | 1.751032e-09
69.4691 | 31.3429 | 30.51803 | 5.790374 | 0.8248682 | 24.71863 | 0.009031318 | 1.985055e-09
69.4791 | 31.8828 | 30.93117 | 5.789422 | 0.9516338 | 25.13263 | 0.009112041 | 2.249007e-09
69.4891 | 32.4186 | 31.33492 | 5.78847 | 1.083683 | 25.53726 | 0.009187979 | 2.546461e-09
69.4991 | 32.9535 | 31.72789 | 5.787519 | 1.225609 | 25.93111 | 0.009258734 | 2.881367e-09
69.5091 | 33.5761 | 32.10868 | 5.786568 | 1.467417 | 26.31279 | 0.009323919 | 3.258097e-09
69.5191 | 34.0206 | 32.4759 | 5.785618 | 1.544704 | 26.68089 | 0.00938316 | 3.681478e-09
69.5291 | 34.5534 | 32.82814 | 5.784669 | 1.725258 | 27.03404 | 0.0094361 | 4.156831e-09
69.5391 | 35.0368 | 33.16406 | 5.78372 | 1.872735 | 27.37086 | 0.009482403 | 4.690019e-09
69.5491 | 35.5264 | 33.48234 | 5.782771 | 2.044056 | 27.69005 | 0.009521756 | 5.287489e-09
69.5591 | 35.9326 | 33.78171 | 5.781823 | 2.150885 | 27.99034 | 0.009553878 | 5.956327e-09
69.5691 | 36.326 | 34.06097 | 5.780876 | 2.265027 | 28.27052 | 0.009578515 | 6.704304e-09
69.5791 | 36.6829 | 34.31898 | 5.779929 | 2.363917 | 28.52946 | 0.009595445 | 7.539943e-09
69.5891 | 37.072 | 34.55471 | 5.778982 | 2.517292 | 28.76612 | 0.009604488 | 8.472574e-09
69.5991 | 37.4039 | 34.7672 | 5.778037 | 2.636703 | 28.97956 | 0.009605497 | 9.512405e-09
69.6091 | 37.6115 | 34.9556 | 5.777091 | 2.655897 | 29.16891 | 0.009598366 | 1.067059e-08
69.6191 | 37.8655 | 35.1192 | 5.776146 | 2.746302 | 29.33347 | 0.009583032 | 1.195931e-08
69.6291 | 38.0797 | 35.25736 | 5.775202 | 2.822336 | 29.4726 | 0.00955947 | 1.339185e-08
69.6391 | 38.331 | 35.36961 | 5.774259 | 2.961392 | 29.58582 | 0.009527698 | 1.49827e-08
69.6491 | 38.4556 | 35.45556 | 5.773315 | 3.000038 | 29.67276 | 0.009487773 | 1.674765e-08
69.6591 | 38.5203 | 35.51498 | 5.772373 | 3.005315 | 29.73317 | 0.009439793 | 1.870388e-08
69.6691 | 38.6706 | 35.54776 | 5.771431 | 3.122836 | 29.76695 | 0.009383895 | 2.087009e-08
69.6791 | 38.7426 | 35.5539 | 5.770489 | 3.188696 | 29.77409 | 0.009320249 | 2.32666e-08
69.6891 | 38.6747 | 35.53353 | 5.769548 | 3.141168 | 29.75474 | 0.009249063 | 2.591552e-08
69.6991 | 38.6272 | 35.4869 | 5.768607 | 3.140302 | 29.70912 | 0.009170572 | 2.884085e-08
69.7091 | 38.6333 | 35.41436 | 5.767668 | 3.218943 | 29.6376 | 0.009085042 | 3.206865e-08
69.7191 | 38.487 | 35.31637 | 5.766728 | 3.17063 | 29.54065 | 0.008992764 | 3.562723e-08
69.7291 | 38.3496 | 35.19349 | 5.765789 | 3.156108 | 29.41881 | 0.008894051 | 3.954727e-08
69.7391 | 38.1823 | 35.04593 | 5.764851 | 3.136368 | 29.27229 | 0.008789103 | 4.386141e-08
69.7491 | 37.9906 | 34.8753 | 5.763913 | 3.115304 | 29.1027 | 0.008678533 | 4.860697e-08
69.7591 | 37.6786 | 34.68194 | 5.762976 | 2.996657 | 28.91041 | 0.008562568 | 5.382249e-08
69.7691 | 37.4729 | 34.46674 | 5.762039 | 3.006159 | 28.69626 | 0.008441579 | 5.955035e-08
69.7791 | 37.1566 | 34.23061 | 5.761103 | 2.925988 | 28.46119 | 0.008315945 | 6.583647e-08
69.7891 | 36.855 | 33.97453 | 5.760167 | 2.880469 | 28.20618 | 0.00818605 | 7.273058e-08
69.7991 | 36.4742 | 33.69951 | 5.759232 | 2.774686 | 27.93223 | 0.00805228 | 8.028655e-08
69.8091 | 36.1341 | 33.40661 | 5.758297 | 2.727489 | 27.6404 | 0.00791502 | 8.856271e-08
69.8191 | 35.6731 | 33.09691 | 5.757363 | 2.576191 | 27.33177 | 0.007774657 | 9.762224e-08
69.8291 | 35.2561 | 32.77129 | 5.75643 | 2.484805 | 27.00723 | 0.007631512 | 1.075327e-07
69.8391 | 34.8276 | 32.43133 | 5.755497 | 2.396267 | 26.66835 | 0.007486087 | 1.183698e-07
69.8491 | 34.3233 | 32.07794 | 5.754564 | 2.245357 | 26.31604 | 0.007338691 | 1.302131e-07
69.8591 | 33.8318 | 31.71228 | 5.753632 | 2.119524 | 25.95145 | 0.007189691 | 1.431497e-07
69.8691 | 33.3435 | 31.33548 | 5.752701 | 2.008019 | 25.57574 | 0.007039442 | 1.572738e-07
69.8791 | 32.8076 | 30.94871 | 5.75177 | 1.858889 | 25.19005 | 0.006888291 | 1.726878e-07
69.8891 | 32.2652 | 30.55311 | 5.75084 | 1.712093 | 24.79553 | 0.006736576 | 1.895027e-07
69.8991 | 31.726 | 30.1498 | 5.74991 | 1.5762 | 24.39331 | 0.006584621 | 2.07839e-07
69.9091 | 31.1659 | 29.73991 | 5.748981 | 1.425993 | 23.98449 | 0.006432737 | 2.278276e-07
69.9191 | 30.6268 | 29.32452 | 5.748052 | 1.30228 | 23.57019 | 0.006281222 | 2.496108e-07
69.9291 | 30.0306 | 28.90471 | 5.747124 | 1.12589 | 23.15146 | 0.006130362 | 2.733431e-07
69.9391 | 29.4555 | 28.48151 | 5.746197 | 0.9739863 | 22.72934 | 0.005980424 | 2.991927e-07
69.9491 | 28.8515 | 28.05594 | 5.74527 | 0.7955641 | 22.30483 | 0.005831662 | 3.273428e-07
69.959 | 28.2766 | 27.63311 | 5.744353 | 0.6434866 | 21.88307 | 0.00568575 | 3.576714e-07
69.969 | 27.7359 | 27.20562 | 5.743427 | 0.530276 | 21.45666 | 0.005540012 | 3.910096e-07
69.979 | 27.1036 | 26.77851 | 5.742501 | 0.3250928 | 21.03061 | 0.005396104 | 4.272988e-07
69.989 | 26.5351 | 26.3526 | 5.741576 | 0.182504 | 20.60577 | 0.005254212 | 4.66797e-07
69.999 | 25.9344 | 25.92867 | 5.740652 | 0.005731413 | 20.1829 | 0.005114501 | 5.097855e-07
70.009 | 25.3911 | 25.50745 | 5.739728 | -0.1163528 | 19.76275 | 0.004977122 | 5.565711e-07
70.019 | 24.7915 | 25.08962 | 5.738805 | -0.2981219 | 19.34597 | 0.004842208 | 6.074891e-07
70.029 | 24.2123 | 24.67514 | 5.737882 | -0.4628426 | 18.93255 | 0.004709709 | 6.628825e-07
70.039 | 23.6636 | 24.26589 | 5.73696 | -0.6022947 | 18.52435 | 0.004580054 | 7.231945e-07
70.049 | 23.1082 | 23.86173 | 5.736039 | -0.7535347 | 18.12124 | 0.004453162 | 7.888412e-07
70.059 | 22.565 | 23.46312 | 5.735118 | -0.8981237 | 17.72368 | 0.0043291 | 8.603002e-07
70.069 | 22.0051 | 23.07047 | 5.734197 | -1.065372 | 17.33207 | 0.004207922 | 9.380935e-07
70.079 | 21.5169 | 22.68414 | 5.733277 | -1.167241 | 16.94677 | 0.004089669 | 1.022792e-06
70.089 | 20.967 | 22.30444 | 5.732358 | -1.337444 | 16.56811 | 0.00397437 | 1.115021e-06
70.099 | 20.4911 | 21.93165 | 5.731439 | -1.440547 | 16.19635 | 0.003862039 | 1.215463e-06
70.109 | 19.991 | 21.56598 | 5.730521 | -1.574978 | 15.8317 | 0.003752682 | 1.324866e-06
70.119 | 19.517 | 21.20729 | 5.729603 | -1.69029 | 15.47404 | 0.003646217 | 1.444018e-06
70.129 | 19.0425 | 20.85638 | 5.728686 | -1.813885 | 15.12415 | 0.003542785 | 1.573873e-06
70.139 | 18.5741 | 20.51305 | 5.727769 | -1.938946 | 14.78183 | 0.003442287 | 1.715384e-06
70.149 | 18.1439 | 20.17735 | 5.726853 | -2.033454 | 14.44715 | 0.003344693 | 1.869627e-06
70.159 | 17.7075 | 19.84935 | 5.725937 | -2.141855 | 14.12017 | 0.003249967 | 2.037779e-06
70.169 | 17.3019 | 19.52907 | 5.725022 | -2.227169 | 13.80089 | 0.003158069 | 2.22113e-06
70.179 | 16.8742 | 19.2165 | 5.724108 | -2.342296 | 13.48932 | 0.003068952 | 2.421093e-06
70.189 | 16.5068 | 18.91161 | 5.723194 | -2.404806 | 13.18543 | 0.002982564 | 2.639218e-06
70.199 | 16.1107 | 18.61436 | 5.722281 | -2.503657 | 12.88917 | 0.002898854 | 2.877204e-06
70.209 | 15.7676 | 18.32468 | 5.721368 | -2.557081 | 12.60049 | 0.002817763 | 3.136914e-06
70.219 | 15.4053 | 18.0425 | 5.720456 | -2.637201 | 12.3193 | 0.002739233 | 3.42039e-06
70.229 | 15.0644 | 17.76772 | 5.719544 | -2.703324 | 12.04551 | 0.002663201 | 3.729874e-06
70.239 | 14.7653 | 17.50024 | 5.718633 | -2.734942 | 11.77902 | 0.002589606 | 4.067824e-06
70.249 | 14.4437 | 17.23994 | 5.717722 | -2.796242 | 11.5197 | 0.002518383 | 4.43694e-06
70.259 | 14.1567 | 16.9867 | 5.716812 | -2.829999 | 11.26743 | 0.002449469 | 4.840181e-06
70.269 | 13.8533 | 16.74038 | 5.715903 | -2.88708 | 11.02209 | 0.002382798 | 5.2808e-06
70.279 | 13.5862 | 16.50085 | 5.714994 | -2.91465 | 10.78353 | 0.002318306 | 5.762366e-06
70.289 | 13.3197 | 16.26796 | 5.714085 | -2.948262 | 10.55161 | 0.002255929 | 6.288798e-06
70.299 | 13.0705 | 16.04158 | 5.713178 | -2.971076 | 10.3262 | 0.002195603 | 6.864403e-06
70.309 | 12.8235 | 15.82154 | 5.71227 | -2.998036 | 10.10712 | 0.002137264 | 7.493911e-06
70.319 | 12.5799 | 15.60769 | 5.711364 | -3.027795 | 9.894242 | 0.002080851 | 8.182519e-06
70.329 | 12.3745 | 15.3999 | 5.710457 | -3.025399 | 9.687406 | 0.002026301 | 8.93594e-06
70.339 | 12.1584 | 15.19799 | 5.709552 | -3.039594 | 9.486458 | 0.001973555 | 9.760452e-06
70.349 | 11.9586 | 15.00183 | 5.708647 | -3.043229 | 9.291249 | 0.001922554 | 1.066296e-05
70.359 | 11.7624 | 14.81125 | 5.707742 | -3.04885 | 9.101623 | 0.00187324 | 1.165105e-05
70.369 | 11.5775 | 14.62611 | 5.706838 | -3.048605 | 8.917429 | 0.001825556 | 1.273307e-05
70.379 | 11.4107 | 14.44625 | 5.705935 | -3.035546 | 8.738518 | 0.001779447 | 1.39182e-05
70.389 | 11.2436 | 14.27152 | 5.705032 | -3.027923 | 8.56474 | 0.001734861 | 1.521655e-05
70.399 | 11.0706 | 14.10179 | 5.70413 | -3.031189 | 8.395951 | 0.001691745 | 1.663922e-05
70.409 | 10.926 | 13.9369 | 5.703228 | -3.010902 | 8.232006 | 0.001650049 | 1.819846e-05
70.419 | 10.7719 | 13.77672 | 5.702327 | -3.00482 | 8.072763 | 0.001609724 | 1.990771e-05
70.429 | 10.6392 | 13.6211 | 5.701427 | -2.981904 | 7.918085 | 0.001570723 | 2.178181e-05
70.439 | 10.5012 | 13.46992 | 5.700527 | -2.968718 | 7.767835 | 0.001533 | 2.383707e-05
70.449 | 10.3735 | 13.32303 | 5.699627 | -2.94953 | 7.621881 | 0.00149651 | 2.609147e-05
70.459 | 10.2521 | 13.18031 | 5.698728 | -2.92821 | 7.480092 | 0.001461211 | 2.856478e-05
70.469 | 10.1534 | 13.04163 | 5.69783 | -2.888231 | 7.342343 | 0.001427063 | 3.127883e-05
70.479 | 10.0312 | 12.90687 | 5.696932 | -2.87567 | 7.208509 | 0.001394024 | 3.425763e-05
70.489 | 9.9391 | 12.77591 | 5.696035 | -2.836807 | 7.078473 | 0.001362058 | 3.752765e-05
70.499 | 9.8387 | 12.64862 | 5.695138 | -2.809924 | 6.952114 | 0.001331127 | 4.111805e-05
70.509 | 9.7457 | 12.52491 | 5.694242 | -2.779209 | 6.82932 | 0.001301196 | 4.506099e-05
70.519 | 9.6655 | 12.40465 | 5.693347 | -2.73915 | 6.709982 | 0.001272231 | 4.939193e-05
70.529 | 9.5639 | 12.28774 | 5.692452 | -2.723842 | 6.593992 | 0.0012442 | 5.414992e-05
70.539 | 9.4914 | 12.17408 | 5.691557 | -2.682678 | 6.481244 | 0.001217071 | 5.937807e-05
70.5489 | 9.4161 | 12.06468 | 5.690672 | -2.648577 | 6.372748 | 0.001191079 | 6.506399e-05
70.5589 | 9.3398 | 11.95717 | 5.689779 | -2.617373 | 6.266157 | 0.001165658 | 7.137394e-05
70.5689 | 9.2689 | 11.85262 | 5.688886 | -2.583723 | 6.162518 | 0.001141056 | 7.83112e-05
70.5789 | 9.207 | 11.75093 | 5.687994 | -2.543934 | 6.061737 | 0.001117244 | 8.593948e-05
70.5889 | 9.1369 | 11.65202 | 5.687103 | -2.515117 | 5.963726 | 0.0010942 | 9.432909e-05
70.5989 | 9.0852 | 11.55579 | 5.686212 | -2.470586 | 5.868399 | 0.001071899 | 0.0001035576
70.6089 | 9.0309 | 11.46216 | 5.685321 | -2.431258 | 5.775672 | 0.00105032 | 0.0001137107
70.6189 | 8.97 | 11.37105 | 5.684431 | -2.401052 | 5.685466 | 0.001029441 | 0.0001248828
70.6289 | 8.9162 | 11.28239 | 5.683542 | -2.366191 | 5.597702 | 0.001009243 | 0.0001371783
70.6389 | 8.8772 | 11.1961 | 5.682653 | -2.318899 | 5.512305 | 0.0009897072 | 0.0001507124
70.6489 | 8.8135 | 11.1121 | 5.681765 | -2.298603 | 5.429201 | 0.0009708168 | 0.000165612
70.6589 | 8.774 | 11.03033 | 5.680878 | -2.256334 | 5.348322 | 0.0009525556 | 0.0001820178
70.6689 | 8.7285 | 10.95071 | 5.679991 | -2.222207 | 5.269582 | 0.000934906 | 0.0002000839
70.6789 | 8.6813 | 10.87319 | 5.679104 | -2.19189 | 5.192948 | 0.0009178603 | 0.0002199828
70.6889 | 8.6427 | 10.7977 | 5.678218 | -2.155003 | 5.118341 | 0.0009014031 | 0.0002419028
70.6989 | 8.6085 | 10.7242 | 5.677333 | -2.115698 | 5.045714 | 0.0008855262 | 0.0002660535
70.7089 | 8.5688 | 10.65259 | 5.676448 | -2.083789 | 4.974978 | 0.0008702146 | 0.0002926639
70.7189 | 8.5306 | 10.58283 | 5.675564 | -2.052232 | 4.90609 | 0.0008554627 | 0.0003219893
70.7289 | 8.4972 | 10.51487 | 5.674681 | -2.017673 | 4.838997 | 0.0008412635 | 0.0003543108
70.7389 | 8.4606 | 10.44866 | 5.673798 | -1.988059 | 4.773644 | 0.0008276115 | 0.0003899389
70.7489 | 8.4263 | 10.38414 | 5.672915 | -1.957839 | 4.70998 | 0.0008145028 | 0.0004292165
70.7589 | 8.3971 | 10.32126 | 5.672033 | -1.924163 | 4.647955 | 0.0008019348 | 0.0004725224
70.7689 | 8.3739 | 10.25998 | 5.671152 | -1.886084 | 4.587522 | 0.0007899066 | 0.0005202746
70.7789 | 8.3394 | 10.20026 | 5.670271 | -1.860856 | 4.528633 | 0.0007784191 | 0.0005729348
70.7889 | 8.307 | 10.14202 | 5.669391 | -1.835023 | 4.471233 | 0.000767473 | 0.0006310112
70.7989 | 8.2846 | 10.08526 | 5.668511 | -1.800665 | 4.415301 | 0.0007570766 | 0.0006950696
70.8089 | 8.2632 | 10.02993 | 5.667632 | -1.76673 | 4.360785 | 0.0007472347 | 0.0007657296
70.8189 | 8.2292 | 9.975989 | 5.666754 | -1.746789 | 4.307654 | 0.0007379576 | 0.0008436787
70.8289 | 8.2079 | 9.923381 | 5.665876 | -1.715481 | 4.255846 | 0.0007292523 | 0.0009296689
70.8389 | 8.1823 | 9.872081 | 5.664999 | -1.689781 | 4.205336 | 0.0007211341 | 0.001024536
70.8489 | 8.169 | 9.822051 | 5.664122 | -1.653051 | 4.156086 | 0.0007136187 | 0.0011292
70.8589 | 8.1382 | 9.773259 | 5.663246 | -1.635059 | 4.108062 | 0.0007067246 | 0.001244675
70.8689 | 8.1174 | 9.725671 | 5.662371 | -1.608271 | 4.061228 | 0.0007004733 | 0.001372077
70.8789 | 8.0998 | 9.679254 | 5.661496 | -1.579454 | 4.015551 | 0.0006948894 | 0.001512638
70.8889 | 8.0794 | 9.633978 | 5.660621 | -1.554578 | 3.970999 | 0.0006900007 | 0.00166771
70.8989 | 8.0649 | 9.589812 | 5.659748 | -1.524912 | 3.92754 | 0.0006858388 | 0.001838785
70.9089 | 8.0363 | 9.546728 | 5.658874 | -1.510428 | 3.885144 | 0.0006824386 | 0.002027501
70.9189 | 8.0241 | 9.504689 | 5.658002 | -1.480589 | 3.843772 | 0.0006798382 | 0.002235653
70.9289 | 8.0037 | 9.463685 | 5.65713 | -1.459985 | 3.803412 | 0.0006780842 | 0.002465227
70.9389 | 7.9861 | 9.423683 | 5.656258 | -1.437583 | 3.764029 | 0.0006772233 | 0.002718387
70.9489 | 7.9718 | 9.384656 | 5.655387 | -1.412856 | 3.725594 | 0.0006773087 | 0.002997509
70.9589 | 7.9519 | 9.346582 | 5.654517 | -1.394682 | 3.688081 | 0.0006783987 | 0.003305193
70.9689 | 7.9371 | 9.309435 | 5.653647 | -1.372335 | 3.651463 | 0.0006805572 | 0.003644285
70.9789 | 7.9225 | 9.273194 | 5.652778 | -1.350694 | 3.615714 | 0.0006838539 | 0.004017887
70.9889 | 7.9073 | 9.237844 | 5.65191 | -1.330544 | 3.580817 | 0.0006883659 | 0.004429394
70.9989 | 7.8968 | 9.203349 | 5.651042 | -1.306549 | 3.546731 | 0.0006941723 | 0.004882473
71.0089 | 7.8831 | 9.169697 | 5.650174 | -1.286597 | 3.51344 | 0.0007013631 | 0.005381132
71.0189 | 7.8626 | 9.136868 | 5.649307 | -1.274268 | 3.48092 | 0.0007100339 | 0.005929712
71.0289 | 7.8569 | 9.104842 | 5.648441 | -1.247942 | 3.449147 | 0.0007202869 | 0.006532903
71.0389 | 7.844 | 9.073595 | 5.647576 | -1.229595 | 3.418092 | 0.0007322299 | 0.007195752
71.0489 | 7.8311 | 9.043123 | 5.646711 | -1.212023 | 3.387743 | 0.0007459822 | 0.007923732
71.0589 | 7.82 | 9.013402 | 5.645846 | -1.193402 | 3.358072 | 0.0007616655 | 0.008722668
71.0689 | 7.8009 | 8.984416 | 5.644982 | -1.183516 | 3.329056 | 0.0007794096 | 0.009598798
71.0789 | 7.7992 | 8.956148 | 5.644119 | -1.156948 | 3.300671 | 0.0007993504 | 0.01055876
71.0889 | 7.7893 | 8.928583 | 5.643256 | -1.139283 | 3.272896 | 0.0008216297 | 0.01160959
71.0989 | 7.7786 | 8.901707 | 5.642394 | -1.123107 | 3.245708 | 0.0008463943 | 0.0127587
71.1089 | 7.7704 | 8.875511 | 5.641533 | -1.105111 | 3.219091 | 0.000873796 | 0.0140139
71.1189 | 7.7638 | 8.849969 | 5.640672 | -1.086169 | 3.19301 | 0.0009039846 | 0.01538324
71.1288 | 7.7553 | 8.825313 | 5.63982 | -1.070013 | 3.167697 | 0.0009367673 | 0.01685954
71.1388 | 7.7511 | 8.801046 | 5.63896 | -1.049946 | 3.142631 | 0.0009729622 | 0.01848121
71.1488 | 7.7416 | 8.777401 | 5.638101 | -1.035801 | 3.118045 | 0.001012401 | 0.02024269
71.1588 | 7.7369 | 8.754367 | 5.637243 | -1.017467 | 3.093916 | 0.001055228 | 0.02215277
71.1688 | 7.7332 | 8.73193 | 5.636385 | -0.99873 | 3.070223 | 0.001101579 | 0.02422019
71.1788 | 7.7255 | 8.710081 | 5.635528 | -0.9845811 | 3.046948 | 0.001151577 | 0.02645351
71.1888 | 7.721 | 8.688809 | 5.634671 | -0.9678085 | 3.024072 | 0.00120533 | 0.02886094
71.1988 | 7.7121 | 8.668102 | 5.633815 | -0.9560021 | 3.001574 | 0.001262927 | 0.03145021
71.2088 | 7.7121 | 8.647952 | 5.632959 | -0.935852 | 2.97944 | 0.001324434 | 0.03422838
71.2188 | 7.705 | 8.628349 | 5.632104 | -0.9233486 | 2.957653 | 0.00138989 | 0.03720164
71.2288 | 7.7073 | 8.609282 | 5.63125 | -0.9019825 | 2.936198 | 0.001459302 | 0.04037515
71.2388 | 7.7034 | 8.590745 | 5.630396 | -0.8873449 | 2.915064 | 0.001532643 | 0.04375279
71.2488 | 7.7023 | 8.572727 | 5.629543 | -0.8704273 | 2.894238 | 0.001609847 | 0.04733701
71.2588 | 7.7007 | 8.555221 | 5.62869 | -0.854521 | 2.873711 | 0.001690808 | 0.05112865
71.2688 | 7.698 | 8.538219 | 5.627838 | -0.8402185 | 2.853478 | 0.001775378 | 0.05512676
71.2788 | 7.6982 | 8.521712 | 5.626987 | -0.823512 | 2.833533 | 0.001863363 | 0.05932852
71.2888 | 7.6991 | 8.505694 | 5.626136 | -0.806594 | 2.813874 | 0.001954527 | 0.06372909
71.2988 | 7.7014 | 8.490158 | 5.625286 | -0.7887576 | 2.794502 | 0.002048589 | 0.06832162
71.3088 | 7.6981 | 8.475096 | 5.624436 | -0.7769957 | 2.775417 | 0.002145229 | 0.07309723
71.3188 | 7.6966 | 8.460502 | 5.623587 | -0.763902 | 2.756625 | 0.002244092 | 0.07804512
71.3288 | 7.6952 | 8.44637 | 5.622739 | -0.75117 | 2.738134 | 0.002344789 | 0.08315264
71.3388 | 7.702 | 8.432694 | 5.621891 | -0.7306937 | 2.71995 | 0.002446904 | 0.08840551
71.3488 | 7.7007 | 8.419467 | 5.621044 | -0.7187673 | 2.702085 | 0.002550007 | 0.09378806
71.3588 | 7.7001 | 8.406685 | 5.620197 | -0.7065854 | 2.684551 | 0.002653653 | 0.09928348
71.3688 | 7.7013 | 8.394342 | 5.619351 | -0.6930424 | 2.667359 | 0.002757395 | 0.1048741
71.3788 | 7.7054 | 8.382433 | 5.618506 | -0.6770334 | 2.650524 | 0.002860792 | 0.110542
71.3888 | 7.7067 | 8.370953 | 5.617661 | -0.6642533 | 2.63406 | 0.002963417 | 0.1162688
71.3988 | 7.7095 | 8.359898 | 5.616817 | -0.6503976 | 2.617979 | 0.003064861 | 0.1220365
71.4088 | 7.7121 | 8.349262 | 5.615974 | -0.6371619 | 2.602296 | 0.003164744 | 0.1278279
71.4188 | 7.7092 | 8.339042 | 5.615131 | -0.6298418 | 2.587022 | 0.003262721 | 0.1336261
71.4288 | 7.7147 | 8.329233 | 5.614288 | -0.6145333 | 2.57217 | 0.003358482 | 0.1394159
71.4388 | 7.7163 | 8.319833 | 5.613447 | -0.6035327 | 2.557751 | 0.003451758 | 0.1451832
71.4488 | 7.7126 | 8.310836 | 5.612606 | -0.5982364 | 2.543773 | 0.003542325 | 0.1509152
71.4588 | 7.7111 | 8.302241 | 5.611765 | -0.591141 | 2.530245 | 0.003630002 | 0.1566011
71.4688 | 7.7144 | 8.294044 | 5.610925 | -0.5796436 | 2.517172 | 0.00371465 | 0.1622317
71.4788 | 7.7188 | 8.286241 | 5.610086 | -0.5674407 | 2.504559 | 0.003796174 | 0.1677993
71.4888 | 7.7202 | 8.27883 | 5.609247 | -0.5586302 | 2.49241 | 0.00387452 | 0.1732983
71.4988 | 7.7154 | 8.271809 | 5.608409 | -0.5564093 | 2.480726 | 0.003949668 | 0.1787244
71.5088 | 7.715 | 8.265176 | 5.607572 | -0.5501762 | 2.469507 | 0.004021634 | 0.1840752
71.5188 | 7.7198 | 8.258928 | 5.606735 | -0.5391283 | 2.458753 | 0.004090463 | 0.1893494
71.5288 | 7.72 | 8.253065 | 5.605899 | -0.5330645 | 2.448462 | 0.004156229 | 0.1945474
71.5388 | 7.717 | 8.247583 | 5.605063 | -0.5305831 | 2.43863 | 0.004219024 | 0.1996705
71.5488 | 7.7152 | 8.242483 | 5.604228 | -0.527283 | 2.429254 | 0.004278962 | 0.2047213
71.5588 | 7.7157 | 8.237763 | 5.603394 | -0.5220632 | 2.42033 | 0.004336171 | 0.2097032
71.5688 | 7.7154 | 8.233423 | 5.60256 | -0.5180233 | 2.411852 | 0.004390791 | 0.2146205
71.5788 | 7.7101 | 8.229463 | 5.601727 | -0.5193628 | 2.403815 | 0.00444297 | 0.219478
71.5888 | 7.7101 | 8.225882 | 5.600895 | -0.5157818 | 2.396213 | 0.004492861 | 0.2242811
71.5988 | 7.7115 | 8.22268 | 5.600063 | -0.5111804 | 2.389042 | 0.004540623 | 0.2290356
71.6088 | 7.709 | 8.219859 | 5.599231 | -0.5108594 | 2.382294 | 0.004586413 | 0.2337478
71.6188 | 7.7116 | 8.217419 | 5.598401 | -0.5058194 | 2.375964 | 0.004630391 | 0.2384239
71.6288 | 7.7079 | 8.215362 | 5.597571 | -0.5074619 | 2.370048 | 0.004672712 | 0.2430706
71.6388 | 7.7111 | 8.213688 | 5.596741 | -0.5025882 | 2.364539 | 0.00471353 | 0.2476946
71.6488 | 7.708 | 8.2124 | 5.595912 | -0.5044002 | 2.359432 | 0.004752994 | 0.2523025
71.6588 | 7.7141 | 8.2115 | 5.595084 | -0.4974003 | 2.354724 | 0.00479125 | 0.256901
71.6688 | 7.713 | 8.21099 | 5.594257 | -0.4979902 | 2.350408 | 0.004828435 | 0.2614968
71.6788 | 7.7113 | 8.210873 | 5.59343 | -0.4995734 | 2.346482 | 0.004864684 | 0.2660964
71.6888 | 7.7149 | 8.211152 | 5.592603 | -0.4962523 | 2.342942 | 0.004900125 | 0.2707065
71.6988 | 7.7166 | 8.211831 | 5.591778 | -0.4952309 | 2.339785 | 0.00493488 | 0.2753333
71.7088 | 7.7149 | 8.212912 | 5.590953 | -0.4980122 | 2.337007 | 0.004969064 | 0.2799832
71.7187 | 7.716 | 8.214385 | 5.590137 | -0.4983848 | 2.33463 | 0.005002457 | 0.2846154
71.7287 | 7.7217 | 8.21628 | 5.589313 | -0.4945803 | 2.332602 | 0.005035831 | 0.2893294
71.7387 | 7.7252 | 8.218594 | 5.58849 | -0.4933936 | 2.33095 | 0.005068952 | 0.2940847
71.7487 | 7.7325 | 8.221325 | 5.587667 | -0.4888251 | 2.329669 | 0.005101908 | 0.2988868
71.7587 | 7.7347 | 8.224482 | 5.586845 | -0.4897822 | 2.328761 | 0.00513479 | 0.3037415
71.7687 | 7.7375 | 8.22807 | 5.586024 | -0.4905701 | 2.328224 | 0.005167685 | 0.3086543
71.7787 | 7.7374 | 8.232094 | 5.585203 | -0.4946945 | 2.32806 | 0.005200672 | 0.3136309
71.7887 | 7.7415 | 8.236562 | 5.584383 | -0.4950616 | 2.328268 | 0.005233829 | 0.3186767
71.7987 | 7.751 | 8.241477 | 5.583564 | -0.4904773 | 2.32885 | 0.005267226 | 0.3237968
71.8087 | 7.7567 | 8.246848 | 5.582745 | -0.4901482 | 2.329806 | 0.005300934 | 0.3289967
71.8187 | 7.7594 | 8.252679 | 5.581927 | -0.4932791 | 2.331136 | 0.005335014 | 0.3342814
71.8287 | 7.7553 | 8.258982 | 5.581109 | -0.5036815 | 2.332846 | 0.005369539 | 0.3396564
71.8387 | 7.763 | 8.265759 | 5.580292 | -0.5027593 | 2.334936 | 0.005404563 | 0.3451266
71.8487 | 7.7783 | 8.273021 | 5.579476 | -0.4947207 | 2.337407 | 0.005440143 | 0.3506972
71.8587 | 7.7816 | 8.280773 | 5.57866 | -0.4991735 | 2.340264 | 0.005476337 | 0.3563732
71.8687 | 7.787 | 8.289025 | 5.577845 | -0.5020255 | 2.343507 | 0.005513198 | 0.3621597
71.8787 | 7.7927 | 8.297785 | 5.577031 | -0.5050848 | 2.347141 | 0.005550777 | 0.3680619
71.8887 | 7.7961 | 8.30706 | 5.576217 | -0.51096 | 2.351169 | 0.005589125 | 0.3740848
71.8987 | 7.8113 | 8.316859 | 5.575404 | -0.5055593 | 2.355593 | 0.005628289 | 0.3802335
71.9087 | 7.8152 | 8.327191 | 5.574592 | -0.5119914 | 2.360418 | 0.005668318 | 0.3865132
71.9187 | 7.8252 | 8.338065 | 5.57378 | -0.5128654 | 2.365647 | 0.005709258 | 0.392929
71.9287 | 7.8299 | 8.34949 | 5.572969 | -0.51959 | 2.371284 | 0.005751153 | 0.3994862
71.9387 | 7.8465 | 8.361474 | 5.572158 | -0.514974 | 2.377332 | 0.005794047 | 0.4061899
71.9487 | 7.8616 | 8.374027 | 5.571348 | -0.5124268 | 2.383795 | 0.005837983 | 0.4130455
71.9587 | 7.8668 | 8.387156 | 5.570539 | -0.5203564 | 2.390676 | 0.005883001 | 0.420058
71.9687 | 7.8746 | 8.400874 | 5.56973 | -0.5262737 | 2.397981 | 0.005929145 | 0.4272332
71.9787 | 7.8935 | 8.415187 | 5.568923 | -0.5216868 | 2.405712 | 0.005976453 | 0.4345762
71.9887 | 7.9092 | 8.430106 | 5.568115 | -0.5209062 | 2.413873 | 0.006024969 | 0.4420927
71.9987 | 7.9239 | 8.445637 | 5.567309 | -0.5217374 | 2.422466 | 0.006074724 | 0.4497877
72.0087 | 7.9398 | 8.461791 | 5.566502 | -0.5219906 | 2.431496 | 0.006125758 | 0.4576668
72.0187 | 7.9595 | 8.478574 | 5.565697 | -0.5190743 | 2.440964 | 0.006178108 | 0.4657356
72.0287 | 7.9767 | 8.495997 | 5.564892 | -0.5192966 | 2.450873 | 0.006231809 | 0.4739995
72.0387 | 7.9981 | 8.514065 | 5.564088 | -0.5159646 | 2.461225 | 0.006286896 | 0.482464
72.0487 | 8.0188 | 8.532786 | 5.563285 | -0.5139861 | 2.472023 | 0.006343402 | 0.4911347
72.0587 | 8.0413 | 8.552168 | 5.562482 | -0.5108677 | 2.483267 | 0.006401358 | 0.5000169
72.0687 | 8.0586 | 8.572214 | 5.56168 | -0.5136139 | 2.494957 | 0.006460793 | 0.5091158
72.0787 | 8.0898 | 8.592934 | 5.560878 | -0.5031338 | 2.507096 | 0.006521742 | 0.5184374
72.0887 | 8.111 | 8.614329 | 5.560077 | -0.5033294 | 2.519681 | 0.006584228 | 0.5279864
72.0987 | 8.1457 | 8.636405 | 5.559277 | -0.4907052 | 2.532711 | 0.006648276 | 0.5377682
72.1087 | 8.1689 | 8.659163 | 5.558478 | -0.4902635 | 2.546184 | 0.00671391 | 0.5477876
72.1187 | 8.1947 | 8.682607 | 5.557679 | -0.4879074 | 2.560098 | 0.006781153 | 0.5580499
72.1287 | 8.2365 | 8.706737 | 5.556881 | -0.4702372 | 2.574447 | 0.006850023 | 0.5685595
72.1387 | 8.2732 | 8.731553 | 5.556083 | -0.4583526 | 2.589228 | 0.006920537 | 0.5793211
72.1487 | 8.3047 | 8.757052 | 5.555286 | -0.4523518 | 2.604434 | 0.006992709 | 0.5903389
72.1587 | 8.3371 | 8.783233 | 5.55449 | -0.4461325 | 2.620059 | 0.00706655 | 0.6016171
72.1687 | 8.3724 | 8.810089 | 5.553694 | -0.4376892 | 2.636094 | 0.007142068 | 0.6131593
72.1787 | 8.4233 | 8.837617 | 5.552899 | -0.4143165 | 2.652529 | 0.007219268 | 0.6249691
72.1887 | 8.4674 | 8.865807 | 5.552105 | -0.3984072 | 2.669355 | 0.007298152 | 0.6370496
72.1987 | 8.5068 | 8.894652 | 5.551311 | -0.3878517 | 2.686558 | 0.007378719 | 0.6494036
72.2087 | 8.5484 | 8.92414 | 5.550518 | -0.3757395 | 2.704127 | 0.007460964 | 0.6620334
72.2187 | 8.5915 | 8.95426 | 5.549726 | -0.3627604 | 2.722048 | 0.007544883 | 0.6749414
72.2287 | 8.6536 | 8.984998 | 5.548934 | -0.3313975 | 2.740304 | 0.007630459 | 0.6881288
72.2387 | 8.7054 | 9.016337 | 5.548143 | -0.3109369 | 2.758879 | 0.00771768 | 0.7015969
72.2487 | 8.7558 | 9.048262 | 5.547353 | -0.2924617 | 2.777756 | 0.00780653 | 0.7153465
72.2587 | 8.8079 | 9.080754 | 5.546563 | -0.272854 | 2.796916 | 0.007896988 | 0.729378
72.2687 | 8.8609 | 9.113794 | 5.545774 | -0.252894 | 2.81634 | 0.00798903 | 0.7436914
72.2787 | 8.9319 | 9.147361 | 5.544985 | -0.2154612 | 2.836007 | 0.008082634 | 0.7582861
72.2887 | 8.9901 | 9.181434 | 5.544198 | -0.1913344 | 2.855898 | 0.008177772 | 0.7731614
72.2987 | 9.0586 | 9.215991 | 5.543411 | -0.1573911 | 2.87599 | 0.008274416 | 0.7883161
72.3086 | 9.1096 | 9.250651 | 5.542632 | -0.1410508 | 2.896055 | 0.008371537 | 0.8035919
72.3186 | 9.1758 | 9.286102 | 5.541846 | -0.1103019 | 2.916487 | 0.008471092 | 0.819298
72.3286 | 9.2544 | 9.321968 | 5.541061 | -0.06756803 | 2.937056 | 0.008572067 | 0.8352783
72.3386 | 9.3155 | 9.358226 | 5.540277 | -0.04272598 | 2.957744 | 0.008674434 | 0.8515308
72.3486 | 9.3907 | 9.394854 | 5.539493 | -0.004153514 | 2.978529 | 0.008778165 | 0.8680531
72.3586 | 9.455 | 9.431829 | 5.53871 | 0.02317131 | 2.999392 | 0.008883237 | 0.884843
72.3686 | 9.5347 | 9.469131 | 5.537928 | 0.06556942 | 3.020315 | 0.008989627 | 0.9018981
72.3786 | 9.6113 | 9.506739 | 5.537146 | 0.1045606 | 3.04128 | 0.009097315 | 0.9192162
72.3886 | 9.6881 | 9.544636 | 5.536365 | 0.1434638 | 3.06227 | 0.009206286 | 0.936795
72.3986 | 9.7618 | 9.582804 | 5.535584 | 0.1789956 | 3.083271 | 0.009316528 | 0.9546326
72.4086 | 9.8386 | 9.621226 | 5.534805 | 0.2173739 | 3.104267 | 0.009428028 | 0.9727266
72.4186 | 9.9196 | 9.659888 | 5.534026 | 0.2597115 | 3.125246 | 0.009540786 | 0.9910757
72.4286 | 10.0047 | 9.698778 | 5.533247 | 0.3059224 | 3.146198 | 0.009654799 | 1.009678
72.4386 | 10.0834 | 9.737881 | 5.53247 | 0.3455191 | 3.16711 | 0.009770067 | 1.028532
72.4486 | 10.1594 | 9.777188 | 5.531693 | 0.3822124 | 3.187973 | 0.009886599 | 1.047636
72.4586 | 10.2267 | 9.816687 | 5.530916 | 0.4100135 | 3.208778 | 0.0100044 | 1.066988
72.4686 | 10.3231 | 9.856368 | 5.530141 | 0.466732 | 3.229516 | 0.01012348 | 1.086588
72.4786 | 10.405 | 9.896222 | 5.529366 | 0.5087777 | 3.25018 | 0.01024384 | 1.106433
72.4886 | 10.4803 | 9.936238 | 5.528591 | 0.544062 | 3.270759 | 0.01036551 | 1.126522
72.4986 | 10.5617 | 9.976404 | 5.527818 | 0.5852956 | 3.291246 | 0.01048848 | 1.146852
72.5086 | 10.6304 | 10.01671 | 5.527045 | 0.6136914 | 3.31163 | 0.01061277 | 1.167421
72.5186 | 10.7227 | 10.05714 | 5.526272 | 0.6655637 | 3.331901 | 0.01073837 | 1.188225
72.5286 | 10.7988 | 10.09767 | 5.525501 | 0.7011291 | 3.352046 | 0.01086529 | 1.209259
72.5386 | 10.8783 | 10.13829 | 5.52473 | 0.7400074 | 3.37205 | 0.01099351 | 1.230519
72.5486 | 10.944 | 10.17898 | 5.52396 | 0.7650215 | 3.391898 | 0.01112302 | 1.251998
72.5586 | 11.0184 | 10.2197 | 5.52319 | 0.7986979 | 3.41157 | 0.0112538 | 1.273688
72.5686 | 11.1003 | 10.26043 | 5.522421 | 0.8398668 | 3.431046 | 0.01138582 | 1.29558
72.5786 | 11.1671 | 10.30114 | 5.521653 | 0.865964 | 3.450301 | 0.01151902 | 1.317663
72.5886 | 11.2233 | 10.34177 | 5.520886 | 0.88153 | 3.469307 | 0.01165335 | 1.339924
72.5986 | 11.2867 | 10.38229 | 5.520119 | 0.9044093 | 3.488034 | 0.01178875 | 1.362349
72.6086 | 11.35 | 10.42265 | 5.519353 | 0.927353 | 3.506448 | 0.01192512 | 1.384921
72.6186 | 11.4254 | 10.46278 | 5.518587 | 0.962617 | 3.524512 | 0.01206238 | 1.407621
72.6286 | 11.4806 | 10.50264 | 5.517822 | 0.9779627 | 3.542186 | 0.0122004 | 1.430428
72.6386 | 11.5307 | 10.54214 | 5.517058 | 0.9885573 | 3.559426 | 0.01233907 | 1.453319
72.6486 | 11.583 | 10.58123 | 5.516295 | 1.001772 | 3.576186 | 0.01247824 | 1.476268
72.6586 | 11.6308 | 10.61981 | 5.515532 | 1.010986 | 3.592416 | 0.01261776 | 1.499247
72.6686 | 11.6833 | 10.65782 | 5.51477 | 1.02548 | 3.608066 | 0.01275745 | 1.522226
72.6786 | 11.736 | 10.69516 | 5.514009 | 1.04084 | 3.623081 | 0.01289713 | 1.545172
72.6886 | 11.7714 | 10.73174 | 5.513249 | 1.039656 | 3.637407 | 0.01303661 | 1.568051
72.6986 | 11.8003 | 10.76748 | 5.512489 | 1.032821 | 3.650988 | 0.01317567 | 1.590827
72.7086 | 11.8338 | 10.80227 | 5.511729 | 1.03153 | 3.663766 | 0.01331411 | 1.61346
72.7186 | 11.8601 | 10.83602 | 5.510971 | 1.024078 | 3.675687 | 0.01345169 | 1.635912
72.7286 | 11.8974 | 10.86864 | 5.510213 | 1.028764 | 3.686692 | 0.01358819 | 1.658142
72.7386 | 11.9227 | 10.90002 | 5.509456 | 1.022683 | 3.69673 | 0.01372336 | 1.680108
72.7486 | 11.9381 | 10.93007 | 5.5087 | 1.00803 | 3.705747 | 0.01385698 | 1.701766
72.7586 | 11.9517 | 10.9587 | 5.507944 | 0.9929967 | 3.713695 | 0.0139888 | 1.723075
72.7686 | 11.9743 | 10.98583 | 5.507189 | 0.9884717 | 3.720528 | 0.01411859 | 1.743993
72.7786 | 11.9791 | 11.01136 | 5.506435 | 0.9677389 | 3.726205 | 0.01424613 | 1.764475
72.7886 | 11.9975 | 11.03522 | 5.505681 | 0.9622763 | 3.730689 | 0.01437119 | 1.784483
72.7986 | 11.9883 | 11.05735 | 5.504928 | 0.9309543 | 3.733949 | 0.01449357 | 1.803975
72.8086 | 11.9871 | 11.07766 | 5.504176 | 0.9094366 | 3.735961 | 0.01461308 | 1.822913
72.8186 | 11.9935 | 11.09612 | 5.503424 | 0.8973785 | 3.736707 | 0.01472953 | 1.841261
72.8286 | 11.9839 | 11.11267 | 5.502674 | 0.8712263 | 3.736173 | 0.01484276 | 1.858984
72.8386 | 11.9627 | 11.12728 | 5.501924 | 0.8354168 | 3.734355 | 0.01495262 | 1.876051
72.8486 | 11.9584 | 11.13992 | 5.501174 | 0.8184774 | 3.731256 | 0.01505899 | 1.892433
72.8586 | 11.9378 | 11.15057 | 5.500426 | 0.7872253 | 3.726883 | 0.01516177 | 1.908104
72.8686 | 11.918 | 11.15923 | 5.499678 | 0.7587677 | 3.721254 | 0.01526086 | 1.92304
72.8786 | 11.901 | 11.1659 | 5.49893 | 0.7351029 | 3.714389 | 0.01535621 | 1.937221
72.8885 | 11.878 | 11.17054 | 5.498191 | 0.7074615 | 3.706402 | 0.01544685 | 1.950499
72.8985 | 11.8438 | 11.17328 | 5.497445 | 0.6705181 | 3.697172 | 0.01553462 | 1.96313
72.9085 | 11.8132 | 11.17409 | 5.4967 | 0.6391058 | 3.68681 | 0.01561856 | 1.974965
72.9185 | 11.7846 | 11.17301 | 5.495956 | 0.6115867 | 3.675364 | 0.01569868 | 1.985994
72.9285 | 11.7481 | 11.17008 | 5.495212 | 0.5780155 | 3.662883 | 0.01577501 | 1.996214
72.9385 | 11.7125 | 11.16536 | 5.494469 | 0.5471411 | 3.649422 | 0.0158476 | 2.00562
72.9485 | 11.677 | 11.1589 | 5.493727 | 0.518105 | 3.63504 | 0.01591649 | 2.014212
72.9585 | 11.6209 | 11.15076 | 5.492985 | 0.4701427 | 3.619798 | 0.01598175 | 2.021992
72.9685 | 11.5855 | 11.14101 | 5.492245 | 0.4444853 | 3.603762 | 0.01604346 | 2.028965
72.9785 | 11.5553 | 11.12974 | 5.491504 | 0.4255594 | 3.586999 | 0.01610172 | 2.035136
72.9885 | 11.5042 | 11.11701 | 5.490765 | 0.3871868 | 3.569579 | 0.01615661 | 2.040513
72.9985 | 11.4595 | 11.10291 | 5.490026 | 0.3565857 | 3.551573 | 0.01620826 | 2.045106
73.0085 | 11.4164 | 11.08753 | 5.489288 | 0.3288714 | 3.533056 | 0.01625676 | 2.048927
73.0185 | 11.3621 | 11.07094 | 5.488551 | 0.2911564 | 3.514102 | 0.01630224 | 2.051988
73.0285 | 11.3224 | 11.05325 | 5.487815 | 0.26915 | 3.494787 | 0.01634483 | 2.054304
73.0385 | 11.2778 | 11.03454 | 5.487079 | 0.2432599 | 3.475187 | 0.01638465 | 2.055889
73.0485 | 11.2262 | 11.01491 | 5.486344 | 0.2112907 | 3.455383 | 0.01642185 | 2.056761
73.0585 | 11.1753 | 10.99445 | 5.485609 | 0.1808471 | 3.43545 | 0.01645656 | 2.056937
73.0685 | 11.1271 | 10.97327 | 5.484876 | 0.1538305 | 3.41547 | 0.01648892 | 2.056435
73.0785 | 11.0866 | 10.95146 | 5.484143 | 0.1351426 | 3.39552 | 0.01651907 | 2.055276
73.0885 | 11.0359 | 10.92912 | 5.483411 | 0.1067837 | 3.375681 | 0.01654717 | 2.053478
73.0985 | 10.989 | 10.90635 | 5.482679 | 0.08265459 | 3.356031 | 0.01657335 | 2.051062
73.1085 | 10.9412 | 10.88325 | 5.481949 | 0.05795465 | 3.33665 | 0.01659776 | 2.048049
73.1185 | 10.9009 | 10.85992 | 5.481219 | 0.0409846 | 3.317616 | 0.01662055 | 2.04446
73.1285 | 10.8579 | 10.83645 | 5.480489 | 0.02144636 | 3.299007 | 0.01664184 | 2.040315
73.1385 | 10.8217 | 10.81296 | 5.479761 | 0.008741136 | 3.280901 | 0.01666177 | 2.035635
73.1485 | 10.7762 | 10.78953 | 5.479033 | -0.013326 | 3.263373 | 0.01668047 | 2.03044
73.1585 | 10.7364 | 10.76625 | 5.478306 | -0.02984938 | 3.246497 | 0.01669807 | 2.024748
73.1685 | 10.6958 | 10.74322 | 5.47758 | -0.04742043 | 3.230347 | 0.01671466 | 2.018579
73.1785 | 10.6651 | 10.72053 | 5.476854 | -0.05542874 | 3.214996 | 0.01673035 | 2.011948
73.1885 | 10.6318 | 10.69826 | 5.476129 | -0.06645876 | 3.200511 | 0.01674521 | 2.004873
73.1985 | 10.6081 | 10.67649 | 5.475405 | -0.06839416 | 3.186961 | 0.01675934 | 1.997368
73.2085 | 10.5636 | 10.65531 | 5.474682 | -0.09171277 | 3.174412 | 0.01677277 | 1.989446
73.2185 | 10.5431 | 10.63479 | 5.473959 | -0.09168962 | 3.162927 | 0.01678556 | 1.981117
73.2285 | 10.5238 | 10.615 | 5.473237 | -0.09119662 | 3.152569 | 0.01679773 | 1.972393
73.2385 | 10.5031 | 10.596 | 5.472516 | -0.09290011 | 3.143395 | 0.01680928 | 1.963279
73.2485 | 10.4816 | 10.57786 | 5.471796 | -0.0962628 | 3.135464 | 0.01682021 | 1.953783
73.2585 | 10.462 | 10.56064 | 5.471076 | -0.09864301 | 3.128828 | 0.01683047 | 1.943908
73.2685 | 10.4444 | 10.54439 | 5.470357 | -0.09999493 | 3.123541 | 0.01684002 | 1.933656
73.2785 | 10.4317 | 10.52917 | 5.469639 | -0.09746924 | 3.119653 | 0.01684878 | 1.923028
73.2885 | 10.4318 | 10.51501 | 5.468922 | -0.08321147 | 3.117211 | 0.01685668 | 1.912022
73.2985 | 10.4204 | 10.50196 | 5.468205 | -0.08156356 | 3.116261 | 0.01686359 | 1.900634
73.3085 | 10.4181 | 10.49006 | 5.467489 | -0.07196408 | 3.116845 | 0.01686939 | 1.888861
73.3185 | 10.4104 | 10.47935 | 5.466774 | -0.06894808 | 3.119004 | 0.01687393 | 1.876696
73.3285 | 10.4073 | 10.46985 | 5.466059 | -0.06254607 | 3.122777 | 0.01687706 | 1.864133
73.3385 | 10.4076 | 10.46159 | 5.465346 | -0.05398687 | 3.128201 | 0.01687858 | 1.851162
73.3485 | 10.4169 | 10.45459 | 5.464633 | -0.03769419 | 3.135309 | 0.01687831 | 1.837774
73.3585 | 10.4211 | 10.44889 | 5.46392 | -0.02779118 | 3.144134 | 0.01687604 | 1.82396
73.3685 | 10.431 | 10.4445 | 5.463209 | -0.01349636 | 3.154706 | 0.01687154 | 1.80971
73.3785 | 10.4314 | 10.44143 | 5.462498 | -0.01002743 | 3.167051 | 0.01686458 | 1.795014
73.3885 | 10.4509 | 10.4397 | 5.461788 | 0.01120066 | 3.181196 | 0.01685494 | 1.77986
73.3985 | 10.4626 | 10.43932 | 5.461079 | 0.02327533 | 3.197164 | 0.01684235 | 1.764239
73.4085 | 10.481 | 10.44031 | 5.460371 | 0.04068501 | 3.214975 | 0.01682658 | 1.748142
73.4185 | 10.49 | 10.44268 | 5.459663 | 0.04732028 | 3.234649 | 0.01680736 | 1.73156
73.4285 | 10.5123 | 10.44643 | 5.458956 | 0.06587301 | 3.256201 | 0.01678445 | 1.714485
73.4385 | 10.5263 | 10.45156 | 5.45825 | 0.0747351 | 3.279645 | 0.01675759 | 1.696912
73.4485 | 10.5531 | 10.4581 | 5.457545 | 0.09500117 | 3.304994 | 0.01672655 | 1.678834
73.4585 | 10.5663 | 10.46603 | 5.45684 | 0.1002656 | 3.332254 | 0.01669107 | 1.660249
73.4685 | 10.5912 | 10.47538 | 5.456136 | 0.1158235 | 3.361434 | 0.01665093 | 1.641155
73.4784 | 10.6165 | 10.48601 | 5.45544 | 0.1304892 | 3.392214 | 0.01660638 | 1.62175
73.4884 | 10.6352 | 10.49816 | 5.454738 | 0.1370353 | 3.425222 | 0.01655634 | 1.601648
73.4984 | 10.6762 | 10.51174 | 5.454036 | 0.1644626 | 3.460154 | 0.01650104 | 1.581046
73.5084 | 10.6942 | 10.52673 | 5.453335 | 0.1674676 | 3.497006 | 0.01644029 | 1.55995
73.5184 | 10.7304 | 10.54315 | 5.452635 | 0.1872459 | 3.535773 | 0.01637396 | 1.538372
73.5284 | 10.7535 | 10.56101 | 5.451936 | 0.1924937 | 3.576446 | 0.01630192 | 1.516322
73.5384 | 10.7778 | 10.58029 | 5.451238 | 0.1975064 | 3.619014 | 0.01622405 | 1.493817
73.5484 | 10.8167 | 10.60102 | 5.45054 | 0.2156793 | 3.663466 | 0.01614029 | 1.470874
73.5584 | 10.848 | 10.62319 | 5.449843 | 0.2248067 | 3.709788 | 0.01605058 | 1.447512
73.5684 | 10.8805 | 10.64682 | 5.449147 | 0.2336829 | 3.757962 | 0.01595488 | 1.423754
73.5784 | 10.9043 | 10.6719 | 5.448451 | 0.2324005 | 3.807971 | 0.0158532 | 1.399624
73.5884 | 10.932 | 10.69845 | 5.447757 | 0.2335529 | 3.859796 | 0.01574557 | 1.375149
73.5984 | 10.9701 | 10.72647 | 5.447063 | 0.2436312 | 3.913417 | 0.01563203 | 1.350357
73.6084 | 11.0052 | 10.75597 | 5.44637 | 0.2492257 | 3.968813 | 0.01551268 | 1.325279
73.6184 | 11.0383 | 10.78697 | 5.445677 | 0.2513259 | 4.025962 | 0.01538762 | 1.299947
73.6284 | 11.0764 | 10.81948 | 5.444986 | 0.2569208 | 4.084842 | 0.01525698 | 1.274395
73.6384 | 11.0999 | 10.8535 | 5.444295 | 0.2463972 | 4.145431 | 0.01512092 | 1.248656
73.6484 | 11.1289 | 10.88906 | 5.443605 | 0.2398409 | 4.207707 | 0.01497963 | 1.222767
73.6584 | 11.1703 | 10.92616 | 5.442916 | 0.244137 | 4.27165 | 0.01483331 | 1.196764
73.6684 | 11.204 | 10.96483 | 5.442227 | 0.2391693 | 4.337239 | 0.01468217 | 1.170683
73.6784 | 11.2368 | 11.00508 | 5.44154 | 0.2317189 | 4.404454 | 0.01452647 | 1.144561
73.6884 | 11.2712 | 11.04693 | 5.440853 | 0.2242675 | 4.473279 | 0.01436646 | 1.118434
73.6984 | 11.2873 | 11.09041 | 5.440167 | 0.1968935 | 4.543697 | 0.01420242 | 1.09234
73.7084 | 11.3199 | 11.13552 | 5.439482 | 0.1843754 | 4.615694 | 0.01403462 | 1.066314
73.7184 | 11.3638 | 11.18231 | 5.438797 | 0.1814889 | 4.68926 | 0.01386337 | 1.040391
73.7284 | 11.3852 | 11.23079 | 5.438113 | 0.1544091 | 4.764383 | 0.01368896 | 1.014605
73.7384 | 11.4228 | 11.28099 | 5.43743 | 0.1418086 | 4.84106 | 0.01351169 | 0.9889895
73.7484 | 11.4508 | 11.33294 | 5.436748 | 0.1178599 | 4.919285 | 0.01333189 | 0.9635754
73.7584 | 11.4811 | 11.38667 | 5.436067 | 0.09443249 | 4.999058 | 0.01314986 | 0.9383933
73.7684 | 11.5098 | 11.4422 | 5.435386 | 0.06759535 | 5.080381 | 0.01296591 | 0.9134716
73.7784 | 11.5452 | 11.49959 | 5.434707 | 0.04561465 | 5.163261 | 0.01278034 | 0.8888374
73.7884 | 11.571 | 11.55884 | 5.434028 | 0.01215611 | 5.247707 | 0.01259347 | 0.8645158
73.7984 | 11.6033 | 11.62002 | 5.433349 | -0.01671726 | 5.333732 | 0.01240558 | 0.8405301
73.8084 | 11.6286 | 11.68314 | 5.432672 | -0.05454329 | 5.421353 | 0.01221697 | 0.8169016
73.8184 | 11.6568 | 11.74826 | 5.431995 | -0.09146342 | 5.51059 | 0.01202792 | 0.7936502
73.8284 | 11.6854 | 11.81542 | 5.43132 | -0.1300177 | 5.601466 | 0.0118387 | 0.7707932
73.8384 | 11.7196 | 11.88465 | 5.430645 | -0.1650506 | 5.69401 | 0.01164956 | 0.7483465
73.8484 | 11.749 | 11.95601 | 5.42997 | -0.2070072 | 5.788252 | 0.01146076 | 0.7263238
73.8584 | 11.7848 | 12.02954 | 5.429297 | -0.2447356 | 5.884229 | 0.01127254 | 0.7047374
73.8684 | 11.8072 | 12.10528 | 5.428624 | -0.298084 | 5.981977 | 0.01108511 | 0.6835972
73.8784 | 11.8422 | 12.1833 | 5.427953 | -0.3411048 | 6.081541 | 0.01089869 | 0.662912
73.8884 | 11.8793 | 12.26365 | 5.427282 | -0.3843502 | 6.182967 | 0.01071349 | 0.6426885
73.8984 | 11.9099 | 12.34637 | 5.426611 | -0.4364749 | 6.286302 | 0.01052967 | 0.6229319
73.9084 | 11.9423 | 12.43154 | 5.425942 | -0.4892376 | 6.391602 | 0.01034741 | 0.6036461
73.9184 | 11.9698 | 12.5192 | 5.425274 | -0.5493957 | 6.498922 | 0.01016687 | 0.5848332
73.9284 | 12.0023 | 12.60941 | 5.424606 | -0.607111 | 6.608323 | 0.009988198 | 0.5664943
73.9384 | 12.0502 | 12.70225 | 5.423939 | -0.652047 | 6.719868 | 0.009811518 | 0.548629
73.9484 | 12.0779 | 12.79777 | 5.423273 | -0.7198695 | 6.833624 | 0.009636953 | 0.531236
73.9584 | 12.1203 | 12.89604 | 5.422607 | -0.7757374 | 6.949653 | 0.009464597 | 0.5143121
73.9684 | 12.1597 | 12.99714 | 5.421943 | -0.8374359 | 7.068044 | 0.009294565 | 0.497855
73.9784 | 12.1947 | 13.10113 | 5.421279 | -0.9064298 | 7.188864 | 0.00912693 | 0.4818596
73.9884 | 12.234 | 13.20809 | 5.420616 | -0.9740921 | 7.312193 | 0.008961764 | 0.4663207
73.9984 | 12.2793 | 13.3181 | 5.419954 | -1.038799 | 7.438113 | 0.008799127 | 0.4512323
74.0084 | 12.3349 | 13.43123 | 5.419293 | -1.096329 | 7.566709 | 0.008639072 | 0.4365878
74.0184 | 12.3776 | 13.54756 | 5.418632 | -1.169962 | 7.698068 | 0.00848164 | 0.42238
74.0284 | 12.4198 | 13.66718 | 5.417973 | -1.247382 | 7.832281 | 0.008326865 | 0.4086013
74.0384 | 12.4658 | 13.79017 | 5.417314 | -1.32437 | 7.969438 | 0.008174769 | 0.3952433
74.0484 | 12.5305 | 13.91661 | 5.416656 | -1.386114 | 8.109635 | 0.008025367 | 0.3822976
74.0583 | 12.5935 | 14.04531 | 5.416005 | -1.451806 | 8.251541 | 0.007880146 | 0.3698797
74.0683 | 12.6317 | 14.17889 | 5.415349 | -1.547193 | 8.39808 | 0.00773613 | 0.3577278
74.0783 | 12.7099 | 14.31621 | 5.414693 | -1.606313 | 8.547963 | 0.007594825 | 0.3459613
74.0883 | 12.7717 | 14.45736 | 5.414039 | -1.685657 | 8.701291 | 0.007456214 | 0.3345705
74.0983 | 12.8382 | 14.60242 | 5.413385 | -1.764219 | 8.858168 | 0.007320282 | 0.3235459
74.1083 | 12.9137 | 14.7515 | 5.412732 | -1.837797 | 9.018701 | 0.007187009 | 0.3128776
74.1183 | 12.9986 | 14.90469 | 5.41208 | -1.906092 | 9.183 | 0.007056368 | 0.3025561
74.1283 | 13.0762 | 15.0621 | 5.411428 | -1.985905 | 9.351176 | 0.006928332 | 0.2925717
74.1383 | 13.1725 | 15.22384 | 5.410778 | -2.051337 | 9.523342 | 0.006802867 | 0.2829146
74.1483 | 13.2504 | 15.38999 | 5.410128 | -2.139593 | 9.69961 | 0.006679935 | 0.2735753
74.1583 | 13.3502 | 15.56068 | 5.409479 | -2.210476 | 9.880093 | 0.006559496 | 0.2645442
74.1683 | 13.4661 | 15.73599 | 5.408831 | -2.26989 | 10.06491 | 0.006441508 | 0.2558117
74.1783 | 13.577 | 15.91604 | 5.408184 | -2.339043 | 10.25416 | 0.006325925 | 0.2473687
74.1883 | 13.6845 | 16.10094 | 5.407537 | -2.416439 | 10.44798 | 0.0062127 | 0.239206
74.1983 | 13.8116 | 16.29078 | 5.406892 | -2.479183 | 10.64647 | 0.006101781 | 0.2313143
74.2083 | 13.9267 | 16.48568 | 5.406247 | -2.55898 | 10.84975 | 0.005993117 | 0.2236849
74.2183 | 14.0855 | 16.68573 | 5.405603 | -2.600233 | 11.05793 | 0.005886654 | 0.216309
74.2283 | 14.2324 | 16.89104 | 5.40496 | -2.658642 | 11.27112 | 0.005782336 | 0.2091781
74.2383 | 14.3964 | 17.10171 | 5.404318 | -2.705308 | 11.48943 | 0.005680108 | 0.2022837
74.2483 | 14.5701 | 17.31783 | 5.403676 | -2.747728 | 11.71295 | 0.00557991 | 0.1956178
74.2583 | 14.7333 | 17.53949 | 5.403036 | -2.806194 | 11.9418 | 0.005481685 | 0.1891723
74.2683 | 14.9092 | 17.7668 | 5.402396 | -2.857595 | 12.17607 | 0.005385371 | 0.1829394
74.2783 | 15.1342 | 17.99982 | 5.401757 | -2.865617 | 12.41586 | 0.005290909 | 0.1769117
74.2883 | 15.3466 | 18.23864 | 5.401119 | -2.892036 | 12.66124 | 0.005198238 | 0.1710816
74.2983 | 15.5616 | 18.48332 | 5.400482 | -2.921724 | 12.91229 | 0.005107294 | 0.165442
74.3083 | 15.7855 | 18.73394 | 5.399846 | -2.948444 | 13.16909 | 0.005018016 | 0.1599859
74.3183 | 16.0235 | 18.99055 | 5.399211 | -2.967051 | 13.4317 | 0.004930342 | 0.1547067
74.3283 | 16.2746 | 19.25319 | 5.398576 | -2.978589 | 13.70017 | 0.004844206 | 0.1495976
74.3383 | 16.5667 | 19.52189 | 5.397942 | -2.955191 | 13.97454 | 0.004759548 | 0.1446525
74.3483 | 16.8502 | 19.79668 | 5.397309 | -2.946476 | 14.25482 | 0.004676302 | 0.139865
74.3583 | 17.1603 | 20.07755 | 5.396677 | -2.91725 | 14.54105 | 0.004594405 | 0.1352293
74.3683 | 17.476 | 20.3645 | 5.396046 | -2.888504 | 14.8332 | 0.004513796 | 0.1307396
74.3783 | 17.7975 | 20.65751 | 5.395416 | -2.860009 | 15.13127 | 0.004434409 | 0.1263903
74.3883 | 18.1221 | 20.95651 | 5.394786 | -2.834411 | 15.43519 | 0.00435618 | 0.122176
74.3983 | 18.5122 | 21.26146 | 5.394158 | -2.74926 | 15.74493 | 0.004279051 | 0.1180917
74.4083 | 18.8773 | 21.57225 | 5.39353 | -2.694951 | 16.06039 | 0.004202957 | 0.1141322
74.4183 | 19.274 | 21.88878 | 5.392903 | -2.614778 | 16.38145 | 0.004127838 | 0.1102929
74.4283 | 19.6526 | 22.2109 | 5.392277 | -2.558296 | 16.708 | 0.004053633 | 0.1065691
74.4383 | 20.0682 | 22.53844 | 5.391652 | -2.47024 | 17.03985 | 0.003980283 | 0.1029563
74.4483 | 20.5 | 22.87121 | 5.391028 | -2.371207 | 17.37682 | 0.003907729 | 0.0994504
74.4583 | 20.9569 | 23.20898 | 5.390404 | -2.252076 | 17.71869 | 0.003835916 | 0.09604731
74.4683 | 21.4488 | 23.55148 | 5.389782 | -2.10268 | 18.06519 | 0.003764788 | 0.09274313
74.4783 | 21.9431 | 23.89841 | 5.38916 | -1.95531 | 18.41602 | 0.003694289 | 0.08953411
74.4883 | 22.4239 | 24.24947 | 5.388539 | -1.825566 | 18.77089 | 0.003624374 | 0.0864169
74.4983 | 22.9285 | 24.60427 | 5.387919 | -1.675775 | 19.12941 | 0.003554992 | 0.0833881
74.5083 | 23.4195 | 24.96242 | 5.3873 | -1.542922 | 19.49119 | 0.003486096 | 0.08044451
74.5183 | 24.0004 | 25.32348 | 5.386682 | -1.323079 | 19.8558 | 0.003417644 | 0.07758319
74.5283 | 24.5387 | 25.68697 | 5.386065 | -1.148267 | 20.22275 | 0.003349596 | 0.07480132
74.5383 | 25.0962 | 26.05238 | 5.385448 | -0.9561764 | 20.59155 | 0.003281916 | 0.07209627
74.5483 | 25.6331 | 26.41916 | 5.384833 | -0.7860618 | 20.96165 | 0.003214571 | 0.06946556
74.5583 | 26.2128 | 26.78674 | 5.384218 | -0.5739399 | 21.33247 | 0.003147533 | 0.06690687
74.5683 | 26.7955 | 27.1545 | 5.383604 | -0.3589993 | 21.7034 | 0.003080778 | 0.06441806
74.5783 | 27.4054 | 27.52182 | 5.382991 | -0.1164159 | 22.07381 | 0.003014288 | 0.06199718
74.5883 | 28.0063 | 27.88802 | 5.382379 | 0.1182832 | 22.44305 | 0.002948048 | 0.05964238
74.5983 | 28.6411 | 28.25242 | 5.381768 | 0.3886825 | 22.81042 | 0.002882047 | 0.05735196
74.6083 | 29.2147 | 28.61432 | 5.381157 | 0.600381 | 23.17522 | 0.002816284 | 0.0551244
74.6183 | 29.8104 | 28.973 | 5.380548 | 0.8373986 | 23.53674 | 0.002750757 | 0.05295825
74.6283 | 30.4068 | 29.32775 | 5.37994 | 1.079053 | 23.89427 | 0.002685474 | 0.05085224
74.6383 | 31.0473 | 29.67783 | 5.379332 | 1.369467 | 24.24708 | 0.002620446 | 0.04880521
74.6482 | 31.6535 | 30.0191 | 5.378731 | 1.634404 | 24.59097 | 0.002556333 | 0.04683564
74.6582 | 32.2303 | 30.35778 | 5.378125 | 1.872523 | 24.93226 | 0.002491868 | 0.04490287
74.6682 | 32.7901 | 30.68968 | 5.37752 | 2.100422 | 25.2667 | 0.002427721 | 0.04302616
74.6782 | 33.3696 | 31.01413 | 5.376916 | 2.355471 | 25.59364 | 0.002363925 | 0.04120468
74.6882 | 33.9497 | 31.33048 | 5.376313 | 2.619218 | 25.91243 | 0.002300514 | 0.03943768
74.6982 | 34.554 | 31.63812 | 5.375711 | 2.915878 | 26.22245 | 0.002237526 | 0.03772447
74.7082 | 35.0965 | 31.93647 | 5.375109 | 3.16003 | 26.52312 | 0.002175003 | 0.03606435
74.7182 | 35.6452 | 32.22499 | 5.374509 | 3.420207 | 26.81391 | 0.00211299 | 0.03445672
74.7282 | 36.1359 | 32.50319 | 5.373909 | 3.632709 | 27.09433 | 0.002051531 | 0.03290092
74.7382 | 36.6389 | 32.77062 | 5.37331 | 3.868279 | 27.36392 | 0.001990676 | 0.03139633
74.7482 | 37.0989 | 33.02688 | 5.372713 | 4.072021 | 27.62229 | 0.001930473 | 0.02994234
74.7582 | 37.5749 | 33.27162 | 5.372116 | 4.303284 | 27.86909 | 0.001870969 | 0.02853828
74.7682 | 38.0253 | 33.50453 | 5.37152 | 4.520772 | 28.10401 | 0.001812215 | 0.0271835
74.7782 | 38.46 | 33.72536 | 5.370924 | 4.734639 | 28.3268 | 0.001754256 | 0.02587729
74.7882 | 38.7408 | 33.93391 | 5.37033 | 4.806891 | 28.53726 | 0.00169714 | 0.02461893
74.7982 | 39.1499 | 34.13 | 5.369737 | 5.019898 | 28.73522 | 0.001640909 | 0.02340764
74.8082 | 39.4693 | 34.31352 | 5.369145 | 5.15578 | 28.92055 | 0.001585607 | 0.02224262
74.8182 | 39.8147 | 34.48438 | 5.368553 | 5.330321 | 29.09317 | 0.001531271 | 0.02112301
74.8282 | 40.0857 | 34.64253 | 5.367962 | 5.443169 | 29.25304 | 0.001477939 | 0.02004793
74.8382 | 40.3402 | 34.78796 | 5.367373 | 5.552243 | 29.40014 | 0.001425643 | 0.01901644
74.8482 | 40.5373 | 34.92067 | 5.366784 | 5.616631 | 29.53448 | 0.001374413 | 0.01802757
74.8582 | 40.7014 | 35.04071 | 5.366196 | 5.660688 | 29.65611 | 0.001324275 | 0.01708031
74.8682 | 40.789 | 35.14814 | 5.365609 | 5.640859 | 29.76508 | 0.001275251 | 0.01617363
74.8782 | 40.958 | 35.24304 | 5.365023 | 5.714956 | 29.86149 | 0.001227362 | 0.01530647
74.8882 | 41.027 | 35.32553 | 5.364438 | 5.701474 | 29.94543 | 0.001180623 | 0.01447773
74.8982 | 41.0899 | 35.39571 | 5.363854 | 5.694194 | 30.01703 | 0.001135047 | 0.01368632
74.9082 | 41.0676 | 35.45373 | 5.363271 | 5.613875 | 30.07643 | 0.001090644 | 0.01293111
74.9182 | 41.0483 | 35.49974 | 5.362688 | 5.548555 | 30.1238 | 0.00104742 | 0.01221097
74.9282 | 40.9766 | 35.53394 | 5.362107 | 5.442663 | 30.1593 | 0.00100538 | 0.01152479
74.9382 | 40.9497 | 35.5565 | 5.361526 | 5.393197 | 30.18314 | 0.0009645246 | 0.01087142
74.9482 | 40.8025 | 35.56765 | 5.360947 | 5.23485 | 30.19553 | 0.0009248527 | 0.01024973
74.9582 | 40.6687 | 35.56762 | 5.360368 | 5.101078 | 30.19671 | 0.0008863615 | 0.009658608
74.9682 | 40.4697 | 35.55667 | 5.35979 | 4.913032 | 30.18693 | 0.0008490453 | 0.009096941
74.9782 | 40.2654 | 35.53507 | 5.359214 | 4.730326 | 30.16648 | 0.000812897 | 0.008563629
74.9882 | 39.9929 | 35.50314 | 5.358638 | 4.489762 | 30.13567 | 0.0007779073 | 0.00805759
74.9982 | 39.756 | 35.4612 | 5.358063 | 4.294803 | 30.09481 | 0.0007440659 | 0.007577757
75.0082 | 39.4615 | 35.4096 | 5.357489 | 4.051896 | 30.04428 | 0.0007113603 | 0.007123084
75.0182 | 39.167 | 35.34874 | 5.356916 | 3.818258 | 29.98445 | 0.0006797769 | 0.006692544
75.0282 | 38.8241 | 35.27901 | 5.356343 | 3.545086 | 29.91574 | 0.0006493007 | 0.006285131
75.0382 | 38.473 | 35.20085 | 5.355772 | 3.272147 | 29.83856 | 0.0006199155 | 0.005899862
75.0482 | 38.0695 | 35.11471 | 5.355202 | 2.954787 | 29.75338 | 0.0005916038 | 0.005535777
75.0582 | 37.6692 | 35.02107 | 5.354633 | 2.648126 | 29.66068 | 0.000564347 | 0.005191938
75.0682 | 37.2852 | 34.92043 | 5.354064 | 2.364774 | 29.56096 | 0.0005381256 | 0.004867433
75.0782 | 36.872 | 34.81329 | 5.353497 | 2.058709 | 29.45472 | 0.0005129189 | 0.004561373
75.0882 | 36.4171 | 34.70019 | 5.35293 | 1.716908 | 29.3425 | 0.0004887056 | 0.004272894
75.0982 | 35.9573 | 34.58167 | 5.352365 | 1.375631 | 29.22484 | 0.0004654633 | 0.004001159
75.1082 | 35.5015 | 34.45827 | 5.3518 | 1.043226 | 29.10228 | 0.0004431689 | 0.003745352
75.1182 | 35.0354 | 34.33056 | 5.351236 | 0.7048421 | 28.97539 | 0.0004217988 | 0.003504688
75.1282 | 34.5431 | 34.19908 | 5.350674 | 0.3440239 | 28.84472 | 0.0004013285 | 0.003278402
75.1382 | 34.0817 | 34.06438 | 5.350112 | 0.01731811 | 28.71082 | 0.0003817333 | 0.003065759
75.1482 | 33.5933 | 33.92701 | 5.349551 | -0.3337143 | 28.57423 | 0.0003629876 | 0.002866047
75.1582 | 33.1201 | 33.78753 | 5.348991 | -0.6674344 | 28.43552 | 0.0003450662 | 0.002678583
75.1682 | 32.6441 | 33.64646 | 5.348432 | -1.002359 | 28.2952 | 0.000327943 | 0.002502706
75.1782 | 32.1557 | 33.50431 | 5.347874 | -1.348609 | 28.15379 | 0.0003115921 | 0.002337783
75.1882 | 31.6822 | 33.36158 | 5.347317 | -1.679383 | 28.01179 | 0.0002959873 | 0.002183207
75.1982 | 31.2342 | 33.21877 | 5.346761 | -1.984569 | 27.86969 | 0.0002811025 | 0.002038396
75.2082 | 30.7675 | 33.07633 | 5.346206 | -2.308828 | 27.72795 | 0.0002669119 | 0.001902791
75.2182 | 30.3138 | 32.93471 | 5.345652 | -2.620906 | 27.58703 | 0.0002533895 | 0.001775861
75.2281 | 29.883 | 32.7957 | 5.345104 | -2.912701 | 27.4487 | 0.0002406355 | 0.001658245
75.2381 | 29.4542 | 32.65695 | 5.344552 | -3.202749 | 27.31062 | 0.0002283675 | 0.00154709
75.2481 | 29.0293 | 32.52021 | 5.344001 | -3.490911 | 27.17455 | 0.0002166925 | 0.001443162
75.2581 | 28.6372 | 32.38581 | 5.34345 | -3.74861 | 27.04081 | 0.000205586 | 0.001346021
75.2681 | 28.2544 | 32.25415 | 5.342901 | -3.999748 | 26.9098 | 0.0001950245 | 0.001255256
75.2781 | 27.8843 | 32.12554 | 5.342353 | -4.241235 | 26.78183 | 0.0001849848 | 0.001170473
75.2881 | 27.5303 | 32.00013 | 5.341805 | -4.469832 | 26.65706 | 0.0001754433 | 0.001091293
75.2981 | 27.1894 | 31.87831 | 5.341259 | -4.688909 | 26.53587 | 0.0001663786 | 0.001017369
75.3081 | 26.8744 | 31.7603 | 5.340713 | -4.885895 | 26.41848 | 0.0001577692 | 0.0009483669
75.3181 | 26.599 | 31.64618 | 5.340169 | -5.047177 | 26.30497 | 0.0001495934 | 0.000883969
75.3281 | 26.3432 | 31.53629 | 5.339625 | -5.193086 | 26.19569 | 0.0001418321 | 0.0008238836
75.3381 | 26.0825 | 31.43062 | 5.339083 | -5.348116 | 26.09063 | 0.0001344648 | 0.0007678266
75.3481 | 25.8669 | 31.32941 | 5.338541 | -5.462509 | 25.99002 | 0.0001274732 | 0.0007155386
75.3581 | 25.6673 | 31.23276 | 5.338001 | -5.565455 | 25.89397 | 0.0001208393 | 0.0006667724
75.3681 | 25.4748 | 31.14061 | 5.337461 | -5.665813 | 25.80242 | 0.000114545 | 0.0006212927
75.3781 | 25.2808 | 31.05317 | 5.336922 | -5.772372 | 25.71556 | 0.0001085742 | 0.0005788854
75.3881 | 25.1535 | 30.97034 | 5.336385 | -5.816837 | 25.63331 | 0.0001029103 | 0.0005393434
75.3981 | 25.0558 | 30.8921 | 5.335848 | -5.836299 | 25.55565 | 9.753795e-05 | 0.0005024753
75.4081 | 24.974 | 30.81853 | 5.335312 | -5.844527 | 25.48265 | 9.24428e-05 | 0.0004681039
75.4181 | 24.9033 | 30.74945 | 5.334778 | -5.846155 | 25.41415 | 8.761035e-05 | 0.0004360591
75.4281 | 24.8748 | 30.6848 | 5.334244 | -5.810001 | 25.35007 | 8.302719e-05 | 0.0004061842
75.4381 | 24.8382 | 30.62453 | 5.333711 | -5.786326 | 25.29036 | 7.868074e-05 | 0.0003783335
75.4481 | 24.8277 | 30.56847 | 5.333179 | -5.740772 | 25.23487 | 7.455872e-05 | 0.0003523695
75.4581 | 24.897 | 30.51649 | 5.332649 | -5.619493 | 25.18345 | 7.064953e-05 | 0.0003281642
75.4681 | 24.9365 | 30.46843 | 5.332119 | -5.531931 | 25.13594 | 6.69422e-05 | 0.0003055985
75.4781 | 25.0079 | 30.42411 | 5.33159 | -5.41621 | 25.09217 | 6.342631e-05 | 0.000284561
75.4881 | 25.0957 | 30.38335 | 5.331062 | -5.287649 | 25.05196 | 6.0092e-05 | 0.000264948
75.4981 | 25.2017 | 30.34595 | 5.330536 | -5.144254 | 25.01511 | 5.692994e-05 | 0.0002466631
75.5081 | 25.3047 | 30.31173 | 5.33001 | -5.007026 | 24.98143 | 5.39313e-05 | 0.0002296162
75.5181 | 25.4776 | 30.28046 | 5.329485 | -4.802861 | 24.95071 | 5.108775e-05 | 0.0002137236
75.5281 | 25.6527 | 30.25196 | 5.328961 | -4.599256 | 24.92275 | 4.839143e-05 | 0.0001989073
75.5381 | 25.8411 | 30.22601 | 5.328438 | -4.384906 | 24.89734 | 4.583491e-05 | 0.0001850946
75.5481 | 26.0322 | 30.20241 | 5.327917 | -4.170214 | 24.87428 | 4.34112e-05 | 0.000172218
75.5581 | 26.2604 | 30.18098 | 5.327396 | -3.920584 | 24.85339 | 4.111371e-05 | 0.0001602144
75.5681 | 26.4854 | 30.16152 | 5.326876 | -3.676124 | 24.83446 | 3.89362e-05 | 0.0001490253
75.5781 | 26.7126 | 30.14386 | 5.326357 | -3.431255 | 24.81732 | 3.687283e-05 | 0.0001385961
75.5881 | 26.9653 | 30.1278 | 5.32584 | -3.162501 | 24.8018 | 3.491806e-05 | 0.0001288759
75.5981 | 27.2545 | 30.11319 | 5.325323 | -2.858693 | 24.78772 | 3.306669e-05 | 0.0001198173
75.6081 | 27.5128 | 30.09987 | 5.324807 | -2.587074 | 24.77492 | 3.131381e-05 | 0.0001113761
75.6181 | 27.7675 | 30.08769 | 5.324292 | -2.320187 | 24.76326 | 2.965478e-05 | 0.000103511
75.6281 | 28.0528 | 30.07649 | 5.323779 | -2.023692 | 24.75259 | 2.808524e-05 | 9.61836e-05
75.6381 | 28.3417 | 30.06614 | 5.323266 | -1.724441 | 24.74276 | 2.660106e-05 | 8.935804e-05
75.6481 | 28.6131 | 30.0565 | 5.322754 | -1.443398 | 24.73364 | 2.519837e-05 | 8.300077e-05
75.6581 | 28.924 | 30.04742 | 5.322244 | -1.123423 | 24.72508 | 2.387349e-05 | 7.708052e-05
75.6681 | 29.2137 | 30.03878 | 5.321734 | -0.8250793 | 24.71695 | 2.262297e-05 | 7.156803e-05
75.6781 | 29.5106 | 30.03042 | 5.321225 | -0.5198249 | 24.70911 | 2.144356e-05 | 6.643601e-05
75.6881 | 29.7831 | 30.02222 | 5.320718 | -0.2391156 | 24.70142 | 2.033218e-05 | 6.165893e-05
75.6981 | 30.0664 | 30.014 | 5.320211 | 0.05240466 | 24.69371 | 1.928596e-05 | 5.721292e-05
75.7081 | 30.3378 | 30.00561 | 5.319706 | 0.3321936 | 24.68583 | 1.830218e-05 | 5.307572e-05
75.7181 | 30.5782 | 29.99687 | 5.319201 | 0.5813264 | 24.67761 | 1.73783e-05 | 4.922647e-05
75.7281 | 30.8617 | 29.98762 | 5.318698 | 0.8740833 | 24.66886 | 1.651194e-05 | 4.564571e-05
75.7381 | 31.0849 | 29.97764 | 5.318195 | 1.107263 | 24.65938 | 1.570089e-05 | 4.231525e-05
75.7481 | 31.3414 | 29.96669 | 5.317694 | 1.374711 | 24.64894 | 1.494305e-05 | 3.921803e-05
75.7581 | 31.5596 | 29.95465 | 5.317193 | 1.604952 | 24.6374 | 1.423658e-05 | 3.633833e-05
75.7681 | 31.7854 | 29.94114 | 5.316694 | 1.844265 | 24.62439 | 1.357961e-05 | 3.366112e-05
75.7781 | 31.9542 | 29.926 | 5.316196 | 2.028201 | 24.60976 | 1.297058e-05 | 3.11727e-05
75.7881 | 32.098 | 29.90897 | 5.315698 | 2.189032 | 24.59323 | 1.240801e-05 | 2.886015e-05
75.7981 | 32.3169 | 29.88964 | 5.315202 | 2.427256 | 24.5744 | 1.18905e-05 | 2.671128e-05
75.8081 | 32.4539 | 29.86784 | 5.314707 | 2.58606 | 24.5531 | 1.141687e-05 | 2.471497e-05
75.818 | 32.5736 | 29.84354 | 5.314218 | 2.730055 | 24.52929 | 1.099018e-05 | 2.287862e-05
75.828 | 32.6917 | 29.81578 | 5.313724 | 2.875922 | 24.50202 | 1.060079e-05 | 2.115528e-05
75.838 | 32.7766 | 29.78452 | 5.313232 | 2.99208 | 24.47126 | 1.025242e-05 | 1.955515e-05
75.848 | 32.8066 | 29.74951 | 5.312741 | 3.057091 | 24.43674 | 9.94443e-06 | 1.806976e-05
75.858 | 32.8516 | 29.71032 | 5.312251 | 3.141285 | 24.39804 | 9.676199e-06 | 1.669114e-05
75.868 | 32.9077 | 29.6666 | 5.311762 | 3.241095 | 24.35482 | 9.447287e-06 | 1.54119e-05
75.878 | 32.9153 | 29.61813 | 5.311274 | 3.297167 | 24.30683 | 9.257404e-06 | 1.422522e-05
75.888 | 32.8979 | 29.56449 | 5.310788 | 3.333409 | 24.25368 | 9.10631e-06 | 1.312464e-05
75.898 | 32.8556 | 29.50536 | 5.310302 | 3.350236 | 24.19504 | 8.99392e-06 | 1.210421e-05
75.908 | 32.779 | 29.44046 | 5.309817 | 3.338537 | 24.13063 | 8.920264e-06 | 1.115836e-05
75.918 | 32.7046 | 29.36827 | 5.309333 | 3.336327 | 24.05892 | 8.885031e-06 | 1.028141e-05
75.928 | 32.5804 | 29.29097 | 5.308851 | 3.28943 | 23.9821 | 8.889375e-06 | 9.469603e-06
75.938 | 32.4746 | 29.20708 | 5.308369 | 3.267519 | 23.89869 | 8.933207e-06 | 8.717887e-06
75.948 | 32.3225 | 29.11637 | 5.307889 | 3.206128 | 23.80847 | 9.016999e-06 | 8.022068e-06
75.958 | 32.1684 | 29.01867 | 5.307409 | 3.149729 | 23.71125 | 9.141343e-06 | 7.378251e-06
75.968 | 31.9492 | 28.9138 | 5.306931 | 3.035398 | 23.60685 | 9.306932e-06 | 6.782791e-06
75.978 | 31.7252 | 28.80162 | 5.306453 | 2.923576 | 23.49516 | 9.514567e-06 | 6.232295e-06
75.988 | 31.5272 | 28.68204 | 5.305977 | 2.84516 | 23.37605 | 9.765166e-06 | 5.723597e-06
75.998 | 31.2697 | 28.55498 | 5.305502 | 2.714724 | 23.24946 | 1.005975e-05 | 5.253745e-06
76.008 | 31.0056 | 28.4204 | 5.305028 | 2.585196 | 23.11536 | 1.039947e-05 | 4.819987e-06
76.018 | 30.7232 | 28.27769 | 5.304555 | 2.445507 | 22.97312 | 1.078526e-05 | 4.41963e-06
76.028 | 30.442 | 28.12809 | 5.304083 | 2.31391 | 22.82399 | 1.121906e-05 | 4.05052e-06
76.038 | 30.1141 | 27.97106 | 5.303612 | 2.143038 | 22.66743 | 1.170208e-05 | 3.710295e-06
76.048 | 29.7796 | 27.8067 | 5.303142 | 1.972902 | 22.50354 | 1.223592e-05 | 3.396864e-06
76.058 | 29.4609 | 27.6351 | 5.302673 | 1.825802 | 22.33241 | 1.282229e-05 | 3.108275e-06
76.068 | 29.0891 | 27.45641 | 5.302205 | 1.632686 | 22.15419 | 1.346303e-05 | 2.842711e-06
76.078 | 28.7431 | 27.2708 | 5.301739 | 1.472298 | 21.96905 | 1.416011e-05 | 2.598472e-06
76.088 | 28.3511 | 27.07847 | 5.301273 | 1.272628 | 21.77718 | 1.491564e-05 | 2.373977e-06
76.098 | 27.9648 | 26.87963 | 5.300809 | 1.085172 | 21.5788 | 1.573185e-05 | 2.167749e-06
76.108 | 27.5831 | 26.6745 | 5.300345 | 0.9086046 | 21.37413 | 1.66111e-05 | 1.978413e-06
76.118 | 27.1968 | 26.46332 | 5.299883 | 0.7334792 | 21.16342 | 1.755592e-05 | 1.804686e-06
76.128 | 26.7577 | 26.24636 | 5.299422 | 0.5113361 | 20.94692 | 1.856896e-05 | 1.645375e-06
76.138 | 26.3802 | 26.0239 | 5.298962 | 0.3563043 | 20.72491 | 1.965303e-05 | 1.499369e-06
76.148 | 25.9373 | 25.7962 | 5.298503 | 0.1410972 | 20.49768 | 2.081112e-05 | 1.365636e-06
76.158 | 25.5365 | 25.56358 | 5.298045 | -0.02708075 | 20.26551 | 2.204634e-05 | 1.243216e-06
76.168 | 25.1254 | 25.32633 | 5.297588 | -0.2009305 | 20.02872 | 2.336202e-05 | 1.131216e-06
76.178 | 24.7015 | 25.08477 | 5.297132 | -0.3832731 | 19.78762 | 2.476165e-05 | 1.02881e-06
76.188 | 24.2775 | 24.83921 | 5.296677 | -0.5617128 | 19.54251 | 2.624888e-05 | 9.352289e-07
76.198 | 23.8387 | 24.58998 | 5.296224 | -0.751275 | 19.29372 | 2.78276e-05 | 8.497611e-07
76.208 | 23.4107 | 24.33741 | 5.295771 | -0.9267052 | 19.0416 | 2.95019e-05 | 7.717484e-07
76.218 | 22.9825 | 24.08183 | 5.29532 | -1.09933 | 18.78648 | 3.12761e-05 | 7.005803e-07
76.228 | 22.5831 | 23.82359 | 5.29487 | -1.24049 | 18.52869 | 3.315472e-05 | 6.356928e-07
76.238 | 22.1701 | 23.56302 | 5.294421 | -1.392923 | 18.26857 | 3.514257e-05 | 5.765644e-07
76.248 | 21.7488 | 23.30048 | 5.293973 | -1.551676 | 18.00647 | 3.72447e-05 | 5.227136e-07
76.258 | 21.3643 | 23.03629 | 5.293526 | -1.671989 | 17.74272 | 3.946648e-05 | 4.736959e-07
76.268 | 20.9396 | 22.77081 | 5.29308 | -1.83121 | 17.47769 | 4.181354e-05 | 4.291017e-07
76.278 | 20.5536 | 22.50437 | 5.292635 | -1.950775 | 17.21169 | 4.429187e-05 | 3.88553e-07
76.288 | 20.1438 | 22.23733 | 5.292191 | -2.093527 | 16.94509 | 4.690779e-05 | 3.517022e-07
76.298 | 19.7626 | 21.97 | 5.291749 | -2.207401 | 16.6782 | 4.966802e-05 | 3.182293e-07
76.308 | 19.3751 | 21.70272 | 5.291308 | -2.327616 | 16.41136 | 5.257963e-05 | 2.878397e-07
76.318 | 19.0071 | 21.4358 | 5.290867 | -2.428699 | 16.14488 | 5.565014e-05 | 2.602632e-07
76.328 | 18.6342 | 21.16956 | 5.290428 | -2.535355 | 15.87907 | 5.888753e-05 | 2.352512e-07
76.338 | 18.2754 | 20.9043 | 5.28999 | -2.628898 | 15.61425 | 6.23003e-05 | 2.125761e-07
76.348 | 17.9375 | 20.64031 | 5.289553 | -2.702814 | 15.35069 | 6.58974e-05 | 1.920288e-07
76.358 | 17.5841 | 20.37788 | 5.289117 | -2.793782 | 15.08869 | 6.968839e-05 | 1.73418e-07
76.368 | 17.261 | 20.11727 | 5.288683 | -2.856269 | 14.82851 | 7.368338e-05 | 1.565683e-07
76.378 | 16.9283 | 19.85872 | 5.288249 | -2.930424 | 14.5704 | 7.789313e-05 | 1.413194e-07
76.388 | 16.6131 | 19.60249 | 5.287817 | -2.989388 | 14.31459 | 8.232908e-05 | 1.275247e-07
76.3979 | 16.3015 | 19.35135 | 5.28739 | -3.049848 | 14.06387 | 8.695565e-05 | 1.151693e-07
76.4079 | 15.9967 | 19.10035 | 5.286959 | -3.103648 | 13.8133 | 9.187859e-05 | 1.038816e-07
76.4179 | 15.704 | 18.85227 | 5.28653 | -3.148271 | 13.56564 | 9.70663e-05 | 9.368148e-08
76.4279 | 15.4183 | 18.60729 | 5.286102 | -3.18899 | 13.32108 | 0.0001025333 | 8.446726e-08
76.4379 | 15.1388 | 18.36557 | 5.285676 | -3.226765 | 13.07978 | 0.0001082952 | 7.614627e-08
76.4479 | 14.8697 | 18.12724 | 5.28525 | -3.257537 | 12.84187 | 0.0001143682 | 6.863418e-08
76.4579 | 14.6223 | 17.89243 | 5.284825 | -3.270131 | 12.60748 | 0.0001207698 | 6.185424e-08
76.4679 | 14.38 | 17.66126 | 5.284402 | -3.281259 | 12.37673 | 0.0001275186 | 5.573673e-08
76.4779 | 14.1341 | 17.43381 | 5.28398 | -3.299715 | 12.1497 | 0.0001346343 | 5.021828e-08
76.4879 | 13.9026 | 17.21018 | 5.283559 | -3.307582 | 11.92648 | 0.0001421377 | 4.524139e-08
76.4979 | 13.6818 | 16.99043 | 5.283139 | -3.308626 | 11.70714 | 0.000150051 | 4.075387e-08
76.5079 | 13.466 | 16.7746 | 5.28272 | -3.308601 | 11.49172 | 0.0001583978 | 3.670841e-08
76.5179 | 13.2515 | 16.56275 | 5.282302 | -3.31125 | 11.28028 | 0.0001672032 | 3.306212e-08
76.5279 | 13.0471 | 16.3549 | 5.281886 | -3.307802 | 11.07284 | 0.0001764938 | 2.977618e-08
76.5379 | 12.861 | 16.15108 | 5.28147 | -3.290077 | 10.86942 | 0.0001862977 | 2.681542e-08
76.5479 | 12.6712 | 15.95128 | 5.281056 | -3.280082 | 10.67003 | 0.000196645 | 2.414803e-08
76.5579 | 12.4954 | 15.75552 | 5.280643 | -3.260118 | 10.47467 | 0.0002075676 | 2.174524e-08
76.5679 | 12.3262 | 15.56378 | 5.280231 | -3.237575 | 10.28332 | 0.0002190992 | 1.958105e-08
76.5779 | 12.1581 | 15.37604 | 5.27982 | -3.217936 | 10.09598 | 0.0002312758 | 1.763196e-08
76.5879 | 12.0047 | 15.19228 | 5.279411 | -3.187576 | 9.912621 | 0.0002441355 | 1.587674e-08
76.5979 | 11.8423 | 15.01246 | 5.279002 | -3.170164 | 9.733204 | 0.0002577188 | 1.429622e-08
76.6079 | 11.7023 | 14.83656 | 5.278595 | -3.134263 | 9.557696 | 0.0002720689 | 1.287311e-08
76.6179 | 11.5641 | 14.66453 | 5.278189 | -3.10043 | 9.386054 | 0.0002872314 | 1.159181e-08
76.6279 | 11.4207 | 14.49632 | 5.277784 | -3.075619 | 9.218232 | 0.0003032548 | 1.043822e-08
76.6379 | 11.2875 | 14.33188 | 5.27738 | -3.044377 | 9.054177 | 0.0003201908 | 9.399655e-09
76.6479 | 11.159 | 14.17115 | 5.276978 | -3.012151 | 8.893836 | 0.0003380941 | 8.46467e-09
76.6579 | 11.0429 | 14.01408 | 5.276576 | -2.971182 | 8.737148 | 0.0003570229 | 7.622947e-09
76.6679 | 10.9209 | 13.86061 | 5.276176 | -2.939708 | 8.584055 | 0.0003770392 | 6.86519e-09
76.6779 | 10.8082 | 13.71067 | 5.275777 | -2.902467 | 8.434493 | 0.0003982086 | 6.183023e-09
76.6879 | 10.707 | 13.5642 | 5.275379 | -2.857195 | 8.288396 | 0.0004206009 | 5.568901e-09
76.6979 | 10.602 | 13.42112 | 5.274982 | -2.819123 | 8.145697 | 0.0004442903 | 5.01603e-09
76.7079 | 10.5014 | 13.28139 | 5.274586 | -2.779987 | 8.006331 | 0.0004693558 | 4.518292e-09
76.7179 | 10.4015 | 13.14491 | 5.274192 | -2.743415 | 7.870227 | 0.0004958811 | 4.070176e-09
76.7279 | 10.3106 | 13.01164 | 5.273799 | -2.701039 | 7.737316 | 0.0005239553 | 3.666724e-09
76.7379 | 10.2231 | 12.88149 | 5.273407 | -2.658389 | 7.607529 | 0.000553673 | 3.30347e-09
76.7479 | 10.133 | 12.7544 | 5.273016 | -2.621395 | 7.480794 | 0.000585135 | 2.976396e-09
76.7579 | 10.0507 | 12.63029 | 5.272626 | -2.579588 | 7.357043 | 0.0006184482 | 2.681885e-09
76.7679 | 9.9715 | 12.5091 | 5.272238 | -2.537597 | 7.236206 | 0.0006537264 | 2.416682e-09
76.7779 | 9.8911 | 12.39075 | 5.27185 | -2.499654 | 7.118213 | 0.0006910906 | 2.177859e-09
76.7879 | 9.8179 | 12.27519 | 5.271464 | -2.457291 | 7.002996 | 0.0007306693 | 1.962778e-09
76.7979 | 9.7494 | 12.16234 | 5.271079 | -2.412937 | 6.890485 | 0.0007725993 | 1.769068e-09
76.8079 | 9.6776 | 12.05213 | 5.270696 | -2.374526 | 6.780613 | 0.000817026 | 1.594594e-09
76.8179 | 9.61 | 11.94449 | 5.270313 | -2.334492 | 6.673315 | 0.0008641041 | 1.437436e-09
76.8279 | 9.5472 | 11.83937 | 5.269932 | -2.292169 | 6.568523 | 0.0009139981 | 1.295867e-09
76.8379 | 9.4784 | 11.73669 | 5.269552 | -2.258291 | 6.466173 | 0.0009668829 | 1.168329e-09
76.8479 | 9.4183 | 11.6364 | 5.269173 | -2.218097 | 6.366201 | 0.001022945 | 1.053426e-09
76.8579 | 9.365 | 11.53842 | 5.268795 | -2.173422 | 6.268545 | 0.001082381 | 9.498965e-10
76.8679 | 9.3041 | 11.44271 | 5.268418 | -2.138607 | 6.173143 | 0.001145404 | 8.56609e-10
76.8779 | 9.2531 | 11.34919 | 5.268043 | -2.09609 | 6.079935 | 0.001212235 | 7.725432e-10
76.8879 | 9.1921 | 11.25781 | 5.267669 | -2.065714 | 5.988862 | 0.001283115 | 6.96782e-10
76.8979 | 9.1422 | 11.16852 | 5.267296 | -2.026321 | 5.899866 | 0.001358297 | 6.284994e-10
76.9079 | 9.0936 | 11.08125 | 5.266924 | -1.987654 | 5.812892 | 0.001438051 | 5.669525e-10
76.9179 | 9.0412 | 10.99596 | 5.266554 | -1.95476 | 5.727883 | 0.001522664 | 5.114723e-10
76.9279 | 8.9932 | 10.91258 | 5.266185 | -1.919384 | 5.644787 | 0.001612443 | 4.614569e-10
76.9379 | 8.9506 | 10.83107 | 5.265816 | -1.880474 | 5.56355 | 0.001707712 | 4.163643e-10
76.9479 | 8.903 | 10.75138 | 5.26545 | -1.848381 | 5.484123 | 0.001808818 | 3.757068e-10
76.9579 | 8.8665 | 10.67345 | 5.265084 | -1.806955 | 5.406454 | 0.001916132 | 3.390451e-10
76.9679 | 8.8201 | 10.59725 | 5.26472 | -1.777147 | 5.330497 | 0.002030044 | 3.05984e-10
76.9779 | 8.7833 | 10.52271 | 5.264356 | -1.739412 | 5.256204 | 0.002150975 | 2.761673e-10
76.9878 | 8.7443 | 10.45051 | 5.263998 | -1.706213 | 5.184237 | 0.002278042 | 2.495294e-10
76.9978 | 8.7095 | 10.37917 | 5.263637 | -1.669673 | 5.113121 | 0.002414293 | 2.25247e-10
77.0078 | 8.6681 | 10.30937 | 5.263278 | -1.641273 | 5.043537 | 0.002558981 | 2.033423e-10
77.0178 | 8.6364 | 10.24107 | 5.262919 | -1.604674 | 4.975442 | 0.002712647 | 1.83581e-10
77.0278 | 8.6104 | 10.17423 | 5.262562 | -1.563834 | 4.908796 | 0.002875861 | 1.657519e-10
77.0378 | 8.5766 | 10.10881 | 5.262207 | -1.532215 | 4.843559 | 0.003049237 | 1.496649e-10
77.0478 | 8.5454 | 10.04478 | 5.261852 | -1.499379 | 4.779693 | 0.003233423 | 1.351486e-10
77.0578 | 8.5208 | 9.982089 | 5.261499 | -1.461289 | 4.717161 | 0.003429113 | 1.220486e-10
77.0678 | 8.496 | 9.920711 | 5.261146 | -1.424711 | 4.655928 | 0.003637047 | 1.102259e-10
77.0778 | 8.4711 | 9.86061 | 5.260795 | -1.38951 | 4.595956 | 0.00385801 | 9.955515e-11
77.0878 | 8.4496 | 9.801752 | 5.260446 | -1.352152 | 4.537214 | 0.004092842 | 8.992333e-11
77.0978 | 8.4271 | 9.744107 | 5.260097 | -1.317007 | 4.479667 | 0.004342438 | 8.122868e-11
77.1078 | 8.4095 | 9.687641 | 5.25975 | -1.278141 | 4.423283 | 0.00460775 | 7.337942e-11
77.1178 | 8.3876 | 9.632326 | 5.259404 | -1.244726 | 4.368032 | 0.004889793 | 6.629285e-11
77.1278 | 8.3732 | 9.578131 | 5.25906 | -1.204931 | 4.313882 | 0.005189652 | 0
77.1378 | 8.3609 | 9.525029 | 5.258716 | -1.164129 | 4.260804 | 0.00550848 | 0
77.1478 | 8.3436 | 9.472992 | 5.258374 | -1.129392 | 4.20877 | 0.005847507 | 0
77.1578 | 8.3303 | 9.421993 | 5.258033 | -1.091693 | 4.157752 | 0.006208046 | 0
77.1678 | 8.3174 | 9.372006 | 5.257693 | -1.054606 | 4.107721 | 0.006591496 | 0
77.1778 | 8.3056 | 9.323007 | 5.257355 | -1.017407 | 4.058653 | 0.006999349 | 0
77.1878 | 8.3002 | 9.27497 | 5.257018 | -0.9747698 | 4.010519 | 0.007433192 | 0
77.1978 | 8.2923 | 9.227871 | 5.256682 | -0.9355715 | 3.963295 | 0.007894722 | 0
77.2078 | 8.2876 | 9.181689 | 5.256347 | -0.8940893 | 3.916956 | 0.008385745 | 0
77.2178 | 8.2808 | 9.136401 | 5.256014 | -0.8556006 | 3.871478 | 0.00890819 | 0
77.2278 | 8.2716 | 9.091983 | 5.255682 | -0.8203825 | 3.826837 | 0.009464108 | 0
77.2378 | 8.2737 | 9.048417 | 5.255351 | -0.7747165 | 3.78301 | 0.01005569 | 0
77.2478 | 8.2719 | 9.005681 | 5.255021 | -0.7337813 | 3.739975 | 0.01068528 | 0
77.2578 | 8.2693 | 8.963756 | 5.254693 | -0.6944563 | 3.697708 | 0.01135537 | 0
77.2678 | 8.266 | 8.922622 | 5.254366 | -0.6566224 | 3.656188 | 0.01206859 | 0
77.2778 | 8.2687 | 8.88226 | 5.25404 | -0.6135603 | 3.615392 | 0.0128278 | 0
77.2878 | 8.2737 | 8.842652 | 5.253716 | -0.5689521 | 3.5753 | 0.013636 | 0
77.2978 | 8.2797 | 8.803779 | 5.253393 | -0.5240794 | 3.53589 | 0.0144964 | 0
77.3078 | 8.2844 | 8.765625 | 5.253071 | -0.481225 | 3.497142 | 0.01541244 | 0
77.3178 | 8.2884 | 8.728171 | 5.25275 | -0.4397714 | 3.459034 | 0.01638776 | 0
77.3278 | 8.2938 | 8.691402 | 5.252431 | -0.3976025 | 3.421546 | 0.01742626 | 0
77.3378 | 8.2948 | 8.655301 | 5.252113 | -0.3605011 | 3.384656 | 0.01853207 | 0
77.3478 | 8.3027 | 8.619853 | 5.251796 | -0.3171533 | 3.348348 | 0.01970963 | 0
77.3578 | 8.3119 | 8.585041 | 5.25148 | -0.2731406 | 3.312597 | 0.0209636 | 0
77.3678 | 8.3188 | 8.550849 | 5.251166 | -0.2320493 | 3.277384 | 0.02229901 | 0
77.3778 | 8.3288 | 8.517264 | 5.250853 | -0.1884641 | 3.24269 | 0.02372118 | 0
77.3878 | 8.3416 | 8.484271 | 5.250541 | -0.1426708 | 3.208494 | 0.02523578 | 0
77.3978 | 8.3456 | 8.451855 | 5.250231 | -0.1062549 | 3.174775 | 0.02684884 | 0
77.4078 | 8.3567 | 8.420003 | 5.249922 | -0.06330272 | 3.141514 | 0.02856677 | 0
77.4178 | 8.3682 | 8.3887 | 5.249614 | -0.02050032 | 3.10869 | 0.03039639 | 0
77.4278 | 8.3765 | 8.357935 | 5.249308 | 0.0185652 | 3.076282 | 0.03234495 | 0
77.4378 | 8.3914 | 8.327693 | 5.249003 | 0.06370689 | 3.04427 | 0.03442015 | 0
77.4478 | 8.3928 | 8.297962 | 5.248699 | 0.09483763 | 3.012633 | 0.03663016 | 0
77.4578 | 8.3999 | 8.26873 | 5.248396 | 0.1311695 | 2.981351 | 0.03898367 | 0
77.4678 | 8.4115 | 8.239985 | 5.248095 | 0.1715146 | 2.9504 | 0.04148989 | 0
77.4778 | 8.4207 | 8.211714 | 5.247795 | 0.2089857 | 2.919761 | 0.04415856 | 0
77.4878 | 8.4268 | 8.183908 | 5.247497 | 0.2428917 | 2.889412 | 0.04700007 | 0
77.4978 | 8.4387 | 8.156555 | 5.247199 | 0.2821452 | 2.85933 | 0.05002535 | 0
77.5078 | 8.4443 | 8.129644 | 5.246903 | 0.3146564 | 2.829494 | 0.05324602 | 0
77.5178 | 8.4472 | 8.103164 | 5.246609 | 0.344036 | 2.799881 | 0.05667433 | 0
77.5278 | 8.454 | 8.077106 | 5.246315 | 0.3768937 | 2.770468 | 0.06032325 | 0
77.5378 | 8.4554 | 8.051461 | 5.246023 | 0.4039394 | 2.741231 | 0.06420647 | 0
77.5478 | 8.4664 | 8.026217 | 5.245732 | 0.4401825 | 2.712147 | 0.06833841 | 0
77.5578 | 8.4654 | 8.001368 | 5.245443 | 0.4640316 | 2.683191 | 0.07273428 | 0
77.5677 | 8.4661 | 7.97715 | 5.245158 | 0.4889495 | 2.654631 | 0.07736198 | 0
77.5777 | 8.4695 | 7.953059 | 5.244871 | 0.5164407 | 2.625857 | 0.08233147 | 0
77.5877 | 8.4677 | 7.929337 | 5.244586 | 0.5383631 | 2.597136 | 0.08761516 | 0
77.5977 | 8.4668 | 7.905975 | 5.244302 | 0.5608245 | 2.568442 | 0.09323153 | 0
77.6077 | 8.4661 | 7.882968 | 5.244019 | 0.583132 | 2.539749 | 0.09919991 | 0
77.6177 | 8.4628 | 7.860307 | 5.243737 | 0.602493 | 2.511029 | 0.1055405 | 0
77.6277 | 8.4599 | 7.837986 | 5.243457 | 0.6219144 | 2.482254 | 0.1122742 | 0
77.6377 | 8.4544 | 7.815998 | 5.243179 | 0.6384022 | 2.453396 | 0.1194231 | 0
77.6477 | 8.4438 | 7.794337 | 5.242901 | 0.6494628 | 2.424426 | 0.1270096 | 0
77.6577 | 8.4444 | 7.772998 | 5.242625 | 0.6714023 | 2.395315 | 0.1350574 | 0
77.6677 | 8.4385 | 7.751974 | 5.24235 | 0.6865263 | 2.366033 | 0.1435905 | 0
77.6777 | 8.4265 | 7.73126 | 5.242077 | 0.6952403 | 2.336549 | 0.1526337 | 0
77.6877 | 8.417 | 7.710851 | 5.241805 | 0.7061495 | 2.306833 | 0.1622125 | 0
77.6977 | 8.4093 | 7.690741 | 5.241534 | 0.7185587 | 2.276854 | 0.1723528 | 0
77.7077 | 8.3956 | 7.670927 | 5.241265 | 0.7246728 | 2.246581 | 0.1830809 | 0
77.7177 | 8.3877 | 7.651404 | 5.240997 | 0.7362962 | 2.215984 | 0.1944232 | 0
77.7277 | 8.3744 | 7.632167 | 5.24073 | 0.7422334 | 2.18503 | 0.2064063 | 0
77.7377 | 8.3621 | 7.613212 | 5.240465 | 0.7488884 | 2.15369 | 0.2190568 | 0
77.7477 | 8.348 | 7.594535 | 5.240201 | 0.7534652 | 2.121933 | 0.2324007 | 0
77.7577 | 8.3345 | 7.576132 | 5.239939 | 0.7583676 | 2.08973 | 0.2464637 | 0
77.7677 | 8.3244 | 7.558001 | 5.239677 | 0.7663995 | 2.057053 | 0.2612703 | 0
77.7777 | 8.3056 | 7.540136 | 5.239418 | 0.7654638 | 2.023874 | 0.2768442 | 0
77.7877 | 8.2873 | 7.522536 | 5.239159 | 0.7647644 | 1.990169 | 0.2932075 | 0
77.7977 | 8.2698 | 7.505196 | 5.238902 | 0.7646042 | 1.955914 | 0.3103802 | 0
77.8077 | 8.261 | 7.488114 | 5.238646 | 0.7728864 | 1.921087 | 0.3283805 | 0
77.8177 | 8.2428 | 7.471286 | 5.238392 | 0.771514 | 1.885671 | 0.3472236 | 0
77.8277 | 8.2281 | 7.45471 | 5.238139 | 0.7733898 | 1.84965 | 0.3669218 | 0
77.8377 | 8.2067 | 7.438383 | 5.237887 | 0.7683166 | 1.813013 | 0.3874835 | 0
77.8477 | 8.1966 | 7.422303 | 5.237637 | 0.7742972 | 1.775752 | 0.4089136 | 0
77.8577 | 8.1773 | 7.406466 | 5.237388 | 0.7708341 | 1.737866 | 0.431212 | 0
77.8677 | 8.1622 | 7.39087 | 5.237141 | 0.7713299 | 1.699355 | 0.454374 | 0
77.8777 | 8.1516 | 7.375513 | 5.236895 | 0.7760872 | 1.660229 | 0.4783893 | 0
77.8877 | 8.1338 | 7.360392 | 5.23665 | 0.7734083 | 1.6205 | 0.5032417 | 0
77.8977 | 8.1161 | 7.345504 | 5.236407 | 0.7705961 | 1.580188 | 0.5289091 | 0
77.9077 | 8.1082 | 7.330848 | 5.236165 | 0.7773522 | 1.53932 | 0.5553627 | 0
77.9177 | 8.0939 | 7.31642 | 5.235924 | 0.7774799 | 1.497929 | 0.5825667 | 0
77.9277 | 8.0802 | 7.302219 | 5.235685 | 0.777981 | 1.456055 | 0.6104788 | 0
77.9377 | 8.0668 | 7.288242 | 5.235447 | 0.7785581 | 1.413745 | 0.6390494 | 0
77.9477 | 8.0494 | 7.274486 | 5.235211 | 0.7749136 | 1.371054 | 0.6682219 | 0
77.9577 | 8.0411 | 7.26095 | 5.234976 | 0.78015 | 1.328041 | 0.6979329 | 0
77.9677 | 8.0307 | 7.24763 | 5.234742 | 0.7830696 | 1.284775 | 0.7281127 | 0
77.9777 | 8.0212 | 7.234525 | 5.23451 | 0.7866754 | 1.241329 | 0.7586849 | 0
77.9877 | 8.0132 | 7.221631 | 5.23428 | 0.7915694 | 1.197783 | 0.789568 | 0
77.9977 | 8.0026 | 7.208945 | 5.23405 | 0.7936546 | 1.15422 | 0.8206754 | 0
78.0077 | 7.9912 | 7.196466 | 5.233822 | 0.7947335 | 1.110728 | 0.8519162 | 0
78.0177 | 7.9799 | 7.184191 | 5.233596 | 0.7957089 | 1.067399 | 0.8831965 | 0
78.0277 | 7.9676 | 7.172116 | 5.233371 | 0.7954838 | 1.024326 | 0.9144199 | 0
78.0377 | 7.9548 | 7.160239 | 5.233147 | 0.7945606 | 0.9816037 | 0.9454888 | 0
78.0477 | 7.9447 | 7.148557 | 5.232925 | 0.7961429 | 0.939327 | 0.9763055 | 0
78.0577 | 7.9366 | 7.137067 | 5.232704 | 0.7995335 | 0.8975896 | 1.006773 | 0
78.0677 | 7.9232 | 7.125764 | 5.232484 | 0.7974355 | 0.856483 | 1.036797 | 0
78.0777 | 7.9131 | 7.114648 | 5.232266 | 0.7984522 | 0.8160953 | 1.066286 | 0
78.0877 | 7.9012 | 7.103713 | 5.23205 | 0.797487 | 0.7765105 | 1.095153 | 0
78.0977 | 7.8916 | 7.092957 | 5.231834 | 0.7986433 | 0.7378074 | 1.123315 | 0
78.1077 | 7.8796 | 7.082376 | 5.231621 | 0.7972245 | 0.7000588 | 1.150696 | 0
78.1177 | 7.8664 | 7.071966 | 5.231408 | 0.7944343 | 0.6633306 | 1.177227 | 0
78.1277 | 7.8527 | 7.061724 | 5.231197 | 0.7909764 | 0.6276815 | 1.202845 | 0
78.1377 | 7.8411 | 7.051646 | 5.230988 | 0.7894545 | 0.5931626 | 1.227495 | 0
78.1477 | 7.8303 | 7.041728 | 5.23078 | 0.7885723 | 0.5598167 | 1.251131 | 0
78.1576 | 7.8201 | 7.032062 | 5.230575 | 0.7880381 | 0.5279938 | 1.273493 | 0
78.1676 | 7.8088 | 7.022451 | 5.23037 | 0.7863486 | 0.497078 | 1.295003 | 0
78.1776 | 7.7954 | 7.012989 | 5.230167 | 0.7824106 | 0.4674154 | 1.315407 | 0
78.1876 | 7.786 | 7.003672 | 5.229964 | 0.782328 | 0.439017 | 1.334691 | 0
78.1976 | 7.772 | 6.994495 | 5.229763 | 0.7775051 | 0.4118864 | 1.352845 | 0
78.2076 | 7.7634 | 6.985455 | 5.229564 | 0.7779454 | 0.3860203 | 1.36987 | 0
78.2176 | 7.7478 | 6.976547 | 5.229366 | 0.7712534 | 0.361409 | 1.385771 | 0
78.2276 | 7.7351 | 6.967767 | 5.22917 | 0.767333 | 0.3380369 | 1.40056 | 0
78.2376 | 7.7209 | 6.959112 | 5.228975 | 0.7617881 | 0.315883 | 1.414254 | 0
78.2476 | 7.7108 | 6.950578 | 5.228781 | 0.7602225 | 0.2949218 | 1.426875 | 0
78.2576 | 7.6988 | 6.94216 | 5.228589 | 0.7566403 | 0.2751236 | 1.438447 | 0
78.2676 | 7.6885 | 6.933855 | 5.228398 | 0.7546451 | 0.2564555 | 1.449001 | 0
78.2776 | 7.6796 | 6.925659 | 5.228209 | 0.7539411 | 0.2388816 | 1.458568 | 0
78.2876 | 7.6654 | 6.917569 | 5.228021 | 0.7478314 | 0.2223637 | 1.467184 | 0
78.2976 | 7.655 | 6.90958 | 5.227835 | 0.7454198 | 0.206862 | 1.474883 | 0
78.3076 | 7.6444 | 6.90169 | 5.22765 | 0.7427099 | 0.1923354 | 1.481705 | 0
78.3176 | 7.6298 | 6.893895 | 5.227467 | 0.7359048 | 0.1787421 | 1.487686 | 0
78.3276 | 7.6213 | 6.886192 | 5.227285 | 0.7351079 | 0.1660399 | 1.492867 | 0
78.3376 | 7.6068 | 6.878578 | 5.227105 | 0.7282221 | 0.1541865 | 1.497287 | 0
78.3476 | 7.5953 | 6.871049 | 5.226926 | 0.7242505 | 0.14314 | 1.500984 | 0
78.3576 | 7.5915 | 6.863604 | 5.226748 | 0.7278959 | 0.1328593 | 1.503997 | 0
78.3676 | 7.5802 | 6.856239 | 5.226572 | 0.7239609 | 0.1233038 | 1.506363 | 0
78.3776 | 7.5731 | 6.848952 | 5.226398 | 0.7241479 | 0.1144342 | 1.50812 | 0
78.3876 | 7.5641 | 6.841741 | 5.226225 | 0.7223595 | 0.1062124 | 1.509304 | 0
78.3976 | 7.5524 | 6.834603 | 5.226053 | 0.7177974 | 0.0986014 | 1.509948 | 0
78.4076 | 7.5406 | 6.827536 | 5.225883 | 0.7130641 | 0.09156594 | 1.510087 | 0
78.4176 | 7.5337 | 6.820539 | 5.225715 | 0.7131613 | 0.08507212 | 1.509752 | 0
78.4276 | 7.5298 | 6.81361 | 5.225547 | 0.7161905 | 0.07908767 | 1.508974 | 0
78.4376 | 7.5207 | 6.806747 | 5.225382 | 0.7139533 | 0.07358189 | 1.507783 | 0
78.4476 | 7.513 | 6.798236 | 5.225218 | 0.7147644 | 0.06845116 | 1.504567 | 0
78.4576 | 7.5065 | 6.791503 | 5.225055 | 0.7149974 | 0.06382193 | 1.502625 | 0
78.4676 | 7.5 | 6.784833 | 5.224894 | 0.7151674 | 0.05958863 | 1.50035 | 0
78.4776 | 7.4962 | 6.778225 | 5.224735 | 0.7179754 | 0.05572699 | 1.497763 | 0
78.4876 | 7.4872 | 6.771678 | 5.224576 | 0.7155219 | 0.05221435 | 1.494887 | 0
78.4976 | 7.4802 | 6.765193 | 5.22442 | 0.7150073 | 0.04902951 | 1.491743 | 0
78.5076 | 7.4761 | 6.758768 | 5.224265 | 0.7173322 | 0.04615277 | 1.48835 | 0
78.5176 | 7.4693 | 6.752404 | 5.224111 | 0.7168965 | 0.04356581 | 1.484726 | 0
78.5276 | 7.4623 | 6.7461 | 5.223959 | 0.7162004 | 0.04125172 | 1.480889 | 0
78.5376 | 7.4593 | 6.739856 | 5.223809 | 0.7194435 | 0.03919488 | 1.476853 | 0
78.5476 | 7.4526 | 6.732817 | 5.22366 | 0.7197827 | 0.03735973 | 1.471798 | 0
78.5576 | 7.4482 | 6.726697 | 5.223512 | 0.7215031 | 0.03577637 | 1.467408 | 0
78.5676 | 7.4413 | 6.720638 | 5.223366 | 0.7206619 | 0.03441068 | 1.462861 | 0
78.5776 | 7.4402 | 6.714642 | 5.223222 | 0.7255582 | 0.03325179 | 1.458168 | 0
78.5876 | 7.4306 | 6.708709 | 5.223079 | 0.7218914 | 0.03228988 | 1.45334 | 0
78.5976 | 7.4246 | 6.702839 | 5.222937 | 0.7217607 | 0.03151616 | 1.448386 | 0
78.6076 | 7.4209 | 6.697035 | 5.222798 | 0.7238652 | 0.03092278 | 1.443314 | 0
78.6176 | 7.4155 | 6.691296 | 5.222659 | 0.7242041 | 0.03050284 | 1.438134 | 0
78.6276 | 7.4135 | 6.685624 | 5.222522 | 0.7278763 | 0.03025028 | 1.432851 | 0
78.6376 | 7.4112 | 6.680019 | 5.222387 | 0.7311809 | 0.03015993 | 1.427472 | 0
78.6476 | 7.4098 | 6.674483 | 5.222253 | 0.7353169 | 0.03022736 | 1.422002 | 0
78.6576 | 7.4065 | 6.669017 | 5.222121 | 0.7374834 | 0.03044896 | 1.416447 | 0
78.6676 | 7.4 | 6.663621 | 5.22199 | 0.7363793 | 0.03082183 | 1.410808 | 0
78.6776 | 7.4002 | 6.658296 | 5.221861 | 0.7419039 | 0.03134377 | 1.405091 | 0
78.6876 | 7.3952 | 6.653044 | 5.221734 | 0.7421562 | 0.03201325 | 1.399297 | 0
78.6976 | 7.3913 | 6.647865 | 5.221608 | 0.7434353 | 0.03282942 | 1.393428 | 0
78.7076 | 7.3935 | 6.63907 | 5.221483 | 0.7544302 | 0.03370429 | 1.383882 | 0
78.7176 | 7.3915 | 6.634041 | 5.22136 | 0.757459 | 0.03481052 | 1.37787 | 0
78.7276 | 7.3882 | 6.629088 | 5.221239 | 0.7591124 | 0.03606407 | 1.371785 | 0
78.7375 | 7.3889 | 6.624258 | 5.22112 | 0.7646415 | 0.03745165 | 1.365687 | 0
78.7475 | 7.3886 | 6.619456 | 5.221002 | 0.769144 | 0.03900329 | 1.359451 | 0
78.7575 | 7.3918 | 6.61473 | 5.220885 | 0.7770702 | 0.04070826 | 1.353136 | 0
78.7675 | 7.386 | 6.61008 | 5.22077 | 0.7759197 | 0.04256959 | 1.346741 | 0
78.7775 | 7.3831 | 6.605507 | 5.220656 | 0.7775926 | 0.04459081 | 1.34026 | 0
78.7875 | 7.386 | 6.601011 | 5.220544 | 0.7849888 | 0.04677589 | 1.333691 | 0
78.7975 | 7.385 | 6.596591 | 5.220434 | 0.7884086 | 0.04912929 | 1.327028 | 0
78.8075 | 7.385 | 6.592248 | 5.220325 | 0.7927523 | 0.05165587 | 1.320267 | 0
78.8175 | 7.3844 | 6.586136 | 5.220218 | 0.7982642 | 0.05428765 | 1.311631 | 0
78.8275 | 7.3838 | 6.581944 | 5.220112 | 0.8018559 | 0.05717279 | 1.30466 | 0
78.8375 | 7.384 | 6.577827 | 5.220008 | 0.8061729 | 0.06024791 | 1.297572 | 0
78.8475 | 7.3824 | 6.573784 | 5.219905 | 0.8086161 | 0.06351941 | 1.29036 | 0
78.8575 | 7.3819 | 6.569814 | 5.219804 | 0.8120862 | 0.06699407 | 1.283016 | 0
78.8675 | 7.3803 | 6.565916 | 5.219704 | 0.8143844 | 0.07067895 | 1.275532 | 0
78.8775 | 7.3803 | 6.562088 | 5.219607 | 0.8182116 | 0.07458141 | 1.2679 | 0
78.8875 | 7.3769 | 6.558331 | 5.21951 | 0.818569 | 0.0787091 | 1.260112 | 0
78.8975 | 7.376 | 6.554642 | 5.219416 | 0.8213578 | 0.08306987 | 1.252157 | 0
78.9075 | 7.3718 | 6.551021 | 5.219322 | 0.8207792 | 0.0876718 | 1.244027 | 0
78.9175 | 7.3669 | 6.547465 | 5.219231 | 0.8194347 | 0.0925231 | 1.235711 | 0
78.9275 | 7.3644 | 6.543974 | 5.219141 | 0.8204258 | 0.09763213 | 1.227201 | 0
78.9375 | 7.3605 | 6.540546 | 5.219053 | 0.8199537 | 0.1030073 | 1.218486 | 0
78.9475 | 7.3569 | 6.53718 | 5.218966 | 0.8197202 | 0.1086572 | 1.209557 | 0
78.9575 | 7.3534 | 6.533873 | 5.218881 | 0.8195266 | 0.1145902 | 1.200402 | 0
78.9675 | 7.346 | 6.530625 | 5.218797 | 0.8153745 | 0.1208148 | 1.191013 | 0
78.9775 | 7.3391 | 6.527435 | 5.218715 | 0.8116654 | 0.1273392 | 1.18138 | 0
78.9875 | 7.3321 | 6.524299 | 5.218635 | 0.807801 | 0.1341715 | 1.171492 | 0
78.9975 | 7.322 | 6.521217 | 5.218556 | 0.8007825 | 0.1413197 | 1.161341 | 0
79.0075 | 7.3207 | 6.518188 | 5.218479 | 0.8025116 | 0.1487912 | 1.150918 | 0
79.0175 | 7.3152 | 6.51521 | 5.218404 | 0.7999897 | 0.1565933 | 1.140213 | 0
79.0275 | 7.3075 | 6.512282 | 5.21833 | 0.7952182 | 0.1647327 | 1.129219 | 0
79.0375 | 7.3009 | 6.509401 | 5.218258 | 0.7914985 | 0.1732155 | 1.117928 | 0
79.0475 | 7.2942 | 6.506568 | 5.218187 | 0.7876319 | 0.1820474 | 1.106334 | 0
79.0575 | 7.2878 | 6.50378 | 5.218118 | 0.7840196 | 0.1912332 | 1.094429 | 0
79.0675 | 7.2763 | 6.501037 | 5.218051 | 0.7752628 | 0.2007769 | 1.082209 | 0
79.0775 | 7.2673 | 6.498337 | 5.217985 | 0.7689626 | 0.210682 | 1.06967 | 0
79.0875 | 7.2601 | 6.49568 | 5.217921 | 0.76442 | 0.2209506 | 1.056808 | 0
79.0975 | 7.2488 | 6.493064 | 5.217859 | 0.7557359 | 0.231584 | 1.043622 | 0
79.1075 | 7.24 | 6.490489 | 5.217798 | 0.7495111 | 0.2425824 | 1.030109 | 0
79.1175 | 7.2301 | 6.487954 | 5.217739 | 0.7421464 | 0.2539448 | 1.01627 | 0
79.1275 | 7.2206 | 6.485458 | 5.217681 | 0.7351425 | 0.265669 | 1.002108 | 0
79.1375 | 7.2059 | 6.483 | 5.217625 | 0.7228997 | 0.2777515 | 0.9876238 | 0
79.1475 | 7.2025 | 6.480581 | 5.217571 | 0.7219187 | 0.2901873 | 0.9728234 | 0
79.1575 | 7.1908 | 6.478201 | 5.217518 | 0.7125995 | 0.3029701 | 0.9577123 | 0
79.1675 | 7.1778 | 6.475858 | 5.217467 | 0.7019424 | 0.3160923 | 0.9422982 | 0
79.1775 | 7.1676 | 6.473552 | 5.217418 | 0.6940476 | 0.3295446 | 0.92659 | 0
79.1875 | 7.1534 | 6.471285 | 5.21737 | 0.6821149 | 0.3433164 | 0.9105986 | 0
79.1975 | 7.1414 | 6.469056 | 5.217324 | 0.6723443 | 0.3573955 | 0.8943361 | 0
79.2075 | 7.1255 | 6.466865 | 5.21728 | 0.6586354 | 0.3717684 | 0.8778165 | 0
79.2175 | 7.1174 | 6.464712 | 5.217237 | 0.652688 | 0.38642 | 0.8610551 | 0
79.2275 | 7.108 | 6.462598 | 5.217196 | 0.6454016 | 0.4013338 | 0.8440687 | 0
79.2375 | 7.0928 | 6.460524 | 5.217156 | 0.6322756 | 0.4164923 | 0.8268757 | 0
79.2475 | 7.0822 | 6.458491 | 5.217119 | 0.6237094 | 0.4318763 | 0.8094956 | 0
79.2575 | 7.0731 | 6.456498 | 5.217083 | 0.6166024 | 0.4474657 | 0.7919493 | 0
79.2675 | 7.0595 | 6.454546 | 5.217048 | 0.6049538 | 0.4632393 | 0.7742586 | 0
79.2775 | 7.0512 | 6.452637 | 5.217016 | 0.5985626 | 0.479175 | 0.7564469 | 0
79.2875 | 7.0348 | 6.450772 | 5.216984 | 0.5840283 | 0.4952496 | 0.7385376 | 0
79.2975 | 7.025 | 6.44895 | 5.216955 | 0.5760496 | 0.5114397 | 0.7205556 | 0
79.3075 | 7.0167 | 6.447174 | 5.216927 | 0.5695258 | 0.5277208 | 0.702526 | 0
79.3175 | 7.0043 | 6.445444 | 5.216901 | 0.5588559 | 0.5440684 | 0.6844743 | 0
79.3274 | 6.9969 | 6.443778 | 5.216877 | 0.5531222 | 0.5602937 | 0.6666068 | 0
79.3374 | 6.9896 | 6.442142 | 5.216855 | 0.5474576 | 0.5766996 | 0.6485882 | 0
79.3474 | 6.9807 | 6.440556 | 5.216834 | 0.5401439 | 0.5930976 | 0.6306249 | 0
79.3574 | 6.9709 | 6.43902 | 5.216814 | 0.5318801 | 0.6094631 | 0.6127424 | 0
79.3674 | 6.9654 | 6.437535 | 5.216797 | 0.5278654 | 0.6257718 | 0.5949661 | 0
79.3774 | 6.9587 | 6.436101 | 5.216781 | 0.5225986 | 0.6420002 | 0.5773204 | 0
79.3874 | 6.9483 | 6.434721 | 5.216767 | 0.5135788 | 0.6581251 | 0.5598295 | 0
79.3974 | 6.9376 | 6.433395 | 5.216754 | 0.5042051 | 0.6741245 | 0.5425163 | 0
79.4074 | 6.9312 | 6.432124 | 5.216743 | 0.4990764 | 0.6899773 | 0.5254031 | 0
79.4174 | 6.9276 | 6.430908 | 5.216734 | 0.4966918 | 0.7056632 | 0.5085108 | 0
79.4274 | 6.9224 | 6.429749 | 5.216727 | 0.4926505 | 0.7211633 | 0.4918594 | 0
79.4374 | 6.9153 | 6.428649 | 5.216721 | 0.4866514 | 0.73646 | 0.4754675 | 0
79.4474 | 6.9076 | 6.427607 | 5.216717 | 0.4799934 | 0.7515371 | 0.4593524 | 0
79.4574 | 6.9032 | 6.426624 | 5.216715 | 0.4765758 | 0.7663794 | 0.44353 | 0
79.4674 | 6.8971 | 6.425703 | 5.216714 | 0.4713973 | 0.7809736 | 0.4280148 | 0
79.4774 | 6.8945 | 6.424843 | 5.216715 | 0.469657 | 0.7953078 | 0.4128198 | 0
79.4874 | 6.8905 | 6.424046 | 5.216718 | 0.4664537 | 0.8093714 | 0.3979566 | 0
79.4974 | 6.883 | 6.423314 | 5.216723 | 0.4596864 | 0.8231556 | 0.3834352 | 0
79.5074 | 6.8783 | 6.422646 | 5.216729 | 0.4556538 | 0.8366528 | 0.3692642 | 0
79.5174 | 6.8777 | 6.422045 | 5.216737 | 0.4556546 | 0.8498572 | 0.3554509 | 0
79.5274 | 6.8708 | 6.421512 | 5.216747 | 0.4492876 | 0.8627644 | 0.342001 | 0
79.5374 | 6.8676 | 6.421049 | 5.216759 | 0.4465515 | 0.8753711 | 0.3289189 | 0
79.5474 | 6.8647 | 6.420655 | 5.216772 | 0.4440446 | 0.8876759 | 0.3162077 | 0
79.5574 | 6.8597 | 6.420334 | 5.216787 | 0.4393657 | 0.8996782 | 0.3038694 | 0
79.5674 | 6.8551 | 6.420087 | 5.216803 | 0.435013 | 0.9113792 | 0.2919044 | 0
79.5774 | 6.8526 | 6.419915 | 5.216822 | 0.4326847 | 0.9227809 | 0.2803125 | 0
79.5874 | 6.8502 | 6.419821 | 5.216842 | 0.4303794 | 0.9338865 | 0.269092 | 0
79.5974 | 6.8453 | 6.419805 | 5.216864 | 0.4254951 | 0.9447004 | 0.2582404 | 0
79.6074 | 6.8438 | 6.41987 | 5.216888 | 0.42393 | 0.9552278 | 0.2477545 | 0
79.6174 | 6.8405 | 6.420018 | 5.216913 | 0.420482 | 0.9654748 | 0.23763 | 0
79.6274 | 6.8367 | 6.420251 | 5.21694 | 0.4164492 | 0.9754485 | 0.2278619 | 0
79.6374 | 6.8337 | 6.42057 | 5.216969 | 0.4131296 | 0.9851566 | 0.2184446 | 0
79.6474 | 6.831 | 6.420979 | 5.217 | 0.4100209 | 0.9946073 | 0.2093719 | 0
79.6574 | 6.8255 | 6.421479 | 5.217032 | 0.404021 | 1.00381 | 0.200637 | 0
79.6674 | 6.8247 | 6.422072 | 5.217067 | 0.4026277 | 1.012773 | 0.1922328 | 0
79.6774 | 6.8232 | 6.422761 | 5.217103 | 0.4004386 | 1.021507 | 0.1841515 | 0
79.6874 | 6.8178 | 6.423549 | 5.21714 | 0.3942514 | 1.030023 | 0.1763853 | 0
79.6974 | 6.8186 | 6.424436 | 5.21718 | 0.3941639 | 1.03833 | 0.1689261 | 0
79.7074 | 6.8175 | 6.425427 | 5.217221 | 0.3920733 | 1.04644 | 0.1617653 | 0
79.7174 | 6.8141 | 6.426522 | 5.217264 | 0.3875775 | 1.054364 | 0.1548944 | 0
79.7274 | 6.8138 | 6.427726 | 5.217309 | 0.3860739 | 1.062112 | 0.1483048 | 0
79.7374 | 6.8121 | 6.42904 | 5.217356 | 0.3830597 | 1.069697 | 0.1419877 | 0
79.7474 | 6.8069 | 6.430467 | 5.217404 | 0.3764327 | 1.077129 | 0.1359344 | 0
79.7574 | 6.8087 | 6.43201 | 5.217454 | 0.3766902 | 1.08442 | 0.1301359 | 0
79.7674 | 6.8054 | 6.433671 | 5.217506 | 0.3717293 | 1.091581 | 0.1245838 | 0
79.7774 | 6.8114 | 6.435452 | 5.21756 | 0.3759475 | 1.098624 | 0.1192692 | 0
79.7874 | 6.8119 | 6.437358 | 5.217615 | 0.374542 | 1.105559 | 0.1141836 | 0
79.7974 | 6.8113 | 6.43939 | 5.217673 | 0.37191 | 1.112399 | 0.1093187 | 0
79.8074 | 6.8124 | 6.441551 | 5.217732 | 0.3708488 | 1.119153 | 0.1046661 | 0
79.8174 | 6.8104 | 6.443845 | 5.217793 | 0.3665553 | 1.125834 | 0.1002177 | 0
79.8274 | 6.8151 | 6.446273 | 5.217855 | 0.3688267 | 1.132453 | 0.09596552 | 0
79.8374 | 6.8108 | 6.44884 | 5.21792 | 0.36196 | 1.139018 | 0.09190184 | 0
79.8474 | 6.8088 | 6.451548 | 5.217986 | 0.3572521 | 1.145543 | 0.08801905 | 0
79.8574 | 6.8129 | 6.4544 | 5.218054 | 0.3585 | 1.152036 | 0.08430981 | 0
79.8674 | 6.81 | 6.457399 | 5.218124 | 0.3526006 | 1.158508 | 0.08076694 | 0
79.8774 | 6.815 | 6.460549 | 5.218196 | 0.3544506 | 1.16497 | 0.0773835 | 0
79.8874 | 6.8165 | 6.463853 | 5.218269 | 0.3526468 | 1.171431 | 0.07415276 | 0
79.8974 | 6.8155 | 6.467314 | 5.218345 | 0.3481857 | 1.177901 | 0.07106823 | 0
79.9073 | 6.8172 | 6.470897 | 5.218421 | 0.3463027 | 1.184324 | 0.0681523 | 0
79.9173 | 6.8187 | 6.474681 | 5.2185 | 0.344019 | 1.190841 | 0.06534022 | 0
79.9273 | 6.8229 | 6.478632 | 5.218581 | 0.3442678 | 1.197395 | 0.06265618 | 0
79.9373 | 6.813 | 6.482754 | 5.218663 | 0.3302456 | 1.203996 | 0.06009457 | 0
79.9473 | 6.8148 | 6.487051 | 5.218748 | 0.3277487 | 1.210654 | 0.05764996 | 0
79.9573 | 6.8113 | 6.491527 | 5.218834 | 0.3197734 | 1.217375 | 0.05531712 | 0
79.9673 | 6.8146 | 6.496184 | 5.218922 | 0.3184158 | 1.224171 | 0.05309106 | 0
79.9773 | 6.8155 | 6.501028 | 5.219012 | 0.3144723 | 1.231049 | 0.05096697 | 0
79.9873 | 6.8155 | 6.506061 | 5.219104 | 0.3094385 | 1.238017 | 0.04894024 | 0
79.9973 | 6.8178 | 6.511289 | 5.219197 | 0.3065107 | 1.245085 | 0.04700645 | 0
80.0073 | 6.8182 | 6.516716 | 5.219293 | 0.3014844 | 1.252261 | 0.04516136 | 0
80.0173 | 6.8179 | 6.522345 | 5.21939 | 0.2955555 | 1.259553 | 0.04340094 | 0
80.0273 | 6.82 | 6.52818 | 5.219489 | 0.2918196 | 1.26697 | 0.04172128 | 0
80.0373 | 6.8029 | 6.534228 | 5.21959 | 0.2686722 | 1.274519 | 0.0401187 | 0
80.0473 | 6.8065 | 6.540491 | 5.219693 | 0.2660085 | 1.282209 | 0.03858964 | 0
80.0573 | 6.8017 | 6.546976 | 5.219798 | 0.254724 | 1.290047 | 0.03713071 | 0
80.0673 | 6.8034 | 6.553686 | 5.219904 | 0.2497138 | 1.298043 | 0.03573869 | 0
80.0773 | 6.8053 | 6.560627 | 5.220013 | 0.2446727 | 1.306204 | 0.03441047 | 0
80.0873 | 6.803 | 6.567804 | 5.220123 | 0.2351957 | 1.314538 | 0.03314312 | 0
80.0973 | 6.8017 | 6.575223 | 5.220235 | 0.2264774 | 1.323054 | 0.03193382 | 0
80.1073 | 6.7983 | 6.582888 | 5.220349 | 0.2154124 | 1.331759 | 0.03077989 | 0
80.1173 | 6.798 | 6.590805 | 5.220465 | 0.2071951 | 1.340661 | 0.02967877 | 0
80.1273 | 6.7962 | 6.59898 | 5.220583 | 0.1972197 | 1.34977 | 0.02862802 | 0
80.1373 | 6.7792 | 6.60742 | 5.220702 | 0.1717803 | 1.359092 | 0.02762531 | 0
80.1473 | 6.7834 | 6.616129 | 5.220824 | 0.1672708 | 1.368637 | 0.02666844 | 0
80.1573 | 6.7828 | 6.625115 | 5.220947 | 0.1576848 | 1.378413 | 0.02575528 | 0
80.1673 | 6.7834 | 6.634384 | 5.221072 | 0.149016 | 1.388428 | 0.02488384 | 0
80.1773 | 6.7832 | 6.643942 | 5.221199 | 0.1392577 | 1.398691 | 0.02405219 | 0
80.1873 | 6.781 | 6.653797 | 5.221328 | 0.1272031 | 1.40921 | 0.02325851 | 0
80.1973 | 6.7816 | 6.663955 | 5.221459 | 0.1176453 | 1.419994 | 0.02250107 | 0
80.2073 | 6.78 | 6.674423 | 5.221592 | 0.1055767 | 1.431053 | 0.02177821 | 0
80.2173 | 6.7809 | 6.68521 | 5.221727 | 0.09569037 | 1.442394 | 0.02108837 | 0
80.2273 | 6.782 | 6.696322 | 5.221863 | 0.08567824 | 1.454028 | 0.02043004 | 0
80.2373 | 6.7783 | 6.707767 | 5.222002 | 0.07053296 | 1.465963 | 0.0198018 | 0
80.2473 | 6.7813 | 6.719554 | 5.222142 | 0.0617462 | 1.478209 | 0.01920229 | 0
80.2573 | 6.7846 | 6.73169 | 5.222284 | 0.05290994 | 1.490775 | 0.01863023 | 0
80.2673 | 6.788 | 6.744185 | 5.222429 | 0.04381549 | 1.503671 | 0.01808439 | 0
80.2773 | 6.7956 | 6.757046 | 5.222575 | 0.03855444 | 1.516907 | 0.0175636 | 0
80.2873 | 6.7992 | 6.770282 | 5.222723 | 0.0289179 | 1.530493 | 0.01706674 | 0
80.2973 | 6.8028 | 6.783903 | 5.222873 | 0.01889658 | 1.544438 | 0.01659278 | 0
80.3073 | 6.8075 | 6.797919 | 5.223024 | 0.009581316 | 1.558754 | 0.01614069 | 0
80.3173 | 6.8131 | 6.812337 | 5.223178 | 0.0007625792 | 1.57345 | 0.01570952 | 0
80.3273 | 6.821 | 6.827169 | 5.223334 | -0.006169291 | 1.588537 | 0.01529837 | 0
80.3373 | 6.8271 | 6.842424 | 5.223491 | -0.01532445 | 1.604027 | 0.01490637 | 0
80.3473 | 6.8326 | 6.858113 | 5.223651 | -0.02551293 | 1.619929 | 0.01453269 | 0
80.3573 | 6.8454 | 6.874245 | 5.223812 | -0.02884513 | 1.636256 | 0.01417657 | 0
80.3673 | 6.8471 | 6.890832 | 5.223976 | -0.04373177 | 1.653019 | 0.01383724 | 0
80.3773 | 6.8574 | 6.907883 | 5.224141 | -0.05048346 | 1.670229 | 0.01351402 | 0
80.3873 | 6.8658 | 6.925411 | 5.224308 | -0.05961134 | 1.687897 | 0.01320622 | 0
80.3973 | 6.8744 | 6.943427 | 5.224477 | -0.06902663 | 1.706036 | 0.0129132 | 0
80.4073 | 6.8805 | 6.961941 | 5.224648 | -0.08144058 | 1.724658 | 0.01263436 | 0
80.4173 | 6.8946 | 6.980965 | 5.224821 | -0.08636496 | 1.743774 | 0.01236912 | 0
80.4273 | 6.9075 | 7.000511 | 5.224996 | -0.0930113 | 1.763398 | 0.01211693 | 0
80.4373 | 6.92 | 7.020592 | 5.225173 | -0.1005917 | 1.783541 | 0.01187727 | 0
80.4473 | 6.9301 | 7.041218 | 5.225352 | -0.1111177 | 1.804216 | 0.01164964 | 0
80.4573 | 6.942 | 7.062402 | 5.225533 | -0.1204021 | 1.825436 | 0.01143357 | 0
80.4673 | 6.9535 | 7.084157 | 5.225716 | -0.1306566 | 1.847212 | 0.01122861 | 0
80.4773 | 6.9664 | 7.106494 | 5.2259 | -0.140094 | 1.869559 | 0.01103433 | 0
80.4873 | 6.9884 | 7.129426 | 5.226087 | -0.1410259 | 1.892488 | 0.01085032 | 0
80.4972 | 7.0079 | 7.152733 | 5.226274 | -0.144833 | 1.915781 | 0.01067792 | 0
80.5072 | 7.0251 | 7.176886 | 5.226465 | -0.1517864 | 1.939909 | 0.01051323 | 0
80.5172 | 7.0515 | 7.201672 | 5.226657 | -0.1501719 | 1.964657 | 0.0103577 | 0
80.5272 | 7.0737 | 7.227102 | 5.226852 | -0.1534017 | 1.990039 | 0.01021101 | 0
80.5372 | 7.0967 | 7.253188 | 5.227048 | -0.1564882 | 2.016067 | 0.01007285 | 0
80.5472 | 7.1228 | 7.279943 | 5.227247 | -0.1571433 | 2.042754 | 0.009942894 | 0
80.5572 | 7.1495 | 7.307379 | 5.227447 | -0.1578792 | 2.070111 | 0.00982087 | 0
80.5672 | 7.1778 | 7.335507 | 5.22765 | -0.1577068 | 2.098151 | 0.009706494 | 0
80.5772 | 7.2024 | 7.364338 | 5.227854 | -0.1619381 | 2.126885 | 0.009599508 | 0
80.5872 | 7.2349 | 7.393884 | 5.22806 | -0.1589836 | 2.156324 | 0.009499657 | 0
80.5972 | 7.2686 | 7.424154 | 5.228269 | -0.155554 | 2.186478 | 0.009406701 | 0
80.6072 | 7.306 | 7.455159 | 5.228479 | -0.1491591 | 2.217359 | 0.00932041 | 0
80.6172 | 7.3436 | 7.486908 | 5.228692 | -0.1433081 | 2.248976 | 0.009240562 | 0
80.6272 | 7.3852 | 7.51941 | 5.228906 | -0.1342098 | 2.281337 | 0.009166947 | 0
80.6372 | 7.4208 | 7.552672 | 5.229122 | -0.1318722 | 2.31445 | 0.00909936 | 0
80.6472 | 7.4666 | 7.586702 | 5.229341 | -0.1201018 | 2.348323 | 0.009037603 | 0
80.6572 | 7.5068 | 7.621505 | 5.229561 | -0.1147045 | 2.382962 | 0.008981488 | 0
80.6672 | 7.551 | 7.657085 | 5.229784 | -0.1060854 | 2.418371 | 0.008930831 | 0
80.6772 | 7.5954 | 7.693447 | 5.230008 | -0.0980474 | 2.454554 | 0.008885453 | 0
80.6872 | 7.6439 | 7.730593 | 5.230234 | -0.08669305 | 2.491513 | 0.008845182 | 0
80.6972 | 7.6961 | 7.768523 | 5.230463 | -0.07242264 | 2.52925 | 0.008809849 | 0
80.7072 | 7.7469 | 7.807235 | 5.230693 | -0.06033475 | 2.567762 | 0.008779287 | 0
80.7172 | 7.8046 | 7.846727 | 5.230926 | -0.04212669 | 2.607048 | 0.008753335 | 0
80.7272 | 7.859 | 7.886992 | 5.23116 | -0.02799235 | 2.6471 | 0.00873183 | 0
80.7372 | 7.9172 | 7.928025 | 5.231397 | -0.01082513 | 2.687914 | 0.008714616 | 0
80.7472 | 7.9784 | 7.969815 | 5.231635 | 0.008585162 | 2.729478 | 0.008701535 | 0
80.7572 | 8.0346 | 8.012348 | 5.231876 | 0.02225157 | 2.77178 | 0.008692428 | 0
80.7672 | 8.1016 | 8.055611 | 5.232118 | 0.04598894 | 2.814806 | 0.00868714 | 0
80.7772 | 8.1626 | 8.099584 | 5.232363 | 0.06301573 | 2.858536 | 0.008685512 | 0
80.7872 | 8.2246 | 8.144246 | 5.23261 | 0.0803542 | 2.902949 | 0.008687383 | 0
80.7972 | 8.2974 | 8.189571 | 5.232858 | 0.1078289 | 2.94802 | 0.008692595 | 0
80.8072 | 8.3662 | 8.235531 | 5.233109 | 0.1306693 | 2.993721 | 0.008700983 | 0
80.8172 | 8.4421 | 8.282092 | 5.233362 | 0.1600077 | 3.040018 | 0.00871238 | 0
80.8272 | 8.5159 | 8.329219 | 5.233617 | 0.186681 | 3.086876 | 0.008726617 | 0
80.8372 | 8.5954 | 8.376869 | 5.233874 | 0.2185307 | 3.134252 | 0.00874352 | 0
80.8472 | 8.6724 | 8.424998 | 5.234133 | 0.2474023 | 3.182102 | 0.008762911 | 0
80.8572 | 8.7474 | 8.473555 | 5.234394 | 0.2738455 | 3.230376 | 0.008784608 | 0
80.8672 | 8.8306 | 8.522484 | 5.234657 | 0.3081159 | 3.279019 | 0.008808423 | 0
80.8772 | 8.9134 | 8.571728 | 5.234922 | 0.3416724 | 3.327972 | 0.008834166 | 0
80.8872 | 8.987 | 8.621219 | 5.235189 | 0.365781 | 3.377168 | 0.008861636 | 0
80.8972 | 9.0776 | 8.670889 | 5.235458 | 0.4067106 | 3.426541 | 0.008890631 | 0
80.9072 | 9.1633 | 8.720664 | 5.235729 | 0.4426365 | 3.476013 | 0.008920942 | 0
80.9172 | 9.2481 | 8.770462 | 5.236003 | 0.477638 | 3.525507 | 0.008952356 | 0
80.9272 | 9.3345 | 8.8202 | 5.236278 | 0.5142998 | 3.574937 | 0.008984654 | 0
80.9372 | 9.4216 | 8.869789 | 5.236556 | 0.5518114 | 3.624215 | 0.009017612 | 0
80.9472 | 9.5047 | 8.919133 | 5.236835 | 0.5855671 | 3.673246 | 0.009051 | 0
80.9572 | 9.5889 | 8.968135 | 5.237117 | 0.6207647 | 3.721934 | 0.009084587 | 0
80.9672 | 9.6742 | 9.016693 | 5.237401 | 0.6575066 | 3.770174 | 0.009118138 | 0
80.9772 | 9.7556 | 9.064701 | 5.237687 | 0.6908985 | 3.817863 | 0.009151413 | 0
80.9872 | 9.8344 | 9.11205 | 5.237975 | 0.7223501 | 3.864891 | 0.009184173 | 0
80.9972 | 9.9185 | 9.158628 | 5.238265 | 0.7598719 | 3.911147 | 0.009216178 | 0
81.0072 | 9.9969 | 9.204321 | 5.238557 | 0.792579 | 3.956517 | 0.009247184 | 0
81.0172 | 10.0726 | 9.249014 | 5.238851 | 0.8235858 | 4.000886 | 0.009276955 | 0
81.0272 | 10.1491 | 9.292591 | 5.239148 | 0.8565093 | 4.044138 | 0.009305251 | 0
81.0372 | 10.2188 | 9.334936 | 5.239446 | 0.883864 | 4.086158 | 0.009331843 | 0
81.0472 | 10.2883 | 9.375933 | 5.239747 | 0.9123673 | 4.12683 | 0.009356499 | 0
81.0572 | 10.3514 | 9.415469 | 5.240049 | 0.9359313 | 4.16604 | 0.009379002 | 0
81.0672 | 10.4217 | 9.453431 | 5.240354 | 0.9682688 | 4.203678 | 0.009399135 | 0
81.0771 | 10.4761 | 9.489349 | 5.240658 | 0.986751 | 4.239275 | 0.009416514 | 0
81.0871 | 10.529 | 9.523863 | 5.240967 | 1.005137 | 4.273465 | 0.00943134 | 0
81.0971 | 10.5798 | 9.556492 | 5.241278 | 1.023308 | 4.30577 | 0.009443219 | 0
81.1071 | 10.6313 | 9.587141 | 5.241591 | 1.044159 | 4.336098 | 0.009451986 | 0
81.1171 | 10.6813 | 9.615721 | 5.241906 | 1.065579 | 4.364357 | 0.00945748 | 0
81.1271 | 10.7208 | 9.642153 | 5.242224 | 1.078647 | 4.39047 | 0.009459569 | 0
81.1371 | 10.7575 | 9.66636 | 5.242544 | 1.09114 | 4.414358 | 0.00945812 | 0
81.1471 | 10.7892 | 9.688277 | 5.242865 | 1.100923 | 4.435959 | 0.009453032 | 0
81.1571 | 10.8173 | 9.707844 | 5.243189 | 1.109456 | 4.455211 | 0.009444209 | 0
81.1671 | 10.8477 | 9.725013 | 5.243515 | 1.122687 | 4.472066 | 0.009431577 | 0
81.1771 | 10.8659 | 9.739741 | 5.243843 | 1.126159 | 4.486483 | 0.009415078 | 0
81.1871 | 10.879 | 9.751996 | 5.244174 | 1.127004 | 4.498428 | 0.009394671 | 0
81.1971 | 10.8957 | 9.761755 | 5.244506 | 1.133945 | 4.507878 | 0.009370329 | 0
81.2071 | 10.9024 | 9.769002 | 5.244841 | 1.133398 | 4.514819 | 0.009342047 | 0
81.2171 | 10.9116 | 9.77373 | 5.245177 | 1.13787 | 4.519242 | 0.009309827 | 0
81.2271 | 10.9076 | 9.775941 | 5.245516 | 1.131659 | 4.521151 | 0.009273693 | 0
81.2371 | 10.9015 | 9.775646 | 5.245857 | 1.125854 | 4.520554 | 0.009233678 | 0
81.2471 | 10.8983 | 9.77286 | 5.246201 | 1.12544 | 4.517469 | 0.009189832 | 0
81.2571 | 10.8864 | 9.767608 | 5.246546 | 1.118792 | 4.51192 | 0.009142214 | 0
81.2671 | 10.8685 | 9.759922 | 5.246893 | 1.108578 | 4.503937 | 0.009090895 | 0
81.2771 | 10.8512 | 9.749837 | 5.247243 | 1.101363 | 4.493558 | 0.009035957 | 0
81.2871 | 10.8186 | 9.737399 | 5.247595 | 1.081201 | 4.480827 | 0.00897749 | 0
81.2971 | 10.795 | 9.722655 | 5.247949 | 1.072345 | 4.46579 | 0.008915594 | 0
81.3071 | 10.76 | 9.705658 | 5.248305 | 1.054342 | 4.448502 | 0.008850375 | 0
81.3171 | 10.7314 | 9.686467 | 5.248664 | 1.044933 | 4.429021 | 0.008781947 | 0
81.3271 | 10.6855 | 9.665142 | 5.249024 | 1.020358 | 4.407407 | 0.008710428 | 0
81.3371 | 10.6448 | 9.641751 | 5.249387 | 1.003049 | 4.383728 | 0.008635943 | 0
81.3471 | 10.6 | 9.616362 | 5.249752 | 0.9836382 | 4.358051 | 0.008558622 | 0
81.3571 | 10.5487 | 9.589047 | 5.250119 | 0.9596533 | 4.330449 | 0.008478598 | 0
81.3671 | 10.4952 | 9.559881 | 5.250489 | 0.935319 | 4.300996 | 0.008396009 | 0
81.3771 | 10.4392 | 9.528942 | 5.25086 | 0.9102585 | 4.26977 | 0.008310993 | 0
81.3871 | 10.3826 | 9.496308 | 5.251234 | 0.8862917 | 4.236851 | 0.008223695 | 0
81.3971 | 10.321 | 9.462063 | 5.25161 | 0.8589368 | 4.202319 | 0.00813426 | 0
81.4071 | 10.261 | 9.42629 | 5.251988 | 0.8347105 | 4.166259 | 0.008042836 | 0
81.4171 | 10.1984 | 9.389072 | 5.252368 | 0.8093285 | 4.128754 | 0.00794957 | 0
81.4271 | 10.1288 | 9.350496 | 5.252751 | 0.7783041 | 4.08989 | 0.007854615 | 0
81.4371 | 10.0632 | 9.31065 | 5.253136 | 0.7525501 | 4.049756 | 0.00775812 | 0
81.4471 | 9.9923 | 9.269622 | 5.253523 | 0.7226775 | 4.00844 | 0.00766024 | 0
81.4571 | 9.926 | 9.227501 | 5.253912 | 0.6984988 | 3.966028 | 0.007561124 | 0
81.4671 | 9.8571 | 9.184376 | 5.254303 | 0.6727241 | 3.922612 | 0.007460926 | 0
81.4771 | 9.7867 | 9.140335 | 5.254697 | 0.6463648 | 3.878278 | 0.007359796 | 0
81.4871 | 9.718 | 9.095468 | 5.255093 | 0.6225317 | 3.833117 | 0.007257884 | 0
81.4971 | 9.6452 | 9.049863 | 5.255491 | 0.5953373 | 3.787216 | 0.007155336 | 0
81.5071 | 9.5728 | 9.003607 | 5.255891 | 0.5691932 | 3.740663 | 0.007052302 | 0
81.5171 | 9.5051 | 8.956786 | 5.256294 | 0.5483136 | 3.693544 | 0.006948922 | 0
81.5271 | 9.4248 | 8.909487 | 5.256699 | 0.5153134 | 3.645942 | 0.006845337 | 0
81.5371 | 9.3619 | 8.861791 | 5.257106 | 0.5001095 | 3.597943 | 0.006741685 | 0
81.5471 | 9.2948 | 8.813779 | 5.257515 | 0.4810205 | 3.549626 | 0.006638096 | 0
81.5571 | 9.2255 | 8.765533 | 5.257927 | 0.4599673 | 3.501071 | 0.0065347 | 0
81.5671 | 9.1492 | 8.717126 | 5.25834 | 0.4320735 | 3.452354 | 0.00643162 | 0
81.5771 | 9.0826 | 8.668634 | 5.258757 | 0.4139657 | 3.403549 | 0.006328973 | 0
81.5871 | 9.0141 | 8.620128 | 5.259175 | 0.393972 | 3.354726 | 0.006226873 | 0
81.5971 | 8.9427 | 8.571674 | 5.259595 | 0.3710256 | 3.305954 | 0.006125425 | 0
81.6071 | 8.8744 | 8.523339 | 5.260018 | 0.3510612 | 3.257296 | 0.00602473 | 0
81.6171 | 8.8099 | 8.475182 | 5.260443 | 0.3347176 | 3.208814 | 0.005924885 | 0
81.6271 | 8.7391 | 8.427263 | 5.260871 | 0.3118372 | 3.160566 | 0.005825975 | 0
81.6371 | 8.6768 | 8.379635 | 5.2613 | 0.2971653 | 3.112606 | 0.005728085 | 0
81.6471 | 8.6129 | 8.332349 | 5.261732 | 0.2805514 | 3.064985 | 0.005631289 | 0
81.6571 | 8.5467 | 8.285452 | 5.262166 | 0.2612475 | 3.017751 | 0.005535658 | 0
81.667 | 8.4868 | 8.239441 | 5.262598 | 0.2473589 | 2.971401 | 0.005442172 | 0
81.677 | 8.4246 | 8.193447 | 5.263037 | 0.2311535 | 2.92506 | 0.005349038 | 0
81.687 | 8.3621 | 8.147962 | 5.263478 | 0.2141376 | 2.879227 | 0.005257241 | 0
81.697 | 8.3026 | 8.103022 | 5.263921 | 0.1995785 | 2.833933 | 0.005166823 | 0
81.707 | 8.2472 | 8.058655 | 5.264367 | 0.1885452 | 2.78921 | 0.005077825 | 0
81.717 | 8.1909 | 8.014889 | 5.264815 | 0.176011 | 2.745084 | 0.004990282 | 0
81.727 | 8.1338 | 7.971748 | 5.265265 | 0.1620521 | 2.701579 | 0.004904222 | 0
81.737 | 8.0837 | 7.929253 | 5.265717 | 0.1544467 | 2.658716 | 0.00481967 | 0
81.747 | 8.0296 | 7.887423 | 5.266172 | 0.142177 | 2.616514 | 0.004736646 | 0
81.757 | 7.9796 | 7.846273 | 5.266629 | 0.1333271 | 2.574989 | 0.004655164 | 0
81.767 | 7.9313 | 7.805816 | 5.267088 | 0.1254837 | 2.534153 | 0.004575236 | 0
81.777 | 7.8837 | 7.766064 | 5.26755 | 0.1176362 | 2.494017 | 0.00449687 | 0
81.787 | 7.8398 | 7.727024 | 5.268014 | 0.1127756 | 2.45459 | 0.004420068 | 0
81.797 | 7.792 | 7.688704 | 5.26848 | 0.1032957 | 2.415879 | 0.004344832 | 0
81.807 | 7.7477 | 7.651108 | 5.268949 | 0.09659162 | 2.377888 | 0.004271158 | 0
81.817 | 7.7066 | 7.614239 | 5.26942 | 0.09236074 | 2.34062 | 0.004199042 | 0
81.827 | 7.6723 | 7.578099 | 5.269893 | 0.09420141 | 2.304077 | 0.004128477 | 0
81.837 | 7.6328 | 7.542686 | 5.270369 | 0.09011433 | 2.268258 | 0.00405945 | 0
81.847 | 7.5955 | 7.507999 | 5.270846 | 0.08750121 | 2.23316 | 0.003991951 | 0
81.857 | 7.5583 | 7.474035 | 5.271327 | 0.08426486 | 2.198782 | 0.003925966 | 0
81.867 | 7.5264 | 7.440791 | 5.271809 | 0.08560942 | 2.16512 | 0.003861479 | 0
81.877 | 7.4953 | 7.40826 | 5.272294 | 0.08703994 | 2.132167 | 0.003798472 | 0
81.887 | 7.4645 | 7.376435 | 5.272781 | 0.08806454 | 2.099917 | 0.003736926 | 0
81.897 | 7.4339 | 7.345314 | 5.273271 | 0.08858642 | 2.068366 | 0.003676826 | 0
81.907 | 7.4059 | 7.314885 | 5.273763 | 0.09101501 | 2.037504 | 0.00361815 | 0
81.917 | 7.3783 | 7.285142 | 5.274257 | 0.09315848 | 2.007323 | 0.003560876 | 0
81.927 | 7.3585 | 7.256081 | 5.274754 | 0.1024195 | 1.977822 | 0.003504996 | 0
81.937 | 7.3318 | 7.227679 | 5.275253 | 0.1041206 | 1.948976 | 0.003450463 | 0
81.947 | 7.3096 | 7.199935 | 5.275754 | 0.109665 | 1.920784 | 0.003397267 | 0
81.957 | 7.2939 | 7.172837 | 5.276258 | 0.1210628 | 1.893234 | 0.003345386 | 0
81.967 | 7.2722 | 7.146375 | 5.276764 | 0.1258247 | 1.866317 | 0.003294797 | 0
81.977 | 7.2515 | 7.120539 | 5.277272 | 0.1309612 | 1.840021 | 0.003245478 | 0
81.987 | 7.2354 | 7.095316 | 5.277783 | 0.1400836 | 1.814336 | 0.003197407 | 0
81.997 | 7.2191 | 7.070696 | 5.278296 | 0.1484041 | 1.789249 | 0.003150559 | 0
82.007 | 7.2017 | 7.046669 | 5.278812 | 0.1550315 | 1.764752 | 0.003104918 | 0
82.017 | 7.193 | 7.023221 | 5.27933 | 0.1697787 | 1.740831 | 0.003060458 | 0
82.027 | 7.1779 | 7.000343 | 5.27985 | 0.1775567 | 1.717476 | 0.003017159 | 0
82.037 | 7.1611 | 6.978023 | 5.280373 | 0.1830771 | 1.694675 | 0.002975001 | 0
82.047 | 7.1549 | 6.956249 | 5.280898 | 0.1986514 | 1.672417 | 0.002933964 | 0
82.057 | 7.1434 | 6.935009 | 5.281425 | 0.2083908 | 1.65069 | 0.002894029 | 0
82.067 | 7.1285 | 6.914293 | 5.281955 | 0.2142069 | 1.629483 | 0.002855176 | 0
82.077 | 7.1197 | 6.89409 | 5.282488 | 0.2256104 | 1.608785 | 0.002817388 | 0
82.087 | 7.1126 | 6.874387 | 5.283022 | 0.2382126 | 1.588585 | 0.00278065 | 0
82.097 | 7.1003 | 6.855176 | 5.283559 | 0.2451245 | 1.568871 | 0.002744944 | 0
82.107 | 7.089 | 6.836443 | 5.284099 | 0.2525572 | 1.549634 | 0.002710255 | 0
82.117 | 7.0819 | 6.818179 | 5.284641 | 0.2637211 | 1.530862 | 0.00267657 | 0
82.127 | 7.0699 | 6.800373 | 5.285185 | 0.269527 | 1.512544 | 0.002643875 | 0
82.137 | 7.0614 | 6.783015 | 5.285732 | 0.2783853 | 1.494671 | 0.00261216 | 0
82.147 | 7.0562 | 6.766094 | 5.286281 | 0.2901062 | 1.477232 | 0.002581413 | 0
82.157 | 7.0472 | 6.7496 | 5.286832 | 0.2975997 | 1.460216 | 0.002551625 | 0
82.167 | 7.0415 | 6.733524 | 5.287386 | 0.307976 | 1.443615 | 0.002522789 | 0
82.177 | 7.0352 | 6.717856 | 5.287943 | 0.3173444 | 1.427418 | 0.002494899 | 0
82.187 | 7.0255 | 6.702585 | 5.288501 | 0.3229145 | 1.411616 | 0.002467949 | 0
82.197 | 7.0148 | 6.687704 | 5.289063 | 0.3270956 | 1.3962 | 0.002441937 | 0
82.207 | 7.0125 | 6.673203 | 5.289626 | 0.3392971 | 1.38116 | 0.002416862 | 0
82.217 | 7.0094 | 6.659072 | 5.290192 | 0.3503276 | 1.366487 | 0.002392723 | 0
82.227 | 7.0026 | 6.645304 | 5.290761 | 0.357296 | 1.352173 | 0.002369524 | 0
82.237 | 7.0026 | 6.631889 | 5.291332 | 0.3707107 | 1.33821 | 0.002347269 | 0
82.2469 | 6.998 | 6.618945 | 5.2919 | 0.3790546 | 1.324719 | 0.002326168 | 0
82.2569 | 6.9936 | 6.60621 | 5.292476 | 0.3873902 | 1.311428 | 0.002305816 | 0
82.2669 | 6.9892 | 6.593804 | 5.293054 | 0.3953965 | 1.298463 | 0.002286436 | 0
82.2769 | 6.9844 | 6.581719 | 5.293635 | 0.4026812 | 1.285816 | 0.002268043 | 0
82.2869 | 6.9812 | 6.569948 | 5.294218 | 0.4112523 | 1.273479 | 0.002250655 | 0
82.2969 | 6.9812 | 6.558484 | 5.294804 | 0.4227165 | 1.261446 | 0.002234292 | 0
82.3069 | 6.9761 | 6.547319 | 5.295392 | 0.4287812 | 1.249708 | 0.002218979 | 0
82.3169 | 6.9757 | 6.536446 | 5.295983 | 0.4392536 | 1.238259 | 0.002204743 | 0
82.3269 | 6.9774 | 6.52586 | 5.296576 | 0.4515403 | 1.227092 | 0.002191616 | 0
82.3369 | 6.9783 | 6.515552 | 5.297171 | 0.4627481 | 1.216201 | 0.002179634 | 0
82.3469 | 6.9783 | 6.505517 | 5.297769 | 0.4727834 | 1.205579 | 0.002168836 | 0
82.3569 | 6.9741 | 6.495748 | 5.29837 | 0.4783524 | 1.195219 | 0.002159269 | 0
82.3669 | 6.9798 | 6.486239 | 5.298973 | 0.4935612 | 1.185115 | 0.002150983 | 0
82.3769 | 6.9806 | 6.476984 | 5.299578 | 0.5036159 | 1.175262 | 0.002144033 | 0
82.3869 | 6.9822 | 6.467978 | 5.300186 | 0.5142223 | 1.165653 | 0.002138482 | 0
82.3969 | 6.987 | 6.459214 | 5.300797 | 0.5277857 | 1.156283 | 0.002134399 | 0
82.4069 | 6.9903 | 6.450688 | 5.30141 | 0.5396118 | 1.147147 | 0.002131859 | 0
82.4169 | 6.9941 | 6.442394 | 5.302025 | 0.5517057 | 1.138238 | 0.002130945 | 0
82.4269 | 7.0021 | 6.434328 | 5.302643 | 0.5677724 | 1.129553 | 0.002131751 | 0
82.4369 | 7.0043 | 6.426483 | 5.303264 | 0.5778175 | 1.121084 | 0.002134375 | 0
82.4469 | 7.0087 | 6.418854 | 5.303887 | 0.5898458 | 1.112828 | 0.002138928 | 0
82.4569 | 7.0183 | 6.411439 | 5.304512 | 0.6068614 | 1.104781 | 0.002145531 | 0
82.4669 | 7.0282 | 6.404231 | 5.30514 | 0.623969 | 1.096936 | 0.002154316 | 0
82.4769 | 7.0357 | 6.397227 | 5.305771 | 0.6384733 | 1.08929 | 0.002165427 | 2.692664e-11
82.4869 | 7.0404 | 6.390422 | 5.306404 | 0.6499784 | 1.081839 | 0.002179021 | 3.10163e-11
82.4969 | 7.0523 | 6.383811 | 5.307039 | 0.6684885 | 1.074577 | 0.002195269 | 3.573138e-11
82.5069 | 7.0564 | 6.377392 | 5.307678 | 0.6790076 | 1.0675 | 0.002214359 | 4.116798e-11
82.5169 | 7.0664 | 6.37116 | 5.308318 | 0.6952396 | 1.060606 | 0.002236492 | 4.7437e-11
82.5269 | 7.0775 | 6.365112 | 5.308961 | 0.7123883 | 1.053888 | 0.00226189 | 5.46664e-11
82.5369 | 7.0855 | 6.359243 | 5.309607 | 0.7262572 | 1.047345 | 0.002290793 | 6.30038e-11
82.5469 | 7.0992 | 6.35355 | 5.310255 | 0.7456501 | 1.040971 | 0.00232346 | 7.261951e-11
82.5569 | 7.1085 | 6.34803 | 5.310906 | 0.7604702 | 1.034764 | 0.002360175 | 8.370998e-11
82.5669 | 7.1174 | 6.342679 | 5.311559 | 0.774721 | 1.028718 | 0.002401243 | 9.650176e-11
82.5769 | 7.1253 | 6.337495 | 5.312215 | 0.7878055 | 1.022832 | 0.002446996 | 1.112561e-10
82.5869 | 7.1316 | 6.332473 | 5.312874 | 0.7991269 | 1.017102 | 0.002497792 | 1.282741e-10
82.5969 | 7.1406 | 6.327612 | 5.313535 | 0.8129883 | 1.011523 | 0.002554018 | 1.479029e-10
82.6069 | 7.1479 | 6.322908 | 5.314198 | 0.8249924 | 1.006093 | 0.002616093 | 1.705423e-10
82.6169 | 7.1556 | 6.318358 | 5.314864 | 0.8372421 | 1.000809 | 0.002684467 | 1.966529e-10
82.6269 | 7.1605 | 6.31396 | 5.315533 | 0.8465401 | 0.9956673 | 0.002759626 | 2.26765e-10
82.6369 | 7.1682 | 6.309711 | 5.316204 | 0.858489 | 0.9906647 | 0.002842092 | 2.614886e-10
82.6469 | 7.173 | 6.305609 | 5.316878 | 0.8673914 | 0.9857983 | 0.002932426 | 3.015256e-10
82.6569 | 7.1786 | 6.30165 | 5.317554 | 0.8769495 | 0.9810649 | 0.003031227 | 3.476827e-10
82.6669 | 7.1854 | 6.297834 | 5.318233 | 0.887566 | 0.9764616 | 0.003139139 | 4.008865e-10
82.6769 | 7.1863 | 6.294157 | 5.318915 | 0.8921425 | 0.9719859 | 0.003256848 | 4.62201e-10
82.6869 | 7.1799 | 6.290618 | 5.319599 | 0.8892821 | 0.967634 | 0.003385083 | 5.328459e-10
82.6969 | 7.1859 | 6.287213 | 5.320286 | 0.898687 | 0.9634028 | 0.003524618 | 6.142191e-10
82.7069 | 7.1847 | 6.283942 | 5.320975 | 0.9007582 | 0.9592907 | 0.003676279 | 7.079215e-10
82.7169 | 7.1817 | 6.280802 | 5.321667 | 0.9008981 | 0.9552943 | 0.003840929 | 8.157827e-10
82.7269 | 7.18 | 6.277791 | 5.322361 | 0.9022088 | 0.9514106 | 0.004019481 | 9.398923e-10
82.7369 | 7.174 | 6.274908 | 5.323058 | 0.899092 | 0.9476369 | 0.004212887 | 1.082633e-09
82.7469 | 7.1679 | 6.272151 | 5.323758 | 0.8957494 | 0.9439707 | 0.00442214 | 1.246719e-09
82.7569 | 7.1619 | 6.269517 | 5.32446 | 0.8923827 | 0.940409 | 0.004648268 | 1.435233e-09
82.7669 | 7.1548 | 6.267006 | 5.325165 | 0.8877936 | 0.9369492 | 0.004892327 | 1.651673e-09
82.7769 | 7.1432 | 6.264617 | 5.325872 | 0.8785835 | 0.9335887 | 0.005155396 | 1.900001e-09
82.7869 | 7.134 | 6.262346 | 5.326582 | 0.871654 | 0.9303249 | 0.005438565 | 2.184688e-09
82.7969 | 7.1255 | 6.260193 | 5.327295 | 0.8653067 | 0.9271552 | 0.005742923 | 2.510774e-09
82.8069 | 7.1144 | 6.258157 | 5.328011 | 0.8562426 | 0.9240773 | 0.006069547 | 2.883919e-09
82.8169 | 7.101 | 6.256237 | 5.328728 | 0.8447634 | 0.9210887 | 0.006419479 | 3.310462e-09
82.8269 | 7.0879 | 6.25443 | 5.329449 | 0.8334701 | 0.9181871 | 0.006793711 | 3.797481e-09
82.8368 | 7.0794 | 6.252753 | 5.330165 | 0.826647 | 0.915399 | 0.007189043 | 4.346926e-09
82.8468 | 7.0682 | 6.25117 | 5.330891 | 0.8170305 | 0.9126645 | 0.007614259 | 4.978531e-09
82.8568 | 7.0526 | 6.249696 | 5.331619 | 0.8029035 | 0.9100111 | 0.008066184 | 5.696705e-09
82.8668 | 7.0381 | 6.248333 | 5.33235 | 0.7897672 | 0.9074372 | 0.008545341 | 6.511985e-09
82.8768 | 7.0221 | 6.247078 | 5.333084 | 0.7750224 | 0.9049416 | 0.009052057 | 7.435878e-09
82.8868 | 7.0149 | 6.24593 | 5.33382 | 0.7689702 | 0.902523 | 0.009586427 | 8.480874e-09
82.8968 | 6.9969 | 6.244888 | 5.334559 | 0.7520116 | 0.9001808 | 0.01014827 | 9.660455e-09
82.9068 | 6.9794 | 6.243953 | 5.335301 | 0.7354473 | 0.8979145 | 0.01073712 | 1.098907e-08
82.9168 | 6.9621 | 6.243121 | 5.336045 | 0.7189785 | 0.895724 | 0.01135215 | 1.248211e-08
82.9268 | 6.9483 | 6.242394 | 5.336792 | 0.7059058 | 0.8936098 | 0.01199216 | 1.415582e-08
82.9368 | 6.9311 | 6.24177 | 5.337542 | 0.6893298 | 0.8915727 | 0.01265558 | 1.602723e-08
82.9468 | 6.9146 | 6.241248 | 5.338294 | 0.6733516 | 0.8896137 | 0.0133404 | 1.811405e-08
82.9568 | 6.9023 | 6.240828 | 5.339049 | 0.6614718 | 0.8877348 | 0.01404421 | 2.043448e-08
82.9668 | 6.8841 | 6.240509 | 5.339807 | 0.643591 | 0.885938 | 0.01476415 | 2.30071e-08
82.9768 | 6.8689 | 6.24029 | 5.340567 | 0.6286098 | 0.8842261 | 0.01549699 | 2.585066e-08
82.9868 | 6.8532 | 6.240171 | 5.34133 | 0.6130289 | 0.8826018 | 0.01623909 | 2.898388e-08
82.9968 | 6.8349 | 6.24015 | 5.342096 | 0.5947505 | 0.8810673 | 0.01698648 | 3.242518e-08
83.0068 | 6.8134 | 6.240228 | 5.342864 | 0.5731719 | 0.879629 | 0.01773497 | 3.619274e-08
83.0168 | 6.8034 | 6.240405 | 5.343635 | 0.5629952 | 0.8782895 | 0.0184801 | 4.030396e-08
83.0268 | 6.7898 | 6.240679 | 5.344409 | 0.5491209 | 0.8770529 | 0.01921731 | 4.477552e-08
83.0368 | 6.7718 | 6.24105 | 5.345185 | 0.5307495 | 0.8759232 | 0.01994199 | 4.962319e-08
83.0468 | 6.7558 | 6.241519 | 5.345964 | 0.5142815 | 0.8749045 | 0.02064961 | 5.486174e-08
83.0568 | 6.7435 | 6.242083 | 5.346746 | 0.501417 | 0.874001 | 0.02133577 | 6.050498e-08
83.0668 | 6.7275 | 6.242743 | 5.347531 | 0.4847566 | 0.8732163 | 0.02199633 | 6.656565e-08
83.0768 | 6.7142 | 6.243499 | 5.348318 | 0.4707007 | 0.8725539 | 0.02262747 | 7.30556e-08
83.0868 | 6.6997 | 6.244351 | 5.349108 | 0.4553494 | 0.8720169 | 0.02322579 | 7.99859e-08
83.0968 | 6.6888 | 6.245297 | 5.3499 | 0.4435031 | 0.8716081 | 0.02378832 | 8.736699e-08
83.1068 | 6.6789 | 6.246337 | 5.350696 | 0.4325627 | 0.8713288 | 0.02431261 | 9.520884e-08
83.1168 | 6.6689 | 6.247473 | 5.351494 | 0.421427 | 0.8711822 | 0.02479677 | 1.035215e-07
83.1268 | 6.6562 | 6.248703 | 5.352295 | 0.407497 | 0.8711689 | 0.02523942 | 1.12315e-07
83.1368 | 6.6466 | 6.250027 | 5.353098 | 0.3965726 | 0.8712894 | 0.02563972 | 1.215999e-07
83.1468 | 6.6389 | 6.251446 | 5.353904 | 0.3874541 | 0.8715441 | 0.02599736 | 1.313873e-07
83.1568 | 6.628 | 6.252959 | 5.354713 | 0.3750415 | 0.8719325 | 0.0263125 | 1.416896e-07
83.1668 | 6.6216 | 6.254565 | 5.355525 | 0.3670348 | 0.8724542 | 0.02658574 | 1.525203e-07
83.1768 | 6.6116 | 6.256266 | 5.35634 | 0.355334 | 0.8731083 | 0.02681808 | 1.638946e-07
83.1868 | 6.6068 | 6.258061 | 5.357157 | 0.348739 | 0.8738933 | 0.02701083 | 1.758294e-07
83.1968 | 6.5992 | 6.25995 | 5.357977 | 0.3392499 | 0.8748077 | 0.02716561 | 1.883438e-07
83.2068 | 6.5978 | 6.261934 | 5.358799 | 0.3358663 | 0.87585 | 0.02728424 | 2.014589e-07
83.2168 | 6.594 | 6.264012 | 5.359625 | 0.3299882 | 0.8770182 | 0.0273687 | 2.151982e-07
83.2268 | 6.5922 | 6.266185 | 5.360453 | 0.3260151 | 0.8783107 | 0.02742112 | 2.295878e-07
83.2368 | 6.5858 | 6.268453 | 5.361284 | 0.3173469 | 0.8797254 | 0.02744366 | 2.446565e-07
83.2468 | 6.5868 | 6.270817 | 5.362118 | 0.3159832 | 0.8812605 | 0.02743854 | 2.604356e-07
83.2568 | 6.5827 | 6.273276 | 5.362954 | 0.3094235 | 0.8829142 | 0.02740795 | 2.769597e-07
83.2668 | 6.5844 | 6.275833 | 5.363793 | 0.3085674 | 0.884685 | 0.02735407 | 2.942658e-07
83.2768 | 6.5835 | 6.278486 | 5.364635 | 0.3050143 | 0.8865711 | 0.02727902 | 3.123945e-07
83.2868 | 6.5873 | 6.281236 | 5.36548 | 0.3060637 | 0.8885711 | 0.02718481 | 3.313891e-07
83.2968 | 6.588 | 6.284085 | 5.366328 | 0.3039149 | 0.8906838 | 0.02707339 | 3.512964e-07
83.3068 | 6.5954 | 6.287033 | 5.367178 | 0.308367 | 0.8929081 | 0.02694662 | 3.721664e-07
83.3168 | 6.6007 | 6.290081 | 5.368031 | 0.3106194 | 0.895243 | 0.02680621 | 3.940527e-07
83.3268 | 6.6063 | 6.293229 | 5.368887 | 0.3130711 | 0.8976877 | 0.02665378 | 4.170124e-07
83.3368 | 6.6118 | 6.296479 | 5.369746 | 0.3153213 | 0.9002417 | 0.02649085 | 4.411062e-07
83.3468 | 6.622 | 6.299831 | 5.370607 | 0.3221688 | 0.9029048 | 0.02631881 | 4.66399e-07
83.3568 | 6.6265 | 6.303287 | 5.371471 | 0.3232128 | 0.9056764 | 0.02613894 | 4.929593e-07
83.3668 | 6.6333 | 6.306848 | 5.372338 | 0.3264519 | 0.9085567 | 0.02595242 | 5.208601e-07
83.3768 | 6.6454 | 6.310515 | 5.373208 | 0.334885 | 0.9115457 | 0.02576032 | 5.501788e-07
83.3868 | 6.6535 | 6.314289 | 5.374081 | 0.3392108 | 0.914644 | 0.02556363 | 5.809973e-07
83.3968 | 6.6689 | 6.318172 | 5.374957 | 0.3507279 | 0.9178517 | 0.02536324 | 6.134025e-07
83.4068 | 6.6797 | 6.322165 | 5.375835 | 0.3575349 | 0.9211696 | 0.02515995 | 6.474863e-07
83.4168 | 6.6928 | 6.32627 | 5.376716 | 0.3665304 | 0.9245984 | 0.02495449 | 6.83346e-07
83.4267 | 6.7013 | 6.330445 | 5.377591 | 0.3708554 | 0.9281031 | 0.02474959 | 7.206978e-07
83.4367 | 6.7146 | 6.334776 | 5.378478 | 0.3798241 | 0.9317556 | 0.02454169 | 7.604043e-07
83.4467 | 6.7298 | 6.339224 | 5.379367 | 0.3905763 | 0.935522 | 0.02433337 | 8.022131e-07
83.4567 | 6.7391 | 6.34379 | 5.38026 | 0.3953103 | 0.9394038 | 0.02412511 | 8.462465e-07
83.4667 | 6.7566 | 6.348476 | 5.381155 | 0.4081242 | 0.9434024 | 0.02391731 | 8.926335e-07
83.4767 | 6.7721 | 6.353284 | 5.382053 | 0.4188162 | 0.9475193 | 0.02371036 | 9.415111e-07
83.4867 | 6.7866 | 6.358216 | 5.382954 | 0.4283842 | 0.9517562 | 0.02350458 | 9.930241e-07
83.4967 | 6.8013 | 6.363274 | 5.383858 | 0.4380261 | 0.9561147 | 0.02330025 | 1.047326e-06
83.5067 | 6.8179 | 6.36846 | 5.384764 | 0.4494399 | 0.9605969 | 0.02309763 | 1.104578e-06
83.5167 | 6.8351 | 6.373777 | 5.385674 | 0.4613235 | 0.9652045 | 0.02289694 | 1.164954e-06
83.5267 | 6.8506 | 6.379226 | 5.386586 | 0.4713744 | 0.9699397 | 0.02269837 | 1.228634e-06
83.5367 | 6.8639 | 6.38481 | 5.387501 | 0.4790904 | 0.9748048 | 0.0225021 | 1.295812e-06
83.5467 | 6.8773 | 6.390531 | 5.388419 | 0.4867691 | 0.9798018 | 0.02230827 | 1.366692e-06
83.5567 | 6.8967 | 6.396384 | 5.38934 | 0.5003156 | 0.9849257 | 0.02211684 | 1.441479e-06
83.5667 | 6.9101 | 6.402388 | 5.390264 | 0.5077122 | 0.9901939 | 0.02192824 | 1.520425e-06
83.5767 | 6.9249 | 6.408536 | 5.391191 | 0.5163637 | 0.9956015 | 0.02174241 | 1.603761e-06
83.5867 | 6.9416 | 6.414832 | 5.39212 | 0.5267676 | 1.001151 | 0.02155941 | 1.691745e-06
83.5967 | 6.9568 | 6.421279 | 5.393053 | 0.535521 | 1.006845 | 0.02137931 | 1.78465e-06
83.6067 | 6.966 | 6.427879 | 5.393988 | 0.538121 | 1.012687 | 0.02120217 | 1.882767e-06
83.6167 | 6.9831 | 6.434635 | 5.394926 | 0.5484648 | 1.018679 | 0.02102801 | 1.986401e-06
83.6267 | 6.9924 | 6.441551 | 5.395867 | 0.5508494 | 1.024825 | 0.02085688 | 2.095878e-06
83.6367 | 6.9984 | 6.448628 | 5.396811 | 0.5497716 | 1.031126 | 0.0206888 | 2.211544e-06
83.6467 | 7.0083 | 6.455872 | 5.397758 | 0.5524282 | 1.037588 | 0.02052378 | 2.333764e-06
83.6567 | 7.0188 | 6.463284 | 5.398708 | 0.5555161 | 1.044212 | 0.02036184 | 2.462929e-06
83.6667 | 7.0255 | 6.470864 | 5.39966 | 0.5546357 | 1.050999 | 0.0202029 | 2.599439e-06
83.6767 | 7.0288 | 6.478624 | 5.400616 | 0.550176 | 1.057958 | 0.02004712 | 2.743752e-06
83.6867 | 7.0347 | 6.486563 | 5.401574 | 0.5481373 | 1.065091 | 0.01989441 | 2.896322e-06
83.6967 | 7.0397 | 6.494684 | 5.402535 | 0.545016 | 1.072401 | 0.01974476 | 3.057644e-06
83.7067 | 7.0427 | 6.502992 | 5.4035 | 0.5397085 | 1.07989 | 0.01959817 | 3.228238e-06
83.7167 | 7.0481 | 6.511489 | 5.404467 | 0.5366109 | 1.087564 | 0.01945462 | 3.408662e-06
83.7267 | 7.0488 | 6.52018 | 5.405437 | 0.5286196 | 1.095426 | 0.01931409 | 3.599506e-06
83.7367 | 7.0426 | 6.529069 | 5.40641 | 0.5135305 | 1.103479 | 0.01917656 | 3.801394e-06
83.7467 | 7.0467 | 6.53816 | 5.407386 | 0.5085397 | 1.111728 | 0.01904201 | 4.014993e-06
83.7567 | 7.0443 | 6.547457 | 5.408365 | 0.4968431 | 1.120177 | 0.01891041 | 4.241008e-06
83.7667 | 7.0443 | 6.556963 | 5.409347 | 0.4873366 | 1.128831 | 0.01878174 | 4.480191e-06
83.7767 | 7.0403 | 6.566684 | 5.410331 | 0.4736159 | 1.137692 | 0.01865598 | 4.733338e-06
83.7867 | 7.0427 | 6.576623 | 5.411319 | 0.4660766 | 1.146766 | 0.0185331 | 5.001295e-06
83.7967 | 7.0405 | 6.586786 | 5.41231 | 0.4537143 | 1.156058 | 0.01841306 | 5.284963e-06
83.8067 | 7.0356 | 6.597175 | 5.413303 | 0.4384245 | 1.165571 | 0.01829584 | 5.585297e-06
83.8167 | 7.0338 | 6.607797 | 5.4143 | 0.4260027 | 1.17531 | 0.0181814 | 5.903313e-06
83.8267 | 7.0298 | 6.618656 | 5.415299 | 0.411144 | 1.185281 | 0.01806972 | 6.24009e-06
83.8367 | 7.0258 | 6.629756 | 5.416302 | 0.3960438 | 1.195487 | 0.01796077 | 6.596776e-06
83.8467 | 7.0249 | 6.641103 | 5.417307 | 0.3837972 | 1.205934 | 0.01785451 | 6.974589e-06
83.8567 | 7.023 | 6.652701 | 5.418316 | 0.3702992 | 1.216627 | 0.01775091 | 7.374827e-06
83.8667 | 7.0205 | 6.664555 | 5.419327 | 0.3559447 | 1.227571 | 0.01764994 | 7.798867e-06
83.8767 | 7.0187 | 6.676671 | 5.420341 | 0.3420287 | 1.23877 | 0.01755156 | 8.248174e-06
83.8867 | 7.0177 | 6.689054 | 5.421359 | 0.3286459 | 1.250231 | 0.01745574 | 8.724304e-06
83.8967 | 7.0144 | 6.701709 | 5.422379 | 0.312691 | 1.261958 | 0.01736246 | 9.228913e-06
83.9067 | 7.0114 | 6.714641 | 5.423402 | 0.2967587 | 1.273958 | 0.01727166 | 9.763762e-06
83.9167 | 7.0095 | 6.727857 | 5.424428 | 0.2816434 | 1.286235 | 0.01718333 | 1.033072e-05
83.9267 | 7.0021 | 6.74136 | 5.425458 | 0.2607396 | 1.298794 | 0.01709742 | 1.093179e-05
83.9367 | 7.0045 | 6.755158 | 5.42649 | 0.2493416 | 1.311643 | 0.0170139 | 1.156907e-05
83.9467 | 7.0092 | 6.769256 | 5.427525 | 0.2399438 | 1.324786 | 0.01693274 | 1.224482e-05
83.9567 | 7.0038 | 6.78366 | 5.428563 | 0.2201402 | 1.33823 | 0.01685391 | 1.296143e-05
83.9667 | 7.0011 | 6.798375 | 5.429605 | 0.202725 | 1.351979 | 0.01677736 | 1.372146e-05
83.9767 | 7.0049 | 6.813408 | 5.430649 | 0.1914924 | 1.366041 | 0.01670307 | 1.45276e-05
83.9867 | 7.0079 | 6.828764 | 5.431696 | 0.1791361 | 1.380421 | 0.01663099 | 1.538274e-05
83.9967 | 7.0071 | 6.84445 | 5.432746 | 0.1626502 | 1.395126 | 0.0165611 | 1.628994e-05
84.0066 | 7.0093 | 6.860314 | 5.433789 | 0.1489864 | 1.410013 | 0.01649407 | 1.724259e-05
84.0166 | 7.0098 | 6.876674 | 5.434845 | 0.1331258 | 1.425382 | 0.01642842 | 1.826329e-05
84.0266 | 7.0209 | 6.893383 | 5.435905 | 0.1275167 | 1.441094 | 0.01636485 | 1.934643e-05
84.0366 | 7.0197 | 6.910447 | 5.436967 | 0.1092527 | 1.457156 | 0.01630332 | 2.049592e-05
84.0466 | 7.0227 | 6.927873 | 5.438032 | 0.09482744 | 1.473575 | 0.0162438 | 2.171593e-05
84.0566 | 7.0347 | 6.945666 | 5.439101 | 0.08903444 | 1.490355 | 0.01618625 | 2.301089e-05
84.0666 | 7.0508 | 6.963833 | 5.440172 | 0.08696687 | 1.507506 | 0.01613064 | 2.438553e-05
84.0766 | 7.0596 | 6.982382 | 5.441247 | 0.07721827 | 1.525032 | 0.01607692 | 2.584485e-05
84.0866 | 7.0662 | 7.001318 | 5.442324 | 0.0648819 | 1.542941 | 0.01602507 | 2.739421e-05
84.0966 | 7.0811 | 7.020649 | 5.443405 | 0.06045093 | 1.56124 | 0.01597505 | 2.903926e-05
84.1066 | 7.0881 | 7.040381 | 5.444488 | 0.04771861 | 1.579935 | 0.01592682 | 3.078606e-05
84.1166 | 7.1075 | 7.060522 | 5.445575 | 0.046978 | 1.599034 | 0.01588034 | 3.264103e-05
84.1266 | 7.1237 | 7.081078 | 5.446665 | 0.04262239 | 1.618542 | 0.01583558 | 3.461099e-05
84.1366 | 7.139 | 7.102055 | 5.447758 | 0.03694453 | 1.638469 | 0.01579251 | 3.670322e-05
84.1466 | 7.16 | 7.123462 | 5.448854 | 0.03653756 | 1.658819 | 0.01575107 | 3.892545e-05
84.1566 | 7.1785 | 7.145306 | 5.449953 | 0.03319449 | 1.6796 | 0.01571124 | 4.12859e-05
84.1666 | 7.1936 | 7.167592 | 5.451055 | 0.02600824 | 1.70082 | 0.01567298 | 4.379331e-05
84.1766 | 7.2128 | 7.190328 | 5.45216 | 0.02247157 | 1.722486 | 0.01563626 | 4.645698e-05
84.1866 | 7.2354 | 7.213523 | 5.453268 | 0.02187725 | 1.744605 | 0.01560103 | 4.928682e-05
84.1966 | 7.2559 | 7.237182 | 5.454379 | 0.01871849 | 1.767183 | 0.01556726 | 5.229333e-05
84.2066 | 7.276 | 7.261312 | 5.455494 | 0.01468796 | 1.790228 | 0.0155349 | 5.548771e-05
84.2166 | 7.2986 | 7.285922 | 5.456611 | 0.01267829 | 1.813748 | 0.01550393 | 5.888186e-05
84.2266 | 7.3223 | 7.311018 | 5.457732 | 0.01128245 | 1.837749 | 0.0154743 | 6.248842e-05
84.2366 | 7.3489 | 7.336607 | 5.458855 | 0.0122933 | 1.862239 | 0.01544598 | 6.632085e-05
84.2466 | 7.3745 | 7.362696 | 5.459982 | 0.01180367 | 1.887225 | 0.01541892 | 7.039345e-05
84.2566 | 7.3993 | 7.389294 | 5.461112 | 0.01000642 | 1.912714 | 0.01539309 | 7.472142e-05
84.2666 | 7.4311 | 7.416406 | 5.462245 | 0.01469438 | 1.938713 | 0.01536845 | 7.932093e-05
84.2766 | 7.4611 | 7.444039 | 5.463381 | 0.0170607 | 1.965229 | 0.01534495 | 8.420916e-05
84.2866 | 7.4864 | 7.472202 | 5.46452 | 0.01419824 | 1.99227 | 0.01532256 | 8.940438e-05
84.2966 | 7.5195 | 7.5009 | 5.465662 | 0.01860035 | 2.019841 | 0.01530124 | 9.492599e-05
84.3066 | 7.5544 | 7.53014 | 5.466808 | 0.02426029 | 2.04795 | 0.01528094 | 0.0001007946
84.3166 | 7.5882 | 7.559929 | 5.467956 | 0.02827122 | 2.076604 | 0.01526163 | 0.0001070321
84.3266 | 7.6263 | 7.590273 | 5.469108 | 0.03602729 | 2.105808 | 0.01524325 | 0.0001136619
84.3366 | 7.6612 | 7.621178 | 5.470263 | 0.04002185 | 2.135569 | 0.01522577 | 0.0001207085
84.3466 | 7.7066 | 7.652651 | 5.471421 | 0.05394921 | 2.165893 | 0.01520913 | 0.0001281983
84.3566 | 7.7478 | 7.684696 | 5.472582 | 0.06310366 | 2.196785 | 0.0151933 | 0.0001361592
84.3666 | 7.7877 | 7.71732 | 5.473746 | 0.0703797 | 2.228251 | 0.01517822 | 0.0001446206
84.3766 | 7.8328 | 7.750527 | 5.474914 | 0.08227262 | 2.260296 | 0.01516385 | 0.0001536141
84.3866 | 7.8805 | 7.784322 | 5.476084 | 0.09617788 | 2.292925 | 0.01515013 | 0.0001631729
84.3966 | 7.9279 | 7.818709 | 5.477258 | 0.1091911 | 2.326141 | 0.01513701 | 0.0001733324
84.4066 | 7.9728 | 7.853691 | 5.478435 | 0.119109 | 2.359948 | 0.01512443 | 0.00018413
84.4166 | 8.0221 | 7.889272 | 5.479615 | 0.1328283 | 2.394349 | 0.01511235 | 0.0001956054
84.4266 | 8.0745 | 7.925453 | 5.480798 | 0.149047 | 2.429346 | 0.01510069 | 0.0002078008
84.4366 | 8.1332 | 7.962237 | 5.481984 | 0.170963 | 2.464942 | 0.01508941 | 0.0002207608
84.4466 | 8.1815 | 7.999625 | 5.483174 | 0.1818754 | 2.501138 | 0.01507844 | 0.0002345326
84.4566 | 8.2389 | 8.037615 | 5.484367 | 0.2012847 | 2.537932 | 0.0150677 | 0.0002491662
84.4666 | 8.2964 | 8.076209 | 5.485563 | 0.2201906 | 2.575325 | 0.01505714 | 0.0002647145
84.4766 | 8.3515 | 8.115405 | 5.486762 | 0.2360951 | 2.613315 | 0.01504668 | 0.0002812336
84.4866 | 8.4114 | 8.155199 | 5.487964 | 0.2562007 | 2.6519 | 0.01503626 | 0.0002987827
84.4966 | 8.475 | 8.195589 | 5.48917 | 0.2794112 | 2.691076 | 0.01502579 | 0.0003174244
84.5066 | 8.5338 | 8.236569 | 5.490378 | 0.2972313 | 2.730838 | 0.01501521 | 0.0003372248
84.5166 | 8.5997 | 8.278134 | 5.49159 | 0.3215665 | 2.771181 | 0.01500442 | 0.0003582539
84.5266 | 8.6702 | 8.320276 | 5.492805 | 0.3499241 | 2.812097 | 0.01499336 | 0.0003805853
84.5366 | 8.7359 | 8.362988 | 5.494023 | 0.3729119 | 2.853578 | 0.01498193 | 0.0004042971
84.5466 | 8.8088 | 8.40626 | 5.495245 | 0.4025397 | 2.895616 | 0.01497005 | 0.0004294712
84.5566 | 8.8727 | 8.450082 | 5.49647 | 0.4226179 | 2.938199 | 0.01495764 | 0.0004561944
84.5666 | 8.9452 | 8.494441 | 5.497698 | 0.4507588 | 2.981314 | 0.01494461 | 0.0004845579
84.5766 | 9.0192 | 8.539325 | 5.498929 | 0.4798755 | 3.02495 | 0.01493086 | 0.0005146578
84.5866 | 9.0998 | 8.584717 | 5.500163 | 0.5150827 | 3.069091 | 0.01491631 | 0.0005465955
84.5965 | 9.1719 | 8.630154 | 5.501388 | 0.5417462 | 3.113284 | 0.01490108 | 0.0005801309
84.6065 | 9.254 | 8.676512 | 5.502629 | 0.5774875 | 3.158383 | 0.01488467 | 0.0006160485
84.6165 | 9.3349 | 8.723329 | 5.503873 | 0.611571 | 3.203934 | 0.01486718 | 0.0006541394
84.6265 | 9.4197 | 8.770584 | 5.505121 | 0.6491159 | 3.24992 | 0.01484853 | 0.0006945275
84.6365 | 9.5044 | 8.818257 | 5.506371 | 0.6861429 | 3.29632 | 0.01482862 | 0.0007373433
84.6465 | 9.5837 | 8.866326 | 5.507625 | 0.7173742 | 3.343111 | 0.01480738 | 0.0007827236
84.6565 | 9.6767 | 8.914767 | 5.508882 | 0.7619332 | 3.390269 | 0.01478472 | 0.0008308121
84.6665 | 9.7636 | 8.963556 | 5.510142 | 0.8000439 | 3.437772 | 0.01476054 | 0.0008817598
84.6765 | 9.8579 | 9.012669 | 5.511406 | 0.8452306 | 3.485593 | 0.01473478 | 0.0009357253
84.6865 | 9.9488 | 9.06208 | 5.512673 | 0.8867201 | 3.533707 | 0.01470735 | 0.0009928745
84.6965 | 10.0501 | 9.111761 | 5.513943 | 0.9383389 | 3.582087 | 0.01467817 | 0.001053382
84.7065 | 10.1429 | 9.161685 | 5.515216 | 0.9812146 | 3.630705 | 0.01464718 | 0.00111743
84.7165 | 10.2435 | 9.211825 | 5.516493 | 1.031675 | 3.679533 | 0.01461431 | 0.001185212
84.7265 | 10.3516 | 9.262151 | 5.517772 | 1.089449 | 3.728542 | 0.01457949 | 0.001256926
84.7365 | 10.4529 | 9.312634 | 5.519056 | 1.140266 | 3.777703 | 0.01454267 | 0.001332785
84.7465 | 10.5591 | 9.363244 | 5.520342 | 1.195856 | 3.826985 | 0.01450378 | 0.001413008
84.7565 | 10.6645 | 9.413951 | 5.521632 | 1.250549 | 3.876359 | 0.01446278 | 0.001497825
84.7665 | 10.7723 | 9.464725 | 5.522925 | 1.307575 | 3.925793 | 0.01441963 | 0.00158748
84.7765 | 10.8871 | 9.515533 | 5.524221 | 1.371567 | 3.975256 | 0.01437427 | 0.001682222
84.7865 | 10.9972 | 9.566345 | 5.525521 | 1.430855 | 4.024715 | 0.01432667 | 0.001782318
84.7965 | 11.1099 | 9.617128 | 5.526824 | 1.492772 | 4.07414 | 0.01427679 | 0.001888043
84.8065 | 11.2235 | 9.66785 | 5.52813 | 1.55565 | 4.123496 | 0.0142246 | 0.001999685
84.8165 | 11.338 | 9.718476 | 5.52944 | 1.619524 | 4.172749 | 0.01417007 | 0.002117545
84.8265 | 11.4479 | 9.768974 | 5.530752 | 1.678926 | 4.221866 | 0.01411317 | 0.002241937
84.8365 | 11.5671 | 9.819307 | 5.532069 | 1.747793 | 4.270811 | 0.01405389 | 0.002373188
84.8465 | 11.671 | 9.86944 | 5.533388 | 1.80156 | 4.319548 | 0.01399219 | 0.00251164
84.8565 | 11.7866 | 9.919335 | 5.534711 | 1.867265 | 4.368038 | 0.01392805 | 0.002657646
84.8665 | 11.8908 | 9.968954 | 5.536037 | 1.921846 | 4.416244 | 0.01386146 | 0.002811576
84.8765 | 12.0031 | 10.01826 | 5.537367 | 1.984843 | 4.464124 | 0.01379238 | 0.002973813
84.8865 | 12.1063 | 10.0672 | 5.5387 | 2.039097 | 4.511638 | 0.01372082 | 0.003144753
84.8965 | 12.2123 | 10.11575 | 5.540036 | 2.096554 | 4.558739 | 0.01364673 | 0.003324809
84.9065 | 12.3139 | 10.16384 | 5.541375 | 2.150057 | 4.605384 | 0.01357011 | 0.003514406
84.9165 | 12.4125 | 10.21145 | 5.542718 | 2.201055 | 4.651522 | 0.01349092 | 0.003713983
84.9265 | 12.5098 | 10.2585 | 5.544064 | 2.251298 | 4.697105 | 0.01340914 | 0.003923995
84.9365 | 12.595 | 10.30496 | 5.545414 | 2.290038 | 4.742079 | 0.01332476 | 0.00414491
84.9465 | 12.6726 | 10.35077 | 5.546767 | 2.32183 | 4.786388 | 0.01323774 | 0.004377207
84.9565 | 12.7658 | 10.39587 | 5.548123 | 2.369933 | 4.829974 | 0.01314805 | 0.004621379
84.9665 | 12.8374 | 10.44019 | 5.549483 | 2.397205 | 4.872778 | 0.01305568 | 0.004877933
84.9765 | 12.9109 | 10.48369 | 5.550846 | 2.42721 | 4.914736 | 0.01296059 | 0.005147386
84.9865 | 12.9857 | 10.52629 | 5.552212 | 2.459413 | 4.955782 | 0.01286276 | 0.005430264
84.9965 | 13.0518 | 10.56792 | 5.553582 | 2.48388 | 4.995849 | 0.01276216 | 0.005727105
85.0065 | 13.1117 | 10.60852 | 5.554955 | 2.503181 | 5.034866 | 0.01265876 | 0.006038456
85.0165 | 13.1538 | 10.64801 | 5.556332 | 2.505788 | 5.072762 | 0.01255254 | 0.006364872
85.0265 | 13.2009 | 10.68633 | 5.557712 | 2.514574 | 5.109464 | 0.01244348 | 0.006706913
85.0365 | 13.2434 | 10.72339 | 5.559095 | 2.520012 | 5.144896 | 0.01233156 | 0.007065147
85.0465 | 13.2829 | 10.75912 | 5.560482 | 2.523779 | 5.178982 | 0.01221677 | 0.007440146
85.0565 | 13.3103 | 10.79345 | 5.561872 | 2.51685 | 5.211647 | 0.01209911 | 0.007832486
85.0665 | 13.3377 | 10.8263 | 5.563266 | 2.5114 | 5.242813 | 0.01197856 | 0.008242746
85.0765 | 13.3618 | 10.85759 | 5.564662 | 2.504206 | 5.272405 | 0.01185513 | 0.008671504
85.0865 | 13.3733 | 10.88726 | 5.566063 | 2.486041 | 5.300348 | 0.01172885 | 0.009119342
85.0965 | 13.3733 | 10.91522 | 5.567467 | 2.458079 | 5.326568 | 0.01159971 | 0.009586838
85.1065 | 13.3723 | 10.94141 | 5.568874 | 2.43089 | 5.350994 | 0.01146776 | 0.01007457
85.1165 | 13.3649 | 10.96576 | 5.570284 | 2.399144 | 5.373556 | 0.01133304 | 0.01058311
85.1265 | 13.3595 | 10.98819 | 5.571699 | 2.371305 | 5.394188 | 0.01119558 | 0.01111304
85.1365 | 13.3378 | 11.00866 | 5.573116 | 2.329136 | 5.412827 | 0.01105545 | 0.01166491
85.1465 | 13.3127 | 11.02711 | 5.574537 | 2.285594 | 5.429417 | 0.01091271 | 0.0122393
85.1565 | 13.2907 | 11.04347 | 5.575961 | 2.247233 | 5.443901 | 0.01076745 | 0.01283676
85.1665 | 13.2527 | 11.0577 | 5.577389 | 2.195001 | 5.456232 | 0.01061976 | 0.01345785
85.1764 | 13.2044 | 11.06966 | 5.578806 | 2.134741 | 5.466285 | 0.01047125 | 0.01409655
85.1864 | 13.1618 | 11.07953 | 5.580241 | 2.082267 | 5.474207 | 0.01031902 | 0.01476626
85.1964 | 13.1135 | 11.08717 | 5.581679 | 2.026333 | 5.479863 | 0.01016467 | 0.01546122
85.2064 | 13.0588 | 11.09254 | 5.58312 | 1.966265 | 5.483225 | 0.01000833 | 0.01618194
85.2164 | 12.9939 | 11.09562 | 5.584565 | 1.898282 | 5.484273 | 0.009850154 | 0.01692894
85.2264 | 12.9282 | 11.0964 | 5.586014 | 1.831798 | 5.482995 | 0.009690268 | 0.01770275
85.2364 | 12.8629 | 11.09488 | 5.587466 | 1.76802 | 5.479382 | 0.009528827 | 0.01850387
85.2464 | 12.7849 | 11.09105 | 5.588921 | 1.693846 | 5.473433 | 0.009365987 | 0.01933281
85.2564 | 12.6996 | 11.08493 | 5.59038 | 1.614673 | 5.465155 | 0.009201909 | 0.02019007
85.2664 | 12.6292 | 11.07651 | 5.591843 | 1.552688 | 5.454556 | 0.009036758 | 0.02107613
85.2764 | 12.5324 | 11.06583 | 5.593309 | 1.466574 | 5.441655 | 0.008870699 | 0.0219915
85.2864 | 12.4497 | 11.05289 | 5.594778 | 1.396809 | 5.426472 | 0.008703905 | 0.02293664
85.2964 | 12.3473 | 11.03774 | 5.596251 | 1.309564 | 5.409037 | 0.008536545 | 0.02391205
85.3064 | 12.2498 | 11.02039 | 5.597727 | 1.229406 | 5.38938 | 0.00836879 | 0.02491819
85.3164 | 12.1511 | 11.0009 | 5.599207 | 1.150198 | 5.367539 | 0.00820081 | 0.02595554
85.3264 | 12.0398 | 10.9793 | 5.600691 | 1.060498 | 5.343554 | 0.008032773 | 0.02702456
85.3364 | 11.9463 | 10.95564 | 5.602177 | 0.9906616 | 5.31747 | 0.007864846 | 0.0281257
85.3464 | 11.8384 | 10.92996 | 5.603668 | 0.9084383 | 5.289337 | 0.007697192 | 0.02925942
85.3564 | 11.7282 | 10.90232 | 5.605162 | 0.8258761 | 5.259206 | 0.007529971 | 0.03042617
85.3664 | 11.6046 | 10.87278 | 5.606659 | 0.731821 | 5.22713 | 0.007363335 | 0.03162639
85.3764 | 11.4896 | 10.84139 | 5.60816 | 0.648214 | 5.193168 | 0.007197438 | 0.03286051
85.3864 | 11.3751 | 10.8082 | 5.609665 | 0.5668952 | 5.157379 | 0.007032424 | 0.03412897
85.3964 | 11.2576 | 10.7733 | 5.611173 | 0.4843026 | 5.119824 | 0.006868434 | 0.0354322
85.4064 | 11.1372 | 10.73673 | 5.612684 | 0.4004726 | 5.080567 | 0.006705602 | 0.0367706
85.4164 | 11.0127 | 10.69856 | 5.614199 | 0.3141388 | 5.039673 | 0.006544057 | 0.0381446
85.4264 | 10.9033 | 10.65887 | 5.615718 | 0.2444341 | 4.997209 | 0.006383922 | 0.03955462
85.4364 | 10.7789 | 10.61771 | 5.61724 | 0.1611903 | 4.953243 | 0.006225315 | 0.04100105
85.4464 | 10.6503 | 10.57516 | 5.618766 | 0.07513813 | 4.907843 | 0.006068345 | 0.04248431
85.4564 | 10.531 | 10.53129 | 5.620295 | -0.0002933096 | 4.86108 | 0.005913119 | 0.0440048
85.4664 | 10.4102 | 10.48618 | 5.621828 | -0.07597607 | 4.813025 | 0.005759736 | 0.04556294
85.4764 | 10.2926 | 10.43988 | 5.623364 | -0.1472815 | 4.76375 | 0.005608288 | 0.04715912
85.4864 | 10.176 | 10.39248 | 5.624904 | -0.2164827 | 4.713326 | 0.005458863 | 0.04879378
85.4964 | 10.0705 | 10.34405 | 5.626448 | -0.2735529 | 4.661826 | 0.005311541 | 0.05046732
85.5064 | 9.9555 | 10.29467 | 5.627995 | -0.3391657 | 4.609324 | 0.005166399 | 0.0521802
85.5164 | 9.8393 | 10.2444 | 5.629546 | -0.4050955 | 4.555893 | 0.005023506 | 0.05393286
85.5264 | 9.722 | 10.19332 | 5.6311 | -0.4713156 | 4.501607 | 0.004882926 | 0.05572576
85.5364 | 9.6187 | 10.1415 | 5.632658 | -0.5227994 | 4.446537 | 0.004744716 | 0.05755938
85.5464 | 9.515 | 10.08902 | 5.63422 | -0.574022 | 4.390759 | 0.00460893 | 0.05943424
85.5564 | 9.4204 | 10.03596 | 5.635785 | -0.615555 | 4.334344 | 0.004475615 | 0.06135087
85.5664 | 9.3143 | 9.982372 | 5.637353 | -0.6680718 | 4.277364 | 0.004344813 | 0.06330982
85.5764 | 9.2204 | 9.928344 | 5.638926 | -0.707944 | 4.21989 | 0.004216559 | 0.06531168
85.5864 | 9.1187 | 9.873942 | 5.640501 | -0.7552425 | 4.161993 | 0.004090884 | 0.06735709
85.5964 | 9.0222 | 9.819237 | 5.642081 | -0.7970365 | 4.103741 | 0.003967815 | 0.0694467
85.6064 | 8.9358 | 9.764295 | 5.643664 | -0.828495 | 4.045202 | 0.003847371 | 0.07158121
85.6164 | 8.8433 | 9.709184 | 5.645251 | -0.865884 | 3.986442 | 0.003729567 | 0.07376136
85.6264 | 8.7582 | 9.65397 | 5.646841 | -0.8957697 | 3.927526 | 0.003614416 | 0.07598795
85.6364 | 8.6665 | 9.598714 | 5.648435 | -0.932214 | 3.868515 | 0.003501921 | 0.07826179
85.6464 | 8.5848 | 9.543479 | 5.650033 | -0.9586792 | 3.809471 | 0.003392084 | 0.08058375
85.6564 | 8.51 | 9.488324 | 5.651634 | -0.9783241 | 3.750451 | 0.003284902 | 0.08295477
85.6664 | 8.4336 | 9.433305 | 5.653239 | -0.9997051 | 3.69151 | 0.003180366 | 0.0853758
85.6764 | 8.348 | 9.378477 | 5.654847 | -1.030477 | 3.632703 | 0.003078464 | 0.08784785
85.6864 | 8.2778 | 9.323891 | 5.656459 | -1.046091 | 3.57408 | 0.002979182 | 0.09037199
85.6964 | 8.1967 | 9.269597 | 5.658075 | -1.072897 | 3.51569 | 0.002882498 | 0.09294932
85.7064 | 8.13 | 9.215642 | 5.659695 | -1.085642 | 3.457578 | 0.00278839 | 0.095581
85.7164 | 8.0643 | 9.162069 | 5.661318 | -1.097769 | 3.399786 | 0.002696831 | 0.09826821
85.7264 | 7.9947 | 9.108919 | 5.662945 | -1.114219 | 3.342355 | 0.002607791 | 0.1010122
85.7364 | 7.9313 | 9.056232 | 5.664575 | -1.124932 | 3.285321 | 0.002521239 | 0.1038142
85.7464 | 7.864 | 9.004042 | 5.666209 | -1.140042 | 3.22872 | 0.002437138 | 0.1066756
85.7564 | 7.7998 | 8.952383 | 5.667847 | -1.152583 | 3.172583 | 0.002355452 | 0.1095977
85.7663 | 7.7412 | 8.901799 | 5.669472 | -1.160599 | 3.117498 | 0.002276926 | 0.112552
85.7763 | 7.6839 | 8.851284 | 5.671117 | -1.167384 | 3.062368 | 0.002199925 | 0.1155991
85.7863 | 7.6316 | 8.801384 | 5.672766 | -1.169784 | 3.007781 | 0.002125214 | 0.1187112
85.7963 | 7.5771 | 8.75212 | 5.674419 | -1.17502 | 2.953759 | 0.00205275 | 0.1218896
85.8063 | 7.5242 | 8.703513 | 5.676075 | -1.179313 | 2.90032 | 0.001982486 | 0.125136
85.8163 | 7.4754 | 8.655581 | 5.677735 | -1.180181 | 2.84748 | 0.001914376 | 0.1284517
85.8263 | 7.4287 | 8.60834 | 5.679398 | -1.17964 | 2.795255 | 0.001848371 | 0.1318384
85.8363 | 7.3784 | 8.561803 | 5.681066 | -1.183403 | 2.743656 | 0.001784423 | 0.1352975
85.8463 | 7.3393 | 8.515983 | 5.682737 | -1.176683 | 2.692693 | 0.001722485 | 0.1388305
85.8563 | 7.2996 | 8.470888 | 5.684411 | -1.171288 | 2.642376 | 0.001662506 | 0.142439
85.8663 | 7.2567 | 8.426527 | 5.68609 | -1.169827 | 2.592709 | 0.001604437 | 0.1461244
85.8763 | 7.2208 | 8.382907 | 5.687772 | -1.162107 | 2.543698 | 0.00154823 | 0.1498884
85.8863 | 7.1834 | 8.34003 | 5.689458 | -1.15663 | 2.495346 | 0.001493834 | 0.1537323
85.8963 | 7.1458 | 8.297901 | 5.691147 | -1.152101 | 2.447655 | 0.001441203 | 0.1576575
85.9063 | 7.1138 | 8.256521 | 5.692841 | -1.142721 | 2.400624 | 0.001390286 | 0.1616656
85.9163 | 7.0772 | 8.21589 | 5.694538 | -1.13869 | 2.354254 | 0.001341036 | 0.165758
85.9263 | 7.0477 | 8.176009 | 5.696239 | -1.128309 | 2.308541 | 0.001293407 | 0.1699358
85.9363 | 7.019 | 8.136873 | 5.697943 | -1.117873 | 2.263482 | 0.00124735 | 0.1742005
85.9463 | 6.9908 | 8.098481 | 5.699652 | -1.107681 | 2.219074 | 0.001202821 | 0.1785533
85.9563 | 6.9597 | 8.06083 | 5.701364 | -1.10113 | 2.175311 | 0.001159774 | 0.1829953
85.9663 | 6.9306 | 8.023913 | 5.70308 | -1.093313 | 2.132187 | 0.001118165 | 0.1875276
85.9763 | 6.9035 | 7.987725 | 5.704799 | -1.084225 | 2.089696 | 0.001077951 | 0.1921512
85.9863 | 6.8766 | 7.95226 | 5.706523 | -1.07566 | 2.047831 | 0.001039089 | 0.196867
85.9963 | 6.8529 | 7.917511 | 5.70825 | -1.064611 | 2.006584 | 0.001001537 | 0.2016759
86.0063 | 6.8221 | 7.88347 | 5.709981 | -1.06137 | 1.965946 | 0.0009652558 | 0.2065785
86.0163 | 6.7988 | 7.850131 | 5.711716 | -1.051331 | 1.925909 | 0.0009302056 | 0.2115754
86.0263 | 6.7782 | 7.817483 | 5.713454 | -1.039283 | 1.886465 | 0.000896348 | 0.2166671
86.0363 | 6.7552 | 7.785518 | 5.715196 | -1.030318 | 1.847604 | 0.0008636457 | 0.2218538
86.0463 | 6.7354 | 7.754228 | 5.716942 | -1.018828 | 1.809317 | 0.0008320625 | 0.2271357
86.0563 | 6.7078 | 7.723601 | 5.718692 | -1.015801 | 1.771595 | 0.0008015633 | 0.2325129
86.0663 | 6.6899 | 7.693629 | 5.720446 | -1.003729 | 1.734426 | 0.0007721139 | 0.2379851
86.0763 | 6.6694 | 7.664303 | 5.722203 | -0.9949027 | 1.697804 | 0.0007436816 | 0.2435519
86.0863 | 6.6547 | 7.63561 | 5.723965 | -0.9809101 | 1.661716 | 0.0007162341 | 0.2492129
86.0963 | 6.6403 | 7.607541 | 5.72573 | -0.9672415 | 1.626155 | 0.0006897406 | 0.2549671
86.1063 | 6.6184 | 7.580087 | 5.727499 | -0.9616865 | 1.59111 | 0.0006641715 | 0.2608137
86.1163 | 6.6032 | 7.553235 | 5.729272 | -0.9500348 | 1.556572 | 0.0006394978 | 0.2667515
86.1263 | 6.5782 | 7.526975 | 5.731048 | -0.9487753 | 1.522533 | 0.0006156917 | 0.2727789
86.1363 | 6.5704 | 7.501298 | 5.732828 | -0.9308977 | 1.488982 | 0.0005927265 | 0.2788943
86.1463 | 6.555 | 7.476191 | 5.734613 | -0.9211911 | 1.455912 | 0.0005705763 | 0.2850956
86.1563 | 6.5401 | 7.451645 | 5.736401 | -0.911545 | 1.423314 | 0.0005492164 | 0.2913808
86.1663 | 6.5315 | 7.427649 | 5.738193 | -0.8961486 | 1.39118 | 0.0005286226 | 0.2977472
86.1763 | 6.5169 | 7.404192 | 5.739988 | -0.8872915 | 1.359502 | 0.0005087723 | 0.3041921
86.1863 | 6.5026 | 7.381263 | 5.741788 | -0.8786627 | 1.328273 | 0.0004896431 | 0.3107123
86.1963 | 6.491 | 7.358852 | 5.743592 | -0.8678522 | 1.297485 | 0.000471214 | 0.3173045
86.2063 | 6.4725 | 7.336949 | 5.745399 | -0.8644492 | 1.267132 | 0.0004534645 | 0.3239649
86.2163 | 6.4673 | 7.315544 | 5.74721 | -0.8482437 | 1.237208 | 0.0004363751 | 0.3306897
86.2263 | 6.4593 | 7.294625 | 5.749025 | -0.835325 | 1.207706 | 0.0004199271 | 0.3374743
86.2363 | 6.4559 | 7.274184 | 5.750844 | -0.8182835 | 1.178621 | 0.0004041025 | 0.3443142
86.2463 | 6.4459 | 7.254209 | 5.752667 | -0.8083087 | 1.149949 | 0.0003888841 | 0.3512044
86.2563 | 6.4382 | 7.234691 | 5.754493 | -0.796491 | 1.121684 | 0.0003742555 | 0.3581397
86.2663 | 6.4345 | 7.215621 | 5.756324 | -0.7811207 | 1.093822 | 0.0003602009 | 0.3651145
86.2763 | 6.4267 | 7.196988 | 5.758158 | -0.7702879 | 1.06636 | 0.000346705 | 0.3721229
86.2863 | 6.4172 | 7.178783 | 5.759997 | -0.7615832 | 1.039294 | 0.0003337536 | 0.3791586
86.2963 | 6.4161 | 7.160997 | 5.761839 | -0.7448974 | 1.012622 | 0.0003213327 | 0.3862153
86.3063 | 6.4139 | 7.143621 | 5.763685 | -0.7297212 | 0.9863405 | 0.0003094291 | 0.3932861
86.3163 | 6.4086 | 7.126645 | 5.765535 | -0.7180454 | 0.9604482 | 0.0002980301 | 0.4003641
86.3263 | 6.4083 | 7.110061 | 5.767389 | -0.7017613 | 0.9349431 | 0.0002871236 | 0.4074419
86.3363 | 6.4051 | 7.09386 | 5.769247 | -0.6887601 | 0.9098242 | 0.000276698 | 0.4145122
86.3462 | 6.4117 | 7.078186 | 5.77109 | -0.6664856 | 0.8853332 | 0.0002668386 | 0.4214954
86.3562 | 6.4026 | 7.062721 | 5.772956 | -0.6601209 | 0.8609804 | 0.0002573373 | 0.4285275
86.3662 | 6.4013 | 7.047614 | 5.774825 | -0.6463139 | 0.837012 | 0.0002482851 | 0.4355283
86.3762 | 6.4051 | 7.032856 | 5.776699 | -0.6277564 | 0.8134282 | 0.000239672 | 0.4424898
86.3862 | 6.41 | 7.01844 | 5.778576 | -0.6084403 | 0.7902291 | 0.0002314886 | 0.4494035
86.3962 | 6.4145 | 7.004358 | 5.780458 | -0.5898579 | 0.7674154 | 0.0002237261 | 0.4562611
86.4062 | 6.4196 | 6.990601 | 5.782343 | -0.5710014 | 0.7449879 | 0.0002163756 | 0.4630542
86.4162 | 6.4241 | 6.977163 | 5.784232 | -0.5530634 | 0.7229476 | 0.0002094289 | 0.4697742
86.4262 | 6.4263 | 6.964037 | 5.786125 | -0.5377365 | 0.7012955 | 0.000202878 | 0.4764127
86.4362 | 6.4363 | 6.951214 | 5.788023 | -0.5149135 | 0.6800329 | 0.0001967151 | 0.4829613
86.4462 | 6.4447 | 6.938687 | 5.789924 | -0.4939871 | 0.6591609 | 0.0001909327 | 0.4894116
86.4562 | 6.451 | 6.926451 | 5.791829 | -0.4754506 | 0.6386809 | 0.0001855238 | 0.4957554
86.4662 | 6.4565 | 6.914497 | 5.793738 | -0.4579972 | 0.6185943 | 0.0001804813 | 0.5019845
86.4762 | 6.4757 | 6.90282 | 5.795651 | -0.4271201 | 0.5989023 | 0.0001757986 | 0.5080912
86.4862 | 6.488 | 6.891413 | 5.797568 | -0.403413 | 0.5796061 | 0.0001714692 | 0.5140675
86.4962 | 6.4928 | 6.880269 | 5.799489 | -0.3874693 | 0.5607068 | 0.0001674869 | 0.5199061
86.5062 | 6.5014 | 6.869383 | 5.801414 | -0.367983 | 0.5422054 | 0.0001638455 | 0.5255999
86.5162 | 6.5183 | 6.858748 | 5.803343 | -0.3404479 | 0.5241027 | 0.0001605392 | 0.5311418
86.5262 | 6.53 | 6.848358 | 5.805276 | -0.3183579 | 0.5063992 | 0.0001575623 | 0.5365254
86.5362 | 6.543 | 6.838208 | 5.807213 | -0.2952075 | 0.4890955 | 0.0001549093 | 0.5417444
86.5462 | 6.5522 | 6.828291 | 5.809154 | -0.2760907 | 0.4721915 | 0.0001525749 | 0.546793
86.5562 | 6.5601 | 6.818602 | 5.811099 | -0.2585023 | 0.4556872 | 0.0001505539 | 0.551666
86.5662 | 6.5694 | 6.809136 | 5.813048 | -0.2397364 | 0.439582 | 0.0001488414 | 0.556358
86.5762 | 6.5823 | 6.799888 | 5.815001 | -0.217588 | 0.4238753 | 0.0001474324 | 0.5608648
86.5862 | 6.5856 | 6.790852 | 5.816958 | -0.205252 | 0.408566 | 0.0001463224 | 0.5651822
86.5962 | 6.5942 | 6.782023 | 5.818919 | -0.1878232 | 0.3936527 | 0.0001455069 | 0.5693065
86.6062 | 6.6032 | 6.773397 | 5.820884 | -0.1701965 | 0.3791334 | 0.0001449815 | 0.5732346
86.6162 | 6.6085 | 6.764967 | 5.822853 | -0.1564674 | 0.3650062 | 0.0001447421 | 0.5769638
86.6262 | 6.6112 | 6.756731 | 5.824826 | -0.1455311 | 0.3512686 | 0.0001447847 | 0.580492
86.6362 | 6.6125 | 6.748683 | 5.826803 | -0.1361829 | 0.3379175 | 0.0001451056 | 0.5838174
86.6462 | 6.6153 | 6.740818 | 5.828784 | -0.1255184 | 0.3249499 | 0.0001457012 | 0.5869387
86.6562 | 6.6109 | 6.733133 | 5.830769 | -0.1222334 | 0.3123622 | 0.000146568 | 0.5898554
86.6662 | 6.6187 | 6.725624 | 5.832759 | -0.1069236 | 0.3001503 | 0.0001477029 | 0.5925669
86.6762 | 6.6154 | 6.718285 | 5.834752 | -0.1028848 | 0.2883101 | 0.0001491028 | 0.5950736
86.6862 | 6.6212 | 6.711113 | 5.836749 | -0.08991298 | 0.2768369 | 0.0001507649 | 0.597376
86.6962 | 6.6059 | 6.704104 | 5.838751 | -0.09820435 | 0.2657257 | 0.0001526868 | 0.5994752
86.7062 | 6.6115 | 6.697255 | 5.840756 | -0.08575506 | 0.2549713 | 0.0001548659 | 0.6013726
86.7162 | 6.6158 | 6.690561 | 5.842766 | -0.07476146 | 0.2445681 | 0.0001573003 | 0.6030701
86.7262 | 6.6092 | 6.68402 | 5.84478 | -0.07481998 | 0.2345104 | 0.000159988 | 0.6045699
86.7362 | 6.6106 | 6.677627 | 5.846797 | -0.06702707 | 0.2247921 | 0.0001629274 | 0.6058746
86.7462 | 6.6179 | 6.671379 | 5.848819 | -0.05347944 | 0.2154069 | 0.0001661172 | 0.6069871
86.7562 | 6.6133 | 6.665274 | 5.850845 | -0.05197372 | 0.2063483 | 0.0001695562 | 0.6079107
86.7662 | 6.6124 | 6.659307 | 5.852875 | -0.04690677 | 0.1976095 | 0.0001732435 | 0.6086488
86.7762 | 6.6177 | 6.653476 | 5.854909 | -0.03577556 | 0.1891836 | 0.0001771787 | 0.6092053
86.7862 | 6.6245 | 6.647777 | 5.856948 | -0.02327691 | 0.1810637 | 0.0001813614 | 0.6095841
86.7962 | 6.6293 | 6.642208 | 5.85899 | -0.01290805 | 0.1732426 | 0.0001857916 | 0.6097896
86.8062 | 6.629 | 6.636766 | 5.861037 | -0.007766068 | 0.165713 | 0.0001904697 | 0.609826
86.8162 | 6.636 | 6.631448 | 5.863087 | 0.004551716 | 0.1584676 | 0.0001953962 | 0.6096982
86.8262 | 6.6455 | 6.626252 | 5.865142 | 0.01924805 | 0.1514989 | 0.000200572 | 0.6094106
86.8362 | 6.6564 | 6.621174 | 5.867201 | 0.03522552 | 0.1447994 | 0.0002059984 | 0.6089684
86.8462 | 6.6577 | 6.616213 | 5.869264 | 0.04148654 | 0.1383618 | 0.0002116769 | 0.6083764
86.8562 | 6.6669 | 6.611366 | 5.871331 | 0.05553372 | 0.1321783 | 0.0002176093 | 0.6076396
86.8662 | 6.67 | 6.606631 | 5.873402 | 0.06336938 | 0.1262417 | 0.0002237979 | 0.6067632
86.8762 | 6.6699 | 6.602004 | 5.875477 | 0.06789577 | 0.1205443 | 0.0002302453 | 0.6057523
86.8862 | 6.6837 | 6.597485 | 5.877557 | 0.08621517 | 0.1150789 | 0.0002369541 | 0.6046121
86.8962 | 6.6917 | 6.59307 | 5.879641 | 0.09862978 | 0.1098379 | 0.0002439278 | 0.6033478
86.9062 | 6.696 | 6.588758 | 5.881728 | 0.1072418 | 0.1048142 | 0.0002511698 | 0.6019645
86.9162 | 6.6968 | 6.584547 | 5.88382 | 0.1122531 | 0.1000005 | 0.0002586841 | 0.6004673
86.9262 | 6.6987 | 6.580434 | 5.885917 | 0.1182659 | 0.09538962 | 0.000266475 | 0.5988615
86.9361 | 6.7016 | 6.576457 | 5.887996 | 0.1251435 | 0.0910177 | 0.0002744644 | 0.5971685
86.9461 | 6.7013 | 6.572534 | 5.8901 | 0.1287657 | 0.08678989 | 0.0002828198 | 0.5953612
86.9561 | 6.7032 | 6.568705 | 5.892209 | 0.1344951 | 0.08274436 | 0.0002914669 | 0.5934601
86.9661 | 6.7056 | 6.564967 | 5.894322 | 0.1406333 | 0.07887449 | 0.0003004112 | 0.59147
86.9761 | 6.7079 | 6.561318 | 5.896439 | 0.1465821 | 0.07517378 | 0.0003096592 | 0.5893956
86.9861 | 6.7079 | 6.557757 | 5.89856 | 0.1501432 | 0.07163589 | 0.0003192173 | 0.5872417
86.9961 | 6.7083 | 6.554282 | 5.900685 | 0.1540183 | 0.06825459 | 0.0003290925 | 0.5850126
87.0061 | 6.7172 | 6.550891 | 5.902815 | 0.166309 | 0.06502387 | 0.0003392922 | 0.5827128
87.0161 | 6.7088 | 6.547583 | 5.904949 | 0.1612168 | 0.06193782 | 0.0003498242 | 0.5803467
87.0261 | 6.7053 | 6.544357 | 5.907087 | 0.1609432 | 0.05899072 | 0.0003606969 | 0.5779185
87.0361 | 6.7011 | 6.54121 | 5.909229 | 0.1598898 | 0.056177 | 0.0003719187 | 0.5754322
87.0461 | 6.7104 | 6.538142 | 5.911375 | 0.1722579 | 0.05349126 | 0.0003834989 | 0.5728918
87.0561 | 6.7168 | 6.535151 | 5.913526 | 0.181649 | 0.05092826 | 0.0003954472 | 0.5703011
87.0661 | 6.7126 | 6.532236 | 5.915681 | 0.1803644 | 0.04848292 | 0.0004077734 | 0.5676639
87.0761 | 6.7122 | 6.529395 | 5.91784 | 0.1828054 | 0.04615032 | 0.0004204882 | 0.5649836
87.0861 | 6.7152 | 6.526627 | 5.920004 | 0.1885734 | 0.04392572 | 0.0004336025 | 0.5622638
87.0961 | 6.7174 | 6.52393 | 5.922171 | 0.1934695 | 0.04180452 | 0.000447128 | 0.5595077
87.1061 | 6.7061 | 6.521305 | 5.924343 | 0.184795 | 0.03978229 | 0.0004610767 | 0.5567187
87.1161 | 6.7105 | 6.518749 | 5.926519 | 0.1917511 | 0.03785475 | 0.0004754611 | 0.5538997
87.1261 | 6.7135 | 6.516261 | 5.928699 | 0.1972388 | 0.03601777 | 0.0004902944 | 0.5510537
87.1361 | 6.7203 | 6.513841 | 5.930884 | 0.2064594 | 0.0342674 | 0.0005055903 | 0.5481836
87.1461 | 6.7197 | 6.511486 | 5.933073 | 0.2082139 | 0.03259979 | 0.000521363 | 0.5452921
87.1561 | 6.7186 | 6.509197 | 5.935266 | 0.2094034 | 0.03101127 | 0.0005376274 | 0.5423817
87.1661 | 6.7164 | 6.506971 | 5.937463 | 0.2094289 | 0.0294983 | 0.000554399 | 0.539455
87.1761 | 6.7192 | 6.504809 | 5.939665 | 0.2143914 | 0.02805749 | 0.000571694 | 0.5365144
87.1861 | 6.7123 | 6.502708 | 5.941871 | 0.2095919 | 0.02668556 | 0.0005895291 | 0.533562
87.1961 | 6.7046 | 6.500669 | 5.944081 | 0.2039313 | 0.02537938 | 0.0006079217 | 0.5306001
87.2061 | 6.7083 | 6.498689 | 5.946296 | 0.2096106 | 0.02413595 | 0.0006268901 | 0.5276308
87.2161 | 6.7226 | 6.496769 | 5.948515 | 0.2258308 | 0.02295238 | 0.0006464531 | 0.5246558
87.2261 | 6.7141 | 6.494907 | 5.950738 | 0.2191926 | 0.02182591 | 0.0006666305 | 0.5216772
87.2361 | 6.7081 | 6.493103 | 5.952965 | 0.214997 | 0.02075388 | 0.0006874424 | 0.5186966
87.2461 | 6.7002 | 6.491355 | 5.955197 | 0.2088447 | 0.01973377 | 0.0007089103 | 0.5157158
87.2561 | 6.7099 | 6.489663 | 5.957433 | 0.2202368 | 0.01876315 | 0.000731056 | 0.5127362
87.2661 | 6.6949 | 6.488026 | 5.959673 | 0.2068738 | 0.01783969 | 0.0007539028 | 0.5097594
87.2761 | 6.687 | 6.486443 | 5.961918 | 0.2005567 | 0.01696117 | 0.0007774742 | 0.5067868
87.2861 | 6.6866 | 6.484914 | 5.964167 | 0.2016862 | 0.01612546 | 0.000801795 | 0.5038196
87.2961 | 6.7039 | 6.483437 | 5.96642 | 0.2204631 | 0.01533055 | 0.0008268911 | 0.5008592
87.3061 | 6.6928 | 6.482012 | 5.968678 | 0.2107881 | 0.01457448 | 0.0008527892 | 0.4979068
87.3161 | 6.6781 | 6.480638 | 5.97094 | 0.197462 | 0.0138554 | 0.000879517 | 0.4949632
87.3261 | 6.6749 | 6.479315 | 5.973206 | 0.1955854 | 0.01317155 | 0.0009071033 | 0.4920297
87.3361 | 6.6817 | 6.478041 | 5.975477 | 0.2036591 | 0.01252124 | 0.0009355783 | 0.4891072
87.3461 | 6.6593 | 6.476816 | 5.977752 | 0.1824838 | 0.01190284 | 0.000964973 | 0.4861965
87.3561 | 6.6636 | 6.47564 | 5.980031 | 0.18796 | 0.01131483 | 0.00099532 | 0.4832985
87.3661 | 6.664 | 6.474511 | 5.982315 | 0.1894886 | 0.01075574 | 0.001026653 | 0.480414
87.3761 | 6.6726 | 6.47343 | 5.984603 | 0.19917 | 0.01022416 | 0.001059007 | 0.4775437
87.3861 | 6.6582 | 6.472395 | 5.986896 | 0.1858049 | 0.009718766 | 0.001092418 | 0.4746882
87.3961 | 6.6512 | 6.471406 | 5.989192 | 0.179794 | 0.009238282 | 0.001126925 | 0.4718483
87.4061 | 6.6546 | 6.470462 | 5.991494 | 0.1841379 | 0.008781494 | 0.001162566 | 0.4690243
87.4161 | 6.6552 | 6.469563 | 5.993799 | 0.1856371 | 0.00834725 | 0.001199383 | 0.4662169
87.4261 | 6.6421 | 6.468708 | 5.996109 | 0.1733922 | 0.007934446 | 0.001237419 | 0.4634266
87.4361 | 6.6419 | 6.467896 | 5.998424 | 0.1740038 | 0.007542036 | 0.001276717 | 0.4606537
87.4461 | 6.6471 | 6.467128 | 6.000743 | 0.1799724 | 0.007169021 | 0.001317324 | 0.4578987
87.4561 | 6.6552 | 6.466401 | 6.003066 | 0.1887985 | 0.00681445 | 0.001359288 | 0.455162
87.4661 | 6.6358 | 6.465717 | 6.005393 | 0.1700828 | 0.006477417 | 0.001402659 | 0.4524438
87.4761 | 6.6349 | 6.465074 | 6.007725 | 0.1698256 | 0.006157061 | 0.001447489 | 0.4497445
87.4861 | 6.6444 | 6.464473 | 6.010062 | 0.1799275 | 0.005852562 | 0.001493832 | 0.4470644
87.4961 | 6.6394 | 6.463911 | 6.012403 | 0.1754889 | 0.005563137 | 0.001541745 | 0.4444036
87.5061 | 6.6293 | 6.463389 | 6.014748 | 0.1659105 | 0.005288045 | 0.001591286 | 0.4417623
87.516 | 6.6327 | 6.462913 | 6.017074 | 0.1697868 | 0.005029141 | 0.001642001 | 0.4391679
87.526 | 6.633 | 6.46247 | 6.019428 | 0.1705303 | 0.0047805 | 0.001694969 | 0.4365661
87.536 | 6.6383 | 6.462065 | 6.021787 | 0.1762351 | 0.004544178 | 0.001749756 | 0.4339842
87.546 | 6.6381 | 6.461698 | 6.02415 | 0.1764018 | 0.004319567 | 0.001806432 | 0.4314225
87.556 | 6.6377 | 6.461369 | 6.026517 | 0.1763308 | 0.004106087 | 0.00186507 | 0.428881
87.566 | 6.6329 | 6.461078 | 6.028889 | 0.1718225 | 0.003903186 | 0.001925745 | 0.4263597
87.576 | 6.6277 | 6.460823 | 6.031265 | 0.1668773 | 0.003710341 | 0.001988535 | 0.4238586
87.586 | 6.63 | 6.460604 | 6.033646 | 0.1693956 | 0.003527054 | 0.002053523 | 0.4213778
87.596 | 6.6377 | 6.460422 | 6.036031 | 0.1772778 | 0.00335285 | 0.002120794 | 0.4189173
87.606 | 6.6439 | 6.460276 | 6.038421 | 0.1836242 | 0.00318728 | 0.002190439 | 0.4164771
87.616 | 6.6482 | 6.460165 | 6.040815 | 0.1880354 | 0.003029915 | 0.002262549 | 0.414057
87.626 | 6.6426 | 6.460089 | 6.043214 | 0.1825115 | 0.002880347 | 0.002337223 | 0.4116571
87.636 | 6.6586 | 6.460047 | 6.045617 | 0.198553 | 0.00273819 | 0.002414563 | 0.4092772
87.646 | 6.6601 | 6.46004 | 6.048025 | 0.2000603 | 0.002603076 | 0.002494674 | 0.4069174
87.656 | 6.6542 | 6.460066 | 6.050437 | 0.1941336 | 0.002474654 | 0.002577668 | 0.4045773
87.666 | 6.6696 | 6.460127 | 6.052853 | 0.2094734 | 0.002352593 | 0.002663661 | 0.4022569
87.676 | 6.6754 | 6.46022 | 6.055275 | 0.21518 | 0.002236576 | 0.002752774 | 0.3999562
87.686 | 6.6911 | 6.460344 | 6.0577 | 0.230756 | 0.002126291 | 0.002845117 | 0.3976725
87.696 | 6.6898 | 6.460503 | 6.06013 | 0.229297 | 0.002021477 | 0.002940856 | 0.3954104
87.706 | 6.6979 | 6.460694 | 6.062565 | 0.2372058 | 0.001921849 | 0.003040112 | 0.3931673
87.716 | 6.7092 | 6.460917 | 6.065004 | 0.2482827 | 0.001827151 | 0.003143032 | 0.390943
87.726 | 6.7203 | 6.461172 | 6.067448 | 0.2591279 | 0.001737138 | 0.003249767 | 0.3887374
87.736 | 6.7166 | 6.461458 | 6.069896 | 0.2551417 | 0.001651575 | 0.003360475 | 0.3865502
87.746 | 6.7216 | 6.461775 | 6.072349 | 0.2598246 | 0.001570243 | 0.003475322 | 0.384381
87.756 | 6.718 | 6.462123 | 6.074806 | 0.2558766 | 0.00149293 | 0.003594483 | 0.3822298
87.766 | 6.7335 | 6.462502 | 6.077268 | 0.2709982 | 0.001419437 | 0.003718139 | 0.3800962
87.776 | 6.732 | 6.46291 | 6.079734 | 0.2690897 | 0.001349574 | 0.00384648 | 0.3779798
87.786 | 6.7406 | 6.463349 | 6.082205 | 0.2772513 | 0.00128316 | 0.003979707 | 0.3758805
87.796 | 6.7333 | 6.463817 | 6.084681 | 0.2694833 | 0.001220025 | 0.004118029 | 0.3737978
87.806 | 6.7336 | 6.464313 | 6.087161 | 0.2692871 | 0.001160001 | 0.004261651 | 0.3717304
87.816 | 6.729 | 6.464839 | 6.089646 | 0.2641607 | 0.001102942 | 0.004410827 | 0.36968
87.826 | 6.7301 | 6.465395 | 6.092135 | 0.2647055 | 0.001048696 | 0.004565787 | 0.3676453
87.836 | 6.728 | 6.465978 | 6.094629 | 0.2620218 | 0.0009971231 | 0.004726782 | 0.3656257
87.846 | 6.7305 | 6.46659 | 6.097127 | 0.2639099 | 0.0009480914 | 0.004894077 | 0.363621
87.856 | 6.726 | 6.46723 | 6.09963 | 0.2587699 | 0.0009014743 | 0.005067947 | 0.3616308
87.866 | 6.7244 | 6.467898 | 6.102137 | 0.2565024 | 0.0008571519 | 0.005248682 | 0.3596544
87.876 | 6.7205 | 6.468593 | 6.10465 | 0.2519073 | 0.0008150105 | 0.005436588 | 0.3576916
87.886 | 6.7128 | 6.469315 | 6.107166 | 0.2434851 | 0.0007749416 | 0.005631983 | 0.3557417
87.896 | 6.7117 | 6.470064 | 6.109688 | 0.2416359 | 0.0007368426 | 0.005835202 | 0.3538044
87.906 | 6.7164 | 6.47084 | 6.112214 | 0.2455601 | 0.0007006156 | 0.006046596 | 0.3518791
87.916 | 6.7023 | 6.471642 | 6.114744 | 0.230658 | 0.000666168 | 0.006266531 | 0.3499652
87.926 | 6.703 | 6.47247 | 6.117279 | 0.2305297 | 0.0006334114 | 0.006495395 | 0.3480622
87.936 | 6.6987 | 6.473325 | 6.119819 | 0.2253755 | 0.0006022621 | 0.006733593 | 0.3461696
87.946 | 6.6925 | 6.474204 | 6.122364 | 0.2182958 | 0.0005726403 | 0.006981547 | 0.3442865
87.956 | 6.6895 | 6.475109 | 6.124913 | 0.2143907 | 0.0005444705 | 0.007239704 | 0.3424125
87.966 | 6.6853 | 6.476039 | 6.127466 | 0.2092606 | 0.0005176808 | 0.00750853 | 0.3405469
87.976 | 6.6755 | 6.476994 | 6.130025 | 0.1985058 | 0.0004922027 | 0.007788516 | 0.3386889
87.986 | 6.6701 | 6.477974 | 6.132588 | 0.1921264 | 0.0004679715 | 0.008080173 | 0.3368378
87.996 | 6.6598 | 6.478977 | 6.135155 | 0.1808229 | 0.0004449254 | 0.008384042 | 0.3349929
88.006 | 6.6591 | 6.480005 | 6.137728 | 0.1790954 | 0.0004230059 | 0.008700687 | 0.3331534
88.016 | 6.6506 | 6.481056 | 6.140304 | 0.1695443 | 0.0004021572 | 0.009030698 | 0.3313184
88.026 | 6.648 | 6.48213 | 6.142886 | 0.1658698 | 0.0003823264 | 0.009374697 | 0.3294871
88.036 | 6.6381 | 6.483228 | 6.145472 | 0.1548723 | 0.0003634633 | 0.009733333 | 0.3276585
88.046 | 6.6277 | 6.484348 | 6.148063 | 0.143352 | 0.00034552 | 0.01010729 | 0.3258318
88.056 | 6.6218 | 6.485491 | 6.150659 | 0.1363093 | 0.0003284513 | 0.01049728 | 0.324006
88.066 | 6.6164 | 6.486656 | 6.153259 | 0.1297445 | 0.0003122138 | 0.01090404 | 0.32218
88.076 | 6.603 | 6.487842 | 6.155864 | 0.1151578 | 0.0002967667 | 0.01132837 | 0.3203528
88.086 | 6.6008 | 6.48905 | 6.158474 | 0.1117496 | 0.000282071 | 0.01177108 | 0.3185232
88.096 | 6.5904 | 6.49028 | 6.161088 | 0.1001203 | 0.0002680897 | 0.01223302 | 0.3166902
88.1059 | 6.5834 | 6.491517 | 6.163681 | 0.09188256 | 0.0002549175 | 0.01271018 | 0.3148711
88.1159 | 6.5819 | 6.492788 | 6.166305 | 0.08911201 | 0.0002422549 | 0.01321311 | 0.3130276
88.1259 | 6.5606 | 6.494079 | 6.168934 | 0.06652128 | 0.0002302067 | 0.01373808 | 0.3111769
88.1359 | 6.5609 | 6.495389 | 6.171567 | 0.06551065 | 0.0002187426 | 0.01428611 | 0.3093178
88.1459 | 6.5489 | 6.496719 | 6.174205 | 0.05218051 | 0.0002078341 | 0.01485826 | 0.3074488
88.1559 | 6.5388 | 6.498069 | 6.176847 | 0.04073118 | 0.0001974538 | 0.01545565 | 0.3055684
88.1659 | 6.5318 | 6.499437 | 6.179495 | 0.03236303 | 0.0001875758 | 0.01607944 | 0.3036753
88.1759 | 6.5202 | 6.500824 | 6.182147 | 0.01937634 | 0.0001781756 | 0.01673083 | 0.3017679
88.1859 | 6.5154 | 6.502228 | 6.184804 | 0.01317151 | 0.0001692297 | 0.01741108 | 0.2998446
88.1959 | 6.5015 | 6.503651 | 6.187465 | -0.002151173 | 0.0001607159 | 0.01812149 | 0.2979038
88.2059 | 6.4964 | 6.505091 | 6.190132 | -0.008691315 | 0.0001526132 | 0.01886343 | 0.2959437
88.2159 | 6.4759 | 6.506549 | 6.192803 | -0.0306486 | 0.0001449015 | 0.01963829 | 0.2939627
88.2259 | 6.4737 | 6.508023 | 6.195479 | -0.03432269 | 0.0001375617 | 0.02044755 | 0.2919591
88.2359 | 6.4565 | 6.509513 | 6.198159 | -0.05301326 | 0.0001305756 | 0.02129271 | 0.2899308
88.2459 | 6.451 | 6.51102 | 6.200845 | -0.06001998 | 0.0001239262 | 0.02217533 | 0.2878762
88.2559 | 6.444 | 6.512543 | 6.203535 | -0.06854253 | 0.000117597 | 0.02309703 | 0.2857932
88.2659 | 6.4372 | 6.514081 | 6.20623 | -0.07688062 | 0.0001115726 | 0.02405947 | 0.2836799
88.2759 | 6.4187 | 6.515634 | 6.208929 | -0.09693393 | 0.0001058381 | 0.02506435 | 0.2815343
88.2859 | 6.4035 | 6.517202 | 6.211634 | -0.1137022 | 0.0001003796 | 0.02611344 | 0.2793544
88.2959 | 6.3952 | 6.518785 | 6.214343 | -0.123585 | 9.518376e-05 | 0.02720854 | 0.2771381
88.3059 | 6.3788 | 6.520382 | 6.217057 | -0.1415823 | 9.023788e-05 | 0.02835149 | 0.2748832
88.3159 | 6.3676 | 6.521994 | 6.219776 | -0.1543937 | 8.552996e-05 | 0.02954416 | 0.2725877
88.3259 | 6.3588 | 6.523619 | 6.2225 | -0.1648189 | 8.104857e-05 | 0.03078846 | 0.2702494
88.3359 | 6.3514 | 6.525258 | 6.225229 | -0.1738577 | 7.678288e-05 | 0.03208633 | 0.267866
88.3459 | 6.3408 | 6.52691 | 6.227962 | -0.1861099 | 7.272258e-05 | 0.03343973 | 0.2654356
88.3559 | 6.317 | 6.528575 | 6.2307 | -0.2115754 | 6.885788e-05 | 0.03485062 | 0.2629558
88.3659 | 6.313 | 6.530254 | 6.233443 | -0.2172538 | 6.517947e-05 | 0.03632098 | 0.2604245
88.3759 | 6.2992 | 6.531945 | 6.236191 | -0.232745 | 6.167853e-05 | 0.03785277 | 0.2578396
88.3859 | 6.2994 | 6.533649 | 6.238944 | -0.2342488 | 5.834665e-05 | 0.03944796 | 0.2551989
88.3959 | 6.2783 | 6.535365 | 6.241701 | -0.2570651 | 5.517587e-05 | 0.04110846 | 0.2525003
88.4059 | 6.276 | 6.537094 | 6.244463 | -0.2610937 | 5.215861e-05 | 0.04283616 | 0.2497419
88.4159 | 6.2698 | 6.538834 | 6.247231 | -0.2690345 | 4.928768e-05 | 0.0446329 | 0.2469216
88.4259 | 6.2622 | 6.540587 | 6.250003 | -0.2783873 | 4.655626e-05 | 0.04650042 | 0.2440375
88.4359 | 6.2432 | 6.542352 | 6.25278 | -0.2991521 | 4.395784e-05 | 0.04844039 | 0.241088
88.4459 | 6.2427 | 6.544129 | 6.255562 | -0.3014287 | 4.148628e-05 | 0.05045439 | 0.2380713
88.4559 | 6.2412 | 6.545917 | 6.258348 | -0.3047171 | 3.913571e-05 | 0.05254384 | 0.234986
88.4659 | 6.2335 | 6.547717 | 6.26114 | -0.3142172 | 3.690058e-05 | 0.05471003 | 0.2318305
88.4759 | 6.23 | 6.549529 | 6.263936 | -0.3195288 | 3.47756e-05 | 0.05695407 | 0.2286038
88.4859 | 6.2124 | 6.551352 | 6.266737 | -0.338952 | 3.275575e-05 | 0.05927688 | 0.2253049
88.4959 | 6.2221 | 6.553187 | 6.269544 | -0.3310867 | 3.083628e-05 | 0.06167916 | 0.221933
88.5059 | 6.2058 | 6.555033 | 6.272355 | -0.3492328 | 2.901264e-05 | 0.06416136 | 0.2184876
88.5159 | 6.2006 | 6.55689 | 6.275171 | -0.3562902 | 2.728054e-05 | 0.06672365 | 0.2149685
88.5259 | 6.2006 | 6.558759 | 6.277992 | -0.3581591 | 2.563588e-05 | 0.06936596 | 0.2113758
88.5359 | 6.1973 | 6.560639 | 6.280818 | -0.3633392 | 2.407477e-05 | 0.07208781 | 0.2077098
88.5459 | 6.1864 | 6.562531 | 6.283648 | -0.3761306 | 2.259351e-05 | 0.07488845 | 0.2039713
88.5559 | 6.1913 | 6.564433 | 6.286484 | -0.3731332 | 2.118857e-05 | 0.07776673 | 0.2001614
88.5659 | 6.1818 | 6.566347 | 6.289324 | -0.3845471 | 1.985661e-05 | 0.0807211 | 0.1962817
88.5759 | 6.1709 | 6.568272 | 6.29217 | -0.3973722 | 1.859442e-05 | 0.08374962 | 0.192334
88.5859 | 6.1765 | 6.570209 | 6.29502 | -0.3937085 | 1.739896e-05 | 0.08684992 | 0.1883208
88.5959 | 6.1672 | 6.572156 | 6.297876 | -0.404956 | 1.626732e-05 | 0.09001918 | 0.1842448
88.6059 | 6.1666 | 6.574115 | 6.300736 | -0.4075147 | 1.519672e-05 | 0.09325415 | 0.1801093
88.6159 | 6.168 | 6.576085 | 6.303601 | -0.4080847 | 1.418451e-05 | 0.09655109 | 0.175918
88.6259 | 6.1675 | 6.578066 | 6.306472 | -0.4105658 | 1.322814e-05 | 0.09990583 | 0.1716751
88.6359 | 6.1544 | 6.580058 | 6.309347 | -0.4256581 | 1.232518e-05 | 0.1033138 | 0.1673852
88.6459 | 6.1644 | 6.582062 | 6.312227 | -0.4176617 | 1.147329e-05 | 0.1067698 | 0.1630535
88.6559 | 6.1566 | 6.584077 | 6.315112 | -0.4274765 | 1.067023e-05 | 0.1102685 | 0.1586853
88.6659 | 6.1553 | 6.586103 | 6.318002 | -0.4308026 | 9.913841e-06 | 0.1138039 | 0.1542867
88.6759 | 6.1661 | 6.58814 | 6.320897 | -0.42204 | 9.202038e-06 | 0.1173697 | 0.1498639
88.6858 | 6.1585 | 6.590168 | 6.323768 | -0.4316679 | 8.539295e-06 | 0.1209233 | 0.1454678
88.6958 | 6.1612 | 6.592228 | 6.326673 | -0.431028 | 7.910327e-06 | 0.1245299 | 0.1410169
88.7058 | 6.1766 | 6.594299 | 6.329583 | -0.4176994 | 7.32015e-06 | 0.1281463 | 0.1365625
88.7158 | 6.1575 | 6.596382 | 6.332498 | -0.4388823 | 6.766957e-06 | 0.1317653 | 0.1321121
88.7258 | 6.1661 | 6.598477 | 6.335418 | -0.4323768 | 6.248992e-06 | 0.1353793 | 0.1276731
88.7358 | 6.166 | 6.600583 | 6.338343 | -0.4345829 | 5.764555e-06 | 0.1389807 | 0.1232533
88.7458 | 6.1673 | 6.602701 | 6.341273 | -0.4354007 | 5.311998e-06 | 0.1425619 | 0.1188602
88.7558 | 6.1712 | 6.60483 | 6.344208 | -0.4336302 | 4.889724e-06 | 0.1461154 | 0.1145017
88.7658 | 6.1717 | 6.606972 | 6.347148 | -0.4352715 | 4.496183e-06 | 0.1496336 | 0.1101851
88.7758 | 6.173 | 6.609125 | 6.350093 | -0.4361248 | 4.129872e-06 | 0.1531092 | 0.105918
88.7858 | 6.1681 | 6.61129 | 6.353043 | -0.4431901 | 3.789333e-06 | 0.1565352 | 0.1017076
88.7958 | 6.1709 | 6.613468 | 6.355999 | -0.4425675 | 3.473156e-06 | 0.1599047 | 0.09756072
88.8058 | 6.1731 | 6.615657 | 6.358959 | -0.4425572 | 3.179975e-06 | 0.1632112 | 0.09348399
88.8158 | 6.1594 | 6.617859 | 6.361924 | -0.4584592 | 2.908469e-06 | 0.1664486 | 0.08948364
88.8258 | 6.1747 | 6.620074 | 6.364894 | -0.4453737 | 2.657362e-06 | 0.1696112 | 0.08556545
88.8358 | 6.1739 | 6.622301 | 6.36787 | -0.4484007 | 2.425425e-06 | 0.1726938 | 0.08173477
88.8458 | 6.1561 | 6.62454 | 6.37085 | -0.4684404 | 2.211472e-06 | 0.1756916 | 0.07799644
88.8558 | 6.1735 | 6.626793 | 6.373836 | -0.453293 | 2.014367e-06 | 0.1786006 | 0.07435479
88.8658 | 6.1738 | 6.629059 | 6.376826 | -0.4552586 | 1.833017e-06 | 0.181417 | 0.0708136
88.8758 | 6.1636 | 6.631337 | 6.379822 | -0.4677373 | 1.666377e-06 | 0.1841377 | 0.06737613
88.8858 | 6.1675 | 6.633629 | 6.382823 | -0.4661292 | 1.513448e-06 | 0.1867601 | 0.06404508
88.8958 | 6.1677 | 6.635935 | 6.385828 | -0.4682345 | 1.373277e-06 | 0.1892822 | 0.06082259
88.9058 | 6.1652 | 6.638253 | 6.388839 | -0.4730534 | 1.244959e-06 | 0.1917026 | 0.05771028
88.9158 | 6.179 | 6.640586 | 6.391855 | -0.461586 | 1.127635e-06 | 0.1940203 | 0.05470922
88.9258 | 6.1712 | 6.642932 | 6.394876 | -0.4717323 | 1.020489e-06 | 0.1962349 | 0.05182001
88.9358 | 6.1834 | 6.645293 | 6.397903 | -0.4618927 | 9.22754e-07 | 0.1983464 | 0.04904275
88.9458 | 6.1913 | 6.647667 | 6.400934 | -0.4563671 | 8.337039e-07 | 0.2003553 | 0.04637708
88.9558 | 6.1713 | 6.650056 | 6.40397 | -0.4787559 | 7.526572e-07 | 0.2022626 | 0.04382221
88.9658 | 6.1927 | 6.652459 | 6.407012 | -0.459759 | 6.789744e-07 | 0.2040694 | 0.04137699
88.9758 | 6.1856 | 6.654877 | 6.410059 | -0.4692767 | 6.120569e-07 | 0.2057776 | 0.03903988
88.9858 | 6.1976 | 6.657309 | 6.41311 | -0.4597092 | 5.513453e-07 | 0.2073891 | 0.03680905
88.9958 | 6.2209 | 6.659756 | 6.416167 | -0.4388564 | 4.963184e-07 | 0.2089062 | 0.03468233
89.0058 | 6.2121 | 6.662219 | 6.41923 | -0.4501186 | 4.464916e-07 | 0.2103313 | 0.03265736
89.0158 | 6.208 | 6.664696 | 6.422297 | -0.456696 | 4.01415e-07 | 0.2116673 | 0.03073153
89.0258 | 6.2227 | 6.667189 | 6.425369 | -0.4444886 | 3.606719e-07 | 0.2129171 | 0.02890204
89.0358 | 6.2139 | 6.669697 | 6.428447 | -0.4557967 | 3.238771e-07 | 0.2140836 | 0.02716596
89.0458 | 6.236 | 6.67222 | 6.431529 | -0.4362202 | 2.906754e-07 | 0.2151702 | 0.02552022
89.0558 | 6.2311 | 6.674759 | 6.434617 | -0.4436594 | 2.607396e-07 | 0.2161801 | 0.02396169
89.0658 | 6.248 | 6.677314 | 6.43771 | -0.4293143 | 2.337687e-07 | 0.2171165 | 0.02248712
89.0758 | 6.2428 | 6.679885 | 6.440809 | -0.4370852 | 2.094867e-07 | 0.217983 | 0.02109328
89.0858 | 6.244 | 6.682472 | 6.443912 | -0.438472 | 1.876407e-07 | 0.2187828 | 0.01977688
89.0958 | 6.2514 | 6.685075 | 6.447021 | -0.4336749 | 1.679994e-07 | 0.2195193 | 0.01853464
89.1058 | 6.2422 | 6.687694 | 6.450135 | -0.445494 | 1.503513e-07 | 0.2201959 | 0.01736332
89.1158 | 6.2573 | 6.690329 | 6.453254 | -0.4330294 | 1.345039e-07 | 0.220816 | 0.01625968
89.1258 | 6.2475 | 6.692981 | 6.456378 | -0.4454812 | 1.202815e-07 | 0.2213827 | 0.01522056
89.1358 | 6.2462 | 6.695649 | 6.459507 | -0.4494494 | 1.075245e-07 | 0.2218992 | 0.01424284
89.1458 | 6.2424 | 6.698334 | 6.462642 | -0.4559341 | 9.608794e-08 | 0.2223686 | 0.0133235
89.1558 | 6.2475 | 6.701035 | 6.465782 | -0.4535355 | 8.584013e-08 | 0.222794 | 0.01245957
89.1658 | 6.2439 | 6.703753 | 6.468927 | -0.4598534 | 7.666184e-08 | 0.2231783 | 0.01164819
89.1758 | 6.2217 | 6.706488 | 6.472077 | -0.4847881 | 6.844513e-08 | 0.2235242 | 0.01088656
89.1858 | 6.2363 | 6.709239 | 6.475233 | -0.4729394 | 6.109236e-08 | 0.2238345 | 0.01017202
89.1958 | 6.1995 | 6.712007 | 6.478394 | -0.5125074 | 5.432014e-08 | 0.2241119 | 0.009501976
89.2058 | 6.2147 | 6.714792 | 6.48156 | -0.5000922 | 4.84622e-08 | 0.2243586 | 0.008873951
89.2158 | 6.2018 | 6.717594 | 6.484731 | -0.5157936 | 4.322593e-08 | 0.2245771 | 0.008285568
89.2258 | 6.2051 | 6.720412 | 6.487907 | -0.5153118 | 3.854695e-08 | 0.2247697 | 0.007734551
89.2358 | 6.2052 | 6.723247 | 6.491089 | -0.5180465 | 3.43673e-08 | 0.2249386 | 0.007218729
89.2458 | 6.1698 | 6.726098 | 6.494276 | -0.5562979 | 3.063483e-08 | 0.2250855 | 0.00673603
89.2558 | 6.1783 | 6.728966 | 6.497469 | -0.5506657 | 2.730264e-08 | 0.2252126 | 0.006284484
89.2658 | 6.1564 | 6.73185 | 6.500666 | -0.57545 | 2.432861e-08 | 0.2253215 | 0.005862217
89.2757 | 6.1598 | 6.734721 | 6.503837 | -0.5749214 | 2.169999e-08 | 0.225413 | 0.005471267
89.2857 | 6.1623 | 6.737638 | 6.507045 | -0.5753379 | 1.933001e-08 | 0.2254906 | 0.005102068
89.2957 | 6.1696 | 6.740571 | 6.510259 | -0.5709705 | 1.72163e-08 | 0.2255547 | 0.004757105
89.3057 | 6.1531 | 6.743519 | 6.513477 | -0.5904189 | 1.533155e-08 | 0.2256066 | 0.004434869
89.3157 | 6.1413 | 6.746483 | 6.516701 | -0.6051829 | 1.365129e-08 | 0.2256476 | 0.004133935
89.3257 | 6.1378 | 6.749462 | 6.519931 | -0.6116623 | 1.215363e-08 | 0.2256786 | 0.003852956
89.3357 | 6.148 | 6.752457 | 6.523165 | -0.6044569 | 1.081897e-08 | 0.2257009 | 0.003590665
89.3457 | 6.1318 | 6.755466 | 6.526405 | -0.6236664 | 9.629751e-09 | 0.2257152 | 0.003345866
89.3557 | 6.1888 | 6.75849 | 6.529651 | -0.5696904 | 8.570307e-09 | 0.2257224 | 0.003117434
89.3657 | 6.1425 | 6.761529 | 6.532901 | -0.6190288 | 7.626615e-09 | 0.2257233 | 0.002904312
89.3757 | 6.1817 | 6.764581 | 6.536157 | -0.5828811 | 6.786148e-09 | 0.2257184 | 0.002705505
89.3857 | 6.1297 | 6.767647 | 6.539418 | -0.6379469 | 6.037714e-09 | 0.2257084 | 0.00252008
89.3957 | 6.1569 | 6.770726 | 6.542685 | -0.613826 | 5.371321e-09 | 0.2256938 | 0.00234716
89.4057 | 6.1704 | 6.773818 | 6.545957 | -0.6034177 | 4.778045e-09 | 0.2256748 | 0.002185923
89.4157 | 6.1703 | 6.776922 | 6.549234 | -0.6066218 | 4.249926e-09 | 0.2256519 | 0.002035598
89.4257 | 6.1997 | 6.780038 | 6.552517 | -0.5803377 | 3.779857e-09 | 0.2256253 | 0.001895462
89.4357 | 6.1665 | 6.783165 | 6.555805 | -0.616665 | 3.3615e-09 | 0.2255952 | 0.001764839
89.4457 | 6.1841 | 6.786303 | 6.559098 | -0.6022031 | 2.989204e-09 | 0.2255616 | 0.001643096
89.4557 | 6.1699 | 6.789452 | 6.562397 | -0.6195516 | 2.657928e-09 | 0.2255247 | 0.001529639
89.4657 | 6.1821 | 6.79261 | 6.565701 | -0.6105097 | 2.363179e-09 | 0.2254845 | 0.001423915
89.4757 | 6.1799 | 6.795777 | 6.569011 | -0.6158771 | 2.100952e-09 | 0.2254408 | 0.001325403
89.4857 | 6.2017 | 6.798953 | 6.572326 | -0.597253 | 1.867677e-09 | 0.2253935 | 0.001233621
89.4957 | 6.1893 | 6.802137 | 6.575646 | -0.6128368 | 1.660176e-09 | 0.2253426 | 0.001148113
89.5057 | 6.1852 | 6.805328 | 6.578972 | -0.620128 | 1.475615e-09 | 0.2252877 | 0.001068458
89.5157 | 6.1781 | 6.808526 | 6.582303 | -0.6304259 | 1.31147e-09 | 0.2252286 | 0.00099426
89.5257 | 6.1686 | 6.81173 | 6.58564 | -0.6431297 | 1.165494e-09 | 0.225165 | 0.0009251492
89.5357 | 6.1727 | 6.814939 | 6.588982 | -0.642239 | 1.035685e-09 | 0.2250967 | 0.0008607812
89.5457 | 6.1731 | 6.818153 | 6.592329 | -0.6450529 | 9.202612e-10 | 0.2250231 | 0.0008008344
89.5557 | 6.1648 | 6.821371 | 6.595682 | -0.6565707 | 8.176361e-10 | 0.224944 | 0.0007450083
89.5657 | 6.172 | 6.824592 | 6.59904 | -0.6525919 | 7.263968e-10 | 0.2248589 | 0.0006930229
89.5757 | 6.1411 | 6.827816 | 6.602404 | -0.6867156 | 6.45286e-10 | 0.2247674 | 0.0006446168
89.5857 | 6.1592 | 6.831041 | 6.605773 | -0.6718412 | 5.731846e-10 | 0.2246689 | 0.0005995462
89.5957 | 6.1568 | 6.834268 | 6.609147 | -0.6774679 | 5.090965e-10 | 0.2245631 | 0.0005575838
89.6057 | 6.1505 | 6.837495 | 6.612527 | -0.6869951 | 0 | 0.2244493 | 0.0005185175
89.6157 | 6.1573 | 6.840722 | 6.615913 | -0.6834221 | 0 | 0.2243272 | 0.0004821495
89.6257 | 6.1382 | 6.843948 | 6.619304 | -0.7057482 | 0 | 0.2241962 | 0.0004482955
89.6357 | 6.1576 | 6.847173 | 6.6227 | -0.6895726 | 0 | 0.2240557 | 0.0004167836
89.6457 | 6.145 | 6.850395 | 6.626102 | -0.7053947 | 0 | 0.2239053 | 0.0003874537
89.6557 | 6.1378 | 6.853614 | 6.629509 | -0.7158138 | 0 | 0.2237443 | 0.0003601563
89.6657 | 6.1523 | 6.856829 | 6.632922 | -0.7045292 | 0 | 0.2235723 | 0.0003347523
89.6757 | 6.1482 | 6.86004 | 6.63634 | -0.7118404 | 0 | 0.2233888 | 0.0003111119
89.6857 | 6.1489 | 6.863247 | 6.639764 | -0.7143466 | 0 | 0.2231932 | 0.0002891141
89.6957 | 6.1484 | 6.866447 | 6.643194 | -0.7180473 | 0 | 0.2229851 | 0.0002686464
89.7057 | 6.1562 | 6.869642 | 6.646628 | -0.7134418 | 0 | 0.2227638 | 0.0002496035
89.7157 | 6.1439 | 6.87283 | 6.650069 | -0.7289296 | 0 | 0.222529 | 0.0002318877
89.7257 | 6.1535 | 6.87601 | 6.653515 | -0.7225102 | 0 | 0.2222802 | 0.0002154078
89.7357 | 6.1454 | 6.879183 | 6.656966 | -0.7337829 | 0 | 0.2220169 | 0.0002000787
89.7457 | 6.1659 | 6.882347 | 6.660423 | -0.7164473 | 0 | 0.2217387 | 0.0001858212
89.7557 | 6.1554 | 6.885503 | 6.663885 | -0.730103 | 0 | 0.2214452 | 0.0001725616
89.7657 | 6.1666 | 6.888649 | 6.667353 | -0.7220494 | 0 | 0.221136 | 0.0001602311
89.7757 | 6.1583 | 6.891786 | 6.670827 | -0.7334862 | 0 | 0.2208107 | 0.0001487656
89.7857 | 6.1696 | 6.894913 | 6.674306 | -0.725313 | 0 | 0.2204691 | 0.0001381055
89.7957 | 6.1761 | 6.898029 | 6.67779 | -0.7219294 | 0 | 0.2201108 | 0.000128195
89.8057 | 6.1755 | 6.901135 | 6.681281 | -0.7256351 | 0 | 0.2197356 | 0.0001189824
89.8157 | 6.1884 | 6.90423 | 6.684776 | -0.7158298 | 0 | 0.2193432 | 0.0001104194
89.8257 | 6.1878 | 6.907313 | 6.688278 | -0.7195134 | 0 | 0.2189334 | 0.000102461
89.8357 | 6.1963 | 6.910386 | 6.691784 | -0.7140856 | 0 | 0.2185061 | 9.506525e-05
89.8457 | 6.2065 | 6.913446 | 6.695297 | -0.7069462 | 0 | 0.2180612 | 8.81932e-05
89.8556 | 6.2036 | 6.916465 | 6.69878 | -0.7128649 | 0 | 0.2176034 | 8.187005e-05
89.8656 | 6.2139 | 6.919502 | 6.702303 | -0.7056022 | 0 | 0.2171231 | 7.593426e-05
89.8756 | 6.2335 | 6.922528 | 6.705832 | -0.689028 | 0 | 0.2166252 | 7.042074e-05
89.8856 | 6.238 | 6.925542 | 6.709367 | -0.6875417 | 0 | 0.2161093 | 6.529984e-05
89.8956 | 6.2431 | 6.928544 | 6.712907 | -0.6854441 | 0 | 0.2155761 | 6.054436e-05
89.9056 | 6.2669 | 6.931535 | 6.716453 | -0.6646345 | 0 | 0.215025 | 5.612858e-05
89.9156 | 6.2777 | 6.934514 | 6.720005 | -0.6568138 | 0 | 0.2144568 | 5.202891e-05
89.9256 | 6.2824 | 6.937482 | 6.723562 | -0.6550816 | 0 | 0.2138711 | 4.822304e-05
89.9356 | 6.3053 | 6.940439 | 6.727125 | -0.6351385 | 0 | 0.2132688 | 4.469051e-05
89.9456 | 6.3136 | 6.943384 | 6.730693 | -0.6297844 | 0 | 0.2126495 | 4.141196e-05
89.9556 | 6.3244 | 6.94632 | 6.734268 | -0.62192 | 0 | 0.212014 | 3.836965e-05
89.9656 | 6.3339 | 6.949245 | 6.737847 | -0.6153451 | 0 | 0.2113622 | 3.55468e-05
89.9756 | 6.3568 | 6.95216 | 6.741433 | -0.5953605 | 0 | 0.2106948 | 3.292801e-05
89.9856 | 6.3743 | 6.955066 | 6.745024 | -0.5807664 | 0 | 0.2100121 | 3.049881e-05
89.9956 | 6.3885 | 6.957963 | 6.74862 | -0.5694633 | 0 | 0.2093146 | 2.824577e-05