## Summary
Parameter | Mo2C_Pbcn_fixed | MoO2_P21c_fixed P 21/c | Mo_Im3m_fixed I m -3 m | graphite_2H_P63mmc P 63/m m c
Sample | M4.csv | M4.csv | M4.csv | M4.csv
Method | GSAS-II | GSAS-II | GSAS-II | GSAS-II
Phase name | Mo2C_Pbcn_fixed | MoO2_P21c_fixed P 21/c | Mo_Im3m_fixed I m -3 m | graphite_2H_P63mmc P 63/m m c
COD / MP ID | manual | manual | manual | manual
Formula | Mo8 C4 | Mo4 O8 | Mo2 | C4
Space group
Space group # | 60 | 14 | 229 | 194
Crystal system | orthorhombic | monoclinic | cubic | hexagonal
a (Å) | 4.73603 | 5.54083 | 3.16762 | 2.464
b (Å) | 5.98277 | 4.86854 | 3.16762 | 2.464
c (Å) | 5.21485 | 5.64137 | 3.16762 | 6.708
α (°) | 90 | 90 | 90 | 90
β (°) | 90 | 120.175 | 90 | 90
γ (°) | 90 | 90 | 90 | 120
Volume (A^3) | 147.76032 | 131.55883 | 31.78326 | 35.26997
da/a0 (%) | -0.38 | 0 | 0 | 0
db/b0 (%) | -1.542 | 0 | 0 | 0
dc/c0 (%) | -0.508 | 0 | 0 | 0
dV/V0 (%) | -2.415 | 0 | 0 | 0
Weight fraction (%) | 94.2 | 5 | 0 | 0.8
GSAS-II mass weight fraction (%) | 93.9 | 1.7 | 0 | 4.3
Weight fraction ± (%) | 1.88 | 1 | 1 | 1
Weight fraction error source | integrated_phase_area_full_covariance+systematic_floor | integrated_phase_area_full_covariance+systematic_floor | integrated_phase_area_full_covariance+systematic_floor | integrated_phase_area_full_covariance+systematic_floor
Weight fraction propagated sigma (%) | 0.615 | 0.6 | 0 | 0.212
Weight fraction systematic floor (%) | 1.884 | 1 | 1 | 1
Weight fraction method | integrated_phase_pattern_area | integrated_phase_pattern_area | integrated_phase_pattern_area | integrated_phase_pattern_area
Integrated phase fraction (%) | 94.2 | 5 | 0 | 0.8
Integrated - wt fraction (percentage points) | 0.29 | 3.32 | 0 | -3.51
Integrated phase fraction method | primary_quant_from_refined_phase_envelope | primary_quant_from_refined_phase_envelope | primary_quant_from_refined_phase_envelope | primary_quant_from_refined_phase_envelope
Crystallite size (nm) | 1000 | 1000 | 1000 | 1000
Crystallite size source | gsas_hap_size | gsas_hap_size | gsas_hap_size | gsas_hap_size
Scale factor | 0.74916 | 0.02183 | 0 | 0.58789
Scale factor sigma | 0.00263369 | 0.00273934 | 0 | 0.15902543
Scale factor sigma (%) | 0.352 | 12.549 | 0 | 27.05
Scale factor sigma source | gsas_covariance | gsas_covariance | gsas_covariance | gsas_covariance
Scale * phase mass value | 610.988 | 11.17124368 | 0 | 28.24440366
Legacy mass-weighted scale value | 610.988 | 11.17124368 | 0 | 28.24440366
U (Caglioti) | 0.01489 | 0.01489 | 0.01489 | 0.01489
V (Caglioti) | -0.01538 | -0.01538 | -0.01538 | -0.01538
W (Caglioti) | 0.00566 | 0.00566 | 0.00566 | 0.00566
X (Lorentzian) | 0 | 0 | 0 | 0
Y (Lorentzian) | 1.07302 | 1.07302 | 1.07302 | 1.07302
η at strongest | 0.998 | 0.998 | 0.998 | 0.998
FWHM (°) | 1.1426 | 1.1043 | 1.2311 | 1.1617
FWHM reference 2theta (deg) | 39.5542 | 25.9266 | 58.391 | 44.5434
FWHM reference hkl | [1, 2, 1] | [1, 1, 1] | [2, 0, 0] | [1, 0, 1]
N reflections | 20 | 48 | 4 | 7
Seeded by | gsas2 | gsas2 | gsas2 | gsas2
Zero shift (°) | -0.01164 | -0.01164 | -0.01164 | -0.01164
Rwp (%) | 9.03 | 9.03 | 9.03 | 9.03
Rp (%) | 8.06 | 8.06 | 8.06 | 8.06
χ² | 1.245 | 1.245 | 1.245 | 1.245
GoF | 1.116 | 1.116 | 1.116 | 1.116

## Plot Data
2theta | Y_obs | Y_calc | Background | Residual | Mo2C_Pbcn_fixed | MoO2_P21c_fixed P 21/c | Mo_Im3m_fixed I m -3 m | graphite_2H_P63mmc P 63/m m c | Mo2C_Pbcn_fixed peak 2θ | Mo2C_Pbcn_fixed [hkl] | MoO2_P21c_fixed P 21/c peak 2θ | MoO2_P21c_fixed P 21/c [hkl] | Mo_Im3m_fixed I m -3 m peak 2θ | Mo_Im3m_fixed I m -3 m [hkl] | graphite_2H_P63mmc P 63/m m c peak 2θ | graphite_2H_P63mmc P 63/m m c [hkl]
10.0093 | 36.3818 | 41.94104 | 41.94025 | -5.559237 | 0 | 0 | 0 | 0 | 34.365 | [002] | 18.508 | [100] | 40.229 | [110] | 26.554 | [002]
10.0193 | 36.3413 | 41.93025 | 41.92946 | -5.588951 | 0 | 0 | 0 | 0 | 34.538 | [021] | 25.836 | [011] | 58.201 | [200] | 42.32 | [100]
10.0293 | 36.4075 | 41.91946 | 41.91867 | -5.511961 | 0 | 0 | 0 | 0 | 37.966 | [200] | 25.922 | [111] | 73.118 | [211] | 44.519 | [101]
10.0393 | 36.389 | 41.90867 | 41.90788 | -5.519668 | 0 | 0 | 0 | 0 | 39.416 | [102] | 31.696 | [102] | 86.912 | [220] | 54.687 | [004]
10.0493 | 36.4025 | 41.89787 | 41.89708 | -5.495373 | 0 | 0 | 0 | 0 | 39.57 | [121] | 36.829 | [002] |  |  | 77.398 | [210]
10.0593 | 36.369 | 41.88707 | 41.88628 | -5.518074 | 0 | 0 | 0 | 0 | 52.133 | [202] | 36.895 | [020] |  |  | 83.529 | [212]
10.0693 | 36.3628 | 41.87627 | 41.87548 | -5.513473 | 0 | 0 | 0 | 0 | 52.256 | [221] | 37.078 | [202] |  |  | 87.099 | [006]
10.0793 | 36.3767 | 41.86547 | 41.86468 | -5.488769 | 0 | 0 | 0 | 0 | 61.662 | [023] | 37.131 | [111]
10.0893 | 36.3732 | 41.85466 | 41.85387 | -5.481462 | 0 | 0 | 0 | 0 | 61.995 | [040] | 37.522 | [200]
10.0993 | 36.3819 | 41.84385 | 41.84306 | -5.461952 | 0 | 0 | 0 | 0 | 69.555 | [302] | 41.378 | [012]
10.1093 | 36.3466 | 41.83304 | 41.83224 | -5.486439 | 0 | 0 | 0 | 0 | 69.659 | [321] | 42.007 | [210]
10.1193 | 36.3829 | 41.82222 | 41.82143 | -5.439323 | 0 | 0 | 0 | 0 | 72.433 | [004] | 49.414 | [122]
10.1293 | 36.3477 | 41.8114 | 41.81061 | -5.463705 | 0 | 0 | 0 | 0 | 72.842 | [042] | 49.716 | [102]
10.1393 | 36.358 | 41.80058 | 41.79978 | -5.442583 | 0 | 0 | 0 | 0 | 74.749 | [223] | 52.959 | [113]
10.1493 | 36.3825 | 41.78976 | 41.78896 | -5.407259 | 0 | 0 | 0 | 0 | 75.053 | [240] | 53.1 | [213]
10.1593 | 36.4083 | 41.77893 | 41.77813 | -5.370632 | 0 | 0 | 0 | 0 | 75.586 | [104] | 53.118 | [022]
10.1693 | 36.39 | 41.7681 | 41.7673 | -5.378102 | 0 | 0 | 0 | 0 | 75.989 | [142] | 53.305 | [222]
10.1793 | 36.3942 | 41.75727 | 41.75647 | -5.363069 | 0 | 0 | 0 | 0 | 81.169 | [400] | 53.639 | [220]
10.1893 | 36.3627 | 41.74643 | 41.74563 | -5.383734 | 0 | 0 | 0 | 0 | 84.825 | [204] | 53.77 | [211]
10.1993 | 36.3965 | 41.7356 | 41.73479 | -5.339095 | 0 | 0 | 0 | 0 | 85.217 | [242] | 54.001 | [311]
10.2093 | 36.3818 | 41.72475 | 41.72395 | -5.342954 | 0 | 0 | 0 | 0 |  |  | 57.688 | [300]
10.2193 | 36.3736 | 41.71391 | 41.7131 | -5.34031 | 0 | 0 | 0 | 0 |  |  | 59.94 | [013]
10.2293 | 36.3959 | 41.70306 | 41.70225 | -5.307163 | 0 | 0 | 0 | 0 |  |  | 60.074 | [131]
10.2393 | 36.3832 | 41.69221 | 41.6914 | -5.309014 | 0 | 0 | 0 | 0 |  |  | 60.329 | [313]
10.2493 | 36.3815 | 41.68136 | 41.68055 | -5.299861 | 0 | 0 | 0 | 0 |  |  | 63.492 | [122]
10.2593 | 36.3787 | 41.67051 | 41.66969 | -5.291806 | 0 | 0 | 0 | 0 |  |  | 66.211 | [204]
10.2693 | 36.4016 | 41.65965 | 41.65884 | -5.258048 | 0 | 0 | 0 | 0 |  |  | 66.625 | [131]
10.2792 | 36.4232 | 41.6489 | 41.64808 | -5.225696 | 0 | 0 | 0 | 0 |  |  | 67.09 | [202]
10.2892 | 36.4128 | 41.63803 | 41.63722 | -5.225233 | 0 | 0 | 0 | 0 |  |  | 67.577 | [402]
10.2992 | 36.4122 | 41.62717 | 41.62635 | -5.214967 | 0 | 0 | 0 | 0 |  |  | 69.251 | [104]
10.3092 | 36.394 | 41.6163 | 41.61548 | -5.222298 | 0 | 0 | 0 | 0 |  |  | 69.571 | [304]
10.3192 | 36.3748 | 41.60543 | 41.60461 | -5.230626 | 0 | 0 | 0 | 0 |  |  | 72.783 | [113]
10.3292 | 36.4146 | 41.59455 | 41.59373 | -5.179951 | 0 | 0 | 0 | 0 |  |  | 73.658 | [311]
10.3392 | 36.3788 | 41.58367 | 41.58285 | -5.204874 | 0 | 0 | 0 | 0 |  |  | 78.281 | [224]
10.3492 | 36.4055 | 41.57279 | 41.57197 | -5.167294 | 0 | 0 | 0 | 0 |  |  | 78.354 | [133]
10.3592 | 36.3939 | 41.56191 | 41.56109 | -5.168012 | 0 | 0 | 0 | 0 |  |  | 78.362 | [004]
10.3692 | 36.3981 | 41.55103 | 41.5502 | -5.152926 | 0 | 0 | 0 | 0 |  |  | 78.523 | [040]
10.3792 | 36.4167 | 41.54014 | 41.53931 | -5.123438 | 0 | 0 | 0 | 0 |  |  | 78.973 | [404]
10.3892 | 36.3997 | 41.52925 | 41.52842 | -5.129548 | 0 | 0 | 0 | 0 |  |  | 79.104 | [222]
10.3992 | 36.4179 | 41.51835 | 41.51753 | -5.100454 | 0 | 0 | 0 | 0 |  |  | 79.208 | [331]
10.4092 | 36.4288 | 41.50746 | 41.50663 | -5.078658 | 0 | 0 | 0 | 0 |  |  | 79.561 | [422]
10.4192 | 36.4087 | 41.49656 | 41.49573 | -5.087859 | 0 | 0 | 0 | 0 |  |  | 80.067 | [400]
10.4292 | 36.4373 | 41.48566 | 41.48483 | -5.048358 | 0 | 0 | 0 | 0 |  |  | 81.141 | [124]
10.4392 | 36.4053 | 41.47475 | 41.47392 | -5.069453 | 0 | 0 | 0 | 0 |  |  | 84.238 | [033]
10.4492 | 36.4422 | 41.46385 | 41.46302 | -5.021647 | 0 | 0 | 0 | 0 |  |  | 84.577 | [333]
10.4592 | 36.4049 | 41.45294 | 41.4521 | -5.048037 | 0 | 0 | 0 | 0 |  |  | 88.363 | [302]
10.4692 | 36.4425 | 41.44202 | 41.44119 | -4.999525 | 0 | 0 | 0 | 0 |  |  | 89.633 | [215]
10.4792 | 36.4369 | 41.43111 | 41.43028 | -4.99421 | 0 | 0 | 0 | 0 |  |  | 89.82 | [315]
10.4892 | 36.4734 | 41.42019 | 41.41936 | -4.946792 | 0 | 0 | 0 | 0 |  |  | 89.916 | [024]
10.4992 | 36.4708 | 41.40927 | 41.40844 | -4.938472 | 0 | 0 | 0 | 0
10.5092 | 36.4669 | 41.39835 | 41.39751 | -4.93145 | 0 | 0 | 0 | 0
10.5192 | 36.4754 | 41.38742 | 41.38659 | -4.912024 | 0 | 0 | 0 | 0
10.5292 | 36.4784 | 41.3765 | 41.37566 | -4.898096 | 0 | 0 | 0 | 0
10.5392 | 36.489 | 41.36557 | 41.36472 | -4.876566 | 0 | 0 | 0 | 0
10.5492 | 36.5113 | 41.35463 | 41.35379 | -4.843332 | 0 | 0 | 0 | 0
10.5592 | 36.5068 | 41.3437 | 41.34285 | -4.836896 | 0 | 0 | 0 | 0
10.5692 | 36.5197 | 41.33276 | 41.33191 | -4.813058 | 0 | 0 | 0 | 0
10.5792 | 36.5111 | 41.32182 | 41.32097 | -4.810717 | 0 | 0 | 0 | 0
10.5892 | 36.5277 | 41.31087 | 41.31003 | -4.783173 | 0 | 0 | 0 | 0
10.5992 | 36.5193 | 41.29993 | 41.29908 | -4.780627 | 0 | 0 | 0 | 0
10.6092 | 36.5462 | 41.28898 | 41.28813 | -4.742778 | 0 | 0 | 0 | 0
10.6192 | 36.5555 | 41.27803 | 41.27718 | -4.722527 | 0 | 0 | 0 | 0
10.6292 | 36.548 | 41.26707 | 41.26622 | -4.719073 | 0 | 0 | 0 | 0
10.6392 | 36.5416 | 41.25612 | 41.25526 | -4.714517 | 0 | 0 | 0 | 0
10.6492 | 36.5554 | 41.24516 | 41.2443 | -4.689758 | 0 | 0 | 0 | 0
10.6592 | 36.5516 | 41.2342 | 41.23334 | -4.682596 | 0 | 0 | 0 | 0
10.6692 | 36.5546 | 41.22421 | 41.22238 | -4.669613 | 0 | 0 | 0 | 0
10.6792 | 36.566 | 41.21325 | 41.21141 | -4.647247 | 0 | 0 | 0 | 0
10.6892 | 36.556 | 41.20228 | 41.20044 | -4.646278 | 0 | 0 | 0 | 0
10.6992 | 36.559 | 41.19131 | 41.18947 | -4.632308 | 0 | 0 | 0 | 0
10.7092 | 36.5451 | 41.18033 | 41.17849 | -4.635234 | 0 | 0 | 0 | 0
10.7192 | 36.551 | 41.16936 | 41.16751 | -4.618358 | 0 | 0 | 0 | 0
10.7292 | 36.5465 | 41.15838 | 41.15653 | -4.61188 | 0 | 0 | 0 | 0
10.7392 | 36.5814 | 41.1474 | 41.14555 | -4.565999 | 0 | 0 | 0 | 0
10.7492 | 36.5722 | 41.13691 | 41.13456 | -4.564706 | 0 | 0 | 0 | 0
10.7592 | 36.5621 | 41.12738 | 41.12358 | -4.565285 | 0 | 0 | 0 | 0
10.7692 | 36.5583 | 41.1164 | 41.11259 | -4.558098 | 0 | 0 | 0 | 0
10.7792 | 36.5625 | 41.10541 | 41.10159 | -4.542909 | 0 | 0 | 0 | 0
10.7892 | 36.5618 | 41.09442 | 41.0906 | -4.532617 | 0 | 0 | 0 | 0
10.7992 | 36.5799 | 41.08342 | 41.0796 | -4.503523 | 0 | 0 | 0 | 0
10.8092 | 36.5656 | 41.07243 | 41.0686 | -4.506826 | 0 | 0 | 0 | 0
10.8192 | 36.5825 | 41.06143 | 41.0576 | -4.478927 | 0 | 0 | 0 | 0
10.8292 | 36.5805 | 41.05043 | 41.04659 | -4.469926 | 0 | 0 | 0 | 0
10.8392 | 36.5864 | 41.03942 | 41.03558 | -4.453022 | 0 | 0 | 0 | 0
10.8492 | 36.5765 | 41.02915 | 41.02457 | -4.452648 | 0 | 0 | 0 | 0
10.8591 | 36.5816 | 41.01825 | 41.01367 | -4.43665 | 0 | 0 | 0 | 0
10.8691 | 36.6047 | 41.00724 | 41.00266 | -4.402539 | 0 | 0 | 0 | 0
10.8791 | 36.6088 | 40.99623 | 40.99164 | -4.387426 | 0 | 0 | 0 | 0
10.8891 | 36.6062 | 40.98521 | 40.98062 | -4.379011 | 0 | 0 | 0 | 0
10.8991 | 36.5981 | 40.97419 | 40.9696 | -4.376093 | 0 | 0 | 0 | 0
10.9091 | 36.5985 | 40.96317 | 40.95857 | -4.364673 | 0 | 0 | 0 | 0
10.9191 | 36.5915 | 40.95215 | 40.94755 | -4.36065 | 0 | 0 | 0 | 0
10.9291 | 36.6006 | 40.94113 | 40.93652 | -4.340525 | 0 | 0 | 0 | 0
10.9391 | 36.6111 | 40.9301 | 40.92549 | -4.318998 | 0 | 0 | 0 | 0
10.9491 | 36.6098 | 40.91907 | 40.91445 | -4.309268 | 0 | 0 | 0 | 0
10.9591 | 36.6061 | 40.90804 | 40.90341 | -4.301936 | 0 | 0 | 0 | 0
10.9691 | 36.591 | 40.897 | 40.89238 | -4.306002 | 0 | 0 | 0 | 0
10.9791 | 36.6038 | 40.88596 | 40.88133 | -4.282165 | 0 | 0 | 0 | 0
10.9891 | 36.5919 | 40.87493 | 40.87029 | -4.283026 | 0 | 0 | 0 | 0
10.9991 | 36.5929 | 40.86388 | 40.85925 | -4.270984 | 0 | 0 | 0 | 0
11.0091 | 36.6004 | 40.85284 | 40.8482 | -4.25244 | 0 | 0 | 0 | 0
11.0191 | 36.5851 | 40.84179 | 40.83715 | -4.256694 | 0 | 0 | 0 | 0
11.0291 | 36.5875 | 40.83075 | 40.82609 | -4.243245 | 0 | 0 | 0 | 0
11.0391 | 36.5866 | 40.81969 | 40.81504 | -4.233094 | 0 | 0 | 0 | 0
11.0491 | 36.5815 | 40.80864 | 40.80398 | -4.227141 | 0 | 0 | 0 | 0
11.0591 | 36.5799 | 40.79759 | 40.79292 | -4.217686 | 0 | 0 | 0 | 0
11.0691 | 36.5988 | 40.78653 | 40.78186 | -4.187728 | 0 | 0 | 0 | 0
11.0791 | 36.5726 | 40.77547 | 40.77079 | -4.202868 | 0 | 0 | 0 | 0
11.0891 | 36.5767 | 40.76441 | 40.75973 | -4.187705 | 0 | 0 | 0 | 0
11.0991 | 36.5868 | 40.75334 | 40.74866 | -4.166541 | 0 | 0 | 0 | 0
11.1091 | 36.5764 | 40.74227 | 40.73759 | -4.165874 | 0 | 0 | 0 | 0
11.1191 | 36.5812 | 40.7312 | 40.72651 | -4.150004 | 0 | 0 | 0 | 0
11.1291 | 36.569 | 40.72013 | 40.71544 | -4.151133 | 0 | 0 | 0 | 0
11.1391 | 36.5831 | 40.70906 | 40.70436 | -4.125959 | 0 | 0 | 0 | 0
11.1491 | 36.5985 | 40.69798 | 40.69328 | -4.099483 | 0 | 0 | 0 | 0
11.1591 | 36.5783 | 40.6869 | 40.68219 | -4.108604 | 0 | 0 | 0 | 0
11.1691 | 36.5743 | 40.67582 | 40.67111 | -4.101524 | 0 | 0 | 0 | 0
11.1791 | 36.5923 | 40.66474 | 40.66002 | -4.072441 | 0 | 0 | 0 | 0
11.1891 | 36.5832 | 40.65366 | 40.64893 | -4.070456 | 0 | 0 | 0 | 0
11.1991 | 36.5719 | 40.64257 | 40.63784 | -4.070669 | 0 | 0 | 0 | 0
11.2091 | 36.5945 | 40.63148 | 40.62675 | -4.036979 | 0 | 0 | 0 | 0
11.2191 | 36.6005 | 40.62039 | 40.61565 | -4.019887 | 0 | 0 | 0 | 0
11.2291 | 36.5919 | 40.60929 | 40.60455 | -4.017393 | 0 | 0 | 0 | 0
11.2391 | 36.5871 | 40.5982 | 40.59345 | -4.011097 | 0 | 0 | 0 | 0
11.2491 | 36.5855 | 40.5871 | 40.58235 | -4.001599 | 0 | 0 | 0 | 0
11.2591 | 36.5832 | 40.576 | 40.57124 | -3.992798 | 0 | 0 | 0 | 0
11.2691 | 36.5934 | 40.5649 | 40.56014 | -3.971495 | 0 | 0 | 0 | 0
11.2791 | 36.5909 | 40.55379 | 40.54903 | -3.96289 | 0 | 0 | 0 | 0
11.2891 | 36.5932 | 40.54268 | 40.53791 | -3.949483 | 0 | 0 | 0 | 0
11.2991 | 36.5959 | 40.53157 | 40.5268 | -3.935674 | 0 | 0 | 0 | 0
11.3091 | 36.5891 | 40.52046 | 40.51568 | -3.931362 | 0 | 0 | 0 | 0
11.3191 | 36.5816 | 40.50935 | 40.50457 | -3.927748 | 0 | 0 | 0 | 0
11.3291 | 36.571 | 40.49823 | 40.49345 | -3.927232 | 0 | 0 | 0 | 0
11.3391 | 36.592 | 40.48711 | 40.48232 | -3.895114 | 0 | 0 | 0 | 0
11.3491 | 36.5907 | 40.47599 | 40.4712 | -3.885294 | 0 | 0 | 0 | 0
11.3591 | 36.5908 | 40.46487 | 40.46007 | -3.874072 | 0 | 0 | 0 | 0
11.3691 | 36.5855 | 40.45375 | 40.44894 | -3.868247 | 0 | 0 | 0 | 0
11.3791 | 36.5955 | 40.44262 | 40.43781 | -3.847121 | 0 | 0 | 0 | 0
11.3891 | 36.585 | 40.43149 | 40.42668 | -3.846492 | 0 | 0 | 0 | 0
11.3991 | 36.5695 | 40.42036 | 40.41554 | -3.850861 | 0 | 0 | 0 | 0
11.4091 | 36.5849 | 40.40923 | 40.4044 | -3.824328 | 0 | 0 | 0 | 0
11.4191 | 36.5916 | 40.39809 | 40.39326 | -3.806493 | 0 | 0 | 0 | 0
11.4291 | 36.5921 | 40.38696 | 40.38212 | -3.794856 | 0 | 0 | 0 | 0
11.4391 | 36.5915 | 40.37582 | 40.37098 | -3.784317 | 0 | 0 | 0 | 0
11.449 | 36.5905 | 40.36479 | 40.35994 | -3.774287 | 0 | 0 | 0 | 0
11.459 | 36.5972 | 40.35364 | 40.3488 | -3.756443 | 0 | 0 | 0 | 0
11.469 | 36.5905 | 40.3425 | 40.33765 | -3.751998 | 0 | 0 | 0 | 0
11.479 | 36.5972 | 40.33135 | 40.32649 | -3.73415 | 0 | 0 | 0 | 0
11.489 | 36.6031 | 40.3202 | 40.31534 | -3.7171 | 0 | 0 | 0 | 0
11.499 | 36.6078 | 40.30905 | 40.30418 | -3.701249 | 0 | 0 | 0 | 0
11.509 | 36.5994 | 40.29789 | 40.29302 | -3.698495 | 0 | 0 | 0 | 0
11.519 | 36.6147 | 40.28674 | 40.28186 | -3.672039 | 0 | 0 | 0 | 0
11.529 | 36.6099 | 40.27558 | 40.2707 | -3.665681 | 0 | 0 | 0 | 0
11.539 | 36.6066 | 40.26442 | 40.25954 | -3.657821 | 0 | 0 | 0 | 0
11.549 | 36.611 | 40.25326 | 40.24837 | -3.642259 | 0 | 0 | 0 | 0
11.559 | 36.6289 | 40.24209 | 40.2372 | -3.613195 | 0 | 0 | 0 | 0
11.569 | 36.6229 | 40.23093 | 40.22603 | -3.608029 | 0 | 0 | 0 | 0
11.579 | 36.6278 | 40.21976 | 40.21486 | -3.591961 | 0 | 0 | 0 | 0
11.589 | 36.6281 | 40.20859 | 40.20368 | -3.58049 | 0 | 0 | 0 | 0
11.599 | 36.6076 | 40.19742 | 40.1925 | -3.589818 | 0 | 0 | 0 | 0
11.609 | 36.6158 | 40.18624 | 40.18133 | -3.570444 | 0 | 0 | 0 | 0
11.619 | 36.6292 | 40.17507 | 40.17014 | -3.545868 | 0 | 0 | 0 | 0
11.629 | 36.6294 | 40.16389 | 40.15896 | -3.53449 | 0 | 0 | 0 | 0
11.639 | 36.6401 | 40.15271 | 40.14778 | -3.51261 | 0 | 0 | 0 | 0
11.649 | 36.6362 | 40.14153 | 40.13659 | -3.505328 | 0 | 0 | 0 | 0
11.659 | 36.6339 | 40.13034 | 40.1254 | -3.496443 | 0 | 0 | 0 | 0
11.669 | 36.6264 | 40.11916 | 40.11421 | -3.492757 | 0 | 0 | 0 | 0
11.679 | 36.6424 | 40.10797 | 40.10302 | -3.465569 | 0 | 0 | 0 | 0
11.689 | 36.6483 | 40.09678 | 40.09182 | -3.448479 | 0 | 0 | 0 | 0
11.699 | 36.6412 | 40.08559 | 40.08063 | -3.444387 | 0 | 0 | 0 | 0
11.709 | 36.6408 | 40.07439 | 40.06943 | -3.433593 | 0 | 0 | 0 | 0
11.719 | 36.6353 | 40.0632 | 40.05823 | -3.427897 | 0 | 0 | 0 | 0
11.729 | 36.6427 | 40.052 | 40.04702 | -3.4093 | 0 | 0 | 0 | 0
11.739 | 36.6482 | 40.0408 | 40.03582 | -3.3926 | 0 | 0 | 0 | 0
11.749 | 36.6407 | 40.0296 | 40.02461 | -3.388898 | 0 | 0 | 0 | 0
11.759 | 36.6446 | 40.01839 | 40.0134 | -3.373794 | 0 | 0 | 0 | 0
11.769 | 36.6452 | 40.00719 | 40.00219 | -3.361989 | 0 | 0 | 0 | 0
11.779 | 36.6473 | 39.99598 | 39.99098 | -3.348681 | 0 | 0 | 0 | 0
11.789 | 36.6397 | 39.98477 | 39.97977 | -3.345072 | 0 | 0 | 0 | 0
11.799 | 36.6348 | 39.97356 | 39.96855 | -3.338761 | 0 | 0 | 0 | 0
11.809 | 36.6457 | 39.96235 | 39.95733 | -3.316648 | 0 | 0 | 0 | 0
11.819 | 36.6403 | 39.95113 | 39.94611 | -3.310833 | 0 | 0 | 0 | 0
11.829 | 36.6309 | 39.93992 | 39.93489 | -3.309016 | 0 | 0 | 0 | 0
11.839 | 36.6324 | 39.9287 | 39.92367 | -3.296297 | 0 | 0 | 0 | 0
11.849 | 36.6254 | 39.91748 | 39.91244 | -3.292076 | 0 | 0 | 0 | 0
11.859 | 36.6221 | 39.90625 | 39.90121 | -3.284153 | 0 | 0 | 0 | 0
11.869 | 36.6322 | 39.89503 | 39.88998 | -3.262829 | 0 | 0 | 0 | 0
11.879 | 36.6491 | 39.8838 | 39.87875 | -3.234703 | 0 | 0 | 0 | 0
11.889 | 36.6309 | 39.87257 | 39.86752 | -3.241675 | 0 | 0 | 0 | 0
11.899 | 36.6305 | 39.86134 | 39.85628 | -3.230845 | 0 | 0 | 0 | 0
11.909 | 36.6328 | 39.85011 | 39.84505 | -3.217313 | 0 | 0 | 0 | 0
11.919 | 36.6209 | 39.83888 | 39.83381 | -3.217979 | 0 | 0 | 0 | 0
11.929 | 36.6405 | 39.82764 | 39.82257 | -3.187143 | 0 | 0 | 0 | 0
11.939 | 36.6337 | 39.81641 | 39.81133 | -3.182706 | 0 | 0 | 0 | 0
11.949 | 36.6365 | 39.80517 | 39.80008 | -3.168667 | 0 | 0 | 0 | 0
11.959 | 36.6393 | 39.79394 | 39.78883 | -3.154643 | 0 | 0 | 0 | 0
11.969 | 36.6447 | 39.7827 | 39.77759 | -3.138 | 0 | 0 | 0 | 0
11.979 | 36.6499 | 39.77146 | 39.76634 | -3.121556 | 0 | 0 | 0 | 0
11.989 | 36.659 | 39.76022 | 39.75509 | -3.101221 | 0 | 0 | 0 | 0
11.999 | 36.6756 | 39.74897 | 39.74383 | -3.073373 | 0 | 0 | 0 | 0
12.009 | 36.6843 | 39.73772 | 39.73258 | -3.053423 | 0 | 0 | 0 | 0
12.019 | 36.6935 | 39.72647 | 39.72132 | -3.032971 | 0 | 0 | 0 | 0
12.0289 | 36.7044 | 39.71533 | 39.71017 | -3.01093 | 0 | 0 | 0 | 0
12.0389 | 36.7256 | 39.70407 | 39.69891 | -2.978475 | 0 | 0 | 0 | 0
12.0489 | 36.7587 | 39.69283 | 39.68765 | -2.934126 | 0 | 0 | 0 | 0
12.0589 | 36.7659 | 39.68157 | 39.67639 | -2.915667 | 0 | 0 | 0 | 0
12.0689 | 36.784 | 39.67031 | 39.66512 | -2.886307 | 0 | 0 | 0 | 0
12.0789 | 36.8153 | 39.65904 | 39.65385 | -2.843744 | 0 | 0 | 0 | 0
12.0889 | 36.8403 | 39.6478 | 39.64258 | -2.807497 | 0 | 0 | 0 | 0
12.0989 | 36.8813 | 39.63653 | 39.63131 | -2.755231 | 0 | 0 | 0 | 0
12.1089 | 36.9108 | 39.62526 | 39.62004 | -2.714463 | 0 | 0 | 0 | 0
12.1189 | 36.9645 | 39.61403 | 39.60877 | -2.649529 | 0 | 0 | 0 | 0
12.1289 | 37.0088 | 39.60276 | 39.59749 | -2.593958 | 0 | 0 | 0 | 0
12.1389 | 37.0446 | 39.59149 | 39.58621 | -2.546886 | 0 | 0 | 0 | 0
12.1489 | 37.1075 | 39.58021 | 39.57493 | -2.472711 | 0 | 0 | 0 | 0
12.1589 | 37.1692 | 39.56893 | 39.56365 | -2.399735 | 0 | 0 | 0 | 0
12.1689 | 37.2181 | 39.55766 | 39.55237 | -2.339557 | 0 | 0 | 0 | 0
12.1789 | 37.2722 | 39.54638 | 39.54108 | -2.274183 | 0 | 0 | 0 | 0
12.1889 | 37.3563 | 39.5351 | 39.5298 | -2.178802 | 0 | 0 | 0 | 0
12.1989 | 37.4334 | 39.52382 | 39.51851 | -2.090419 | 0 | 0 | 0 | 0
12.2089 | 37.517 | 39.51255 | 39.50722 | -1.995552 | 0 | 0 | 0 | 0
12.2189 | 37.596 | 39.50127 | 39.49593 | -1.905265 | 0 | 0 | 0 | 0
12.2289 | 37.6804 | 39.48998 | 39.48463 | -1.809577 | 0 | 0 | 0 | 0
12.2389 | 37.7945 | 39.47869 | 39.47334 | -1.684188 | 0 | 0 | 0 | 0
12.2489 | 37.8906 | 39.4674 | 39.46204 | -1.576796 | 0 | 0 | 0 | 0
12.2589 | 38.0004 | 39.4561 | 39.45074 | -1.455703 | 0 | 0 | 0 | 0
12.2689 | 38.1194 | 39.44481 | 39.43944 | -1.325409 | 0 | 0 | 0 | 0
12.2789 | 38.2486 | 39.43351 | 39.42814 | -1.184913 | 0 | 0 | 0 | 0
12.2889 | 38.3771 | 39.42221 | 39.41684 | -1.045115 | 0 | 0 | 0 | 0
12.2989 | 38.5042 | 39.41092 | 39.40553 | -0.9067151 | 0 | 0 | 0 | 0
12.3089 | 38.6469 | 39.39961 | 39.39423 | -0.7527139 | 0 | 0 | 0 | 0
12.3189 | 38.7678 | 39.38833 | 39.38292 | -0.6205309 | 0 | 0 | 0 | 0
12.3289 | 38.9153 | 39.37703 | 39.37161 | -0.4617264 | 0 | 0 | 0 | 0
12.3389 | 39.0818 | 39.36572 | 39.3603 | -0.2839204 | 0 | 0 | 0 | 0
12.3489 | 39.2486 | 39.35441 | 39.34898 | -0.1058128 | 0 | 0 | 0 | 0
12.3589 | 39.4059 | 39.3431 | 39.33767 | 0.06279651 | 0 | 0 | 0 | 0
12.3689 | 39.5795 | 39.33179 | 39.32635 | 0.2477074 | 0 | 0 | 0 | 0
12.3789 | 39.7485 | 39.32048 | 39.31503 | 0.4280198 | 0 | 0 | 0 | 0
12.3889 | 39.9203 | 39.30917 | 39.30371 | 0.6111339 | 0 | 0 | 0 | 0
12.3989 | 40.1014 | 39.29785 | 39.29239 | 0.8035495 | 0 | 0 | 0 | 0
12.4089 | 40.2679 | 39.28654 | 39.28107 | 0.9813568 | 0 | 0 | 0 | 0
12.4189 | 40.4551 | 39.27522 | 39.26975 | 1.179876 | 0 | 0 | 0 | 0
12.4289 | 40.6333 | 39.2639 | 39.25842 | 1.369396 | 0 | 0 | 0 | 0
12.4389 | 40.8101 | 39.25258 | 39.24709 | 1.557518 | 0 | 0 | 0 | 0
12.4489 | 40.977 | 39.24126 | 39.23576 | 1.735741 | 0 | 0 | 0 | 0
12.4589 | 41.1439 | 39.22993 | 39.22443 | 1.913966 | 0 | 0 | 0 | 0
12.4689 | 41.3284 | 39.21861 | 39.2131 | 2.109793 | 0 | 0 | 0 | 0
12.4789 | 41.5108 | 39.20728 | 39.20177 | 2.303521 | 0 | 0 | 0 | 0
12.4889 | 41.6618 | 39.19595 | 39.19043 | 2.465851 | 0 | 0 | 0 | 0
12.4989 | 41.8284 | 39.18462 | 39.17909 | 2.643782 | 0 | 0 | 0 | 0
12.5089 | 42.0046 | 39.17329 | 39.16776 | 2.831315 | 0 | 0 | 0 | 0
12.5189 | 42.1399 | 39.16195 | 39.15642 | 2.977949 | 0 | 0 | 0 | 0
12.5289 | 42.2584 | 39.15062 | 39.14508 | 3.107785 | 0 | 0 | 0 | 0
12.5389 | 42.3925 | 39.13928 | 39.13373 | 3.253222 | 0 | 0 | 0 | 0
12.5489 | 42.5181 | 39.13068 | 39.12239 | 3.387425 | 0 | 0 | 0 | 0
12.5589 | 42.6223 | 39.11934 | 39.11104 | 3.502963 | 0 | 0 | 0 | 0
12.5689 | 42.7201 | 39.108 | 39.09969 | 3.612103 | 0 | 0 | 0 | 0
12.5789 | 42.8034 | 39.09666 | 39.08835 | 3.706744 | 0 | 0 | 0 | 0
12.5889 | 42.8971 | 39.08531 | 39.07699 | 3.811786 | 0 | 0 | 0 | 0
12.5989 | 42.9838 | 39.07397 | 39.06564 | 3.90983 | 0 | 0 | 0 | 0
12.6089 | 43.0431 | 39.06262 | 39.05429 | 3.980476 | 0 | 0 | 0 | 0
12.6188 | 43.0859 | 39.05139 | 39.04305 | 4.034509 | 0 | 0 | 0 | 0
12.6288 | 43.1254 | 39.04004 | 39.03169 | 4.085358 | 0 | 0 | 0 | 0
12.6388 | 43.1398 | 39.03006 | 39.02033 | 4.109741 | 0 | 0 | 0 | 0
12.6488 | 43.1551 | 39.01871 | 39.00897 | 4.136391 | 0 | 0 | 0 | 0
12.6588 | 43.14 | 39.00736 | 38.99761 | 4.132643 | 0 | 0 | 0 | 0
12.6688 | 43.1103 | 38.996 | 38.98625 | 4.114296 | 0 | 0 | 0 | 0
12.6788 | 43.0732 | 38.98465 | 38.97489 | 4.088551 | 0 | 0 | 0 | 0
12.6888 | 43.0232 | 38.97329 | 38.96352 | 4.049907 | 0 | 0 | 0 | 0
12.6988 | 42.9904 | 38.96194 | 38.95216 | 4.028464 | 0 | 0 | 0 | 0
12.7088 | 42.9453 | 38.95058 | 38.94079 | 3.994723 | 0 | 0 | 0 | 0
12.7188 | 42.8754 | 38.93922 | 38.92942 | 3.936183 | 0 | 0 | 0 | 0
12.7288 | 42.7965 | 38.92785 | 38.91805 | 3.868645 | 0 | 0 | 0 | 0
12.7388 | 42.6878 | 38.91649 | 38.90667 | 3.771308 | 0 | 0 | 0 | 0
12.7488 | 42.5879 | 38.90513 | 38.8953 | 3.682773 | 0 | 0 | 0 | 0
12.7588 | 42.4545 | 38.89376 | 38.88393 | 3.560739 | 0 | 0 | 0 | 0
12.7688 | 42.3333 | 38.88239 | 38.87255 | 3.450906 | 0 | 0 | 0 | 0
12.7788 | 42.1829 | 38.87103 | 38.86117 | 3.311875 | 0 | 0 | 0 | 0
12.7888 | 42.0698 | 38.85965 | 38.84979 | 3.210145 | 0 | 0 | 0 | 0
12.7988 | 41.9042 | 38.84828 | 38.83841 | 3.055917 | 0 | 0 | 0 | 0
12.8088 | 41.7639 | 38.83691 | 38.82703 | 2.926989 | 0 | 0 | 0 | 0
12.8188 | 41.6162 | 38.82554 | 38.81565 | 2.790664 | 0 | 0 | 0 | 0
12.8288 | 41.4607 | 38.81416 | 38.80426 | 2.646539 | 0 | 0 | 0 | 0
12.8388 | 41.2919 | 38.80278 | 38.79287 | 2.489116 | 0 | 0 | 0 | 0
12.8488 | 41.1323 | 38.79141 | 38.78149 | 2.340894 | 0 | 0 | 0 | 0
12.8588 | 40.953 | 38.78003 | 38.7701 | 2.172974 | 0 | 0 | 0 | 0
12.8688 | 40.7817 | 38.76865 | 38.75871 | 2.013055 | 0 | 0 | 0 | 0
12.8788 | 40.5992 | 38.75726 | 38.74732 | 1.841937 | 0 | 0 | 0 | 0
12.8888 | 40.4484 | 38.74588 | 38.73592 | 1.702521 | 0 | 0 | 0 | 0
12.8988 | 40.2589 | 38.73449 | 38.72453 | 1.524406 | 0 | 0 | 0 | 0
12.9088 | 40.0839 | 38.72311 | 38.71313 | 1.360792 | 0 | 0 | 0 | 0
12.9188 | 39.9137 | 38.71172 | 38.70174 | 1.20198 | 0 | 0 | 0 | 0
12.9288 | 39.7371 | 38.70033 | 38.69034 | 1.036769 | 0 | 0 | 0 | 0
12.9388 | 39.5798 | 38.68894 | 38.67894 | 0.8908588 | 0 | 0 | 0 | 0
12.9488 | 39.4117 | 38.67755 | 38.66754 | 0.7341503 | 0 | 0 | 0 | 0
12.9588 | 39.2674 | 38.66616 | 38.65613 | 0.6012431 | 0 | 0 | 0 | 0
12.9688 | 39.1141 | 38.65476 | 38.64473 | 0.4593372 | 0 | 0 | 0 | 0
12.9788 | 38.9693 | 38.64337 | 38.63333 | 0.3259326 | 0 | 0 | 0 | 0
12.9888 | 38.813 | 38.63197 | 38.62192 | 0.1810292 | 0 | 0 | 0 | 0
12.9988 | 38.6701 | 38.62057 | 38.61051 | 0.04952717 | 0 | 0 | 0 | 0
13.0088 | 38.5377 | 38.60917 | 38.5991 | -0.07147363 | 0 | 0 | 0 | 0
13.0188 | 38.3771 | 38.59777 | 38.58769 | -0.2206732 | 0 | 0 | 0 | 0
13.0288 | 38.2516 | 38.58637 | 38.57628 | -0.3347714 | 0 | 0 | 0 | 0
13.0388 | 38.1145 | 38.57497 | 38.56487 | -0.4604685 | 0 | 0 | 0 | 0
13.0488 | 38.0165 | 38.56356 | 38.55346 | -0.5470642 | 0 | 0 | 0 | 0
13.0588 | 37.8954 | 38.55216 | 38.54204 | -0.6567588 | 0 | 0 | 0 | 0
13.0688 | 37.7897 | 38.54075 | 38.53062 | -0.7510521 | 0 | 0 | 0 | 0
13.0788 | 37.7022 | 38.52934 | 38.51921 | -0.8271441 | 0 | 0 | 0 | 0
13.0888 | 37.6221 | 38.51793 | 38.50779 | -0.895835 | 0 | 0 | 0 | 0
13.0988 | 37.5268 | 38.50652 | 38.49637 | -0.9797246 | 0 | 0 | 0 | 0
13.1088 | 37.4252 | 38.49511 | 38.48495 | -1.069913 | 0 | 0 | 0 | 0
13.1188 | 37.3328 | 38.4837 | 38.47352 | -1.1509 | 0 | 0 | 0 | 0
13.1288 | 37.2542 | 38.47229 | 38.4621 | -1.218086 | 0 | 0 | 0 | 0
13.1388 | 37.1884 | 38.46087 | 38.45068 | -1.272471 | 0 | 0 | 0 | 0
13.1488 | 37.1137 | 38.44945 | 38.43925 | -1.335754 | 0 | 0 | 0 | 0
13.1588 | 37.0472 | 38.43804 | 38.42782 | -1.390837 | 0 | 0 | 0 | 0
13.1688 | 36.9945 | 38.42662 | 38.41639 | -1.432118 | 0 | 0 | 0 | 0
13.1788 | 36.9632 | 38.4152 | 38.40496 | -1.451998 | 0 | 0 | 0 | 0
13.1888 | 36.9053 | 38.40378 | 38.39353 | -1.498477 | 0 | 0 | 0 | 0
13.1987 | 36.8641 | 38.39247 | 38.38221 | -1.528369 | 0 | 0 | 0 | 0
13.2087 | 36.8162 | 38.38105 | 38.37078 | -1.564845 | 0 | 0 | 0 | 0
13.2187 | 36.7857 | 38.36962 | 38.35935 | -1.58392 | 0 | 0 | 0 | 0
13.2287 | 36.7581 | 38.35819 | 38.34791 | -1.600095 | 0 | 0 | 0 | 0
13.2387 | 36.7046 | 38.34677 | 38.33647 | -1.642168 | 0 | 0 | 0 | 0
13.2487 | 36.6762 | 38.33534 | 38.32504 | -1.659139 | 0 | 0 | 0 | 0
13.2587 | 36.6456 | 38.32391 | 38.3136 | -1.67831 | 0 | 0 | 0 | 0
13.2687 | 36.6306 | 38.31248 | 38.30216 | -1.68188 | 0 | 0 | 0 | 0
13.2787 | 36.6136 | 38.30488 | 38.29072 | -1.691283 | 0 | 0 | 0 | 0
13.2887 | 36.5998 | 38.29345 | 38.27927 | -1.693653 | 0 | 0 | 0 | 0
13.2987 | 36.5875 | 38.28202 | 38.26783 | -1.694522 | 0 | 0 | 0 | 0
13.3087 | 36.5741 | 38.27059 | 38.25638 | -1.69649 | 0 | 0 | 0 | 0
13.3187 | 36.5703 | 38.25916 | 38.24494 | -1.688857 | 0 | 0 | 0 | 0
13.3287 | 36.5506 | 38.24772 | 38.23349 | -1.697123 | 0 | 0 | 0 | 0
13.3387 | 36.5363 | 38.23629 | 38.22204 | -1.699987 | 0 | 0 | 0 | 0
13.3487 | 36.5048 | 38.22485 | 38.21059 | -1.720051 | 0 | 0 | 0 | 0
13.3587 | 36.5118 | 38.22167 | 38.19914 | -1.70987 | 0 | 0 | 0 | 0
13.3687 | 36.5007 | 38.21024 | 38.18769 | -1.709538 | 0 | 0 | 0 | 0
13.3787 | 36.4876 | 38.20072 | 38.17624 | -1.713121 | 0 | 0 | 0 | 0
13.3887 | 36.4855 | 38.18929 | 38.16478 | -1.703788 | 0 | 0 | 0 | 0
13.3987 | 36.5018 | 38.17785 | 38.15333 | -1.676054 | 0 | 0 | 0 | 0
13.4087 | 36.5086 | 38.16642 | 38.14187 | -1.657819 | 0 | 0 | 0 | 0
13.4187 | 36.4829 | 38.15498 | 38.13042 | -1.672083 | 0 | 0 | 0 | 0
13.4287 | 36.4794 | 38.14355 | 38.11896 | -1.664146 | 0 | 0 | 0 | 0
13.4387 | 36.4812 | 38.13211 | 38.1075 | -1.650908 | 0 | 0 | 0 | 0
13.4487 | 36.4766 | 38.12067 | 38.09604 | -1.644069 | 0 | 0 | 0 | 0
13.4587 | 36.4744 | 38.11336 | 38.08458 | -1.638956 | 0 | 0 | 0 | 0
13.4687 | 36.4403 | 38.10192 | 38.07311 | -1.661618 | 0 | 0 | 0 | 0
13.4787 | 36.4471 | 38.09048 | 38.06165 | -1.643378 | 0 | 0 | 0 | 0
13.4887 | 36.4579 | 38.07904 | 38.05019 | -1.621138 | 0 | 0 | 0 | 0
13.4987 | 36.4593 | 38.0676 | 38.03872 | -1.608297 | 0 | 0 | 0 | 0
13.5087 | 36.4643 | 38.05615 | 38.02725 | -1.591855 | 0 | 0 | 0 | 0
13.5187 | 36.4657 | 38.04471 | 38.01579 | -1.579011 | 0 | 0 | 0 | 0
13.5287 | 36.4599 | 38.03327 | 38.00432 | -1.573367 | 0 | 0 | 0 | 0
13.5387 | 36.4677 | 38.02182 | 37.99285 | -1.554122 | 0 | 0 | 0 | 0
13.5487 | 36.4595 | 38.01038 | 37.98138 | -1.550876 | 0 | 0 | 0 | 0
13.5587 | 36.4566 | 37.99893 | 37.96991 | -1.542329 | 0 | 0 | 0 | 0
13.5687 | 36.4367 | 37.98748 | 37.95843 | -1.55078 | 0 | 0 | 0 | 0
13.5787 | 36.4402 | 37.97603 | 37.94696 | -1.535831 | 0 | 0 | 0 | 0
13.5887 | 36.4304 | 37.96458 | 37.93548 | -1.534181 | 0 | 0 | 0 | 0
13.5987 | 36.4263 | 37.95313 | 37.92401 | -1.52683 | 0 | 0 | 0 | 0
13.6087 | 36.4446 | 37.94168 | 37.91253 | -1.497078 | 0 | 0 | 0 | 0
13.6187 | 36.4453 | 37.93023 | 37.90105 | -1.484925 | 0 | 0 | 0 | 0
13.6287 | 36.4537 | 37.91877 | 37.88957 | -1.465071 | 0 | 0 | 0 | 0
13.6387 | 36.434 | 37.90732 | 37.87809 | -1.473316 | 0 | 0 | 0 | 0
13.6487 | 36.4317 | 37.89586 | 37.86661 | -1.46416 | 0 | 0 | 0 | 0
13.6587 | 36.4352 | 37.8844 | 37.85513 | -1.449204 | 0 | 0 | 0 | 0
13.6687 | 36.4361 | 37.87295 | 37.84365 | -1.436846 | 0 | 0 | 0 | 0
13.6787 | 36.417 | 37.86149 | 37.83217 | -1.444487 | 0 | 0 | 0 | 0
13.6887 | 36.4006 | 37.85003 | 37.82068 | -1.449428 | 0 | 0 | 0 | 0
13.6987 | 36.3968 | 37.83857 | 37.8092 | -1.441768 | 0 | 0 | 0 | 0
13.7087 | 36.3775 | 37.82711 | 37.79771 | -1.449606 | 0 | 0 | 0 | 0
13.7187 | 36.4031 | 37.81564 | 37.78622 | -1.412544 | 0 | 0 | 0 | 0
13.7287 | 36.384 | 37.80418 | 37.77473 | -1.420181 | 0 | 0 | 0 | 0
13.7387 | 36.399 | 37.79272 | 37.76325 | -1.393717 | 0 | 0 | 0 | 0
13.7487 | 36.3745 | 37.78125 | 37.75176 | -1.406752 | 0 | 0 | 0 | 0
13.7587 | 36.3702 | 37.76979 | 37.74026 | -1.399586 | 0 | 0 | 0 | 0
13.7687 | 36.3654 | 37.75832 | 37.72877 | -1.392919 | 0 | 0 | 0 | 0
13.7787 | 36.3636 | 37.74685 | 37.71728 | -1.383252 | 0 | 0 | 0 | 0
13.7886 | 36.3568 | 37.7355 | 37.7059 | -1.378698 | 0 | 0 | 0 | 0
13.7986 | 36.3378 | 37.72403 | 37.69441 | -1.386229 | 0 | 0 | 0 | 0
13.8086 | 36.3205 | 37.71256 | 37.68291 | -1.392059 | 0 | 0 | 0 | 0
13.8186 | 36.315 | 37.70109 | 37.67141 | -1.386088 | 0 | 0 | 0 | 0
13.8286 | 36.3246 | 37.68962 | 37.65992 | -1.365016 | 0 | 0 | 0 | 0
13.8386 | 36.3084 | 37.67814 | 37.64842 | -1.369743 | 0 | 0 | 0 | 0
13.8486 | 36.3141 | 37.66667 | 37.63692 | -1.35257 | 0 | 0 | 0 | 0
13.8586 | 36.3127 | 37.6552 | 37.62542 | -1.342495 | 0 | 0 | 0 | 0
13.8686 | 36.2988 | 37.64372 | 37.61392 | -1.34492 | 0 | 0 | 0 | 0
13.8786 | 36.3013 | 37.63224 | 37.60242 | -1.330944 | 0 | 0 | 0 | 0
13.8886 | 36.3041 | 37.62077 | 37.59091 | -1.316667 | 0 | 0 | 0 | 0
13.8986 | 36.2978 | 37.60929 | 37.57941 | -1.311489 | 0 | 0 | 0 | 0
13.9086 | 36.2785 | 37.59781 | 37.56791 | -1.319311 | 0 | 0 | 0 | 0
13.9186 | 36.2823 | 37.58633 | 37.5564 | -1.304032 | 0 | 0 | 0 | 0
13.9286 | 36.2668 | 37.57485 | 37.5449 | -1.308052 | 0 | 0 | 0 | 0
13.9386 | 36.2763 | 37.56337 | 37.53339 | -1.287071 | 0 | 0 | 0 | 0
13.9486 | 36.2771 | 37.55189 | 37.52188 | -1.274789 | 0 | 0 | 0 | 0
13.9586 | 36.2895 | 37.54041 | 37.51037 | -1.250907 | 0 | 0 | 0 | 0
13.9686 | 36.2849 | 37.52892 | 37.49886 | -1.244023 | 0 | 0 | 0 | 0
13.9786 | 36.2772 | 37.51744 | 37.48735 | -1.240239 | 0 | 0 | 0 | 0
13.9886 | 36.2882 | 37.50595 | 37.47584 | -1.217754 | 0 | 0 | 0 | 0
13.9986 | 36.2917 | 37.49447 | 37.46433 | -1.202769 | 0 | 0 | 0 | 0
14.0086 | 36.2792 | 37.48298 | 37.45282 | -1.203783 | 0 | 0 | 0 | 0
14.0186 | 36.2881 | 37.4715 | 37.4413 | -1.183395 | 0 | 0 | 0 | 0
14.0286 | 36.2896 | 37.46001 | 37.42979 | -1.170408 | 0 | 0 | 0 | 0
14.0386 | 36.264 | 37.44852 | 37.41828 | -1.184519 | 0 | 0 | 0 | 0
14.0486 | 36.2752 | 37.43703 | 37.40676 | -1.16183 | 0 | 0 | 0 | 0
14.0586 | 36.2734 | 37.42554 | 37.39524 | -1.152139 | 0 | 0 | 0 | 0
14.0686 | 36.2797 | 37.41405 | 37.38373 | -1.134349 | 0 | 0 | 0 | 0
14.0786 | 36.2734 | 37.40256 | 37.37221 | -1.129157 | 0 | 0 | 0 | 0
14.0886 | 36.2859 | 37.39106 | 37.36069 | -1.105165 | 0 | 0 | 0 | 0
14.0986 | 36.2741 | 37.37957 | 37.34917 | -1.105472 | 0 | 0 | 0 | 0
14.1086 | 36.2787 | 37.36808 | 37.33765 | -1.089378 | 0 | 0 | 0 | 0
14.1186 | 36.2699 | 37.35658 | 37.32613 | -1.086684 | 0 | 0 | 0 | 0
14.1286 | 36.264 | 37.34509 | 37.31461 | -1.081088 | 0 | 0 | 0 | 0
14.1386 | 36.2603 | 37.33359 | 37.30308 | -1.073293 | 0 | 0 | 0 | 0
14.1486 | 36.2476 | 37.3221 | 37.29156 | -1.074496 | 0 | 0 | 0 | 0
14.1586 | 36.2297 | 37.3106 | 37.28004 | -1.080899 | 0 | 0 | 0 | 0
14.1686 | 36.238 | 37.2991 | 37.26851 | -1.061101 | 0 | 0 | 0 | 0
14.1786 | 36.2346 | 37.2876 | 37.25699 | -1.053002 | 0 | 0 | 0 | 0
14.1886 | 36.2332 | 37.2761 | 37.24546 | -1.042903 | 0 | 0 | 0 | 0
14.1986 | 36.219 | 37.2646 | 37.23393 | -1.045603 | 0 | 0 | 0 | 0
14.2086 | 36.222 | 37.2531 | 37.22241 | -1.031102 | 0 | 0 | 0 | 0
14.2186 | 36.2091 | 37.2416 | 37.21088 | -1.032501 | 0 | 0 | 0 | 0
14.2286 | 36.1855 | 37.2301 | 37.19935 | -1.044599 | 0 | 0 | 0 | 0
14.2386 | 36.1886 | 37.2186 | 37.18782 | -1.029996 | 0 | 0 | 0 | 0
14.2486 | 36.1823 | 37.20709 | 37.17629 | -1.024793 | 0 | 0 | 0 | 0
14.2586 | 36.1644 | 37.19559 | 37.16476 | -1.031193 | 0 | 0 | 0 | 0
14.2686 | 36.1405 | 37.18409 | 37.15323 | -1.043589 | 0 | 0 | 0 | 0
14.2786 | 36.1472 | 37.17258 | 37.1417 | -1.025384 | 0 | 0 | 0 | 0
14.2886 | 36.1414 | 37.16108 | 37.13016 | -1.019678 | 0 | 0 | 0 | 0
14.2986 | 36.1343 | 37.14957 | 37.11863 | -1.015272 | 0 | 0 | 0 | 0
14.3086 | 36.1209 | 37.13807 | 37.10709 | -1.017165 | 0 | 0 | 0 | 0
14.3186 | 36.1201 | 37.12656 | 37.09556 | -1.006458 | 0 | 0 | 0 | 0
14.3286 | 36.1111 | 37.11505 | 37.08402 | -1.003949 | 0 | 0 | 0 | 0
14.3386 | 36.0905 | 37.10354 | 37.07249 | -1.01304 | 0 | 0 | 0 | 0
14.3486 | 36.0856 | 37.09203 | 37.06095 | -1.006431 | 0 | 0 | 0 | 0
14.3586 | 36.0984 | 37.08052 | 37.04941 | -0.9821232 | 0 | 0 | 0 | 0
14.3685 | 36.0741 | 37.06913 | 37.03799 | -0.995028 | 0 | 0 | 0 | 0
14.3785 | 36.0674 | 37.05762 | 37.02645 | -0.9902167 | 0 | 0 | 0 | 0
14.3885 | 36.0568 | 37.0461 | 37.01491 | -0.9893049 | 0 | 0 | 0 | 0
14.3985 | 36.0735 | 37.03459 | 37.00337 | -0.9610924 | 0 | 0 | 0 | 0
14.4085 | 36.0629 | 37.02308 | 36.99183 | -0.9601798 | 0 | 0 | 0 | 0
14.4185 | 36.0535 | 37.01157 | 36.98029 | -0.9580662 | 0 | 0 | 0 | 0
14.4285 | 36.0599 | 37.00005 | 36.96875 | -0.940152 | 0 | 0 | 0 | 0
14.4385 | 36.0521 | 36.98854 | 36.9572 | -0.9364372 | 0 | 0 | 0 | 0
14.4485 | 36.0476 | 36.97702 | 36.94566 | -0.9294219 | 0 | 0 | 0 | 0
14.4585 | 36.052 | 36.96551 | 36.93412 | -0.9135062 | 0 | 0 | 0 | 0
14.4685 | 36.0441 | 36.95399 | 36.92257 | -0.9098898 | 0 | 0 | 0 | 0
14.4785 | 36.0443 | 36.94247 | 36.91103 | -0.8981731 | 0 | 0 | 0 | 0
14.4885 | 36.0291 | 36.93096 | 36.89948 | -0.9018556 | 0 | 0 | 0 | 0
14.4985 | 36.0412 | 36.91944 | 36.88794 | -0.8782375 | 0 | 0 | 0 | 0
14.5085 | 36.0355 | 36.90792 | 36.87639 | -0.8724189 | 0 | 0 | 0 | 0
14.5185 | 36.0427 | 36.8964 | 36.86484 | -0.8536998 | 0 | 0 | 0 | 0
14.5285 | 36.0414 | 36.88488 | 36.85329 | -0.8434802 | 0 | 0 | 0 | 0
14.5385 | 36.0371 | 36.87336 | 36.84175 | -0.8362601 | 0 | 0 | 0 | 0
14.5485 | 36.0287 | 36.86184 | 36.8302 | -0.8331394 | 0 | 0 | 0 | 0
14.5585 | 36.0436 | 36.85032 | 36.81865 | -0.8067216 | 0 | 0 | 0 | 0
14.5685 | 36.0445 | 36.8388 | 36.8071 | -0.7942999 | 0 | 0 | 0 | 0
14.5785 | 36.0424 | 36.82728 | 36.79555 | -0.7848778 | 0 | 0 | 0 | 0
14.5885 | 36.0434 | 36.81576 | 36.784 | -0.7723551 | 0 | 0 | 0 | 0
14.5985 | 36.0316 | 36.80423 | 36.77245 | -0.772632 | 0 | 0 | 0 | 0
14.6085 | 36.0336 | 36.79271 | 36.76089 | -0.7591083 | 0 | 0 | 0 | 0
14.6185 | 36.0328 | 36.78118 | 36.74934 | -0.7483842 | 0 | 0 | 0 | 0
14.6285 | 36.0305 | 36.76966 | 36.73779 | -0.7391596 | 0 | 0 | 0 | 0
14.6385 | 36.0284 | 36.75813 | 36.72623 | -0.7297346 | 0 | 0 | 0 | 0
14.6485 | 36.0176 | 36.74661 | 36.71468 | -0.7290091 | 0 | 0 | 0 | 0
14.6585 | 36.0193 | 36.73508 | 36.70312 | -0.7157831 | 0 | 0 | 0 | 0
14.6685 | 36.0022 | 36.72356 | 36.69157 | -0.7213583 | 0 | 0 | 0 | 0
14.6785 | 36.0198 | 36.71203 | 36.68001 | -0.6922314 | 0 | 0 | 0 | 0
14.6885 | 36.0054 | 36.7005 | 36.66846 | -0.6951041 | 0 | 0 | 0 | 0
14.6985 | 36.0001 | 36.68898 | 36.6569 | -0.6888763 | 0 | 0 | 0 | 0
14.7085 | 35.9986 | 36.67745 | 36.64534 | -0.6788481 | 0 | 0 | 0 | 0
14.7185 | 35.9985 | 36.66594 | 36.63379 | -0.6674397 | 0 | 0 | 0 | 0
14.7285 | 35.9969 | 36.65441 | 36.62223 | -0.6575106 | 0 | 0 | 0 | 0
14.7385 | 35.9746 | 36.64288 | 36.61067 | -0.6682811 | 0 | 0 | 0 | 0
14.7485 | 35.9773 | 36.63135 | 36.59911 | -0.6540512 | 0 | 0 | 0 | 0
14.7585 | 35.9601 | 36.61982 | 36.58755 | -0.6597208 | 0 | 0 | 0 | 0
14.7685 | 35.9514 | 36.60829 | 36.57599 | -0.6568901 | 0 | 0 | 0 | 0
14.7785 | 35.9258 | 36.59676 | 36.56443 | -0.6709589 | 0 | 0 | 0 | 0
14.7885 | 35.9505 | 36.58523 | 36.55287 | -0.6347273 | 0 | 0 | 0 | 0
14.7985 | 35.9279 | 36.5737 | 36.54131 | -0.6457954 | 0 | 0 | 0 | 0
14.8085 | 35.9325 | 36.56216 | 36.52975 | -0.629663 | 0 | 0 | 0 | 0
14.8185 | 35.9045 | 36.55063 | 36.51818 | -0.6461303 | 0 | 0 | 0 | 0
14.8285 | 35.9083 | 36.53911 | 36.50662 | -0.6308073 | 0 | 0 | 0 | 0
14.8385 | 35.9059 | 36.52757 | 36.49506 | -0.6216738 | 0 | 0 | 0 | 0
14.8485 | 35.9082 | 36.51604 | 36.4835 | -0.6078399 | 0 | 0 | 0 | 0
14.8585 | 35.8893 | 36.50451 | 36.47193 | -0.6152057 | 0 | 0 | 0 | 0
14.8685 | 35.8973 | 36.49297 | 36.46037 | -0.5956711 | 0 | 0 | 0 | 0
14.8785 | 35.8732 | 36.48144 | 36.4488 | -0.6082361 | 0 | 0 | 0 | 0
14.8885 | 35.8563 | 36.4699 | 36.43724 | -0.6136008 | 0 | 0 | 0 | 0
14.8985 | 35.8672 | 36.45837 | 36.42567 | -0.5911651 | 0 | 0 | 0 | 0
14.9085 | 35.8641 | 36.44683 | 36.41411 | -0.582729 | 0 | 0 | 0 | 0
14.9185 | 35.8651 | 36.43529 | 36.40254 | -0.5701927 | 0 | 0 | 0 | 0
14.9285 | 35.8475 | 36.42376 | 36.39097 | -0.5762559 | 0 | 0 | 0 | 0
14.9385 | 35.8625 | 36.41222 | 36.37941 | -0.5497189 | 0 | 0 | 0 | 0
14.9485 | 35.8574 | 36.40068 | 36.36784 | -0.5432815 | 0 | 0 | 0 | 0
14.9584 | 35.8621 | 36.38926 | 36.35639 | -0.5271592 | 0 | 0 | 0 | 0
14.9684 | 35.8517 | 36.37772 | 36.34482 | -0.5260212 | 0 | 0 | 0 | 0
14.9784 | 35.8612 | 36.36618 | 36.33325 | -0.5049828 | 0 | 0 | 0 | 0
14.9884 | 35.8225 | 36.35464 | 36.32168 | -0.5321442 | 0 | 0 | 0 | 0
14.9984 | 35.8535 | 36.34311 | 36.31011 | -0.4896052 | 0 | 0 | 0 | 0
15.0084 | 35.8419 | 36.33157 | 36.29854 | -0.4896659 | 0 | 0 | 0 | 0
15.0184 | 35.8539 | 36.32003 | 36.28697 | -0.4661264 | 0 | 0 | 0 | 0
15.0284 | 35.8486 | 36.30849 | 36.2754 | -0.4598865 | 0 | 0 | 0 | 0
15.0384 | 35.8426 | 36.29695 | 36.26383 | -0.4543463 | 0 | 0 | 0 | 0
15.0484 | 35.8456 | 36.28541 | 36.25226 | -0.4398059 | 0 | 0 | 0 | 0
15.0584 | 35.8348 | 36.27387 | 36.24069 | -0.4390652 | 0 | 0 | 0 | 0
15.0684 | 35.8603 | 36.26232 | 36.22912 | -0.4020242 | 0 | 0 | 0 | 0
15.0784 | 35.8558 | 36.25078 | 36.21755 | -0.3949829 | 0 | 0 | 0 | 0
15.0884 | 35.843 | 36.23924 | 36.20597 | -0.3962414 | 0 | 0 | 0 | 0
15.0984 | 35.8421 | 36.2277 | 36.1944 | -0.3855996 | 0 | 0 | 0 | 0
15.1084 | 35.8375 | 36.21616 | 36.18283 | -0.3786576 | 0 | 0 | 0 | 0
15.1184 | 35.8387 | 36.20462 | 36.17125 | -0.3659152 | 0 | 0 | 0 | 0
15.1284 | 35.8559 | 36.19307 | 36.15968 | -0.3371727 | 0 | 0 | 0 | 0
15.1384 | 35.8269 | 36.18153 | 36.14811 | -0.3546299 | 0 | 0 | 0 | 0
15.1484 | 35.8388 | 36.16999 | 36.13653 | -0.3311868 | 0 | 0 | 0 | 0
15.1584 | 35.8397 | 36.15844 | 36.12496 | -0.3187436 | 0 | 0 | 0 | 0
15.1684 | 35.8403 | 36.1469 | 36.11338 | -0.3066 | 0 | 0 | 0 | 0
15.1784 | 35.8353 | 36.13536 | 36.10181 | -0.3000563 | 0 | 0 | 0 | 0
15.1884 | 35.8133 | 36.12381 | 36.09023 | -0.3105123 | 0 | 0 | 0 | 0
15.1984 | 35.8201 | 36.11227 | 36.07866 | -0.2921682 | 0 | 0 | 0 | 0
15.2084 | 35.8175 | 36.10072 | 36.06708 | -0.2832238 | 0 | 0 | 0 | 0
15.2184 | 35.8107 | 36.08918 | 36.05551 | -0.2784792 | 0 | 0 | 0 | 0
15.2284 | 35.8254 | 36.07763 | 36.04393 | -0.2522343 | 0 | 0 | 0 | 0
15.2384 | 35.8195 | 36.06609 | 36.03236 | -0.2465893 | 0 | 0 | 0 | 0
15.2484 | 35.7982 | 36.05454 | 36.02078 | -0.2563441 | 0 | 0 | 0 | 0
15.2584 | 35.8039 | 36.043 | 36.0092 | -0.2390987 | 0 | 0 | 0 | 0
15.2684 | 35.8091 | 36.03145 | 35.99762 | -0.2223531 | 0 | 0 | 0 | 0
15.2784 | 35.7986 | 36.01991 | 35.98605 | -0.2213074 | 0 | 0 | 0 | 0
15.2884 | 35.7932 | 36.00836 | 35.97447 | -0.2151614 | 0 | 0 | 0 | 0
15.2984 | 35.7899 | 35.99682 | 35.96289 | -0.2069153 | 0 | 0 | 0 | 0
15.3084 | 35.7597 | 35.98527 | 35.95131 | -0.225569 | 0 | 0 | 0 | 0
15.3184 | 35.7562 | 35.97372 | 35.93974 | -0.2175226 | 0 | 0 | 0 | 0
15.3284 | 35.7748 | 35.96218 | 35.92816 | -0.1873759 | 0 | 0 | 0 | 0
15.3384 | 35.7752 | 35.95063 | 35.91658 | -0.1754292 | 0 | 0 | 0 | 0
15.3484 | 35.7862 | 35.93908 | 35.905 | -0.1528822 | 0 | 0 | 0 | 0
15.3584 | 35.758 | 35.92754 | 35.89342 | -0.1695352 | 0 | 0 | 0 | 0
15.3684 | 35.7695 | 35.91599 | 35.88184 | -0.1464879 | 0 | 0 | 0 | 0
15.3784 | 35.7723 | 35.90444 | 35.87026 | -0.1321406 | 0 | 0 | 0 | 0
15.3884 | 35.7718 | 35.89289 | 35.85868 | -0.1210931 | 0 | 0 | 0 | 0
15.3984 | 35.778 | 35.88135 | 35.8471 | -0.1033455 | 0 | 0 | 0 | 0
15.4084 | 35.7473 | 35.8698 | 35.83552 | -0.1224977 | 0 | 0 | 0 | 0
15.4184 | 35.7449 | 35.85825 | 35.82394 | -0.1133499 | 0 | 0 | 0 | 0
15.4284 | 35.7549 | 35.8467 | 35.81236 | -0.09180189 | 0 | 0 | 0 | 0
15.4384 | 35.7412 | 35.83515 | 35.80078 | -0.0939538 | 0 | 0 | 0 | 0
15.4484 | 35.7308 | 35.82361 | 35.7892 | -0.0928056 | 0 | 0 | 0 | 0
15.4584 | 35.7494 | 35.81206 | 35.77762 | -0.06265729 | 0 | 0 | 0 | 0
15.4684 | 35.7172 | 35.80051 | 35.76604 | -0.08330889 | 0 | 0 | 0 | 0
15.4784 | 35.7358 | 35.78896 | 35.75446 | -0.05316039 | 0 | 0 | 0 | 0
15.4884 | 35.7283 | 35.77741 | 35.74287 | -0.0491118 | 0 | 0 | 0 | 0
15.4984 | 35.7361 | 35.76586 | 35.73129 | -0.02976313 | 0 | 0 | 0 | 0
15.5084 | 35.7278 | 35.75431 | 35.71971 | -0.02651437 | 0 | 0 | 0 | 0
15.5184 | 35.7227 | 35.74277 | 35.70813 | -0.02006554 | 0 | 0 | 0 | 0
15.5284 | 35.6954 | 35.73122 | 35.69655 | -0.03581664 | 0 | 0 | 0 | 0
15.5383 | 35.6894 | 35.71978 | 35.68508 | -0.03038315 | 0 | 0 | 0 | 0
15.5483 | 35.7008 | 35.70823 | 35.6735 | -0.007434117 | 0 | 0 | 0 | 0
15.5583 | 35.6749 | 35.69669 | 35.66192 | -0.02178503 | 0 | 0 | 0 | 0
15.5683 | 35.6685 | 35.68514 | 35.65034 | -0.01663588 | 0 | 0 | 0 | 0
15.5783 | 35.6555 | 35.67359 | 35.63875 | -0.01808668 | 0 | 0 | 0 | 0
15.5883 | 35.6403 | 35.66204 | 35.62717 | -0.02173743 | 0 | 0 | 0 | 0
15.5983 | 35.6475 | 35.65049 | 35.61559 | -0.002988142 | 0 | 0 | 0 | 0
15.6083 | 35.6436 | 35.63894 | 35.604 | 0.004661182 | 0 | 0 | 0 | 0
15.6183 | 35.6237 | 35.62739 | 35.59242 | -0.003689459 | 0 | 0 | 0 | 0
15.6283 | 35.6219 | 35.61584 | 35.58084 | 0.006059929 | 0 | 0 | 0 | 0
15.6383 | 35.6172 | 35.60429 | 35.56926 | 0.01290934 | 0 | 0 | 0 | 0
15.6483 | 35.6252 | 35.59274 | 35.55767 | 0.03245877 | 0 | 0 | 0 | 0
15.6583 | 35.5893 | 35.58119 | 35.54609 | 0.00810821 | 0 | 0 | 0 | 0
15.6683 | 35.6103 | 35.56964 | 35.53451 | 0.04065767 | 0 | 0 | 0 | 0
15.6783 | 35.5791 | 35.55809 | 35.52292 | 0.02100713 | 0 | 0 | 0 | 0
15.6883 | 35.5811 | 35.54654 | 35.51134 | 0.03455659 | 0 | 0 | 0 | 0
15.6983 | 35.5772 | 35.53499 | 35.49976 | 0.04220606 | 0 | 0 | 0 | 0
15.7083 | 35.5772 | 35.52344 | 35.48817 | 0.05375551 | 0 | 0 | 0 | 0
15.7183 | 35.5662 | 35.5119 | 35.47659 | 0.05430495 | 0 | 0 | 0 | 0
15.7283 | 35.5436 | 35.50035 | 35.46501 | 0.04325438 | 0 | 0 | 0 | 0
15.7383 | 35.5365 | 35.4888 | 35.45342 | 0.04770379 | 0 | 0 | 0 | 0
15.7483 | 35.5517 | 35.47725 | 35.44184 | 0.07445317 | 0 | 0 | 0 | 0
15.7583 | 35.5654 | 35.46571 | 35.43026 | 0.09968792 | 0 | 0 | 0 | 0
15.7683 | 35.5572 | 35.45416 | 35.41867 | 0.1030372 | 0 | 0 | 0 | 0
15.7783 | 35.5519 | 35.44261 | 35.40709 | 0.1092865 | 0 | 0 | 0 | 0
15.7883 | 35.5481 | 35.43106 | 35.3955 | 0.1170357 | 0 | 0 | 0 | 0
15.7983 | 35.5451 | 35.41952 | 35.38392 | 0.1255849 | 0 | 0 | 0 | 0
15.8083 | 35.5278 | 35.40797 | 35.37234 | 0.1198341 | 0 | 0 | 0 | 0
15.8183 | 35.5343 | 35.39642 | 35.36075 | 0.1378779 | 0 | 0 | 0 | 0
15.8283 | 35.5224 | 35.38487 | 35.34917 | 0.1375269 | 0 | 0 | 0 | 0
15.8383 | 35.4947 | 35.37332 | 35.33758 | 0.1213759 | 0 | 0 | 0 | 0
15.8483 | 35.5004 | 35.36178 | 35.326 | 0.1386248 | 0 | 0 | 0 | 0
15.8583 | 35.5175 | 35.35023 | 35.31442 | 0.1672736 | 0 | 0 | 0 | 0
15.8683 | 35.4948 | 35.33868 | 35.30283 | 0.1561223 | 0 | 0 | 0 | 0
15.8783 | 35.492 | 35.32714 | 35.29125 | 0.1648637 | 0 | 0 | 0 | 0
15.8883 | 35.4996 | 35.31559 | 35.27967 | 0.1840122 | 0 | 0 | 0 | 0
15.8983 | 35.4799 | 35.30404 | 35.26808 | 0.1758607 | 0 | 0 | 0 | 0
15.9083 | 35.4947 | 35.29249 | 35.2565 | 0.2022091 | 0 | 0 | 0 | 0
15.9183 | 35.4865 | 35.28094 | 35.24492 | 0.2055573 | 0 | 0 | 0 | 0
15.9283 | 35.4779 | 35.26939 | 35.23333 | 0.2085055 | 0 | 0 | 0 | 0
15.9383 | 35.453 | 35.25785 | 35.22175 | 0.195151 | 0 | 0 | 0 | 0
15.9483 | 35.4561 | 35.2463 | 35.21016 | 0.2097989 | 0 | 0 | 0 | 0
15.9583 | 35.4518 | 35.23475 | 35.19858 | 0.2170467 | 0 | 0 | 0 | 0
15.9683 | 35.4534 | 35.22321 | 35.187 | 0.2301945 | 0 | 0 | 0 | 0
15.9783 | 35.4417 | 35.21166 | 35.17541 | 0.230042 | 0 | 0 | 0 | 0
15.9883 | 35.4218 | 35.20011 | 35.16383 | 0.2216895 | 0 | 0 | 0 | 0
15.9983 | 35.4287 | 35.18856 | 35.15225 | 0.2401368 | 0 | 0 | 0 | 0
16.0083 | 35.415 | 35.17702 | 35.14066 | 0.237984 | 0 | 0 | 0 | 0
16.0183 | 35.4224 | 35.16547 | 35.12908 | 0.256931 | 0 | 0 | 0 | 0
16.0283 | 35.4109 | 35.15392 | 35.1175 | 0.2569779 | 0 | 0 | 0 | 0
16.0383 | 35.3997 | 35.14238 | 35.10592 | 0.2573247 | 0 | 0 | 0 | 0
16.0483 | 35.3942 | 35.13083 | 35.09433 | 0.2633713 | 0 | 0 | 0 | 0
16.0583 | 35.3965 | 35.11928 | 35.08275 | 0.2772177 | 0 | 0 | 0 | 0
16.0683 | 35.4014 | 35.10774 | 35.07117 | 0.2936639 | 0 | 0 | 0 | 0
16.0783 | 35.3916 | 35.09619 | 35.05958 | 0.29541 | 0 | 0 | 0 | 0
16.0883 | 35.3768 | 35.08464 | 35.048 | 0.2921559 | 0 | 0 | 0 | 0
16.0983 | 35.3716 | 35.0731 | 35.03642 | 0.2985017 | 0 | 0 | 0 | 0
16.1083 | 35.3634 | 35.06155 | 35.02484 | 0.3018472 | 0 | 0 | 0 | 0
16.1183 | 35.3645 | 35.05001 | 35.01326 | 0.3144926 | 0 | 0 | 0 | 0
16.1282 | 35.3687 | 35.03858 | 35.00179 | 0.3301223 | 0 | 0 | 0 | 0
16.1382 | 35.36 | 35.02703 | 34.99021 | 0.3329673 | 0 | 0.03682572 | 0 | 0
16.1482 | 35.3263 | 35.01549 | 34.97863 | 0.310812 | 0 | 0.03686273 | 0 | 0
16.1582 | 35.347 | 35.00394 | 34.96704 | 0.3430566 | 0 | 0.03689982 | 0 | 0
16.1682 | 35.3653 | 34.9924 | 34.95546 | 0.372901 | 0 | 0.03693698 | 0 | 0
16.1782 | 35.3452 | 34.98085 | 34.94388 | 0.3643451 | 0 | 0.03697422 | 0 | 0
16.1882 | 35.3344 | 34.96931 | 34.9323 | 0.365089 | 0 | 0.03701154 | 0 | 0
16.1982 | 35.3321 | 34.95777 | 34.92072 | 0.3743327 | 0 | 0.03704894 | 0 | 0
16.2082 | 35.3314 | 34.94622 | 34.90914 | 0.3851762 | 0 | 0.03708641 | 0 | 0
16.2182 | 35.3025 | 34.93468 | 34.89756 | 0.3678194 | 0 | 0.03712397 | 0 | 0
16.2282 | 35.3166 | 34.92314 | 34.88598 | 0.3934624 | 0 | 0.0371616 | 0 | 0
16.2382 | 35.3269 | 34.91159 | 34.8744 | 0.4153052 | 0 | 0.03719932 | 0 | 0
16.2482 | 35.2896 | 34.90005 | 34.86282 | 0.3895477 | 0 | 0.03723712 | 0 | 0
16.2582 | 35.2951 | 34.88851 | 34.85124 | 0.40659 | 0 | 0.03727499 | 0 | 0
16.2682 | 35.3234 | 34.87697 | 34.83966 | 0.446432 | 0 | 0.03731295 | 0 | 0
16.2782 | 35.3043 | 34.86543 | 34.82808 | 0.4388737 | 0 | 0.037351 | 0 | 0
16.2882 | 35.3064 | 34.85388 | 34.8165 | 0.4525152 | 0 | 0.03738913 | 0 | 0
16.2982 | 35.3053 | 34.84234 | 34.80492 | 0.4629564 | 0 | 0.03742734 | 0 | 0
16.3082 | 35.2897 | 34.8308 | 34.79334 | 0.4588973 | 0 | 0.03746563 | 0 | 0
16.3182 | 35.301 | 34.81926 | 34.78176 | 0.481738 | 0 | 0.03750401 | 0 | 0
16.3282 | 35.2838 | 34.80772 | 34.77018 | 0.4760784 | 0 | 0.03754248 | 0 | 0
16.3382 | 35.2964 | 34.79618 | 34.7586 | 0.5002185 | 0 | 0.03758103 | 0 | 0
16.3482 | 35.2916 | 34.78464 | 34.74702 | 0.5069583 | 0 | 0.03761967 | 0 | 0
16.3582 | 35.257 | 34.7731 | 34.73544 | 0.4838978 | 0 | 0.0376584 | 0 | 0
16.3682 | 35.2865 | 34.76156 | 34.72387 | 0.524937 | 0 | 0.03769722 | 0 | 0
16.3782 | 35.3023 | 34.75002 | 34.71229 | 0.5522759 | 0 | 0.03773613 | 0 | 0
16.3882 | 35.2909 | 34.73849 | 34.70071 | 0.5524144 | 0 | 0.03777513 | 0 | 0
16.3982 | 35.2918 | 34.72695 | 34.68913 | 0.5648527 | 0 | 0.03781421 | 0 | 0
16.4082 | 35.2963 | 34.71541 | 34.67756 | 0.5808906 | 0 | 0.03785339 | 0 | 0
16.4182 | 35.2804 | 34.70387 | 34.66598 | 0.5765283 | 0 | 0.03789266 | 0 | 0
16.4282 | 35.2889 | 34.69233 | 34.6544 | 0.5965656 | 0 | 0.03793203 | 0 | 0
16.4382 | 35.2935 | 34.6808 | 34.64283 | 0.6127025 | 0 | 0.03797149 | 0 | 0
16.4482 | 35.291 | 34.66926 | 34.63125 | 0.6217391 | 0 | 0.03801105 | 0 | 0
16.4582 | 35.2795 | 34.65772 | 34.61967 | 0.6217754 | 0 | 0.0380507 | 0 | 0
16.4682 | 35.2871 | 34.64619 | 34.6081 | 0.6409113 | 0 | 0.03809044 | 0 | 0
16.4782 | 35.3001 | 34.63465 | 34.59652 | 0.6654469 | 0 | 0.03813029 | 0 | 0
16.4882 | 35.2883 | 34.62312 | 34.58495 | 0.6651821 | 0 | 0.03817023 | 0 | 0
16.4982 | 35.2903 | 34.61158 | 34.57337 | 0.678717 | 0 | 0.03821027 | 0 | 0
16.5082 | 35.293 | 34.60005 | 34.5618 | 0.6929507 | 0 | 0.03825119 | 0 | 0
16.5182 | 35.291 | 34.58852 | 34.55022 | 0.7024848 | 0 | 0.03829143 | 0 | 0
16.5282 | 35.28 | 34.57698 | 34.53865 | 0.7030185 | 0 | 0.03833178 | 0 | 0
16.5382 | 35.2775 | 34.56545 | 34.52708 | 0.7120519 | 0 | 0.03837222 | 0 | 0
16.5482 | 35.2799 | 34.55392 | 34.5155 | 0.7259848 | 0 | 0.03841277 | 0 | 0
16.5582 | 35.264 | 34.54238 | 34.50393 | 0.7216174 | 0 | 0.03845343 | 0 | 0
16.5682 | 35.2625 | 34.53085 | 34.49236 | 0.7316496 | 0 | 0.0384942 | 0 | 0
16.5782 | 35.2664 | 34.51932 | 34.48078 | 0.7470813 | 0 | 0.03853507 | 0 | 0
16.5882 | 35.2593 | 34.50779 | 34.46921 | 0.7515127 | 0 | 0.03857605 | 0 | 0
16.5982 | 35.2571 | 34.49626 | 34.45764 | 0.7608436 | 0 | 0.03861714 | 0 | 0
16.6082 | 35.2476 | 34.48473 | 34.44607 | 0.7628742 | 0 | 0.03865834 | 0 | 0
16.6182 | 35.2337 | 34.4732 | 34.4345 | 0.7605043 | 0 | 0.03869965 | 0 | 0
16.6282 | 35.2474 | 34.46167 | 34.42292 | 0.785734 | 0 | 0.03874108 | 0 | 0
16.6382 | 35.2203 | 34.45014 | 34.41135 | 0.7701628 | 0 | 0.038783 | 0 | 0
16.6482 | 35.2225 | 34.43861 | 34.39978 | 0.7838917 | 0 | 0.03882466 | 0 | 0
16.6582 | 35.2142 | 34.42708 | 34.38821 | 0.78712 | 0 | 0.03886643 | 0 | 0
16.6682 | 35.184 | 34.41555 | 34.37664 | 0.768448 | 0 | 0.03890832 | 0 | 0
16.6782 | 35.1876 | 34.40402 | 34.36507 | 0.7835754 | 0 | 0.03895033 | 0 | 0
16.6882 | 35.1778 | 34.3925 | 34.35351 | 0.7853024 | 0 | 0.03899246 | 0 | 0
16.6982 | 35.1699 | 34.38097 | 34.34194 | 0.788929 | 0 | 0.03903472 | 0 | 0
16.7081 | 35.1694 | 34.36956 | 34.33048 | 0.7998398 | 0 | 0.03907667 | 0 | 0
16.7181 | 35.163 | 34.35803 | 34.31892 | 0.8049654 | 0 | 0.03911918 | 0 | 0
16.7281 | 35.1445 | 34.34651 | 34.30735 | 0.7979905 | 0 | 0.03916181 | 0 | 0
16.7381 | 35.1305 | 34.33498 | 34.29578 | 0.7955152 | 0 | 0.03920456 | 0 | 0
16.7481 | 35.1223 | 34.32346 | 34.28421 | 0.7988393 | 0 | 0.03924745 | 0 | 0
16.7581 | 35.105 | 34.31194 | 34.27265 | 0.793063 | 0 | 0.03929047 | 0 | 0
16.7681 | 35.0882 | 34.30041 | 34.26108 | 0.7877862 | 0 | 0.03933362 | 0 | 0
16.7781 | 35.0816 | 34.28889 | 34.24951 | 0.7927088 | 0 | 0.03937691 | 0 | 0
16.7881 | 35.0726 | 34.27737 | 34.23795 | 0.7952309 | 0 | 0.03942034 | 0 | 0
16.7981 | 35.0599 | 34.26585 | 34.22638 | 0.7940526 | 0 | 0.03946391 | 0 | 0
16.8081 | 35.0393 | 34.25433 | 34.21482 | 0.7849737 | 0 | 0.03950762 | 0 | 0
16.8181 | 35.0347 | 34.24281 | 34.20325 | 0.7918942 | 0 | 0.03955147 | 0 | 0
16.8281 | 35.0418 | 34.23129 | 34.19169 | 0.8105143 | 0 | 0.03959546 | 0 | 0
16.8381 | 35.0123 | 34.21977 | 34.18013 | 0.7925338 | 0 | 0.0396396 | 0 | 0
16.8481 | 35.0047 | 34.20825 | 34.16856 | 0.7964527 | 0 | 0.03968389 | 0 | 0
16.8581 | 35.0066 | 34.19673 | 34.157 | 0.8098711 | 0 | 0.03972834 | 0 | 0
16.8681 | 34.9811 | 34.18521 | 34.14544 | 0.7958889 | 0 | 0.03977293 | 0 | 0
16.8781 | 34.9747 | 34.17369 | 34.13388 | 0.8010062 | 0 | 0.03981768 | 0 | 0
16.8881 | 34.9786 | 34.16218 | 34.12231 | 0.8164229 | 0 | 0.03986259 | 0 | 0
16.8981 | 34.9677 | 34.15066 | 34.11075 | 0.817039 | 0 | 0.03990767 | 0 | 0
16.9081 | 34.9582 | 34.13915 | 34.09919 | 0.8190545 | 0 | 0.0399529 | 0 | 0
16.9181 | 34.9506 | 34.12763 | 34.08763 | 0.8229694 | 0 | 0.0399983 | 0 | 0
16.9281 | 34.9548 | 34.11612 | 34.07607 | 0.8386838 | 0 | 0.04004387 | 0 | 0
16.9381 | 34.945 | 34.1046 | 34.06451 | 0.8403975 | 0 | 0.04008961 | 0 | 0
16.9481 | 34.9273 | 34.09309 | 34.05295 | 0.8342106 | 0 | 0.04013552 | 0 | 0
16.9581 | 34.9459 | 34.08158 | 34.0414 | 0.8643232 | 0 | 0.04018161 | 0 | 0
16.9681 | 34.9192 | 34.07006 | 34.02984 | 0.849135 | 0 | 0.04022789 | 0 | 0
16.9781 | 34.9106 | 34.05855 | 34.01828 | 0.8520463 | 0 | 0.04027434 | 0 | 0
16.9881 | 34.9196 | 34.04704 | 34.00672 | 0.8725569 | 0 | 0.04032098 | 0 | 0
16.9981 | 34.9159 | 34.03553 | 33.99517 | 0.8803669 | 0 | 0.04036781 | 0 | 0
17.0081 | 34.9179 | 34.02402 | 33.98361 | 0.8938762 | 0 | 0.04041483 | 0 | 0
17.0181 | 34.9098 | 34.01252 | 33.97205 | 0.8972849 | 0 | 0.04046205 | 0 | 0
17.0281 | 34.8936 | 34.00101 | 33.9605 | 0.8925929 | 0 | 0.04050948 | 0 | 0
17.0381 | 34.9148 | 33.9895 | 33.94894 | 0.9253002 | 0 | 0.0405571 | 0 | 0
17.0481 | 34.883 | 33.97799 | 33.93739 | 0.9050068 | 0 | 0.04060493 | 0 | 0
17.0581 | 34.9041 | 33.96649 | 33.92583 | 0.9376128 | 0 | 0.04065297 | 0 | 0
17.0681 | 34.883 | 33.95498 | 33.91428 | 0.928018 | 0 | 0.04070123 | 0 | 0
17.0781 | 34.8802 | 33.94348 | 33.90273 | 0.9367226 | 0 | 0.04074971 | 0 | 0
17.0881 | 34.8819 | 33.93197 | 33.89118 | 0.9499264 | 0 | 0.04079841 | 0 | 0
17.0981 | 34.8752 | 33.92047 | 33.87962 | 0.9547296 | 0 | 0.04084734 | 0 | 0
17.1081 | 34.8741 | 33.90897 | 33.86807 | 0.9651319 | 0 | 0.04089651 | 0 | 0
17.1181 | 34.8647 | 33.89747 | 33.85652 | 0.9672336 | 0 | 0.04094591 | 0 | 0
17.1281 | 34.8564 | 33.88597 | 33.84497 | 0.9704345 | 0 | 0.04099556 | 0 | 0
17.1381 | 34.8716 | 33.87447 | 33.83342 | 0.9971347 | 0 | 0.04104546 | 0 | 0
17.1481 | 34.8635 | 33.86297 | 33.82187 | 1.000534 | 0 | 0.04109561 | 0 | 0
17.1581 | 34.8327 | 33.85147 | 33.81032 | 0.9812326 | 0 | 0.04114602 | 0 | 0
17.1681 | 34.8712 | 33.83997 | 33.79877 | 1.03123 | 0 | 0.04119669 | 0 | 0
17.1781 | 34.8372 | 33.82847 | 33.78722 | 1.008728 | 0 | 0.04124764 | 0 | 0
17.1881 | 34.8398 | 33.81698 | 33.77568 | 1.022824 | 0 | 0.04129886 | 0 | 0
17.1981 | 34.8431 | 33.80548 | 33.76413 | 1.037619 | 0 | 0.04135037 | 0 | 0
17.2081 | 34.8242 | 33.79399 | 33.75258 | 1.030214 | 0 | 0.04140217 | 0 | 0
17.2181 | 34.8282 | 33.78249 | 33.74104 | 1.045708 | 0 | 0.04145426 | 0 | 0
17.2281 | 34.8085 | 33.771 | 33.72949 | 1.0375 | 0 | 0.04150667 | 0 | 0
17.2381 | 34.8069 | 33.75951 | 33.71795 | 1.047392 | 0 | 0.04155938 | 0 | 0
17.2481 | 34.8193 | 33.74802 | 33.7064 | 1.071284 | 0 | 0.04161241 | 0 | 0
17.2581 | 34.772 | 33.73653 | 33.69486 | 1.035474 | 0 | 0.04166577 | 0 | 0
17.2681 | 34.8124 | 33.72504 | 33.68332 | 1.087363 | 0 | 0.04171946 | 0 | 0
17.2781 | 34.7737 | 33.71355 | 33.67177 | 1.060152 | 0 | 0.0417735 | 0 | 0
17.2881 | 34.7974 | 33.70206 | 33.66023 | 1.09534 | 0 | 0.04182789 | 0 | 0
17.298 | 34.7814 | 33.69069 | 33.64881 | 1.090711 | 0 | 0.0418821 | 0 | 0
17.308 | 34.7754 | 33.6792 | 33.63727 | 1.096197 | 0 | 0.04193722 | 0 | 0
17.318 | 34.7756 | 33.66772 | 33.62573 | 1.107882 | 0 | 0.04199273 | 0 | 0
17.328 | 34.7696 | 33.65623 | 33.61419 | 1.113366 | 0 | 0.04204863 | 0 | 0
17.338 | 34.7556 | 33.64475 | 33.60265 | 1.110849 | 0 | 0.04210493 | 0 | 0
17.348 | 34.7604 | 33.63327 | 33.59111 | 1.12713 | 0 | 0.04216165 | 0 | 0
17.358 | 34.725 | 33.62179 | 33.57957 | 1.103211 | 0 | 0.04221879 | 0 | 0
17.368 | 34.7365 | 33.61031 | 33.56803 | 1.126191 | 0 | 0.04227638 | 0 | 0
17.378 | 34.7358 | 33.59883 | 33.5565 | 1.13697 | 0 | 0.04233441 | 0 | 0
17.388 | 34.729 | 33.58735 | 33.54496 | 1.141647 | 0 | 0.04239291 | 0 | 0
17.398 | 34.7185 | 33.57588 | 33.53342 | 1.142624 | 0 | 0.04245189 | 0 | 0
17.408 | 34.7058 | 33.5644 | 33.52189 | 1.141399 | 0 | 0.04251137 | 0 | 0
17.418 | 34.6995 | 33.55293 | 33.51035 | 1.146574 | 0 | 0.04257135 | 0 | 0
17.428 | 34.6977 | 33.54145 | 33.49882 | 1.156247 | 0 | 0.04263186 | 0 | 0
17.438 | 34.6901 | 33.52998 | 33.48729 | 1.160119 | 0 | 0.04269291 | 0 | 0
17.448 | 34.6852 | 33.51851 | 33.47576 | 1.16669 | 0 | 0.04275452 | 0 | 0
17.458 | 34.6684 | 33.50704 | 33.46422 | 1.16136 | 0 | 0.04281671 | 0 | 0
17.468 | 34.6418 | 33.49557 | 33.45269 | 1.146228 | 0 | 0.0428795 | 0 | 0
17.478 | 34.6539 | 33.4841 | 33.44116 | 1.169795 | 0 | 0.04294289 | 0 | 0
17.488 | 34.6495 | 33.47264 | 33.42963 | 1.176861 | 0 | 0.04300693 | 0 | 0
17.498 | 34.6325 | 33.46117 | 33.4181 | 1.171326 | 0 | 0.04307163 | 0 | 0
17.508 | 34.6076 | 33.44971 | 33.40657 | 1.157889 | 0 | 0.04313701 | 0 | 0
17.518 | 34.6232 | 33.43825 | 33.39505 | 1.184951 | 0 | 0.04320309 | 0 | 0
17.528 | 34.5977 | 33.42679 | 33.38352 | 1.170912 | 0 | 0.04326991 | 0 | 0
17.538 | 34.5807 | 33.41533 | 33.37199 | 1.165371 | 0 | 0.04333748 | 0 | 0
17.548 | 34.5727 | 33.40387 | 33.36047 | 1.168829 | 0 | 0.04340584 | 0 | 0
17.558 | 34.571 | 33.39241 | 33.34894 | 1.178585 | 0 | 0.04347501 | 0 | 0
17.568 | 34.5303 | 33.38096 | 33.33742 | 1.14934 | 0 | 0.04354502 | 0 | 0
17.578 | 34.5778 | 33.36951 | 33.32589 | 1.208293 | 0 | 0.04361592 | 0 | 0
17.588 | 34.5464 | 33.35806 | 33.31437 | 1.188345 | 0 | 0.04368772 | 0 | 0
17.598 | 34.5716 | 33.34661 | 33.30284 | 1.224995 | 0 | 0.04376047 | 0 | 0
17.608 | 34.5343 | 33.33516 | 33.29132 | 1.199143 | 0 | 0.04383421 | 0 | 0
17.618 | 34.5474 | 33.32371 | 33.2798 | 1.22369 | 0 | 0.04390897 | 0 | 0
17.628 | 34.5238 | 33.31227 | 33.26828 | 1.211535 | 0 | 0.04398479 | 0 | 0
17.638 | 34.5161 | 33.30082 | 33.25676 | 1.215278 | 0 | 0.04406172 | 0 | 0
17.648 | 34.512 | 33.28938 | 33.24524 | 1.222619 | 0 | 0.04413981 | 0 | 0
17.658 | 34.4954 | 33.27794 | 33.23372 | 1.217458 | 0 | 0.04421911 | 0 | 0
17.668 | 34.4768 | 33.2665 | 33.2222 | 1.210296 | 0 | 0.04429965 | 0 | 0
17.678 | 34.4965 | 33.25507 | 33.21069 | 1.241431 | 0 | 0.04438151 | 0 | 0
17.688 | 34.4834 | 33.24364 | 33.19917 | 1.239764 | 0 | 0.04446474 | 0 | 0
17.698 | 34.5101 | 33.2322 | 33.18765 | 1.277896 | 0 | 0.0445494 | 0 | 0
17.708 | 34.4773 | 33.22078 | 33.17614 | 1.256525 | 0 | 0.04463556 | 0 | 0
17.718 | 34.5007 | 33.20935 | 33.16463 | 1.291351 | 0 | 0.04472327 | 0 | 0
17.728 | 34.4781 | 33.19792 | 33.15311 | 1.280176 | 0 | 0.04481263 | 0 | 0
17.738 | 34.4961 | 33.1865 | 33.1416 | 1.309597 | 0 | 0.0449037 | 0 | 0
17.748 | 34.4803 | 33.17508 | 33.13009 | 1.305217 | 0 | 0.04499656 | 0 | 0
17.758 | 34.4697 | 33.16367 | 33.11858 | 1.306034 | 0 | 0.04509131 | 0 | 0
17.768 | 34.4599 | 33.15225 | 33.10706 | 1.307648 | 0 | 0.04518804 | 0 | 0
17.778 | 34.4541 | 33.14084 | 33.09555 | 1.313259 | 0 | 0.04528684 | 0 | 0
17.788 | 34.4744 | 33.12944 | 33.08405 | 1.344965 | 0 | 0.04539012 | 0 | 0
17.798 | 34.449 | 33.11803 | 33.07254 | 1.33097 | 0 | 0.04549339 | 0 | 0
17.808 | 34.4633 | 33.10663 | 33.06103 | 1.356672 | 0 | 0.04559908 | 0 | 0
17.818 | 34.4398 | 33.09523 | 33.04952 | 1.344571 | 0 | 0.04570731 | 0 | 0
17.828 | 34.4283 | 33.08383 | 33.03802 | 1.344466 | 0 | 0.04581822 | 0 | 0
17.838 | 34.4351 | 33.07244 | 33.02651 | 1.362658 | 0 | 0.04593195 | 0 | 0
17.848 | 34.4137 | 33.06105 | 33.01501 | 1.352646 | 0 | 0.04604866 | 0 | 0
17.858 | 34.4105 | 33.04967 | 33.0035 | 1.36083 | 0 | 0.04616851 | 0 | 0
17.868 | 34.4043 | 33.03829 | 32.992 | 1.36601 | 0 | 0.0462917 | 0 | 0
17.878 | 34.3757 | 33.02691 | 32.9805 | 1.348786 | 0 | 0.0464184 | 0 | 0
17.8879 | 34.4078 | 33.01566 | 32.96911 | 1.392144 | 0 | 0.04654751 | 0 | 0
17.8979 | 34.3838 | 33.00429 | 32.95761 | 1.37951 | 0 | 0.04668185 | 0 | 0
17.9079 | 34.3865 | 32.99293 | 32.94611 | 1.393572 | 0 | 0.04682038 | 0 | 0
17.9179 | 34.3682 | 32.98157 | 32.93461 | 1.386627 | 0 | 0.0469645 | 0 | 0
17.9279 | 34.3669 | 32.97022 | 32.92311 | 1.396678 | 0 | 0.04711221 | 0 | 0
17.9379 | 34.3417 | 32.95888 | 32.91161 | 1.382823 | 0 | 0.04726494 | 0 | 0
17.9479 | 34.3402 | 32.94754 | 32.90012 | 1.392662 | 0 | 0.04742304 | 0 | 0
17.9579 | 34.3526 | 32.93621 | 32.88862 | 1.416391 | 0 | 0.04758965 | 0 | 0
17.9679 | 34.3425 | 32.92488 | 32.87712 | 1.417616 | 0 | 0.04775959 | 0 | 0
17.9779 | 34.2931 | 32.91357 | 32.86563 | 1.379534 | 0 | 0.04793608 | 0 | 0
17.9879 | 34.3124 | 32.90226 | 32.85414 | 1.410145 | 0 | 0.0481196 | 0 | 0
17.9979 | 34.301 | 32.89095 | 32.84264 | 1.410047 | 0 | 0.04831066 | 0 | 0
18.0079 | 34.2868 | 32.87966 | 32.83115 | 1.407139 | 0 | 0.04850986 | 0 | 0
18.0179 | 34.277 | 32.86838 | 32.81966 | 1.408622 | 0 | 0.04871859 | 0 | 0
18.0279 | 34.2778 | 32.85711 | 32.80817 | 1.420695 | 0 | 0.0489361 | 0 | 0
18.0379 | 34.2648 | 32.84584 | 32.79668 | 1.418957 | 0 | 0.04916396 | 0 | 0
18.0479 | 34.2715 | 32.83459 | 32.78519 | 1.436906 | 0 | 0.04940311 | 0 | 0
18.0579 | 34.2556 | 32.82336 | 32.7737 | 1.432243 | 0 | 0.04965463 | 0 | 0
18.0679 | 34.2672 | 32.81214 | 32.76222 | 1.455065 | 0 | 0.04991977 | 0 | 0
18.0779 | 34.195 | 32.80093 | 32.75073 | 1.394071 | 0 | 0.05019991 | 0 | 0
18.0879 | 34.2211 | 32.78975 | 32.73924 | 1.431355 | 0 | 0.05050131 | 0 | 0
18.0979 | 34.2157 | 32.77858 | 32.72776 | 1.437124 | 0 | 0.05081671 | 0 | 0
18.1079 | 34.2001 | 32.76743 | 32.71628 | 1.432671 | 0 | 0.05115289 | 0 | 0
18.1179 | 34.186 | 32.75631 | 32.70479 | 1.429695 | 0 | 0.05151244 | 0 | 0
18.1279 | 34.174 | 32.74521 | 32.69331 | 1.42879 | 0 | 0.05189867 | 0 | 0
18.1379 | 34.1611 | 32.73414 | 32.68183 | 1.426956 | 0 | 0.05231435 | 0 | 0
18.1479 | 34.1463 | 32.72311 | 32.67035 | 1.423186 | 0 | 0.05276419 | 0 | 0
18.1579 | 34.1418 | 32.71212 | 32.65887 | 1.429678 | 0 | 0.05325201 | 0 | 0
18.1679 | 34.1478 | 32.70118 | 32.64739 | 1.446625 | 0 | 0.05378344 | 0 | 0
18.1779 | 34.0774 | 32.69028 | 32.63591 | 1.387122 | 0 | 0.05436444 | 0 | 0
18.1879 | 34.0846 | 32.67944 | 32.62444 | 1.405161 | 0 | 0.05500176 | 0 | 0
18.1979 | 34.1243 | 32.66866 | 32.61296 | 1.455636 | 0 | 0.05570297 | 0 | 0
18.2079 | 34.0654 | 32.65796 | 32.60149 | 1.407437 | 0 | 0.05647645 | 0 | 0
18.2179 | 34.0715 | 32.64735 | 32.59001 | 1.424155 | 0 | 0.05733305 | 0 | 0
18.2279 | 34.0588 | 32.63682 | 32.57854 | 1.421981 | 0 | 0.05827969 | 0 | 0
18.2379 | 34.0428 | 32.6264 | 32.56707 | 1.416404 | 0 | 0.05932884 | 0 | 0
18.2479 | 34.0213 | 32.61609 | 32.5556 | 1.405212 | 0 | 0.06049213 | 0 | 0
18.2579 | 34.0192 | 32.60591 | 32.54412 | 1.413293 | 0 | 0.06178169 | 0 | 0
18.2679 | 34.0255 | 32.59587 | 32.53266 | 1.429634 | 0 | 0.06321034 | 0 | 0
18.2779 | 33.9585 | 32.58598 | 32.52119 | 1.372523 | 0 | 0.06479061 | 0 | 0
18.2879 | 33.9495 | 32.57625 | 32.50972 | 1.373246 | 0 | 0.06653554 | 0 | 0
18.2979 | 33.9681 | 32.56671 | 32.49825 | 1.401387 | 0 | 0.06846089 | 0 | 0
18.3079 | 33.9421 | 32.55736 | 32.48679 | 1.384742 | 0 | 0.07057208 | 0 | 0
18.3179 | 33.9238 | 32.5482 | 32.47532 | 1.375596 | 0 | 0.07288314 | 0 | 0
18.3279 | 33.9179 | 32.53926 | 32.46386 | 1.37864 | 0 | 0.07540332 | 0 | 0
18.3379 | 33.8999 | 32.53053 | 32.45239 | 1.369366 | 0 | 0.07813972 | 0 | 0
18.3479 | 33.9048 | 32.52203 | 32.44093 | 1.382772 | 0 | 0.08109659 | 0 | 0
18.3579 | 33.8897 | 32.51375 | 32.42947 | 1.375955 | 0 | 0.08427457 | 0 | 0
18.3679 | 33.8683 | 32.50568 | 32.41801 | 1.36262 | 0 | 0.08766955 | 0 | 0
18.3779 | 33.8198 | 32.49782 | 32.40655 | 1.321978 | 0 | 0.09127155 | 0 | 0
18.3879 | 33.8187 | 32.49016 | 32.39509 | 1.328545 | 0 | 0.09506306 | 0 | 0
18.3979 | 33.8295 | 32.48265 | 32.38363 | 1.346848 | 0 | 0.09901746 | 0 | 0
18.4079 | 33.7993 | 32.47528 | 32.37218 | 1.324025 | 0 | 0.1030969 | 0 | 0
18.4179 | 33.7981 | 32.46797 | 32.36072 | 1.330127 | 0 | 0.1072506 | 0 | 0
18.4279 | 33.7742 | 32.46068 | 32.34927 | 1.313517 | 0 | 0.1114145 | 0 | 0
18.4379 | 33.7754 | 32.45332 | 32.33781 | 1.322081 | 0 | 0.1155043 | 0 | 0
18.4479 | 33.7446 | 32.44579 | 32.32636 | 1.298813 | 0 | 0.1194255 | 0 | 0
18.4579 | 33.7674 | 32.43798 | 32.31491 | 1.32942 | 0 | 0.1230699 | 0 | 0
18.4678 | 33.7216 | 32.42987 | 32.30357 | 1.291734 | 0 | 0.1262922 | 0 | 0
18.4778 | 33.686 | 32.42117 | 32.29212 | 1.264829 | 0 | 0.1290468 | 0 | 0
18.4878 | 33.6814 | 32.41186 | 32.28068 | 1.269535 | 0 | 0.1311893 | 0 | 0
18.4978 | 33.7096 | 32.40187 | 32.26923 | 1.307735 | 0 | 0.1326379 | 0 | 0
18.5078 | 33.6728 | 32.39112 | 32.25778 | 1.281683 | 0 | 0.133336 | 0 | 0
18.5178 | 33.6717 | 32.37959 | 32.24633 | 1.292105 | 0 | 0.13326 | 0 | 0
18.5278 | 33.657 | 32.36731 | 32.23489 | 1.289689 | 0 | 0.1324208 | 0 | 0
18.5378 | 33.6449 | 32.35431 | 32.22345 | 1.290592 | 0 | 0.1308613 | 0 | 0
18.5478 | 33.6476 | 32.34065 | 32.212 | 1.306945 | 0 | 0.1286514 | 0 | 0
18.5578 | 33.6206 | 32.32644 | 32.20056 | 1.294157 | 0 | 0.1258815 | 0 | 0
18.5678 | 33.5953 | 32.31178 | 32.18912 | 1.283525 | 0 | 0.1226544 | 0 | 0
18.5778 | 33.556 | 32.29676 | 32.17768 | 1.259241 | 0 | 0.1190782 | 0 | 0
18.5878 | 33.56 | 32.2815 | 32.16624 | 1.278499 | 0 | 0.1152592 | 0 | 0
18.5978 | 33.5594 | 32.2661 | 32.1548 | 1.293299 | 0 | 0.1112966 | 0 | 0
18.6078 | 33.5432 | 32.25065 | 32.14337 | 1.292554 | 0 | 0.1072784 | 0 | 0
18.6178 | 33.5383 | 32.23521 | 32.13193 | 1.303087 | 0 | 0.1032809 | 0 | 0
18.6278 | 33.5238 | 32.21986 | 32.1205 | 1.30394 | 0 | 0.09936252 | 0 | 0
18.6378 | 33.5142 | 32.20464 | 32.10906 | 1.309564 | 0 | 0.09557239 | 0 | 0
18.6478 | 33.5236 | 32.18958 | 32.09763 | 1.334023 | 0 | 0.09194626 | 0 | 0
18.6578 | 33.5037 | 32.17471 | 32.0862 | 1.328991 | 0 | 0.08850946 | 0 | 0
18.6678 | 33.4372 | 32.16005 | 32.07477 | 1.277153 | 0 | 0.08527853 | 0 | 0
18.6778 | 33.4173 | 32.1456 | 32.06334 | 1.271698 | 0 | 0.08226288 | 0 | 0
18.6878 | 33.4188 | 32.13138 | 32.05191 | 1.287423 | 0 | 0.07946609 | 0 | 0
18.6978 | 33.4244 | 32.11737 | 32.04048 | 1.307029 | 0 | 0.07688722 | 0 | 0
18.7078 | 33.3971 | 32.10358 | 32.02906 | 1.293521 | 0 | 0.07452169 | 0 | 0
18.7178 | 33.3956 | 32.08999 | 32.01763 | 1.305606 | 0 | 0.07236218 | 0 | 0
18.7278 | 33.3789 | 32.07661 | 32.00621 | 1.302293 | 0 | 0.0703993 | 0 | 0
18.7378 | 33.3392 | 32.06341 | 31.99478 | 1.275793 | 0 | 0.06862215 | 0 | 0
18.7478 | 33.3768 | 32.05038 | 31.98336 | 1.326419 | 0 | 0.06701885 | 0 | 0
18.7578 | 33.3319 | 32.03752 | 31.97194 | 1.294382 | 0 | 0.06557689 | 0 | 0
18.7678 | 33.2954 | 32.0248 | 31.96052 | 1.270595 | 0 | 0.06428352 | 0 | 0
18.7778 | 33.2624 | 32.01223 | 31.9491 | 1.250172 | 0 | 0.06312601 | 0 | 0
18.7878 | 33.2643 | 31.99978 | 31.93768 | 1.264523 | 0 | 0.06209194 | 0 | 0
18.7978 | 33.2731 | 31.98744 | 31.92627 | 1.285663 | 0 | 0.06116931 | 0 | 0
18.8078 | 33.2514 | 31.9752 | 31.91485 | 1.276201 | 0 | 0.06034677 | 0 | 0
18.8178 | 33.2612 | 31.96305 | 31.90344 | 1.298149 | 0 | 0.05961367 | 0 | 0
18.8278 | 33.2445 | 31.95098 | 31.89202 | 1.293516 | 0 | 0.05896017 | 0 | 0
18.8378 | 33.2285 | 31.93899 | 31.88061 | 1.289511 | 0 | 0.05837724 | 0 | 0
18.8478 | 33.2272 | 31.9270573 | 31.8692 | 1.300143 | 0 | 0.0578567 | 0 | 0
18.8578 | 33.1985 | 31.91518 | 31.85779 | 1.283318 | 0 | 0.05739119 | 0 | 0
18.8678 | 33.1686 | 31.90336 | 31.84638 | 1.265244 | 0 | 0.05697417 | 0 | 0
18.8778 | 33.1191 | 31.89157 | 31.83497 | 1.227527 | 0 | 0.05659981 | 0 | 0
18.8878 | 33.144 | 31.87983 | 31.82357 | 1.26417 | 0 | 0.05626307 | 0 | 0
18.8978 | 33.1528 | 31.86812 | 31.81216 | 1.28468 | 0 | 0.05595944 | 0 | 0
18.9078 | 33.1305 | 31.85644 | 31.80076 | 1.274059 | 0 | 0.05568504 | 0 | 0
18.9178 | 33.1336 | 31.84479 | 31.78935 | 1.288811 | 0 | 0.05543655 | 0 | 0
18.9278 | 33.11 | 31.83316 | 31.77795 | 1.276839 | 0 | 0.05521104 | 0 | 0
18.9378 | 33.1119 | 31.82156 | 31.76655 | 1.290345 | 0 | 0.05500598 | 0 | 0
18.9478 | 33.0882 | 31.80997 | 31.75515 | 1.278232 | 0 | 0.05481926 | 0 | 0
18.9578 | 33.0762 | 31.7984 | 31.74375 | 1.277801 | 0 | 0.05464898 | 0 | 0
18.9678 | 33.0375 | 31.78685 | 31.73235 | 1.250654 | 0 | 0.05449353 | 0 | 0
18.9778 | 33.017 | 31.77531 | 31.72096 | 1.241693 | 0 | 0.05435154 | 0 | 0
18.9878 | 33.0124 | 31.76378 | 31.70956 | 1.248618 | 0 | 0.05422178 | 0 | 0
18.9978 | 33.0197 | 31.75227 | 31.69817 | 1.267431 | 0 | 0.05410319 | 0 | 0
19.0078 | 33.0068 | 31.74077 | 31.68677 | 1.266033 | 0 | 0.05399486 | 0 | 0
19.0178 | 32.9805 | 31.72928 | 31.67538 | 1.251224 | 0 | 0.05389597 | 0 | 0
19.0278 | 32.9777 | 31.7178 | 31.66399 | 1.259905 | 0 | 0.05380579 | 0 | 0
19.0378 | 32.9559 | 31.70632 | 31.6526 | 1.249577 | 0 | 0.05372369 | 0 | 0
19.0478 | 32.9305 | 31.69486 | 31.64121 | 1.23564 | 0 | 0.05364907 | 0 | 0
19.0577 | 32.8853 | 31.68352 | 31.62994 | 1.20178 | 0 | 0.05358208 | 0 | 0
19.0677 | 32.8782 | 31.67207 | 31.61855 | 1.206128 | 0 | 0.05352089 | 0 | 0
19.0777 | 32.8469 | 31.66136 | 31.60717 | 1.185537 | 0 | 0.05419738 | 0 | 0
19.0877 | 32.8476 | 31.64993 | 31.59578 | 1.197669 | 0 | 0.05414842 | 0 | 0
19.0977 | 32.8463 | 31.6385 | 31.5844 | 1.207796 | 0 | 0.05410482 | 0 | 0
19.1077 | 32.8411 | 31.62708 | 31.57302 | 1.214016 | 0 | 0.05406624 | 0 | 0
19.1177 | 32.8055 | 31.61567 | 31.56164 | 1.18983 | 0 | 0.05403238 | 0 | 0
19.1277 | 32.7835 | 31.60542 | 31.55026 | 1.178083 | 0 | 0.05515889 | 0 | 0
19.1377 | 32.7627 | 31.59401 | 31.53888 | 1.168686 | 0 | 0.05513436 | 0 | 0
19.1477 | 32.7284 | 31.58262 | 31.5275 | 1.145783 | 0 | 0.05511379 | 0 | 0
19.1577 | 32.7073 | 31.57122 | 31.51613 | 1.136075 | 0 | 0.05509696 | 0 | 0
19.1677 | 32.6675 | 31.55984 | 31.50475 | 1.107663 | 0 | 0.05508365 | 0 | 0
19.1777 | 32.6712 | 31.54845 | 31.49338 | 1.122746 | 0 | 0.05507368 | 0 | 0
19.1877 | 32.6389 | 31.53707 | 31.48201 | 1.101825 | 0 | 0.05506687 | 0 | 0
19.1977 | 32.6489 | 31.5257 | 31.47064 | 1.1232 | 0 | 0.05506306 | 0 | 0
19.2077 | 32.6242 | 31.51433 | 31.45927 | 1.10987 | 0 | 0.0550621 | 0 | 0
19.2177 | 32.6158 | 31.50333 | 31.4479 | 1.112471 | 0 | 0.05542965 | 0 | 0
19.2277 | 32.6133 | 31.49197 | 31.43653 | 1.121334 | 0 | 0.05543418 | 0 | 0
19.2377 | 32.5557 | 31.48061 | 31.42517 | 1.075093 | 0 | 0.05544116 | 0 | 0
19.2477 | 32.5287 | 31.46925 | 31.4138 | 1.059448 | 0 | 0.05545045 | 0 | 0
19.2577 | 32.5116 | 31.4579 | 31.40244 | 1.0537 | 0 | 0.05546196 | 0 | 0
19.2677 | 32.4862 | 31.44713 | 31.39108 | 1.039071 | 0 | 0.05605357 | 0 | 0
19.2777 | 32.4675 | 31.43578 | 31.37971 | 1.031716 | 0 | 0.05606955 | 0 | 0
19.2877 | 32.4663 | 31.42444 | 31.36835 | 1.041858 | 0 | 0.05608746 | 0 | 0
19.2977 | 32.4567 | 31.4131 | 31.357 | 1.043596 | 0 | 0.05610721 | 0 | 0
19.3077 | 32.4657 | 31.40177 | 31.34564 | 1.063932 | 0 | 0.05612871 | 0 | 0
19.3177 | 32.4271 | 31.39043 | 31.33428 | 1.036665 | 0 | 0.0561519 | 0 | 0
19.3277 | 32.404 | 31.3791 | 31.32293 | 1.024895 | 0 | 0.05617669 | 0 | 0
19.3377 | 32.3592 | 31.36778 | 31.31157 | 0.9914153 | 0 | 0.05620996 | 0 | 0
19.3477 | 32.3356 | 31.35646 | 31.30022 | 0.9791397 | 0 | 0.05623778 | 0 | 0
19.3577 | 32.3345 | 31.34514 | 31.28887 | 0.9893615 | 0 | 0.05626702 | 0 | 0
19.3677 | 32.2862 | 31.33382 | 31.27752 | 0.9523807 | 0 | 0.05629763 | 0 | 0
19.3777 | 32.28 | 31.3225 | 31.26617 | 0.9574973 | 0 | 0.05632954 | 0 | 0
19.3877 | 32.2888 | 31.31119 | 31.25483 | 0.9776113 | 0 | 0.05636272 | 0 | 0
19.3977 | 32.2546 | 31.29988 | 31.24348 | 0.9547229 | 0 | 0.0563971 | 0 | 0
19.4077 | 32.2577 | 31.28858 | 31.23214 | 0.96912 | 0 | 0.05644461 | 0 | 0
19.4177 | 32.2313 | 31.27727 | 31.22079 | 0.9540268 | 0 | 0.05648129 | 0 | 0
19.4277 | 32.1957 | 31.26597 | 31.20945 | 0.9297311 | 0 | 0.05651906 | 0 | 0
19.4377 | 32.1273 | 31.25467 | 31.19811 | 0.8726331 | 0 | 0.05655787 | 0 | 0
19.4477 | 32.1356 | 31.24337 | 31.18677 | 0.8922329 | 0 | 0.05659769 | 0 | 0
19.4577 | 32.1093 | 31.23207 | 31.17543 | 0.8772303 | 0 | 0.05663849 | 0 | 0
19.4677 | 32.0781 | 31.22079 | 31.16409 | 0.8573099 | 0 | 0.0566959 | 0 | 0
19.4777 | 32.0481 | 31.2095 | 31.15276 | 0.8385994 | 0 | 0.05674202 | 0 | 0
19.4877 | 32.0659 | 31.19821 | 31.14142 | 0.8676902 | 0 | 0.05678557 | 0 | 0
19.4977 | 32.0562 | 31.18692 | 31.13009 | 0.8692789 | 0 | 0.05682996 | 0 | 0
19.5077 | 32.0179 | 31.17563 | 31.11876 | 0.8422654 | 0 | 0.05687519 | 0 | 0
19.5177 | 31.9971 | 31.16435 | 31.10743 | 0.8327499 | 0 | 0.05692121 | 0 | 0
19.5277 | 31.9562 | 31.15307 | 31.0961 | 0.8031322 | 0 | 0.05696801 | 0 | 0
19.5377 | 31.9191 | 31.14179 | 31.08477 | 0.7773125 | 0 | 0.05701557 | 0 | 0
19.5477 | 31.901 | 31.13054 | 31.07345 | 0.7704641 | 0 | 0.05709047 | 0 | 0
19.5577 | 31.8791 | 31.11926 | 31.06212 | 0.7598402 | 0 | 0.05713949 | 0 | 0
19.5677 | 31.8627 | 31.10799 | 31.0508 | 0.7547144 | 0 | 0.0571892 | 0 | 0
19.5777 | 31.8276 | 31.09671 | 31.03947 | 0.7308866 | 0 | 0.05723958 | 0 | 0
19.5877 | 31.8562 | 31.08544 | 31.02815 | 0.7707567 | 0 | 0.05729062 | 0 | 0
19.5977 | 31.829 | 31.07418 | 31.01683 | 0.7548249 | 0 | 0.0573423 | 0 | 0
19.6077 | 31.7964 | 31.06291 | 31.00551 | 0.7334897 | 0 | 0.05739605 | 0 | 0
19.6177 | 31.771 | 31.05165 | 30.9942 | 0.7193476 | 0 | 0.05745534 | 0 | 0
19.6277 | 31.7311 | 31.04039 | 30.98288 | 0.69071 | 0 | 0.05750884 | 0 | 0
19.6376 | 31.7405 | 31.02924 | 30.97168 | 0.7112578 | 0 | 0.05756237 | 0 | 0
19.6476 | 31.6999 | 31.01798 | 30.96037 | 0.6819163 | 0 | 0.05761701 | 0 | 0
19.6576 | 31.6619 | 31.00673 | 30.94905 | 0.655173 | 0 | 0.0576722 | 0 | 0
19.6676 | 31.6784 | 30.99547 | 30.93774 | 0.6829277 | 0 | 0.05772792 | 0 | 0
19.6776 | 31.6413 | 30.98423 | 30.92644 | 0.6570665 | 0 | 0.05779824 | 0 | 0
19.6876 | 31.6968 | 30.97299 | 30.91513 | 0.7238072 | 0 | 0.05786533 | 0 | 0
19.6976 | 31.6474 | 30.96174 | 30.90382 | 0.6856563 | 0 | 0.05792262 | 0 | 0
19.7076 | 31.6081 | 30.9505 | 30.89252 | 0.6576036 | 0 | 0.0579804 | 0 | 0
19.7176 | 31.5777 | 30.93925 | 30.88121 | 0.6384488 | 0 | 0.05803883 | 0 | 0
19.7276 | 31.583 | 30.92801 | 30.86991 | 0.6549893 | 0 | 0.05810065 | 0 | 0
19.7376 | 31.561 | 30.91677 | 30.85861 | 0.644231 | 0 | 0.05815985 | 0 | 0
19.7476 | 31.5249 | 30.90553 | 30.84731 | 0.6193708 | 0 | 0.05821951 | 0 | 0
19.7576 | 31.5049 | 30.89429 | 30.83601 | 0.6106089 | 0 | 0.05827962 | 0 | 0
19.7676 | 31.5063 | 30.88305 | 30.82471 | 0.6232451 | 0 | 0.05834017 | 0 | 0
19.7776 | 31.5111 | 30.87182 | 30.81342 | 0.6392795 | 0 | 0.05840116 | 0 | 0
19.7876 | 31.4837 | 30.86059 | 30.80213 | 0.6231121 | 0 | 0.05846257 | 0 | 0
19.7976 | 31.4679 | 30.84936 | 30.79083 | 0.6185429 | 0 | 0.0585244 | 0 | 0
19.8076 | 31.4364 | 30.83814 | 30.77954 | 0.5982568 | 0 | 0.05860168 | 0 | 0
19.8176 | 31.3952 | 30.82692 | 30.76825 | 0.5682769 | 0 | 0.05867137 | 0 | 0
19.8276 | 31.3946 | 30.8157 | 30.75696 | 0.5789023 | 0 | 0.05873443 | 0 | 0
19.8376 | 31.3803 | 30.80447 | 30.74568 | 0.5758258 | 0 | 0.05879788 | 0 | 0
19.8476 | 31.3463 | 30.79325 | 30.73439 | 0.5530476 | 0 | 0.05886173 | 0 | 0
19.8576 | 31.3523 | 30.78203 | 30.72311 | 0.5702674 | 0 | 0.05892603 | 0 | 0
19.8676 | 31.3544 | 30.77082 | 30.71182 | 0.5835841 | 0 | 0.05899218 | 0 | 0
19.8776 | 31.3358 | 30.7596 | 30.70054 | 0.5762004 | 0 | 0.05905715 | 0 | 0
19.8876 | 31.3149 | 30.74838 | 30.68926 | 0.566515 | 0 | 0.0591225 | 0 | 0
19.8976 | 31.2922 | 30.73717 | 30.67798 | 0.5550278 | 0 | 0.05918821 | 0 | 0
19.9076 | 31.2618 | 30.72596 | 30.66671 | 0.5358389 | 0 | 0.05925427 | 0 | 0
19.9176 | 31.2381 | 30.71475 | 30.65543 | 0.5233481 | 0 | 0.0593207 | 0 | 0
19.9276 | 31.2349 | 30.70354 | 30.64416 | 0.5313556 | 0 | 0.05938747 | 0 | 0
19.9376 | 31.2261 | 30.69234 | 30.63288 | 0.5337612 | 0 | 0.0594546 | 0 | 0
19.9476 | 31.1539 | 30.68113 | 30.62161 | 0.4727651 | 0 | 0.05952206 | 0 | 0
19.9576 | 31.1763 | 30.66994 | 30.61034 | 0.5063597 | 0 | 0.05959739 | 0 | 0
19.9676 | 31.1917 | 30.65874 | 30.59907 | 0.5329601 | 0 | 0.05966554 | 0 | 0
19.9776 | 31.165 | 30.64754 | 30.58781 | 0.5174586 | 0 | 0.05973402 | 0 | 0
19.9876 | 31.1397 | 30.63634 | 30.57654 | 0.5033554 | 0 | 0.05980284 | 0 | 0
19.9976 | 31.1328 | 30.62515 | 30.56528 | 0.5076478 | 0 | 0.05987453 | 0 | 0
20.0076 | 31.0947 | 30.61396 | 30.55401 | 0.480741 | 0 | 0.059944 | 0 | 0
20.0176 | 31.0866 | 30.60277 | 30.54275 | 0.4838325 | 0 | 0.06001379 | 0 | 0
20.0276 | 31.0717 | 30.59158 | 30.53149 | 0.4801221 | 0 | 0.0600839 | 0 | 0
20.0376 | 31.0526 | 30.58039 | 30.52024 | 0.47221 | 0 | 0.06015433 | 0 | 0
20.0476 | 31.007 | 30.5692 | 30.50898 | 0.4377961 | 0 | 0.06022508 | 0 | 0
20.0576 | 31.0173 | 30.55802 | 30.49772 | 0.4592804 | 0 | 0.06029614 | 0 | 0
20.0676 | 30.9994 | 30.54684 | 30.48647 | 0.4525579 | 0 | 0.06037253 | 0 | 0
20.0776 | 30.9888 | 30.53566 | 30.47522 | 0.4531386 | 0 | 0.06044421 | 0 | 0
20.0876 | 30.9597 | 30.52448 | 30.46397 | 0.4352176 | 0 | 0.06051621 | 0 | 0
20.0976 | 30.9099 | 30.51331 | 30.45272 | 0.3965948 | 0 | 0.0605885 | 0 | 0
20.1076 | 30.9156 | 30.50213 | 30.44147 | 0.4134701 | 0 | 0.06066111 | 0 | 0
20.1176 | 30.8765 | 30.49096 | 30.43022 | 0.3855437 | 0 | 0.06073401 | 0 | 0
20.1276 | 30.863 | 30.47978 | 30.41898 | 0.3832155 | 0 | 0.06080721 | 0 | 0
20.1376 | 30.8341 | 30.46861 | 30.40773 | 0.3654856 | 0 | 0.06088072 | 0 | 0
20.1476 | 30.8416 | 30.45745 | 30.39649 | 0.3841525 | 0 | 0.06095581 | 0 | 0
20.1576 | 30.8133 | 30.44628 | 30.38525 | 0.3670189 | 0 | 0.0610299 | 0 | 0
20.1676 | 30.8089 | 30.43512 | 30.37401 | 0.3737835 | 0 | 0.06110431 | 0 | 0
20.1776 | 30.7884 | 30.42395 | 30.36277 | 0.3644464 | 0 | 0.061179 | 0 | 0
20.1876 | 30.7393 | 30.41279 | 30.35154 | 0.3265074 | 0 | 0.06125399 | 0 | 0
20.1976 | 30.7059 | 30.40163 | 30.3403 | 0.3042666 | 0 | 0.06132927 | 0 | 0
20.2076 | 30.6964 | 30.39048 | 30.32907 | 0.305924 | 0 | 0.06140485 | 0 | 0
20.2176 | 30.6727 | 30.37932 | 30.31784 | 0.2933771 | 0 | 0.06148322 | 0 | 0
20.2275 | 30.6201 | 30.36828 | 30.30672 | 0.2518194 | 0 | 0.06155862 | 0 | 0
20.2375 | 30.6309 | 30.35713 | 30.29549 | 0.2737714 | 0 | 0.06163506 | 0 | 0
20.2475 | 30.6034 | 30.34598 | 30.28427 | 0.2574216 | 0 | 0.06171179 | 0 | 0
20.2575 | 30.5773 | 30.33483 | 30.27304 | 0.24247 | 0 | 0.06178882 | 0 | 0
20.2675 | 30.5721 | 30.32368 | 30.26182 | 0.2484166 | 0 | 0.06186613 | 0 | 0
20.2775 | 30.5503 | 30.31254 | 30.25059 | 0.2377613 | 0 | 0.06194373 | 0 | 0
20.2875 | 30.5013 | 30.3014 | 30.23937 | 0.1999043 | 0 | 0.06202162 | 0 | 0
20.2975 | 30.4751 | 30.29025 | 30.22815 | 0.1848454 | 0 | 0.06209979 | 0 | 0
20.3075 | 30.4673 | 30.27912 | 30.21694 | 0.1881846 | 0 | 0.06217825 | 0 | 0
20.3175 | 30.4434 | 30.26798 | 30.20572 | 0.1754221 | 0 | 0.062257 | 0 | 0
20.3275 | 30.4106 | 30.25684 | 30.19451 | 0.1537577 | 0 | 0.06233603 | 0 | 0
20.3375 | 30.3987 | 30.24571 | 30.18329 | 0.1529915 | 0 | 0.06241536 | 0 | 0
20.3475 | 30.3869 | 30.23458 | 30.17208 | 0.1523234 | 0 | 0.06249496 | 0 | 0
20.3575 | 30.3979 | 30.22345 | 30.16087 | 0.1744535 | 0 | 0.06257486 | 0 | 0
20.3675 | 30.3549 | 30.21232 | 30.14966 | 0.1425818 | 0 | 0.06265504 | 0 | 0
20.3775 | 30.3196 | 30.20119 | 30.13846 | 0.1184082 | 0 | 0.06273551 | 0 | 0
20.3875 | 30.3153 | 30.19007 | 30.12725 | 0.1252328 | 0 | 0.06281625 | 0 | 0
20.3975 | 30.2964 | 30.17894 | 30.11605 | 0.1174555 | 0 | 0.0628973 | 0 | 0
20.4075 | 30.2681 | 30.16782 | 30.10485 | 0.1002763 | 0 | 0.06297862 | 0 | 0
20.4175 | 30.237 | 30.1567 | 30.09364 | 0.08029534 | 0 | 0.06306024 | 0 | 0
20.4275 | 30.2428 | 30.14559 | 30.08245 | 0.09721249 | 0 | 0.06314213 | 0 | 0
20.4375 | 30.2069 | 30.13447 | 30.07125 | 0.07242776 | 0 | 0.06322432 | 0 | 0
20.4475 | 30.1996 | 30.12336 | 30.06005 | 0.07624117 | 0 | 0.0633068 | 0 | 0
20.4575 | 30.2026 | 30.11225 | 30.04886 | 0.09035271 | 0 | 0.06338955 | 0 | 0
20.4675 | 30.1492 | 30.10114 | 30.03767 | 0.04806238 | 0 | 0.06347261 | 0 | 0
20.4775 | 30.1522 | 30.09003 | 30.02647 | 0.06217016 | 0 | 0.06355595 | 0 | 0
20.4875 | 30.1253 | 30.07892 | 30.01528 | 0.04637607 | 0 | 0.06363958 | 0 | 0
20.4975 | 30.088 | 30.06782 | 30.0041 | 0.0201801 | 0 | 0.0637235 | 0 | 0
20.5075 | 30.0889 | 30.05672 | 29.99291 | 0.03218224 | 0 | 0.06380771 | 0 | 0
20.5175 | 30.0717 | 30.04562 | 29.98173 | 0.02608249 | 0 | 0.06389221 | 0 | 0
20.5275 | 30.0592 | 30.03452 | 29.97054 | 0.02468085 | 0 | 0.063977 | 0 | 0
20.5375 | 30.0267 | 30.02342 | 29.95936 | 0.00327731 | 0 | 0.06406209 | 0 | 0
20.5475 | 30.0312 | 30.01233 | 29.94818 | 0.01887187 | 0 | 0.06414746 | 0 | 0
20.5575 | 29.9912 | 30.00124 | 29.937 | -0.01003547 | 0 | 0.06423313 | 0 | 0
20.5675 | 29.9823 | 29.99014 | 29.92583 | -0.007844725 | 0 | 0.06431911 | 0 | 0
20.5775 | 29.9586 | 29.97906 | 29.91465 | -0.02045588 | 0 | 0.06440537 | 0 | 0
20.5875 | 29.9295 | 29.96797 | 29.90348 | -0.03846896 | 0 | 0.06449192 | 0 | 0
20.5975 | 29.9215 | 29.95688 | 29.89231 | -0.03538395 | 0 | 0.06457878 | 0 | 0
20.6075 | 29.8901 | 29.9458 | 29.88113 | -0.05570086 | 0 | 0.06466593 | 0 | 0
20.6175 | 29.8649 | 29.93472 | 29.86997 | -0.0698197 | 0 | 0.06475338 | 0 | 0
20.6275 | 29.851 | 29.92364 | 29.8588 | -0.07264046 | 0 | 0.06484113 | 0 | 0
20.6375 | 29.8338 | 29.91256 | 29.84763 | -0.07876316 | 0 | 0.06492918 | 0 | 0
20.6475 | 29.8297 | 29.90149 | 29.83647 | -0.0717878 | 0 | 0.06501754 | 0 | 0
20.6575 | 29.7708 | 29.89041 | 29.82531 | -0.1196144 | 0 | 0.0651062 | 0 | 0
20.6675 | 29.7575 | 29.87934 | 29.81415 | -0.1218429 | 0 | 0.06519516 | 0 | 0
20.6775 | 29.7366 | 29.86827 | 29.80299 | -0.1316734 | 0 | 0.06528442 | 0 | 0
20.6875 | 29.7127 | 29.85721 | 29.79183 | -0.1445058 | 0 | 0.06537399 | 0 | 0
20.6975 | 29.6768 | 29.84614 | 29.78068 | -0.1693402 | 0 | 0.06546388 | 0 | 0
20.7075 | 29.6693 | 29.83508 | 29.76952 | -0.1657765 | 0 | 0.06555406 | 0 | 0
20.7175 | 29.6235 | 29.82401 | 29.75837 | -0.2005148 | 0 | 0.06564456 | 0 | 0
20.7275 | 29.6207 | 29.81296 | 29.74722 | -0.192255 | 0 | 0.06573537 | 0 | 0
20.7375 | 29.6055 | 29.8019 | 29.73607 | -0.1963973 | 0 | 0.06582649 | 0 | 0
20.7475 | 29.5382 | 29.79084 | 29.72492 | -0.2526415 | 0 | 0.06591792 | 0 | 0
20.7575 | 29.5517 | 29.77979 | 29.71378 | -0.2280877 | 0 | 0.06600967 | 0 | 0
20.7675 | 29.525 | 29.76874 | 29.70263 | -0.2437359 | 0 | 0.06610174 | 0 | 0
20.7775 | 29.476 | 29.75769 | 29.69149 | -0.281686 | 0 | 0.06619412 | 0 | 0
20.7875 | 29.4852 | 29.74664 | 29.68035 | -0.2614382 | 0 | 0.06628682 | 0 | 0
20.7975 | 29.4276 | 29.73559 | 29.66921 | -0.3079923 | 0 | 0.06637984 | 0 | 0
20.8074 | 29.4334 | 29.72466 | 29.65819 | -0.2912589 | 0 | 0.06647226 | 0 | 0
20.8174 | 29.3914 | 29.71362 | 29.64705 | -0.322217 | 0 | 0.06656592 | 0 | 0
20.8274 | 29.3724 | 29.70258 | 29.63592 | -0.3301772 | 0 | 0.06665991 | 0 | 0
20.8374 | 29.3501 | 29.69154 | 29.62479 | -0.3414393 | 0 | 0.06675423 | 0 | 0
20.8474 | 29.3285 | 29.6805 | 29.61365 | -0.3520035 | 0 | 0.06684888 | 0 | 0
20.8574 | 29.3136 | 29.66947 | 29.60253 | -0.3558697 | 0 | 0.06694385 | 0 | 0
20.8674 | 29.2874 | 29.65844 | 29.5914 | -0.3710379 | 0 | 0.06703916 | 0 | 0
20.8774 | 29.2671 | 29.64741 | 29.58027 | -0.3803081 | 0 | 0.06713481 | 0 | 0
20.8874 | 29.2645 | 29.63638 | 29.56915 | -0.3718804 | 0 | 0 | 0 | 0
20.8974 | 29.2251 | 29.62535 | 29.55803 | -0.4002547 | 0 | 0 | 0 | 0
20.9074 | 29.2053 | 29.61433 | 29.54691 | -0.4090311 | 0 | 0 | 0 | 0
20.9174 | 29.1943 | 29.60331 | 29.53579 | -0.4090095 | 0 | 0 | 0 | 0
20.9274 | 29.1844 | 29.59229 | 29.52467 | -0.40789 | 0 | 0 | 0 | 0
20.9374 | 29.1539 | 29.58127 | 29.51356 | -0.4273725 | 0 | 0 | 0 | 0
20.9474 | 29.1414 | 29.57026 | 29.50244 | -0.4288571 | 0 | 0 | 0 | 0
20.9574 | 29.1229 | 29.55924 | 29.49133 | -0.4363437 | 0 | 0 | 0 | 0
20.9674 | 29.1246 | 29.54823 | 29.48022 | -0.4236325 | 0 | 0 | 0 | 0
20.9774 | 29.096 | 29.53722 | 29.46911 | -0.4412233 | 0 | 0 | 0 | 0
20.9874 | 29.0719 | 29.52622 | 29.45801 | -0.4543161 | 0 | 0 | 0 | 0
20.9974 | 29.065 | 29.51521 | 29.4469 | -0.4502111 | 0 | 0 | 0 | 0
21.0074 | 29.0331 | 29.50421 | 29.4358 | -0.4711082 | 0 | 0 | 0 | 0
21.0174 | 29.0237 | 29.49321 | 29.4247 | -0.4695073 | 0 | 0 | 0 | 0
21.0274 | 29.0049 | 29.48221 | 29.4136 | -0.4773086 | 0 | 0 | 0 | 0
21.0374 | 28.9861 | 29.47121 | 29.4025 | -0.4851119 | 0 | 0 | 0 | 0
21.0474 | 28.9698 | 29.46022 | 29.3914 | -0.4904174 | 0 | 0 | 0 | 0
21.0574 | 28.9567 | 29.44922 | 29.38031 | -0.4925249 | 0 | 0 | 0 | 0
21.0674 | 28.952 | 29.43823 | 29.36922 | -0.4862346 | 0 | 0 | 0 | 0
21.0774 | 28.906 | 29.42725 | 29.35813 | -0.5212465 | 0 | 0 | 0 | 0
21.0874 | 28.8953 | 29.41626 | 29.34704 | -0.5209604 | 0 | 0 | 0 | 0
21.0974 | 28.8896 | 29.40528 | 29.33595 | -0.5156765 | 0 | 0 | 0 | 0
21.1074 | 28.8513 | 29.39429 | 29.32486 | -0.5429947 | 0 | 0 | 0 | 0
21.1174 | 28.8482 | 29.38332 | 29.31378 | -0.5351151 | 0 | 0 | 0 | 0
21.1274 | 28.8292 | 29.37234 | 29.3027 | -0.5431376 | 0 | 0 | 0 | 0
21.1374 | 28.8111 | 29.36136 | 29.29162 | -0.5502623 | 0 | 0 | 0 | 0
21.1474 | 28.7852 | 29.35039 | 29.28054 | -0.5651899 | 0 | 0 | 0 | 0
21.1574 | 28.7615 | 29.33942 | 29.26946 | -0.5779189 | 0 | 0 | 0 | 0
21.1674 | 28.7607 | 29.32845 | 29.25839 | -0.56775 | 0 | 0 | 0 | 0
21.1774 | 28.7317 | 29.31748 | 29.24731 | -0.5857834 | 0 | 0 | 0 | 0
21.1874 | 28.6934 | 29.30652 | 29.23624 | -0.6131189 | 0 | 0 | 0 | 0
21.1974 | 28.6688 | 29.29556 | 29.22517 | -0.6267566 | 0 | 0 | 0 | 0
21.2074 | 28.6794 | 29.2846 | 29.2141 | -0.6051966 | 0 | 0 | 0 | 0
21.2174 | 28.6475 | 29.27364 | 29.20304 | -0.6261387 | 0 | 0 | 0 | 0
21.2274 | 28.6173 | 29.26268 | 29.19197 | -0.645383 | 0 | 0 | 0 | 0
21.2374 | 28.6131 | 29.25173 | 29.18091 | -0.6386295 | 0 | 0 | 0 | 0
21.2474 | 28.5846 | 29.24078 | 29.16985 | -0.6561783 | 0 | 0 | 0 | 0
21.2574 | 28.571 | 29.22983 | 29.15879 | -0.6588292 | 0 | 0 | 0 | 0
21.2674 | 28.5397 | 29.21888 | 29.14773 | -0.6791824 | 0 | 0 | 0 | 0
21.2774 | 28.5298 | 29.20794 | 29.13668 | -0.6781379 | 0 | 0 | 0 | 0
21.2874 | 28.4849 | 29.197 | 29.12563 | -0.7120955 | 0 | 0 | 0 | 0
21.2974 | 28.4701 | 29.18606 | 29.11457 | -0.7159558 | 0 | 0 | 0 | 0
21.3074 | 28.464 | 29.17512 | 29.10352 | -0.711118 | 0 | 0 | 0 | 0
21.3174 | 28.4452 | 29.16418 | 29.09248 | -0.7189824 | 0 | 0 | 0 | 0
21.3274 | 28.4101 | 29.15325 | 29.08143 | -0.7431491 | 0 | 0 | 0 | 0
21.3374 | 28.4067 | 29.14232 | 29.07038 | -0.735618 | 0 | 0 | 0 | 0
21.3474 | 28.3804 | 29.13139 | 29.05934 | -0.7509893 | 0 | 0 | 0 | 0
21.3574 | 28.3513 | 29.12046 | 29.0483 | -0.7691628 | 0 | 0 | 0 | 0
21.3674 | 28.3344 | 29.10954 | 29.03726 | -0.7751386 | 0 | 0 | 0 | 0
21.3774 | 28.3003 | 29.09862 | 29.02623 | -0.7983167 | 0 | 0 | 0 | 0
21.3874 | 28.2968 | 29.0877 | 29.01519 | -0.7908971 | 0 | 0 | 0 | 0
21.3973 | 28.2772 | 29.07689 | 29.00427 | -0.799689 | 0 | 0 | 0 | 0
21.4073 | 28.2462 | 29.06597 | 28.99323 | -0.819774 | 0 | 0 | 0 | 0
21.4173 | 28.2269 | 29.05506 | 28.9822 | -0.8281613 | 0 | 0 | 0 | 0
21.4273 | 28.2302 | 29.04415 | 28.97118 | -0.8139509 | 0 | 0 | 0 | 0
21.4373 | 28.1839 | 29.03324 | 28.96015 | -0.8493429 | 0 | 0 | 0 | 0
21.4473 | 28.1756 | 29.02234 | 28.94913 | -0.8467379 | 0 | 0 | 0 | 0
21.4573 | 28.1503 | 29.01143 | 28.9381 | -0.8611345 | 0 | 0 | 0 | 0
21.4673 | 28.1403 | 29.00053 | 28.92708 | -0.8602336 | 0 | 0 | 0 | 0
21.4773 | 28.1155 | 28.98963 | 28.91606 | -0.874135 | 0 | 0 | 0 | 0
21.4873 | 28.0865 | 28.97874 | 28.90505 | -0.8922387 | 0 | 0 | 0 | 0
21.4973 | 28.0907 | 28.96784 | 28.89403 | -0.8771448 | 0 | 0 | 0 | 0
21.5073 | 28.0692 | 28.95695 | 28.88302 | -0.8877534 | 0 | 0 | 0 | 0
21.5173 | 28.0509 | 28.94606 | 28.87201 | -0.8951643 | 0 | 0 | 0 | 0
21.5273 | 28.0254 | 28.93518 | 28.861 | -0.9097776 | 0 | 0 | 0 | 0
21.5373 | 27.9919 | 28.92429 | 28.84999 | -0.9323933 | 0 | 0 | 0 | 0
21.5473 | 27.9905 | 28.91341 | 28.83898 | -0.9229114 | 0 | 0 | 0 | 0
21.5573 | 27.9663 | 28.90253 | 28.82798 | -0.9362319 | 0 | 0 | 0 | 0
21.5673 | 27.9262 | 28.89165 | 28.81698 | -0.9654549 | 0 | 0 | 0 | 0
21.5773 | 27.9139 | 28.88078 | 28.80598 | -0.9668803 | 0 | 0 | 0 | 0
21.5873 | 27.9235 | 28.86991 | 28.79498 | -0.9464082 | 0 | 0 | 0 | 0
21.5973 | 27.8744 | 28.85904 | 28.78398 | -0.9846385 | 0 | 0 | 0 | 0
21.6073 | 27.8601 | 28.84817 | 28.77299 | -0.9880716 | 0 | 0 | 0 | 0
21.6173 | 27.8469 | 28.83731 | 28.762 | -0.9904068 | 0 | 0 | 0 | 0
21.6273 | 27.8141 | 28.82644 | 28.75101 | -1.012344 | 0 | 0 | 0 | 0
21.6373 | 27.8111 | 28.81558 | 28.74002 | -1.004485 | 0 | 0 | 0 | 0
21.6473 | 27.7662 | 28.80473 | 28.72903 | -1.038527 | 0 | 0 | 0 | 0
21.6573 | 27.7443 | 28.79387 | 28.71805 | -1.049573 | 0 | 0 | 0 | 0
21.6673 | 27.7381 | 28.78302 | 28.70706 | -1.04492 | 0 | 0 | 0 | 0
21.6773 | 27.7285 | 28.77217 | 28.69608 | -1.04367 | 0 | 0 | 0 | 0
21.6873 | 27.6896 | 28.76132 | 28.6851 | -1.071723 | 0 | 0 | 0 | 0
21.6973 | 27.701 | 28.75048 | 28.67412 | -1.049479 | 0 | 0 | 0 | 0
21.7073 | 27.6644 | 28.73964 | 28.66315 | -1.075236 | 0 | 0 | 0 | 0
21.7173 | 27.6433 | 28.7288 | 28.65217 | -1.085497 | 0 | 0 | 0 | 0
21.7273 | 27.6188 | 28.71796 | 28.6412 | -1.09916 | 0 | 0 | 0 | 0
21.7373 | 27.6056 | 28.70713 | 28.63023 | -1.101525 | 0 | 0 | 0 | 0
21.7473 | 27.5722 | 28.69629 | 28.61927 | -1.124093 | 0 | 0 | 0 | 0
21.7573 | 27.5556 | 28.68546 | 28.6083 | -1.129864 | 0 | 0 | 0 | 0
21.7673 | 27.5557 | 28.67464 | 28.59734 | -1.118937 | 0 | 0 | 0 | 0
21.7773 | 27.5327 | 28.66381 | 28.58637 | -1.131113 | 0 | 0 | 0 | 0
21.7873 | 27.5295 | 28.65299 | 28.57541 | -1.123492 | 0 | 0 | 0 | 0
21.7973 | 27.5025 | 28.64217 | 28.56445 | -1.139673 | 0 | 0 | 0 | 0
21.8073 | 27.4903 | 28.63136 | 28.5535 | -1.141057 | 0 | 0 | 0 | 0
21.8173 | 27.484 | 28.62054 | 28.54254 | -1.136543 | 0 | 0 | 0 | 0
21.8273 | 27.4407 | 28.60973 | 28.53159 | -1.169032 | 0 | 0 | 0 | 0
21.8373 | 27.4426 | 28.59892 | 28.52064 | -1.156324 | 0 | 0 | 0 | 0
21.8473 | 27.4303 | 28.58812 | 28.50969 | -1.157819 | 0 | 0 | 0 | 0
21.8573 | 27.4098 | 28.57732 | 28.49875 | -1.16752 | 0 | 0 | 0 | 0
21.8673 | 27.3934 | 28.56652 | 28.4878 | -1.173119 | 0 | 0 | 0 | 0
21.8773 | 27.3937 | 28.55573 | 28.47686 | -1.162026 | 0 | 0 | 0 | 0
21.8873 | 27.3802 | 28.54493 | 28.46592 | -1.164731 | 0 | 0 | 0 | 0
21.8973 | 27.367 | 28.53414 | 28.45498 | -1.167139 | 0 | 0 | 0 | 0
21.9073 | 27.3453 | 28.52335 | 28.44404 | -1.178051 | 0 | 0 | 0 | 0
21.9173 | 27.3404 | 28.51257 | 28.43311 | -1.172172 | 0 | 0 | 0 | 0
21.9273 | 27.323 | 28.50179 | 28.42217 | -1.178789 | 0 | 0 | 0 | 0
21.9373 | 27.3111 | 28.49101 | 28.41124 | -1.179908 | 0 | 0 | 0 | 0
21.9473 | 27.2906 | 28.48023 | 28.40031 | -1.18963 | 0 | 0 | 0 | 0
21.9573 | 27.2811 | 28.46946 | 28.38939 | -1.188355 | 0 | 0 | 0 | 0
21.9673 | 27.2813 | 28.45868 | 28.37846 | -1.177383 | 0 | 0 | 0 | 0
21.9772 | 27.2588 | 28.44802 | 28.36765 | -1.189221 | 0 | 0 | 0 | 0
21.9872 | 27.2409 | 28.43725 | 28.35673 | -1.196354 | 0 | 0 | 0 | 0
21.9972 | 27.2408 | 28.4265 | 28.34581 | -1.185698 | 0 | 0 | 0 | 0
22.0072 | 27.2235 | 28.41574 | 28.33489 | -1.192237 | 0 | 0 | 0 | 0
22.0172 | 27.1992 | 28.40498 | 28.32398 | -1.205781 | 0 | 0 | 0 | 0
22.0272 | 27.1773 | 28.39423 | 28.31306 | -1.216926 | 0 | 0 | 0 | 0
22.0372 | 27.1773 | 28.38348 | 28.30215 | -1.206175 | 0 | 0 | 0 | 0
22.0472 | 27.166 | 28.37273 | 28.29124 | -1.206726 | 0 | 0 | 0 | 0
22.0572 | 27.1371 | 28.36198 | 28.28034 | -1.22488 | 0 | 0 | 0 | 0
22.0672 | 27.1424 | 28.35124 | 28.26943 | -1.208837 | 0 | 0 | 0 | 0
22.0772 | 27.1414 | 28.3405 | 28.25853 | -1.199097 | 0 | 0 | 0 | 0
22.0872 | 27.106 | 28.32977 | 28.24763 | -1.223771 | 0 | 0 | 0 | 0
22.0972 | 27.0859 | 28.31904 | 28.23673 | -1.233137 | 0 | 0 | 0 | 0
22.1072 | 27.0777 | 28.30831 | 28.22583 | -1.230606 | 0 | 0 | 0 | 0
22.1172 | 27.0772 | 28.29758 | 28.21493 | -1.220378 | 0 | 0 | 0 | 0
22.1272 | 27.0439 | 28.28685 | 28.20404 | -1.242953 | 0 | 0 | 0 | 0
22.1372 | 27.0385 | 28.27613 | 28.19315 | -1.237631 | 0 | 0 | 0 | 0
22.1472 | 27.0323 | 28.26541 | 28.18226 | -1.233112 | 0 | 0 | 0 | 0
22.1572 | 27.0426 | 28.2547 | 28.17137 | -1.212096 | 0 | 0 | 0 | 0
22.1672 | 27.0115 | 28.24399 | 28.16049 | -1.232487 | 0 | 0 | 0 | 0
22.1772 | 26.9731 | 28.23328 | 28.14961 | -1.260178 | 0 | 0 | 0 | 0
22.1872 | 26.9702 | 28.22257 | 28.13873 | -1.252372 | 0 | 0 | 0 | 0
22.1972 | 26.9875 | 28.21187 | 28.12785 | -1.224369 | 0 | 0 | 0 | 0
22.2072 | 26.9456 | 28.20117 | 28.11697 | -1.25557 | 0 | 0 | 0 | 0
22.2172 | 26.9188 | 28.19047 | 28.10609 | -1.271673 | 0 | 0 | 0 | 0
22.2272 | 26.9411 | 28.17978 | 28.09522 | -1.23868 | 0 | 0 | 0 | 0
22.2372 | 26.9199 | 28.16909 | 28.08435 | -1.24919 | 0 | 0 | 0 | 0
22.2472 | 26.9115 | 28.15841 | 28.07348 | -1.246907 | 0 | 0 | 0 | 0
22.2572 | 26.8911 | 28.14772 | 28.06261 | -1.256624 | 0 | 0 | 0 | 0
22.2672 | 26.8875 | 28.13705 | 28.05175 | -1.249545 | 0 | 0 | 0 | 0
22.2772 | 26.8673 | 28.12637 | 28.04089 | -1.259069 | 0 | 0 | 0 | 0
22.2872 | 26.8459 | 28.1157 | 28.03003 | -1.269796 | 0 | 0 | 0 | 0
22.2972 | 26.8286 | 28.10503 | 28.01917 | -1.276427 | 0 | 0 | 0 | 0
22.3072 | 26.8205 | 28.09436 | 28.00831 | -1.273861 | 0 | 0 | 0 | 0
22.3172 | 26.8169 | 28.0837 | 27.99746 | -1.266798 | 0 | 0 | 0 | 0
22.3272 | 26.7969 | 28.07304 | 27.9866 | -1.276139 | 0 | 0 | 0 | 0
22.3372 | 26.79 | 28.06238 | 27.97575 | -1.272384 | 0 | 0 | 0 | 0
22.3472 | 26.7809 | 28.05173 | 27.96491 | -1.270832 | 0 | 0 | 0 | 0
22.3572 | 26.7625 | 28.04108 | 27.95406 | -1.278584 | 0 | 0 | 0 | 0
22.3672 | 26.7489 | 28.03044 | 27.94322 | -1.281539 | 0 | 0 | 0 | 0
22.3772 | 26.7229 | 28.0198 | 27.93237 | -1.296898 | 0 | 0 | 0 | 0
22.3872 | 26.7276 | 28.00916 | 27.92153 | -1.281561 | 0 | 0 | 0 | 0
22.3972 | 26.6994 | 27.99977 | 27.9107 | -1.300371 | 0 | 0 | 0 | 0
22.4072 | 26.6843 | 27.98915 | 27.89986 | -1.304845 | 0 | 0 | 0 | 0
22.4172 | 26.683 | 27.97852 | 27.88903 | -1.29552 | 0 | 0 | 0 | 0
22.4272 | 26.6586 | 27.9679 | 27.87819 | -1.309299 | 0 | 0 | 0 | 0
22.4372 | 26.6614 | 27.95728 | 27.86736 | -1.295882 | 0 | 0 | 0 | 0
22.4472 | 26.6502 | 27.94667 | 27.85654 | -1.296468 | 0 | 0 | 0 | 0
22.4572 | 26.6294 | 27.93606 | 27.84571 | -1.306658 | 0 | 0 | 0 | 0
22.4672 | 26.6 | 27.92545 | 27.83489 | -1.325453 | 0 | 0 | 0 | 0
22.4772 | 26.6 | 27.91485 | 27.82407 | -1.314851 | 0 | 0 | 0 | 0
22.4872 | 26.5598 | 27.90425 | 27.81325 | -1.344454 | 0 | 0 | 0 | 0
22.4972 | 26.5725 | 27.89427 | 27.80243 | -1.321771 | 0 | 0 | 0 | 0
22.5072 | 26.5529 | 27.88368 | 27.79161 | -1.330782 | 0 | 0 | 0 | 0
22.5172 | 26.5408 | 27.8731 | 27.7808 | -1.332298 | 0 | 0 | 0 | 0
22.5272 | 26.5148 | 27.86252 | 27.76999 | -1.347717 | 0 | 0 | 0 | 0
22.5372 | 26.5312 | 27.85194 | 27.75918 | -1.320741 | 0 | 0 | 0 | 0
22.5472 | 26.4732 | 27.84137 | 27.74838 | -1.36817 | 0 | 0 | 0 | 0
22.5572 | 26.4803 | 27.8308 | 27.73757 | -1.350502 | 0 | 0 | 0 | 0
22.5671 | 26.4795 | 27.82097 | 27.72688 | -1.341467 | 0 | 0 | 0 | 0
22.5771 | 26.4417 | 27.81041 | 27.71608 | -1.36871 | 0 | 0 | 0 | 0
22.5871 | 26.4235 | 27.79986 | 27.70528 | -1.376357 | 0 | 0 | 0 | 0
22.5971 | 26.4202 | 27.78931 | 27.69448 | -1.369108 | 0 | 0 | 0 | 0
22.6071 | 26.423 | 27.77876 | 27.68369 | -1.355764 | 0 | 0 | 0 | 0
22.6171 | 26.3951 | 27.76822 | 27.6729 | -1.373125 | 0 | 0 | 0 | 0
22.6271 | 26.3892 | 27.75769 | 27.66211 | -1.36849 | 0 | 0 | 0 | 0
22.6371 | 26.3724 | 27.74716 | 27.65132 | -1.37476 | 0 | 0 | 0 | 0
22.6471 | 26.3653 | 27.73664 | 27.64053 | -1.371336 | 0 | 0 | 0 | 0
22.6571 | 26.3442 | 27.72612 | 27.62975 | -1.381916 | 0 | 0 | 0 | 0
22.6671 | 26.3295 | 27.71591 | 27.61897 | -1.386407 | 0 | 0 | 0 | 0
22.6771 | 26.3076 | 27.7054 | 27.60819 | -1.397798 | 0 | 0 | 0 | 0
22.6871 | 26.3205 | 27.69489 | 27.59741 | -1.374394 | 0 | 0 | 0 | 0
22.6971 | 26.307 | 27.6844 | 27.58664 | -1.377395 | 0 | 0 | 0 | 0
22.7071 | 26.3009 | 27.6739 | 27.57587 | -1.373002 | 0 | 0 | 0 | 0
22.7171 | 26.2829 | 27.66341 | 27.5651 | -1.380514 | 0 | 0 | 0 | 0
22.7271 | 26.2797 | 27.65293 | 27.55433 | -1.373232 | 0 | 0 | 0 | 0
22.7371 | 26.2809 | 27.64246 | 27.54356 | -1.361555 | 0 | 0 | 0 | 0
22.7471 | 26.2499 | 27.63198 | 27.5328 | -1.382085 | 0 | 0 | 0 | 0
22.7571 | 26.2437 | 27.62152 | 27.52204 | -1.37782 | 0 | 0 | 0 | 0
22.7671 | 26.2633 | 27.61106 | 27.51128 | -1.347761 | 0 | 0 | 0 | 0
22.7771 | 26.2413 | 27.60061 | 27.50052 | -1.359309 | 0 | 0 | 0 | 0
22.7871 | 26.2453 | 27.59016 | 27.48976 | -1.344862 | 0 | 0 | 0 | 0
22.7971 | 26.2722 | 27.57972 | 27.47901 | -1.307522 | 0 | 0 | 0 | 0
22.8071 | 26.2564 | 27.56929 | 27.46826 | -1.312888 | 0 | 0 | 0 | 0
22.8171 | 26.249 | 27.55886 | 27.45751 | -1.309861 | 0 | 0 | 0 | 0
22.8271 | 26.2725 | 27.54844 | 27.44676 | -1.275941 | 0 | 0 | 0 | 0
22.8371 | 26.2723 | 27.53803 | 27.43602 | -1.265727 | 0 | 0 | 0 | 0
22.8471 | 26.2935 | 27.52762 | 27.42528 | -1.234121 | 0 | 0 | 0 | 0
22.8571 | 26.3063 | 27.51722 | 27.41454 | -1.210921 | 0 | 0 | 0 | 0
22.8671 | 26.3322 | 27.50683 | 27.4038 | -1.174629 | 0 | 0 | 0 | 0
22.8771 | 26.362 | 27.49644 | 27.39306 | -1.134444 | 0 | 0 | 0 | 0
22.8871 | 26.3912 | 27.48607 | 27.38233 | -1.094867 | 0 | 0 | 0 | 0
22.8971 | 26.4313 | 27.4757 | 27.3716 | -1.044398 | 0 | 0 | 0 | 0
22.9071 | 26.4567 | 27.46534 | 27.36087 | -1.00864 | 0 | 0 | 0 | 0
22.9171 | 26.5027 | 27.45499 | 27.35014 | -0.9522873 | 0 | 0 | 0 | 0
22.9271 | 26.5531 | 27.44464 | 27.33942 | -0.8915424 | 0 | 0 | 0 | 0
22.9371 | 26.593 | 27.43431 | 27.32869 | -0.8413062 | 0 | 0 | 0 | 0
22.9471 | 26.6625 | 27.42398 | 27.31797 | -0.7614787 | 0 | 0 | 0 | 0
22.9571 | 26.7449 | 27.41366 | 27.30725 | -0.6687603 | 0 | 0 | 0 | 0
22.9671 | 26.8108 | 27.40335 | 27.29654 | -0.5925511 | 0 | 0 | 0 | 0
22.9771 | 26.8807 | 27.39305 | 27.28582 | -0.5123515 | 0 | 0 | 0 | 0
22.9871 | 26.9876 | 27.38276 | 27.27511 | -0.3951615 | 0 | 0 | 0 | 0
22.9971 | 27.0883 | 27.37248 | 27.2644 | -0.2841817 | 0 | 0 | 0 | 0
23.0071 | 27.1757 | 27.36221 | 27.2537 | -0.1865122 | 0 | 0 | 0 | 0
23.0171 | 27.2665 | 27.35195 | 27.24299 | -0.08545324 | 0 | 0 | 0 | 0
23.0271 | 27.3803 | 27.34171 | 27.23229 | 0.03859476 | 0 | 0 | 0 | 0
23.0371 | 27.5094 | 27.33147 | 27.22159 | 0.1779315 | 0 | 0 | 0 | 0
23.0471 | 27.6362 | 27.32124 | 27.21089 | 0.3149566 | 0 | 0 | 0 | 0
23.0571 | 27.7614 | 27.31103 | 27.20019 | 0.4503697 | 0 | 0 | 0 | 0
23.0671 | 27.8828 | 27.30083 | 27.1895 | 0.5819704 | 0 | 0 | 0 | 0
23.0771 | 28.0487 | 27.29064 | 27.17881 | 0.7580575 | 0 | 0 | 0 | 0
23.0871 | 28.1857 | 27.28047 | 27.16812 | 0.9052313 | 0 | 0 | 0 | 0
23.0971 | 28.3469 | 27.27031 | 27.15743 | 1.076592 | 0 | 0 | 0 | 0
23.1071 | 28.4983 | 27.26016 | 27.14674 | 1.238139 | 0 | 0 | 0 | 0
23.1171 | 28.649 | 27.25003 | 27.13606 | 1.398972 | 0 | 0 | 0 | 0
23.1271 | 28.8256 | 27.23991 | 27.12538 | 1.585689 | 0 | 0 | 0 | 0
23.1371 | 28.9978 | 27.22981 | 27.1147 | 1.76799 | 0 | 0 | 0 | 0
23.147 | 29.1517 | 27.21983 | 27.10413 | 1.931875 | 0 | 0 | 0 | 0
23.157 | 29.3374 | 27.20976 | 27.09346 | 2.127643 | 0 | 0 | 0 | 0
23.167 | 29.5255 | 27.19971 | 27.08279 | 2.325794 | 0 | 0.1169181 | 0 | 0
23.177 | 29.6898 | 27.18967 | 27.07212 | 2.500127 | 0 | 0.117555 | 0 | 0
23.187 | 29.8597 | 27.17966 | 27.06145 | 2.68004 | 0 | 0.1182087 | 0 | 0
23.197 | 30.0661 | 27.16967 | 27.05079 | 2.896434 | 0 | 0.1188799 | 0 | 0
23.207 | 30.2365 | 27.15969 | 27.04012 | 3.076807 | 0 | 0.1195696 | 0 | 0
23.217 | 30.4027 | 27.14974 | 27.02946 | 3.252958 | 0 | 0.1202785 | 0 | 0
23.227 | 30.6061 | 27.13981 | 27.0188 | 3.466288 | 0 | 0.1210076 | 0 | 0
23.237 | 30.7722 | 27.12991 | 27.00815 | 3.642292 | 0 | 0.1217586 | 0 | 0
23.247 | 30.9612 | 27.12003 | 26.9975 | 3.841173 | 0 | 0.1225303 | 0 | 9.595908e-07
23.257 | 31.1547 | 27.11017 | 26.98684 | 4.044529 | 0 | 0.1233263 | 0 | 9.94013e-07
23.267 | 31.3233 | 27.10034 | 26.97619 | 4.222957 | 0 | 0.1241469 | 0 | 1.029831e-06
23.277 | 31.5259 | 27.09054 | 26.96555 | 4.435358 | 0 | 0.1249935 | 0 | 1.067114e-06
23.287 | 31.6838 | 27.08077 | 26.9549 | 4.603028 | 0 | 0.1258674 | 0 | 1.105936e-06
23.297 | 31.8557 | 27.07103 | 26.94426 | 4.784668 | 0 | 0.12677 | 0 | 1.146376e-06
23.307 | 32.0506 | 27.06134 | 26.93362 | 4.989265 | 0 | 0.1277131 | 0 | 1.188609e-06
23.317 | 32.2282 | 27.05166 | 26.92298 | 5.176538 | 0 | 0.1286782 | 0 | 1.232542e-06
23.327 | 32.4033 | 27.04203 | 26.91235 | 5.361274 | 0 | 0.1296773 | 0 | 1.278362e-06
23.337 | 32.5662 | 27.03243 | 26.90171 | 5.533772 | 0 | 0.1307122 | 0 | 1.32617e-06
23.347 | 32.7655 | 27.02287 | 26.89108 | 5.74263 | 0 | 0.1317853 | 0 | 1.376077e-06
23.357 | 32.9198 | 27.01335 | 26.88045 | 5.906445 | 0 | 0.1328987 | 0 | 1.428201e-06
23.367 | 33.0919 | 27.00388 | 26.86983 | 6.088015 | 0 | 0.134055 | 0 | 1.48267e-06
23.377 | 33.2821 | 26.99446 | 26.8592 | 6.287637 | 0 | 0.135257 | 0 | 1.539621e-06
23.387 | 33.4473 | 26.98509 | 26.84858 | 6.462209 | 0 | 0.1365077 | 0 | 1.599204e-06
23.397 | 33.6334 | 26.97577 | 26.83796 | 6.657625 | 0 | 0.1378103 | 0 | 1.661579e-06
23.407 | 33.8298 | 26.96652 | 26.82735 | 6.863284 | 0 | 0.1391685 | 0 | 1.726922e-06
23.417 | 33.9764 | 26.95732 | 26.81673 | 7.019081 | 0 | 0.1405866 | 0 | 1.795428e-06
23.427 | 34.1914 | 26.94819 | 26.80612 | 7.243212 | 0 | 0.1420684 | 0 | 1.867299e-06
23.437 | 34.364 | 26.93913 | 26.79551 | 7.424872 | 0 | 0.143619 | 0 | 1.942767e-06
23.447 | 34.554 | 26.93015 | 26.7849 | 7.623855 | 0 | 0.1452441 | 0 | 2.022084e-06
23.457 | 34.7608 | 26.92125 | 26.77429 | 7.839555 | 0 | 0.1469496 | 0 | 2.105529e-06
23.467 | 34.9409 | 26.91243 | 26.76369 | 8.028465 | 0 | 0.1487424 | 0 | 2.19341e-06
23.477 | 35.1572 | 26.90372 | 26.75309 | 8.253478 | 0 | 0.1506303 | 0 | 2.286068e-06
23.487 | 35.3661 | 26.89512 | 26.74249 | 8.470981 | 0 | 0.1526267 | 0 | 2.383963e-06
23.497 | 35.5653 | 26.88663 | 26.73189 | 8.678672 | 0 | 0.1547315 | 0 | 2.487364e-06
23.507 | 35.7498 | 26.87826 | 26.7213 | 8.871538 | 0 | 0.1569605 | 0 | 2.596825e-06
23.517 | 35.9741 | 26.87004 | 26.71071 | 9.104064 | 0 | 0.1593259 | 0 | 2.71288e-06
23.527 | 36.2162 | 26.86196 | 26.70012 | 9.354238 | 0 | 0.1618416 | 0 | 2.83613e-06
23.537 | 36.3995 | 26.85406 | 26.68953 | 9.545443 | 0 | 0.1645232 | 0 | 2.967253e-06
23.547 | 36.6279 | 26.84634 | 26.67895 | 9.781563 | 0 | 0.1673878 | 0 | 3.107011e-06
23.557 | 36.8209 | 26.83882 | 26.66836 | 9.982079 | 0 | 0.1704549 | 0 | 3.256268e-06
23.567 | 37.0751 | 26.83153 | 26.65778 | 10.24357 | 0 | 0.1737461 | 0 | 3.415995e-06
23.577 | 37.2709 | 26.8245 | 26.6472 | 10.4464 | 0 | 0.177288 | 0 | 3.587342e-06
23.587 | 37.4682 | 26.81773 | 26.63663 | 10.65047 | 0 | 0.1811018 | 0 | 3.771444e-06
23.597 | 37.6501 | 26.81128 | 26.62606 | 10.83882 | 0 | 0.1852193 | 0 | 3.969744e-06
23.607 | 37.8719 | 26.80516 | 26.61548 | 11.06674 | 0 | 0.1896724 | 0 | 4.183807e-06
23.617 | 38.0551 | 26.79942 | 26.60492 | 11.25568 | 0 | 0.1944957 | 0 | 4.415386e-06
23.627 | 38.2405 | 26.79408 | 26.59435 | 11.44642 | 0 | 0.1997267 | 0 | 4.666445e-06
23.637 | 38.4115 | 26.7892 | 26.58379 | 11.6223 | 0 | 0.2054057 | 0 | 4.939167e-06
23.647 | 38.5835 | 26.78481 | 26.57322 | 11.79869 | 0 | 0.2115756 | 0 | 5.235979e-06
23.657 | 38.6993 | 26.78095 | 26.56267 | 11.91835 | 0 | 0.2182818 | 0 | 5.559568e-06
23.667 | 38.8429 | 26.77769 | 26.55211 | 12.06521 | 0 | 0.2255721 | 0 | 5.912892e-06
23.677 | 38.9716 | 26.77506 | 26.54155 | 12.19654 | 0 | 0.2335032 | 0 | 6.299389e-06
23.687 | 39.0782 | 26.77312 | 26.531 | 12.30508 | 0 | 0.2421118 | 0 | 6.722219e-06
23.697 | 39.1476 | 26.77192 | 26.52045 | 12.37568 | 0 | 0.2514571 | 0 | 7.185409e-06
23.707 | 39.2272 | 26.7715 | 26.5099 | 12.4557 | 0 | 0.261591 | 0 | 7.6931e-06
23.717 | 39.2744 | 26.77193 | 26.49936 | 12.50247 | 0 | 0.272565 | 0 | 8.249728e-06
23.727 | 39.2968 | 26.77325 | 26.48882 | 12.52355 | 0 | 0.2844287 | 0 | 8.860003678e-06
23.7369 | 39.279 | 26.77549 | 26.47838 | 12.50351 | 0 | 0.2970958 | 0 | 9.521885e-06
23.7469 | 39.2576 | 26.77872 | 26.46784 | 12.47888 | 0 | 0.310864 | 0 | 1.025387e-05
23.7569 | 39.2012 | 26.78296 | 26.45731 | 12.41824 | 0 | 0.3256451 | 0 | 1.105485e-05
23.7669 | 39.16 | 26.78825 | 26.44677 | 12.37175 | 0 | 0.3414664 | 0 | 1.193018e-05
23.7769 | 39.0659 | 26.7946 | 26.43624 | 12.2713 | 0 | 0.358342 | 0 | 1.288509e-05
23.7869 | 38.9316 | 26.80199 | 26.42571 | 12.12961 | 0 | 0.3762647 | 0 | 1.392433e-05
23.7969 | 38.7945 | 26.81042 | 26.41519 | 11.98408 | 0 | 0.3952138 | 0 | 1.505233e-05
23.8069 | 38.6374 | 26.81982 | 26.40466 | 11.81758 | 0 | 0.4151389 | 0 | 1.627256e-05
23.8169 | 38.4492 | 26.83012 | 26.39414 | 11.61908 | 0 | 0.4359562 | 0 | 1.758717e-05
23.8269 | 38.2424 | 26.84118 | 26.38362 | 11.40122 | 0 | 0.4575411 | 0 | 1.899652e-05
23.8369 | 37.988 | 26.85285 | 26.37311 | 11.13515 | 0 | 0.4797203 | 0 | 2.049854e-05
23.8469 | 37.7447 | 26.86488 | 26.36259 | 10.87982 | 0 | 0.5022648 | 0 | 2.208809e-05
23.8569 | 37.4593 | 26.87699 | 26.35208 | 10.58231 | 0 | 0.5248876 | 0 | 2.375651e-05
23.8669 | 37.1593 | 26.88882 | 26.34157 | 10.27048 | 0 | 0.5472277 | 0 | 2.549031e-05
23.8769 | 36.8265 | 26.89997 | 26.33106 | 9.926532 | 0 | 0.568878 | 0 | 2.7272e-05
23.8869 | 36.508 | 26.90995 | 26.32056 | 9.598047 | 0 | 0.5893666 | 0 | 2.907864e-05
23.8969 | 36.1662 | 26.91829 | 26.31005 | 9.247914 | 0 | 0.6082006 | 0 | 3.088348e-05
23.9069 | 35.7979 | 26.92446 | 26.29955 | 8.873435 | 0 | 0.6248775 | 0 | 3.265615e-05
23.9169 | 35.4133 | 26.92801 | 26.28906 | 8.485288 | 0 | 0.6389205 | 0 | 3.436432e-05
23.9269 | 35.0242 | 26.92851 | 26.27856 | 8.09569 | 0 | 0.6499127 | 0 | 3.59755e-05
23.9369 | 34.5932 | 26.92563 | 26.26807 | 7.667566 | 0 | 0.6575276 | 0 | 3.745903e-05
23.9469 | 34.2389 | 26.91917 | 26.25758 | 7.319731 | 0 | 0.6615519 | 0 | 3.8788e-05
23.9569 | 33.8108 | 26.90903 | 26.24709 | 6.901772 | 0 | 0.6618982 | 0 | 3.994068e-05
23.9669 | 33.3956 | 26.89525 | 26.2366 | 6.500348 | 0 | 0.6586065 | 0 | 4.090168e-05
23.9769 | 32.9596 | 26.87799 | 26.22612 | 6.081607 | 0 | 0.6518298 | 0 | 4.1662e-05
23.9869 | 32.5432 | 26.85751 | 26.21564 | 5.685687 | 0 | 0.6418306 | 0 | 4.221991e-05
23.9969 | 32.152 | 26.83414 | 26.20516 | 5.317859 | 0 | 0.6289372 | 0 | 4.257896e-05
24.0069 | 31.7165 | 26.80828 | 26.19469 | 4.908221 | 0 | 0.613551 | 0 | 4.274934e-05
24.0169 | 31.3046 | 26.78036 | 26.18421 | 4.52424 | 0 | 0.5961058 | 0 | 4.274575e-05
24.0269 | 30.8888 | 26.75083 | 26.17374 | 4.137966 | 0 | 0.5770511 | 0 | 4.258679e-05
24.0369 | 30.5094 | 26.72015 | 26.16327 | 3.789254 | 0 | 0.5568318 | 0 | 4.22937e-05
24.0469 | 30.117 | 26.68872 | 26.15281 | 3.428282 | 0 | 0.5358705 | 0 | 4.188924e-05
24.0569 | 29.7256 | 26.65694 | 26.14234 | 3.068664 | 0 | 0.5145531 | 0 | 4.139652e-05
24.0669 | 29.3641 | 26.62514 | 26.13188 | 2.738959 | 0 | 0.4932207 | 0 | 4.083815e-05
24.0769 | 29.0346 | 26.59362 | 26.12142 | 2.440981 | 0 | 0.4721578 | 0 | 4.023491e-05
24.0869 | 28.677 | 26.5626 | 26.11096 | 2.114396 | 0 | 0.4516008 | 0 | 3.960607e-05
24.0969 | 28.3413 | 26.53228 | 26.10051 | 1.809018 | 0 | 0.431734 | 0 | 3.896857e-05
24.1069 | 28.0381 | 26.50279 | 26.09006 | 1.535309 | 0 | 0.4126952 | 0 | 3.833706e-05
24.1169 | 27.7267 | 26.47423 | 26.07961 | 1.252472 | 0 | 0.3945819 | 0 | 3.7724e-05
24.1269 | 27.4264 | 26.44666 | 26.06916 | 0.9797448 | 0 | 0.377457 | 0 | 3.713979e-05
24.1369 | 27.1583 | 26.42011 | 26.05872 | 0.7381916 | 0 | 0.3613553 | 0 | 3.659298e-05
24.1469 | 26.891 | 26.3946 | 26.04827 | 0.4964008 | 0 | 0.3462888 | 0 | 3.609052e-05
24.1569 | 26.6469 | 26.37012 | 26.03783 | 0.2767783 | 0 | 0.3322514 | 0 | 3.563796e-05
24.1669 | 26.4193 | 26.34666 | 26.0274 | 0.07264435 | 0 | 0.3192231 | 0 | 3.523967e-05
24.1769 | 26.2087 | 26.32417 | 26.01696 | -0.115473 | 0 | 0.3071756 | 0 | 3.489922e-05
24.1869 | 25.9996 | 26.30263 | 26.00653 | -0.3030308 | 0 | 0.296066 | 0 | 3.461857e-05
24.1969 | 25.8105 | 26.28199 | 25.9961 | -0.4714873 | 0 | 0.2858528 | 0 | 3.439969e-05
24.2069 | 25.6503 | 26.2622 | 25.98567 | -0.6118964 | 0 | 0.2764895 | 0 | 3.424383e-05
24.2169 | 25.4834 | 26.24321 | 25.97525 | -0.7598057 | 0 | 0.267924 | 0 | 3.415128e-05
24.2269 | 25.316 | 26.22497 | 25.96483 | -0.9089655 | 0 | 0.2601064 | 0 | 3.412229e-05
24.2369 | 25.1855 | 26.20742 | 25.9544 | -1.021925 | 0 | 0.2529857 | 0 | 3.415662e-05
24.2469 | 25.0529 | 26.19053 | 25.94399 | -1.137633 | 0 | 0.2465116 | 0 | 3.425376e-05
24.2569 | 24.9426 | 26.17424 | 25.93357 | -1.231641 | 0 | 0.240635 | 0 | 3.441292e-05
24.2669 | 24.8036 | 26.15902 | 25.92316 | -1.355416 | 0 | 0.2358223 | 0 | 3.47088e-05
24.2769 | 24.703 | 26.14378 | 25.91275 | -1.440785 | 0 | 0.2310007 | 0 | 3.49913e-05
24.2869 | 24.6015 | 26.13013 | 25.90234 | -1.52863 | 0 | 0.227753 | 0 | 3.55061e-05
24.2969 | 24.5133 | 26.11579 | 25.89194 | -1.602487 | 0 | 0.2238158 | 0 | 3.591053e-05
24.3069 | 24.449 | 26.10183 | 25.88153 | -1.652832 | 0 | 0.2202631 | 0 | 3.637181e-05
24.3168 | 24.3749 | 26.08836 | 25.87124 | -1.713464 | 0 | 0.2170905 | 0 | 3.688343e-05
24.3268 | 24.2937 | 26.07508 | 25.86084 | -1.781378 | 0 | 0.2142019 | 0 | 3.74547e-05
24.3368 | 24.2394 | 26.06208 | 25.85044 | -1.822683 | 0 | 0.2116024 | 0 | 3.807991e-05
24.3468 | 24.1875 | 26.04935 | 25.84005 | -1.861853 | 0 | 0.2092647 | 0 | 3.875822e-05
24.3568 | 24.137 | 26.03686 | 25.82966 | -1.899864 | 0 | 0.207165 | 0 | 3.948905e-05
24.3668 | 24.0922 | 26.02459 | 25.81927 | -1.932393 | 0 | 0.2052814 | 0 | 4.027195e-05
24.3768 | 24.0364 | 26.01252 | 25.80889 | -1.976121 | 0 | 0.2035946 | 0 | 4.110664e-05
24.3868 | 24.0039 | 26.00063 | 25.7985 | -1.996731 | 0 | 0.2020869 | 0 | 4.199298e-05
24.3968 | 23.9751 | 25.98891 | 25.78812 | -2.013807 | 0 | 0.2007429 | 0 | 4.293104e-05
24.4068 | 23.9246 | 25.97734 | 25.77774 | -2.052736 | 0 | 0.1995491 | 0 | 4.392119e-05
24.4168 | 23.896 | 25.96591 | 25.76737 | -2.069906 | 0 | 0.1984932 | 0 | 4.49638e-05
24.4268 | 23.8667 | 25.9546 | 25.75699 | -2.087904 | 0 | 0.1975634 | 0 | 4.605924e-05
24.4368 | 23.8331 | 25.94342 | 25.74662 | -2.110322 | 0 | 0.1967505 | 0 | 4.720842e-05
24.4468 | 23.8042 | 25.93235 | 25.73626 | -2.128149 | 0 | 0.1960452 | 0 | 4.841199e-05
24.4568 | 23.7892 | 25.92138 | 25.72589 | -2.13218 | 0 | 0.1954407 | 0 | 4.967125e-05
24.4668 | 23.747 | 25.91077 | 25.71553 | -2.163766 | 0 | 0.1951879 | 0 | 5.105478e-05
24.4768 | 23.7405 | 25.89998 | 25.70517 | -2.159484 | 0 | 0.1947653 | 0 | 5.243105e-05
24.4868 | 23.7289 | 25.88984 | 25.69481 | -2.160943 | 0 | 0.1949813 | 0 | 5.402111e-05
24.4968 | 23.6992 | 25.87923 | 25.68445 | -2.180027 | 0 | 0.1947198 | 0 | 5.552317e-05
24.5068 | 23.7016 | 25.86869 | 25.6741 | -2.167088 | 0 | 0.1945321 | 0 | 5.708859e-05
24.5168 | 23.661 | 25.85822 | 25.66375 | -2.197221 | 0 | 0.1944147 | 0 | 5.871933e-05
24.5268 | 23.6583 | 25.84782 | 25.6534 | -2.189524 | 0 | 0.1943643 | 0 | 6.041742e-05
24.5368 | 23.6587 | 25.83749 | 25.64305 | -2.178794 | 0 | 0.1943779 | 0 | 6.218514e-05
24.5468 | 23.6202 | 25.82723 | 25.63271 | -2.207028 | 0 | 0.1944527 | 0 | 6.402476e-05
24.5568 | 23.6277 | 25.81702 | 25.62237 | -2.189323 | 0 | 0.1945865 | 0 | 6.59388e-05
24.5668 | 23.6425 | 25.80688 | 25.61203 | -2.164377 | 0 | 0.1947773 | 0 | 6.792988e-05
24.5768 | 23.5732 | 25.79679 | 25.6017 | -2.223589 | 0 | 0.1950231 | 0 | 7.00008e-05
24.5868 | 23.5812 | 25.78676 | 25.59136 | -2.205558 | 0 | 0.1953228 | 0 | 7.215466e-05
24.5968 | 23.5861 | 25.77678 | 25.58103 | -2.190681 | 0 | 0.1956738 | 0 | 7.439417e-05
24.6068 | 23.5572 | 25.76686 | 25.5707 | -2.209657 | 0 | 0.1960762 | 0 | 7.672304e-05
24.6168 | 23.5662 | 25.75699 | 25.56038 | -2.190785 | 0 | 0.1965275 | 0 | 7.914419e-05
24.6268 | 23.5458 | 25.74716 | 25.55006 | -2.201365 | 0 | 0.1970271 | 0 | 8.166139e-05
24.6368 | 23.5283 | 25.73739 | 25.53974 | -2.209094 | 0 | 0.197574 | 0 | 8.427824e-05
24.6468 | 23.5429 | 25.72767 | 25.52942 | -2.184772 | 0 | 0.1981675 | 0 | 8.699883e-05
24.6568 | 23.5322 | 25.718 | 25.5191 | -2.185799 | 0 | 0.1988072 | 0 | 8.98273e-05
24.6668 | 23.5211 | 25.70837 | 25.50879 | -2.187274 | 0 | 0.1994924 | 0 | 9.276792e-05
24.6768 | 23.5301 | 25.6988 | 25.49848 | -2.168697 | 0 | 0.2002225 | 0 | 9.582527e-05
24.6868 | 23.5174 | 25.68927 | 25.48817 | -2.171868 | 0 | 0.200998 | 0 | 9.900439e-05
24.6968 | 23.5127 | 25.67978 | 25.47787 | -2.167085 | 0 | 0.2018175 | 0 | 0.0001023098
24.7068 | 23.5342 | 25.67035 | 25.46756 | -2.136149 | 0 | 0.2026813 | 0 | 0.000105747
24.7168 | 23.5403 | 25.66096 | 25.45726 | -2.120661 | 0 | 0.2035893 | 0 | 0.0001093214
24.7268 | 23.5384 | 25.65166 | 25.44696 | -2.113262 | 0 | 0.2045849 | 0 | 0.0001130628
24.7368 | 23.5527 | 25.64237 | 25.43667 | -2.089668 | 0 | 0.2055816 | 0 | 0.0001169302
24.7468 | 23.5419 | 25.63312 | 25.42638 | -2.091221 | 0 | 0.2066233 | 0 | 0.0001209534
24.7568 | 23.5559 | 25.62392 | 25.41609 | -2.068021 | 0 | 0.2077093 | 0 | 0.0001251386
24.7668 | 23.5724 | 25.61477 | 25.4058 | -2.042371 | 0 | 0.2088424 | 0 | 0.0001294942
24.7768 | 23.5668 | 25.60582 | 25.39551 | -2.03902 | 0 | 0.2101717 | 0 | 0.0001341228
24.7868 | 23.6114 | 25.59676 | 25.38523 | -1.985365 | 0 | 0.2113944 | 0 | 0.0001388413
24.7968 | 23.6447 | 25.58776 | 25.37495 | -1.943059 | 0 | 0.2126641 | 0 | 0.0001437528
24.8068 | 23.6233 | 25.5788 | 25.36467 | -1.955504 | 0 | 0.213981 | 0 | 0.0001488657
24.8168 | 23.6794 | 25.5699 | 25.3544 | -1.890499 | 0 | 0.2153456 | 0 | 0.0001541887
24.8268 | 23.6806 | 25.56105 | 25.34413 | -1.880446 | 0 | 0.2167588 | 0 | 0.0001597315
24.8368 | 23.7347 | 25.55224 | 25.33386 | -1.817545 | 0 | 0.2182217 | 0 | 0.0001655042
24.8468 | 23.7873 | 25.5435 | 25.32359 | -1.756197 | 0 | 0.2197352 | 0 | 0.0001715175
24.8568 | 23.797 | 25.5348 | 25.31333 | -1.737804 | 0 | 0.2213002 | 0 | 0.0001777822
24.8668 | 23.8603 | 25.52617 | 25.30306 | -1.665867 | 0 | 0.2229186 | 0 | 0.0001843107
24.8768 | 23.9294 | 25.51759 | 25.2928 | -1.588188 | 0 | 0.2245928 | 0 | 0.0001911165
24.8868 | 23.9456 | 25.50907 | 25.28255 | -1.563466 | 0 | 0.2263195 | 0 | 0.0001982086
24.8968 | 24.0181 | 25.5006 | 25.27229 | -1.482502 | 0 | 0.2281031 | 0 | 0.0002056032
24.9067 | 24.0893 | 25.49228 | 25.26214 | -1.402984 | 0 | 0.229926 | 0 | 0.0002132359
24.9167 | 24.1409 | 25.48394 | 25.2519 | -1.343043 | 0 | 0.2318269 | 0 | 0.0002212762
24.9267 | 24.2263 | 25.47569 | 25.24165 | -1.249389 | 0 | 0.2338103 | 0 | 0.0002296852
24.9367 | 24.2964 | 25.46748 | 25.2314 | -1.171078 | 0 | 0.235835 | 0 | 0.0002384386
24.9467 | 24.3718 | 25.45934 | 25.22116 | -1.087536 | 0 | 0.2379247 | 0 | 0.000247575
24.9567 | 24.4942 | 25.45126 | 25.21092 | -0.9570628 | 0 | 0.2400814 | 0 | 0.0002571134
24.9667 | 24.5525 | 25.44326 | 25.20069 | -0.8907625 | 0 | 0.2423073 | 0 | 0.0002670743
24.9767 | 24.6674 | 25.43534 | 25.19045 | -0.7679373 | 0 | 0.2446053 | 0 | 0.0002774795
24.9867 | 24.792 | 25.42756 | 25.18022 | -0.6355641 | 0 | 0.2470522 | 0 | 0.0002884386
24.9967 | 24.8578 | 25.42081 | 25.16999 | -0.5630062 | 0 | 0.2505103 | 0 | 0.0003010162
25.0067 | 24.9848 | 25.41312 | 25.15977 | -0.4283184 | 0 | 0.2530364 | 0 | 0.00031293
25.0167 | 25.1329 | 25.40552 | 25.14955 | -0.2726154 | 0 | 0.2556443 | 0 | 0.000325387
25.0267 | 25.2577 | 25.3985 | 25.13932 | -0.1408008 | 0 | 0.2588368 | 0 | 0.0003390707
25.0367 | 25.3826 | 25.39108 | 25.12911 | -0.008477032 | 0 | 0.2616175 | 0 | 0.000352721
25.0467 | 25.5263 | 25.38375 | 25.11889 | 0.1425493 | 0 | 0.2644924 | 0 | 0.0003670103
25.0567 | 25.6274 | 25.37652 | 25.10868 | 0.2508802 | 0 | 0.2674594 | 0 | 0.0003819651
25.0667 | 25.7806 | 25.36939 | 25.09847 | 0.4112102 | 0 | 0.2705241 | 0 | 0.0003976239
25.0767 | 25.9474 | 25.36304 | 25.08826 | 0.5843624 | 0 | 0.2743622 | 0 | 0.0004150418
25.0867 | 26.071 | 25.35612 | 25.07806 | 0.7148753 | 0 | 0.2776373 | 0 | 0.0004322613
25.0967 | 26.2426 | 25.34932 | 25.06785 | 0.8932751 | 0 | 0.2810219 | 0 | 0.0004503084
25.1067 | 26.3842 | 25.34338 | 25.05765 | 1.040822 | 0 | 0.2852552 | 0 | 0.0004704407
25.1167 | 26.5146 | 25.33689 | 25.04746 | 1.177706 | 0 | 0.2889478 | 0 | 0.0004904472
25.1267 | 26.7285 | 25.33047 | 25.03726 | 1.398033 | 0 | 0.2926948 | 0 | 0.0005113163
25.1367 | 26.8107 | 25.32418 | 25.02707 | 1.486522 | 0 | 0.2965757 | 0 | 0.000533227
25.1467 | 26.9882 | 25.31803 | 25.01688 | 1.67017 | 0 | 0.3005951 | 0 | 0.0005562379
25.1567 | 27.1624 | 25.31203 | 25.00669 | 1.850372 | 0 | 0.3047549 | 0 | 0.0005804057
25.1667 | 27.289 | 25.30618 | 24.99651 | 1.982822 | 0 | 0.3090641 | 0 | 0.0006058038
25.1767 | 27.4684 | 25.30049 | 24.98633 | 2.167908 | 0 | 0.3135332 | 0 | 0.0006325131
25.1867 | 27.6397 | 25.29497 | 24.97615 | 2.344727 | 0 | 0.3181647 | 0 | 0.0006606033
25.1967 | 27.7266 | 25.28963 | 24.96597 | 2.43697 | 0 | 0.3229687 | 0 | 0.0006901638
25.2067 | 27.89 | 25.28448 | 24.9558 | 2.605518 | 0 | 0.327963 | 0 | 0.0007213063
25.2167 | 28.007 | 25.28003 | 24.94563 | 2.726973 | 0 | 0.3336454 | 0 | 0.0007552369
25.2267 | 28.1459 | 25.27527 | 24.93546 | 2.870631 | 0 | 0.3390212 | 0 | 0.0007898205
25.2367 | 28.2893 | 25.27073 | 24.92529 | 3.018575 | 0 | 0.3446074 | 0 | 0.000826285
25.2467 | 28.3665 | 25.26666 | 24.91513 | 3.099838 | 0 | 0.3506679 | 0 | 0.0008653764
25.2567 | 28.4782 | 25.26258 | 24.90497 | 3.215615 | 0 | 0.3567109 | 0 | 0.0009060026
25.2667 | 28.6191 | 25.25876 | 24.89481 | 3.36034 | 0 | 0.363001 | 0 | 0.0009489102
25.2767 | 28.6778 | 25.2552 | 24.88465 | 3.422599 | 0 | 0.3695525 | 0 | 0.0009942549
25.2867 | 28.7596 | 25.25214 | 24.8745 | 3.507461 | 0 | 0.3765942 | 0 | 0.001042797
25.2967 | 28.8965 | 25.24937 | 24.86435 | 3.647129 | 0 | 0.3839255 | 0 | 0.001094153
25.3067 | 28.8941 | 25.2467 | 24.8542 | 3.647403 | 0 | 0.3913453 | 0 | 0.001147879
25.3167 | 28.9986 | 25.24435 | 24.84406 | 3.754247 | 0 | 0.3990891 | 0 | 0.001204788
25.3267 | 29.0678 | 25.24273 | 24.83392 | 3.825072 | 0 | 0.4075448 | 0 | 0.001266256
25.3367 | 29.134 | 25.24123 | 24.82378 | 3.892775 | 0 | 0.4161169 | 0 | 0.00133066
25.3467 | 29.1648 | 25.24 | 24.81364 | 3.924796 | 0 | 0.4249651 | 0 | 0.001398655
25.3567 | 29.2013 | 25.23921 | 24.80351 | 3.962092 | 0 | 0.4342303 | 0 | 0.0014709
25.3667 | 29.2081 | 25.23886 | 24.79337 | 3.969236 | 0 | 0.4439411 | 0 | 0.001547728
25.3767 | 29.2754 | 25.23904 | 24.78325 | 4.03636 | 0 | 0.4541644 | 0 | 0.001629628
25.3867 | 29.2212 | 25.2397 | 24.77312 | 3.981499 | 0 | 0.4648643 | 0 | 0.001716754
25.3967 | 29.2545 | 25.24092 | 24.763 | 4.013582 | 0 | 0.4761121 | 0 | 0.001809663
25.4067 | 29.2706 | 25.24274 | 24.75287 | 4.027862 | 0 | 0.4879543 | 0 | 0.001908861
25.4167 | 29.2239 | 25.2452 | 24.74276 | 3.978697 | 0 | 0.5004313 | 0 | 0.002014868
25.4267 | 29.2318 | 25.24837 | 24.73264 | 3.983432 | 0 | 0.5135985 | 0 | 0.002128302
25.4367 | 29.249 | 25.25229 | 24.72253 | 3.99671 | 0 | 0.5275121 | 0 | 0.002249827
25.4467 | 29.1672 | 25.25703 | 24.71242 | 3.910167 | 0 | 0.5422356 | 0 | 0.002380194
25.4567 | 29.1822 | 25.26267 | 24.70231 | 3.919528 | 0 | 0.5578424 | 0 | 0.002520251
25.4667 | 29.1562 | 25.26928 | 24.6922 | 3.886916 | 0 | 0.5744081 | 0 | 0.002670919
25.4767 | 29.1029 | 25.27696 | 24.6821 | 3.825941 | 0 | 0.5920238 | 0 | 0.002833267
25.4866 | 29.0994 | 25.2857 | 24.6721 | 3.813698 | 0 | 0.6105919 | 0 | 0.003006649
25.4966 | 29.066 | 25.2958 | 24.66201 | 3.770203 | 0 | 0.6305948 | 0 | 0.003195882
25.5066 | 29.002 | 25.30729 | 24.65191 | 3.694713 | 0 | 0.6519745 | 0 | 0.003400789
25.5166 | 29.0012 | 25.3203 | 24.64182 | 3.680897 | 0 | 0.67486 | 0 | 0.003623029
25.5266 | 28.9231 | 25.33511 | 24.63173 | 3.587995 | 0 | 0.6995086 | 0 | 0.003865097
25.5366 | 28.8741 | 25.35163 | 24.62165 | 3.522465 | 0 | 0.7258616 | 0 | 0.004127913
25.5466 | 28.8706 | 25.37018 | 24.61156 | 3.500418 | 0 | 0.7542059 | 0 | 0.004414446
25.5566 | 28.7594 | 25.39094 | 24.60148 | 3.368458 | 0 | 0.7847341 | 0 | 0.00472736
25.5666 | 28.7682 | 25.41413 | 24.5914 | 3.354073 | 0 | 0.8176551 | 0 | 0.005069631
25.5766 | 28.7299 | 25.43997 | 24.58133 | 3.289934 | 0 | 0.8531952 | 0 | 0.005444586
25.5866 | 28.6474 | 25.46871 | 24.57125 | 3.178693 | 0 | 0.8915976 | 0 | 0.005855929
25.5966 | 28.6322 | 25.50061 | 24.56118 | 3.131587 | 0 | 0.9331221 | 0 | 0.006307773
25.6066 | 28.5811 | 25.53597 | 24.55112 | 3.045135 | 0 | 0.9780453 | 0 | 0.006804676
25.6166 | 28.5179 | 25.57506 | 24.54105 | 2.942838 | 0 | 1.026659 | 0 | 0.00735167
25.6266 | 28.5361 | 25.61821 | 24.53099 | 2.917887 | 0 | 1.07927 | 0 | 0.007954285
25.6366 | 28.4495 | 25.66574 | 24.52093 | 2.783756 | 0 | 1.136196 | 0 | 0.008618583
25.6466 | 28.4354 | 25.71799 | 24.51087 | 2.717411 | 0 | 1.197766 | 0 | 0.009351176
25.6566 | 28.4305 | 25.77529 | 24.50082 | 2.655209 | 0 | 1.264314 | 0 | 0.01015924
25.6666 | 28.3415 | 25.83799 | 24.49077 | 2.503506 | 0 | 1.336177 | 0 | 0.01105051
25.6766 | 28.3168 | 25.90644 | 24.48072 | 2.41036 | 0 | 1.413689 | 0 | 0.0120333
25.6866 | 28.3142 | 25.98097 | 24.47067 | 2.333235 | 0 | 1.497177 | 0 | 0.01311646
25.6966 | 28.2081 | 26.06189 | 24.46063 | 2.146214 | 0 | 1.586949 | 0 | 0.01430933
25.7066 | 28.2255 | 26.1495 | 24.45059 | 2.076004 | 0 | 1.683287 | 0 | 0.01562167
25.7166 | 28.1743 | 26.24405 | 24.44055 | 1.930251 | 0 | 1.786436 | 0 | 0.01706358
25.7266 | 28.1086 | 26.34575 | 24.43051 | 1.762852 | 0 | 1.896588 | 0 | 0.01864529
25.7366 | 28.1176 | 26.45473 | 24.42048 | 1.662874 | 0 | 2.013867 | 0 | 0.02037703
25.7466 | 28.0192 | 26.57103 | 24.41045 | 1.448172 | 0 | 2.138308 | 0 | 0.02226866
25.7566 | 27.9966 | 26.69458 | 24.40042 | 1.302016 | 0 | 2.26983 | 0 | 0.0243294
25.7666 | 27.988 | 26.82518 | 24.3904 | 1.162818 | 0 | 2.408214 | 0 | 0.02656732
25.7766 | 27.9093 | 26.96243 | 24.38038 | 0.9468661 | 0 | 2.553067 | 0 | 0.02898874
25.7866 | 27.8596 | 27.10574 | 24.37036 | 0.7538573 | 0 | 2.703786 | 0 | 0.03159762
25.7966 | 27.8333 | 27.25426 | 24.36034 | 0.5790408 | 0 | 2.859522 | 0 | 0.03439463
25.8066 | 27.7998 | 27.40684 | 24.35033 | 0.3929567 | 0 | 3.019138 | 0 | 0.03737623
25.8166 | 27.7426 | 27.56203 | 24.34032 | 0.1805745 | 0 | 3.181173 | 0 | 0.04053363
25.8266 | 27.6802 | 27.71797 | 24.33031 | -0.03777247 | 0 | 3.34381 | 0 | 0.04385162
25.8366 | 27.6039 | 27.87247 | 24.32031 | -0.2685741 | 0 | 3.504861 | 0 | 0.0473076
25.8466 | 27.589 | 28.02295 | 24.3103 | -0.433946 | 0 | 3.661773 | 0 | 0.05087071
25.8566 | 27.4761 | 28.16648 | 24.3003 | -0.6903751 | 0 | 3.811671 | 0 | 0.05450148
25.8666 | 27.4132 | 28.2999 | 24.29031 | -0.8867008 | 0 | 3.951444 | 0 | 0.0581521
25.8766 | 27.3941 | 28.41995 | 24.28031 | -1.025848 | 0 | 4.07787 | 0 | 0.0617675
25.8866 | 27.2901 | 28.5234 | 24.27032 | -1.233298 | 0 | 4.187792 | 0 | 0.06528734
25.8966 | 27.2202 | 28.60729 | 24.26033 | -1.387088 | 0 | 4.278309 | 0 | 0.06864889
25.9066 | 27.1853 | 28.6691 | 24.25034 | -1.483805 | 0 | 4.346971 | 0 | 0.07179031
25.9166 | 27.0728 | 28.70696 | 24.24036 | -1.634161 | 0 | 4.391948 | 0 | 0.07465419
25.9266 | 27.0114 | 28.71971 | 24.23038 | -1.708312 | 0 | 4.412142 | 0 | 0.07719067
25.9366 | 26.9474 | 28.707 | 24.2204 | -1.759604 | 0 | 4.407244 | 0 | 0.07935984
25.9466 | 26.8628 | 28.66927 | 24.21043 | -1.806469 | 0 | 4.37771 | 0 | 0.08113335
25.9566 | 26.804 | 28.60765 | 24.20045 | -1.803647 | 0 | 4.3247 | 0 | 0.08249495
25.9666 | 26.7179 | 28.5239 | 24.19048 | -1.805996 | 0 | 4.249972 | 0 | 0.08344046
25.9766 | 26.6225 | 28.42026 | 24.18052 | -1.79776 | 0 | 4.155768 | 0 | 0.08397718
25.9866 | 26.5835 | 28.29935 | 24.17055 | -1.715854 | 0 | 4.04468 | 0 | 0.08412282
25.9966 | 26.4454 | 28.16403 | 24.16059 | -1.71863 | 0 | 3.919536 | 0 | 0.08390431
26.0066 | 26.3841 | 28.01726 | 24.15063 | -1.633162 | 0 | 3.783275 | 0 | 0.08335617
26.0166 | 26.3213 | 27.86202 | 24.14067 | -1.540725 | 0 | 3.638832 | 0 | 0.08251867
26.0266 | 26.1959 | 27.70119 | 24.13072 | -1.505287 | 0 | 3.48903 | 0 | 0.08143585
26.0366 | 26.138 | 27.53742 | 24.12077 | -1.39942 | 0 | 3.336497 | 0 | 0.08015352
26.0466 | 26.0589 | 27.37313 | 24.11082 | -1.314231 | 0 | 3.183591 | 0 | 0.07871733
26.0566 | 25.9637 | 27.21041 | 24.10088 | -1.24671 | 0 | 3.032362 | 0 | 0.07717124
26.0666 | 25.9069 | 27.05102 | 24.09093 | -1.144119 | 0 | 2.884528 | 0 | 0.07555635
26.0765 | 25.7945 | 26.89791 | 24.08109 | -1.10341 | 0 | 2.742889 | 0 | 0.07392667
26.0865 | 25.7264 | 26.7491 | 24.07116 | -1.022701 | 0 | 2.605661 | 0 | 0.07228248
26.0965 | 25.6516 | 26.60701 | 24.06122 | -0.9554102 | 0 | 2.475118 | 0 | 0.07066972
26.1065 | 25.5477 | 26.47224 | 24.05129 | -0.9245423 | 0 | 2.351837 | 0 | 0.06911422
26.1165 | 25.4826 | 26.3452 | 24.04136 | -0.8625978 | 0 | 2.236197 | 0 | 0.06763839
26.1265 | 25.4287 | 26.22611 | 24.03144 | -0.7974116 | 0 | 2.128413 | 0 | 0.06626168
26.1365 | 25.3135 | 26.11509 | 24.02151 | -0.8015872 | 0 | 2.028572 | 0 | 0.06500107
26.1465 | 25.24 | 26.01213 | 24.01159 | -0.772127 | 0 | 1.936662 | 0 | 0.06387158
26.1565 | 25.1682 | 25.91716 | 24.00168 | -0.7489579 | 0 | 1.852596 | 0 | 0.06288664
26.1665 | 25.093 | 25.83005 | 23.99176 | -0.7370518 | 0 | 1.776232 | 0 | 0.06205858
26.1765 | 25.0078 | 25.75064 | 23.98185 | -0.742844 | 0 | 1.707396 | 0 | 0.06139895
26.1865 | 24.9137 | 25.67875 | 23.97194 | -0.7650472 | 0 | 1.645889 | 0 | 0.06091889
26.1965 | 24.8532 | 25.61416 | 23.96203 | -0.7609623 | 0 | 1.5915 | 0 | 0.06062939
26.2065 | 24.7838 | 25.55669 | 23.95213 | -0.7728883 | 0 | 1.544018 | 0 | 0.06054163
26.2165 | 24.6936 | 25.50613 | 23.94223 | -0.8125297 | 0 | 1.503234 | 0 | 0.06066723
26.2265 | 24.6329 | 25.4623 | 23.93233 | -0.8294008 | 0 | 1.468953 | 0 | 0.06101844
26.2365 | 24.5537 | 25.42503 | 23.92243 | -0.8713322 | 0 | 1.44099 | 0 | 0.06160844
26.2465 | 24.4747 | 25.39417 | 23.91254 | -0.9194722 | 0 | 1.419179 | 0 | 0.06245152
26.2565 | 24.4118 | 25.36959 | 23.90265 | -0.9577903 | 0 | 1.403375 | 0 | 0.06356329
26.2665 | 24.3286 | 25.35118 | 23.89276 | -1.022578 | 0 | 1.393452 | 0 | 0.06496083
26.2765 | 24.272 | 25.33885 | 23.88288 | -1.066848 | 0 | 1.389305 | 0 | 0.06666291
26.2865 | 24.2098 | 25.33254 | 23.873 | -1.122738 | 0 | 1.390849 | 0 | 0.06869009
26.2965 | 24.1095 | 25.3322 | 23.86312 | -1.222703 | 0 | 1.398018 | 0 | 0.07106482
26.3065 | 24.0591 | 25.33782 | 23.85324 | -1.278719 | 0 | 1.410763 | 0 | 0.07381152
26.3165 | 23.9901 | 25.34938 | 23.84337 | -1.359277 | 0 | 1.42905 | 0 | 0.07695657
26.3265 | 23.9311 | 25.36688 | 23.8335 | -1.43578 | 0 | 1.452852 | 0 | 0.08052822
26.3365 | 23.8487 | 25.39034 | 23.82363 | -1.541637 | 0 | 1.482148 | 0 | 0.08455654
26.3465 | 23.8085 | 25.41976 | 23.81377 | -1.611256 | 0 | 1.516915 | 0 | 0.089073
26.3565 | 23.729 | 25.45514 | 23.80391 | -1.726137 | 0 | 1.557121 | 0 | 0.09411018
26.3665 | 23.6578 | 25.49646 | 23.79405 | -1.838661 | 0 | 1.602713 | 0 | 0.09970105
26.3765 | 23.6105 | 25.54368 | 23.78419 | -1.933176 | 0 | 1.653608 | 0 | 0.1058782
26.3865 | 23.5496 | 25.59668 | 23.77434 | -2.047084 | 0 | 1.709675 | 0 | 0.1126725
26.3965 | 23.5239 | 25.65532 | 23.76449 | -2.13142 | 0 | 1.770722 | 0 | 0.1201117
26.4065 | 23.453 | 25.71933 | 23.75464 | -2.266328 | 0 | 1.836472 | 0 | 0.1282182
26.4165 | 23.4051 | 25.78834 | 23.74479 | -2.38324 | 0 | 1.90654 | 0 | 0.1370069
26.4265 | 23.3662 | 25.86184 | 23.73495 | -2.495642 | 0 | 1.98041 | 0 | 0.1464816
26.4365 | 23.3125 | 25.93915 | 23.72511 | -2.626646 | 0 | 2.057404 | 0 | 0.1566316
26.4465 | 23.2898 | 26.01936 | 23.71527 | -2.729562 | 0 | 2.13666 | 0 | 0.1674276
26.4565 | 23.254 | 26.10137 | 23.70544 | -2.847367 | 0 | 2.217109 | 0 | 0.1788178
26.4665 | 23.2024 | 26.18379 | 23.69561 | -2.981394 | 0 | 2.297461 | 0 | 0.1907237
26.4765 | 23.2048 | 26.26503 | 23.68578 | -3.060231 | 0 | 2.376214 | 0 | 0.2030367
26.4865 | 23.1767 | 26.34324 | 23.67595 | -3.16654 | 0 | 2.451668 | 0 | 0.2156174
26.4965 | 23.144 | 26.41641 | 23.66613 | -3.272409 | 0 | 2.521981 | 0 | 0.2282956
26.5065 | 23.163 | 26.48243 | 23.65631 | -3.319426 | 0 | 2.58524 | 0 | 0.2408741
26.5165 | 23.1357 | 26.53919 | 23.6465 | -3.403485 | 0 | 2.639554 | 0 | 0.2531359
26.5265 | 23.1581 | 26.58471 | 23.63668 | -3.426606 | 0 | 2.683172 | 0 | 0.2648536
26.5365 | 23.1551 | 26.61726 | 23.62687 | -3.46216 | 0 | 2.714589 | 0 | 0.2758012
26.5465 | 23.1802 | 26.63548 | 23.61706 | -3.45528 | 0 | 2.732652 | 0 | 0.2857664
26.5565 | 23.2071 | 26.63844 | 23.60725 | -3.431342 | 0 | 2.736625 | 0 | 0.2945623
26.5665 | 23.244 | 26.62571 | 23.59745 | -3.381709 | 0 | 2.726222 | 0 | 0.3020359
26.5765 | 23.2776 | 26.59733 | 23.58765 | -3.319735 | 0 | 2.701609 | 0 | 0.3080743
26.5865 | 23.3512 | 26.55383 | 23.57785 | -3.202627 | 0 | 2.663365 | 0 | 0.3126077
26.5965 | 23.4051 | 26.49609 | 23.56806 | -3.090995 | 0 | 2.612426 | 0 | 0.3156089
26.6065 | 23.4758 | 26.42538 | 23.55827 | -2.949578 | 0 | 2.550018 | 0 | 0.3170919
26.6165 | 23.5847 | 26.34317 | 23.54848 | -2.758474 | 0 | 2.477586 | 0 | 0.3171082
26.6265 | 23.6777 | 26.25116 | 23.53869 | -2.573458 | 0 | 2.396722 | 0 | 0.3157429
26.6365 | 23.7955 | 26.15111 | 23.52891 | -2.355615 | 0 | 2.309096 | 0 | 0.3131088
26.6465 | 23.934 | 26.04486 | 23.51913 | -2.110863 | 0 | 2.216392 | 0 | 0.3093412
26.6564 | 24.0581 | 25.93531 | 23.50945 | -1.877211 | 0 | 2.121219 | 0 | 0.3046417
26.6664 | 24.2447 | 25.82192 | 23.49968 | -1.577222 | 0 | 2.023175 | 0 | 0.2990719
26.6764 | 24.4189 | 25.70733 | 23.4899 | -1.288433 | 0 | 1.924597 | 0 | 0.2928334
26.6864 | 24.6036 | 25.59292 | 23.48013 | -0.9893156 | 0 | 1.826701 | 0 | 0.2860799
26.6964 | 24.8301 | 25.47984 | 23.47037 | -0.6497402 | 0 | 1.730517 | 0 | 0.2789555
26.7064 | 25.0486 | 25.36907 | 23.4606 | -0.3204732 | 0 | 1.636878 | 0 | 0.2715907
26.7164 | 25.2879 | 25.26138 | 23.45084 | 0.02651788 | 0 | 1.546437 | 0 | 0.2641014
26.7264 | 25.5687 | 25.15735 | 23.44109 | 0.4113505 | 0 | 1.459676 | 0 | 0.2565873
26.7364 | 25.8128 | 25.05739 | 23.43133 | 0.7554052 | 0 | 1.37693 | 0 | 0.2491329
26.7464 | 26.1488 | 24.9618 | 23.42158 | 1.187004 | 0 | 1.298408 | 0 | 0.2418082
26.7564 | 26.4863 | 24.87071 | 23.41183 | 1.615588 | 0 | 1.224212 | 0 | 0.23467
26.7664 | 26.7898 | 24.78421 | 23.40208 | 2.005592 | 0 | 1.154361 | 0 | 0.2277634
26.7764 | 27.1834 | 24.70227 | 23.39234 | 2.48113 | 0 | 1.088806 | 0 | 0.2211234
26.7864 | 27.5354 | 24.62483 | 23.3826 | 2.910575 | 0 | 1.027449 | 0 | 0.2147763
26.7964 | 27.8975 | 24.55175 | 23.37286 | 3.345746 | 0 | 0.9701507 | 0 | 0.208741
26.8064 | 28.3469 | 24.4829 | 23.36313 | 3.863997 | 0 | 0.916746 | 0 | 0.2030299
26.8164 | 28.7441 | 24.4181 | 23.3534 | 4.326004 | 0 | 0.8670497 | 0 | 0.1976505
26.8264 | 29.1747 | 24.35714 | 23.34367 | 4.817564 | 0 | 0.8208646 | 0 | 0.1926055
26.8364 | 29.6519 | 24.29982 | 23.33394 | 5.352079 | 0 | 0.7779866 | 0 | 0.187894
26.8464 | 30.0827 | 24.24594 | 23.32422 | 5.836762 | 0 | 0.7382094 | 0 | 0.1835119
26.8564 | 30.5591 | 24.19528 | 23.3145 | 6.363824 | 0 | 0.7013272 | 0 | 0.1794525
26.8664 | 31.0447 | 24.14762 | 23.30478 | 6.897076 | 0 | 0.6671385 | 0 | 0.1757071
26.8764 | 31.4844 | 24.10278 | 23.29506 | 7.381624 | 0 | 0.6354471 | 0 | 0.1722652
26.8864 | 32.038 | 24.06053 | 23.28535 | 7.97747 | 0 | 0.6060642 | 0 | 0.1691149
26.8964 | 32.4785 | 24.0207 | 23.27564 | 8.457805 | 0 | 0.5788098 | 0 | 0.1662434
26.9064 | 32.975 | 23.98309 | 23.26594 | 8.991914 | 0 | 0.5535128 | 0 | 0.1636372
26.9164 | 33.5154 | 23.94753 | 23.25623 | 9.567873 | 0 | 0.5300124 | 0 | 0.1612822
26.9264 | 33.9658 | 23.91385 | 23.24653 | 10.05195 | 0 | 0.5081579 | 0 | 0.1591642
26.9364 | 34.4474 | 23.88191 | 23.23683 | 10.56549 | 0 | 0.4878088 | 0 | 0.157269
26.9464 | 34.9575 | 23.85156 | 23.22714 | 11.10594 | 0 | 0.4688351 | 0 | 0.1555825
26.9564 | 35.3906 | 23.82266 | 23.21745 | 11.56794 | 0 | 0.4511167 | 0 | 0.1540908
26.9664 | 35.8878 | 23.79508 | 23.20776 | 12.09272 | 0 | 0.4345434 | 0 | 0.1527807
26.9764 | 36.3248 | 23.76873 | 23.19807 | 12.55607 | 0 | 0.4190142 | 0 | 0.1516394
26.9864 | 36.727 | 23.74348 | 23.18839 | 12.98352 | 0 | 0.4044372 | 0 | 0.1506547
26.9964 | 37.1816 | 23.71925 | 23.17871 | 13.46235 | 0 | 0.3907287 | 0 | 0.1498151
27.0064 | 37.5644 | 23.69595 | 23.16903 | 13.86845 | 0 | 0.3778129 | 0 | 0.1491098
27.0164 | 37.9522 | 23.67351 | 23.15936 | 14.27869 | 0 | 0.3656212 | 0 | 0.1485285
27.0264 | 38.3573 | 23.65184 | 23.14968 | 14.70546 | 0 | 0.3540919 | 0 | 0.1480621
27.0364 | 38.6408 | 23.63089 | 23.14002 | 15.00991 | 0 | 0.343169 | 0 | 0.1477019
27.0464 | 38.9909 | 23.61059 | 23.13035 | 15.38031 | 0 | 0.3328024 | 0 | 0.1474398
27.0564 | 39.2674 | 23.5909 | 23.12069 | 15.6765 | 0 | 0.3229469 | 0 | 0.1472685
27.0664 | 39.5622 | 23.57177 | 23.11103 | 15.99043 | 0 | 0.3135619 | 0 | 0.1471814
27.0764 | 39.8305 | 23.55315 | 23.10137 | 16.27735 | 0 | 0.304611 | 0 | 0.1471724
27.0864 | 40.0213 | 23.53501 | 23.09171 | 16.48629 | 0 | 0.2960611 | 0 | 0.1472358
27.0964 | 40.2125 | 23.51731 | 23.08206 | 16.69519 | 0 | 0.2878826 | 0 | 0.1473668
27.1064 | 40.3914 | 23.50002 | 23.07241 | 16.89138 | 0 | 0.2800489 | 0 | 0.1475605
27.1164 | 40.5164 | 23.48312 | 23.06277 | 17.03328 | 0 | 0.2725359 | 0 | 0.1478129
27.1264 | 40.6073 | 23.46657 | 23.05313 | 17.14073 | 0 | 0.2653216 | 0 | 0.1481202
27.1364 | 40.7387 | 23.45035 | 23.04349 | 17.28835 | 0 | 0.2583863 | 0 | 0.1484787
27.1464 | 40.7507 | 23.43445 | 23.03385 | 17.31625 | 0 | 0.2517121 | 0 | 0.1488854
27.1564 | 40.8168 | 23.41883 | 23.02421 | 17.39797 | 0 | 0.2452824 | 0 | 0.1493374
27.1664 | 40.7616 | 23.4035 | 23.01458 | 17.3581 | 0 | 0.2390825 | 0 | 0.1498318
27.1764 | 40.7578 | 23.38842 | 23.00496 | 17.36938 | 0 | 0.2330986 | 0 | 0.1503662
27.1864 | 40.707 | 23.37359 | 22.99533 | 17.33341 | 0 | 0.2273181 | 0 | 0.1509383
27.1964 | 40.6018 | 23.35898 | 22.98571 | 17.24282 | 0 | 0.2217297 | 0 | 0.151546
27.2064 | 40.5002 | 23.3446 | 22.97609 | 17.1556 | 0 | 0.2163226 | 0 | 0.1521871
27.2164 | 40.3569 | 23.33042 | 22.96647 | 17.02648 | 0 | 0.2110871 | 0 | 0.1528599
27.2264 | 40.2255 | 23.31643 | 22.95686 | 16.90907 | 0 | 0.2060142 | 0 | 0.1535625
27.2364 | 40.0231 | 23.30263 | 22.94725 | 16.72047 | 0 | 0.2010955 | 0 | 0.1542932
27.2463 | 39.8162 | 23.28915 | 22.93773 | 16.52705 | 0 | 0.1963703 | 0 | 0.1550428
27.2563 | 39.5734 | 23.27569 | 22.92813 | 16.29771 | 0 | 0.191736 | 0 | 0.1558248
27.2663 | 39.3395 | 23.26239 | 22.91853 | 16.07711 | 0 | 0.1872344 | 0 | 0.1566304
27.2763 | 39.0542 | 23.24924 | 22.90893 | 15.80496 | 0 | 0.1828593 | 0 | 0.1574581
27.2863 | 38.7621 | 23.23624 | 22.89933 | 15.52586 | 0 | 0.1786048 | 0 | 0.1583067
27.2963 | 38.4768 | 23.22338 | 22.88974 | 15.25342 | 0 | 0.1744655 | 0 | 0.1591748
27.3063 | 38.1361 | 23.21064 | 22.88015 | 14.92546 | 0 | 0.1704365 | 0 | 0.1600612
27.3163 | 37.7688 | 23.19804 | 22.87056 | 14.57076 | 0 | 0.1665129 | 0 | 0.1609647
27.3263 | 37.4469 | 23.18555 | 22.86097 | 14.26135 | 0 | 0.1626905 | 0 | 0.1618842
27.3363 | 37.0584 | 23.17318 | 22.85139 | 13.88522 | 0 | 0.1589651 | 0 | 0.1628185
27.3463 | 36.7133 | 23.16091 | 22.84181 | 13.55239 | 0 | 0.1553328 | 0 | 0.1637666
27.3563 | 36.3006 | 23.14875 | 22.83224 | 13.15185 | 0 | 0.1517901 | 0 | 0.1647275
27.3663 | 35.8946 | 23.1367 | 22.82266 | 12.7579 | 0 | 0.1483335 | 0 | 0.1657001
27.3763 | 35.5197 | 23.12474 | 22.81309 | 12.39496 | 0 | 0.1449598 | 0 | 0.1666835
27.3863 | 35.0922 | 23.11287 | 22.80353 | 11.97933 | 0 | 0.1416662 | 0 | 0.1676767
27.3963 | 34.6696 | 23.10109 | 22.79396 | 11.56851 | 0 | 0.1384498 | 0 | 0.1686788
27.4063 | 34.2238 | 23.0894 | 22.7844 | 11.1344 | 0 | 0.135308 | 0 | 0.1696891
27.4163 | 33.808 | 23.07779 | 22.77484 | 10.73021 | 0 | 0.1322383 | 0 | 0.1707065
27.4263 | 33.3747 | 23.06626 | 22.76529 | 10.30844 | 0 | 0.1292383 | 0 | 0.1717304
27.4363 | 32.9379 | 23.0548 | 22.75573 | 9.883099 | 0 | 0.1263059 | 0 | 0.1727599
27.4463 | 32.501 | 23.04342 | 22.74619 | 9.457581 | 0 | 0.1234391 | 0 | 0.1737943
27.4563 | 32.0209 | 23.03211 | 22.73664 | 8.988793 | 0 | 0.1206358 | 0 | 0.1748329
27.4663 | 31.6366 | 23.02086 | 22.72709 | 8.615736 | 0 | 0.1178943 | 0 | 0.1758749
27.4763 | 31.1647 | 23.00969 | 22.71755 | 8.155014 | 0 | 0.1152127 | 0 | 0.1769197
27.4863 | 30.7375 | 22.99857 | 22.70802 | 7.738928 | 0 | 0.1125895 | 0 | 0.1779667
27.4963 | 30.3204 | 22.98752 | 22.69848 | 7.332881 | 0 | 0.110023 | 0 | 0.1790151
27.5063 | 29.8911 | 22.97653 | 22.68895 | 6.914575 | 0 | 0.1075118 | 0 | 0.1800645
27.5163 | 29.439 | 22.96559 | 22.67942 | 6.473411 | 0 | 0.1050545 | 0 | 0.1811143
27.5263 | 29.0523 | 22.95471 | 22.66989 | 6.097593 | 0 | 0.1026498 | 0 | 0.1821639
27.5363 | 28.6 | 22.94388 | 22.66037 | 5.65612 | 0 | 0.1002963 | 0 | 0.1832128
27.5463 | 28.1901 | 22.9331 | 22.65085 | 5.256996 | 0 | 0.09799282 | 0 | 0.1842606
27.5563 | 27.8226 | 22.92238 | 22.64133 | 4.900222 | 0 | 0.09573825 | 0 | 0.1853067
27.5663 | 27.4047 | 22.9117 | 22.63182 | 4.492999 | 0 | 0.09353146 | 0 | 0.1863507
27.5763 | 27.0478 | 22.90107 | 22.62231 | 4.146729 | 0 | 0.09137138 | 0 | 0.1873923
27.5863 | 26.6428 | 22.89049 | 22.6128 | 3.752313 | 0 | 0.08925701 | 0 | 0.188431
27.5963 | 26.2985 | 22.87995 | 22.60329 | 3.418553 | 0 | 0.08718735 | 0 | 0.1894665
27.6063 | 25.9338 | 22.86945 | 22.59379 | 3.06435 | 0 | 0.08516147 | 0 | 0.1904984
27.6163 | 25.5748 | 22.859 | 22.58429 | 2.715804 | 0 | 0.08317846 | 0 | 0.1915264
27.6263 | 25.2356 | 22.84858 | 22.57479 | 2.387018 | 0 | 0.08123746 | 0 | 0.1925502
27.6363 | 24.9306 | 22.83821 | 22.5653 | 2.092392 | 0 | 0.07933762 | 0 | 0.1935695
27.6463 | 24.6162 | 22.82787 | 22.55581 | 1.788328 | 0 | 0.07747812 | 0 | 0.1945842
27.6563 | 24.3125 | 22.81757 | 22.54632 | 1.494926 | 0 | 0.07565818 | 0 | 0.1955939
27.6663 | 24.0295 | 22.80731 | 22.53684 | 1.222187 | 0 | 0.07387702 | 0 | 0.1965985
27.6763 | 23.7342 | 22.79709 | 22.52736 | 0.9371131 | 0 | 0.07213391 | 0 | 0.1975978
27.6863 | 23.5023 | 22.7869 | 22.51788 | 0.7154041 | 0 | 0.07042812 | 0 | 0.1985915
27.6963 | 23.2156 | 22.77674 | 22.5084 | 0.4388611 | 0 | 0.06875895 | 0 | 0.1995796
27.7063 | 22.9768 | 22.76662 | 22.49893 | 0.210185 | 0 | 0.06712571 | 0 | 0.200562
27.7163 | 22.7734 | 22.75652 | 22.48946 | 0.01687652 | 0 | 0.06552773 | 0 | 0.2015385
27.7263 | 22.5586 | 22.74646 | 22.47999 | -0.1878636 | 0 | 0.06396435 | 0 | 0.202509
27.7363 | 22.3527 | 22.73643 | 22.47053 | -0.3837346 | 0 | 0.06243494 | 0 | 0.2034736
27.7463 | 22.1597 | 22.72644 | 22.46106 | -0.5667358 | 0 | 0.06093887 | 0 | 0.204432
27.7563 | 21.9885 | 22.71647 | 22.45161 | -0.7279666 | 0 | 0.05947552 | 0 | 0.2053843
27.7663 | 21.8097 | 22.70653 | 22.44215 | -0.8968263 | 0 | 0.05804429 | 0 | 0.2063306
27.7763 | 21.6568 | 22.69661 | 22.4327 | -1.039814 | 0 | 0.05664459 | 0 | 0.2072706
27.7863 | 21.5138 | 22.68673 | 22.42325 | -1.17293 | 0 | 0.05527584 | 0 | 0.2082046
27.7963 | 21.3754 | 22.67687 | 22.4138 | -1.301474 | 0 | 0.05393746 | 0 | 0.2091325
27.8063 | 21.2419 | 22.66704 | 22.40436 | -1.425144 | 0 | 0.0526289 | 0 | 0.2100544
27.8163 | 21.1251 | 22.65724 | 22.39492 | -1.53214 | 0 | 0.05134959 | 0 | 0.2109702
27.8262 | 21.0167 | 22.64756 | 22.38558 | -1.630859 | 0 | 0.05011136 | 0 | 0.2118711
27.8362 | 20.8848 | 22.63781 | 22.37614 | -1.753007 | 0 | 0.04888868 | 0 | 0.2127753
27.8462 | 20.8297 | 22.62808 | 22.36671 | -1.798379 | 0 | 0.04769365 | 0 | 0.2136738
27.8562 | 20.7273 | 22.61838 | 22.35728 | -1.891075 | 0 | 0.04652574 | 0 | 0.2145667
27.8662 | 20.6472 | 22.6087 | 22.34786 | -1.961496 | 0 | 0.04538447 | 0 | 0.2154541
27.8762 | 20.5692 | 22.59904 | 22.33843 | -2.02984 | 0 | 0.0442693 | 0 | 0.2163362
27.8862 | 20.5098 | 22.58941 | 22.32901 | -2.079608 | 0 | 0.04317976 | 0 | 0.2172131
27.8962 | 20.4371 | 22.5798 | 22.3196 | -2.142699 | 0 | 0.04211533 | 0 | 0.2180849
27.9062 | 20.3891 | 22.57021 | 22.31018 | -2.181112 | 0 | 0.04107553 | 0 | 0.2189519
27.9162 | 20.3237 | 22.56065 | 22.30077 | -2.236948 | 0 | 0.04005989 | 0 | 0.2198142
27.9262 | 20.2625 | 22.55111 | 22.29137 | -2.288607 | 0 | 0.03906794 | 0 | 0.220672
27.9362 | 20.2269 | 22.54159 | 22.28196 | -2.314687 | 0 | 0.0380992 | 0 | 0.2215255
27.9462 | 20.1859 | 22.53209 | 22.27256 | -2.346188 | 0 | 0.0371532 | 0 | 0.2223749
27.9562 | 20.1421 | 22.52261 | 22.26316 | -2.380512 | 0 | 0.03622951 | 0 | 0.2232204
27.9662 | 20.1075 | 22.51316 | 22.25377 | -2.405656 | 0 | 0.03532768 | 0 | 0.2240622
27.9762 | 20.0771 | 22.50372 | 22.24437 | -2.426621 | 0 | 0.03444725 | 0 | 0.2249007
27.9862 | 20.0332 | 22.49431 | 22.23498 | -2.461107 | 0 | 0.03358779 | 0 | 0.2257359
27.9962 | 20.0112 | 22.48491 | 22.2256 | -2.473714 | 0 | 0.03274887 | 0 | 0.2265682
28.0062 | 19.9746 | 22.47554 | 22.21621 | -2.500941 | 0 | 0.03193007 | 0 | 0.2273978
28.0162 | 19.9531 | 22.46619 | 22.20683 | -2.513089 | 0 | 0.03113097 | 0 | 0.228225
28.0262 | 19.9195 | 22.45686 | 22.19745 | -2.537356 | 0 | 0.03035116 | 0 | 0.2290499
28.0362 | 19.9156 | 22.44754 | 22.18808 | -2.531944 | 0 | 0.02959023 | 0 | 0.2298731
28.0462 | 19.8857 | 22.43825 | 22.17871 | -2.552551 | 0 | 0.02884778 | 0 | 0.2306946
28.0562 | 19.8719 | 22.42898 | 22.16934 | -2.557078 | 0 | 0.02812342 | 0 | 0.2315149
28.0662 | 19.8562 | 22.41972 | 22.15997 | -2.563525 | 0 | 0.02741676 | 0 | 0.232334
28.0762 | 19.8251 | 22.41049 | 22.15061 | -2.585391 | 0 | 0.02672742 | 0 | 0.2331525
28.0862 | 19.8066 | 22.40128 | 22.14125 | -2.594677 | 0 | 0.02605503 | 0 | 0.2339706
28.0962 | 19.8112 | 22.39208 | 22.1319 | -2.580883 | 0 | 0.0253992 | 0 | 0.2347886
28.1062 | 19.7804 | 22.38291 | 22.12254 | -2.602508 | 0 | 0.02475958 | 0 | 0.2356067
28.1162 | 19.755 | 22.37375 | 22.11319 | -2.618752 | 0 | 0.02413582 | 0 | 0.2364254
28.1262 | 19.7522 | 22.36462 | 22.10384 | -2.612416 | 0 | 0.02352755 | 0 | 0.237245
28.1362 | 19.7218 | 22.3555 | 22.0945 | -2.633699 | 0 | 0.02293443 | 0 | 0.2380658
28.1462 | 19.7243 | 22.3464 | 22.08516 | -2.622101 | 0 | 0.02235613 | 0 | 0.2388882
28.1562 | 19.708 | 22.33732 | 22.07582 | -2.629323 | 0 | 0.0217923 | 0 | 0.2397124
28.1662 | 19.6839 | 22.32826 | 22.06648 | -2.644364 | 0 | 0.02124262 | 0 | 0.2405389
28.1762 | 19.6892 | 22.31922 | 22.05715 | -2.630025 | 0 | 0.02070678 | 0 | 0.2413681
28.1862 | 19.6548 | 22.3102 | 22.04782 | -2.655405 | 0 | 0.02018443 | 0 | 0.2422002
28.1962 | 19.6544 | 22.3012 | 22.03849 | -2.646804 | 0 | 0.01967529 | 0 | 0.2430356
28.2062 | 19.629 | 22.29222 | 22.02917 | -2.663224 | 0 | 0.01917905 | 0 | 0.2438749
28.2162 | 19.6279 | 22.28326 | 22.01985 | -2.655363 | 0 | 0.01869539 | 0 | 0.2447182
28.2262 | 19.6133 | 22.27432 | 22.01053 | -2.661022 | 0 | 0.01822404 | 0 | 0.2455661
28.2362 | 19.6076 | 22.2654 | 22.00122 | -2.657801 | 0 | 0.0177647 | 0 | 0.2464189
28.2462 | 19.5789 | 22.2565 | 21.99191 | -2.6776 | 0 | 0.01731709 | 0 | 0.2472771
28.2562 | 19.5891 | 22.24762 | 21.9826 | -2.658519 | 0 | 0.01688094 | 0 | 0.2481411
28.2662 | 19.5496 | 22.23876 | 21.97329 | -2.689159 | 0 | 0.01645596 | 0 | 0.2490112
28.2762 | 19.5499 | 22.22992 | 21.96399 | -2.680019 | 0 | 0.0160419 | 0 | 0.249888
28.2862 | 19.5518 | 22.2211 | 21.95469 | -2.6693 | 0 | 0.01563849 | 0 | 0.2507719
28.2962 | 19.5185 | 22.2123 | 21.94539 | -2.693802 | 0 | 0.01524549 | 0 | 0.2516634
28.3062 | 19.529 | 22.20353 | 21.9361 | -2.674525 | 0 | 0.01486263 | 0 | 0.2525629
28.3162 | 19.5039 | 22.19477 | 21.92681 | -2.69087 | 0 | 0.01448968 | 0 | 0.2534709
28.3262 | 19.4973 | 22.18604 | 21.91752 | -2.688736 | 0 | 0.01412639 | 0 | 0.2543879
28.3362 | 19.4821 | 22.17732 | 21.90824 | -2.695225 | 0 | 0.01377254 | 0 | 0.2553144
28.3462 | 19.477 | 22.16864 | 21.89896 | -2.691635 | 0 | 0.01342789 | 0 | 0.256251
28.3562 | 19.4591 | 22.15997 | 21.88968 | -2.700869 | 0 | 0.01309221 | 0 | 0.2571982
28.3662 | 19.4616 | 22.15132 | 21.8804 | -2.689725 | 0 | 0.01276529 | 0 | 0.2581564
28.3762 | 19.4428 | 22.1427 | 21.87113 | -2.699904 | 0 | 0.01244691 | 0 | 0.2591264
28.3862 | 19.4357 | 22.13411 | 21.86186 | -2.698407 | 0 | 0.01213686 | 0 | 0.2601086
28.3962 | 19.4364 | 22.12553 | 21.8526 | -2.689134 | 0 | 0.01183495 | 0 | 0.2611037
28.4062 | 19.4158 | 22.11699 | 21.84333 | -2.701186 | 0 | 0.01154096 | 0 | 0.2621123
28.4161 | 19.4236 | 22.10855 | 21.83416 | -2.684947 | 0 | 0.01125752 | 0 | 0.2631248
28.4261 | 19.4011 | 22.10005 | 21.82491 | -2.698949 | 0 | 0.01097873 | 0 | 0.2641621
28.4361 | 19.3786 | 22.09158 | 21.81565 | -2.712976 | 0 | 0.01070729 | 0 | 0.265215
28.4461 | 19.3863 | 22.08313 | 21.8064 | -2.69683 | 0 | 0.01044303 | 0 | 0.266284
28.4561 | 19.3692 | 22.07471 | 21.79715 | -2.70551 | 0 | 0.01018575 | 0 | 0.2673699
28.4661 | 19.3714 | 22.06632 | 21.78791 | -2.694918 | 0 | 0.009935304 | 0 | 0.2684734
28.4761 | 19.3655 | 22.05795 | 21.77867 | -2.692455 | 0 | 0.009691505 | 0 | 0.2695954
28.4861 | 19.3528 | 22.04962 | 21.76943 | -2.69682 | 0 | 0.009454191 | 0 | 0.2707366
28.4961 | 19.3495 | 22.04131 | 21.76019 | -2.691814 | 0 | 0.009223202 | 0 | 0.2718979
28.5061 | 19.3487 | 22.03304 | 21.75096 | -2.684339 | 0 | 0.008998381 | 0 | 0.2730802
28.5161 | 19.3433 | 22.02479 | 21.74173 | -2.681495 | 0 | 0.008779574 | 0 | 0.2742843
28.5261 | 19.3246 | 22.01658 | 21.7325 | -2.691982 | 0 | 0.008566633 | 0 | 0.2755112
28.5361 | 19.3279 | 22.0084 | 21.72328 | -2.680502 | 0 | 0.008359415 | 0 | 0.2767619
28.5461 | 19.3112 | 22.00026 | 21.71406 | -2.689055 | 0 | 0.008157777 | 0 | 0.2780375
28.5561 | 19.3221 | 21.99214 | 21.70484 | -2.670043 | 0 | 0.007961585 | 0 | 0.2793389
28.5661 | 19.3056 | 21.98407 | 21.69563 | -2.678466 | 0 | 0.007770706 | 0 | 0.2806673
28.5761 | 19.2992 | 21.97603 | 21.68642 | -2.676825 | 0 | 0.007585014 | 0 | 0.2820239
28.5861 | 19.2921 | 21.96802 | 21.67721 | -2.675922 | 0 | 0.007404386 | 0 | 0.2834099
28.5961 | 19.2854 | 21.96006 | 21.668 | -2.674658 | 0 | 0.007228705 | 0 | 0.2848265
28.6061 | 19.284 | 21.95213 | 21.6588 | -2.668133 | 0 | 0.007057859 | 0 | 0.286275
28.6161 | 19.2708 | 21.94425 | 21.6496 | -2.67345 | 0 | 0.006891744 | 0 | 0.2877569
28.6261 | 19.2632 | 21.93641 | 21.64041 | -2.673209 | 0 | 0.006730259 | 0 | 0.2892736
28.6361 | 19.2574 | 21.92861 | 21.63121 | -2.671212 | 0 | 0.006573313 | 0 | 0.2908267
28.6461 | 19.257 | 21.92086 | 21.62202 | -2.66386 | 0 | 0.006420825 | 0 | 0.2924176
28.6561 | 19.2282 | 21.91316 | 21.61283 | -2.684956 | 0 | 0.006272722 | 0 | 0.2940481
28.6661 | 19.2464 | 21.9055 | 21.60365 | -2.6591 | 0 | 0.006128943 | 0 | 0.2957199
28.6761 | 19.2309 | 21.89789 | 21.59447 | -2.666994 | 0 | 0.005989444 | 0 | 0.2974348
28.6861 | 19.222 | 21.89034 | 21.58529 | -2.668341 | 0 | 0.005854196 | 0 | 0.2991947
28.6961 | 19.2156 | 21.88284 | 21.57612 | -2.667242 | 0 | 0.005723195 | 0 | 0.3010017
28.7061 | 19.2061 | 21.8754 | 21.56695 | -2.6693 | 0 | 0.005596459 | 0 | 0.3028577
28.7161 | 19.1982 | 21.86802 | 21.55778 | -2.669816 | 0 | 0.005474043 | 0 | 0.3047651
28.7261 | 19.1992 | 21.86069 | 21.54861 | -2.661494 | 0 | 0.005356041 | 0 | 0.3067259
28.7361 | 19.1924 | 21.85343 | 21.53945 | -2.661034 | 0 | 0.005242601 | 0 | 0.3087427
28.7461 | 19.1669 | 21.84624 | 21.53029 | -2.679341 | 0 | 0.005133934 | 0 | 0.3108177
28.7561 | 19.1758 | 21.83912 | 21.52113 | -2.663317 | 0 | 0.005030335 | 0 | 0.3129536
28.7661 | 19.1628 | 21.83207 | 21.51198 | -2.669265 | 0 | 0.004932199 | 0 | 0.3151529
28.7761 | 19.1603 | 21.82509 | 21.50283 | -2.664788 | 0 | 0.004840055 | 0 | 0.3174183
28.7861 | 19.1459 | 21.81819 | 21.49368 | -2.67229 | 0 | 0.004754598 | 0 | 0.3197526
28.7961 | 19.1405 | 21.81137 | 21.48454 | -2.670873 | 0 | 0.004676731 | 0 | 0.3221582
28.8061 | 19.1322 | 21.80464 | 21.4754 | -2.672443 | 0 | 0.004607625 | 0 | 0.3246381
28.8161 | 19.1366 | 21.798 | 21.46626 | -2.661403 | 0 | 0.004548791 | 0 | 0.3271946
28.8261 | 19.1173 | 21.79146 | 21.45712 | -2.674157 | 0 | 0.00450217 | 0 | 0.3298304
28.8361 | 19.1207 | 21.78501 | 21.44799 | -2.664311 | 0 | 0.004470251 | 0 | 0.3325476
28.8461 | 19.1069 | 21.77867 | 21.43886 | -2.671768 | 0 | 0.004456221 | 0 | 0.335348
28.8561 | 19.119 | 21.77244 | 21.42974 | -2.653435 | 0 | 0.004464153 | 0 | 0.3382331
28.8661 | 19.0918 | 21.76632 | 21.42062 | -2.674518 | 0 | 0.00449925 | 0 | 0.3412033
28.8761 | 19.0854 | 21.76032 | 21.4115 | -2.674923 | 0 | 0.004568149 | 0 | 0.3442584
28.8861 | 19.0968 | 21.75446 | 21.40238 | -2.657656 | 0 | 0.004679308 | 0 | 0.3473967
28.8961 | 19.082 | 21.74872 | 21.39327 | -2.666724 | 0 | 0.004843509 | 0 | 0.3506146
28.9061 | 19.0668 | 21.74314 | 21.38416 | -2.676337 | 0 | 0.005074472 | 0 | 0.3539065
28.9161 | 19.0812 | 21.7377 | 21.37505 | -2.656502 | 0 | 0.005389647 | 0 | 0.3572634
28.9261 | 19.0619 | 21.73243 | 21.36594 | -2.670528 | 0 | 0.005811205 | 0 | 0.3606726
28.9361 | 19.0649 | 21.72733 | 21.35684 | -2.662427 | 0 | 0.006367274 | 0 | 0.364116
28.9461 | 19.0464 | 21.72241 | 21.34775 | -2.676009 | 0 | 0.007093476 | 0 | 0.3675694
28.9561 | 19.0461 | 21.71769 | 21.33865 | -2.671585 | 0 | 0.008034827 | 0 | 0.3709997
28.9661 | 19.0323 | 21.71317 | 21.32956 | -2.680871 | 0 | 0.009248044 | 0 | 0.3743637
28.9761 | 19.0409 | 21.70888 | 21.32047 | -2.667979 | 0 | 0.01080432 | 0 | 0.3776047
28.9861 | 19.0322 | 21.70483 | 21.31138 | -2.672627 | 0 | 0.01279258 | 0 | 0.3806499
28.9961 | 19.0195 | 21.70103 | 21.3023 | -2.681532 | 0 | 0.01532323 | 0 | 0.3834064
29.006 | 19.0226 | 21.69755 | 21.29331 | -2.674947 | 0 | 0.01849629 | 0 | 0.3857376
29.016 | 19.0065 | 21.69432 | 21.28424 | -2.687823 | 0 | 0.02253996 | 0 | 0.3875458
29.026 | 19.0046 | 21.69142 | 21.27516 | -2.686819 | 0 | 0.02762481 | 0 | 0.3886304
29.036 | 19.001 | 21.68886 | 21.26609 | -2.687862 | 0 | 0.03398614 | 0 | 0.3887819
29.046 | 19.0027 | 21.68668 | 21.25703 | -2.683979 | 0 | 0.04189624 | 0 | 0.3877563
29.056 | 18.997 | 21.6849 | 21.24796 | -2.687902 | 0 | 0 | 0 | 0
29.066 | 18.9936 | 21.68356 | 21.2389 | -2.689965 | 0 | 0 | 0 | 0
29.076 | 18.9809 | 21.6827 | 21.22984 | -2.701805 | 0 | 0 | 0 | 0
29.086 | 18.9921 | 21.68236 | 21.22079 | -2.690262 | 0 | 0 | 0 | 0
29.096 | 18.9638 | 21.68258 | 21.21174 | -2.71878 | 0 | 0 | 0 | 0
29.106 | 18.9702 | 21.68341 | 21.20269 | -2.713209 | 0 | 0 | 0 | 0
29.116 | 18.96 | 21.6849 | 21.19364 | -2.724899 | 0 | 0 | 0 | 0
29.126 | 18.9552 | 21.68711 | 21.1846 | -2.731907 | 0 | 0 | 0 | 0
29.136 | 18.9587 | 21.69009 | 21.17556 | -2.731394 | 0 | 0 | 0 | 0
29.146 | 18.9642 | 21.69392 | 21.16653 | -2.729724 | 0 | 0 | 0 | 0
29.156 | 18.9508 | 21.69867 | 21.15749 | -2.747866 | 0 | 0 | 0 | 0
29.166 | 18.9517 | 21.7044 | 21.14846 | -2.752696 | 0 | 0 | 0 | 0
29.176 | 18.9506 | 21.71119 | 21.13944 | -2.76059 | 0 | 0 | 0 | 0
29.186 | 18.9473 | 21.71913 | 21.13041 | -2.771832 | 0 | 0 | 0 | 0
29.196 | 18.9453 | 21.72831 | 21.12139 | -2.783008 | 0 | 0 | 0 | 0
29.206 | 18.9491 | 21.73881 | 21.11237 | -2.789708 | 0 | 0 | 0 | 0
29.216 | 18.9576 | 21.75073 | 21.10336 | -2.793126 | 0 | 0 | 0 | 0
29.226 | 18.9347 | 21.76416 | 21.09435 | -2.829458 | 0 | 0 | 0 | 0
29.236 | 18.9585 | 21.7792 | 21.08534 | -2.820702 | 0 | 0 | 0 | 0
29.246 | 18.945 | 21.79596 | 21.07633 | -2.850958 | 0 | 0.655368 | 0 | 0.06425543
29.256 | 18.9489 | 21.81452 | 21.06733 | -2.865624 | 0 | 0.6932305 | 0 | 0.05396125
29.266 | 18.9463 | 21.835 | 21.05833 | -2.888698 | 0 | 0.7314609 | 0 | 0.04520337
29.276 | 18.9604 | 21.85747 | 21.04934 | -2.897072 | 0 | 0.7703396 | 0 | 0.03779487
29.286 | 18.9624 | 21.88203 | 21.04035 | -2.919634 | 0 | 0.8101336 | 0 | 0.0315554
29.296 | 18.9532 | 21.90876 | 21.03136 | -2.955561 | 0 | 0.851087 | 0 | 0.02631802
29.306 | 18.9626 | 21.93772 | 21.02237 | -2.975115 | 0 | 0.8934138 | 0 | 0.02193258
29.316 | 18.989 | 21.96894 | 21.01339 | -2.979943 | 0 | 0.9372909 | 0 | 0.0182669
29.326 | 18.9867 | 22.00247 | 21.00441 | -3.015765 | 0 | 0.9828533 | 0 | 0.01520646
29.336 | 18.9859 | 22.03827 | 20.99543 | -3.052369 | 0 | 1.030187 | 0 | 0.01265319
29.346 | 19.001 | 22.0763 | 20.98645 | -3.075301 | 0 | 1.079323 | 0 | 0.01052387
29.356 | 19.0012 | 22.11646 | 20.97748 | -3.115258 | 0 | 1.130227 | 0 | 0.008748334
29.366 | 19.0162 | 22.15857 | 20.96852 | -3.142374 | 0 | 1.182791 | 0 | 0.007267735
29.376 | 19.0201 | 22.20241 | 20.95955 | -3.182307 | 0 | 1.236823 | 0 | 0.006032893
29.386 | 19.0255 | 22.24763 | 20.95059 | -3.222127 | 0 | 1.292035 | 0 | 0.005002822
29.396 | 19.0473 | 22.29381 | 20.94163 | -3.246508 | 0 | 1.348034 | 0 | 0.004143427
29.406 | 19.0719 | 22.34041 | 20.93268 | -3.268515 | 0 | 1.404313 | 0 | 0.003426388
29.416 | 19.0765 | 22.3868 | 20.92372 | -3.310301 | 0 | 1.46025 | 0 | 0.002828194
29.426 | 19.084 | 22.43221 | 20.91477 | -3.348215 | 0 | 1.515111 | 0 | 0.002329333
29.436 | 19.0887 | 22.47581 | 20.90583 | -3.387106 | 0 | 1.568064 | 0 | 0.001913602
29.446 | 19.1243 | 22.51666 | 20.89689 | -3.392355 | 0 | 1.618202 | 0 | 0.001567533
29.456 | 19.1242 | 22.5538 | 20.88795 | -3.429603 | 0 | 1.664577 | 0 | 0.001279911
29.466 | 19.1766 | 22.5863 | 20.87901 | -3.409697 | 0 | 1.706247 | 0 | 0.00104137
29.476 | 19.1822 | 22.61324 | 20.87008 | -3.431042 | 0 | 1.742322 | 0 | 0.0008440628
29.486 | 19.1951 | 22.63385 | 20.86115 | -3.438749 | 0 | 1.772022 | 0 | 0.0006813873
29.496 | 19.225 | 22.64748 | 20.85222 | -3.422481 | 0 | 1.794715 | 0 | 0.0005477653
29.506 | 19.2474 | 22.65369 | 20.84329 | -3.406288 | 0 | 1.809955 | 0 | 0.0004384668
29.516 | 19.2665 | 22.65223 | 20.83437 | -3.385726 | 0 | 1.817503 | 0 | 0.0003494697
29.526 | 19.3072 | 22.64306 | 20.82546 | -3.335862 | 0 | 1.817329 | 0 | 0.0002773505
29.536 | 19.3323 | 22.62636 | 20.81654 | -3.294061 | 0 | 1.809601 | 0 | 0.0002191971
29.546 | 19.3438 | 22.60247 | 20.80763 | -3.258668 | 0 | 1.794666 | 0 | 0.0001725393
29.556 | 19.3868 | 22.57188 | 20.79872 | -3.185082 | 0 | 1.773025 | 0 | 0.0001352904
29.566 | 19.4123 | 22.53522 | 20.78982 | -3.122922 | 0 | 1.7453 | 0 | 0.0001056978
29.576 | 19.4535 | 22.49321 | 20.78091 | -3.039706 | 0 | 1.71221 | 0 | 8.229848e-05
29.5859 | 19.4786 | 22.4471 | 20.7721 | -2.968505 | 0 | 1.674937 | 0 | 6.404299e-05
29.5959 | 19.5095 | 22.3968 | 20.76321 | -2.887302 | 0 | 1.633545 | 0 | 4.957178e-05
29.6059 | 19.5456 | 22.34358 | 20.75431 | -2.797981 | 0 | 1.589228 | 0 | 3.827504e-05
29.6159 | 19.5842 | 22.28827 | 20.74543 | -2.704067 | 0 | 1.542812 | 0 | 2.948927e-05
29.6259 | 19.6285 | 22.23165 | 20.73654 | -2.603148 | 0 | 1.495086 | 0 | 2.267955e-05
29.6359 | 19.6576 | 22.17446 | 20.72766 | -2.516855 | 0 | 1.446783 | 0 | 1.741743e-05
29.6459 | 19.6972 | 22.11735 | 20.71878 | -2.420148 | 0 | 1.398559 | 0 | 1.336196e-05
29.6559 | 19.732 | 22.0609 | 20.7099 | -2.328898 | 0 | 1.35099 | 0 | 1.024343e-05
29.6659 | 19.7623 | 22.00559 | 20.70102 | -2.243289 | 0 | 1.304557 | 0 | 7.849748e-06
29.6759 | 19.7989 | 21.95181 | 20.69215 | -2.152912 | 0 | 1.259653 | 0 | 6.015042e-06
29.6859 | 19.8528 | 21.89987 | 20.68329 | -2.047071 | 0 | 1.216581 | 0 | 4.610198e-06
29.6959 | 19.8693 | 21.84999 | 20.67442 | -1.980688 | 0 | 1.175563 | 0 | 3.535175e-06
29.7059 | 19.9078 | 21.80231 | 20.66556 | -1.894508 | 0 | 1.136746 | 0 | 2.712754e-06
29.7159 | 19.9393 | 21.75691 | 20.6567 | -1.817614 | 0 | 1.10021 | 0 | 2.083533e-06
29.7259 | 19.9659 | 21.71383 | 20.64785 | -1.747926 | 0 | 1.065978 | 0 | 1.601939e-06
29.7359 | 20.0134 | 21.67301 | 20.63899 | -1.659615 | 0 | 1.034019 | 0 | 1.233091e-06
29.7459 | 20.0168 | 21.63441 | 20.63015 | -1.617609 | 0 | 1.004262 | 0 | 9.503381e-07
29.7559 | 20.0417 | 21.5979 | 20.6213 | -1.556199 | 0 | 0.9765979 | 0 | 7.333424e-07
29.7659 | 20.0691 | 21.56334 | 20.61246 | -1.494245 | 0 | 0.9508868 | 0 | 5.665985e-07
29.7759 | 20.0848 | 21.53058 | 20.60362 | -1.445784 | 0 | 0.9269656 | 0 | 4.382899e-07
29.7859 | 20.1011 | 21.49944 | 20.59478 | -1.398336 | 0 | 0.904654 | 0 | 3.39412e-07
29.7959 | 20.1382 | 21.46971 | 20.58595 | -1.331511 | 0 | 0.8837618 | 0 | 2.631009e-07
29.8059 | 20.1275 | 21.44122 | 20.57712 | -1.313716 | 0 | 0.8640966 | 0 | 2.041209e-07
29.8159 | 20.1383 | 21.41376 | 20.56829 | -1.275463 | 0 | 0.8454704 | 0 | 1.584737e-07
29.8259 | 20.1408 | 21.38718 | 20.55947 | -1.246376 | 0 | 0.8277075 | 0 | 1.231019e-07
29.8359 | 20.1381 | 21.3613 | 20.55065 | -1.223197 | 0 | 0.8106492 | 0 | 9.56634e-08
29.8459 | 20.1295 | 21.33599 | 20.54183 | -1.20649 | 0 | 0.7941591 | 0 | 7.436024e-08
29.8559 | 20.1219 | 21.31114 | 20.53302 | -1.189241 | 0 | 0.7781244 | 0 | 5.78094e-08
29.8659 | 20.1121 | 21.28666 | 20.52421 | -1.174563 | 0 | 0.7624579 | 0 | 4.494454e-08
29.8759 | 20.0866 | 21.26249 | 20.5154 | -1.175893 | 0 | 0.7470958 | 0 | 0
29.8859 | 20.0635 | 21.23859 | 20.50659 | -1.175089 | 0 | 0.7319963 | 0 | 0
29.8959 | 20.0625 | 21.21493 | 20.49779 | -1.152429 | 0 | 0.7171374 | 0 | 0
29.9059 | 20.0163 | 21.19151 | 20.48899 | -1.175206 | 0 | 0.7025135 | 0 | 0
29.9159 | 19.9813 | 21.16833 | 20.4802 | -1.18703 | 0 | 0.6881327 | 0 | 0
29.9259 | 19.9378 | 21.14542 | 20.47141 | -1.207619 | 0 | 0.6740139 | 0 | 0
29.9359 | 19.922 | 21.1228 | 20.46262 | -1.200801 | 0 | 0.6601843 | 0 | 0
29.9459 | 19.8641 | 21.10051 | 20.45383 | -1.236407 | 0 | 0.6466763 | 0 | 0
29.9559 | 19.8279 | 21.07857 | 20.44505 | -1.250673 | 0 | 0.6335244 | 0 | 0
29.9659 | 19.782 | 21.05703 | 20.43627 | -1.275032 | 0 | 0.6207636 | 0 | 0
29.9759 | 19.7236 | 21.03592 | 20.42749 | -1.312319 | 0 | 0.6084262 | 0 | 0
29.9859 | 19.6809 | 21.01526 | 20.41872 | -1.33436 | 0 | 0.5965403 | 0 | 0
29.9959 | 19.6167 | 20.99508 | 20.40995 | -1.378378 | 0 | 0.5851288 | 0 | 0
30.0059 | 19.5619 | 20.97539 | 20.40118 | -1.413491 | 0 | 0.5742086 | 0 | 0
30.0159 | 19.5168 | 20.95621 | 20.39242 | -1.439409 | 0 | 0.5637902 | 0 | 0
30.0259 | 19.4444 | 20.93754 | 20.38366 | -1.493137 | 0 | 0.5538783 | 0 | 0
30.0359 | 19.3888 | 20.91937 | 20.3749 | -1.530573 | 0 | 0.5444719 | 0 | 0
30.0459 | 19.33 | 20.90171 | 20.36615 | -1.571712 | 0 | 0.5355654 | 0 | 0
30.0559 | 19.2619 | 20.88455 | 20.3574 | -1.622645 | 0 | 0.5271491 | 0 | 0
30.0659 | 19.1945 | 20.86786 | 20.34865 | -1.673359 | 0 | 0.5192103 | 0 | 0
30.0759 | 19.1407 | 20.85164 | 20.3399 | -1.710937 | 0 | 0.5117335 | 0 | 0
30.0859 | 19.0836 | 20.83586 | 20.33116 | -1.752264 | 0 | 0.5047019 | 0 | 0
30.0959 | 19.0105 | 20.82052 | 20.32242 | -1.810021 | 0 | 0.4980972 | 0 | 0
30.1059 | 18.9614 | 20.80559 | 20.31369 | -1.844189 | 0 | 0.4919002 | 0 | 0
30.1159 | 18.8947 | 20.79105 | 20.30496 | -1.896348 | 0 | 0.4860917 | 0 | 0
30.1259 | 18.8332 | 20.77688 | 20.29623 | -1.94368 | 0 | 0.4806522 | 0 | 0
30.1359 | 18.7782 | 20.76306 | 20.2875 | -1.984865 | 0 | 0.4755625 | 0 | 0
30.1459 | 18.703 | 20.74958 | 20.27878 | -2.046583 | 0 | 0.4708036 | 0 | 0
30.1559 | 18.6737 | 20.73642 | 20.27006 | -2.062718 | 0 | 0.4663573 | 0 | 0
30.1659 | 18.5971 | 20.72355 | 20.26134 | -2.12645 | 0 | 0.4622058 | 0 | 0
30.1758 | 18.5477 | 20.71109 | 20.25272 | -2.163388 | 0 | 0.4583694 | 0 | 0
30.1858 | 18.5012 | 20.69876 | 20.24401 | -2.197563 | 0 | 0.4547543 | 0 | 0
30.1958 | 18.4416 | 20.68669 | 20.2353 | -2.245087 | 0 | 0.4513852 | 0 | 0
30.2058 | 18.3958 | 20.67485 | 20.2266 | -2.279046 | 0 | 0.448247 | 0 | 0
30.2158 | 18.3453 | 20.66322 | 20.2179 | -2.317924 | 0 | 0.4453258 | 0 | 0
30.2258 | 18.3027 | 20.65181 | 20.2092 | -2.34911 | 0 | 0.4426083 | 0 | 0
30.2358 | 18.2548 | 20.64059 | 20.20051 | -2.385789 | 0 | 0.4400819 | 0 | 0
30.2458 | 18.2065 | 20.62955 | 20.19182 | -2.423052 | 0 | 0.4377348 | 0 | 0
30.2558 | 18.1721 | 20.61869 | 20.18313 | -2.446585 | 0 | 0.4355561 | 0 | 0
30.2658 | 18.133 | 20.60798 | 20.17444 | -2.47498 | 0 | 0.4335353 | 0 | 0
30.2758 | 18.1056 | 20.59743 | 20.16576 | -2.491826 | 0 | 0.4316627 | 0 | 0
30.2858 | 18.056 | 20.58702 | 20.15709 | -2.531015 | 0 | 0.4299295 | 0 | 0
30.2958 | 18.0272 | 20.57674 | 20.14841 | -2.549538 | 0 | 0.4283271 | 0 | 0
30.3058 | 17.989 | 20.56659 | 20.13974 | -2.577587 | 0 | 0.4268479 | 0 | 0
30.3158 | 17.9723 | 20.55656 | 20.13107 | -2.584255 | 0 | 0.4254844 | 0 | 0
30.3258 | 17.9292 | 20.54664 | 20.12241 | -2.617435 | 0 | 0.42423 | 0 | 0
30.3358 | 17.8935 | 20.53682 | 20.11374 | -2.643322 | 0 | 0.4230785 | 0 | 0
30.3458 | 17.8958 | 20.52711 | 20.10508 | -2.631308 | 0 | 0.4220241 | 0 | 0
30.3558 | 17.8525 | 20.51749 | 20.09643 | -2.66499 | 0 | 0.4210615 | 0 | 0
30.3658 | 17.8343 | 20.50796 | 20.08778 | -2.673662 | 0 | 0.4201857 | 0 | 0
30.3758 | 17.8148 | 20.49852 | 20.07913 | -2.683719 | 0 | 0.4193921 | 0 | 0
30.3858 | 17.7822 | 20.48916 | 20.07048 | -2.706957 | 0 | 0.4186767 | 0 | 0
30.3958 | 17.7652 | 20.47987 | 20.06184 | -2.714673 | 0 | 0.4180352 | 0 | 0
30.4058 | 17.7418 | 20.47066 | 20.0532 | -2.728862 | 0 | 0.4174644 | 0 | 0
30.4158 | 17.7206 | 20.46152 | 20.04456 | -2.740922 | 0 | 0.4169606 | 0 | 0
30.4258 | 17.7032 | 20.45245 | 20.03593 | -2.749248 | 0 | 0.4165208 | 0 | 0
30.4358 | 17.6989 | 20.44344 | 20.0273 | -2.74454 | 0 | 0.4161422 | 0 | 0
30.4458 | 17.677 | 20.43449 | 20.01867 | -2.757492 | 0 | 0.415822 | 0 | 0
30.4558 | 17.6628 | 20.4256 | 20.01005 | -2.762804 | 0 | 0.4155577 | 0 | 0
30.4658 | 17.6447 | 20.41677 | 20.00143 | -2.772073 | 0 | 0.4153471 | 0 | 0
30.4758 | 17.6213 | 20.408 | 19.99281 | -2.786696 | 0 | 0.415188 | 0 | 0
30.4858 | 17.6054 | 20.39927 | 19.98419 | -2.793872 | 0 | 0.4150783 | 0 | 0
30.4958 | 17.5996 | 20.3906 | 19.97558 | -2.790999 | 0 | 0.4150161 | 0 | 0
30.5058 | 17.5904 | 20.38197 | 19.96698 | -2.791575 | 0 | 0.4149998 | 0 | 0
30.5158 | 17.567 | 20.3734 | 19.95837 | -2.806398 | 0 | 0.4150275 | 0 | 0
30.5258 | 17.5541 | 20.36487 | 19.94977 | -2.810767 | 0 | 0.4150979 | 0 | 0
30.5358 | 17.5537 | 20.35638 | 19.94117 | -2.80268 | 0 | 0.4152094 | 0 | 0
30.5458 | 17.5398 | 20.34794 | 19.93258 | -2.808136 | 0 | 0.4153607 | 0 | 0
30.5558 | 17.517 | 20.33953 | 19.92398 | -2.822534 | 0 | 0.4155505 | 0 | 0
30.5658 | 17.506 | 20.33117 | 19.91539 | -2.825172 | 0 | 0.4157775 | 0 | 0
30.5758 | 17.5116 | 20.32285 | 19.90681 | -2.81125 | 0 | 0.4160408 | 0 | 0
30.5858 | 17.4874 | 20.31457 | 19.89823 | -2.827166 | 0 | 0.4163391 | 0 | 0
30.5958 | 17.4832 | 20.30632 | 19.88965 | -2.823119 | 0 | 0.4166714 | 0 | 0
30.6058 | 17.4798 | 20.29811 | 19.88107 | -2.818309 | 0 | 0.417037 | 0 | 0
30.6158 | 17.4642 | 20.28993 | 19.8725 | -2.825734 | 0 | 0.4174347 | 0 | 0
30.6258 | 17.4513 | 20.28179 | 19.86393 | -2.830493 | 0 | 0.4178638 | 0 | 0
30.6358 | 17.4554 | 20.27369 | 19.85536 | -2.818287 | 0 | 0.4183236 | 0 | 0
30.6458 | 17.4388 | 20.26561 | 19.8468 | -2.826813 | 0 | 0.4188132 | 0 | 0
30.6558 | 17.4382 | 20.25757 | 19.83824 | -2.819372 | 0 | 0.419332 | 0 | 0
30.6658 | 17.4215 | 20.24956 | 19.82968 | -2.828063 | 0 | 0.4198792 | 0 | 0
30.6758 | 17.4275 | 20.24158 | 19.82113 | -2.814084 | 0 | 0.4204542 | 0 | 0
30.6858 | 17.4123 | 20.23364 | 19.81258 | -2.821336 | 0 | 0.4210566 | 0 | 0
30.6958 | 17.3989 | 20.22572 | 19.80403 | -2.826818 | 0 | 0.4216856 | 0 | 0
30.7058 | 17.4112 | 20.21783 | 19.79549 | -2.806629 | 0 | 0.4223407 | 0 | 0
30.7158 | 17.3928 | 20.20997 | 19.78695 | -2.817169 | 0 | 0.4230216 | 0 | 0
30.7258 | 17.3906 | 20.20214 | 19.77841 | -2.811538 | 0 | 0.4237277 | 0 | 0
30.7358 | 17.3767 | 20.19433 | 19.76988 | -2.817635 | 0 | 0.4244586 | 0 | 0
30.7458 | 17.3827 | 20.18656 | 19.76134 | -2.803859 | 0 | 0.4252138 | 0 | 0
30.7557 | 17.3604 | 20.17889 | 19.7529 | -2.818487 | 0 | 0.425985 | 0 | 0
30.7657 | 17.3737 | 20.17117 | 19.74438 | -2.797465 | 0 | 0.4267876 | 0 | 0
30.7757 | 17.3544 | 20.16347 | 19.73586 | -2.80907 | 0 | 0.4276136 | 0 | 0
30.7857 | 17.3568 | 20.1558 | 19.72734 | -2.799 | 0 | 0.4284625 | 0 | 0
30.7957 | 17.3354 | 20.14816 | 19.71882 | -2.812757 | 0 | 0.4293341 | 0 | 0
30.8057 | 17.3362 | 20.14054 | 19.71031 | -2.804339 | 0 | 0.4302281 | 0 | 0
30.8157 | 17.3202 | 20.13295 | 19.7018 | -2.812747 | 0 | 0.4311444 | 0 | 0
30.8257 | 17.3227 | 20.12538 | 19.6933 | -2.802679 | 0 | 0.4320827 | 0 | 0
30.8357 | 17.3191 | 20.11784 | 19.68479 | -2.798737 | 0 | 0.4330426 | 0 | 0
30.8457 | 17.2998 | 20.11032 | 19.6763 | -2.81052 | 0 | 0.4340242 | 0 | 0
30.8557 | 17.2853 | 20.10283 | 19.6678 | -2.817527 | 0 | 0.4350272 | 0 | 0
30.8657 | 17.3038 | 20.09536 | 19.65931 | -2.791558 | 0 | 0.4360514 | 0 | 0
30.8757 | 17.2748 | 20.08791 | 19.65082 | -2.813114 | 0 | 0.4370968 | 0 | 0
30.8857 | 17.2803 | 20.08049 | 19.64233 | -2.800195 | 0 | 0.4381632 | 0 | 0
30.8957 | 17.2681 | 20.0731 | 19.63385 | -2.804999 | 0 | 0.4392506 | 0 | 0
30.9057 | 17.2622 | 20.06573 | 19.62537 | -2.803528 | 0 | 0.4403588 | 0 | 0
30.9157 | 17.2556 | 20.05838 | 19.61689 | -2.80278 | 0 | 0.4414878 | 0 | 0
30.9257 | 17.2507 | 20.05106 | 19.60842 | -2.800356 | 0 | 0.4426376 | 0 | 0
30.9357 | 17.2516 | 20.04376 | 19.59995 | -2.792157 | 0 | 0.4438081 | 0 | 0
30.9457 | 17.2308 | 20.03648 | 19.59148 | -2.805681 | 0 | 0.4449994 | 0 | 0
30.9557 | 17.2178 | 20.02923 | 19.58302 | -2.81143 | 0 | 0.4462114 | 0 | 0
30.9657 | 17.2308 | 20.022 | 19.57456 | -2.791202 | 0 | 0.4474442 | 0 | 0
30.9757 | 17.2182 | 20.0148 | 19.5661 | -2.796598 | 0 | 0.4486978 | 0 | 0
30.9857 | 17.2121 | 20.00762 | 19.55765 | -2.795519 | 0 | 0.4499724 | 0 | 0
30.9957 | 17.2079 | 20.00046 | 19.5492 | -2.792564 | 3.521669e-08 | 0.4512679 | 0 | 0
31.0057 | 17.2105 | 19.99333 | 19.54075 | -2.782833 | 3.967752e-08 | 0.4525846 | 0 | 0
31.0157 | 17.191 | 19.98623 | 19.5323 | -2.795226 | 4.470538e-08 | 0.4539225 | 0 | 0
31.0257 | 17.1986 | 19.97914 | 19.52386 | -2.780545 | 5.03726e-08 | 0.4552819 | 0 | 0
31.0357 | 17.1772 | 19.97209 | 19.51542 | -2.794888 | 5.676075e-08 | 0.4566628 | 0 | 0
31.0457 | 17.1843 | 19.96506 | 19.50699 | -2.780756 | 6.396186e-08 | 0.4580655 | 0 | 0
31.0557 | 17.1675 | 19.95805 | 19.49856 | -2.790549 | 7.207978e-08 | 0.4594903 | 0 | 0
31.0657 | 17.1641 | 19.95107 | 19.49013 | -2.786968 | 8.123164e-08 | 0.4609373 | 0 | 0
31.0757 | 17.1538 | 19.94411 | 19.48171 | -2.790312 | 9.154961e-08 | 0.462407 | 0 | 0
31.0857 | 17.1605 | 19.93718 | 19.47328 | -2.776683 | 1.031828e-07 | 0.4638995 | 0 | 0
31.0957 | 17.1475 | 19.93028 | 19.46486 | -2.78278 | 1.162996e-07 | 0.4654154 | 0 | 0
31.1057 | 17.1568 | 19.9234 | 19.45645 | -2.766605 | 1.310898e-07 | 0.4669549 | 0 | 0
31.1157 | 17.149 | 19.91656 | 19.44804 | -2.767556 | 1.477678e-07 | 0.4685185 | 0 | 0
31.1257 | 17.1367 | 19.90974 | 19.43963 | -2.773035 | 1.665755e-07 | 0.4701067 | 0 | 0
31.1357 | 17.1367 | 19.90294 | 19.43122 | -2.766243 | 1.87786e-07 | 0.4717201 | 0 | 0
31.1457 | 17.1242 | 19.89618 | 19.42282 | -2.77198 | 2.117076e-07 | 0.4733592 | 0 | 0
31.1557 | 17.1397 | 19.88945 | 19.41442 | -2.749746 | 2.386884e-07 | 0.4750247 | 0 | 0
31.1657 | 17.1331 | 19.88274 | 19.40603 | -2.749643 | 3.040484e-07 | 0.4767172 | 0 | 0
31.1757 | 17.1262 | 19.87607 | 19.39763 | -2.74987 | 3.431255e-07 | 0.4784376 | 0 | 0
31.1857 | 17.1067 | 19.86943 | 19.38924 | -2.76273 | 3.872476e-07 | 0.4801868 | 0 | 0
31.1957 | 17.1112 | 19.86282 | 19.38086 | -2.751623 | 4.370696e-07 | 0.4819656 | 0 | 0
31.2057 | 17.1026 | 19.85625 | 19.37247 | -2.753649 | 4.933317e-07 | 0.4837751 | 0 | 0
31.2157 | 17.1163 | 19.84971 | 19.36409 | -2.73341 | 5.568714e-07 | 0.4856163 | 0 | 0
31.2257 | 17.1058 | 19.84321 | 19.35572 | -2.737408 | 6.286358e-07 | 0.4874906 | 0 | 0
31.2357 | 17.0952 | 19.83674 | 19.34734 | -2.741544 | 7.096962e-07 | 0.4893992 | 0 | 0
31.2457 | 17.1069 | 19.83032 | 19.33897 | -2.723418 | 8.012646e-07 | 0.4913436 | 0 | 0
31.2557 | 17.0878 | 19.82393 | 19.33061 | -2.736133 | 9.047126e-07 | 0.4933253 | 0 | 0
31.2657 | 17.0985 | 19.81759 | 19.32224 | -2.71909 | 1.021593e-06 | 0.4953461 | 0 | 0
31.2757 | 17.0801 | 19.81129 | 19.31388 | -2.731191 | 1.153662e-06 | 0.4974078 | 0 | 0
31.2857 | 17.087 | 19.80504 | 19.30553 | -2.718039 | 1.302909e-06 | 0.4995123 | 0 | 0
31.2957 | 17.067 | 19.79883 | 19.29717 | -2.731834 | 1.471588e-06 | 0.5016617 | 0 | 0
31.3057 | 17.0671 | 19.79268 | 19.28882 | -2.72558 | 1.66225e-06 | 0.5038584 | 0 | 0
31.3157 | 17.073 | 19.78658 | 19.28047 | -2.71358 | 1.877786e-06 | 0.5061049 | 0 | 0
31.3257 | 17.0555 | 19.78053 | 19.27213 | -2.725034 | 2.121471e-06 | 0.5084036 | 0 | 0
31.3357 | 17.0653 | 19.77455 | 19.26379 | -2.709247 | 2.397019e-06 | 0.5107575 | 0 | 0
31.3456 | 17.0297 | 19.76868 | 19.25553 | -2.738981 | 2.705329e-06 | 0.5131451 | 0 | 0
31.3556 | 17.0592 | 19.76282 | 19.2472 | -2.703619 | 3.057357e-06 | 0.5156173 | 0 | 0
31.3656 | 17.0293 | 19.75702 | 19.23887 | -2.727724 | 3.455585e-06 | 0.5181539 | 0 | 0
31.3756 | 17.0267 | 19.7513 | 19.23054 | -2.724601 | 3.906145e-06 | 0.5207582 | 0 | 0
31.3856 | 17.0288 | 19.74565 | 19.22221 | -2.716852 | 4.415996e-06 | 0.5234338 | 0 | 0
31.3956 | 17.0117 | 19.74008 | 19.21389 | -2.728381 | 4.993038e-06 | 0.5261843 | 0 | 0
31.4056 | 17.0123 | 19.73459 | 19.20557 | -2.722293 | 5.646236e-06 | 0.5290133 | 0 | 0
31.4156 | 17.0039 | 19.72919 | 19.19726 | -2.72529 | 6.385777e-06 | 0.531925 | 0 | 0
31.4256 | 17.0128 | 19.72388 | 19.18895 | -2.711077 | 7.223222e-06 | 0.5349232 | 0 | 0
31.4356 | 16.9856 | 19.71866 | 19.18064 | -2.733058 | 8.171709e-06 | 0.5380117 | 0 | 0
31.4456 | 16.9888 | 19.71354 | 19.17233 | -2.724736 | 9.246163e-06 | 0.5411944 | 0 | 0
31.4556 | 16.9767 | 19.70852 | 19.16403 | -2.731815 | 1.046354e-05 | 0.544475 | 0 | 0
31.4656 | 16.9684 | 19.7036 | 19.15573 | -2.7352 | 1.184312e-05 | 0.5478571 | 0 | 0
31.4756 | 16.9769 | 19.69879 | 19.14744 | -2.721892 | 1.340679e-05 | 0.5513438 | 0 | 0
31.4856 | 16.9491 | 19.6941 | 19.13914 | -2.744996 | 1.517943e-05 | 0.5549378 | 0 | 0
31.4956 | 16.9525 | 19.68951 | 19.13085 | -2.737012 | 1.718932e-05 | 0.5586413 | 0 | 0
31.5056 | 16.9332 | 19.68504 | 19.12257 | -2.751842 | 1.946856e-05 | 0.5624554 | 0 | 0
31.5156 | 16.9248 | 19.68069 | 19.11428 | -2.755887 | 2.20536e-05 | 0.5663803 | 0 | 0
31.5256 | 16.9227 | 19.67644 | 19.106 | -2.753745 | 2.498579e-05 | 0.5704148 | 0 | 0
31.5356 | 16.9104 | 19.67231 | 19.09773 | -2.761913 | 2.831204e-05 | 0.5745557 | 0 | 0
31.5456 | 16.9111 | 19.66829 | 19.08946 | -2.757186 | 3.208547e-05 | 0.578798 | 0 | 0
31.5556 | 16.895 | 19.66436 | 19.08119 | -2.769356 | 3.636617e-05 | 0.5831339 | 0 | 0
31.5656 | 16.8895 | 19.66051 | 19.07292 | -2.771013 | 4.122205e-05 | 0.5875527 | 0 | 0
31.5756 | 16.8797 | 19.65674 | 19.06466 | -2.777042 | 4.672969e-05 | 0.59204 | 0 | 0
31.5856 | 16.8697 | 19.65303 | 19.0564 | -2.783326 | 5.297533e-05 | 0.5965777 | 0 | 0
31.5956 | 16.8723 | 19.64934 | 19.04814 | -2.777043 | 6.005589e-05 | 0.6011439 | 0 | 0
31.6056 | 16.8492 | 19.64567 | 19.03989 | -2.796466 | 6.808003e-05 | 0.6057124 | 0 | 0
31.6156 | 16.857 | 19.64197 | 19.03163 | -2.784965 | 7.71694e-05 | 0.6102531 | 0 | 0
31.6256 | 16.8533 | 19.63821 | 19.02339 | -2.784908 | 8.74599e-05 | 0.6147326 | 0 | 0
31.6356 | 16.829 | 19.63436 | 19.01514 | -2.805358 | 9.910317e-05 | 0.6191152 | 0 | 0
31.6456 | 16.8357 | 19.63038 | 19.0069 | -2.794679 | 0.0001122682 | 0.6233639 | 0 | 0
31.6556 | 16.8285 | 19.62624 | 18.99867 | -2.797735 | 0.0001271434 | 0.6274422 | 0 | 0
31.6656 | 16.8062 | 19.62189 | 18.99043 | -2.815692 | 0.0001439386 | 0.6313159 | 0 | 0
31.6756 | 16.8128 | 19.61732 | 18.9822 | -2.804518 | 0.0001628883 | 0.6349547 | 0 | 0
31.6856 | 16.7952 | 19.61249 | 18.97397 | -2.817291 | 0.0001842541 | 0.6383338 | 0 | 0
31.6956 | 16.8113 | 19.60739 | 18.96575 | -2.796092 | 0.0002083292 | 0.6414349 | 0 | 0
31.7056 | 16.7997 | 19.60201 | 18.95753 | -2.802311 | 0.0002354422 | 0.6442476 | 0 | 0
31.7156 | 16.7832 | 19.59634 | 18.94931 | -2.813144 | 0.0002659623 | 0.6467685 | 0 | 0
31.7256 | 16.7881 | 19.5904 | 18.9411 | -2.802297 | 0.0003003053 | 0.6490018 | 0 | 0
31.7356 | 16.7893 | 19.58418 | 18.93288 | -2.794881 | 0.0003389392 | 0.6509583 | 0 | 0
31.7456 | 16.7644 | 19.57771 | 18.92468 | -2.813312 | 0.0003823925 | 0.6526542 | 0 | 0
31.7556 | 16.7859 | 19.57101 | 18.91647 | -2.785112 | 0.0004312617 | 0.6541105 | 0 | 0
31.7656 | 16.7585 | 19.56411 | 18.90827 | -2.805607 | 0.0004862212 | 0.6553521 | 0 | 0
31.7756 | 16.7754 | 19.55702 | 18.90007 | -2.781625 | 0.0005480338 | 0.6564062 | 0 | 0
31.7856 | 16.7576 | 19.5498 | 18.89188 | -2.792196 | 0.000617563 | 0.6573024 | 0 | 0
31.7956 | 16.7575 | 19.54245 | 18.88368 | -2.78495 | 0.0006957869 | 0.658071 | 0 | 0
31.8056 | 16.7529 | 19.53502 | 18.87549 | -2.782121 | 0.0007838132 | 0.6587424 | 0 | 0
31.8156 | 16.752 | 19.52754 | 18.86731 | -2.775539 | 0.0008828972 | 0.6593464 | 0 | 0
31.8256 | 16.724 | 19.52003 | 18.85913 | -2.796033 | 0.00099446 | 0.6599108 | 0 | 0
31.8356 | 16.7432 | 19.51253 | 18.85095 | -2.76933 | 0.001120112 | 0.6604616 | 0 | 0
31.8456 | 16.7239 | 19.50506 | 18.84277 | -2.781157 | 0.001261674 | 0.6610219 | 0 | 0
31.8556 | 16.7235 | 19.49763 | 18.8346 | -2.774133 | 0.00142121 | 0.6616114 | 0 | 0
31.8656 | 16.7075 | 19.49028 | 18.82643 | -2.782779 | 0.00160105 | 0.6622465 | 0 | 0
31.8756 | 16.7132 | 19.48301 | 18.81827 | -2.76981 | 0.001803831 | 0.6629402 | 0 | 0
31.8856 | 16.7069 | 19.47584 | 18.8101 | -2.768938 | 0.00203253 | 0.663702 | 0 | 0
31.8956 | 16.704 | 19.46877 | 18.80194 | -2.764773 | 0.00229051 | 0.6645383 | 0 | 0
31.9056 | 16.6896 | 19.46182 | 18.79379 | -2.772221 | 0.002581569 | 0.6654522 | 0 | 0
31.9156 | 16.6786 | 19.45499 | 18.78563 | -2.77639 | 0.002909993 | 0.6664448 | 0 | 0
31.9255 | 16.6695 | 19.44835 | 18.77757 | -2.778846 | 0.003276683 | 0.667503 | 0 | 0
31.9355 | 16.6777 | 19.44176 | 18.76942 | -2.764059 | 0.003694451 | 0.6686446 | 0 | 0
31.9455 | 16.6669 | 19.4353 | 18.76128 | -2.768397 | 0.004165949 | 0.6698533 | 0 | 0
31.9555 | 16.6659 | 19.42896 | 18.75314 | -2.763057 | 0.00469809 | 0.6711216 | 0 | 0
31.9655 | 16.6467 | 19.42274 | 18.745 | -2.77604 | 0.00529866 | 0.6724403 | 0 | 0
31.9755 | 16.6529 | 19.41664 | 18.73687 | -2.763742 | 0.005976415 | 0.6737982 | 0 | 0
31.9855 | 16.6378 | 19.41066 | 18.72874 | -2.772862 | 0.006741204 | 0.6751833 | 0 | 0
31.9955 | 16.6456 | 19.4048 | 18.72061 | -2.759196 | 0.007604088 | 0.6765816 | 0 | 0
32.0055 | 16.6295 | 19.39904 | 18.71249 | -2.769542 | 0.008577487 | 0.6779778 | 0 | 0
32.0155 | 16.6356 | 19.3934 | 18.70437 | -2.757797 | 0.00967532 | 0.6793549 | 0 | 0
32.0255 | 16.6152 | 19.38786 | 18.69625 | -2.772657 | 0.01091317 | 0.6806942 | 0 | 0
32.0355 | 16.6297 | 19.38242 | 18.68814 | -2.75272 | 0.01230848 | 0.6819751 | 0 | 0
32.0455 | 16.6087 | 19.37708 | 18.68003 | -2.768381 | 0.0138807 | 0.6831751 | 0 | 0
32.0555 | 16.6044 | 19.37184 | 18.67192 | -2.76744 | 0.01565151 | 0.6842697 | 0 | 0
32.0655 | 16.6169 | 19.36669 | 18.66381 | -2.749791 | 0.01764504 | 0.6852318 | 0 | 0
32.0755 | 16.5975 | 19.36163 | 18.65571 | -2.764134 | 0.01988806 | 0.686032 | 0 | 0
32.0855 | 16.6124 | 19.35666 | 18.64762 | -2.744265 | 0.02241018 | 0.6866382 | 0 | 0
32.0955 | 16.5995 | 19.35178 | 18.63952 | -2.752281 | 0.02524407 | 0.6870151 | 0 | 0
32.1055 | 16.5906 | 19.34698 | 18.63143 | -2.756382 | 0.0284257 | 0.6871247 | 0 | 0
32.1155 | 16.5948 | 19.34226 | 18.62334 | -2.747464 | 0.03199442 | 0.6869257 | 0 | 0
32.1255 | 16.5916 | 19.33763 | 18.61526 | -2.746025 | 0.03599318 | 0.686373 | 0 | 0
32.1355 | 16.5843 | 19.33306 | 18.60718 | -2.748765 | 0.04046858 | 0.6854184 | 0 | 0
32.1455 | 16.5747 | 19.32858 | 18.5991 | -2.753881 | 0.04547088 | 0.6840098 | 0 | 0
32.1555 | 16.5739 | 19.32417 | 18.59103 | -2.750272 | 0.05105399 | 0.6820926 | 0 | 0
32.1655 | 16.5794 | 19.31984 | 18.58295 | -2.740437 | 0.05727523 | 0.6796077 | 0 | 0
32.1755 | 16.5685 | 19.31557 | 18.57489 | -2.747075 | 0.064195 | 0.6764939 | 0 | 0
32.1855 | 16.5665 | 19.31138 | 18.56682 | -2.744885 | 0.07187633 | 0.6726871 | 0 | 0
32.1955 | 16.5466 | 19.30727 | 18.55876 | -2.760665 | 0.08038417 | 0.6681217 | 0 | 0
32.2055 | 16.5516 | 19.30322 | 18.5507 | -2.751617 | 0.08978445 | 0.6627309 | 0 | 0
32.2155 | 16.5236 | 19.29924 | 18.54265 | -2.775638 | 0.100143 | 0.6564489 | 0 | 0
32.2255 | 16.561 | 19.29533 | 18.53459 | -2.734329 | 0.1115238 | 0.6492106 | 0 | 0
32.2355 | 16.5283 | 19.29149 | 18.52655 | -2.763189 | 0.1239878 | 0.6409551 | 0 | 0
32.2455 | 16.5218 | 19.28772 | 18.5185 | -2.765918 | 0.1375904 | 0.6316269 | 0 | 0
32.2555 | 16.5245 | 19.28402 | 18.51046 | -2.759516 | 0.1523794 | 0.621178 | 0 | 0
32.2655 | 16.5099 | 19.28038 | 18.50242 | -2.770484 | 0.168393 | 0.6095705 | 0 | 0
32.2755 | 16.5182 | 19.27682 | 18.49438 | -2.75862 | 0.1856565 | 0.5967789 | 0 | 0
32.2855 | 16.501 | 19.27333 | 18.48635 | -2.772326 | 0.2041806 | 0.582793 | 0 | 0
32.2955 | 16.5032 | 19.2699 | 18.47832 | -2.766702 | 0.2239586 | 0.5676195 | 0 | 0
32.3055 | 16.4949 | 19.26655 | 18.4703 | -2.771648 | 0.2449649 | 0.5512849 | 0 | 0
32.3155 | 16.4755 | 19.26326 | 18.46228 | -2.787764 | 0.2671527 | 0.5338357 | 0 | 0
32.3255 | 16.4899 | 19.26005 | 18.45426 | -2.770152 | 0.2904543 | 0.5153408 | 0 | 0
32.3355 | 16.4609 | 19.25691 | 18.44624 | -2.796011 | 0.3147799 | 0.4958903 | 0 | 0
32.3455 | 16.4673 | 19.25384 | 18.43823 | -2.786542 | 0.3400193 | 0.4755949 | 0 | 0
32.3555 | 16.457 | 19.25085 | 18.43022 | -2.793847 | 0.3660437 | 0.4545842 | 0 | 0
32.3655 | 16.4702 | 19.24793 | 18.42221 | -2.777725 | 0.392708 | 0.4330041 | 0 | 0
32.3755 | 16.451 | 19.24508 | 18.41421 | -2.794078 | 0.4198549 | 0.4110127 | 0 | 0
32.3855 | 16.452 | 19.24231 | 18.40621 | -2.790306 | 0.4473188 | 0.3887764 | 0 | 0
32.3955 | 16.4496 | 19.23961 | 18.39821 | -2.79001 | 0.4749305 | 0.3664649 | 0 | 0
32.4055 | 16.4528 | 19.23699 | 18.39022 | -2.784192 | 0.5025229 | 0.3442475 | 0 | 0
32.4155 | 16.44 | 19.23445 | 18.38223 | -2.794452 | 0.5299336 | 0.3222863 | 0 | 0
32.4255 | 16.4545 | 19.23199 | 18.37425 | -2.777491 | 0.5570115 | 0.3007342 | 0 | 0
32.4355 | 16.4459 | 19.22961 | 18.36626 | -2.783711 | 0.5836186 | 0.2797299 | 0 | 0
32.4455 | 16.4445 | 19.22731 | 18.35828 | -2.782812 | 0.6096339 | 0.2593958 | 0 | 0
32.4555 | 16.4323 | 19.2251 | 18.35031 | -2.792796 | 0.6349549 | 0.2398355 | 0 | 0
32.4655 | 16.4485 | 19.22296 | 18.34233 | -2.774465 | 0.6594985 | 0.2211333 | 0 | 0
32.4755 | 16.4453 | 19.22092 | 18.33436 | -2.775618 | 0.6832017 | 0.2033535 | 0 | 0
32.4855 | 16.4508 | 19.21896 | 18.3264 | -2.768158 | 0.7060206 | 0.1865414 | 0 | 0
32.4955 | 16.4332 | 19.21709 | 18.31843 | -2.783886 | 0.7279292 | 0.1707241 | 0 | 0
32.5055 | 16.4344 | 19.2153 | 18.31047 | -2.780903 | 0.7489185 | 0.1559125 | 0 | 0
32.5154 | 16.457 | 19.21363 | 18.30259 | -2.756628 | 0.7687973 | 0.1422359 | 0 | 0
32.5254 | 16.4535 | 19.21203 | 18.29464 | -2.758529 | 0.7879852 | 0.1294022 | 0 | 0
32.5354 | 16.4525 | 19.21052 | 18.28669 | -2.758022 | 0.8063037 | 0.1175279 | 0 | 0
32.5454 | 16.4568 | 19.20911 | 18.27874 | -2.752312 | 0.8237895 | 0.1065786 | 0 | 0
32.5554 | 16.453 | 19.2078 | 18.2708 | -2.754798 | 0.8404852 | 0.09651345 | 0 | 0
32.5654 | 16.4599 | 19.20658 | 18.26286 | -2.746684 | 0.8564378 | 0.08728715 | 0 | 0
32.5754 | 16.4575 | 19.20547 | 18.25492 | -2.74797 | 0.8716972 | 0.07885141 | 0 | 0
32.5854 | 16.4595 | 19.20446 | 18.24699 | -2.744959 | 0.8863153 | 0.0711564 | 0 | 0
32.5954 | 16.4736 | 19.20355 | 18.23906 | -2.729953 | 0.9003441 | 0.06415178 | 0 | 0
32.6054 | 16.4743 | 19.20275 | 18.23113 | -2.728453 | 0.9138354 | 0.05778767 | 0 | 0
32.6154 | 16.469 | 19.20206 | 18.22321 | -2.733061 | 0.9268401 | 0.05201536 | 0 | 0
32.6254 | 16.4873 | 19.20148 | 18.21528 | -2.714179 | 0.9394072 | 0.04678782 | 0 | 0
32.6354 | 16.4985 | 19.20101 | 18.20737 | -2.70251 | 0.9515837 | 0.04206012 | 0 | 0
32.6454 | 16.4766 | 19.20066 | 18.19945 | -2.724056 | 0.9634144 | 0.03778972 | 0 | 0
32.6554 | 16.5005 | 19.20042 | 18.19154 | -2.699919 | 0.9749413 | 0.03393662 | 0 | 0
32.6654 | 16.4905 | 19.2003 | 18.18363 | -2.709801 | 0.9862044 | 0.03046344 | 0 | 0
32.6754 | 16.4989 | 19.2003 | 18.17573 | -2.701405 | 0.9972406 | 0.02733547 | 0 | 0
32.6854 | 16.5246 | 19.20043 | 18.16783 | -2.675832 | 1.008084 | 0.02452056 | 0 | 0
32.6954 | 16.5172 | 19.20069 | 18.15993 | -2.683487 | 1.018768 | 0.02198913 | 0 | 0
32.7054 | 16.532 | 19.20107 | 18.15203 | -2.66907 | 1.029321 | 0.01971402 | 0 | 0
32.7154 | 16.5471 | 19.20159 | 18.14414 | -2.654485 | 1.039772 | 0.01767039 | 0 | 0
32.7254 | 16.5369 | 19.20223 | 18.13626 | -2.665335 | 1.050144 | 0.01583557 | 0 | 0
32.7354 | 16.5674 | 19.20302 | 18.12837 | -2.635622 | 1.060463 | 0.0141889 | 0 | 0
32.7454 | 16.5765 | 19.20395 | 18.12049 | -2.627449 | 1.070749 | 0.01271165 | 0 | 0
32.7554 | 16.586 | 19.20502 | 18.11261 | -2.619019 | 1.081023 | 0.01138682 | 0 | 0
32.7654 | 16.6092 | 19.20624 | 18.10474 | -2.597036 | 1.091302 | 0.01019902 | 0 | 0
32.7754 | 16.6074 | 19.2076 | 18.09686 | -2.600202 | 1.101605 | 0.009134339 | 0 | 0
32.7854 | 16.6316 | 19.20912 | 18.08899 | -2.577521 | 1.111946 | 0.008180226 | 0 | 0
32.7954 | 16.6409 | 19.2108 | 18.08113 | -2.569896 | 1.122341 | 0.007325358 | 0 | 0
32.8054 | 16.6613 | 19.21263 | 18.07327 | -2.551331 | 1.132804 | 0.006559536 | 0 | 0
32.8154 | 16.6871 | 19.21463 | 18.06541 | -2.527528 | 1.143346 | 0.005873581 | 0 | 0
32.8254 | 16.6935 | 19.21679 | 18.05755 | -2.523293 | 1.15398 | 0.005259235 | 0 | 0
32.8354 | 16.7264 | 19.21913 | 18.0497 | -2.492728 | 1.164717 | 0.004709079 | 0 | 0
32.8454 | 16.7461 | 19.22164 | 18.04185 | -2.475537 | 1.175568 | 0.004216446 | 0 | 0
32.8554 | 16.7605 | 19.22432 | 18.03401 | -2.463824 | 1.186542 | 0.003775353 | 0 | 0
32.8654 | 16.8049 | 19.22719 | 18.02616 | -2.422295 | 1.19765 | 0.003380428 | 0 | 0
32.8754 | 16.8069 | 19.23025 | 18.01833 | -2.423352 | 1.208899 | 0.003026856 | 0 | 0
32.8854 | 16.8347 | 19.2335 | 18.01049 | -2.3988 | 1.2203 | 0.002710317 | 0 | 0
32.8954 | 16.8798 | 19.23694 | 18.00266 | -2.357144 | 1.23186 | 0.002426938 | 0 | 0
32.9054 | 16.9004 | 19.24059 | 17.99483 | -2.340188 | 1.243587 | 0.00217325 | 0 | 0
32.9154 | 16.9427 | 19.24444 | 17.987 | -2.301738 | 1.25549 | 0.001946143 | 0 | 0
32.9254 | 16.9598 | 19.2485 | 17.97918 | -2.288698 | 1.267575 | 0.001742832 | 0 | 0
32.9354 | 16.9922 | 19.25277 | 17.97136 | -2.260574 | 1.279852 | 0.001560823 | 0 | 0
32.9454 | 17.0327 | 19.25727 | 17.96354 | -2.224569 | 1.292327 | 0.001397881 | 0 | 0
32.9554 | 17.0639 | 19.26199 | 17.95573 | -2.198092 | 1.305008 | 0.001252008 | 0 | 0
32.9654 | 17.1065 | 19.26695 | 17.94792 | -2.160446 | 1.317902 | 0.001121412 | 0 | 0
32.9754 | 17.1265 | 19.27214 | 17.94012 | -2.145638 | 1.331017 | 0.00100449 | 0 | 0
32.9854 | 17.1677 | 19.27757 | 17.93231 | -2.109873 | 1.34436 | 0.0008998078 | 0 | 0
32.9954 | 17.2061 | 19.28326 | 17.92451 | -2.077158 | 1.357938 | 0.0008060802 | 0 | 0
33.0054 | 17.227 | 19.2892 | 17.91672 | -2.0622 | 1.37176 | 0.0007221581 | 0 | 0
33.0154 | 17.2831 | 19.2954 | 17.90892 | -2.012305 | 1.385833 | 0.0006470127 | 0 | 0
33.0254 | 17.307 | 19.30188 | 17.90113 | -1.994879 | 1.400165 | 0.0005797232 | 0 | 0
33.0354 | 17.3545 | 19.30863 | 17.89335 | -1.954131 | 1.414763 | 0.0005194657 | 0 | 0
33.0454 | 17.3928 | 19.31567 | 17.88556 | -1.922867 | 1.429637 | 0.0004655027 | 0 | 0
33.0554 | 17.4095 | 19.323 | 17.87778 | -1.913495 | 1.444793 | 0.0004171742 | 0 | 0
33.0654 | 17.4528 | 19.33062 | 17.87001 | -1.877823 | 1.460241 | 0.0003738896 | 0 | 0
33.0754 | 17.4902 | 19.33856 | 17.86223 | -1.848359 | 1.475989 | 0.0003351205 | 0 | 0
33.0854 | 17.5139 | 19.34681 | 17.85446 | -1.832912 | 1.492046 | 0.0003003937 | 0 | 0
33.0953 | 17.573 | 19.3553 | 17.84678 | -1.782302 | 1.508257 | 0.0002695805 | 0 | 0
33.1053 | 17.5876 | 19.36421 | 17.83901 | -1.77661 | 1.524957 | 0.0002416825 | 0 | 0
33.1153 | 17.6294 | 19.37346 | 17.83125 | -1.744063 | 1.541994 | 0.0002166889 | 0 | 0
33.1253 | 17.6517 | 19.38307 | 17.82349 | -1.731368 | 1.559379 | 0.0001942959 | 0 | 0
33.1353 | 17.6664 | 19.39304 | 17.81574 | -1.726637 | 1.577122 | 0.0001742316 | 0 | 0
33.1453 | 17.716 | 19.40338 | 17.80799 | -1.68738 | 1.595233 | 0.0001562526 | 0 | 0
33.1553 | 17.7328 | 19.41411 | 17.80024 | -1.681307 | 1.613724 | 0.000140141 | 0 | 0
33.1653 | 17.7609 | 19.42523 | 17.7925 | -1.664329 | 1.632603 | 0.0001257019 | 0 | 0
33.1753 | 17.792 | 19.43676 | 17.78476 | -1.64476 | 1.651888 | 0.0001127608 | 0 | 0
33.1853 | 17.8082 | 19.44871 | 17.77702 | -1.64051 | 1.671587 | 0.0001011614 | 0 | 0
33.1953 | 17.8296 | 19.46109 | 17.76929 | -1.631494 | 1.691716 | 9.076389e-05 | 0 | 0
33.2053 | 17.8732 | 19.47392 | 17.76156 | -1.600722 | 1.712283 | 8.144284e-05 | 0 | 0
33.2153 | 17.8663 | 19.48721 | 17.75383 | -1.620909 | 1.733305 | 7.308625e-05 | 0 | 0
33.2253 | 17.906 | 19.50097 | 17.74611 | -1.594968 | 1.754796 | 6.55937e-05 | 0 | 0
33.2353 | 17.9307 | 19.51521 | 17.73839 | -1.584515 | 1.776771 | 5.887532e-05 | 0 | 0
33.2453 | 17.9571 | 19.52996 | 17.73067 | -1.572864 | 1.799243 | 5.28506e-05 | 0 | 0
33.2553 | 17.9551 | 19.54523 | 17.72295 | -1.590132 | 1.822231 | 4.744747e-05 | 0 | 0
33.2653 | 17.9882 | 19.56103 | 17.71524 | -1.572834 | 1.845749 | 4.260138e-05 | 0 | 0
33.2753 | 18.0179 | 19.57739 | 17.70753 | -1.559488 | 1.869816 | 3.825451e-05 | 0 | 0
33.2853 | 18.0286 | 19.59431 | 17.69983 | -1.565713 | 1.894448 | 3.435509e-05 | 0 | 0
33.2953 | 18.0431 | 19.61183 | 17.69213 | -1.568725 | 1.919665 | 3.085672e-05 | 0 | 0
33.3053 | 18.0793 | 19.62995 | 17.68443 | -1.550645 | 1.945486 | 2.771788e-05 | 0 | 0
33.3153 | 18.1098 | 19.64869 | 17.67674 | -1.538893 | 1.971931 | 2.490134e-05 | 0 | 0
33.3253 | 18.1293 | 19.66809 | 17.66905 | -1.538789 | 1.999021 | 2.237376e-05 | 0 | 0
33.3353 | 18.156 | 19.68816 | 17.66136 | -1.532156 | 2.026778 | 2.010527e-05 | 0 | 0
33.3453 | 18.1808 | 19.70892 | 17.65367 | -1.528115 | 2.055224 | 1.80691e-05 | 0 | 0
33.3553 | 18.2319 | 19.73039 | 17.64599 | -1.498492 | 2.084385 | 1.624128e-05 | 0 | 0
33.3653 | 18.2366 | 19.75261 | 17.63831 | -1.516011 | 2.114283 | 1.460031e-05 | 0 | 0
33.3753 | 18.3092 | 19.7756 | 17.63064 | -1.466397 | 2.144945 | 1.312694e-05 | 0 | 0
33.3853 | 18.3361 | 19.79938 | 17.62297 | -1.463278 | 2.176399 | 1.180389e-05 | 0 | 0
33.3953 | 18.3833 | 19.82398 | 17.6153 | -1.440681 | 2.208672 | 1.061571e-05 | 0 | 0
33.4053 | 18.4509 | 19.84944 | 17.60763 | -1.398537 | 2.241794 | 9.548515e-06 | 0 | 0
33.4153 | 18.4972 | 19.87578 | 17.59997 | -1.378576 | 2.275795 | 8.589885e-06 | 0 | 0
33.4253 | 18.5659 | 19.90303 | 17.59231 | -1.337131 | 2.310709 | 7.728669e-06 | 0 | 0
33.4353 | 18.6103 | 19.93123 | 17.58466 | -1.320934 | 2.346569 | 6.954878e-06 | 0 | 0
33.4453 | 18.7018 | 19.96042 | 17.57701 | -1.258622 | 2.383409 | 6.259549e-06 | 0 | 0
33.4553 | 18.7917 | 19.99063 | 17.56936 | -1.198932 | 2.421268 | 5.634649e-06 | 0 | 0
33.4653 | 18.8585 | 20.0219 | 17.56171 | -1.163402 | 2.460184 | 5.072973e-06 | 0 | 0
33.4753 | 18.9484 | 20.05427 | 17.55407 | -1.105873 | 2.500197 | 4.568057e-06 | 0 | 0
33.4853 | 19.055 | 20.08779 | 17.54643 | -1.032787 | 2.54135 | 4.114107e-06 | 0 | 0
33.4953 | 19.1618 | 20.12249 | 17.5388 | -0.960689 | 2.583688 | 3.705923e-06 | 0 | 0
33.5053 | 19.268 | 20.15843 | 17.53116 | -0.890426 | 2.627258 | 3.338839e-06 | 0 | 0
33.5153 | 19.374 | 20.19565 | 17.52354 | -0.8216471 | 2.672108 | 3.00867e-06 | 0 | 0
33.5253 | 19.5267 | 20.2342 | 17.51591 | -0.7075043 | 2.718291 | 2.711663e-06 | 0 | 0
33.5353 | 19.6649 | 20.27415 | 17.50829 | -0.6092514 | 2.76586 | 2.444448e-06 | 0 | 0
33.5453 | 19.794 | 20.31555 | 17.50067 | -0.5215458 | 2.814874 | 2.203999e-06 | 0 | 0
33.5553 | 19.9516 | 20.35845 | 17.49305 | -0.4068477 | 2.865392 | 1.987603e-06 | 0 | 0
33.5653 | 20.1054 | 20.40292 | 17.48544 | -0.2975205 | 2.917477 | 1.792825e-06 | 0 | 0
33.5753 | 20.2647 | 20.44903 | 17.47783 | -0.1843309 | 2.971197 | 1.617476e-06 | 0 | 0
33.5853 | 20.4649 | 20.49685 | 17.47023 | -0.0319489 | 3.026621 | 1.459593e-06 | 0 | 0
33.5953 | 20.6055 | 20.54645 | 17.46262 | 0.05905105 | 3.083823 | 1.317413e-06 | 0 | 0
33.6053 | 20.8207 | 20.59791 | 17.45503 | 0.2227903 | 3.142883 | 1.189353e-06 | 0 | 0
33.6153 | 21.0098 | 20.65131 | 17.44743 | 0.3584865 | 3.203883 | 1.073991e-06 | 0 | 0
33.6253 | 21.2094 | 20.70675 | 17.43984 | 0.5026515 | 3.266911 | 9.700503e-07 | 0 | 0
33.6353 | 21.3914 | 20.76431 | 17.43225 | 0.6270932 | 3.332059 | 8.76383e-07 | 0 | 0
33.6453 | 21.6076 | 20.82409 | 17.42466 | 0.783513 | 3.399425 | 7.919588e-07 | 0 | 0
33.6553 | 21.8342 | 20.88619 | 17.41708 | 0.9480071 | 3.469114 | 7.158516e-07 | 0 | 0
33.6653 | 22.0616 | 20.95074 | 17.4095 | 1.110864 | 3.541236 | 6.472294e-07 | 0 | 0
33.6753 | 22.2566 | 21.01783 | 17.40192 | 1.238768 | 3.615909 | 5.853444e-07 | 0 | 0
33.6852 | 22.5047 | 21.0869 | 17.39443 | 1.417804 | 3.69247 | 5.300545e-07 | 0 | 0
33.6952 | 22.7102 | 21.15945 | 17.38686 | 1.550745 | 3.772598 | 4.796433e-07 | 0 | 0
33.7052 | 22.9745 | 21.23497 | 17.37929 | 1.739534 | 3.855676 | 4.341549e-07 | 0 | 0
33.7152 | 23.2082 | 21.31358 | 17.37173 | 1.894619 | 3.941854 | 3.931001e-07 | 0 | 0
33.7252 | 23.4397 | 21.39546 | 17.36417 | 2.044238 | 4.031295 | 3.560395e-07 | 0 | 0
33.7352 | 23.689 | 21.48078 | 17.35661 | 2.208219 | 4.12417 | 3.225781e-07 | 0 | 0
33.7452 | 23.9044 | 21.56972 | 17.34906 | 2.334676 | 4.220667 | 2.923589e-07 | 0 | 0
33.7552 | 24.161 | 21.66249 | 17.34151 | 2.498511 | 4.320981 | 2.650626e-07 | 0 | 0
33.7652 | 24.4013 | 21.75929 | 17.33396 | 2.64201 | 4.425329 | 2.404012e-07 | 0 | 0
33.7752 | 24.6223 | 21.86035 | 17.32642 | 2.761946 | 4.533937 | 2.181156e-07 | 0 | 0
33.7852 | 24.8721 | 21.96593 | 17.31888 | 2.906171 | 4.647051 | 1.979725e-07 | 0 | 0
33.7952 | 25.0963 | 22.07628 | 17.31134 | 3.020021 | 4.764938 | 1.797621e-07 | 0 | 0
33.8052 | 25.3446 | 22.19169 | 17.30381 | 3.15291 | 4.887882 | 1.632954e-07 | 0 | 0
33.8152 | 25.5547 | 22.31247 | 17.29628 | 3.242232 | 5.016191 | 1.484021e-07 | 0 | 0
33.8252 | 25.762 | 22.43894 | 17.28875 | 3.323055 | 5.150194 | 1.349291e-07 | 0 | 0
33.8352 | 26.0275 | 22.57148 | 17.28123 | 3.456022 | 5.290251 | 1.227384e-07 | 0 | 0
33.8452 | 26.2342 | 22.71045 | 17.27371 | 3.523746 | 5.436747 | 1.117057e-07 | 0 | 0
33.8552 | 26.4545 | 22.85629 | 17.26619 | 3.598213 | 5.590097 | 1.01719e-07 | 0 | 0
33.8652 | 26.6783 | 23.00943 | 17.25868 | 3.668872 | 5.750752 | 9.267752e-08 | 0 | 0
33.8752 | 26.8544 | 23.17036 | 17.25117 | 3.68404 | 5.919194 | 8.449036e-08 | 0 | 0
33.8852 | 27.0974 | 23.33961 | 17.24366 | 3.757794 | 6.095947 | 7.707573e-08 | 0 | 0
33.8952 | 27.2922 | 23.51773 | 17.23615 | 3.774471 | 6.281575 | 7.035993e-08 | 0 | 0
33.9052 | 27.5106 | 23.70534 | 17.22865 | 3.805264 | 6.476682 | 6.427659e-08 | 0 | 0
33.9152 | 27.7448 | 23.90308 | 17.22116 | 3.841719 | 6.681924 | 5.876602e-08 | 0 | 0
33.9252 | 27.9001 | 24.11167 | 17.21366 | 3.788434 | 6.898003 | 5.377446e-08 | 0 | 0
33.9352 | 28.1398 | 24.33185 | 17.20617 | 3.807954 | 7.125674 | 4.925362e-08 | 0 | 0
33.9452 | 28.3303 | 24.56443 | 17.19868 | 3.765867 | 7.365748 | 4.516012e-08 | 0 | 0
33.9552 | 28.582 | 24.8103 | 17.1912 | 3.771705 | 7.619095 | 4.145506e-08 | 0 | 0
33.9652 | 28.7902 | 25.07036 | 17.18372 | 3.719837 | 7.886643 | 3.810363e-08 | 0 | 0
33.9752 | 28.98 | 25.34563 | 17.17624 | 3.634369 | 8.169389 | 3.507474e-08 | 0 | 0
33.9852 | 29.2561 | 25.63716 | 17.16877 | 3.61894 | 8.468392 | 3.234075e-08 | 0 | 0
33.9952 | 29.5044 | 25.94608 | 17.1613 | 3.558321 | 8.784782 | 2.987717e-08 | 0 | 0
34.0052 | 29.7523 | 26.27359 | 17.15383 | 3.478709 | 9.119761 | 2.766248e-08 | 0 | 0
34.0152 | 30.0597 | 26.62097 | 17.14637 | 3.438732 | 9.474603 | 2.567788e-08 | 0 | 0
34.0252 | 30.3313 | 26.98956 | 17.1389 | 3.341741 | 9.850655 | 2.390722e-08 | 0 | 0
34.0352 | 30.6808 | 27.38078 | 17.13145 | 3.300015 | 10.24934 | 2.233681e-08 | 0 | 0
34.0452 | 30.9907 | 27.79614 | 17.12399 | 3.194558 | 10.67215 | 2.09554e-08 | 0 | 0
34.0552 | 31.3489 | 28.2372 | 17.11654 | 3.111701 | 11.12066 | 1.975406e-08 | 0 | 0
34.0652 | 31.7727 | 28.70559 | 17.10909 | 3.067108 | 11.5965 | 1.872626e-08 | 0 | 0
34.0752 | 32.1443 | 29.20302 | 17.10165 | 2.941276 | 12.10138 | 1.786781e-08 | 0 | 0
34.0852 | 32.6084 | 29.73125 | 17.09421 | 2.877146 | 12.63705 | 1.717699e-08 | 0 | 0
34.0952 | 33.0841 | 30.29209 | 17.08677 | 2.792011 | 13.20532 | 1.665462e-08 | 0 | 0
34.1052 | 33.5405 | 30.88737 | 17.07933 | 2.653129 | 13.80804 | 1.630421e-08 | 0 | 0
34.1152 | 34.1201 | 31.51896 | 17.0719 | 2.601144 | 14.44705 | 1.613267e-08 | 0 | 0
34.1252 | 34.6774 | 32.1887 | 17.06447 | 2.488703 | 15.12422 | 1.614867e-08 | 0 | 0
34.1352 | 35.2719 | 32.89841 | 17.05705 | 2.373492 | 15.84136 | 1.636565e-08 | 0 | 0
34.1452 | 35.9265 | 33.64983 | 17.04963 | 2.276673 | 16.6002 | 1.680039e-08 | 0 | 0
34.1552 | 36.5174 | 34.44458 | 17.04221 | 2.072823 | 17.40237 | 1.747392e-08 | 0 | 0
34.1652 | 37.3185 | 35.2841 | 17.03479 | 2.034399 | 18.24931 | 1.841196e-08 | 0 | 0
34.1752 | 38.0156 | 36.1696 | 17.02738 | 1.846003 | 19.14221 | 1.964541e-08 | 0 | 0
34.1852 | 38.7989 | 37.10194 | 17.01997 | 1.696964 | 20.08196 | 2.121099e-08 | 0 | 0
34.1952 | 39.6223 | 38.08158 | 17.01257 | 1.540724 | 21.06901 | 2.315185e-08 | 0 | 0
34.2052 | 40.3962 | 39.10844 | 17.00517 | 1.287756 | 22.10328 | 2.551819e-08 | 0 | 0
34.2152 | 41.3253 | 40.18184 | 16.99777 | 1.143461 | 23.18407 | 2.836798e-08 | 0 | 0
34.2252 | 42.2204 | 41.3003 | 16.99037 | 0.9201027 | 24.30992 | 3.176762e-08 | 0 | 0
34.2352 | 43.1346 | 42.46149 | 16.98298 | 0.6731107 | 25.47851 | 3.579257e-08 | 0 | 0
34.2452 | 44.0817 | 43.6621 | 16.97559 | 0.4195989 | 26.68651 | 4.052795e-08 | 0 | 0
34.2552 | 44.9686 | 44.89777 | 16.96821 | 0.07082947 | 27.92956 | 4.606905e-08 | 0 | 0
34.2651 | 46.0171 | 46.15023 | 16.9609 | -0.1331317 | 29.18933 | 5.245232e-08 | 0 | 0
34.2751 | 46.9668 | 47.43831 | 16.95352 | -0.4715111 | 30.48479 | 5.992258e-08 | 0 | 0
34.2851 | 47.9518 | 48.74192 | 16.94615 | -0.7901213 | 31.79578 | 6.854802e-08 | 0 | 0
34.2951 | 48.983 | 50.05263 | 16.93877 | -1.069635 | 33.11386 | 7.846813e-08 | 0 | 0
34.3051 | 49.9007 | 51.36141 | 16.9314 | -1.460712 | 34.43001 | 8.983429e-08 | 0 | 0
34.3151 | 50.9143 | 52.65889 | 16.92404 | -1.744589 | 35.73485 | 1.028104e-07 | 0 | 0
34.3251 | 51.8849 | 53.93574 | 16.91668 | -2.050838 | 37.01906 | 1.175735e-07 | 0 | 0
34.3351 | 52.8813 | 55.18304 | 16.90932 | -2.301744 | 38.27373 | 1.343155e-07 | 0 | 0
34.3451 | 53.7993 | 56.39263 | 16.90196 | -2.593329 | 39.49067 | 1.532444e-07 | 0 | 0
34.3551 | 54.6942 | 57.55732 | 16.89461 | -2.863118 | 40.66271 | 1.745868e-07 | 0 | 0
34.3651 | 55.5872 | 58.67109 | 16.88726 | -3.083892 | 41.78383 | 1.985896e-07 | 0 | 0
34.3751 | 56.4193 | 59.72909 | 16.87991 | -3.309795 | 42.84918 | 2.255232e-07 | 0 | 0
34.3851 | 57.2435 | 60.72749 | 16.87257 | -3.483994 | 43.85492 | 2.556829e-07 | 0 | 0
34.3951 | 58.0347 | 61.66324 | 16.86523 | -3.628539 | 44.79801 | 2.893903e-07 | 0 | 0
34.4051 | 58.6856 | 62.53373 | 16.8579 | -3.848134 | 45.67584 | 3.269941e-07 | 0 | 0
34.4151 | 59.3858 | 63.33645 | 16.85056 | -3.950646 | 46.48588 | 3.688687e-07 | 0 | 0
34.4251 | 59.9755 | 64.06858 | 16.84323 | -4.093083 | 47.22535 | 4.154117e-07 | 0 | 0
34.4351 | 60.4963 | 64.72677 | 16.83591 | -4.230466 | 47.89086 | 4.670395e-07 | 0 | 0
34.4451 | 60.9794 | 65.30686 | 16.82858 | -4.327462 | 48.47828 | 5.241814e-07 | 0 | 0
34.4551 | 61.4362 | 65.80389 | 16.82126 | -4.367689 | 48.98262 | 5.872715e-07 | 0 | 0
34.4651 | 61.7389 | 66.21205 | 16.81395 | -4.473148 | 49.3981 | 6.567395e-07 | 0 | 0
34.4751 | 62.0106 | 66.52492 | 16.80664 | -4.514322 | 49.71829 | 7.330002e-07 | 0 | 0
34.4851 | 62.1973 | 66.73574 | 16.79933 | -4.538445 | 49.93642 | 8.164434e-07 | 0 | 0
34.4951 | 62.3576 | 66.83784 | 16.79202 | -4.480243 | 50.04582 | 9.074237e-07 | 0 | 0
34.5051 | 62.3835 | 66.82505 | 16.78472 | -4.441547 | 50.04033 | 1.006252e-06 | 0 | 0
34.5151 | 62.3834 | 66.69222 | 16.77742 | -4.308822 | 49.9148 | 1.113189e-06 | 0 | 0
34.5251 | 62.2514 | 66.43567 | 16.77012 | -4.184271 | 49.66555 | 1.228444e-06 | 0 | 0
34.5351 | 62.111 | 66.05353 | 16.76283 | -3.942527 | 49.2907 | 1.352173e-06 | 0 | 0
34.5451 | 61.8712 | 65.54593 | 16.75554 | -3.674734 | 48.7904 | 1.48448e-06 | 0 | 0
34.5551 | 61.4749 | 64.91517 | 16.74825 | -3.440275 | 48.16692 | 1.625423e-06 | 0 | 0
34.5651 | 61.1179 | 64.16556 | 16.74097 | -3.047655 | 47.42459 | 1.775018e-06 | 0 | 0
34.5751 | 60.6197 | 63.30327 | 16.73369 | -2.683571 | 46.56958 | 1.933248e-06 | 0 | 0
34.5851 | 60.0932 | 62.33616 | 16.72641 | -2.242957 | 45.60975 | 2.100063e-06 | 0 | 0
34.5951 | 59.4833 | 61.27339 | 16.71914 | -1.790092 | 44.55425 | 2.275394e-06 | 0 | 0
34.6051 | 58.8199 | 60.12526 | 16.71186 | -1.305359 | 43.41339 | 2.459163e-06 | 0 | 0
34.6151 | 58.1077 | 58.90287 | 16.7046 | -0.7951738 | 42.19827 | 2.651291e-06 | 0 | 0
34.6251 | 57.2995 | 57.61796 | 16.69733 | -0.3184561 | 40.92062 | 2.851722e-06 | 0 | 0
34.6351 | 56.4497 | 56.2826 | 16.69007 | 0.1670998 | 39.59252 | 3.060436e-06 | 0 | 0
34.6451 | 55.5886 | 54.90903 | 16.68282 | 0.6795654 | 38.22621 | 3.277476e-06 | 0 | 0
34.6551 | 54.6737 | 53.50938 | 16.67556 | 1.164316 | 36.83382 | 3.502966e-06 | 0 | 0
34.6651 | 53.6942 | 52.09544 | 16.66831 | 1.598755 | 35.42713 | 3.737137e-06 | 0 | 0
34.6751 | 52.7041 | 50.67839 | 16.66106 | 2.025708 | 34.01732 | 3.980338e-06 | 0 | 0
34.6851 | 51.7155 | 49.26862 | 16.65382 | 2.446879 | 32.6148 | 4.233058e-06 | 0 | 0
34.6951 | 50.6289 | 47.87551 | 16.64658 | 2.753386 | 31.22893 | 4.495928e-06 | 0 | 0
34.7051 | 49.5899 | 46.50734 | 16.63934 | 3.082562 | 29.86799 | 4.769732e-06 | 0 | 0
34.7151 | 48.5188 | 45.17115 | 16.63211 | 3.347654 | 28.53903 | 5.055405e-06 | 0 | 0
34.7251 | 47.3787 | 43.87278 | 16.62488 | 3.505925 | 27.24789 | 5.354039e-06 | 0 | 0
34.7351 | 46.3461 | 42.61685 | 16.61765 | 3.729246 | 25.9992 | 5.666874e-06 | 0 | 0
34.7451 | 45.2048 | 41.40689 | 16.61043 | 3.797914 | 24.79645 | 5.995307e-06 | 0 | 0
34.7551 | 44.1508 | 40.24534 | 16.60321 | 3.90546 | 23.64213 | 6.340885e-06 | 0 | 0
34.7651 | 43.0467 | 39.13378 | 16.59599 | 3.912924 | 22.53778 | 6.705317e-06 | 0 | 0
34.7751 | 41.9583 | 38.07295 | 16.58877 | 3.885355 | 21.48417 | 7.090466e-06 | 0 | 0
34.7851 | 40.9426 | 37.06294 | 16.58156 | 3.879657 | 20.48137 | 7.498373e-06 | 0 | 0
34.7951 | 39.8924 | 36.1033 | 16.57435 | 3.789098 | 19.52894 | 7.931253e-06 | 0 | 0
34.8051 | 38.8511 | 35.19312 | 16.56715 | 3.657982 | 18.62596 | 8.391519e-06 | 0 | 0
34.8151 | 37.8703 | 34.33113 | 16.55995 | 3.539168 | 17.77118 | 8.881789e-06 | 0 | 0
34.8251 | 36.9364 | 33.51583 | 16.55275 | 3.420571 | 16.96307 | 9.404915e-06 | 0 | 0
34.8351 | 35.9605 | 32.74549 | 16.54556 | 3.21501 | 16.19992 | 9.963991e-06 | 0 | 0
34.8451 | 35.0362 | 32.01827 | 16.53836 | 3.01793 | 15.4799 | 1.056239e-05 | 0 | 0
34.855 | 34.1768 | 31.33891 | 16.53125 | 2.837893 | 14.80765 | 1.119714e-05 | 0 | 0
34.865 | 33.3022 | 30.6917 | 16.52406 | 2.610495 | 14.16763 | 1.188502e-05 | 0 | 0
34.875 | 32.5117 | 30.08175 | 16.51688 | 2.429955 | 13.56485 | 1.262419e-05 | 0 | 0
34.885 | 31.7092 | 29.50705 | 16.5097 | 2.202145 | 12.99734 | 1.341938e-05 | 0 | 0
34.895 | 30.9389 | 28.96569 | 16.50253 | 1.973213 | 12.46314 | 1.427578e-05 | 0 | 0
34.905 | 30.2295 | 28.45575 | 16.49536 | 1.773754 | 11.96037 | 1.519901e-05 | 0 | 0
34.915 | 29.553 | 27.97539 | 16.48819 | 1.577606 | 11.48719 | 1.619523e-05 | 0 | 0
34.925 | 28.8715 | 27.52286 | 16.48102 | 1.348639 | 11.04182 | 1.727114e-05 | 0 | 0
34.935 | 28.2899 | 27.09645 | 16.47386 | 1.193453 | 10.62257 | 1.843408e-05 | 0 | 0
34.945 | 27.6827 | 26.69453 | 16.4667 | 0.988169 | 10.22781 | 1.969205e-05 | 0 | 0
34.955 | 27.1419 | 26.31557 | 16.45955 | 0.8263314 | 9.856001 | 2.105377e-05 | 0 | 0
34.965 | 26.6045 | 25.9581 | 16.45239 | 0.6464032 | 9.505679 | 2.252879e-05 | 0 | 0
34.975 | 26.1162 | 25.62073 | 16.44525 | 0.4954702 | 9.17546 | 2.412753e-05 | 0 | 0
34.985 | 25.6512 | 25.30216 | 16.4381 | 0.3490378 | 8.864036 | 2.586139e-05 | 0 | 0
34.995 | 25.2026 | 25.00117 | 16.43096 | 0.2014343 | 8.57018 | 2.774282e-05 | 0 | 0
35.005 | 24.79 | 24.71658 | 16.42382 | 0.07341527 | 8.292735 | 2.978543e-05 | 0 | 0
35.015 | 24.3952 | 24.44734 | 16.41668 | -0.05214054 | 8.030625 | 3.200411e-05 | 0 | 0
35.025 | 24.044 | 24.19242 | 16.40955 | -0.1484184 | 7.782832 | 3.441516e-05 | 0 | 0
35.035 | 23.707 | 23.95088 | 16.40242 | -0.2438763 | 7.548417 | 3.703641e-05 | 0 | 0
35.045 | 23.371 | 23.72183 | 16.3953 | -0.350832 | 7.326495 | 3.988739e-05 | 0 | 0
35.055 | 23.0678 | 23.50447 | 16.38817 | -0.4366667 | 7.116249 | 4.298948e-05 | 0 | 0
35.065 | 22.808 | 23.29802 | 16.38106 | -0.490016 | 6.916915 | 4.636612e-05 | 0 | 0
35.075 | 22.553 | 23.10177 | 16.37394 | -0.5487737 | 6.727784 | 5.004299e-05 | 0 | 0
35.085 | 22.2635 | 22.91508 | 16.36683 | -0.6515803 | 6.5482 | 5.404825e-05 | 0 | 0
35.095 | 22.0329 | 22.73733 | 16.35972 | -0.7044273 | 6.377552 | 5.84128e-05 | 0 | 0
35.105 | 21.8501 | 22.56795 | 16.35261 | -0.7178486 | 6.215274 | 6.317054e-05 | 0 | 0
35.115 | 21.6279 | 22.40642 | 16.34551 | -0.7785211 | 6.060844 | 6.835866e-05 | 0 | 0
35.125 | 21.4381 | 22.25226 | 16.33841 | -0.8141596 | 5.913777 | 7.401803e-05 | 0 | 0
35.135 | 21.2687 | 22.10502 | 16.33131 | -0.8363153 | 5.773622 | 8.019351e-05 | 0 | 0
35.145 | 21.0927 | 21.96427 | 16.32422 | -0.8715727 | 5.639966 | 8.693443e-05 | 0 | 0
35.155 | 20.9415 | 21.82965 | 16.31713 | -0.8881467 | 5.512422 | 9.429498e-05 | 0 | 0
35.165 | 20.7696 | 21.70078 | 16.31004 | -0.9311803 | 5.390634 | 0.0001023347 | 0 | 0
35.175 | 20.6674 | 21.57734 | 16.30296 | -0.9099435 | 5.274272 | 0.0001111193 | 0 | 0
35.185 | 20.5312 | 21.45903 | 16.29588 | -0.92783 | 5.163029 | 0.0001207206 | 0 | 0
35.195 | 20.3989 | 21.34556 | 16.2888 | -0.9466554 | 5.05662 | 0.0001312182 | 0 | 0
35.205 | 20.3067 | 21.23666 | 16.28173 | -0.9299556 | 4.954782 | 0.0001426993 | 0 | 0
35.215 | 20.1696 | 21.13209 | 16.27466 | -0.9624855 | 4.857269 | 0.00015526 | 0 | 0
35.225 | 20.1084 | 21.03162 | 16.26759 | -0.9232175 | 4.763854 | 0.0001690064 | 0 | 0
35.235 | 19.9952 | 20.93504 | 16.26053 | -0.9398381 | 4.674323 | 0.000184055 | 0 | 0
35.245 | 19.9033 | 20.84215 | 16.25347 | -0.938851 | 4.58848 | 0.0002005345 | 0 | 0
35.255 | 19.8376 | 20.75277 | 16.24641 | -0.9151696 | 4.506137 | 0.0002185863 | 0 | 0
35.265 | 19.7605 | 20.66672 | 16.23936 | -0.9062233 | 4.427125 | 0.000238367 | 0 | 0
35.275 | 19.6839 | 20.58385 | 16.23231 | -0.8999498 | 4.35128 | 0.0002600485 | 0 | 0
35.285 | 19.6172 | 20.504 | 16.22526 | -0.8867984 | 4.278452 | 0.000283821 | 0 | 0
35.295 | 19.5514 | 20.42703 | 16.21822 | -0.8756275 | 4.208498 | 0.0003098939 | 0 | 0
35.305 | 19.4876 | 20.3528 | 16.21118 | -0.8652048 | 4.141288 | 0.0003384987 | 0 | 0
35.315 | 19.4408 | 20.28121 | 16.20414 | -0.8404051 | 4.076694 | 0.0003698904 | 0 | 0
35.325 | 19.3756 | 20.21211 | 16.19711 | -0.8365121 | 4.0146 | 0.000404351 | 0 | 0
35.335 | 19.3473 | 20.14541 | 16.19008 | -0.7981142 | 3.954895 | 0.0004421914 | 0 | 0
35.345 | 19.2714 | 20.08101 | 16.18305 | -0.8096087 | 3.897475 | 0.0004837554 | 0 | 0
35.355 | 19.237 | 20.0188 | 16.17603 | -0.7817973 | 3.842242 | 0.0005294225 | 0 | 0
35.365 | 19.2104 | 19.95869 | 16.169 | -0.7482875 | 3.789103 | 0.0005796122 | 0 | 0
35.375 | 19.1465 | 19.90059 | 16.16199 | -0.7540921 | 3.73797 | 0.0006347878 | 0 | 0
35.385 | 19.1251 | 19.84443 | 16.15497 | -0.7193289 | 3.68876 | 0.0006954618 | 0 | 0
35.395 | 19.0841 | 19.79012 | 16.14796 | -0.7060194 | 3.641395 | 0.0007622005 | 0 | 0
35.405 | 19.0459 | 19.73759 | 16.14095 | -0.6916897 | 3.5958 | 0.00083563 | 0 | 0
35.415 | 19.0025 | 19.68677 | 16.13395 | -0.6842706 | 3.551904 | 0.0009164431 | 0 | 0
35.425 | 18.9849 | 19.6376 | 16.12695 | -0.6526954 | 3.509641 | 0.001005406 | 0 | 0
35.4349 | 18.9654 | 19.59047 | 16.12002 | -0.6250695 | 3.469346 | 0.001102339 | 0 | 0
35.4449 | 18.9144 | 19.54438 | 16.11303 | -0.6299817 | 3.430145 | 0.001210131 | 0 | 0
35.4549 | 18.9042 | 19.49976 | 16.10603 | -0.595559 | 3.392395 | 0.001328885 | 0 | 0
35.4649 | 18.869 | 19.45655 | 16.09905 | -0.587548 | 3.356041 | 0.001459751 | 0 | 0
35.4749 | 18.8468 | 19.4147 | 16.09206 | -0.5678973 | 3.321031 | 0.001603998 | 0 | 0
35.4849 | 18.8339 | 19.37416 | 16.08508 | -0.5402585 | 3.287315 | 0.001763035 | 0 | 0
35.4949 | 18.8095 | 19.33489 | 16.0781 | -0.5253854 | 3.254845 | 0.001938421 | 0 | 0
35.5049 | 18.7831 | 19.29683 | 16.07113 | -0.513734 | 3.223575 | 0.002131882 | 0 | 0
35.5149 | 18.7625 | 19.25996 | 16.06416 | -0.4974626 | 3.193462 | 0.002345331 | 0 | 0
35.5249 | 18.7522 | 19.22423 | 16.05719 | -0.4720312 | 3.164463 | 0.002580888 | 0 | 0
35.5349 | 18.7344 | 19.1896 | 16.05022 | -0.4552018 | 3.136539 | 0.0028409 | 0 | 0
35.5449 | 18.7038 | 19.15604 | 16.04326 | -0.4522387 | 3.10965 | 0.003127972 | 0 | 0
35.5549 | 18.7005 | 19.12351 | 16.0363 | -0.4230071 | 3.08376 | 0.003444987 | 0 | 0
35.5649 | 18.6904 | 19.09197 | 16.02935 | -0.4015744 | 3.058833 | 0.003795144 | 0 | 0
35.5749 | 18.6594 | 19.06141 | 16.02239 | -0.4020094 | 3.034833 | 0.004181986 | 0 | 0
35.5849 | 18.65 | 19.03178 | 16.01545 | -0.3817821 | 3.011727 | 0.004609443 | 0 | 0
35.5949 | 18.6295 | 19.00306 | 16.0085 | -0.3735639 | 2.989482 | 0.005081872 | 0 | 0
35.6049 | 18.6269 | 18.97523 | 16.00156 | -0.3483285 | 2.968067 | 0.005604103 | 0 | 0
35.6149 | 18.6166 | 18.94825 | 15.99462 | -0.3316493 | 2.947449 | 0.006181492 | 0 | 0
35.6249 | 18.5894 | 18.9221 | 15.98768 | -0.3327019 | 2.927599 | 0.006819975 | 0 | 0
35.6349 | 18.5843 | 18.89676 | 15.98075 | -0.3124626 | 2.908486 | 0.007526135 | 0 | 0
35.6449 | 18.5537 | 18.87221 | 15.97382 | -0.3185091 | 2.89008 | 0.008307271 | 0 | 0
35.6549 | 18.5387 | 18.84842 | 15.9669 | -0.3097199 | 2.872353 | 0.009171471 | 0 | 0
35.6649 | 18.5455 | 18.82537 | 15.95997 | -0.2798745 | 2.855274 | 0.0101277 | 0 | 0
35.6749 | 18.5215 | 18.80305 | 15.95305 | -0.2815535 | 2.838814 | 0.0111859 | 0 | 0
35.6849 | 18.486 | 18.78144 | 15.94614 | -0.2954382 | 2.822943 | 0.01235708 | 0 | 0
35.6949 | 18.4727 | 18.76051 | 15.93923 | -0.2878107 | 2.807632 | 0.01365343 | 0 | 0
35.7049 | 18.4781 | 18.74025 | 15.93232 | -0.2621543 | 2.79285 | 0.01508846 | 0 | 0
35.7149 | 18.4241 | 18.72065 | 15.92541 | -0.2965525 | 2.778566 | 0.01667711 | 0 | 0
35.7249 | 18.4266 | 18.70169 | 15.91851 | -0.2750887 | 2.764746 | 0.01843593 | 0 | 0
35.7349 | 18.4105 | 18.68335 | 15.91161 | -0.2728509 | 2.751361 | 0.02038323 | 0 | 0
35.7449 | 18.3616 | 18.66562 | 15.90471 | -0.3040249 | 2.738376 | 0.02253923 | 0 | 0
35.7549 | 18.3871 | 18.64849 | 15.89782 | -0.261395 | 2.725752 | 0.02492626 | 0 | 0
35.7649 | 18.3441 | 18.63195 | 15.89093 | -0.2878493 | 2.713453 | 0.02756898 | 0 | 0
35.7749 | 18.3269 | 18.61598 | 15.88404 | -0.2890759 | 2.701441 | 0.03049458 | 0 | 0
35.7849 | 18.3203 | 18.60056 | 15.87716 | -0.2802632 | 2.689673 | 0.03373301 | 0 | 0
35.7949 | 18.2916 | 18.5857 | 15.87028 | -0.2941002 | 2.678106 | 0.03731723 | 0 | 0
35.8049 | 18.291 | 18.57138 | 15.8634 | -0.2803766 | 2.666693 | 0.04128346 | 0 | 0
35.8149 | 18.2534 | 18.55758 | 15.85653 | -0.3041822 | 2.655384 | 0.0456714 | 0 | 0
35.8249 | 18.247 | 18.54431 | 15.84966 | -0.2973078 | 2.644127 | 0.05052457 | 0 | 0
35.8349 | 18.2586 | 18.53154 | 15.84279 | -0.2729442 | 2.632864 | 0.05589048 | 0 | 0
35.8449 | 18.2065 | 18.51928 | 15.83593 | -0.3127833 | 2.621537 | 0.06182095 | 0 | 0
35.8549 | 18.2231 | 18.50752 | 15.82907 | -0.2844157 | 2.610078 | 0.06837227 | 0 | 0
35.8649 | 18.2132 | 18.49624 | 15.82221 | -0.283036 | 2.598423 | 0.07560552 | 0 | 0
35.8749 | 18.1772 | 18.48544 | 15.81535 | -0.3082369 | 2.586496 | 0.08358659 | 0 | 0
35.8849 | 18.1938 | 18.47511 | 15.8085 | -0.2813101 | 2.574221 | 0.09238625 | 0 | 0
35.8949 | 18.1858 | 18.46525 | 15.80166 | -0.2794496 | 2.561514 | 0.1020803 | 0 | 0
35.9049 | 18.1654 | 18.45585 | 15.79481 | -0.2904492 | 2.548288 | 0.1127492 | 0 | 0
35.9149 | 18.1833 | 18.44691 | 15.78797 | -0.2636056 | 2.534457 | 0.1244783 | 0 | 0
35.9249 | 18.1708 | 18.43841 | 15.78113 | -0.2676111 | 2.519921 | 0.1373566 | 0 | 0
35.9349 | 18.1577 | 18.43036 | 15.7743 | -0.2726619 | 2.504587 | 0.1514767 | 0 | 0
35.9449 | 18.1774 | 18.42275 | 15.76747 | -0.2453533 | 2.488352 | 0.1669335 | 0 | 0
35.9549 | 18.1835 | 18.41558 | 15.76064 | -0.2320813 | 2.471118 | 0.1838231 | 0 | 0
35.9649 | 18.1575 | 18.40884 | 15.75382 | -0.2513422 | 2.452786 | 0.2022409 | 0 | 0
35.9749 | 18.184 | 18.40253 | 15.74699 | -0.2185319 | 2.433258 | 0.2222797 | 0 | 0
35.9849 | 18.1767 | 18.39665 | 15.74018 | -0.2199488 | 2.412446 | 0.2440271 | 0 | 0
35.9949 | 18.1915 | 18.39119 | 15.73336 | -0.1996892 | 2.390266 | 0.2675621 | 0 | 0
36.0049 | 18.1959 | 18.38615 | 15.72655 | -0.190251 | 2.36665 | 0.2929519 | 0 | 0
36.0149 | 18.2077 | 18.38153 | 15.71974 | -0.1738319 | 2.341543 | 0.3202477 | 0 | 0
36.0248 | 18.2151 | 18.37737 | 15.713 | -0.1622712 | 2.315188 | 0.3491785 | 0 | 0
36.0348 | 18.224 | 18.37358 | 15.7062 | -0.1495812 | 2.287045 | 0.380334 | 0 | 0
36.0448 | 18.2466 | 18.37021 | 15.6994 | -0.1236062 | 2.257395 | 0.4134075 | 0 | 0
36.0548 | 18.246 | 18.36725 | 15.69261 | -0.1212455 | 2.226297 | 0.4483398 | 0 | 0
36.0648 | 18.2659 | 18.3647 | 15.68582 | -0.09879773 | 2.193849 | 0.4850323 | 0 | 0
36.0748 | 18.2906 | 18.36256 | 15.67903 | -0.07196407 | 2.160192 | 0.5233437 | 0 | 0
36.0848 | 18.288 | 18.36084 | 15.67224 | -0.07284447 | 2.125515 | 0.5630871 | 0 | 0
36.0948 | 18.3053 | 18.35954 | 15.66546 | -0.05423869 | 2.090049 | 0.6040291 | 0 | 0
36.1048 | 18.3383 | 18.35865 | 15.65868 | -0.02034812 | 2.054076 | 0.6458908 | 0 | 0
36.1148 | 18.3422 | 18.35817 | 15.65191 | -0.015974 | 2.017917 | 0.6883509 | 0 | 0
36.1248 | 18.3674 | 18.35812 | 15.64513 | 0.009282241 | 1.981933 | 0.7310511 | 0 | 0
36.1348 | 18.3607 | 18.35848 | 15.63836 | 0.002218446 | 1.946514 | 0.7736036 | 0 | 0
36.1448 | 18.3841 | 18.35927 | 15.6316 | 0.02483245 | 1.912068 | 0.815601 | 0 | 0
36.1548 | 18.4149 | 18.36048 | 15.62484 | 0.05442156 | 1.879015 | 0.8566277 | 0 | 0
36.1648 | 18.4178 | 18.36212 | 15.61808 | 0.05568247 | 1.847769 | 0.8962724 | 0 | 0
36.1748 | 18.4367 | 18.36419 | 15.61132 | 0.07251188 | 1.818727 | 0.9341405 | 0 | 0
36.1848 | 18.4814 | 18.36669 | 15.60457 | 0.1147055 | 1.79226 | 0.9698669 | 0 | 0
36.1948 | 18.4857 | 18.36964 | 15.59782 | 0.1160595 | 1.768697 | 1.003126 | 0 | 0
36.2048 | 18.5115 | 18.37303 | 15.59107 | 0.1384684 | 1.748319 | 1.033642 | 0 | 0
36.2148 | 18.5328 | 18.37687 | 15.58433 | 0.1559272 | 1.731351 | 1.061193 | 0 | 0
36.2248 | 18.5405 | 18.38117 | 15.57759 | 0.1593298 | 1.717964 | 1.085618 | 0 | 0
36.2348 | 18.5803 | 18.38593 | 15.57085 | 0.1943701 | 1.708263 | 1.106815 | 0 | 0
36.2448 | 18.5999 | 18.39116 | 15.56412 | 0.208741 | 1.702299 | 1.124741 | 0 | 0
36.2548 | 18.6077 | 18.39687 | 15.55739 | 0.2108349 | 1.70007 | 1.139406 | 0 | 0
36.2648 | 18.6383 | 18.40306 | 15.55066 | 0.2352439 | 1.701523 | 1.150872 | 0 | 0
36.2748 | 18.6609 | 18.40974 | 15.54394 | 0.2511588 | 1.706564 | 1.15924 | 0 | 0
36.2848 | 18.6814 | 18.41693 | 15.53722 | 0.2644702 | 1.715065 | 1.164647 | 0 | 0
36.2948 | 18.7159 | 18.42463 | 15.5305 | 0.2912679 | 1.726873 | 1.167258 | 0 | 0
36.3048 | 18.7244 | 18.43286 | 15.52379 | 0.2915409 | 1.741815 | 1.167258 | 0 | 0
36.3148 | 18.7541 | 18.44162 | 15.51708 | 0.3124778 | 1.759704 | 1.164842 | 0 | 0
36.3248 | 18.7805 | 18.45093 | 15.51037 | 0.329565 | 1.780349 | 1.160217 | 0 | 0
36.3348 | 18.8038 | 18.46081 | 15.50366 | 0.3429889 | 1.803559 | 1.153587 | 0 | 0
36.3448 | 18.8224 | 18.47126 | 15.49696 | 0.3511358 | 1.829143 | 1.145157 | 0 | 0
36.3548 | 18.8648 | 18.48231 | 15.49027 | 0.3824901 | 1.85692 | 1.135123 | 0 | 0
36.3648 | 18.8902 | 18.49397 | 15.48357 | 0.3962345 | 1.886717 | 1.123677 | 0 | 0
36.3748 | 18.9059 | 18.50625 | 15.47688 | 0.3996517 | 1.918372 | 1.110995 | 0 | 0
36.3848 | 18.9488 | 18.51918 | 15.47019 | 0.4296229 | 1.951737 | 1.097246 | 0 | 0
36.3948 | 18.9563 | 18.53277 | 15.46351 | 0.4235279 | 1.986677 | 1.082586 | 0 | 0
36.4048 | 18.997 | 18.54705 | 15.45683 | 0.4499453 | 2.02307 | 1.067157 | 0 | 0
36.4148 | 19.0313 | 18.56205 | 15.45015 | 0.4692526 | 2.060807 | 1.051091 | 0 | 0
36.4248 | 19.0426 | 18.57777 | 15.44347 | 0.4648257 | 2.099793 | 1.034506 | 0 | 0
36.4348 | 19.1001 | 18.59426 | 15.4368 | 0.5058391 | 2.139947 | 1.017511 | 0 | 0
36.4448 | 19.1133 | 18.61153 | 15.43014 | 0.501766 | 2.181198 | 1.000201 | 0 | 0
36.4548 | 19.1559 | 18.62962 | 15.42347 | 0.5262779 | 2.223488 | 0.9826641 | 0 | 0
36.4648 | 19.1804 | 18.64856 | 15.41681 | 0.5318448 | 2.266769 | 0.9649774 | 0 | 0
36.4748 | 19.2055 | 18.66836 | 15.41015 | 0.5371352 | 2.311005 | 0.9472099 | 0 | 0
36.4848 | 19.2636 | 18.68908 | 15.40349 | 0.574516 | 2.356167 | 0.9294227 | 0 | 0
36.4948 | 19.267 | 18.71075 | 15.39684 | 0.5562523 | 2.402236 | 0.9116697 | 0 | 0
36.5048 | 19.3282 | 18.73339 | 15.39019 | 0.5948077 | 2.4492 | 0.8939985 | 0 | 0
36.5148 | 19.3593 | 18.75706 | 15.38355 | 0.6022444 | 2.497057 | 0.8764505 | 0 | 0
36.5248 | 19.3955 | 18.78178 | 15.37691 | 0.613723 | 2.545809 | 0.8590622 | 0 | 0
36.5348 | 19.4254 | 18.8076 | 15.37027 | 0.6178021 | 2.595466 | 0.841865 | 0 | 0
36.5448 | 19.4657 | 18.83456 | 15.36363 | 0.6311399 | 2.646043 | 0.8248861 | 0 | 0
36.5548 | 19.5186 | 18.86271 | 15.357 | 0.6558928 | 2.69756 | 0.8081487 | 0 | 0
36.5648 | 19.5378 | 18.89208 | 15.35037 | 0.6457171 | 2.750042 | 0.7916722 | 0 | 0
36.5748 | 19.5943 | 18.92273 | 15.34374 | 0.6715663 | 2.803517 | 0.7754733 | 0 | 0
36.5848 | 19.6212 | 18.9547 | 15.33712 | 0.6664956 | 2.858019 | 0.7595654 | 0 | 0
36.5948 | 19.6685 | 18.98804 | 15.3305 | 0.6804609 | 2.91358 | 0.7439587 | 0 | 0
36.6047 | 19.699 | 19.02243 | 15.32395 | 0.6765725 | 2.969664 | 0.7288129 | 0 | 0
36.6147 | 19.7492 | 19.05861 | 15.31734 | 0.6905928 | 3.027442 | 0.7138276 | 0 | 0
36.6247 | 19.784 | 19.09628 | 15.31073 | 0.687722 | 3.08639 | 0.6991608 | 0 | 0
36.6347 | 19.8033 | 19.13548 | 15.30412 | 0.6678243 | 3.146541 | 0.6848134 | 0 | 0
36.6447 | 19.8681 | 19.17623 | 15.29752 | 0.6918682 | 3.20793 | 0.6707846 | 0 | 0
36.6547 | 19.8987 | 19.21857 | 15.29092 | 0.680129 | 3.270582 | 0.6570713 | 0 | 0
36.6647 | 19.9569 | 19.26251 | 15.28432 | 0.6943898 | 3.334521 | 0.6436683 | 0 | 0
36.6747 | 19.9751 | 19.30806 | 15.27773 | 0.6670436 | 3.399761 | 0.6305688 | 0 | 0
36.6847 | 20.0398 | 19.3552 | 15.27114 | 0.6845957 | 3.466304 | 0.6177638 | 0 | 0
36.6947 | 20.0659 | 19.40393 | 15.26455 | 0.661965 | 3.534144 | 0.6052423 | 0 | 0
36.7047 | 20.1139 | 19.45421 | 15.25797 | 0.6596854 | 3.603257 | 0.5929921 | 0 | 0
36.7147 | 20.1653 | 19.50599 | 15.25138 | 0.6593088 | 3.673608 | 0.580999 | 0 | 0
36.7247 | 20.1933 | 19.5592 | 15.24481 | 0.6341044 | 3.745141 | 0.5692477 | 0 | 0
36.7347 | 20.2469 | 19.61374 | 15.23823 | 0.6331603 | 3.817785 | 0.5577219 | 0 | 0
36.7447 | 20.2859 | 19.66952 | 15.23166 | 0.6163826 | 3.891451 | 0.5464046 | 0 | 0
36.7547 | 20.3294 | 19.72641 | 15.22509 | 0.6029935 | 3.966034 | 0.5352787 | 0 | 0
36.7647 | 20.367 | 19.78427 | 15.21853 | 0.5827293 | 4.041414 | 0.5243274 | 0 | 0
36.7747 | 20.414 | 19.84296 | 15.21197 | 0.5710353 | 4.117461 | 0.5135351 | 0 | 0
36.7847 | 20.4621 | 19.90234 | 15.20541 | 0.5597627 | 4.19404 | 0.5028874 | 0 | 0
36.7947 | 20.5056 | 19.96224 | 15.19886 | 0.5433612 | 4.271011 | 0.4923719 | 3.280711e-23 | 0
36.8047 | 20.541 | 20.02253 | 15.1923 | 0.5184738 | 4.348244 | 0.4819789 | 3.673152e-23 | 0
36.8147 | 20.5974 | 20.08307 | 15.18576 | 0.5143307 | 4.425613 | 0.471701 | 4.111378e-23 | 0
36.8247 | 20.6356 | 20.14376 | 15.17921 | 0.4918431 | 4.503012 | 0.4615343 | 4.600523e-23 | 0
36.8347 | 20.68 | 20.2045 | 15.17267 | 0.4754989 | 4.580355 | 0.4514773 | 5.146297e-23 | 0
36.8447 | 20.7372 | 20.26524 | 15.16613 | 0.4719585 | 4.65758 | 0.4415318 | 5.75505e-23 | 0
36.8547 | 20.7757 | 20.32595 | 15.15959 | 0.4497534 | 4.73465 | 0.4317017 | 6.43386e-23 | 0
36.8647 | 20.8268 | 20.38662 | 15.15306 | 0.4401821 | 4.811562 | 0.4219935 | 7.190622e-23 | 0
36.8747 | 20.8537 | 20.44729 | 15.14653 | 0.4064142 | 4.888337 | 0.412415 | 8.034153e-23 | 0
36.8847 | 20.9131 | 20.50801 | 15.14001 | 0.405088 | 4.965028 | 0.4029759 | 8.974313e-23 | 0
36.8947 | 20.9464 | 20.56889 | 15.13349 | 0.3775144 | 5.041714 | 0.3936861 | 1.002214e-22 | 0
36.9047 | 21.0119 | 20.63002 | 15.12697 | 0.3818809 | 5.118497 | 0.3845561 | 1.118998e-22 | 0
36.9147 | 21.0397 | 20.69154 | 15.12045 | 0.3481554 | 5.195498 | 0.375596 | 1.249168e-22 | 0
36.9247 | 21.1014 | 20.75361 | 15.11394 | 0.3477927 | 5.272854 | 0.3668153 | 1.394276e-22 | 0
36.9347 | 21.1397 | 20.81636 | 15.10743 | 0.3233408 | 5.350709 | 0.3582223 | 1.556057e-22 | 0
36.9447 | 21.1879 | 20.87995 | 15.10092 | 0.3079472 | 5.429207 | 0.3498238 | 1.736458e-22 | 0
36.9547 | 21.2497 | 20.94453 | 15.09442 | 0.3051696 | 5.508487 | 0.3416246 | 1.937654e-22 | 0
36.9647 | 21.2923 | 21.01022 | 15.08792 | 0.2820807 | 5.588673 | 0.3336274 | 2.162075e-22 | 0
36.9747 | 21.3184 | 21.07713 | 15.08142 | 0.2412745 | 5.66987 | 0.3258331 | 2.412436e-22 | 0
36.9847 | 21.3734 | 21.14532 | 15.07493 | 0.2280765 | 5.752155 | 0.31824 | 2.691759e-22 | 0
36.9947 | 21.4307 | 21.21486 | 15.06844 | 0.2158447 | 5.835572 | 0.3108443 | 3.003409e-22 | 0
37.0047 | 21.4786 | 21.28572 | 15.06195 | 0.1928774 | 5.92013 | 0.3036404 | 3.35112e-22 | 0
37.0147 | 21.5333 | 21.35789 | 15.05547 | 0.1754103 | 6.005801 | 0.2966209 | 3.739036e-22 | 0
37.0247 | 21.5717 | 21.43128 | 15.04899 | 0.1404212 | 6.092514 | 0.289777 | 4.171745e-22 | 0
37.0347 | 21.63 | 21.50578 | 15.04251 | 0.1242205 | 6.18017 | 0.2830991 | 4.654322e-22 | 0
37.0447 | 21.6804 | 21.58125 | 15.03604 | 0.09915469 | 6.268632 | 0.276577 | 5.192374e-22 | 0
37.0547 | 21.7376 | 21.65751 | 15.02957 | 0.08009168 | 6.357742 | 0.2702006 | 5.792095e-22 | 0
37.0647 | 21.7966 | 21.73439 | 15.0231 | 0.06221474 | 6.447327 | 0.2639599 | 6.460326e-22 | 0
37.0747 | 21.8415 | 21.81169 | 15.01663 | 0.02980916 | 6.537211 | 0.2578463 | 7.204627e-22 | 0
37.0847 | 21.9108 | 21.88925 | 15.01017 | 0.02155027 | 6.627225 | 0.2518522 | 8.033364e-22 | 0
37.0947 | 21.9577 | 21.96691 | 15.00371 | -0.009209865 | 6.717223 | 0.2459716 | 8.955803e-22 | 0
37.1047 | 22.0114 | 22.04455 | 14.99726 | -0.0331543 | 6.807093 | 0.2402006 | 9.982237e-22 | 0
37.1147 | 22.0866 | 22.12211 | 14.99081 | -0.03551334 | 6.896767 | 0.2345369 | 1.112412e-21 | 0
37.1247 | 22.1434 | 22.19957 | 14.98436 | -0.05617059 | 6.98623 | 0.2289803 | 1.239421e-21 | 0
37.1347 | 22.1881 | 22.27697 | 14.97792 | -0.08887203 | 7.075524 | 0.2235322 | 1.38068e-21 | 0
37.1447 | 22.2682 | 22.35442 | 14.97147 | -0.08622418 | 7.164755 | 0.2181956 | 1.537788e-21 | 0
37.1547 | 22.327 | 22.4321 | 14.96504 | -0.1050974 | 7.254087 | 0.2129745 | 1.71254e-21 | 0
37.1647 | 22.4138 | 22.51022 | 14.9586 | -0.09642048 | 7.343746 | 0.2078738 | 1.906957e-21 | 0
37.1747 | 22.4734 | 22.58908 | 14.95217 | -0.1156755 | 7.434008 | 0.2028991 | 2.123312e-21 | 0
37.1847 | 22.57 | 22.66899 | 14.94574 | -0.09899443 | 7.525199 | 0.1980558 | 2.364169e-21 | 0
37.1946 | 22.6172 | 22.74953 | 14.93938 | -0.1323262 | 7.616752 | 0.1933959 | 2.629594e-21 | 0
37.2046 | 22.7306 | 22.8327 | 14.93296 | -0.1021015 | 7.710916 | 0.1888303 | 2.928188e-21 | 0
37.2146 | 22.8162 | 22.91815 | 14.92654 | -0.1019509 | 7.807203 | 0.1844114 | 3.261105e-21 | 0
37.2246 | 22.896 | 23.00634 | 14.92012 | -0.1103355 | 7.906072 | 0.1801433 | 3.632525e-21 | 0
37.2346 | 23.0175 | 23.09773 | 14.91371 | -0.08023123 | 8.007994 | 0.1760294 | 4.047177e-21 | 0
37.2446 | 23.1067 | 23.19283 | 14.9073 | -0.0861302 | 8.11346 | 0.172072 | 4.510423e-21 | 0
37.2546 | 23.2178 | 23.29213 | 14.90089 | -0.07433402 | 8.222969 | 0.1682732 | 5.02834e-21 | 0
37.2646 | 23.3375 | 23.39614 | 14.89449 | -0.0586449 | 8.337023 | 0.1646336 | 5.607817e-21 | 0
37.2746 | 23.4373 | 23.50537 | 14.88809 | -0.06806686 | 8.456125 | 0.1611535 | 6.256668e-21 | 0
37.2846 | 23.597 | 23.6203 | 14.88169 | -0.02329996 | 8.580776 | 0.1578322 | 6.983757e-21 | 0
37.2946 | 23.696 | 23.74144 | 14.8753 | -0.04543631 | 8.71147 | 0.1546681 | 7.799141e-21 | 0
37.3046 | 23.8824 | 23.86926 | 14.86891 | 0.01314108 | 8.848691 | 0.1516593 | 8.714231e-21 | 0
37.3146 | 23.995 | 24.00424 | 14.86252 | -0.009242022 | 8.992918 | 0.1488028 | 9.741979e-21 | 0
37.3246 | 24.186 | 24.14685 | 14.85614 | 0.0391524 | 9.144615 | 0.1460956 | 1.089708e-20 | 0
37.3346 | 24.3618 | 24.29753 | 14.84976 | 0.06426932 | 9.30424 | 0.1435338 | 1.219624e-20 | 0
37.3446 | 24.5433 | 24.45674 | 14.84338 | 0.08656144 | 9.472246 | 0.1411135 | 1.36584e-20 | 0
37.3546 | 24.7646 | 24.62491 | 14.83701 | 0.1396878 | 9.649077 | 0.1388304 | 1.530509e-20 | 0
37.3646 | 24.9947 | 24.80249 | 14.83063 | 0.1922085 | 9.835177 | 0.1366801 | 1.71608e-20 | 0
37.3746 | 25.1969 | 24.98992 | 14.82427 | 0.2069831 | 10.03099 | 0.134658 | 1.925333e-20 | 0
37.3846 | 25.4542 | 25.18763 | 14.8179 | 0.2665657 | 10.23697 | 0.1327597 | 2.161431e-20 | 0
37.3946 | 25.7055 | 25.3961 | 14.81154 | 0.3094041 | 10.45357 | 0.1309807 | 2.427975e-20 | 0
37.4046 | 26.0029 | 25.61577 | 14.80518 | 0.387131 | 10.68127 | 0.1293167 | 2.729059e-20 | 0
37.4146 | 26.2877 | 25.84713 | 14.79883 | 0.4405651 | 10.92054 | 0.1277635 | 3.069349e-20 | 0
37.4246 | 26.62 | 26.0907 | 14.79248 | 0.5293005 | 11.17191 | 0.1263171 | 3.45416e-20 | 0
37.4346 | 26.9493 | 26.347 | 14.78613 | 0.6023036 | 11.4359 | 0.1249738 | 3.889551e-20 | 0
37.4446 | 27.3095 | 26.61659 | 14.77978 | 0.6929064 | 11.71308 | 0.1237302 | 4.382436e-20 | 0
37.4546 | 27.7037 | 26.9001 | 14.77344 | 0.8035969 | 12.00408 | 0.1225832 | 4.940709e-20 | 0
37.4646 | 28.0988 | 27.19819 | 14.7671 | 0.9006104 | 12.30956 | 0.1215302 | 5.573392e-20 | 0
37.4746 | 28.5321 | 27.51158 | 14.76077 | 1.020522 | 12.63024 | 0.1205688 | 6.290804e-20 | 0
37.4846 | 29.0321 | 27.84107 | 14.75443 | 1.191032 | 12.96694 | 0.1196971 | 7.104763e-20 | 0
37.4946 | 29.4835 | 28.18753 | 14.7481 | 1.295965 | 13.32052 | 0.1189139 | 8.028814e-20 | 0
37.5046 | 30.0215 | 28.55195 | 14.74178 | 1.46955 | 13.69195 | 0.1182181 | 9.078499e-20 | 0
37.5146 | 30.5979 | 28.93538 | 14.73546 | 1.662521 | 14.08231 | 0.1176092 | 1.027167e-19 | 0
37.5246 | 31.1215 | 29.33899 | 14.72914 | 1.782508 | 14.49277 | 0.1170872 | 1.162885e-19 | 0
37.5346 | 31.7948 | 29.76407 | 14.72282 | 2.030732 | 14.9246 | 0.1166523 | 1.317364e-19 | 0
37.5446 | 32.372 | 30.21199 | 14.71651 | 2.160005 | 15.37918 | 0.1163049 | 1.493324e-19 | 0
37.5546 | 33.1346 | 30.68427 | 14.7102 | 2.450326 | 15.85803 | 0.116046 | 1.693896e-19 | 0
37.5646 | 33.8394 | 31.18251 | 14.70389 | 2.656887 | 16.36275 | 0.1158762 | 1.922691e-19 | 0
37.5746 | 34.5674 | 31.70843 | 14.69759 | 2.85897 | 16.89505 | 0.1157967 | 2.183873e-19 | 0
37.5846 | 35.3962 | 32.26384 | 14.69129 | 3.132358 | 17.45675 | 0.1158084 | 2.482245e-19 | 0
37.5946 | 36.1538 | 32.85067 | 14.68499 | 3.30313 | 18.04977 | 0.1159122 | 2.82335e-19 | 0
37.6046 | 37.0934 | 33.47092 | 14.67869 | 3.622476 | 18.67612 | 0.1161091 | 3.213583e-19 | 0
37.6146 | 37.936 | 34.12671 | 14.6724 | 3.80929 | 19.33791 | 0.1163996 | 3.660327e-19 | 0
37.6246 | 38.874 | 34.82021 | 14.66612 | 4.053795 | 20.0373 | 0.1167842 | 4.172101e-19 | 0
37.6346 | 39.8055 | 35.55366 | 14.65983 | 4.251837 | 20.77657 | 0.1172631 | 4.758735e-19 | 0
37.6446 | 40.7562 | 36.32939 | 14.65355 | 4.426808 | 21.55801 | 0.1178362 | 5.431568e-19 | 0
37.6546 | 41.8489 | 37.14974 | 14.64727 | 4.699156 | 22.38397 | 0.1185031 | 6.203676e-19 | 0
37.6646 | 42.8162 | 38.01709 | 14.641 | 4.799112 | 23.25683 | 0.1192626 | 7.090124e-19 | 0
37.6746 | 43.9239 | 38.93379 | 14.63473 | 4.990109 | 24.17895 | 0.1201134 | 8.108261e-19 | 0
37.6846 | 45.0229 | 39.90219 | 14.62846 | 5.120713 | 25.15268 | 0.1210532 | 9.278045e-19 | 0
37.6946 | 46.1084 | 40.92454 | 14.62219 | 5.183863 | 26.18026 | 0.1220794 | 1.062241e-18 | 0
37.7046 | 47.3101 | 42.00299 | 14.61593 | 5.307114 | 27.26387 | 0.1231882 | 1.216766e-18 | 0
37.7146 | 48.3785 | 43.13951 | 14.60967 | 5.238992 | 28.40546 | 0.1243752 | 1.394394e-18 | 0
37.7246 | 49.599 | 44.33583 | 14.60342 | 5.263171 | 29.60678 | 0.1256347 | 1.598571e-18 | 0
37.7346 | 50.796 | 45.59335 | 14.59716 | 5.202647 | 30.86923 | 0.1269598 | 1.833226e-18 | 0
37.7446 | 51.8824 | 46.91307 | 14.59091 | 4.96933 | 32.19381 | 0.1283422 | 2.102827e-18 | 0
37.7546 | 53.1196 | 48.29543 | 14.58467 | 4.824166 | 33.58099 | 0.1297721 | 2.41244e-18 | 0
37.7646 | 54.2298 | 49.74023 | 14.57843 | 4.489567 | 35.03057 | 0.1312379 | 2.767784e-18 | 0
37.7745 | 55.3985 | 51.23105 | 14.57225 | 4.167449 | 36.52609 | 0.1327108 | 3.170928e-18 | 0
37.7845 | 56.5322 | 52.79604 | 14.56601 | 3.736163 | 38.09582 | 0.1342048 | 3.637142e-18 | 0
37.7945 | 57.5971 | 54.41723 | 14.55978 | 3.179867 | 39.72177 | 0.1356869 | 4.170603e-18 | 0
37.8045 | 58.7354 | 56.09007 | 14.55355 | 2.64533 | 41.39938 | 0.1371359 | 4.780111e-18 | 0
37.8145 | 59.7875 | 57.80839 | 14.54732 | 1.979105 | 43.12254 | 0.1385282 | 5.475298e-18 | 0
37.8245 | 60.8212 | 59.56428 | 14.5411 | 1.256918 | 44.88335 | 0.1398372 | 6.266603e-18 | 0
37.8345 | 61.9016 | 61.34787 | 14.53488 | 0.5537261 | 46.67196 | 0.1410338 | 7.165225e-18 | 0
37.8445 | 62.819 | 63.14722 | 14.52866 | -0.3282229 | 48.47648 | 0.1420864 | 8.183016e-18 | 0
37.8545 | 63.7841 | 64.94827 | 14.52245 | -1.164168 | 50.28286 | 0.1429615 | 9.332361e-18 | 0
37.8645 | 64.5798 | 66.73482 | 14.51624 | -2.155019 | 52.07496 | 0.1436241 | 1.062597e-17 | 0
37.8745 | 65.3904 | 68.48877 | 14.51003 | -3.09837 | 53.8347 | 0.144039 | 1.207669e-17 | 0
37.8845 | 66.1959 | 70.19033 | 14.50382 | -3.994431 | 55.54234 | 0.1441715 | 1.369719e-17 | 0
37.8945 | 66.8825 | 71.81846 | 14.49762 | -4.935957 | 57.17685 | 0.1439892 | 1.549971e-17 | 0
37.9045 | 67.5237 | 73.35147 | 14.49142 | -5.827767 | 58.71658 | 0.1434627 | 1.749575e-17 | 0
37.9145 | 68.0481 | 74.76769 | 14.48523 | -6.719594 | 60.1399 | 0.1425681 | 1.969578e-17 | 0
37.9245 | 68.5343 | 76.04627 | 14.47904 | -7.511969 | 61.42594 | 0.1412872 | 2.210902e-17 | 0
37.9345 | 69.0105 | 77.16794 | 14.47285 | -8.157437 | 62.55548 | 0.1396098 | 2.474322e-17 | 0
37.9445 | 69.3006 | 78.11581 | 14.46666 | -8.815209 | 63.51161 | 0.1375335 | 2.760458e-17 | 0
37.9545 | 69.6548 | 78.876 | 14.46048 | -9.221201 | 64.28045 | 0.1350647 | 3.069767e-17 | 0
37.9645 | 69.7981 | 79.43814 | 14.4543 | -9.640036 | 64.85161 | 0.1322183 | 3.40255e-17 | 0
37.9745 | 69.9138 | 79.79562 | 14.44813 | -9.881819 | 65.21847 | 0.1290168 | 3.758958e-17 | 0
37.9845 | 70.0113 | 79.94569 | 14.44195 | -9.934387 | 65.37824 | 0.1254896 | 4.139007e-17 | 0
37.9945 | 69.9065 | 79.88931 | 14.43578 | -9.982811 | 65.33185 | 0.1216715 | 4.542592e-17 | 0
38.0045 | 69.8784 | 79.63088 | 14.42962 | -9.752476 | 65.08366 | 0.1176014 | 4.969505e-17 | 0
38.0145 | 69.6399 | 79.17784 | 14.42346 | -9.537941 | 64.64106 | 0.1133207 | 5.419449e-17 | 0
38.0245 | 69.3632 | 78.54027 | 14.4173 | -9.177065 | 64.0141 | 0.108872 | 5.892057e-17 | 0
38.0345 | 69.0946 | 77.73042 | 14.41114 | -8.635816 | 63.21498 | 0.1042979 | 6.386919e-17 | 0
38.0445 | 68.6579 | 76.76232 | 14.40499 | -8.104419 | 62.25769 | 0.09964025 | 6.903602e-17 | 0
38.0545 | 68.2507 | 75.65146 | 14.39884 | -7.400757 | 61.15768 | 0.09493918 | 7.441694e-17 | 0
38.0645 | 67.6956 | 74.41435 | 14.39269 | -6.718747 | 59.93143 | 0.09023259 | 8.000842e-17 | 0
38.0745 | 67.1309 | 73.06826 | 14.38654 | -5.937362 | 58.59616 | 0.08555568 | 8.580802e-17 | 0
38.0845 | 66.4687 | 71.63088 | 14.3804 | -5.162175 | 57.16953 | 0.08094059 | 9.18149e-17 | 0
38.0945 | 65.7241 | 70.11995 | 14.37427 | -4.39585 | 55.66927 | 0.0764161 | 9.803036e-17 | 0
38.1045 | 65.0147 | 68.55297 | 14.36813 | -3.538275 | 54.11284 | 0.07200736 | 1.044583e-16 | 0
38.1145 | 64.195 | 66.94685 | 14.362 | -2.751849 | 52.51711 | 0.06773577 | 1.111057e-16 | 0
38.1245 | 63.3908 | 65.31758 | 14.35587 | -1.926781 | 50.89809 | 0.06361891 | 1.179827e-16 | 0
38.1345 | 62.5157 | 63.68002 | 14.34975 | -1.164323 | 49.27061 | 0.05967057 | 1.251033e-16 | 0
38.1445 | 61.5819 | 62.04766 | 14.34363 | -0.4657586 | 47.64813 | 0.05590087 | 1.324847e-16 | 0
38.1545 | 60.6679 | 60.43247 | 14.33751 | 0.2354282 | 46.04265 | 0.05231651 | 1.401481e-16 | 0
38.1645 | 59.7466 | 58.84485 | 14.33139 | 0.9017476 | 44.46454 | 0.04892104 | 1.481182e-16 | 0
38.1745 | 58.7619 | 57.29361 | 14.32528 | 1.468289 | 42.92262 | 0.04571524 | 1.564232e-16 | 0
38.1845 | 57.7825 | 55.786 | 14.31917 | 1.996502 | 41.42413 | 0.04269746 | 1.650947e-16 | 0
38.1945 | 56.7508 | 54.32781 | 14.31306 | 2.422992 | 39.97488 | 0.03986409 | 1.741677e-16 | 0
38.2045 | 55.802 | 52.92349 | 14.30696 | 2.878513 | 38.57932 | 0.03720989 | 1.836804e-16 | 0
38.2145 | 54.7541 | 51.57627 | 14.30086 | 3.17783 | 37.24068 | 0.03472835 | 1.936742e-16 | 0
38.2245 | 53.746 | 50.28835 | 14.29477 | 3.457652 | 35.96117 | 0.03241208 | 2.041935e-16 | 0
38.2345 | 52.8397 | 49.06098 | 14.28867 | 3.778723 | 34.74205 | 0.03025302 | 2.152863e-16 | 0
38.2445 | 51.7942 | 47.89465 | 14.28258 | 3.899545 | 33.58383 | 0.02824275 | 2.270034e-16 | 0
38.2545 | 50.8345 | 46.78924 | 14.2765 | 4.045264 | 32.48637 | 0.02637267 | 2.393991e-16 | 0
38.2645 | 49.8397 | 45.74406 | 14.27041 | 4.09564 | 31.44901 | 0.02463416 | 2.525311e-16 | 0
38.2745 | 48.988 | 44.75805 | 14.26433 | 4.22995 | 30.4707 | 0.02301873 | 2.664609e-16 | 0
38.2845 | 48.0428 | 43.82981 | 14.25825 | 4.212995 | 29.55003 | 0.02151811 | 2.812532e-16 | 0
38.2945 | 47.1657 | 42.95769 | 14.25218 | 4.208011 | 28.68539 | 0.02012434 | 2.96977e-16 | 0
38.3045 | 46.2702 | 42.13989 | 14.24611 | 4.130309 | 27.87495 | 0.01882979 | 3.137049e-16 | 0
38.3145 | 45.4487 | 41.37447 | 14.24004 | 4.074231 | 27.1168 | 0.01762722 | 3.31514e-16 | 0
38.3245 | 44.6347 | 40.65942 | 14.23398 | 3.975277 | 26.40894 | 0.01650982 | 3.504853e-16 | 0
38.3345 | 43.891 | 39.9927 | 14.22791 | 3.898296 | 25.74932 | 0.01547115 | 3.707044e-16 | 0
38.3445 | 43.1482 | 39.37227 | 14.22186 | 3.775935 | 25.1359 | 0.01450524 | 3.922614e-16 | 0
38.3545 | 42.4111 | 38.79607 | 14.2158 | 3.615029 | 24.56666 | 0.01360648 | 4.152509e-16 | 0
38.3644 | 41.7256 | 38.26727 | 14.20981 | 3.458332 | 24.04468 | 0.01277777 | 4.395195e-16 | 0
38.3744 | 41.0485 | 37.77324 | 14.20376 | 3.275264 | 23.55748 | 0.01199759 | 4.656605e-16 | 0
38.3844 | 40.4961 | 37.31765 | 14.19772 | 3.178452 | 23.10866 | 0.01127017 | 4.935458e-16 | 0
38.3944 | 39.8588 | 36.89869 | 14.19167 | 2.960107 | 22.69643 | 0.01059141 | 5.232896e-16 | 0
38.4044 | 39.3117 | 36.51464 | 14.18563 | 2.797064 | 22.31905 | 0.009957528 | 5.55011e-16 | 0
38.4144 | 38.7771 | 36.16383 | 14.1796 | 2.613271 | 21.97487 | 0.009365074 | 5.888344e-16 | 0
38.4244 | 38.2978 | 35.8447 | 14.17356 | 2.453097 | 21.66233 | 0.008810864 | 6.248894e-16 | 0
38.4344 | 37.8878 | 35.55578 | 14.16753 | 2.332017 | 21.37996 | 0.008291992 | 6.63311e-16 | 0
38.4444 | 37.3528 | 35.29567 | 14.16151 | 2.057129 | 21.12636 | 0.007805794 | 7.042395e-16 | 0
38.4544 | 37.0041 | 35.06306 | 14.15548 | 1.941035 | 20.90023 | 0.007349838 | 7.478211e-16 | 0
38.4644 | 36.5826 | 34.85674 | 14.14946 | 1.725856 | 20.70036 | 0.006921903 | 7.942078e-16 | 0
38.4744 | 36.2054 | 34.67557 | 14.14345 | 1.529826 | 20.52561 | 0.006519962 | 8.435575e-16 | 0
38.4844 | 35.9055 | 34.5185 | 14.13743 | 1.386999 | 20.37493 | 0.006142166 | 8.960345e-16 | 0
38.4944 | 35.5827 | 34.38456 | 14.13142 | 1.198142 | 20.24735 | 0.005786828 | 9.518101e-16 | 0
38.5044 | 35.3327 | 34.27285 | 14.12541 | 1.05985 | 20.14198 | 0.005452408 | 1.011062e-15 | 0
38.5144 | 35.0183 | 34.18257 | 14.11941 | 0.8357343 | 20.05802 | 0.005137503 | 1.073977e-15 | 0
38.5244 | 34.8295 | 34.11296 | 14.11341 | 0.7165354 | 19.99472 | 0.004840828 | 1.140749e-15 | 0
38.5344 | 34.5706 | 34.06338 | 14.10741 | 0.5072235 | 19.95141 | 0.00456121 | 1.21158e-15 | 0
38.5444 | 34.3722 | 34.0332 | 14.10141 | 0.3389957 | 19.92749 | 0.004297575 | 1.286683e-15 | 0
38.5544 | 34.2074 | 34.02191 | 14.09542 | 0.1854855 | 19.92244 | 0.004048936 | 1.366281e-15 | 0
38.5644 | 34.019 | 34.02904 | 14.08943 | -0.01004073 | 19.93579 | 0.003814388 | 1.450608e-15 | 0
38.5744 | 33.887 | 34.05418 | 14.08345 | -0.1671775 | 19.96714 | 0.003593097 | 1.539912e-15 | 0
38.5844 | 33.7411 | 34.09698 | 14.07746 | -0.3558779 | 20.01613 | 0.003384293 | 1.634453e-15 | 0
38.5944 | 33.6695 | 34.15716 | 14.07148 | -0.4876596 | 20.08249 | 0.003187262 | 1.734506e-15 | 0
38.6044 | 33.5495 | 34.23449 | 14.06551 | -0.684988 | 20.16598 | 0.003001343 | 1.840364e-15 | 0
38.6144 | 33.4776 | 34.32879 | 14.05954 | -0.8511888 | 20.26643 | 0.00282592 | 1.952338e-15 | 0
38.6244 | 33.4069 | 34.43994 | 14.05357 | -1.033038 | 20.38371 | 0.002660418 | 2.070756e-15 | 0
38.6344 | 33.3849 | 34.56787 | 14.0476 | -1.182969 | 20.51777 | 0.002504299 | 2.195971e-15 | 0
38.6444 | 33.3206 | 34.71256 | 14.04164 | -1.391957 | 20.66856 | 0.002357058 | 2.328357e-15 | 0
38.6544 | 33.3292 | 34.87404 | 14.03567 | -1.544835 | 20.83614 | 0.002218219 | 2.468316e-15 | 0
38.6644 | 33.3171 | 35.05238 | 14.02972 | -1.735282 | 21.02058 | 0.002087334 | 2.616278e-15 | 0
38.6744 | 33.3487 | 35.24772 | 14.02376 | -1.899025 | 21.222 | 0.00196398 | 2.7727e-15 | 0
38.6844 | 33.3915 | 35.46024 | 14.01781 | -2.068744 | 21.44058 | 0.001847756 | 2.938078e-15 | 0
38.6944 | 33.4304 | 35.69016 | 14.01186 | -2.259764 | 21.67656 | 0.001738281 | 3.11294e-15 | 0
38.7044 | 33.5191 | 35.93776 | 14.00592 | -2.418662 | 21.93021 | 0.001635194 | 3.297856e-15 | 0
38.7144 | 33.6139 | 36.20337 | 13.99998 | -2.589466 | 22.20185 | 0.001538152 | 3.493438e-15 | 0
38.7244 | 33.7358 | 36.48735 | 13.99404 | -2.751553 | 22.49187 | 0.001446828 | 3.700345e-15 | 0
38.7344 | 33.8939 | 36.79016 | 13.9881 | -2.896258 | 22.80069 | 0.001360911 | 3.919287e-15 | 0
38.7444 | 34.0124 | 37.11227 | 13.98217 | -3.099865 | 23.12881 | 0.001280106 | 4.151028e-15 | 0
38.7544 | 34.1972 | 37.45422 | 13.97624 | -3.257018 | 23.47677 | 0.001204129 | 4.396394e-15 | 0
38.7644 | 34.4023 | 37.81661 | 13.97032 | -3.414315 | 23.84517 | 0.001132714 | 4.656276e-15 | 0
38.7744 | 34.6411 | 38.20012 | 13.96439 | -3.559025 | 24.23467 | 0.001065605 | 4.931634e-15 | 0
38.7844 | 34.8571 | 38.60547 | 13.95847 | -3.748367 | 24.64599 | 0.001002558 | 5.223507e-15 | 0
38.7944 | 35.1953 | 39.03344 | 13.95256 | -3.838145 | 25.07994 | 0.0009433416 | 5.533018e-15 | 0
38.8044 | 35.444 | 39.48492 | 13.94664 | -4.040918 | 25.53739 | 0.0008877366 | 5.86138e-15 | 0
38.8144 | 35.8104 | 39.96083 | 13.94073 | -4.150432 | 26.01926 | 0.000835534 | 6.209907e-15 | 0
38.8244 | 36.2113 | 40.46221 | 13.93483 | -4.250909 | 26.5266 | 0.0007865352 | 6.580022e-15 | 0
38.8344 | 36.5479 | 40.99015 | 13.92892 | -4.442254 | 27.06049 | 0.0007405521 | 6.973263e-15 | 0
38.8444 | 37.0913 | 41.54586 | 13.92302 | -4.454563 | 27.62214 | 0.0006974062 | 7.391302e-15 | 0
38.8544 | 37.5329 | 42.13063 | 13.91712 | -4.597726 | 28.21284 | 0.0006569283 | 7.835948e-15 | 0
38.8644 | 38.0471 | 42.74584 | 13.91123 | -4.698736 | 28.83399 | 0.0006189584 | 8.309163e-15 | 3.994681e-15
38.8744 | 38.696 | 43.39299 | 13.90534 | -4.696993 | 29.48707 | 0.000583345 | 8.81308e-15 | 4.619625e-15
38.8844 | 39.2258 | 44.07371 | 13.89945 | -4.847909 | 30.17371 | 0.0005499449 | 9.350012e-15 | 5.343771e-15
38.8944 | 40.0214 | 44.78972 | 13.89356 | -4.768322 | 30.89564 | 0.0005186227 | 9.922473e-15 | 6.18322e-15
38.9044 | 40.713 | 45.54289 | 13.88768 | -4.82989 | 31.65472 | 0.0004892508 | 1.053319e-14 | 7.156761e-15
38.9144 | 41.4995 | 46.33521 | 13.8818 | -4.835712 | 32.45295 | 0.0004617085 | 1.118515e-14 | 8.286328e-15
38.9244 | 42.4059 | 47.16883 | 13.87593 | -4.762933 | 33.29247 | 0.0004358822 | 1.188156e-14 | 9.597551e-15
38.9344 | 43.242 | 48.04604 | 13.87006 | -4.804045 | 34.17558 | 0.0004116649 | 1.262595e-14 | 1.112039e-14
38.9443 | 44.302 | 48.95983 | 13.86424 | -4.657828 | 35.09519 | 0.0003891754 | 1.34139e-14 | 1.287084e-14
38.9543 | 45.4046 | 49.93126 | 13.85838 | -4.526657 | 36.07251 | 0.0003678654 | 1.426546e-14 | 1.49249e-14
38.9643 | 46.4432 | 50.95413 | 13.85252 | -4.510932 | 37.10127 | 0.0003478799 | 1.517747e-14 | 1.731416e-14
38.9743 | 47.7632 | 52.03144 | 13.84666 | -4.268239 | 38.18446 | 0.0003291349 | 1.615485e-14 | 2.009481e-14
38.9843 | 48.9544 | 53.16636 | 13.8408 | -4.21196 | 39.32525 | 0.000311551 | 1.720297e-14 | 2.333274e-14
38.9943 | 50.4823 | 54.36228 | 13.83494 | -3.879979 | 40.52704 | 0.0002950542 | 1.832767e-14 | 2.710525e-14
39.0043 | 51.9606 | 55.6228 | 13.82909 | -3.662197 | 41.79342 | 0.0002795744 | 1.953531e-14 | 3.150306e-14
39.0143 | 53.6086 | 56.95174 | 13.82325 | -3.343138 | 43.12823 | 0.0002650463 | 2.083281e-14 | 3.663273e-14
39.0243 | 55.2983 | 58.35314 | 13.8174 | -3.054842 | 44.53549 | 0.0002514081 | 2.222772e-14 | 4.261942e-14
39.0343 | 57.1408 | 59.8313 | 13.81156 | -2.690499 | 46.0195 | 0.000238602 | 2.372823e-14 | 4.961028e-14
39.0443 | 59.1816 | 61.39073 | 13.80572 | -2.209127 | 47.58478 | 0.0002265739 | 2.534326e-14 | 5.777832e-14
39.0543 | 61.2483 | 63.03619 | 13.79989 | -1.78789 | 49.23609 | 0.0002152729 | 2.708249e-14 | 6.732708e-14
39.0643 | 63.4519 | 64.7727 | 13.79405 | -1.320803 | 50.97844 | 0.0002046512 | 2.895646e-14 | 7.849604e-14
39.0743 | 65.9638 | 66.60552 | 13.78823 | -0.6417197 | 52.8171 | 0.000194664 | 3.097659e-14 | 9.156711e-14
39.0843 | 68.2746 | 68.54014 | 13.7824 | -0.265543 | 54.75756 | 0.0001852695 | 3.315528e-14 | 1.068722e-13
39.0943 | 71.1141 | 70.58229 | 13.77658 | 0.5318061 | 56.80554 | 0.0001764283 | 3.550595e-14 | 1.24802e-13
39.1043 | 73.8832 | 72.73794 | 13.77076 | 1.145261 | 58.96701 | 0.0001681034 | 3.804314e-14 | 1.458169e-13
39.1143 | 76.8087 | 75.01323 | 13.76494 | 1.795474 | 61.24812 | 0.0001602603 | 4.078254e-14 | 1.704588e-13
39.1243 | 79.9437 | 77.4145 | 13.75913 | 2.529201 | 63.65522 | 0.0001528666 | 4.374109e-14 | 1.993658e-13
39.1343 | 83.1139 | 79.94823 | 13.75332 | 3.165667 | 66.19477 | 0.000145892 | 4.693702e-14 | 2.332894e-13
39.1443 | 86.6385 | 82.62099 | 13.74751 | 4.017509 | 68.87334 | 0.0001393077 | 5.03899e-14 | 2.73114e-13
39.1543 | 90.124 | 85.4394 | 13.74171 | 4.684597 | 71.69756 | 0.0001330873 | 5.412071e-14 | 3.198801e-13
39.1643 | 94.0189 | 88.41006 | 13.73591 | 5.608844 | 74.67402 | 0.0001272055 | 5.815184e-14 | 3.748117e-13
39.1743 | 97.8522 | 91.5394 | 13.73011 | 6.312799 | 77.80917 | 0.000121639 | 6.250711e-14 | 4.393467e-13
39.1843 | 101.8719 | 94.83368 | 13.72431 | 7.038222 | 81.10925 | 0.0001163656 | 6.721176e-14 | 5.151741e-13
39.1943 | 106.3235 | 98.29873 | 13.71852 | 8.024767 | 84.5801 | 0.0001113647 | 7.229237e-14 | 6.042748e-13
39.2043 | 110.4401 | 101.9399 | 13.71273 | 8.50016 | 88.2271 | 0.0001066169 | 7.777682e-14 | 7.089702e-13
39.2143 | 115.1667 | 105.7619 | 13.70695 | 9.40478 | 92.05487 | 0.000102104 | 8.36941e-14 | 8.319761e-13
39.2243 | 119.6188 | 109.7684 | 13.70117 | 9.850401 | 96.06713 | 9.780903e-05 | 9.007412e-14 | 9.764652e-13
39.2343 | 124.6121 | 113.962 | 13.69539 | 10.65013 | 100.2665 | 9.371609e-05 | 9.694749e-14 | 1.146137e-12
39.2443 | 129.4981 | 118.3438 | 13.68961 | 11.15432 | 104.6541 | 8.981039e-05 | 1.043451e-13 | 1.345295e-12
39.2543 | 134.6134 | 122.9133 | 13.68384 | 11.70009 | 109.2294 | 8.607818e-05 | 1.122978e-13 | 1.578938e-12
39.2643 | 139.6818 | 127.6681 | 13.67807 | 12.01373 | 113.9899 | 8.25068e-05 | 1.208359e-13 | 1.852849e-12
39.2743 | 144.55 | 132.6033 | 13.6723 | 11.94671 | 118.9309 | 7.908466e-05 | 1.299883e-13 | 2.17371e-12
39.2843 | 150.0525 | 137.7117 | 13.66654 | 12.34083 | 124.0451 | 7.580127e-05 | 1.397825e-13 | 2.54921e-12
39.2943 | 155.3648 | 142.9832 | 13.66078 | 12.38163 | 129.3223 | 7.26473e-05 | 1.502432e-13 | 2.988172e-12
39.3043 | 160.5159 | 148.4048 | 13.65502 | 12.11108 | 134.7497 | 6.961462e-05 | 1.613921e-13 | 3.50069e-12
39.3143 | 166.0072 | 153.9607 | 13.64927 | 12.04654 | 140.3113 | 6.669635e-05 | 1.732472e-13 | 4.09827e-12
39.3243 | 171.1992 | 159.6317 | 13.64352 | 11.56746 | 145.9882 | 6.388688e-05 | 1.858219e-13 | 4.793983e-12
39.3343 | 176.551 | 165.3963 | 13.63777 | 11.15469 | 151.7585 | 6.1182e-05 | 1.991246e-13 | 5.602638e-12
39.3443 | 181.963 | 171.2301 | 13.63202 | 10.73292 | 157.598 | 5.857881e-05 | 2.131588e-13 | 6.540956e-12
39.3543 | 186.9109 | 177.1066 | 13.62628 | 9.804319 | 163.4802 | 5.607577e-05 | 2.279223e-13 | 7.627771e-12
39.3643 | 191.9147 | 182.9977 | 13.62054 | 8.916984 | 169.3771 | 5.367266e-05 | 2.434077e-13 | 8.884242e-12
39.3743 | 197.0069 | 188.8742 | 13.61481 | 8.132687 | 175.2594 | 5.137041e-05 | 2.59602e-13 | 1.033408e-11
39.3843 | 201.8179 | 194.7062 | 13.60908 | 7.111743 | 181.097 | 4.917104e-05 | 2.764875e-13 | 1.200382e-11
39.3943 | 206.491 | 200.4634 | 13.60335 | 6.027593 | 186.86 | 4.707743e-05 | 2.940411e-13 | 1.392307e-11
39.4043 | 210.9021 | 206.1159 | 13.59762 | 4.786247 | 192.5182 | 4.509312e-05 | 3.122351e-13 | 1.612478e-11
39.4143 | 215.5966 | 211.6334 | 13.5919 | 3.963168 | 198.0415 | 4.322205e-05 | 3.310363e-13 | 1.864556e-11
39.4243 | 219.3239 | 216.9861 | 13.58618 | 2.337806 | 203.3999 | 4.146839e-05 | 3.504056e-13 | 2.152588e-11
39.4343 | 223.2206 | 222.1434 | 13.58046 | 1.077213 | 208.5629 | 3.983627e-05 | 3.70297e-13 | 2.481034e-11
39.4443 | 226.6357 | 227.074 | 13.57475 | -0.4383134 | 213.4992 | 3.832958e-05 | 3.90656e-13 | 2.854776e-11
39.4543 | 229.7662 | 231.7455 | 13.56904 | -1.979263 | 218.1764 | 3.695186e-05 | 4.11418e-13 | 3.279129e-11
39.4643 | 232.9367 | 236.1235 | 13.56333 | -3.186818 | 222.5602 | 3.570618e-05 | 4.32507e-13 | 3.759831e-11
39.4743 | 235.3963 | 240.1722 | 13.55762 | -4.775905 | 226.6145 | 3.459505e-05 | 4.538336e-13 | 4.30303e-11
39.4843 | 238.0488 | 243.8539 | 13.55192 | -5.805052 | 230.3019 | 3.362039e-05 | 4.752946e-13 | 4.915249e-11
39.4943 | 239.6841 | 247.1298 | 13.54622 | -7.445672 | 233.5835 | 3.278354e-05 | 4.967724e-13 | 5.603348e-11
39.5043 | 241.4543 | 249.961 | 13.54053 | -8.506704 | 236.4204 | 3.208523e-05 | 5.181362e-13 | 6.374469e-11
39.5143 | 242.947 | 252.3097 | 13.53484 | -9.362716 | 238.7748 | 3.152559e-05 | 5.392437e-13 | 7.235983e-11
39.5243 | 243.7533 | 254.1407 | 13.52915 | -10.38737 | 240.6115 | 3.110418e-05 | 5.599439e-13 | 8.195432e-11
39.5342 | 244.3388 | 255.4128 | 13.52352 | -11.074 | 241.8893 | 3.082215e-05 | 5.798832e-13 | 9.249281e-11
39.5442 | 244.1389 | 256.1268 | 13.51784 | -11.98785 | 242.6089 | 3.067221e-05 | 5.993095e-13 | 1.04265e-10
39.5542 | 244.2637 | 256.2486 | 13.51216 | -11.98489 | 242.7364 | 3.065571e-05 | 6.178663e-13 | 1.172476e-10
39.5642 | 243.6165 | 255.7682 | 13.50648 | -12.15166 | 242.2617 | 3.076988e-05 | 6.354102e-13 | 1.31519e-10
39.5742 | 242.717 | 254.6839 | 13.50081 | -11.96689 | 241.1831 | 3.101136e-05 | 6.518102e-13 | 1.471576e-10
39.5842 | 241.4323 | 253.0029 | 13.49513 | -11.5706 | 239.5077 | 3.137625e-05 | 6.669509e-13 | 1.642423e-10
39.5942 | 239.8023 | 250.7405 | 13.48947 | -10.93818 | 237.251 | 3.186007e-05 | 6.80734e-13 | 1.828524e-10
39.6042 | 237.7817 | 247.9196 | 13.4838 | -10.13788 | 234.4357 | 3.245784e-05 | 6.930804e-13 | 2.03068e-10
39.6142 | 235.3497 | 244.5695 | 13.47814 | -9.219788 | 231.0913 | 3.316409e-05 | 7.039296e-13 | 2.249698e-10
39.6242 | 232.5536 | 240.7251 | 13.47248 | -8.17149 | 227.2526 | 3.397295e-05 | 7.132401e-13 | 2.486396e-10
39.6342 | 229.5215 | 236.4254 | 13.46683 | -6.903942 | 222.9586 | 3.48782e-05 | 7.209881e-13 | 2.741604e-10
39.6442 | 226.4069 | 231.7131 | 13.46118 | -5.306193 | 218.2519 | 3.587341e-05 | 7.271677e-13 | 3.016169e-10
39.6542 | 222.6857 | 226.633 | 13.45553 | -3.947278 | 213.1774 | 3.695205e-05 | 7.317896e-13 | 3.310963e-10
39.6642 | 218.9404 | 221.2318 | 13.44988 | -2.291392 | 207.7819 | 3.810763e-05 | 7.348811e-13 | 3.626892e-10
39.6742 | 215.0622 | 215.5573 | 13.44424 | -0.4951385 | 202.1131 | 3.933387e-05 | 7.364854e-13 | 3.964913e-10
39.6842 | 210.5336 | 209.6579 | 13.4386 | 0.8757038 | 196.2193 | 4.062489e-05 | 7.366611e-13 | 4.326051e-10
39.6942 | 206.1056 | 203.5816 | 13.43296 | 2.524036 | 190.1486 | 4.197535e-05 | 7.354813e-13 | 4.711426e-10
39.7042 | 201.3769 | 197.3757 | 13.42733 | 4.001197 | 183.9483 | 4.338061e-05 | 7.330322e-13 | 5.122279e-10
39.7142 | 196.4957 | 191.0862 | 13.4217 | 5.409531 | 177.6644 | 4.483685e-05 | 7.294114e-13 | 5.559997e-10
39.7242 | 191.5733 | 184.7568 | 13.41607 | 6.816521 | 171.3407 | 4.63412e-05 | 7.247258e-13 | 6.02615e-10
39.7342 | 186.5485 | 178.4285 | 13.41045 | 8.11995 | 165.0181 | 4.789171e-05 | 7.190884e-13 | 6.522518e-10
39.7442 | 181.1074 | 172.1392 | 13.40483 | 8.968164 | 158.7344 | 4.948749e-05 | 7.126162e-13 | 7.051117e-10
39.7542 | 175.9789 | 165.9229 | 13.39921 | 10.05602 | 152.5236 | 5.112858e-05 | 7.054273e-13 | 7.614234e-10
39.7642 | 170.7402 | 159.8095 | 13.39359 | 10.9307 | 146.4159 | 5.281598e-05 | 6.97638e-13 | 8.214446e-10
39.7742 | 165.2205 | 153.8249 | 13.38798 | 11.39561 | 140.4369 | 5.455159e-05 | 6.893607e-13 | 8.854649e-10
39.7842 | 159.9407 | 147.9907 | 13.38237 | 11.94997 | 134.6083 | 5.633811e-05 | 6.807025e-13 | 9.538087e-10
39.7942 | 154.598 | 142.3246 | 13.37677 | 12.27345 | 128.9477 | 5.817896e-05 | 6.717627e-13 | 1.026837e-09
39.8042 | 149.304 | 136.8401 | 13.37116 | 12.46392 | 123.4689 | 6.007824e-05 | 6.626328e-13 | 1.10495e-09
39.8142 | 143.9052 | 131.5475 | 13.36556 | 12.35774 | 118.1818 | 6.204064e-05 | 6.533958e-13 | 1.188591e-09
39.8242 | 138.7236 | 126.4537 | 13.35997 | 12.26993 | 113.0936 | 6.407142e-05 | 6.441256e-13 | 1.27825e-09
39.8342 | 133.4113 | 121.5628 | 13.35437 | 11.84851 | 108.2084 | 6.617629e-05 | 6.348874e-13 | 1.374464e-09
39.8442 | 128.6719 | 116.8765 | 13.34878 | 11.79541 | 103.5276 | 6.836141e-05 | 6.257382e-13 | 1.477826e-09
39.8542 | 123.4701 | 112.3943 | 13.3432 | 11.07576 | 99.05108 | 7.063341e-05 | 6.167268e-13 | 1.588985e-09
39.8642 | 118.7533 | 108.1142 | 13.33761 | 10.63908 | 94.77653 | 7.29993e-05 | 6.078949e-13 | 1.708655e-09
39.8742 | 114.1287 | 104.0326 | 13.33203 | 10.09615 | 90.70045 | 7.546654e-05 | 5.992778e-13 | 1.837619e-09
39.8842 | 109.3288 | 100.1447 | 13.32645 | 9.184135 | 86.81814 | 7.804297e-05 | 5.909043e-13 | 1.976734e-09
39.8942 | 104.9737 | 96.44501 | 13.32088 | 8.528693 | 83.12405 | 8.073688e-05 | 5.827983e-13 | 2.126943e-09
39.9042 | 100.4236 | 92.92738 | 13.3153 | 7.496217 | 79.612 | 8.3557e-05 | 5.74979e-13 | 2.289277e-09
39.9142 | 96.4925 | 89.58512 | 13.30974 | 6.907382 | 76.2753 | 8.651252e-05 | 5.674613e-13 | 2.464869e-09
39.9242 | 92.4497 | 86.41123 | 13.30417 | 6.038467 | 73.10697 | 8.961312e-05 | 5.602568e-13 | 2.654963e-09
39.9342 | 88.5675 | 83.39857 | 13.29861 | 5.168934 | 70.09987 | 9.286902e-05 | 5.533736e-13 | 2.860922e-09
39.9442 | 84.9872 | 80.53988 | 13.29305 | 4.447319 | 67.24674 | 9.629096e-05 | 5.468177e-13 | 3.084244e-09
39.9542 | 81.251 | 77.82796 | 13.28749 | 3.423042 | 64.54037 | 9.989031e-05 | 5.405924e-13 | 3.326575e-09
39.9642 | 78.0901 | 75.25564 | 13.28194 | 2.834457 | 61.9736 | 0.000103679 | 5.346992e-13 | 3.58972e-09
39.9742 | 74.7313 | 72.81594 | 13.27639 | 1.915365 | 59.53944 | 0.0001076697 | 5.29138e-13 | 3.875663e-09
39.9842 | 71.7219 | 70.50198 | 13.27084 | 1.219925 | 57.23102 | 0.0001118758 | 5.239071e-13 | 4.186585e-09
39.9942 | 68.8299 | 68.30714 | 13.26529 | 0.5227621 | 55.04173 | 0.0001163113 | 5.190038e-13 | 4.524882e-09
40.0042 | 66.0138 | 66.22501 | 13.25975 | -0.2112138 | 52.96514 | 0.0001209912 | 5.144244e-13 | 4.893187e-09
40.0142 | 63.5414 | 64.24945 | 13.25421 | -0.7080478 | 50.99511 | 0.0001259311 | 5.101643e-13 | 5.294395e-09
40.0242 | 61.0045 | 62.37452 | 13.24868 | -1.370025 | 49.12572 | 0.0001311477 | 5.062183e-13 | 5.731688e-09
40.0342 | 58.6627 | 60.5946 | 13.24315 | -1.931903 | 47.35132 | 0.0001366587 | 5.025805e-13 | 6.208566e-09
40.0442 | 56.5068 | 58.9043 | 13.23762 | -2.397496 | 45.66654 | 0.0001424826 | 4.992448e-13 | 6.728877e-09
40.0542 | 54.3449 | 57.29849 | 13.23209 | -2.953589 | 44.06625 | 0.0001486391 | 4.962045e-13 | 7.296854e-09
40.0642 | 52.5633 | 55.77233 | 13.22657 | -3.209027 | 42.5456 | 0.0001551492 | 4.93453e-13 | 7.917154e-09
40.0742 | 50.7346 | 54.32119 | 13.22105 | -3.586595 | 41.09998 | 0.0001620348 | 4.909831e-13 | 8.594896e-09
40.0842 | 48.9547 | 52.94075 | 13.21553 | -3.986047 | 39.72505 | 0.0001693194 | 4.887878e-13 | 9.33572e-09
40.0942 | 47.4676 | 51.62686 | 13.21002 | -4.159261 | 38.41667 | 0.0001770278 | 4.8686e-13 | 1.014582e-08
40.1042 | 45.871 | 50.37567 | 13.20451 | -4.504673 | 37.17098 | 0.0001851863 | 4.851927e-13 | 1.103204e-08
40.1142 | 44.6473 | 49.18339 | 13.199 | -4.536092 | 35.9842 | 0.000193822 | 4.83777e-13 | 1.200183e-08
40.1241 | 43.2834 | 48.05795 | 13.19355 | -4.77455 | 34.8642 | 0.0002028719 | 4.826201e-13 | 1.305245e-08
40.1341 | 42.1155 | 46.97325 | 13.18805 | -4.857753 | 33.78499 | 0.000212549 | 4.816899e-13 | 1.421412e-08
40.1441 | 41.0069 | 45.93792 | 13.18255 | -4.931017 | 32.75515 | 0.000222798 | 4.809929e-13 | 1.548671e-08
40.1541 | 39.9337 | 44.9491 | 13.17705 | -5.015396 | 31.77181 | 0.0002336541 | 4.805227e-13 | 1.688126e-08
40.1641 | 39.082 | 44.00411 | 13.17156 | -4.922112 | 30.83231 | 0.0002451549 | 4.802731e-13 | 1.840994e-08
40.1741 | 38.1276 | 43.10046 | 13.16607 | -4.972864 | 29.93414 | 0.0002573403 | 4.802382e-13 | 2.008613e-08
40.1841 | 37.3678 | 42.23581 | 13.16058 | -4.868007 | 29.07495 | 0.0002702527 | 4.804124e-13 | 2.192461e-08
40.1941 | 36.5682 | 41.40794 | 13.1551 | -4.839745 | 28.25256 | 0.0002839372 | 4.807902e-13 | 2.394163e-08
40.2041 | 35.8934 | 40.61491 | 13.14962 | -4.721509 | 27.46499 | 0.0002984428 | 4.813683e-13 | 2.615523e-08
40.2141 | 35.2328 | 39.85453 | 13.14414 | -4.621726 | 26.71007 | 0.0003138177 | 4.821373e-13 | 2.858493e-08
40.2241 | 34.6619 | 39.12525 | 13.13867 | -4.463347 | 25.98625 | 0.000330119 | 4.830972e-13 | 3.125279e-08
40.2341 | 34.187 | 38.42531 | 13.1332 | -4.238308 | 25.29176 | 0.0003474037 | 4.842423e-13 | 3.418278e-08
40.2441 | 33.6426 | 37.75313 | 13.12773 | -4.110532 | 24.62504 | 0.0003657334 | 4.855688e-13 | 3.740144e-08
40.2541 | 33.2048 | 37.10725 | 13.12226 | -3.902448 | 23.9846 | 0.0003851738 | 4.870732e-13 | 4.093804e-08
40.2641 | 32.7952 | 36.48628 | 13.1168 | -3.691079 | 23.36907 | 0.0004057948 | 4.887521e-13 | 4.482489e-08
40.2741 | 32.3986 | 35.889 | 13.11134 | -3.490399 | 22.77723 | 0.0004276723 | 4.90604e-13 | 4.909779e-08
40.2841 | 32.0844 | 35.31401 | 13.10589 | -3.229609 | 22.20767 | 0.000450882 | 4.92622e-13 | 5.379568e-08
40.2941 | 31.7602 | 34.76037 | 13.10043 | -3.00017 | 21.65946 | 0.0004755124 | 4.948079e-13 | 5.896244e-08
40.3041 | 31.5348 | 34.22695 | 13.09498 | -2.692153 | 21.13147 | 0.0005016526 | 4.97158e-13 | 6.464589e-08
40.3141 | 31.227 | 33.71277 | 13.08954 | -2.485769 | 20.6227 | 0.0005293989 | 4.996706e-13 | 7.089905e-08
40.3241 | 30.9771 | 33.21688 | 13.08409 | -2.239783 | 20.13223 | 0.0005588543 | 5.02344e-13 | 7.778046e-08
40.3341 | 30.8085 | 32.73847 | 13.07865 | -1.92997 | 19.65923 | 0.0005901299 | 5.051782e-13 | 8.535498e-08
40.3441 | 30.5851 | 32.27655 | 13.07321 | -1.691452 | 19.20272 | 0.0006233382 | 5.081678e-13 | 9.369341e-08
40.3541 | 30.3914 | 31.83051 | 13.06778 | -1.439112 | 18.76207 | 0.0006586087 | 5.113161e-13 | 1.028754e-07
40.3641 | 30.2645 | 31.39957 | 13.06235 | -1.135067 | 18.33652 | 0.0006960733 | 5.146209e-13 | 1.129879e-07
40.3741 | 30.0987 | 30.98303 | 13.05692 | -0.8843323 | 17.92538 | 0.0007358742 | 5.180817e-13 | 1.241274e-07
40.3841 | 30.0173 | 30.58026 | 13.05149 | -0.5629627 | 17.52799 | 0.0007781635 | 5.216982e-13 | 1.364006e-07
40.3941 | 29.8248 | 30.19069 | 13.04607 | -0.3658875 | 17.14379 | 0.0008231054 | 5.254714e-13 | 1.499256e-07
40.4041 | 29.7638 | 29.81361 | 13.04065 | -0.04980881 | 16.77209 | 0.0008708672 | 5.293976e-13 | 1.648318e-07
40.4141 | 29.6204 | 29.44861 | 13.03523 | 0.1717922 | 16.41245 | 0.00092164 | 5.334807e-13 | 1.812645e-07
40.4241 | 29.5084 | 29.09513 | 13.02982 | 0.4132713 | 16.06433 | 0.0009756197 | 5.3772e-13 | 1.993827e-07
40.4341 | 29.4216 | 28.75268 | 13.02441 | 0.6689155 | 15.72724 | 0.001033017 | 5.421157e-13 | 2.193629e-07
40.4441 | 29.3243 | 28.42081 | 13.019 | 0.9034861 | 15.40072 | 0.001094058 | 5.466687e-13 | 2.414002e-07
40.4541 | 29.2712 | 28.09912 | 13.0136 | 1.172081 | 15.08436 | 0.001158987 | 5.513809e-13 | 2.657113e-07
40.4641 | 29.1353 | 27.78708 | 13.0082 | 1.348219 | 14.77766 | 0.001228053 | 5.562496e-13 | 2.925332e-07
40.4741 | 29.0781 | 27.48441 | 13.0028 | 1.593691 | 14.48031 | 0.001301539 | 5.612796e-13 | 3.221324e-07
40.4841 | 28.9727 | 27.1907 | 12.9974 | 1.782002 | 14.19192 | 0.001379737 | 5.664707e-13 | 3.548009e-07
40.4941 | 28.8783 | 26.90559 | 12.99201 | 1.972706 | 13.91212 | 0.001462963 | 5.718243e-13 | 3.90863e-07
40.5041 | 28.7889 | 26.62876 | 12.98662 | 2.160141 | 13.64059 | 0.001551552 | 5.773419e-13 | 4.306775e-07
40.5141 | 28.7147 | 26.35988 | 12.98123 | 2.354825 | 13.377 | 0.001645865 | 5.83025e-13 | 4.746417e-07
40.5241 | 28.6101 | 26.09866 | 12.97585 | 2.511435 | 13.12107 | 0.00174629 | 5.888766e-13 | 5.231967e-07
40.5341 | 28.5092 | 25.84475 | 12.97047 | 2.664447 | 12.87243 | 0.001853228 | 5.948946e-13 | 5.768266e-07
40.5441 | 28.3914 | 25.59795 | 12.96509 | 2.793452 | 12.63089 | 0.00196713 | 6.010847e-13 | 6.360744e-07
40.5541 | 28.3128 | 25.35796 | 12.95972 | 2.954841 | 12.39615 | 0.002088463 | 6.074476e-13 | 7.01537e-07
40.5641 | 28.1868 | 25.12453 | 12.95435 | 3.062266 | 12.16797 | 0.002217733 | 6.139855e-13 | 7.738768e-07
40.5741 | 28.0515 | 24.89743 | 12.94898 | 3.154069 | 11.9461 | 0.002355477 | 6.207006e-13 | 8.538277e-07
40.5841 | 27.9484 | 24.67645 | 12.94361 | 3.271952 | 11.73033 | 0.002502279 | 6.275964e-13 | 9.42205e-07
40.5941 | 27.7722 | 24.46132 | 12.93825 | 3.310883 | 11.52041 | 0.002658747 | 6.346728e-13 | 1.039906e-06
40.6041 | 27.6822 | 24.25185 | 12.93289 | 3.430347 | 11.31613 | 0.002825548 | 6.419336e-13 | 1.147932e-06
40.6141 | 27.504 | 24.04786 | 12.92754 | 3.456143 | 11.11732 | 0.003003389 | 6.493815e-13 | 1.26739e-06
40.6241 | 27.3673 | 23.84912 | 12.92218 | 3.518184 | 10.92374 | 0.003193023 | 6.570178e-13 | 1.399505e-06
40.6341 | 27.2095 | 23.65549 | 12.91683 | 3.55401 | 10.73526 | 0.003395274 | 6.648479e-13 | 1.545642e-06
40.6441 | 27.0426 | 23.46678 | 12.91148 | 3.575817 | 10.55169 | 0.003611007 | 6.728736e-13 | 1.707308e-06
40.6541 | 26.8594 | 23.28283 | 12.90614 | 3.576571 | 10.37284 | 0.003841155 | 6.810978e-13 | 1.886175e-06
40.6641 | 26.6738 | 23.10346 | 12.9008 | 3.570336 | 10.19858 | 0.004086714 | 6.895235e-13 | 2.084099e-06
40.6741 | 26.5142 | 22.92854 | 12.89546 | 3.585663 | 10.02872 | 0.004348755 | 6.981541e-13 | 2.303136e-06
40.6841 | 26.3126 | 22.7579 | 12.89013 | 3.554699 | 9.863144 | 0.004628425 | 7.069929e-13 | 2.54557e-06
40.6941 | 26.1174 | 22.59141 | 12.88479 | 3.525987 | 9.70169 | 0.004926953 | 7.160432e-13 | 2.81393e-06
40.704 | 25.9253 | 22.43055 | 12.87952 | 3.494753 | 9.545783 | 0.005242365 | 7.25215e-13 | 3.107902e-06
40.714 | 25.6857 | 22.27192 | 12.87419 | 3.41378 | 9.392142 | 0.005582432 | 7.346969e-13 | 3.436511e-06
40.724 | 25.5348 | 22.11705 | 12.86887 | 3.417746 | 9.242236 | 0.005945583 | 7.444012e-13 | 3.800389e-06
40.734 | 25.3011 | 21.96583 | 12.86355 | 3.335272 | 9.095942 | 0.006333442 | 7.543316e-13 | 4.203367e-06
40.744 | 25.0771 | 21.81813 | 12.85823 | 3.25897 | 8.953146 | 0.006747748 | 7.644921e-13 | 4.649694e-06
40.754 | 24.8545 | 21.67385 | 12.85292 | 3.180652 | 8.813735 | 0.007190367 | 7.748866e-13 | 5.144089e-06
40.764 | 24.6173 | 21.53288 | 12.84761 | 3.084423 | 8.677602 | 0.007663302 | 7.855194e-13 | 5.691786e-06
40.774 | 24.4063 | 21.39512 | 12.8423 | 3.011185 | 8.544642 | 0.008168698 | 7.963944e-13 | 6.298596e-06
40.784 | 24.1687 | 21.26047 | 12.83699 | 2.908235 | 8.414757 | 0.008708861 | 8.075161e-13 | 6.970968e-06
40.794 | 23.9406 | 21.12883 | 12.83169 | 2.811767 | 8.287848 | 0.009286262 | 8.188888e-13 | 7.71606e-06
40.804 | 23.7452 | 21.00013 | 12.82639 | 2.745071 | 8.163825 | 0.009903556 | 8.30517e-13 | 8.541821e-06
40.814 | 23.465 | 20.87427 | 12.8211 | 2.590735 | 8.042597 | 0.01056359 | 8.424052e-13 | 9.457072e-06
40.824 | 23.2393 | 20.75116 | 12.8158 | 2.488141 | 7.924077 | 0.01126942 | 8.54558e-13 | 1.047161e-05
40.834 | 23.0374 | 20.63073 | 12.81051 | 2.406668 | 7.808183 | 0.01202433 | 8.669803e-13 | 1.159631e-05
40.844 | 22.7891 | 20.5129 | 12.80523 | 2.276196 | 7.694834 | 0.01283184 | 8.796766e-13 | 1.284324e-05
40.854 | 22.5835 | 20.3976 | 12.79994 | 2.185898 | 7.583951 | 0.01369574 | 8.926519e-13 | 1.422583e-05
40.864 | 22.3543 | 20.28476 | 12.79466 | 2.069544 | 7.47546 | 0.01462008 | 9.059112e-13 | 1.575894e-05
40.874 | 22.1256 | 20.1743 | 12.78938 | 1.951304 | 7.369288 | 0.01560924 | 9.194595e-13 | 1.745913e-05
40.884 | 21.8987 | 20.06616 | 12.78411 | 1.832543 | 7.265363 | 0.01666789 | 9.333016e-13 | 1.934475e-05
40.894 | 21.6546 | 19.96028 | 12.77883 | 1.694325 | 7.163618 | 0.01780108 | 9.474429e-13 | 2.143619e-05
40.904 | 21.4849 | 19.85659 | 12.77357 | 1.628311 | 7.063986 | 0.01901421 | 9.618884e-13 | 2.375611e-05
40.914 | 21.2291 | 19.75504 | 12.7683 | 1.474058 | 6.966403 | 0.02031308 | 9.766433e-13 | 2.632965e-05
40.924 | 21.0454 | 19.65557 | 12.76304 | 1.389826 | 6.870805 | 0.02170395 | 9.917127e-13 | 2.918474e-05
40.934 | 20.8254 | 19.55813 | 12.75778 | 1.267267 | 6.777131 | 0.02319352 | 1.007102e-12 | 3.235242e-05
40.944 | 20.6076 | 19.46267 | 12.75252 | 1.144933 | 6.685323 | 0.02478898 | 1.022816e-12 | 3.586713e-05
40.954 | 20.4159 | 19.36912 | 12.74726 | 1.046776 | 6.595322 | 0.02649809 | 1.03886e-12 | 3.976715e-05
40.964 | 20.2181 | 19.27745 | 12.74201 | 0.9406499 | 6.507064 | 0.02832914 | 1.055238e-12 | 4.409493e-05
40.974 | 20.0379 | 19.18761 | 12.73676 | 0.8502883 | 6.420507 | 0.0302911 | 1.071956e-12 | 4.889774e-05
40.984 | 19.8363 | 19.09956 | 12.73152 | 0.736742 | 6.335591 | 0.03239358 | 1.08902e-12 | 5.422798e-05
40.994 | 19.6471 | 19.01324 | 12.72628 | 0.6338553 | 6.252261 | 0.03464686 | 1.106433e-12 | 6.014382e-05
41.004 | 19.4633 | 18.92863 | 12.72104 | 0.5346689 | 6.170465 | 0.03706206 | 1.124201e-12 | 6.670991e-05
41.014 | 19.2862 | 18.84568 | 12.7158 | 0.4405224 | 6.090151 | 0.03965107 | 1.142327e-12 | 7.399801e-05
41.024 | 19.1484 | 18.76434 | 12.71057 | 0.384055 | 6.011268 | 0.04242669 | 1.160815e-12 | 8.208776e-05
41.034 | 18.9573 | 18.6846 | 12.70534 | 0.2727031 | 5.933766 | 0.04540265 | 1.17967e-12 | 9.10676e-05
41.044 | 18.8044 | 18.6064 | 12.70011 | 0.1980014 | 5.857594 | 0.04859372 | 1.198894e-12 | 0.0001010357
41.054 | 18.6454 | 18.52971 | 12.69489 | 0.1156858 | 5.782701 | 0.05201573 | 1.218491e-12 | 0.000112101
41.064 | 18.4765 | 18.45451 | 12.68966 | 0.02198737 | 5.709038 | 0.05568569 | 1.238463e-12 | 0.0001243844
41.074 | 18.3603 | 18.38076 | 12.68445 | -0.02046063 | 5.636555 | 0.05962184 | 1.258812e-12 | 0.0001380199
41.084 | 18.2095 | 18.30843 | 12.67923 | -0.09892878 | 5.565202 | 0.06384376 | 1.279539e-12 | 0.0001531563
41.094 | 18.0669 | 18.23749 | 12.67402 | -0.1705865 | 5.494926 | 0.06837244 | 1.300644e-12 | 0.0001699584
41.104 | 17.9533 | 18.16791 | 12.66881 | -0.2146061 | 5.425679 | 0.07323038 | 1.322127e-12 | 0.0001886092
41.114 | 17.7847 | 18.09966 | 12.6636 | -0.3149584 | 5.357406 | 0.07844167 | 1.343986e-12 | 0.0002093111
41.124 | 17.7044 | 18.03272 | 12.6584 | -0.3283178 | 5.290055 | 0.08403213 | 1.366218e-12 | 0.0002322885
41.134 | 17.5505 | 17.96706 | 12.6532 | -0.4165565 | 5.223572 | 0.09002936 | 1.388818e-12 | 0.00025779
41.144 | 17.4722 | 17.90265 | 12.648 | -0.4304489 | 5.1579 | 0.09646286 | 1.411781e-12 | 0.0002860905
41.154 | 17.3417 | 17.83947 | 12.64281 | -0.4977692 | 5.092982 | 0.1033642 | 1.435099e-12 | 0.0003174941
41.164 | 17.2242 | 17.77749 | 12.63761 | -0.5532911 | 5.028758 | 0.1107669 | 1.458761e-12 | 0.0003523371
41.174 | 17.1306 | 17.71669 | 12.63242 | -0.586089 | 4.965166 | 0.1187069 | 1.482756e-12 | 0.0003909908
41.184 | 17.0287 | 17.65704 | 12.62724 | -0.6283369 | 4.902142 | 0.1272222 | 1.507068e-12 | 0.0004338652
41.194 | 16.9408 | 17.59851 | 12.62206 | -0.6577075 | 4.839617 | 0.1363534 | 1.531678e-12 | 0.0004814122
41.204 | 16.8529 | 17.54107 | 12.61688 | -0.6881735 | 4.77752 | 0.1461434 | 1.556564e-12 | 0.00053413
41.214 | 16.7527 | 17.48471 | 12.6117 | -0.7320059 | 4.715776 | 0.1566376 | 1.581702e-12 | 0.0005925666
41.224 | 16.6699 | 17.42937 | 12.60653 | -0.7594749 | 4.654308 | 0.167884 | 1.60706e-12 | 0.0006573242
41.234 | 16.5799 | 17.37505 | 12.60135 | -0.7951488 | 4.593032 | 0.1799332 | 1.632602e-12 | 0.000729064
41.244 | 16.5106 | 17.32169 | 12.59619 | -0.8110939 | 4.531861 | 0.192838 | 1.658289e-12 | 0.0008085103
41.254 | 16.451 | 17.26928 | 12.59102 | -0.8182753 | 4.470703 | 0.2066539 | 1.684073e-12 | 0.0008964556
41.264 | 16.3603 | 17.21776 | 12.58586 | -0.8574559 | 4.409464 | 0.2214388 | 1.709901e-12 | 0.0009937653
41.274 | 16.2958 | 17.1671 | 12.5807 | -0.8712957 | 4.348041 | 0.2372526 | 1.735712e-12 | 0.001101382
41.284 | 16.2111 | 17.11725 | 12.57554 | -0.9061546 | 4.286333 | 0.2541572 | 1.761438e-12 | 0.001220331
41.2939 | 16.1593 | 17.06869 | 12.57044 | -0.9093863 | 4.224863 | 0.2720303 | 1.786752e-12 | 0.001350347
41.3039 | 16.1035 | 17.02035 | 12.56529 | -0.9168471 | 4.162263 | 0.2912963 | 1.812075e-12 | 0.001495244
41.3139 | 16.0488 | 16.9727 | 12.56015 | -0.9238965 | 4.099049 | 0.3118471 | 1.83706e-12 | 0.001655071
41.3239 | 15.9946 | 16.92569 | 12.555 | -0.931091 | 4.03511 | 0.3337491 | 1.861607e-12 | 0.001831222
41.3339 | 15.9162 | 16.87929 | 12.54986 | -0.9630875 | 3.970334 | 0.3570686 | 1.885605e-12 | 0.002025192
41.3439 | 15.8889 | 16.83344 | 12.54472 | -0.9445448 | 3.904614 | 0.3818714 | 1.908937e-12 | 0.002238576
41.3539 | 15.8113 | 16.78812 | 12.53959 | -0.9768237 | 3.837843 | 0.4082217 | 1.931477e-12 | 0.002473072
41.3639 | 15.7778 | 16.74329 | 12.53445 | -0.9654879 | 3.769923 | 0.4361815 | 1.953089e-12 | 0.002730481
41.3739 | 15.7312 | 16.69891 | 12.52932 | -0.9677053 | 3.70076 | 0.4658096 | 1.973634e-12 | 0.0030127
41.3839 | 15.6736 | 16.65495 | 12.5242 | -0.9813475 | 3.630268 | 0.4971606 | 1.992964e-12 | 0.003321723
41.3939 | 15.633 | 16.61139 | 12.51907 | -0.9783905 | 3.558374 | 0.5302838 | 2.010926e-12 | 0.00365963
41.4039 | 15.5819 | 16.56821 | 12.51395 | -0.986314 | 3.485011 | 0.5652218 | 2.027362e-12 | 0.004028579
41.4139 | 15.5335 | 16.5254 | 12.50883 | -0.9919014 | 3.410127 | 0.6020091 | 2.04211e-12 | 0.004430796
41.4239 | 15.4908 | 16.48294 | 12.50372 | -0.9921413 | 3.333682 | 0.6406711 | 2.055005e-12 | 0.004868556
41.4339 | 15.416 | 16.44082 | 12.49861 | -1.024825 | 3.255651 | 0.6812218 | 2.065883e-12 | 0.005344165
41.4439 | 15.4238 | 16.39905 | 12.4935 | -0.975246 | 3.176024 | 0.723663 | 2.074577e-12 | 0.005859941
41.4539 | 15.3415 | 16.3576 | 12.48839 | -1.016103 | 3.094809 | 0.7679821 | 2.080926e-12 | 0.006418184
41.4639 | 15.3211 | 16.3165 | 12.48329 | -0.995395 | 3.012033 | 0.8141509 | 2.084769e-12 | 0.007021147
41.4739 | 15.2728 | 16.27572 | 12.47819 | -1.002924 | 2.927739 | 0.8621241 | 2.085957e-12 | 0.007671003
41.4839 | 15.214 | 16.2353 | 12.47309 | -1.021296 | 2.841995 | 0.9118381 | 2.084345e-12 | 0.008369816
41.4939 | 15.1742 | 16.19522 | 12.468 | -1.021015 | 2.754887 | 0.9632095 | 2.079804e-12 | 0.009119491
41.5039 | 15.1658 | 16.15549 | 12.46291 | -0.9896899 | 2.666526 | 1.016135 | 2.072219e-12 | 0.009921746
41.5139 | 15.1206 | 16.11613 | 12.45782 | -0.9955286 | 2.577042 | 1.07049 | 2.061491e-12 | 0.01077806
41.5239 | 15.0768 | 16.07714 | 12.45273 | -1.000341 | 2.486589 | 1.126128 | 2.047543e-12 | 0.01168965
41.5339 | 15.0283 | 16.03854 | 12.44765 | -1.010236 | 2.395343 | 1.182884 | 2.030322e-12 | 0.01265742
41.5439 | 14.9933 | 16.00033 | 12.44257 | -1.007026 | 2.3035 | 1.240572 | 2.009797e-12 | 0.01368191
41.5539 | 14.9603 | 15.96252 | 12.4375 | -1.00222 | 2.211274 | 1.298987 | 1.985969e-12 | 0.0147633
41.5639 | 14.9579 | 15.92513 | 12.43242 | -0.9672288 | 2.118897 | 1.357909 | 1.958866e-12 | 0.01590139
41.5739 | 14.9018 | 15.88816 | 12.42735 | -0.9863629 | 2.026616 | 1.4171 | 1.928547e-12 | 0.01709551
41.5839 | 14.8659 | 15.85163 | 12.42228 | -0.985732 | 1.934688 | 1.476316 | 1.895101e-12 | 0.01834461
41.5939 | 14.8295 | 15.81554 | 12.41722 | -0.9860447 | 1.843378 | 1.535301 | 1.858651e-12 | 0.01964719
41.6039 | 14.7865 | 15.77991 | 12.41216 | -0.9934106 | 1.752957 | 1.593796 | 1.819346e-12 | 0.02100134
41.6139 | 14.8019 | 15.74474 | 12.4071 | -0.9428377 | 1.663694 | 1.651541 | 1.777368e-12 | 0.02240477
41.6239 | 14.7711 | 15.71003 | 12.40204 | -0.938934 | 1.575856 | 1.708282 | 1.732923e-12 | 0.02385483
41.6339 | 14.7186 | 15.67581 | 12.39699 | -0.9572067 | 1.4897 | 1.76377 | 1.68624e-12 | 0.02534854
41.6439 | 14.6915 | 15.64206 | 12.39194 | -0.9505629 | 1.405472 | 1.81777 | 1.637569e-12 | 0.02688265
41.6539 | 14.6564 | 15.60881 | 12.38689 | -0.9524083 | 1.323401 | 1.870062 | 1.587175e-12 | 0.02845371
41.6639 | 14.63 | 15.57605 | 12.38185 | -0.9460482 | 1.243699 | 1.920444 | 1.535337e-12 | 0.0300581
41.6739 | 14.6398 | 15.54379 | 12.37681 | -0.9039891 | 1.166555 | 1.968737 | 1.482339e-12 | 0.03169215
41.6839 | 14.5907 | 15.51203 | 12.37177 | -0.9213339 | 1.092131 | 2.014784 | 1.428467e-12 | 0.03335211
41.6939 | 14.573 | 15.48079 | 12.36673 | -0.9077883 | 1.020567 | 2.058456 | 1.374008e-12 | 0.03503431
41.7039 | 14.5174 | 15.45006 | 12.3617 | -0.9326556 | 0.9519738 | 2.099648 | 1.31924e-12 | 0.03673517
41.7139 | 14.5212 | 15.41984 | 12.35667 | -0.8986388 | 0.8864346 | 2.138284 | 1.264433e-12 | 0.03845124
41.7239 | 14.4923 | 15.39014 | 12.35164 | -0.8978409 | 0.8240061 | 2.174313 | 1.209843e-12 | 0.04017929
41.7339 | 14.4756 | 15.36096 | 12.34662 | -0.8853646 | 0.7647186 | 2.207711 | 1.15571e-12 | 0.04191633
41.7439 | 14.4564 | 15.33231 | 12.3416 | -0.8759116 | 0.7085769 | 2.238478 | 1.102255e-12 | 0.04365963
41.7539 | 14.4135 | 15.30418 | 12.33658 | -0.890685 | 0.6555632 | 2.266636 | 1.049679e-12 | 0.04540677
41.7639 | 14.393 | 15.27659 | 12.33156 | -0.883586 | 0.6056379 | 2.292228 | 9.981613e-13 | 0.04715564
41.7739 | 14.3891 | 15.24951 | 12.32655 | -0.8604147 | 0.558742 | 2.315316 | 9.478598e-13 | 0.04890443
41.7839 | 14.3642 | 15.22297 | 12.32154 | -0.8587714 | 0.5148004 | 2.335976 | 8.989094e-13 | 0.05065165
41.7939 | 14.3569 | 15.19696 | 12.31654 | -0.8400561 | 0.4737236 | 2.3543 | 8.514232e-13 | 0.05239613
41.8039 | 14.3086 | 15.17147 | 12.31153 | -0.8628672 | 0.4354104 | 2.370387 | 8.054931e-13 | 0.054137
41.8139 | 14.3047 | 15.1465 | 12.30653 | -0.8418048 | 0.3997506 | 2.384348 | 7.611915e-13 | 0.05587368
41.8239 | 14.2686 | 15.12206 | 12.30154 | -0.8534638 | 0.3666262 | 2.396297 | 7.185704e-13 | 0.0576058
41.8339 | 14.2738 | 15.09814 | 12.29654 | -0.8243404 | 0.3359148 | 2.406352 | 6.776651e-13 | 0.05933323
41.8439 | 14.2392 | 15.07473 | 12.29155 | -0.8355319 | 0.3074911 | 2.414636 | 6.384956e-13 | 0.06105613
41.8539 | 14.218 | 15.05183 | 12.28656 | -0.8338294 | 0.2812279 | 2.421267 | 6.010661e-13 | 0.0627747
41.8639 | 14.21 | 15.02943 | 12.28157 | -0.8194257 | 0.2569985 | 2.426364 | 5.653692e-13 | 0.06448935
41.8738 | 14.1726 | 15.00773 | 12.27664 | -0.8351268 | 0.2348916 | 2.430011 | 5.317173e-13 | 0.06618348
41.8838 | 14.1751 | 14.98629 | 12.27166 | -0.8111892 | 0.2143394 | 2.432397 | 4.994035e-13 | 0.06789203
41.8938 | 14.145 | 14.96532 | 12.26668 | -0.8203201 | 0.195455 | 2.433583 | 4.687398e-13 | 0.06959851
41.9038 | 14.1147 | 14.94481 | 12.26171 | -0.8301065 | 0.1781232 | 2.433671 | 4.396835e-13 | 0.07130364
41.9138 | 14.145 | 14.92473 | 12.25674 | -0.7797342 | 0.1622334 | 2.432755 | 4.121867e-13 | 0.07300816
41.9238 | 14.0945 | 14.90509 | 12.25177 | -0.8105889 | 0.1476803 | 2.430927 | 3.861976e-13 | 0.07471285
41.9338 | 14.0767 | 14.88586 | 12.2468 | -0.8091555 | 0.1343638 | 2.42827 | 3.616611e-13 | 0.07641849
41.9438 | 14.0639 | 14.86702 | 12.24184 | -0.803119 | 0.1221893 | 2.424863 | 3.385204e-13 | 0.07812586
41.9538 | 14.0327 | 14.84857 | 12.23688 | -0.8158655 | 0.111068 | 2.420781 | 3.167172e-13 | 0.07983577
41.9638 | 14.0422 | 14.83048 | 12.23192 | -0.788282 | 0.1009164 | 2.416093 | 2.961929e-13 | 0.08154906
41.9738 | 14.0183 | 14.81276 | 12.22697 | -0.7944573 | 0.09165641 | 2.410865 | 2.768889e-13 | 0.08326657
41.9838 | 13.9975 | 14.79538 | 12.22202 | -0.7978826 | 0.08321539 | 2.405159 | 2.587471e-13 | 0.08498924
41.9938 | 13.9655 | 14.77835 | 12.21707 | -0.8128517 | 0.07552574 | 2.399037 | 2.417103e-13 | 0.08671806
42.0038 | 13.9509 | 14.76166 | 12.21213 | -0.8107619 | 0.06852473 | 2.392558 | 2.257227e-13 | 0.08845411
42.0138 | 13.9389 | 14.74531 | 12.20718 | -0.8064126 | 0.06215427 | 2.385777 | 2.107298e-13 | 0.09019857
42.0238 | 13.9325 | 14.72931 | 12.20224 | -0.7968069 | 0.05636066 | 2.37875 | 1.966787e-13 | 0.09195272
42.0338 | 13.9159 | 14.71365 | 12.19731 | -0.7977506 | 0.05109432 | 2.371532 | 1.835184e-13 | 0.09371797
42.0438 | 13.883 | 14.69835 | 12.19237 | -0.8153516 | 0.04630953 | 2.364174 | 1.711995e-13 | 0.09549579
42.0538 | 13.8609 | 14.68342 | 12.18744 | -0.8225197 | 0.0419642 | 2.356726 | 1.596745e-13 | 0.09728779
42.0638 | 13.8633 | 14.66887 | 12.18251 | -0.8055652 | 0.03801959 | 2.349236 | 1.488977e-13 | 0.09909559
42.0738 | 13.8267 | 14.6547 | 12.17759 | -0.8279998 | 0.03444014 | 2.34175 | 1.388253e-13 | 0.1009209
42.0838 | 13.8431 | 14.64093 | 12.17267 | -0.7978337 | 0.03119317 | 2.334308 | 1.294154e-13 | 0.1027654
42.0938 | 13.7896 | 14.62758 | 12.16775 | -0.8379759 | 0.02824873 | 2.326949 | 1.206278e-13 | 0.1046309
42.1038 | 13.7815 | 14.61463 | 12.16283 | -0.8331335 | 0.02557938 | 2.319704 | 1.124242e-13 | 0.1065188
42.1138 | 13.7618 | 14.60211 | 12.15792 | -0.8403099 | 0.02316001 | 2.312602 | 1.047682e-13 | 0.1084307
42.1238 | 13.7328 | 14.59 | 12.15301 | -0.8572045 | 0.02096767 | 2.305662 | 9.762499e-14 | 0.110368
42.1338 | 13.7525 | 14.57831 | 12.1481 | -0.8258113 | 0.01898136 | 2.298899 | 9.096159e-14 | 0.1123315
42.1438 | 13.7001 | 14.56702 | 12.14319 | -0.8669175 | 0.01718196 | 2.292319 | 8.474665e-14 | 0.1143222
42.1538 | 13.7075 | 14.5561 | 12.13829 | -0.8486029 | 0.01555201 | 2.285918 | 7.895051e-14 | 0.1163402
42.1638 | 13.6695 | 14.54554 | 12.13339 | -0.8760385 | 0.01407562 | 2.279684 | 7.354511e-14 | 0.1183855
42.1738 | 13.6561 | 14.53529 | 12.1285 | -0.8791856 | 0.01273831 | 2.273593 | 6.850394e-14 | 0.1204571
42.1838 | 13.6379 | 14.52529 | 12.1236 | -0.8873946 | 0.01152693 | 2.26761 | 6.380202e-14 | 0.1225537
42.1938 | 13.6129 | 14.5155 | 12.11871 | -0.902605 | 0.01042954 | 2.261689 | 5.941587e-14 | 0.1246729
42.2038 | 13.6101 | 14.50584 | 12.11383 | -0.8957449 | 0.00943531 | 2.255772 | 5.532345e-14 | 0.1268117
42.2138 | 13.601 | 14.49623 | 12.10894 | -0.895232 | 0.008534417 | 2.24979 | 5.150417e-14 | 0.1289661
42.2238 | 13.57 | 14.48657 | 12.10406 | -0.9165729 | 0.00771798 | 2.243664 | 4.793878e-14 | 0.1311313
42.2338 | 13.5482 | 14.47677 | 12.09918 | -0.9285664 | 0.006977967 | 2.237307 | 4.460943e-14 | 0.1333014
42.2438 | 13.5383 | 14.4667 | 12.0943 | -0.9284046 | 0.006307131 | 2.230623 | 4.149955e-14 | 0.13547
42.2538 | 13.5408 | 14.45628 | 12.08943 | -0.9154759 | 0.00569893 | 2.223516 | 3.859387e-14 | 0.1376299
42.2638 | 13.5289 | 14.44537 | 12.08456 | -0.9164684 | 0.005147474 | 2.215887 | 3.587832e-14 | 0.1397732
42.2738 | 13.4828 | 14.43387 | 12.07969 | -0.9510722 | 0.004647453 | 2.207639 | 3.333998e-14 | 0.1418919
42.2838 | 13.4754 | 14.42169 | 12.07483 | -0.9462855 | 0.004194089 | 2.198685 | 3.096706e-14 | 0.1439779
42.2938 | 13.4549 | 14.40872 | 12.06997 | -0.9538152 | 0.003783076 | 2.188942 | 2.874875e-14 | 0.146023
42.3038 | 13.4774 | 14.39488 | 12.06511 | -0.9174819 | 0.003410534 | 2.178343 | 2.667517e-14 | 0.1480196
42.3138 | 13.4433 | 14.38012 | 12.06025 | -0.936822 | 0.003072961 | 2.166836 | 2.473732e-14 | 0.1499607
42.3238 | 13.4184 | 14.36439 | 12.0554 | -0.9459884 | 0.002767192 | 2.154382 | 2.292688e-14 | 0.15184
42.3338 | 13.3947 | 14.34765 | 12.05055 | -0.9529529 | 0.002490361 | 2.140961 | 2.123625e-14 | 0.1536521
42.3438 | 13.3841 | 14.3299 | 12.0457 | -0.9458042 | 0.002239867 | 2.12657 | 1.965835e-14 | 0.1553927
42.3538 | 13.407 | 14.31115 | 12.04086 | -0.904149 | 0.002013343 | 2.11122 | 1.81866e-14 | 0.1570585
42.3638 | 13.3674 | 14.29141 | 12.03602 | -0.924009 | 0.001808634 | 2.094937 | 1.681485e-14 | 0.1586474
42.3738 | 13.3415 | 14.27072 | 12.03118 | -0.9292203 | 0.001623772 | 2.077761 | 1.55373e-14 | 0.1601582
42.3838 | 13.3322 | 14.24913 | 12.02634 | -0.916931 | 0.001456959 | 2.059742 | 1.434846e-14 | 0.1615908
42.3938 | 13.3085 | 14.2267 | 12.02151 | -0.9181994 | 0.001306547 | 2.040939 | 1.324312e-14 | 0.1629458
42.4038 | 13.3261 | 14.20349 | 12.01668 | -0.8773925 | 0.001171031 | 2.021419 | 1.221633e-14 | 0.1642249
42.4138 | 13.3093 | 14.17958 | 12.01185 | -0.8702841 | 0.001049032 | 2.001254 | 1.126335e-14 | 0.1654306
42.4238 | 13.2661 | 14.15505 | 12.00703 | -0.8889535 | 0.0009392879 | 1.980522 | 1.037967e-14 | 0.166566
42.4338 | 13.2582 | 14.12998 | 12.0022 | -0.8717847 | 0.000840644 | 1.959304 | 9.560989e-15 | 0.1676349
42.4438 | 13.2198 | 14.10446 | 11.99739 | -0.884664 | 0.0007520449 | 1.937684 | 8.803186e-15 | 0.1686418
42.4538 | 13.2585 | 14.07858 | 11.99257 | -0.8200799 | 0.0006725263 | 1.915746 | 8.10234e-15 | 0.1695917
42.4637 | 13.2065 | 14.05268 | 11.98781 | -0.8461837 | 0.0006018835 | 1.893795 | 7.460936e-15 | 0.1704813
42.4737 | 13.2047 | 14.02634 | 11.983 | -0.8216382 | 0.0005378931 | 1.871471 | 6.862482e-15 | 0.1713343
42.4837 | 13.1772 | 13.99989 | 11.97819 | -0.8226889 | 0.0004805766 | 1.849073 | 6.310328e-15 | 0.1721473
42.4937 | 13.1584 | 13.97342 | 11.97338 | -0.8150171 | 0.0004292684 | 1.826678 | 5.801255e-15 | 0.1729266
42.5037 | 13.1757 | 13.947 | 11.96858 | -0.7712986 | 0.0003833637 | 1.804355 | 5.332213e-15 | 0.1736782
42.5137 | 13.1275 | 13.9207 | 11.96378 | -0.7932028 | 0.0003423136 | 1.78217 | 4.900312e-15 | 0.174408
42.5237 | 13.1201 | 13.89459 | 11.95899 | -0.7744944 | 0.0003056211 | 1.76018 | 4.502831e-15 | 0.1751219
42.5337 | 13.1168 | 13.86873 | 11.95419 | -0.751929 | 0.0002728361 | 1.738437 | 4.137201e-15 | 0.1758253
42.5437 | 13.0851 | 13.84315 | 11.9494 | -0.7580548 | 0.0002435522 | 1.716984 | 3.80101e-15 | 0.1765232
42.5537 | 13.0908 | 13.81791 | 11.94462 | -0.7271129 | 0.0002174027 | 1.695859 | 3.491996e-15 | 0.1772204
42.5637 | 13.0778 | 13.79304 | 11.93983 | -0.7152374 | 0.0001940575 | 1.675091 | 3.208048e-15 | 0.1779209
42.5737 | 13.0544 | 13.76856 | 11.93505 | -0.7141551 | 0.0001732196 | 1.654703 | 2.947195e-15 | 0.1786288
42.5837 | 13.0548 | 13.74449 | 11.93027 | -0.6896865 | 0.0001546224 | 1.634713 | 2.707604e-15 | 0.1793473
42.5937 | 13.0188 | 13.72085 | 11.9255 | -0.7020475 | 0.0001380265 | 1.615135 | 2.487574e-15 | 0.1800795
42.6037 | 13.018 | 13.69765 | 11.92072 | -0.679646 | 0.0001232173 | 1.595973 | 2.285524e-15 | 0.1808278
42.6137 | 12.999 | 13.67489 | 11.91595 | -0.6758883 | 0.0001100031 | 1.577232 | 2.1e-15 | 0.1815946
42.6237 | 12.9964 | 13.65258 | 11.91118 | -0.6561755 | 9.821203e-05 | 1.558911 | 1.929652e-15 | 0.1823818
42.6337 | 12.9611 | 13.63071 | 11.90642 | -0.6696057 | 8.769072e-05 | 1.541007 | 1.773241e-15 | 0.1831911
42.6437 | 12.9575 | 13.60927 | 11.90166 | -0.6517745 | 7.830206e-05 | 1.523514 | 1.629622e-15 | 0.1840239
42.6537 | 12.9366 | 13.58827 | 11.8969 | -0.6516749 | 6.992368e-05 | 1.506424 | 1.497743e-15 | 0.1848815
42.6637 | 12.9462 | 13.5677 | 11.89214 | -0.6214984 | 6.24464e-05 | 1.489728 | 1.376637e-15 | 0.1857651
42.6737 | 12.9147 | 13.54754 | 11.88739 | -0.6328351 | 5.577281e-05 | 1.473414 | 1.265416e-15 | 0.1866756
42.6837 | 12.8963 | 13.52777 | 11.88264 | -0.6314737 | 4.981602e-05 | 1.457471 | 1.163265e-15 | 0.1876139
42.6937 | 12.8653 | 13.5084 | 11.87789 | -0.6431028 | 4.449859e-05 | 1.441886 | 1.069434e-15 | 0.1885809
42.7037 | 12.8708 | 13.48941 | 11.87315 | -0.6186098 | 3.975145e-05 | 1.426646 | 9.832389e-16 | 0.1895774
42.7137 | 12.8625 | 13.47078 | 11.8684 | -0.6082822 | 3.551305e-05 | 1.411738 | 9.040492e-16 | 0.1906042
42.7237 | 12.8443 | 13.45251 | 11.86367 | -0.6082073 | 3.172851e-05 | 1.397148 | 8.312882e-16 | 0.1916623
42.7337 | 12.824 | 13.43457 | 11.85893 | -0.6105724 | 2.834892e-05 | 1.382862 | 7.644269e-16 | 0.1927524
42.7437 | 12.8053 | 13.41696 | 11.8542 | -0.6116646 | 2.533065e-05 | 1.368868 | 7.029805e-16 | 0.1938757
42.7537 | 12.8099 | 13.39967 | 11.84947 | -0.5897718 | 2.263484e-05 | 1.355151 | 6.465046e-16 | 0.1950332
42.7637 | 12.7883 | 13.38268 | 11.84474 | -0.5943808 | 2.022681e-05 | 1.341697 | 5.945915e-16 | 0.1962259
42.7737 | 12.7704 | 13.36598 | 11.84001 | -0.5955813 | 1.807567e-05 | 1.328495 | 5.468682e-16 | 0.1974554
42.7837 | 12.7295 | 13.34956 | 11.83529 | -0.6200607 | 1.615385e-05 | 1.315531 | 5.02992e-16 | 0.198723
42.7937 | 12.7521 | 13.33341 | 11.83057 | -0.5813083 | 1.443677e-05 | 1.302792 | 4.626491e-16 | 0.2000305
42.8037 | 12.7227 | 13.31751 | 11.82585 | -0.594813 | 1.29025e-05 | 1.290266 | 4.255513e-16 | 0.2013796
42.8137 | 12.7 | 13.30186 | 11.82114 | -0.6018645 | 1.153148e-05 | 1.277939 | 3.914347e-16 | 0.2027725
42.8237 | 12.6897 | 13.28645 | 11.81643 | -0.596753 | 1.030625e-05 | 1.265801 | 3.60057e-16 | 0.2042115
42.8337 | 12.6573 | 13.27127 | 11.81172 | -0.6139687 | 9.211249e-06 | 1.253838 | 3.31196e-16 | 0.2056991
42.8437 | 12.659 | 13.2563 | 11.80702 | -0.5973034 | 7.832938e-06 | 1.24204 | 3.046479e-16 | 0.2072384
42.8537 | 12.6366 | 13.24155 | 11.80231 | -0.6049469 | 7.002896e-06 | 1.230393 | 2.802251e-16 | 0.2088323
42.8637 | 12.5974 | 13.22699 | 11.79762 | -0.6295918 | 6.260702e-06 | 1.218886 | 2.577561e-16 | 0.2104846
42.8737 | 12.6173 | 13.21263 | 11.79292 | -0.59533 | 5.597026e-06 | 1.207507 | 2.370831e-16 | 0.2121991
42.8837 | 12.5824 | 13.19845 | 11.78822 | -0.6160541 | 5.00354e-06 | 1.196244 | 2.180614e-16 | 0.2139803
42.8937 | 12.5769 | 13.18446 | 11.78353 | -0.6075571 | 4.472801e-06 | 1.185086 | 2.005579e-16 | 0.2158331
42.9037 | 12.5355 | 13.17063 | 11.77884 | -0.6351319 | 3.998159e-06 | 1.17402 | 1.844505e-16 | 0.2177626
42.9137 | 12.5253 | 13.15697 | 11.77416 | -0.6316724 | 3.573674e-06 | 1.163034 | 1.696271e-16 | 0.2197749
42.9237 | 12.5198 | 13.14347 | 11.76948 | -0.6236722 | 3.194036e-06 | 1.152116 | 1.559844e-16 | 0.2218764
42.9337 | 12.5021 | 13.13013 | 11.7648 | -0.628026 | 2.854502e-06 | 1.141252 | 1.434279e-16 | 0.2240741
42.9437 | 12.4736 | 13.11693 | 11.76012 | -0.6433278 | 2.550829e-06 | 1.13043 | 1.318704e-16 | 0.2263757
42.9537 | 12.4606 | 13.10387 | 11.75545 | -0.6432728 | 2.279228e-06 | 1.119635 | 1.212319e-16 | 0.2287898
42.9637 | 12.4302 | 13.09096 | 11.75077 | -0.6607561 | 2.036309e-06 | 1.108854 | 1.11439e-16 | 0.2313257
42.9737 | 12.4332 | 13.07817 | 11.74611 | -0.6449728 | 1.819044e-06 | 1.098072 | 1.02424e-16 | 0.2339933
42.9837 | 12.4176 | 13.06552 | 11.74144 | -0.6479188 | 1.624724e-06 | 1.087274 | 9.412468e-17 | 0.2368038
42.9937 | 12.3695 | 13.05299 | 11.73678 | -0.6834897 | 1.450926e-06 | 1.076443 | 8.648401e-17 | 0.2397689
43.0037 | 12.3746 | 13.04058 | 11.73212 | -0.6659819 | 0 | 1.065564 | 7.944948e-17 | 0.2429019
43.0137 | 12.3375 | 13.02829 | 11.72746 | -0.6907909 | 0 | 1.054616 | 7.297257e-17 | 0.246216
43.0237 | 12.3552 | 13.01611 | 11.7228 | -0.6609144 | 0 | 1.043583 | 6.7009e-17 | 0.249727
43.0337 | 12.3067 | 13.00405 | 11.71815 | -0.6973485 | 0 | 1.032445 | 6.151786e-17 | 0.2534507
43.0436 | 12.3064 | 12.99221 | 11.71355 | -0.6858089 | 0 | 1.021295 | 5.651009e-17 | 0.2573641
43.0536 | 12.2957 | 12.98035 | 11.7089 | -0.6846539 | 0 | 1.009885 | 5.185025e-17 | 0.2615645
43.0636 | 12.2685 | 12.9686 | 11.70426 | -0.7001006 | 0 | 0.9983064 | 4.75592e-17 | 0.2660336
43.0736 | 12.2731 | 12.95695 | 11.69962 | -0.6838463 | 0 | 0.9865339 | 4.360768e-17 | 0.2707924
43.0836 | 12.2367 | 12.94539 | 11.69498 | -0.7086886 | 0 | 0.9745431 | 3.996877e-17 | 0.2758634
43.0936 | 12.2481 | 12.93393 | 11.69035 | -0.6858251 | 0 | 0.9623078 | 3.661773e-17 | 0.2812702
43.1036 | 12.2161 | 12.92255 | 11.68571 | -0.7064532 | 0 | 0.9498011 | 3.35318e-17 | 0.2870373
43.1136 | 12.1915 | 12.91127 | 11.68109 | -0.719771 | 0 | 0.9369949 | 3.069004e-17 | 0.2931907
43.1236 | 12.202 | 12.90008 | 11.67646 | -0.6980765 | 0 | 0.9238608 | 2.807322e-17 | 0.299757
43.1336 | 12.1761 | 12.88897 | 11.67183 | -0.7128677 | 0 | 0.9103693 | 2.566365e-17 | 0.3067635
43.1436 | 12.1736 | 12.87794 | 11.66721 | -0.7043426 | 0 | 0.8964906 | 2.344507e-17 | 0.3142382
43.1536 | 12.1584 | 12.867 | 11.6626 | -0.7085996 | 0 | 0.882195 | 2.140255e-17 | 0.3222092
43.1636 | 12.1369 | 12.85614 | 11.65798 | -0.7192369 | 0 | 0.8674527 | 1.952235e-17 | 0.3307042
43.1736 | 12.1375 | 12.84535 | 11.65337 | -0.707853 | 0 | 0.852235 | 1.779187e-17 | 0.3397507
43.1836 | 12.1128 | 12.83465 | 11.64876 | -0.7218463 | 0 | 0.8365143 | 1.619952e-17 | 0.3493747
43.1936 | 12.1022 | 12.82402 | 11.64415 | -0.7218153 | 0 | 0.8202643 | 1.473466e-17 | 0.3596007
43.2036 | 12.1049 | 12.81346 | 11.63955 | -0.7085588 | 0 | 0.803462 | 1.338751e-17 | 0.3704509
43.2136 | 12.0851 | 12.80298 | 11.63494 | -0.7178752 | 0 | 0.7860867 | 1.214911e-17 | 0.3819441
43.2236 | 12.0907 | 12.79256 | 11.63035 | -0.7018635 | 0 | 0.7681223 | 1.101122e-17 | 0.3940955
43.2336 | 12.0463 | 12.78222 | 11.62575 | -0.7359222 | 0 | 0.7495572 | 9.966261e-18 | 0.4069154
43.2436 | 12.0687 | 12.77195 | 11.62116 | -0.7032505 | 0 | 0.7303857 | 9.007283e-18 | 0.4204084
43.2536 | 12.0304 | 12.76175 | 11.61657 | -0.7313471 | 0 | 0.7106084 | 8.127891e-18 | 0.4345727
43.2636 | 12.0349 | 12.75161 | 11.61198 | -0.7167107 | 0 | 0.6902336 | 7.3222e-18 | 0.4493988
43.2736 | 12.0211 | 12.74154 | 11.60739 | -0.7204408 | 0 | 0.6692779 | 6.584792e-18 | 0.4648695
43.2836 | 11.9901 | 12.73154 | 11.60281 | -0.741436 | 0 | 0.6477666 | 5.910666e-18 | 0.4809581
43.2936 | 12.0082 | 12.7216 | 11.59823 | -0.7133956 | 0 | 0.6257346 | 5.295206e-18 | 0.497629
43.3036 | 11.9805 | 12.71172 | 11.59366 | -0.7312188 | 0 | 0.6032267 | 4.734134e-18 | 0.5148366
43.3136 | 11.9637 | 12.7019 | 11.58908 | -0.7382045 | 0 | 0.5802974 | 4.223482e-18 | 0.5325254
43.3236 | 11.9591 | 12.69215 | 11.58451 | -0.733052 | 0 | 0.557011 | 3.759557e-18 | 0.5506303
43.3336 | 11.9399 | 12.68246 | 11.57994 | -0.7425607 | 0 | 0.533441 | 3.338913e-18 | 0.5690772
43.3436 | 11.9431 | 12.67283 | 11.57538 | -0.7297296 | 0 | 0.5096692 | 2.958326e-18 | 0.5877833
43.3536 | 11.892 | 12.66326 | 11.57081 | -0.7712581 | 0 | 0.4857847 | 2.61477e-18 | 0.606659
43.3636 | 11.9061 | 12.65375 | 11.56625 | -0.7476455 | 0 | 0.4618822 | 2.305401e-18 | 0.6256088
43.3736 | 11.9038 | 12.64429 | 11.5617 | -0.7404914 | 0 | 0.4380607 | 2.027535e-18 | 0.6445334
43.3836 | 11.8851 | 12.63489 | 11.55714 | -0.7497949 | 0 | 0.414421 | 1.77864e-18 | 0.663331
43.3936 | 11.8787 | 12.62556 | 11.55259 | -0.7468556 | 0 | 0.3910641 | 1.556326e-18 | 0.6819002
43.4036 | 11.8402 | 12.61627 | 11.54804 | -0.7760729 | 0 | 0.3680892 | 1.35833e-18 | 0.7001412
43.4136 | 11.8532 | 12.60705 | 11.5435 | -0.7538462 | 0 | 0.3455911 | 1.18252e-18 | 0.7179586
43.4236 | 11.8605 | 12.59788 | 11.53895 | -0.7373752 | 0 | 0.3236591 | 1.026885e-18 | 0.7352629
43.4336 | 11.8057 | 12.58876 | 11.53441 | -0.7830594 | 0 | 0.3023746 | 8.895307e-19 | 0.7519722
43.4436 | 11.7981 | 12.5797 | 11.52987 | -0.7815982 | 0 | 0.2818101 | 7.686843e-19 | 0.7680133
43.4536 | 11.7876 | 12.57069 | 11.52534 | -0.7830914 | 0 | 0.2620278 | 6.626881e-19 | 0.7833238
43.4636 | 11.7986 | 12.56174 | 11.52081 | -0.7631385 | 0 | 0.2430794 | 5.699996e-19 | 0.7978516
43.4736 | 11.7724 | 12.55284 | 11.51628 | -0.7804393 | 0 | 0.2250053 | 4.891906e-19 | 0.8115561
43.4836 | 11.7386 | 12.54399 | 11.51175 | -0.8053934 | 0 | 0.2078345 | 4.189446e-19 | 0.8244077
43.4936 | 11.7493 | 12.5352 | 11.50723 | -0.7858992 | 0 | 0.191585 | 3.580541e-19 | 0.8363871
43.5036 | 11.7311 | 12.52646 | 11.50271 | -0.7953591 | 0 | 0.1762651 | 3.054194e-19 | 0.847488
43.5136 | 11.7359 | 12.51777 | 11.49819 | -0.7818714 | 0 | 0.1618729 | 2.600412e-19 | 0.857711
43.5236 | 11.6889 | 12.50914 | 11.49367 | -0.8202361 | 0 | 0.148398 | 2.210185e-19 | 0.8670664
43.5336 | 11.6974 | 12.50055 | 11.48916 | -0.8031528 | 0 | 0.1358222 | 1.875422e-19 | 0.8755718
43.5436 | 11.6971 | 12.49202 | 11.48465 | -0.7949211 | 0 | 0.1241212 | 1.5889e-19 | 0.8832513
43.5536 | 11.69 | 12.48354 | 11.48014 | -0.7935418 | 0 | 0.1132651 | 1.344202e-19 | 0.8901356
43.5636 | 11.6671 | 12.47511 | 11.47564 | -0.8080142 | 0 | 0.1032198 | 1.13565e-19 | 0.896258
43.5736 | 11.6656 | 12.46674 | 11.47113 | -0.8011383 | 0 | 0.0939479 | 9.58245e-20 | 0.901656
43.5836 | 11.6425 | 12.45841 | 11.46664 | -0.8159142 | 0 | 0.08540972 | 8.076073e-20 | 0.9063693
43.5936 | 11.6619 | 12.45014 | 11.46214 | -0.7882417 | 0 | 0.07756419 | 6.799125e-20 | 0.9104389
43.6036 | 11.6353 | 12.44192 | 11.45764 | -0.806621 | 0 | 0.07036953 | 5.71835e-20 | 0.9139065
43.6136 | 11.6275 | 12.43375 | 11.45315 | -0.806252 | 0 | 0.06378398 | 4.804934e-20 | 0.9168141
43.6236 | 11.6144 | 12.42563 | 11.44867 | -0.811235 | 0 | 0.05776627 | 4.033996e-20 | 0.919203
43.6335 | 11.6053 | 12.41765 | 11.44423 | -0.8123511 | 0 | 0.05232852 | 3.390079e-20 | 0.9210975
43.6435 | 11.6251 | 12.40964 | 11.43974 | -0.7845374 | 0 | 0.04732212 | 2.841923e-20 | 0.9225731
43.6535 | 11.5798 | 12.40168 | 11.43526 | -0.8218769 | 0 | 0.04276722 | 2.380848e-20 | 0.9236475
43.6635 | 11.5752 | 12.39377 | 11.43078 | -0.8185684 | 0 | 0.03862807 | 1.993388e-20 | 0.9243555
43.6735 | 11.5648 | 12.38591 | 11.42631 | -0.8211135 | 0 | 0.03487097 | 0 | 0.9247323
43.6835 | 11.5561 | 12.37811 | 11.42184 | -0.8220117 | 0 | 0.03146407 | 0 | 0.9248092
43.6935 | 11.563 | 12.37036 | 11.41737 | -0.8073636 | 0 | 0.0283776 | 0 | 0.9246166
43.7035 | 11.5204 | 12.36267 | 11.4129 | -0.8422695 | 0 | 0.02558379 | 0 | 0.9241828
43.7135 | 11.527 | 12.35503 | 11.40844 | -0.8280302 | 0 | 0.02305681 | 0 | 0.923534
43.7235 | 11.508 | 12.34745 | 11.40398 | -0.839446 | 0 | 0.02077279 | 0 | 0.9226947
43.7335 | 11.527 | 12.33992 | 11.39952 | -0.8129176 | 0 | 0.01870965 | 0 | 0.9216876
43.7435 | 11.4782 | 12.33245 | 11.39506 | -0.8542457 | 0 | 0.01684711 | 0 | 0.9205337
43.7535 | 11.4703 | 12.32503 | 11.39061 | -0.8547308 | 0 | 0.01516652 | 0 | 0.9192521
43.7635 | 11.485 | 12.31767 | 11.38616 | -0.832674 | 0 | 0.01365083 | 0 | 0.9178609
43.7735 | 11.4561 | 12.31038 | 11.38171 | -0.8542759 | 0 | 0.01228442 | 0 | 0.9163765
43.7835 | 11.4543 | 12.30314 | 11.37727 | -0.8488375 | 0 | 0.01105305 | 0 | 0.914814
43.7935 | 11.4163 | 12.29596 | 11.37283 | -0.8796599 | 0 | 0.009943773 | 0 | 0.9131875
43.8035 | 11.4181 | 12.28884 | 11.36839 | -0.8707441 | 0 | 0.008944772 | 0 | 0.9115097
43.8135 | 11.4396 | 12.28179 | 11.36395 | -0.8421913 | 0 | 0.008045333 | 0 | 0.9097927
43.8235 | 11.3855 | 12.2748 | 11.35952 | -0.8893028 | 0 | 0.007235732 | 0 | 0.9080474
43.8335 | 11.3895 | 12.26788 | 11.35509 | -0.87838 | 0 | 0.006507154 | 0 | 0.9062841
43.8435 | 11.3829 | 12.26102 | 11.35066 | -0.8781243 | 0 | 0.005851615 | 0 | 0.904512
43.8535 | 11.3616 | 12.25424 | 11.34624 | -0.8926371 | 0 | 0.005261893 | 0 | 0.90274
43.8635 | 11.3627 | 12.24752 | 11.34181 | -0.8848209 | 0 | 0.004731463 | 0 | 0.900977
43.8735 | 11.3472 | 12.24088 | 11.33739 | -0.8936764 | 0 | 0.004254421 | 0 | 0.8992296
43.8835 | 11.3548 | 12.23431 | 11.33298 | -0.8795068 | 0 | 0.003825447 | 0 | 0.8975063
43.8935 | 11.3259 | 12.22781 | 11.32856 | -0.901913 | 0 | 0.003439731 | 0 | 0.8958127
43.9035 | 11.3182 | 12.2214 | 11.32415 | -0.9031985 | 0 | 0.003092944 | 0 | 0.8941568
43.9135 | 11.3412 | 12.21506 | 11.31974 | -0.8738644 | 0 | 0.002781175 | 0 | 0.8925437
43.9235 | 11.2935 | 12.20881 | 11.31533 | -0.9153147 | 0 | 0.002500907 | 0 | 0.8909807
43.9335 | 11.2934 | 12.20265 | 11.31093 | -0.909251 | 0 | 0.002248967 | 0 | 0.8894726
43.9435 | 11.3056 | 12.19658 | 11.30653 | -0.8909767 | 0 | 0.0020225 | 0 | 0.8880258
43.9535 | 11.2838 | 12.19059 | 11.30213 | -0.906795 | 0 | 0.001818937 | 0 | 0.886646
43.9635 | 11.2855 | 12.18471 | 11.29773 | -0.8992092 | 0 | 0.001635963 | 0 | 0.8853387
43.9735 | 11.2512 | 12.17892 | 11.29334 | -0.9277228 | 0 | 0.001471498 | 0 | 0.8841097
43.9835 | 11.2613 | 12.17324 | 11.28895 | -0.9119397 | 0 | 0.00132367 | 0 | 0.8829646
43.9935 | 11.2736 | 12.16766 | 11.28456 | -0.8940638 | 0 | 0.001190794 | 0 | 0.8819091
44.0035 | 11.2376 | 12.1622 | 11.28018 | -0.9245995 | 0 | 0.001071356 | 0 | 0.880949
44.0135 | 11.221 | 12.15685 | 11.2758 | -0.9358512 | 0 | 0.0009639952 | 0 | 0.8800901
44.0235 | 11.2335 | 12.15162 | 11.27142 | -0.9181238 | 0 | 0.000867487 | 0 | 0.8793386
44.0335 | 11.2427 | 12.14652 | 11.26704 | -0.9038224 | 0 | 0.0007807314 | 0 | 0.8787005
44.0435 | 11.2018 | 12.14155 | 11.26267 | -0.9397521 | 0 | 0.0007027395 | 0 | 0.8781822
44.0535 | 11.1997 | 12.13672 | 11.2583 | -0.9370187 | 0 | 0.0006326225 | 0 | 0.8777901
44.0635 | 11.2044 | 12.13203 | 11.25393 | -0.9276281 | 0 | 0.0005695818 | 0 | 0.8775312
44.0735 | 11.199 | 12.12749 | 11.24956 | -0.9284865 | 0 | 0.0005128996 | 0 | 0.8774121
44.0835 | 11.1919 | 12.1231 | 11.2452 | -0.9312005 | 0 | 0.0004619312 | 0 | 0.8774402
44.0935 | 11.1482 | 12.11888 | 11.24084 | -0.9706769 | 0 | 0.000416097 | 0 | 0.8776229
44.1035 | 11.1739 | 12.11482 | 11.23648 | -0.9409226 | 0 | 0.0003748764 | 0 | 0.8779677
44.1135 | 11.1634 | 12.11095 | 11.23213 | -0.9475459 | 0 | 0.0003378019 | 0 | 0.8784831
44.1235 | 11.1448 | 12.10725 | 11.22777 | -0.9624536 | 0 | 0.0003044528 | 0 | 0.8791764
44.1335 | 11.1245 | 12.10375 | 11.22342 | -0.9792544 | 0 | 0.000274452 | 0 | 0.880057
44.1435 | 11.1293 | 12.10046 | 11.21908 | -0.971156 | 0 | 0.00024746 | 0 | 0.8811326
44.1535 | 11.1239 | 12.09737 | 11.21473 | -0.9734678 | 0 | 0.0002231723 | 0 | 0.882413
44.1635 | 11.1291 | 12.0945 | 11.21039 | -0.9653977 | 0 | 0.0002013148 | 0 | 0.8839064
44.1735 | 11.0816 | 12.09186 | 11.20605 | -1.010256 | 0 | 0.0001816419 | 0 | 0.8856228
44.1835 | 11.0776 | 12.08945 | 11.20171 | -1.01185 | 0 | 0.0001639325 | 0 | 0.887571
44.1935 | 11.0974 | 12.08729 | 11.19738 | -0.9898897 | 0 | 0.0001479879 | 0 | 0.8897604
44.2035 | 11.0767 | 12.08538 | 11.19305 | -1.008684 | 0 | 0.0001336299 | 0 | 0.8922004
44.2134 | 11.064 | 12.08376 | 11.18877 | -1.019758 | 0 | 0.0001208209 | 0 | 0.8948716
44.2234 | 11.026 | 12.08239 | 11.18444 | -1.056386 | 0 | 0.0001091593 | 0 | 0.897837
44.2334 | 11.0684 | 12.0813 | 11.18012 | -1.012895 | 0 | 9.865178e-05 | 0 | 0.9010794
44.2434 | 11.0486 | 12.08049 | 11.1758 | -1.031893 | 0 | 8.9182e-05 | 0 | 0.9046065
44.2534 | 11.014 | 12.07999 | 11.17148 | -1.065985 | 0 | 8.064534e-05 | 0 | 0.9084252
44.2634 | 11.0193 | 12.07978 | 11.16716 | -1.060479 | 0 | 7.294783e-05 | 0 | 0.9125415
44.2734 | 11.0191 | 12.07988 | 11.16285 | -1.060778 | 0 | 6.600498e-05 | 0 | 0.91696
44.2834 | 11.01 | 12.08029 | 11.15854 | -1.070286 | 0 | 5.974089e-05 | 0 | 0.9216833
44.2934 | 10.973 | 12.081 | 11.15424 | -1.108003 | 0 | 5.408733e-05 | 0 | 0.9267123
44.3034 | 10.9753 | 12.08203 | 11.14993 | -1.106726 | 0 | 4.898299e-05 | 0 | 0.9320451
44.3134 | 10.996 | 12.08335 | 11.14563 | -1.087352 | 0 | 4.437275e-05 | 0 | 0.9376769
44.3234 | 10.9524 | 12.08497 | 11.14133 | -1.132571 | 0 | 4.020708e-05 | 0 | 0.9435993
44.3334 | 10.96 | 12.08687 | 11.13704 | -1.126872 | 0 | 3.644147e-05 | 0 | 0.9497998
44.3434 | 10.9415 | 12.08904 | 11.13274 | -1.147537 | 0 | 3.303592e-05 | 0 | 0.9562614
44.3534 | 10.9518 | 12.09144 | 11.12845 | -1.139643 | 0 | 2.995449e-05 | 0 | 0.9629618
44.3634 | 10.9319 | 12.09406 | 11.12416 | -1.162164 | 0 | 2.71649e-05 | 0 | 0.9698733
44.3734 | 10.9058 | 12.09686 | 11.11988 | -1.191064 | 0 | 2.463813e-05 | 0 | 0.9769616
44.3834 | 10.9343 | 12.0998 | 11.1156 | -1.165504 | 0 | 2.234818e-05 | 0 | 0.9841866
44.3934 | 10.8985 | 12.10284 | 11.11132 | -1.204336 | 0 | 2.027166e-05 | 0 | 0.991501
44.4034 | 10.8891 | 12.10591 | 11.10704 | -1.216808 | 0 | 1.838763e-05 | 0 | 0.9988515
44.4134 | 10.9026 | 12.10896 | 11.10276 | -1.206358 | 0 | 1.667729e-05 | 0 | 1.006178
44.4234 | 10.8781 | 12.11192 | 11.09849 | -1.233822 | 0 | 1.51238e-05 | 0 | 1.013416
44.4334 | 10.8709 | 12.11473 | 11.09422 | -1.243828 | 0 | 1.371208e-05 | 0 | 1.020493
44.4434 | 10.8583 | 12.1173 | 11.08995 | -1.259005 | 0 | 1.242863e-05 | 0 | 1.027338
44.4534 | 10.8668 | 12.11957 | 11.08569 | -1.252774 | 0 | 1.126136e-05 | 0 | 1.033872
44.4634 | 10.8266 | 12.12146 | 11.08143 | -1.294859 | 0 | 1.019945e-05 | 0 | 1.040019
44.4734 | 10.8467 | 12.12288 | 11.07717 | -1.276184 | 0 | 9.233214e-06 | 0 | 1.045705
44.4834 | 10.8326 | 12.12378 | 11.07291 | -1.291178 | 0 | 8.353954e-06 | 0 | 1.050855
44.4934 | 10.8294 | 12.12407 | 11.06866 | -1.294671 | 0 | 7.553879e-06 | 0 | 1.055403
44.5034 | 10.8065 | 12.1237 | 11.06441 | -1.317202 | 0 | 6.825972e-06 | 0 | 1.059286
44.5134 | 10.8011 | 12.12262 | 11.06016 | -1.321518 | 0 | 6.163915e-06 | 0 | 1.06245
44.5234 | 10.8168 | 12.12077 | 11.05592 | -1.303972 | 0 | 5.561992e-06 | 0 | 1.06485
44.5334 | 10.766 | 12.11813 | 11.05167 | -1.352126 | 0 | 5.015019e-06 | 0 | 1.066448
44.5434 | 10.7805 | 12.11465 | 11.04743 | -1.334154 | 0 | 4.518283e-06 | 0 | 1.067217
44.5534 | 10.7882 | 12.11034 | 11.0432 | -1.322136 | 0 | 4.067486e-06 | 0 | 1.067137
44.5634 | 10.7717 | 12.10516 | 11.03896 | -1.333462 | 0 | 3.658693e-06 | 0 | 1.066199
44.5734 | 10.7379 | 12.09913 | 11.03473 | -1.36123 | 0 | 3.288299e-06 | 0 | 1.064399
44.5834 | 10.7751 | 12.09224 | 11.0305 | -1.317144 | 0 | 2.952996e-06 | 0 | 1.061743
44.5934 | 10.7576 | 12.08452 | 11.02627 | -1.32692 | 0 | 2.64974e-06 | 0 | 1.058246
44.6034 | 10.751 | 12.07598 | 11.02205 | -1.324975 | 0 | 2.375731e-06 | 0 | 1.053926
44.6134 | 10.7076 | 12.06664 | 11.01782 | -1.359039 | 0 | 2.128394e-06 | 0 | 1.048812
44.6234 | 10.7481 | 12.05654 | 11.01361 | -1.308444 | 0 | 1.905359e-06 | 0 | 1.042936
44.6334 | 10.7244 | 12.04573 | 11.00939 | -1.321331 | 0 | 1.704444e-06 | 0 | 1.03634
44.6434 | 10.7249 | 12.03424 | 11.00518 | -1.309345 | 0 | 1.523643e-06 | 0 | 1.029068
44.6534 | 10.7069 | 12.02214 | 11.00096 | -1.315237 | 0 | 1.361111e-06 | 0 | 1.021171
44.6634 | 10.6996 | 12.00946 | 10.99676 | -1.309862 | 0 | 1.215152e-06 | 0 | 1.012705
44.6734 | 10.7193 | 11.99628 | 10.99255 | -1.276979 | 0 | 1.084211e-06 | 0 | 1.003729
44.6834 | 10.7122 | 11.98265 | 10.98835 | -1.270449 | 0 | 9.668573e-07 | 0 | 0.9943017
44.6934 | 10.6769 | 11.96863 | 10.98415 | -1.291733 | 0 | 8.617829e-07 | 0 | 0.9844867
44.7034 | 10.6845 | 11.95429 | 10.97995 | -1.269794 | 0 | 7.677891e-07 | 0 | 0.9743455
44.7134 | 10.6875 | 11.93969 | 10.97575 | -1.252192 | 0 | 6.837802e-07 | 0 | 0.9639392
44.7234 | 10.6901 | 11.92489 | 10.97156 | -1.234787 | 0 | 6.087566e-07 | 0 | 0.9533269
44.7334 | 10.6608 | 11.90994 | 10.96737 | -1.249135 | 0 | 5.418077e-07 | 0 | 0.9425653
44.7434 | 10.6796 | 11.89489 | 10.96318 | -1.21529 | 0 | 4.821059e-07 | 0 | 0.9317077
44.7534 | 10.6838 | 11.8798 | 10.959 | -1.196002 | 0 | 4.289001e-07 | 0 | 0.9208043
44.7634 | 10.641 | 11.86472 | 10.95481 | -1.223717 | 0 | 3.815101e-07 | 0 | 0.9099013
44.7734 | 10.6726 | 11.84968 | 10.95064 | -1.177076 | 0 | 3.393215e-07 | 0 | 0.8990409
44.7834 | 10.6584 | 11.83472 | 10.94646 | -1.17632 | 0 | 3.017796e-07 | 0 | 0.8882617
44.7934 | 10.6494 | 11.81988 | 10.94228 | -1.170482 | 0 | 2.683852e-07 | 0 | 0.8775979
44.8033 | 10.6349 | 11.80534 | 10.93815 | -1.170438 | 0 | 2.389694e-07 | 0 | 0.8671842
44.8133 | 10.6554 | 11.79082 | 10.93398 | -1.135423 | 0 | 2.125385e-07 | 0 | 0.8568378
44.8233 | 10.644 | 11.7765 | 10.92982 | -1.132504 | 0 | 1.890457e-07 | 0 | 0.8466863
44.8333 | 10.6354 | 11.7624 | 10.92565 | -1.127005 | 0 | 1.681187e-07 | 0 | 0.8367506
44.8433 | 10.6195 | 11.74854 | 10.92149 | -1.129038 | 0 | 1.495725e-07 | 0 | 0.8270453
44.8533 | 10.6412 | 11.73492 | 10.91733 | -1.093719 | 0 | 1.330928e-07 | 0 | 0.8175847
44.8633 | 10.6107 | 11.72156 | 10.91318 | -1.110855 | 0 | 1.184492e-07 | 0 | 0.8083773
44.8733 | 10.6154 | 11.70846 | 10.90902 | -1.093056 | 0 | 1.054369e-07 | 0 | 0.7994316
44.8833 | 10.6242 | 11.69562 | 10.90487 | -1.071424 | 0 | 9.387305e-08 | 0 | 0.7907507
44.8933 | 10.5993 | 11.68306 | 10.90073 | -1.083764 | 0 | 8.35955e-08 | 0 | 0.7823382
44.9033 | 10.6117 | 11.67077 | 10.89658 | -1.059073 | 0 | 7.445975e-08 | 0 | 0.7741931
44.9133 | 10.6096 | 11.65875 | 10.89244 | -1.049152 | 0 | 6.633773e-08 | 0 | 0.7663154
44.9233 | 10.6055 | 11.647 | 10.8883 | -1.041497 | 0 | 5.911547e-08 | 0 | 0.7587004
44.9333 | 10.5832 | 11.6355 | 10.88416 | -1.052304 | 0 | 5.269205e-08 | 0 | 0.7513455
44.9433 | 10.5962 | 11.62427 | 10.88002 | -1.028067 | 0 | 4.697775e-08 | 0 | 0.7442439
44.9533 | 10.5955 | 11.61328 | 10.87589 | -1.017781 | 0 | 4.189316e-08 | 0 | 0.7373907
44.9633 | 10.5636 | 11.60254 | 10.87176 | -1.038938 | 0 | 3.736768e-08 | 0 | 0.7307778
44.9733 | 10.5767 | 11.59203 | 10.86763 | -1.015332 | 0 | 3.333888e-08 | 0 | 0.7243992
44.9833 | 10.5914 | 11.58175 | 10.86351 | -0.9903546 | 0 | 2.975127e-08 | 0 | 0.7182461
44.9933 | 10.5439 | 11.5717 | 10.85939 | -1.027797 | 0 | 2.655571e-08 | 0 | 0.7123109
45.0033 | 10.5673 | 11.56185 | 10.85527 | -0.994552 | 0 | 2.37086e-08 | 0 | 0.7065854
45.0133 | 10.5663 | 11.55221 | 10.85115 | -0.9859111 | 0 | 2.117129e-08 | 0 | 0.7010615
45.0233 | 10.5425 | 11.54277 | 10.84704 | -1.000266 | 0 | 1.890947e-08 | 0 | 0.695731
45.0333 | 10.5345 | 11.53351 | 10.84292 | -0.9990092 | 0 | 1.689271e-08 | 0 | 0.6905858
45.0433 | 10.5468 | 11.52443 | 10.83881 | -0.9776323 | 0 | 1.509401e-08 | 0 | 0.6856181
45.0533 | 10.5309 | 11.51553 | 10.83471 | -0.9846273 | 0 | 1.348938e-08 | 0 | 0.6808197
45.0633 | 10.5415 | 11.50679 | 10.8306 | -0.9652877 | 0 | 1.205755e-08 | 0 | 0.6761841
45.0733 | 10.5321 | 11.4982 | 10.8265 | -0.9661047 | 0 | 1.07796e-08 | 0 | 0.6717026
45.0833 | 10.5127 | 11.48977 | 10.8224 | -0.9770727 | 0 | 9.638738e-09 | 0 | 0.6673695
45.0933 | 10.5448 | 11.48148 | 10.81831 | -0.9366836 | 0 | 8.620017e-09 | 0 | 0.6631766
45.1033 | 10.5214 | 11.47333 | 10.81421 | -0.9519319 | 0 | 7.710182e-09 | 0 | 0.6591186
45.1133 | 10.4942 | 11.46531 | 10.81012 | -0.9711103 | 0 | 6.897409e-09 | 0 | 0.655188
45.1233 | 10.522 | 11.45741 | 10.80603 | -0.9354139 | 0 | 6.171211e-09 | 0 | 0.6513801
45.1333 | 10.5235 | 11.44964 | 10.80195 | -0.9261357 | 0 | 5.522229e-09 | 0 | 0.6476878
45.1433 | 10.5068 | 11.44197 | 10.79786 | -0.9351715 | 0 | 4.942155e-09 | 0 | 0.644107
45.1533 | 10.5213 | 11.43441 | 10.79378 | -0.9131147 | 0 | 4.42357e-09 | 0 | 0.640631
45.1633 | 10.5303 | 11.42696 | 10.78971 | -0.8966618 | 0 | 3.959885e-09 | 0 | 0.6372563
45.1733 | 10.5132 | 11.41961 | 10.78563 | -0.9064067 | 0 | 3.545212e-09 | 0 | 0.6339767
45.1833 | 10.5027 | 11.41235 | 10.78156 | -0.9096463 | 0 | 3.174319e-09 | 0 | 0.6307893
45.1933 | 10.5302 | 11.40517 | 10.77749 | -0.8749749 | 0 | 2.842526e-09 | 0 | 0.6276884
45.2033 | 10.5348 | 11.39809 | 10.77342 | -0.8632899 | 0 | 2.545676e-09 | 0 | 0.6246712
45.2133 | 10.5081 | 11.39109 | 10.76935 | -0.8829862 | 0 | 2.280045e-09 | 0 | 0.6217327
45.2233 | 10.5515 | 11.38416 | 10.76529 | -0.8326613 | 0 | 2.042323e-09 | 0 | 0.6188705
45.2333 | 10.5599 | 11.37731 | 10.76123 | -0.8174111 | 0 | 1.829548e-09 | 0 | 0.6160804
45.2433 | 10.5323 | 11.37053 | 10.75717 | -0.8382326 | 0 | 1.639081e-09 | 0 | 0.6133594
45.2533 | 10.5714 | 11.36382 | 10.75312 | -0.7924226 | 0 | 1.468561e-09 | 0 | 0.6107045
45.2633 | 10.5805 | 11.35718 | 10.74907 | -0.7766784 | 0 | 1.315884e-09 | 0 | 0.6081127
45.2733 | 10.5769 | 11.3506 | 10.74502 | -0.7736974 | 0 | 1.179168e-09 | 0 | 0.6055815
45.2833 | 10.5893 | 11.34408 | 10.74097 | -0.7547768 | 0 | 1.056731e-09 | 0 | 0.6031081
45.2933 | 10.6204 | 11.33761 | 10.73692 | -0.7172143 | 0 | 9.470728e-10 | 0 | 0.6006903
45.3033 | 10.6247 | 11.33121 | 10.73288 | -0.7065073 | 0 | 8.48849e-10 | 0 | 0.5983255
45.3133 | 10.6291 | 11.32485 | 10.72884 | -0.6957545 | 0 | 7.60861e-10 | 0 | 0.5960123
45.3233 | 10.6769 | 11.31855 | 10.72481 | -0.6416529 | 0 | 6.82034e-10 | 0 | 0.5937477
45.3333 | 10.6611 | 11.3123 | 10.72077 | -0.6512016 | 0 | 6.114099e-10 | 0 | 0.5915308
45.3433 | 10.7072 | 11.3061 | 10.71674 | -0.5988977 | 0 | 5.481289e-10 | 0 | 0.5893587
45.3533 | 10.7221 | 11.29994 | 10.71271 | -0.5778406 | 0 | 4.914243e-10 | 0 | 0.5872309
45.3633 | 10.7241 | 11.29383 | 10.70868 | -0.5697276 | 0 | 4.406083e-10 | 0 | 0.5851447
45.3733 | 10.7759 | 11.28776 | 10.70466 | -0.5118583 | 0 | 3.95067e-10 | 0 | 0.5830996
45.3832 | 10.7993 | 11.28179 | 10.70068 | -0.4824905 | 0 | 3.546361e-10 | 0 | 0.5811133
45.3932 | 10.7952 | 11.2758 | 10.69666 | -0.4806027 | 0 | 3.180105e-10 | 0 | 0.5791446
45.4032 | 10.8674 | 11.26985 | 10.69264 | -0.4024541 | 0 | 2.851804e-10 | 0 | 0.5772125
45.4132 | 10.8809 | 11.26394 | 10.68863 | -0.3830435 | 0 | 2.557505e-10 | 0 | 0.5753159
45.4232 | 10.9034 | 11.25807 | 10.68462 | -0.3546697 | 0 | 2.293673e-10 | 0 | 0.5734535
45.4332 | 10.9277 | 11.25223 | 10.68061 | -0.3245317 | 0 | 2.057141e-10 | 0 | 0.5716245
45.4432 | 10.9983 | 11.24643 | 10.6766 | -0.2481286 | 0 | 1.845074e-10 | 0 | 0.5698276
45.4532 | 10.9952 | 11.24066 | 10.6726 | -0.2454594 | 0 | 1.654932e-10 | 0 | 0.5680622
45.4632 | 11.0504 | 11.23492 | 10.6686 | -0.1845231 | 0 | 0 | 0 | 0.5663272
45.4732 | 11.0968 | 11.22922 | 10.6646 | -0.1324191 | 0 | 0 | 0 | 0.5646219
45.4832 | 11.1204 | 11.22355 | 10.6606 | -0.1031465 | 0 | 0 | 0 | 0.5629454
45.4932 | 11.1502 | 11.2179 | 10.65661 | -0.06770457 | 0 | 0 | 0 | 0.5612971
45.5032 | 11.2097 | 11.21229 | 10.65262 | -0.002592685 | 0 | 0 | 0 | 0.5596763
45.5132 | 11.2494 | 11.20671 | 10.64863 | 0.04268989 | 0 | 0 | 0 | 0.5580822
45.5232 | 11.2677 | 11.20116 | 10.64464 | 0.06654364 | 0 | 0 | 0 | 0.5565144
45.5332 | 11.3191 | 11.19563 | 10.64066 | 0.1234692 | 0 | 0 | 0 | 0.5549723
45.5432 | 11.3806 | 11.19013 | 10.63668 | 0.1904671 | 0 | 0 | 0 | 0.5534553
45.5532 | 11.3983 | 11.18466 | 10.6327 | 0.2136377 | 0 | 0 | 0 | 0.551963
45.5632 | 11.4494 | 11.17922 | 10.62872 | 0.2701816 | 0 | 0 | 0 | 0.550495
45.5732 | 11.4893 | 11.1738 | 10.62475 | 0.3154992 | 0 | 0 | 0 | 0.5490506
45.5832 | 11.5404 | 11.16841 | 10.62078 | 0.3719908 | 0 | 0 | 0 | 0.5476298
45.5932 | 11.5694 | 11.16304 | 10.61681 | 0.4063567 | 0 | 0 | 0 | 0.5462321
45.6032 | 11.604 | 11.1577 | 10.61285 | 0.4462975 | 0 | 0 | 0 | 0.544857
45.6132 | 11.6814 | 11.15239 | 10.60888 | 0.5290131 | 0 | 0 | 0 | 0.5435045
45.6232 | 11.6773 | 11.1471 | 10.60492 | 0.5302041 | 0 | 0 | 0 | 0.5421741
45.6332 | 11.7087 | 11.14183 | 10.60096 | 0.5668705 | 0 | 0 | 0 | 0.5408658
45.6432 | 11.792 | 11.13659 | 10.59701 | 0.6554126 | 0 | 0 | 0 | 0.5395792
45.6532 | 11.7783 | 11.13137 | 10.59306 | 0.6469306 | 0 | 0 | 0 | 0.5383142
45.6632 | 11.8163 | 11.12618 | 10.5891 | 0.6901246 | 0 | 0 | 0 | 0.5370707
45.6732 | 11.8872 | 11.12101 | 10.58516 | 0.7661948 | 0 | 0 | 0 | 0.5358484
45.6832 | 11.8894 | 11.11586 | 10.58121 | 0.7735413 | 0 | 0 | 0 | 0.5346474
45.6932 | 11.8844 | 11.11074 | 10.57727 | 0.7736641 | 0 | 0 | 0 | 0.5334675
45.7032 | 11.9592 | 11.10564 | 10.57333 | 0.8535633 | 0 | 0 | 0 | 0.5323088
45.7132 | 11.9689 | 11.10056 | 10.56939 | 0.8683389 | 0 | 0 | 0 | 0.531171
45.7232 | 11.953 | 11.09551 | 10.56545 | 0.8574909 | 0 | 0 | 0 | 0.5300544
45.7332 | 12.0057 | 11.09048 | 10.56152 | 0.9152193 | 0 | 0 | 0 | 0.5289588
45.7432 | 12.0202 | 11.08548 | 10.55759 | 0.9347241 | 0 | 0 | 0 | 0.5278843
45.7532 | 12.0079 | 11.08049 | 10.55366 | 0.9274051 | 0 | 0 | 0 | 0.5268311
45.7632 | 12.0418 | 11.07554 | 10.54974 | 0.9662625 | 0 | 0 | 0 | 0.5257991
45.7732 | 12.0512 | 11.0706 | 10.54582 | 0.9805959 | 0 | 0 | 0 | 0.5247884
45.7832 | 12.0284 | 11.06569 | 10.5419 | 0.9627054 | 0 | 0 | 0 | 0.5237991
45.7932 | 12.0417 | 11.06081 | 10.53798 | 0.9808909 | 0 | 0 | 0 | 0.5228314
45.8032 | 12.0403 | 11.05595 | 10.53406 | 0.9843521 | 0 | 0 | 0 | 0.5218854
45.8132 | 12.0435 | 11.05111 | 10.53015 | 0.992389 | 0 | 0 | 0 | 0.5209613
45.8232 | 12.0269 | 11.0463 | 10.52624 | 0.9806014 | 0 | 0 | 0 | 0.520059
45.8332 | 12.0249 | 11.04151 | 10.52233 | 0.9833894 | 0 | 0 | 0 | 0.5191788
45.8432 | 12.0231 | 11.03675 | 10.51843 | 0.9863525 | 0 | 0 | 0 | 0.5183209
45.8532 | 11.9937 | 11.03201 | 10.51452 | 0.961691 | 0 | 0 | 0 | 0.5174851
45.8632 | 11.9875 | 11.0273 | 10.51062 | 0.9602045 | 0 | 0 | 0 | 0.5166718
45.8732 | 11.9727 | 11.02261 | 10.50673 | 0.9500932 | 0 | 1.065794e-09 | 0 | 0.5158807
45.8832 | 11.939 | 11.01794 | 10.50283 | 0.921057 | 0 | 1.294571e-09 | 0 | 0.5151122
45.8932 | 11.9364 | 11.0133 | 10.49894 | 0.9230962 | 0 | 1.572542e-09 | 0 | 0.5143657
45.9032 | 11.9114 | 11.00869 | 10.49505 | 0.9027106 | 0 | 1.910307e-09 | 0 | 0.5136415
45.9132 | 11.8926 | 11.0041 | 10.49116 | 0.8885007 | 0 | 2.320749e-09 | 0 | 0.512939
45.9232 | 11.8496 | 10.99953 | 10.48728 | 0.850067 | 0 | 2.819532e-09 | 0 | 0.512258
45.9332 | 11.8624 | 10.99499 | 10.48339 | 0.8674097 | 0 | 3.425699e-09 | 0 | 0.5115979
45.9432 | 11.8088 | 10.99047 | 10.47951 | 0.8183296 | 0 | 4.162406e-09 | 0 | 0.5109582
45.9532 | 11.7614 | 10.98597 | 10.47563 | 0.7754277 | 0 | 5.057804e-09 | 0 | 0.5103379
45.9632 | 11.7685 | 10.9815 | 10.47176 | 0.7870048 | 0 | 6.14612e-09 | 0 | 0.5097359
45.9731 | 11.7281 | 10.97708 | 10.46793 | 0.7510177 | 0 | 7.454422e-09 | 0 | 0.5091571
45.9831 | 11.6927 | 10.97264 | 10.46405 | 0.7200571 | 0 | 9.059259e-09 | 0 | 0.508588
45.9931 | 11.6693 | 10.96822 | 10.46019 | 0.7010802 | 0 | 1.101004e-08 | 0 | 0.5080326
46.0031 | 11.6565 | 10.96381 | 10.45632 | 0.6926889 | 0 | 1.33814e-08 | 0 | 0.5074892
46.0131 | 11.6174 | 10.95941 | 10.45246 | 0.6579856 | 0 | 1.626403e-08 | 0 | 0.5069552
46.0231 | 11.5651 | 10.95503 | 10.4486 | 0.6100726 | 0 | 1.976819e-08 | 0 | 0.5064285
46.0331 | 11.5724 | 10.95065 | 10.44474 | 0.6217531 | 0 | 2.402786e-08 | 0 | 0.5059058
46.0431 | 11.5322 | 10.94627 | 10.44089 | 0.5859299 | 0 | 2.920588e-08 | 0 | 0.5053844
46.0531 | 11.4846 | 10.94189 | 10.43703 | 0.5427062 | 0 | 3.550012e-08 | 0 | 0.5048609
46.0631 | 11.5083 | 10.93751 | 10.43318 | 0.5707853 | 0 | 4.315099e-08 | 0 | 0.5043322
46.0731 | 11.4705 | 10.93313 | 10.42933 | 0.5373708 | 0 | 5.245056e-08 | 0 | 0.5037946
46.0831 | 11.4251 | 10.92873 | 10.42549 | 0.4963658 | 0 | 6.375364e-08 | 0 | 0.503245
46.0931 | 11.4365 | 10.92433 | 10.42165 | 0.5121737 | 0 | 7.749121e-08 | 0 | 0.50268
46.1031 | 11.3956 | 10.9199 | 10.41781 | 0.4756976 | 0 | 9.418677e-08 | 0 | 0.5020965
46.1131 | 11.3779 | 10.91546 | 10.41397 | 0.4624402 | 0 | 1.144761e-07 | 0 | 0.5014919
46.1231 | 11.3825 | 10.911 | 10.41013 | 0.4715042 | 0 | 1.391314e-07 | 0 | 0.5008634
46.1331 | 11.3616 | 10.90651 | 10.4063 | 0.4550912 | 0 | 1.690903e-07 | 0 | 0.5002094
46.1431 | 11.3337 | 10.902 | 10.40247 | 0.4317033 | 0 | 2.054917e-07 | 0 | 0.4995278
46.1531 | 11.3645 | 10.89746 | 10.39864 | 0.4670411 | 0 | 2.497185e-07 | 0 | 0.498818
46.1631 | 11.3204 | 10.89289 | 10.39481 | 0.4275057 | 0 | 3.098437e-07 | 0 | 0.498079
46.1731 | 11.3101 | 10.8883 | 10.39099 | 0.4217968 | 0 | 3.76586e-07 | 0 | 0.497311
46.1831 | 11.3407 | 10.88369 | 10.38717 | 0.4570145 | 0 | 4.576851e-07 | 0 | 0.4965139
46.1931 | 11.3093 | 10.87904 | 10.38335 | 0.4302577 | 0 | 5.562263e-07 | 0 | 0.4956888
46.2031 | 11.3152 | 10.87437 | 10.37954 | 0.4408257 | 0 | 6.759566e-07 | 0 | 0.4948365
46.2131 | 11.3273 | 10.86968 | 10.37572 | 0.4576167 | 0 | 8.214291e-07 | 0 | 0.4939586
46.2231 | 11.3138 | 10.86497 | 10.37191 | 0.4488294 | 0 | 9.981742e-07 | 0 | 0.4930565
46.2331 | 11.3368 | 10.86024 | 10.3681 | 0.4765615 | 0 | 1.212913e-06 | 0 | 0.4921325
46.2431 | 11.3226 | 10.85549 | 10.3643 | 0.4671114 | 0 | 1.473808e-06 | 0 | 0.4911883
46.2531 | 11.3514 | 10.85072 | 10.3605 | 0.5006764 | 0 | 1.790783e-06 | 0 | 0.4902264
46.2631 | 11.3349 | 10.84595 | 10.35669 | 0.4889545 | 0 | 2.175892e-06 | 0 | 0.4892489
46.2731 | 11.3625 | 10.84116 | 10.3529 | 0.521343 | 0 | 2.643785e-06 | 0 | 0.4882585
46.2831 | 11.3728 | 10.83636 | 10.3491 | 0.5364395 | 0 | 3.212267e-06 | 0 | 0.4872574
46.2931 | 11.364 | 10.83156 | 10.34531 | 0.5324414 | 0 | 3.902976e-06 | 0 | 0.4862485
46.3031 | 11.3936 | 10.82675 | 10.34152 | 0.5668461 | 0 | 4.742215e-06 | 0 | 0.4852341
46.3131 | 11.4158 | 10.82195 | 10.33773 | 0.5938511 | 0 | 5.761956e-06 | 0 | 0.4842167
46.3231 | 11.3958 | 10.81715 | 10.33394 | 0.5786541 | 0 | 7.001064e-06 | 0 | 0.4831988
46.3331 | 11.4363 | 10.81235 | 10.33016 | 0.6239525 | 0 | 8.50679e-06 | 0 | 0.4821826
46.3431 | 11.4415 | 10.80756 | 10.32638 | 0.6339443 | 0 | 1.033658e-05 | 0 | 0.4811704
46.3531 | 11.4695 | 10.80277 | 10.3226 | 0.6667272 | 0 | 1.256028e-05 | 0 | 0.4801641
46.3631 | 11.47 | 10.798 | 10.31882 | 0.6719995 | 0 | 1.526283e-05 | 0 | 0.4791656
46.3731 | 11.4895 | 10.79324 | 10.31505 | 0.6962594 | 0 | 1.854749e-05 | 0 | 0.4781764
46.3831 | 11.5338 | 10.78849 | 10.31127 | 0.7453053 | 0 | 2.253986e-05 | 0 | 0.477198
46.3931 | 11.5322 | 10.78376 | 10.3075 | 0.7484362 | 0 | 2.739266e-05 | 0 | 0.4762314
46.4031 | 11.5476 | 10.77905 | 10.30374 | 0.7685505 | 0 | 3.329165e-05 | 0 | 0.4752779
46.4131 | 11.6011 | 10.77435 | 10.29997 | 0.8267477 | 0 | 4.046272e-05 | 0 | 0.4743377
46.4231 | 11.5945 | 10.76967 | 10.29621 | 0.8248267 | 0 | 4.918062e-05 | 0 | 0.4734118
46.4331 | 11.6527 | 10.76501 | 10.29245 | 0.8876873 | 0 | 5.977952e-05 | 0 | 0.4725
46.4431 | 11.6831 | 10.76037 | 10.2887 | 0.9227286 | 0 | 7.26659e-05 | 0 | 0.4716027
46.4531 | 11.673 | 10.75575 | 10.28494 | 0.9172507 | 0 | 8.833408e-05 | 0 | 0.4707194
46.4631 | 11.7403 | 10.75115 | 10.28119 | 0.9891531 | 0 | 0.0001073854 | 0 | 0.46985
46.4731 | 11.7607 | 10.74656 | 10.27744 | 1.014136 | 0 | 0.0001305512 | 0 | 0.4689935
46.4831 | 11.7846 | 10.742 | 10.27369 | 1.042599 | 0 | 0.0001587211 | 0 | 0.4681493
46.4931 | 11.8455 | 10.73746 | 10.26995 | 1.108043 | 0 | 0.0001929769 | 0 | 0.467316
46.5031 | 11.8627 | 10.73293 | 10.26621 | 1.129767 | 0 | 0.0002346344 | 0 | 0.4664923
46.5131 | 11.8973 | 10.72843 | 10.26247 | 1.168873 | 0 | 0.0002852936 | 0 | 0.4656763
46.5231 | 11.9672 | 10.72394 | 10.25873 | 1.243259 | 0 | 0.0003469001 | 0 | 0.4648659
46.5331 | 11.9683 | 10.71947 | 10.25499 | 1.248827 | 0 | 0.0004218192 | 0 | 0.4640582
46.5431 | 12.0252 | 10.71502 | 10.25126 | 1.310176 | 0 | 0.0005129264 | 0 | 0.4632503
46.553 | 12.0647 | 10.71064 | 10.24757 | 1.354063 | 0 | 0.0006224971 | 0 | 0.4624462
46.563 | 12.1151 | 10.70622 | 10.24384 | 1.408877 | 0 | 0.0007569513 | 0 | 0.4616256
46.573 | 12.1659 | 10.70183 | 10.24011 | 1.464074 | 0 | 0.0009204327 | 0 | 0.4607908
46.583 | 12.2043 | 10.69745 | 10.23639 | 1.506854 | 0 | 0.001119189 | 0 | 0.4599353
46.593 | 12.2476 | 10.69308 | 10.23267 | 1.554517 | 0 | 0.001360801 | 0 | 0.459051
46.603 | 12.2953 | 10.68874 | 10.22895 | 1.606564 | 0 | 0.001654461 | 0 | 0.4581286
46.613 | 12.3488 | 10.68441 | 10.22524 | 1.664395 | 0 | 0.002011304 | 0 | 0.4571565
46.623 | 12.3719 | 10.68009 | 10.22152 | 1.69181 | 0 | 0.002444809 | 0 | 0.4561209
46.633 | 12.4285 | 10.67579 | 10.21781 | 1.75271 | 0 | 0.002971268 | 0 | 0.4550051
46.643 | 12.4821 | 10.6715 | 10.21411 | 1.810595 | 0 | 0.003610346 | 0 | 0.4537893
46.653 | 12.4918 | 10.66723 | 10.2104 | 1.824566 | 0 | 0.004385731 | 0 | 0.4524493
46.663 | 12.5511 | 10.66298 | 10.2067 | 1.888122 | 0 | 0.005325897 | 0 | 0.4509564
46.673 | 12.6103 | 10.65874 | 10.20299 | 1.951564 | 0 | 0.006464966 | 0 | 0.4492763
46.683 | 12.6004 | 10.65451 | 10.1993 | 1.945893 | 0 | 0.007843694 | 0 | 0.4473678
46.693 | 12.651 | 10.65029 | 10.1956 | 2.000708 | 0 | 0.009510548 | 0 | 0.4451823
46.703 | 12.6867 | 10.64609 | 10.19191 | 2.04061 | 0 | 0.01152286 | 0 | 0.4426621
46.713 | 12.7005 | 10.6419 | 10.18821 | 2.058598 | 0 | 0.01394802 | 0 | 0.4397397
46.723 | 12.7318 | 10.63773 | 10.18452 | 2.094075 | 0 | 0.01686459 | 0 | 0.4363362
46.733 | 12.7666 | 10.63356 | 10.18084 | 2.133038 | 0 | 0.02036325 | 0 | 0.4323607
46.743 | 12.7562 | 10.62941 | 10.17715 | 2.126789 | 0 | 0.02454737 | 0 | 0.4277097
46.753 | 12.7863 | 10.62527 | 10.17347 | 2.161028 | 0 | 0.02953294 | 0 | 0.4222669
46.763 | 12.8041 | 10.62114 | 10.16979 | 2.182956 | 0 | 0.03544752 | 0 | 0.4159046
46.773 | 12.7856 | 10.61703 | 10.16612 | 2.168571 | 0 | 0.0424278 | 0 | 0.408486
46.783 | 12.7883 | 10.61292 | 10.16244 | 2.175375 | 0 | 0.05061526 | 0 | 0.3998693
46.793 | 12.8029 | 10.60883 | 10.15877 | 2.194068 | 0 | 0.06014951 | 0 | 0.3899149
46.803 | 12.7679 | 10.60475 | 10.1551 | 2.163149 | 0 | 0.07115889 | 0 | 0.3784942
46.813 | 12.7717 | 10.60068 | 10.15143 | 2.171019 | 0 | 0.08374838 | 0 | 0.365502
46.823 | 12.7536 | 10.59662 | 10.14777 | 2.156978 | 0 | 0.09798506 | 0 | 0.3508712
46.833 | 12.7043 | 10.59257 | 10.1441 | 2.111727 | 0 | 0.1138825 | 0 | 0.3345881
46.843 | 12.7281 | 10.58854 | 10.14044 | 2.139564 | 0 | 0.1313858 | 0 | 0.3167075
46.853 | 12.6395 | 10.58451 | 10.13678 | 2.054992 | 0 | 0.1503597 | 0 | 0.2973644
46.863 | 12.6115 | 10.58049 | 10.13313 | 2.031008 | 0 | 0.1705836 | 0 | 0.2767793
46.873 | 12.6212 | 10.57649 | 10.12948 | 2.044715 | 0 | 0.1917554 | 0 | 0.2552545
46.883 | 12.5018 | 10.57249 | 10.12582 | 1.929311 | 0 | 0.2135047 | 0 | 0.2331598
46.893 | 12.4962 | 10.5685 | 10.12218 | 1.927696 | 0 | 0.2354175 | 0 | 0.2109096
46.903 | 12.4489 | 10.56453 | 10.11853 | 1.884372 | 0 | 0.2570659 | 0 | 0.1889315
46.913 | 12.3508 | 10.56056 | 10.11489 | 1.790238 | 0 | 0.2780412 | 0 | 0.167634
46.923 | 12.3376 | 10.55661 | 10.11125 | 1.780994 | 0 | 0.2979837 | 0 | 0.1473769
46.933 | 12.2474 | 10.55266 | 10.10761 | 1.69474 | 0 | 0.3166049 | 0 | 0.1284485
46.943 | 12.1725 | 10.54872 | 10.10397 | 1.623776 | 0 | 0.3336999 | 0 | 0.1110537
46.953 | 12.1231 | 10.5448 | 10.10034 | 1.578303 | 0 | 0.3491498 | 0 | 0.09531142
46.963 | 12.0404 | 10.54088 | 10.0967 | 1.49952 | 0 | 0.3629147 | 0 | 0.08126145
46.973 | 11.9525 | 10.53697 | 10.09307 | 1.415527 | 0 | 0.3750212 | 0 | 0.06887688
46.983 | 11.9096 | 10.53308 | 10.08945 | 1.376525 | 0 | 0.3855477 | 0 | 0.05807964
46.993 | 11.7937 | 10.52919 | 10.08582 | 1.264513 | 0 | 0.3946075 | 0 | 0.0487562
47.003 | 11.7353 | 10.52531 | 10.0822 | 1.209992 | 0 | 0.4023352 | 0 | 0.04077198
47.013 | 11.6661 | 10.52144 | 10.07858 | 1.144661 | 0 | 0.4088744 | 0 | 0.03398315
47.023 | 11.5413 | 10.51758 | 10.07496 | 1.023721 | 0 | 0.4143694 | 0 | 0.02824566
47.033 | 11.495 | 10.51373 | 10.07135 | 0.981272 | 0 | 0.4189578 | 0 | 0.02342153
47.043 | 11.4143 | 10.50989 | 10.06774 | 0.9044134 | 0 | 0.4227679 | 0 | 0.01938288
47.053 | 11.2946 | 10.50605 | 10.06413 | 0.7885457 | 0 | 0.4259149 | 0 | 0.01601403
47.063 | 11.2676 | 10.50223 | 10.06052 | 0.7653685 | 0 | 0.4285016 | 0 | 0.01321242
47.073 | 11.1406 | 10.49842 | 10.05691 | 0.6421824 | 0 | 0.4306174 | 0 | 0.0108884
47.083 | 11.094 | 10.49461 | 10.05331 | 0.5993869 | 0 | 0.43234 | 0 | 0.008964593
47.093 | 11.0098 | 10.49082 | 10.04971 | 0.5189825 | 0 | 0.4337351 | 0 | 0.007374842
47.103 | 10.9205 | 10.48703 | 10.04611 | 0.4334688 | 0 | 0.4348592 | 0 | 0.006063035
47.113 | 10.8783 | 10.48325 | 10.04251 | 0.3950461 | 0 | 0.4357592 | 0 | 0.00498186
47.123 | 10.7604 | 10.47949 | 10.03892 | 0.2809142 | 0 | 0.4364752 | 0 | 0.004091646
47.133 | 10.711 | 10.47573 | 10.03533 | 0.2352733 | 0 | 0.43704 | 0 | 0.003359258
47.1429 | 10.6324 | 10.47201 | 10.03177 | 0.160386 | 0 | 0.4374772 | 0 | 0.002762574
47.1529 | 10.5895 | 10.46827 | 10.02819 | 0.1212271 | 0 | 0.4378187 | 0 | 0.002266818
47.1629 | 10.5086 | 10.46454 | 10.0246 | 0.04405921 | 0 | 0.4380782 | 0 | 0.001859637
47.1729 | 10.4483 | 10.46082 | 10.02102 | -0.0125177 | 0 | 0.4382715 | 0 | 0.00152533
47.1829 | 10.4036 | 10.4571 | 10.01744 | -0.05350362 | 0 | 0.4384116 | 0 | 0.00125094
47.1929 | 10.3198 | 10.4534 | 10.01386 | -0.1335985 | 0 | 0.438509 | 0 | 0.001025786
47.2029 | 10.294 | 10.4497 | 10.01029 | -0.1557024 | 0 | 0.4385727 | 0 | 0.0008410728
47.2129 | 10.2109 | 10.44602 | 10.00672 | -0.2351153 | 0 | 0.4386097 | 0 | 0.0006895629
47.2229 | 10.187 | 10.44234 | 10.00315 | -0.2553372 | 0 | 0.4386262 | 0 | 0.000565306
47.2329 | 10.1664 | 10.43867 | 9.999578 | -0.272268 | 0 | 0.4386269 | 0 | 0.0004634122
47.2429 | 10.05 | 10.43501 | 9.996012 | -0.3850078 | 0 | 0.4386159 | 0 | 0.0003798652
47.2529 | 10.0801 | 10.43136 | 9.992449 | -0.3512566 | 0 | 0.4385965 | 0 | 0.0003113672
47.2629 | 9.9938 | 10.42771 | 9.988888 | -0.4339143 | 0 | 0.4385714 | 0 | 0.0002552114
47.2729 | 9.9759 | 10.42408 | 9.985329 | -0.4481811 | 0 | 0.4385428 | 0 | 0.0002091768
47.2829 | 9.958 | 10.42046 | 9.981773 | -0.4624568 | 0 | 0.4385125 | 0 | 0.0001714411
47.2929 | 9.8755 | 10.41684 | 9.978219 | -0.5413415 | 0 | 0.4384821 | 0 | 0.0001405095
47.3029 | 9.8968 | 10.41324 | 9.974667 | -0.5164352 | 0 | 0.4384528 | 0 | 0.0001151561
47.3129 | 9.8561 | 10.40964 | 9.971118 | -0.5535379 | 0 | 0.4384255 | 0 | 9.437562e-05
47.3229 | 9.8171 | 10.40605 | 9.967571 | -0.5889496 | 0 | 0.4384011 | 0 | 7.734369e-05
47.3329 | 9.8027 | 10.40247 | 9.964026 | -0.5997703 | 0 | 0.4383804 | 0 | 6.338447e-05
47.3429 | 9.7671 | 10.3989 | 9.960484 | -0.6318 | 0 | 0.4383639 | 0 | 5.194387e-05
47.3529 | 9.7663 | 10.39534 | 9.956944 | -0.6290388 | 0 | 0.4383519 | 0 | 4.256764e-05
47.3629 | 9.743 | 10.39179 | 9.953407 | -0.6487866 | 0 | 0.438345 | 0 | 3.488342e-05
47.3729 | 9.7087 | 10.38824 | 9.949871 | -0.6795434 | 0 | 0.4383434 | 0 | 2.858598e-05
47.3829 | 9.7112 | 10.38471 | 9.946338 | -0.6735094 | 0 | 0.4383475 | 0 | 2.342511e-05
47.3929 | 9.6885 | 10.38118 | 9.942808 | -0.6926844 | 0 | 0.4383574 | 0 | 1.919576e-05
47.4029 | 9.6821 | 10.37767 | 9.93928 | -0.6955685 | 0 | 0.4383732 | 0 | 1.572982e-05
47.4129 | 9.6794 | 10.37416 | 9.935754 | -0.6947618 | 0 | 0.4383953 | 0 | 1.288954e-05
47.4229 | 9.6275 | 10.37066 | 9.93223 | -0.7431642 | 0 | 0.4384236 | 0 | 1.0562e-05
47.4329 | 9.6654 | 10.36718 | 9.928709 | -0.7017757 | 0 | 0.4384584 | 0 | 8.654666e-06
47.4429 | 9.6179 | 10.3637 | 9.92519 | -0.7457964 | 0 | 0.4384996 | 0 | 7.091689e-06
47.4529 | 9.6234 | 10.36023 | 9.921673 | -0.7368263 | 0 | 0.4385475 | 0 | 5.810913e-06
47.4629 | 9.6222 | 10.35677 | 9.918159 | -0.7345654 | 0 | 0.438602 | 0 | 4.761398e-06
47.4729 | 9.5931 | 10.35331 | 9.914647 | -0.7602137 | 0 | 0.4386632 | 0 | 3.901395e-06
47.4829 | 9.6161 | 10.34987 | 9.911137 | -0.7337713 | 0 | 0.4387313 | 0 | 3.196692e-06
47.4929 | 9.5785 | 10.34644 | 9.907629 | -0.7679382 | 0 | 0.4388061 | 0 | 2.619251e-06
47.5029 | 9.6023 | 10.34301 | 9.904124 | -0.7407144 | 0 | 0.4388879 | 0 | 2.146094e-06
47.5129 | 9.5681 | 10.3396 | 9.900622 | -0.7715 | 0 | 0.4389766 | 0 | 1.758392e-06
47.5229 | 9.577 | 10.33619 | 9.897121 | -0.7591949 | 0 | 0.4390723 | 0 | 1.440715e-06
47.5329 | 9.5604 | 10.3328 | 9.893623 | -0.7723991 | 0 | 0.439175 | 0 | 1.180418e-06
47.5429 | 9.5545 | 10.32941 | 9.890127 | -0.7749129 | 0 | 0.4392847 | 0 | 9.671389e-07
47.5529 | 9.5635 | 10.32604 | 9.886634 | -0.762536 | 0 | 0.4394016 | 0 | 7.923868e-07
47.5629 | 9.5377 | 10.32267 | 9.883142 | -0.7849687 | 0 | 0.4395257 | 0 | 6.492036e-07
47.5729 | 9.5674 | 10.31931 | 9.879653 | -0.7519108 | 0 | 0.4396568 | 0 | 5.318877e-07
47.5829 | 9.5176 | 10.31596 | 9.876167 | -0.7983626 | 0 | 0.4397953 | 0 | 4.357669e-07
47.5929 | 9.5311 | 10.31262 | 9.872683 | -0.781524 | 0 | 0.4399411 | 0 | 3.570128e-07
47.6029 | 9.5329 | 10.30929 | 9.869201 | -0.7763948 | 0 | 0.440094 | 0 | 2.924883e-07
47.6129 | 9.5239 | 10.30598 | 9.865721 | -0.7820754 | 0 | 0.4402543 | 0 | 2.39623e-07
47.6229 | 9.5207 | 10.30267 | 9.862243 | -0.7819656 | 0 | 0.440422 | 0 | 1.963105e-07
47.6329 | 9.5098 | 10.29937 | 9.858768 | -0.7895658 | 0 | 0.4405973 | 0 | 1.608252e-07
47.6429 | 9.5073 | 10.29608 | 9.855295 | -0.7887754 | 0 | 0.4407798 | 0 | 1.317527e-07
47.6529 | 9.5072 | 10.2928 | 9.851825 | -0.785595 | 0 | 0.44097 | 0 | 1.079344e-07
47.6629 | 9.5071 | 10.28952 | 9.848357 | -0.7824245 | 0 | 0.4411676 | 0 | 8.842106e-08
47.6729 | 9.492 | 10.28626 | 9.844891 | -0.794264 | 0 | 0.4413731 | 0 | 7.24347e-08
47.6829 | 9.5063 | 10.28301 | 9.841427 | -0.7767132 | 0 | 0.4415859 | 0 | 5.933794e-08
47.6929 | 9.4794 | 10.27977 | 9.837966 | -0.8003725 | 0 | 0.4418066 | 0 | 4.860863e-08
47.7029 | 9.491 | 10.27654 | 9.834507 | -0.7855418 | 0 | 0.442035 | 0 | 3.981892e-08
47.7129 | 9.4699 | 10.27332 | 9.83105 | -0.8034214 | 0 | 0.4422713 | 0 | 3.261824e-08
47.7228 | 9.4894 | 10.27014 | 9.82763 | -0.7807431 | 0 | 0.4425129 | 0 | 2.677275e-08
47.7328 | 9.475 | 10.26694 | 9.824178 | -0.7919428 | 0 | 0.4427648 | 0 | 2.193078e-08
47.7428 | 9.4625 | 10.26375 | 9.820728 | -0.8012528 | 0 | 0.4430248 | 0 | 1.796429e-08
47.7528 | 9.4811 | 10.26057 | 9.81728 | -0.7794729 | 0 | 0.4432926 | 0 | 1.471503e-08
47.7628 | 9.4765 | 10.2574 | 9.813835 | -0.7809035 | 0 | 0.4435685 | 0 | 1.205333e-08
47.7728 | 9.4764 | 10.25424 | 9.810392 | -0.7778446 | 0 | 0.4438526 | 0 | 9.872971e-09
47.7828 | 9.465 | 10.2511 | 9.806951 | -0.7860961 | 0 | 0.444145 | 0 | 8.08693e-09
47.7928 | 9.4666 | 10.24796 | 9.803513 | -0.7813581 | 0 | 0.4444455 | 0 | 6.623908e-09
47.8028 | 9.4536 | 10.24483 | 9.800076 | -0.7912307 | 0 | 0.4447544 | 0 | 5.425501e-09
47.8128 | 9.4707 | 10.24171 | 9.796642 | -0.7710141 | 0 | 0.4450716 | 0 | 4.443859e-09
47.8228 | 9.4521 | 10.23861 | 9.793211 | -0.7865081 | 0 | 0.4453974 | 0 | 3.639784e-09
47.8328 | 9.4632 | 10.23551 | 9.789781 | -0.7723129 | 0 | 0.4457316 | 0 | 2.981163e-09
47.8428 | 9.4503 | 10.23243 | 9.786354 | -0.7821287 | 0 | 0.4460745 | 0 | 2.441691e-09
47.8528 | 9.4608 | 10.22936 | 9.782929 | -0.7685553 | 0 | 0.446426 | 0 | 1.999818e-09
47.8628 | 9.4441 | 10.22629 | 9.779507 | -0.7821931 | 0 | 0.4467863 | 0 | 1.637892e-09
47.8728 | 9.4548 | 10.22324 | 9.776086 | -0.7684418 | 0 | 0.4471553 | 0 | 1.34145e-09
47.8828 | 9.4363 | 10.2202 | 9.772668 | -0.7839017 | 0 | 0.4475333 | 0 | 1.098649e-09
47.8928 | 9.4593 | 10.21717 | 9.769253 | -0.757873 | 0 | 0.4479203 | 0 | 8.997834e-10
47.9028 | 9.4403 | 10.21416 | 9.765839 | -0.7738555 | 0 | 0.4483164 | 0 | 7.369056e-10
47.9128 | 9.4579 | 10.21115 | 9.762428 | -0.7532495 | 0 | 0.4487216 | 0 | 6.035046e-10
47.9228 | 9.4504 | 10.20815 | 9.759019 | -0.757755 | 0 | 0.4491361 | 0 | 4.94247e-10
47.9328 | 9.439 | 10.20517 | 9.755612 | -0.7661721 | 0 | 0.4495599 | 0 | 4.047645e-10
47.9428 | 9.4527 | 10.2022 | 9.752208 | -0.7495009 | 0 | 0.4499931 | 0 | 3.314786e-10
47.9528 | 9.4284 | 10.19924 | 9.748806 | -0.7708415 | 0 | 0.4504359 | 0 | 2.714585e-10
47.9628 | 9.463 | 10.19629 | 9.745406 | -0.7332939 | 0 | 0.4508883 | 0 | 2.223034e-10
47.9728 | 9.427 | 10.19336 | 9.742008 | -0.7663584 | 0 | 0.4513505 | 0 | 1.820471e-10
47.9828 | 9.4563 | 10.19043 | 9.738613 | -0.734135 | 0 | 0.4518224 | 0 | 1.490789e-10
47.9928 | 9.433 | 10.18752 | 9.735219 | -0.7545238 | 0 | 0.4523044 | 0 | 1.220797e-10
48.0028 | 9.4429 | 10.18462 | 9.731828 | -0.7417248 | 0 | 0.4527963 | 0 | 9.996904e-11
48.0128 | 9.4378 | 10.18174 | 9.72844 | -0.7439383 | 0 | 0.4532985 | 0 | 0
48.0228 | 9.4457 | 10.17886 | 9.725053 | -0.7331643 | 0 | 0.4538109 | 0 | 0
48.0328 | 9.4265 | 10.176 | 9.721669 | -0.7495031 | 0 | 0.4543338 | 0 | 0
48.0428 | 9.4466 | 10.17315 | 9.718287 | -0.7265545 | 0 | 0.4548672 | 0 | 0
48.0528 | 9.4213 | 10.17032 | 9.714908 | -0.749019 | 0 | 0.4554112 | 0 | 0
48.0628 | 9.4463 | 10.1675 | 9.71153 | -0.7211964 | 0 | 0.4559661 | 0 | 0
48.0728 | 9.4121 | 10.16469 | 9.708155 | -0.7525871 | 0 | 0.456532 | 0 | 0
48.0828 | 9.4499 | 10.16189 | 9.704782 | -0.711991 | 0 | 0.4571088 | 0 | 0
48.0928 | 9.4243 | 10.15911 | 9.701412 | -0.7348086 | 0 | 0.457697 | 0 | 0
48.1028 | 9.4297 | 10.15634 | 9.698043 | -0.7266396 | 0 | 0.4582965 | 0 | 0
48.1128 | 9.4393 | 10.15358 | 9.694677 | -0.7142846 | 0 | 0.4589076 | 0 | 0
48.1228 | 9.4089 | 10.15084 | 9.691313 | -0.7419433 | 0 | 0.4595303 | 0 | 0
48.1328 | 9.4427 | 10.14812 | 9.687951 | -0.7054163 | 0 | 0.4601649 | 0 | 0
48.1428 | 9.4216 | 10.1454 | 9.684592 | -0.7238035 | 0 | 0.4608117 | 0 | 0
48.1528 | 9.434 | 10.14271 | 9.681235 | -0.7087052 | 0 | 0.4614706 | 0 | 0
48.1628 | 9.442 | 10.14002 | 9.67788 | -0.6980216 | 0 | 0.4621419 | 0 | 0
48.1728 | 9.4187 | 10.13735 | 9.674527 | -0.7186528 | 0 | 0.4628259 | 0 | 0
48.1828 | 9.4438 | 10.1347 | 9.671176 | -0.6908991 | 0 | 0.4635227 | 0 | 0
48.1928 | 9.443 | 10.13206 | 9.667828 | -0.6890606 | 0 | 0.4642325 | 0 | 0
48.2028 | 9.422 | 10.12944 | 9.664482 | -0.7074376 | 0 | 0.4649556 | 0 | 0
48.2128 | 9.4626 | 10.12683 | 9.661138 | -0.6642303 | 0 | 0.4656921 | 0 | 0
48.2228 | 9.4271 | 10.12424 | 9.657797 | -0.6971389 | 0 | 0.4664423 | 0 | 0
48.2328 | 9.4864 | 10.12166 | 9.654457 | -0.6352637 | 0 | 0.4672065 | 0 | 0
48.2428 | 9.4394 | 10.11911 | 9.65112 | -0.679705 | 0 | 0.467985 | 0 | 0
48.2528 | 9.4895 | 10.11656 | 9.647785 | -0.6270628 | 0 | 0.4687777 | 0 | 0
48.2628 | 9.4672 | 10.11404 | 9.644452 | -0.6468377 | 0 | 0.4695853 | 0 | 0
48.2728 | 9.4936 | 10.11153 | 9.641122 | -0.6179299 | 0 | 0.4704079 | 0 | 0
48.2828 | 9.4862 | 10.10904 | 9.637794 | -0.6228396 | 0 | 0.4712459 | 0 | 0
48.2928 | 9.5118 | 10.10657 | 9.634468 | -0.5947671 | 0 | 0.4720994 | 0 | 0
48.3028 | 9.5223 | 10.10411 | 9.631144 | -0.5818128 | 0 | 0.472969 | 0 | 0
48.3127 | 9.5381 | 10.1017 | 9.627855 | -0.5636012 | 0 | 0.4738457 | 0 | 0
48.3227 | 9.5318 | 10.09928 | 9.624536 | -0.5674841 | 0 | 0.474748 | 0 | 0
48.3327 | 9.5745 | 10.09689 | 9.621219 | -0.5223862 | 0 | 0.4756673 | 0 | 0
48.3427 | 9.5561 | 10.09451 | 9.617904 | -0.5384078 | 0 | 0.476604 | 0 | 0
48.3527 | 9.6104 | 10.09215 | 9.614591 | -0.4817496 | 0 | 0.4775585 | 0 | 0
48.3627 | 9.5934 | 10.08981 | 9.611281 | -0.4964118 | 0 | 0.4785313 | 0 | 0
48.3727 | 9.6471 | 10.08749 | 9.607972 | -0.4403948 | 0 | 0.4795226 | 0 | 0
48.3827 | 9.6191 | 10.0852 | 9.604666 | -0.4660991 | 0 | 0.480533 | 0 | 0
48.3927 | 9.6969 | 10.08293 | 9.601362 | -0.3860252 | 0 | 0.4815631 | 0 | 0
48.4027 | 9.6667 | 10.08067 | 9.59806 | -0.4139736 | 0 | 0.4826132 | 0 | 0
48.4127 | 9.74 | 10.07844 | 9.594761 | -0.3384448 | 0 | 0.4836839 | 0 | 0
48.4227 | 9.7225 | 10.07624 | 9.591464 | -0.3537393 | 0 | 0.4847757 | 0 | 0
48.4327 | 9.7984 | 10.07406 | 9.588168 | -0.2756578 | 0 | 0.4858893 | 0 | 0
48.4427 | 9.7886 | 10.0719 | 9.584876 | -0.2833007 | 0 | 0.4870251 | 0 | 0
48.4527 | 9.8436 | 10.06977 | 9.581585 | -0.2261688 | 0 | 0.4881839 | 0 | 0
48.4627 | 9.8727 | 10.06766 | 9.578296 | -0.1949624 | 0 | 0.4893661 | 0 | 0
48.4727 | 9.9091 | 10.06558 | 9.57501 | -0.1564826 | 0 | 0.4905726 | 0 | 0
48.4827 | 9.9408 | 10.06353 | 9.571726 | -0.12273 | 0 | 0.4918041 | 0 | 0
48.4927 | 9.9912 | 10.06151 | 9.568444 | -0.0703052 | 0 | 0.4930612 | 0 | 0
48.5027 | 10.0244 | 10.05951 | 9.565164 | -0.03510893 | 0 | 0.4943446 | 0 | 0
48.5127 | 10.084 | 10.05754 | 9.561887 | 0.02645787 | 0 | 0.4956553 | 0 | 0
48.5227 | 10.1072 | 10.05561 | 9.558611 | 0.05159434 | 0 | 0.4969942 | 0 | 0
48.5327 | 10.1833 | 10.0537 | 9.555338 | 0.1295998 | 0 | 0.4983619 | 0 | 0
48.5427 | 10.2069 | 10.05183 | 9.552067 | 0.1550734 | 0 | 0.4997593 | 0 | 0
48.5527 | 10.2858 | 10.04999 | 9.548799 | 0.2358139 | 2.660408e-08 | 0.5011875 | 0 | 0
48.5627 | 10.3133 | 10.04818 | 9.545532 | 0.2651205 | 2.953149e-08 | 0.5026475 | 0 | 0
48.5727 | 10.3954 | 10.04641 | 9.542268 | 0.3489923 | 3.278227e-08 | 0.5041401 | 0 | 0
48.5827 | 10.4395 | 10.04467 | 9.539005 | 0.3948281 | 3.639231e-08 | 0.5056664 | 0 | 0
48.5927 | 10.5092 | 10.04297 | 9.535745 | 0.4662271 | 4.040155e-08 | 0.5072275 | 0 | 0
48.6027 | 10.5585 | 10.04131 | 9.532488 | 0.5171878 | 4.485437e-08 | 0.5088246 | 0 | 0
48.6127 | 10.6352 | 10.03969 | 9.529232 | 0.5955094 | 4.980011e-08 | 0.5104587 | 0 | 0
48.6227 | 10.6916 | 10.03811 | 9.525978 | 0.6534905 | 5.529368e-08 | 0.512131 | 0 | 0
48.6327 | 10.744 | 10.03657 | 9.522727 | 0.7074302 | 6.139611e-08 | 0.5138426 | 0 | 0
48.6427 | 10.8493 | 10.03507 | 9.519478 | 0.8142269 | 6.817533e-08 | 0.515595 | 0 | 0
48.6527 | 10.8587 | 10.03362 | 9.516231 | 0.8250796 | 7.570685e-08 | 0.5173893 | 0 | 0
48.6627 | 10.9862 | 10.03221 | 9.512986 | 0.953987 | 8.407468e-08 | 0.5192266 | 0 | 0
48.6727 | 10.9941 | 10.03085 | 9.509744 | 0.9632479 | 1.211525e-07 | 0.5211083 | 0 | 0
48.6827 | 11.1064 | 10.02954 | 9.506503 | 1.076861 | 1.347014e-07 | 0.5230357 | 0 | 0
48.6927 | 11.1324 | 10.02828 | 9.503265 | 1.104125 | 1.497743e-07 | 0.52501 | 0 | 0
48.7027 | 11.2166 | 10.02706 | 9.500029 | 1.189538 | 1.66544e-07 | 0.5270325 | 0 | 0
48.7127 | 11.2673 | 10.0259 | 9.496795 | 1.241401 | 1.852027e-07 | 0.5291042 | 0 | 0
48.7227 | 11.3448 | 10.02479 | 9.493563 | 1.32001 | 2.059648e-07 | 0.5312264 | 0 | 0
48.7327 | 11.3983 | 10.02373 | 9.490334 | 1.374566 | 2.290691e-07 | 0.5334003 | 0 | 0
48.7427 | 11.4679 | 10.02273 | 9.487106 | 1.445167 | 2.547814e-07 | 0.5356265 | 0 | 0
48.7527 | 11.5153 | 10.02179 | 9.483881 | 1.493513 | 2.833982e-07 | 0.537906 | 0 | 0
48.7627 | 11.5661 | 10.0209 | 9.480658 | 1.545202 | 3.152496e-07 | 0.5402396 | 0 | 0
48.7727 | 11.6175 | 10.02007 | 9.477437 | 1.597435 | 3.507033e-07 | 0.5426278 | 0 | 0
48.7827 | 11.6685 | 10.01929 | 9.474218 | 1.649211 | 3.90169e-07 | 0.5450707 | 0 | 0
48.7927 | 11.7261 | 10.01857 | 9.471002 | 1.70753 | 4.341028e-07 | 0.5475684 | 0 | 0
48.8027 | 11.7459 | 10.01791 | 9.467787 | 1.727992 | 4.830128e-07 | 0.5501205 | 0 | 0
48.8127 | 11.8135 | 10.0173 | 9.464575 | 1.796198 | 5.374645e-07 | 0.5527265 | 0 | 0
48.8227 | 11.827 | 10.01675 | 9.461365 | 1.810249 | 5.980873e-07 | 0.5553852 | 0 | 0
48.8327 | 11.8853 | 10.01625 | 9.458157 | 1.869047 | 6.655817e-07 | 0.5580952 | 0 | 0
48.8427 | 11.8893 | 10.01581 | 9.454951 | 1.873494 | 7.407267e-07 | 0.5608543 | 0 | 0
48.8527 | 11.9421 | 10.01541 | 9.451747 | 1.926692 | 8.243888e-07 | 0.5636601 | 0 | 0
48.8627 | 11.9236 | 10.01506 | 9.448546 | 1.908544 | 9.175307e-07 | 0.5665095 | 0 | 0
48.8727 | 11.9653 | 10.01475 | 9.445346 | 1.950554 | 1.021222e-06 | 0.5693987 | 0 | 0
48.8827 | 11.9853 | 10.01447 | 9.442149 | 1.970826 | 1.136652e-06 | 0.5723235 | 0 | 0
48.8926 | 12.0024 | 10.01424 | 9.438986 | 1.988163 | 1.263787e-06 | 0.5752498 | 0 | 0
48.9026 | 11.9892 | 10.01403 | 9.435793 | 1.975175 | 1.406644e-06 | 0.5782306 | 0 | 0
48.9126 | 11.9962 | 10.01383 | 9.432602 | 1.982365 | 1.56563e-06 | 0.5812309 | 0 | 0
48.9226 | 12.0017 | 10.01366 | 9.429414 | 1.98804 | 1.742546e-06 | 0.5842446 | 0 | 0
48.9326 | 11.9837 | 10.01349 | 9.426227 | 1.970206 | 1.939386e-06 | 0.5872652 | 0 | 0
48.9426 | 12 | 10.01333 | 9.423043 | 1.986669 | 2.158362e-06 | 0.5902859 | 0 | 0
48.9526 | 11.9594 | 10.01316 | 9.419861 | 1.946237 | 2.401926e-06 | 0.5933 | 0 | 0
48.9626 | 11.9824 | 10.01298 | 9.41668 | 1.969416 | 2.672796e-06 | 0.5963013 | 0 | 0
48.9726 | 11.9193 | 10.01279 | 9.413502 | 1.906511 | 2.973983e-06 | 0.5992837 | 0 | 0
48.9826 | 11.9521 | 10.01257 | 9.410327 | 1.939529 | 3.308828e-06 | 0.6022415 | 0 | 0
48.9926 | 11.8888 | 10.01233 | 9.407153 | 1.876473 | 3.681032e-06 | 0.6051702 | 0 | 0
49.0026 | 11.901 | 10.01205 | 9.403981 | 1.888949 | 4.094704e-06 | 0.6080658 | 0 | 0
49.0126 | 11.8321 | 10.01174 | 9.400812 | 1.820358 | 4.554401e-06 | 0.6109256 | 0 | 0
49.0226 | 11.8401 | 10.0114 | 9.397645 | 1.828703 | 5.065181e-06 | 0.6137477 | 0 | 0
49.0326 | 11.7911 | 10.01102 | 9.39448 | 1.780083 | 5.632661e-06 | 0.6165317 | 0 | 0
49.0426 | 11.7596 | 10.0106 | 9.391316 | 1.748999 | 6.263082e-06 | 0.619278 | 0 | 0
49.0526 | 11.7598 | 10.01015 | 9.388156 | 1.749649 | 6.963377e-06 | 0.6219882 | 0 | 0
49.0626 | 11.6832 | 10.00967 | 9.384997 | 1.67353 | 7.741253e-06 | 0.6246652 | 0 | 0
49.0726 | 11.7068 | 10.00916 | 9.38184 | 1.697639 | 8.605281e-06 | 0.6273125 | 0 | 0
49.0826 | 11.6189 | 10.00863 | 9.378686 | 1.61027 | 9.564991e-06 | 0.6299347 | 0 | 0
49.0926 | 11.6481 | 10.00808 | 9.375533 | 1.640019 | 1.063099e-05 | 0.6325369 | 0 | 0
49.1026 | 11.5503 | 10.00752 | 9.372383 | 1.54278 | 1.181508e-05 | 0.635125 | 0 | 0
49.1126 | 11.5777 | 10.00695 | 9.369235 | 1.570747 | 1.31304e-05 | 0.6377051 | 0 | 0
49.1226 | 11.4927 | 10.00639 | 9.366089 | 1.486313 | 1.459157e-05 | 0.6402842 | 0 | 0
49.1326 | 11.5013 | 10.00583 | 9.362945 | 1.49547 | 1.621487e-05 | 0.642869 | 0 | 0
49.1426 | 11.4573 | 10.00529 | 9.359803 | 1.452012 | 1.801845e-05 | 0.6454666 | 0 | 0
49.1526 | 11.4388 | 10.00477 | 9.356663 | 1.434032 | 2.002251e-05 | 0.6480844 | 0 | 0
49.1626 | 11.4034 | 10.00428 | 9.353526 | 1.399123 | 2.224955e-05 | 0.6507294 | 0 | 0
49.1726 | 11.3863 | 10.00382 | 9.35039 | 1.382476 | 2.472464e-05 | 0.6534086 | 0 | 0
49.1826 | 11.3524 | 10.00341 | 9.347257 | 1.348987 | 2.747574e-05 | 0.656129 | 0 | 0
49.1926 | 11.326 | 10.00305 | 9.344126 | 1.322947 | 3.053395e-05 | 0.6588967 | 0 | 0
49.2026 | 11.2916 | 10.00275 | 9.340996 | 1.288852 | 3.393396e-05 | 0.6617178 | 0 | 0
49.2126 | 11.2785 | 10.0025 | 9.337869 | 1.275995 | 3.771438e-05 | 0.6645976 | 0 | 0
49.2226 | 11.2674 | 10.00233 | 9.334745 | 1.265073 | 4.191822e-05 | 0.6675404 | 0 | 0
49.2326 | 11.2476 | 10.00222 | 9.331622 | 1.245382 | 4.659335e-05 | 0.6705501 | 0 | 0
49.2426 | 11.2062 | 10.00218 | 9.328501 | 1.204018 | 5.179304e-05 | 0.6736291 | 0 | 0
49.2526 | 11.2112 | 10.00222 | 9.325382 | 1.208981 | 5.757657e-05 | 0.6767792 | 0 | 0
49.2626 | 11.1504 | 10.00233 | 9.322266 | 1.148069 | 6.400984e-05 | 0.6800008 | 0 | 0
49.2726 | 11.1753 | 10.00252 | 9.319151 | 1.172784 | 7.116613e-05 | 0.6832931 | 0 | 0
49.2826 | 11.1168 | 10.00277 | 9.316039 | 1.114027 | 7.912682e-05 | 0.6866542 | 0 | 0
49.2926 | 11.1236 | 10.0031 | 9.312929 | 1.120502 | 8.798231e-05 | 0.6900812 | 0 | 0
49.3026 | 11.0917 | 10.00349 | 9.309821 | 1.088212 | 9.783296e-05 | 0.6935697 | 0 | 0
49.3126 | 11.0745 | 10.00394 | 9.306715 | 1.070562 | 0.0001087901 | 0.6971145 | 0 | 0
49.3226 | 11.0557 | 10.00444 | 9.303611 | 1.051258 | 0.0001209773 | 0.7007098 | 0 | 0
49.3326 | 11.0352 | 10.00499 | 9.300509 | 1.030208 | 0.0001345316 | 0.7043485 | 0 | 0
49.3426 | 11.0265 | 10.00558 | 9.297409 | 1.020917 | 0.0001496047 | 0.7080237 | 0 | 0
49.3526 | 10.9827 | 10.00621 | 9.294312 | 0.9764944 | 0.0001663652 | 0.7117276 | 0 | 0
49.3626 | 10.9613 | 10.00685 | 9.291216 | 0.9544463 | 0.0001849997 | 0.7154526 | 0 | 0
49.3726 | 10.9509 | 10.00752 | 9.288123 | 0.9433804 | 0.0002057151 | 0.7191912 | 0 | 0
49.3826 | 10.9031 | 10.0082 | 9.285031 | 0.8949037 | 0.0002287409 | 0.7229363 | 0 | 0
49.3926 | 10.9086 | 10.00888 | 9.281942 | 0.8997225 | 0.0002543313 | 0.7266812 | 0 | 0
49.4026 | 10.8597 | 10.00956 | 9.278855 | 0.8501424 | 0.0002827684 | 0.73042 | 0 | 0
49.4126 | 10.8623 | 10.01023 | 9.27577 | 0.8520684 | 0.0003143649 | 0.7341475 | 0 | 0
49.4226 | 10.8016 | 10.0109 | 9.272687 | 0.7907044 | 0.0003494677 | 0.7378595 | 0 | 0
49.4326 | 10.7843 | 10.01155 | 9.269606 | 0.7727535 | 0.0003884616 | 0.7415523 | 0 | 0
49.4426 | 10.7469 | 10.01218 | 9.266527 | 0.7347178 | 0.0004317734 | 0.7452236 | 0 | 0
49.4526 | 10.7144 | 10.0128 | 9.26345 | 0.7015989 | 0.0004798768 | 0.7488712 | 0 | 0
49.4626 | 10.6979 | 10.0134 | 9.260375 | 0.6844973 | 0.000533297 | 0.7524941 | 0 | 0
49.4726 | 10.646 | 10.01399 | 9.257303 | 0.6320132 | 0.0005926169 | 0.7560915 | 0 | 0
49.4825 | 10.6131 | 10.01455 | 9.254263 | 0.5985523 | 0.0006577893 | 0.7596271 | 0 | 0
49.4925 | 10.5968 | 10.0151 | 9.251194 | 0.5817014 | 0.0007308425 | 0.7631735 | 0 | 0
49.5025 | 10.5257 | 10.01563 | 9.248128 | 0.5100659 | 0.000811946 | 0.7666944 | 0 | 0
49.5125 | 10.5267 | 10.01616 | 9.245063 | 0.5105443 | 0.0009019811 | 0.7701903 | 0 | 0
49.5225 | 10.4536 | 10.01666 | 9.242001 | 0.4369357 | 0.001001925 | 0.7736613 | 0 | 0
49.5325 | 10.4435 | 10.01716 | 9.238941 | 0.4263387 | 0.00111286 | 0.7771076 | 0 | 0
49.5425 | 10.3719 | 10.01765 | 9.235883 | 0.3542521 | 0.001235986 | 0.7805292 | 0 | 0
49.5525 | 10.3532 | 10.01812 | 9.232827 | 0.3350752 | 0.001372634 | 0.7839255 | 0 | 0
49.5625 | 10.3132 | 10.01859 | 9.229773 | 0.2946072 | 0.001524277 | 0.7872959 | 0 | 0
49.5725 | 10.2802 | 10.01905 | 9.226721 | 0.261148 | 0.001692544 | 0.7906389 | 0 | 0
49.5825 | 10.2304 | 10.0195 | 9.223671 | 0.2108975 | 0.001879242 | 0.7939525 | 0 | 0
49.5925 | 10.2017 | 10.01994 | 9.220623 | 0.1817566 | 0.002086367 | 0.7972341 | 0 | 0
49.6025 | 10.1287 | 10.02037 | 9.217577 | 0.1083265 | 0.002316127 | 0.8004803 | 0 | 0
49.6125 | 10.1447 | 10.02079 | 9.214533 | 0.1239089 | 0.002570964 | 0.8036868 | 0 | 0
49.6225 | 10.0559 | 10.02119 | 9.211492 | 0.0347062 | 0.002853572 | 0.8068486 | 0 | 0
49.6325 | 10.069 | 10.02158 | 9.208452 | 0.04742101 | 0.00316693 | 0.80996 | 0 | 0
49.6425 | 9.9902 | 10.02194 | 9.205414 | -0.03174346 | 0.003514323 | 0.8130146 | 0 | 0
49.6525 | 9.9898 | 10.02228 | 9.202379 | -0.03248384 | 0.003899377 | 0.8160055 | 0 | 0
49.6625 | 9.9342 | 10.0226 | 9.199346 | -0.08839683 | 0.004326092 | 0.8189252 | 0 | 0
49.6725 | 9.9224 | 10.02288 | 9.196314 | -0.1004793 | 0.004798876 | 0.8217662 | 0 | 0
49.6825 | 9.8759 | 10.02313 | 9.193285 | -0.1472282 | 0.005322592 | 0.8245208 | 0 | 0
49.6925 | 9.8479 | 10.02334 | 9.190258 | -0.1754414 | 0.005902595 | 0.8271813 | 0 | 0
49.7025 | 9.8068 | 10.02352 | 9.187232 | -0.2167174 | 0.006544792 | 0.8297403 | 0 | 0
49.7125 | 9.8135 | 10.02366 | 9.184209 | -0.2101554 | 0.007255685 | 0.8321907 | 0 | 0
49.7225 | 9.7498 | 10.02376 | 9.181188 | -0.273956 | 0.008042439 | 0.8345256 | 0 | 0
49.7325 | 9.764 | 10.02382 | 9.178169 | -0.2598203 | 0.008912941 | 0.8367386 | 0 | 0
49.7425 | 9.72 | 10.02385 | 9.175152 | -0.3038509 | 0.009875873 | 0.8388234 | 0 | 0
49.7525 | 9.7008 | 10.02385 | 9.172137 | -0.3230512 | 0.01094079 | 0.8407737 | 0 | 0
49.7625 | 9.6886 | 10.02383 | 9.169124 | -0.3352256 | 0.01211819 | 0.8425837 | 0 | 0
49.7725 | 9.6548 | 10.02378 | 9.166113 | -0.3689794 | 0.01341962 | 0.8442471 | 0 | 0
49.7825 | 9.6711 | 10.02372 | 9.163104 | -0.3526189 | 0.01485776 | 0.8457573 | 0 | 0
49.7925 | 9.616 | 10.02365 | 9.160097 | -0.4076509 | 0.0164465 | 0.8471074 | 0 | 0
49.8025 | 9.6281 | 10.02358 | 9.157092 | -0.3954828 | 0.0182011 | 0.8482896 | 0 | 0
49.8125 | 9.6014 | 10.02352 | 9.154089 | -0.4221228 | 0.02013824 | 0.8492952 | 0 | 0
49.8225 | 9.6013 | 10.02348 | 9.151089 | -0.4221794 | 0.02227618 | 0.8501146 | 0 | 0
49.8325 | 9.5761 | 10.02346 | 9.14809 | -0.4473614 | 0.02463484 | 0.8507368 | 0 | 0
49.8425 | 9.5855 | 10.02348 | 9.145093 | -0.4379784 | 0.02723595 | 0.8511494 | 0 | 0
49.8525 | 9.5409 | 10.02354 | 9.142098 | -0.4826398 | 0.03010317 | 0.8513382 | 0 | 0
49.8625 | 9.5739 | 10.02366 | 9.139106 | -0.4497554 | 0.03326219 | 0.8512874 | 0 | 0
49.8725 | 9.5326 | 10.02384 | 9.136115 | -0.4912352 | 0.03674085 | 0.8509792 | 0 | 0
49.8825 | 9.5398 | 10.02409 | 9.133127 | -0.4842891 | 0.04056924 | 0.8503932 | 0 | 0
49.8925 | 9.5328 | 10.02443 | 9.13014 | -0.491627 | 0.0447798 | 0.8495072 | 0 | 0
49.9025 | 9.5259 | 10.02486 | 9.127155 | -0.4989586 | 0.04940737 | 0.8482958 | 0 | 0
49.9125 | 9.5302 | 10.02539 | 9.124173 | -0.4951934 | 0.05448923 | 0.8467312 | 0 | 0
49.9225 | 9.5112 | 10.02604 | 9.121192 | -0.5148402 | 0.06006509 | 0.8447827 | 0 | 0
49.9325 | 9.504 | 10.02681 | 9.118214 | -0.5228076 | 0.06617706 | 0.8424166 | 0 | 0
49.9425 | 9.5129 | 10.0277 | 9.115237 | -0.5148035 | 0.07286956 | 0.8395965 | 0 | 0
49.9525 | 9.5161 | 10.02874 | 9.112263 | -0.512635 | 0.08018907 | 0.8362829 | 0 | 0
49.9625 | 9.4932 | 10.02991 | 9.109291 | -0.5367085 | 0.08818399 | 0.8324339 | 0 | 0
49.9725 | 9.5219 | 10.03123 | 9.10632 | -0.5093295 | 0.0969042 | 0.8280051 | 0 | 0
49.9825 | 9.4831 | 10.0327 | 9.103352 | -0.5496024 | 0.1064007 | 0.82295 | 0 | 0
49.9925 | 9.5242 | 10.03433 | 9.100385 | -0.5101308 | 0.1167248 | 0.8172206 | 0 | 0
50.0025 | 9.4794 | 10.03612 | 9.097421 | -0.5567173 | 0.127928 | 0.8107683 | 0 | 0
50.0125 | 9.5064 | 10.03806 | 9.094459 | -0.5316632 | 0.1400603 | 0.8035442 | 0 | 0
50.0225 | 9.4929 | 10.04017 | 9.091498 | -0.5472688 | 0.1531702 | 0.7955003 | 0 | 0
50.0325 | 9.4847 | 10.04243 | 9.08854 | -0.5577333 | 0.1673028 | 0.7865906 | 0 | 0
50.0425 | 9.5032 | 10.04485 | 9.085584 | -0.5416547 | 0.182499 | 0.7767721 | 0 | 0
50.0525 | 9.4911 | 10.04743 | 9.082629 | -0.55633 | 0.1987943 | 0.7660065 | 0 | 0
50.0624 | 9.4917 | 10.05013 | 9.079706 | -0.5584282 | 0.2160373 | 0.7543844 | 0 | 0
50.0724 | 9.4971 | 10.053 | 9.076756 | -0.555896 | 0.2345959 | 0.741644 | 0 | 0
50.0824 | 9.5063 | 10.056 | 9.073808 | -0.5497019 | 0.2543121 | 0.727882 | 0 | 0
50.0924 | 9.4777 | 10.05914 | 9.070861 | -0.5814388 | 0.2751853 | 0.7130922 | 0 | 0
50.1024 | 9.5074 | 10.0624 | 9.067917 | -0.5549986 | 0.2972022 | 0.6972794 | 0 | 0
50.1124 | 9.4739 | 10.06577 | 9.064975 | -0.5918727 | 0.3203368 | 0.6804613 | 0 | 0
50.1224 | 9.5029 | 10.06925 | 9.062034 | -0.5663521 | 0.3445487 | 0.6626691 | 0 | 0
50.1324 | 9.4882 | 10.07283 | 9.059096 | -0.5846271 | 0.3697836 | 0.6439477 | 0 | 0
50.1424 | 9.4945 | 10.07649 | 9.05616 | -0.5819887 | 0.3959728 | 0.6243564 | 0 | 0
50.1524 | 9.5054 | 10.08023 | 9.053225 | -0.5748273 | 0.4230339 | 0.6039682 | 0 | 0
50.1624 | 9.4793 | 10.08403 | 9.050293 | -0.6047343 | 0.4508722 | 0.5828694 | 0 | 0
50.1724 | 9.5179 | 10.0879 | 9.047362 | -0.5700018 | 0.4793814 | 0.561158 | 0 | 0
50.1824 | 9.4781 | 10.09182 | 9.044434 | -0.6137224 | 0.5084462 | 0.5389423 | 0 | 0
50.1924 | 9.5112 | 10.09579 | 9.041508 | -0.5845903 | 0.537944 | 0.5163388 | 0 | 0
50.2024 | 9.4857 | 10.0998 | 9.038583 | -0.6141008 | 0.5677477 | 0.4934699 | 0 | 0
50.2124 | 9.488 | 10.10385 | 9.035661 | -0.6158505 | 0.5977286 | 0.4704612 | 0 | 0
50.2224 | 9.5145 | 10.10794 | 9.03274 | -0.5934377 | 0.6277586 | 0.4474389 | 0 | 0
50.2324 | 9.4882 | 10.11206 | 9.029822 | -0.6238619 | 0.6577129 | 0.4245273 | 0 | 0
50.2424 | 9.5115 | 10.11622 | 9.026905 | -0.6047246 | 0.6874731 | 0.4018463 | 0 | 0
50.2524 | 9.484 | 10.12043 | 9.023991 | -0.6364283 | 0.7169286 | 0.3795089 | 0 | 0
50.2624 | 9.5069 | 10.12468 | 9.021078 | -0.6177767 | 0.7459791 | 0.3576195 | 0 | 0
50.2724 | 9.5046 | 10.12898 | 9.018168 | -0.6243751 | 0.7745355 | 0.3362721 | 0 | 0
50.2824 | 9.5127 | 10.13333 | 9.015259 | -0.6206295 | 0.8025211 | 0.3155495 | 0 | 0
50.2924 | 9.4974 | 10.13775 | 9.012352 | -0.6403471 | 0.8298724 | 0.2955224 | 0 | 0
50.3024 | 9.5097 | 10.14224 | 9.009448 | -0.6325356 | 0.856539 | 0.2762489 | 0 | 0
50.3124 | 9.5057 | 10.1468 | 9.006545 | -0.6411037 | 0.8824835 | 0.257775 | 0 | 0
50.3224 | 9.5134 | 10.15146 | 9.003644 | -0.6380605 | 0.9076814 | 0.2401346 | 0 | 0
50.3324 | 9.5226 | 10.15622 | 9.000746 | -0.6336155 | 0.9321196 | 0.2233502 | 0 | 0
50.3424 | 9.5 | 10.16108 | 8.997849 | -0.6610787 | 0.9557961 | 0.2074337 | 0 | 0
50.3524 | 9.5366 | 10.16606 | 8.994954 | -0.6294605 | 0.9787186 | 0.1923878 | 0 | 0
50.3624 | 9.4817 | 10.17117 | 8.992061 | -0.6894713 | 1.000904 | 0.1782065 | 0 | 0
50.3724 | 9.5309 | 10.17642 | 8.98917 | -0.6455216 | 1.022375 | 0.1648766 | 0 | 0
50.3824 | 9.5212 | 10.18182 | 8.986282 | -0.6606221 | 1.043162 | 0.1523787 | 0 | 0
50.3924 | 9.5071 | 10.18738 | 8.983395 | -0.6802829 | 1.0633 | 0.1406883 | 0 | 0
50.4024 | 9.5486 | 10.19311 | 8.98051 | -0.6445144 | 1.082828 | 0.1297768 | 0 | 0
50.4124 | 9.5051 | 10.19903 | 8.977627 | -0.6939264 | 1.101787 | 0.1196125 | 0 | 0
50.4224 | 9.5339 | 10.20513 | 8.974746 | -0.6712279 | 1.120221 | 0.1101615 | 0 | 0
50.4324 | 9.5228 | 10.21143 | 8.971867 | -0.6886279 | 1.138173 | 0.1013882 | 0 | 0
50.4424 | 9.5169 | 10.21793 | 8.968989 | -0.7010341 | 1.155688 | 0.0932563 | 0 | 0
50.4524 | 9.5518 | 10.22465 | 8.966114 | -0.6728537 | 1.17281 | 0.08572932 | 0 | 0
50.4624 | 9.5275 | 10.23159 | 8.963241 | -0.704093 | 1.189581 | 0.07877088 | 0 | 0
50.4724 | 9.5551 | 10.23876 | 8.96037 | -0.6836571 | 1.206042 | 0.07234521 | 0 | 0
50.4824 | 9.5326 | 10.24615 | 8.9575 | -0.7135504 | 1.222232 | 0.06641749 | 0 | 0
50.4924 | 9.5301 | 10.25378 | 8.954633 | -0.7236761 | 1.238189 | 0.06095405 | 0 | 0
50.5024 | 9.558 | 10.26164 | 8.951768 | -0.7036363 | 1.253946 | 0.05592259 | 0 | 0
50.5124 | 9.5456 | 10.26973 | 8.948904 | -0.724132 | 1.269536 | 0.05129226 | 0 | 0
50.5224 | 9.5504 | 10.27806 | 8.946043 | -0.7276633 | 1.284987 | 0.0470338 | 0 | 0
50.5324 | 9.5503 | 10.28663 | 8.943183 | -0.7363297 | 1.300327 | 0.04311955 | 0 | 0
50.5424 | 9.5663 | 10.29543 | 8.940325 | -0.7291291 | 1.31558 | 0.03952348 | 0 | 0
50.5524 | 9.5515 | 10.30446 | 8.93747 | -0.7529595 | 1.330768 | 0.03622119 | 0 | 0
50.5624 | 9.5673 | 10.31372 | 8.934616 | -0.7464175 | 1.345912 | 0.03318986 | 0 | 0
50.5724 | 9.5724 | 10.3232 | 8.931764 | -0.7508 | 1.361028 | 0.03040821 | 0 | 0
50.5824 | 9.5682 | 10.3329 | 8.928914 | -0.7647033 | 1.376132 | 0.02785645 | 0 | 0
50.5924 | 9.5919 | 10.34282 | 8.926066 | -0.7509236 | 1.391241 | 0.02551622 | 0 | 0
50.6024 | 9.5605 | 10.35296 | 8.92322 | -0.7924575 | 1.406366 | 0.02337051 | 0 | 0
50.6124 | 9.5929 | 10.3633 | 8.920376 | -0.7704017 | 1.421522 | 0.02140357 | 0 | 0
50.6224 | 9.5851 | 10.37385 | 8.917534 | -0.7887541 | 1.436719 | 0.01960088 | 0 | 0
50.6324 | 9.5946 | 10.38461 | 8.914694 | -0.7900126 | 1.451969 | 0.01794901 | 0 | 0
50.6424 | 9.6174 | 10.39558 | 8.911856 | -0.7781769 | 1.467285 | 0.01643561 | 0 | 0
50.6523 | 9.5917 | 10.40663 | 8.909048 | -0.8149307 | 1.48252 | 0.01506251 | 0 | 0
50.6623 | 9.6134 | 10.41801 | 8.906214 | -0.8046066 | 1.498001 | 0.01379167 | 0 | 0
50.6723 | 9.6122 | 10.42959 | 8.903381 | -0.8173932 | 1.513584 | 0.01262786 | 0 | 0
50.6823 | 9.6125 | 10.44139 | 8.90055 | -0.8288946 | 1.529282 | 0.01156222 | 0 | 0
50.6923 | 9.6369 | 10.45342 | 8.897722 | -0.8165165 | 1.545108 | 0.01058659 | 0 | 0
50.7023 | 9.6179 | 10.46567 | 8.894895 | -0.8477657 | 1.561077 | 0.009693478 | 0 | 0
50.7123 | 9.6311 | 10.47815 | 8.89207 | -0.8470503 | 1.577204 | 0.008875987 | 0 | 0
50.7223 | 9.6339 | 10.49088 | 8.889248 | -0.8569791 | 1.593504 | 0.008127794 | 0 | 0
50.7323 | 9.6414 | 10.50386 | 8.886427 | -0.8624624 | 1.609993 | 0.007443092 | 0 | 0
50.7423 | 9.6642 | 10.51711 | 8.883608 | -0.8529112 | 1.626687 | 0.006816551 | 0 | 0
50.7523 | 9.6289 | 10.53064 | 8.88079 | -0.9017376 | 1.643604 | 0.006243278 | 0 | 0
50.7623 | 9.6693 | 10.54445 | 8.877975 | -0.8751539 | 1.66076 | 0.005718784 | 0 | 0
50.7723 | 9.6583 | 10.55857 | 8.875162 | -0.9002737 | 1.678173 | 0.005238952 | 0 | 0
50.7823 | 9.6679 | 10.57301 | 8.872351 | -0.905111 | 1.69586 | 0.004800008 | 0 | 0
50.7923 | 9.6898 | 10.58778 | 8.869541 | -0.8979805 | 1.713841 | 0.004398492 | 0 | 0
50.8023 | 9.6616 | 10.6029 | 8.866734 | -0.9412972 | 1.732132 | 0.004031232 | 0 | 0
50.8123 | 9.688 | 10.61838 | 8.863928 | -0.9303769 | 1.750753 | 0.003695323 | 0 | 0
50.8223 | 9.6919 | 10.63424 | 8.861124 | -0.9423356 | 1.769723 | 0.003388104 | 0 | 0
50.8323 | 9.6994 | 10.65049 | 8.858323 | -0.9510902 | 1.78906 | 0.003107139 | 0 | 0
50.8423 | 9.7246 | 10.66716 | 8.855523 | -0.9425571 | 1.808784 | 0.002850195 | 0 | 0
50.8523 | 9.6877 | 10.68425 | 8.852725 | -0.996554 | 1.828914 | 0.002615232 | 0 | 0
50.8623 | 9.7171 | 10.7018 | 8.849929 | -0.9846979 | 1.849469 | 0.002400379 | 0 | 0
50.8723 | 9.7526 | 10.71981 | 8.847134 | -0.9672068 | 1.870468 | 0.002203928 | 0 | 0
50.8823 | 9.7276 | 10.7383 | 8.844342 | -1.010698 | 1.891931 | 0.002024313 | 0 | 0
50.8923 | 9.7707 | 10.75729 | 8.841552 | -0.9865897 | 1.913878 | 0.001860105 | 0 | 0
50.9023 | 9.7586 | 10.7768 | 8.838763 | -1.0182 | 1.936326 | 0.001709996 | 0 | 0
50.9123 | 9.7758 | 10.79685 | 8.835977 | -1.021046 | 1.959297 | 0.001572789 | 0 | 0
50.9223 | 9.8117 | 10.81745 | 8.833192 | -1.005747 | 1.982808 | 0.001447393 | 0 | 0
50.9323 | 9.7941 | 10.83862 | 8.830409 | -1.044521 | 2.006879 | 0.001332808 | 0 | 0
50.9423 | 9.8206 | 10.86039 | 8.827629 | -1.039785 | 2.031529 | 0.001228122 | 0 | 0
50.9523 | 9.8499 | 10.88276 | 8.82485 | -1.032859 | 2.056777 | 0.001132502 | 0 | 0
50.9623 | 9.8568 | 10.90576 | 8.822072 | -1.048962 | 2.082644 | 0.001045187 | 0 | 0
50.9723 | 9.8935 | 10.92941 | 8.819297 | -1.03591 | 2.109148 | 0.0009654823 | 0 | 0
50.9823 | 9.8794 | 10.95373 | 8.816524 | -1.074325 | 2.136308 | 0.0008927532 | 0 | 0
50.9923 | 9.9094 | 10.97873 | 8.813752 | -1.069325 | 2.164146 | 0.0008264211 | 0 | 0
51.0023 | 9.946 | 11.00443 | 8.810983 | -1.058431 | 2.192682 | 0.0007659579 | 0 | 0
51.0123 | 9.9398 | 11.03086 | 8.808215 | -1.091062 | 2.221936 | 0.0007108817 | 0 | 0
51.0223 | 9.9751 | 11.05804 | 8.80545 | -1.08294 | 2.25193 | 0.0006607532 | 0 | 0
51.0323 | 9.9941 | 11.08599 | 8.802686 | -1.091886 | 2.282685 | 0.0006151716 | 0 | 0
51.0423 | 10.018 | 11.11472 | 8.799924 | -1.096721 | 2.314224 | 0.000573772 | 0 | 0
51.0523 | 10.0397 | 11.14427 | 8.797164 | -1.10457 | 2.346571 | 0.0005362217 | 0 | 0
51.0623 | 10.0654 | 11.17466 | 8.794405 | -1.109256 | 2.379748 | 0.0005022178 | 0 | 2.273779e-14
51.0723 | 10.0754 | 11.2059 | 8.791649 | -1.130502 | 2.413782 | 0.0004714846 | 0 | 2.532501e-14
51.0823 | 10.1205 | 11.23804 | 8.788894 | -1.117535 | 2.448697 | 0.0004437714 | 0 | 2.821125e-14
51.0923 | 10.119 | 11.27108 | 8.786142 | -1.152081 | 2.484521 | 0.0004188502 | 0 | 3.143161e-14
51.1023 | 10.1561 | 11.30507 | 8.783391 | -1.148968 | 2.52128 | 0.0003965141 | 0 | 3.502541e-14
51.1123 | 10.1762 | 11.34002 | 8.780642 | -1.163824 | 2.559005 | 0.0003765755 | 0 | 3.903664e-14
51.1223 | 10.2047 | 11.37598 | 8.777895 | -1.171278 | 2.597724 | 0.0003588643 | 0 | 4.351457e-14
51.1323 | 10.2304 | 11.41296 | 8.77515 | -1.182563 | 2.63747 | 0.0003432267 | 0 | 4.851441e-14
51.1423 | 10.2514 | 11.45101 | 8.772407 | -1.19961 | 2.678274 | 0.0003295238 | 0 | 5.409798e-14
51.1523 | 10.2723 | 11.49015 | 8.769666 | -1.217853 | 2.72017 | 0.0003176306 | 0 | 6.033455e-14
51.1623 | 10.3017 | 11.53043 | 8.766926 | -1.228728 | 2.763195 | 0.0003074347 | 0 | 6.73018e-14
51.1723 | 10.3179 | 11.57187 | 8.764189 | -1.253972 | 2.807384 | 0.0002988355 | 0 | 7.508677e-14
51.1823 | 10.3436 | 11.61452 | 8.761453 | -1.270922 | 2.852777 | 0.0002917434 | 0 | 8.378706e-14
51.1923 | 10.376 | 11.65842 | 8.758719 | -1.282419 | 2.899414 | 0.0002860789 | 0 | 9.351216e-14
51.2023 | 10.3857 | 11.70361 | 8.755987 | -1.317906 | 2.947338 | 0.0002817717 | 0 | 1.043849e-13
51.2123 | 10.4336 | 11.75013 | 8.753257 | -1.316526 | 2.996591 | 0.0002787604 | 0 | 1.16543e-13
51.2223 | 10.443 | 11.79803 | 8.750528 | -1.355026 | 3.047221 | 0.0002769921 | 0 | 1.301413e-13
51.2323 | 10.4716 | 11.84735 | 8.747802 | -1.375754 | 3.099275 | 0.0002764213 | 0 | 1.453533e-13
51.2422 | 10.5027 | 11.89766 | 8.745104 | -1.394957 | 3.152275 | 0.0002769996 | 0 | 1.621948e-13
51.2522 | 10.5314 | 11.94998 | 8.742382 | -1.418578 | 3.207318 | 0.0002787054 | 0 | 1.812218e-13
51.2622 | 10.5617 | 12.00389 | 8.739661 | -1.442186 | 3.263943 | 0.000281515 | 0 | 2.025201e-13
51.2722 | 10.5871 | 12.05944 | 8.736942 | -1.472337 | 3.32221 | 0.0002854102 | 0 | 2.263658e-13
51.2822 | 10.6074 | 12.11669 | 8.734225 | -1.509293 | 3.382178 | 0.0002903787 | 0 | 2.530694e-13
51.2922 | 10.6569 | 12.17572 | 8.731509 | -1.518818 | 3.443912 | 0.000296414 | 0 | 2.8298e-13
51.3022 | 10.6801 | 12.23658 | 8.728796 | -1.556478 | 3.507479 | 0.0003035154 | 0 | 3.164903e-13
51.3122 | 10.7068 | 12.29934 | 8.726084 | -1.592542 | 3.572947 | 0.0003116877 | 0 | 3.54042e-13
51.3222 | 10.7467 | 12.36409 | 8.723374 | -1.617386 | 3.640391 | 0.0003209413 | 0 | 3.961324e-13
51.3322 | 10.7821 | 12.43089 | 8.720666 | -1.648785 | 3.709888 | 0.000331292 | 0 | 4.433211e-13
51.3422 | 10.8156 | 12.49982 | 8.71796 | -1.684221 | 3.781518 | 0.000342761 | 0 | 4.962384e-13
51.3522 | 10.8444 | 12.57098 | 8.715256 | -1.726579 | 3.855368 | 0.0003553751 | 0 | 5.55594e-13
51.3622 | 10.8825 | 12.64445 | 8.712554 | -1.761948 | 3.931525 | 0.0003691666 | 0 | 6.221879e-13
51.3722 | 10.9397 | 12.72032 | 8.709853 | -1.780621 | 4.010083 | 0.0003841733 | 0 | 6.969216e-13
51.3822 | 10.9822 | 12.7987 | 8.707154 | -1.816496 | 4.091141 | 0.0004004389 | 0 | 7.808115e-13
51.3922 | 11.0186 | 12.87968 | 8.704457 | -1.861078 | 4.174803 | 0.0004180131 | 0 | 8.750039e-13
51.4022 | 11.0717 | 12.96337 | 8.701762 | -1.891675 | 4.261175 | 0.0004369516 | 0 | 9.807921e-13
51.4122 | 11.1167 | 13.0499 | 8.699069 | -1.9332 | 4.350373 | 0.0004573165 | 0 | 1.099636e-12
51.4222 | 11.1842 | 13.13937 | 8.696378 | -1.955173 | 4.442516 | 0.0004791768 | 0 | 1.233182e-12
51.4322 | 11.2341 | 13.23192 | 8.693688 | -1.99782 | 4.53773 | 0.0005026081 | 0 | 1.383292e-12
51.4422 | 11.2793 | 13.32767 | 8.691 | -2.048374 | 4.636146 | 0.0005276938 | 0 | 1.552067e-12
51.4522 | 11.3615 | 13.42677 | 8.688315 | -2.065272 | 4.737903 | 0.0005545247 | 0 | 1.741883e-12
51.4622 | 11.4091 | 13.52936 | 8.68563 | -2.120262 | 4.843148 | 0.0005832001 | 0 | 1.955425e-12
51.4722 | 11.4837 | 13.6356 | 8.682948 | -2.151895 | 4.952033 | 0.0006138278 | 0 | 2.195728e-12
51.4822 | 11.5627 | 13.74563 | 8.680268 | -2.182934 | 5.06472 | 0.0006465251 | 0 | 2.466229e-12
51.4922 | 11.6293 | 13.85965 | 8.677589 | -2.230346 | 5.181376 | 0.0006814192 | 0 | 2.770813e-12
51.5022 | 11.7149 | 13.97781 | 8.674913 | -2.262911 | 5.30218 | 0.0007186477 | 0 | 3.113879e-12
51.5122 | 11.7949 | 14.10031 | 8.672238 | -2.305413 | 5.427317 | 0.0007583597 | 0 | 3.500411e-12
51.5222 | 11.8909 | 14.22735 | 8.669565 | -2.336448 | 5.556983 | 0.0008007162 | 0 | 3.936049e-12
51.5322 | 11.9998 | 14.35912 | 8.666893 | -2.359322 | 5.691383 | 0.0008458915 | 0 | 4.427189e-12
51.5422 | 12.0899 | 14.49585 | 8.664224 | -2.405949 | 5.830731 | 0.0008940735 | 0 | 4.981076e-12
51.5522 | 12.2015 | 14.63776 | 8.661556 | -2.436257 | 5.975255 | 0.0009454656 | 0 | 5.605932e-12
51.5622 | 12.3237 | 14.78508 | 8.65889 | -2.46138 | 6.125189 | 0.001000286 | 0 | 6.311072e-12
51.5722 | 12.4444 | 14.93807 | 8.656226 | -2.493667 | 6.280781 | 0.001058773 | 0 | 7.107074e-12
51.5822 | 12.5734 | 15.09698 | 8.653564 | -2.523577 | 6.442292 | 0.001121179 | 0 | 8.005937e-12
51.5922 | 12.7004 | 15.26208 | 8.650904 | -2.561682 | 6.60999 | 0.001187781 | 0 | 9.021287e-12
51.6022 | 12.8621 | 15.43367 | 8.648245 | -2.571566 | 6.784161 | 0.001258875 | 0 | 1.016859e-11
51.6122 | 13.0088 | 15.61203 | 8.645589 | -2.603225 | 6.965102 | 0.001334779 | 0 | 1.146543e-11
51.6222 | 13.1665 | 15.79747 | 8.642934 | -2.630971 | 7.153121 | 0.00141584 | 0 | 1.293177e-11
51.6322 | 13.3531 | 15.99033 | 8.64028 | -2.637226 | 7.348544 | 0.001502427 | 0 | 1.45903e-11
51.6422 | 13.5123 | 16.19093 | 8.637629 | -2.678628 | 7.551704 | 0.00159494 | 0 | 1.646681e-11
51.6522 | 13.7326 | 16.39963 | 8.63498 | -2.667028 | 7.762955 | 0.001693812 | 0 | 1.859065e-11
51.6622 | 13.9118 | 16.61679 | 8.632332 | -2.704992 | 7.98266 | 0.001799504 | 0 | 2.099516e-11
51.6722 | 14.1141 | 16.8428 | 8.629686 | -2.728699 | 8.211201 | 0.001912517 | 0 | 2.37183e-11
51.6822 | 14.3633 | 17.07804 | 8.627042 | -2.714745 | 8.448969 | 0.002033389 | 0 | 2.680322e-11
51.6922 | 14.5823 | 17.32294 | 8.6244 | -2.740635 | 8.696373 | 0.002162698 | 0 | 3.029906e-11
51.7022 | 14.8447 | 17.57789 | 8.621759 | -2.733194 | 8.953834 | 0.002301066 | 0 | 3.426169e-11
51.7122 | 15.1056 | 17.84336 | 8.619121 | -2.737756 | 9.221787 | 0.002449164 | 0 | 3.875474e-11
51.7222 | 15.3885 | 18.11977 | 8.616484 | -2.731271 | 9.500679 | 0.002607709 | 0 | 4.385061e-11
51.7322 | 15.7063 | 18.4076 | 8.613849 | -2.701295 | 9.790969 | 0.002777475 | 0 | 4.963168e-11
51.7422 | 15.9927 | 18.7073 | 8.611215 | -2.714605 | 10.09313 | 0.002959292 | 0 | 5.619177e-11
51.7522 | 16.3168 | 19.01938 | 8.608584 | -2.702577 | 10.40764 | 0.003154048 | 0 | 6.36376e-11
51.7622 | 16.6699 | 19.3443 | 8.605954 | -2.674399 | 10.73498 | 0.003362697 | 0 | 7.209063e-11
51.7722 | 16.9848 | 19.68257 | 8.603326 | -2.697767 | 11.07565 | 0.003586259 | 0 | 8.168908e-11
51.7822 | 17.4074 | 20.03467 | 8.6007 | -2.627274 | 11.43015 | 0.003825826 | 0 | 9.259014e-11
51.7922 | 17.7854 | 20.40112 | 8.598076 | -2.615716 | 11.79896 | 0.004082563 | 0 | 1.049726e-10
51.8022 | 18.1548 | 20.78238 | 8.595453 | -2.627585 | 12.18257 | 0.004357714 | 0 | 1.190398e-10
51.8122 | 18.6135 | 21.17896 | 8.592832 | -2.56546 | 12.58147 | 0.004652602 | 0 | 1.350226e-10
51.8221 | 19.0006 | 21.587 | 8.59024 | -2.586397 | 12.99179 | 0.004965324 | 0 | 1.529888e-10
51.8321 | 19.4776 | 22.01539 | 8.587622 | -2.537794 | 13.42247 | 0.005303754 | 0 | 1.73599e-10
51.8421 | 19.9728 | 22.46042 | 8.585007 | -2.487621 | 13.86975 | 0.005666382 | 0 | 1.970194e-10
51.8521 | 20.4181 | 22.92246 | 8.582393 | -2.50436 | 14.33401 | 0.006054873 | 0 | 2.236324e-10
51.8621 | 20.9444 | 23.40184 | 8.579782 | -2.457441 | 14.81559 | 0.006470975 | 0 | 2.538713e-10
51.8721 | 21.4662 | 23.89884 | 8.577172 | -2.432641 | 15.31475 | 0.006916525 | 0 | 2.882264e-10
51.8821 | 22.0236 | 24.41367 | 8.574563 | -2.39007 | 15.83171 | 0.007393439 | 0 | 3.272517e-10
51.8921 | 22.5723 | 24.94645 | 8.571957 | -2.374152 | 16.36659 | 0.00790371 | 0 | 3.715725e-10
51.9021 | 23.1154 | 25.49722 | 8.569352 | -2.381816 | 16.91941 | 0.008449398 | 0 | 4.218939e-10
51.9121 | 23.716 | 26.06588 | 8.566749 | -2.349878 | 17.4901 | 0.009032623 | 0 | 4.790093e-10
51.9221 | 24.3196 | 26.65223 | 8.564148 | -2.332627 | 18.07842 | 0.009655552 | 0 | 5.438101e-10
51.9321 | 24.8948 | 27.25591 | 8.561548 | -2.361111 | 18.68404 | 0.01032038 | 0 | 6.172964e-10
51.9421 | 25.5516 | 27.87641 | 8.558951 | -2.324808 | 19.30643 | 0.01102933 | 0 | 7.005872e-10
51.9521 | 26.1219 | 28.51302 | 8.556355 | -2.391121 | 19.94488 | 0.0117846 | 0 | 7.949327e-10
51.9621 | 26.7714 | 29.16486 | 8.553761 | -2.393456 | 20.59851 | 0.01258835 | 0 | 9.017257e-10
51.9721 | 27.4679 | 29.83081 | 8.551169 | -2.362911 | 21.2662 | 0.01344271 | 0 | 1.022515e-09
51.9821 | 28.0455 | 30.50955 | 8.548578 | -2.464054 | 21.94663 | 0.0143497 | 0 | 1.159017e-09
51.9921 | 28.6968 | 31.19952 | 8.545989 | -2.502723 | 22.63822 | 0.0153112 | 0 | 1.31313e-09
52.0021 | 29.32 | 31.89891 | 8.543402 | -2.578911 | 23.33918 | 0.01632898 | 0 | 1.486947e-09
52.0121 | 30.0136 | 32.60567 | 8.540817 | -2.592068 | 24.04745 | 0.01740456 | 0 | 1.68277e-09
52.0221 | 30.6553 | 33.31749 | 8.538233 | -2.662191 | 24.76072 | 0.01853927 | 0 | 1.90312e-09
52.0321 | 31.2799 | 34.03185 | 8.535652 | -2.75195 | 25.47646 | 0.01973415 | 0 | 2.150752e-09
52.0421 | 31.9349 | 34.74598 | 8.533072 | -2.811078 | 26.19192 | 0.02098994 | 0 | 2.428667e-09
52.0521 | 32.5823 | 35.45691 | 8.530493 | -2.874606 | 26.90411 | 0.02230705 | 0 | 2.740122e-09
52.0621 | 33.1756 | 36.16148 | 8.527917 | -2.985876 | 27.60987 | 0.02368551 | 0 | 3.088643e-09
52.0721 | 33.7876 | 36.85637 | 8.525342 | -3.068766 | 28.3059 | 0.02512494 | 0 | 3.478031e-09
52.0821 | 34.3582 | 37.53813 | 8.522769 | -3.179926 | 28.98873 | 0.02662456 | 0 | 3.912371e-09
52.0921 | 34.9401 | 38.2032 | 8.520198 | -3.263101 | 29.65482 | 0.02818312 | 0 | 4.396041e-09
52.1021 | 35.4596 | 38.84798 | 8.517629 | -3.388377 | 30.30055 | 0.02979892 | 0 | 4.933712e-09
52.1121 | 35.9924 | 39.46881 | 8.515061 | -3.47641 | 30.92228 | 0.03146977 | 0 | 5.530353e-09
52.1221 | 36.5535 | 40.06207 | 8.512495 | -3.508568 | 31.51638 | 0.03319299 | 0 | 6.19123e-09
52.1321 | 36.9393 | 40.62414 | 8.509931 | -3.684842 | 32.07925 | 0.03496539 | 0 | 6.9219e-09
52.1421 | 37.4633 | 41.15152 | 8.507368 | -3.688223 | 32.60737 | 0.03678327 | 0 | 7.728206e-09
52.1521 | 37.8758 | 41.6408 | 8.504807 | -3.764999 | 33.09735 | 0.03864245 | 0 | 8.616266e-09
52.1621 | 38.2296 | 42.08871 | 8.502249 | -3.859107 | 33.54592 | 0.04053821 | 0 | 9.592456e-09
52.1721 | 38.618 | 42.49218 | 8.499691 | -3.874183 | 33.95003 | 0.0424654 | 0 | 1.06634e-08
52.1821 | 38.9364 | 42.84838 | 8.497136 | -3.911977 | 34.30682 | 0.04441838 | 0 | 1.183594e-08
52.1921 | 39.2191 | 43.15472 | 8.494582 | -3.935617 | 34.61374 | 0.04639115 | 0 | 1.311713e-08
52.2021 | 39.5232 | 43.40893 | 8.49203 | -3.885734 | 34.86853 | 0.04837732 | 0 | 1.45142e-08
52.2121 | 39.7002 | 43.60912 | 8.48948 | -3.908916 | 35.06927 | 0.05037024 | 0 | 1.603454e-08
52.2221 | 39.8559 | 43.75374 | 8.486931 | -3.897837 | 35.21444 | 0.05236306 | 0 | 1.76857e-08
52.2321 | 40.0588 | 43.8417 | 8.484384 | -3.782901 | 35.30297 | 0.05434883 | 0 | 1.947536e-08
52.2421 | 40.0724 | 43.87237 | 8.481839 | -3.799973 | 35.33421 | 0.05632059 | 0 | 2.141135e-08
52.2521 | 40.1589 | 43.84558 | 8.479296 | -3.686684 | 35.30802 | 0.05827151 | 0 | 2.350159e-08
52.2621 | 40.1844 | 43.76165 | 8.476754 | -3.57725 | 35.2247 | 0.06019491 | 0 | 2.575419e-08
52.2721 | 40.1408 | 43.62136 | 8.474215 | -3.480563 | 35.08506 | 0.06208448 | 0 | 2.81774e-08
52.2821 | 40.072 | 43.42597 | 8.471676 | -3.353969 | 34.89036 | 0.06393422 | 0 | 3.077962e-08
52.2921 | 39.9736 | 43.17715 | 8.46914 | -3.203551 | 34.64227 | 0.06573861 | 0 | 3.356948e-08
52.3021 | 39.7972 | 42.87698 | 8.466605 | -3.079781 | 34.34288 | 0.06749265 | 0 | 3.655584e-08
52.3121 | 39.6479 | 42.52786 | 8.464072 | -2.879963 | 33.9946 | 0.06919182 | 0 | 3.974778e-08
52.3221 | 39.4146 | 42.13251 | 8.461541 | -2.717905 | 33.60013 | 0.07083218 | 0 | 4.315471e-08
52.3321 | 39.1352 | 41.69386 | 8.459012 | -2.558657 | 33.16244 | 0.07241039 | 0 | 4.678635e-08
52.3421 | 38.9105 | 41.21505 | 8.456484 | -2.304547 | 32.68464 | 0.0739236 | 0 | 5.065278e-08
52.3521 | 38.5474 | 40.69935 | 8.453958 | -2.151947 | 32.17002 | 0.07536959 | 0 | 5.476448e-08
52.3621 | 38.1767 | 40.15012 | 8.451434 | -1.973419 | 31.62194 | 0.07674664 | 0 | 5.913239e-08
52.3721 | 37.797 | 39.57081 | 8.448911 | -1.773806 | 31.04384 | 0.07805366 | 0 | 6.376804e-08
52.3821 | 37.3785 | 38.96486 | 8.44639 | -1.586355 | 30.43917 | 0.07929006 | 0 | 6.868349e-08
52.3921 | 36.9152 | 38.33571 | 8.443871 | -1.420509 | 29.81138 | 0.0804558 | 0 | 7.389156e-08
52.4021 | 36.4238 | 37.68679 | 8.441353 | -1.262986 | 29.16388 | 0.08155143 | 0 | 7.940585e-08
52.412 | 35.952 | 37.02802 | 8.438863 | -1.076015 | 28.50658 | 0.08256765 | 0 | 8.51805e-08
52.422 | 35.385 | 36.34966 | 8.436349 | -0.9646568 | 27.82978 | 0.08352746 | 0 | 9.134858e-08
52.432 | 34.8969 | 35.66134 | 8.433836 | -0.7644363 | 27.14308 | 0.08442201 | 0 | 9.786997e-08
52.442 | 34.2972 | 34.96612 | 8.431326 | -0.6689243 | 26.44954 | 0.08525396 | 0 | 1.047631e-07
52.452 | 33.749 | 34.26696 | 8.428817 | -0.5179623 | 25.75212 | 0.08602644 | 0 | 1.120479e-07
52.462 | 33.1542 | 33.56664 | 8.42631 | -0.4124398 | 25.05359 | 0.08674305 | 0 | 1.197466e-07
52.472 | 32.5459 | 32.86777 | 8.423804 | -0.3218698 | 24.35656 | 0.08740774 | 0 | 1.278829e-07
52.482 | 31.9182 | 32.17279 | 8.4213 | -0.2545927 | 23.66347 | 0.08802484 | 0 | 1.364834e-07
52.492 | 31.3316 | 31.48394 | 8.418798 | -0.1523445 | 22.97655 | 0.08859894 | 0 | 1.455769e-07
52.502 | 30.7208 | 30.80325 | 8.416298 | -0.08245492 | 22.29782 | 0.08913481 | 0 | 1.551949e-07
52.512 | 30.0686 | 30.13255 | 8.413799 | -0.06394894 | 21.62911 | 0.08963741 | 0 | 1.653722e-07
52.522 | 29.4759 | 29.47344 | 8.411302 | 0.002461154 | 20.97202 | 0.09011176 | 0 | 1.761466e-07
52.532 | 28.8139 | 28.82732 | 8.408807 | -0.01342366 | 20.32795 | 0.09056293 | 0 | 1.875595e-07
52.542 | 28.1807 | 28.1954 | 8.406313 | -0.01469864 | 19.69809 | 0.09099593 | 0 | 1.996559e-07
52.552 | 27.596 | 27.57866 | 8.403821 | 0.01733892 | 19.08342 | 0.09141575 | 0 | 2.124851e-07
52.562 | 27.0096 | 26.97792 | 8.401331 | 0.03167677 | 18.48476 | 0.09182724 | 0 | 2.261005e-07
52.572 | 26.3449 | 26.39382 | 8.398842 | -0.04891868 | 17.90274 | 0.09223513 | 0 | 2.405602e-07
52.582 | 25.8085 | 25.82682 | 8.396356 | -0.01831743 | 17.33782 | 0.09264397 | 0 | 2.559274e-07
52.592 | 25.1665 | 25.27725 | 8.393871 | -0.1107473 | 16.79032 | 0.09305818 | 0 | 2.722705e-07
52.602 | 24.6158 | 24.74529 | 8.391387 | -0.129495 | 16.26043 | 0.09348195 | 0 | 2.896638e-07
52.612 | 24.055 | 24.23103 | 8.388905 | -0.1760308 | 15.74821 | 0.09391929 | 0 | 3.081878e-07
52.622 | 23.4962 | 23.73442 | 8.386425 | -0.2382218 | 15.25362 | 0.09437404 | 0 | 3.279297e-07
52.632 | 22.9752 | 23.25534 | 8.383947 | -0.280141 | 14.77654 | 0.09484983 | 0 | 3.489839e-07
52.642 | 22.4257 | 22.79358 | 8.38147 | -0.367882 | 14.31676 | 0.09535014 | 0 | 3.714526e-07
52.652 | 21.9038 | 22.34887 | 8.378995 | -0.4450734 | 13.874 | 0.09587824 | 0 | 3.954465e-07
52.662 | 21.4767 | 21.92089 | 8.376522 | -0.4441874 | 13.44793 | 0.09643728 | 0 | 4.210854e-07
52.672 | 20.9391 | 21.50925 | 8.37405 | -0.5701513 | 13.03817 | 0.09703025 | 0 | 4.484992e-07
52.682 | 20.4697 | 21.11355 | 8.37158 | -0.6438534 | 12.64431 | 0.09766 | 0 | 4.778281e-07
52.692 | 20.0499 | 20.73336 | 8.369112 | -0.6834568 | 12.26591 | 0.09832929 | 0 | 5.092245e-07
52.702 | 19.6081 | 20.3682 | 8.366645 | -0.7601018 | 11.90252 | 0.09904076 | 0 | 5.428531e-07
52.712 | 19.2091 | 20.01761 | 8.36418 | -0.8085118 | 11.55363 | 0.09979695 | 0 | 5.788923e-07
52.722 | 18.8255 | 19.68111 | 8.361717 | -0.855606 | 11.21879 | 0.1006004 | 0 | 6.175358e-07
52.732 | 18.4203 | 19.35819 | 8.359256 | -0.9378922 | 10.89748 | 0.1014535 | 0 | 6.589929e-07
52.742 | 18.0787 | 19.04838 | 8.356796 | -0.9696804 | 10.58923 | 0.1023586 | 0 | 7.034908e-07
52.752 | 17.723 | 18.75118 | 8.354338 | -1.028184 | 10.29353 | 0.1033181 | 0 | 7.512761e-07
52.762 | 17.4004 | 18.46612 | 8.351881 | -1.06572 | 10.0099 | 0.1043343 | 0 | 8.026159e-07
52.772 | 17.0897 | 18.19271 | 8.349426 | -1.103014 | 9.737877 | 0.1054097 | 0 | 8.578e-07
52.782 | 16.7502 | 17.9305 | 8.346973 | -1.180297 | 9.476977 | 0.1065464 | 0 | 9.171426e-07
52.792 | 16.5181 | 17.67901 | 8.344521 | -1.160915 | 9.226746 | 0.1077469 | 0 | 9.809847e-07
52.802 | 16.2027 | 17.43782 | 8.342071 | -1.235121 | 8.986735 | 0.1090134 | 0 | 1.049696e-06
52.812 | 15.9381 | 17.20648 | 8.339623 | -1.268382 | 8.756509 | 0.1103484 | 0 | 1.123679e-06
52.822 | 15.7074 | 16.98458 | 8.337177 | -1.277175 | 8.535643 | 0.1117543 | 0 | 1.203368e-06
52.832 | 15.4431 | 16.77169 | 8.334732 | -1.328592 | 8.323725 | 0.1132334 | 0 | 1.289235e-06
52.842 | 15.2439 | 16.56743 | 8.332289 | -1.323534 | 8.120356 | 0.1147882 | 0 | 1.381793e-06
52.852 | 15.0237 | 16.37142 | 8.329847 | -1.347718 | 7.925149 | 0.1164211 | 0 | 1.481599e-06
52.862 | 14.793 | 16.18327 | 8.327407 | -1.390272 | 7.737728 | 0.1181347 | 0 | 1.589253e-06
52.872 | 14.6486 | 16.00263 | 8.324969 | -1.354035 | 7.557733 | 0.1199315 | 0 | 1.705411e-06
52.882 | 14.4441 | 15.82916 | 8.322532 | -1.385061 | 7.384813 | 0.121814 | 0 | 1.830781e-06
52.892 | 14.2642 | 15.66251 | 8.320097 | -1.398315 | 7.218631 | 0.1237847 | 0 | 1.966132e-06
52.902 | 14.1285 | 15.50238 | 8.317664 | -1.373876 | 7.058864 | 0.1258465 | 0 | 2.112296e-06
52.912 | 13.9386 | 15.34843 | 8.315232 | -1.409835 | 6.905198 | 0.1280018 | 0 | 2.270177e-06
52.922 | 13.806 | 15.20039 | 8.312802 | -1.394394 | 6.757336 | 0.1302534 | 0 | 2.440755e-06
52.932 | 13.6628 | 15.05797 | 8.310374 | -1.395171 | 6.61499 | 0.1326042 | 0 | 2.625091e-06
52.942 | 13.5163 | 14.92089 | 8.307947 | -1.404591 | 6.477884 | 0.1350569 | 0 | 2.824336e-06
52.952 | 13.4082 | 14.7889 | 8.305522 | -1.380697 | 6.345757 | 0.1376145 | 0 | 3.039737e-06
52.962 | 13.2677 | 14.66174 | 8.303099 | -1.394037 | 6.218355 | 0.14028 | 0 | 3.272645e-06
52.972 | 13.1418 | 14.53918 | 8.300677 | -1.397375 | 6.095438 | 0.1430564 | 0 | 3.524525e-06
52.982 | 13.0435 | 14.42098 | 8.298257 | -1.377484 | 5.976776 | 0.1459467 | 0 | 3.796964e-06
52.9919 | 12.9266 | 14.3081 | 8.295863 | -1.381499 | 5.863308 | 0.1489244 | 0 | 4.088638e-06
53.0019 | 12.8345 | 14.19797 | 8.293446 | -1.363467 | 5.752466 | 0.1520511 | 0 | 4.40724e-06
53.0119 | 12.718 | 14.09158 | 8.291031 | -1.373584 | 5.645247 | 0.1553014 | 0 | 4.75197e-06
53.0219 | 12.6306 | 13.98876 | 8.288617 | -1.358159 | 5.541458 | 0.1586787 | 0 | 5.125006e-06
53.0319 | 12.5566 | 13.88931 | 8.286205 | -1.33271 | 5.440912 | 0.1621863 | 0 | 5.528702e-06
53.0419 | 12.4537 | 13.79306 | 8.283795 | -1.339362 | 5.343434 | 0.1658276 | 0 | 5.965604e-06
53.0519 | 12.3752 | 13.69985 | 8.281386 | -1.324652 | 5.248853 | 0.1696061 | 0 | 6.438466e-06
53.0619 | 12.3073 | 13.60952 | 8.278979 | -1.302219 | 5.157007 | 0.1735253 | 0 | 6.950264e-06
53.0719 | 12.2074 | 13.52191 | 8.276574 | -1.314513 | 5.067742 | 0.1775887 | 0 | 7.504212e-06
53.0819 | 12.1566 | 13.43689 | 8.27417 | -1.28029 | 4.980912 | 0.1817998 | 0 | 8.103786e-06
53.0919 | 12.0731 | 13.35432 | 8.271768 | -1.281217 | 4.896378 | 0.1861625 | 0 | 8.75274e-06
53.1019 | 12.0143 | 13.27406 | 8.269368 | -1.259765 | 4.814007 | 0.1906805 | 0 | 9.455126e-06
53.1119 | 11.955 | 13.19601 | 8.266969 | -1.241013 | 4.733677 | 0.1953575 | 0 | 1.021533e-05
53.1219 | 11.8815 | 13.12005 | 8.264572 | -1.238548 | 4.655268 | 0.2001974 | 0 | 1.103806e-05
53.1319 | 11.8187 | 13.04606 | 8.262176 | -1.227362 | 4.578669 | 0.2052043 | 0 | 1.192843e-05
53.1419 | 11.7656 | 12.97395 | 8.259782 | -1.208353 | 4.503776 | 0.2103821 | 0 | 1.289194e-05
53.1519 | 11.7095 | 12.90362 | 8.25739 | -1.194124 | 4.430486 | 0.2157348 | 0 | 1.393452e-05
53.1619 | 11.6601 | 12.83498 | 8.254999 | -1.174885 | 4.358704 | 0.2212666 | 0 | 1.506256e-05
53.1719 | 11.5927 | 12.76794 | 8.25261 | -1.175245 | 4.288337 | 0.2269812 | 0 | 1.628292e-05
53.1819 | 11.5601 | 12.70242 | 8.250222 | -1.14232 | 4.219297 | 0.2328828 | 0 | 1.760302e-05
53.1919 | 11.5234 | 12.63833 | 8.247837 | -1.114928 | 4.151497 | 0.238975 | 0 | 1.903079e-05
53.2019 | 11.4526 | 12.57559 | 8.245452 | -1.122989 | 4.084854 | 0.2452616 | 0 | 2.057479e-05
53.2119 | 11.4256 | 12.51413 | 8.24307 | -1.088527 | 4.019289 | 0.2517461 | 0 | 2.224418e-05
53.2219 | 11.3716 | 12.45387 | 8.240689 | -1.082269 | 3.954725 | 0.2584319 | 0 | 2.404879e-05
53.2319 | 11.3467 | 12.39474 | 8.238309 | -1.048045 | 3.891087 | 0.2653223 | 0 | 2.599915e-05
53.2419 | 11.3152 | 12.33669 | 8.235931 | -1.021488 | 3.828308 | 0.2724202 | 0 | 2.810658e-05
53.2519 | 11.253 | 12.27964 | 8.233555 | -1.026636 | 3.766322 | 0.2797287 | 0 | 3.038316e-05
53.2619 | 11.2321 | 12.22353 | 8.231181 | -0.9914343 | 3.70507 | 0.2872507 | 0 | 3.284188e-05
53.2719 | 11.2 | 12.16833 | 8.228808 | -0.9683312 | 3.644499 | 0.2949892 | 0 | 3.549661e-05
53.2819 | 11.1645 | 12.11398 | 8.226436 | -0.9494831 | 3.584561 | 0.3029473 | 0 | 3.836226e-05
53.2919 | 11.1234 | 12.06045 | 8.224067 | -0.9370522 | 3.525216 | 0.311128 | 0 | 4.145478e-05
53.3019 | 11.0924 | 12.00771 | 8.221699 | -0.9153082 | 3.46643 | 0.3195349 | 0 | 4.479129e-05
53.3119 | 11.0717 | 11.95573 | 8.219332 | -0.8840274 | 3.408175 | 0.3281715 | 0 | 4.839015e-05
53.3219 | 11.0502 | 11.90449 | 8.216967 | -0.8542931 | 3.350432 | 0.3370419 | 0 | 5.227105e-05
53.3319 | 11.0138 | 11.85399 | 8.214604 | -0.8401941 | 3.293183 | 0.3461505 | 0 | 5.645513e-05
53.3419 | 10.9894 | 11.80423 | 8.212242 | -0.8148251 | 3.23642 | 0.355502 | 0 | 6.096505e-05
53.3519 | 10.9648 | 11.75519 | 8.209882 | -0.7903857 | 3.180136 | 0.3651015 | 0 | 6.582517e-05
53.3619 | 10.9402 | 11.70688 | 8.207523 | -0.7666795 | 3.12433 | 0.3749546 | 0 | 7.106161e-05
53.3719 | 10.9354 | 11.65931 | 8.205166 | -0.723913 | 3.069003 | 0.3850673 | 0 | 7.670236e-05
53.3819 | 10.901 | 11.6125 | 8.202811 | -0.7114951 | 3.014156 | 0.3954456 | 0 | 8.277747e-05
53.3919 | 10.8823 | 11.56644 | 8.200457 | -0.6841366 | 2.959794 | 0.4060962 | 0 | 8.931914e-05
53.4019 | 10.8692 | 11.52115 | 8.198105 | -0.6519478 | 2.905921 | 0.4170255 | 0 | 9.636184e-05
53.4119 | 10.8473 | 11.47664 | 8.195755 | -0.6293406 | 2.852541 | 0.4282406 | 0 | 0.0001039425
53.4219 | 10.8416 | 11.43293 | 8.193406 | -0.5913256 | 2.79966 | 0.4397483 | 0 | 0.0001121006
53.4319 | 10.8091 | 11.39001 | 8.191058 | -0.5809126 | 2.747278 | 0.4515555 | 0 | 0.0001208783
53.4419 | 10.8065 | 11.34791 | 8.188713 | -0.5414097 | 2.695398 | 0.4636688 | 0 | 0.0001303207
53.4519 | 10.7876 | 11.30662 | 8.186368 | -0.5190235 | 2.64402 | 0.4760949 | 0 | 0.0001404758
53.4619 | 10.7636 | 11.26616 | 8.184026 | -0.5025584 | 2.593141 | 0.4888399 | 0 | 0.0001513948
53.4719 | 10.7628 | 11.22652 | 8.181685 | -0.4637163 | 2.542759 | 0.5019095 | 0 | 0.0001631322
53.4819 | 10.7488 | 11.1877 | 8.179345 | -0.4388965 | 2.492867 | 0.5153089 | 0 | 0.0001757457
53.4919 | 10.742 | 11.14969 | 8.177007 | -0.4076945 | 2.443456 | 0.5290423 | 0 | 0.0001892967
53.5019 | 10.7352 | 11.1125 | 8.174671 | -0.3773037 | 2.394516 | 0.5431132 | 0 | 0.0002038501
53.5119 | 10.7185 | 11.07611 | 8.172336 | -0.3576128 | 2.346033 | 0.5575238 | 0 | 0.0002194743
53.5219 | 10.7192 | 11.04051 | 8.170003 | -0.3213083 | 2.297994 | 0.5722749 | 0 | 0.0002362416
53.5319 | 10.7099 | 11.00567 | 8.167672 | -0.2957722 | 2.25038 | 0.5873661 | 0 | 0.0002542277
53.5419 | 10.6986 | 10.97158 | 8.165342 | -0.2729839 | 2.203174 | 0.6027949 | 0 | 0.0002735124
53.5519 | 10.6962 | 10.93822 | 8.163013 | -0.2420196 | 2.156355 | 0.6185574 | 0 | 0.0002941788
53.5619 | 10.6964 | 10.90555 | 8.160687 | -0.2091527 | 2.109902 | 0.6346476 | 0 | 0.0003163138
53.5719 | 10.6943 | 10.87355 | 8.158361 | -0.1792544 | 2.063796 | 0.6510574 | 0 | 0.0003400077
53.5818 | 10.6843 | 10.8425 | 8.156061 | -0.1581995 | 2.018467 | 0.6676065 | 0 | 0.0003650917
53.5918 | 10.6842 | 10.81174 | 8.153739 | -0.1275413 | 1.97299 | 0.6846202 | 0 | 0.0003921705
53.6018 | 10.683 | 10.78156 | 8.151418 | -0.0985595 | 1.927803 | 0.7019171 | 0 | 0.0004210988
53.6118 | 10.6781 | 10.75192 | 8.149099 | -0.07382281 | 1.88289 | 0.7194812 | 0 | 0.0004519802
53.6218 | 10.6799 | 10.7228 | 8.146782 | -0.04290119 | 1.83824 | 0.7372944 | 0 | 0.0004849214
53.6318 | 10.6864 | 10.69417 | 8.144466 | -0.007766118 | 1.793843 | 0.755337 | 0 | 0.000520032
53.6418 | 10.6824 | 10.66599 | 8.142152 | 0.01640889 | 1.749694 | 0.7735876 | 0 | 0.0005574244
53.6518 | 10.6935 | 10.63825 | 8.139839 | 0.0552484 | 1.705792 | 0.7920235 | 0 | 0.0005972136
53.6618 | 10.6981 | 10.61093 | 8.137528 | 0.08717406 | 1.662138 | 0.8106206 | 0 | 0.0006395174
53.6718 | 10.6912 | 10.58399 | 8.135218 | 0.1072053 | 1.618738 | 0.8293537 | 0 | 0.0006844555
53.6818 | 10.7072 | 10.55744 | 8.13291 | 0.1497585 | 1.575603 | 0.8481966 | 0 | 0.0007321504
53.6918 | 10.7079 | 10.53125 | 8.130604 | 0.1766482 | 1.532743 | 0.8671221 | 0 | 0.0007827262
53.7018 | 10.7162 | 10.50541 | 8.128299 | 0.2107861 | 1.490176 | 0.8861024 | 0 | 0.0008363088
53.7118 | 10.7187 | 10.47992 | 8.125995 | 0.2387818 | 1.447921 | 0.9051091 | 0 | 0.0008930259
53.7218 | 10.7294 | 10.45476 | 8.123693 | 0.2746431 | 1.405997 | 0.924113 | 0 | 0.0009530063
53.7318 | 10.7396 | 10.42992 | 8.121393 | 0.3096761 | 1.364429 | 0.9430848 | 0 | 0.00101638
53.7418 | 10.7454 | 10.40541 | 8.119095 | 0.3399853 | 1.323242 | 0.9619948 | 0 | 0.001083278
53.7518 | 10.7468 | 10.38123 | 8.116797 | 0.3655742 | 1.282462 | 0.9808131 | 0 | 0.001153831
53.7618 | 10.7624 | 10.35735 | 8.114502 | 0.4050451 | 1.242115 | 0.9995097 | 0 | 0.001228171
53.7718 | 10.7599 | 10.3338 | 8.112208 | 0.4260998 | 1.202231 | 1.018055 | 0 | 0.001306429
53.7818 | 10.771 | 10.31056 | 8.109915 | 0.4604398 | 1.162838 | 1.036418 | 0 | 0.001388735
53.7918 | 10.7673 | 10.28763 | 8.107624 | 0.4796666 | 1.123964 | 1.05457 | 0 | 0.001475221
53.8018 | 10.7833 | 10.26502 | 8.105335 | 0.518282 | 1.085636 | 1.072481 | 0 | 0.001566012
53.8118 | 10.7911 | 10.24271 | 8.103047 | 0.5483888 | 1.047883 | 1.09012 | 0 | 0.001661236
53.8218 | 10.7798 | 10.22071 | 8.100761 | 0.5590906 | 1.010729 | 1.107459 | 0 | 0.001761015
53.8318 | 10.7965 | 10.19901 | 8.098476 | 0.5974929 | 0.9741996 | 1.124466 | 0 | 0.001865468
53.8418 | 10.8145 | 10.1776 | 8.096193 | 0.6369033 | 0.9383177 | 1.141112 | 0 | 0.001974709
53.8518 | 10.7823 | 10.15647 | 8.093911 | 0.6258313 | 0.9031045 | 1.157365 | 0 | 0.002088846
53.8618 | 10.8145 | 10.13561 | 8.091631 | 0.6788892 | 0.868579 | 1.173193 | 0 | 0.002207977
53.8718 | 10.8002 | 10.11501 | 8.089352 | 0.685192 | 0.8347587 | 1.188565 | 0 | 0.002332196
53.8818 | 10.7978 | 10.09464 | 8.087075 | 0.703157 | 0.801659 | 1.203448 | 0 | 0.002461581
53.8918 | 10.7884 | 10.0745 | 8.084799 | 0.7139044 | 0.7692932 | 1.217807 | 0 | 0.002596204
53.9018 | 10.8014 | 10.05454 | 8.082525 | 0.7468565 | 0.7376732 | 1.231609 | 0 | 0.00273612
53.9118 | 10.7948 | 10.03476 | 8.080253 | 0.760038 | 0.7068089 | 1.244819 | 0 | 0.002881371
53.9218 | 10.7783 | 10.01513 | 8.077982 | 0.7631744 | 0.6767092 | 1.257403 | 0 | 0.003031985
53.9318 | 10.7657 | 9.995608 | 8.075712 | 0.7700924 | 0.6473813 | 1.269326 | 0 | 0.003187974
53.9418 | 10.7662 | 9.976181 | 8.073445 | 0.7900186 | 0.6188316 | 1.280556 | 0 | 0.003349335
53.9518 | 10.7487 | 9.95682 | 8.071178 | 0.7918797 | 0.5910653 | 1.291061 | 0 | 0.00351605
53.9618 | 10.7324 | 9.937499 | 8.068913 | 0.7949005 | 0.5640871 | 1.300811 | 0 | 0.003688085
53.9718 | 10.7216 | 9.918196 | 8.06665 | 0.8034043 | 0.5379006 | 1.30978 | 0 | 0.003865394
53.9818 | 10.7079 | 9.898888 | 8.064388 | 0.8090118 | 0.5125086 | 1.317944 | 0 | 0.00404792
53.9918 | 10.6951 | 9.879559 | 8.062128 | 0.8155409 | 0.4879132 | 1.325282 | 0 | 0.004235592
54.0018 | 10.6596 | 9.860194 | 8.059869 | 0.7994058 | 0.4641158 | 1.331781 | 0 | 0.004428336
54.0118 | 10.6479 | 9.840782 | 8.057612 | 0.8071177 | 0.4411165 | 1.337428 | 0 | 0.004626068
54.0218 | 10.631 | 9.821316 | 8.055356 | 0.8096839 | 0.4189143 | 1.342217 | 0 | 0.004828701
54.0318 | 10.5978 | 9.801792 | 8.053102 | 0.7960077 | 0.3975074 | 1.346147 | 0 | 0.00503615
54.0418 | 10.5799 | 9.782211 | 8.050849 | 0.7976892 | 0.3768923 | 1.349221 | 0 | 0.005248326
54.0518 | 10.5583 | 9.762575 | 8.048598 | 0.7957254 | 0.3570641 | 1.351447 | 0 | 0.005465146
54.0618 | 10.5157 | 9.74289 | 8.046348 | 0.7728098 | 0.3380164 | 1.352839 | 0 | 0.005686531
54.0718 | 10.5092 | 9.723167 | 8.0441 | 0.7860334 | 0.3197415 | 1.353413 | 0 | 0.005912408
54.0818 | 10.4617 | 9.703415 | 8.041854 | 0.758285 | 0.3022296 | 1.353189 | 0 | 0.006142713
54.0918 | 10.4255 | 9.683649 | 8.039608 | 0.741851 | 0.2854699 | 1.352193 | 0 | 0.006377393
54.1018 | 10.402 | 9.663884 | 8.037365 | 0.7381162 | 0.2694497 | 1.350453 | 0 | 0.006616405
54.1118 | 10.359 | 9.644137 | 8.035123 | 0.7148635 | 0.2541549 | 1.347999 | 0 | 0.006859721
54.1218 | 10.3276 | 9.624425 | 8.032882 | 0.7031747 | 0.2395704 | 1.344866 | 0 | 0.007107329
54.1318 | 10.3 | 9.604769 | 8.030643 | 0.6952306 | 0.2256794 | 1.341088 | 0 | 0.007359232
54.1418 | 10.2474 | 9.585189 | 8.028405 | 0.6622109 | 0.2124642 | 1.336704 | 0 | 0.007615453
54.1518 | 10.2282 | 9.565706 | 8.026169 | 0.6624944 | 0.1999063 | 1.331754 | 0 | 0.007876035
54.1617 | 10.1762 | 9.546535 | 8.023957 | 0.6296651 | 0.1881024 | 1.326337 | 0 | 0.008138379
54.1717 | 10.1365 | 9.527309 | 8.021724 | 0.6091912 | 0.1767937 | 1.320383 | 0 | 0.008407857
54.1817 | 10.1258 | 9.508245 | 8.019492 | 0.6175546 | 0.1660819 | 1.313989 | 0 | 0.008681962
54.1917 | 10.0518 | 9.489367 | 8.017262 | 0.5624332 | 0.1559458 | 1.307198 | 0 | 0.008960831
54.2017 | 10.0249 | 9.470695 | 8.015034 | 0.5542052 | 0.1463639 | 1.300053 | 0 | 0.009244625
54.2117 | 10.0039 | 9.452251 | 8.012807 | 0.5516494 | 0.1373143 | 1.292596 | 0 | 0.009533532
54.2217 | 9.932 | 9.434055 | 8.010581 | 0.4979453 | 0.128775 | 1.284871 | 0 | 0.009827763
54.2317 | 9.9172 | 9.416126 | 8.008357 | 0.5010735 | 0.1207243 | 1.276918 | 0 | 0.01012755
54.2417 | 9.8705 | 9.398484 | 8.006134 | 0.4720164 | 0.1131402 | 1.268776 | 0 | 0.01043315
54.2517 | 9.8353 | 9.381143 | 8.003913 | 0.4541572 | 0.1060013 | 1.260484 | 0 | 0.01074485
54.2617 | 9.8028 | 9.364118 | 8.001693 | 0.4386815 | 0.09928603 | 1.252076 | 0 | 0.01106293
54.2717 | 9.7375 | 9.347424 | 7.999475 | 0.3900765 | 0.0929736 | 1.243587 | 0 | 0.01138771
54.2817 | 9.7266 | 9.331069 | 7.997259 | 0.3955312 | 0.08704345 | 1.235047 | 0 | 0.01171951
54.2917 | 9.6969 | 9.315063 | 7.995043 | 0.3818372 | 0.08147558 | 1.226485 | 0 | 0.01205867
54.3017 | 9.641 | 9.299412 | 7.99283 | 0.3415876 | 0.07625056 | 1.217927 | 0 | 0.01240554
54.3117 | 9.6326 | 9.284122 | 7.990617 | 0.3484781 | 0.07134956 | 1.209394 | 0 | 0.01276047
54.3217 | 9.5949 | 9.269194 | 7.988407 | 0.325706 | 0.06675444 | 1.200909 | 0 | 0.01312382
54.3317 | 9.561 | 9.254629 | 7.986197 | 0.3063709 | 0.06244772 | 1.192488 | 0 | 0.01349595
54.3417 | 9.5505 | 9.240426 | 7.98399 | 0.3100743 | 0.05841264 | 1.184146 | 0 | 0.01387722
54.3517 | 9.5024 | 9.226581 | 7.981783 | 0.2758195 | 0.05463316 | 1.175896 | 0 | 0.01426799
54.3617 | 9.5061 | 9.213089 | 7.979579 | 0.2930114 | 0.05109399 | 1.167747 | 0 | 0.01466861
54.3717 | 9.4779 | 9.199943 | 7.977375 | 0.2779567 | 0.04778055 | 1.159708 | 0 | 0.01507944
54.3817 | 9.4466 | 9.187136 | 7.975173 | 0.2594635 | 0.04467901 | 1.151783 | 0 | 0.01550081
54.3917 | 9.4532 | 9.174659 | 7.972973 | 0.2785411 | 0.04177624 | 1.143977 | 0 | 0.01593305
54.4017 | 9.4288 | 9.1625 | 7.970774 | 0.2663002 | 0.03905985 | 1.136289 | 0 | 0.0163765
54.4117 | 9.4146 | 9.150648 | 7.968577 | 0.2639523 | 0.03651809 | 1.128721 | 0 | 0.01683145
54.4217 | 9.4031 | 9.13909 | 7.966381 | 0.2640098 | 0.03413994 | 1.121271 | 0 | 0.01729821
54.4317 | 9.4011 | 9.127814 | 7.964186 | 0.2732861 | 0.03191496 | 1.113936 | 0 | 0.01777706
54.4417 | 9.4141 | 9.116805 | 7.961993 | 0.2972948 | 0.02983338 | 1.10671 | 0 | 0.01826826
54.4517 | 9.3957 | 9.10605 | 7.959802 | 0.2896502 | 0.027886 | 1.09959 | 0 | 0.01877207
54.4617 | 9.4032 | 9.095533 | 7.957612 | 0.3076669 | 0.0260642 | 1.092569 | 0 | 0.01928872
54.4717 | 9.4274 | 9.08524 | 7.955423 | 0.3421595 | 0.02435988 | 1.085639 | 0 | 0.01981844
54.4817 | 9.4399 | 9.075157 | 7.953236 | 0.3647431 | 0.02276546 | 1.078794 | 0 | 0.02036143
54.4917 | 9.4451 | 9.065267 | 7.95105 | 0.3798326 | 0.02127385 | 1.072026 | 0 | 0.02091787
54.5017 | 9.4731 | 9.055557 | 7.948866 | 0.4175431 | 0.0198784 | 1.065325 | 0 | 0.02148792
54.5117 | 9.4956 | 9.04601 | 7.946683 | 0.4495896 | 0.01857291 | 1.058683 | 4.497883e-23 | 0.02207174
54.5217 | 9.5212 | 9.036613 | 7.944502 | 0.484587 | 0.01735154 | 1.05209 | 5.253842e-23 | 0.02266942
54.5317 | 9.5546 | 9.02735 | 7.942322 | 0.5272505 | 0.01620887 | 1.045538 | 6.136345e-23 | 0.02328108
54.5417 | 9.5875 | 9.018205 | 7.940144 | 0.5692949 | 0.01513982 | 1.039015 | 7.166433e-23 | 0.02390677
54.5517 | 9.645 | 9.009165 | 7.937967 | 0.6358353 | 0.01413962 | 1.032512 | 8.368604e-23 | 0.02454653
54.5617 | 9.6707 | 9.000213 | 7.935791 | 0.6704866 | 0.01320384 | 1.026018 | 9.771376e-23 | 0.02520036
54.5717 | 9.7209 | 8.991336 | 7.933617 | 0.7295636 | 0.01232832 | 1.019523 | 1.140794e-22 | 0.02586822
54.5817 | 9.778 | 8.982519 | 7.931444 | 0.7954808 | 0.01150918 | 1.013015 | 1.331689e-22 | 0.02655006
54.5917 | 9.819 | 8.973747 | 7.929273 | 0.8452528 | 0.01074279 | 1.006485 | 1.554312e-22 | 0.02724576
54.6017 | 9.8935 | 8.965007 | 7.927104 | 0.9284935 | 0.01002578 | 0.9999219 | 1.813883e-22 | 0.0279552
54.6117 | 9.9629 | 8.956284 | 7.924935 | 1.006616 | 0.009354976 | 0.993315 | 2.116466e-22 | 0.0286782
54.6217 | 10.0293 | 8.947566 | 7.922769 | 1.081734 | 0.008727429 | 0.9866551 | 2.469107e-22 | 0.02941457
54.6317 | 10.1084 | 8.938841 | 7.920603 | 1.169559 | 0.008140386 | 0.9799332 | 2.879991e-22 | 0.03016409
54.6417 | 10.1804 | 8.930099 | 7.918439 | 1.250301 | 0.007591276 | 0.9731414 | 3.358619e-22 | 0.03092653
54.6517 | 10.2749 | 8.921329 | 7.916277 | 1.353571 | 0.007077698 | 0.9662726 | 3.916024e-22 | 0.03170165
54.6617 | 10.3507 | 8.912524 | 7.914116 | 1.438176 | 0.006597412 | 0.9593211 | 4.565011e-22 | 0.0324892
54.6717 | 10.4362 | 8.903676 | 7.911956 | 1.532524 | 0.006148325 | 0.9522825 | 5.320438e-22 | 0.03328893
54.6817 | 10.5368 | 8.894781 | 7.909798 | 1.642019 | 0.005728482 | 0.9451537 | 6.199547e-22 | 0.03410064
54.6917 | 10.6362 | 8.885835 | 7.907642 | 1.750365 | 0.005336054 | 0.9379332 | 7.222341e-22 | 0.0349241
54.7017 | 10.7264 | 8.876836 | 7.905486 | 1.849564 | 0.004969332 | 0.9306208 | 8.412024e-22 | 0.03575915
54.7117 | 10.83 | 8.867783 | 7.903333 | 1.962217 | 0.004626711 | 0.9232178 | 9.795513e-22 | 0.03660563
54.7217 | 10.9417 | 8.858677 | 7.90118 | 2.083023 | 0.004306689 | 0.9157267 | 1.140402e-21 | 0.03746344
54.7317 | 11.0379 | 8.849521 | 7.899029 | 2.188379 | 0.004007857 | 0.9081511 | 1.327377e-21 | 0.03833249
54.7417 | 11.1474 | 8.840317 | 7.89688 | 2.307083 | 0.003728891 | 0.9004959 | 1.544673e-21 | 0.03921277
54.7516 | 11.2348 | 8.831163 | 7.894753 | 2.403637 | 0.003471059 | 0.8928432 | 1.794441e-21 | 0.04009525
54.7616 | 11.36 | 8.821879 | 7.892606 | 2.538121 | 0.003227999 | 0.8850468 | 2.087327e-21 | 0.04099791
54.7716 | 11.4784 | 8.812564 | 7.890461 | 2.665836 | 0.003001302 | 0.8771895 | 2.427527e-21 | 0.04191191
54.7816 | 11.5722 | 8.803224 | 7.888317 | 2.768976 | 0.002789932 | 0.8692788 | 2.822622e-21 | 0.0428374
54.7916 | 11.6869 | 8.793865 | 7.886175 | 2.893035 | 0.002592914 | 0.8613224 | 3.281403e-21 | 0.04377453
54.8016 | 11.7955 | 8.784495 | 7.884034 | 3.011005 | 0.00240933 | 0.8533283 | 3.814062e-21 | 0.04472351
54.8116 | 11.906 | 8.775122 | 7.881895 | 3.130878 | 0.002238317 | 0.8453045 | 4.432416e-21 | 0.04568457
54.8216 | 12.0098 | 8.765753 | 7.879757 | 3.244047 | 0.002079063 | 0.8372596 | 5.150169e-21 | 0.046658
54.8316 | 12.0815 | 8.756397 | 7.87762 | 3.325103 | 0.001930803 | 0.8292017 | 5.983212e-21 | 0.04764411
54.8416 | 12.2135 | 8.74706 | 7.875485 | 3.46644 | 0.001792819 | 0.8211392 | 6.94997e-21 | 0.04864327
54.8516 | 12.308 | 8.737751 | 7.873351 | 3.570249 | 0.001664435 | 0.8130803 | 8.071813e-21 | 0.04965586
54.8616 | 12.3865 | 8.728479 | 7.871218 | 3.658021 | 0.001545018 | 0.805033 | 9.373523e-21 | 0.05068233
54.8716 | 12.4785 | 8.71925 | 7.869087 | 3.75925 | 0.00143397 | 0.7970055 | 1.088384e-20 | 0.05172315
54.8816 | 12.5548 | 8.710073 | 7.866958 | 3.844727 | 0.001330733 | 0.7890053 | 1.263611e-20 | 0.05277883
54.8916 | 12.6513 | 8.700954 | 7.86483 | 3.950346 | 0.001234781 | 0.78104 | 1.466899e-20 | 0.05384992
54.9016 | 12.7075 | 8.691902 | 7.862703 | 4.015598 | 0.001145621 | 0.7731164 | 1.702735e-20 | 0.05493698
54.9116 | 12.7642 | 8.682923 | 7.860578 | 4.081277 | 0.001062792 | 0.7652415 | 1.976321e-20 | 0.05604062
54.9216 | 12.8579 | 8.674022 | 7.858454 | 4.183878 | 0.0009858611 | 0.7574213 | 2.293694e-20 | 0.05716146
54.9316 | 12.9014 | 8.665207 | 7.856331 | 4.236193 | 0.0009144222 | 0.7496615 | 2.661857e-20 | 0.05830015
54.9416 | 12.9381 | 8.656483 | 7.85421 | 4.281617 | 0.0008480956 | 0.7419672 | 3.088934e-20 | 0.05945732
54.9516 | 13.001 | 8.647854 | 7.85209 | 4.353146 | 0.0007865265 | 0.7343431 | 3.584352e-20 | 0.06063365
54.9616 | 13.0337 | 8.639324 | 7.849972 | 4.394376 | 0.0007293823 | 0.7267929 | 4.159044e-20 | 0.06182978
54.9716 | 13.0715 | 8.630898 | 7.847855 | 4.440602 | 0.0006763528 | 0.7193203 | 4.825699e-20 | 0.0630464
54.9816 | 13.0864 | 8.622579 | 7.84574 | 4.463821 | 0.000627148 | 0.7119278 | 5.599036e-20 | 0.06428412
54.9916 | 13.0988 | 8.614369 | 7.843626 | 4.484431 | 0.0005814972 | 0.7046177 | 6.49613e-20 | 0.0655436
55.0016 | 13.1239 | 8.606269 | 7.841513 | 4.517631 | 0.0005391479 | 0.6973914 | 7.536792e-20 | 0.06682546
55.0116 | 13.1278 | 8.598282 | 7.839402 | 4.529518 | 0.000499865 | 0.6902503 | 8.744007e-20 | 0.06813032
55.0216 | 13.1184 | 8.590409 | 7.837292 | 4.527991 | 0.0004634291 | 0.6831946 | 1.014443e-19 | 0.06945874
55.0316 | 13.1036 | 8.582649 | 7.835184 | 4.520951 | 0.0004296361 | 0.6762247 | 1.1769e-19 | 0.07081131
55.0416 | 13.1035 | 8.575004 | 7.833077 | 4.528496 | 0.000398296 | 0.6693401 | 1.365359e-19 | 0.07218856
55.0516 | 13.0625 | 8.567471 | 7.830971 | 4.495029 | 0.0003692322 | 0.6625403 | 1.583982e-19 | 0.07359102
55.0616 | 13.0378 | 8.560052 | 7.828867 | 4.477748 | 0.0003422802 | 0.655824 | 1.837594e-19 | 0.07501916
55.0716 | 13.0005 | 8.552745 | 7.826764 | 4.447755 | 0.0003172874 | 0.64919 | 2.131796e-19 | 0.07647348
55.0816 | 12.968 | 8.545548 | 7.824662 | 4.422452 | 0.000294112 | 0.6426368 | 2.47308e-19 | 0.0779544
55.0916 | 12.9234 | 8.53846 | 7.822562 | 4.38494 | 0.0002726222 | 0.6361625 | 2.868977e-19 | 0.07946234
55.1016 | 12.8576 | 8.531479 | 7.820464 | 4.326121 | 0.0002526958 | 0.6297652 | 3.328219e-19 | 0.08099771
55.1116 | 12.808 | 8.524604 | 7.818366 | 4.283396 | 0.0002342193 | 0.6234428 | 3.860931e-19 | 0.08256086
55.1216 | 12.7524 | 8.517833 | 7.81627 | 4.234567 | 0.0002170873 | 0.617193 | 4.478855e-19 | 0.08415215
55.1316 | 12.6706 | 8.511163 | 7.814176 | 4.159437 | 0.0002012022 | 0.6110136 | 5.195605e-19 | 0.08577188
55.1416 | 12.6024 | 8.504592 | 7.812083 | 4.097808 | 0.0001864732 | 0.6049021 | 6.026963e-19 | 0.08742037
55.1516 | 12.5227 | 8.498118 | 7.809991 | 4.024582 | 0.0001728163 | 0.598856 | 6.991224e-19 | 0.08909787
55.1616 | 12.4622 | 8.491739 | 7.807901 | 3.970461 | 0.0001601536 | 0.5928732 | 8.109597e-19 | 0.09080464
55.1716 | 12.3554 | 8.485452 | 7.805812 | 3.869948 | 0.0001484128 | 0.5869509 | 9.406662e-19 | 0.0925409
55.1816 | 12.2744 | 8.479255 | 7.803724 | 3.795145 | 0.0001375269 | 0.5810869 | 1.091091e-18 | 0.09430686
55.1916 | 12.1857 | 8.473147 | 7.801638 | 3.712553 | 0.0001274336 | 0.5752787 | 1.265536e-18 | 0.09610269
55.2016 | 12.1097 | 8.467124 | 7.799553 | 3.642576 | 0.0001180755 | 0.569524 | 1.467828e-18 | 0.09792856
55.2116 | 12.0043 | 8.461184 | 7.79747 | 3.543116 | 0.000109399 | 0.5638204 | 1.702398e-18 | 0.09978457
55.2216 | 11.9019 | 8.455325 | 7.795388 | 3.446575 | 0.0001013546 | 0.5581657 | 1.974383e-18 | 0.1016709
55.2316 | 11.7982 | 8.449546 | 7.793307 | 3.348654 | 9.389642e-05 | 0.5525576 | 2.289733e-18 | 0.1035875
55.2416 | 11.7258 | 8.443843 | 7.791228 | 3.281957 | 8.698188e-05 | 0.5469941 | 2.655341e-18 | 0.1055346
55.2516 | 11.607 | 8.438215 | 7.78915 | 3.168785 | 8.057147e-05 | 0.541473 | 3.079187e-18 | 0.1075121
55.2616 | 11.5195 | 8.43266 | 7.787073 | 3.08684 | 7.462861e-05 | 0.5359923 | 3.570518e-18 | 0.1095202
55.2716 | 11.4081 | 8.427176 | 7.784998 | 2.980924 | 6.911933e-05 | 0.5305501 | 4.140037e-18 | 0.1115586
55.2816 | 11.3195 | 8.42176 | 7.782924 | 2.89774 | 6.401219e-05 | 0.5251446 | 4.800139e-18 | 0.1136276
55.2916 | 11.241 | 8.416411 | 7.780852 | 2.824589 | 5.927796e-05 | 0.5197738 | 5.565174e-18 | 0.1157268
55.3016 | 11.1162 | 8.411128 | 7.77878 | 2.705072 | 5.488962e-05 | 0.5144363 | 6.451752e-18 | 0.1178564
55.3116 | 11.0257 | 8.405908 | 7.776711 | 2.619792 | 5.082204e-05 | 0.5091302 | 7.479099e-18 | 0.1200162
55.3216 | 10.9455 | 8.40075 | 7.774642 | 2.54475 | 4.705195e-05 | 0.5038543 | 8.669465e-18 | 0.1222059
55.3315 | 10.8468 | 8.395703 | 7.772596 | 2.451097 | 4.359144e-05 | 0.4986596 | 1.003379e-17 | 0.1244033
55.3415 | 10.7534 | 8.390662 | 7.77053 | 2.362738 | 4.035065e-05 | 0.4934391 | 1.162913e-17 | 0.1266523
55.3515 | 10.6687 | 8.385679 | 7.768466 | 2.283021 | 3.734734e-05 | 0.4882445 | 1.347712e-17 | 0.1289308
55.3615 | 10.5696 | 8.380751 | 7.766403 | 2.188849 | 3.456426e-05 | 0.4830745 | 1.561755e-17 | 0.1312384
55.3715 | 10.5021 | 8.375877 | 7.764342 | 2.126223 | 3.198543e-05 | 0.4779281 | 1.809648e-17 | 0.133575
55.3815 | 10.4037 | 8.371055 | 7.762281 | 2.032645 | 2.959601e-05 | 0.4728043 | 2.096713e-17 | 0.1359402
55.3915 | 10.3317 | 8.366286 | 7.760223 | 1.965414 | 2.738223e-05 | 0.467702 | 2.429106e-17 | 0.1383336
55.4015 | 10.2561 | 8.361566 | 7.758165 | 1.894534 | 2.533134e-05 | 0.4626204 | 2.813943e-17 | 0.1407549
55.4115 | 10.1758 | 8.356895 | 7.756109 | 1.818905 | 2.343147e-05 | 0.4575586 | 3.259448e-17 | 0.1432036
55.4215 | 10.1099 | 8.352271 | 7.754054 | 1.757629 | 2.167165e-05 | 0.4525158 | 3.775128e-17 | 0.1456793
55.4315 | 10.0514 | 8.347694 | 7.752001 | 1.703706 | 2.004169e-05 | 0.4474915 | 4.371967e-17 | 0.1481816
55.4415 | 9.9779 | 8.343162 | 7.749949 | 1.634738 | 1.853213e-05 | 0.4424851 | 5.062657e-17 | 0.1507098
55.4515 | 9.916 | 8.338675 | 7.747898 | 1.577325 | 1.713419e-05 | 0.4374961 | 5.861859e-17 | 0.1532635
55.4615 | 9.8691 | 8.334231 | 7.745849 | 1.534869 | 1.583975e-05 | 0.432524 | 6.786506e-17 | 0.1558421
55.4715 | 9.7956 | 8.329829 | 7.743801 | 1.465771 | 1.464123e-05 | 0.4275685 | 7.856151e-17 | 0.1584449
55.4815 | 9.7612 | 8.325465 | 7.741754 | 1.435735 | 1.353159e-05 | 0.4226273 | 9.093329e-17 | 0.1610704
55.4915 | 9.7058 | 8.321145 | 7.739709 | 1.384655 | 1.250445e-05 | 0.4177043 | 1.052418e-16 | 0.1637195
55.5015 | 9.6558 | 8.316864 | 7.737665 | 1.338936 | 1.155371e-05 | 0.4127972 | 1.217876e-16 | 0.1663906
55.5115 | 9.627 | 8.312622 | 7.735622 | 1.314378 | 1.067379e-05 | 0.4079062 | 1.409176e-16 | 0.1690829
55.5215 | 9.5697 | 8.308417 | 7.733581 | 1.261283 | 9.859491e-06 | 0.4030312 | 1.630326e-16 | 0.1717955
55.5315 | 9.5397 | 8.30425 | 7.731541 | 1.23545 | 9.106003e-06 | 0.3981724 | 1.885944e-16 | 0.1745276
55.5415 | 9.4981 | 8.300117 | 7.729502 | 1.197983 | 8.408843e-06 | 0.3933291 | 2.181354e-16 | 0.1772776
55.5515 | 9.4718 | 8.296021 | 7.727465 | 1.175779 | 7.763909e-06 | 0.3885033 | 2.522708e-16 | 0.1800454
55.5615 | 9.4374 | 8.29196 | 7.725429 | 1.14544 | 7.167342e-06 | 0.3836948 | 2.917086e-16 | 0.1828294
55.5715 | 9.4058 | 8.287933 | 7.723394 | 1.117867 | 6.615577e-06 | 0.3789039 | 3.37265e-16 | 0.1856285
55.5815 | 9.3849 | 8.28394 | 7.721361 | 1.10096 | 6.105313e-06 | 0.3741313 | 3.898806e-16 | 0.1884414
55.5915 | 9.3691 | 8.279979 | 7.719329 | 1.089121 | 5.633483e-06 | 0.3693776 | 4.50639e-16 | 0.1912667
55.6015 | 9.3485 | 8.276051 | 7.717299 | 1.072449 | 5.197245e-06 | 0.3646437 | 5.207879e-16 | 0.1941029
55.6115 | 9.3299 | 8.272153 | 7.715269 | 1.057747 | 4.793965e-06 | 0.3599305 | 6.017642e-16 | 0.1969486
55.6215 | 9.3236 | 8.268219 | 7.713242 | 1.055381 | 4.420658e-06 | 0.3551958 | 6.951366e-16 | 0.1997775
55.6315 | 9.2877 | 8.264384 | 7.711215 | 1.023316 | 4.076183e-06 | 0.3505281 | 8.029646e-16 | 0.2026364
55.6415 | 9.3008 | 8.260578 | 7.70919 | 1.040222 | 3.757853e-06 | 0.3458849 | 9.273633e-16 | 0.2054993
55.6515 | 9.2808 | 8.256801 | 7.707166 | 1.023999 | 3.463722e-06 | 0.3412678 | 1.07085e-15 | 0.2083641
55.6615 | 9.258 | 8.253053 | 7.705143 | 1.004947 | 3.191985e-06 | 0.3366785 | 1.236316e-15 | 0.2112285
55.6715 | 9.2742 | 8.249334 | 7.703122 | 1.024866 | 2.940968e-06 | 0.3321191 | 1.427085e-15 | 0.21409
55.6815 | 9.2485 | 8.245642 | 7.701102 | 1.002858 | 2.709123e-06 | 0.3275917 | 1.646976e-15 | 0.216946
55.6915 | 9.2423 | 8.241944 | 7.699083 | 1.000356 | 2.494855e-06 | 0.3230787 | 1.900249e-15 | 0.2197798
55.7015 | 9.2411 | 8.238307 | 7.697066 | 1.002793 | 2.297157e-06 | 0.3186233 | 2.192152e-15 | 0.2226154
55.7115 | 9.2248 | 8.234696 | 7.69505 | 0.9901035 | 2.114627e-06 | 0.3142084 | 2.528345e-15 | 0.2254358
55.7215 | 9.231 | 8.231112 | 7.693035 | 0.9998881 | 1.946121e-06 | 0.3098373 | 2.915432e-15 | 0.2282372
55.7315 | 9.2253 | 8.227553 | 7.691022 | 0.997747 | 1.60642e-06 | 0.305514 | 3.36098e-15 | 0.2310153
55.7415 | 9.2136 | 8.224019 | 7.68901 | 0.9895806 | 1.478378e-06 | 0.3012425 | 3.873639e-15 | 0.2337653
55.7515 | 9.2173 | 8.220511 | 7.686999 | 0.9967893 | 1.360153e-06 | 0.2970278 | 4.463306e-15 | 0.2364822
55.7615 | 9.2097 | 8.217027 | 7.68499 | 0.9926734 | 1.251003e-06 | 0.2928752 | 5.141284e-15 | 0.2391601
55.7715 | 9.2107 | 8.213567 | 7.682982 | 0.9971334 | 1.150243e-06 | 0.2887907 | 5.920468e-15 | 0.2417928
55.7815 | 9.2097 | 8.21013 | 7.680975 | 0.9995695 | 1.057239e-06 | 0.2847809 | 6.815561e-15 | 0.2443733
55.7915 | 9.1991 | 8.206718 | 7.67897 | 0.9923821 | 9.714024e-07 | 0.2808534 | 7.843294e-15 | 0.2468938
55.8015 | 9.1906 | 8.203328 | 7.676966 | 0.9872716 | 8.921891e-07 | 0.2770162 | 9.022689e-15 | 0.2493457
55.8115 | 9.1891 | 8.199962 | 7.674963 | 0.9891382 | 8.190951e-07 | 0.2732788 | 1.037533e-14 | 0.2517195
55.8215 | 9.1716 | 8.196618 | 7.672961 | 0.9749822 | 7.516541e-07 | 0.2696512 | 1.192568e-14 | 0.2540045
55.8315 | 9.1837 | 8.193296 | 7.670961 | 0.990404 | 6.894344e-07 | 0.266145 | 1.370138e-14 | 0.2561893
55.8415 | 9.1573 | 8.189996 | 7.668962 | 0.9673039 | 6.320368e-07 | 0.2627726 | 1.573364e-14 | 0.2582608
55.8515 | 9.1526 | 8.186718 | 7.666965 | 0.9658821 | 0 | 0.2595482 | 1.805756e-14 | 0.2602052
55.8615 | 9.1433 | 8.183461 | 7.664968 | 0.9598389 | 0 | 0.2564866 | 2.071249e-14 | 0.2620062
55.8715 | 9.1218 | 8.180225 | 7.662973 | 0.9415747 | 0 | 0.253605 | 2.374252e-14 | 0.2636471
55.8815 | 9.1087 | 8.17701 | 7.66098 | 0.9316896 | 0 | 0.2509218 | 2.719674e-14 | 0.2651091
55.8915 | 9.1068 | 8.173816 | 7.658987 | 0.9329839 | 0 | 0.2484571 | 3.112965e-14 | 0.2663718
55.9015 | 9.091 | 8.170642 | 7.656996 | 0.9203579 | 0 | 0.2462327 | 3.560147e-14 | 0.2674133
55.9115 | 9.0774 | 8.167488 | 7.655006 | 0.9099117 | 0 | 0.2442722 | 4.067841e-14 | 0.2682098
55.9214 | 9.0626 | 8.164385 | 7.653038 | 0.8982146 | 0 | 0.2426156 | 4.637161e-14 | 0.268732
55.9314 | 9.0373 | 8.161271 | 7.651051 | 0.8760292 | 0 | 0.2412564 | 5.287395e-14 | 0.2689639
55.9414 | 9.0256 | 8.158176 | 7.649065 | 0.8674243 | 0 | 0.2402406 | 6.021588e-14 | 0.2688704
55.9514 | 9.0195 | 8.1551 | 7.64708 | 0.8644003 | 0 | 0.2395975 | 6.848762e-14 | 0.2684222
55.9614 | 8.9817 | 8.152043 | 7.645097 | 0.8296572 | 0 | 0.239357 | 7.778447e-14 | 0.2675891
55.9714 | 8.9762 | 8.149005 | 7.643115 | 0.8271954 | 0 | 0.2395494 | 8.820599e-14 | 0.2663406
55.9814 | 8.9543 | 8.145985 | 7.641134 | 0.808315 | 0 | 0.2402046 | 9.985466e-14 | 0.2646465
55.9914 | 8.9173 | 8.142984 | 7.639154 | 0.7743162 | 0 | 0.2413516 | 1.128344e-13 | 0.2624777
56.0014 | 8.917 | 8.140001 | 7.637176 | 0.7769994 | 0 | 0.2430174 | 1.272483e-13 | 0.2598069
56.0114 | 8.8909 | 8.137036 | 7.635199 | 0.7538644 | 0 | 0.2452264 | 1.431963e-13 | 0.2566097
56.0214 | 8.8663 | 8.134088 | 7.633224 | 0.7322117 | 0 | 0.2479988 | 1.607724e-13 | 0.2528657
56.0314 | 8.8402 | 8.131159 | 7.63125 | 0.7090413 | 0 | 0.2513497 | 1.800612e-13 | 0.2485594
56.0414 | 8.823 | 8.128246 | 7.629277 | 0.6947535 | 0 | 0.2552881 | 2.011344e-13 | 0.2436818
56.0514 | 8.8079 | 8.125352 | 7.627305 | 0.6825484 | 0 | 0.2598156 | 2.240477e-13 | 0.2382311
56.0614 | 8.7985 | 8.122474 | 7.625334 | 0.6760262 | 0 | 0.2649254 | 2.488368e-13 | 0.232214
56.0714 | 8.7667 | 8.119613 | 7.623365 | 0.647087 | 0 | 0.2706012 | 2.755143e-13 | 0.2256465
56.0814 | 8.7591 | 8.116769 | 7.621397 | 0.6423311 | 0 | 0.2768173 | 3.040672e-13 | 0.2185543
56.0914 | 8.7362 | 8.113942 | 7.619431 | 0.6222585 | 0 | 0.2835376 | 3.344549e-13 | 0.2109731
56.1014 | 8.7226 | 8.111131 | 7.617465 | 0.6114694 | 0 | 0.2907165 | 3.666081e-13 | 0.2029487
56.1114 | 8.7058 | 8.108336 | 7.615501 | 0.5974639 | 0 | 0.298299 | 4.004293e-13 | 0.1945357
56.1214 | 8.7017 | 8.105558 | 7.613539 | 0.5961423 | 0 | 0.3062219 | 4.357944e-13 | 0.1857972
56.1314 | 8.6791 | 8.102795 | 7.611577 | 0.5763046 | 0 | 0.3144158 | 4.72555e-13 | 0.1768025
56.1414 | 8.6685 | 8.100049 | 7.609617 | 0.5684509 | 0 | 0.3228061 | 5.105427e-13 | 0.167626
56.1514 | 8.6548 | 8.097318 | 7.607658 | 0.5574815 | 0 | 0.3313158 | 5.49574e-13 | 0.1583447
56.1614 | 8.6515 | 8.094604 | 7.6057 | 0.5568965 | 0 | 0.3398673 | 5.894556e-13 | 0.149036
56.1714 | 8.6395 | 8.091904 | 7.603744 | 0.5475958 | 0 | 0.3483847 | 6.299904e-13 | 0.1397756
56.1814 | 8.6248 | 8.08922 | 7.601789 | 0.5355798 | 0 | 0.356796 | 6.709836e-13 | 0.1306355
56.1914 | 8.6243 | 8.086552 | 7.599835 | 0.5377485 | 0 | 0.3650345 | 7.122476e-13 | 0.1216822
56.2014 | 8.6188 | 8.083898 | 7.597882 | 0.534902 | 0 | 0.3730407 | 7.536074e-13 | 0.1129751
56.2114 | 8.6226 | 8.08126 | 7.595931 | 0.5413404 | 0 | 0.3807632 | 7.949047e-13 | 0.1045656
56.2214 | 8.6226 | 8.078636 | 7.593981 | 0.5439639 | 0 | 0.3881591 | 8.36e-13 | 0.0964963
56.2314 | 8.6098 | 8.076027 | 7.592032 | 0.5337726 | 0 | 0.3951944 | 8.767751e-13 | 0.08880104
56.2414 | 8.6235 | 8.073434 | 7.590084 | 0.5500665 | 0 | 0.4018443 | 9.171347e-13 | 0.08150478
56.2514 | 8.6175 | 8.070854 | 7.588138 | 0.5466459 | 0 | 0.408092 | 9.570044e-13 | 0.07462403
56.2614 | 8.6221 | 8.068289 | 7.586193 | 0.5538106 | 0 | 0.4139287 | 9.963323e-13 | 0.06816767
56.2714 | 8.6334 | 8.065739 | 7.584249 | 0.567661 | 0 | 0.4193521 | 1.035085e-12 | 0.06213761
56.2814 | 8.6298 | 8.063203 | 7.582307 | 0.566597 | 0 | 0.4243664 | 1.07325e-12 | 0.05652988
56.2914 | 8.6277 | 8.060681 | 7.580365 | 0.5670189 | 0 | 0.4289802 | 1.110827e-12 | 0.05133541
56.3014 | 8.6496 | 8.058174 | 7.578425 | 0.5914265 | 0 | 0.4332069 | 1.147832e-12 | 0.04654115
56.3114 | 8.6436 | 8.05568 | 7.576487 | 0.5879201 | 0 | 0.4370623 | 1.184291e-12 | 0.04213084
56.3214 | 8.6599 | 8.0532 | 7.574549 | 0.6066998 | 0 | 0.440565 | 1.220241e-12 | 0.03808596
56.3314 | 8.6621 | 8.050734 | 7.572613 | 0.6113655 | 0 | 0.4437351 | 1.255725e-12 | 0.03438636
56.3414 | 8.6651 | 8.048282 | 7.570678 | 0.6168175 | 0 | 0.4465936 | 1.290793e-12 | 0.03101094
56.3514 | 8.6781 | 8.045844 | 7.568744 | 0.6322557 | 0 | 0.4491618 | 1.325496e-12 | 0.0279382
56.3614 | 8.6841 | 8.04342 | 7.566812 | 0.6406803 | 0 | 0.4514613 | 1.359891e-12 | 0.02514666
56.3714 | 8.6963 | 8.041009 | 7.56488 | 0.6552914 | 0 | 0.4535129 | 1.394034e-12 | 0.0226152
56.3814 | 8.6961 | 8.038611 | 7.56295 | 0.6574889 | 0 | 0.4553372 | 1.427982e-12 | 0.02032336
56.3914 | 8.7107 | 8.036227 | 7.561022 | 0.674473 | 0 | 0.4569537 | 1.461793e-12 | 0.01825151
56.4014 | 8.7254 | 8.033856 | 7.559094 | 0.6915438 | 0 | 0.4583809 | 1.495522e-12 | 0.01638101
56.4114 | 8.7269 | 8.031499 | 7.557168 | 0.6954013 | 0 | 0.4596365 | 1.529224e-12 | 0.0146943
56.4214 | 8.7256 | 8.029154 | 7.555243 | 0.6964456 | 0 | 0.4607366 | 1.562952e-12 | 0.01317491
56.4314 | 8.7385 | 8.026823 | 7.553319 | 0.7116767 | 0 | 0.4616966 | 1.596758e-12 | 0.01180756
56.4414 | 8.7526 | 8.024505 | 7.551397 | 0.7280947 | 0 | 0.4625306 | 1.63069e-12 | 0.01057806
56.4514 | 8.7396 | 8.0222 | 7.549475 | 0.7173997 | 0 | 0.4632517 | 1.664795e-12 | 0.009473359
56.4614 | 8.7616 | 8.019908 | 7.547555 | 0.7416917 | 0 | 0.4638716 | 1.699119e-12 | 0.008481449
56.4714 | 8.76 | 8.017629 | 7.545636 | 0.7423707 | 0 | 0.4644015 | 1.733705e-12 | 0.007591352
56.4814 | 8.7662 | 8.015363 | 7.543719 | 0.750837 | 0 | 0.4648512 | 1.768593e-12 | 0.00679304
56.4914 | 8.7532 | 8.01311 | 7.541802 | 0.7400904 | 0 | 0.4652298 | 1.803822e-12 | 0.00607739
56.5013 | 8.7516 | 8.010891 | 7.539906 | 0.7407086 | 0 | 0.4655428 | 1.839073e-12 | 0.005442184
56.5113 | 8.7719 | 8.008663 | 7.537993 | 0.7632366 | 0 | 0.4658037 | 1.875091e-12 | 0.004867132
56.5213 | 8.7569 | 8.006448 | 7.53608 | 0.750452 | 0 | 0.466016 | 1.911557e-12 | 0.004352203
56.5313 | 8.7609 | 8.004245 | 7.534168 | 0.7566547 | 0 | 0.4661856 | 1.948503e-12 | 0.003891249
56.5413 | 8.7578 | 8.002055 | 7.532258 | 0.7557449 | 0 | 0.4663182 | 1.985962e-12 | 0.003478718
56.5513 | 8.7573 | 7.999877 | 7.530349 | 0.7574225 | 0 | 0.4664187 | 2.023962e-12 | 0.003109611
56.5613 | 8.7531 | 7.997712 | 7.528441 | 0.7553877 | 0 | 0.4664915 | 2.062534e-12 | 0.002779423
56.5713 | 8.7514 | 7.99556 | 7.526535 | 0.7558403 | 0 | 0.4665408 | 2.101705e-12 | 0.002484104
56.5813 | 8.7413 | 7.99342 | 7.52463 | 0.7478805 | 0 | 0.4665699 | 2.141502e-12 | 0.002220014
56.5913 | 8.7451 | 7.991292 | 7.522725 | 0.7538083 | 0 | 0.4665824 | 2.181952e-12 | 0.001983885
56.6013 | 8.7236 | 7.989176 | 7.520823 | 0.7344237 | 0 | 0.4665809 | 2.223081e-12 | 0.001772781
56.6113 | 8.724 | 7.987073 | 7.518921 | 0.7369268 | 0 | 0.4665682 | 2.264915e-12 | 0.001584072
56.6213 | 8.7329 | 7.984982 | 7.517021 | 0.7479176 | 0 | 0.4665465 | 2.307477e-12 | 0.001415398
56.6313 | 8.715 | 7.982904 | 7.515121 | 0.7320961 | 0 | 0.466518 | 2.350793e-12 | 0.001264643
56.6413 | 8.709 | 7.980838 | 7.513223 | 0.7281623 | 0 | 0.4664845 | 2.394886e-12 | 0.001129915
56.6513 | 8.6982 | 7.978784 | 7.511327 | 0.7194163 | 0 | 0.4664477 | 2.439781e-12 | 0.001009518
56.6613 | 8.6883 | 7.976742 | 7.509431 | 0.711558 | 0 | 0.4664091 | 2.485501e-12 | 0.0009019318
56.6713 | 8.6899 | 7.974668 | 7.507537 | 0.7152324 | 0 | 0.4663253 | 2.531827e-12 | 0.0008057218
56.6813 | 8.6902 | 7.97265 | 7.505644 | 0.7175497 | 0 | 0.466287 | 2.579264e-12 | 0.000719835
56.6913 | 8.6785 | 7.970645 | 7.503752 | 0.7078548 | 0 | 0.4662505 | 2.627597e-12 | 0.0006430973
56.7013 | 8.6877 | 7.968652 | 7.501861 | 0.7190478 | 0 | 0.4662168 | 2.67685e-12 | 0.0005745361
56.7113 | 8.6846 | 7.966671 | 7.499971 | 0.7179287 | 0 | 0.4661867 | 2.727046e-12 | 0.0005132817
56.7213 | 8.6708 | 7.964703 | 7.498083 | 0.7060973 | 0 | 0.466161 | 2.778209e-12 | 0.0004585567
56.7313 | 8.6888 | 7.962724 | 7.496196 | 0.7260763 | 0 | 0.466118 | 2.830227e-12 | 0.0004096461
56.7413 | 8.6794 | 7.960779 | 7.49431 | 0.7186207 | 0 | 0.4661032 | 2.883395e-12 | 0.0003659702
56.7513 | 8.6863 | 7.958847 | 7.492425 | 0.7274529 | 0 | 0.4660947 | 2.937602e-12 | 0.0003269516
56.7613 | 8.6979 | 7.956927 | 7.490542 | 0.740973 | 0 | 0.4660929 | 2.992874e-12 | 0.0002920938
56.7713 | 8.6861 | 7.955019 | 7.48866 | 0.7310809 | 0 | 0.4660984 | 3.049236e-12 | 0.0002609535
56.7813 | 8.7082 | 7.953123 | 7.486779 | 0.7550767 | 0 | 0.4661114 | 3.106713e-12 | 0.0002331342
56.7913 | 8.7134 | 7.95124 | 7.484899 | 0.7621604 | 0 | 0.4661325 | 3.165331e-12 | 0.0002082819
56.8013 | 8.7187 | 7.949368 | 7.48302 | 0.7693319 | 0 | 0.4661618 | 3.225116e-12 | 0.0001860801
56.8113 | 8.7435 | 7.947509 | 7.481143 | 0.7959912 | 0 | 0.4661998 | 3.286095e-12 | 0.0001662461
56.8213 | 8.7468 | 7.945662 | 7.479266 | 0.8011383 | 0 | 0.4662467 | 3.348296e-12 | 0.0001485275
56.8313 | 8.76 | 7.943827 | 7.477391 | 0.8161732 | 0 | 0.4663027 | 3.411746e-12 | 0.0001326984
56.8413 | 8.7994 | 7.942004 | 7.475518 | 0.8573959 | 0 | 0.466368 | 3.476472e-12 | 0.0001185574
56.8513 | 8.8113 | 7.940194 | 7.473645 | 0.8711063 | 0 | 0.4664429 | 3.542504e-12 | 0.0001059244
56.8613 | 8.8386 | 7.938396 | 7.471773 | 0.9002044 | 0 | 0.4665275 | 3.609871e-12 | 9.463846e-05
56.8713 | 8.8712 | 7.93661 | 7.469903 | 0.9345902 | 0 | 0.4666221 | 3.678604e-12 | 8.455589e-05
56.8813 | 8.8866 | 7.934836 | 7.468034 | 0.9517637 | 0 | 0.4667267 | 3.748731e-12 | 7.554832e-05
56.8913 | 8.9343 | 7.933075 | 7.466166 | 1.001225 | 0 | 0.4668415 | 3.820286e-12 | 6.750106e-05
56.9013 | 8.9627 | 7.931327 | 7.464299 | 1.031373 | 0 | 0.4669667 | 3.893298e-12 | 6.031168e-05
56.9113 | 8.9862 | 7.92959 | 7.462434 | 1.05661 | 0 | 0.4671025 | 3.967802e-12 | 5.388866e-05
56.9213 | 9.0405 | 7.927867 | 7.46057 | 1.112633 | 0 | 0.4672488 | 4.04383e-12 | 4.815025e-05
56.9313 | 9.0764 | 7.926155 | 7.458706 | 1.150245 | 0 | 0.4674059 | 4.121416e-12 | 4.302344e-05
56.9413 | 9.1189 | 7.924457 | 7.456845 | 1.194443 | 0 | 0.4675738 | 4.200595e-12 | 3.844299e-05
56.9513 | 9.16 | 7.922771 | 7.454984 | 1.237229 | 0 | 0.4677528 | 4.281402e-12 | 3.435064e-05
56.9613 | 9.1975 | 7.921098 | 7.453124 | 1.276402 | 0 | 0.4679428 | 4.363874e-12 | 3.069433e-05
56.9713 | 9.2305 | 7.919437 | 7.451266 | 1.311063 | 0 | 0.468144 | 4.448049e-12 | 2.742756e-05
56.9813 | 9.303 | 7.91779 | 7.449409 | 1.38521 | 0 | 0.4683566 | 4.533964e-12 | 2.45088e-05
56.9913 | 9.347 | 7.916155 | 7.447552 | 1.430845 | 0 | 0.4685805 | 4.621658e-12 | 2.190094e-05
57.0013 | 9.3902 | 7.914533 | 7.445698 | 1.475667 | 0 | 0.468816 | 4.711171e-12 | 1.957085e-05
57.0113 | 9.4405 | 7.912925 | 7.443844 | 1.527575 | 0 | 0.4690631 | 4.802544e-12 | 1.74889e-05
57.0213 | 9.4861 | 7.911329 | 7.441991 | 1.574771 | 0 | 0.4693219 | 4.895819e-12 | 1.562866e-05
57.0313 | 9.5534 | 7.909747 | 7.44014 | 1.643653 | 0 | 0.4695926 | 4.991039e-12 | 1.396649e-05
57.0413 | 9.6034 | 7.908178 | 7.43829 | 1.695222 | 0 | 0.4698753 | 5.088248e-12 | 1.248127e-05
57.0513 | 9.6465 | 7.906622 | 7.436441 | 1.739878 | 0 | 0.4701701 | 5.18749e-12 | 1.115417e-05
57.0613 | 9.706 | 7.90508 | 7.434593 | 1.80092 | 0 | 0.470477 | 5.288813e-12 | 9.968317e-06
57.0713 | 9.7401 | 7.903552 | 7.432746 | 1.836548 | 0 | 0.4707962 | 5.392263e-12 | 8.908677e-06
57.0813 | 9.7929 | 7.902037 | 7.430901 | 1.890863 | 0 | 0.4711279 | 5.497889e-12 | 7.961801e-06
57.0912 | 9.8471 | 7.900551 | 7.429075 | 1.946549 | 0 | 0.4714687 | 5.604651e-12 | 7.123676e-06
57.1012 | 9.8849 | 7.899064 | 7.427232 | 1.985836 | 0 | 0.4718256 | 5.714756e-12 | 6.366722e-06
57.1112 | 9.9459 | 7.897591 | 7.42539 | 2.048309 | 0 | 0.4721952 | 5.827189e-12 | 5.690293e-06
57.1212 | 9.9742 | 7.896132 | 7.423549 | 2.078068 | 0 | 0.4725779 | 5.942005e-12 | 5.085814e-06
57.1312 | 10.0006 | 7.894688 | 7.42171 | 2.105912 | 0 | 0.4729736 | 6.059257e-12 | 4.545624e-06
57.1412 | 10.0594 | 7.893258 | 7.419871 | 2.166142 | 0 | 0.4733826 | 6.179003e-12 | 4.062878e-06
57.1512 | 10.0967 | 7.891842 | 7.418034 | 2.204858 | 0 | 0.4738051 | 6.301299e-12 | 3.631462e-06
57.1612 | 10.1194 | 7.890442 | 7.416198 | 2.228958 | 0 | 0.4742411 | 6.426207e-12 | 3.245912e-06
57.1712 | 10.1645 | 7.889056 | 7.414363 | 2.275444 | 0 | 0.4746908 | 6.553785e-12 | 2.901347e-06
57.1812 | 10.1962 | 7.887686 | 7.412529 | 2.308514 | 0 | 0.4751545 | 6.684098e-12 | 2.593405e-06
57.1912 | 10.2072 | 7.88633 | 7.410696 | 2.32087 | 0 | 0.4756321 | 6.817208e-12 | 2.318188e-06
57.2012 | 10.2345 | 7.884991 | 7.408864 | 2.349509 | 0 | 0.4761241 | 6.953182e-12 | 2.072217e-06
57.2112 | 10.247 | 7.883666 | 7.407034 | 2.363334 | 0 | 0.4766304 | 7.092086e-12 | 1.852378e-06
57.2212 | 10.269 | 7.882358 | 7.405205 | 2.386642 | 0 | 0.4771513 | 7.233991e-12 | 1.655894e-06
57.2312 | 10.2837 | 7.881065 | 7.403377 | 2.402635 | 0 | 0.477687 | 7.378967e-12 | 1.480279e-06
57.2412 | 10.2945 | 7.879789 | 7.40155 | 2.414711 | 0 | 0.4782377 | 7.527087e-12 | 1.323314e-06
57.2512 | 10.3096 | 7.878529 | 7.399724 | 2.431071 | 0 | 0.4788035 | 7.678426e-12 | 1.183017e-06
57.2612 | 10.2982 | 7.877285 | 7.3979 | 2.420915 | 0 | 0.4793846 | 7.833061e-12 | 1.057615e-06
57.2712 | 10.2883 | 7.876058 | 7.396076 | 2.412242 | 0 | 0.4799813 | 7.991069e-12 | 9.455255e-07
57.2812 | 10.2931 | 7.874848 | 7.394254 | 2.418252 | 0 | 0.4805937 | 8.152531e-12 | 8.453327e-07
57.2912 | 10.2736 | 7.873655 | 7.392433 | 2.399945 | 0 | 0.4812219 | 8.31753e-12 | 7.557725e-07
57.3012 | 10.262 | 7.87248 | 7.390613 | 2.38952 | 0 | 0.4818663 | 8.48615e-12 | 6.757151e-07
57.3112 | 10.2657 | 7.871321 | 7.388794 | 2.394379 | 0 | 0.4825269 | 8.658479e-12 | 6.041508e-07
57.3212 | 10.2517 | 7.87018 | 7.386976 | 2.38152 | 0 | 0.4832039 | 8.834604e-12 | 5.401774e-07
57.3312 | 10.2258 | 7.869057 | 7.38516 | 2.356743 | 0 | 0.4838974 | 9.014616e-12 | 4.829885e-07
57.3412 | 10.2043 | 7.867952 | 7.383344 | 2.336348 | 0 | 0.4846078 | 9.198608e-12 | 4.318636e-07
57.3512 | 10.1826 | 7.866865 | 7.38153 | 2.315735 | 0 | 0.4853349 | 9.386674e-12 | 3.861586e-07
57.3612 | 10.146 | 7.865796 | 7.379717 | 2.280204 | 0 | 0.486079 | 9.578912e-12 | 3.452983e-07
57.3712 | 10.1233 | 7.864745 | 7.377905 | 2.258555 | 0 | 0.4868401 | 9.77542e-12 | 3.087682e-07
57.3812 | 10.091 | 7.863712 | 7.376094 | 2.227288 | 0 | 0.4876183 | 9.976296e-12 | 2.761087e-07
57.3912 | 10.0564 | 7.862698 | 7.374284 | 2.193702 | 0 | 0.4884137 | 1.018165e-11 | 2.469091e-07
57.4012 | 10.038 | 7.861702 | 7.372475 | 2.176298 | 0 | 0.4892261 | 1.039157e-11 | 2.208021e-07
57.4112 | 9.985 | 7.860724 | 7.370668 | 2.124276 | 0 | 0.4900556 | 1.060618e-11 | 1.974598e-07
57.4212 | 9.9698 | 7.859764 | 7.368862 | 2.110036 | 0 | 0.4909021 | 1.082557e-11 | 1.765887e-07
57.4312 | 9.9102 | 7.858822 | 7.367056 | 2.051378 | 0 | 0.4917654 | 1.104986e-11 | 1.579268e-07
57.4412 | 9.8875 | 7.857898 | 7.365252 | 2.029602 | 0 | 0.4926453 | 1.127915e-11 | 1.412398e-07
57.4512 | 9.8508 | 7.856991 | 7.363449 | 1.993809 | 0 | 0.4935415 | 1.151355e-11 | 1.263184e-07
57.4612 | 9.806 | 7.856101 | 7.361648 | 1.949899 | 0 | 0.4944537 | 1.175318e-11 | 1.129753e-07
57.4712 | 9.7879 | 7.855228 | 7.359847 | 1.932672 | 0 | 0.4953813 | 1.199814e-11 | 1.010434e-07
57.4812 | 9.7619 | 7.854372 | 7.358047 | 1.907528 | 0 | 0.496324 | 1.224854e-11 | 9.0373e-08
57.4912 | 9.702 | 7.85353 | 7.356249 | 1.84847 | 0 | 0.4972812 | 1.250449e-11 | 8.083055e-08
57.5012 | 9.6868 | 7.852704 | 7.354452 | 1.834096 | 0 | 0.4982521 | 1.276611e-11 | 7.229656e-08
57.5112 | 9.6554 | 7.851892 | 7.352656 | 1.803508 | 0 | 0.4992359 | 1.303348e-11 | 6.466424e-08
57.5212 | 9.6266 | 7.851092 | 7.350861 | 1.775508 | 0 | 0.5002318 | 1.330674e-11 | 5.783814e-08
57.5312 | 9.6039 | 7.850305 | 7.349067 | 1.753595 | 0 | 0.5012388 | 1.358597e-11 | 5.173293e-08
57.5412 | 9.5765 | 7.84953 | 7.347274 | 1.72697 | 0 | 0.5022559 | 1.387128e-11 | 4.627234e-08
57.5512 | 9.5573 | 7.848764 | 7.345482 | 1.708536 | 0 | 0.5032818 | 1.416277e-11 | 4.138817e-08
57.5612 | 9.5335 | 7.848007 | 7.343692 | 1.685493 | 0 | 0.5043155 | 1.446054e-11 | 3.70195e-08
57.5712 | 9.5015 | 7.847258 | 7.341902 | 1.654242 | 0 | 0.5053556 | 1.476469e-11 | 3.311181e-08
57.5812 | 9.4946 | 7.846515 | 7.340114 | 1.648085 | 0 | 0.5064008 | 1.507531e-11 | 2.961639e-08
57.5912 | 9.4839 | 7.845776 | 7.338327 | 1.638124 | 0 | 0.5074497 | 1.539251e-11 | 2.64897e-08
57.6012 | 9.4627 | 7.845042 | 7.336541 | 1.617658 | 0 | 0.5085011 | 1.571636e-11 | 2.369279e-08
57.6112 | 9.4585 | 7.844309 | 7.334756 | 1.614191 | 0 | 0.5095535 | 1.604697e-11 | 2.119086e-08
57.6212 | 9.4584 | 7.843577 | 7.332972 | 1.614823 | 0 | 0.5106057 | 1.638443e-11 | 1.895277e-08
57.6312 | 9.4507 | 7.842845 | 7.331189 | 1.607855 | 0 | 0.5116564 | 1.672883e-11 | 1.695069e-08
57.6412 | 9.4486 | 7.842112 | 7.329407 | 1.606488 | 0 | 0.5127045 | 1.708026e-11 | 1.515974e-08
57.6512 | 9.457 | 7.841376 | 7.327627 | 1.615624 | 0 | 0.5137488 | 1.743884e-11 | 1.355766e-08
57.6612 | 9.4475 | 7.840636 | 7.325847 | 1.606864 | 0 | 0.5147886 | 1.780465e-11 | 1.212454e-08
57.6711 | 9.4639 | 7.839899 | 7.324087 | 1.624001 | 0 | 0.5158125 | 1.817403e-11 | 1.08547e-08
57.6811 | 9.4664 | 7.839151 | 7.32231 | 1.627249 | 0 | 0.516841 | 1.855456e-11 | 9.706691e-09
57.6911 | 9.4742 | 7.838396 | 7.320533 | 1.635804 | 0 | 0.5178629 | 1.894266e-11 | 8.679809e-09
57.7011 | 9.5015 | 7.837637 | 7.318758 | 1.663863 | 0 | 0.518878 | 1.933845e-11 | 7.761295e-09
57.7111 | 9.4963 | 7.836871 | 7.316985 | 1.659429 | 0 | 0.5198864 | 1.974205e-11 | 6.939737e-09
57.7211 | 9.5189 | 7.8361 | 7.315212 | 1.6828 | 0 | 0.5208878 | 2.015361e-11 | 6.204922e-09
57.7311 | 9.5347 | 7.835323 | 7.31344 | 1.699377 | 0 | 0.5218826 | 2.057326e-11 | 5.547714e-09
57.7411 | 9.5413 | 7.834541 | 7.311669 | 1.706759 | 0 | 0.5228711 | 2.100115e-11 | 4.959937e-09
57.7511 | 9.5611 | 7.833754 | 7.3099 | 1.727346 | 0 | 0.5238539 | 2.143744e-11 | 4.434277e-09
57.7611 | 9.5805 | 7.832963 | 7.308132 | 1.747537 | 0 | 0.5248315 | 2.188229e-11 | 3.964186e-09
57.7711 | 9.5943 | 7.832169 | 7.306364 | 1.762131 | 0 | 0.5258046 | 2.233585e-11 | 3.543806e-09
57.7811 | 9.6243 | 7.831372 | 7.304598 | 1.792928 | 0 | 0.526774 | 2.279831e-11 | 3.167896e-09
57.7911 | 9.6403 | 7.830574 | 7.302833 | 1.809726 | 0 | 0.5277409 | 2.326985e-11 | 2.831766e-09
57.8011 | 9.6664 | 7.829775 | 7.301069 | 1.836625 | 0 | 0.5287059 | 2.375063e-11 | 2.531215e-09
57.8111 | 9.6888 | 7.828976 | 7.299306 | 1.859824 | 0 | 0.5296703 | 2.424085e-11 | 2.26249e-09
57.8211 | 9.7009 | 7.828179 | 7.297544 | 1.872721 | 0 | 0.5306351 | 2.47407e-11 | 2.022229e-09
57.8311 | 9.7245 | 7.827385 | 7.295784 | 1.897115 | 0 | 0.5316015 | 2.525037e-11 | 1.807425e-09
57.8411 | 9.7479 | 7.826594 | 7.294024 | 1.921306 | 0 | 0.5325706 | 2.577004e-11 | 1.615387e-09
57.8511 | 9.7679 | 7.825809 | 7.292265 | 1.942091 | 0 | 0.5335439 | 2.629992e-11 | 1.443708e-09
57.8611 | 9.7874 | 7.82503 | 7.290508 | 1.96237 | 0 | 0.5345223 | 2.684019e-11 | 1.290235e-09
57.8711 | 9.7967 | 7.824259 | 7.288751 | 1.972441 | 0 | 0.5355074 | 2.739107e-11 | 1.153042e-09
57.8811 | 9.8193 | 7.823496 | 7.286996 | 1.995804 | 0 | 0.5365002 | 2.795272e-11 | 1.030405e-09
57.8911 | 9.8373 | 7.822744 | 7.285242 | 2.014556 | 0 | 0.5375022 | 2.852534e-11 | 9.207824e-10
57.9011 | 9.8318 | 7.822003 | 7.283489 | 2.009797 | 0 | 0.5385145 | 2.910911e-11 | 8.227959e-10
57.9111 | 9.8579 | 7.821275 | 7.281737 | 2.036625 | 5.674864e-08 | 0.5395386 | 2.970421e-11 | 7.352124e-10
57.9211 | 9.8707 | 7.820561 | 7.279986 | 2.050139 | 6.543175e-08 | 0.5405755 | 3.031081e-11 | 6.569293e-10
57.9311 | 9.8742 | 7.819863 | 7.278236 | 2.054337 | 7.54426e-08 | 0.5416267 | 3.092905e-11 | 5.869603e-10
57.9411 | 9.8841 | 7.81918 | 7.276487 | 2.06492 | 8.69839e-08 | 0.5426931 | 3.155908e-11 | 5.244234e-10
57.9511 | 9.904 | 7.818516 | 7.27474 | 2.085484 | 1.002892e-07 | 0.543776 | 3.220101e-11 | 4.685303e-10
57.9611 | 9.8924 | 7.81787 | 7.272993 | 2.07453 | 1.156275e-07 | 0.5448765 | 3.285496e-11 | 4.185759e-10
57.9711 | 9.9125 | 7.817243 | 7.271247 | 2.095257 | 1.333085e-07 | 0.5459955 | 3.352101e-11 | 3.739297e-10
57.9811 | 9.9072 | 7.816637 | 7.269503 | 2.090563 | 1.536891e-07 | 0.5471341 | 3.419919e-11 | 3.340283e-10
57.9911 | 9.9052 | 7.816053 | 7.267759 | 2.089147 | 1.771798e-07 | 0.5482931 | 3.488954e-11 | 2.983677e-10
58.0011 | 9.9141 | 7.815491 | 7.266017 | 2.098609 | 2.042534e-07 | 0.5494734 | 3.559206e-11 | 2.664976e-10
58.0111 | 9.8952 | 7.814952 | 7.264276 | 2.080248 | 2.354536e-07 | 0.5506757 | 3.630666e-11 | 2.380154e-10
58.0211 | 9.8966 | 7.814437 | 7.262536 | 2.082163 | 2.714059e-07 | 0.5519008 | 3.703329e-11 | 2.125612e-10
58.0311 | 9.9007 | 7.813946 | 7.260797 | 2.086754 | 3.128296e-07 | 0.5531494 | 3.777176e-11 | 1.898134e-10
58.0411 | 9.8862 | 7.813481 | 7.259059 | 2.072719 | 3.605516e-07 | 0.554422 | 3.852191e-11 | 1.694844e-10
58.0511 | 9.8737 | 7.813041 | 7.257322 | 2.060659 | 4.155217e-07 | 0.5557192 | 3.928345e-11 | 1.513174e-10
58.0611 | 9.8575 | 7.812628 | 7.255586 | 2.044872 | 4.788311e-07 | 0.5570415 | 4.005606e-11 | 1.350826e-10
58.0711 | 9.8407 | 7.812241 | 7.253851 | 2.028459 | 5.517322e-07 | 0.5583894 | 4.083935e-11 | 1.205748e-10
58.0811 | 9.8424 | 7.811881 | 7.252117 | 2.030519 | 6.35662e-07 | 0.5597632 | 4.163283e-11 | 1.076105e-10
58.0911 | 9.8232 | 7.811548 | 7.250384 | 2.011652 | 7.322682e-07 | 0.5611633 | 4.243591e-11 | 9.602585e-11
58.1011 | 9.8068 | 7.811244 | 7.248653 | 1.995556 | 8.434394e-07 | 0.5625903 | 4.324794e-11 | 8.567432e-11
58.1111 | 9.7997 | 7.810967 | 7.246922 | 1.988733 | 9.713376e-07 | 0.5640441 | 4.406813e-11 | 7.642493e-11
58.1211 | 9.7745 | 7.810719 | 7.245193 | 1.963781 | 1.118438e-06 | 0.5655254182 | 4.489559e-11 | 6.81607e-11
58.1311 | 9.7459 | 7.8105 | 7.243464 | 1.9354 | 1.28757e-06 | 0.5670342 | 4.572929e-11 | 6.077702e-11
58.1411 | 9.7428 | 7.810309 | 7.241737 | 1.932491 | 1.481966e-06 | 0.5685708 | 4.656807e-11 | 5.418043e-11
58.1511 | 9.7195 | 7.810148 | 7.24001 | 1.909352 | 1.705315e-06 | 0.5701355 | 4.741061e-11 | 4.828739e-11
58.1611 | 9.701 | 7.810016 | 7.238285 | 1.890984 | 1.961823e-06 | 0.5717285 | 4.825546e-11 | 4.302325e-11
58.1711 | 9.6845 | 7.809913 | 7.236561 | 1.874587 | 2.256282e-06 | 0.5733499 | 4.910096e-11 | 3.832129e-11
58.1811 | 9.6535 | 7.80984 | 7.234838 | 1.84366 | 2.59414e-06 | 0.5750001 | 4.994531e-11 | 3.412186e-11
58.1911 | 9.6411 | 7.809798 | 7.233116 | 1.831302 | 2.981587e-06 | 0.576679 | 5.078646e-11 | 3.037167e-11
58.2011 | 9.6187 | 7.809785 | 7.231395 | 1.808915 | 3.425645e-06 | 0.5783871 | 5.162221e-11 | 2.702307e-11
58.2111 | 9.5912 | 7.809803 | 7.229675 | 1.781397 | 3.93427e-06 | 0.5801244 | 5.245014e-11 | 2.403348e-11
58.2211 | 9.5765 | 7.809851 | 7.227956 | 1.766649 | 4.516452e-06 | 0.5818909 | 5.326755e-11 | 2.136483e-11
58.2311 | 9.5559 | 7.80993 | 7.226238 | 1.74597 | 5.182347e-06 | 0.5836871 | 5.40716e-11 | 1.898311e-11
58.2411 | 9.5335 | 7.81004 | 7.224521 | 1.72346 | 5.990175e-06 | 0.5855128 | 5.485912e-11 | 1.685788e-11
58.2511 | 9.5295 | 7.81018 | 7.222805 | 1.71932 | 6.86668e-06 | 0.5873683 | 5.56268e-11 | 1.496198e-11
58.261 | 9.505 | 7.81035 | 7.221107 | 1.69465 | 7.856109e-06 | 0.5892347 | 5.636371e-11 | 1.328705e-11
58.271 | 9.4872 | 7.810552 | 7.219394 | 1.676648 | 8.99462e-06 | 0.5911497 | 5.708093e-11 | 1.177769e-11
58.281 | 9.4801 | 7.810786 | 7.217681 | 1.669314 | 1.029106e-05 | 0.5930946 | 5.776685e-11 | 1.043236e-11
58.291 | 9.4653 | 7.811051 | 7.215969 | 1.654249 | 1.176571e-05 | 0.5950695 | 5.841722e-11 | 9.23367e-12
58.301 | 9.4387 | 7.811347 | 7.214259 | 1.627353 | 1.344107e-05 | 0.5970745 | 5.902759e-11 | 8.166062e-12
58.311 | 9.4401 | 7.811674 | 7.212549 | 1.628426 | 1.534207e-05 | 0.5991093 | 5.959333e-11 | 7.215629e-12
58.321 | 9.4208 | 7.812032 | 7.210841 | 1.608768 | 1.749622e-05 | 0.6011741 | 6.010971e-11 | 0
58.331 | 9.4069 | 7.812422 | 7.209133 | 1.594478 | 1.993379e-05 | 0.6032686 | 6.057188e-11 | 0
58.341 | 9.3958 | 7.812842 | 7.207427 | 1.582958 | 2.268796e-05 | 0.6053927 | 6.097494e-11 | 0
58.351 | 9.3909 | 7.813293 | 7.205721 | 1.577607 | 2.579496e-05 | 0.6075461 | 6.1314e-11 | 0
58.361 | 9.382 | 7.813775 | 7.204017 | 1.568225 | 2.929423e-05 | 0.6097286 | 6.158427e-11 | 0
58.371 | 9.3667 | 7.814287 | 7.202314 | 1.552413 | 3.32285e-05 | 0.6119399 | 6.178106e-11 | 0
58.381 | 9.3614 | 7.814829 | 7.200612 | 1.546571 | 3.764388e-05 | 0.6141794 | 6.18999e-11 | 0
58.391 | 9.37 | 7.8154 | 7.19891 | 1.5546 | 4.258994e-05 | 0.6164467 | 6.193663e-11 | 0
58.401 | 9.3639 | 7.816 | 7.19721 | 1.5479 | 4.811969e-05 | 0.6187412 | 6.188743e-11 | 0
58.411 | 9.3567 | 7.816628 | 7.195511 | 1.540072 | 5.428964e-05 | 0.6210624 | 6.174897e-11 | 0
58.421 | 9.3738 | 7.817283 | 7.193813 | 1.556517 | 6.115972e-05 | 0.6234094 | 6.151844e-11 | 0
58.431 | 9.3689 | 7.817966 | 7.192116 | 1.550934 | 6.87932e-05 | 0.6257815 | 6.119366e-11 | 0
58.441 | 9.3557 | 7.818675 | 7.19042 | 1.537025 | 7.725661e-05 | 0.6281779 | 6.077314e-11 | 0
58.451 | 9.3771 | 7.819409 | 7.188725 | 1.557691 | 8.66196e-05 | 0.6305975 | 6.025614e-11 | 0
58.461 | 9.372 | 7.820167 | 7.187031 | 1.551833 | 9.695481e-05 | 0.6330396 | 5.964274e-11 | 0
58.471 | 9.3656 | 7.820949 | 7.185338 | 1.544651 | 0.0001083377 | 0.6355029 | 5.893386e-11 | 0
58.481 | 9.3904 | 7.821753 | 7.183646 | 1.568647 | 0.0001208463 | 0.6379866 | 5.813128e-11 | 0
58.491 | 9.3911 | 7.822579 | 7.181955 | 1.568521 | 0.0001345613 | 0.6404895 | 5.723766e-11 | 0
58.501 | 9.3994 | 7.823425 | 7.180265 | 1.575975 | 0.0001495657 | 0.6430106 | 5.62565e-11 | 0
58.511 | 9.4 | 7.824291 | 7.178576 | 1.575709 | 0.0001659448 | 0.6455489 | 5.519214e-11 | 0
58.521 | 9.4179 | 7.825175 | 7.176888 | 1.592725 | 0.000183786 | 0.6481035 | 5.404967e-11 | 0
58.531 | 9.4221 | 7.826078 | 7.175201 | 1.596022 | 0.0002031791 | 0.6506733 | 5.283487e-11 | 0
58.541 | 9.4375 | 7.826997 | 7.173515 | 1.610503 | 0.0002242162 | 0.6532577 | 5.155413e-11 | 0
58.551 | 9.4487 | 7.827933 | 7.171831 | 1.620767 | 0.0002469918 | 0.6558557 | 5.021433e-11 | 0
58.561 | 9.4643 | 7.828885 | 7.170147 | 1.635415 | 0.000271603 | 0.658467 | 4.882278e-11 | 0
58.571 | 9.4767 | 7.829853 | 7.168464 | 1.646847 | 0.00029815 | 0.6610908 | 4.738702e-11 | 0
58.581 | 9.4905 | 7.830836 | 7.166782 | 1.659664 | 0.0003267364 | 0.663727 | 4.59148e-11 | 0
58.591 | 9.5108 | 7.831834 | 7.165102 | 1.678966 | 0.0003574696 | 0.6663753 | 4.441388e-11 | 0
58.601 | 9.5186 | 7.832848 | 7.163422 | 1.685752 | 0.0003904612 | 0.6690357 | 4.289196e-11 | 0
58.611 | 9.5356 | 7.833877 | 7.161743 | 1.701723 | 0.0004258281 | 0.6717082 | 4.135658e-11 | 0
58.621 | 9.5552 | 7.834922 | 7.160065 | 1.720278 | 0.0004636927 | 0.6743931 | 3.981501e-11 | 0
58.631 | 9.5679 | 7.835984 | 7.158389 | 1.731916 | 0.0005041839 | 0.6770908 | 3.827415e-11 | 0
58.641 | 9.5813 | 7.837062 | 7.156713 | 1.744238 | 0.0005474378 | 0.6798018 | 3.674051e-11 | 0
58.651 | 9.6002 | 7.838158 | 7.155038 | 1.762042 | 0.0005935984 | 0.6825265 | 3.522013e-11 | 0
58.661 | 9.6087 | 7.839273 | 7.153365 | 1.769427 | 0.0006428187 | 0.6852659 | 3.371851e-11 | 0
58.671 | 9.6198 | 7.840408 | 7.151692 | 1.779392 | 0.0006952617 | 0.6880207 | 3.224064e-11 | 0
58.681 | 9.6403 | 7.841563 | 7.15002 | 1.798737 | 0.0007511007 | 0.6907918 | 3.079094e-11 | 0
58.691 | 9.6444 | 7.84274 | 7.14835 | 1.80166 | 0.0008105212 | 0.6935801 | 2.937327e-11 | 0
58.701 | 9.6648 | 7.84394 | 7.14668 | 1.82086 | 0.0008737209 | 0.6963866 | 2.799095e-11 | 0
58.711 | 9.6862 | 7.845165 | 7.145011 | 1.841035 | 0.0009409116 | 0.6992125 | 2.664677e-11 | 0
58.721 | 9.6775 | 7.846415 | 7.143344 | 1.831085 | 0.00101232 | 0.7020587 | 2.5343e-11 | 0
58.731 | 9.6984 | 7.847692 | 7.141677 | 1.850708 | 0.001088187 | 0.7049265 | 2.408143e-11 | 0
58.741 | 9.7161 | 7.848997 | 7.140012 | 1.867103 | 0.001168773 | 0.7078171 | 2.286342e-11 | 0
58.751 | 9.71 | 7.850333 | 7.138347 | 1.859667 | 0.001254355 | 0.7107316 | 2.16899e-11 | 0
58.761 | 9.7256 | 7.8517 | 7.136683 | 1.8739 | 0.001345229 | 0.7136712 | 2.056142e-11 | 0
58.771 | 9.7369 | 7.8531 | 7.135021 | 1.8838 | 0.001441713 | 0.7166372 | 1.947821e-11 | 0
58.781 | 9.7302 | 7.854534 | 7.133359 | 1.875666 | 0.001544145 | 0.7196308 | 1.84402e-11 | 0
58.791 | 9.7383 | 7.856004 | 7.131698 | 1.882296 | 0.001652887 | 0.7226531 | 1.744704e-11 | 0
58.801 | 9.7383 | 7.857512 | 7.130039 | 1.880788 | 0.001768326 | 0.7257053 | 1.649817e-11 | 0
58.811 | 9.739 | 7.85906 | 7.12838 | 1.87994 | 0.001890875 | 0.7287887 | 1.559283e-11 | 0
58.821 | 9.7379 | 7.860648 | 7.126722 | 1.877252 | 0.002020975 | 0.7319044 | 1.473009e-11 | 0
58.831 | 9.7295 | 7.862278 | 7.125066 | 1.867222 | 0.002159096 | 0.7350533 | 1.390888e-11 | 0
58.8409 | 9.7205 | 7.863935 | 7.123427 | 1.856565 | 0.002304227 | 0.7382042 | 1.313565e-11 | 0
58.8509 | 9.7146 | 7.865655 | 7.121772 | 1.848945 | 0.002459834 | 0.7414227 | 1.239354e-11 | 0
58.8609 | 9.7075 | 7.867421 | 7.120118 | 1.840079 | 0.002625061 | 0.7446774 | 1.168924e-11 | 0
58.8709 | 9.7052 | 7.869235 | 7.118466 | 1.835965 | 0.002800515 | 0.7479692 | 1.102137e-11 | 0
58.8809 | 9.6908 | 7.8711 | 7.116814 | 1.8197 | 0.002986843 | 0.751299 | 1.038854e-11 | 0
58.8909 | 9.6714 | 7.873015 | 7.115163 | 1.798385 | 0.003184732 | 0.7546674 | 9.789328e-12 | 0
58.9009 | 9.6648 | 7.874983 | 7.113513 | 1.789817 | 0.003394915 | 0.7580752 | 9.222329e-12 | 0
58.9109 | 9.6463 | 7.877006 | 7.111865 | 1.769294 | 0.003618171 | 0.7615228 | 8.686127e-12 | 0
58.9209 | 9.6218 | 7.879083 | 7.110217 | 1.742717 | 0.00385533 | 0.7650106 | 8.179327e-12 | 0
58.9309 | 9.6069 | 7.881216 | 7.10857 | 1.725684 | 0.004107274 | 0.7685391 | 7.70056e-12 | 0
58.9409 | 9.5786 | 7.883408 | 7.106924 | 1.695192 | 0.004374943 | 0.7721086 | 7.248485e-12 | 0
58.9509 | 9.5532 | 7.885658 | 7.105279 | 1.667542 | 0.004659334 | 0.7757192 | 6.821792e-12 | 0
58.9609 | 9.5337 | 7.887968 | 7.103635 | 1.645732 | 0.004961511 | 0.7793712 | 6.419216e-12 | 0
58.9709 | 9.5055 | 7.89034 | 7.101993 | 1.61516 | 0.005282602 | 0.7830645 | 6.039526e-12 | 0
58.9809 | 9.4737 | 7.892774 | 7.100351 | 1.580926 | 0.005623808 | 0.7867991 | 5.681538e-12 | 0
58.9909 | 9.4421 | 7.895271 | 7.09871 | 1.546829 | 0.005986406 | 0.7905749 | 5.344113e-12 | 0
59.0009 | 9.4095 | 7.897833 | 7.09707 | 1.511667 | 0.006371751 | 0.7943917 | 5.026155e-12 | 0
59.0109 | 9.3878 | 7.900461 | 7.095431 | 1.487339 | 0.006781285 | 0.7982492 | 4.726614e-12 | 0
59.0209 | 9.3534 | 7.903156 | 7.093793 | 1.450244 | 0.007216541 | 0.802147 | 4.444489e-12 | 0
59.0309 | 9.313 | 7.90592 | 7.092156 | 1.40708 | 0.007679146 | 0.8060846 | 4.178822e-12 | 0
59.0409 | 9.2855 | 7.908752 | 7.09052 | 1.376748 | 0.00817083 | 0.8100616 | 3.928698e-12 | 0
59.0509 | 9.2479 | 7.911655 | 7.088885 | 1.336245 | 0.008693428 | 0.8140772 | 3.693249e-12 | 0
59.0609 | 9.2084 | 7.91463 | 7.08725 | 1.29377 | 0.009248892 | 0.8181308 | 3.471649e-12 | 0
59.0709 | 9.181 | 7.917678 | 7.085617 | 1.263322 | 0.009839294 | 0.8222215 | 3.263113e-12 | 0
59.0809 | 9.1326 | 7.9208 | 7.083985 | 1.2118 | 0.01046683 | 0.8263484 | 3.066895e-12 | 0
59.0909 | 9.0986 | 7.923998 | 7.082354 | 1.174602 | 0.01113384 | 0.8305106 | 2.882289e-12 | 0
59.1009 | 9.0678 | 7.927273 | 7.080724 | 1.140527 | 0.0118428 | 0.8347068 | 2.708627e-12 | 0
59.1109 | 9.0162 | 7.930627 | 7.079094 | 1.085573 | 0.01259634 | 0.8389358 | 2.545276e-12 | 0
59.1209 | 8.9757 | 7.93406 | 7.077466 | 1.04164 | 0.01339725 | 0.8431964 | 2.391637e-12 | 0
59.1309 | 8.9473 | 7.937574 | 7.075839 | 1.009726 | 0.01424849 | 0.8474869 | 2.247144e-12 | 0
59.1409 | 8.9009 | 7.941171 | 7.074212 | 0.9597287 | 0.0151532 | 0.8518058 | 2.111262e-12 | 0
59.1509 | 8.8573 | 7.944853 | 7.072587 | 0.912447 | 0.0161147 | 0.8561515 | 1.983486e-12 | 0
59.1609 | 8.8224 | 7.948621 | 7.070962 | 0.8737793 | 0.01713652 | 0.8605219 | 1.86334e-12 | 0
59.1709 | 8.7873 | 7.952476 | 7.069339 | 0.8348237 | 0.0182224 | 0.864915 | 1.750375e-12 | 0
59.1809 | 8.7472 | 7.956421 | 7.067716 | 0.7907787 | 0.01937631 | 0.8693287 | 1.644165e-12 | 0
59.1909 | 8.7211 | 7.960458 | 7.066095 | 0.7606423 | 0.02060242 | 0.8737606 | 1.544313e-12 | 0
59.2009 | 8.6744 | 7.964587 | 7.064474 | 0.7098127 | 0.02190519 | 0.878208 | 1.45044e-12 | 0
59.2109 | 8.6362 | 7.968812 | 7.062854 | 0.6673881 | 0.02328931 | 0.8826683 | 1.362192e-12 | 0
59.2209 | 8.6112 | 7.973134 | 7.061236 | 0.6380661 | 0.02475976 | 0.8871385 | 1.279235e-12 | 0
59.2309 | 8.5676 | 7.977555 | 7.059618 | 0.590045 | 0.02632178 | 0.8916154 | 1.201253e-12 | 0
59.2409 | 8.5362 | 7.982078 | 7.058001 | 0.5541224 | 0.02798094 | 0.8960957 | 1.127951e-12 | 0
59.2509 | 8.5088 | 7.986704 | 7.056385 | 0.5220961 | 0.0297431 | 0.9005756 | 1.05905e-12 | 0
59.2609 | 8.4672 | 7.991436 | 7.05477 | 0.4757638 | 0.03161448 | 0.9050515 | 9.942857e-13 | 0
59.2709 | 8.4441 | 7.996277 | 7.053156 | 0.4478232 | 0.03360161 | 0.909519 | 9.334124e-13 | 0
59.2809 | 8.4115 | 8.001228 | 7.051543 | 0.4102717 | 0.0357114 | 0.9139737 | 8.761971e-13 | 0
59.2909 | 8.3798 | 8.006293 | 7.049931 | 0.3735067 | 0.03795114 | 0.918411 | 8.224212e-13 | 0
59.3009 | 8.3611 | 8.011474 | 7.04832 | 0.3496257 | 0.04032848 | 0.9228258 | 7.718789e-13 | 0
59.3109 | 8.3301 | 8.016774 | 7.04671 | 0.3133258 | 0.04285152 | 0.9272128 | 7.243766e-13 | 0
59.3209 | 8.3056 | 8.022196 | 7.045101 | 0.2834044 | 0.04552876 | 0.9315663 | 6.797324e-13 | 0
59.3309 | 8.286 | 8.027742 | 7.043492 | 0.2582583 | 0.04836914 | 0.9358802 | 6.377751e-13 | 0
59.3409 | 8.2702 | 8.033415 | 7.041885 | 0.2367846 | 0.05138205 | 0.9401483 | 5.983437e-13 | 0
59.3509 | 8.2449 | 8.03922 | 7.040279 | 0.2056803 | 0.05457736 | 0.9443638 | 5.612871e-13 | 0
59.3609 | 8.2336 | 8.045158 | 7.038673 | 0.1884421 | 0.05796542 | 0.9485194 | 5.264628e-13 | 0
59.3709 | 8.2102 | 8.051233 | 7.037069 | 0.1589666 | 0.06155707 | 0.9526077 | 4.937373e-13 | 0
59.3809 | 8.1944 | 8.057449 | 7.035465 | 0.1369505 | 0.06536367 | 0.9566208 | 4.629847e-13 | 0
59.3909 | 8.1921 | 8.06381 | 7.033862 | 0.1282904 | 0.06939709 | 0.9605501 | 4.340869e-13 | 0
59.4009 | 8.1688 | 8.070317 | 7.032261 | 0.09848256 | 0.07366974 | 0.964387 | 4.069328e-13 | 0
59.4109 | 8.1528 | 8.076977 | 7.03066 | 0.0758234 | 0.07819455 | 0.9681221 | 3.814181e-13 | 0
59.4209 | 8.1504 | 8.083791 | 7.02906 | 0.06660908 | 0.08298504 | 0.9717458 | 3.574445e-13 | 0
59.4308 | 8.137 | 8.090694 | 7.027477 | 0.0463056 | 0.08800314 | 0.9752141 | 3.351385e-13 | 0
59.4408 | 8.1309 | 8.097829 | 7.025879 | 0.033071 | 0.09336461 | 0.9785852 | 3.139629e-13 | 0
59.4508 | 8.1218 | 8.105131 | 7.024282 | 0.0166695 | 0.09903534 | 0.981813 | 2.94069e-13 | 0
59.4608 | 8.1139 | 8.112603 | 7.022686 | 0.001297027 | 0.105031 | 0.9848859 | 2.753799e-13 | 0
59.4708 | 8.1126 | 8.120251 | 7.021091 | -0.007650635 | 0.1113679 | 0.9877919 | 2.578239e-13 | 0
59.4808 | 8.1191 | 8.128078 | 7.019497 | -0.008977668 | 0.1180626 | 0.9905184 | 2.413332e-13 | 0
59.4908 | 8.0991 | 8.136088 | 7.017903 | -0.03698827 | 0.1251325 | 0.9930525 | 2.258442e-13 | 0
59.5008 | 8.1139 | 8.144287 | 7.016311 | -0.03038688 | 0.1325952 | 0.9953807 | 2.112971e-13 | 0
59.5108 | 8.1083 | 8.152678 | 7.01472 | -0.04437763 | 0.1404689 | 0.9974893 | 1.976358e-13 | 0
59.5208 | 8.0981 | 8.161265 | 7.013129 | -0.06316498 | 0.1487721 | 0.9993639 | 1.848075e-13 | 0
59.5308 | 8.1134 | 8.170053 | 7.011539 | -0.05665299 | 0.1575239 | 1.00099 | 1.727625e-13 | 0
59.5408 | 8.1146 | 8.179046 | 7.009951 | -0.0644461 | 0.1667434 | 1.002352 | 1.614543e-13 | 0
59.5508 | 8.1027 | 8.188248 | 7.008363 | -0.08554842 | 0.1764502 | 1.003435 | 1.508391e-13 | 0
59.5608 | 8.1191 | 8.197664 | 7.006776 | -0.07856383 | 0.186664 | 1.004224 | 1.408755e-13 | 0
59.5708 | 8.1204 | 8.207296 | 7.00519 | -0.0868964 | 0.1974045 | 1.004702 | 1.315249e-13 | 0
59.5808 | 8.113 | 8.21715 | 7.003605 | -0.10415 | 0.2086918 | 1.004853 | 1.22751e-13 | 0
59.5908 | 8.1268 | 8.227228 | 7.002021 | -0.100428 | 0.2205455 | 1.004661 | 1.145194e-13 | 0
59.6008 | 8.128 | 8.237534 | 7.000438 | -0.1095337 | 0.2329854 | 1.00411 | 1.06798e-13 | 0
59.6108 | 8.1296 | 8.24807 | 6.998856 | -0.1184703 | 0.2460307 | 1.003184 | 9.955656e-14 | 0
59.6208 | 8.1414 | 8.25884 | 6.997275 | -0.1174402 | 0.2597003 | 1.001865 | 9.276665e-14 | 0
59.6308 | 8.1464 | 8.269846 | 6.995694 | -0.1234459 | 0.2740127 | 1.000139 | 8.640154e-14 | 0
59.6408 | 8.147 | 8.281089 | 6.994115 | -0.134089 | 0.2889855 | 0.9979889 | 8.043604e-14 | 0
59.6508 | 8.1655 | 8.292571 | 6.992536 | -0.127071 | 0.3046356 | 0.9953994 | 7.484652e-14 | 0
59.6608 | 8.1633 | 8.304293 | 6.990958 | -0.1409927 | 0.3209788 | 0.9923554 | 6.961072e-14 | 0
59.6708 | 8.165 | 8.316254 | 6.989382 | -0.1512541 | 0.3380298 | 0.9888426 | 6.47077e-14 | 0
59.6808 | 8.1775 | 8.328455 | 6.987806 | -0.1509551 | 0.3558019 | 0.9848473 | 6.011777e-14 | 0
59.6908 | 8.1833 | 8.340894 | 6.986231 | -0.1575942 | 0.3743069 | 0.9803563 | 5.582239e-14 | 0
59.7008 | 8.1878 | 8.35357 | 6.984657 | -0.1657696 | 0.3935548 | 0.9753578 | 5.18041e-14 | 0
59.7108 | 8.1942 | 8.366479 | 6.983084 | -0.1722789 | 0.4135538 | 0.9698411 | 4.804649e-14 | 0
59.7208 | 8.1995 | 8.379618 | 6.981512 | -0.1801183 | 0.4343101 | 0.9637965 | 4.453408e-14 | 0
59.7308 | 8.2044 | 8.392984 | 6.97994 | -0.1885836 | 0.4558273 | 0.9572158 | 4.125231e-14 | 0
59.7408 | 8.212 | 8.40657 | 6.97837 | -0.19457 | 0.4781072 | 0.9500927 | 3.818745e-14 | 0
59.7508 | 8.2227 | 8.420372 | 6.976801 | -0.1976717 | 0.5011487 | 0.9424224 | 3.532659e-14 | 0
59.7608 | 8.2211 | 8.434382 | 6.975232 | -0.2132818 | 0.5249479 | 0.9342017 | 3.265753e-14 | 0
59.7708 | 8.2395 | 8.448593 | 6.973664 | -0.2090933 | 0.5494986 | 0.9254302 | 3.016879e-14 | 0
59.7808 | 8.2397 | 8.462998 | 6.972098 | -0.2232981 | 0.5747914 | 0.9161089 | 2.784953e-14 | 0
59.7908 | 8.2517 | 8.477587 | 6.970532 | -0.2258873 | 0.6008141 | 0.9062413 | 2.568954e-14 | 0
59.8008 | 8.2571 | 8.492352 | 6.968967 | -0.2352521 | 0.6275517 | 0.8958335 | 2.367916e-14 | 0
59.8108 | 8.2533 | 8.507283 | 6.967403 | -0.2539829 | 0.6549862 | 0.8848937 | 2.180929e-14 | 0
59.8208 | 8.2692 | 8.522369 | 6.96584 | -0.2531693 | 0.6830967 | 0.8734328 | 2.007134e-14 | 0
59.8308 | 8.2724 | 8.537601 | 6.964278 | -0.2652015 | 0.7118597 | 0.8614642 | 1.845717e-14 | 0
59.8408 | 8.2808 | 8.552969 | 6.962716 | -0.2721687 | 0.7412488 | 0.8490036 | 1.695913e-14 | 0
59.8508 | 8.2855 | 8.56846 | 6.961156 | -0.2829602 | 0.7712352 | 0.8360692 | 1.556995e-14 | 0
59.8608 | 8.2943 | 8.584066 | 6.959596 | -0.2897663 | 0.801788 | 0.822682 | 1.428277e-14 | 0
59.8708 | 8.2892 | 8.599776 | 6.958038 | -0.3105755 | 0.8328736 | 0.8088643 | 1.309112e-14 | 0
59.8808 | 8.297 | 8.615578 | 6.95648 | -0.3185782 | 0.8644568 | 0.7946415 | 1.198885e-14 | 0
59.8908 | 8.3104 | 8.631464 | 6.954923 | -0.321064 | 0.8965007 | 0.7800403 | 1.097016e-14 | 0
59.9008 | 8.3007 | 8.647423 | 6.953367 | -0.3467233 | 0.9289667 | 0.7650895 | 1.002958e-14 | 0
59.9108 | 8.3103 | 8.663447 | 6.951812 | -0.3531467 | 0.9618154 | 0.7498193 | 9.161917e-15 | 0
59.9208 | 8.3113 | 8.679525 | 6.950258 | -0.3682253 | 0.9950062 | 0.7342613 | 8.36227e-15 | 0
59.9308 | 8.3162 | 8.695651 | 6.948705 | -0.3794507 | 1.028498 | 0.7184481 | 7.62601e-15 | 0
59.9408 | 8.3216 | 8.711815 | 6.947152 | -0.3902148 | 1.062249 | 0.7024132 | 6.948766e-15 | 0
59.9508 | 8.3264 | 8.728011 | 6.945601 | -0.4016107 | 1.096219 | 0.6861909 | 6.326412e-15 | 0
59.9608 | 8.3261 | 8.744232 | 6.94405 | -0.4181317 | 1.130366 | 0.6698156 | 5.75506e-15 | 0
59.9708 | 8.3327 | 8.760472 | 6.9425 | -0.4277722 | 1.16465 | 0.6533219 | 5.231044e-15 | 0
59.9808 | 8.3351 | 8.776727 | 6.940951 | -0.4416271 | 1.199031 | 0.6367443 | 4.750915e-15 | 0
59.9908 | 8.333 | 8.792993 | 6.939403 | -0.4599928 | 1.233472 | 0.6201172 | 4.311431e-15 | 0
60.0008 | 8.3405 | 8.809266 | 6.937856 | -0.4687664 | 1.267936 | 0.6034742 | 3.909546e-15 | 0
60.0107 | 8.3394 | 8.825382 | 6.936326 | -0.485982 | 1.302042 | 0.5870139 | 3.545907e-15 | 0
60.0207 | 8.3442 | 8.841668 | 6.93478 | -0.4974678 | 1.336451 | 0.5704366 | 3.210518e-15 | 0
60.0307 | 8.341 | 8.85796 | 6.933236 | -0.5169599 | 1.370785 | 0.553939 | 2.904711e-15 | 0
60.0407 | 8.3451 | 8.874262 | 6.931692 | -0.5291621 | 1.405019 | 0.5375513 | 2.626143e-15 | 0
60.0507 | 8.3559 | 8.890577 | 6.93015 | -0.5346774 | 1.439126 | 0.5213016 | 2.372627e-15 | 0
60.0607 | 8.3469 | 8.906911 | 6.928608 | -0.5600114 | 1.473087 | 0.5052169 | 2.142123e-15 | 0
60.0707 | 8.3558 | 8.923271 | 6.927067 | -0.5674708 | 1.506882 | 0.4893224 | 1.932734e-15 | 0
60.0807 | 8.3582 | 8.939664 | 6.925527 | -0.581464 | 1.540496 | 0.4736416 | 1.742696e-15 | 0
60.0907 | 8.3665 | 8.9561 | 6.923988 | -0.5896001 | 1.573916 | 0.4581961 | 1.57037e-15 | 0
60.1007 | 8.3689 | 8.97259 | 6.922449 | -0.6036903 | 1.607135 | 0.4430059 | 1.414241e-15 | 0
60.1107 | 8.3768 | 8.989146 | 6.920912 | -0.6123462 | 1.640145 | 0.4280888 | 1.272902e-15 | 0
60.1207 | 8.3685 | 9.005781 | 6.919375 | -0.6372806 | 1.672944 | 0.4134608 | 1.145057e-15 | 0
60.1307 | 8.3853 | 9.022507 | 6.91784 | -0.6372068 | 1.705531 | 0.3991359 | 1.029507e-15 | 0
60.1407 | 8.3934 | 9.039339 | 6.916305 | -0.645939 | 1.737908 | 0.3851262 | 9.251481e-16 | 0
60.1507 | 8.3924 | 9.056291 | 6.914771 | -0.6638912 | 1.770078 | 0.3714419 | 8.309656e-16 | 0
60.1607 | 8.3974 | 9.073378 | 6.913238 | -0.6759781 | 1.802049 | 0.3580914 | 7.460263e-16 | 0
60.1707 | 8.4091 | 9.090614 | 6.911706 | -0.6815143 | 1.833827 | 0.3450814 | 6.694744e-16 | 0
60.1807 | 8.4121 | 9.108014 | 6.910174 | -0.6959142 | 1.865423 | 0.3324169 | 6.00526e-16 | 0
60.1907 | 8.4193 | 9.125592 | 6.908644 | -0.7062924 | 1.896847 | 0.3201013 | 5.384639e-16 | 0
60.2007 | 8.4265 | 9.143363 | 6.907114 | -0.716863 | 1.928112 | 0.3081368 | 4.826331e-16 | 0
60.2107 | 8.4226 | 9.16134 | 6.905586 | -0.7387401 | 1.95923 | 0.296524 | 4.32436e-16 | 0
60.2207 | 8.4463 | 9.179538 | 6.904058 | -0.733238 | 1.990218 | 0.2852625 | 3.873282e-16 | 0
60.2307 | 8.4486 | 9.19797 | 6.902531 | -0.7493696 | 2.021088 | 0.2743505 | 3.468141e-16 | 0
60.2407 | 8.4533 | 9.216649 | 6.901005 | -0.7633488 | 2.051859 | 0.2637855 | 3.104435e-16 | 0
60.2507 | 8.4687 | 9.235589 | 6.899479 | -0.7668895 | 2.082546 | 0.2535641 | 2.778075e-16 | 0
60.2607 | 8.482 | 9.254806 | 6.897955 | -0.7728057 | 2.113169 | 0.2436821 | 2.485355e-16 | 0
60.2707 | 8.477 | 9.274311 | 6.896431 | -0.7973112 | 2.143745 | 0.2341346 | 2.222915e-16 | 0
60.2807 | 8.4964 | 9.29412 | 6.894909 | -0.7977201 | 2.174295 | 0.2249161 | 1.987715e-16 | 0
60.2907 | 8.5005 | 9.314248 | 6.893387 | -0.8137483 | 2.204841 | 0.2160206 | 1.777008e-16 | 0
60.3007 | 8.506 | 9.334711 | 6.891866 | -0.8287109 | 2.235403 | 0.2074418 | 1.588309e-16 | 0
60.3107 | 8.5267 | 9.355524 | 6.890346 | -0.8288236 | 2.266005 | 0.1991729 | 1.419375e-16 | 0
60.3207 | 8.5315 | 9.376703 | 6.888826 | -0.8452028 | 2.29667 | 0.1912068 | 1.268185e-16 | 0
60.3307 | 8.5428 | 9.398265 | 6.887308 | -0.8554654 | 2.327421 | 0.1835361 | 1.132914e-16 | 0
60.3407 | 8.5494 | 9.42023 | 6.885791 | -0.8708301 | 2.358286 | 0.1761534 | 1.011922e-16 | 0
60.3507 | 8.5666 | 9.442613 | 6.884274 | -0.8760127 | 2.389288 | 0.1690509 | 9.037272e-17 | 0
60.3607 | 8.5689 | 9.465433 | 6.882758 | -0.8965328 | 2.420454 | 0.1622208 | 8.070017e-17 | 0
60.3707 | 8.5813 | 9.488709 | 6.881243 | -0.907409 | 2.451811 | 0.1556551 | 7.205489e-17 | 0
60.3807 | 8.6033 | 9.51246 | 6.879729 | -0.9091602 | 2.483385 | 0.149346 | 6.432941e-17 | 0
60.3907 | 8.6045 | 9.536704 | 6.878216 | -0.9322045 | 2.515204 | 0.1432854 | 5.74272e-17 | 0
60.4007 | 8.6302 | 9.561461 | 6.876703 | -0.931261 | 2.547293 | 0.1374653 | 5.126163e-17 | 0
60.4107 | 8.6455 | 9.586749 | 6.875192 | -0.9412494 | 2.57968 | 0.1318777 | 4.5755e-17 | 0
60.4207 | 8.6473 | 9.612587 | 6.873681 | -0.9652874 | 2.612392 | 0.1265148 | 4.083758e-17 | 0
60.4307 | 8.6713 | 9.638994 | 6.872171 | -0.9676936 | 2.645454 | 0.1213686 | 3.644691e-17 | 0
60.4407 | 8.6815 | 9.665986 | 6.870662 | -0.9844857 | 2.678892 | 0.1164316 | 3.252703e-17 | 0
60.4507 | 8.691 | 9.693582 | 6.869154 | -1.002582 | 2.712732 | 0.111696 | 2.902783e-17 | 0
60.4607 | 8.7199 | 9.721799 | 6.867646 | -1.001899 | 2.746998 | 0.1071544 | 2.590445e-17 | 0
60.4707 | 8.7258 | 9.750656 | 6.86614 | -1.024856 | 2.781716 | 0.1027995 | 2.311675e-17 | 0
60.4807 | 8.7456 | 9.780167 | 6.864634 | -1.034567 | 2.816909 | 0.09862422 | 2.062882e-17 | 0
60.4907 | 8.7657 | 9.810353 | 6.863129 | -1.044653 | 2.852602 | 0.09462155 | 1.840856e-17 | 0
60.5007 | 8.7846 | 9.841229 | 6.861625 | -1.056629 | 2.888819 | 0.09078475 | 1.642728e-17 | 0
60.5107 | 8.7858 | 9.872813 | 6.860122 | -1.087013 | 2.925584 | 0.08710728 | 1.465933e-17 | 0
60.5207 | 8.8103 | 9.905126 | 6.85862 | -1.094826 | 2.962923 | 0.08358282 | 1.308181e-17 | 0
60.5307 | 8.8268 | 9.938182 | 6.857118 | -1.111382 | 3.000859 | 0.08020519 | 1.167423e-17 | 0
60.5407 | 8.8386 | 9.972007 | 6.855618 | -1.133407 | 3.03942 | 0.07696856 | 1.041832e-17 | 0
60.5507 | 8.8748 | 10.00662 | 6.854118 | -1.131818 | 3.078633 | 0.07386716 | 9.297769e-18 | 0
60.5607 | 8.8878 | 10.04204 | 6.852619 | -1.154239 | 3.118524 | 0.07089554 | 8.297993e-18 | 0
60.5707 | 8.8995 | 10.07829 | 6.851121 | -1.178793 | 3.159123 | 0.0680484 | 7.405985e-18 | 0
60.5807 | 8.9244 | 10.11541 | 6.849624 | -1.191005 | 3.200461 | 0.06532065 | 6.610133e-18 | 0
60.5907 | 8.9396 | 10.1534 | 6.848127 | -1.213805 | 3.24257 | 0.06270744 | 5.900076e-18 | 0
60.6006 | 8.9602 | 10.19193 | 6.846647 | -1.231731 | 3.285056 | 0.06022867 | 5.272555e-18 | 0
60.6106 | 8.9878 | 10.23178 | 6.845152 | -1.243981 | 3.328799 | 0.05782954 | 4.70668e-18 | 0
60.6206 | 9.0016 | 10.27261 | 6.843658 | -1.271009 | 3.373419 | 0.05553146 | 4.201797e-18 | 0
60.6306 | 9.0168 | 10.31445 | 6.842165 | -1.29765 | 3.418955 | 0.05333024 | 3.751325e-18 | 0
60.6406 | 9.0413 | 10.35734 | 6.840672 | -1.316042 | 3.465448 | 0.05122191 | 3.349393e-18 | 0
60.6506 | 9.0563 | 10.40132 | 6.839181 | -1.345024 | 3.512941 | 0.04920261 | 2.990762e-18 | 0
60.6606 | 9.0806 | 10.44644 | 6.83769 | -1.365838 | 3.56148 | 0.04726866 | 2.670757e-18 | 0
60.6706 | 9.1055 | 10.49273 | 6.8362 | -1.387229 | 3.611112 | 0.04541652 | 2.38521e-18 | 0
60.6806 | 9.1232 | 10.54024 | 6.834711 | -1.41704 | 3.661886 | 0.04364277 | 2.130398e-18 | 0
60.6906 | 9.1487 | 10.58902 | 6.833223 | -1.440321 | 3.713853 | 0.04194415 | 1.903004e-18 | 0
60.7006 | 9.1833 | 10.63912 | 6.831736 | -1.455821 | 3.767068 | 0.04031749 | 1.700066e-18 | 0
60.7106 | 9.1873 | 10.69059 | 6.830249 | -1.503294 | 3.821585 | 0.03875977 | 1.518944e-18 | 0
60.7206 | 9.2201 | 10.74349 | 6.828764 | -1.523393 | 3.877461 | 0.03726808 | 1.357281e-18 | 0
60.7306 | 9.2506 | 10.79788 | 6.827279 | -1.547275 | 3.934757 | 0.03583963 | 1.212978e-18 | 0
60.7406 | 9.2793 | 10.8538 | 6.825795 | -1.5745 | 3.993533 | 0.03447172 | 1.08416e-18 | 0
60.7506 | 9.2994 | 10.91133 | 6.824311 | -1.611927 | 4.053854 | 0.03316179 | 9.691552e-19 | 0
60.7606 | 9.3355 | 10.97052 | 6.822829 | -1.635022 | 4.115785 | 0.03190733 | 8.664736e-19 | 0
60.7706 | 9.355 | 11.03145 | 6.821347 | -1.676449 | 4.179395 | 0.03070598 | 7.747856e-19 | 0
60.7806 | 9.3857 | 11.09418 | 6.819867 | -1.708477 | 4.244755 | 0.02955546 | 6.929059e-19 | 0
60.7906 | 9.4277 | 11.15878 | 6.818387 | -1.731077 | 4.311936 | 0.02845356 | 6.197772e-19 | 0
60.8006 | 9.4494 | 11.22532 | 6.816908 | -1.775921 | 4.381016 | 0.02739819 | 5.544567e-19 | 0
60.8106 | 9.4863 | 11.29389 | 6.815429 | -1.807588 | 4.452071 | 0.02638734 | 4.961036e-19 | 0
60.8206 | 9.5272 | 11.36455 | 6.813952 | -1.837355 | 4.525184 | 0.02541906 | 4.439682e-19 | 0
60.8306 | 9.5471 | 11.4374 | 6.812475 | -1.890304 | 4.600437 | 0.0244915 | 3.973816e-19 | 0
60.8406 | 9.6 | 11.51252 | 6.810999 | -1.91252 | 4.677918 | 0.02360289 | 3.557477e-19 | 0
60.8506 | 9.6449 | 11.58999 | 6.809524 | -1.94509 | 4.757714 | 0.02275152 | 3.185344e-19 | 0
60.8606 | 9.6808 | 11.66991 | 6.80805 | -1.989106 | 4.83992 | 0.02193577 | 2.852674e-19 | 0
60.8706 | 9.7361 | 11.75236 | 6.806576 | -2.01626 | 4.924629 | 0.02115406 | 2.555237e-19 | 0
60.8806 | 9.7827 | 11.83745 | 6.805104 | -2.05475 | 5.011941 | 0.02040491 | 2.289257e-19 | 0
60.8906 | 9.8213 | 11.92528 | 6.803632 | -2.103976 | 5.101957 | 0.01968688 | 2.05137e-19 | 0
60.9006 | 9.8704 | 12.01594 | 6.802161 | -2.145542 | 5.194782 | 0.01899859 | 1.838571e-19 | 0
60.9106 | 9.9385 | 12.10955 | 6.800691 | -2.171054 | 5.290525 | 0.01833874 | 1.648181e-19 | 0
60.9206 | 9.9709 | 12.20622 | 6.799221 | -2.235324 | 5.389297 | 0.01770607 | 1.47781e-19 | 0
60.9306 | 10.0568 | 12.30607 | 6.797753 | -2.249266 | 5.491214 | 0.01709937 | 1.325325e-19 | 0
60.9406 | 10.1015 | 12.4092 | 6.796285 | -2.307697 | 5.596395 | 0.0165175 | 1.188823e-19 | 0
60.9506 | 10.1691 | 12.51574 | 6.794818 | -2.346641 | 5.704964 | 0.01595935 | 1.066604e-19 | 0
60.9606 | 10.2429 | 12.62582 | 6.793352 | -2.382923 | 5.817047 | 0.01542387 | 9.571537e-20 | 0
60.9706 | 10.3099 | 12.73957 | 6.791886 | -2.429673 | 5.932777 | 0.01491007 | 8.591178e-20 | 0
60.9806 | 10.3719 | 12.85713 | 6.790422 | -2.485229 | 6.05229 | 0.01441697 | 7.712885e-20 | 0
60.9906 | 10.463 | 12.97863 | 6.788958 | -2.515627 | 6.175725 | 0.01394366 | 6.92587e-20 | 0
61.0006 | 10.5436 | 13.10421 | 6.787495 | -2.560613 | 6.303229 | 0.01348927 | 6.220502e-20 | 0
61.0106 | 10.6222 | 13.23404 | 6.786033 | -2.611837 | 6.434951 | 0.01305295 | 5.588177e-20 | 0
61.0206 | 10.7351 | 13.36825 | 6.784571 | -2.633152 | 6.571047 | 0.01263391 | 5.021214e-20 | 0
61.0306 | 10.8205 | 13.50702 | 6.783111 | -2.686517 | 6.711675 | 0.01223138 | 4.512745e-20 | 0
61.0406 | 10.9085 | 13.6505 | 6.781651 | -2.741998 | 6.857002 | 0.01184464 | 4.056639e-20 | 0
61.0506 | 11.0279 | 13.79886 | 6.780192 | -2.770965 | 7.0072 | 0.01147298 | 3.647415e-20 | 0
61.0606 | 11.1387 | 13.95229 | 6.778734 | -2.813594 | 7.162444 | 0.01111574 | 3.280174e-20 | 0
61.0706 | 11.2409 | 14.11096 | 6.777277 | -2.870064 | 7.322915 | 0.01077228 | 2.950536e-20 | 0
61.0806 | 11.3883 | 14.27506 | 6.77582 | -2.886764 | 7.488802 | 0.010442 | 2.654585e-20 | 0
61.0906 | 11.5109 | 14.44479 | 6.774364 | -2.933888 | 7.660299 | 0.01012432 | 2.388821e-20 | 0
61.1006 | 11.6235 | 14.62033 | 6.772909 | -2.996831 | 7.837603 | 0.009818672 | 2.15011e-20 | 0
61.1106 | 11.8007 | 14.8019 | 6.771455 | -3.001197 | 8.020918 | 0.009524539 | 1.935651e-20 | 0
61.1206 | 11.9416 | 14.9897 | 6.770001 | -3.048098 | 8.210455 | 0.00924141 | 1.742937e-20 | 0
61.1306 | 12.079 | 15.18395 | 6.768549 | -3.104946 | 8.406429 | 0.008968799 | 1.569725e-20 | 0
61.1406 | 12.2724 | 15.38486 | 6.767097 | -3.112462 | 8.609059 | 0.008706243 | 1.414005e-20 | 0
61.1506 | 12.4435 | 15.59267 | 6.765646 | -3.149169 | 8.81857 | 0.008453296 | 1.273979e-20 | 0
61.1606 | 12.6234 | 15.8076 | 6.764196 | -3.184197 | 9.035192 | 0.008209533 | 1.148038e-20 | 0
61.1706 | 12.8441 | 16.02988 | 6.762746 | -3.185778 | 9.259157 | 0.007974548 | 1.034738e-20 | 0
61.1806 | 13.0513 | 16.25975 | 6.761297 | -3.208448 | 9.490703 | 0.007747949 | 9.327881e-21 | 0
61.1905 | 13.2445 | 16.49499 | 6.759864 | -3.250486 | 9.727591 | 0.007531475 | 8.418971e-21 | 0
61.2005 | 13.4871 | 16.74067 | 6.758417 | -3.253567 | 9.97493 | 0.007320465 | 7.592072e-21 | 0
61.2105 | 13.7522 | 16.99466 | 6.75697 | -3.242456 | 10.23057 | 0.007116766 | 6.847504e-21 | 0
61.2205 | 13.9839 | 17.25719 | 6.755525 | -3.273289 | 10.49474 | 0.006920044 | 6.176915e-21 | 0
61.2305 | 14.2848 | 17.52851 | 6.75408 | -3.243708 | 10.7677 | 0.006729982 | 5.572821e-21 | 0
61.2405 | 14.5383 | 17.80884 | 6.752636 | -3.270544 | 11.04966 | 0.006546271 | 5.028504e-21 | 0
61.2505 | 14.819 | 18.09843 | 6.751193 | -3.279428 | 11.34087 | 0.006368617 | 4.53794e-21 | 0
61.2605 | 15.1619 | 18.39748 | 6.74975 | -3.235579 | 11.64153 | 0.006196732 | 4.09572e-21 | 0
61.2705 | 15.4562 | 18.70621 | 6.748309 | -3.25001 | 11.95187 | 0.006030344 | 3.696992e-21 | 0
61.2805 | 15.7882 | 19.02482 | 6.746868 | -3.236616 | 12.27208 | 0.005869184 | 3.337399e-21 | 0
61.2905 | 16.1556 | 19.35348 | 6.745428 | -3.197878 | 12.60234 | 0.005712996 | 3.013028e-21 | 0
61.3005 | 16.5428 | 19.69236 | 6.743988 | -3.149559 | 12.94281 | 0.005561532 | 2.720367e-21 | 0
61.3105 | 16.8932 | 20.04159 | 6.74255 | -3.148394 | 13.29363 | 0.005414553 | 2.456258e-21 | 0
61.3205 | 17.347 | 20.40129 | 6.741112 | -3.054293 | 13.65491 | 0.005271823 | 2.217865e-21 | 0
61.3305 | 17.7145 | 20.77153 | 6.739675 | -3.057032 | 14.02672 | 0.00513312 | 2.002641e-21 | 0
61.3405 | 18.1451 | 21.15235 | 6.738239 | -3.00725 | 14.40911 | 0.004998224 | 1.808294e-21 | 0
61.3505 | 18.6125 | 21.54374 | 6.736803 | -2.931238 | 14.80207 | 0.004866922 | 1.632764e-21 | 0
61.3605 | 19.1318 | 21.94564 | 6.735369 | -2.81384 | 15.20553 | 0.004739011 | 1.474199e-21 | 0
61.3705 | 19.5628 | 22.35795 | 6.733935 | -2.795145 | 15.6194 | 0.004614292 | 1.330934e-21 | 0
61.3805 | 20.0841 | 22.78048 | 6.732502 | -2.696379 | 16.04348 | 0.004492573 | 1.20147e-21 | 0
61.3905 | 20.5806 | 23.21299 | 6.731069 | -2.632394 | 16.47755 | 0.004373669 | 1.084458e-21 | 0
61.4005 | 21.0922 | 23.65517 | 6.729638 | -2.562968 | 16.92127 | 0.004257402 | 9.786856e-22 | 0
61.4105 | 21.6938 | 24.10659 | 6.728207 | -2.412794 | 17.37424 | 0.004143599 | 8.830595e-22 | 0
61.4205 | 22.1965 | 24.56678 | 6.726777 | -2.370278 | 17.83597 | 0.004032097 | 7.965967e-22 | 0
61.4305 | 22.7671 | 25.03512 | 6.725347 | -2.26802 | 18.30585 | 0.003922739 | 7.184115e-22 | 0
61.4405 | 23.3868 | 25.51092 | 6.723919 | -2.124125 | 18.78319 | 0.003815378 | 6.477061e-22 | 0
61.4505 | 23.9703 | 25.99339 | 6.722491 | -2.023086 | 19.26718 | 0.003709874 | 5.83762e-22 | 0
61.4605 | 24.5939 | 26.48158 | 6.721064 | -1.887678 | 19.75691 | 0.003606096 | 5.259314e-22 | 0
61.4705 | 25.2171 | 26.97447 | 6.719638 | -1.757371 | 20.25133 | 0.003503926 | 4.736305e-22 | 0
61.4805 | 25.8619 | 27.47091 | 6.718212 | -1.609012 | 20.7493 | 0.003403255 | 4.26333e-22 | 0
61.4905 | 26.4834 | 27.96963 | 6.716788 | -1.48623 | 21.24954 | 0.003303984 | 3.835641e-22 | 0
61.5005 | 27.1818 | 28.46925 | 6.715364 | -1.287454 | 21.75068 | 0.003206031 | 3.448955e-22 | 0
61.5105 | 27.8218 | 28.96829 | 6.71394 | -1.146495 | 22.25125 | 0.003109322 | 3.099405e-22 | 0
61.5205 | 28.4763 | 29.46517 | 6.712518 | -0.9888732 | 22.74964 | 0.003013801 | 2.783499e-22 | 0
61.5305 | 29.1613 | 29.95822 | 6.711096 | -0.7969242 | 23.24421 | 0.002919423 | 2.498083e-22 | 0
61.5405 | 29.8211 | 30.44572 | 6.709675 | -0.6246162 | 23.73321 | 0.002826161 | 2.240306e-22 | 0
61.5505 | 30.4595 | 30.92586 | 6.708255 | -0.4663599 | 24.21487 | 0.002734 | 2.007588e-22 | 0
61.5605 | 31.1756 | 31.39684 | 6.706836 | -0.2212435 | 24.68736 | 0.002642943 | 1.797595e-22 | 0
61.5705 | 31.7644 | 31.85683 | 6.705417 | -0.0924342 | 25.14886 | 0.002553004 | 1.60821e-22 | 0
61.5805 | 32.4458 | 32.30401 | 6.703999 | 0.1417944 | 25.59754 | 0.002464212 | 1.437517e-22 | 0
61.5905 | 33.1328 | 32.73664 | 6.702582 | 0.3961647 | 26.03168 | 0.002376615 | 1.283777e-22 | 0
61.6005 | 33.781 | 33.15301 | 6.701166 | 0.6279937 | 26.44955 | 0.002290268 | 1.145411e-22 | 0
61.6105 | 34.3699 | 33.55151 | 6.69975 | 0.8183892 | 26.84956 | 0.002205237 | 1.020982e-22 | 0
61.6205 | 35.057 | 33.93066 | 6.698335 | 1.126337 | 27.23021 | 0.002121599 | 9.091852e-23 | 0
61.6305 | 35.6562 | 34.28911 | 6.696921 | 1.367089 | 27.59015 | 0.002039437 | 8.088322e-23 | 0
61.6405 | 36.1981 | 34.62567 | 6.695508 | 1.572432 | 27.9282 | 0.00195884 | 7.188406e-23 | 0
61.6505 | 36.8321 | 34.93929 | 6.694095 | 1.892809 | 28.24332 | 0.001879899 | 6.382237e-23 | 0
61.6605 | 37.3899 | 35.22917 | 6.692683 | 2.160728 | 28.53469 | 0.00180271 | 5.660831e-23 | 0
61.6705 | 37.7953 | 35.49464 | 6.691272 | 2.300663 | 28.80164 | 0.001727363 | 5.015985e-23 | 0
61.6805 | 38.4972 | 35.73522 | 6.689862 | 2.761984 | 29.0437 | 0.001653948 | 4.440226e-23 | 0
61.6905 | 38.8548 | 35.95062 | 6.688452 | 2.904179 | 29.26059 | 0.001582549 | 3.926742e-23 | 0
61.7005 | 39.3332 | 36.14073 | 6.687043 | 3.192471 | 29.45217 | 0.001513243 | 3.469323e-23 | 0
61.7105 | 39.7934 | 36.30558 | 6.685635 | 3.487822 | 29.6185 | 0.001446098 | 3.062319e-23 | 0
61.7205 | 40.0823 | 36.44535 | 6.684228 | 3.636947 | 29.75974 | 0.001381176 | 2.700589e-23 | 0
61.7305 | 40.4675 | 36.56036 | 6.682821 | 3.907139 | 29.87622 | 0.001318525 | 2.379461e-23 | 0
61.7405 | 40.8997 | 36.65102 | 6.681415 | 4.248681 | 29.96835 | 0.001258186 | 2.094696e-23 | 0
61.7505 | 41.1741 | 36.71784 | 6.68001 | 4.456263 | 30.03663 | 0.001200188 | 1.842453e-23 | 0
61.7605 | 41.415 | 36.76138 | 6.678606 | 4.653616 | 30.08163 | 0.00114455 | 1.619255e-23 | 0
61.7704 | 41.6848 | 36.78211 | 6.677216 | 4.902692 | 30.1038 | 0.001091799 | 1.423813e-23 | 0
61.7804 | 41.8389 | 36.78127 | 6.675813 | 5.057632 | 30.10441 | 0.001040873 | 1.249378e-23 | 0
61.7904 | 41.979 | 36.75915 | 6.674411 | 5.219847 | 30.08375 | 0.0009923066 | 1.095491e-23 | 0
61.8004 | 42.2109 | 36.71647 | 6.673009 | 5.49443 | 30.04251 | 0.0009460809 | 9.598594e-24 | 0
61.8104 | 42.2462 | 36.65393 | 6.671609 | 5.592269 | 29.98142 | 0.0009021713 | 8.40426e-24 | 0
61.8204 | 42.1953 | 36.57224 | 6.670209 | 5.623062 | 29.90117 | 0.0008605464 | 7.353474e-24 | 0
61.8304 | 42.298 | 36.47209 | 6.66881 | 5.825911 | 29.80246 | 0.0008211697 | 6.429761e-24 | 0
61.8404 | 42.2175 | 36.35416 | 6.667411 | 5.863339 | 29.68597 | 0.0007839995 | 5.618409e-24 | 0
61.8504 | 42.1779 | 36.21911 | 6.666013 | 5.958789 | 29.55235 | 0.0007489906 | 4.906307e-24 | 0
61.8604 | 42.0878 | 36.06756 | 6.664616 | 6.020236 | 29.40223 | 0.0007160942 | 4.281782e-24 | 0
61.8704 | 41.8731 | 35.90014 | 6.66322 | 5.972965 | 29.23623 | 0.0006852594 | 3.734462e-24 | 0
61.8804 | 41.6743 | 35.7174 | 6.661824 | 5.956898 | 29.05492 | 0.0006564331 | 3.255141e-24 | 0
61.8904 | 41.5138 | 35.51992 | 6.66043 | 5.993883 | 28.85886 | 0.0006295612 | 2.835655e-24 | 0
61.9004 | 41.2682 | 35.30821 | 6.659035 | 5.95999 | 28.64857 | 0.0006045884 | 0 | 0
61.9104 | 41.033 | 35.08278 | 6.657642 | 5.950217 | 28.42456 | 0.0005814593 | 0 | 0
61.9204 | 40.6532 | 34.84413 | 6.656249 | 5.809071 | 28.18732 | 0.0005601184 | 0 | 0
61.9304 | 40.3267 | 34.59271 | 6.654858 | 5.733988 | 27.93731 | 0.0005405107 | 0 | 0
61.9404 | 39.9235 | 34.32899 | 6.653466 | 5.594506 | 27.675 | 0.0005225818 | 0 | 0
61.9504 | 39.5639 | 34.05342 | 6.652076 | 5.51048 | 27.40084 | 0.0005062779 | 0 | 0
61.9604 | 39.072 | 33.76644 | 6.650686 | 5.305559 | 27.11526 | 0.0004915466 | 0 | 0
61.9704 | 38.6184 | 33.46851 | 6.649297 | 5.149894 | 26.81873 | 0.0004783367 | 0 | 0
61.9804 | 38.1668 | 33.16007 | 6.647909 | 5.006732 | 26.51169 | 0.0004665983 | 0 | 0
61.9904 | 37.6134 | 32.8416 | 6.646521 | 4.771804 | 26.19462 | 0.0004562829 | 0 | 0
62.0004 | 37.0842 | 32.51357 | 6.645135 | 4.570629 | 25.86799 | 0.0004473436 | 0 | 0
62.0104 | 36.5597 | 32.17649 | 6.643749 | 4.383215 | 25.5323 | 0.0004397352 | 0 | 0
62.0204 | 35.9907 | 31.83085 | 6.642363 | 4.159854 | 25.18805 | 0.0004334137 | 0 | 0
62.0304 | 35.3585 | 31.47718 | 6.640979 | 3.881316 | 24.83578 | 0.000428337 | 0 | 0
62.0404 | 34.8252 | 31.11603 | 6.639595 | 3.709166 | 24.47601 | 0.0004244646 | 0 | 0
62.0504 | 34.1964 | 30.74796 | 6.638212 | 3.448445 | 24.10932 | 0.0004217573 | 0 | 0
62.0604 | 33.5681 | 30.37351 | 6.636829 | 3.194595 | 23.73626 | 0.0004201777 | 0 | 0
62.0704 | 32.9486 | 29.99326 | 6.635447 | 2.955342 | 23.35739 | 0.0004196896 | 0 | 0
62.0804 | 32.3463 | 29.60779 | 6.634066 | 2.73851 | 22.9733 | 0.0004202587 | 0 | 0
62.0904 | 31.6977 | 29.21768 | 6.632686 | 2.48002 | 22.58457 | 0.0004218517 | 0 | 0
62.1004 | 30.9934 | 28.82351 | 6.631306 | 2.16989 | 22.19178 | 0.0004244372 | 0 | 0
62.1104 | 30.3918 | 28.42586 | 6.629928 | 1.96594 | 21.7955 | 0.000427985 | 0 | 0
62.1204 | 29.7591 | 28.02531 | 6.628549 | 1.733789 | 21.39633 | 0.0004324664 | 0 | 0
62.1304 | 29.0854 | 27.62244 | 6.627172 | 1.462959 | 20.99483 | 0.0004378544 | 0 | 0
62.1404 | 28.4611 | 27.21782 | 6.625795 | 1.243279 | 20.59158 | 0.0004441234 | 0 | 0
62.1504 | 27.7991 | 26.81203 | 6.624419 | 0.9870667 | 20.18716 | 0.0004512495 | 0 | 0
62.1604 | 27.1924 | 26.40564 | 6.623044 | 0.7867585 | 19.78214 | 0.0004592104 | 0 | 0
62.1704 | 26.5863 | 25.99921 | 6.621669 | 0.5870862 | 19.37708 | 0.0004679856 | 0 | 0
62.1804 | 25.9175 | 25.59331 | 6.620295 | 0.324187 | 18.97254 | 0.0004775566 | 0 | 0
62.1904 | 25.3346 | 25.1885 | 6.618922 | 0.1461032 | 18.56909 | 0.0004879066 | 0 | 0
62.2004 | 24.7376 | 24.78532 | 6.61755 | -0.04771546 | 18.16727 | 0.0004990209 | 0 | 0
62.2104 | 24.1495 | 24.38431 | 6.616178 | -0.234813 | 17.76762 | 0.0005108872 | 0 | 0
62.2204 | 23.5414 | 23.98602 | 6.614807 | -0.4446198 | 17.37069 | 0.0005234953 | 0 | 0
62.2304 | 22.989 | 23.59096 | 6.613437 | -0.6019572 | 16.97698 | 0.0005368373 | 0 | 0
62.2404 | 22.4178 | 23.19962 | 6.612067 | -0.7818221 | 16.587 | 0.0005509079 | 0 | 0
62.2504 | 21.8715 | 22.8125 | 6.610698 | -0.9409984 | 16.20123 | 0.0005657042 | 0 | 0
62.2604 | 21.3393 | 22.43004 | 6.60933 | -1.090743 | 15.82013 | 0.0005812258 | 0 | 0
62.2704 | 20.8234 | 22.05268 | 6.607963 | -1.229284 | 15.44412 | 0.0005974751 | 0 | 0
62.2804 | 20.3287 | 21.68083 | 6.606596 | -1.352128 | 15.07362 | 0.0006144571 | 0 | 0
62.2904 | 19.8348 | 21.31484 | 6.60523 | -1.480043 | 14.70898 | 0.0006321795 | 0 | 0
62.3004 | 19.3668 | 20.95507 | 6.603864 | -1.588267 | 14.35055 | 0.0006506528 | 0 | 0
62.3104 | 18.8819 | 20.6018 | 6.6025 | -1.719901 | 13.99863 | 0.0006698898 | 0 | 0
62.3204 | 18.4398 | 20.25531 | 6.601136 | -1.81551 | 13.65348 | 0.0006899064 | 0 | 0
62.3304 | 18.0335 | 19.91583 | 6.599773 | -1.882326 | 13.31534 | 0.0007107211 | 0 | 0
62.3404 | 17.5778 | 19.58354 | 6.59841 | -2.005739 | 12.9844 | 0.0007323549 | 0 | 0
62.3504 | 17.1897 | 19.25861 | 6.597048 | -2.068909 | 12.66081 | 0.0007548316 | 0 | 0
62.3603 | 16.8105 | 18.94429 | 6.595701 | -2.133788 | 12.34781 | 0.0007779393 | 0 | 0
62.3703 | 16.4248 | 18.63433 | 6.59434 | -2.20953 | 12.03919 | 0.0008021742 | 0 | 0
62.3803 | 16.0615 | 18.332 | 6.59298 | -2.270497 | 11.73819 | 0.0008273384 | 0 | 0
62.3903 | 15.7303 | 18.03732 | 6.591621 | -2.30702 | 11.44485 | 0.0008534661 | 0 | 0
62.4003 | 15.367 | 17.7503 | 6.590263 | -2.383299 | 11.15916 | 0.0008805938 | 0 | 0
62.4103 | 15.0647 | 17.47091 | 6.588905 | -2.406208 | 10.88109 | 0.0009087606 | 0 | 0
62.4203 | 14.7662 | 17.1991 | 6.587548 | -2.432904 | 10.61062 | 0.0009380086 | 0 | 0
62.4303 | 14.469 | 16.93482 | 6.586192 | -2.465816 | 10.34766 | 0.0009683819 | 0 | 0
62.4403 | 14.194 | 16.67796 | 6.584837 | -2.483958 | 10.09212 | 0.0009999275 | 0 | 0
62.4503 | 13.9355 | 16.42843 | 6.583482 | -2.492928 | 9.843914 | 0.001032695 | 0 | 0
62.4603 | 13.6561 | 16.18611 | 6.582128 | -2.530011 | 9.602917 | 0.001066738 | 0 | 0
62.4703 | 13.4169 | 15.95088 | 6.580774 | -2.533975 | 9.368999 | 0.00110211 | 0 | 0
62.4803 | 13.2102 | 15.72258 | 6.579421 | -2.512385 | 9.142025 | 0.001138869 | 0 | 0
62.4903 | 12.9472 | 15.50109 | 6.578069 | -2.553889 | 8.921843 | 0.001177078 | 0 | 0
62.5003 | 12.7556 | 15.28624 | 6.576718 | -2.530637 | 8.708302 | 0.001216799 | 0 | 0
62.5103 | 12.5728 | 15.07787 | 6.575367 | -2.505068 | 8.501243 | 0.001258101 | 0 | 0
62.5203 | 12.3536 | 14.87582 | 6.574017 | -2.522217 | 8.300499 | 0.001301053 | 0 | 0
62.5303 | 12.1726 | 14.67992 | 6.572668 | -2.50732 | 8.105907 | 0.001345729 | 0 | 0
62.5403 | 12.0082 | 14.49001 | 6.571319 | -2.481808 | 7.917297 | 0.001392206 | 0 | 0
62.5503 | 11.8431 | 14.30591 | 6.569971 | -2.462812 | 7.7345 | 0.001440567 | 0 | 0
62.5603 | 11.6785 | 14.12746 | 6.568624 | -2.448963 | 7.557348 | 0.001490894 | 0 | 0
62.5703 | 11.539 | 13.95449 | 6.567277 | -2.415492 | 7.385672 | 0.001543277 | 0 | 0
62.5803 | 11.4022 | 13.78683 | 6.565931 | -2.384635 | 7.219305 | 0.00159781 | 0 | 0
62.5903 | 11.2673 | 13.62432 | 6.564586 | -2.357025 | 7.058084 | 0.001654588 | 0 | 0
62.6003 | 11.1341 | 13.4668 | 6.563242 | -2.332699 | 6.901844 | 0.001713714 | 0 | 0
62.6103 | 11.0211 | 13.3141 | 6.561898 | -2.292999 | 6.750426 | 0.001775294 | 0 | 0
62.6203 | 10.9078 | 13.16607 | 6.560555 | -2.258269 | 6.603675 | 0.001839439 | 0 | 0
62.6303 | 10.7796 | 13.02255 | 6.559212 | -2.242955 | 6.461437 | 0.001906267 | 0 | 0
62.6403 | 10.7011 | 12.88341 | 6.55787 | -2.182306 | 6.32356 | 0.001975899 | 0 | 0
62.6503 | 10.6003 | 12.74848 | 6.556529 | -2.148179 | 6.189901 | 0.002048462 | 0 | 0
62.6603 | 10.4968 | 12.61763 | 6.555189 | -2.12083 | 6.060317 | 0.00212409 | 0 | 0
62.6703 | 10.4238 | 12.49072 | 6.553849 | -2.066921 | 5.934669 | 0.002202923 | 0 | 0
62.6803 | 10.3325 | 12.36762 | 6.55251 | -2.035118 | 5.812823 | 0.002285107 | 0 | 0
62.6903 | 10.2572 | 12.24819 | 6.551171 | -1.990992 | 5.69465 | 0.002370796 | 0 | 0
62.7003 | 10.1869 | 12.13232 | 6.549834 | -1.945416 | 5.580022 | 0.002460149 | 0 | 0
62.7103 | 10.1078 | 12.01987 | 6.548497 | -1.912068 | 5.468818 | 0.002553335 | 0 | 0
62.7203 | 10.0586 | 11.91073 | 6.54716 | -1.85213 | 5.360919 | 0.002650528 | 0 | 0
62.7303 | 9.9948 | 11.80479 | 6.545825 | -1.809987 | 5.256211 | 0.002751913 | 0 | 0
62.7403 | 9.9061 | 11.70193 | 6.54449 | -1.795831 | 5.154583 | 0.002857683 | 0 | 0
62.7503 | 9.874 | 11.60205 | 6.543155 | -1.728053 | 5.055929 | 0.002968039 | 0 | 0
62.7603 | 9.8047 | 11.50505 | 6.541822 | -1.700351 | 4.960146 | 0.003083192 | 0 | 0
62.7703 | 9.7574 | 11.41083 | 6.540489 | -1.653427 | 4.867134 | 0.003203363 | 0 | 0
62.7803 | 9.7183 | 11.31928 | 6.539156 | -1.600983 | 4.776798 | 0.003328783 | 0 | 0
62.7903 | 9.6599 | 11.23033 | 6.537825 | -1.570428 | 4.689044 | 0.003459696 | 0 | 0
62.8003 | 9.6136 | 11.14387 | 6.536494 | -1.530274 | 4.603784 | 0.003596354 | 0 | 0
62.8103 | 9.5749 | 11.05983 | 6.535164 | -1.484935 | 4.520932 | 0.003739024 | 0 | 0
62.8203 | 9.5366 | 10.97813 | 6.533834 | -1.441528 | 4.440406 | 0.003887986 | 0 | 0
62.8303 | 9.4919 | 10.89867 | 6.532505 | -1.406774 | 4.362126 | 0.004043529 | 0 | 0
62.8403 | 9.4464 | 10.8214 | 6.531177 | -1.374997 | 4.286015 | 0.00420596 | 0 | 0
62.8503 | 9.4235 | 10.74622 | 6.529849 | -1.322724 | 4.211999 | 0.004375601 | 0 | 0
62.8603 | 9.3823 | 10.67308 | 6.528522 | -1.290782 | 4.140007 | 0.004552786 | 0 | 0
62.8703 | 9.3426 | 10.60191 | 6.527196 | -1.259306 | 4.069972 | 0.004737867 | 0 | 0
62.8803 | 9.3361 | 10.53263 | 6.52587 | -1.196528 | 4.001826 | 0.004931212 | 0 | 0
62.8903 | 9.2646 | 10.46519 | 6.524545 | -1.200587 | 3.935508 | 0.00513321 | 0 | 0
62.9003 | 9.2587 | 10.39952 | 6.523221 | -1.140821 | 3.870956 | 0.005344263 | 0 | 0
62.9103 | 9.2183 | 10.33557 | 6.521898 | -1.117273 | 3.808111 | 0.005564796 | 0 | 0
62.9203 | 9.1918 | 10.27329 | 6.520575 | -1.081486 | 3.746916 | 0.005795254 | 0 | 0
62.9303 | 9.1706 | 10.21261 | 6.519252 | -1.042007 | 3.687318 | 0.006036104 | 0 | 0
62.9402 | 9.1347 | 10.15407 | 6.517944 | -1.019369 | 3.629839 | 0.006285263 | 0 | 0
62.9502 | 9.1159 | 10.09644 | 6.516623 | -0.9805365 | 3.573265 | 0.006548269 | 0 | 0
62.9602 | 9.0754 | 10.04026 | 6.515303 | -0.9648628 | 3.518137 | 0.006823198 | 0 | 0
62.9702 | 9.0667 | 9.985502 | 6.513983 | -0.9188022 | 3.464409 | 0.007110615 | 0 | 0
62.9802 | 9.0379 | 9.932109 | 6.512664 | -0.8942091 | 3.412034 | 0.007411106 | 0 | 0
62.9902 | 8.9917 | 9.880042 | 6.511346 | -0.8883421 | 3.360971 | 0.007725294 | 0 | 0
63.0002 | 8.9957 | 9.82926 | 6.510028 | -0.83356 | 3.311178 | 0.008053827 | 0 | 0
63.0102 | 8.9551 | 9.779722 | 6.508711 | -0.8246225 | 3.262614 | 0.008397382 | 0 | 0
63.0202 | 8.934 | 9.731392 | 6.507395 | -0.7973925 | 3.215241 | 0.008756675 | 0 | 0
63.0302 | 8.9134 | 9.684233 | 6.506079 | -0.770833 | 3.169021 | 0.009132452 | 0 | 0
63.0402 | 8.8885 | 9.638209 | 6.504764 | -0.7497091 | 3.123919 | 0.009525497 | 0 | 0
63.0502 | 8.863 | 9.593287 | 6.50345 | -0.7302871 | 3.079901 | 0.009936634 | 0 | 0
63.0602 | 8.8349 | 9.549434 | 6.502136 | -0.7145338 | 3.036931 | 0.01036672 | 0 | 0
63.0702 | 8.8215 | 9.506618 | 6.500823 | -0.6851184 | 2.994979 | 0.01081667 | 0 | 0
63.0802 | 8.7801 | 9.464811 | 6.499511 | -0.6847106 | 2.954013 | 0.01128741 | 0 | 0
63.0902 | 8.7848 | 9.423981 | 6.498199 | -0.6391811 | 2.914002 | 0.01177996 | 0 | 0
63.1002 | 8.7531 | 9.384101 | 6.496888 | -0.6310015 | 2.874918 | 0.01229534 | 0 | 0
63.1102 | 8.7253 | 9.345145 | 6.495577 | -0.6198451 | 2.836733 | 0.01283465 | 0 | 0
63.1202 | 8.7131 | 9.307086 | 6.494268 | -0.5939857 | 2.799419 | 0.01339904 | 0 | 0
63.1302 | 8.6819 | 9.269898 | 6.492959 | -0.5879979 | 2.76295 | 0.01398969 | 0 | 0
63.1402 | 8.6776 | 9.233557 | 6.49165 | -0.555957 | 2.727299 | 0.01460788 | 0 | 0
63.1502 | 8.6416 | 9.19804 | 6.490342 | -0.5564396 | 2.692442 | 0.01525491 | 0 | 0
63.1602 | 8.6375 | 9.163323 | 6.489035 | -0.5258228 | 2.658356 | 0.01593217 | 0 | 0
63.1702 | 8.6118 | 9.129384 | 6.487729 | -0.5175842 | 2.625014 | 0.01664109 | 0 | 0
63.1802 | 8.5973 | 9.096202 | 6.486423 | -0.4989021 | 2.592396 | 0.01738319 | 0 | 0
63.1902 | 8.5771 | 9.063756 | 6.485118 | -0.4866557 | 2.560478 | 0.01816006 | 0 | 0
63.2002 | 8.5664 | 9.032024 | 6.483813 | -0.4656241 | 2.529238 | 0.01897334 | 0 | 0
63.2102 | 8.5528 | 9.000988 | 6.482509 | -0.4481877 | 2.498654 | 0.01982476 | 0 | 0
63.2202 | 8.5276 | 8.970627 | 6.481206 | -0.443027 | 2.468705 | 0.02071615 | 0 | 0
63.2302 | 8.5353 | 8.940922 | 6.479903 | -0.4056224 | 2.43937 | 0.02164938 | 0 | 0
63.2402 | 8.4976 | 8.911855 | 6.478601 | -0.4142554 | 2.410628 | 0.02262644 | 0 | 0
63.2502 | 8.5064 | 8.883408 | 6.4773 | -0.3770076 | 2.382458 | 0.02364939 | 0 | 0
63.2602 | 8.4918 | 8.855561 | 6.475999 | -0.3637607 | 2.354841 | 0.02472037 | 0 | 0
63.2702 | 8.4738 | 8.828297 | 6.474699 | -0.3544967 | 2.327756 | 0.02584163 | 0 | 0
63.2802 | 8.4606 | 8.801598 | 6.4734 | -0.3409978 | 2.301183 | 0.0270155 | 0 | 0
63.2902 | 8.4725 | 8.775447 | 6.472101 | -0.3029468 | 2.275101 | 0.02824442 | 0 | 0
63.3002 | 8.452 | 8.749826 | 6.470803 | -0.2978259 | 2.249492 | 0.02953092 | 0 | 0
63.3102 | 8.4401 | 8.724715 | 6.469505 | -0.2846146 | 2.224332 | 0.03087757 | 0 | 0
63.3202 | 8.4574 | 8.700103 | 6.468209 | -0.2427027 | 2.199607 | 0.03228721 | 0 | 0
63.3302 | 8.4241 | 8.675973 | 6.466912 | -0.2518731 | 2.175298 | 0.03376266 | 0 | 0
63.3402 | 8.4318 | 8.652302 | 6.465617 | -0.2205025 | 2.151379 | 0.03530678 | 0 | 0
63.3502 | 8.4186 | 8.629077 | 6.464322 | -0.2104771 | 2.127833 | 0.03692266 | 0 | 0
63.3602 | 8.4245 | 8.606281 | 6.463028 | -0.1817807 | 2.10464 | 0.03861343 | 0 | 0
63.3702 | 8.4099 | 8.583897 | 6.461734 | -0.1739973 | 2.081781 | 0.04038237 | 0 | 0
63.3802 | 8.4247 | 8.56191 | 6.460441 | -0.1372105 | 2.059237 | 0.04223283 | 0 | 0
63.3902 | 8.4161 | 8.540305 | 6.459149 | -0.124205 | 2.036988 | 0.04416831 | 0 | 0
63.4002 | 8.4179 | 8.519065 | 6.457857 | -0.1011648 | 2.015015 | 0.04619237 | 0 | 0
63.4102 | 8.4097 | 8.498176 | 6.456566 | -0.08847556 | 1.993301 | 0.04830872 | 0 | 0
63.4202 | 8.4328 | 8.477623 | 6.455275 | -0.04482264 | 1.971826 | 0.05052117 | 0 | 0
63.4302 | 8.4102 | 8.457389 | 6.453986 | -0.04718914 | 1.95057 | 0.05283356 | 0 | 0
63.4402 | 8.4264 | 8.437467 | 6.452696 | -0.01106736 | 1.929521 | 0.05525006 | 0 | 0
63.4502 | 8.4379 | 8.417842 | 6.451408 | 0.02005827 | 1.908659 | 0.05777476 | 0 | 0
63.4602 | 8.4346 | 8.398503 | 6.45012 | 0.03609732 | 1.887971 | 0.060412 | 0 | 0
63.4702 | 8.4467 | 8.379434 | 6.448833 | 0.06726629 | 1.867435 | 0.06316598 | 0 | 0
63.4802 | 8.4483 | 8.360627 | 6.447546 | 0.0876732 | 1.847039 | 0.06604128 | 0 | 0
63.4902 | 8.4576 | 8.342072 | 6.44626 | 0.1155278 | 1.82677 | 0.06904249 | 0 | 0
63.5002 | 8.4665 | 8.32376 | 6.444975 | 0.1427395 | 1.806611 | 0.07217431 | 0 | 0
63.5102 | 8.479 | 8.305684 | 6.44369 | 0.1733164 | 1.786552 | 0.07544158 | 0 | 0
63.5202 | 8.4916 | 8.287834 | 6.442406 | 0.203766 | 1.766579 | 0.07884921 | 0 | 0
63.5301 | 8.4983 | 8.27038 | 6.441135 | 0.2279197 | 1.746879 | 0.08236598 | 0 | 0
63.5401 | 8.5142 | 8.252963 | 6.439852 | 0.2612369 | 1.727043 | 0.08606799 | 0 | 0
63.5501 | 8.5355 | 8.235754 | 6.43857 | 0.2997455 | 1.707259 | 0.08992566 | 0 | 0
63.5601 | 8.5286 | 8.21875 | 6.437288 | 0.3098501 | 1.687517 | 0.09394432 | 0 | 0
63.5701 | 8.5609 | 8.201945 | 6.436007 | 0.3589553 | 1.667808 | 0.09812933 | 0 | 0
63.5801 | 8.5749 | 8.185335 | 6.434727 | 0.3895648 | 1.648122 | 0.1024861 | 0 | 0
63.5901 | 8.5745 | 8.168918 | 6.433447 | 0.4055817 | 1.628451 | 0.1070202 | 0 | 0
63.6001 | 8.608 | 8.152691 | 6.432168 | 0.4553092 | 1.608785 | 0.111737 | 0 | 0
63.6101 | 8.6145 | 8.13665 | 6.43089 | 0.4778496 | 1.589118 | 0.1166423 | 0 | 0
63.6201 | 8.6272 | 8.120795 | 6.429612 | 0.5064051 | 1.569442 | 0.1217414 | 0 | 0
63.6301 | 8.6459 | 8.105123 | 6.428335 | 0.5407775 | 1.549748 | 0.12704 | 0 | 0
63.6401 | 8.6596 | 8.089632 | 6.427058 | 0.5699681 | 1.53003 | 0.1325435 | 0 | 0
63.6501 | 8.6695 | 8.074322 | 6.425782 | 0.5951784 | 1.510282 | 0.1382574 | 0 | 0
63.6601 | 8.6888 | 8.059191 | 6.424507 | 0.6296091 | 1.490497 | 0.1441872 | 0 | 0
63.6701 | 8.7099 | 8.044239 | 6.423232 | 0.6656612 | 1.470669 | 0.1503379 | 0 | 0
63.6801 | 8.7196 | 8.029465 | 6.421958 | 0.6901352 | 1.450792 | 0.1567149 | 0 | 0
63.6901 | 8.7284 | 8.014869 | 6.420685 | 0.7135311 | 1.430861 | 0.163323 | 0 | 0
63.7001 | 8.7554 | 8.00045 | 6.419412 | 0.7549497 | 1.410872 | 0.1701669 | 0 | 0
63.7101 | 8.7483 | 7.986209 | 6.418139 | 0.7620907 | 1.390819 | 0.1772513 | 0 | 0
63.7201 | 8.769 | 7.972145 | 6.416868 | 0.7968546 | 1.370697 | 0.1845804 | 0 | 0
63.7301 | 8.7723 | 7.958259 | 6.415597 | 0.8140405 | 1.350505 | 0.192158 | 0 | 0
63.7401 | 8.7975 | 7.944551 | 6.414326 | 0.8529492 | 1.330237 | 0.1999878 | 0 | 0
63.7501 | 8.7875 | 7.93102 | 6.413057 | 0.8564801 | 1.30989 | 0.2080729 | 0 | 0
63.7601 | 8.811 | 7.917667 | 6.411787 | 0.8933333 | 1.289463 | 0.216416 | 0 | 0
63.7701 | 8.8177 | 7.904491 | 6.410519 | 0.9132087 | 1.268953 | 0.2250192 | 0 | 0
63.7801 | 8.8094 | 7.891494 | 6.409251 | 0.9179063 | 1.248358 | 0.2338843 | 0 | 0
63.7901 | 8.8206 | 7.878674 | 6.407984 | 0.9419262 | 1.227678 | 0.2430121 | 0 | 0
63.8001 | 8.8278 | 7.866031 | 6.406717 | 0.9617686 | 1.206911 | 0.2524032 | 0 | 0
63.8101 | 8.8292 | 7.853566 | 6.405451 | 0.975634 | 1.186058 | 0.262057 | 0 | 0
63.8201 | 8.836 | 7.841277 | 6.404185 | 0.9947225 | 1.165119 | 0.2719725 | 0 | 0
63.8301 | 8.8316 | 7.829165 | 6.402921 | 1.002435 | 1.144097 | 0.2821477 | 0 | 0
63.8401 | 8.84 | 7.817228 | 6.401656 | 1.022772 | 1.122992 | 0.2925797 | 0 | 0
63.8501 | 8.8267 | 7.805466 | 6.400393 | 1.021234 | 1.101808 | 0.3032649 | 0 | 0
63.8601 | 8.8443 | 7.793877 | 6.39913 | 1.050423 | 1.080549 | 0.3141984 | 0 | 0
63.8701 | 8.8246 | 7.782461 | 6.397867 | 1.042139 | 1.059219 | 0.3253746 | 0 | 0
63.8801 | 8.8263 | 7.771217 | 6.396606 | 1.055083 | 1.037824 | 0.3367868 | 0 | 0
63.8901 | 8.8332 | 7.760142 | 6.395344 | 1.073058 | 1.016371 | 0.348427 | 0 | 0
63.9001 | 8.8279 | 7.749236 | 6.394084 | 1.078664 | 0.9948656 | 0.3602865 | 0 | 0
63.9101 | 8.8098 | 7.738497 | 6.392824 | 1.071303 | 0.9733176 | 0.3723553 | 0 | 0
63.9201 | 8.8201 | 7.727923 | 6.391565 | 1.092177 | 0.9517361 | 0.3846224 | 0 | 0
63.9301 | 8.813 | 7.717513 | 6.390306 | 1.095487 | 0.9301314 | 0.3970755 | 0 | 0
63.9401 | 8.7854 | 7.707264 | 6.389048 | 1.078136 | 0.9085151 | 0.4097016 | 0 | 0
63.9501 | 8.8086 | 7.697176 | 6.38779 | 1.111424 | 0.8868994 | 0.4224864 | 0 | 0
63.9601 | 8.7904 | 7.687246 | 6.386533 | 1.103154 | 0.8652977 | 0.4354147 | 0 | 0
63.9701 | 8.7861 | 7.677471 | 6.385277 | 1.108629 | 0.8437241 | 0.4484702 | 0 | 0
63.9801 | 8.7711 | 7.667851 | 6.384021 | 1.103249 | 0.8221938 | 0.4616361 | 0 | 0
63.9901 | 8.7817 | 7.658383 | 6.382766 | 1.123317 | 0.8007227 | 0.4748944 | 0 | 0
64.0001 | 8.7642 | 7.649066 | 6.381512 | 1.115134 | 0.7793274 | 0.4882264 | 0 | 0
64.0101 | 8.7575 | 7.639896 | 6.380258 | 1.117604 | 0.7580249 | 0.501613 | 0 | 0
64.0201 | 8.7571 | 7.630872 | 6.379005 | 1.126228 | 0.7368334 | 0.5150344 | 0 | 0
64.0301 | 8.7544 | 7.621993 | 6.377752 | 1.132407 | 0.7157709 | 0.5284703 | 0 | 0
64.0401 | 8.7366 | 7.613256 | 6.3765 | 1.123344 | 0.694856 | 0.5419004 | 0 | 0
64.0501 | 8.7461 | 7.60466 | 6.375248 | 1.14144 | 0.6741077 | 0.5553037 | 0 | 0
64.0601 | 8.7402 | 7.596202 | 6.373997 | 1.143998 | 0.6535446 | 0.5686595 | 0 | 0
64.0701 | 8.7127 | 7.58788 | 6.372747 | 1.12482 | 0.6331859 | 0.5819471 | 0 | 0
64.0801 | 8.7318 | 7.579694 | 6.371498 | 1.152106 | 0.6130502 | 0.5951458 | 0 | 0
64.0901 | 8.7208 | 7.57164 | 6.370248 | 1.14916 | 0.5931559 | 0.6082355 | 0 | 0
64.1001 | 8.7198 | 7.563717 | 6.369 | 1.156083 | 0.5735212 | 0.6211962 | 0 | 0
64.11 | 8.7169 | 7.556001 | 6.367765 | 1.160899 | 0.5543554 | 0.6338809 | 0 | 0
64.12 | 8.7296 | 7.548335 | 6.366517 | 1.181265 | 0.5352891 | 0.6465285 | 0 | 0
64.13 | 8.7136 | 7.540796 | 6.365271 | 1.172804 | 0.516533 | 0.6589918 | 0 | 0
64.14 | 8.7135 | 7.533381 | 6.364025 | 1.180119 | 0.4981025 | 0.6712537 | 0 | 0
64.15 | 8.7285 | 7.52609 | 6.362779 | 1.20241 | 0.4800119 | 0.6832984 | 0 | 0
64.16 | 8.7358 | 7.51892 | 6.361534 | 1.21688 | 0.462275 | 0.6951111 | 0 | 0
64.17 | 8.7261 | 7.511872 | 6.36029 | 1.214228 | 0.4449039 | 0.706678 | 0 | 0
64.18 | 8.743 | 7.504943 | 6.359046 | 1.238057 | 0.4279098 | 0.7179864 | 0 | 0
64.19 | 8.7473 | 7.498131 | 6.357803 | 1.249169 | 0.4113029 | 0.7290252 | 0 | 0
64.2 | 8.7515 | 7.491437 | 6.356561 | 1.260063 | 0.395092 | 0.7397844 | 0 | 0
64.21 | 8.7628 | 7.484859 | 6.355319 | 1.277941 | 0.3792847 | 0.7502557 | 0 | 0
64.22 | 8.7793 | 7.478395 | 6.354078 | 1.300905 | 0.363887 | 0.7604309 | 0 | 0
64.23 | 8.7792 | 7.472045 | 6.352837 | 1.307155 | 0.348904 | 0.7703043 | 0 | 0
64.24 | 8.8092 | 7.465808 | 6.351597 | 1.343392 | 0.3343396 | 0.7798712 | 0 | 0
64.25 | 8.8209 | 7.459682 | 6.350357 | 1.361218 | 0.3201963 | 0.7891283 | 0 | 0
64.26 | 8.8339 | 7.453667 | 6.349118 | 1.380233 | 0.3064754 | 0.7980732 | 0 | 0
64.27 | 8.8494 | 7.447762 | 6.34788 | 1.401638 | 0.2931771 | 0.8067052 | 0 | 0
64.28 | 8.8759 | 7.441967 | 6.346642 | 1.433933 | 0.2803003 | 0.8150244 | 0 | 0
64.29 | 8.8926 | 7.43628 | 6.345405 | 1.45632 | 0.267843 | 0.8230323 | 0 | 0
64.3 | 8.9092 | 7.430702 | 6.344169 | 1.478498 | 0.2558022 | 0.8307312 | 0 | 0
64.31 | 8.9323 | 7.425231 | 6.342933 | 1.507069 | 0.2441738 | 0.8381247 | 0 | 0
64.32 | 8.9614 | 7.419867 | 6.341697 | 1.541533 | 0.232953 | 0.8452171 | 0 | 0
64.33 | 8.9712 | 7.41461 | 6.340462 | 1.55659 | 0.222134 | 0.8520138 | 0 | 0
64.34 | 9.0115 | 7.409459 | 6.339228 | 1.602041 | 0.2117102 | 0.8585201 | 0 | 0
64.35 | 9.0287 | 7.404414 | 6.337995 | 1.624286 | 0.2016748 | 0.8647442 | 0 | 0
64.36 | 9.0508 | 7.399474 | 6.336762 | 1.651326 | 0.1920199 | 0.8706928 | 0 | 0
64.37 | 9.0664 | 7.39464 | 6.335529 | 1.67176 | 0.1827372 | 0.876374 | 0 | 0
64.38 | 9.109 | 7.389912 | 6.334297 | 1.719088 | 0.1738181 | 0.8817964 | 0 | 0
64.39 | 9.1213 | 7.385288 | 6.333066 | 1.736012 | 0.1652532 | 0.8869689 | 0 | 0
64.4 | 9.1552 | 7.38077 | 6.331836 | 1.77443 | 0.1570333 | 0.8919011 | 0 | 0
64.41 | 9.1741 | 7.376356 | 6.330605 | 1.797744 | 0.1491486 | 0.8966024 | 0 | 0
64.42 | 9.2107 | 7.372048 | 6.329376 | 1.838652 | 0.1415892 | 0.901083 | 0 | 0
64.43 | 9.2194 | 7.367845 | 6.328147 | 1.851555 | 0.1343449 | 0.9053529 | 0 | 0
64.44 | 9.2629 | 7.363747 | 6.326919 | 1.899153 | 0.1274058 | 0.9094224 | 0 | 0
64.45 | 9.2651 | 7.359754 | 6.325691 | 1.905346 | 0.1207615 | 0.9133018 | 0 | 0
64.46 | 9.305 | 7.355868 | 6.324464 | 1.949132 | 0.1144019 | 0.917002 | 0 | 0
64.47 | 9.315 | 7.352086 | 6.323237 | 1.962914 | 0.1083169 | 0.9205322 | 0 | 0
64.48 | 9.3537 | 7.348411 | 6.322011 | 2.005289 | 0.1024963 | 0.9239032 | 0 | 0
64.49 | 9.3485 | 7.344841 | 6.320786 | 2.003659 | 0.09693037 | 0.9271252 | 0 | 0
64.5 | 9.3891 | 7.341379 | 6.319561 | 2.047721 | 0.09160933 | 0.9302082 | 0 | 0
64.51 | 9.3932 | 7.338022 | 6.318337 | 2.055178 | 0.08652365 | 0.9331619 | 0 | 0
64.52 | 9.4085 | 7.334773 | 6.317113 | 2.073727 | 0.08166404 | 0.9359959 | 0 | 0
64.53 | 9.4303 | 7.331631 | 6.31589 | 2.098669 | 0.07702147 | 0.9387196 | 0 | 0
64.54 | 9.4377 | 7.328597 | 6.314668 | 2.109103 | 0.07258716 | 0.9413418 | 0 | 0
64.55 | 9.4524 | 7.32567 | 6.313446 | 2.12673 | 0.06835268 | 0.9438713 | 0 | 0
64.56 | 9.4574 | 7.322851 | 6.312224 | 2.134549 | 0.0643099 | 0.9463164 | 0 | 0
64.57 | 9.4759 | 7.32014 | 6.311004 | 2.15576 | 0.06045103 | 0.9486851 | 0 | 0
64.58 | 9.4722 | 7.317537 | 6.309783 | 2.154663 | 0.05676862 | 0.9509848 | 0 | 0
64.59 | 9.4794 | 7.315042 | 6.308564 | 2.164358 | 0.0532556 | 0.9532224 | 0 | 0
64.6 | 9.4711 | 7.312655 | 6.307345 | 2.158445 | 0.04990528 | 0.9554053 | 0 | 0
64.61 | 9.4899 | 7.310377 | 6.306126 | 2.179523 | 0.04671133 | 0.9575393 | 0 | 0
64.62 | 9.4723 | 7.308207 | 6.304908 | 2.164093 | 0.04366778 | 0.9596304 | 0 | 0
64.63 | 9.4642 | 7.306144 | 6.303691 | 2.158056 | 0.04076906 | 0.9616842 | 0 | 0
64.64 | 9.4659 | 7.304189 | 6.302474 | 2.161711 | 0.03800991 | 0.9637046 | 0 | 0
64.65 | 9.4442 | 7.30234 | 6.301258 | 2.14186 | 0.03538548 | 0.9656967 | 0 | 0
64.66 | 9.4367 | 7.300598 | 6.300043 | 2.136102 | 0.03289122 | 0.967664 | 0 | 0
64.67 | 9.4274 | 7.298961 | 6.298828 | 2.128439 | 0.03052291 | 0.9696102 | 0 | 0
64.68 | 9.4088 | 7.297428 | 6.297613 | 2.111372 | 0.0282766 | 0.9715382 | 0 | 0
64.69 | 9.3731 | 7.295999 | 6.296399 | 2.077101 | 0.02614859 | 0.9734506 | 0 | 0
64.6999 | 9.3795 | 7.294684 | 6.295198 | 2.084816 | 0.024155 | 0.9753304 | 0 | 0
64.7099 | 9.3462 | 7.293455 | 6.293986 | 2.052745 | 0.02225229 | 0.9772176 | 0 | 0
64.7199 | 9.3091 | 7.292326 | 6.292773 | 2.016774 | 0.02045801 | 0.9790944 | 0 | 0
64.7299 | 9.2974 | 7.291293 | 6.291562 | 2.006107 | 0.01876913 | 0.9809616 | 0 | 0
64.7399 | 9.2681 | 7.290354 | 6.290351 | 1.977746 | 0.01718265 | 0.9828201 | 0 | 0
64.7499 | 9.2368 | 7.289506 | 6.28914 | 1.947294 | 0.01569559 | 0.9846701 | 0 | 0
64.7599 | 9.1934 | 7.288747 | 6.287931 | 1.904653 | 0.01430496 | 0.9865115 | 0 | 0
64.7699 | 9.1788 | 7.288073 | 6.286721 | 1.890727 | 0.01300771 | 0.988344 | 0 | 0
64.7799 | 9.1399 | 7.28748 | 6.285513 | 1.85242 | 0.0118007 | 0.9901669 | 0 | 0
64.7899 | 9.0876 | 7.286964 | 6.284305 | 1.800636 | 0.0106807 | 0.9919792 | 0 | 0
64.7999 | 9.069 | 7.286521 | 6.283097 | 1.782479 | 0.009644342 | 0.9937795 | 0 | 0
64.8099 | 9.0267 | 7.286144 | 6.28189 | 1.740556 | 0.00868816 | 0.9955659 | 0 | 0
64.8199 | 8.9804 | 7.285828 | 6.280684 | 1.694572 | 0.00780855 | 0.9973363 | 0 | 0
64.8299 | 8.9513 | 7.285567 | 6.279478 | 1.665733 | 0.0070018 | 0.9990877 | 0 | 0
64.8399 | 8.9215 | 7.285354 | 6.278272 | 1.636146 | 0.006264111 | 1.000817 | 0 | 0
64.8499 | 8.8695 | 7.28518 | 6.277068 | 1.58432 | 0.005591607 | 1.002521 | 0 | 0
64.8599 | 8.825 | 7.285038 | 6.275864 | 1.539962 | 0.004980378 | 1.004194 | 0 | 0
64.8699 | 8.8001 | 7.284918 | 6.27466 | 1.515182 | 0.004426493 | 1.005831 | 0 | 0
64.8799 | 8.7608 | 7.284811 | 6.273457 | 1.475989 | 0.003926049 | 1.007428 | 0 | 0
64.8899 | 8.7129 | 7.284707 | 6.272255 | 1.428193 | 0.003475187 | 1.008978 | 0 | 0
64.8999 | 8.6752 | 7.284595 | 6.271053 | 1.390605 | 0.003070137 | 1.010473 | 0 | 0
64.9099 | 8.6498 | 7.284464 | 6.269851 | 1.365336 | 0.002707232 | 1.011906 | 0 | 0
64.9199 | 8.5978 | 7.284302 | 6.268651 | 1.313498 | 0.002382944 | 1.013268 | 0 | 0
64.9299 | 8.5652 | 7.284097 | 6.26745 | 1.281103 | 0.002093899 | 1.014553 | 0 | 0
64.9399 | 8.5309 | 7.283837 | 6.266251 | 1.247063 | 0.001836893 | 1.015749 | 0 | 0
64.9499 | 8.4909 | 7.28351 | 6.265052 | 1.20739 | 0.001608908 | 1.016849 | 0 | 0
64.9599 | 8.4537 | 7.283103 | 6.263853 | 1.170597 | 0.001407116 | 1.017842 | 0 | 0
64.9699 | 8.4192 | 7.282604 | 6.262655 | 1.136596 | 0.001228887 | 1.01872 | 0 | 0
64.9799 | 8.3925 | 7.282003 | 6.261458 | 1.110497 | 0.001071785 | 1.019473 | 0 | 0
64.9899 | 8.3474 | 7.281287 | 6.260261 | 1.066113 | 0.0009335715 | 1.020093 | 0 | 0
64.9999 | 8.3181 | 7.280447 | 6.259065 | 1.037653 | 0.0008121946 | 1.02057 | 0 | 0
65.0099 | 8.2947 | 7.279472 | 6.257869 | 1.015228 | 0.0007057863 | 1.020897 | 0 | 0
65.0199 | 8.2581 | 7.278354 | 6.256674 | 0.9797456 | 0.0006126515 | 1.021068 | 0 | 0
65.0299 | 8.2343 | 7.277086 | 6.255479 | 0.957214 | 0.0005312591 | 1.021075 | 0 | 0
65.0399 | 8.2003 | 7.27566 | 6.254285 | 0.9246396 | 0.0004602315 | 1.020915 | 0 | 0
65.0499 | 8.1751 | 7.274072 | 6.253092 | 0.9010279 | 0.0003983331 | 1.020582 | 0 | 0
65.0599 | 8.1416 | 7.272317 | 6.251899 | 0.8692827 | 0.0003444601 | 1.020074 | 0 | 0
65.0699 | 8.1214 | 7.270393 | 6.250707 | 0.8510069 | 0.0002976287 | 1.019389 | 0 | 0
65.0799 | 8.0934 | 7.268298 | 6.249515 | 0.8251023 | 0.0002569651 | 1.018526 | 0 | 0
65.0899 | 8.0654 | 7.266031 | 6.248324 | 0.7993688 | 0.0002216952 | 1.017486 | 0 | 0
65.0999 | 8.0416 | 7.263594 | 6.247133 | 0.7780061 | 0.0001911344 | 1.01627 | 0 | 0
65.1099 | 8.0176 | 7.260988 | 6.245943 | 0.7566117 | 0.0001646795 | 1.014881 | 0 | 0
65.1199 | 7.9958 | 7.258217 | 6.244754 | 0.7375831 | 0.0001417995 | 1.013322 | 0 | 0
65.1299 | 7.9741 | 7.255284 | 6.243565 | 0.7188158 | 0.0001220281 | 1.011598 | 0 | 0
65.1399 | 7.954 | 7.252194 | 6.242376 | 0.7018056 | 0.0001049566 | 1.009713 | 0 | 0
65.1499 | 7.9274 | 7.248954 | 6.241188 | 0.6784465 | 9.02274e-05 | 1.007675 | 0 | 0
65.1599 | 7.9113 | 7.245568 | 6.240001 | 0.6657325 | 7.752814e-05 | 1.005489 | 0 | 0
65.1699 | 7.891 | 7.242043 | 6.238814 | 0.6489566 | 6.658636e-05 | 1.003163 | 0 | 0
65.1799 | 7.8709 | 7.238389 | 6.237628 | 0.6325114 | 5.716473e-05 | 1.000703 | 0 | 0
65.1899 | 7.8506 | 7.234611 | 6.236442 | 0.615989 | 4.905684e-05 | 0.9981195 | 0 | 0
65.1999 | 7.8354 | 7.230719 | 6.235257 | 0.6046813 | 4.208336e-05 | 0.9954193 | 0 | 0
65.2099 | 7.8087 | 7.22672 | 6.234073 | 0.5819796 | 3.608869e-05 | 0.9926115 | 0 | 0
65.2199 | 7.7949 | 7.222625 | 6.232889 | 0.5722751 | 3.093796e-05 | 0.9897052 | 0 | 0
65.2299 | 7.7786 | 7.218442 | 6.231705 | 0.5601584 | 2.651439e-05 | 0.9867097 | 0 | 0
65.2399 | 7.7562 | 7.21418 | 6.230522 | 0.5420204 | 2.271695e-05 | 0.9836344 | 0 | 0
65.2499 | 7.7369 | 7.209847 | 6.22934 | 0.5270525 | 1.945831e-05 | 0.9804878 | 0 | 0
65.2599 | 7.7236 | 7.205457 | 6.228158 | 0.518143 | 1.666313e-05 | 0.977282 | 0 | 0
65.2699 | 7.7111 | 7.201017 | 6.226977 | 0.510083 | 1.426631e-05 | 0.9740255 | 0 | 0
65.2798 | 7.6922 | 7.196581 | 6.225808 | 0.4956186 | 1.223076e-05 | 0.9707609 | 0 | 0
65.2898 | 7.6726 | 7.192071 | 6.224628 | 0.4805285 | 1.046742e-05 | 0.9674328 | 0 | 0
65.2998 | 7.6659 | 7.187541 | 6.223449 | 0.4783588 | 8.956787e-06 | 0.9640835 | 0 | 0
65.3098 | 7.6463 | 7.182999 | 6.22227 | 0.4633006 | 7.662976e-06 | 0.9607221 | 0 | 0
65.3198 | 7.6276 | 7.178456 | 6.221091 | 0.4491439 | 6.555145e-06 | 0.9573583 | 0 | 0
65.3298 | 7.6175 | 7.17392 | 6.219913 | 0.4435803 | 5.606771e-06 | 0.9540008 | 0 | 0
65.3398 | 7.6054 | 7.169399 | 6.218736 | 0.4360011 | 4.795071e-06 | 0.9506582 | 0 | 0
65.3498 | 7.5868 | 7.164903 | 6.217559 | 0.4218971 | 4.100481e-06 | 0.9473397 | 0 | 0
65.3598 | 7.5704 | 7.160439 | 6.216383 | 0.4099605 | 3.506208e-06 | 0.9440531 | 0 | 0
65.3698 | 7.5604 | 7.156016 | 6.215207 | 0.4043842 | 2.99784e-06 | 0.9408057 | 0 | 0
65.3798 | 7.5453 | 7.151639 | 6.214032 | 0.3936605 | 2.56302e-06 | 0.9376049 | 0 | 0
65.3898 | 7.5275 | 7.147317 | 6.212857 | 0.3801833 | 2.191153e-06 | 0.9344571 | 0 | 0
65.3998 | 7.5275 | 7.143054 | 6.211683 | 0.384446 | 1.873159e-06 | 0.9313688 | 0 | 0
65.4098 | 7.5149 | 7.138857 | 6.21051 | 0.3760432 | 1.60126e-06 | 0.9283454 | 0 | 0
65.4198 | 7.4877 | 7.13473 | 6.209337 | 0.3529697 | 1.33192e-06 | 0.9253922 | 0 | 0
65.4298 | 7.489 | 7.130679 | 6.208164 | 0.3583208 | 1.138905e-06 | 0.9225137 | 0 | 0
65.4398 | 7.4726 | 7.126708 | 6.206992 | 0.3458924 | 9.738461e-07 | 0.9197141 | 0 | 0
65.4498 | 7.468 | 7.122819 | 6.205821 | 0.3451808 | 8.327007e-07 | 0.9169972 | 0 | 0
65.4598 | 7.4511 | 7.119017 | 6.20465 | 0.3320828 | 7.120094e-07 | 0.9143661 | 0 | 0
65.4698 | 7.446 | 7.115304 | 6.20348 | 0.3306956 | 6.088116e-07 | 0.9118237 | 0 | 0
65.4798 | 7.4371 | 7.111683 | 6.20231 | 0.3254168 | 5.205738e-07 | 0.9093723 | 0 | 0
65.4898 | 7.4143 | 7.108156 | 6.201141 | 0.3061444 | 4.451288e-07 | 0.9070139 | 0 | 0
65.4998 | 7.4145 | 7.104723 | 6.199973 | 0.3097768 | 3.806224e-07 | 0.9047502 | 0 | 0
65.5098 | 7.4018 | 7.101387 | 6.198805 | 0.3004125 | 3.254689e-07 | 0.9025826 | 0 | 0
65.5198 | 7.3921 | 7.098149 | 6.197637 | 0.2939508 | 2.783122e-07 | 0.9005119 | 0 | 0
65.5298 | 7.3751 | 7.095009 | 6.19647 | 0.2800907 | 2.379927e-07 | 0.898539 | 0 | 0
65.5398 | 7.3799 | 7.091968 | 6.195304 | 0.2879319 | 2.035185e-07 | 0.8966642 | 0 | 0
65.5498 | 7.3718 | 7.089026 | 6.194138 | 0.2827737 | 1.74042e-07 | 0.8948883 | 0 | 0
65.5598 | 7.3483 | 7.086183 | 6.192972 | 0.2621167 | 1.488382e-07 | 0.8932108 | 0 | 0
65.5698 | 7.3489 | 7.08344 | 6.191808 | 0.26546 | 1.272874e-07 | 0.8916323 | 0 | 0
65.5798 | 7.3432 | 7.080795 | 6.190643 | 0.2624047 | 1.088596e-07 | 0.8901519 | 0 | 0
65.5898 | 7.3356 | 7.07825 | 6.18948 | 0.2573504 | 9.310207e-08 | 0.8887699 | 0 | 0
65.5998 | 7.3206 | 7.075802 | 6.188316 | 0.2447981 | 7.96274e-08 | 0.8874854 | 0 | 0
65.6098 | 7.321 | 7.073452 | 6.187154 | 0.2475477 | 6.810465e-08 | 0.8862984 | 0 | 0
65.6198 | 7.3137 | 7.0712 | 6.185992 | 0.2425004 | 5.825075e-08 | 0.8852078 | 0 | 0
65.6298 | 7.3005 | 7.069044 | 6.18483 | 0.2314563 | 5.846119e-08 | 0.8842135 | 0 | 0
65.6398 | 7.2924 | 7.066984 | 6.183669 | 0.2254165 | 5.215425e-08 | 0.8833143 | 0 | 0
65.6498 | 7.2903 | 7.065019 | 6.182509 | 0.2252811 | 4.698492e-08 | 0.8825102 | 0 | 0
65.6598 | 7.2728 | 7.063149 | 6.181349 | 0.2096513 | 4.281194e-08 | 0.8817999 | 0 | 0
65.6698 | 7.2729 | 7.061372 | 6.180189 | 0.2115276 | 3.951704e-08 | 0.881183 | 0 | 0
65.6798 | 7.2716 | 7.059689 | 6.17903 | 0.2119108 | 3.700189e-08 | 0.8806587 | 0 | 0
65.6898 | 7.2651 | 7.058098 | 6.177872 | 0.2070015 | 3.51854e-08 | 0.8802263 | 0 | 0
65.6998 | 7.2557 | 7.0566 | 6.176714 | 0.1991004 | 3.400167e-08 | 0.8798851 | 0 | 0
65.7098 | 7.2518 | 7.055192 | 6.175557 | 0.1966082 | 3.339802e-08 | 0.8796346 | 0 | 0
65.7198 | 7.2493 | 7.053875 | 6.1744 | 0.1954255 | 3.333355e-08 | 0.879474 | 0 | 0
65.7298 | 7.2404 | 7.052647 | 6.173244 | 0.1877529 | 3.377784e-08 | 0.8794027 | 0 | 0
65.7398 | 7.2354 | 7.051509 | 6.172089 | 0.1838911 | 5.03443e-08 | 0.8794202 | 0 | 0
65.7498 | 7.239 | 7.050459 | 6.170934 | 0.1885406 | 5.34454e-08 | 0.8795258 | 0 | 0
65.7598 | 7.2329 | 7.049498 | 6.169779 | 0.1834019 | 5.065496e-08 | 0.879719 | 0 | 0
65.7698 | 7.2282 | 7.048624 | 6.168625 | 0.1795756 | 5.603533e-08 | 0.8799993 | 0 | 0
65.7798 | 7.2201 | 7.047838 | 6.167472 | 0.1722622 | 6.19899e-08 | 0.8803662 | 0 | 0
65.7898 | 7.2285 | 7.047138 | 6.166319 | 0.1813621 | 6.858014e-08 | 0.8808192 | 0 | 0
65.7998 | 7.2128 | 7.046525 | 6.165166 | 0.1662755 | 7.587421e-08 | 0.8813582 | 0 | 0
65.8098 | 7.2167 | 7.045997 | 6.164014 | 0.1707034 | 8.394745e-08 | 0.8819822 | 0 | 0
65.8198 | 7.2167 | 7.045555 | 6.162863 | 0.1711455 | 9.288343e-08 | 0.8826914 | 0 | 0
65.8298 | 7.2143 | 7.045197 | 6.161712 | 0.1691029 | 1.027746e-07 | 0.8834848 | 0 | 0
65.8398 | 7.2147 | 7.044925 | 6.160562 | 0.1697753 | 1.137233e-07 | 0.8843627 | 0 | 0
65.8498 | 7.2129 | 7.044736 | 6.159412 | 0.1681636 | 1.25843e-07 | 0.8853241 | 0 | 0
65.8598 | 7.2199 | 7.044632 | 6.158263 | 0.1752681 | 1.392593e-07 | 0.8863688 | 0 | 0
65.8697 | 7.2098 | 7.044611 | 6.157126 | 0.1651894 | 1.53955e-07 | 0.8874846 | 0 | 0
65.8797 | 7.213 | 7.044672 | 6.155978 | 0.1683284 | 1.703797e-07 | 0.8886938 | 0 | 0
65.8897 | 7.2134 | 7.044815 | 6.15483 | 0.1685847 | 1.885626e-07 | 0.889985 | 0 | 0
65.8997 | 7.215 | 7.045041 | 6.153683 | 0.169959 | 2.086924e-07 | 0.8913577 | 0 | 0
65.9097 | 7.2199 | 7.045348 | 6.152536 | 0.1745521 | 2.309776e-07 | 0.8928112 | 0 | 0
65.9197 | 7.2194 | 7.045736 | 6.15139 | 0.1736645 | 2.556495e-07 | 0.8943448 | 0 | 0
65.9297 | 7.2153 | 7.046204 | 6.150245 | 0.1690963 | 2.829642e-07 | 0.8959584 | 0 | 0
65.9397 | 7.2183 | 7.046751 | 6.1491 | 0.1715493 | 3.132044e-07 | 0.8976503 | 0 | 0
65.9497 | 7.2246 | 7.047377 | 6.147956 | 0.1772234 | 3.466842e-07 | 0.8994206 | 0 | 0
65.9597 | 7.2202 | 7.04808 | 6.146812 | 0.1721203 | 3.837503e-07 | 0.9012675 | 0 | 0
65.9697 | 7.232 | 7.04886 | 6.145668 | 0.1831402 | 4.247871e-07 | 0.9031909 | 0 | 0
65.9797 | 7.2325 | 7.049715 | 6.144526 | 0.1827855 | 4.702192e-07 | 0.9051884 | 0 | 0
65.9897 | 7.2413 | 7.050644 | 6.143383 | 0.1906563 | 5.205173e-07 | 0.9072598 | 0 | 0
65.9997 | 7.2368 | 7.051645 | 6.142242 | 0.1851549 | 5.762015e-07 | 0.9094029 | 0 | 0
66.0097 | 7.2468 | 7.052718 | 6.1411 | 0.1940824 | 6.378477e-07 | 0.9116166 | 0 | 0
66.0197 | 7.2558 | 7.05386 | 6.13996 | 0.2019404 | 7.060927e-07 | 0.9138992 | 0 | 0
66.0297 | 7.2509 | 7.055069 | 6.13882 | 0.1958309 | 7.816407e-07 | 0.9162487 | 0 | 0
66.0397 | 7.2676 | 7.056344 | 6.13768 | 0.2112559 | 8.652708e-07 | 0.9186633 | 0 | 0
66.0497 | 7.2704 | 7.057683 | 6.136541 | 0.2127172 | 9.578442e-07 | 0.921141 | 0 | 0
66.0597 | 7.2798 | 7.059083 | 6.135402 | 0.2207171 | 1.060314e-06 | 0.9236796 | 0 | 0
66.0697 | 7.2828 | 7.060542 | 6.134264 | 0.2222576 | 1.173732e-06 | 0.926277 | 0 | 0
66.0797 | 7.286 | 7.062059 | 6.133127 | 0.2239411 | 1.299262e-06 | 0.9289309 | 0 | 0
66.0897 | 7.3023 | 7.06363 | 6.13199 | 0.2386698 | 1.438192e-06 | 0.9316391 | 0 | 0
66.0997 | 7.3039 | 7.065254 | 6.130853 | 0.238646 | 1.591943e-06 | 0.9343992 | 0 | 0
66.1097 | 7.3227 | 7.066928 | 6.129717 | 0.2557721 | 1.762086e-06 | 0.9372088 | 0 | 0
66.1197 | 7.329 | 7.06865 | 6.128582 | 0.2603505 | 1.950357e-06 | 0.9400656 | 0 | 0
66.1297 | 7.3431 | 7.070417 | 6.127447 | 0.272683 | 2.158675e-06 | 0.9429677 | 0 | 0
66.1397 | 7.3465 | 7.072228 | 6.126313 | 0.2742719 | 2.38916e-06 | 0.945913 | 0 | 0
66.1497 | 7.3625 | 7.074081 | 6.125179 | 0.2884188 | 2.644153e-06 | 0.9488996 | 0 | 0
66.1597 | 7.3711 | 7.075974 | 6.124046 | 0.2951261 | 2.926239e-06 | 0.9519253 | 0 | 0
66.1697 | 7.3815 | 7.077905 | 6.122913 | 0.3035952 | 3.238277e-06 | 0.9549887 | 0 | 0
66.1797 | 7.3886 | 7.079873 | 6.121781 | 0.3087268 | 3.583426e-06 | 0.958089 | 0 | 0
66.1897 | 7.4085 | 7.081877 | 6.120649 | 0.326623 | 3.965168e-06 | 0.9612241 | 0 | 0
66.1997 | 7.4126 | 7.083916 | 6.119518 | 0.328684 | 4.387357e-06 | 0.9643939 | 0 | 0
66.2097 | 7.4252 | 7.085989 | 6.118387 | 0.3392113 | 4.854244e-06 | 0.9675968 | 0 | 0
66.2197 | 7.4338 | 7.088096 | 6.117257 | 0.345704 | 5.370532e-06 | 0.9708337 | 0 | 0
66.2297 | 7.4446 | 7.090236 | 6.116127 | 0.3543638 | 5.941403e-06 | 0.9741029 | 0 | 0
66.2397 | 7.4584 | 7.09241 | 6.114998 | 0.3659897 | 6.572591e-06 | 0.9774055 | 0 | 0
66.2497 | 7.4664 | 7.094618 | 6.11387 | 0.3717822 | 7.270421e-06 | 0.9807408 | 0 | 0
66.2597 | 7.479 | 7.096859 | 6.112742 | 0.3821406 | 8.041881e-06 | 0.9841097 | 0 | 0
66.2697 | 7.4919 | 7.099135 | 6.111614 | 0.3927648 | 8.894684e-06 | 0.9875122 | 0 | 0
66.2797 | 7.4962 | 7.101446 | 6.110487 | 0.3947536 | 9.83735e-06 | 0.9909494 | 0 | 0
66.2897 | 7.5094 | 7.103793 | 6.109361 | 0.4056072 | 1.087928e-05 | 0.9944213 | 0 | 0
66.2997 | 7.5218 | 7.106175 | 6.108235 | 0.4156246 | 1.203084e-05 | 0.9979286 | 0 | 0
66.3097 | 7.5272 | 7.108595 | 6.107109 | 0.4186053 | 1.33035e-05 | 1.001472 | 0 | 0
66.3197 | 7.5335 | 7.111051 | 6.105984 | 0.422449 | 1.470989e-05 | 1.005052 | 0 | 0
66.3297 | 7.55 | 7.113545 | 6.10486 | 0.4364553 | 1.626396e-05 | 1.008668 | 0 | 0
66.3397 | 7.5571 | 7.116076 | 6.103736 | 0.4410241 | 1.798108e-05 | 1.012322 | 0 | 0
66.3497 | 7.5587 | 7.118645 | 6.102613 | 0.4400551 | 1.987822e-05 | 1.016012 | 0 | 0
66.3597 | 7.568 | 7.121251 | 6.10149 | 0.4467491 | 2.197408e-05 | 1.019739 | 0 | 0
66.3697 | 7.58 | 7.123894 | 6.100368 | 0.4561063 | 2.428929e-05 | 1.023502 | 0 | 0
66.3797 | 7.585 | 7.126572 | 6.099246 | 0.4584276 | 2.684657e-05 | 1.027299 | 0 | 0
66.3897 | 7.5883 | 7.129286 | 6.098125 | 0.4590143 | 2.967096e-05 | 1.031131 | 0 | 0
66.3997 | 7.6033 | 7.132032 | 6.097004 | 0.4712679 | 3.279004e-05 | 1.034995 | 0 | 0
66.4097 | 7.6072 | 7.13481 | 6.095884 | 0.4723904 | 3.62342e-05 | 1.038889 | 0 | 0
66.4197 | 7.6119 | 7.137616 | 6.094764 | 0.4742842 | 4.003687e-05 | 1.042811 | 0 | 0
66.4297 | 7.6203 | 7.140448 | 6.093645 | 0.4798516 | 4.423487e-05 | 1.046759 | 0 | 0
66.4397 | 7.622 | 7.143304 | 6.092526 | 0.4786964 | 4.886866e-05 | 1.050728 | 0 | 0
66.4496 | 7.6279 | 7.146149 | 6.09142 | 0.4817508 | 5.392912e-05 | 1.054676 | 0 | 0
66.4596 | 7.631 | 7.149039 | 6.090302 | 0.4819609 | 5.956703e-05 | 1.058678 | 0 | 0
66.4696 | 7.6362 | 7.15194 | 6.089185 | 0.48426 | 6.578749e-05 | 1.062689 | 0 | 0
66.4796 | 7.6414 | 7.154847 | 6.088068 | 0.4865526 | 7.264958e-05 | 1.066706 | 0 | 0
66.4896 | 7.6353 | 7.157756 | 6.086952 | 0.4775438 | 8.021819e-05 | 1.070724 | 0 | 0
66.4996 | 7.636 | 7.160662 | 6.085837 | 0.4753384 | 8.856457e-05 | 1.074736 | 0 | 0
66.5096 | 7.6436 | 7.163557 | 6.084722 | 0.4800427 | 9.776688e-05 | 1.078738 | 0 | 0
66.5196 | 7.644 | 7.166438 | 6.083607 | 0.4775616 | 0.000107911 | 1.082723 | 0 | 0
66.5296 | 7.6425 | 7.169299 | 6.082493 | 0.4732009 | 0.0001190909 | 1.086687 | 0 | 0
66.5396 | 7.6473 | 7.172134 | 6.08138 | 0.4751661 | 0.00013141 | 1.090622 | 0 | 0
66.5496 | 7.6464 | 7.174937 | 6.080267 | 0.4714627 | 0.0001449815 | 1.094525 | 0 | 0
66.5596 | 7.6384 | 7.177704 | 6.079155 | 0.4606957 | 0.0001599294 | 1.09839 | 0 | 0
66.5696 | 7.6433 | 7.18043 | 6.078043 | 0.4628702 | 0.0001763898 | 1.102211 | 0 | 0
66.5796 | 7.6387 | 7.183109 | 6.076931 | 0.4555906 | 0.0001945117 | 1.105983 | 0 | 0
66.5896 | 7.641 | 7.185739 | 6.075821 | 0.4552608 | 0.0002144586 | 1.109704 | 0 | 0
66.5996 | 7.6327 | 7.188316 | 6.07471 | 0.4443844 | 0.0002364094 | 1.113369 | 0 | 0
66.6096 | 7.6334 | 7.190836 | 6.0736 | 0.4425643 | 0.0002605601 | 1.116975 | 0 | 0
66.6196 | 7.631 | 7.193297 | 6.072491 | 0.437703 | 0.0002871256 | 1.120519 | 0 | 0
66.6296 | 7.6254 | 7.195699 | 6.071382 | 0.4297013 | 0.0003163412 | 1.124 | 0 | 0
66.6396 | 7.6121 | 7.19804 | 6.070274 | 0.4140605 | 0.0003484646 | 1.127417 | 0 | 0
66.6496 | 7.6174 | 7.200319 | 6.069166 | 0.4170806 | 0.000383778 | 1.130769 | 0 | 0
66.6596 | 7.6115 | 7.202539 | 6.068059 | 0.4089611 | 0.0004225905 | 1.134057 | 0 | 0
66.6696 | 7.6112 | 7.204699 | 6.066953 | 0.4065007 | 0.0004652408 | 1.137281 | 0 | 0
66.6796 | 7.6052 | 7.206802 | 6.065846 | 0.3983976 | 0.0005120995 | 1.140444 | 0 | 0
66.6896 | 7.6033 | 7.208851 | 6.064741 | 0.3944493 | 0.0005635724 | 1.143546 | 0 | 0
66.6996 | 7.5942 | 7.210847 | 6.063636 | 0.3833527 | 0.0006201041 | 1.146592 | 0 | 0
66.7096 | 7.5948 | 7.212795 | 6.062531 | 0.3820046 | 0.000682181 | 1.149582 | 0 | 0
66.7196 | 7.5891 | 7.214699 | 6.061427 | 0.3744007 | 0.0007503358 | 1.152522 | 0 | 0
66.7296 | 7.5805 | 7.216563 | 6.060323 | 0.3639368 | 0.0008251515 | 1.155415 | 0 | 0
66.7396 | 7.5752 | 7.218391 | 6.05922 | 0.3568085 | 0.000907266 | 1.158264 | 0 | 0
66.7496 | 7.5751 | 7.22019 | 6.058118 | 0.3549103 | 0.0009973781 | 1.161075 | 0 | 0
66.7596 | 7.5673 | 7.221962 | 6.057016 | 0.3453377 | 0.001096251 | 1.163851 | 0 | 0
66.7696 | 7.5567 | 7.223715 | 6.055914 | 0.3329852 | 0.001204722 | 1.166596 | 0 | 0
66.7796 | 7.5543 | 7.225453 | 6.054813 | 0.3288474 | 0.001323704 | 1.169316 | 0 | 0
66.7896 | 7.5553 | 7.227181 | 6.053712 | 0.3281185 | 0.001454198 | 1.172015 | 0 | 0
66.7996 | 7.5441 | 7.228907 | 6.052612 | 0.3151931 | 0.001597298 | 1.174697 | 0 | 0
66.8096 | 7.5388 | 7.230635 | 6.051513 | 0.3081653 | 0.001754201 | 1.177368 | 0 | 0
66.8196 | 7.5423 | 7.23237 | 6.050414 | 0.3099296 | 0.001926213 | 1.18003 | 0 | 0
66.8296 | 7.5324 | 7.23412 | 6.049316 | 0.2982802 | 0.002114766 | 1.182689 | 0 | 0
66.8396 | 7.5316 | 7.235888 | 6.048218 | 0.2957118 | 0.00232142 | 1.185349 | 0 | 0
66.8496 | 7.5227 | 7.237681 | 6.04712 | 0.2850187 | 0.002547884 | 1.188013 | 0 | 0
66.8596 | 7.5248 | 7.239504 | 6.046023 | 0.2852957 | 0.002796022 | 1.190685 | 0 | 0
66.8696 | 7.5164 | 7.241362 | 6.044927 | 0.2750381 | 0.003067869 | 1.193367 | 0 | 0
66.8796 | 7.508 | 7.24326 | 6.043831 | 0.26474 | 0.003365651 | 1.196063 | 0 | 0
66.8896 | 7.5108 | 7.245203 | 6.042736 | 0.2655975 | 0.003691793 | 1.198775 | 0 | 0
66.8996 | 7.5089 | 7.247194 | 6.041641 | 0.2617058 | 0.004048943 | 1.201504 | 0 | 0
66.9096 | 7.5015 | 7.249239 | 6.040547 | 0.2522611 | 0.004439987 | 1.204252 | 0 | 0
66.9196 | 7.4945 | 7.25134 | 6.039453 | 0.2431596 | 0.004868074 | 1.20702 | 0 | 0
66.9296 | 7.5011 | 7.253502 | 6.038359 | 0.2475978 | 0.005336633 | 1.209806 | 0 | 0
66.9396 | 7.498 | 7.255727 | 6.037267 | 0.2422727 | 0.0058494 | 1.212611 | 0 | 0
66.9496 | 7.4972 | 7.258018 | 6.036174 | 0.2391816 | 0.006410444 | 1.215434 | 0 | 0
66.9596 | 7.4983 | 7.260378 | 6.035083 | 0.2379222 | 0.00702419 | 1.218271 | 0 | 0
66.9696 | 7.4987 | 7.262807 | 6.033991 | 0.2358925 | 0.007695453 | 1.221121 | 0 | 0
66.9796 | 7.4971 | 7.265309 | 6.032901 | 0.2317908 | 0.008429466 | 1.223979 | 0 | 0
66.9896 | 7.4958 | 7.267884 | 6.03181 | 0.2279157 | 0.009231916 | 1.226842 | 0 | 0
66.9996 | 7.4972 | 7.270534 | 6.030721 | 0.2266657 | 0.01010898 | 1.229705 | 0 | 0
67.0096 | 7.4998 | 7.273259 | 6.029631 | 0.2265406 | 0.01106735 | 1.232561 | 0 | 0
67.0196 | 7.5005 | 7.27606 | 6.028543 | 0.2244396 | 0.01211429 | 1.235403 | 0 | 0
67.0296 | 7.4997 | 7.278938 | 6.027455 | 0.2207617 | 0.01325768 | 1.238226 | 0 | 0
67.0395 | 7.5011 | 7.281864 | 6.026378 | 0.219236 | 0.01449303 | 1.240993 | 0 | 0
67.0495 | 7.5106 | 7.284896 | 6.025291 | 0.2257039 | 0.01585441 | 1.243751 | 0 | 0
67.0595 | 7.5079 | 7.288006 | 6.024204 | 0.2198939 | 0.01733987 | 1.246462 | 0 | 0
67.0695 | 7.516 | 7.291195 | 6.023118 | 0.2248051 | 0.01896018 | 1.249117 | 0 | 0
67.0795 | 7.5238 | 7.294463 | 6.022032 | 0.2293374 | 0.02072696 | 1.251703 | 0 | 0
67.0895 | 7.532 | 7.29781 | 6.020947 | 0.2341897 | 0.02265277 | 1.254211 | 0 | 0
67.0995 | 7.536 | 7.301239 | 6.019862 | 0.2347613 | 0.02475112 | 1.256625 | 0 | 0
67.1095 | 7.5426 | 7.304748 | 6.018778 | 0.2378515 | 0.02703653 | 1.258934 | 0 | 0
67.1195 | 7.5493 | 7.308341 | 6.017695 | 0.2409592 | 0.02952465 | 1.261121 | 0 | 0
67.1295 | 7.5558 | 7.312017 | 6.016612 | 0.2437828 | 0.03223225 | 1.263173 | 0 | 0
67.1395 | 7.5628 | 7.315779 | 6.015529 | 0.2470212 | 0.035177332 | 1.265072 | 0 | 0
67.1495 | 7.5727 | 7.319627 | 6.014447 | 0.2530727 | 0.03837915 | 1.266801 | 0 | 0
67.1595 | 7.5824 | 7.323564 | 6.013366 | 0.2588358 | 0.04185828 | 1.26834 | 0 | 0
67.1695 | 7.5877 | 7.327592 | 6.012285 | 0.2601084 | 0.04563669 | 1.26967 | 0 | 0
67.1795 | 7.6 | 7.331711 | 6.011204 | 0.2682886 | 0.04973776 | 1.27077 | 0 | 0
67.1895 | 7.6028 | 7.335925 | 6.010124 | 0.2668745 | 0.05418634 | 1.271615 | 0 | 0
67.1995 | 7.6233 | 7.340236 | 6.009044 | 0.2830639 | 0.05900877 | 1.272183 | 0 | 0
67.2095 | 7.6291 | 7.344646 | 6.007966 | 0.2844543 | 0.06423293 | 1.272447 | 0 | 0
67.2195 | 7.6405 | 7.349156 | 6.006887 | 0.2913437 | 0.06988819 | 1.272381 | 0 | 0
67.2295 | 7.6539 | 7.35377 | 6.005809 | 0.3001297 | 0.07600547 | 1.271956 | 0 | 0
67.2395 | 7.6642 | 7.35849 | 6.004732 | 0.3057101 | 0.08261718 | 1.271141 | 0 | 0
67.2495 | 7.6807 | 7.363318 | 6.003655 | 0.3173824 | 0.08975717 | 1.269906 | 0 | 0
67.2595 | 7.6891 | 7.368256 | 6.002578 | 0.3208442 | 0.09746069 | 1.268217 | 0 | 0
67.2695 | 7.7022 | 7.373306 | 6.001502 | 0.3288935 | 0.1057642 | 1.26604 | 0 | 0
67.2795 | 7.7157 | 7.378472 | 6.000427 | 0.3372278 | 0.1147054 | 1.26334 | 0 | 0
67.2895 | 7.7243 | 7.383755 | 5.999352 | 0.3405452 | 0.1243229 | 1.26008 | 0 | 0
67.2995 | 7.7416 | 7.389157 | 5.998278 | 0.3524432 | 0.1346562 | 1.256223 | 0 | 0
67.3095 | 7.7515 | 7.39468 | 5.997204 | 0.3568203 | 0.1457451 | 1.251731 | 0 | 0
67.3195 | 7.7661 | 7.400326 | 5.99613 | 0.3657742 | 0.1576298 | 1.246566 | 0 | 0
67.3295 | 7.7715 | 7.406096 | 5.995057 | 0.3654037 | 0.1703504 | 1.240688 | 0 | 0
67.3395 | 7.7859 | 7.411993 | 5.993985 | 0.3739066 | 0.1839465 | 1.234062 | 0 | 0
67.3495 | 7.8034 | 7.418018 | 5.992913 | 0.3853821 | 0.1984569 | 1.226648 | 0 | 0
67.3595 | 7.8166 | 7.424171 | 5.991842 | 0.3924286 | 0.2139186 | 1.218411 | 0 | 0
67.3695 | 7.8279 | 7.430455 | 5.990771 | 0.3974454 | 0.2303673 | 1.209316 | 0 | 0
67.3795 | 7.836 | 7.436868 | 5.989701 | 0.3991315 | 0.2478356 | 1.199332 | 0 | 0
67.3895 | 7.8503 | 7.443413 | 5.988631 | 0.4068867 | 0.2663536 | 1.188429 | 0 | 0
67.3995 | 7.8692 | 7.45009 | 5.987562 | 0.4191104 | 0.2859473 | 1.176581 | 0 | 0
67.4095 | 7.8728 | 7.456897 | 5.986493 | 0.4159025 | 0.3066385 | 1.163766 | 0 | 0
67.4195 | 7.8829 | 7.463837 | 5.985425 | 0.4190634 | 0.3284442 | 1.149968 | 0 | 0
67.4295 | 7.8949 | 7.470907 | 5.984357 | 0.423993 | 0.3513758 | 1.135174 | 0 | 0
67.4395 | 7.9035 | 7.478108 | 5.98329 | 0.4253921 | 0.3754384 | 1.11938 | 0 | 0
67.4495 | 7.9076 | 7.485439 | 5.982223 | 0.4221613 | 0.4006307 | 1.102585 | 0 | 0
67.4595 | 7.912 | 7.492899 | 5.981157 | 0.4191012 | 0.426944 | 1.084798 | 0 | 0
67.4695 | 7.9187 | 7.500487 | 5.980091 | 0.4182128 | 0.4543624 | 1.066034 | 0 | 0
67.4795 | 7.9313 | 7.508203 | 5.979026 | 0.423097 | 0.482862 | 1.046315 | 0 | 0
67.4895 | 7.9322 | 7.516045 | 5.977961 | 0.4161545 | 0.5124112 | 1.025673 | 0 | 0
67.4995 | 7.9402 | 7.524014 | 5.976897 | 0.4161863 | 0.5429704 | 1.004147 | 0 | 0
67.5095 | 7.9496 | 7.532107 | 5.975833 | 0.4174929 | 0.5744922 | 0.9817819 | 0 | 0
67.5195 | 7.9443 | 7.540325 | 5.97477 | 0.403975 | 0.6069218 | 0.9586334 | 0 | 0
67.5295 | 7.9429 | 7.548667 | 5.973707 | 0.3942329 | 0.6401974 | 0.9347625 | 0 | 0
67.5395 | 7.9512 | 7.557133 | 5.972645 | 0.394067 | 0.6742508 | 0.9102374 | 0 | 0
67.5495 | 7.9488 | 7.565724 | 5.971583 | 0.3830764 | 0.7090081 | 0.8851323 | 0 | 0
67.5595 | 7.9486 | 7.574439 | 5.970522 | 0.3741615 | 0.7443904 | 0.8595261 | 0 | 0
67.5695 | 7.9389 | 7.583279 | 5.969461 | 0.3556209 | 0.7803152 | 0.8335025 | 0 | 0
67.5795 | 7.9406 | 7.592246 | 5.968401 | 0.3483537 | 0.816697 | 0.807148 | 0 | 0
67.5895 | 7.9354 | 7.601342 | 5.967342 | 0.3340582 | 0.8534488 | 0.7805514 | 0 | 0
67.5995 | 7.9324 | 7.610567 | 5.966282 | 0.3218327 | 0.8904827 | 0.7538022 | 0 | 0
67.6095 | 7.9211 | 7.619925 | 5.965224 | 0.3011747 | 0.9277114 | 0.72699 | 0 | 0
67.6194 | 7.9239 | 7.629322 | 5.964176 | 0.2945784 | 0.9646751 | 0.7004701 | 0 | 0
67.6294 | 7.9183 | 7.638951 | 5.963119 | 0.2793485 | 1.00204 | 0.6737931 | 0 | 0
67.6394 | 7.9023 | 7.648723 | 5.962062 | 0.2535771 | 1.039352 | 0.6473096 | 0 | 0
67.6494 | 7.8968 | 7.65864 | 5.961005 | 0.2381605 | 1.076536 | 0.6210982 | 0 | 0
67.6594 | 7.8871 | 7.668705 | 5.959949 | 0.2183948 | 1.113523 | 0.5952329 | 0 | 0
67.6694 | 7.8848 | 7.678924 | 5.958893 | 0.2058755 | 1.150249 | 0.5697823 | 0 | 0
67.6794 | 7.8687 | 7.689301 | 5.957838 | 0.1793985 | 1.186654 | 0.544809 | 0 | 0
67.6894 | 7.8643 | 7.699841 | 5.956784 | 0.1644588 | 1.222688 | 0.5203693 | 0 | 0
67.6994 | 7.8576 | 7.710549 | 5.95573 | 0.1470515 | 1.258306 | 0.4965131 | 0 | 0
67.7094 | 7.8377 | 7.721428 | 5.954676 | 0.1162716 | 1.293469 | 0.4732837 | 0 | 0
67.7194 | 7.8287 | 7.732486 | 5.953623 | 0.09621382 | 1.328145 | 0.4507176 | 0 | 0
67.7294 | 7.8195 | 7.743727 | 5.952571 | 0.07577295 | 1.362311 | 0.4288452 | 0 | 0
67.7394 | 7.8047 | 7.755157 | 5.951519 | 0.04954333 | 1.395948 | 0.4076903 | 0 | 0
67.7494 | 7.7958 | 7.76678 | 5.950467 | 0.02901958 | 1.429042 | 0.3872711 | 0 | 0
67.7594 | 7.7885 | 7.778604 | 5.949416 | 0.009896165 | 1.461588 | 0.3675997 | 0 | 0
67.7694 | 7.7723 | 7.790633 | 5.948366 | -0.01833264 | 1.493584 | 0.3486835 | 0 | 0
67.7794 | 7.7644 | 7.802872 | 5.947316 | -0.03847223 | 1.525032 | 0.3305247 | 0 | 0
67.7894 | 7.7503 | 7.815328 | 5.946266 | -0.06502829 | 1.555941 | 0.3131212 | 0 | 0
67.7994 | 7.7483 | 7.828007 | 5.945217 | -0.07970663 | 1.586322 | 0.2964671 | 0 | 0
67.8094 | 7.7275 | 7.840912 | 5.944169 | -0.1134124 | 1.616191 | 0.2805529 | 0 | 0
67.8194 | 7.7166 | 7.854051 | 5.943121 | -0.1374513 | 1.645564 | 0.2653663 | 0 | 0
67.8294 | 7.7035 | 7.867428 | 5.942073 | -0.1639284 | 1.674463 | 0.2508921 | 0 | 0
67.8394 | 7.7007 | 7.881049 | 5.941026 | -0.1803488 | 1.702909 | 0.237113 | 0 | 0
67.8494 | 7.6838 | 7.894918 | 5.93998 | -0.2111177 | 1.730928 | 0.2240101 | 0 | 0
67.8594 | 7.6748 | 7.90904 | 5.938934 | -0.2342397 | 1.758543 | 0.2115626 | 0 | 0
67.8694 | 7.6652 | 7.92342 | 5.937888 | -0.2582196 | 1.785782 | 0.199749 | 0 | 0
67.8794 | 7.6519 | 7.938061 | 5.936844 | -0.2861614 | 1.812671 | 0.1885467 | 0 | 0
67.8894 | 7.6444 | 7.952969 | 5.935799 | -0.3085695 | 1.839238 | 0.1779327 | 0 | 0
67.8994 | 7.6357 | 7.968148 | 5.934755 | -0.3324479 | 1.865509 | 0.1678834 | 0 | 0
67.9094 | 7.6263 | 7.9836 | 5.933712 | -0.3572999 | 1.891513 | 0.1583754 | 0 | 0
67.9194 | 7.6194 | 7.999329 | 5.932669 | -0.3799293 | 1.917275 | 0.1493851 | 0 | 0
67.9294 | 7.6107 | 8.015339 | 5.931627 | -0.404639 | 1.942823 | 0.1408891 | 0 | 0
67.9394 | 7.5998 | 8.031632 | 5.930585 | -0.4318322 | 1.968183 | 0.1328646 | 0 | 0
67.9494 | 7.5946 | 8.048211 | 5.929543 | -0.4536115 | 1.993379 | 0.1252889 | 0 | 0
67.9594 | 7.589 | 8.06508 | 5.928503 | -0.4760795 | 2.018437 | 0.11814 | 0 | 0
67.9694 | 7.5811 | 8.082239 | 5.927462 | -0.5011392 | 2.04338 | 0.1113967 | 0 | 0
67.9794 | 7.5733 | 8.099693 | 5.926422 | -0.5263928 | 2.068232 | 0.1050381 | 0 | 0
67.9894 | 7.5699 | 8.117443 | 5.925383 | -0.5475427 | 2.093015 | 0.0990442 | 0 | 0
67.9994 | 7.5671 | 8.135492 | 5.924344 | -0.5683919 | 2.117752 | 0.09339582 | 0 | 0
68.0094 | 7.5604 | 8.153843 | 5.923306 | -0.5934428 | 2.142462 | 0.08807441 | 0 | 0
68.0194 | 7.5534 | 8.172498 | 5.922268 | -0.6190983 | 2.167168 | 0.08306223 | 0 | 0
68.0294 | 7.5573 | 8.191462 | 5.921231 | -0.6341617 | 2.191889 | 0.07834233 | 0 | 0
68.0394 | 7.5518 | 8.210737 | 5.920194 | -0.6589365 | 2.216644 | 0.07389851 | 0 | 0
68.0494 | 7.5539 | 8.230327 | 5.919158 | -0.6764267 | 2.241454 | 0.06971536 | 0 | 0
68.0594 | 7.5525 | 8.250236 | 5.918122 | -0.6977365 | 2.266336 | 0.06577819 | 0 | 0
68.0694 | 7.5544 | 8.270471 | 5.917087 | -0.7160707 | 2.291311 | 0.06207304 | 0 | 0
68.0794 | 7.5505 | 8.291035 | 5.916052 | -0.7405349 | 2.316396 | 0.05858668 | 0 | 0
68.0894 | 7.5521 | 8.311935 | 5.915018 | -0.7598352 | 2.341611 | 0.05530654 | 0 | 0
68.0994 | 7.56 | 8.333178 | 5.913984 | -0.773178 | 2.366973 | 0.05222074 | 0 | 0
68.1094 | 7.5582 | 8.354771 | 5.912951 | -0.7965709 | 2.392502 | 0.049318 | 0 | 0
68.1194 | 7.5563 | 8.376722 | 5.911918 | -0.8204217 | 2.418216 | 0.04658769 | 0 | 0
68.1294 | 7.5621 | 8.399039 | 5.910886 | -0.8369394 | 2.444134 | 0.04401972 | 0 | 0
68.1394 | 7.574 | 8.421733 | 5.909854 | -0.8477332 | 2.470274 | 0.04160459 | 0 | 0
68.1494 | 7.5698 | 8.444813 | 5.908823 | -0.8750132 | 2.496657 | 0.03933331 | 0 | 0
68.1594 | 7.576 | 8.468291 | 5.907792 | -0.8922905 | 2.523301 | 0.03719742 | 0 | 0
68.1694 | 7.5832 | 8.492176 | 5.906762 | -0.9089764 | 2.550225 | 0.03518891 | 0 | 0
68.1794 | 7.592 | 8.516483 | 5.905733 | -0.9244829 | 2.57745 | 0.03330025 | 0 | 0
68.1894 | 7.5998 | 8.541223 | 5.904703 | -0.9414229 | 2.604995 | 0.03152433 | 0 | 0
68.1994 | 7.6044 | 8.56641 | 5.903675 | -0.9620098 | 2.632881 | 0.02985445 | 0 | 0
68.2093 | 7.6102 | 8.591802 | 5.902657 | -0.9816022 | 2.660846 | 0.02829956 | 0 | 0
68.2193 | 7.6206 | 8.617921 | 5.901629 | -0.9973209 | 2.689469 | 0.02682229 | 0 | 0
68.2293 | 7.6293 | 8.64453 | 5.900602 | -1.01523 | 2.718495 | 0.02543328 | 0 | 0
68.2393 | 7.6282 | 8.671646 | 5.899576 | -1.043446 | 2.747943 | 0.02412724 | 0 | 0
68.2493 | 7.6471 | 8.699285 | 5.898549 | -1.052185 | 2.777836 | 0.02289924 | 0 | 0
68.2593 | 7.6551 | 8.727464 | 5.897524 | -1.072364 | 2.808195 | 0.0217446 | 0 | 0
68.2693 | 7.6687 | 8.7562 | 5.896499 | -1.0875 | 2.839042 | 0.02065894 | 0 | 0
68.2793 | 7.6698 | 8.785511 | 5.895474 | -1.115711 | 2.870399 | 0.01963814 | 0 | 0
68.2893 | 7.6848 | 8.815417 | 5.89445 | -1.130617 | 2.902289 | 0.01867832 | 0 | 0
68.2993 | 7.7003 | 8.845936 | 5.893427 | -1.145636 | 2.934734 | 0.01777582 | 0 | 0
68.3093 | 7.715 | 8.877089 | 5.892404 | -1.162089 | 2.967758 | 0.01692723 | 0 | 0
68.3193 | 7.7179 | 8.908896 | 5.891381 | -1.190996 | 3.001385 | 0.01612933 | 0 | 0
68.3293 | 7.7389 | 8.941377 | 5.890359 | -1.202477 | 3.035639 | 0.01537909 | 0 | 0
68.3393 | 7.7539 | 8.974555 | 5.889338 | -1.220655 | 3.070544 | 0.01467367 | 0 | 0
68.3493 | 7.7629 | 9.008452 | 5.888317 | -1.245552 | 3.106125 | 0.0140104 | 0 | 0
68.3593 | 7.7792 | 9.043091 | 5.887296 | -1.263891 | 3.142408 | 0.01338677 | 0 | 0
68.3693 | 7.793 | 9.078495 | 5.886276 | -1.285495 | 3.179418 | 0.01280042 | 0 | 0
68.3793 | 7.8116 | 9.114688 | 5.885257 | -1.303088 | 3.217182 | 0.01224915 | 0 | 0
68.3893 | 7.8281 | 9.151694 | 5.884238 | -1.323594 | 3.255726 | 0.01173088 | 0 | 0
68.3993 | 7.8437 | 9.189541 | 5.883219 | -1.345841 | 3.295078 | 0.01124365 | 0 | 0
68.4093 | 7.8636 | 9.228252 | 5.882201 | -1.364652 | 3.335265 | 0.01078563 | 0 | 0
68.4193 | 7.8809 | 9.267855 | 5.881184 | -1.386955 | 3.376317 | 0.0103551 | 0 | 0
68.4293 | 7.8967 | 9.308378 | 5.880167 | -1.411678 | 3.418261 | 0.009950461 | 0 | 0
68.4393 | 7.9188 | 9.349847 | 5.87915 | -1.431047 | 3.461127 | 0.009570178 | 0 | 0
68.4493 | 7.938 | 9.392293 | 5.878135 | -1.454293 | 3.504946 | 0.009212839 | 0 | 0
68.4593 | 7.9615 | 9.435744 | 5.877119 | -1.474244 | 3.549748 | 0.008877103 | 0 | 0
68.4693 | 7.9753 | 9.48023 | 5.876104 | -1.50493 | 3.595564 | 0.008561719 | 0 | 0
68.4793 | 8.002 | 9.525783 | 5.87509 | -1.523783 | 3.642427 | 0.008265511 | 0 | 0
68.4893 | 8.0201 | 9.572433 | 5.874076 | -1.552333 | 3.69037 | 0.007987372 | 0 | 0
68.4993 | 8.0401 | 9.620215 | 5.873063 | -1.580115 | 3.739426 | 0.007726269 | 0 | 0
68.5093 | 8.0607 | 9.669162 | 5.87205 | -1.608462 | 3.789631 | 0.007481227 | 0 | 0
68.5193 | 8.0935 | 9.719307 | 5.871038 | -1.625807 | 3.841018 | 0.007251335 | 0 | 0
68.5293 | 8.112 | 9.770688 | 5.870026 | -1.658688 | 3.893626 | 0.007035737 | 0 | 0
68.5393 | 8.1369 | 9.823339 | 5.869015 | -1.686439 | 3.947491 | 0.00683363 | 0 | 0
68.5493 | 8.1628 | 9.877301 | 5.868004 | -1.714501 | 4.002653 | 0.006644259 | 0 | 0
68.5593 | 8.1811 | 9.93261 | 5.866994 | -1.75151 | 4.05915 | 0.006466919 | 0 | 0
68.5693 | 8.2102 | 9.989308 | 5.865984 | -1.779108 | 4.117024 | 0.006300945 | 0 | 0
68.5793 | 8.2386 | 10.04744 | 5.864975 | -1.808836 | 4.176316 | 0.006145718 | 0 | 0
68.5893 | 8.2661 | 10.10704 | 5.863966 | -1.840937 | 4.237071 | 0.006000652 | 0 | 0
68.5993 | 8.2931 | 10.16816 | 5.862958 | -1.875056 | 4.299333 | 0.005865202 | 0 | 0
68.6093 | 8.3263 | 10.23084 | 5.86195 | -1.904536 | 4.363147 | 0.005738854 | 0 | 0
68.6193 | 8.351 | 10.29513 | 5.860943 | -1.944127 | 4.428564 | 0.005621128 | 0 | 0
68.6293 | 8.3836 | 10.36108 | 5.859936 | -1.977478 | 4.49563 | 0.005511573 | 0 | 0
68.6393 | 8.4149 | 10.42874 | 5.85893 | -2.013838 | 4.564398 | 0.005409768 | 0 | 0
68.6493 | 8.4509 | 10.49816 | 5.857924 | -2.04726 | 4.63492 | 0.005315317 | 0 | 0
68.6593 | 8.4827 | 10.5694 | 5.856919 | -2.086698 | 4.707252 | 0.005227849 | 0 | 0
68.6693 | 8.5186 | 10.64251 | 5.855914 | -2.123909 | 4.781448 | 0.005147016 | 0 | 0
68.6793 | 8.5564 | 10.71755 | 5.85491 | -2.16115 | 4.857567 | 0.005072495 | 0 | 0
68.6893 | 8.5892 | 10.79458 | 5.853907 | -2.205382 | 4.935671 | 0.005003981 | 0 | 0
68.6993 | 8.6278 | 10.87367 | 5.852904 | -2.245866 | 5.015821 | 0.00494119 | 0 | 0
68.7093 | 8.6743 | 10.95487 | 5.851901 | -2.280567 | 5.098082 | 0.004883854 | 0 | 0
68.7193 | 8.7197 | 11.03825 | 5.850899 | -2.318551 | 5.18252 | 0.004831727 | 0 | 0
68.7293 | 8.7621 | 11.12389 | 5.849898 | -2.361787 | 5.269205 | 0.004784574 | 0 | 0
68.7393 | 8.8005 | 11.21185 | 5.848897 | -2.411347 | 5.358208 | 0.004742179 | 0 | 0
68.7493 | 8.8574 | 11.3022 | 5.847896 | -2.444804 | 5.449604 | 0.004704341 | 0 | 0
68.7593 | 8.9062 | 11.39503 | 5.846896 | -2.488834 | 5.543467 | 0.004670867 | 0 | 0
68.7693 | 8.9576 | 11.49042 | 5.845897 | -2.532816 | 5.639878 | 0.004641584 | 0 | 0
68.7793 | 9.0068 | 11.58843 | 5.844898 | -2.581633 | 5.738919 | 0.004616328 | 0 | 0
68.7892 | 9.0735 | 11.68813 | 5.843909 | -2.614631 | 5.839627 | 0.004595129 | 0 | 0
68.7992 | 9.1301 | 11.79164 | 5.842911 | -2.661543 | 5.944154 | 0.004577442 | 0 | 0
68.8092 | 9.1903 | 11.89805 | 5.841914 | -2.707748 | 6.051571 | 0.004563356 | 0 | 0
68.8192 | 9.2508 | 12.00744 | 5.840917 | -2.75664 | 6.161971 | 0.004552749 | 0 | 0
68.8292 | 9.3131 | 12.11992 | 5.83992 | -2.806816 | 6.27545 | 0.004545509 | 0 | 0
68.8392 | 9.3979 | 12.23557 | 5.838925 | -2.837673 | 6.392107 | 0.004541531 | 0 | 0
68.8492 | 9.466 | 12.35452 | 5.837929 | -2.888516 | 6.512046 | 0.004540718 | 0 | 0
68.8592 | 9.5365 | 12.47685 | 5.836934 | -2.940348 | 6.635371 | 0.004542982 | 0 | 0
68.8692 | 9.6249 | 12.60268 | 5.83594 | -2.977779 | 6.762191 | 0.004548242 | 0 | 0
68.8792 | 9.7063 | 12.73212 | 5.834946 | -3.02582 | 6.892617 | 0.004556421 | 0 | 0
68.8892 | 9.7995 | 12.86529 | 5.833953 | -3.065786 | 7.026766 | 0.004567452 | 0 | 0
68.8992 | 9.8803 | 13.0023 | 5.83296 | -3.121997 | 7.164755 | 0.004581272 | 0 | 0
68.9092 | 9.9908 | 13.14327 | 5.831968 | -3.152473 | 7.306707 | 0.004597825 | 0 | 0
68.9192 | 10.0942 | 13.28834 | 5.830976 | -3.194141 | 7.452748 | 0.004617059 | 0 | 0
68.9292 | 10.1959 | 13.43763 | 5.829985 | -3.241729 | 7.603005 | 0.004638927 | 0 | 0
68.9392 | 10.3078 | 13.59127 | 5.828994 | -3.283469 | 7.757611 | 0.004663388 | 0 | 0
68.9492 | 10.4243 | 13.7494 | 5.828004 | -3.325095 | 7.916701 | 0.004690404 | 0 | 0
68.9592 | 10.5428 | 13.91215 | 5.827014 | -3.369347 | 8.080413 | 0.004719943 | 0 | 0
68.9692 | 10.6788 | 14.07967 | 5.826025 | -3.400866 | 8.248889 | 0.004751974 | 0 | 0
68.9792 | 10.8095 | 14.2521 | 5.825037 | -3.442596 | 8.422273 | 0.004786472 | 0 | 0
68.9892 | 10.9625 | 14.42958 | 5.824049 | -3.467085 | 8.600713 | 0.004823413 | 0 | 0
68.9992 | 11.1111 | 14.61228 | 5.823061 | -3.501183 | 8.784359 | 0.004862778 | 0 | 0
69.0092 | 11.2731 | 14.80034 | 5.822074 | -3.527242 | 8.973364 | 0.004904549 | 0 | 0
69.0192 | 11.4333 | 14.99392 | 5.821087 | -3.560618 | 9.167882 | 0.004948712 | 0 | 0
69.0292 | 11.6288 | 15.19317 | 5.820101 | -3.564367 | 9.368071 | 0.004995253 | 0 | 0
69.0392 | 11.81 | 15.39825 | 5.819116 | -3.588248 | 9.574088 | 0.005044162 | 0 | 0
69.0492 | 11.9986 | 15.60932 | 5.818131 | -3.610719 | 9.786093 | 0.005095428 | 0 | 0
69.0592 | 12.2142 | 15.82654 | 5.817146 | -3.612341 | 10.00425 | 0.005149043 | 0 | 0
69.0692 | 12.4282 | 16.05008 | 5.816162 | -3.621875 | 10.22871 | 0.005204999 | 0 | 0
69.0792 | 12.662 | 16.28008 | 5.815179 | -3.618081 | 10.45964 | 0.005263287 | 0 | 0
69.0892 | 12.8854 | 16.51672 | 5.814196 | -3.631317 | 10.6972 | 0.005323901 | 0 | 0
69.0992 | 13.1247 | 16.76014 | 5.813214 | -3.635441 | 10.94154 | 0.005386832 | 0 | 0
69.1092 | 13.4106 | 17.01051 | 5.812232 | -3.599907 | 11.19282 | 0.005452071 | 3.178983e-24 | 0
69.1192 | 13.6837 | 17.26796 | 5.81125 | -3.584263 | 11.45119 | 0.005519607 | 3.621546e-24 | 0
69.1292 | 13.9643 | 17.53266 | 5.81027 | -3.568358 | 11.7168 | 0.005589429 | 4.126216e-24 | 0
69.1392 | 14.2665 | 17.80473 | 5.809289 | -3.53823 | 11.98978 | 0.005661522 | 4.701742e-24 | 0
69.1492 | 14.6038 | 18.08431 | 5.808309 | -3.48051 | 12.27026 | 0.005735869 | 5.358104e-24 | 0
69.1592 | 14.9337 | 18.37152 | 5.80733 | -3.437821 | 12.55838 | 0.005812448 | 6.106681e-24 | 0
69.1692 | 15.2715 | 18.66648 | 5.806351 | -3.394976 | 12.85423 | 0.005891235 | 6.96045e-24 | 0
69.1792 | 15.6348 | 18.96927 | 5.805373 | -3.334473 | 13.15793 | 0.0059722 | 7.934198e-24 | 0
69.1892 | 16.0229 | 19.28 | 5.804395 | -3.257098 | 13.46955 | 0.006055308 | 9.044777e-24 | 0
69.1992 | 16.4166 | 19.59872 | 5.803418 | -3.182119 | 13.78916 | 0.006140517 | 1.031138e-23 | 0
69.2092 | 16.8047 | 19.92548 | 5.802442 | -3.120783 | 14.11681 | 0.006227778 | 1.175588e-23 | 0
69.2192 | 17.2202 | 20.26032 | 5.801466 | -3.040119 | 14.45254 | 0.006317036 | 1.340314e-23 | 0
69.2292 | 17.6519 | 20.60323 | 5.80049 | -2.951329 | 14.79633 | 0.006408226 | 1.528149e-23 | 0
69.2392 | 18.1147 | 20.95419 | 5.799515 | -2.839487 | 15.14817 | 0.006501273 | 1.742312e-23 | 0
69.2492 | 18.5871 | 21.31314 | 5.79854 | -2.726042 | 15.50801 | 0.006596094 | 1.986465e-23 | 0
69.2592 | 19.0401 | 21.68 | 5.797566 | -2.639904 | 15.87574 | 0.006692591 | 2.264764e-23 | 0
69.2692 | 19.5553 | 22.05465 | 5.796593 | -2.499347 | 16.25126 | 0.006790657 | 2.581933e-23 | 0
69.2792 | 20.086 | 22.4369 | 5.79562 | -2.350905 | 16.63439 | 0.00689017 | 2.943328e-23 | 0
69.2892 | 20.5842 | 22.82657 | 5.794647 | -2.242367 | 17.02493 | 0.006990995 | 3.355026e-23 | 0
69.2992 | 21.1521 | 23.22338 | 5.793675 | -2.071278 | 17.42261 | 0.007092981 | 3.823909e-23 | 0
69.3092 | 21.6889 | 23.62703 | 5.792704 | -1.938133 | 17.82713 | 0.007195964 | 4.357773e-23 | 0
69.3192 | 22.2761 | 24.03717 | 5.791733 | -1.761066 | 18.23813 | 0.007299762 | 4.965434e-23 | 0
69.3292 | 22.7927 | 24.45336 | 5.790763 | -1.660656 | 18.65519 | 0.007404175 | 5.656857e-23 | 0
69.3392 | 23.4125 | 24.87513 | 5.789793 | -1.462626 | 19.07782 | 0.007508987 | 6.443295e-23 | 0
69.3492 | 23.997 | 25.30193 | 5.788824 | -1.304931 | 19.50549 | 0.007613965 | 7.337442e-23 | 0
69.3592 | 24.5613 | 25.73316 | 5.787855 | -1.171858 | 19.93758 | 0.007718855 | 8.353603e-23 | 0
69.3692 | 25.167 | 26.16813 | 5.786886 | -1.001127 | 20.37342 | 0.007823387 | 9.50788e-23 | 0
69.3791 | 25.8201 | 26.60175 | 5.785928 | -0.7816479 | 20.80789 | 0.007926257 | 1.080446e-22 | 0
69.3891 | 26.4088 | 27.04187 | 5.784961 | -0.6330731 | 21.24888 | 0.008029204 | 1.228965e-22 | 0
69.3991 | 27.0196 | 27.4833 | 5.783995 | -0.4636974 | 21.69117 | 0.008130884 | 1.397397e-22 | 0
69.4091 | 27.6764 | 27.92506 | 5.783028 | -0.2486569 | 22.1338 | 0.008230956 | 1.588294e-22 | 0
69.4191 | 28.2712 | 28.36613 | 5.782063 | -0.09493196 | 22.57574 | 0.008329071 | 1.804514e-22 | 0
69.4291 | 28.9144 | 28.80543 | 5.781098 | 0.1089748 | 23.0159 | 0.008424864 | 2.049248e-22 | 0
69.4391 | 29.5258 | 29.24179 | 5.780133 | 0.2840133 | 23.45314 | 0.00851796 | 2.326059e-22 | 0
69.4491 | 30.0959 | 29.674 | 5.779169 | 0.4219028 | 23.88622 | 0.008607972 | 2.638915e-22 | 0
69.4591 | 30.6969 | 30.1008 | 5.778206 | 0.5960951 | 24.3139 | 0.008694516 | 2.992236e-22 | 0
69.4691 | 31.3429 | 30.52089 | 5.777243 | 0.822008 | 24.73487 | 0.008777192 | 3.390931e-22 | 0
69.4791 | 31.8828 | 30.93292 | 5.77628 | 0.9498803 | 25.14778 | 0.00885561 | 3.840449e-22 | 0
69.4891 | 32.4186 | 31.33551 | 5.775318 | 1.083086 | 25.55127 | 0.008929378 | 4.346832e-22 | 0
69.4991 | 32.9535 | 31.72728 | 5.774357 | 1.226217 | 25.94393 | 0.008998109 | 4.916761e-22 | 0
69.5091 | 33.5761 | 32.10683 | 5.773396 | 1.469271 | 26.32437 | 0.009061429 | 5.557627e-22 | 0
69.5191 | 34.0206 | 32.47276 | 5.772436 | 1.547843 | 26.6912 | 0.009118975 | 6.277584e-22 | 0
69.5291 | 34.5534 | 32.82369 | 5.771476 | 1.729715 | 27.04304 | 0.009170401 | 7.085619e-22 | 0
69.5391 | 35.0368 | 33.15827 | 5.770517 | 1.878534 | 27.37853 | 0.009215383 | 7.991631e-22 | 0
69.5491 | 35.5264 | 33.47518 | 5.769558 | 2.051217 | 27.69637 | 0.009253618 | 9.006499e-22 | 0
69.5591 | 35.9326 | 33.77318 | 5.7686 | 2.159423 | 27.99529 | 0.009284832 | 1.014217e-21 | 0
69.5691 | 36.326 | 34.05105 | 5.767642 | 2.27495 | 28.2741 | 0.00930878 | 1.141176e-21 | 0
69.5791 | 36.6829 | 34.30768 | 5.766685 | 2.375221 | 28.53167 | 0.00932525 | 1.282962e-21 | 0
69.5891 | 37.072 | 34.54203 | 5.765728 | 2.529972 | 28.76697 | 0.009334064 | 1.441148e-21 | 0
69.5991 | 37.4039 | 34.75316 | 5.764772 | 2.650742 | 28.97905 | 0.009335083 | 1.617452e-21 | 0
69.6091 | 37.6115 | 34.94023 | 5.763817 | 2.671272 | 29.16708 | 0.009328205 | 1.813753e-21 | 0
69.6191 | 37.8655 | 35.10251 | 5.762862 | 2.762986 | 29.33034 | 0.009313367 | 2.032099e-21 | 0
69.6291 | 38.0797 | 35.23941 | 5.761907 | 2.840289 | 29.46821 | 0.009290548 | 2.274727e-21 | 0
69.6391 | 38.331 | 35.35043 | 5.760953 | 2.980573 | 29.58021 | 0.009259763 | 2.544073e-21 | 0
69.6491 | 38.4556 | 35.4352 | 5.76 | 3.020395 | 29.66598 | 0.009221071 | 2.84279e-21 | 0
69.6591 | 38.5203 | 35.49351 | 5.759047 | 3.026792 | 29.72529 | 0.009174567 | 3.173764e-21 | 0
69.6691 | 38.6706 | 35.52522 | 5.758094 | 3.145377 | 29.75801 | 0.009120381 | 3.540138e-21 | 0
69.6791 | 38.7426 | 35.53036 | 5.757143 | 3.212238 | 29.76416 | 0.00905868 | 3.945324e-21 | 0
69.6891 | 38.6747 | 35.50906 | 5.756191 | 3.165638 | 29.74388 | 0.008989665 | 4.393031e-21 | 0
69.6991 | 38.6272 | 35.46157 | 5.755241 | 3.165628 | 29.69742 | 0.008913566 | 4.887288e-21 | 0
69.7091 | 38.6333 | 35.38825 | 5.75429 | 3.245052 | 29.62513 | 0.00883064 | 5.432467e-21 | 0
69.7191 | 38.487 | 35.28955 | 5.753341 | 3.197448 | 29.52747 | 0.008741167 | 6.033312e-21 | 0
69.7291 | 38.3496 | 35.16604 | 5.752392 | 3.183558 | 29.40501 | 0.008645451 | 6.694966e-21 | 0
69.7391 | 38.1823 | 35.01837 | 5.751443 | 3.163933 | 29.25838 | 0.008543814 | 7.42301e-21 | 0
69.7491 | 37.9906 | 34.84725 | 5.750495 | 3.143346 | 29.08832 | 0.008436593 | 8.223487e-21 | 0
69.7591 | 37.6786 | 34.6535 | 5.749547 | 3.025099 | 28.89563 | 0.008324137 | 9.102949e-21 | 0
69.7691 | 37.4729 | 34.43797 | 5.748601 | 3.034929 | 28.68116 | 0.008206805 | 1.006849e-20 | 0
69.7791 | 37.1566 | 34.20115 | 5.747654 | 2.955445 | 28.44542 | 0.008084841 | 1.112762e-20 | 0
69.7891 | 36.855 | 33.9449 | 5.746708 | 2.910104 | 28.19023 | 0.007958864 | 1.228899e-20 | 0
69.7991 | 36.4742 | 33.66977 | 5.745763 | 2.804429 | 27.91618 | 0.007829124 | 1.356145e-20 | 0
69.8091 | 36.1341 | 33.37683 | 5.744818 | 2.757272 | 27.62431 | 0.007695994 | 1.495476e-20 | 0
69.8191 | 35.6731 | 33.06715 | 5.743874 | 2.605945 | 27.31572 | 0.007559851 | 1.647947e-20 | 0
69.8291 | 35.2561 | 32.74185 | 5.74293 | 2.514251 | 26.9915 | 0.007421062 | 1.814701e-20 | 0
69.8391 | 34.8276 | 32.40204 | 5.741987 | 2.425559 | 26.65277 | 0.007279997 | 1.996977e-20 | 0
69.8491 | 34.3233 | 32.04886 | 5.741044 | 2.274437 | 26.30068 | 0.007137014 | 2.196115e-20 | 0
69.8591 | 33.8318 | 31.68346 | 5.740102 | 2.14834 | 25.93637 | 0.006992468 | 2.41357e-20 | 0
69.8691 | 33.3435 | 31.30676 | 5.73916 | 2.036735 | 25.56076 | 0.006846646 | 2.650892e-20 | 0
69.8791 | 32.8076 | 30.92036 | 5.738219 | 1.887238 | 25.17544 | 0.006700004 | 2.909833e-20 | 0
69.8891 | 32.2652 | 30.52517 | 5.737279 | 1.740033 | 24.78134 | 0.006552805 | 3.192223e-20 | 0
69.8991 | 31.726 | 30.12232 | 5.736339 | 1.603685 | 24.37957 | 0.006405369 | 3.500074e-20 | 0
69.9091 | 31.1659 | 29.71291 | 5.735399 | 1.452986 | 23.97126 | 0.006257994 | 3.835567e-20 | 0
69.9191 | 30.6268 | 29.29806 | 5.734461 | 1.328745 | 23.55748 | 0.006110972 | 4.201073e-20 | 0
69.9291 | 30.0306 | 28.8788 | 5.733522 | 1.151796 | 23.13932 | 0.005964578 | 4.599171e-20 | 0
69.9391 | 29.4555 | 28.4562 | 5.732584 | 0.9993047 | 22.71779 | 0.005819072 | 5.032661e-20 | 0
69.9491 | 28.8515 | 28.03123 | 5.731647 | 0.8202745 | 22.2939 | 0.005674699 | 5.504595e-20 | 0
69.959 | 28.2766 | 27.60917 | 5.73072 | 0.6674303 | 21.87292 | 0.005533122 | 6.012948e-20 | 0
69.969 | 27.7359 | 27.18232 | 5.729784 | 0.5535761 | 21.44715 | 0.005391669 | 6.571551e-20 | 0
69.979 | 27.1036 | 26.75586 | 5.728848 | 0.347737 | 21.02176 | 0.005251985 | 7.179432e-20 | 0
69.989 | 26.5351 | 26.33062 | 5.727913 | 0.2044821 | 20.59759 | 0.00511425 | 7.840883e-20 | 0
69.999 | 25.9344 | 25.90736 | 5.726978 | 0.02704099 | 20.1754 | 0.004978624 | 8.560583e-20 | 0
70.009 | 25.3911 | 25.48682 | 5.726044 | -0.09571672 | 19.75593 | 0.004845254 | 9.343642e-20 | 0
70.019 | 24.7915 | 25.06966 | 5.725111 | -0.2781598 | 19.33983 | 0.004714269 | 1.019563e-19 | 0
70.029 | 24.2123 | 24.6565 | 5.724178 | -0.4442022 | 18.92774 | 0.00458578 | 1.112264e-19 | 0
70.039 | 23.6636 | 24.24792 | 5.723246 | -0.5843163 | 18.52021 | 0.004459884 | 1.213131e-19 | 0
70.049 | 23.1082 | 23.84441 | 5.722314 | -0.7362085 | 18.11776 | 0.004336662 | 1.32289e-19 | 0
70.059 | 22.565 | 23.44644 | 5.721383 | -0.8814412 | 17.72084 | 0.004216181 | 1.442336e-19 | 0
70.069 | 22.0051 | 23.05376 | 5.720452 | -1.048663 | 17.32921 | 0.004098337 | 1.572275e-19 | 0
70.079 | 21.5169 | 22.66805 | 5.719522 | -1.151146 | 16.94454 | 0.003983483 | 1.713769e-19 | 0
70.089 | 20.967 | 22.28895 | 5.718592 | -1.321947 | 16.56648 | 0.003871488 | 1.8678e-19 | 0
70.099 | 20.4911 | 21.91673 | 5.717663 | -1.425632 | 16.19531 | 0.003762369 | 2.035504e-19 | 0
70.109 | 19.991 | 21.55162 | 5.716735 | -1.560624 | 15.83123 | 0.003656131 | 2.218121e-19 | 0
70.119 | 19.517 | 21.19381 | 5.715807 | -1.676806 | 15.47445 | 0.00355277 | 2.417009e-19 | 0
70.129 | 19.0425 | 20.84342 | 5.714879 | -1.800924 | 15.12509 | 0.003452273 | 2.633655e-19 | 0
70.139 | 18.5741 | 20.50059 | 5.713952 | -1.92649 | 14.78328 | 0.003354619 | 2.869685e-19 | 0
70.149 | 18.1439 | 20.16538 | 5.713026 | -2.021477 | 14.44909 | 0.003259778 | 3.126883e-19 | 0
70.159 | 17.7075 | 19.83751 | 5.7121 | -2.130011 | 14.12224 | 0.003167645 | 3.40712e-19 | 0
70.169 | 17.3019 | 19.51767 | 5.711175 | -2.215766 | 13.80341 | 0.003078327 | 3.712682e-19 | 0
70.179 | 16.8742 | 19.20551 | 5.71025 | -2.331311 | 13.49227 | 0.002991705 | 4.045841e-19 | 0
70.189 | 16.5068 | 18.90102 | 5.709326 | -2.39422 | 13.18879 | 0.00290773 | 4.409164e-19 | 0
70.199 | 16.1107 | 18.60415 | 5.708403 | -2.493445 | 12.89292 | 0.00282635 | 4.805462e-19 | 0
70.209 | 15.7676 | 18.31483 | 5.70748 | -2.547229 | 12.6046 | 0.002747512 | 5.23782e-19 | 0
70.219 | 15.4053 | 18.03299 | 5.706557 | -2.627685 | 12.32376 | 0.002671156 | 5.709617e-19 | 0
70.229 | 15.0644 | 17.75853 | 5.705635 | -2.694126 | 12.05029 | 0.002597224 | 6.224563e-19 | 0
70.239 | 14.7653 | 17.49134 | 5.704714 | -2.726045 | 11.78411 | 0.002525655 | 6.786724e-19 | 0
70.249 | 14.4437 | 17.23133 | 5.703793 | -2.787627 | 11.52508 | 0.002456389 | 7.400561e-19 | 0
70.259 | 14.1567 | 16.97835 | 5.702873 | -2.821648 | 11.27309 | 0.002389362 | 8.07097e-19 | 0
70.269 | 13.8533 | 16.73228 | 5.701953 | -2.878978 | 11.028 | 0.002324513 | 8.803326e-19 | 0
70.279 | 13.5862 | 16.49298 | 5.701034 | -2.906779 | 10.78968 | 0.002261778 | 9.603524e-19 | 0
70.289 | 13.3197 | 16.26031 | 5.700116 | -2.94061 | 10.55799 | 0.002201096 | 1.047804e-18 | 0
70.299 | 13.0705 | 16.03412 | 5.699198 | -2.963623 | 10.33278 | 0.002142405 | 1.143399e-18 | 0
70.309 | 12.8235 | 15.81427 | 5.69828 | -2.990773 | 10.11391 | 0.002085644 | 1.247918e-18 | 0
70.319 | 12.5799 | 15.60061 | 5.697363 | -3.020706 | 9.901212 | 0.002030751 | 1.362218e-18 | 0
70.329 | 12.3745 | 15.39297 | 5.696447 | -3.018472 | 9.694548 | 0.001977669 | 1.487243e-18 | 0
70.339 | 12.1584 | 15.19122 | 5.695531 | -3.032818 | 9.49376 | 0.001926338 | 1.624029e-18 | 0
70.349 | 11.9586 | 14.99519 | 5.694616 | -3.036591 | 9.298699 | 0.001876701 | 1.773713e-18 | 0
70.359 | 11.7624 | 14.80474 | 5.693701 | -3.04234 | 9.10921 | 0.001828703 | 1.937547e-18 | 0
70.369 | 11.5775 | 14.61971 | 5.692787 | -3.042214 | 8.925144 | 0.001782289 | 2.116907e-18 | 0
70.379 | 11.4107 | 14.43996 | 5.691874 | -3.029262 | 8.746351 | 0.001737405 | 2.313307e-18 | 0
70.389 | 11.2436 | 14.26534 | 5.690961 | -3.021738 | 8.572684 | 0.001694001 | 2.528411e-18 | 0
70.399 | 11.0706 | 14.0957 | 5.690048 | -3.025097 | 8.403996 | 0.001652025 | 2.764048e-18 | 0
70.409 | 10.926 | 13.93089 | 5.689136 | -3.004893 | 8.240145 | 0.00161143 | 3.022234e-18 | 0
70.419 | 10.7719 | 13.77079 | 5.688225 | -2.998886 | 8.080989 | 0.001572166 | 3.305185e-18 | 0
70.429 | 10.6392 | 13.61524 | 5.687314 | -2.97604 | 7.926391 | 0.00153419 | 3.615341e-18 | 0
70.439 | 10.5012 | 13.46412 | 5.686404 | -2.962916 | 7.776215 | 0.001497456 | 3.955386e-18 | 0
70.449 | 10.3735 | 13.31728 | 5.685494 | -2.943785 | 7.630328 | 0.001461921 | 4.328276e-18 | 0
70.459 | 10.2521 | 13.17462 | 5.684585 | -2.922516 | 7.488604 | 0.001427545 | 4.737268e-18 | 0
70.469 | 10.1534 | 13.03598 | 5.683677 | -2.882583 | 7.350912 | 0.001394287 | 5.185944e-18 | 0
70.479 | 10.0312 | 12.90126 | 5.682769 | -2.870065 | 7.217134 | 0.001362109 | 5.678256e-18 | 0
70.489 | 9.9391 | 12.77034 | 5.681862 | -2.831239 | 7.087146 | 0.001330973 | 6.218551e-18 | 0
70.499 | 9.8387 | 12.64309 | 5.680955 | -2.80439 | 6.960835 | 0.001300845 | 6.811623e-18 | 0
70.509 | 9.7457 | 12.51941 | 5.680049 | -2.773705 | 6.838085 | 0.00127169 | 7.462752e-18 | 0
70.519 | 9.6655 | 12.39917 | 5.679143 | -2.733674 | 6.718787 | 0.001243474 | 8.177758e-18 | 0
70.529 | 9.5639 | 12.28229 | 5.678238 | -2.718389 | 6.602835 | 0.001216168 | 8.963057e-18 | 0
70.539 | 9.4914 | 12.16865 | 5.677333 | -2.677247 | 6.490124 | 0.00118974 | 9.825721e-18 | 0
70.5489 | 9.4161 | 12.05924 | 5.676438 | -2.643136 | 6.381633 | 0.001164413 | 1.076362e-17 | 0
70.5589 | 9.3398 | 11.95175 | 5.675535 | -2.61195 | 6.275076 | 0.001139648 | 1.180422e-17 | 0
70.5689 | 9.2689 | 11.84722 | 5.674632 | -2.578316 | 6.171469 | 0.001115679 | 1.294796e-17 | 0
70.5789 | 9.207 | 11.74554 | 5.67373 | -2.538541 | 6.070719 | 0.001092481 | 1.42053e-17 | 0
70.5889 | 9.1369 | 11.64664 | 5.672828 | -2.509737 | 5.972739 | 0.00107003 | 1.558775e-17 | 0
70.5989 | 9.0852 | 11.55042 | 5.671927 | -2.465218 | 5.877443 | 0.001048303 | 1.710803e-17 | 0
70.6089 | 9.0309 | 11.4568 | 5.671026 | -2.425901 | 5.784747 | 0.00102728 | 1.878017e-17 | 0
70.6189 | 8.97 | 11.3657 | 5.670126 | -2.395705 | 5.694571 | 0.001006939 | 2.061964e-17 | 0
70.6289 | 8.9162 | 11.27705 | 5.669227 | -2.360853 | 5.606839 | 0.0009872614 | 2.264354e-17 | 0
70.6389 | 8.8772 | 11.19077 | 5.668328 | -2.31357 | 5.521474 | 0.00096823 | 2.48707e-17 | 0
70.6489 | 8.8135 | 11.10678 | 5.66743 | -2.293284 | 5.438404 | 0.0009498275 | 2.732195e-17 | 0
70.6589 | 8.774 | 11.02502 | 5.666532 | -2.251023 | 5.357559 | 0.0009320389 | 3.002025e-17 | 0
70.6689 | 8.7285 | 10.94542 | 5.665635 | -2.216921 | 5.278872 | 0.0009148496 | 3.299096e-17 | 0
70.6789 | 8.6813 | 10.86791 | 5.664738 | -2.186613 | 5.202276 | 0.0008982467 | 3.626207e-17 | 0
70.6889 | 8.6427 | 10.79243 | 5.663842 | -2.149734 | 5.12771 | 0.0008822184 | 3.986449e-17 | 0
70.6989 | 8.6085 | 10.71892 | 5.662947 | -2.110424 | 5.055111 | 0.000866754 | 4.383233e-17 | 0
70.7089 | 8.5688 | 10.64732 | 5.662052 | -2.078525 | 4.984421 | 0.0008518444 | 4.820329e-17 | 0
70.7189 | 8.5306 | 10.57758 | 5.661158 | -2.046979 | 4.915584 | 0.0008374816 | 5.301895e-17 | 0
70.7289 | 8.4972 | 10.50963 | 5.660264 | -2.012432 | 4.848544 | 0.000823659 | 5.832525e-17 | 0
70.7389 | 8.4606 | 10.44343 | 5.659371 | -1.98283 | 4.783249 | 0.0008103712 | 6.417291e-17 | 0
70.7489 | 8.4263 | 10.37892 | 5.658478 | -1.952623 | 4.719647 | 0.0007976147 | 7.061793e-17 | 0
70.7589 | 8.3971 | 10.31606 | 5.657586 | -1.918962 | 4.65769 | 0.0007853872 | 7.772214e-17 | 0
70.7689 | 8.3739 | 10.2548 | 5.656695 | -1.880898 | 4.59733 | 0.0007736881 | 8.555381e-17 | 0
70.7789 | 8.3394 | 10.19509 | 5.655804 | -1.855687 | 4.53852 | 0.0007625182 | 9.41883e-17 | 0
70.7889 | 8.307 | 10.13688 | 5.654914 | -1.829884 | 4.481218 | 0.0007518805 | 1.037088e-16 | 0
70.7989 | 8.2846 | 10.08015 | 5.654024 | -1.795545 | 4.42538 | 0.0007417797 | 1.142071e-16 | 0
70.8089 | 8.2632 | 10.02483 | 5.653135 | -1.761631 | 4.370964 | 0.0007322221 | 1.257846e-16 | 0
70.8189 | 8.2292 | 9.970901 | 5.652246 | -1.741701 | 4.317932 | 0.0007232164 | 1.38553e-16 | 0
70.8289 | 8.2079 | 9.918318 | 5.651358 | -1.710418 | 4.266245 | 0.0007147739 | 1.526358e-16 | 0
70.8389 | 8.1823 | 9.867043 | 5.650471 | -1.684743 | 4.215865 | 0.0007069072 | 1.681688e-16 | 0
70.8489 | 8.169 | 9.817041 | 5.649584 | -1.648041 | 4.166757 | 0.0006996324 | 1.853022e-16 | 0
70.8589 | 8.1382 | 9.768278 | 5.648698 | -1.630078 | 4.118887 | 0.000692968 | 2.042012e-16 | 0
70.8689 | 8.1174 | 9.72072 | 5.647813 | -1.60332 | 4.072221 | 0.0006869351 | 2.250479e-16 | 0
70.8789 | 8.0998 | 9.674337 | 5.646927 | -1.574537 | 4.026728 | 0.0006815582 | 2.480432e-16 | 0
70.8889 | 8.0794 | 9.629096 | 5.646043 | -1.549696 | 3.982376 | 0.0006768649 | 2.734077e-16 | 0
70.8989 | 8.0649 | 9.584966 | 5.645159 | -1.520066 | 3.939134 | 0.0006728863 | 3.013845e-16 | 0
70.9089 | 8.0363 | 9.541922 | 5.644276 | -1.505622 | 3.896976 | 0.0006696575 | 3.322409e-16 | 0
70.9189 | 8.0241 | 9.499933 | 5.643393 | -1.475833 | 3.855872 | 0.0006672174 | 3.662706e-16 | 0
70.9289 | 8.0037 | 9.458973 | 5.642511 | -1.455273 | 3.815797 | 0.0006656093 | 4.037961e-16 | 0
70.9389 | 7.9861 | 9.419017 | 5.64163 | -1.432917 | 3.776722 | 0.0006648809 | 4.451713e-16 | 0
70.9489 | 7.9718 | 9.380038 | 5.640749 | -1.408238 | 3.738625 | 0.0006650851 | 4.907841e-16 | 0
70.9589 | 7.9519 | 9.342014 | 5.639868 | -1.390114 | 3.701479 | 0.0006662797 | 5.410593e-16 | 0
70.9689 | 7.9371 | 9.30492 | 5.638988 | -1.36782 | 3.665263 | 0.0006685281 | 5.964617e-16 | 0
70.9789 | 7.9225 | 9.268735 | 5.638109 | -1.346235 | 3.629954 | 0.0006718996 | 6.574989e-16 | 0
70.9889 | 7.9073 | 9.233436 | 5.637231 | -1.326136 | 3.595529 | 0.0006764692 | 7.247247e-16 | 0
70.9989 | 7.8968 | 9.199002 | 5.636353 | -1.302202 | 3.561967 | 0.0006823188 | 7.987423e-16 | 0
71.0089 | 7.8831 | 9.165414 | 5.635475 | -1.282314 | 3.529249 | 0.0006895365 | 8.802076e-16 | 0
71.0189 | 7.8626 | 9.132651 | 5.634598 | -1.270051 | 3.497354 | 0.0006982176 | 9.698327e-16 | 0
71.0289 | 7.8569 | 9.100695 | 5.633722 | -1.243795 | 3.466264 | 0.0007084643 | 1.068388e-15 | 0
71.0389 | 7.844 | 9.069527 | 5.632846 | -1.225527 | 3.43596 | 0.000720386 | 1.176707e-15 | 0
71.0489 | 7.8311 | 9.03913 | 5.631971 | -1.20803 | 3.406425 | 0.0007340994 | 1.295686e-15 | 0
71.0589 | 7.82 | 9.009487 | 5.631097 | -1.189487 | 3.377641 | 0.0007497286 | 1.42629e-15 | 0
71.0689 | 7.8009 | 8.980582 | 5.630223 | -1.179682 | 3.349591 | 0.0007674043 | 1.569551e-15 | 0
71.0789 | 7.7992 | 8.952398 | 5.62935 | -1.153198 | 3.322261 | 0.0007872644 | 1.726571e-15 | 0
71.0889 | 7.7893 | 8.92492 | 5.628477 | -1.13562 | 3.295633 | 0.0008094531 | 1.89852e-15 | 0
71.0989 | 7.7786 | 8.898133 | 5.627605 | -1.119533 | 3.269694 | 0.0008341199 | 2.086637e-15 | 0
71.1089 | 7.7704 | 8.872024 | 5.626733 | -1.101624 | 3.244429 | 0.0008614197 | 2.292226e-15 | 0
71.1189 | 7.7638 | 8.846578 | 5.625862 | -1.082778 | 3.219824 | 0.0008915107 | 2.516652e-15 | 0
71.1288 | 7.7553 | 8.822027 | 5.625001 | -1.066727 | 3.196102 | 0.000924208 | 2.758782e-15 | 0
71.1388 | 7.7511 | 8.797862 | 5.624131 | -1.046762 | 3.17277 | 0.0009603317 | 3.024961e-15 | 0
71.1488 | 7.7416 | 8.774321 | 5.623262 | -1.032721 | 3.150059 | 0.0009997266 | 3.314349e-15 | 0
71.1588 | 7.7369 | 8.751393 | 5.622393 | -1.014493 | 3.127957 | 0.001042549 | 3.628468e-15 | 0
71.1688 | 7.7332 | 8.729066 | 5.621525 | -0.9958662 | 3.106452 | 0.001088948 | 3.96885e-15 | 0
71.1788 | 7.7255 | 8.707329 | 5.620658 | -0.9818293 | 3.085532 | 0.001139064 | 4.337011e-15 | 0
71.1888 | 7.721 | 8.686172 | 5.619791 | -0.9651715 | 3.065187 | 0.001193025 | 4.734432e-15 | 0
71.1988 | 7.7121 | 8.665582 | 5.618925 | -0.9534821 | 3.045406 | 0.001250941 | 5.162536e-15 | 0
71.2088 | 7.7121 | 8.645551 | 5.61806 | -0.9334513 | 3.026179 | 0.001312904 | 5.622658e-15 | 0
71.2188 | 7.705 | 8.626069 | 5.617195 | -0.9210691 | 3.007495 | 0.001378979 | 6.116014e-15 | 0
71.2288 | 7.7073 | 8.607126 | 5.61633 | -0.8998261 | 2.989347 | 0.001449206 | 6.643671e-15 | 0
71.2388 | 7.7034 | 8.588713 | 5.615467 | -0.8853131 | 2.971723 | 0.001523589 | 7.206517e-15 | 0
71.2488 | 7.7023 | 8.570821 | 5.614603 | -0.8685214 | 2.954616 | 0.001602101 | 7.805226e-15 | 0
71.2588 | 7.7007 | 8.553443 | 5.613741 | -0.8527425 | 2.938017 | 0.001684674 | 8.440226e-15 | 0
71.2688 | 7.698 | 8.536568 | 5.612879 | -0.838568 | 2.921918 | 0.001771196 | 9.111671e-15 | 0
71.2788 | 7.6982 | 8.52019 | 5.612018 | -0.8219897 | 2.906311 | 0.001861516 | 9.819421e-15 | 0
71.2888 | 7.6991 | 8.5043 | 5.611157 | -0.8052003 | 2.891188 | 0.001955438 | 1.056302e-14 | 0
71.2988 | 7.7014 | 8.488892 | 5.610297 | -0.7874919 | 2.876542 | 0.00205272 | 1.134166e-14 | 0
71.3088 | 7.6981 | 8.473958 | 5.609437 | -0.7758578 | 2.862368 | 0.002153079 | 1.215424e-14 | 0
71.3188 | 7.6966 | 8.459491 | 5.608578 | -0.7628906 | 2.848656 | 0.002256193 | 1.29993e-14 | 0
71.3288 | 7.6952 | 8.445484 | 5.60772 | -0.750284 | 2.835402 | 0.002361703 | 1.387505e-14 | 0
71.3388 | 7.702 | 8.431931 | 5.606862 | -0.7299311 | 2.8226 | 0.002469219 | 1.477942e-14 | 0
71.3488 | 7.7007 | 8.418826 | 5.606005 | -0.7181261 | 2.810243 | 0.002578327 | 1.571008e-14 | 0
71.3588 | 7.7001 | 8.406162 | 5.605149 | -0.7060623 | 2.798325 | 0.002688593 | 1.666445e-14 | 0
71.3688 | 7.7013 | 8.393935 | 5.604293 | -0.6926346 | 2.786842 | 0.002799576 | 1.763979e-14 | 0
71.3788 | 7.7054 | 8.382137 | 5.603437 | -0.6767374 | 2.775789 | 0.002910829 | 1.863323e-14 | 0
71.3888 | 7.7067 | 8.370765 | 5.602583 | -0.6640647 | 2.76516 | 0.003021914 | 1.96418e-14 | 0
71.3988 | 7.7095 | 8.359812 | 5.601729 | -0.650312 | 2.754951 | 0.003132404 | 2.066254e-14 | 0
71.4088 | 7.7121 | 8.349274 | 5.600875 | -0.6371741 | 2.745157 | 0.003241893 | 2.169253e-14 | 0
71.4188 | 7.7092 | 8.339146 | 5.600022 | -0.6299465 | 2.735774 | 0.003350004 | 2.272891e-14 | 0
71.4288 | 7.7147 | 8.329425 | 5.59917 | -0.6147247 | 2.726798 | 0.003456388 | 2.3769e-14 | 0
71.4388 | 7.7163 | 8.320105 | 5.598318 | -0.6038046 | 2.718225 | 0.003560739 | 2.481027e-14 | 0
71.4488 | 7.7126 | 8.311182 | 5.597467 | -0.5985822 | 2.710052 | 0.003662785 | 2.585042e-14 | 0
71.4588 | 7.7111 | 8.302654 | 5.596617 | -0.591554 | 2.702275 | 0.003762302 | 2.688741e-14 | 0
71.4688 | 7.7144 | 8.294516 | 5.595767 | -0.5801163 | 2.69489 | 0.003859104 | 2.791944e-14 | 0
71.4788 | 7.7188 | 8.286766 | 5.594918 | -0.5679662 | 2.687895 | 0.003953051 | 2.894501e-14 | 0
71.4888 | 7.7202 | 8.279401 | 5.59407 | -0.5592005 | 2.681287 | 0.004044043 | 2.996289e-14 | 0
71.4988 | 7.7154 | 8.272417 | 5.593222 | -0.5570171 | 2.675063 | 0.00413202 | 3.097214e-14 | 0
71.5088 | 7.715 | 8.265814 | 5.592374 | -0.5508137 | 2.669222 | 0.004216958 | 3.197208e-14 | 0
71.5188 | 7.7198 | 8.259588 | 5.591528 | -0.5397878 | 2.663761 | 0.004298868 | 3.29623e-14 | 0
71.5288 | 7.72 | 8.253738 | 5.590682 | -0.5337376 | 2.658678 | 0.004377789 | 3.394262e-14 | 0
71.5388 | 7.717 | 8.248262 | 5.589836 | -0.5312622 | 2.653972 | 0.00445379 | 3.491311e-14 | 0
71.5488 | 7.7152 | 8.24316 | 5.588991 | -0.5279598 | 2.649642 | 0.004526958 | 3.587401e-14 | 0
71.5588 | 7.7157 | 8.238431 | 5.588147 | -0.5227305 | 2.645686 | 0.004597405 | 3.682578e-14 | 0
71.5688 | 7.7154 | 8.234073 | 5.587303 | -0.5186731 | 2.642104 | 0.004665253 | 3.776899e-14 | 0
71.5788 | 7.7101 | 8.230088 | 5.58646 | -0.5199877 | 2.638897 | 0.004730639 | 3.870439e-14 | 0
71.5888 | 7.7101 | 8.226475 | 5.585618 | -0.5163745 | 2.636063 | 0.004793711 | 3.963282e-14 | 0
71.5988 | 7.7115 | 8.223234 | 5.584776 | -0.511734 | 2.633603 | 0.004854622 | 4.055523e-14 | 0
71.6088 | 7.709 | 8.220366 | 5.583935 | -0.5113663 | 2.631518 | 0.004913527 | 4.147263e-14 | 0
71.6188 | 7.7116 | 8.217874 | 5.583095 | -0.5062737 | 2.629808 | 0.004970589 | 4.238614e-14 | 0
71.6288 | 7.7079 | 8.215758 | 5.582255 | -0.5078575 | 2.628477 | 0.005025968 | 4.329689e-14 | 0
71.6388 | 7.7111 | 8.214019 | 5.581416 | -0.5029187 | 2.627523 | 0.005079822 | 4.420604e-14 | 0
71.6488 | 7.708 | 8.21266 | 5.580577 | -0.5046597 | 2.62695 | 0.005132308 | 4.51148e-14 | 0
71.6588 | 7.7141 | 8.211683 | 5.579739 | -0.4975831 | 2.626761 | 0.005183582 | 4.602439e-14 | 0
71.6688 | 7.713 | 8.211091 | 5.578902 | -0.4980915 | 2.626956 | 0.005233792 | 4.693603e-14 | 0
71.6788 | 7.7113 | 8.210888 | 5.578065 | -0.4995882 | 2.62754 | 0.005283086 | 4.785096e-14 | 0
71.6888 | 7.7149 | 8.211076 | 5.577229 | -0.4961763 | 2.628516 | 0.005331604 | 4.877041e-14 | 0
71.6988 | 7.7166 | 8.21166 | 5.576393 | -0.4950596 | 2.629887 | 0.005379481 | 4.969559e-14 | 0
71.7088 | 7.7149 | 8.212642 | 5.575558 | -0.4977422 | 2.631657 | 0.00542685 | 5.062773e-14 | 0
71.7187 | 7.716 | 8.214013 | 5.574732 | -0.4980131 | 2.633807 | 0.005473367 | 5.155861e-14 | 0
71.7287 | 7.7217 | 8.215803 | 5.573899 | -0.4941031 | 2.636384 | 0.005520089 | 5.250818e-14 | 0
71.7387 | 7.7252 | 8.218006 | 5.573066 | -0.4928061 | 2.639374 | 0.005566662 | 5.346829e-14 | 0
71.7487 | 7.7325 | 8.220627 | 5.572233 | -0.488127 | 2.64278 | 0.005613195 | 5.444011e-14 | 0
71.7587 | 7.7347 | 8.223672 | 5.571402 | -0.4889716 | 2.64661 | 0.005659795 | 5.54248e-14 | 0
71.7687 | 7.7375 | 8.227146 | 5.570571 | -0.4896456 | 2.650868 | 0.005706561 | 5.642354e-14 | 0
71.7787 | 7.7374 | 8.231055 | 5.56974 | -0.4936546 | 2.655561 | 0.005753592 | 5.743746e-14 | 0
71.7887 | 7.7415 | 8.235405 | 5.56891 | -0.4939054 | 2.660694 | 0.00580098 | 5.84677e-14 | 0
71.7987 | 7.751 | 8.240204 | 5.568081 | -0.4892041 | 2.666274 | 0.005848813 | 5.95154e-14 | 0
71.8087 | 7.7567 | 8.245458 | 5.567253 | -0.488758 | 2.672308 | 0.00589718 | 6.05817e-14 | 0
71.8187 | 7.7594 | 8.251173 | 5.566425 | -0.4917735 | 2.678803 | 0.00594616 | 6.166773e-14 | 0
71.8287 | 7.7553 | 8.257358 | 5.565597 | -0.5020584 | 2.685765 | 0.005995836 | 6.277462e-14 | 0
71.8387 | 7.763 | 8.26402 | 5.564771 | -0.5010198 | 2.693203 | 0.006046283 | 6.39035e-14 | 0
71.8487 | 7.7783 | 8.271166 | 5.563945 | -0.492866 | 2.701124 | 0.006097578 | 6.505552e-14 | 0
71.8587 | 7.7816 | 8.278804 | 5.563119 | -0.4972043 | 2.709535 | 0.006149793 | 6.623181e-14 | 0
71.8687 | 7.787 | 8.286944 | 5.562295 | -0.4999436 | 2.718446 | 0.006202998 | 6.743355e-14 | 0
71.8787 | 7.7927 | 8.295592 | 5.561471 | -0.5028918 | 2.727864 | 0.006257264 | 6.866189e-14 | 0
71.8887 | 7.7961 | 8.304758 | 5.560647 | -0.5086575 | 2.737798 | 0.006312658 | 6.991799e-14 | 0
71.8987 | 7.8113 | 8.314449 | 5.559824 | -0.5031494 | 2.748256 | 0.006369246 | 7.120306e-14 | 0
71.9087 | 7.8152 | 8.324676 | 5.559002 | -0.5094764 | 2.759247 | 0.006427094 | 7.251829e-14 | 0
71.9187 | 7.8252 | 8.335448 | 5.558181 | -0.5102476 | 2.770781 | 0.006486266 | 7.38649e-14 | 0
71.9287 | 7.8299 | 8.346772 | 5.55736 | -0.5168717 | 2.782865 | 0.006546825 | 7.524412e-14 | 0
71.9387 | 7.8465 | 8.358658 | 5.55654 | -0.512158 | 2.79551 | 0.006608835 | 7.66572e-14 | 0
71.9487 | 7.8616 | 8.371116 | 5.55572 | -0.5095158 | 2.808723 | 0.006672357 | 7.810541e-14 | 0
71.9587 | 7.8668 | 8.384154 | 5.554901 | -0.5173539 | 2.822515 | 0.006737452 | 7.959004e-14 | 0
71.9687 | 7.8746 | 8.397782 | 5.554083 | -0.5231821 | 2.836895 | 0.006804181 | 8.11124e-14 | 0
71.9787 | 7.8935 | 8.412008 | 5.553265 | -0.5185083 | 2.851871 | 0.006872603 | 8.267379e-14 | 0
71.9887 | 7.9092 | 8.426843 | 5.552448 | -0.5176431 | 2.867452 | 0.006942781 | 8.427559e-14 | 0
71.9987 | 7.9239 | 8.442294 | 5.551632 | -0.5183942 | 2.883648 | 0.007014771 | 8.591915e-14 | 0
72.0087 | 7.9398 | 8.45837 | 5.550816 | -0.5185703 | 2.900466 | 0.007088631 | 8.760583e-14 | 0
72.0187 | 7.9595 | 8.47508 | 5.550001 | -0.5155801 | 2.917915 | 0.007164422 | 8.933705e-14 | 0
72.0287 | 7.9767 | 8.492431 | 5.549187 | -0.5157312 | 2.936002 | 0.007242198 | 9.111421e-14 | 0
72.0387 | 7.9981 | 8.510432 | 5.548373 | -0.5123318 | 2.954737 | 0.007322017 | 9.293875e-14 | 0
72.0487 | 8.0188 | 8.529089 | 5.54756 | -0.5102888 | 2.974125 | 0.007403935 | 9.48121e-14 | 0
72.0587 | 8.0413 | 8.548409 | 5.546747 | -0.5071092 | 2.994174 | 0.007488007 | 9.673572e-14 | 0
72.0687 | 8.0586 | 8.568399 | 5.545935 | -0.5097985 | 3.014889 | 0.007574286 | 9.871105e-14 | 0
72.0787 | 8.0898 | 8.589063 | 5.545124 | -0.4992629 | 3.036276 | 0.007662824 | 1.007396e-13 | 0
72.0887 | 8.111 | 8.610407 | 5.544314 | -0.4994065 | 3.058339 | 0.007753672 | 1.028227e-13 | 0
72.0987 | 8.1457 | 8.632434 | 5.543504 | -0.4867339 | 3.081083 | 0.007846882 | 1.04962e-13 | 0
72.1087 | 8.1689 | 8.655147 | 5.542695 | -0.4862471 | 3.10451 | 0.007942498 | 1.071588e-13 | 0
72.1187 | 8.1947 | 8.678549 | 5.541886 | -0.4838489 | 3.128622 | 0.008040568 | 1.094146e-13 | 0
72.1287 | 8.2365 | 8.702639 | 5.541078 | -0.4661393 | 3.15342 | 0.008141133 | 1.117308e-13 | 0
72.1387 | 8.2732 | 8.727419 | 5.540271 | -0.4542188 | 3.178903 | 0.008244238 | 1.141088e-13 | 0
72.1487 | 8.3047 | 8.752885 | 5.539465 | -0.4481854 | 3.205071 | 0.008349919 | 1.165499e-13 | 0
72.1587 | 8.3371 | 8.779036 | 5.538659 | -0.4419359 | 3.231919 | 0.008458211 | 1.190557e-13 | 0
72.1687 | 8.3724 | 8.805866 | 5.537854 | -0.4334662 | 3.259443 | 0.008569147 | 1.216272e-13 | 0
72.1787 | 8.4233 | 8.83337 | 5.537049 | -0.4100701 | 3.287638 | 0.008682756 | 1.242658e-13 | 0
72.1887 | 8.4674 | 8.861541 | 5.536245 | -0.3941406 | 3.316496 | 0.008799065 | 1.269726e-13 | 0
72.1987 | 8.5068 | 8.890369 | 5.535442 | -0.3835685 | 3.346009 | 0.008918095 | 1.297489e-13 | 0
72.2087 | 8.5484 | 8.919843 | 5.534639 | -0.3714434 | 3.376164 | 0.009039865 | 1.325958e-13 | 0
72.2187 | 8.5915 | 8.949953 | 5.533837 | -0.3584528 | 3.406951 | 0.009164389 | 1.355141e-13 | 0
72.2287 | 8.6536 | 8.980683 | 5.533036 | -0.3270829 | 3.438355 | 0.009291678 | 1.38505e-13 | 0
72.2387 | 8.7054 | 9.012019 | 5.532236 | -0.3066195 | 3.470362 | 0.009421743 | 1.415693e-13 | 0
72.2487 | 8.7558 | 9.043944 | 5.531436 | -0.2881442 | 3.502954 | 0.009554583 | 1.447077e-13 | 0
72.2587 | 8.8079 | 9.07644 | 5.530636 | -0.2685402 | 3.536114 | 0.009690202 | 1.479212e-13 | 0
72.2687 | 8.8609 | 9.109487 | 5.529838 | -0.2485874 | 3.569821 | 0.009828596 | 1.512102e-13 | 0
72.2787 | 8.9319 | 9.143066 | 5.52904 | -0.2111656 | 3.604056 | 0.009969761 | 1.545754e-13 | 0
72.2887 | 8.9901 | 9.177153 | 5.528243 | -0.1870531 | 3.638797 | 0.01011369 | 1.580174e-13 | 0
72.2987 | 9.0586 | 9.211728 | 5.527446 | -0.1531277 | 3.674021 | 0.01026037 | 1.615366e-13 | 0
72.3086 | 9.1096 | 9.24641 | 5.526658 | -0.1368104 | 3.709344 | 0.01040828 | 1.650968e-13 | 0
72.3186 | 9.1758 | 9.281886 | 5.525863 | -0.1060862 | 3.745463 | 0.01056041 | 1.687708e-13 | 0
72.3286 | 9.2544 | 9.317781 | 5.525068 | -0.0633808 | 3.781997 | 0.01071526 | 1.72523e-13 | 0
72.3386 | 9.3155 | 9.354071 | 5.524274 | -0.03857076 | 3.818924 | 0.01087282 | 1.763538e-13 | 0
72.3486 | 9.3907 | 9.390734 | 5.523481 | -3.353461e-05 | 3.856219 | 0.01103309 | 1.802635e-13 | 0
72.3586 | 9.455 | 9.427747 | 5.522689 | 0.02725276 | 3.893863 | 0.01119606 | 1.842522e-13 | 0
72.3686 | 9.5347 | 9.465091 | 5.521897 | 0.06960918 | 3.931832 | 0.01136171 | 1.883203e-13 | 0
72.3786 | 9.6113 | 9.502744 | 5.521105 | 0.108556 | 3.970109 | 0.01153007 | 1.924679e-13 | 0
72.3886 | 9.6881 | 9.540688 | 5.520315 | 0.147412 | 4.008672 | 0.01170112 | 1.966955e-13 | 0
72.3986 | 9.7618 | 9.578905 | 5.519525 | 0.1828948 | 4.047505 | 0.01187488 | 2.010032e-13 | 0
72.4086 | 9.8386 | 9.617379 | 5.518736 | 0.221221 | 4.086592 | 0.01205136 | 2.053914e-13 | 0
72.4186 | 9.9196 | 9.656095 | 5.517947 | 0.2635055 | 4.125917 | 0.01223057 | 2.098605e-13 | 0
72.4286 | 10.0047 | 9.695038 | 5.51716 | 0.309662 | 4.165466 | 0.01241255 | 2.144108e-13 | 0
72.4386 | 10.0834 | 9.734197 | 5.516372 | 0.3492029 | 4.205227 | 0.01259731 | 2.190429e-13 | 0
72.4486 | 10.1594 | 9.773559 | 5.515586 | 0.3858407 | 4.245188 | 0.01278489 | 2.237569e-13 | 0
72.4586 | 10.2267 | 9.813114 | 5.5148 | 0.4135857 | 4.285339 | 0.01297532 | 2.285535e-13 | 0
72.4686 | 10.3231 | 9.852851 | 5.514015 | 0.470249 | 4.325667 | 0.01316864 | 2.334331e-13 | 0
72.4786 | 10.405 | 9.892759 | 5.513231 | 0.5122411 | 4.366163 | 0.01336488 | 2.38396e-13 | 0
72.4886 | 10.4803 | 9.932827 | 5.512447 | 0.5474735 | 4.406815 | 0.01356408 | 2.434425e-13 | 0
72.4986 | 10.5617 | 9.973042 | 5.511664 | 0.5886576 | 4.447612 | 0.01376628 | 2.485729e-13 | 0
72.5086 | 10.6304 | 10.01339 | 5.510882 | 0.617007 | 4.48854 | 0.01397151 | 2.537873e-13 | 0
72.5186 | 10.7227 | 10.05386 | 5.5101 | 0.6688364 | 4.529584 | 0.0141798 | 2.590857e-13 | 0
72.5286 | 10.7988 | 10.09444 | 5.509319 | 0.7043639 | 4.570726 | 0.01439116 | 2.644678e-13 | 0
72.5386 | 10.8783 | 10.13509 | 5.508539 | 0.7432092 | 4.611946 | 0.01460562 | 2.699332e-13 | 0
72.5486 | 10.944 | 10.1758 | 5.507759 | 0.7681959 | 4.653222 | 0.01482317 | 2.754812e-13 | 0
72.5586 | 11.0184 | 10.21655 | 5.50698 | 0.8018515 | 4.694524 | 0.0150438 | 2.811108e-13 | 0
72.5686 | 11.1003 | 10.25729 | 5.506202 | 0.8430074 | 4.735823 | 0.01526749 | 2.868204e-13 | 0
72.5786 | 11.1671 | 10.298 | 5.505424 | 0.8690993 | 4.777082 | 0.01549421 | 2.926084e-13 | 0
72.5886 | 11.2233 | 10.33863 | 5.504648 | 0.8846684 | 4.81826 | 0.01572389 | 2.984725e-13 | 0
72.5986 | 11.2867 | 10.37914 | 5.503871 | 0.9075598 | 4.859312 | 0.01595647 | 3.0441e-13 | 0
72.6086 | 11.35 | 10.41947 | 5.503096 | 0.9305254 | 4.900187 | 0.01619184 | 3.104178e-13 | 0
72.6186 | 11.4254 | 10.45958 | 5.502321 | 0.9658217 | 4.940827 | 0.01642989 | 3.164919e-13 | 0
72.6286 | 11.4806 | 10.49939 | 5.501547 | 0.9812105 | 4.981172 | 0.01667048 | 3.226282e-13 | 0
72.6386 | 11.5307 | 10.53884 | 5.500774 | 0.9918595 | 5.021153 | 0.01691346 | 3.288216e-13 | 0
72.6486 | 11.583 | 10.57786 | 5.500001 | 1.005141 | 5.060699 | 0.01715863 | 3.350667e-13 | 0
72.6586 | 11.6308 | 10.61637 | 5.499229 | 1.014432 | 5.099733 | 0.01740579 | 3.413573e-13 | 0
72.6686 | 11.6833 | 10.65428 | 5.498458 | 1.029016 | 5.138171 | 0.01765471 | 3.476867e-13 | 0
72.6786 | 11.736 | 10.69152 | 5.497687 | 1.044478 | 5.175929 | 0.01790514 | 3.540475e-13 | 0
72.6886 | 11.7714 | 10.72799 | 5.496917 | 1.043409 | 5.212917 | 0.01815678 | 3.604317e-13 | 0
72.6986 | 11.8003 | 10.7636 | 5.496148 | 1.0367 | 5.249042 | 0.01840937 | 3.668307e-13 | 0
72.7086 | 11.8338 | 10.79825 | 5.49538 | 1.035547 | 5.284211 | 0.01866256 | 3.732355e-13 | 0
72.7186 | 11.8601 | 10.83185 | 5.494612 | 1.028245 | 5.318327 | 0.01891605 | 3.796365e-13 | 0
72.7286 | 11.8974 | 10.86431 | 5.493845 | 1.033092 | 5.351294 | 0.01916946 | 3.860236e-13 | 0
72.7386 | 11.9227 | 10.89552 | 5.493079 | 1.027182 | 5.383017 | 0.01942246 | 3.923864e-13 | 0
72.7486 | 11.9381 | 10.92539 | 5.492313 | 1.01271 | 5.413402 | 0.01967467 | 3.987142e-13 | 0
72.7586 | 11.9517 | 10.95383 | 5.491548 | 0.9978666 | 5.44236 | 0.01992572 | 4.049961e-13 | 0
72.7686 | 11.9743 | 10.98076 | 5.490784 | 0.9935397 | 5.469801 | 0.02017524 | 4.112209e-13 | 0
72.7786 | 11.9791 | 11.00609 | 5.49002 | 0.9730122 | 5.495645 | 0.02042285 | 4.173774e-13 | 0
72.7886 | 11.9975 | 11.02974 | 5.489257 | 0.9677601 | 5.519814 | 0.02066819 | 4.234544e-13 | 0
72.7986 | 11.9883 | 11.05165 | 5.488495 | 0.9366535 | 5.54224 | 0.0209109 | 4.294409e-13 | 0
72.8086 | 11.9871 | 11.07174 | 5.487734 | 0.9153553 | 5.56286 | 0.02115062 | 4.35326e-13 | 0
72.8186 | 11.9935 | 11.08998 | 5.486973 | 0.9035191 | 5.581621 | 0.02138702 | 4.410989e-13 | 0
72.8286 | 11.9839 | 11.10631 | 5.486213 | 0.8775899 | 5.598477 | 0.0216198 | 4.467496e-13 | 0
72.8386 | 11.9627 | 11.1207 | 5.485454 | 0.8420032 | 5.613394 | 0.02184865 | 4.52268e-13 | 0
72.8486 | 11.9584 | 11.13311 | 5.484695 | 0.8252856 | 5.626346 | 0.02207329 | 4.576448e-13 | 0
72.8586 | 11.9378 | 11.14355 | 5.483938 | 0.7942528 | 5.637316 | 0.02229348 | 4.62871e-13 | 0
72.8686 | 11.918 | 11.15199 | 5.48318 | 0.7660115 | 5.646299 | 0.02250898 | 4.679383e-13 | 0
72.8786 | 11.901 | 11.15844 | 5.482424 | 0.7425586 | 5.653298 | 0.02271958 | 4.728389e-13 | 0
72.8885 | 11.878 | 11.16288 | 5.481676 | 0.7151198 | 5.658281 | 0.02292306 | 4.775189e-13 | 0
72.8985 | 11.8438 | 11.16542 | 5.480921 | 0.6783773 | 5.661378 | 0.02312341 | 4.820669e-13 | 0
72.9085 | 11.8132 | 11.16604 | 5.480167 | 0.6471586 | 5.662556 | 0.02331837 | 4.864283e-13 | 0
72.9185 | 11.7846 | 11.16477 | 5.479413 | 0.6198257 | 5.661853 | 0.02350785 | 4.905977e-13 | 0
72.9285 | 11.7481 | 11.16167 | 5.47866 | 0.5864331 | 5.659315 | 0.02369173 | 4.945701e-13 | 0
72.9385 | 11.7125 | 11.15677 | 5.477908 | 0.555728 | 5.654994 | 0.02386994 | 4.983411e-13 | 0
72.9485 | 11.677 | 11.15015 | 5.477157 | 0.5268523 | 5.648948 | 0.02404241 | 5.019067e-13 | 0
72.9585 | 11.6209 | 11.14186 | 5.476406 | 0.4790412 | 5.641244 | 0.02420909 | 5.052636e-13 | 0
72.9685 | 11.5855 | 11.13197 | 5.475656 | 0.4535254 | 5.631948 | 0.02436993 | 5.084086e-13 | 0
72.9785 | 11.5553 | 11.12057 | 5.474907 | 0.4347305 | 5.621138 | 0.02452492 | 5.113392e-13 | 0
72.9885 | 11.5042 | 11.10772 | 5.474159 | 0.3964791 | 5.608888 | 0.02467402 | 5.140531e-13 | 0
72.9985 | 11.4595 | 11.09351 | 5.473411 | 0.3659891 | 5.595283 | 0.02481723 | 5.165485e-13 | 0
73.0085 | 11.4164 | 11.07802 | 5.472664 | 0.3383754 | 5.580406 | 0.02495453 | 5.188239e-13 | 0
73.0185 | 11.3621 | 11.06135 | 5.471917 | 0.3007505 | 5.564346 | 0.02508594 | 5.20878e-13 | 0
73.0285 | 11.3224 | 11.04358 | 5.471172 | 0.2788242 | 5.547192 | 0.02521145 | 5.227098e-13 | 0
73.0385 | 11.2778 | 11.0248 | 5.470427 | 0.253003 | 5.529039 | 0.02533107 | 5.24319e-13 | 0
73.0485 | 11.2262 | 11.00511 | 5.469683 | 0.2210921 | 5.50998 | 0.02544482 | 5.257051e-13 | 0
73.0585 | 11.1753 | 10.9846 | 5.46894 | 0.1906967 | 5.490111 | 0.02555269 | 5.268678e-13 | 0
73.0685 | 11.1271 | 10.96338 | 5.468197 | 0.1637179 | 5.46953 | 0.02565471 | 5.278076e-13 | 0
73.0785 | 11.0866 | 10.94154 | 5.467455 | 0.1450577 | 5.448336 | 0.02575088 | 5.285245e-13 | 0
73.0885 | 11.0359 | 10.91918 | 5.466714 | 0.1167166 | 5.426628 | 0.02584121 | 5.290192e-13 | 0
73.0985 | 10.989 | 10.89641 | 5.465973 | 0.09259448 | 5.404506 | 0.02592572 | 5.292923e-13 | 0
73.1085 | 10.9412 | 10.87331 | 5.465234 | 0.06789222 | 5.38207 | 0.0260044 | 5.293446e-13 | 0
73.1185 | 10.9009 | 10.84999 | 5.464495 | 0.05091054 | 5.359418 | 0.02607725 | 5.291769e-13 | 0
73.1285 | 10.8579 | 10.82655 | 5.463756 | 0.03135089 | 5.336648 | 0.02614425 | 5.287903e-13 | 0
73.1385 | 10.8217 | 10.80308 | 5.463019 | 0.01861625 | 5.313859 | 0.02620537 | 5.281855e-13 | 0
73.1485 | 10.7762 | 10.77969 | 5.462282 | -0.003488787 | 5.291146 | 0.0262606 | 5.273636e-13 | 0
73.1585 | 10.7364 | 10.75646 | 5.461546 | -0.02005828 | 5.268602 | 0.02630987 | 5.263255e-13 | 0
73.1685 | 10.6958 | 10.73348 | 5.460811 | -0.03768281 | 5.246319 | 0.02635313 | 5.250719e-13 | 0
73.1785 | 10.6651 | 10.71085 | 5.460076 | -0.04575152 | 5.224385 | 0.0263903 | 5.236036e-13 | 0
73.1885 | 10.6318 | 10.68865 | 5.459343 | -0.05684894 | 5.202885 | 0.02642127 | 5.219212e-13 | 0
73.1985 | 10.6081 | 10.66696 | 5.45861 | -0.05885727 | 5.181902 | 0.02644594 | 5.200251e-13 | 0
73.2085 | 10.5636 | 10.64586 | 5.457877 | -0.08225532 | 5.161514 | 0.02646417 | 5.179157e-13 | 0
73.2185 | 10.5431 | 10.62542 | 5.457146 | -0.08231688 | 5.141795 | 0.0264758 | 5.15593e-13 | 0
73.2285 | 10.5238 | 10.60571 | 5.456415 | -0.08191335 | 5.122818 | 0.02648067 | 5.130573e-13 | 0
73.2385 | 10.5031 | 10.58681 | 5.455685 | -0.08370987 | 5.104646 | 0.02647857 | 5.103084e-13 | 0
73.2485 | 10.4816 | 10.56877 | 5.454956 | -0.08716977 | 5.087345 | 0.0264693 | 5.073461e-13 | 0
73.2585 | 10.462 | 10.55165 | 5.454227 | -0.08965077 | 5.070971 | 0.02645263 | 5.041703e-13 | 0
73.2685 | 10.4444 | 10.53551 | 5.453499 | -0.09110663 | 5.055579 | 0.02642831 | 5.007807e-13 | 2.368608e-14
73.2785 | 10.4317 | 10.52039 | 5.452772 | -0.08868689 | 5.041219 | 0.0263961 | 4.971771e-13 | 2.665504e-14
73.2885 | 10.4318 | 10.50634 | 5.452046 | -0.07453748 | 5.027936 | 0.02635572 | 4.933595e-13 | 2.998208e-14
73.2985 | 10.4204 | 10.4934 | 5.45132 | -0.07300046 | 5.015773 | 0.02630691 | 4.89328e-13 | 3.370822e-14
73.3085 | 10.4181 | 10.48161 | 5.450596 | -0.06351318 | 5.004768 | 0.02624938 | 4.850828e-13 | 3.787885e-14
73.3185 | 10.4104 | 10.47101 | 5.449872 | -0.06061075 | 4.994956 | 0.02618287 | 4.806245e-13 | 4.254413e-14
73.3285 | 10.4073 | 10.46162 | 5.449148 | -0.05432352 | 4.986368 | 0.0261071 | 4.759541e-13 | 4.775942e-14
73.3385 | 10.4076 | 10.45348 | 5.448426 | -0.04587915 | 4.979032 | 0.02602182 | 4.710728e-13 | 5.358583e-14
73.3485 | 10.4169 | 10.4466 | 5.447704 | -0.02970288 | 4.972972 | 0.02592677 | 4.659827e-13 | 6.009069e-14
73.3585 | 10.4211 | 10.44102 | 5.446983 | -0.01991663 | 4.968212 | 0.02582173 | 4.606861e-13 | 6.734813e-14
73.3685 | 10.431 | 10.43674 | 5.446263 | -0.005739199 | 4.96477 | 0.02570648 | 4.55186e-13 | 7.54397e-14
73.3785 | 10.4314 | 10.43379 | 5.445543 | -0.00238795 | 4.962664 | 0.02558084 | 4.494862e-13 | 8.445505e-14
73.3885 | 10.4509 | 10.43218 | 5.444825 | 0.01872212 | 4.961909 | 0.02544468 | 4.435912e-13 | 9.449262e-14
73.3985 | 10.4626 | 10.43192 | 5.444107 | 0.03067819 | 4.962517 | 0.02529786 | 4.375061e-13 | 1.056604e-13
73.4085 | 10.481 | 10.43303 | 5.443389 | 0.04796958 | 4.964501 | 0.0251403 | 4.312368e-13 | 1.180769e-13
73.4185 | 10.49 | 10.43551 | 5.442673 | 0.05448593 | 4.967869 | 0.02497198 | 4.247902e-13 | 1.318719e-13
73.4285 | 10.5123 | 10.43938 | 5.441957 | 0.07291926 | 4.972631 | 0.02479288 | 4.181737e-13 | 1.471873e-13
73.4385 | 10.5263 | 10.44464 | 5.441242 | 0.08166256 | 4.978792 | 0.02460307 | 4.113957e-13 | 1.641788e-13
73.4485 | 10.5531 | 10.45129 | 5.440528 | 0.101809 | 4.98636 | 0.02440264 | 4.044654e-13 | 1.830163e-13
73.4585 | 10.5663 | 10.45935 | 5.439815 | 0.106953 | 4.99534 | 0.02419174 | 3.973925e-13 | 2.038858e-13
73.4685 | 10.5912 | 10.46881 | 5.439102 | 0.1223902 | 5.005737 | 0.02397055 | 3.901877e-13 | 2.269902e-13
73.4784 | 10.6165 | 10.47956 | 5.438398 | 0.1369365 | 5.017424 | 0.02374165 | 3.829355e-13 | 2.522826e-13
73.4884 | 10.6352 | 10.49184 | 5.437687 | 0.1433608 | 5.030652 | 0.02350076 | 3.755018e-13 | 2.805143e-13
73.4984 | 10.6762 | 10.50553 | 5.436976 | 0.1706656 | 5.045308 | 0.02325044 | 3.679711e-13 | 3.117064e-13
73.5084 | 10.6942 | 10.52065 | 5.436267 | 0.1735463 | 5.061396 | 0.02299107 | 3.603563e-13 | 3.46147e-13
73.5184 | 10.7304 | 10.5372 | 5.435558 | 0.1931996 | 5.078919 | 0.02272307 | 3.526701e-13 | 3.841504e-13
73.5284 | 10.7535 | 10.55518 | 5.43485 | 0.1983211 | 5.097882 | 0.02244688 | 3.44926e-13 | 4.260596e-13
73.5384 | 10.7778 | 10.57459 | 5.434143 | 0.2032061 | 5.118288 | 0.02216299 | 3.371374e-13 | 4.722484e-13
73.5484 | 10.8167 | 10.59545 | 5.433437 | 0.2212497 | 5.140142 | 0.02187192 | 3.293176e-13 | 5.231249e-13
73.5584 | 10.848 | 10.61775 | 5.432731 | 0.2302463 | 5.163449 | 0.02157421 | 3.214803e-13 | 5.79134e-13
73.5684 | 10.8805 | 10.64151 | 5.432026 | 0.2389893 | 5.188214 | 0.02127043 | 3.136386e-13 | 6.407613e-13
73.5784 | 10.9043 | 10.66673 | 5.431322 | 0.2375724 | 5.214444 | 0.02096115 | 3.058058e-13 | 7.085361e-13
73.5884 | 10.932 | 10.69341 | 5.430619 | 0.2385877 | 5.242147 | 0.02064697 | 2.979947e-13 | 7.830362e-13
73.5984 | 10.9701 | 10.72157 | 5.429916 | 0.2485265 | 5.271329 | 0.02032849 | 2.902177e-13 | 8.64892e-13
73.6084 | 11.0052 | 10.75122 | 5.429215 | 0.253979 | 5.302 | 0.02000632 | 2.824868e-13 | 9.547914e-13
73.6184 | 11.0383 | 10.78236 | 5.428514 | 0.2559351 | 5.33417 | 0.01968104 | 2.748137e-13 | 1.053485e-12
73.6284 | 11.0764 | 10.81502 | 5.427813 | 0.2613827 | 5.367851 | 0.01935328 | 2.672092e-13 | 1.161793e-12
73.6384 | 11.0999 | 10.84919 | 5.427114 | 0.2507086 | 5.403054 | 0.01902361 | 2.596838e-13 | 1.280611e-12
73.6484 | 11.1289 | 10.8849 | 5.426416 | 0.2439996 | 5.439792 | 0.01869262 | 2.52247e-13 | 1.410915e-12
73.6584 | 11.1703 | 10.92216 | 5.425718 | 0.24814 | 5.478081 | 0.01836086 | 2.44908e-13 | 1.553775e-12
73.6684 | 11.204 | 10.96099 | 5.425021 | 0.2430124 | 5.517938 | 0.01802889 | 2.376751e-13 | 1.710356e-12
73.6784 | 11.2368 | 11.0014 | 5.424325 | 0.2353997 | 5.559378 | 0.01769722 | 2.305558e-13 | 1.881933e-12
73.6884 | 11.2712 | 11.04342 | 5.423629 | 0.2277816 | 5.602423 | 0.01736636 | 2.235572e-13 | 2.069901e-12
73.6984 | 11.2873 | 11.08706 | 5.422935 | 0.2002385 | 5.64709 | 0.01703679 | 2.166854e-13 | 2.275783e-12
73.7084 | 11.3199 | 11.13235 | 5.422241 | 0.1875474 | 5.693403 | 0.01670895 | 2.099457e-13 | 2.501245e-12
73.7184 | 11.3638 | 11.17932 | 5.421548 | 0.1844836 | 5.741385 | 0.01638328 | 2.033431e-13 | 2.74811e-12
73.7284 | 11.3852 | 11.22798 | 5.420856 | 0.1572234 | 5.791061 | 0.01606017 | 1.968814e-13 | 3.018371e-12
73.7384 | 11.4228 | 11.27836 | 5.420164 | 0.1444391 | 5.842457 | 0.01573998 | 1.905642e-13 | 3.314209e-12
73.7484 | 11.4508 | 11.3305 | 5.419473 | 0.120302 | 5.895602 | 0.01542305 | 1.843943e-13 | 3.638012e-12
73.7584 | 11.4811 | 11.38442 | 5.418784 | 0.09668249 | 5.950524 | 0.0151097 | 1.783736e-13 | 3.992393e-12
73.7684 | 11.5098 | 11.44015 | 5.418095 | 0.06964918 | 6.007256 | 0.01480021 | 1.725039e-13 | 4.38021e-12
73.7784 | 11.5452 | 11.49773 | 5.417406 | 0.04746838 | 6.06583 | 0.01449484 | 1.667862e-13 | 4.804598e-12
73.7884 | 11.571 | 11.55719 | 5.416719 | 0.01380575 | 6.126282 | 0.0141938 | 1.612209e-13 | 5.268985e-12
73.7984 | 11.6033 | 11.61858 | 5.416032 | -0.01527646 | 6.188647 | 0.01389731 | 1.558082e-13 | 5.777128e-12
73.8084 | 11.6286 | 11.68192 | 5.415346 | -0.05331553 | 6.252964 | 0.01360554 | 1.505477e-13 | 6.333143e-12
73.8184 | 11.6568 | 11.74725 | 5.414661 | -0.09045167 | 6.319272 | 0.01331865 | 1.454385e-13 | 6.941539e-12
73.8284 | 11.6854 | 11.81463 | 5.413977 | -0.1292272 | 6.387613 | 0.01303676 | 1.404794e-13 | 7.607257e-12
73.8384 | 11.7196 | 11.88409 | 5.413294 | -0.1644853 | 6.458032 | 0.01275998 | 1.356691e-13 | 8.335714e-12
73.8484 | 11.749 | 11.95567 | 5.412611 | -0.2066717 | 6.530572 | 0.01248841 | 1.310058e-13 | 9.132846e-12
73.8584 | 11.7848 | 12.02943 | 5.411929 | -0.2446344 | 6.605283 | 0.0122221 | 1.264873e-13 | 1.000516e-11
73.8684 | 11.8072 | 12.10542 | 5.411248 | -0.2982215 | 6.682212 | 0.01196111 | 1.221114e-13 | 1.09598e-11
73.8784 | 11.8422 | 12.18368 | 5.410568 | -0.3414843 | 6.761411 | 0.01170548 | 1.178756e-13 | 1.200458e-11
73.8884 | 11.8793 | 12.26428 | 5.409889 | -0.3849766 | 6.842932 | 0.01145522 | 1.137773e-13 | 1.31481e-11
73.8984 | 11.9099 | 12.34725 | 5.40921 | -0.4373532 | 6.926832 | 0.01121033 | 1.098136e-13 | 1.439976e-11
73.9084 | 11.9423 | 12.43267 | 5.408533 | -0.4903712 | 7.013168 | 0.01097082 | 1.059816e-13 | 1.57699e-11
73.9184 | 11.9698 | 12.52059 | 5.407856 | -0.5507893 | 7.101997 | 0.01073664 | 1.022782e-13 | 1.726986e-11
73.9284 | 12.0023 | 12.61107 | 5.40718 | -0.6087697 | 7.193382 | 0.01050779 | 9.870041e-14 | 1.891206e-11
73.9384 | 12.0502 | 12.70417 | 5.406504 | -0.6539748 | 7.287386 | 0.0102842 | 9.52449e-14 | 2.071018e-11
73.9484 | 12.0779 | 12.79997 | 5.40583 | -0.72207 | 7.384074 | 0.01006583 | 9.190848e-14 | 2.267918e-11
73.9584 | 12.1203 | 12.89852 | 5.405156 | -0.7782233 | 7.483514 | 0.009852629 | 8.868788e-14 | 2.483552e-11
73.9684 | 12.1597 | 12.9999 | 5.404483 | -0.8402039 | 7.585776 | 0.009644522 | 8.557983e-14 | 2.719726e-11
73.9784 | 12.1947 | 13.10418 | 5.403812 | -0.9094836 | 7.690931 | 0.009441437 | 8.258103e-14 | 2.978424e-11
73.9884 | 12.234 | 13.21144 | 5.40314 | -0.977436 | 7.799052 | 0.009243299 | 7.968821e-14 | 3.261822e-11
73.9984 | 12.2793 | 13.32173 | 5.40247 | -1.04243 | 7.91021 | 0.009050015 | 7.689804e-14 | 3.572309e-11
74.0084 | 12.3349 | 13.43516 | 5.4018 | -1.100258 | 8.024496 | 0.008861516 | 7.420745e-14 | 3.912518e-11
74.0184 | 12.3776 | 13.55179 | 5.401132 | -1.174195 | 8.141985 | 0.008677703 | 7.161317e-14 | 4.285331e-11
74.0284 | 12.4198 | 13.67172 | 5.400464 | -1.25192 | 8.262758 | 0.008498482 | 6.911204e-14 | 4.693918e-11
74.0384 | 12.4658 | 13.79502 | 5.399797 | -1.329219 | 8.386899 | 0.008323757 | 6.670098e-14 | 5.14176e-11
74.0484 | 12.5305 | 13.92178 | 5.399131 | -1.39128 | 8.514496 | 0.00815343 | 6.437694e-14 | 5.632683e-11
74.0583 | 12.5935 | 14.05079 | 5.398472 | -1.45729 | 8.644329 | 0.007989062 | 6.21591e-14 | 6.165275e-11
74.0683 | 12.6317 | 14.1847 | 5.397807 | -1.553004 | 8.77907 | 0.007827191 | 5.999943e-14 | 6.754845e-11
74.0783 | 12.7099 | 14.32235 | 5.397144 | -1.612449 | 8.917536 | 0.007669416 | 5.791806e-14 | 7.401338e-11
74.0883 | 12.7717 | 14.46382 | 5.396481 | -1.69212 | 9.059823 | 0.007515636 | 5.591221e-14 | 8.110329e-11
74.0983 | 12.8382 | 14.60921 | 5.395819 | -1.77101 | 9.206025 | 0.007365746 | 5.397914e-14 | 8.887938e-11
74.1083 | 12.9137 | 14.75862 | 5.395157 | -1.844917 | 9.35624 | 0.007219644 | 5.211623e-14 | 9.740893e-11
74.1183 | 12.9986 | 14.91215 | 5.394497 | -1.913549 | 9.510575 | 0.007077234 | 5.032094e-14 | 1.06766e-10
74.1283 | 13.0762 | 15.0699 | 5.393838 | -1.993702 | 9.669126 | 0.006938409 | 4.859075e-14 | 1.170317e-10
74.1383 | 13.1725 | 15.23198 | 5.393179 | -2.059476 | 9.831994 | 0.006803068 | 4.692324e-14 | 1.282955e-10
74.1483 | 13.2504 | 15.39848 | 5.392521 | -2.148076 | 9.999284 | 0.006671109 | 4.531605e-14 | 1.406554e-10
74.1583 | 13.3502 | 15.5695 | 5.391864 | -2.219305 | 10.1711 | 0.006542434 | 4.376692e-14 | 1.542194e-10
74.1683 | 13.4661 | 15.74517 | 5.391208 | -2.279068 | 10.34754 | 0.006416942 | 4.227364e-14 | 1.691059e-10
74.1783 | 13.577 | 15.92557 | 5.390552 | -2.348569 | 10.52872 | 0.006294535 | 4.083406e-14 | 1.854452e-10
74.1883 | 13.6845 | 16.11082 | 5.389898 | -2.426315 | 10.71474 | 0.006175117 | 3.944614e-14 | 2.033803e-10
74.1983 | 13.8116 | 16.30101 | 5.389244 | -2.489409 | 10.90571 | 0.006058592 | 3.810788e-14 | 2.230684e-10
74.2083 | 13.9267 | 16.49625 | 5.388592 | -2.569554 | 11.10172 | 0.005944862 | 3.681735e-14 | 2.446821e-10
74.2183 | 14.0855 | 16.69665 | 5.38794 | -2.611155 | 11.30288 | 0.005833838 | 3.55727e-14 | 2.684111e-10
74.2283 | 14.2324 | 16.90231 | 5.387288 | -2.669913 | 11.5093 | 0.005725425 | 3.437212e-14 | 2.944636e-10
74.2383 | 14.3964 | 17.11333 | 5.386638 | -2.716927 | 11.72107 | 0.005619533 | 3.32139e-14 | 3.230683e-10
74.2483 | 14.5701 | 17.32979 | 5.385989 | -2.759692 | 11.93829 | 0.00551607 | 3.209635e-14 | 3.544761e-10
74.2583 | 14.7333 | 17.5518 | 5.38534 | -2.818499 | 12.16104 | 0.005414948 | 3.101787e-14 | 3.889623e-10
74.2683 | 14.9092 | 17.77944 | 5.384693 | -2.87024 | 12.38943 | 0.005316081 | 2.997691e-14 | 4.268294e-10
74.2783 | 15.1342 | 18.0128 | 5.384046 | -2.878597 | 12.62353 | 0.00521938 | 2.897197e-14 | 4.684087e-10
74.2883 | 15.3466 | 18.25195 | 5.3834 | -2.905346 | 12.86342 | 0.005124761 | 2.800162e-14 | 5.140638e-10
74.2983 | 15.5616 | 18.49696 | 5.382755 | -2.935358 | 13.10917 | 0.00503214 | 2.706445e-14 | 5.641931e-10
74.3083 | 15.7855 | 18.7479 | 5.38211 | -2.962398 | 13.36085 | 0.004941433 | 2.615916e-14 | 6.192335e-10
74.3183 | 16.0235 | 19.00482 | 5.381467 | -2.981316 | 13.6185 | 0.004852559 | 2.528444e-14 | 6.796632e-10
74.3283 | 16.2746 | 19.26776 | 5.380824 | -2.993158 | 13.88217 | 0.004765438 | 2.443907e-14 | 7.460061e-10
74.3383 | 16.5667 | 19.53675 | 5.380183 | -2.970052 | 14.15189 | 0.004679988 | 2.362185e-14 | 8.188352e-10
74.3483 | 16.8502 | 19.81182 | 5.379542 | -2.961623 | 14.42768 | 0.004596133 | 2.283165e-14 | 8.98778e-10
74.3583 | 17.1603 | 20.09297 | 5.378902 | -2.93267 | 14.70955 | 0.004513794 | 2.206737e-14 | 9.865195e-10
74.3683 | 17.476 | 20.38019 | 5.378263 | -2.904186 | 14.99749 | 0.004432896 | 2.132796e-14 | 1.082809e-09
74.3783 | 17.7975 | 20.67344 | 5.377625 | -2.875936 | 15.29146 | 0.004353362 | 2.061239e-14 | 1.188465e-09
74.3883 | 18.1221 | 20.97268 | 5.376987 | -2.850579 | 15.59142 | 0.00427512 | 1.991972e-14 | 1.30438e-09
74.3983 | 18.5122 | 21.27784 | 5.376351 | -2.765643 | 15.89729 | 0.004198098 | 1.9249e-14 | 1.431526e-09
74.4083 | 18.8773 | 21.58884 | 5.375715 | -2.711538 | 16.209 | 0.004122224 | 1.859935e-14 | 1.570966e-09
74.4183 | 19.274 | 21.90555 | 5.37508 | -2.631547 | 16.52642 | 0.004047428 | 1.796991e-14 | 1.723854e-09
74.4283 | 19.6526 | 22.22783 | 5.374447 | -2.575228 | 16.84941 | 0.003973641 | 1.735987e-14 | 1.891445e-09
74.4383 | 20.0682 | 22.55552 | 5.373814 | -2.487316 | 17.1778 | 0.0039008 | 1.676844e-14 | 2.075108e-09
74.4483 | 20.5 | 22.88841 | 5.373181 | -2.38841 | 17.5114 | 0.003828837 | 1.619489e-14 | 2.276324e-09
74.4583 | 20.9569 | 23.22628 | 5.37255 | -2.269379 | 17.84997 | 0.00375769 | 1.56385e-14 | 2.496703e-09
74.4683 | 21.4488 | 23.56886 | 5.37192 | -2.120065 | 18.19326 | 0.0036873 | 1.50986e-14 | 2.73799e-09
74.4783 | 21.9431 | 23.91587 | 5.37129 | -1.972771 | 18.54096 | 0.003617608 | 1.457454e-14 | 3.002072e-09
74.4883 | 22.4239 | 24.26696 | 5.370662 | -1.843062 | 18.89275 | 0.003548558 | 1.406573e-14 | 3.290991e-09
74.4983 | 22.9285 | 24.62178 | 5.370034 | -1.693279 | 19.24826 | 0.003480097 | 1.357157e-14 | 3.606956e-09
74.5083 | 23.4195 | 24.97991 | 5.369407 | -1.560413 | 19.60709 | 0.003412175 | 1.309154e-14 | 3.952345e-09
74.5183 | 24.0004 | 25.34091 | 5.368781 | -1.340514 | 19.96879 | 0.003344743 | 1.262509e-14 | 4.329722e-09
74.5283 | 24.5387 | 25.70433 | 5.368156 | -1.165634 | 20.3329 | 0.003277763 | 1.217178e-14 | 4.741856e-09
74.5383 | 25.0962 | 26.06965 | 5.367532 | -0.9734538 | 20.69891 | 0.003211193 | 1.173114e-14 | 5.191714e-09
74.5483 | 25.6331 | 26.43633 | 5.366909 | -0.8032252 | 21.06627 | 0.003144999 | 1.130275e-14 | 5.682488e-09
74.5583 | 26.2128 | 26.80377 | 5.366286 | -0.5909659 | 21.4344 | 0.003079147 | 1.088621e-14 | 6.217597e-09
74.5683 | 26.7955 | 27.17137 | 5.365665 | -0.3758715 | 21.80269 | 0.003013613 | 1.048116e-14 | 6.800708e-09
74.5783 | 27.4054 | 27.53851 | 5.365044 | -0.1331077 | 22.17052 | 0.002948374 | 1.008725e-14 | 7.435745e-09
74.5883 | 28.0063 | 27.9045 | 5.364424 | 0.1017962 | 22.5372 | 0.002883413 | 9.704186e-15 | 8.126897e-09
74.5983 | 28.6411 | 28.26868 | 5.363805 | 0.3724181 | 22.90206 | 0.002818718 | 9.331666e-15 | 8.878644e-09
74.6083 | 29.2147 | 28.63034 | 5.363187 | 0.5843556 | 23.2644 | 0.002754284 | 8.969434e-15 | 9.695758e-09
74.6183 | 29.8104 | 28.98876 | 5.36257 | 0.8216354 | 23.6235 | 0.002690107 | 8.617243e-15 | 1.058332e-08
74.6283 | 30.4068 | 29.34324 | 5.361954 | 1.063558 | 23.97866 | 0.002626193 | 8.27488e-15 | 1.154675e-08
74.6383 | 31.0473 | 29.69305 | 5.361339 | 1.354253 | 24.32915 | 0.002562551 | 7.942145e-15 | 1.25918e-08
74.6482 | 31.6535 | 30.03401 | 5.360731 | 1.619494 | 24.67078 | 0.002499822 | 7.622029e-15 | 1.371279e-08
74.6582 | 32.2303 | 30.37239 | 5.360117 | 1.857909 | 25.00984 | 0.002436768 | 7.307928e-15 | 1.493883e-08
74.6682 | 32.7901 | 30.70399 | 5.359504 | 2.086109 | 25.34211 | 0.002374042 | 7.002958e-15 | 1.626591e-08
74.6782 | 33.3696 | 31.02814 | 5.358893 | 2.341464 | 25.66693 | 0.002311673 | 6.70698e-15 | 1.770134e-08
74.6882 | 33.9497 | 31.34418 | 5.358282 | 2.605519 | 25.98365 | 0.002249693 | 6.419866e-15 | 1.925285e-08
74.6982 | 34.554 | 31.65152 | 5.357672 | 2.902485 | 26.29166 | 0.002188139 | 6.141499e-15 | 2.092863e-08
74.7082 | 35.0965 | 31.94956 | 5.357063 | 3.146938 | 26.59037 | 0.00212705 | 5.871765e-15 | 2.273736e-08
74.7182 | 35.6452 | 32.23778 | 5.356455 | 3.407418 | 26.87926 | 0.002066466 | 5.610555e-15 | 2.468821e-08
74.7282 | 36.1359 | 32.51568 | 5.355848 | 3.620217 | 27.15783 | 0.002006433 | 5.357765e-15 | 2.679092e-08
74.7382 | 36.6389 | 32.78282 | 5.355242 | 3.856078 | 27.42563 | 0.001946995 | 5.113292e-15 | 2.905576e-08
74.7482 | 37.0989 | 33.0388 | 5.354636 | 4.060105 | 27.68227 | 0.001888198 | 4.877029e-15 | 3.149359e-08
74.7582 | 37.5749 | 33.28325 | 5.354032 | 4.291649 | 27.92739 | 0.00183009 | 4.648871e-15 | 3.411592e-08
74.7682 | 38.0253 | 33.51589 | 5.353428 | 4.509414 | 28.16069 | 0.001772715 | 4.428706e-15 | 3.69349e-08
74.7782 | 38.46 | 33.73645 | 5.352826 | 4.723552 | 28.38191 | 0.001716121 | 4.216421e-15 | 3.996336e-08
74.7882 | 38.7408 | 33.94473 | 5.352224 | 4.796074 | 28.59084 | 0.00166035 | 4.011896e-15 | 4.321487e-08
74.7982 | 39.1499 | 34.14055 | 5.351623 | 5.009348 | 28.78732 | 0.001605445 | 3.815005e-15 | 4.670375e-08
74.8082 | 39.4693 | 34.3238 | 5.351023 | 5.145497 | 28.97123 | 0.001551446 | 3.625616e-15 | 5.044512e-08
74.8182 | 39.8147 | 34.49439 | 5.350424 | 5.320306 | 29.14247 | 0.001498391 | 3.443591e-15 | 5.445493e-08
74.8282 | 40.0857 | 34.65227 | 5.349826 | 5.433429 | 29.301 | 0.001446314 | 3.268785e-15 | 5.874999e-08
74.8382 | 40.3402 | 34.79742 | 5.349229 | 5.542781 | 29.44679 | 0.001395247 | 3.101047e-15 | 6.334804e-08
74.8482 | 40.5373 | 34.92985 | 5.348633 | 5.607452 | 29.57987 | 0.001345219 | 2.94022e-15 | 6.826775e-08
74.8582 | 40.7014 | 35.04959 | 5.348038 | 5.651806 | 29.70026 | 0.001296255 | 2.78614e-15 | 7.352877e-08
74.8682 | 40.789 | 35.15672 | 5.347444 | 5.632282 | 29.80803 | 0.001248377 | 2.638641e-15 | 7.915178e-08
74.8782 | 40.958 | 35.25131 | 5.34685 | 5.706695 | 29.90325 | 0.001201603 | 2.49755e-15 | 8.515855e-08
74.8882 | 41.027 | 35.33345 | 5.346258 | 5.693546 | 29.98604 | 0.00115595 | 2.362691e-15 | 9.157192e-08
74.8982 | 41.0899 | 35.40329 | 5.345666 | 5.686613 | 30.05651 | 0.001111429 | 2.233887e-15 | 9.84159e-08
74.9082 | 41.0676 | 35.46095 | 5.345076 | 5.606654 | 30.1148 | 0.001068051 | 2.110956e-15 | 1.057157e-07
74.9182 | 41.0483 | 35.50659 | 5.344486 | 5.541711 | 30.16108 | 0.001025821 | 1.993716e-15 | 1.134979e-07
74.9282 | 40.9766 | 35.54039 | 5.343897 | 5.436211 | 30.19551 | 0.0009847431 | 1.881985e-15 | 1.217901e-07
74.9382 | 40.9497 | 35.56255 | 5.343309 | 5.387155 | 30.21829 | 0.0009448196 | 1.775579e-15 | 1.306217e-07
74.9482 | 40.8025 | 35.57327 | 5.342722 | 5.229231 | 30.22964 | 0.0009060491 | 1.674317e-15 | 1.400231e-07
74.9582 | 40.6687 | 35.5728 | 5.342136 | 5.095899 | 30.2298 | 0.0008684287 | 1.578018e-15 | 1.500265e-07
74.9682 | 40.4697 | 35.5614 | 5.341551 | 4.908304 | 30.21901 | 0.0008319532 | 1.486502e-15 | 1.606657e-07
74.9782 | 40.2654 | 35.53934 | 5.340967 | 4.726059 | 30.19758 | 0.0007966157 | 1.399591e-15 | 1.719762e-07
74.9882 | 39.9929 | 35.50694 | 5.340384 | 4.485962 | 30.16579 | 0.0007624076 | 1.31711e-15 | 1.839951e-07
74.9982 | 39.756 | 35.46452 | 5.339802 | 4.291481 | 30.12399 | 0.0007293185 | 1.238888e-15 | 1.967617e-07
75.0082 | 39.4615 | 35.41245 | 5.339221 | 4.049054 | 30.07253 | 0.0006973369 | 1.164754e-15 | 2.103173e-07
75.0182 | 39.167 | 35.3511 | 5.338641 | 3.815904 | 30.01179 | 0.0006664493 | 1.094543e-15 | 2.247053e-07
75.0282 | 38.8241 | 35.28088 | 5.338061 | 3.543216 | 29.94219 | 0.0006366415 | 1.028092e-15 | 2.399716e-07
75.0382 | 38.473 | 35.20224 | 5.337483 | 3.27076 | 29.86415 | 0.0006078977 | 9.652422e-16 | 2.561645e-07
75.0482 | 38.0695 | 35.11562 | 5.336905 | 2.953877 | 29.77814 | 0.0005802011 | 9.058376e-16 | 2.733351e-07
75.0582 | 37.6692 | 35.02151 | 5.336329 | 2.647691 | 29.68463 | 0.0005535337 | 8.497266e-16 | 2.915373e-07
75.0682 | 37.2852 | 34.9204 | 5.335753 | 2.364797 | 29.58412 | 0.0005278767 | 7.967615e-16 | 3.108285e-07
75.0782 | 36.872 | 34.81281 | 5.335179 | 2.059187 | 29.47713 | 0.0005032099 | 7.467982e-16 | 3.31269e-07
75.0882 | 36.4171 | 34.69927 | 5.334605 | 1.717826 | 29.36419 | 0.0004795127 | 6.996967e-16 | 3.529231e-07
75.0982 | 35.9573 | 34.58033 | 5.334032 | 1.376973 | 29.24584 | 0.0004567634 | 6.553211e-16 | 3.758588e-07
75.1082 | 35.5015 | 34.45652 | 5.333461 | 1.044979 | 29.12263 | 0.0004349396 | 6.135395e-16 | 4.001482e-07
75.1182 | 35.0354 | 34.32841 | 5.33289 | 0.7069888 | 28.99511 | 0.0004140183 | 5.742239e-16 | 4.25868e-07
75.1282 | 34.5431 | 34.19655 | 5.33232 | 0.346548 | 28.86384 | 0.0003939757 | 5.372508e-16 | 4.530997e-07
75.1382 | 34.0817 | 34.0615 | 5.331751 | 0.02019999 | 28.72937 | 0.0003747878 | 5.025005e-16 | 4.819297e-07
75.1482 | 33.5933 | 33.9238 | 5.331183 | -0.3305009 | 28.59226 | 0.0003564299 | 4.698575e-16 | 5.124501e-07
75.1582 | 33.1201 | 33.784 | 5.330616 | -0.6639012 | 28.45305 | 0.0003388771 | 4.392108e-16 | 5.447586e-07
75.1682 | 32.6441 | 33.64263 | 5.33005 | -0.9985257 | 28.31225 | 0.0003221043 | 4.104532e-16 | 5.789591e-07
75.1782 | 32.1557 | 33.5002 | 5.329485 | -1.344496 | 28.1704 | 0.0003060861 | 3.834817e-16 | 6.151624e-07
75.1882 | 31.6822 | 33.35721 | 5.328921 | -1.67501 | 28.028 | 0.000290797 | 3.581977e-16 | 6.534859e-07
75.1982 | 31.2342 | 33.21414 | 5.328358 | -1.979945 | 27.88551 | 0.0002762117 | 3.345062e-16 | 6.940546e-07
75.2082 | 30.7675 | 33.07149 | 5.327796 | -2.303985 | 27.74343 | 0.000262305 | 3.12317e-16 | 7.370019e-07
75.2182 | 30.3138 | 32.92967 | 5.327235 | -2.615866 | 27.60218 | 0.0002490517 | 2.915433e-16 | 7.824692e-07
75.2281 | 29.883 | 32.79051 | 5.32668 | -2.907509 | 27.46359 | 0.0002365502 | 2.722907e-16 | 8.301117e-07
75.2381 | 29.4542 | 32.6516 | 5.326121 | -3.197401 | 27.32525 | 0.0002245235 | 2.54092e-16 | 8.810506e-07
75.2481 | 29.0293 | 32.51473 | 5.325563 | -3.485431 | 27.18895 | 0.0002130767 | 2.370732e-16 | 9.349882e-07
75.2581 | 28.6372 | 32.38026 | 5.325006 | -3.743058 | 27.05505 | 0.0002021862 | 2.211631e-16 | 9.921052e-07
75.2681 | 28.2544 | 32.24851 | 5.324449 | -3.994105 | 26.92386 | 0.0001918287 | 2.062941e-16 | 1.052594e-06
75.2781 | 27.8843 | 32.11978 | 5.323894 | -4.235484 | 26.79571 | 0.0001819814 | 1.92402e-16 | 1.116657e-06
75.2881 | 27.5303 | 31.99437 | 5.32334 | -4.464071 | 26.67086 | 0.000172622 | 1.79426e-16 | 1.184513e-06
75.2981 | 27.1894 | 31.87252 | 5.322787 | -4.68312 | 26.54957 | 0.000163729 | 1.673087e-16 | 1.25639e-06
75.3081 | 26.8744 | 31.75447 | 5.322234 | -4.880066 | 26.43208 | 0.0001552814 | 1.559959e-16 | 1.332534e-06
75.3181 | 26.599 | 31.64041 | 5.321683 | -5.041407 | 26.31858 | 0.0001472587 | 1.454361e-16 | 1.413201e-06
75.3281 | 26.3432 | 31.53052 | 5.321132 | -5.187324 | 26.20925 | 0.0001396414 | 1.355811e-16 | 1.498668e-06
75.3381 | 26.0825 | 31.42496 | 5.320583 | -5.342458 | 26.10424 | 0.0001324101 | 1.263853e-16 | 1.589223e-06
75.3481 | 25.8669 | 31.32384 | 5.320035 | -5.456939 | 26.00368 | 0.0001255466 | 1.178059e-16 | 1.685174e-06
75.3581 | 25.6673 | 31.22726 | 5.319487 | -5.559963 | 25.90765 | 0.0001190332 | 1.098025e-16 | 1.786845e-06
75.3681 | 25.4748 | 31.13529 | 5.318941 | -5.660494 | 25.81624 | 0.0001128527 | 1.023373e-16 | 1.894581e-06
75.3781 | 25.2808 | 31.04798 | 5.318395 | -5.767178 | 25.72947 | 0.0001069887 | 9.537463e-17 | 2.008742e-06
75.3881 | 25.1535 | 30.96533 | 5.317851 | -5.811825 | 25.64737 | 0.0001014256 | 8.888116e-17 | 2.129712e-06
75.3981 | 25.0558 | 30.88733 | 5.317307 | -5.831531 | 25.56992 | 9.614825e-05 | 8.282564e-17 | 2.257892e-06
75.4081 | 24.974 | 30.81395 | 5.316765 | -5.839954 | 25.4971 | 9.114222e-05 | 7.717874e-17 | 2.393707e-06
75.4181 | 24.9033 | 30.74513 | 5.316224 | -5.841834 | 25.42882 | 8.639375e-05 | 7.191305e-17 | 2.537602e-06
75.4281 | 24.8748 | 30.68079 | 5.315683 | -5.805987 | 25.36502 | 8.188968e-05 | 6.700291e-17 | 2.690045e-06
75.4381 | 24.8382 | 30.62081 | 5.315144 | -5.782609 | 25.30559 | 7.761753e-05 | 6.242438e-17 | 2.851528e-06
75.4481 | 24.8277 | 30.56507 | 5.314605 | -5.737372 | 25.25039 | 7.356535e-05 | 5.815504e-17 | 3.022567e-06
75.4581 | 24.897 | 30.51343 | 5.314068 | -5.616432 | 25.19929 | 6.972183e-05 | 5.4174e-17 | 3.203703e-06
75.4681 | 24.9365 | 30.46573 | 5.313531 | -5.52923 | 25.15213 | 6.607622e-05 | 5.046176e-17 | 3.395502e-06
75.4781 | 25.0079 | 30.42179 | 5.312996 | -5.413889 | 25.10873 | 6.261833e-05 | 4.700011e-17 | 3.598557e-06
75.4881 | 25.0957 | 30.38143 | 5.312461 | -5.285727 | 25.0689 | 5.933851e-05 | 4.377212e-17 | 3.81349e-06
75.4981 | 25.2017 | 30.34445 | 5.311928 | -5.142749 | 25.03246 | 5.622763e-05 | 4.076198e-17 | 4.040949e-06
75.5081 | 25.3047 | 30.31065 | 5.311396 | -5.005953 | 24.9992 | 5.327705e-05 | 3.795497e-17 | 4.281612e-06
75.5181 | 25.4776 | 30.27984 | 5.310864 | -4.802239 | 24.96892 | 5.047862e-05 | 3.533739e-17 | 4.536191e-06
75.5281 | 25.6527 | 30.2518 | 5.310334 | -4.599098 | 24.94141 | 4.782463e-05 | 3.289648e-17 | 4.805427e-06
75.5381 | 25.8411 | 30.22633 | 5.309804 | -4.385228 | 24.91647 | 4.530784e-05 | 3.062034e-17 | 5.090095e-06
75.5481 | 26.0322 | 30.20323 | 5.309276 | -4.171026 | 24.8939 | 4.292139e-05 | 2.849791e-17 | 5.391006e-06
75.5581 | 26.2604 | 30.1823 | 5.308749 | -3.921895 | 24.8735 | 4.065882e-05 | 2.651888e-17 | 5.709005e-06
75.5681 | 26.4854 | 30.16334 | 5.308222 | -3.677944 | 24.85508 | 3.851404e-05 | 2.467366e-17 | 6.044979e-06
75.5781 | 26.7126 | 30.14619 | 5.307697 | -3.433586 | 24.83845 | 3.648133e-05 | 2.295329e-17 | 6.399851e-06
75.5881 | 26.9653 | 30.13065 | 5.307173 | -3.165347 | 24.82343 | 3.455526e-05 | 2.134945e-17 | 6.774586e-06
75.5981 | 27.2545 | 30.11656 | 5.306649 | -2.862056 | 24.80987 | 3.273075e-05 | 1.985437e-17 | 7.170195e-06
75.6081 | 27.5128 | 30.10375 | 5.306127 | -2.590948 | 24.79758 | 3.100298e-05 | 1.846081e-17 | 7.587729e-06
75.6181 | 27.7675 | 30.09207 | 5.305606 | -2.324571 | 24.78643 | 2.936743e-05 | 1.7162e-17 | 8.028289e-06
75.6281 | 28.0528 | 30.08137 | 5.305086 | -2.028573 | 24.77625 | 2.781983e-05 | 1.595166e-17 | 8.493022e-06
75.6381 | 28.3417 | 30.07151 | 5.304567 | -1.729811 | 24.76691 | 2.635613e-05 | 1.482388e-17 | 8.983125e-06
75.6481 | 28.6131 | 30.06234 | 5.304049 | -1.44924 | 24.75826 | 2.497254e-05 | 1.377318e-17 | 9.499843e-06
75.6581 | 28.924 | 30.05372 | 5.303531 | -1.129717 | 24.75015 | 2.366547e-05 | 1.279443e-17 | 1.004447e-05
75.6681 | 29.2137 | 30.04551 | 5.303015 | -0.8318053 | 24.74246 | 2.243155e-05 | 1.188282e-17 | 1.061837e-05
75.6781 | 29.5106 | 30.03756 | 5.3025 | -0.526957 | 24.73502 | 2.126758e-05 | 1.103389e-17 | 1.122292e-05
75.6881 | 29.7831 | 30.02972 | 5.301986 | -0.2466223 | 24.7277 | 2.017057e-05 | 1.024343e-17 | 1.185959e-05
75.6981 | 30.0664 | 30.02185 | 5.301473 | 0.04455159 | 24.72034 | 1.91377e-05 | 9.507541e-18 | 1.252988e-05
75.7081 | 30.3378 | 30.01377 | 5.300961 | 0.3240313 | 24.71278 | 1.816632e-05 | 8.822557e-18 | 1.323535e-05
75.7181 | 30.5782 | 30.00531 | 5.300451 | 0.572892 | 24.70483 | 1.725394e-05 | 8.185058e-18 | 1.397759e-05
75.7281 | 30.8617 | 29.99628 | 5.299941 | 0.865421 | 24.69631 | 1.639824e-05 | 7.591845e-18 | 1.475825e-05
75.7381 | 31.0849 | 29.98648 | 5.299432 | 1.098417 | 24.68702 | 1.559705e-05 | 7.039929e-18 | 1.557904e-05
75.7481 | 31.3414 | 29.97571 | 5.298924 | 1.365694 | 24.67675 | 1.484834e-05 | 6.526518e-18 | 1.644168e-05
75.7581 | 31.5596 | 29.96372 | 5.298417 | 1.595882 | 24.66527 | 1.415025e-05 | 6.049002e-18 | 1.734795e-05
75.7681 | 31.7854 | 29.95027 | 5.297912 | 1.835126 | 24.65233 | 1.350105e-05 | 5.604942e-18 | 1.829966e-05
75.7781 | 31.9542 | 29.93512 | 5.297407 | 2.019081 | 24.63768 | 1.289914e-05 | 5.192062e-18 | 1.929865e-05
75.7881 | 32.098 | 29.91798 | 5.296904 | 2.180025 | 24.62104 | 1.234308e-05 | 4.808237e-18 | 2.034677e-05
75.7981 | 32.3169 | 29.89856 | 5.296401 | 2.418344 | 24.60212 | 1.183156e-05 | 4.451482e-18 | 2.144591e-05
75.8081 | 32.4539 | 29.87656 | 5.2959 | 2.577339 | 24.58063 | 1.136338e-05 | 4.119946e-18 | 2.259795e-05
75.818 | 32.5736 | 29.85193 | 5.295404 | 2.721667 | 24.55649 | 1.094155e-05 | 3.81487e-18 | 2.379245e-05
75.828 | 32.6917 | 29.82387 | 5.294905 | 2.867825 | 24.52893 | 1.055664e-05 | 3.528496e-18 | 2.505543e-05
75.838 | 32.7766 | 29.79228 | 5.294406 | 2.984322 | 24.49784 | 1.021231e-05 | 3.262515e-18 | 2.637698e-05
75.848 | 32.8066 | 29.75681 | 5.293909 | 3.049786 | 24.46287 | 9.907899e-06 | 3.015526e-18 | 2.775899e-05
75.858 | 32.8516 | 29.71714 | 5.293413 | 3.134459 | 24.42369 | 9.642844e-06 | 2.786223e-18 | 2.92033e-05
75.868 | 32.9077 | 29.67293 | 5.292918 | 3.234773 | 24.37997 | 9.416717e-06 | 2.573389e-18 | 3.071176e-05
75.878 | 32.9153 | 29.62384 | 5.292424 | 3.291463 | 24.33137 | 9.229204e-06 | 2.37589e-18 | 3.228614e-05
75.888 | 32.8979 | 29.56955 | 5.291931 | 3.328355 | 24.27757 | 9.080109e-06 | 2.192667e-18 | 3.39282e-05
75.898 | 32.8556 | 29.50974 | 5.291439 | 3.345863 | 24.21825 | 8.96935e-06 | 2.022737e-18 | 3.563965e-05
75.908 | 32.779 | 29.44411 | 5.290948 | 3.334891 | 24.15311 | 8.896957e-06 | 1.865182e-18 | 3.742213e-05
75.918 | 32.7046 | 29.37238 | 5.290458 | 3.332224 | 24.08187 | 8.863075e-06 | 1.719146e-18 | 3.927725e-05
75.928 | 32.5804 | 29.29427 | 5.289969 | 3.286129 | 24.00425 | 8.867955e-06 | 1.583832e-18 | 4.120653e-05
75.938 | 32.4746 | 29.20955 | 5.289482 | 3.265049 | 23.92002 | 8.911961e-06 | 1.458498e-18 | 4.321145e-05
75.948 | 32.3225 | 29.118 | 5.288995 | 3.204502 | 23.82895 | 8.995565e-06 | 1.342451e-18 | 4.529342e-05
75.958 | 32.1684 | 29.01942 | 5.28851 | 3.148979 | 23.73086 | 9.119345e-06 | 1.235045e-18 | 4.745377e-05
75.968 | 31.9492 | 28.91244 | 5.288025 | 3.036764 | 23.62435 | 9.283507e-06 | 1.13562e-18 | 4.96912e-05
75.978 | 31.7252 | 28.79936 | 5.287542 | 2.925844 | 23.51175 | 9.489794e-06 | 1.043734e-18 | 5.201193e-05
75.988 | 31.5272 | 28.67886 | 5.287059 | 2.848336 | 23.39174 | 9.738638e-06 | 9.588016e-19 | 5.441464e-05
75.998 | 31.2697 | 28.55089 | 5.286578 | 2.718807 | 23.26425 | 1.003105e-05 | 8.803328e-19 | 5.690041e-05
76.008 | 31.0056 | 28.41541 | 5.286098 | 2.590192 | 23.12924 | 1.036815e-05 | 8.078711e-19 | 5.947025e-05
76.018 | 30.7232 | 28.27241 | 5.285619 | 2.450791 | 22.98672 | 1.075117e-05 | 7.409905e-19 | 6.212508e-05
76.028 | 30.442 | 28.12193 | 5.285141 | 2.320066 | 22.83672 | 1.118145e-05 | 6.792933e-19 | 6.486582e-05
76.038 | 30.1141 | 27.96404 | 5.284664 | 2.150058 | 22.6793 | 1.166044e-05 | 6.224079e-19 | 6.769327e-05
76.048 | 29.7796 | 27.79882 | 5.284188 | 1.980777 | 22.51455 | 1.218973e-05 | 5.699877e-19 | 7.060823e-05
76.058 | 29.4609 | 27.6264 | 5.283714 | 1.8345 | 22.3426 | 1.2771e-05 | 5.21709e-19 | 7.36114e-05
76.068 | 29.0891 | 27.44631 | 5.28324 | 1.64279 | 22.16298 | 1.34057e-05 | 4.772564e-19 | 7.670136e-05
76.078 | 28.7431 | 27.25994 | 5.282768 | 1.483156 | 21.97708 | 1.409647e-05 | 4.363753e-19 | 7.988285e-05
76.088 | 28.3511 | 27.06688 | 5.282296 | 1.284218 | 21.78449 | 1.484504e-05 | 3.987882e-19 | 8.315443e-05
76.098 | 27.9648 | 26.86734 | 5.281826 | 1.097462 | 21.58541 | 1.56536e-05 | 3.642499e-19 | 8.651665e-05
76.108 | 27.5831 | 26.66154 | 5.281357 | 0.9215575 | 21.38008 | 1.652449e-05 | 3.325314e-19 | 8.997001e-05
76.118 | 27.1968 | 26.44974 | 5.280889 | 0.7470567 | 21.16874 | 1.746017e-05 | 3.034196e-19 | 9.351497e-05
76.128 | 26.7577 | 26.2322 | 5.280422 | 0.5255014 | 20.95166 | 1.846326e-05 | 2.767159e-19 | 9.715196e-05
76.138 | 26.3802 | 26.00918 | 5.279956 | 0.3710153 | 20.72911 | 1.953653e-05 | 2.522354e-19 | 0.0001008814
76.148 | 25.9373 | 25.78099 | 5.279491 | 0.1563135 | 20.50137 | 2.068289e-05 | 2.298061e-19 | 0.0001047036
76.158 | 25.5365 | 25.5479 | 5.279027 | -0.01139878 | 20.26874 | 2.190544e-05 | 2.092682e-19 | 0.000108619
76.168 | 25.1254 | 25.31023 | 5.278564 | -0.1848277 | 20.03153 | 2.320742e-05 | 1.90473e-19 | 0.000112628
76.178 | 24.7015 | 25.06828 | 5.278103 | -0.3667822 | 19.79004 | 2.459226e-05 | 1.732826e-19 | 0.0001167309
76.188 | 24.2775 | 24.82239 | 5.277643 | -0.5448867 | 19.5446 | 2.606358e-05 | 1.57569e-19 | 0.0001209281
76.198 | 23.8387 | 24.57286 | 5.277183 | -0.7341613 | 19.29553 | 2.762518e-05 | 1.432136e-19 | 0.0001252199
76.208 | 23.4107 | 24.32004 | 5.276725 | -0.9093398 | 19.04316 | 2.92811e-05 | 1.301063e-19 | 0.0001296069
76.218 | 22.9825 | 24.06426 | 5.276268 | -1.081759 | 18.78783 | 3.103556e-05 | 1.181455e-19 | 0.0001340896
76.228 | 22.5831 | 23.80585 | 5.275812 | -1.222752 | 18.52987 | 3.289302e-05 | 1.072369e-19 | 0.0001386685
76.238 | 22.1701 | 23.54516 | 5.275357 | -1.375064 | 18.26963 | 3.485822e-05 | 9.729345e-20 | 0.0001433443
76.248 | 21.7488 | 23.28254 | 5.274904 | -1.533737 | 18.00745 | 3.693612e-05 | 8.823474e-20 | 0.0001481178
76.258 | 21.3643 | 23.01831 | 5.274451 | -1.654011 | 17.74367 | 3.913199e-05 | 7.998651e-20 | 0.0001529899
76.268 | 20.9396 | 22.75283 | 5.273999 | -1.813233 | 17.47863 | 4.145139e-05 | 7.248026e-20 | 0.0001579617
76.278 | 20.5536 | 22.48644 | 5.273549 | -1.932839 | 17.21268 | 4.39002e-05 | 6.565284e-20 | 0.0001630343
76.288 | 20.1438 | 22.21947 | 5.2731 | -2.075668 | 16.94615 | 4.648465e-05 | 5.944609e-20 | 0.0001682093
76.298 | 19.7626 | 21.95225 | 5.272652 | -2.189653 | 16.67938 | 4.921132e-05 | 5.380646e-20 | 0.0001734881
76.308 | 19.3751 | 21.68512 | 5.272205 | -2.31002 | 16.41268 | 5.20872e-05 | 4.86847e-20 | 0.0001788727
76.318 | 19.0071 | 21.41839 | 5.271759 | -2.411288 | 16.14639 | 5.51197e-05 | 4.403554e-20 | 0.0001843651
76.328 | 18.6342 | 21.15237 | 5.271314 | -2.518168 | 15.88081 | 5.831667e-05 | 3.981737e-20 | 0.0001899675
76.338 | 18.2754 | 20.88736 | 5.270871 | -2.611958 | 15.61623 | 6.168643e-05 | 3.599204e-20 | 0.0001956826
76.348 | 17.9375 | 20.62365 | 5.270428 | -2.686149 | 15.35295 | 6.523782e-05 | 3.252453e-20 | 0.0002015131
76.358 | 17.5841 | 20.36152 | 5.269987 | -2.777419 | 15.09126 | 6.898025e-05 | 2.938276e-20 | 0.0002074622
76.368 | 17.261 | 20.10123 | 5.269547 | -2.840233 | 14.8314 | 7.292367e-05 | 2.653734e-20 | 0.0002135332
76.378 | 16.9283 | 19.84304 | 5.269108 | -2.914739 | 14.57363 | 7.707867e-05 | 2.396137e-20 | 0.0002197298
76.388 | 16.6131 | 19.58717 | 5.26867 | -2.974072 | 14.31819 | 8.14565e-05 | 2.163026e-20 | 0.0002260559
76.3979 | 16.3015 | 19.33633 | 5.268237 | -3.034829 | 14.06777 | 8.602149e-05 | 1.954153e-20 | 0.0002324498
76.4079 | 15.9967 | 19.08573 | 5.267802 | -3.089034 | 13.8176 | 9.087899e-05 | 1.763275e-20 | 0.0002390466
76.4179 | 15.704 | 18.83808 | 5.267367 | -3.134078 | 13.57037 | 9.59973e-05 | 1.590729e-20 | 0.0002457866
76.4279 | 15.4183 | 18.59353 | 5.266934 | -3.175232 | 13.32624 | 0.0001013907 | 1.434806e-20 | 0.0002526749
76.4379 | 15.1388 | 18.35225 | 5.266502 | -3.213454 | 13.08539 | 0.0001070745 | 1.293948e-20 | 0.0002597169
76.4479 | 14.8697 | 18.11438 | 5.266071 | -3.244681 | 12.84793 | 0.0001130647 | 1.166737e-20 | 0.0002669184
76.4579 | 14.6223 | 17.88004 | 5.265641 | -3.257739 | 12.614 | 0.0001193786 | 1.051883e-20 | 0.0002742855
76.4679 | 14.38 | 17.64934 | 5.265212 | -3.269338 | 12.38372 | 0.0001260344 | 9.48213e-21 | 0.0002818245
76.4779 | 14.1341 | 17.42237 | 5.264785 | -3.288272 | 12.15716 | 0.0001330514 | 8.546611e-21 | 0.0002895421
76.4879 | 13.9026 | 17.19922 | 5.264358 | -3.296619 | 11.93442 | 0.0001404502 | 7.702588e-21 | 0.0002974451
76.4979 | 13.6818 | 16.97995 | 5.263933 | -3.298148 | 11.71556 | 0.0001482527 | 6.941274e-21 | 0.0003055409
76.5079 | 13.466 | 16.76461 | 5.263509 | -3.29861 | 11.50063 | 0.000156482 | 6.2547e-21 | 0.0003138371
76.5179 | 13.2515 | 16.55325 | 5.263086 | -3.301747 | 11.28967 | 0.0001651628 | 5.63564e-21 | 0.0003223415
76.5279 | 13.0471 | 16.34589 | 5.262664 | -3.298787 | 11.08272 | 0.0001743213 | 5.077548e-21 | 0.0003310623
76.5379 | 12.861 | 16.14255 | 5.262244 | -3.28155 | 10.87978 | 0.0001839853 | 4.574495e-21 | 0.000340008
76.5479 | 12.6712 | 15.94324 | 5.261824 | -3.272043 | 10.68088 | 0.0001941842 | 4.121114e-21 | 0.0003491874
76.5579 | 12.4954 | 15.74797 | 5.261406 | -3.252566 | 10.486 | 0.0002049494 | 3.712553e-21 | 0.0003586097
76.5679 | 12.3262 | 15.55671 | 5.260989 | -3.230509 | 10.29514 | 0.0002163143 | 3.344419e-21 | 0.0003682843
76.5779 | 12.1581 | 15.36945 | 5.260573 | -3.211352 | 10.10827 | 0.0002283141 | 3.012746e-21 | 0.0003782209
76.5879 | 12.0047 | 15.18617 | 5.260158 | -3.181474 | 9.925387 | 0.0002409864 | 2.713947e-21 | 0.0003884298
76.5979 | 11.8423 | 15.00684 | 5.259744 | -3.164542 | 9.746444 | 0.0002543712 | 2.444784e-21 | 0.0003989215
76.6079 | 11.7023 | 14.83142 | 5.259332 | -3.129117 | 9.571406 | 0.0002685106 | 2.202332e-21 | 0.0004097067
76.6179 | 11.5641 | 14.65986 | 5.258921 | -3.095758 | 9.400233 | 0.0002834498 | 1.983952e-21 | 0.0004207967
76.6279 | 11.4207 | 14.49212 | 5.258511 | -3.07142 | 9.232878 | 0.0002992366 | 1.787262e-21 | 0.0004322031
76.6379 | 11.2875 | 14.32815 | 5.258102 | -3.040648 | 9.069287 | 0.0003159218 | 1.610114e-21 | 0.0004439379
76.6479 | 11.159 | 14.16789 | 5.257694 | -3.00889 | 8.909406 | 0.0003335591 | 1.450569e-21 | 0.0004560134
76.6579 | 11.0429 | 14.01129 | 5.257288 | -2.968387 | 8.753179 | 0.0003522061 | 1.306881e-21 | 0.0004684426
76.6679 | 10.9209 | 13.85828 | 5.256882 | -2.937377 | 8.600542 | 0.0003719236 | 1.177474e-21 | 0.0004812386
76.6779 | 10.8082 | 13.7088 | 5.256478 | -2.9006 | 8.451435 | 0.0003927763 | 1.060929e-21 | 0.0004944151
76.6879 | 10.707 | 13.56279 | 5.256075 | -2.85579 | 8.305792 | 0.000414833 | 9.559662e-22 | 0.0005079862
76.6979 | 10.602 | 13.42018 | 5.255673 | -2.81818 | 8.163547 | 0.0004381668 | 8.614337e-22 | 0.0005219666
76.7079 | 10.5014 | 13.2809 | 5.255273 | -2.779505 | 8.024633 | 0.0004628554 | 7.762931e-22 | 0.0005363714
76.7179 | 10.4015 | 13.14489 | 5.254874 | -2.743393 | 7.88898 | 0.0004889813 | 6.996092e-22 | 0.0005512162
76.7279 | 10.3106 | 13.01208 | 5.254475 | -2.701479 | 7.75652 | 0.0005166323 | 6.305397e-22 | 0.0005665172
76.7379 | 10.2231 | 12.88239 | 5.254078 | -2.65929 | 7.627183 | 0.0005459016 | 5.683261e-22 | 0.000582291
76.7479 | 10.133 | 12.75576 | 5.253683 | -2.62276 | 7.500902 | 0.0005768887 | 5.122857e-22 | 0.0005985549
76.7579 | 10.0507 | 12.63212 | 5.253288 | -2.581416 | 7.377603 | 0.0006096989 | 4.618034e-22 | 0.0006153267
76.7679 | 9.9715 | 12.51139 | 5.252895 | -2.539892 | 7.25722 | 0.0006444443 | 4.163257e-22 | 0.000632625
76.7779 | 9.8911 | 12.39352 | 5.252502 | -2.502418 | 7.139684 | 0.0006812443 | 3.753542e-22 | 0.0006504688
76.7879 | 9.8179 | 12.27842 | 5.252111 | -2.460524 | 7.024924 | 0.0007202256 | 3.384402e-22 | 0.0006688777
76.7979 | 9.7494 | 12.16605 | 5.251722 | -2.416645 | 6.912874 | 0.0007615232 | 3.051799e-22 | 0.0006878723
76.8079 | 9.6776 | 12.05631 | 5.251333 | -2.378712 | 6.803466 | 0.0008052805 | 2.752096e-22 | 0.0007074736
76.8179 | 9.61 | 11.94916 | 5.250946 | -2.339159 | 6.696634 | 0.0008516503 | 2.482021e-22 | 0.0007277035
76.8279 | 9.5472 | 11.84452 | 5.25056 | -2.297322 | 6.592313 | 0.0009007947 | 2.238628e-22 | 0.0007485845
76.8379 | 9.4784 | 11.74234 | 5.250175 | -2.263935 | 6.490438 | 0.0009528867 | 2.019265e-22 | 0.00077014
76.8479 | 9.4183 | 11.64254 | 5.249791 | -2.224236 | 6.390945 | 0.00100811 | 1.821545e-22 | 0.0007923942
76.8579 | 9.365 | 11.54506 | 5.249408 | -2.180063 | 6.293772 | 0.00106666 | 1.643319e-22 | 0.0008153721
76.8679 | 9.3041 | 11.44985 | 5.249027 | -2.145755 | 6.19886 | 0.001128745 | 1.482652e-22 | 0.0008390995
76.8779 | 9.2531 | 11.35685 | 5.248647 | -2.103752 | 6.106147 | 0.001194586 | 1.337804e-22 | 0.0008636033
76.8879 | 9.1921 | 11.266 | 5.248268 | -2.073896 | 6.015575 | 0.00126442 | 1.207205e-22 | 0.0008889112
76.8979 | 9.1422 | 11.17723 | 5.247891 | -2.03503 | 5.927085 | 0.001338496 | 1.089446e-22 | 0.0009150518
76.9079 | 9.0936 | 11.0905 | 5.247514 | -1.996897 | 5.840624 | 0.001417082 | 9.832537e-23 | 0.0009420548
76.9179 | 9.0412 | 11.00574 | 5.247139 | -1.964545 | 5.756135 | 0.001500463 | 8.874854e-23 | 0.0009699511
76.9279 | 8.9932 | 10.92292 | 5.246765 | -1.929719 | 5.673566 | 0.001588941 | 8.011103e-23 | 0.0009987725
76.9379 | 8.9506 | 10.84197 | 5.246392 | -1.891367 | 5.592863 | 0.001682838 | 7.232006e-23 | 0.001028552
76.9479 | 8.903 | 10.76284 | 5.246021 | -1.85984 | 5.513977 | 0.001782498 | 6.529207e-23 | 0.001059323
76.9579 | 8.8665 | 10.68549 | 5.245651 | -1.818987 | 5.436857 | 0.001888286 | 5.895179e-23 | 0.001091122
76.9679 | 8.8201 | 10.60986 | 5.245282 | -1.789763 | 5.361456 | 0.002000592 | 5.323147e-23 | 0.001123986
76.9779 | 8.7833 | 10.53592 | 5.244914 | -1.752619 | 5.287728 | 0.002119829 | 4.807004e-23 | 0.001157951
76.9878 | 8.7443 | 10.46434 | 5.244551 | -1.72004 | 5.216351 | 0.002245143 | 4.345686e-23 | 0.001192705
76.9978 | 8.7095 | 10.39361 | 5.244186 | -1.684109 | 5.145815 | 0.002379518 | 3.924935e-23 | 0.001228982
77.0078 | 8.6681 | 10.32443 | 5.243822 | -1.656327 | 5.076816 | 0.002522234 | 3.545196e-23 | 0.001266483
77.0178 | 8.6364 | 10.25675 | 5.243459 | -1.620352 | 5.009314 | 0.002673823 | 3.202443e-23 | 0.001305252
77.0278 | 8.6104 | 10.19055 | 5.243097 | -1.580146 | 4.943269 | 0.002834856 | 2.893049e-23 | 0.001345333
77.0378 | 8.5766 | 10.12577 | 5.242737 | -1.549169 | 4.87864 | 0.003005938 | 2.613744e-23 | 0.001386775
77.0478 | 8.5454 | 10.06238 | 5.242378 | -1.516983 | 4.815388 | 0.003187715 | 2.361581e-23 | 0.001429625
77.0578 | 8.5208 | 10.00035 | 5.24202 | -1.479552 | 4.753477 | 0.003380876 | 2.133903e-23 | 0.001473933
77.0678 | 8.496 | 9.939639 | 5.241664 | -1.443639 | 4.692869 | 0.003586153 | 1.928316e-23 | 0.001519753
77.0778 | 8.4711 | 9.880208 | 5.241308 | -1.409108 | 4.633529 | 0.00380433 | 1.742661e-23 | 0.001567137
77.0878 | 8.4496 | 9.822029 | 5.240954 | -1.372429 | 4.575422 | 0.004036239 | 1.574994e-23 | 0.001616142
77.0978 | 8.4271 | 9.765066 | 5.240601 | -1.337966 | 4.518515 | 0.004282769 | 1.423558e-23 | 0.001666825
77.1078 | 8.4095 | 9.709287 | 5.24025 | -1.299787 | 4.462773 | 0.004544866 | 1.286771e-23 | 0.001719246
77.1178 | 8.3876 | 9.654663 | 5.2399 | -1.267063 | 4.408167 | 0.004823541 | 1.163208e-23 | 0.001773468
77.1278 | 8.3732 | 9.601163 | 5.239551 | -1.227963 | 4.354663 | 0.00511987 | 1.05158e-23 | 0.001829554
77.1378 | 8.3609 | 9.548756 | 5.239203 | -1.187856 | 4.302231 | 0.005434999 | 0 | 0.00188757
77.1478 | 8.3436 | 9.497416 | 5.238856 | -1.153816 | 4.250842 | 0.005770152 | 0 | 0.001947586
77.1578 | 8.3303 | 9.447112 | 5.238511 | -1.116812 | 4.200465 | 0.006126632 | 0 | 0.002009671
77.1678 | 8.3174 | 9.39782 | 5.238167 | -1.08042 | 4.151073 | 0.00650583 | 0 | 0.0020739
77.1778 | 8.3056 | 9.349511 | 5.237825 | -1.043911 | 4.102637 | 0.006909225 | 0 | 0.002140348
77.1878 | 8.3002 | 9.30216 | 5.237483 | -1.00196 | 4.05513 | 0.007338398 | 0 | 0.002209092
77.1978 | 8.2923 | 9.255742 | 5.237143 | -0.9634423 | 4.008524 | 0.007795033 | 0 | 0.002280215
77.2078 | 8.2876 | 9.210233 | 5.236804 | -0.9226326 | 3.962794 | 0.008280922 | 0 | 0.002353798
77.2178 | 8.2808 | 9.165607 | 5.236467 | -0.8848073 | 3.917913 | 0.00879798 | 0 | 0.002429928
77.2278 | 8.2716 | 9.121843 | 5.23613 | -0.850243 | 3.873856 | 0.009348244 | 0 | 0.002508693
77.2378 | 8.2737 | 9.078916 | 5.235795 | -0.8052161 | 3.830597 | 0.009933886 | 0 | 0.002590185
77.2478 | 8.2719 | 9.036805 | 5.235462 | -0.7649052 | 3.788112 | 0.01055722 | 0 | 0.002674497
77.2578 | 8.2693 | 8.995488 | 5.235129 | -0.7261882 | 3.746377 | 0.01122072 | 0 | 0.002761727
77.2678 | 8.266 | 8.954944 | 5.234798 | -0.6889437 | 3.705367 | 0.01192701 | 0 | 0.002851974
77.2778 | 8.2687 | 8.915151 | 5.234468 | -0.646451 | 3.665059 | 0.01267889 | 0 | 0.002945341
77.2878 | 8.2737 | 8.87609 | 5.23414 | -0.60239 | 3.625429 | 0.01347934 | 0 | 0.003041932
77.2978 | 8.2797 | 8.837741 | 5.233812 | -0.5580406 | 3.586455 | 0.01433154 | 0 | 0.003141857
77.3078 | 8.2844 | 8.800084 | 5.233486 | -0.5156836 | 3.548113 | 0.01523888 | 0 | 0.003245225
77.3178 | 8.2884 | 8.763101 | 5.233162 | -0.4747006 | 3.510382 | 0.01620497 | 0 | 0.003352152
77.3278 | 8.2938 | 8.726773 | 5.232838 | -0.4329729 | 3.473238 | 0.01723363 | 0 | 0.003462754
77.3378 | 8.2948 | 8.691082 | 5.232516 | -0.3962824 | 3.43666 | 0.01832895 | 0 | 0.00357715
77.3478 | 8.3027 | 8.656012 | 5.232195 | -0.3533125 | 3.400626 | 0.01949529 | 0 | 0.003695463
77.3578 | 8.3119 | 8.621546 | 5.231876 | -0.3096458 | 3.365115 | 0.02073727 | 0 | 0.003817818
77.3678 | 8.3188 | 8.587666 | 5.231558 | -0.2688659 | 3.330104 | 0.02205981 | 0 | 0.003944342
77.3778 | 8.3288 | 8.554357 | 5.231241 | -0.2255568 | 3.295573 | 0.02346815 | 0 | 0.004075166
77.3878 | 8.3416 | 8.521603 | 5.230925 | -0.1800032 | 3.2615 | 0.02496786 | 0 | 0.004210422
77.3978 | 8.3456 | 8.48939 | 5.230611 | -0.1437903 | 3.227864 | 0.02656486 | 0 | 0.004350246
77.4078 | 8.3567 | 8.457703 | 5.230298 | -0.101003 | 3.194645 | 0.02826544 | 0 | 0.004494774
77.4178 | 8.3682 | 8.426528 | 5.229987 | -0.05832789 | 3.161821 | 0.03007629 | 0 | 0.004644145
77.4278 | 8.3765 | 8.395851 | 5.229676 | -0.01935087 | 3.129372 | 0.03200451 | 0 | 0.004798501
77.4378 | 8.3914 | 8.365659 | 5.229367 | 0.02574101 | 3.097276 | 0.03405763 | 0 | 0.004957982
77.4478 | 8.3928 | 8.33594 | 5.22906 | 0.05686025 | 3.065514 | 0.03624367 | 0 | 0.005122732
77.4578 | 8.3999 | 8.306681 | 5.228753 | 0.09321898 | 3.034064 | 0.0385711 | 0 | 0.005292895
77.4678 | 8.4115 | 8.277871 | 5.228448 | 0.1336295 | 3.002905 | 0.04104892 | 0 | 0.005468615
77.4778 | 8.4207 | 8.249498 | 5.228145 | 0.1712024 | 2.972016 | 0.04368668 | 0 | 0.005650036
77.4878 | 8.4268 | 8.221551 | 5.227842 | 0.205249 | 2.941377 | 0.04649446 | 0 | 0.0058373
77.4978 | 8.4387 | 8.194021 | 5.227541 | 0.2446793 | 2.910966 | 0.04948296 | 0 | 0.006030551
77.5078 | 8.4443 | 8.166896 | 5.227241 | 0.2774038 | 2.880761 | 0.05266348 | 0 | 0.006229926
77.5178 | 8.4472 | 8.140168 | 5.226943 | 0.3070316 | 2.850742 | 0.05604797 | 0 | 0.006435563
77.5278 | 8.454 | 8.113828 | 5.226646 | 0.3401716 | 2.820886 | 0.05964905 | 0 | 0.006647596
77.5378 | 8.4554 | 8.087867 | 5.22635 | 0.3675333 | 2.79117 | 0.06348003 | 0 | 0.006866152
77.5478 | 8.4664 | 8.062275 | 5.226056 | 0.4041245 | 2.761573 | 0.06755493 | 0 | 0.007091353
77.5578 | 8.4654 | 8.037047 | 5.225763 | 0.428353 | 2.732072 | 0.07188855 | 0 | 0.007323317
77.5677 | 8.4661 | 8.012416 | 5.225474 | 0.4536838 | 2.702934 | 0.07644879 | 0 | 0.007559714
77.5777 | 8.4695 | 7.987887 | 5.225184 | 0.4816129 | 2.673554 | 0.08134421 | 0 | 0.00780544
77.5877 | 8.4677 | 7.963699 | 5.224895 | 0.5040007 | 2.644199 | 0.08654714 | 0 | 0.008058218
77.5977 | 8.4668 | 7.939846 | 5.224607 | 0.5269539 | 2.614845 | 0.09207549 | 0 | 0.008318117
77.6077 | 8.4661 | 7.916322 | 5.224321 | 0.5497784 | 2.585468 | 0.09794801 | 0 | 0.008585197
77.6177 | 8.4628 | 7.89312 | 5.224036 | 0.5696799 | 2.55604 | 0.1041843 | 0 | 0.008859496
77.6277 | 8.4599 | 7.870236 | 5.223752 | 0.5896639 | 2.526538 | 0.1108046 | 0 | 0.009141034
77.6377 | 8.4544 | 7.847665 | 5.22347 | 0.6067352 | 2.496935 | 0.1178302 | 0 | 0.009429809
77.6477 | 8.4438 | 7.825401 | 5.223189 | 0.6183992 | 2.467203 | 0.1252831 | 0 | 0.009725793
77.6577 | 8.4444 | 7.80344 | 5.22291 | 0.6409601 | 2.437316 | 0.1331859 | 0 | 0.01002893
77.6677 | 8.4385 | 7.781778 | 5.222631 | 0.6567221 | 2.407245 | 0.1415621 | 0 | 0.01033913
77.6777 | 8.4265 | 7.760411 | 5.222355 | 0.6660893 | 2.376964 | 0.1504356 | 0 | 0.01065628
77.6877 | 8.417 | 7.739334 | 5.222079 | 0.6776655 | 2.346444 | 0.1598312 | 0 | 0.01098022
77.6977 | 8.4093 | 7.718546 | 5.221805 | 0.6907543 | 2.315656 | 0.169774 | 0 | 0.01131074
77.7077 | 8.3956 | 7.698041 | 5.221532 | 0.6975588 | 2.284572 | 0.1802895 | 0 | 0.0116476
77.7177 | 8.3877 | 7.677818 | 5.221261 | 0.7098821 | 2.253163 | 0.1914033 | 0 | 0.01199051
77.7277 | 8.3744 | 7.657873 | 5.220991 | 0.7165272 | 2.221401 | 0.2031415 | 0 | 0.01233911
77.7377 | 8.3621 | 7.638203 | 5.220722 | 0.7238973 | 2.189258 | 0.2155297 | 0 | 0.01269299
77.7477 | 8.348 | 7.618805 | 5.220455 | 0.7291946 | 2.156705 | 0.2285934 | 0 | 0.0130517
77.7577 | 8.3345 | 7.599678 | 5.220189 | 0.7348217 | 2.123717 | 0.2423577 | 0 | 0.01341469
77.7677 | 8.3244 | 7.580819 | 5.219925 | 0.7435812 | 2.090266 | 0.2568467 | 0 | 0.01378137
77.7777 | 8.3056 | 7.562225 | 5.219662 | 0.7433753 | 2.056328 | 0.2720837 | 0 | 0.01415106
77.7877 | 8.2873 | 7.543894 | 5.2194 | 0.7434061 | 2.02188 | 0.2880906 | 0 | 0.014523
77.7977 | 8.2698 | 7.525824 | 5.21914 | 0.7439758 | 1.986901 | 0.3048873 | 0 | 0.01489637
77.8077 | 8.261 | 7.508013 | 5.218881 | 0.7529867 | 1.95137 | 0.3224921 | 0 | 0.01527025
77.8177 | 8.2428 | 7.49046 | 5.218623 | 0.7523405 | 1.915272 | 0.3409204 | 0 | 0.01564366
77.8277 | 8.2281 | 7.473161 | 5.218367 | 0.7549392 | 1.878593 | 0.3601852 | 0 | 0.01601551
77.8377 | 8.2067 | 7.456115 | 5.218112 | 0.750585 | 1.841322 | 0.3802956 | 0 | 0.01638465
77.8477 | 8.1966 | 7.43932 | 5.217859 | 0.7572796 | 1.803454 | 0.4012576 | 0 | 0.01674985
77.8577 | 8.1773 | 7.422775 | 5.217607 | 0.7545248 | 1.764986 | 0.4230724 | 0 | 0.01710979
77.8677 | 8.1622 | 7.406477 | 5.217356 | 0.7557228 | 1.725921 | 0.4457369 | 0 | 0.01746309
77.8777 | 8.1516 | 7.390425 | 5.217107 | 0.7611752 | 1.686266 | 0.469243 | 0 | 0.0178083
77.8877 | 8.1338 | 7.374616 | 5.21686 | 0.7591842 | 1.646036 | 0.4935767 | 0 | 0.0181439
77.8977 | 8.1161 | 7.359048 | 5.216613 | 0.7570517 | 1.605248 | 0.5187185 | 0 | 0.01846834
77.9077 | 8.1082 | 7.34372 | 5.216368 | 0.7644796 | 1.56393 | 0.5446425 | 0 | 0.01878003
77.9177 | 8.0939 | 7.32863 | 5.216125 | 0.76527 | 1.522111 | 0.5713165 | 0 | 0.01907736
77.9277 | 8.0802 | 7.313775 | 5.215883 | 0.7664248 | 1.479832 | 0.5987016 | 0 | 0.01935871
77.9377 | 8.0668 | 7.299154 | 5.215642 | 0.7676465 | 1.437137 | 0.626752 | 0 | 0.01962245
77.9477 | 8.0494 | 7.284763 | 5.215403 | 0.7646371 | 1.394078 | 0.6554153 | 0 | 0.01986701
77.9577 | 8.0411 | 7.270601 | 5.215165 | 0.7704985 | 1.350714 | 0.6846325 | 0 | 0.02009084
77.9677 | 8.0307 | 7.256667 | 5.214928 | 0.7740333 | 1.307108 | 0.714338 | 0 | 0.02029247
77.9777 | 8.0212 | 7.242956 | 5.214693 | 0.7782441 | 1.263332 | 0.74446 | 0 | 0.02047051
77.9877 | 8.0132 | 7.229467 | 5.214459 | 0.783733 | 1.219462 | 0.7749215 | 0 | 0.02062368
77.9977 | 8.0026 | 7.216197 | 5.214227 | 0.7864026 | 1.175579 | 0.8056401 | 0 | 0.02075082
78.0077 | 7.9912 | 7.203144 | 5.213996 | 0.7880558 | 1.131768 | 0.836529 | 0 | 0.02085092
78.0177 | 7.9799 | 7.190305 | 5.213767 | 0.7895952 | 1.088117 | 0.8674981 | 0 | 0.02092311
78.0277 | 7.9676 | 7.177677 | 5.213539 | 0.7899235 | 1.044716 | 0.8984546 | 0 | 0.02096673
78.0377 | 7.9548 | 7.165256 | 5.213313 | 0.7895439 | 1.001658 | 0.929304 | 0 | 0.02098128
78.0477 | 7.9447 | 7.153041 | 5.213088 | 0.7916592 | 0.9590356 | 0.9599512 | 0 | 0.02096647
78.0577 | 7.9366 | 7.141027 | 5.212864 | 0.7955726 | 0.9169398 | 0.9903014 | 0 | 0.0209222
78.0677 | 7.9232 | 7.129213 | 5.212642 | 0.7939874 | 0.8754606 | 1.020262 | 0 | 0.0208486
78.0777 | 7.9131 | 7.117593 | 5.212421 | 0.7955068 | 0.834685 | 1.049741 | 0 | 0.02074596
78.0877 | 7.9012 | 7.106166 | 5.212202 | 0.7950343 | 0.7946961 | 1.078653 | 0 | 0.02061483
78.0977 | 7.8916 | 7.094926 | 5.211984 | 0.7966736 | 0.7555722 | 1.106915 | 0 | 0.0204559
78.1077 | 7.8796 | 7.083872 | 5.211767 | 0.795728 | 0.7173862 | 1.134448 | 0 | 0.02027007
78.1177 | 7.8664 | 7.072999 | 5.211552 | 0.7934012 | 0.6802044 | 1.161184 | 0 | 0.02005841
78.1277 | 7.8527 | 7.062303 | 5.211339 | 0.7903972 | 0.6440864 | 1.187055 | 0 | 0.01982213
78.1377 | 7.8411 | 7.05178 | 5.211127 | 0.7893195 | 0.6090843 | 1.212007 | 0 | 0.01956257
78.1477 | 7.8303 | 7.041428 | 5.210916 | 0.7888725 | 0.5752425 | 1.235988 | 0 | 0.01928121
78.1576 | 7.8201 | 7.031343 | 5.210709 | 0.7887572 | 0.5429185 | 1.258733 | 0 | 0.01898272
78.1676 | 7.8088 | 7.021315 | 5.210501 | 0.7874848 | 0.5114867 | 1.280665 | 0 | 0.01866267
78.1776 | 7.7954 | 7.011445 | 5.210295 | 0.7839549 | 0.4813011 | 1.301523 | 0 | 0.01832566
78.1876 | 7.786 | 7.001728 | 5.21009 | 0.7842718 | 0.4523748 | 1.32129 | 0 | 0.01797342
78.1976 | 7.772 | 6.992161 | 5.209887 | 0.7798392 | 0.424714 | 1.339952 | 0 | 0.01760768
78.2076 | 7.7634 | 6.982738 | 5.209685 | 0.7806617 | 0.3983174 | 1.357506 | 0 | 0.01723016
78.2176 | 7.7478 | 6.973457 | 5.209485 | 0.7743431 | 0.3731776 | 1.373952 | 0 | 0.01684256
78.2276 | 7.7351 | 6.964312 | 5.209286 | 0.7707878 | 0.3492812 | 1.389299 | 0 | 0.01644654
78.2376 | 7.7209 | 6.9553 | 5.209088 | 0.7655997 | 0.3266092 | 1.403559 | 0 | 0.01604373
78.2476 | 7.7108 | 6.946417 | 5.208892 | 0.7643829 | 0.3051381 | 1.416751 | 0 | 0.01563566
78.2576 | 7.6988 | 6.937658 | 5.208698 | 0.7611415 | 0.28484 | 1.428897 | 0 | 0.01522384
78.2676 | 7.6885 | 6.929021 | 5.208505 | 0.7594794 | 0.2656834 | 1.440023 | 0 | 0.01480964
78.2776 | 7.6796 | 6.9205 | 5.208313 | 0.7591002 | 0.247634 | 1.450158 | 0 | 0.01439441
78.2876 | 7.6654 | 6.912092 | 5.208123 | 0.7533081 | 0.2306547 | 1.459335 | 0 | 0.01397936
78.2976 | 7.655 | 6.903794 | 5.207934 | 0.7512065 | 0.2147069 | 1.467587 | 0 | 0.01356563
78.3076 | 7.6444 | 6.895601 | 5.207747 | 0.748799 | 0.1997502 | 1.474949 | 0 | 0.01315427
78.3176 | 7.6298 | 6.887511 | 5.207561 | 0.7422892 | 0.1857435 | 1.48146 | 0 | 0.01274625
78.3276 | 7.6213 | 6.87952 | 5.207377 | 0.7417804 | 0.1726452 | 1.487155 | 0 | 0.01234242
78.3376 | 7.6068 | 6.871624 | 5.207195 | 0.7351755 | 0.1604133 | 1.492073 | 0 | 0.01194356
78.3476 | 7.5953 | 6.863822 | 5.207013 | 0.731478 | 0.1490062 | 1.496252 | 0 | 0.01155037
78.3576 | 7.5915 | 6.856109 | 5.206834 | 0.7353906 | 0.1383828 | 1.499729 | 0 | 0.01116345
78.3676 | 7.5802 | 6.848484 | 5.206656 | 0.731716 | 0.1285026 | 1.502542 | 0 | 0.01078335
78.3776 | 7.5731 | 6.840943 | 5.206479 | 0.7321569 | 0.119326 | 1.504728 | 0 | 0.01041052
78.3876 | 7.5641 | 6.833484 | 5.206304 | 0.7306159 | 0.1108148 | 1.50632 | 0 | 0.01004536
78.3976 | 7.5524 | 6.826105 | 5.20613 | 0.726295 | 0.1029317 | 1.507355 | 0 | 0.009688181
78.4076 | 7.5406 | 6.818803 | 5.205958 | 0.7217966 | 0.09564113 | 1.507865 | 0 | 0.009339265
78.4176 | 7.5337 | 6.811577 | 5.205787 | 0.7221226 | 0.08890872 | 1.507883 | 0 | 0.008998821
78.4276 | 7.5298 | 6.804425 | 5.205618 | 0.7253746 | 0.08270178 | 1.507439 | 0 | 0.008667014
78.4376 | 7.5207 | 6.797346 | 5.20545 | 0.7233544 | 0.07698915 | 1.506562 | 0 | 0.008343958
78.4476 | 7.513 | 6.790337 | 5.205284 | 0.7226635 | 0.07174126 | 1.505281 | 0 | 0.00802973
78.4576 | 7.5065 | 6.783397 | 5.20512 | 0.7231031 | 0.06693018 | 1.503623 | 0 | 0.007724367
78.4676 | 7.5 | 6.776526 | 5.204957 | 0.7234744 | 0.06252953 | 1.501612 | 0 | 0.007427874
78.4776 | 7.4962 | 6.769722 | 5.204795 | 0.7264782 | 0.05851456 | 1.499272 | 0 | 0.007140224
78.4876 | 7.4872 | 6.761271 | 5.204635 | 0.7259293 | 0.05480169 | 1.49498 | 0 | 0.006853818
78.4976 | 7.4802 | 6.7546 | 5.204476 | 0.7255996 | 0.05149336 | 1.492047 | 0 | 0.006583943
78.5076 | 7.4761 | 6.747996 | 5.204319 | 0.7281044 | 0.04850524 | 1.488848 | 0 | 0.006322677
78.5176 | 7.4693 | 6.741456 | 5.204164 | 0.7278439 | 0.04581856 | 1.485404 | 0 | 0.006069905
78.5276 | 7.4623 | 6.734982 | 5.20401 | 0.7273183 | 0.04341597 | 1.48173 | 0 | 0.005825496
78.5376 | 7.4593 | 6.728572 | 5.203858 | 0.7307276 | 0.04128141 | 1.477844 | 0 | 0.005589306
78.5476 | 7.4526 | 6.722228 | 5.203707 | 0.7303717 | 0.03940014 | 1.47376 | 0 | 0.00536118
78.5576 | 7.4482 | 6.71595 | 5.203557 | 0.7322504 | 0.03775865 | 1.469493 | 0 | 0.005140952
78.5676 | 7.4413 | 6.709737 | 5.20341 | 0.7315631 | 0.03634461 | 1.465054 | 0 | 0.00492845
78.5776 | 7.4402 | 6.70359 | 5.203263 | 0.7366095 | 0.03514682 | 1.460457 | 0 | 0.004723495
78.5876 | 7.4306 | 6.696654 | 5.203119 | 0.7339461 | 0.0341356 | 1.454876 | 0 | 0.004523308
78.5976 | 7.4246 | 6.690642 | 5.202975 | 0.7339577 | 0.03334142 | 1.449992 | 0 | 0.004332994
78.6076 | 7.4209 | 6.684699 | 5.202834 | 0.736201 | 0.03273613 | 1.444979 | 0 | 0.004149661
78.6176 | 7.4155 | 6.678825 | 5.202694 | 0.7366753 | 0.0323126 | 1.439845 | 0 | 0.00397312
78.6276 | 7.4135 | 6.67302 | 5.202555 | 0.7404799 | 0.03206459 | 1.434597 | 0 | 0.003803176
78.6376 | 7.4112 | 6.667286 | 5.202418 | 0.7439137 | 0.03198674 | 1.429242 | 0 | 0.003639639
78.6476 | 7.4098 | 6.661624 | 5.202283 | 0.7481759 | 0.03207453 | 1.423785 | 0 | 0.003482316
78.6576 | 7.4065 | 6.656034 | 5.202149 | 0.7504658 | 0.0323242 | 1.41823 | 0 | 0.003331016
78.6676 | 7.4 | 6.650518 | 5.202017 | 0.7494825 | 0.03273276 | 1.412583 | 0 | 0.003185551
78.6776 | 7.4002 | 6.645075 | 5.201886 | 0.7551251 | 0.03329795 | 1.406845 | 0 | 0.003045734
78.6876 | 7.3952 | 6.639707 | 5.201757 | 0.755493 | 0.0340182 | 1.401021 | 0 | 0.002911381
78.6976 | 7.3913 | 6.634415 | 5.201629 | 0.7568853 | 0.03489262 | 1.395111 | 0 | 0.002782312
78.7076 | 7.3935 | 6.629198 | 5.201503 | 0.7643015 | 0.03592096 | 1.389116 | 0 | 0.002658347
78.7176 | 7.3915 | 6.624059 | 5.201378 | 0.7674409 | 0.03710357 | 1.383038 | 0 | 0.002539314
78.7276 | 7.3882 | 6.618997 | 5.201256 | 0.769203 | 0.03844141 | 1.376875 | 0 | 0.00242504
78.7375 | 7.3889 | 6.614061 | 5.201135 | 0.7748389 | 0.03992027 | 1.370689 | 0 | 0.002316433
78.7475 | 7.3886 | 6.609154 | 5.201016 | 0.779446 | 0.04157213 | 1.364355 | 0 | 0.00221114
78.7575 | 7.3918 | 6.600636 | 5.200897 | 0.7911638 | 0.04327141 | 1.354363 | 0 | 0.002104573
78.7675 | 7.386 | 6.595888 | 5.200781 | 0.7901124 | 0.04524376 | 1.347855 | 0 | 0.002007911
78.7775 | 7.3831 | 6.591217 | 5.200666 | 0.7918825 | 0.04738385 | 1.341253 | 0 | 0.001915207
78.7875 | 7.386 | 6.586626 | 5.200552 | 0.7993744 | 0.04969576 | 1.334551 | 0 | 0.001826317
78.7975 | 7.385 | 6.582112 | 5.20044 | 0.8028881 | 0.05218404 | 1.327746 | 0 | 0.001741098
78.8075 | 7.385 | 6.577676 | 5.20033 | 0.8073241 | 0.05485367 | 1.320833 | 0 | 0.001659412
78.8175 | 7.3844 | 6.573317 | 5.200221 | 0.8110828 | 0.05771006 | 1.313805 | 0 | 0.001581128
78.8275 | 7.3838 | 6.569035 | 5.200114 | 0.8147646 | 0.06075902 | 1.306656 | 0 | 0.001506115
78.8375 | 7.384 | 6.56483 | 5.200009 | 0.8191702 | 0.06400673 | 1.29938 | 0 | 0.001434248
78.8475 | 7.3824 | 6.560699 | 5.199905 | 0.8217006 | 0.06745972 | 1.291969 | 0 | 0.001365409
78.8575 | 7.3819 | 6.554799 | 5.199803 | 0.8271011 | 0.07102818 | 1.28267 | 0 | 0.001297712
78.8675 | 7.3803 | 6.550817 | 5.199702 | 0.8294825 | 0.07490715 | 1.274974 | 0 | 0.001234661
78.8775 | 7.3803 | 6.546909 | 5.199603 | 0.8333914 | 0.07901257 | 1.267119 | 0 | 0.001174296
78.8875 | 7.3769 | 6.543071 | 5.199505 | 0.8338292 | 0.08335214 | 1.259097 | 0 | 0.001116512
78.8975 | 7.376 | 6.539303 | 5.199409 | 0.8366968 | 0.08793376 | 1.250899 | 0 | 0.001061209
78.9075 | 7.3718 | 6.535604 | 5.199315 | 0.8361956 | 0.09276552 | 1.242515 | 0 | 0.001008289
78.9175 | 7.3669 | 6.531973 | 5.199223 | 0.834927 | 0.09785563 | 1.233937 | 0 | 0.0009576587
78.9275 | 7.3644 | 6.528408 | 5.199131 | 0.8359923 | 0.1032124 | 1.225155 | 0 | 0.0009092288
78.9375 | 7.3605 | 6.524907 | 5.199042 | 0.8355932 | 0.1088442 | 1.216158 | 0 | 0.0008629126
78.9475 | 7.3569 | 6.521469 | 5.198954 | 0.8354309 | 0.1147595 | 1.206937 | 0 | 0.000818627
78.9575 | 7.3534 | 6.518093 | 5.198868 | 0.8353071 | 0.1209664 | 1.197482 | 0 | 0.0007762921
78.9675 | 7.346 | 6.514777 | 5.198783 | 0.8312231 | 0.1274734 | 1.187784 | 0 | 0.0007358312
78.9775 | 7.3391 | 6.511519 | 5.198701 | 0.8275807 | 0.1342883 | 1.177833 | 0 | 0.0006971704
78.9875 | 7.3321 | 6.508319 | 5.198619 | 0.8237811 | 0.141419 | 1.167621 | 0 | 0.000660239
78.9975 | 7.322 | 6.505174 | 5.198539 | 0.816826 | 0.148873 | 1.157137 | 0 | 0.0006249689
79.0075 | 7.3207 | 6.502083 | 5.198461 | 0.8186168 | 0.1566575 | 1.146373 | 0 | 0.0005912948
79.0175 | 7.3152 | 6.499045 | 5.198385 | 0.8161549 | 0.1647792 | 1.135322 | 0 | 0.0005591539
79.0275 | 7.3075 | 6.496058 | 5.19831 | 0.8114417 | 0.1732442 | 1.123975 | 0 | 0.000528486
79.0375 | 7.3009 | 6.493121 | 5.198237 | 0.8077787 | 0.1820581 | 1.112327 | 0 | 0.0004992332
79.0475 | 7.2942 | 6.490233 | 5.198166 | 0.803967 | 0.1912258 | 1.10037 | 0 | 0.0004713401
79.0575 | 7.2878 | 6.487392 | 5.198096 | 0.8004079 | 0.2007514 | 1.0881 | 0 | 0.0004447532
79.0675 | 7.2763 | 6.484597 | 5.198028 | 0.7917026 | 0.2106383 | 1.075512 | 0 | 0.0004194212
79.0775 | 7.2673 | 6.481848 | 5.197961 | 0.785452 | 0.2208886 | 1.062603 | 0 | 0.0003952949
79.0875 | 7.2601 | 6.479143 | 5.197896 | 0.7809573 | 0.2315039 | 1.04937 | 0 | 0.0003723269
79.0975 | 7.2488 | 6.476481 | 5.197833 | 0.7723194 | 0.2424842 | 1.035813 | 0 | 0.0003504717
79.1075 | 7.24 | 6.473861 | 5.197771 | 0.7661391 | 0.2538288 | 1.021931 | 0 | 0.0003296853
79.1175 | 7.2301 | 6.471283 | 5.197711 | 0.758817 | 0.2655354 | 1.007726 | 0 | 0.0003099257
79.1275 | 7.2206 | 6.468746 | 5.197653 | 0.7518538 | 0.2776007 | 0.9932014 | 0 | 0.0002911521
79.1375 | 7.2059 | 6.46625 | 5.197596 | 0.7396502 | 0.2900198 | 0.9783604 | 0 | 0.0002733254
79.1475 | 7.2025 | 6.463794 | 5.197541 | 0.7387064 | 0.3027866 | 0.9632094 | 0 | 0.0002564078
79.1575 | 7.1908 | 6.461377 | 5.197488 | 0.7294228 | 0.3158934 | 0.9477555 | 0 | 0.0002403628
79.1675 | 7.1778 | 6.459 | 5.197436 | 0.7187995 | 0.3293312 | 0.9320078 | 0 | 0.0002251551
79.1775 | 7.1676 | 6.456663 | 5.197386 | 0.7109368 | 0.3430894 | 0.9159767 | 0 | 0.0002107509
79.1875 | 7.1534 | 6.454366 | 5.197338 | 0.6990345 | 0.3571561 | 0.8996743 | 0 | 0.0001971171
79.1975 | 7.1414 | 6.452107 | 5.197291 | 0.6892925 | 0.3715177 | 0.8831142 | 0 | 0.0001842219
79.2075 | 7.1255 | 6.449889 | 5.197246 | 0.6756107 | 0.3861594 | 0.8663115 | 0 | 0.0001720344
79.2175 | 7.1174 | 6.447711 | 5.197203 | 0.6696887 | 0.4010648 | 0.8492829 | 0 | 0.0001605248
79.2275 | 7.108 | 6.445574 | 5.197162 | 0.6624259 | 0.4162163 | 0.8320465 | 0 | 0.0001496642
79.2375 | 7.0928 | 6.443478 | 5.197122 | 0.6493221 | 0.4315952 | 0.8146217 | 0 | 0.0001394243
79.2475 | 7.0822 | 6.441423 | 5.197083 | 0.6407766 | 0.4471812 | 0.7970291 | 0 | 0.0001297779
79.2575 | 7.0731 | 6.439411 | 5.197047 | 0.6336885 | 0.4629533 | 0.7792906 | 0 | 0.0001206987
79.2675 | 7.0595 | 6.437442 | 5.197012 | 0.6220575 | 0.4788894 | 0.7614289 | 0 | 0.0001121608
79.2775 | 7.0512 | 6.435518 | 5.196979 | 0.6156825 | 0.4949666 | 0.7434679 | 0 | 0.0001041394
79.2875 | 7.0348 | 6.433637 | 5.196947 | 0.6011628 | 0.5111613 | 0.7254319 | 0 | 9.66102e-05
79.2975 | 7.025 | 6.431803 | 5.196918 | 0.5931974 | 0.5274492 | 0.7073462 | 0 | 8.954976e-05
79.3075 | 7.0167 | 6.430015 | 5.19689 | 0.5866854 | 0.5438059 | 0.6892362 | 0 | 8.293526e-05
79.3175 | 7.0043 | 6.428274 | 5.196863 | 0.5760261 | 0.5602063 | 0.6711276 | 0 | 7.674461e-05
79.3274 | 6.9969 | 6.426599 | 5.196839 | 0.5703012 | 0.5764618 | 0.6532273 | 0 | 7.101235e-05
79.3374 | 6.9896 | 6.424955 | 5.196816 | 0.5646445 | 0.5928754 | 0.6351986 | 0 | 6.560204e-05
79.3474 | 6.9807 | 6.423362 | 5.196795 | 0.5573376 | 0.6092587 | 0.6172486 | 0 | 6.055349e-05
79.3574 | 6.9709 | 6.421821 | 5.196775 | 0.5490793 | 0.6255875 | 0.5994024 | 0 | 5.584729e-05
79.3674 | 6.9654 | 6.420331 | 5.196757 | 0.5450687 | 0.641838 | 0.5816847 | 0 | 5.146466e-05
79.3774 | 6.9587 | 6.418895 | 5.196741 | 0.539805 | 0.657987 | 0.5641195 | 0 | 4.73875e-05
79.3874 | 6.9483 | 6.417513 | 5.196727 | 0.5307871 | 0.6740126 | 0.5467302 | 0 | 4.359838e-05
79.3974 | 6.9376 | 6.416186 | 5.196714 | 0.5214141 | 0.6898932 | 0.5295387 | 0 | 4.00805e-05
79.4074 | 6.9312 | 6.414915 | 5.196703 | 0.516285 | 0.7056088 | 0.5125665 | 0 | 3.681776e-05
79.4174 | 6.9276 | 6.413701 | 5.196694 | 0.5138989 | 0.7211402 | 0.4958335 | 0 | 3.379469e-05
79.4274 | 6.9224 | 6.412545 | 5.196686 | 0.5098548 | 0.7364696 | 0.4793584 | 0 | 3.099645e-05
79.4374 | 6.9153 | 6.411448 | 5.19668 | 0.503852 | 0.7515806 | 0.4631587 | 0 | 2.840889e-05
79.4474 | 6.9076 | 6.410411 | 5.196676 | 0.4971891 | 0.766458 | 0.4472506 | 0 | 2.601848e-05
79.4574 | 6.9032 | 6.409435 | 5.196674 | 0.4937655 | 0.7810882 | 0.4316486 | 0 | 2.381231e-05
79.4674 | 6.8971 | 6.40852 | 5.196673 | 0.48858 | 0.795459 | 0.4163659 | 0 | 2.177812e-05
79.4774 | 6.8945 | 6.407668 | 5.196674 | 0.4868316 | 0.8095598 | 0.4014142 | 0 | 1.990425e-05
79.4874 | 6.8905 | 6.406881 | 5.196677 | 0.4836191 | 0.8233814 | 0.3868039 | 0 | 1.817965e-05
79.4974 | 6.883 | 6.406158 | 5.196682 | 0.476842 | 0.8369159 | 0.3725435 | 0 | 1.659385e-05
79.5074 | 6.8783 | 6.405502 | 5.196688 | 0.4727978 | 0.850158 | 0.3586408 | 0 | 1.513696e-05
79.5174 | 6.8777 | 6.404913 | 5.196696 | 0.4727865 | 0.8631019 | 0.3451013 | 0 | 1.379966e-05
79.5274 | 6.8708 | 6.404394 | 5.196706 | 0.4664063 | 0.875745 | 0.3319299 | 0 | 1.257316e-05
79.5374 | 6.8676 | 6.403944 | 5.196718 | 0.463656 | 0.8880851 | 0.3191296 | 0 | 1.144919e-05
79.5474 | 6.8647 | 6.403566 | 5.196731 | 0.461134 | 0.9001218 | 0.3067025 | 0 | 1.042001e-05
79.5574 | 6.8597 | 6.403261 | 5.196746 | 0.456439 | 0.9118556 | 0.2946495 | 0 | 9.478358e-06
79.5674 | 6.8551 | 6.403031 | 5.196763 | 0.4520693 | 0.9232886 | 0.2829702 | 0 | 8.61743e-06
79.5774 | 6.8526 | 6.402877 | 5.196782 | 0.4497233 | 0.9344237 | 0.2716632 | 0 | 7.83088e-06
79.5874 | 6.8502 | 6.402801 | 5.196802 | 0.4473993 | 0.945265 | 0.2607263 | 0 | 7.11279e-06
79.5974 | 6.8453 | 6.402805 | 5.196824 | 0.4424954 | 0.9558176 | 0.250156 | 0 | 6.457648e-06
79.6074 | 6.8438 | 6.40289 | 5.196848 | 0.4409099 | 0.9660874 | 0.2399484 | 0 | 5.860328e-06
79.6174 | 6.8405 | 6.403059 | 5.196874 | 0.4374414 | 0.9760808 | 0.2300984 | 0 | 5.316069e-06
79.6274 | 6.8367 | 6.403313 | 5.196902 | 0.4333867 | 0.9858062 | 0.2206007 | 0 | 4.820466e-06
79.6374 | 6.8337 | 6.403656 | 5.196931 | 0.4300439 | 0.9952716 | 0.2114493 | 0 | 4.369432e-06
79.6474 | 6.831 | 6.404088 | 5.196962 | 0.4269119 | 1.004485 | 0.2026371 | 0 | 3.959188e-06
79.6574 | 6.8255 | 6.404612 | 5.196995 | 0.4208879 | 1.013457 | 0.1941572 | 0 | 3.586247e-06
79.6674 | 6.8247 | 6.40523 | 5.197029 | 0.4194699 | 1.022196 | 0.186002 | 0 | 3.247392e-06
79.6774 | 6.8232 | 6.405944 | 5.197066 | 0.4172555 | 1.030712 | 0.1781637 | 0 | 2.939661e-06
79.6874 | 6.8178 | 6.406758 | 5.197104 | 0.4110424 | 1.039017 | 0.1706341 | 0 | 2.660326e-06
79.6974 | 6.8186 | 6.407672 | 5.197144 | 0.4109283 | 1.047121 | 0.1634048 | 0 | 2.406881e-06
79.7074 | 6.8175 | 6.408689 | 5.197185 | 0.4088108 | 1.055034 | 0.1564672 | 0 | 2.177025e-06
79.7174 | 6.8141 | 6.409813 | 5.197229 | 0.4042873 | 1.062769 | 0.1498128 | 0 | 1.968648e-06
79.7274 | 6.8138 | 6.411044 | 5.197274 | 0.4027556 | 1.070336 | 0.1434327 | 0 | 1.779815e-06
79.7374 | 6.8121 | 6.412387 | 5.197321 | 0.3997129 | 1.077746 | 0.1373182 | 0 | 1.608757e-06
79.7474 | 6.8069 | 6.413842 | 5.19737 | 0.3930575 | 1.08501 | 0.1314605 | 0 | 1.453854e-06
79.7574 | 6.8087 | 6.415415 | 5.197421 | 0.3932848 | 1.092142 | 0.1258511 | 0 | 1.313627e-06
79.7674 | 6.8054 | 6.417106 | 5.197474 | 0.388294 | 1.09915 | 0.120481 | 0 | 1.186725e-06
79.7774 | 6.8114 | 6.418918 | 5.197528 | 0.3924818 | 1.106047 | 0.1153418 | 0 | 1.071915e-06
79.7874 | 6.8119 | 6.420854 | 5.197584 | 0.3910457 | 1.112844 | 0.110425 | 0 | 9.68073e-07
79.7974 | 6.8113 | 6.422917 | 5.197642 | 0.3883826 | 1.119552 | 0.1057224 | 0 | 8.741765e-07
79.8074 | 6.8124 | 6.42511 | 5.197702 | 0.3872899 | 1.126182 | 0.1012256 | 0 | 7.892932e-07
79.8174 | 6.8104 | 6.427435 | 5.197763 | 0.3829646 | 1.132744 | 0.0969269 | 0 | 7.125755e-07
79.8274 | 6.8151 | 6.429896 | 5.197827 | 0.3852039 | 1.13925 | 0.09281832 | 0 | 6.432526e-07
79.8374 | 6.8108 | 6.432495 | 5.197892 | 0.3783047 | 1.14571 | 0.08889229 | 0 | 5.806241e-07
79.8474 | 6.8088 | 6.435236 | 5.197959 | 0.3735641 | 1.152135 | 0.0851414 | 0 | 5.24054e-07
79.8574 | 6.8129 | 6.438121 | 5.198028 | 0.374779 | 1.158534 | 0.08155846 | 0 | 4.72965e-07
79.8674 | 6.81 | 6.441153 | 5.198099 | 0.3688469 | 1.164917 | 0.07813643 | 0 | 4.268331e-07
79.8774 | 6.815 | 6.444337 | 5.198171 | 0.3706633 | 1.171296 | 0.07486864 | 0 | 3.851839e-07
79.8874 | 6.8165 | 6.447675 | 5.198246 | 0.3688248 | 1.177681 | 0.07174854 | 0 | 3.475868e-07
79.8974 | 6.8155 | 6.45117 | 5.198322 | 0.3643297 | 1.184078 | 0.0687697 | 0 | 3.136514e-07
79.9073 | 6.8172 | 6.454789 | 5.198399 | 0.3624106 | 1.190436 | 0.06595389 | 0 | 2.833159e-07
79.9173 | 6.8187 | 6.458608 | 5.198479 | 0.3600922 | 1.19689 | 0.0632383 | 0 | 2.556499e-07
79.9273 | 6.8229 | 6.462594 | 5.198561 | 0.3603061 | 1.203387 | 0.06064639 | 0 | 2.306863e-07
79.9373 | 6.813 | 6.466751 | 5.198644 | 0.3462487 | 1.209934 | 0.05817271 | 0 | 2.08163e-07
79.9473 | 6.8148 | 6.471084 | 5.19873 | 0.3437163 | 1.216542 | 0.055812 | 0 | 1.878431e-07
79.9573 | 6.8113 | 6.475595 | 5.198817 | 0.3357053 | 1.223218 | 0.0535592 | 0 | 1.695123e-07
79.9673 | 6.8146 | 6.480288 | 5.198906 | 0.3343119 | 1.229972 | 0.05140947 | 0 | 1.52977e-07
79.9773 | 6.8155 | 6.485168 | 5.198997 | 0.3303321 | 1.236812 | 0.04935816 | 0 | 1.380621e-07
79.9873 | 6.8155 | 6.490238 | 5.19909 | 0.325262 | 1.243747 | 0.0474008 | 0 | 1.246097e-07
79.9973 | 6.8178 | 6.495503 | 5.199185 | 0.3222974 | 1.250785 | 0.04553313 | 0 | 1.124768e-07
80.0073 | 6.8182 | 6.500966 | 5.199281 | 0.3172343 | 1.257933 | 0.04375106 | 0 | 1.015347e-07
80.0173 | 6.8179 | 6.506632 | 5.19938 | 0.3112683 | 1.265201 | 0.04205066 | 0 | 9.166677e-08
80.0273 | 6.82 | 6.512505 | 5.19948 | 0.307495 | 1.272597 | 0.04042819 | 0 | 8.27681e-08
80.0373 | 6.8029 | 6.51859 | 5.199582 | 0.28431 | 1.280128 | 0.03888008 | 0 | 7.474383e-08
80.0473 | 6.8065 | 6.524892 | 5.199686 | 0.2816085 | 1.287802 | 0.03740289 | 0 | 6.750842e-08
80.0573 | 6.8017 | 6.531414 | 5.199792 | 0.2702858 | 1.295629 | 0.03599337 | 0 | 6.098468e-08
80.0673 | 6.8034 | 6.538163 | 5.1999 | 0.2652371 | 1.303615 | 0.03464839 | 0 | 5.510301e-08
80.0773 | 6.8053 | 6.545143 | 5.200009 | 0.2601574 | 1.311768 | 0.03336496 | 0 | 4.98006e-08
80.0873 | 6.803 | 6.552359 | 5.200121 | 0.2506415 | 1.320097 | 0.03214025 | 0 | 4.502086e-08
80.0973 | 6.8017 | 6.559816 | 5.200234 | 0.2418839 | 1.32861 | 0.03097154 | 0 | 4.071273e-08
80.1073 | 6.7983 | 6.567521 | 5.20035 | 0.2307795 | 1.337314 | 0.02985625 | 0 | 3.683021e-08
80.1173 | 6.798 | 6.575478 | 5.200467 | 0.2225225 | 1.346219 | 0.02879191 | 0 | 3.333182e-08
80.1273 | 6.7962 | 6.583693 | 5.200586 | 0.212507 | 1.355331 | 0.02777616 | 0 | 3.018019e-08
80.1373 | 6.7792 | 6.592173 | 5.200707 | 0.1870273 | 1.364659 | 0.02680678 | 0 | 2.734165e-08
80.1473 | 6.7834 | 6.600923 | 5.20083 | 0.1824771 | 1.374211 | 0.02588161 | 0 | 2.478587e-08
80.1573 | 6.7828 | 6.60995 | 5.200955 | 0.1728503 | 1.383996 | 0.02499863 | 0 | 2.248553e-08
80.1673 | 6.7834 | 6.61926 | 5.201081 | 0.1641402 | 1.394022 | 0.02415591 | 0 | 2.041604e-08
80.1773 | 6.7832 | 6.628859 | 5.20121 | 0.1543406 | 1.404298 | 0.02335159 | 0 | 1.855525e-08
80.1873 | 6.781 | 6.638756 | 5.201341 | 0.1422442 | 1.414831 | 0.02258391 | 0 | 1.688325e-08
80.1973 | 6.7816 | 6.648956 | 5.201473 | 0.1326443 | 1.425632 | 0.02185122 | 0 | 1.538211e-08
80.2073 | 6.78 | 6.659467 | 5.201607 | 0.1205335 | 1.436707 | 0.02115191 | 0 | 1.403574e-08
80.2173 | 6.7809 | 6.670296 | 5.201744 | 0.1106044 | 1.448068 | 0.02048447 | 0 | 1.282965e-08
80.2273 | 6.782 | 6.68145 | 5.201882 | 0.1005496 | 1.459721 | 0.01984745 | 0 | 1.175084e-08
80.2373 | 6.7783 | 6.692939 | 5.202022 | 0.0853612 | 1.471678 | 0.01923949 | 0 | 1.078767e-08
80.2473 | 6.7813 | 6.704769 | 5.202164 | 0.07653107 | 1.483946 | 0.01865927 | 0 | 9.929675e-09
80.2573 | 6.7846 | 6.716949 | 5.202308 | 0.06765119 | 1.496536 | 0.01810556 | 0 | 9.167503e-09
80.2673 | 6.788 | 6.729487 | 5.202454 | 0.0585129 | 1.509456 | 0.01757717 | 0 | 8.492793e-09
80.2773 | 6.7956 | 6.742392 | 5.202601 | 0.05320773 | 1.522718 | 0.01707298 | 0 | 7.898082e-09
80.2873 | 6.7992 | 6.755673 | 5.202751 | 0.04352669 | 1.53633 | 0.01659191 | 0 | 7.376726e-09
80.2973 | 6.8028 | 6.769339 | 5.202903 | 0.03346086 | 1.550303 | 0.01613296 | 0 | 6.922826e-09
80.3073 | 6.8075 | 6.783399 | 5.203056 | 0.024101 | 1.564648 | 0.01569514 | 0 | 6.531161e-09
80.3173 | 6.8131 | 6.797863 | 5.203212 | 0.01523729 | 1.579373 | 0.01527754 | 0 | 6.197133e-09
80.3273 | 6.821 | 6.81274 | 5.203369 | 0.008260131 | 1.594491 | 0.01487929 | 0 | 5.916709e-09
80.3373 | 6.8271 | 6.82804 | 5.203529 | -0.0009401984 | 1.610012 | 0.01449954 | 0 | 5.686376e-09
80.3473 | 6.8326 | 6.843774 | 5.20369 | -0.01117414 | 1.625947 | 0.01413752 | 0 | 5.503106e-09
80.3573 | 6.8454 | 6.859952 | 5.203853 | -0.01455197 | 1.642306 | 0.01379246 | 0 | 5.364314e-09
80.3673 | 6.8471 | 6.876584 | 5.204019 | -0.02948412 | 1.659102 | 0.01346364 | 0 | 5.267825e-09
80.3773 | 6.8574 | 6.893682 | 5.204186 | -0.0362817 | 1.676345 | 0.01315039 | 0 | 5.211855e-09
80.3873 | 6.8658 | 6.911255 | 5.204355 | -0.04545542 | 1.694048 | 0.01285206 | 0 | 5.19498e-09
80.3973 | 6.8744 | 6.929316 | 5.204526 | -0.05491638 | 1.712222 | 0.01256803 | 0 | 5.216118e-09
80.4073 | 6.8805 | 6.947876 | 5.204699 | -0.06737615 | 1.730879 | 0.01229772 | 0 | 5.274513e-09
80.4173 | 6.8946 | 6.966946 | 5.204874 | -0.07234631 | 1.750031 | 0.01204056 | 0 | 5.369723e-09
80.4273 | 6.9075 | 6.986538 | 5.205051 | -0.07903829 | 1.769691 | 0.01179603 | 0 | 5.501606e-09
80.4373 | 6.92 | 7.006664 | 5.20523 | -0.08666411 | 1.78987 | 0.01156362 | 0 | 5.670315e-09
80.4473 | 6.9301 | 7.027336 | 5.205411 | -0.09723564 | 1.810581 | 0.01134286 | 0 | 5.87629e-09
80.4573 | 6.942 | 7.048565 | 5.205594 | -0.1065651 | 1.831838 | 0.01113329 | 0 | 6.120258e-09
80.4673 | 6.9535 | 7.070364 | 5.205779 | -0.1168645 | 1.853651 | 0.01093447 | 0 | 6.40323e-09
80.4773 | 6.9664 | 7.092746 | 5.205966 | -0.1263463 | 1.876034 | 0.01074599 | 0 | 6.726505e-09
80.4873 | 6.9884 | 7.115723 | 5.206155 | -0.1273227 | 1.899 | 0.01056746 | 0 | 7.091675e-09
80.4972 | 7.0079 | 7.139064 | 5.206344 | -0.1311635 | 1.922319 | 0.01040012 | 0 | 7.496299e-09
80.5072 | 7.0251 | 7.16326 | 5.206537 | -0.13816 | 1.946483 | 0.01024029 | 0 | 7.950757e-09
80.5172 | 7.0515 | 7.188088 | 5.206732 | -0.1365877 | 1.971267 | 0.01008935 | 0 | 8.453677e-09
80.5272 | 7.0737 | 7.213559 | 5.206928 | -0.1398593 | 1.996684 | 0.009946966 | 0 | 9.007903e-09
80.5372 | 7.0967 | 7.239687 | 5.207127 | -0.1429868 | 2.022747 | 0.009812836 | 0 | 9.616623e-09
80.5472 | 7.1228 | 7.266482 | 5.207328 | -0.1436822 | 2.049467 | 0.009686667 | 0 | 1.028339e-08
80.5572 | 7.1495 | 7.293957 | 5.207531 | -0.1444573 | 2.076858 | 0.009568179 | 0 | 1.101214e-08
80.5672 | 7.1778 | 7.322123 | 5.207736 | -0.1443233 | 2.104931 | 0.009457104 | 0 | 1.180723e-08
80.5772 | 7.2024 | 7.350992 | 5.207942 | -0.1485918 | 2.133696 | 0.00935319 | 0 | 1.267343e-08
80.5872 | 7.2349 | 7.380573 | 5.208151 | -0.1456733 | 2.163166 | 0.009256193 | 0 | 1.361599e-08
80.5972 | 7.2686 | 7.410878 | 5.208362 | -0.1422782 | 2.19335 | 0.009165879 | 0 | 1.464064e-08
80.6072 | 7.306 | 7.441917 | 5.208575 | -0.1359166 | 2.22426 | 0.009082026 | 0 | 1.575366e-08
80.6172 | 7.3436 | 7.473697 | 5.20879 | -0.1300973 | 2.255903 | 0.00900442 | 0 | 1.696188e-08
80.6272 | 7.3852 | 7.506229 | 5.209007 | -0.1210289 | 2.288289 | 0.008932857 | 0 | 1.827273e-08
80.6372 | 7.4208 | 7.539519 | 5.209226 | -0.1187191 | 2.321426 | 0.008867137 | 0 | 1.96943e-08
80.6472 | 7.4666 | 7.573575 | 5.209447 | -0.1069746 | 2.355321 | 0.008807072 | 0 | 2.123538e-08
80.6572 | 7.5068 | 7.608401 | 5.20967 | -0.101601 | 2.389979 | 0.008752476 | 0 | 2.29055e-08
80.6672 | 7.551 | 7.644004 | 5.209895 | -0.09300352 | 2.425406 | 0.008703175 | 0 | 2.4715e-08
80.6772 | 7.5954 | 7.680384 | 5.210122 | -0.08498432 | 2.461604 | 0.008658992 | 0 | 2.667507e-08
80.6872 | 7.6439 | 7.717546 | 5.210351 | -0.07364596 | 2.498576 | 0.008619761 | 0 | 2.879784e-08
80.6972 | 7.6961 | 7.755489 | 5.210582 | -0.05938875 | 2.536322 | 0.008585318 | 0 | 3.109642e-08
80.7072 | 7.7469 | 7.794211 | 5.210815 | -0.04731089 | 2.57484 | 0.008555502 | 0 | 3.358499e-08
80.7172 | 7.8046 | 7.833709 | 5.21105 | -0.02910892 | 2.614129 | 0.008530155 | 0 | 3.627887e-08
80.7272 | 7.859 | 7.873978 | 5.211287 | -0.01497794 | 2.654181 | 0.008509122 | 0 | 3.919459e-08
80.7372 | 7.9172 | 7.91501 | 5.211527 | 0.00219019 | 2.694991 | 0.008492249 | 0 | 4.235e-08
80.7472 | 7.9784 | 7.956794 | 5.211768 | 0.02160588 | 2.736547 | 0.008479381 | 0 | 4.576432e-08
80.7572 | 8.0346 | 7.999319 | 5.212011 | 0.03528109 | 2.778837 | 0.008470369 | 0 | 4.945828e-08
80.7672 | 8.1016 | 8.042568 | 5.212257 | 0.05903221 | 2.821846 | 0.008465058 | 0 | 5.345419e-08
80.7772 | 8.1626 | 8.086522 | 5.212504 | 0.07607783 | 2.865555 | 0.008463293 | 0 | 5.777605e-08
80.7872 | 8.2246 | 8.131161 | 5.212754 | 0.0934395 | 2.909942 | 0.008464923 | 0 | 6.244967e-08
80.7972 | 8.2974 | 8.176457 | 5.213005 | 0.1209433 | 2.954982 | 0.008469788 | 0 | 6.750274e-08
80.8072 | 8.3662 | 8.222382 | 5.213259 | 0.143818 | 3.000645 | 0.00847773 | 0 | 7.296501e-08
80.8172 | 8.4421 | 8.268903 | 5.213515 | 0.1731968 | 3.0469 | 0.008488588 | 0 | 7.886835e-08
80.8272 | 8.5159 | 8.315984 | 5.213773 | 0.1999165 | 3.093709 | 0.008502196 | 0 | 8.524694e-08
80.8372 | 8.5954 | 8.363581 | 5.214032 | 0.2318185 | 3.141031 | 0.008518386 | 0 | 9.213731e-08
80.8472 | 8.6724 | 8.411651 | 5.214294 | 0.2607492 | 3.188819 | 0.008536984 | 0 | 9.957854e-08
80.8572 | 8.7474 | 8.460142 | 5.214558 | 0.287258 | 3.237026 | 0.008557815 | 0 | 1.076124e-07
80.8672 | 8.8306 | 8.508999 | 5.214825 | 0.3216011 | 3.285594 | 0.008580694 | 0 | 1.162833e-07
80.8772 | 8.9134 | 8.558163 | 5.215093 | 0.3552372 | 3.334465 | 0.008605437 | 0 | 1.256388e-07
80.8872 | 8.987 | 8.607568 | 5.215363 | 0.3794325 | 3.383573 | 0.00863185 | 0 | 1.357294e-07
80.8972 | 9.0776 | 8.657144 | 5.215635 | 0.4204561 | 3.432849 | 0.008659736 | 0 | 1.466087e-07
80.9072 | 9.1633 | 8.706816 | 5.21591 | 0.4564835 | 3.482218 | 0.008688891 | 0 | 1.583338e-07
80.9172 | 9.2481 | 8.756507 | 5.216186 | 0.4915933 | 3.531601 | 0.008719111 | 0 | 1.70965e-07
80.9272 | 9.3345 | 8.806129 | 5.216465 | 0.5283711 | 3.580913 | 0.008750182 | 0 | 1.845664e-07
80.9372 | 9.4216 | 8.855594 | 5.216746 | 0.5660063 | 3.630066 | 0.008781884 | 0 | 1.992058e-07
80.9472 | 9.5047 | 8.904808 | 5.217029 | 0.5998925 | 3.678965 | 0.008813999 | 0 | 2.149545e-07
80.9572 | 9.5889 | 8.953672 | 5.217314 | 0.6352276 | 3.727512 | 0.0088463 | 0 | 2.318881e-07
80.9672 | 9.6742 | 9.002086 | 5.217601 | 0.6721136 | 3.775607 | 0.00887856 | 0 | 2.50086e-07
80.9772 | 9.7556 | 9.049943 | 5.21789 | 0.7056571 | 3.823142 | 0.008910546 | 0 | 2.696317e-07
80.9872 | 9.8344 | 9.097134 | 5.218181 | 0.737266 | 3.87001 | 0.008942026 | 0 | 2.906132e-07
80.9972 | 9.9185 | 9.143549 | 5.218475 | 0.7749513 | 3.916101 | 0.008972768 | 0 | 3.131225e-07
81.0072 | 9.9969 | 9.189073 | 5.21877 | 0.8078271 | 3.9613 | 0.009002538 | 0 | 3.372562e-07
81.0172 | 10.0726 | 9.233592 | 5.219068 | 0.8390078 | 4.005493 | 0.009031105 | 0 | 3.631152e-07
81.0272 | 10.1491 | 9.276991 | 5.219368 | 0.8721088 | 4.048565 | 0.009058239 | 0 | 3.908052e-07
81.0372 | 10.2188 | 9.319154 | 5.21967 | 0.8996464 | 4.0904 | 0.009083714 | 0 | 4.204363e-07
81.0472 | 10.2883 | 9.359966 | 5.219974 | 0.9283341 | 4.130884 | 0.009107314 | 0 | 4.521235e-07
81.0572 | 10.3514 | 9.399314 | 5.22028 | 0.9520863 | 4.169905 | 0.00912882 | 0 | 4.859864e-07
81.0672 | 10.4217 | 9.437087 | 5.220588 | 0.9846126 | 4.207351 | 0.00914803 | 0 | 5.221498e-07
81.0771 | 10.4761 | 9.472825 | 5.220896 | 1.003275 | 4.242764 | 0.00916459 | 0 | 5.603445e-07
81.0871 | 10.529 | 9.507148 | 5.221208 | 1.021852 | 4.276761 | 0.009178653 | 0 | 6.014758e-07
81.0971 | 10.5798 | 9.539585 | 5.221523 | 1.040215 | 4.308872 | 0.009189859 | 0 | 6.453097e-07
81.1071 | 10.6313 | 9.570045 | 5.22184 | 1.061255 | 4.339007 | 0.009198049 | 0 | 6.919913e-07
81.1171 | 10.6813 | 9.598439 | 5.222159 | 1.082861 | 4.367077 | 0.009203073 | 0 | 7.416708e-07
81.1271 | 10.7208 | 9.624686 | 5.22248 | 1.096114 | 4.393001 | 0.009204796 | 0 | 7.945038e-07
81.1371 | 10.7575 | 9.648713 | 5.222803 | 1.108787 | 4.416706 | 0.009203097 | 0 | 8.506519e-07
81.1471 | 10.7892 | 9.670455 | 5.223129 | 1.118745 | 4.438127 | 0.009197875 | 0 | 9.102823e-07
81.1571 | 10.8173 | 9.689852 | 5.223456 | 1.127448 | 4.457206 | 0.009189037 | 0 | 9.73568e-07
81.1671 | 10.8477 | 9.706856 | 5.223786 | 1.140844 | 4.473893 | 0.009176515 | 0 | 1.040688e-06
81.1771 | 10.8659 | 9.721427 | 5.224118 | 1.144473 | 4.488148 | 0.009160253 | 0 | 1.11183e-06
81.1871 | 10.879 | 9.733533 | 5.224452 | 1.145467 | 4.499939 | 0.009140209 | 0 | 1.187183e-06
81.1971 | 10.8957 | 9.743149 | 5.224788 | 1.152551 | 4.509243 | 0.009116362 | 0 | 1.26695e-06
81.2071 | 10.9024 | 9.750262 | 5.225127 | 1.152138 | 4.516046 | 0.009088702 | 0 | 1.351334e-06
81.2171 | 10.9116 | 9.754866 | 5.225468 | 1.156734 | 4.52034 | 0.009057236 | 0 | 1.440551e-06
81.2271 | 10.9076 | 9.756962 | 5.22581 | 1.150638 | 4.522128 | 0.009021986 | 0 | 1.534821e-06
81.2371 | 10.9015 | 9.75656 | 5.226155 | 1.14494 | 4.52142 | 0.008982983 | 0 | 1.634373e-06
81.2471 | 10.8983 | 9.753678 | 5.226503 | 1.144622 | 4.518233 | 0.008940277 | 0 | 1.739446e-06
81.2571 | 10.8864 | 9.748339 | 5.226852 | 1.138061 | 4.512592 | 0.008893923 | 0 | 1.850285e-06
81.2671 | 10.8685 | 9.740577 | 5.227204 | 1.127923 | 4.504527 | 0.008843993 | 0 | 1.967144e-06
81.2771 | 10.8512 | 9.730427 | 5.227557 | 1.120773 | 4.494077 | 0.008790565 | 0 | 2.090288e-06
81.2871 | 10.8186 | 9.717932 | 5.227913 | 1.100668 | 4.481283 | 0.008733726 | 0 | 2.219991e-06
81.2971 | 10.795 | 9.703142 | 5.228271 | 1.091858 | 4.466194 | 0.008673572 | 0 | 2.356534e-06
81.3071 | 10.76 | 9.68611 | 5.228632 | 1.07389 | 4.448865 | 0.008610208 | 0 | 2.500213e-06
81.3171 | 10.7314 | 9.666892 | 5.228994 | 1.064508 | 4.429352 | 0.008543741 | 0 | 2.65133e-06
81.3271 | 10.6855 | 9.645553 | 5.229359 | 1.039947 | 4.407717 | 0.008474289 | 0 | 2.810202e-06
81.3371 | 10.6448 | 9.622156 | 5.229726 | 1.022644 | 4.384025 | 0.00840197 | 0 | 2.977154e-06
81.3471 | 10.6 | 9.596772 | 5.230095 | 1.003228 | 4.358346 | 0.008326912 | 0 | 3.152526e-06
81.3571 | 10.5487 | 9.569471 | 5.230467 | 0.9792294 | 4.330751 | 0.00824924 | 0 | 3.33667e-06
81.3671 | 10.4952 | 9.540329 | 5.23084 | 0.9548712 | 4.301316 | 0.008169091 | 0 | 3.529951e-06
81.3771 | 10.4392 | 9.509422 | 5.231216 | 0.9297778 | 4.270116 | 0.008086598 | 0 | 3.732747e-06
81.3871 | 10.3826 | 9.476832 | 5.231594 | 0.9057682 | 4.237232 | 0.008001901 | 0 | 3.945454e-06
81.3971 | 10.321 | 9.442638 | 5.231974 | 0.8783623 | 4.202744 | 0.007915139 | 0 | 4.168481e-06
81.4071 | 10.261 | 9.406924 | 5.232357 | 0.8540764 | 4.166736 | 0.007826456 | 0 | 4.402257e-06
81.4171 | 10.1984 | 9.369774 | 5.232742 | 0.828626 | 4.129292 | 0.007735996 | 0 | 4.647225e-06
81.4271 | 10.1288 | 9.331276 | 5.233129 | 0.7975243 | 4.090498 | 0.007643905 | 0 | 4.903852e-06
81.4371 | 10.0632 | 9.291515 | 5.233518 | 0.7716852 | 4.050441 | 0.007550329 | 0 | 5.172622e-06
81.4471 | 9.9923 | 9.250579 | 5.233909 | 0.7417206 | 4.009209 | 0.007455414 | 0 | 5.454045e-06
81.4571 | 9.926 | 9.208558 | 5.234303 | 0.7174416 | 3.96689 | 0.00735931 | 0 | 5.748652e-06
81.4671 | 9.8571 | 9.16554 | 5.234699 | 0.6915599 | 3.923573 | 0.007262161 | 0 | 6.057002e-06
81.4771 | 9.7867 | 9.121613 | 5.235097 | 0.6650867 | 3.879346 | 0.007164115 | 0 | 6.379679e-06
81.4871 | 9.718 | 9.076867 | 5.235498 | 0.6411334 | 3.834297 | 0.007065315 | 0 | 6.717301e-06
81.4971 | 9.6452 | 9.031387 | 5.2359 | 0.6138126 | 3.788514 | 0.006965906 | 0 | 7.070514e-06
81.5071 | 9.5728 | 8.985264 | 5.236305 | 0.5875362 | 3.742085 | 0.006866028 | 0 | 7.440001e-06
81.5171 | 9.5051 | 8.938581 | 5.236713 | 0.566519 | 3.695095 | 0.006765821 | 0 | 7.82648e-06
81.5271 | 9.4248 | 8.891423 | 5.237122 | 0.5333765 | 3.647628 | 0.006665418 | 0 | 8.230709e-06
81.5371 | 9.3619 | 8.843875 | 5.237534 | 0.5180254 | 3.599767 | 0.006564954 | 0 | 8.653489e-06
81.5471 | 9.2948 | 8.796015 | 5.237948 | 0.4987853 | 3.551593 | 0.006464555 | 0 | 9.095665e-06
81.5571 | 9.2255 | 8.747922 | 5.238364 | 0.4775775 | 3.503184 | 0.006364345 | 0 | 9.558129e-06
81.5671 | 9.1492 | 8.699675 | 5.238783 | 0.4495254 | 3.454617 | 0.006264445 | 0 | 1.004183e-05
81.5771 | 9.0826 | 8.651344 | 5.239203 | 0.431256 | 3.405965 | 0.006164967 | 0 | 1.054776e-05
81.5871 | 9.0141 | 8.603002 | 5.239627 | 0.4110984 | 3.357298 | 0.006066021 | 0 | 1.107698e-05
81.5971 | 8.9427 | 8.554714 | 5.240052 | 0.3879861 | 3.308683 | 0.005967709 | 0 | 1.163061e-05
81.6071 | 8.8744 | 8.506546 | 5.24048 | 0.3678537 | 3.260184 | 0.005870129 | 0 | 1.220983e-05
81.6171 | 8.8099 | 8.458559 | 5.24091 | 0.3513407 | 3.211863 | 0.005773373 | 0 | 1.281589e-05
81.6271 | 8.7391 | 8.410811 | 5.241342 | 0.3282892 | 3.163778 | 0.005677527 | 0 | 1.345013e-05
81.6371 | 8.6768 | 8.363354 | 5.241776 | 0.3134455 | 3.115981 | 0.00558267 | 0 | 1.411394e-05
81.6471 | 8.6129 | 8.316241 | 5.242213 | 0.2966594 | 3.068524 | 0.005488873 | 0 | 1.480881e-05
81.6571 | 8.5467 | 8.269517 | 5.242652 | 0.2771832 | 3.021453 | 0.005396206 | 0 | 1.553631e-05
81.667 | 8.4868 | 8.22369 | 5.243089 | 0.2631102 | 2.975278 | 0.005305642 | 0 | 1.629033e-05
81.677 | 8.4246 | 8.177868 | 5.243533 | 0.2467324 | 2.929102 | 0.005215397 | 0 | 1.708783e-05
81.687 | 8.3621 | 8.132555 | 5.243979 | 0.2295449 | 2.883431 | 0.005126446 | 0 | 1.792323e-05
81.697 | 8.3026 | 8.087785 | 5.244428 | 0.2148145 | 2.8383 | 0.005038834 | 0 | 1.879851e-05
81.707 | 8.2472 | 8.043589 | 5.244878 | 0.2036111 | 2.793738 | 0.004952597 | 0 | 1.971577e-05
81.717 | 8.1909 | 7.999992 | 5.245331 | 0.1909076 | 2.749773 | 0.004867771 | 0 | 2.067721e-05
81.727 | 8.1338 | 7.95702 | 5.245787 | 0.17678 | 2.706427 | 0.004784383 | 0 | 2.168517e-05
81.737 | 8.0837 | 7.914692 | 5.246244 | 0.1690075 | 2.663723 | 0.004702456 | 0 | 2.274213e-05
81.747 | 8.0296 | 7.873028 | 5.246704 | 0.1565716 | 2.621678 | 0.004622011 | 0 | 2.385072e-05
81.757 | 7.9796 | 7.832043 | 5.247166 | 0.1475571 | 2.580308 | 0.00454306 | 0 | 2.501369e-05
81.767 | 7.9313 | 7.79175 | 5.247631 | 0.1395504 | 2.539627 | 0.004465616 | 0 | 2.6234e-05
81.777 | 7.8837 | 7.752159 | 5.248098 | 0.131541 | 2.499644 | 0.004389686 | 0 | 2.751475e-05
81.787 | 7.8398 | 7.71328 | 5.248567 | 0.1265202 | 2.460368 | 0.004315272 | 0 | 2.885922e-05
81.797 | 7.792 | 7.675118 | 5.249039 | 0.1168816 | 2.421807 | 0.004242377 | 0 | 3.027089e-05
81.807 | 7.7477 | 7.63768 | 5.249513 | 0.1100204 | 2.383964 | 0.004170996 | 0 | 3.175345e-05
81.817 | 7.7066 | 7.600966 | 5.249989 | 0.1056336 | 2.346843 | 0.004101127 | 0 | 3.33108e-05
81.827 | 7.6723 | 7.56498 | 5.250468 | 0.1073201 | 2.310444 | 0.00403276 | 0 | 3.494706e-05
81.837 | 7.6328 | 7.529719 | 5.250949 | 0.1030805 | 2.274768 | 0.003965886 | 0 | 3.666659e-05
81.847 | 7.5955 | 7.495184 | 5.251432 | 0.1003159 | 2.239813 | 0.003900494 | 0 | 3.847404e-05
81.857 | 7.5583 | 7.46137 | 5.251918 | 0.09692989 | 2.205575 | 0.00383657 | 0 | 4.037428e-05
81.867 | 7.5264 | 7.428274 | 5.252406 | 0.09812578 | 2.172052 | 0.003774099 | 0 | 4.23725e-05
81.877 | 7.4953 | 7.395891 | 5.252896 | 0.0994092 | 2.139237 | 0.003713066 | 0 | 4.44742e-05
81.887 | 7.4645 | 7.364214 | 5.253389 | 0.100286 | 2.107125 | 0.003653452 | 0 | 4.668519e-05
81.897 | 7.4339 | 7.333237 | 5.253884 | 0.1006631 | 2.075708 | 0.003595238 | 0 | 4.901162e-05
81.907 | 7.4059 | 7.302952 | 5.254382 | 0.1029479 | 2.04498 | 0.003538407 | 0 | 5.146002e-05
81.917 | 7.3783 | 7.273351 | 5.254882 | 0.1049491 | 2.014932 | 0.003482937 | 0 | 5.403729e-05
81.927 | 7.3585 | 7.244417 | 5.255384 | 0.1140827 | 1.985548 | 0.003428794 | 0 | 5.675054e-05
81.937 | 7.3318 | 7.216155 | 5.255889 | 0.1156447 | 1.956831 | 0.003375983 | 0 | 5.960789e-05
81.947 | 7.3096 | 7.188551 | 5.256396 | 0.1210488 | 1.928768 | 0.003324473 | 0 | 6.261747e-05
81.957 | 7.2939 | 7.161593 | 5.256905 | 0.1323073 | 1.901347 | 0.003274239 | 0 | 6.578791e-05
81.967 | 7.2722 | 7.13527 | 5.257417 | 0.1369304 | 1.874558 | 0.003225262 | 0 | 6.912847e-05
81.977 | 7.2515 | 7.109571 | 5.257932 | 0.1419288 | 1.84839 | 0.003177518 | 0 | 7.264892e-05
81.987 | 7.2354 | 7.084486 | 5.258448 | 0.1509136 | 1.822831 | 0.003130987 | 0 | 7.635964e-05
81.997 | 7.2191 | 7.060004 | 5.258967 | 0.1590956 | 1.797871 | 0.003085647 | 0 | 8.027162e-05
82.007 | 7.2017 | 7.036114 | 5.259489 | 0.1655862 | 1.773499 | 0.003041477 | 0 | 8.439653e-05
82.017 | 7.193 | 7.012803 | 5.260012 | 0.1801967 | 1.749704 | 0.002998457 | 0 | 8.874673e-05
82.027 | 7.1779 | 6.990062 | 5.260539 | 0.1878381 | 1.726473 | 0.002956566 | 0 | 9.333535e-05
82.037 | 7.1611 | 6.967877 | 5.261067 | 0.1932229 | 1.703796 | 0.002915784 | 0 | 9.817625e-05
82.047 | 7.1549 | 6.946239 | 5.261598 | 0.2086606 | 1.681662 | 0.002876093 | 0 | 0.0001032843
82.057 | 7.1434 | 6.925137 | 5.262132 | 0.2182632 | 1.660059 | 0.002837475 | 0 | 0.000108675
82.067 | 7.1285 | 6.904558 | 5.262668 | 0.2239419 | 1.638976 | 0.002799912 | 0 | 0.0001143652
82.077 | 7.1197 | 6.884492 | 5.263206 | 0.235208 | 1.618402 | 0.002763387 | 0 | 0.0001203723
82.087 | 7.1126 | 6.864927 | 5.263747 | 0.2476726 | 1.598326 | 0.002727882 | 0 | 0.0001267151
82.097 | 7.1003 | 6.845854 | 5.26429 | 0.2544464 | 1.578737 | 0.002693384 | 0 | 0.0001334135
82.107 | 7.089 | 6.82726 | 5.264836 | 0.2617402 | 1.559624 | 0.002659879 | 0 | 0.0001404885
82.117 | 7.0819 | 6.809135 | 5.265384 | 0.2727652 | 1.540976 | 0.002627351 | 0 | 0.0001479624
82.127 | 7.0699 | 6.791469 | 5.265934 | 0.2784309 | 1.522783 | 0.00259579 | 0 | 0.0001558592
82.137 | 7.0614 | 6.774252 | 5.266487 | 0.287148 | 1.505035 | 0.002565186 | 0 | 0.000164204
82.147 | 7.0562 | 6.757473 | 5.267042 | 0.2987269 | 1.487722 | 0.002535527 | 0 | 0.0001730236
82.157 | 7.0472 | 6.741123 | 5.2676 | 0.3060774 | 1.470833 | 0.002506805 | 0 | 0.0001823463
82.167 | 7.0415 | 6.725191 | 5.26816 | 0.3163093 | 1.454359 | 0.002479014 | 0 | 0.0001922026
82.177 | 7.0352 | 6.709668 | 5.268723 | 0.3255323 | 1.43829 | 0.002452147 | 0 | 0.0002026243
82.187 | 7.0255 | 6.694544 | 5.269288 | 0.3309557 | 1.422616 | 0.0024262 | 0 | 0.0002136456
82.197 | 7.0148 | 6.679811 | 5.269856 | 0.3349889 | 1.407329 | 0.002401172 | 0 | 0.0002253028
82.207 | 7.0125 | 6.665459 | 5.270426 | 0.3470407 | 1.392419 | 0.002377061 | 0 | 0.0002376342
82.217 | 7.0094 | 6.65148 | 5.270999 | 0.3579203 | 1.377877 | 0.002353868 | 0 | 0.0002506808
82.227 | 7.0026 | 6.637864 | 5.271574 | 0.3647358 | 1.363695 | 0.002331596 | 0 | 0.000264486
82.237 | 7.0026 | 6.624604 | 5.272151 | 0.3779959 | 1.349864 | 0.002310252 | 0 | 0.0002790959
82.2469 | 6.998 | 6.611822 | 5.272725 | 0.3861777 | 1.336513 | 0.002290047 | 0 | 0.0002944013
82.2569 | 6.9936 | 6.599245 | 5.273308 | 0.394355 | 1.323356 | 0.00227057 | 0 | 0.0003107615
82.2669 | 6.9892 | 6.586999 | 5.273893 | 0.4022011 | 1.310526 | 0.00225205 | 0 | 0.0003280823
82.2769 | 6.9844 | 6.575076 | 5.27448 | 0.4093236 | 1.298016 | 0.0022345 | 0 | 0.0003464227
82.2869 | 6.9812 | 6.56347 | 5.27507 | 0.4177296 | 1.285817 | 0.00221794 | 0 | 0.0003658451
82.2969 | 6.9812 | 6.552173 | 5.275662 | 0.4290272 | 1.273922 | 0.002202389 | 0 | 0.0003864158
82.3069 | 6.9761 | 6.541177 | 5.276257 | 0.4349226 | 1.262324 | 0.002187873 | 0 | 0.0004082056
82.3169 | 6.9757 | 6.530477 | 5.276854 | 0.445223 | 1.251017 | 0.002174419 | 0 | 0.0004312896
82.3269 | 6.9774 | 6.520065 | 5.277454 | 0.4573353 | 1.239993 | 0.00216206 | 0 | 0.0004557474
82.3369 | 6.9783 | 6.509934 | 5.278056 | 0.4683661 | 1.229245 | 0.002150831 | 0 | 0.0004816638
82.3469 | 6.9783 | 6.500079 | 5.278661 | 0.4782213 | 1.218768 | 0.002140773 | 0 | 0.0005091291
82.3569 | 6.9741 | 6.490493 | 5.279269 | 0.4836073 | 1.208554 | 0.002131931 | 0 | 0.0005382389
82.3669 | 6.9798 | 6.48117 | 5.279878 | 0.4986303 | 1.198598 | 0.002124356 | 0 | 0.000569095
82.3769 | 6.9806 | 6.472104 | 5.280491 | 0.5084959 | 1.188893 | 0.002118104 | 0 | 0.0006018056
82.3869 | 6.9822 | 6.46329 | 5.281106 | 0.5189098 | 1.179435 | 0.002113238 | 0 | 0.0006364855
82.3969 | 6.987 | 6.454722 | 5.281723 | 0.5322776 | 1.170216 | 0.002109824 | 0 | 0.0006732568
82.4069 | 6.9903 | 6.446395 | 5.282343 | 0.5439045 | 1.161232 | 0.002107941 | 0 | 0.0007122492
82.4169 | 6.9941 | 6.438304 | 5.282965 | 0.5557959 | 1.152478 | 0.002107671 | 0 | 0.0007536004
82.4269 | 7.0021 | 6.430443 | 5.28359 | 0.5716566 | 1.143947 | 0.002109105 | 0 | 0.0007974565
82.4369 | 7.0043 | 6.422808 | 5.284218 | 0.5814916 | 1.135634 | 0.002112343 | 0 | 0.0008439728
82.4469 | 7.0087 | 6.415394 | 5.284848 | 0.5933056 | 1.127536 | 0.002117497 | 0 | 0.0008933141
82.4569 | 7.0183 | 6.408197 | 5.28548 | 0.6101032 | 1.119646 | 0.002124687 | 0 | 0.0009456551
82.4669 | 7.0282 | 6.401211 | 5.286115 | 0.6269887 | 1.111961 | 0.002134043 | 4.088472e-24 | 0.001001181
82.4769 | 7.0357 | 6.394433 | 5.286753 | 0.6412665 | 1.104475 | 0.00214571 | 4.70793e-24 | 0.001060089
82.4869 | 7.0404 | 6.387859 | 5.287393 | 0.6525408 | 1.097183 | 0.002159845 | 5.42192e-24 | 0.001122587
82.4969 | 7.0523 | 6.381484 | 5.288036 | 0.6708155 | 1.090083 | 0.002176617 | 6.244943e-24 | 0.001188896
82.5069 | 7.0564 | 6.375305 | 5.288681 | 0.6810946 | 1.083169 | 0.002196213 | 7.193729e-24 | 0.001259249
82.5169 | 7.0664 | 6.369318 | 5.289329 | 0.6970818 | 1.076436 | 0.002218836 | 8.287578e-24 | 0.001333894
82.5269 | 7.0775 | 6.363519 | 5.28998 | 0.7139808 | 1.069882 | 0.002244705 | 9.548755e-24 | 0.001413092
82.5369 | 7.0855 | 6.357905 | 5.290633 | 0.727595 | 1.063501 | 0.002274058 | 1.100294e-23 | 0.001497118
82.5469 | 7.0992 | 6.352472 | 5.291288 | 0.7467279 | 1.057291 | 0.002307156 | 1.267976e-23 | 0.001586265
82.5569 | 7.1085 | 6.347217 | 5.291946 | 0.7612829 | 1.051246 | 0.002344278 | 1.461336e-23 | 0.001680839
82.5669 | 7.1174 | 6.342137 | 5.292607 | 0.7752628 | 1.045363 | 0.002385731 | 1.684312e-23 | 0.001781164
82.5769 | 7.1253 | 6.337229 | 5.29327 | 0.788071 | 1.039639 | 0.002431842 | 1.941445e-23 | 0.00188758
82.5869 | 7.1316 | 6.33249 | 5.293936 | 0.7991103 | 1.03407 | 0.002482968 | 2.237966e-23 | 0.002000445
82.5969 | 7.1406 | 6.327916 | 5.294604 | 0.8126835 | 1.028652 | 0.002539496 | 2.579902e-23 | 0.002120133
82.6069 | 7.1479 | 6.323507 | 5.295275 | 0.8243935 | 1.023382 | 0.002601838 | 2.974197e-23 | 0.002247036
82.6169 | 7.1556 | 6.319257 | 5.295949 | 0.8363427 | 1.018256 | 0.002670445 | 3.428843e-23 | 0.002381564
82.6269 | 7.1605 | 6.315166 | 5.296625 | 0.8453339 | 1.013271 | 0.002745797 | 3.953039e-23 | 0.002524143
82.6369 | 7.1682 | 6.311231 | 5.297304 | 0.8569694 | 1.008423 | 0.002828412 | 4.557367e-23 | 0.002675216
82.6469 | 7.173 | 6.307448 | 5.297985 | 0.8655515 | 1.003709 | 0.002918846 | 5.253994e-23 | 0.002835242
82.6569 | 7.1786 | 6.303817 | 5.298669 | 0.8747826 | 0.9991258 | 0.003017694 | 6.056898e-23 | 0.003004696
82.6669 | 7.1854 | 6.300335 | 5.299356 | 0.8850648 | 0.9946697 | 0.003125593 | 6.982131e-23 | 0.003184063
82.6769 | 7.1863 | 6.297 | 5.300045 | 0.8893003 | 0.9903377 | 0.003243222 | 8.048107e-23 | 0.003373842
82.6869 | 7.1799 | 6.293809 | 5.300737 | 0.886091 | 0.9861265 | 0.003371302 | 9.275938e-23 | 0.003574538
82.6969 | 7.1859 | 6.290761 | 5.301431 | 0.8951387 | 0.9820329 | 0.003510601 | 1.068981e-22 | 0.003786665
82.7069 | 7.1847 | 6.287854 | 5.302128 | 0.8968456 | 0.9780537 | 0.003661929 | 1.231737e-22 | 0.004010733
82.7169 | 7.1817 | 6.285087 | 5.302828 | 0.8966131 | 0.9741858 | 0.00382614 | 1.419024e-22 | 0.004247254
82.7269 | 7.18 | 6.282457 | 5.30353 | 0.8975431 | 0.9704261 | 0.004004133 | 1.63445e-22 | 0.004496728
82.7369 | 7.174 | 6.279963 | 5.304235 | 0.8940372 | 0.9667716 | 0.004196847 | 1.882127e-22 | 0.004759639
82.7469 | 7.1679 | 6.277603 | 5.304942 | 0.8902969 | 0.9632192 | 0.004405255 | 2.166731e-22 | 0.005036447
82.7569 | 7.1619 | 6.275376 | 5.305652 | 0.8865237 | 0.959766 | 0.004630369 | 2.493578e-22 | 0.005327581
82.7669 | 7.1548 | 6.273281 | 5.306365 | 0.881519 | 0.9564092 | 0.004873223 | 2.868689e-22 | 0.005633423
82.7769 | 7.1432 | 6.271316 | 5.307081 | 0.8718841 | 0.9531462 | 0.005134873 | 3.29888e-22 | 0.005954303
82.7869 | 7.134 | 6.269479 | 5.307799 | 0.8645205 | 0.9499741 | 0.005416383 | 3.791839e-22 | 0.006290479
82.7969 | 7.1255 | 6.267771 | 5.308519 | 0.8577292 | 0.9468906 | 0.005718818 | 4.356223e-22 | 0.006642127
82.8069 | 7.1144 | 6.266188 | 5.309243 | 0.8482116 | 0.9438934 | 0.006043223 | 5.001747e-22 | 0.00700932
82.8169 | 7.101 | 6.264731 | 5.309968 | 0.8362685 | 0.9409804 | 0.006390611 | 5.739287e-22 | 0.007392017
82.8269 | 7.0879 | 6.263399 | 5.310697 | 0.8245013 | 0.9381496 | 0.006761941 | 6.580965e-22 | 0.007790034
82.8368 | 7.0794 | 6.262202 | 5.311421 | 0.8171978 | 0.9354283 | 0.007154023 | 7.530048e-22 | 0.008198845
82.8468 | 7.0682 | 6.261114 | 5.312155 | 0.8070861 | 0.9327572 | 0.007575533 | 8.620468e-22 | 0.008626173
82.8568 | 7.0526 | 6.260147 | 5.312892 | 0.7924531 | 0.9301648 | 0.0080233 | 9.859675e-22 | 0.009067263
82.8668 | 7.0381 | 6.2593 | 5.313631 | 0.7787996 | 0.9276506 | 0.008497822 | 1.126568e-21 | 0.009521185
82.8768 | 7.0221 | 6.258574 | 5.314373 | 0.7635264 | 0.9252148 | 0.008999401 | 1.285812e-21 | 0.009986773
82.8868 | 7.0149 | 6.257966 | 5.315117 | 0.7569343 | 0.9228578 | 0.009528114 | 1.465833e-21 | 0.01046261
82.8968 | 6.9969 | 6.257476 | 5.315865 | 0.7394239 | 0.9205808 | 0.01008378 | 1.668932e-21 | 0.01094701
82.9068 | 6.9794 | 6.257104 | 5.316614 | 0.7222961 | 0.9183855 | 0.01066592 | 1.897573e-21 | 0.01143802
82.9168 | 6.9621 | 6.256849 | 5.317367 | 0.7052515 | 0.9162743 | 0.01127374 | 2.154382e-21 | 0.0119334
82.9268 | 6.9483 | 6.256709 | 5.318122 | 0.6915907 | 0.9142502 | 0.01190607 | 2.442134e-21 | 0.01243066
82.9368 | 6.9311 | 6.256686 | 5.31888 | 0.6744143 | 0.9123169 | 0.01256139 | 2.763739e-21 | 0.01292702
82.9468 | 6.9146 | 6.256777 | 5.319641 | 0.657823 | 0.9104788 | 0.01323776 | 3.122224e-21 | 0.0134195
82.9568 | 6.9023 | 6.256983 | 5.320404 | 0.6453172 | 0.9087406 | 0.01393288 | 3.520711e-21 | 0.01390487
82.9668 | 6.8841 | 6.257302 | 5.32117 | 0.6267976 | 0.9071082 | 0.01464401 | 3.962389e-21 | 0.01437978
82.9768 | 6.8689 | 6.257735 | 5.321939 | 0.6111646 | 0.9055874 | 0.01536806 | 4.450491e-21 | 0.01484073
82.9868 | 6.8532 | 6.258281 | 5.322711 | 0.5949186 | 0.9041849 | 0.01610158 | 4.988256e-21 | 0.01528418
82.9968 | 6.8349 | 6.25894 | 5.323485 | 0.5759604 | 0.9029073 | 0.01684081 | 5.578901e-21 | 0.01570659
83.0068 | 6.8134 | 6.25971 | 5.324262 | 0.5536901 | 0.9017619 | 0.01758174 | 6.225591e-21 | 0.01610451
83.0168 | 6.8034 | 6.260592 | 5.325041 | 0.5428084 | 0.9007554 | 0.01832016 | 6.931407e-21 | 0.01647463
83.0268 | 6.7898 | 6.261584 | 5.325824 | 0.5282156 | 0.899895 | 0.01905175 | 7.699325e-21 | 0.0168139
83.0368 | 6.7718 | 6.262688 | 5.326609 | 0.5091123 | 0.8991873 | 0.01977216 | 8.532195e-21 | 0.01711952
83.0468 | 6.7558 | 6.2639 | 5.327396 | 0.4919004 | 0.898637 | 0.02047705 | 9.432713e-21 | 0.01738907
83.0568 | 6.7435 | 6.265223 | 5.328187 | 0.4782772 | 0.8982529 | 0.02116234 | 1.040347e-20 | 0.01762061
83.0668 | 6.7275 | 6.266655 | 5.32898 | 0.4608448 | 0.8980384 | 0.02182404 | 1.144689e-20 | 0.01781258
83.0768 | 6.7142 | 6.268196 | 5.329776 | 0.4460036 | 0.8979978 | 0.02245854 | 1.256527e-20 | 0.01796394
83.0868 | 6.6997 | 6.269846 | 5.330575 | 0.429854 | 0.8981344 | 0.02306256 | 1.37608e-20 | 0.01807414
83.0968 | 6.6888 | 6.271603 | 5.331376 | 0.4171967 | 0.8984507 | 0.02363327 | 1.503559e-20 | 0.01814314
83.1068 | 6.6789 | 6.273468 | 5.33218 | 0.4054319 | 0.898948 | 0.02416827 | 1.639171e-20 | 0.0181714
83.1168 | 6.6689 | 6.27544 | 5.332987 | 0.3934602 | 0.8996269 | 0.02466569 | 1.783123e-20 | 0.01815981
83.1268 | 6.6562 | 6.277518 | 5.333797 | 0.3786823 | 0.9004869 | 0.02512413 | 1.935626e-20 | 0.01810969
83.1368 | 6.6466 | 6.279701 | 5.334609 | 0.3668985 | 0.9015266 | 0.02554269 | 2.096898e-20 | 0.01802272
83.1468 | 6.6389 | 6.281991 | 5.335425 | 0.3569094 | 0.9027441 | 0.02592094 | 2.267174e-20 | 0.01790091
83.1568 | 6.628 | 6.284384 | 5.336243 | 0.3436164 | 0.9041356 | 0.02625888 | 2.446702e-20 | 0.01774649
83.1668 | 6.6216 | 6.286881 | 5.337063 | 0.3347187 | 0.9056991 | 0.026557 | 2.635758e-20 | 0.01756191
83.1768 | 6.6116 | 6.289483 | 5.337887 | 0.3221174 | 0.90743 | 0.02681607 | 2.834642e-20 | 0.01734975
83.1868 | 6.6068 | 6.292187 | 5.338713 | 0.3146135 | 0.9093238 | 0.02703718 | 3.043683e-20 | 0.01711264
83.1968 | 6.5992 | 6.294993 | 5.339542 | 0.3042074 | 0.9113757 | 0.02722173 | 3.263248e-20 | 0.01685327
83.2068 | 6.5978 | 6.2979 | 5.340374 | 0.2998999 | 0.9135808 | 0.02737129 | 3.493738e-20 | 0.01657428
83.2168 | 6.594 | 6.300908 | 5.341208 | 0.2930919 | 0.9159339 | 0.02748762 | 3.735596e-20 | 0.01627827
83.2268 | 6.5922 | 6.304016 | 5.342046 | 0.2881839 | 0.9184301 | 0.02757259 | 3.989307e-20 | 0.01596775
83.2368 | 6.5858 | 6.307223 | 5.342886 | 0.2785769 | 0.9210641 | 0.02762815 | 4.255399e-20 | 0.0156451
83.2468 | 6.5868 | 6.310528 | 5.343729 | 0.2762717 | 0.9238308 | 0.02765628 | 4.534449e-20 | 0.01531257
83.2568 | 6.5827 | 6.313931 | 5.344574 | 0.2687691 | 0.9267252 | 0.02765897 | 4.827082e-20 | 0.01497227
83.2668 | 6.5844 | 6.31743 | 5.345423 | 0.26697 | 0.9297428 | 0.0276382 | 5.133973e-20 | 0.01462614
83.2768 | 6.5835 | 6.321025 | 5.346274 | 0.2624751 | 0.9328788 | 0.02759589 | 5.455849e-20 | 0.01427596
83.2868 | 6.5873 | 6.324714 | 5.347128 | 0.2625855 | 0.9361289 | 0.0275339 | 5.793487e-20 | 0.01392336
83.2968 | 6.588 | 6.328498 | 5.347985 | 0.2595021 | 0.9394889 | 0.02745403 | 6.147724e-20 | 0.01356979
83.3068 | 6.5954 | 6.332374 | 5.348845 | 0.2630257 | 0.9429548 | 0.02735797 | 6.51945e-20 | 0.01321655
83.3168 | 6.6007 | 6.336343 | 5.349707 | 0.2643574 | 0.946523 | 0.02724732 | 6.909615e-20 | 0.01286481
83.3268 | 6.6063 | 6.340402 | 5.350573 | 0.2658978 | 0.9501902 | 0.0271236 | 7.319229e-20 | 0.01251558
83.3368 | 6.6118 | 6.344552 | 5.351441 | 0.267248 | 0.9539531 | 0.02698821 | 7.749364e-20 | 0.01216975
83.3468 | 6.622 | 6.348791 | 5.352312 | 0.2732087 | 0.9578088 | 0.02684247 | 8.201158e-20 | 0.01182809
83.3568 | 6.6265 | 6.353119 | 5.353186 | 0.2733809 | 0.9617545 | 0.02668758 | 8.675815e-20 | 0.01149125
83.3668 | 6.6333 | 6.357535 | 5.354062 | 0.2757653 | 0.9657878 | 0.02652465 | 9.17461e-20 | 0.0111598
83.3768 | 6.6454 | 6.362037 | 5.354942 | 0.2833627 | 0.9699066 | 0.02635472 | 9.698891e-20 | 0.01083418
83.3868 | 6.6535 | 6.366626 | 5.355824 | 0.2868736 | 0.9741087 | 0.02617871 | 1.025009e-19 | 0.01051479
83.3968 | 6.6689 | 6.371301 | 5.356709 | 0.2975986 | 0.9783926 | 0.02599749 | 1.08297e-19 | 0.01020193
83.4068 | 6.6797 | 6.376062 | 5.357597 | 0.3036384 | 0.9827566 | 0.02581183 | 1.143932e-19 | 0.009895849
83.4168 | 6.6928 | 6.380907 | 5.358488 | 0.3118932 | 0.9871995 | 0.02562244 | 1.208063e-19 | 0.009596724
83.4267 | 6.7013 | 6.385787 | 5.359373 | 0.3155125 | 0.9916751 | 0.02543192 | 1.274849e-19 | 0.009307582
83.4367 | 6.7146 | 6.390801 | 5.360269 | 0.323799 | 0.9962721 | 0.02523696 | 1.345823e-19 | 0.009022657
83.4467 | 6.7298 | 6.395899 | 5.361169 | 0.3339012 | 1.000945 | 0.02504 | 1.420526e-19 | 0.00874496
83.4567 | 6.7391 | 6.401081 | 5.362071 | 0.3380186 | 1.005694 | 0.02484154 | 1.499166e-19 | 0.008474509
83.4667 | 6.7566 | 6.406349 | 5.362976 | 0.3502511 | 1.01052 | 0.024642 | 1.581964e-19 | 0.008211288
83.4767 | 6.7721 | 6.411702 | 5.363884 | 0.3603983 | 1.015421 | 0.02444176 | 1.669153e-19 | 0.00795526
83.4867 | 6.7866 | 6.41714 | 5.364795 | 0.3694598 | 1.020398 | 0.02424117 | 1.760977e-19 | 0.007706361
83.4967 | 6.8013 | 6.422666 | 5.365708 | 0.3786342 | 1.025452 | 0.02404055 | 1.857697e-19 | 0.007464519
83.5067 | 6.8179 | 6.428279 | 5.366625 | 0.3896209 | 1.030584 | 0.02384018 | 1.959586e-19 | 0.007229637
83.5167 | 6.8351 | 6.433981 | 5.367544 | 0.4011186 | 1.035795 | 0.02364033 | 2.066934e-19 | 0.007001609
83.5267 | 6.8506 | 6.439774 | 5.368467 | 0.410826 | 1.041086 | 0.0234412 | 2.180048e-19 | 0.006780318
83.5367 | 6.8639 | 6.445659 | 5.369392 | 0.4182411 | 1.046458 | 0.02324304 | 2.299253e-19 | 0.006565643
83.5467 | 6.8773 | 6.451638 | 5.37032 | 0.4256623 | 1.051914 | 0.02304601 | 2.424889e-19 | 0.006357448
83.5567 | 6.8967 | 6.457713 | 5.371251 | 0.4389874 | 1.057456 | 0.02285029 | 2.55732e-19 | 0.006155599
83.5667 | 6.9101 | 6.463886 | 5.372185 | 0.4462143 | 1.063085 | 0.02265604 | 2.696929e-19 | 0.005959954
83.5767 | 6.9249 | 6.470159 | 5.373122 | 0.4547405 | 1.068804 | 0.02246339 | 2.844122e-19 | 0.005770369
83.5867 | 6.9416 | 6.476537 | 5.374061 | 0.4650632 | 1.074616 | 0.02227248 | 2.999329e-19 | 0.005586698
83.5967 | 6.9568 | 6.483021 | 5.375004 | 0.4737793 | 1.080524 | 0.02208342 | 3.163005e-19 | 0.005408796
83.6067 | 6.966 | 6.489605 | 5.37595 | 0.4763951 | 1.086523 | 0.02189614 | 3.335604e-19 | 0.00523647
83.6167 | 6.9831 | 6.496311 | 5.376898 | 0.4867891 | 1.092632 | 0.02171109 | 3.51769e-19 | 0.005069661
83.6267 | 6.9924 | 6.503133 | 5.377849 | 0.4892667 | 1.098848 | 0.02152818 | 3.709777e-19 | 0.004908178
83.6367 | 6.9984 | 6.510076 | 5.378804 | 0.4883242 | 1.105173 | 0.02134749 | 3.912439e-19 | 0.004751875
83.6467 | 7.0083 | 6.517142 | 5.379761 | 0.491158 | 1.111612 | 0.02116908 | 4.126283e-19 | 0.004600606
83.6567 | 7.0188 | 6.524336 | 5.380721 | 0.4944641 | 1.118168 | 0.02099303 | 4.351951e-19 | 0.00445423
83.6667 | 7.0255 | 6.531662 | 5.381684 | 0.4938379 | 1.124846 | 0.02081939 | 4.590128e-19 | 0.004312607
83.6767 | 7.0288 | 6.539125 | 5.38265 | 0.4896754 | 1.131651 | 0.02064822 | 4.841537e-19 | 0.004175596
83.6867 | 7.0347 | 6.546728 | 5.383619 | 0.487972 | 1.138587 | 0.02047957 | 5.106944e-19 | 0.004043062
83.6967 | 7.0397 | 6.554477 | 5.38459 | 0.4852231 | 1.145658 | 0.02031346 | 5.387164e-19 | 0.00391487
83.7067 | 7.0427 | 6.562376 | 5.385565 | 0.4803239 | 1.15287 | 0.02014995 | 5.683061e-19 | 0.00379089
83.7167 | 7.0481 | 6.570426 | 5.386543 | 0.477674 | 1.160223 | 0.019989 | 5.995528e-19 | 0.003670978
83.7267 | 7.0488 | 6.578641 | 5.387524 | 0.4701592 | 1.167731 | 0.01983078 | 6.325582e-19 | 0.003555038
83.7367 | 7.0426 | 6.587021 | 5.388507 | 0.4555791 | 1.175395 | 0.01967524 | 6.674234e-19 | 0.003442931
83.7467 | 7.0467 | 6.595572 | 5.389494 | 0.4511281 | 1.183221 | 0.01952242 | 7.042579e-19 | 0.003334538
83.7567 | 7.0443 | 6.604299 | 5.390483 | 0.4400009 | 1.191214 | 0.01937232 | 7.431782e-19 | 0.003229741
83.7667 | 7.0443 | 6.613208 | 5.391476 | 0.4310919 | 1.199379 | 0.01922496 | 7.843075e-19 | 0.003128426
83.7767 | 7.0403 | 6.622304 | 5.392471 | 0.4179958 | 1.207722 | 0.01908036 | 8.277771e-19 | 0.00303048
83.7867 | 7.0427 | 6.631594 | 5.39347 | 0.4111062 | 1.21625 | 0.01893854 | 8.737265e-19 | 0.002935795
83.7967 | 7.0405 | 6.641082 | 5.394471 | 0.3994175 | 1.224967 | 0.01879949 | 9.223035e-19 | 0.002844266
83.8067 | 7.0356 | 6.650776 | 5.395476 | 0.384824 | 1.233881 | 0.01866322 | 9.736651e-19 | 0.002755789
83.8167 | 7.0338 | 6.660681 | 5.396483 | 0.3731193 | 1.242998 | 0.01852974 | 1.027979e-18 | 0.002670265
83.8267 | 7.0298 | 6.670803 | 5.397493 | 0.3589973 | 1.252323 | 0.01839905 | 1.085421e-18 | 0.002587595
83.8367 | 7.0258 | 6.681148 | 5.398507 | 0.3446516 | 1.261863 | 0.01827115 | 1.146182e-18 | 0.002507685
83.8467 | 7.0249 | 6.691724 | 5.399523 | 0.333176 | 1.271624 | 0.01814603 | 1.210461e-18 | 0.002430443
83.8567 | 7.023 | 6.702536 | 5.400543 | 0.3204641 | 1.281614 | 0.0180237 | 1.278471e-18 | 0.00235578
83.8667 | 7.0205 | 6.713591 | 5.401565 | 0.3069093 | 1.291838 | 0.01790413 | 1.350439e-18 | 0.002283608
83.8767 | 7.0187 | 6.724895 | 5.40259 | 0.2938046 | 1.302304 | 0.01778734 | 1.426605e-18 | 0.002213845
83.8867 | 7.0177 | 6.736456 | 5.403619 | 0.2812439 | 1.313018 | 0.01767329 | 1.507225e-18 | 0.002146408
83.8967 | 7.0144 | 6.74828 | 5.40465 | 0.2661202 | 1.323987 | 0.01756199 | 1.592572e-18 | 0.002081218
83.9067 | 7.0114 | 6.760373 | 5.405684 | 0.2510268 | 1.335217 | 0.01745342 | 1.682934e-18 | 0.002018198
83.9167 | 7.0095 | 6.772743 | 5.406722 | 0.2367566 | 1.346717 | 0.01734756 | 1.778619e-18 | 0.001957275
83.9267 | 7.0021 | 6.785397 | 5.407762 | 0.2167028 | 1.358492 | 0.01724439 | 1.879954e-18 | 0.001898375
83.9367 | 7.0045 | 6.798342 | 5.408805 | 0.2061585 | 1.370551 | 0.0171439 | 1.987286e-18 | 0.001841429
83.9467 | 7.0092 | 6.811583 | 5.409852 | 0.1976167 | 1.382899 | 0.01704606 | 2.100986e-18 | 0.00178637
83.9567 | 7.0038 | 6.82513 | 5.410901 | 0.1786702 | 1.395544 | 0.01695085 | 2.221446e-18 | 0.001733131
83.9667 | 7.0011 | 6.838988 | 5.411954 | 0.1621121 | 1.408494 | 0.01685824 | 2.349085e-18 | 0.00168165
83.9767 | 7.0049 | 6.853165 | 5.41301 | 0.1517353 | 1.421755 | 0.01676822 | 2.484347e-18 | 0.001631865
83.9867 | 7.0079 | 6.867667 | 5.414068 | 0.1402326 | 1.435335 | 0.01668075 | 2.627705e-18 | 0.001583717
83.9967 | 7.0071 | 6.882503 | 5.41513 | 0.1245967 | 1.449241 | 0.01659581 | 2.779662e-18 | 0.001537148
84.0066 | 7.0093 | 6.897521 | 5.416184 | 0.1117789 | 1.463331 | 0.01651411 | 2.939086e-18 | 0.001492542
84.0166 | 7.0098 | 6.913041 | 5.417251 | 0.09675896 | 1.477907 | 0.0164341 | 3.10978e-18 | 0.001448953
84.0266 | 7.0209 | 6.928915 | 5.418322 | 0.09198459 | 1.49283 | 0.01635652 | 3.290775e-18 | 0.001406783
84.0366 | 7.0197 | 6.945151 | 5.419396 | 0.07454851 | 1.508108 | 0.01628134 | 3.482714e-18 | 0.001365982
84.0466 | 7.0227 | 6.961756 | 5.420473 | 0.06094351 | 1.523749 | 0.01620852 | 3.686282e-18 | 0.001326501
84.0566 | 7.0347 | 6.978738 | 5.421553 | 0.05596212 | 1.539759 | 0.01613802 | 3.902206e-18 | 0.001288294
84.0666 | 7.0508 | 6.996102 | 5.422636 | 0.05469752 | 1.556145 | 0.01606982 | 4.131259e-18 | 0.001251316
84.0766 | 7.0596 | 7.013858 | 5.423722 | 0.04574206 | 1.572917 | 0.01600387 | 4.374266e-18 | 0.001215523
84.0866 | 7.0662 | 7.032011 | 5.424811 | 0.0341888 | 1.590079 | 0.01594013 | 4.632099e-18 | 0.001180873
84.0966 | 7.0811 | 7.05057 | 5.425903 | 0.03053037 | 1.60764 | 0.01587856 | 4.90569e-18 | 0.001147325
84.1066 | 7.0881 | 7.069541 | 5.426999 | 0.01855948 | 1.625608 | 0.01581913 | 5.19603e-18 | 0.001114841
84.1166 | 7.1075 | 7.088931 | 5.428097 | 0.01856898 | 1.643989 | 0.01576179 | 5.50417e-18 | 0.001083383
84.1266 | 7.1237 | 7.108749 | 5.429199 | 0.01495149 | 1.66279 | 0.0157065 | 5.831231e-18 | 0.001052915
84.1366 | 7.139 | 7.129 | 5.430303 | 0.009999777 | 1.68202 | 0.01565323 | 6.178403e-18 | 0.001023401
84.1466 | 7.16 | 7.149693 | 5.431411 | 0.01030666 | 1.701686 | 0.01560192 | 6.546952e-18 | 0.0009948072
84.1566 | 7.1785 | 7.170835 | 5.432522 | 0.007664797 | 1.721794 | 0.01555253 | 6.938225e-18 | 0.0009671021
84.1666 | 7.1936 | 7.192433 | 5.433636 | 0.001166935 | 1.742352 | 0.01550503 | 7.353654e-18 | 0.000940254
84.1766 | 7.2128 | 7.214494 | 5.434753 | -0.001694195 | 1.763368 | 0.01545936 | 7.794763e-18 | 0.0009142327
84.1866 | 7.2354 | 7.237026 | 5.435873 | -0.001625734 | 1.784849 | 0.01541549 | 8.263169e-18 | 0.0008890091
84.1966 | 7.2559 | 7.260035 | 5.436996 | -0.004135119 | 1.806801 | 0.01537336 | 8.760595e-18 | 0.0008645553
84.2066 | 7.276 | 7.283529 | 5.438122 | -0.007529479 | 1.829233 | 0.01533295 | 9.288873e-18 | 0.0008408444
84.2166 | 7.2986 | 7.307516 | 5.439252 | -0.008915966 | 1.852152 | 0.01529419 | 9.849948e-18 | 0.0008178503
84.2266 | 7.3223 | 7.332002 | 5.440384 | -0.009701925 | 1.875565 | 0.01525705 | 1.044589e-17 | 0.0007955481
84.2366 | 7.3489 | 7.356994 | 5.44152 | -0.008094394 | 1.899479 | 0.01522147 | 1.10789e-17 | 0.0007739139
84.2466 | 7.3745 | 7.382501 | 5.442659 | -0.008000589 | 1.923901 | 0.01518742 | 1.175132e-17 | 0.0007529244
84.2566 | 7.3993 | 7.408527 | 5.443801 | -0.009227484 | 1.948839 | 0.01515486 | 1.246562e-17 | 0.0007325573
84.2666 | 7.4311 | 7.435082 | 5.444946 | -0.003982201 | 1.9743 | 0.01512372 | 1.322447e-17 | 0.0007127913
84.2766 | 7.4611 | 7.462172 | 5.446094 | -0.001071621 | 2.00029 | 0.01509397 | 1.403066e-17 | 0.0006936057
84.2866 | 7.4864 | 7.489803 | 5.447246 | -0.003402508 | 2.026816 | 0.01506556 | 1.488717e-17 | 0.0006749804
84.2966 | 7.5195 | 7.517982 | 5.4484 | 0.001518192 | 2.053886 | 0.01503844 | 1.579719e-17 | 0.0006568966
84.3066 | 7.5544 | 7.546716 | 5.449558 | 0.007684127 | 2.081506 | 0.01501256 | 1.676407e-17 | 0.0006393355
84.3166 | 7.5882 | 7.576011 | 5.450719 | 0.01218883 | 2.109682 | 0.01498788 | 1.77914e-17 | 0.0006222796
84.3266 | 7.6263 | 7.605874 | 5.451883 | 0.02042583 | 2.138421 | 0.01496435 | 1.888299e-17 | 0.0006057117
84.3366 | 7.6612 | 7.636311 | 5.45305 | 0.0248892 | 2.167729 | 0.01494191 | 2.004286e-17 | 0.0005896152
84.3466 | 7.7066 | 7.667327 | 5.454221 | 0.03927332 | 2.197612 | 0.01492052 | 2.12753e-17 | 0.0005739743
84.3566 | 7.7478 | 7.698927 | 5.455394 | 0.04887264 | 2.228074 | 0.01490012 | 2.258487e-17 | 0.0005587737
84.3666 | 7.7877 | 7.731118 | 5.456571 | 0.05658173 | 2.259123 | 0.01488067 | 2.397639e-17 | 0.0005439986
84.3766 | 7.8328 | 7.763904 | 5.457751 | 0.06889621 | 2.290761 | 0.01486209 | 2.545499e-17 | 0.0005296346
84.3866 | 7.8805 | 7.797289 | 5.458934 | 0.0832113 | 2.322995 | 0.01484435 | 2.70261e-17 | 0.0005156682
84.3966 | 7.9279 | 7.831277 | 5.46012 | 0.09662343 | 2.355827 | 0.01482738 | 2.86955e-17 | 0.000502086
84.4066 | 7.9728 | 7.865871 | 5.46131 | 0.1069289 | 2.389261 | 0.01481112 | 3.046929e-17 | 0.0004888753
84.4166 | 8.0221 | 7.901075 | 5.462502 | 0.121025 | 2.423301 | 0.01479552 | 3.235396e-17 | 0.0004760237
84.4266 | 8.0745 | 7.93689 | 5.463698 | 0.1376097 | 2.457948 | 0.01478051 | 3.435637e-17 | 0.0004635193
84.4366 | 8.1332 | 7.973319 | 5.464897 | 0.1598811 | 2.493204 | 0.01476602 | 3.64838e-17 | 0.0004513506
84.4466 | 8.1815 | 8.010361 | 5.466099 | 0.1711387 | 2.52907 | 0.01475199 | 3.874396e-17 | 0.0004395066
84.4566 | 8.2389 | 8.048018 | 5.467305 | 0.1908823 | 2.565546 | 0.01473836 | 4.1145e-17 | 0.0004279765
84.4666 | 8.2964 | 8.086287 | 5.468514 | 0.210113 | 2.602632 | 0.01472505 | 4.369554e-17 | 0.00041675
84.4766 | 8.3515 | 8.125168 | 5.469726 | 0.2263323 | 2.640324 | 0.01471198 | 4.640473e-17 | 0.0004058172
84.4866 | 8.4114 | 8.164657 | 5.470941 | 0.246743 | 2.678622 | 0.01469909 | 4.928222e-17 | 0.0003951685
84.4966 | 8.475 | 8.204751 | 5.472159 | 0.2702492 | 2.717521 | 0.0146863 | 5.233821e-17 | 0.0003847945
84.5066 | 8.5338 | 8.245445 | 5.473381 | 0.2883552 | 2.757016 | 0.01467352 | 5.558349e-17 | 0.0003746865
84.5166 | 8.5997 | 8.286733 | 5.474605 | 0.3129673 | 2.797102 | 0.01466069 | 5.902944e-17 | 0.0003648357
84.5266 | 8.6702 | 8.328607 | 5.475833 | 0.3415925 | 2.837771 | 0.0146477 | 6.268809e-17 | 0.0003552338
84.5366 | 8.7359 | 8.371061 | 5.477065 | 0.3648393 | 2.879016 | 0.01463449 | 6.657212e-17 | 0.000345873
84.5466 | 8.8088 | 8.414083 | 5.478299 | 0.3947172 | 2.920826 | 0.01462096 | 7.069491e-17 | 0.0003367455
84.5566 | 8.8727 | 8.457663 | 5.479537 | 0.4150367 | 2.963191 | 0.01460702 | 7.507059e-17 | 0.000327844
84.5666 | 8.9452 | 8.501789 | 5.480778 | 0.4434106 | 3.0061 | 0.01459259 | 7.9714e-17 | 0.0003191613
84.5766 | 9.0192 | 8.546448 | 5.482022 | 0.4727518 | 3.049538 | 0.01457758 | 8.464083e-17 | 0.0003106907
84.5866 | 9.0998 | 8.591625 | 5.48327 | 0.5081752 | 3.093491 | 0.01456189 | 8.986757e-17 | 0.0003024257
84.5965 | 9.1719 | 8.636831 | 5.484508 | 0.5350693 | 3.137483 | 0.01454555 | 9.53541e-17 | 0.0002944384
84.6065 | 9.254 | 8.682988 | 5.485762 | 0.5710116 | 3.182412 | 0.01452825 | 1.012302e-16 | 0.0002865641
84.6165 | 9.3349 | 8.729612 | 5.487019 | 0.6052883 | 3.227804 | 0.01451 | 1.074608e-16 | 0.0002788774
84.6265 | 9.4197 | 8.776681 | 5.48828 | 0.6430185 | 3.27364 | 0.01449072 | 1.140661e-16 | 0.0002713729
84.6365 | 9.5044 | 8.824176 | 5.489544 | 0.6802237 | 3.319898 | 0.01447031 | 1.210674e-16 | 0.0002640454
84.6465 | 9.5837 | 8.872074 | 5.490811 | 0.7116258 | 3.366558 | 0.01444869 | 1.284869e-16 | 0.0002568899
84.6565 | 9.6767 | 8.920352 | 5.492081 | 0.7563483 | 3.413595 | 0.01442577 | 1.36348e-16 | 0.0002499017
84.6665 | 9.7636 | 8.968985 | 5.493355 | 0.7946151 | 3.460986 | 0.01440147 | 1.446754e-16 | 0.0002430762
84.6765 | 9.8579 | 9.017948 | 5.494632 | 0.8399516 | 3.508705 | 0.0143757 | 1.534948e-16 | 0.0002364092
84.6865 | 9.9488 | 9.067216 | 5.495912 | 0.8815839 | 3.556726 | 0.01434839 | 1.628332e-16 | 0.0002298965
84.6965 | 10.0501 | 9.116761 | 5.497195 | 0.9333391 | 3.605022 | 0.01431945 | 1.727191e-16 | 0.0002235343
84.7065 | 10.1429 | 9.166555 | 5.498482 | 0.9763445 | 3.653567 | 0.01428883 | 1.831821e-16 | 0.000217319
84.7165 | 10.2435 | 9.216571 | 5.499772 | 1.026929 | 3.702331 | 0.01425645 | 1.942535e-16 | 0.000211247
84.7265 | 10.3516 | 9.266779 | 5.501066 | 1.084821 | 3.751286 | 0.01422224 | 2.05966e-16 | 0.0002053151
84.7365 | 10.4529 | 9.31715 | 5.502363 | 1.13575 | 3.800401 | 0.01418615 | 2.183537e-16 | 0.00019952
84.7465 | 10.5591 | 9.367653 | 5.503663 | 1.191447 | 3.849648 | 0.01414812 | 2.314526e-16 | 0.0001938588
84.7565 | 10.6645 | 9.418258 | 5.504966 | 1.246242 | 3.898996 | 0.01410809 | 2.453e-16 | 0.0001883286
84.7665 | 10.7723 | 9.468935 | 5.506273 | 1.303365 | 3.948413 | 0.01406602 | 2.599355e-16 | 0.0001829267
84.7765 | 10.8871 | 9.51965 | 5.507583 | 1.36745 | 3.997868 | 0.01402186 | 2.753999e-16 | 0.0001776505
84.7865 | 10.9972 | 9.570373 | 5.508896 | 1.426827 | 4.047329 | 0.01397558 | 2.917363e-16 | 0.0001724974
84.7965 | 11.1099 | 9.621071 | 5.510213 | 1.488829 | 4.096764 | 0.01392713 | 3.089896e-16 | 0.0001674652
84.8065 | 11.2235 | 9.671711 | 5.511533 | 1.551789 | 4.146139 | 0.01387648 | 3.272065e-16 | 0.0001625515
84.8165 | 11.338 | 9.722259 | 5.512856 | 1.615741 | 4.195421 | 0.0138236 | 3.464361e-16 | 0.0001577541
84.8265 | 11.4479 | 9.77268 | 5.514183 | 1.67522 | 4.244575 | 0.01376847 | 3.667294e-16 | 0.0001530708
84.8365 | 11.5671 | 9.822938 | 5.515513 | 1.744162 | 4.293565 | 0.01371104 | 3.881396e-16 | 0.0001484995
84.8465 | 11.671 | 9.872998 | 5.516847 | 1.798002 | 4.342356 | 0.01365131 | 4.107221e-16 | 0.0001440382
84.8565 | 11.7866 | 9.922821 | 5.518183 | 1.863779 | 4.390908 | 0.01358924 | 4.345346e-16 | 0.0001396849
84.8665 | 11.8908 | 9.972368 | 5.519524 | 1.918432 | 4.439184 | 0.01352482 | 4.596371e-16 | 0.0001354376
84.8765 | 12.0031 | 10.0216 | 5.520867 | 1.981501 | 4.487143 | 0.01345802 | 4.860917e-16 | 0.0001312944
84.8865 | 12.1063 | 10.07047 | 5.522214 | 2.035828 | 4.534742 | 0.01338882 | 5.13963e-16 | 0.0001272535
84.8965 | 12.2123 | 10.11894 | 5.523564 | 2.093358 | 4.581937 | 0.01331719 | 5.433181e-16 | 0.0001233129
84.9065 | 12.3139 | 10.16696 | 5.524918 | 2.146937 | 4.628682 | 0.01324312 | 5.742259e-16 | 0.0001194708
84.9165 | 12.4125 | 10.21449 | 5.526275 | 2.198013 | 4.674929 | 0.01316658 | 6.067582e-16 | 0.0001157255
84.9265 | 12.5098 | 10.26146 | 5.527635 | 2.248337 | 4.720628 | 0.01308755 | 6.409885e-16 | 0.0001120751
84.9365 | 12.595 | 10.30784 | 5.528999 | 2.287161 | 4.765725 | 0.01300599 | 6.76993e-16 | 0.0001085178
84.9465 | 12.6726 | 10.35356 | 5.530366 | 2.319041 | 4.810166 | 0.01292189 | 7.148497e-16 | 0.0001050519
84.9565 | 12.7658 | 10.39856 | 5.531737 | 2.367235 | 4.853891 | 0.01283522 | 7.546388e-16 | 0.0001016757
84.9665 | 12.8374 | 10.4428 | 5.533111 | 2.394604 | 4.896841 | 0.01274594 | 7.964426e-16 | 9.838756e-05
84.9765 | 12.9109 | 10.48619 | 5.534488 | 2.42471 | 4.938953 | 0.01265404 | 8.403451e-16 | 9.518575e-05
84.9865 | 12.9857 | 10.52868 | 5.535869 | 2.457018 | 4.980161 | 0.01255948 | 8.864322e-16 | 9.206867e-05
84.9965 | 13.0518 | 10.5702 | 5.537253 | 2.481597 | 5.020399 | 0.01246223 | 9.347913e-16 | 8.903475e-05
85.0065 | 13.1117 | 10.61068 | 5.538641 | 2.501016 | 5.059595 | 0.01236228 | 9.855115e-16 | 8.608243e-05
85.0165 | 13.1538 | 10.65005 | 5.540032 | 2.503746 | 5.09768 | 0.0122596 | 1.038683e-15 | 8.321022e-05
85.0265 | 13.2009 | 10.68824 | 5.541426 | 2.51266 | 5.134579 | 0.01215416 | 1.094397e-15 | 8.041667e-05
85.0365 | 13.2434 | 10.72517 | 5.542824 | 2.518233 | 5.170219 | 0.01204596 | 1.152747e-15 | 7.770036e-05
85.0465 | 13.2829 | 10.76076 | 5.544225 | 2.522141 | 5.204524 | 0.01193497 | 1.213826e-15 | 7.505994e-05
85.0565 | 13.3103 | 10.79494 | 5.54563 | 2.515357 | 5.237419 | 0.01182119 | 1.277727e-15 | 7.249409e-05
85.0665 | 13.3377 | 10.82764 | 5.547038 | 2.510059 | 5.268828 | 0.01170461 | 1.344546e-15 | 7.000157e-05
85.0765 | 13.3618 | 10.85878 | 5.54845 | 2.503022 | 5.298676 | 0.01158525 | 1.414377e-15 | 6.758116e-05
85.0865 | 13.3733 | 10.88828 | 5.549865 | 2.485018 | 5.326888 | 0.01146311 | 1.487315e-15 | 6.523172e-05
85.0965 | 13.3733 | 10.91608 | 5.551283 | 2.457223 | 5.353393 | 0.01133821 | 1.563456e-15 | 6.295212e-05
85.1065 | 13.3723 | 10.9421 | 5.552705 | 2.430204 | 5.378119 | 0.01121058 | 1.642893e-15 | 6.074133e-05
85.1165 | 13.3649 | 10.96627 | 5.554131 | 2.398632 | 5.400999 | 0.01108025 | 1.725723e-15 | 5.859832e-05
85.1265 | 13.3595 | 10.98853 | 5.555559 | 2.37097 | 5.421966 | 0.01094728 | 1.812038e-15 | 5.652213e-05
85.1365 | 13.3378 | 11.00882 | 5.556992 | 2.328981 | 5.440961 | 0.01081172 | 1.901934e-15 | 5.451182e-05
85.1465 | 13.3127 | 11.02708 | 5.558428 | 2.285621 | 5.457926 | 0.01067363 | 1.995503e-15 | 5.256653e-05
85.1565 | 13.2907 | 11.04326 | 5.559867 | 2.247443 | 5.472807 | 0.0105331 | 2.092837e-15 | 5.068537e-05
85.1665 | 13.2527 | 11.05731 | 5.561309 | 2.195394 | 5.485557 | 0.0103902 | 2.194029e-15 | 4.886754e-05
85.1764 | 13.2044 | 11.06908 | 5.562741 | 2.135323 | 5.496042 | 0.0102465 | 2.298099e-15 | 4.712948e-05
85.1864 | 13.1618 | 11.07877 | 5.564191 | 2.083034 | 5.504431 | 0.0100992 | 2.407238e-15 | 4.543527e-05
85.1964 | 13.1135 | 11.08622 | 5.565644 | 2.027284 | 5.510578 | 0.009949857 | 2.520506e-15 | 4.380203e-05
85.2064 | 13.0588 | 11.0914 | 5.567101 | 1.967398 | 5.51446 | 0.009798589 | 2.63799e-15 | 4.222902e-05
85.2164 | 12.9939 | 11.0943 | 5.568561 | 1.899596 | 5.516057 | 0.009645529 | 2.759781e-15 | 4.071547e-05
85.2264 | 12.9282 | 11.09491 | 5.570024 | 1.83329 | 5.515356 | 0.009490817 | 2.885964e-15 | 3.926065e-05
85.2364 | 12.8629 | 11.09322 | 5.571491 | 1.769685 | 5.512351 | 0.009334599 | 3.01663e-15 | 3.786383e-05
85.2464 | 12.7849 | 11.08922 | 5.572962 | 1.695682 | 5.507042 | 0.009177026 | 3.151862e-15 | 3.652425e-05
85.2564 | 12.6996 | 11.08293 | 5.574436 | 1.616675 | 5.499435 | 0.009018252 | 3.291749e-15 | 3.524118e-05
85.2664 | 12.6292 | 11.07435 | 5.575914 | 1.554851 | 5.489543 | 0.008858439 | 3.436377e-15 | 3.401386e-05
85.2764 | 12.5324 | 11.06351 | 5.577395 | 1.468895 | 5.47738 | 0.008697744 | 3.585829e-15 | 3.284152e-05
85.2864 | 12.4497 | 11.05042 | 5.57888 | 1.39928 | 5.462972 | 0.008536339 | 3.740194e-15 | 3.17234e-05
85.2964 | 12.3473 | 11.03512 | 5.580368 | 1.312181 | 5.446346 | 0.008374383 | 3.899555e-15 | 3.065871e-05
85.3064 | 12.2498 | 11.01764 | 5.58186 | 1.232164 | 5.427535 | 0.008212043 | 4.063997e-15 | 2.964665e-05
85.3164 | 12.1511 | 10.99801 | 5.583355 | 1.153091 | 5.406576 | 0.008049484 | 4.233606e-15 | 2.868643e-05
85.3264 | 12.0398 | 10.97628 | 5.584854 | 1.06352 | 5.383511 | 0.007886868 | 4.408465e-15 | 2.777722e-05
85.3364 | 11.9463 | 10.95249 | 5.586356 | 0.9938072 | 5.358385 | 0.007724356 | 4.58866e-15 | 2.691819e-05
85.3464 | 11.8384 | 10.9267 | 5.587862 | 0.9117016 | 5.331248 | 0.007562107 | 4.774276e-15 | 2.610852e-05
85.3564 | 11.7282 | 10.89895 | 5.589371 | 0.8292523 | 5.302151 | 0.007400273 | 4.965395e-15 | 2.534736e-05
85.3664 | 11.6046 | 10.8693 | 5.590884 | 0.7353037 | 5.271148 | 0.007239004 | 5.162103e-15 | 2.463385e-05
85.3764 | 11.4896 | 10.8378 | 5.592401 | 0.6517979 | 5.238299 | 0.007078447 | 5.364484e-15 | 2.396716e-05
85.3864 | 11.3751 | 10.80453 | 5.593921 | 0.5705749 | 5.203662 | 0.006918744 | 5.572624e-15 | 2.334642e-05
85.3964 | 11.2576 | 10.76953 | 5.595445 | 0.4880732 | 5.167299 | 0.006760027 | 5.786606e-15 | 2.277078e-05
85.4064 | 11.1372 | 10.73287 | 5.596972 | 0.404328 | 5.129275 | 0.006602429 | 6.006517e-15 | 2.223939e-05
85.4164 | 11.0127 | 10.69463 | 5.598503 | 0.3180743 | 5.089655 | 0.006446075 | 6.23244e-15 | 2.175141e-05
85.4264 | 10.9033 | 10.65485 | 5.600037 | 0.2484454 | 5.048505 | 0.006291082 | 6.464464e-15 | 2.130599e-05
85.4364 | 10.7789 | 10.61363 | 5.601575 | 0.1652718 | 5.005895 | 0.006137566 | 6.702675e-15 | 2.090231e-05
85.4464 | 10.6503 | 10.57102 | 5.603117 | 0.07928488 | 4.961892 | 0.005985633 | 6.947163e-15 | 2.053955e-05
85.4564 | 10.531 | 10.52709 | 5.604662 | 0.003914063 | 4.916569 | 0.005835384 | 7.198016e-15 | 2.02169e-05
85.4664 | 10.4102 | 10.48191 | 5.60621 | -0.07171206 | 4.869995 | 0.005686917 | 7.455328e-15 | 1.993359e-05
85.4764 | 10.2926 | 10.43557 | 5.607763 | -0.1429656 | 4.822243 | 0.005540322 | 7.719193e-15 | 1.968884e-05
85.4864 | 10.176 | 10.38812 | 5.609319 | -0.2121192 | 4.773385 | 0.005395682 | 7.989708e-15 | 1.94819e-05
85.4964 | 10.0705 | 10.33965 | 5.610878 | -0.2691465 | 4.723496 | 0.005253078 | 8.266975e-15 | 1.931205e-05
85.5064 | 9.9555 | 10.29022 | 5.612441 | -0.3347206 | 4.672647 | 0.005112582 | 8.551099e-15 | 1.917859e-05
85.5164 | 9.8393 | 10.23992 | 5.614008 | -0.400615 | 4.620914 | 0.004974261 | 8.842188e-15 | 1.908084e-05
85.5264 | 9.722 | 10.1888 | 5.615578 | -0.4668041 | 4.568368 | 0.004838178 | 9.140358e-15 | 1.901816e-05
85.5364 | 9.6187 | 10.13696 | 5.617152 | -0.5182608 | 4.515085 | 0.00470439 | 9.445728e-15 | 1.898993e-05
85.5464 | 9.515 | 10.08446 | 5.61873 | -0.5694592 | 4.461137 | 0.004572948 | 9.758427e-15 | 1.899557e-05
85.5564 | 9.4204 | 10.03137 | 5.620311 | -0.6109725 | 4.406598 | 0.004443897 | 1.007859e-14 | 1.903453e-05
85.5664 | 9.3143 | 9.977773 | 5.621896 | -0.6634726 | 4.35154 | 0.004317279 | 1.040636e-14 | 1.910628e-05
85.5764 | 9.2204 | 9.92373 | 5.623485 | -0.7033305 | 4.296034 | 0.004193128 | 1.074188e-14 | 1.921034e-05
85.5864 | 9.1187 | 9.869318 | 5.625077 | -0.7506181 | 4.240151 | 0.004071476 | 1.108532e-14 | 1.934627e-05
85.5964 | 9.0222 | 9.814604 | 5.626672 | -0.7924043 | 4.18396 | 0.003952346 | 1.143684e-14 | 1.951368e-05
85.6064 | 8.9358 | 9.759657 | 5.628272 | -0.8238574 | 4.12753 | 0.00383576 | 1.179663e-14 | 1.971218e-05
85.6164 | 8.8433 | 9.704543 | 5.629875 | -0.8612435 | 4.070927 | 0.003721732 | 1.216488e-14 | 1.994147e-05
85.6264 | 8.7582 | 9.649328 | 5.631482 | -0.8911277 | 4.014216 | 0.003610273 | 1.25418e-14 | 2.020125e-05
85.6364 | 8.6665 | 9.594074 | 5.633092 | -0.9275736 | 3.95746 | 0.003501389 | 1.292759e-14 | 2.049129e-05
85.6464 | 8.5848 | 9.538842 | 5.634706 | -0.9540416 | 3.90072 | 0.003395081 | 1.33225e-14 | 2.081141e-05
85.6564 | 8.51 | 9.48369 | 5.636324 | -0.9736903 | 3.844054 | 0.003291346 | 1.372675e-14 | 2.116144e-05
85.6664 | 8.4336 | 9.428676 | 5.637945 | -0.9950763 | 3.787519 | 0.003190177 | 1.414062e-14 | 2.154131e-05
85.6764 | 8.348 | 9.373855 | 5.63957 | -1.025855 | 3.731171 | 0.003091562 | 1.456437e-14 | 2.195095e-05
85.6864 | 8.2778 | 9.319276 | 5.641199 | -1.041476 | 3.675059 | 0.002995488 | 1.499829e-14 | 2.239036e-05
85.6964 | 8.1967 | 9.26499 | 5.642831 | -1.06829 | 3.619233 | 0.002901934 | 1.544268e-14 | 2.285959e-05
85.7064 | 8.13 | 9.211042 | 5.644468 | -1.081042 | 3.56374 | 0.002810878 | 1.589787e-14 | 2.335874e-05
85.7164 | 8.0643 | 9.157477 | 5.646107 | -1.093177 | 3.508624 | 0.002722297 | 1.636417e-14 | 2.388797e-05
85.7264 | 7.9947 | 9.104336 | 5.647751 | -1.109636 | 3.453924 | 0.00263616 | 1.684196e-14 | 2.444746e-05
85.7364 | 7.9313 | 9.051656 | 5.649398 | -1.120356 | 3.39968 | 0.002552437 | 1.733159e-14 | 2.503748e-05
85.7464 | 7.864 | 8.999474 | 5.651049 | -1.135474 | 3.345928 | 0.002471095 | 1.783346e-14 | 2.565834e-05
85.7564 | 7.7998 | 8.947822 | 5.652703 | -1.148022 | 3.2927 | 0.002392097 | 1.834797e-14 | 2.631039e-05
85.7663 | 7.7412 | 8.897226 | 5.654345 | -1.156026 | 3.240538 | 0.002316153 | 1.887012e-14 | 2.698697e-05
85.7763 | 7.6839 | 8.846718 | 5.656007 | -1.162818 | 3.188441 | 0.002241706 | 1.941104e-14 | 2.770241e-05
85.7863 | 7.6316 | 8.796822 | 5.657673 | -1.165222 | 3.136952 | 0.002169485 | 1.996593e-14 | 2.845046e-05
85.7963 | 7.5771 | 8.747563 | 5.659342 | -1.170463 | 3.086092 | 0.002099446 | 2.053525e-14 | 2.923173e-05
85.8063 | 7.5242 | 8.698959 | 5.661015 | -1.174759 | 3.035882 | 0.002031546 | 2.111951e-14 | 3.004685e-05
85.8163 | 7.4754 | 8.65103 | 5.662692 | -1.17563 | 2.986341 | 0.00196574 | 2.171923e-14 | 3.089652e-05
85.8263 | 7.4287 | 8.603791 | 5.664373 | -1.175091 | 2.937484 | 0.001901981 | 2.233495e-14 | 3.178153e-05
85.8363 | 7.3784 | 8.557255 | 5.666057 | -1.178855 | 2.889325 | 0.001840223 | 2.296722e-14 | 3.27027e-05
85.8463 | 7.3393 | 8.511434 | 5.667745 | -1.172134 | 2.841875 | 0.001780419 | 2.361665e-14 | 3.36609e-05
85.8563 | 7.2996 | 8.466339 | 5.669437 | -1.166739 | 2.795144 | 0.001722522 | 2.428383e-14 | 3.465712e-05
85.8663 | 7.2567 | 8.421976 | 5.671133 | -1.165276 | 2.749141 | 0.001666483 | 2.49694e-14 | 3.569236e-05
85.8763 | 7.2208 | 8.378352 | 5.672832 | -1.157552 | 2.703871 | 0.001612256 | 2.567401e-14 | 3.67677e-05
85.8863 | 7.1834 | 8.335472 | 5.674535 | -1.152072 | 2.659339 | 0.001559792 | 2.639835e-14 | 3.788431e-05
85.8963 | 7.1458 | 8.293338 | 5.676242 | -1.147538 | 2.615548 | 0.001509046 | 2.714311e-14 | 3.904342e-05
85.9063 | 7.1138 | 8.251953 | 5.677953 | -1.138153 | 2.5725 | 0.001459969 | 2.790903e-14 | 4.02463e-05
85.9163 | 7.0772 | 8.211317 | 5.679667 | -1.134117 | 2.530196 | 0.001412516 | 2.869687e-14 | 4.149434e-05
85.9263 | 7.0477 | 8.171429 | 5.681385 | -1.123729 | 2.488634 | 0.00136664 | 2.950743e-14 | 4.278898e-05
85.9363 | 7.019 | 8.132287 | 5.683107 | -1.113287 | 2.447813 | 0.001322296 | 3.03415e-14 | 4.413174e-05
85.9463 | 6.9908 | 8.093888 | 5.684833 | -1.103088 | 2.40773 | 0.00127944 | 3.119995e-14 | 4.552422e-05
85.9563 | 6.9597 | 8.056228 | 5.686563 | -1.096528 | 2.36838 | 0.001238028 | 3.208365e-14 | 4.69681e-05
85.9663 | 6.9306 | 8.019303 | 5.688296 | -1.088703 | 2.329761 | 0.001198017 | 3.299351e-14 | 4.846517e-05
85.9763 | 6.9035 | 7.983107 | 5.690033 | -1.079607 | 2.291865 | 0.001159364 | 3.393048e-14 | 5.001726e-05
85.9863 | 6.8766 | 7.947634 | 5.691774 | -1.071034 | 2.254686 | 0.001122029 | 3.489554e-14 | 5.162632e-05
85.9963 | 6.8529 | 7.912877 | 5.693519 | -1.059977 | 2.218219 | 0.00108597 | 3.588969e-14 | 5.329441e-05
86.0063 | 6.8221 | 7.878828 | 5.695267 | -1.056728 | 2.182455 | 0.00105115 | 3.691401e-14 | 5.502364e-05
86.0163 | 6.7988 | 7.84548 | 5.69702 | -1.04668 | 2.147386 | 0.001017528 | 3.796958e-14 | 5.681626e-05
86.0263 | 6.7782 | 7.812824 | 5.698776 | -1.034624 | 2.113004 | 0.0009850677 | 3.905752e-14 | 5.86746e-05
86.0363 | 6.7552 | 7.780852 | 5.700536 | -1.025652 | 2.079301 | 0.0009537331 | 4.017903e-14 | 6.060112e-05
86.0463 | 6.7354 | 7.749553 | 5.7023 | -1.014153 | 2.046268 | 0.0009234886 | 4.133532e-14 | 6.259837e-05
86.0563 | 6.7078 | 7.71892 | 5.704067 | -1.01112 | 2.013894 | 0.0008942998 | 4.252765e-14 | 6.466903e-05
86.0663 | 6.6899 | 7.688942 | 5.705839 | -0.9990417 | 1.98217 | 0.0008661335 | 4.375733e-14 | 6.681588e-05
86.0763 | 6.6694 | 7.659608 | 5.707614 | -0.9902084 | 1.951086 | 0.0008389575 | 4.502572e-14 | 6.904185e-05
86.0863 | 6.6547 | 7.63091 | 5.709393 | -0.9762103 | 1.920633 | 0.0008127408 | 4.633424e-14 | 7.135e-05
86.0963 | 6.6403 | 7.602837 | 5.711176 | -0.962537 | 1.8908 | 0.0007874534 | 4.768436e-14 | 7.37435e-05
86.1063 | 6.6184 | 7.575378 | 5.712963 | -0.956978 | 1.861575 | 0.000763066 | 4.907759e-14 | 7.622567e-05
86.1163 | 6.6032 | 7.548522 | 5.714754 | -0.9453224 | 1.83295 | 0.0007395507 | 5.051549e-14 | 7.879998e-05
86.1263 | 6.5782 | 7.522261 | 5.716548 | -0.9440605 | 1.804914 | 0.0007168809 | 5.199973e-14 | 8.147007e-05
86.1363 | 6.5704 | 7.496581 | 5.718347 | -0.9261811 | 1.777455 | 0.0006950303 | 5.353199e-14 | 8.42397e-05
86.1463 | 6.555 | 7.471474 | 5.720149 | -0.9164737 | 1.750563 | 0.0006739743 | 5.511403e-14 | 8.711283e-05
86.1563 | 6.5401 | 7.446928 | 5.721955 | -0.9068276 | 1.724229 | 0.000653689 | 5.674768e-14 | 9.009355e-05
86.1663 | 6.5315 | 7.422933 | 5.723765 | -0.8914326 | 1.69844 | 0.0006341517 | 5.843484e-14 | 9.31862e-05
86.1763 | 6.5169 | 7.399478 | 5.725579 | -0.8825775 | 1.673187 | 0.0006153405 | 6.017748e-14 | 9.639521e-05
86.1863 | 6.5026 | 7.376552 | 5.727397 | -0.8739524 | 1.648458 | 0.0005972348 | 6.197764e-14 | 9.972529e-05
86.1963 | 6.491 | 7.354146 | 5.729219 | -0.8631462 | 1.624244 | 0.0005798147 | 6.383744e-14 | 0.0001031813
86.2063 | 6.4725 | 7.332249 | 5.731044 | -0.8597492 | 1.600535 | 0.0005630616 | 6.57591e-14 | 0.0001067683
86.2163 | 6.4673 | 7.310851 | 5.732874 | -0.8435505 | 1.577319 | 0.0005469577 | 6.774489e-14 | 0.0001104917
86.2263 | 6.4593 | 7.28994 | 5.734707 | -0.8306402 | 1.554587 | 0.0005314862 | 6.979718e-14 | 0.0001143569
86.2363 | 6.4559 | 7.269508 | 5.736544 | -0.8136081 | 1.532329 | 0.0005166314 | 7.191844e-14 | 0.0001183698
86.2463 | 6.4459 | 7.249544 | 5.738386 | -0.8036445 | 1.510534 | 0.0005023787 | 7.411124e-14 | 0.0001225363
86.2563 | 6.4382 | 7.230039 | 5.740231 | -0.7918391 | 1.489193 | 0.0004887142 | 7.637821e-14 | 0.0001268628
86.2663 | 6.4345 | 7.210983 | 5.74208 | -0.7764826 | 1.468296 | 0.0004756253 | 7.872214e-14 | 0.0001313558
86.2763 | 6.4267 | 7.192365 | 5.743933 | -0.7656651 | 1.447833 | 0.0004631002 | 8.114587e-14 | 0.0001360221
86.2863 | 6.4172 | 7.174177 | 5.74579 | -0.7569773 | 1.427796 | 0.0004511285 | 8.365238e-14 | 0.0001408688
86.2963 | 6.4161 | 7.15641 | 5.74765 | -0.7403099 | 1.408174 | 0.0004397003 | 8.624476e-14 | 0.0001459035
86.3063 | 6.4139 | 7.139054 | 5.749515 | -0.7251537 | 1.388959 | 0.0004288072 | 8.892621e-14 | 0.0001511339
86.3163 | 6.4086 | 7.122099 | 5.751384 | -0.7134995 | 1.370141 | 0.0004184416 | 9.170006e-14 | 0.000156568
86.3263 | 6.4083 | 7.105538 | 5.753256 | -0.6972385 | 1.351711 | 0.0004085973 | 9.456976e-14 | 0.0001622142
86.3363 | 6.4051 | 7.089362 | 5.755133 | -0.6842622 | 1.333662 | 0.0003992689 | 9.753893e-14 | 0.0001680816
86.3462 | 6.4117 | 7.073723 | 5.756995 | -0.6620228 | 1.316164 | 0.0003905394 | 1.005804e-13 | 0.0001741176
86.3562 | 6.4026 | 7.058286 | 5.758879 | -0.6556863 | 1.298845 | 0.0003822265 | 1.037587e-13 | 0.0001804524
86.3662 | 6.4013 | 7.043209 | 5.760767 | -0.6419092 | 1.28188 | 0.0003744208 | 1.07048e-13 | 0.0001870369
86.3762 | 6.4051 | 7.028483 | 5.76266 | -0.6233833 | 1.265263 | 0.0003671218 | 1.104525e-13 | 0.0001938815
86.3862 | 6.41 | 7.014101 | 5.764556 | -0.6041007 | 1.248983 | 0.0003603303 | 1.139766e-13 | 0.0002009971
86.3962 | 6.4145 | 7.000054 | 5.766456 | -0.5855537 | 1.233035 | 0.0003540485 | 1.176247e-13 | 0.000208395
86.4062 | 6.4196 | 6.986334 | 5.76836 | -0.5667344 | 1.21741 | 0.0003482798 | 1.214015e-13 | 0.0002160871
86.4162 | 6.4241 | 6.972935 | 5.770269 | -0.5488354 | 1.2021 | 0.0003430294 | 1.253119e-13 | 0.0002240856
86.4262 | 6.4263 | 6.95985 | 5.772181 | -0.5335496 | 1.187098 | 0.0003383037 | 1.293609e-13 | 0.0002324035
86.4362 | 6.4363 | 6.94707 | 5.774097 | -0.5107696 | 1.172397 | 0.000334111 | 1.335538e-13 | 0.0002410543
86.4462 | 6.4447 | 6.934588 | 5.776017 | -0.4898882 | 1.15799 | 0.000330461 | 1.378959e-13 | 0.0002500518
86.4562 | 6.451 | 6.922399 | 5.777941 | -0.4713986 | 1.14387 | 0.0003273654 | 1.42393e-13 | 0.0002594108
86.4662 | 6.4565 | 6.910494 | 5.77987 | -0.4539941 | 1.130031 | 0.0003248375 | 1.470509e-13 | 0.0002691464
86.4762 | 6.4757 | 6.898868 | 5.781802 | -0.423168 | 1.116464 | 0.0003228929 | 1.518756e-13 | 0.0002792747
86.4862 | 6.488 | 6.887514 | 5.783738 | -0.3995139 | 1.103165 | 0.000321549 | 1.568736e-13 | 0.0002898121
86.4962 | 6.4928 | 6.876425 | 5.785678 | -0.3836254 | 1.090126 | 0.0003208254 | 1.620514e-13 | 0.0003007761
86.5062 | 6.5014 | 6.865596 | 5.787622 | -0.3641961 | 1.077341 | 0.0003207443 | 1.674158e-13 | 0.0003121846
86.5162 | 6.5183 | 6.85502 | 5.789571 | -0.3367202 | 1.064804 | 0.0003213301 | 1.729739e-13 | 0.0003240566
86.5262 | 6.53 | 6.844692 | 5.791523 | -0.3146917 | 1.05251 | 0.00032261 | 1.78733e-13 | 0.0003364115
86.5362 | 6.543 | 6.834605 | 5.793479 | -0.2916047 | 1.040452 | 0.0003246139 | 1.847008e-13 | 0.0003492701
86.5462 | 6.5522 | 6.824754 | 5.79544 | -0.2725535 | 1.028624 | 0.0003273747 | 1.908853e-13 | 0.0003626536
86.5562 | 6.5601 | 6.815133 | 5.797404 | -0.2550326 | 1.017021 | 0.0003309285 | 1.972945e-13 | 0.0003765843
86.5662 | 6.5694 | 6.805737 | 5.799372 | -0.2363366 | 1.005638 | 0.0003353148 | 2.039373e-13 | 0.0003910855
86.5762 | 6.5823 | 6.79656 | 5.801345 | -0.2142602 | 0.9944687 | 0.0003405768 | 2.108222e-13 | 0.0004061815
86.5862 | 6.5856 | 6.787598 | 5.803321 | -0.2019983 | 0.9835084 | 0.0003467615 | 2.179588e-13 | 0.0004218977
86.5962 | 6.5942 | 6.778846 | 5.805302 | -0.1846455 | 0.9727515 | 0.00035392 | 2.253563e-13 | 0.0004382603
86.6062 | 6.6032 | 6.770297 | 5.807286 | -0.1670971 | 0.9621932 | 0.0003621078 | 2.330249e-13 | 0.0004552969
86.6162 | 6.6085 | 6.761948 | 5.809275 | -0.1534482 | 0.9518287 | 0.0003713855 | 2.409748e-13 | 0.0004730364
86.6262 | 6.6112 | 6.753794 | 5.811268 | -0.1425943 | 0.941653 | 0.0003818183 | 2.492167e-13 | 0.0004915086
86.6362 | 6.6125 | 6.74583 | 5.813265 | -0.1333305 | 0.9316615 | 0.0003934771 | 2.577618e-13 | 0.0005107447
86.6462 | 6.6153 | 6.738052 | 5.815266 | -0.1227524 | 0.9218495 | 0.0004064388 | 2.666216e-13 | 0.0005307775
86.6562 | 6.6109 | 6.730456 | 5.817271 | -0.1195557 | 0.9122126 | 0.0004207864 | 2.758081e-13 | 0.0005516408
86.6662 | 6.6187 | 6.723036 | 5.81928 | -0.1043361 | 0.9027463 | 0.0004366095 | 2.853336e-13 | 0.0005733701
86.6762 | 6.6154 | 6.715789 | 5.821293 | -0.1003894 | 0.8934464 | 0.0004540052 | 2.952112e-13 | 0.0005960024
86.6862 | 6.6212 | 6.708712 | 5.82331 | -0.08751151 | 0.8843087 | 0.0004730781 | 3.054542e-13 | 0.0006195762
86.6962 | 6.6059 | 6.701799 | 5.825332 | -0.09589856 | 0.8753289 | 0.0004939414 | 3.160765e-13 | 0.0006441318
86.7062 | 6.6115 | 6.695047 | 5.827357 | -0.08354664 | 0.8665032 | 0.000516717 | 3.270926e-13 | 0.000669711
86.7162 | 6.6158 | 6.688452 | 5.829387 | -0.0726521 | 0.8578276 | 0.0005415366 | 3.385173e-13 | 0.0006963576
86.7262 | 6.6092 | 6.682011 | 5.83142 | -0.07281111 | 0.8492982 | 0.000568542 | 3.503663e-13 | 0.0007241171
86.7362 | 6.6106 | 6.67572 | 5.833458 | -0.06512011 | 0.8409111 | 0.0005978863 | 3.626556e-13 | 0.0007530369
86.7462 | 6.6179 | 6.669576 | 5.8355 | -0.05167576 | 0.8326629 | 0.0006297343 | 3.75402e-13 | 0.0007831667
86.7562 | 6.6133 | 6.663575 | 5.837546 | -0.05027464 | 0.8245498 | 0.0006642638 | 3.886228e-13 | 0.0008145581
86.7662 | 6.6124 | 6.657713 | 5.839596 | -0.04531335 | 0.8165682 | 0.0007016662 | 4.023359e-13 | 0.0008472648
86.7762 | 6.6177 | 6.651989 | 5.841651 | -0.03428881 | 0.8087148 | 0.0007421479 | 4.165601e-13 | 0.0008813429
86.7862 | 6.6245 | 6.646398 | 5.843709 | -0.02189771 | 0.800986 | 0.0007859308 | 4.313145e-13 | 0.0009168507
86.7962 | 6.6293 | 6.640937 | 5.845772 | -0.01163712 | 0.7933785 | 0.0008332542 | 4.466193e-13 | 0.0009538491
86.8062 | 6.629 | 6.635604 | 5.847838 | -0.00660403 | 0.785889 | 0.0008843756 | 4.624952e-13 | 0.0009924015
86.8162 | 6.636 | 6.630395 | 5.849909 | 0.00560451 | 0.7785142 | 0.0009395723 | 4.789636e-13 | 0.001032574
86.8262 | 6.6455 | 6.625309 | 5.851984 | 0.02019126 | 0.7712509 | 0.0009991428 | 4.96047e-13 | 0.001074435
86.8362 | 6.6564 | 6.620341 | 5.854063 | 0.03605906 | 0.7640961 | 0.001063408 | 5.137682e-13 | 0.001118056
86.8462 | 6.6577 | 6.615489 | 5.856147 | 0.04221063 | 0.7570464 | 0.001132714 | 5.321511e-13 | 0.001163512
86.8562 | 6.6669 | 6.610751 | 5.858234 | 0.05614856 | 0.7500988 | 0.001207432 | 5.512205e-13 | 0.001210879
86.8662 | 6.67 | 6.606125 | 5.860326 | 0.0638755 | 0.7432503 | 0.001287963 | 5.710018e-13 | 0.00126024
86.8762 | 6.6699 | 6.601606 | 5.862422 | 0.0682938 | 0.7364979 | 0.001374738 | 5.915216e-13 | 0.001311677
86.8862 | 6.6837 | 6.597194 | 5.864522 | 0.08650607 | 0.7298385 | 0.001468218 | 6.12807e-13 | 0.001365277
86.8962 | 6.6917 | 6.592885 | 5.866626 | 0.09881465 | 0.7232691 | 0.001568902 | 6.348862e-13 | 0.001421131
86.9062 | 6.696 | 6.588678 | 5.868735 | 0.1073219 | 0.7167868 | 0.001677326 | 6.577885e-13 | 0.001479333
86.9162 | 6.6968 | 6.58457 | 5.870847 | 0.1122301 | 0.7103885 | 0.001794066 | 6.815437e-13 | 0.001539981
86.9262 | 6.6987 | 6.580559 | 5.872964 | 0.1181415 | 0.7040715 | 0.00191974 | 7.06183e-13 | 0.001603176
86.9361 | 6.7016 | 6.576682 | 5.875064 | 0.1249183 | 0.6978958 | 0.002053614 | 7.314793e-13 | 0.001668353
86.9461 | 6.7013 | 6.572856 | 5.877189 | 0.1284435 | 0.6917313 | 0.002199096 | 7.579738e-13 | 0.001736933
86.9561 | 6.7032 | 6.569122 | 5.879319 | 0.1340783 | 0.6856391 | 0.002355653 | 7.854507e-13 | 0.001808386
86.9661 | 6.7056 | 6.565475 | 5.881452 | 0.1401246 | 0.6796162 | 0.00252411 | 8.139448e-13 | 0.001882829
86.9761 | 6.7079 | 6.561916 | 5.88359 | 0.1459844 | 0.6736598 | 0.002705353 | 8.434922e-13 | 0.001960383
86.9861 | 6.7079 | 6.55844 | 5.885732 | 0.1494597 | 0.6677666 | 0.002900335 | 8.741294e-13 | 0.002041173
86.9961 | 6.7083 | 6.555048 | 5.887878 | 0.1532524 | 0.6619338 | 0.003110076 | 9.058943e-13 | 0.002125329
87.0061 | 6.7172 | 6.551736 | 5.890029 | 0.1654641 | 0.6561582 | 0.003335674 | 9.388255e-13 | 0.002212986
87.0161 | 6.7088 | 6.548503 | 5.892184 | 0.1602968 | 0.6504369 | 0.003578305 | 9.729626e-13 | 0.00230428
87.0261 | 6.7053 | 6.545348 | 5.894343 | 0.159952 | 0.6447666 | 0.003839234 | 1.008346e-12 | 0.002399354
87.0361 | 6.7011 | 6.542268 | 5.896506 | 0.1588315 | 0.6391443 | 0.004119813 | 1.045018e-12 | 0.002498356
87.0461 | 6.7104 | 6.539263 | 5.898674 | 0.1711369 | 0.6335666 | 0.004421496 | 1.083019e-12 | 0.002601436
87.0561 | 6.7168 | 6.53633 | 5.900845317 | 0.1804697 | 0.6280304 | 0.004745839 | 1.122393e-12 | 0.002708749
87.0661 | 6.7126 | 6.533469 | 5.903021 | 0.1791314 | 0.6225323 | 0.00509451 | 1.163183e-12 | 0.002820453
87.0761 | 6.7122 | 6.530677 | 5.905202 | 0.1815234 | 0.617069 | 0.005469295 | 1.205433e-12 | 0.002936713
87.0861 | 6.7152 | 6.527953 | 5.907386 | 0.1872471 | 0.6116369 | 0.005872107 | 1.249189e-12 | 0.003057695
87.0961 | 6.7174 | 6.525296 | 5.909575 | 0.192104 | 0.6062324 | 0.006304989 | 1.294494e-12 | 0.003183568
87.1061 | 6.7061 | 6.522705 | 5.911768 | 0.1833953 | 0.6008519 | 0.006770132 | 1.341394e-12 | 0.003314507
87.1161 | 6.7105 | 6.520178 | 5.913966 | 0.1903222 | 0.5954917 | 0.007269872 | 1.389934e-12 | 0.003450686
87.1261 | 6.7135 | 6.517714 | 5.916167 | 0.1957859 | 0.5901478 | 0.007806705 | 1.440158e-12 | 0.003592285
87.1361 | 6.7203 | 6.515312 | 5.918373 | 0.2049877 | 0.5848163 | 0.008383299 | 1.492113e-12 | 0.003739483
87.1461 | 6.7197 | 6.512971 | 5.920584 | 0.2067286 | 0.5794929 | 0.009002492 | 1.54584e-12 | 0.003892462
87.1561 | 6.7186 | 6.51069 | 5.922798 | 0.2079096 | 0.5741736 | 0.009667316 | 1.601384e-12 | 0.004051403
87.1661 | 6.7164 | 6.508468 | 5.925017 | 0.2079318 | 0.5688537 | 0.01038099 | 1.658786e-12 | 0.004216488
87.1761 | 6.7192 | 6.506304 | 5.92724 | 0.2128963 | 0.5635286 | 0.01114695 | 1.718086e-12 | 0.004387895
87.1861 | 6.7123 | 6.504196 | 5.929468 | 0.2081039 | 0.5581937 | 0.01196883 | 1.779323e-12 | 0.004565803
87.1961 | 6.7046 | 6.502144 | 5.9317 | 0.2024556 | 0.552844 | 0.01285049 | 1.842531e-12 | 0.004750385
87.2061 | 6.7083 | 6.500148 | 5.933936 | 0.2081521 | 0.5474743 | 0.01379604 | 1.907744e-12 | 0.004941809
87.2161 | 6.7226 | 6.498206 | 5.936176 | 0.2243945 | 0.5420793 | 0.0148098 | 1.974991e-12 | 0.005140236
87.2261 | 6.7141 | 6.496317 | 5.938421 | 0.2177835 | 0.5366533 | 0.01589635 | 2.044295e-12 | 0.005345818
87.2361 | 6.7081 | 6.49448 | 5.94067 | 0.2136198 | 0.5311908 | 0.01706052 | 2.115678e-12 | 0.005558697
87.2461 | 6.7002 | 6.492696 | 5.942924 | 0.2075042 | 0.5256858 | 0.01830738 | 2.189154e-12 | 0.005779003
87.2561 | 6.7099 | 6.490963 | 5.945181 | 0.2189374 | 0.520132 | 0.01964226 | 2.26473e-12 | 0.006006846
87.2661 | 6.6949 | 6.48928 | 5.947444 | 0.2056203 | 0.514523 | 0.02107077 | 2.342405e-12 | 0.006242321
87.2761 | 6.687 | 6.487647 | 5.94971 | 0.1993533 | 0.5088522 | 0.02259874 | 2.422173e-12 | 0.006485501
87.2861 | 6.6866 | 6.486063 | 5.951981 | 0.2005372 | 0.503113 | 0.02423225 | 2.504016e-12 | 0.006736434
87.2961 | 6.7039 | 6.484527 | 5.954256 | 0.2193726 | 0.4972983 | 0.02597765 | 2.587905e-12 | 0.006995137
87.3061 | 6.6928 | 6.48304 | 5.956536 | 0.2097601 | 0.4914009 | 0.02784146 | 2.673801e-12 | 0.007261597
87.3161 | 6.6781 | 6.4816 | 5.95882 | 0.1965003 | 0.4854135 | 0.02983045 | 2.761649e-12 | 0.007535762
87.3261 | 6.6749 | 6.480206 | 5.961108 | 0.1946937 | 0.4793289 | 0.03195154 | 2.851382e-12 | 0.007817541
87.3361 | 6.6817 | 6.478859 | 5.963401 | 0.202841 | 0.4731393 | 0.03421182 | 2.942917e-12 | 0.008106792
87.3461 | 6.6593 | 6.477557 | 5.965698 | 0.1817425 | 0.4668374 | 0.03661849 | 3.036153e-12 | 0.008403328
87.3561 | 6.6636 | 6.476301 | 5.968 | 0.1872989 | 0.4604156 | 0.03917879 | 3.13097e-12 | 0.0087069
87.3661 | 6.664 | 6.475089 | 5.970306 | 0.1889106 | 0.4538664 | 0.04190001 | 3.227229e-12 | 0.0090172
87.3761 | 6.6726 | 6.473922 | 5.972616 | 0.1986782 | 0.4471826 | 0.04478938 | 3.324767e-12 | 0.009333849
87.3861 | 6.6582 | 6.472798 | 5.974931 | 0.185402 | 0.4403568 | 0.047854 | 3.4234e-12 | 0.009656399
87.3961 | 6.6512 | 6.471717 | 5.97725 | 0.1794825 | 0.4333825 | 0.05110079 | 3.522919e-12 | 0.009984324
87.4061 | 6.6546 | 6.47068 | 5.979573 | 0.1839202 | 0.426253 | 0.05453636 | 3.623091e-12 | 0.01031701
87.4161 | 6.6552 | 6.469685 | 5.981901 | 0.1855154 | 0.4189625 | 0.05816694 | 3.723653e-12 | 0.01065376
87.4261 | 6.6421 | 6.468731 | 5.984234 | 0.1733686 | 0.4115055 | 0.06199825 | 3.824319e-12 | 0.01099378
87.4361 | 6.6419 | 6.46782 | 5.986571 | 0.1740801 | 0.4038776 | 0.0660354 | 3.924772e-12 | 0.01133619
87.4461 | 6.6471 | 6.46695 | 5.988912 | 0.1801504 | 0.3960749 | 0.07028273 | 4.02467e-12 | 0.01168001
87.4561 | 6.6552 | 6.46612 | 5.991258 | 0.1890798 | 0.3880947 | 0.07474371 | 4.123641e-12 | 0.01202414
87.4661 | 6.6358 | 6.465331 | 5.993608 | 0.1704687 | 0.3799354 | 0.07942077 | 4.221289e-12 | 0.01236742
87.4761 | 6.6349 | 6.464583 | 5.995962 | 0.1703173 | 0.3715967 | 0.08431516 | 4.317192e-12 | 0.01270856
87.4861 | 6.6444 | 6.463874 | 5.998321 | 0.1805261 | 0.3630795 | 0.08942684 | 4.410903e-12 | 0.0130462
87.4961 | 6.6394 | 6.463205 | 6.000685 | 0.1761954 | 0.3543867 | 0.09475428 | 4.501958e-12 | 0.01337888
87.5061 | 6.6293 | 6.462575 | 6.003053 | 0.1667254 | 0.3455224 | 0.1002944 | 4.589872e-12 | 0.01370506
87.516 | 6.6327 | 6.461989 | 6.005401 | 0.1707114 | 0.3365835 | 0.1059837 | 4.673319e-12 | 0.01401999
87.526 | 6.633 | 6.461436 | 6.007778 | 0.1715643 | 0.3273981 | 0.1119309 | 4.753497e-12 | 0.01432842
87.536 | 6.6383 | 6.460915 | 6.010159 | 0.1773854 | 0.3180607 | 0.1180692 | 4.828958e-12 | 0.01462519
87.546 | 6.6381 | 6.460438 | 6.012545 | 0.1776621 | 0.3085923 | 0.1243914 | 4.899334e-12 | 0.014909
87.556 | 6.6377 | 6.459999 | 6.014936 | 0.1777009 | 0.2990023 | 0.1308834 | 4.96406e-12 | 0.01517793
87.566 | 6.6329 | 6.459598 | 6.01733 | 0.1733023 | 0.2893064 | 0.1375308 | 5.022654e-12 | 0.01543024
87.576 | 6.6277 | 6.459233 | 6.019729 | 0.1684666 | 0.2795224 | 0.1443172 | 5.074657e-12 | 0.01566429
87.586 | 6.63 | 6.458906 | 6.022133 | 0.171094 | 0.2696699 | 0.1512244 | 5.119641e-12 | 0.01587846
87.596 | 6.6377 | 6.458615 | 6.024541 | 0.1790848 | 0.2597701 | 0.1582324 | 5.157214e-12 | 0.01607123
87.606 | 6.6439 | 6.458361 | 6.026954 | 0.1855393 | 0.2498456 | 0.1653197 | 5.187032e-12 | 0.01624121
87.616 | 6.6482 | 6.458142 | 6.029371 | 0.1900578 | 0.2399203 | 0.1724635 | 5.208799e-12 | 0.01638713
87.626 | 6.6426 | 6.45796 | 6.031793 | 0.1846404 | 0.230019 | 0.1796396 | 5.222276e-12 | 0.01650788
87.636 | 6.6586 | 6.457812 | 6.034219 | 0.2007875 | 0.2201672 | 0.1868234 | 5.227287e-12 | 0.01660254
87.646 | 6.6601 | 6.457697 | 6.03665 | 0.2024027 | 0.210389 | 0.1939879 | 5.22368e-12 | 0.01667023
87.656 | 6.6542 | 6.45762 | 6.039086 | 0.1965796 | 0.2007136 | 0.2011106 | 5.211496e-12 | 0.0167107
87.666 | 6.6696 | 6.457578 | 6.041525 | 0.2120218 | 0.1911647 | 0.2081646 | 5.19072e-12 | 0.01672351
87.676 | 6.6754 | 6.45757 | 6.04397 | 0.2178296 | 0.1817671 | 0.215125 | 5.161449e-12 | 0.01670857
87.686 | 6.6911 | 6.457597 | 6.046419 | 0.2335032 | 0.1725447 | 0.2219674 | 5.12385e-12 | 0.01666604
87.696 | 6.6898 | 6.457657 | 6.048872 | 0.2321429 | 0.1635197 | 0.228669 | 5.078154e-12 | 0.01659627
87.706 | 6.6979 | 6.457751 | 6.05133 | 0.240149 | 0.1547132 | 0.2352078 | 5.024654e-12 | 0.01649984
87.716 | 6.7092 | 6.457878 | 6.053793 | 0.2513217 | 0.1461441 | 0.2415639 | 4.963699e-12 | 0.01637753
87.726 | 6.7203 | 6.458039 | 6.05626 | 0.2622614 | 0.1378296 | 0.2477189 | 4.895692e-12 | 0.0162303
87.736 | 6.7166 | 6.458232 | 6.058732 | 0.2583682 | 0.1297844 | 0.2536565 | 4.821076e-12 | 0.01605929
87.746 | 6.7216 | 6.458455 | 6.061208 | 0.2631448 | 0.1220205 | 0.2593612 | 4.740304e-12 | 0.01586569
87.756 | 6.718 | 6.458713 | 6.063689 | 0.2592868 | 0.1145495 | 0.2648239 | 4.653943e-12 | 0.01565108
87.766 | 6.7335 | 6.459003 | 6.066174 | 0.2744967 | 0.1073787 | 0.2700335 | 4.562496e-12 | 0.01541689
87.776 | 6.732 | 6.459325 | 6.068664 | 0.272675 | 0.1005136 | 0.2749826 | 4.466509e-12 | 0.0151647
87.786 | 6.7406 | 6.459678 | 6.071159 | 0.2809217 | 0.09395764 | 0.2796657 | 4.366532e-12 | 0.01489615
87.796 | 6.7333 | 6.460063 | 6.073658 | 0.2732373 | 0.08771202 | 0.2840799 | 4.263116e-12 | 0.0146129
87.806 | 6.7336 | 6.460478 | 6.076162 | 0.2731219 | 0.081776 | 0.2882237 | 4.156805e-12 | 0.01431665
87.816 | 6.729 | 6.460924 | 6.07867 | 0.2680759 | 0.07614695 | 0.292098 | 4.04813e-12 | 0.01400906
87.826 | 6.7301 | 6.461401 | 6.081183 | 0.2686995 | 0.07082061 | 0.2957051 | 3.937604e-12 | 0.01369177
87.836 | 6.728 | 6.461907 | 6.083701 | 0.2660929 | 0.06579121 | 0.2990488 | 3.825719e-12 | 0.01336638
87.846 | 6.7305 | 6.462443 | 6.086223 | 0.2680566 | 0.06105169 | 0.3021344 | 3.71294e-12 | 0.01303444
87.856 | 6.726 | 6.463008 | 6.08875 | 0.2629918 | 0.05659369 | 0.3049673 | 3.599696e-12 | 0.01269739
87.866 | 6.7244 | 6.463603 | 6.091281 | 0.2607965 | 0.05240849 | 0.3075571 | 3.486416e-12 | 0.01235669
87.876 | 6.7205 | 6.464228 | 6.093817 | 0.2562723 | 0.04848604 | 0.3099107 | 3.373467e-12 | 0.01201363
87.886 | 6.7128 | 6.464881 | 6.096358 | 0.2479193 | 0.04481591 | 0.3120373 | 3.261193e-12 | 0.01166942
87.896 | 6.7117 | 6.465562 | 6.098903 | 0.2461378 | 0.04138728 | 0.3139463 | 3.14991e-12 | 0.01132521
87.906 | 6.7164 | 6.466272 | 6.101453 | 0.2501281 | 0.038189 | 0.3156474 | 3.039897e-12 | 0.01098204
87.916 | 6.7023 | 6.467009 | 6.104008 | 0.2352906 | 0.03520981 | 0.3171507 | 2.931406e-12 | 0.01064084
87.926 | 6.703 | 6.467775 | 6.106567 | 0.2352254 | 0.0324384 | 0.3184663 | 2.824657e-12 | 0.01030249
87.936 | 6.6987 | 6.468567 | 6.109131 | 0.2301329 | 0.02986353 | 0.3196044 | 2.719845e-12 | 0.009967757
87.946 | 6.6925 | 6.469387 | 6.1117 | 0.2231133 | 0.02747413 | 0.3205752 | 2.617132e-12 | 0.009637318
87.956 | 6.6895 | 6.470233 | 6.114273 | 0.2192669 | 0.02525932 | 0.3213887 | 2.516661e-12 | 0.00931178
87.966 | 6.6853 | 6.471106 | 6.116851 | 0.2141941 | 0.02320852 | 0.3220544 | 2.418546e-12 | 0.008991667
87.976 | 6.6755 | 6.472005 | 6.119434 | 0.2034951 | 0.02131151 | 0.322582 | 2.322883e-12 | 0.008677434
87.986 | 6.6701 | 6.47293 | 6.122021 | 0.1971702 | 0.01955841 | 0.3229806 | 2.229746e-12 | 0.008369466
87.996 | 6.6598 | 6.47388 | 6.124613 | 0.1859197 | 0.01793975 | 0.3232591 | 2.139189e-12 | 0.008068085
88.006 | 6.6591 | 6.474856 | 6.12721 | 0.184244 | 0.01644648 | 0.323426 | 2.051253e-12 | 0.007773557
88.016 | 6.6506 | 6.475857 | 6.129811 | 0.1747433 | 0.01506998 | 0.3234892 | 1.965962e-12 | 0.007486092
88.026 | 6.648 | 6.476882 | 6.132418 | 0.1711179 | 0.01380209 | 0.3234566 | 1.883327e-12 | 0.007205856
88.036 | 6.6381 | 6.477932 | 6.135028 | 0.1601682 | 0.01263506 | 0.3233354 | 1.803346e-12 | 0.006932966
88.046 | 6.6277 | 6.479006 | 6.137644 | 0.1486945 | 0.01156159 | 0.3231326 | 1.726008e-12 | 0.006667505
88.056 | 6.6218 | 6.480103 | 6.140264 | 0.141697 | 0.01057481 | 0.3228545 | 1.651291e-12 | 0.006409516
88.066 | 6.6164 | 6.481224 | 6.142889 | 0.1351762 | 0.009668272 | 0.3225074 | 1.579168e-12 | 0.006159014
88.076 | 6.603 | 6.482368 | 6.145519 | 0.1206324 | 0.008835927 | 0.3220969 | 1.509602e-12 | 0.005915983
88.086 | 6.6008 | 6.483534 | 6.148153 | 0.1172658 | 0.008072123 | 0.3216285 | 1.442552e-12 | 0.005680386
88.096 | 6.5904 | 6.484723 | 6.150792 | 0.105677 | 0.007371578 | 0.321107 | 1.377971e-12 | 0.005452162
88.1059 | 6.5834 | 6.485921 | 6.15341 | 0.09747856 | 0.006735516 | 0.3205428 | 1.316418e-12 | 0.0052334
88.1159 | 6.5819 | 6.487154 | 6.156058 | 0.09474616 | 0.006146557 | 0.3199294 | 1.256596e-12 | 0.005019598
88.1259 | 6.5606 | 6.488408 | 6.158712 | 0.07219244 | 0.005607146 | 0.3192759 | 1.199083e-12 | 0.004812886
88.1359 | 6.5609 | 6.489682 | 6.16137 | 0.07121777 | 0.00511333 | 0.318586 | 1.143818e-12 | 0.004613145
88.1459 | 6.5489 | 6.490978 | 6.164033 | 0.05792247 | 0.004661445 | 0.3178633 | 1.090742e-12 | 0.004420244
88.1559 | 6.5388 | 6.492293 | 6.1667 | 0.04650691 | 0.004248098 | 0.3171108 | 1.039794e-12 | 0.004234046
88.1659 | 6.5318 | 6.493629 | 6.169373 | 0.03817141 | 0.003870151 | 0.3163315 | 9.909101e-13 | 0.004054406
88.1759 | 6.5202 | 6.494984 | 6.17205 | 0.02521639 | 0.003524703 | 0.3155281 | 9.440285e-13 | 0.003881174
88.1859 | 6.5154 | 6.496358 | 6.174732 | 0.01904221 | 0.003209077 | 0.314703 | 8.990863e-13 | 0.003714195
88.1959 | 6.5015 | 6.497751 | 6.177418 | 0.003749155 | 0.002920802 | 0.3138585 | 8.560213e-13 | 0.003553314
88.2059 | 6.4964 | 6.499162 | 6.18011 | -0.002762398 | 0.002657599 | 0.3129967 | 8.147716e-13 | 0.003398372
88.2159 | 6.4759 | 6.500592 | 6.182806 | -0.02469205 | 0.002417371 | 0.3121195 | 7.752758e-13 | 0.003249209
88.2259 | 6.4737 | 6.502039 | 6.185507 | -0.02833947 | 0.002198186 | 0.3112285 | 7.374735e-13 | 0.003105664
88.2359 | 6.4565 | 6.503504 | 6.188213 | -0.04700436 | 0.001998268 | 0.3103256 | 7.013053e-13 | 0.002967579
88.2459 | 6.451 | 6.504986 | 6.190924 | -0.05398633 | 0.001815981 | 0.3094119 | 6.66713e-13 | 0.002834794
88.2559 | 6.444 | 6.506485 | 6.193639 | -0.06248509 | 0.001649824 | 0.308489 | 6.336394e-13 | 0.002707151
88.2659 | 6.4372 | 6.508 | 6.196359 | -0.07080027 | 0.001498419 | 0.307558 | 6.020286e-13 | 0.002584493
88.2759 | 6.4187 | 6.509532 | 6.199085 | -0.09083159 | 0.001360499 | 0.3066199 | 5.718261e-13 | 0.002466668
88.2859 | 6.4035 | 6.511079 | 6.201814 | -0.1075787 | 0.001234902 | 0.3056758 | 5.429789e-13 | 0.002353523
88.2959 | 6.3952 | 6.512641 | 6.204549 | -0.1174414 | 0.001120563 | 0.3047267 | 5.154351e-13 | 0.002244908
88.3059 | 6.3788 | 6.514219 | 6.207289 | -0.1354193 | 0.001016505 | 0.3037733 | 4.891443e-13 | 0.002140676
88.3159 | 6.3676 | 6.515812 | 6.210033 | -0.1482121 | 0.0009218324 | 0.3028163 | 4.640578e-13 | 0.002040684
88.3259 | 6.3588 | 6.51742 | 6.212783 | -0.1586197 | 0.0008357259 | 0.3018566 | 4.401281e-13 | 0.001944791
88.3359 | 6.3514 | 6.519042 | 6.215537 | -0.1676417 | 0.0007574343 | 0.3008947 | 4.173092e-13 | 0.001852859
88.3459 | 6.3408 | 6.520678 | 6.218296 | -0.1798779 | 0.0006862701 | 0.2999312 | 3.955564e-13 | 0.001764751
88.3559 | 6.317 | 6.522328 | 6.22106 | -0.2053281 | 0.0006216045 | 0.2989666 | 3.748267e-13 | 0.001680339
88.3659 | 6.313 | 6.523992 | 6.223828 | -0.2109921 | 0.000562862 | 0.2980014 | 3.550783e-13 | 0.001599491
88.3759 | 6.2992 | 6.52567 | 6.226602 | -0.2264696 | 0.0005095168 | 0.2970362 | 3.362707e-13 | 0.001522084
88.3859 | 6.2994 | 6.527361 | 6.22938 | -0.2279605 | 0.0004610877 | 0.2960711 | 3.183648e-13 | 0.001447994
88.3959 | 6.2783 | 6.529065 | 6.232164 | -0.2507646 | 0.0004171355 | 0.2951067 | 3.01323e-13 | 0.001377103
88.4059 | 6.276 | 6.530782 | 6.234952 | -0.2547818 | 0.0003772586 | 0.2941433 | 2.851088e-13 | 0.001309296
88.4159 | 6.2698 | 6.532512 | 6.237745 | -0.2627118 | 0.0003410905 | 0.2931813 | 2.696871e-13 | 0.001244458
88.4259 | 6.2622 | 6.534255 | 6.240543 | -0.2720546 | 0.0003082964 | 0.2922209 | 2.550238e-13 | 0.001182482
88.4359 | 6.2432 | 6.53601 | 6.243346 | -0.2928101 | 0.000278571 | 0.2912624 | 2.410863e-13 | 0.001123259
88.4459 | 6.2427 | 6.537778 | 6.246154 | -0.295078 | 0.0002516355 | 0.290306 | 2.278429e-13 | 0.001066688
88.4559 | 6.2412 | 6.539558 | 6.248966 | -0.2983583 | 0.0002272357 | 0.2893521 | 2.152633e-13 | 0.001012666
88.4659 | 6.2335 | 6.541351 | 6.251784 | -0.307851 | 0.00020514 | 0.2884008 | 2.033181e-13 | 0.0009610974
88.4759 | 6.23 | 6.543156 | 6.254607 | -0.3131558 | 0.000185137 | 0.2874523 | 1.919792e-13 | 0.0009118862
88.4859 | 6.2124 | 6.544973 | 6.257434 | -0.3325728 | 0.0001670342 | 0.2865069 | 1.812193e-13 | 0.000864941
88.4959 | 6.2221 | 6.546802 | 6.260266 | -0.3247019 | 0.0001506565 | 0.2855647 | 1.710122e-13 | 0.0008201725
88.5059 | 6.2058 | 6.548643 | 6.263104 | -0.342843 | 0.0001358439 | 0.284626 | 1.613329e-13 | 0.0007774944
88.5159 | 6.2006 | 6.550496 | 6.265946 | -0.349896 | 0.0001224513 | 0.2836908 | 1.521571e-13 | 0.0007368228
88.5259 | 6.2006 | 6.552361 | 6.268793 | -0.3517609 | 0.0001103464 | 0.2827593 | 1.434615e-13 | 0.0006980768
88.5359 | 6.1973 | 6.554238 | 6.271645 | -0.3569376 | 9.940868e-05 | 0.2818318 | 1.352238e-13 | 0.0006611777
88.5459 | 6.1864 | 6.556126 | 6.274502 | -0.3697261 | 8.952887e-05 | 0.2809082 | 1.274225e-13 | 0.0006260497
88.5559 | 6.1913 | 6.558026 | 6.277364 | -0.3667264 | 8.060742e-05 | 0.2799888 | 1.200369e-13 | 0.0005926189
88.5659 | 6.1818 | 6.559938 | 6.280231 | -0.3781384 | 7.255391e-05 | 0.2790736 | 1.130473e-13 | 0.0005608145
88.5759 | 6.1709 | 6.561862 | 6.283103 | -0.390962 | 6.528619e-05 | 0.2781628 | 1.064347e-13 | 0.0005305677
88.5859 | 6.1765 | 6.563797 | 6.28598 | -0.3872974 | 5.872965e-05 | 0.2772566 | 1.001808e-13 | 0.0005018119
88.5959 | 6.1672 | 6.565744 | 6.288862 | -0.3985444 | 5.281654e-05 | 0.2763549 | 9.426808e-14 | 0.000474483
88.6059 | 6.1666 | 6.567703 | 6.291749 | -0.401103 | 4.748538e-05 | 0.2754579 | 8.86799e-14 | 0.000448519
88.6159 | 6.168 | 6.569673 | 6.294641 | -0.4016732 | 4.268039e-05 | 0.2745657 | 8.340017e-14 | 0.0004238602
88.6259 | 6.1675 | 6.571655 | 6.297538 | -0.4041551 | 3.835097e-05 | 0.2736785 | 7.841353e-14 | 0.0004004489
88.6359 | 6.1544 | 6.573649 | 6.30044 | -0.4192485 | 3.445124e-05 | 0.2727961 | 7.370524e-14 | 0.0003782293
88.6459 | 6.1644 | 6.575654 | 6.303347 | -0.4112536 | 3.093964e-05 | 0.2719189 | 6.926126e-14 | 0.000357148
88.6559 | 6.1566 | 6.57767 | 6.306258 | -0.4210702 | 2.777849e-05 | 0.2710469 | 6.506811e-14 | 0.0003371533
88.6659 | 6.1553 | 6.579699 | 6.309175 | -0.4243985 | 2.493368e-05 | 0.2701801 | 6.111293e-14 | 0.0003181955
88.6759 | 6.1661 | 6.581738 | 6.312097 | -0.4156385 | 2.237432e-05 | 0.2693186 | 5.738341e-14 | 0.0003002268
88.6858 | 6.1585 | 6.58377 | 6.314995 | -0.4252697 | 2.009428e-05 | 0.2684714 | 5.3902e-14 | 0.000283367
88.6958 | 6.1612 | 6.585833 | 6.317927 | -0.4246329 | 1.802239e-05 | 0.2676209 | 5.058715e-14 | 0.0002672313
88.7058 | 6.1766 | 6.587908 | 6.320864 | -0.4113078 | 1.616003e-05 | 0.266776 | 4.746442e-14 | 0.0002519524
88.7158 | 6.1575 | 6.589994 | 6.323806 | -0.4324944 | 1.448649e-05 | 0.2659368 | 4.45236e-14 | 0.0002374893
88.7258 | 6.1661 | 6.592093 | 6.326753 | -0.4259929 | 1.298306e-05 | 0.2651035 | 4.175496e-14 | 0.0002238028
88.7358 | 6.166 | 6.594203 | 6.329705 | -0.4282032 | 1.163284e-05 | 0.2642761 | 3.914921e-14 | 0.0002108553
88.7458 | 6.1673 | 6.596326 | 6.332662 | -0.4290255 | 1.042054e-05 | 0.2634547 | 3.669754e-14 | 0.0001986108
88.7558 | 6.1712 | 6.59846 | 6.335624 | -0.4272598 | 9.332377e-06 | 0.2626395 | 3.439151e-14 | 0.0001870347
88.7658 | 6.1717 | 6.600606 | 6.338591 | -0.4289061 | 8.355911e-06 | 0.2618305 | 3.222314e-14 | 0.0001760937
88.7758 | 6.173 | 6.602765 | 6.341563 | -0.4297646 | 7.479912e-06 | 0.2610279 | 3.01848e-14 | 0.0001657562
88.7858 | 6.1681 | 6.604935 | 6.344541 | -0.4368353 | 6.694251e-06 | 0.2602319 | 2.826926e-14 | 0.0001559918
88.7958 | 6.1709 | 6.607118 | 6.347523 | -0.4362183 | 5.989796e-06 | 0.2594424 | 2.646963e-14 | 0.0001467714
88.8058 | 6.1731 | 6.609314 | 6.350511 | -0.4362137 | 5.358318e-06 | 0.2586596 | 2.477939e-14 | 0.0001380672
88.8158 | 6.1594 | 6.611522 | 6.353503 | -0.4521216 | 4.7924e-06 | 0.2578838 | 2.319232e-14 | 0.0001298527
88.8258 | 6.1747 | 6.613742 | 6.356501 | -0.4390422 | 4.285364e-06 | 0.257115 | 2.170255e-14 | 0.0001221025
88.8358 | 6.1739 | 6.615976 | 6.359504 | -0.4420755 | 3.831195e-06 | 0.2563533 | 2.030448e-14 | 0.0001147925
88.8458 | 6.1561 | 6.618222 | 6.362512 | -0.4621217 | 3.424479e-06 | 0.2555989 | 1.899283e-14 | 0.0001078994
88.8558 | 6.1735 | 6.620481 | 6.365524 | -0.4469808 | 3.060344e-06 | 0.2548519 | 1.776257e-14 | 0.0001014013
88.8658 | 6.1738 | 6.622753 | 6.368543 | -0.4489531 | 2.734409e-06 | 0.2541125 | 1.660895e-14 | 9.527707e-05
88.8758 | 6.1636 | 6.625039 | 6.371566 | -0.4614385 | 2.442734e-06 | 0.2533808 | 1.552748e-14 | 8.950677e-05
88.8858 | 6.1675 | 6.627337 | 6.374594 | -0.4598373 | 2.181775e-06 | 0.252657 | 1.451388e-14 | 8.407131e-05
88.8958 | 6.1677 | 6.62965 | 6.377628 | -0.4619496 | 1.94835e-06 | 0.2519412 | 1.356414e-14 | 7.895253e-05
88.9058 | 6.1652 | 6.631976 | 6.380666 | -0.4667755 | 1.739598e-06 | 0.2512336 | 1.267444e-14 | 7.413316e-05
88.9158 | 6.179 | 6.634315 | 6.38371 | -0.4553152 | 1.552951e-06 | 0.2505343 | 1.184118e-14 | 6.959676e-05
88.9258 | 6.1712 | 6.636669 | 6.386759 | -0.4654688 | 1.386103e-06 | 0.2498435 | 1.106096e-14 | 6.532774e-05
88.9358 | 6.1834 | 6.639036 | 6.389813 | -0.4556364 | 1.236984e-06 | 0.2491613 | 1.033057e-14 | 6.131123e-05
88.9458 | 6.1913 | 6.641418 | 6.392872 | -0.4501182 | 1.103736e-06 | 0.2484879 | 9.64698e-15 | 5.753316e-05
88.9558 | 6.1713 | 6.643814 | 6.395936 | -0.4725144 | 9.846921e-07 | 0.2478234 | 9.00732e-15 | 5.398015e-05
88.9658 | 6.1927 | 6.646225 | 6.399005 | -0.4535249 | 8.783592e-07 | 0.2471679 | 8.408894e-15 | 5.06395e-05
88.9758 | 6.1856 | 6.64865 | 6.40208 | -0.4630501 | 7.833971e-07 | 0.2465217 | 7.84916e-15 | 4.749917e-05
88.9858 | 6.1976 | 6.65109 | 6.40516 | -0.45349 | 6.98605e-07 | 0.2458849 | 7.32572e-15 | 4.454775e-05
88.9958 | 6.2209 | 6.653545 | 6.408245 | -0.4326448 | 6.22907e-07 | 0.2452575 | 6.836315e-15 | 4.177443e-05
89.0058 | 6.2121 | 6.656015 | 6.411335 | -0.4439145 | 5.553391e-07 | 0.2446398 | 6.378817e-15 | 3.916895e-05
89.0158 | 6.208 | 6.658499 | 6.41443 | -0.4504994 | 4.950381e-07 | 0.2440319 | 5.951226e-15 | 3.672163e-05
89.0258 | 6.2227 | 6.661 | 6.417531 | -0.4382995 | 4.412309e-07 | 0.2434339 | 5.551657e-15 | 3.442327e-05
89.0358 | 6.2139 | 6.663515 | 6.420637 | -0.4496151 | 3.932259e-07 | 0.2428459 | 5.178339e-15 | 3.22652e-05
89.0458 | 6.236 | 6.666046 | 6.423747 | -0.4300461 | 3.504037e-07 | 0.2422681 | 4.829605e-15 | 3.023919e-05
89.0558 | 6.2311 | 6.668593 | 6.426864 | -0.4374928 | 3.122104e-07 | 0.2417006 | 4.50389e-15 | 2.833749e-05
89.0658 | 6.248 | 6.671155 | 6.429985 | -0.4231552 | 2.781505e-07 | 0.2411435 | 4.199723e-15 | 2.655276e-05
89.0758 | 6.2428 | 6.673733 | 6.433111 | -0.4309335 | 2.477809e-07 | 0.2405969 | 3.915721e-15 | 2.487806e-05
89.0858 | 6.244 | 6.676328 | 6.436243 | -0.4323277 | 2.207052e-07 | 0.2400609 | 3.650587e-15 | 2.330684e-05
89.0958 | 6.2514 | 6.678938 | 6.43938 | -0.427538 | 1.965694e-07 | 0.2395357 | 3.403102e-15 | 2.183294e-05
89.1058 | 6.2422 | 6.681564 | 6.442522 | -0.4393644 | 1.750569e-07 | 0.2390213 | 3.172125e-15 | 2.045051e-05
89.1158 | 6.2573 | 6.684207 | 6.44567 | -0.4269071 | 1.55885e-07 | 0.2385179 | 2.956582e-15 | 1.915407e-05
89.1258 | 6.2475 | 6.686866 | 6.448823 | -0.4393661 | 1.388009e-07 | 0.2380254 | 2.755469e-15 | 1.793841e-05
89.1358 | 6.2462 | 6.689541 | 6.451981 | -0.4433414 | 1.235789e-07 | 0.237544 | 2.567842e-15 | 1.679866e-05
89.1458 | 6.2424 | 6.692233 | 6.455144 | -0.4498333 | 1.100177e-07 | 0.2370738 | 2.392819e-15 | 1.57302e-05
89.1558 | 6.2475 | 6.694942 | 6.458312 | -0.4474417 | 9.793717e-08 | 0.2366147 | 2.229571e-15 | 1.472869e-05
89.1658 | 6.2439 | 6.697667 | 6.461486 | -0.4537666 | 8.717683e-08 | 0.2361669 | 2.077323e-15 | 1.379005e-05
89.1758 | 6.2217 | 6.700408 | 6.464665 | -0.4787082 | 7.759329e-08 | 0.2357303 | 1.935349e-15 | 1.291042e-05
89.1858 | 6.2363 | 6.703166 | 6.467849 | -0.4668664 | 6.905866e-08 | 0.2353051 | 1.80297e-15 | 1.208617e-05
89.1958 | 6.1995 | 6.705941 | 6.471039 | -0.5064412 | 6.123271e-08 | 0.2348912 | 1.679548e-15 | 1.13139e-05
89.2058 | 6.2147 | 6.708733 | 6.474233 | -0.4940327 | 5.44929e-08 | 0.2344886 | 1.564488e-15 | 1.059041e-05
89.2158 | 6.2018 | 6.711541 | 6.477434 | -0.5097408 | 4.849201e-08 | 0.2340973 | 1.457234e-15 | 9.912659e-06
89.2258 | 6.2051 | 6.714365 | 6.480639 | -0.5092655 | 4.314948e-08 | 0.2337173 | 1.357264e-15 | 9.277823e-06
89.2358 | 6.2052 | 6.717207 | 6.48385 | -0.5120068 | 3.839342e-08 | 0.2333484 | 1.264092e-15 | 8.683232e-06
89.2458 | 6.1698 | 6.720065 | 6.487066 | -0.5502646 | 3.415977e-08 | 0.2329908 | 1.177261e-15 | 8.126378e-06
89.2558 | 6.1783 | 6.722939 | 6.490287 | -0.5446388 | 3.03914e-08 | 0.2326443 | 1.096346e-15 | 7.604904e-06
89.2658 | 6.1564 | 6.725829 | 6.493513 | -0.5694294 | 2.70374e-08 | 0.2323087 | 1.020948e-15 | 7.116596e-06
89.2757 | 6.1598 | 6.728707 | 6.496713 | -0.5689072 | 2.408056e-08 | 0.2319874 | 9.513765e-16 | 6.663804e-06
89.2857 | 6.1623 | 6.73163 | 6.49995 | -0.5693297 | 2.1421e-08 | 0.2316731 | 8.858777e-16 | 6.235431e-06
89.2957 | 6.1696 | 6.734569 | 6.503193 | -0.5649686 | 1.905435e-08 | 0.23137 | 8.248587e-16 | 5.834391e-06
89.3057 | 6.1531 | 6.737523 | 6.506441 | -0.5844229 | 1.694839e-08 | 0.2310767 | 7.680129e-16 | 5.458937e-06
89.3157 | 6.1413 | 6.740493 | 6.509694 | -0.5991931 | 1.507458e-08 | 0.2307942 | 7.150606e-16 | 5.107476e-06
89.3257 | 6.1378 | 6.743479 | 6.512952 | -0.6056785 | 1.340736e-08 | 0.2305214 | 6.657355e-16 | 4.778477e-06
89.3357 | 6.148 | 6.746479 | 6.516216 | -0.5984789 | 1.192404e-08 | 0.2302581 | 6.197914e-16 | 4.470519e-06
89.3457 | 6.1318 | 6.749495 | 6.519486 | -0.6176945 | 1.060442e-08 | 0.2300048 | 5.769999e-16 | 4.182279e-06
89.3557 | 6.1888 | 6.752524 | 6.52276 | -0.5637243 | 9.430437e-09 | 0.2297603 | 5.371442e-16 | 3.912492e-06
89.3657 | 6.1425 | 6.755569 | 6.52604 | -0.6130688 | 8.38611e-09 | 0.2295251 | 5.000261e-16 | 3.659999e-06
89.3757 | 6.1817 | 6.758627 | 6.529325 | -0.5769268 | 7.457125e-09 | 0.229298 | 4.654572e-16 | 3.423686e-06
89.3857 | 6.1297 | 6.761699 | 6.532616 | -0.6319989 | 6.6308e-09 | 0.2290795 | 4.33265e-16 | 3.202536e-06
89.3957 | 6.1569 | 6.764784 | 6.535912 | -0.6078837 | 5.895797e-09 | 0.2288684 | 4.032854e-16 | 2.995571e-06
89.4057 | 6.1704 | 6.767882 | 6.539214 | -0.5974816 | 5.242066e-09 | 0.2286651 | 3.753686e-16 | 2.801897e-06
89.4157 | 6.1703 | 6.770992 | 6.542521 | -0.6006916 | 4.660625e-09 | 0.2284684 | 3.493721e-16 | 2.620654e-06
89.4257 | 6.1997 | 6.774114 | 6.545833 | -0.5744139 | 4.143515e-09 | 0.2282786 | 3.251657e-16 | 2.45106e-06
89.4357 | 6.1665 | 6.777247 | 6.54915 | -0.6107472 | 3.683619e-09 | 0.2280944 | 3.026253e-16 | 2.292358e-06
89.4457 | 6.1841 | 6.780392 | 6.552474 | -0.5962918 | 3.274634e-09 | 0.2279161 | 2.81638e-16 | 2.143862e-06
89.4557 | 6.1699 | 6.783546 | 6.555802 | -0.6136464 | 2.910926e-09 | 0.2277424 | 2.620961e-16 | 2.00491e-06
89.4657 | 6.1821 | 6.786711 | 6.559136 | -0.6046114 | 2.587503e-09 | 0.2275736 | 2.439014e-16 | 1.874898e-06
89.4757 | 6.1799 | 6.789885 | 6.562475 | -0.6099852 | 2.299904e-09 | 0.2274083 | 2.269606e-16 | 1.753247e-06
89.4857 | 6.2017 | 6.793068 | 6.56582 | -0.5913682 | 2.044178e-09 | 0.2272466 | 2.111882e-16 | 1.639427e-06
89.4957 | 6.1893 | 6.796259 | 6.56917 | -0.6069589 | 1.816794e-09 | 0.2270873 | 1.965033e-16 | 1.53293e-06
89.5057 | 6.1852 | 6.799458 | 6.572526 | -0.6142576 | 1.614624e-09 | 0.2269304 | 1.828319e-16 | 1.433293e-06
89.5157 | 6.1781 | 6.802663 | 6.575887 | -0.6245627 | 1.434873e-09 | 0.2267746 | 1.701037e-16 | 1.34007e-06
89.5257 | 6.1686 | 6.805874 | 6.579253 | -0.6372745 | 1.275066e-09 | 0.2266199 | 1.582543e-16 | 1.252854e-06
89.5357 | 6.1727 | 6.809091 | 6.582625 | -0.6363915 | 1.132992e-09 | 0.2264651 | 1.472229e-16 | 1.171256e-06
89.5457 | 6.1731 | 6.812314 | 6.586003 | -0.6392138 | 1.006691e-09 | 0.2263101 | 1.369537e-16 | 1.094919e-06
89.5557 | 6.1648 | 6.81554 | 6.589385 | -0.65074 | 8.944148e-10 | 0.2261535 | 1.273938e-16 | 1.023502e-06
89.5657 | 6.172 | 6.81877 | 6.592774 | -0.6467702 | 7.946119e-10 | 0.2259954 | 1.184949e-16 | 9.566921e-07
89.5757 | 6.1411 | 6.822003 | 6.596168 | -0.6809032 | 7.058993e-10 | 0.2258346 | 1.102111e-16 | 8.941921e-07
89.5857 | 6.1592 | 6.825238 | 6.599567 | -0.6660382 | 6.270484e-10 | 0.2256704 | 1.025002e-16 | 8.357252e-07
89.5957 | 6.1568 | 6.828475 | 6.602972 | -0.6716751 | 5.569676e-10 | 0.2255026 | 9.532309e-17 | 7.810344e-07
89.6057 | 6.1505 | 6.831712 | 6.606382 | -0.6812125 | 0 | 0.2253297 | 8.864262e-17 | 7.29875e-07
89.6157 | 6.1573 | 6.83495 | 6.609798 | -0.6776504 | 0 | 0.225152 | 8.242496e-17 | 6.820227e-07
89.6257 | 6.1382 | 6.838187 | 6.613219 | -0.6999875 | 0 | 0.2249678 | 7.663801e-17 | 6.372632e-07
89.6357 | 6.1576 | 6.841424 | 6.616646 | -0.6838238 | 0 | 0.2247774 | 7.125237e-17 | 5.953999e-07
89.6457 | 6.145 | 6.844658 | 6.620078 | -0.6996578 | 0 | 0.2245792 | 6.624019e-17 | 5.562451e-07
89.6557 | 6.1378 | 6.84789 | 6.623516 | -0.7100898 | 0 | 0.2243734 | 6.157598e-17 | 5.196268e-07
89.6657 | 6.1523 | 6.851118 | 6.626959 | -0.6988182 | 0 | 0.2241586 | 5.723561e-17 | 4.853806e-07
89.6757 | 6.1482 | 6.854343 | 6.630408 | -0.7061433 | 0 | 0.2239349 | 5.319697e-17 | 4.533558e-07
89.6857 | 6.1489 | 6.857564 | 6.633862 | -0.7086636 | 0 | 0.2237009 | 4.94391e-17 | 4.234083e-07
89.6957 | 6.1484 | 6.860779 | 6.637322 | -0.7123793 | 0 | 0.2234567 | 4.594283e-17 | 3.954062e-07
89.7057 | 6.1562 | 6.863989 | 6.640788 | -0.7077891 | 0 | 0.223201 | 4.269e-17 | 3.692233e-07
89.7157 | 6.1439 | 6.867193 | 6.644259 | -0.7232932 | 0 | 0.2229341 | 3.966397e-17 | 3.447441e-07
89.7257 | 6.1535 | 6.87039 | 6.647735 | -0.7168902 | 0 | 0.2226546 | 3.684899e-17 | 3.218579e-07
89.7357 | 6.1454 | 6.87358 | 6.651217 | -0.7281804 | 0 | 0.2223627 | 3.423063e-17 | 3.004634e-07
89.7457 | 6.1659 | 6.876763 | 6.654705 | -0.7108626 | 0 | 0.2220573 | 3.179521e-17 | 2.80464e-07
89.7557 | 6.1554 | 6.879937 | 6.658198 | -0.724537 | 0 | 0.2217385 | 2.953023e-17 | 2.617708e-07
89.7657 | 6.1666 | 6.883103 | 6.661697 | -0.7165025 | 0 | 0.2214052 | 2.742382e-17 | 2.442989e-07
89.7757 | 6.1583 | 6.886259 | 6.665201 | -0.7279594 | 0 | 0.2210577 | 2.546511e-17 | 2.279706e-07
89.7857 | 6.1696 | 6.889407 | 6.668711 | -0.7198066 | 0 | 0.2206949 | 2.364384e-17 | 2.127116e-07
89.7957 | 6.1761 | 6.892544 | 6.672227 | -0.7164445 | 0 | 0.2203173 | 2.195057e-17 | 1.984538e-07
89.8057 | 6.1755 | 6.895672 | 6.675748 | -0.720172 | 0 | 0.2199237 | 2.037637e-17 | 1.851318e-07
89.8157 | 6.1884 | 6.89879 | 6.679275 | -0.7103896 | 0 | 0.2195145 | 1.891307e-17 | 1.72686e-07
89.8257 | 6.1878 | 6.901897 | 6.682807 | -0.7140966 | 0 | 0.2190892 | 1.755294e-17 | 1.610596e-07
89.8357 | 6.1963 | 6.904993 | 6.686345 | -0.7086928 | 0 | 0.2186474 | 1.628884e-17 | 1.501995e-07
89.8457 | 6.2065 | 6.908078 | 6.689889 | -0.7015785 | 0 | 0.2181895 | 1.511414e-17 | 1.400567e-07
89.8556 | 6.2036 | 6.911122 | 6.693403 | -0.7075222 | 0 | 0.2177195 | 1.40331e-17 | 1.306758e-07
89.8656 | 6.2139 | 6.914186 | 6.696957 | -0.7002859 | 0 | 0.2172284 | 1.301819e-17 | 1.218245e-07
89.8756 | 6.2335 | 6.917238 | 6.700518 | -0.6837385 | 0 | 0.2167206 | 1.207534e-17 | 1.135602e-07
89.8856 | 6.238 | 6.92028 | 6.704084 | -0.68228 | 0 | 0.2161961 | 1.119952e-17 | 1.058448e-07
89.8956 | 6.2431 | 6.923311 | 6.707656 | -0.6802106 | 0 | 0.215655 | 1.038606e-17 | 9.864269e-08
89.9056 | 6.2669 | 6.92633 | 6.711233 | -0.6594303 | 0 | 0.2150973 | 9.630605e-18 | 9.192038e-08
89.9156 | 6.2777 | 6.929339 | 6.714816 | -0.6516392 | 0 | 0.2145232 | 8.929107e-18 | 8.564671e-08
89.9256 | 6.2824 | 6.932337 | 6.718405 | -0.6499375 | 0 | 0.2139328 | 8.277786e-18 | 7.979242e-08
89.9356 | 6.3053 | 6.935325 | 6.721999 | -0.6300254 | 0 | 0.2133264 | 7.673125e-18 | 7.433012e-08
89.9456 | 6.3136 | 6.938303 | 6.725599 | -0.6247031 | 0 | 0.2127041 | 7.11185e-18 | 6.923418e-08
89.9556 | 6.3244 | 6.941271 | 6.729205 | -0.6168709 | 0 | 0.2120663 | 6.590913e-18 | 6.448064e-08
89.9656 | 6.3339 | 6.944229 | 6.732816 | -0.6103291 | 0 | 0.2114132 | 6.107472e-18 | 6.004701e-08
89.9756 | 6.3568 | 6.947178 | 6.736433 | -0.5903781 | 0 | 0.2107451 | 5.658886e-18 | 5.591229e-08
89.9856 | 6.3743 | 6.950118 | 6.740056 | -0.5758183 | 0 | 0.2100625 | 5.242693e-18 | 5.205682e-08
89.9956 | 6.3885 | 6.95305 | 6.743684 | -0.5645499 | 0 | 0.2093658 | 4.856602e-18 | 4.846217e-08