## Summary
Parameter | Mo2C_Pbcn_fixed | MoO2_P21c_fixed P 21/c | MoC_0.66 F m -3 m
Sample | M4.csv | M4.csv | M4.csv
Method | GSAS-II | GSAS-II | GSAS-II
Phase name | Mo2C_Pbcn_fixed | MoO2_P21c_fixed P 21/c | MoC_0.66 F m -3 m
COD / MP ID | manual | manual | manual
Formula | Mo8 C4 | Mo4 O8 | Mo4 C2.64
Space group
Space group # | 60 | 14 | 225
Crystal system | orthorhombic | monoclinic | cubic
a (Å) | 4.7359 | 5.54083 | 4.253
b (Å) | 5.98318 | 4.86854 | 4.253
c (Å) | 5.21332 | 5.64137 | 4.253
α (°) | 90 | 90 | 90
β (°) | 90 | 120.175 | 90
γ (°) | 90 | 90 | 90
Volume (A^3) | 147.72328 | 131.55883 | 76.9283
da/a0 (%) | -0.383 | 0 | 0
db/b0 (%) | -1.536 | 0 | 0
dc/c0 (%) | -0.537 | 0 | 0
dV/V0 (%) | -2.44 | 0 | 0
Weight fraction (%) | 98.2 | 1.1 | 0.7
GSAS-II mass weight fraction (%) | 97.8 | 1.3 | 0.9
Weight fraction ± (%) | 1.96 | 1 | 1
Weight fraction error source | integrated_phase_area_diagonal_covariance+systematic_floor | integrated_phase_area_diagonal_covariance+systematic_floor | integrated_phase_area_diagonal_covariance+systematic_floor
Weight fraction propagated sigma (%) | 0.217 | 0.177 | 0.129
Weight fraction systematic floor (%) | 1.964 | 1 | 1
Weight fraction method | integrated_phase_pattern_area | integrated_phase_pattern_area | integrated_phase_pattern_area
Integrated phase fraction (%) | 98.2 | 1.1 | 0.7
Integrated - wt fraction (percentage points) | 0.41 | -0.24 | -0.16
Integrated phase fraction method | primary_quant_from_refined_phase_envelope | primary_quant_from_refined_phase_envelope | primary_quant_from_refined_phase_envelope
Crystallite size (nm) | 1000 | 1000 | 1000
Crystallite size source | gsas_hap_size | gsas_hap_size | gsas_hap_size
Scale factor | 0.7602 | 0.01608 | 0.01311
Scale factor sigma | 0.0027343 | 0.00272197 | 0.00231794
Scale factor sigma (%) | 0.36 | 16.931 | 17.678
Scale factor sigma source | gsas_covariance | gsas_covariance | gsas_covariance
Scale * phase mass value | 619.9920554 | 8.22721591 | 5.44777251
Legacy mass-weighted scale value | 619.9920554 | 8.22721591 | 5.44777251
U (Caglioti) | 0.01489 | 0.01489 | 0.01489
V (Caglioti) | -0.01538 | -0.01538 | -0.01538
W (Caglioti) | 0.00566 | 0.00566 | 0.00566
X (Lorentzian) | 0 | 0 | 0
Y (Lorentzian) | 1.10599 | 1.10599 | 1.10599
η at strongest | 0.999 | 0.998 | 0.998
FWHM (°) | 1.1776 | 1.1381 | 1.1673
FWHM reference 2theta (deg) | 39.5542 | 25.9266 | 36.5748
FWHM reference hkl | [1, 2, 1] | [1, 1, 1] | [1, 1, 1]
N reflections | 20 | 48 | 5
Seeded by | gsas2 | gsas2 | gsas2
Zero shift (°) | -0.015 | -0.015 | -0.015
Rwp (%) | 8.71 | 8.71 | 8.71
Rp (%) | 7.15 | 7.15 | 7.15
χ² | 1.156 | 1.156 | 1.156
GoF | 1.075 | 1.075 | 1.075

## Plot Data
2theta | Y_obs | Y_calc | Background | Residual | Mo2C_Pbcn_fixed | MoO2_P21c_fixed P 21/c | MoC_0.66 F m -3 m | Mo2C_Pbcn_fixed peak 2θ | Mo2C_Pbcn_fixed [hkl] | MoO2_P21c_fixed P 21/c peak 2θ | MoO2_P21c_fixed P 21/c [hkl] | MoC_0.66 F m -3 m peak 2θ | MoC_0.66 F m -3 m [hkl]
10.0093 | 36.3818 | 35.73261 | 35.73217 | 0.6491855 | 0.0001464842 | 0.0002948987 | 2.131628e-14 | 34.376 | [002] | 18.508 | [100] | 36.565 | [111]
10.0193 | 36.3413 | 35.74688 | 35.74643 | 0.5944236 | 0.0001466518 | 0.0002952809 | 2.131628e-14 | 34.539 | [021] | 25.836 | [011] | 42.474 | [200]
10.0293 | 36.4075 | 35.76107 | 35.76062 | 0.6464347 | 0.0001468197 | 0.0002956639 | 2.131628e-14 | 37.967 | [200] | 25.922 | [111] | 61.63 | [220]
10.0393 | 36.389 | 35.77518 | 35.77474 | 0.6138185 | 0.0001469878 | 0.0002960476 | 2.131628e-14 | 39.426 | [102] | 31.696 | [102] | 73.838 | [311]
10.0493 | 36.4025 | 35.78922 | 35.78878 | 0.613275 | 0.0001471563 | 0.0002964321 | 2.131628e-14 | 39.571 | [121] | 36.829 | [002] | 77.717 | [222]
10.0593 | 36.369 | 35.8032 | 35.80275 | 0.5658039 | 0.0001473251 | 0.0002968174 | 2.131628e-14 | 52.141 | [202] | 36.895 | [020]
10.0693 | 36.3628 | 35.81709 | 35.81665 | 0.5457051 | 0.0001474941 | 0.0002972034 | 2.131628e-14 | 52.258 | [221] | 37.078 | [202]
10.0793 | 36.3767 | 35.83092 | 35.83048 | 0.5457784 | 0.0001476635 | 0.0002975902 | 2.131628e-14 | 61.676 | [023] | 37.131 | [111]
10.0893 | 36.3732 | 35.84468 | 35.84423 | 0.5285237 | 0.0001478331 | 0.0002979778 | 2.131628e-14 | 61.99 | [040] | 37.522 | [200]
10.0993 | 36.3819 | 35.85836 | 35.85791 | 0.5235407 | 0.0001480031 | 0.0002983662 | 2.131628e-14 | 69.563 | [302] | 41.378 | [012]
10.1093 | 36.3466 | 35.87197 | 35.87152 | 0.4746292 | 0.0001481734 | 0.0002987553 | 2.131628e-14 | 69.661 | [321] | 42.007 | [210]
10.1193 | 36.3829 | 35.88551 | 35.88506 | 0.4973892 | 0.000148344 | 0.0002991453 | 2.131628e-14 | 72.457 | [004] | 49.414 | [122]
10.1293 | 36.3477 | 35.89898 | 35.89853 | 0.4487204 | 0.0001485148 | 0.000299536 | 2.131628e-14 | 72.844 | [042] | 49.716 | [102]
10.1393 | 36.358 | 35.91238 | 35.91193 | 0.4456227 | 0.000148686 | 0.0002999275 | 2.131628e-14 | 74.763 | [223] | 52.959 | [113]
10.1493 | 36.3825 | 35.9257 | 35.92525 | 0.4567959 | 0.0001488575 | 0.0003003198 | 2.131628e-14 | 75.049 | [240] | 53.1 | [213]
10.1593 | 36.4083 | 35.93998 | 35.93851 | 0.4683232 | 0.001165664 | 0.0003007129 | 2.131628e-14 | 75.611 | [104] | 53.118 | [022]
10.1693 | 36.39 | 35.95316 | 35.9517 | 0.4368369 | 0.001166677 | 0.0003011068 | 2.131628e-14 | 75.991 | [142] | 53.305 | [222]
10.1793 | 36.3942 | 35.96628 | 35.96481 | 0.4279209 | 0.001167691 | 0.0003015015 | 2.131628e-14 | 81.172 | [400] | 53.639 | [220]
10.1893 | 36.3627 | 35.97932 | 35.97785 | 0.3833751 | 0.001168706 | 0.000301897 | 2.131628e-14 | 84.849 | [204] | 53.77 | [211]
10.1993 | 36.3965 | 35.9923 | 35.99083 | 0.4041994 | 0.001169723 | 0.0003022933 | 2.131628e-14 | 85.219 | [242] | 54.001 | [311]
10.2093 | 36.3818 | 36.00521 | 36.00373 | 0.3765936 | 0.001170741 | 0.0003026904 | 2.131628e-14 |  |  | 57.688 | [300]
10.2193 | 36.3736 | 36.01804 | 36.01657 | 0.3555575 | 0.001171761 | 0.0003030883 | 2.131628e-14 |  |  | 59.94 | [013]
10.2293 | 36.3959 | 36.03081 | 36.02933 | 0.365091 | 0.001172781 | 0.000303487 | 2.131628e-14 |  |  | 60.074 | [131]
10.2393 | 36.3832 | 36.04503 | 36.04203 | 0.3381664 | 0.002701208 | 0.0003038865 | 2.131628e-14 |  |  | 60.329 | [313]
10.2493 | 36.3815 | 36.05817 | 36.05466 | 0.3233288 | 0.003211897 | 0.0003042869 | 2.131628e-14 |  |  | 63.492 | [122]
10.2593 | 36.3787 | 36.07073 | 36.06721 | 0.3079682 | 0.003214603 | 0.0003046881 | 2.131628e-14 |  |  | 66.211 | [204]
10.2693 | 36.4016 | 36.08322 | 36.0797 | 0.3183765 | 0.003217312 | 0.0003050901 | 2.131628e-14 |  |  | 66.625 | [131]
10.2792 | 36.4232 | 36.09552 | 36.092 | 0.3276774 | 0.003219997 | 0.0003054888 | 2.131628e-14 |  |  | 67.09 | [202]
10.2892 | 36.4128 | 36.10788 | 36.10435 | 0.3049222 | 0.003222713 | 0.0003058924 | 2.131628e-14 |  |  | 67.577 | [402]
10.2992 | 36.4122 | 36.12016 | 36.11663 | 0.2920355 | 0.003225432 | 0.0003062969 | 2.131628e-14 |  |  | 69.251 | [104]
10.3092 | 36.394 | 36.13238 | 36.12885 | 0.2616169 | 0.003228155 | 0.0003067022 | 2.131628e-14 |  |  | 69.571 | [304]
10.3192 | 36.3748 | 36.14453 | 36.141 | 0.2302664 | 0.003230881 | 0.0003071083 | 2.131628e-14 |  |  | 72.783 | [113]
10.3292 | 36.4146 | 36.15738 | 36.15308 | 0.25722 | 0.003997412 | 0.0003075152 | 2.131628e-14 |  |  | 73.658 | [311]
10.3392 | 36.3788 | 36.1694 | 36.16509 | 0.2094045 | 0.004000775 | 0.000307923 | 2.131628e-14 |  |  | 78.281 | [224]
10.3492 | 36.4055 | 36.18134 | 36.17703 | 0.2241566 | 0.004004142 | 0.0003083315 | 2.131628e-14 |  |  | 78.354 | [133]
10.3592 | 36.3939 | 36.19322 | 36.18891 | 0.2006761 | 0.004007514 | 0.000308741 | 2.131628e-14 |  |  | 78.362 | [004]
10.3692 | 36.3981 | 36.20504 | 36.20072 | 0.1930628 | 0.004010889 | 0.0003091513 | 2.131628e-14 |  |  | 78.523 | [040]
10.3792 | 36.4167 | 36.21678 | 36.21246 | 0.1999165 | 0.004014269 | 0.0003095624 | 2.131628e-14 |  |  | 78.973 | [404]
10.3892 | 36.3997 | 36.22846 | 36.22414 | 0.1712372 | 0.004017653 | 0.0003099744 | 2.131628e-14 |  |  | 79.104 | [222]
10.3992 | 36.4179 | 36.24008 | 36.23574 | 0.1778246 | 0.004021041 | 0.0003103873 | 2.131628e-14 |  |  | 79.208 | [331]
10.4092 | 36.4288 | 36.25162 | 36.24729 | 0.1771786 | 0.004024434 | 0.000310801 | 2.131628e-14 |  |  | 79.561 | [422]
10.4192 | 36.4087 | 36.2631 | 36.25876 | 0.1455991 | 0.004027831 | 0.0003112155 | 2.131628e-14 |  |  | 80.067 | [400]
10.4292 | 36.4373 | 36.27451 | 36.27017 | 0.1627858 | 0.004031232 | 0.0003116309 | 2.131628e-14 |  |  | 81.141 | [124]
10.4392 | 36.4053 | 36.28586 | 36.28151 | 0.1194386 | 0.004034638 | 0.0003120472 | 2.131628e-14 |  |  | 84.238 | [033]
10.4492 | 36.4422 | 36.29714 | 36.29279 | 0.1450573 | 0.004038048 | 0.0003124643 | 2.131628e-14 |  |  | 84.577 | [333]
10.4592 | 36.4049 | 36.30836 | 36.304 | 0.09654183 | 0.004041463 | 0.0003128823 | 2.131628e-14 |  |  | 88.363 | [302]
10.4692 | 36.4425 | 36.31951 | 36.31515 | 0.122992 | 0.004044882 | 0.0003133012 | 2.131628e-14 |  |  | 89.633 | [215]
10.4792 | 36.4369 | 36.33059 | 36.32623 | 0.1063076 | 0.004048305 | 0.0003137209 | 2.131628e-14 |  |  | 89.82 | [315]
10.4892 | 36.4734 | 36.34161 | 36.33725 | 0.1317885 | 0.004051733 | 0.0003141415 | 2.842171e-14 |  |  | 89.916 | [024]
10.4992 | 36.4708 | 36.35257 | 36.3482 | 0.1182346 | 0.004055163 | 0.000314563 | 2.842171e-14
10.5092 | 36.4669 | 36.36345 | 36.35908 | 0.1034456 | 0.004058601 | 0.0003149853 | 2.842171e-14
10.5192 | 36.4754 | 36.37428 | 36.3699 | 0.1011215 | 0.004062041 | 0.0003154086 | 2.842171e-14
10.5292 | 36.4784 | 36.38504 | 36.38066 | 0.09336209 | 0.004065487 | 0.0003158327 | 2.842171e-14
10.5392 | 36.489 | 36.39573 | 36.39135 | 0.09326716 | 0.004068936 | 0.0003162576 | 2.842171e-14
10.5492 | 36.5113 | 36.40636 | 36.40197 | 0.1049366 | 0.00407239 | 0.0003166836 | 2.842171e-14
10.5592 | 36.5068 | 36.41693 | 36.41254 | 0.08987023 | 0.004075849 | 0.0003171104 | 2.842171e-14
10.5692 | 36.5197 | 36.42743 | 36.42304 | 0.09226791 | 0.004079312 | 0.0003175381 | 2.842171e-14
10.5792 | 36.5111 | 36.43787 | 36.43347 | 0.07322949 | 0.004082779 | 0.0003179666 | 2.842171e-14
10.5892 | 36.5277 | 36.44825 | 36.44384 | 0.07945479 | 0.004086251 | 0.0003183961 | 2.842171e-14
10.5992 | 36.5193 | 36.45856 | 36.45415 | 0.06074367 | 0.004089727 | 0.0003188264 | 2.842171e-14
10.6092 | 36.5462 | 36.4688 | 36.46439 | 0.07739598 | 0.004093208 | 0.0003192577 | 2.842171e-14
10.6192 | 36.5555 | 36.47899 | 36.47457 | 0.07651156 | 0.004096693 | 0.0003196899 | 2.842171e-14
10.6292 | 36.548 | 36.48911 | 36.48469 | 0.05889025 | 0.004100183 | 0.000320123 | 2.842171e-14
10.6392 | 36.5416 | 36.49917 | 36.49474 | 0.0424319 | 0.004103678 | 0.000320557 | 2.842171e-14
10.6492 | 36.5554 | 36.50916 | 36.50474 | 0.04623635 | 0.004107176 | 0.0003209919 | 2.842171e-14
10.6592 | 36.5516 | 36.5191 | 36.51466 | 0.03250347 | 0.004110679 | 0.0003214278 | 2.842171e-14
10.6692 | 36.5546 | 36.52897 | 36.52453 | 0.02563308 | 0.004114187 | 0.0003218645 | 2.842171e-14
10.6792 | 36.566 | 36.53877 | 36.53433 | 0.02722504 | 0.004117699 | 0.0003223022 | 2.842171e-14
10.6892 | 36.556 | 36.54852 | 36.54408 | 0.007479188 | 0.004121216 | 0.0003227409 | 2.842171e-14
10.6992 | 36.559 | 36.5582 | 36.55376 | 0.0007953838 | 0.004124738 | 0.0003231804 | 2.842171e-14
10.7092 | 36.5451 | 36.56783 | 36.56337 | -0.02272653 | 0.004128264 | 0.0003236208 | 2.842171e-14
10.7192 | 36.551 | 36.57739 | 36.57293 | -0.0263867 | 0.004131794 | 0.0003240622 | 2.842171e-14
10.7292 | 36.5465 | 36.58689 | 36.58243 | -0.04038529 | 0.004135329 | 0.0003245046 | 2.842171e-14
10.7392 | 36.5814 | 36.59632 | 36.59186 | -0.01492244 | 0.004138869 | 0.0003249479 | 2.842171e-14
10.7492 | 36.5722 | 36.6057 | 36.60123 | -0.0334983 | 0.004142413 | 0.000325392 | 2.842171e-14
10.7592 | 36.5621 | 36.61501 | 36.61054 | -0.05291303 | 0.004145962 | 0.0003258372 | 2.842171e-14
10.7692 | 36.5583 | 36.62427 | 36.61979 | -0.06596676 | 0.004149516 | 0.0003262834 | 2.842171e-14
10.7792 | 36.5625 | 36.63346 | 36.62898 | -0.07095967 | 0.004153074 | 0.0003267304 | 2.842171e-14
10.7892 | 36.5618 | 36.64259 | 36.63811 | -0.08079188 | 0.004156636 | 0.0003271784 | 2.842171e-14
10.7992 | 36.5799 | 36.65166 | 36.64718 | -0.07176356 | 0.004160203 | 0.0003276274 | 2.842171e-14
10.8092 | 36.5656 | 36.66067 | 36.65618 | -0.09507484 | 0.004163776 | 0.0003280774 | 2.842171e-14
10.8192 | 36.5825 | 36.66963 | 36.66513 | -0.08712589 | 0.004167352 | 0.0003285282 | 2.842171e-14
10.8292 | 36.5805 | 36.67852 | 36.67402 | -0.09801684 | 0.004170933 | 0.0003289801 | 2.842171e-14
10.8392 | 36.5864 | 36.68735 | 36.68284 | -0.1009478 | 0.00417452 | 0.0003294329 | 2.842171e-14
10.8492 | 36.5765 | 36.69612 | 36.69161 | -0.1196191 | 0.00417811 | 0.0003298867 | 2.842171e-14
10.8591 | 36.5816 | 36.70474 | 36.70023 | -0.1231438 | 0.004181669 | 0.000330337 | 2.842171e-14
10.8691 | 36.6047 | 36.7134 | 36.70888 | -0.1086964 | 0.004185268 | 0.0003307927 | 2.842171e-14
10.8791 | 36.6088 | 36.72199 | 36.71747 | -0.1131897 | 0.004188873 | 0.0003312494 | 2.842171e-14
10.8891 | 36.6062 | 36.73052 | 36.726 | -0.1243238 | 0.004192482 | 0.0003317071 | 2.842171e-14
10.8991 | 36.5981 | 36.739 | 36.73447 | -0.1408988 | 0.004196096 | 0.0003321658 | 2.842171e-14
10.9091 | 36.5985 | 36.74741 | 36.74288 | -0.1489149 | 0.004199715 | 0.0003326255 | 2.842171e-14
10.9191 | 36.5915 | 36.75577 | 36.75124 | -0.1642722 | 0.004203339 | 0.0003330862 | 2.842171e-14
10.9291 | 36.6006 | 36.76407 | 36.75953 | -0.1634709 | 0.004206967 | 0.0003335478 | 2.842171e-14
10.9391 | 36.6111 | 36.77231 | 36.76777 | -0.1612111 | 0.0042106 | 0.0003340105 | 2.842171e-14
10.9491 | 36.6098 | 36.78049 | 36.77594 | -0.1706929 | 0.004214237 | 0.0003344742 | 2.842171e-14
10.9591 | 36.6061 | 36.78862 | 36.78406 | -0.1825166 | 0.00421788 | 0.0003349389 | 2.842171e-14
10.9691 | 36.591 | 36.79668 | 36.79213 | -0.2056822 | 0.004221527 | 0.0003354045 | 2.842171e-14
10.9791 | 36.6038 | 36.80469 | 36.80013 | -0.2008899 | 0.004225178 | 0.0003358713 | 2.842171e-14
10.9891 | 36.5919 | 36.81264 | 36.80807 | -0.2207398 | 0.004228835 | 0.000336339 | 2.842171e-14
10.9991 | 36.5929 | 36.82053 | 36.81596 | -0.2276321 | 0.004232497 | 0.0003368077 | 2.842171e-14
11.0091 | 36.6004 | 36.82837 | 36.82379 | -0.2279669 | 0.004236163 | 0.0003372774 | 2.842171e-14
11.0191 | 36.5851 | 36.83614 | 36.83157 | -0.2510444 | 0.004239834 | 0.0003377482 | 2.842171e-14
11.0291 | 36.5875 | 36.84386 | 36.83928 | -0.2563647 | 0.00424351 | 0.00033822 | 2.842171e-14
11.0391 | 36.5866 | 36.85153 | 36.84694 | -0.2649279 | 0.004247191 | 0.0003386929 | 2.842171e-14
11.0491 | 36.5815 | 36.85913 | 36.85454 | -0.2776342 | 0.004250876 | 0.0003391667 | 2.842171e-14
11.0591 | 36.5799 | 36.86668 | 36.86209 | -0.2867837 | 0.004254567 | 0.0003396416 | 2.842171e-14
11.0691 | 36.5988 | 36.87418 | 36.86958 | -0.2753766 | 0.004258262 | 0.0003401176 | 2.842171e-14
11.0791 | 36.5726 | 36.88161 | 36.87701 | -0.309013 | 0.004261963 | 0.0003405945 | 2.842171e-14
11.0891 | 36.5767 | 36.88899 | 36.88439 | -0.3122931 | 0.004265668 | 0.0003410725 | 2.842171e-14
11.0991 | 36.5868 | 36.89632 | 36.89171 | -0.3095169 | 0.004269378 | 0.0003415516 | 2.842171e-14
11.1091 | 36.5764 | 36.90358 | 36.89897 | -0.3271847 | 0.004273092 | 0.0003420317 | 2.842171e-14
11.1191 | 36.5812 | 36.9108 | 36.90618 | -0.3295965 | 0.004276812 | 0.0003425129 | 2.842171e-14
11.1291 | 36.569 | 36.91795 | 36.91333 | -0.3489526 | 0.004280537 | 0.0003429951 | 2.842171e-14
11.1391 | 36.5831 | 36.92505 | 36.92043 | -0.3419529 | 0.004284266 | 0.0003434784 | 2.842171e-14
11.1491 | 36.5985 | 36.9321 | 36.92747 | -0.3335978 | 0.004288001 | 0.0003439628 | 2.842171e-14
11.1591 | 36.5783 | 36.93909 | 36.93445 | -0.3607873 | 0.00429174 | 0.0003444483 | 2.842171e-14
11.1691 | 36.5743 | 36.94602 | 36.94138 | -0.3717216 | 0.004295484 | 0.0003449347 | 2.842171e-14
11.1791 | 36.5923 | 36.9529 | 36.94826 | -0.3606007 | 0.004299233 | 0.0003454223 | 2.842171e-14
11.1891 | 36.5832 | 36.95972 | 36.95508 | -0.3765249 | 0.004302988 | 0.000345911 | 2.842171e-14
11.1991 | 36.5719 | 36.96649 | 36.96184 | -0.3945942 | 0.004306747 | 0.0003464007 | 2.842171e-14
11.2091 | 36.5945 | 36.97321 | 36.96855 | -0.3787089 | 0.004310511 | 0.0003468915 | 2.842171e-14
11.2191 | 36.6005 | 36.97987 | 36.97521 | -0.379369 | 0.00431428 | 0.0003473835 | 2.842171e-14
11.2291 | 36.5919 | 36.98647 | 36.98181 | -0.3945747 | 0.004318054 | 0.0003478766 | 2.842171e-14
11.2391 | 36.5871 | 36.99303 | 36.98836 | -0.405926 | 0.004321833 | 0.0003483706 | 2.842171e-14
11.2491 | 36.5855 | 36.99952 | 36.99485 | -0.4140233 | 0.004325617 | 0.0003488658 | 2.842171e-14
11.2591 | 36.5832 | 37.00597 | 37.00129 | -0.4227665 | 0.004329407 | 0.0003493621 | 2.842171e-14
11.2691 | 36.5934 | 37.01236 | 37.00767 | -0.4189559 | 0.004333201 | 0.0003498596 | 2.842171e-14
11.2791 | 36.5909 | 37.01878 | 37.014 | -0.4278836 | 0.004337 | 0.0003503581 | 9.216119e-05
11.2891 | 36.5932 | 37.02507 | 37.02028 | -0.4318657 | 0.004340804 | 0.0003508577 | 9.223415e-05
11.2991 | 36.5959 | 37.03129 | 37.02651 | -0.4353943 | 0.004344613 | 0.0003513585 | 9.230722e-05
11.3091 | 36.5891 | 37.03747 | 37.03268 | -0.4483695 | 0.004348428 | 0.0003518604 | 9.238037e-05
11.3191 | 36.5816 | 37.04359 | 37.03879 | -0.4619916 | 0.004352247 | 0.0003523634 | 9.245362e-05
11.3291 | 36.571 | 37.04966 | 37.04486 | -0.4786605 | 0.004356072 | 0.0003528676 | 9.252694e-05
11.3391 | 36.592 | 37.05568 | 37.05087 | -0.4636766 | 0.004359902 | 0.0003533728 | 9.260035e-05
11.3491 | 36.5907 | 37.06164 | 37.05683 | -0.4709398 | 0.004363736 | 0.0003538792 | 9.267385e-05
11.3591 | 36.5908 | 37.06755 | 37.06274 | -0.4767503 | 0.004367576 | 0.0003543868 | 9.274742e-05
11.3691 | 36.5855 | 37.07345 | 37.06859 | -0.4879544 | 0.004371421 | 0.0003548955 | 0.0001388876
11.3791 | 36.5955 | 37.07926 | 37.07439 | -0.48376 | 0.004375271 | 0.0003554052 | 0.0001389979
11.3891 | 36.585 | 37.08501 | 37.08014 | -0.5000133 | 0.004379126 | 0.0003559314 | 0.0001391082
11.3991 | 36.5695 | 37.09071 | 37.08584 | -0.5212145 | 0.004382986 | 0.0003564436 | 0.0001392187
11.4091 | 36.5849 | 37.09638 | 37.09148 | -0.511476 | 0.004386852 | 0.0003693253 | 0.0001393293
11.4191 | 36.5916 | 37.10197 | 37.09707 | -0.5103733 | 0.004390723 | 0.0003698495 | 0.0001394401
11.4291 | 36.5921 | 37.10752 | 37.10261 | -0.5154188 | 0.004394599 | 0.0003703749 | 0.000139551
11.4391 | 36.5915 | 37.11302 | 37.1081 | -0.5215213 | 0.00439848 | 0.0003794506 | 0.000139662
11.449 | 36.5905 | 37.11841 | 37.11349 | -0.5279095 | 0.004402328 | 0.0003799798 | 0.0001397721
11.459 | 36.5972 | 37.1238 | 37.11887 | -0.526601 | 0.004406219 | 0.0003805154 | 0.0001398834
11.469 | 36.5905 | 37.12914 | 37.12421 | -0.5386413 | 0.004410116 | 0.0003810522 | 0.0001399948
11.479 | 36.5972 | 37.13443 | 37.12949 | -0.5372305 | 0.004414018 | 0.0003815904 | 0.0001401063
11.489 | 36.6031 | 37.13967 | 37.13473 | -0.5365687 | 0.004417925 | 0.0003821372 | 0.000140218
11.499 | 36.6078 | 37.14486 | 37.13991 | -0.5370623 | 0.004421837 | 0.0003888597 | 0.0001403298
11.509 | 36.5994 | 37.15 | 37.14504 | -0.5505989 | 0.004425754 | 0.0003894062 | 0.0001404418
11.519 | 36.6147 | 37.15508 | 37.15012 | -0.5403849 | 0.004429677 | 0.000389954 | 0.0001405539
11.529 | 36.6099 | 37.16013 | 37.15516 | -0.5502281 | 0.004433606 | 0.0003981714 | 0.0001406661
11.539 | 36.6066 | 37.16512 | 37.16014 | -0.5585176 | 0.004437539 | 0.000403004 | 0.0001407784
11.549 | 36.611 | 37.17005 | 37.16507 | -0.5590526 | 0.004441477 | 0.0004035648 | 0.0001408909
11.559 | 36.6289 | 37.17496 | 37.16995 | -0.5460633 | 0.004445421 | 0.0004298736 | 0.0001410036
11.569 | 36.6229 | 37.1798 | 37.17478 | -0.5568983 | 0.004449371 | 0.0004304571 | 0.0001411163
11.579 | 36.6278 | 37.18458 | 37.17956 | -0.5567834 | 0.004453325 | 0.000431042 | 0.0001412292
11.589 | 36.6281 | 37.18932 | 37.18429 | -0.5612188 | 0.004457285 | 0.0004316281 | 0.0001413423
11.599 | 36.6076 | 37.194 | 37.18897 | -0.5864046 | 0.00446125 | 0.0004322155 | 0.0001414554
11.609 | 36.6158 | 37.19864 | 37.1936 | -0.582841 | 0.004465221 | 0.0004328042 | 0.0001415687
11.619 | 36.6292 | 37.20323 | 37.19818 | -0.574028 | 0.004469197 | 0.0004333942 | 0.0001416822
11.629 | 36.6294 | 37.20777 | 37.20272 | -0.5783697 | 0.004473178 | 0.0004378212 | 0.0001417958
11.639 | 36.6401 | 37.21226 | 37.2072 | -0.5721584 | 0.004477165 | 0.0004384168 | 0.0001419094
11.649 | 36.6362 | 37.2167 | 37.21164 | -0.5804982 | 0.004481158 | 0.0004390333 | 0.0001420233
11.659 | 36.6339 | 37.2211 | 37.21602 | -0.587202 | 0.004485155 | 0.0004525095 | 0.0001421373
11.669 | 36.6264 | 37.22544 | 37.22036 | -0.5990443 | 0.004489158 | 0.0004531192 | 0.0001422514
11.679 | 36.6424 | 37.22974 | 37.22465 | -0.5873379 | 0.004493166 | 0.0004537302 | 0.0001423657
11.689 | 36.6483 | 37.23398 | 37.22889 | -0.5856831 | 0.00449718 | 0.0004543427 | 0.0001424801
11.699 | 36.6412 | 37.23818 | 37.23308 | -0.5969799 | 0.004501199 | 0.0004549564 | 0.0001425946
11.709 | 36.6408 | 37.24233 | 37.23723 | -0.6015286 | 0.004505224 | 0.0004555715 | 0.0001427093
11.719 | 36.6353 | 37.24643 | 37.24132 | -0.6111291 | 0.004509254 | 0.0004561879 | 0.0001428241
11.729 | 36.6427 | 37.25048 | 37.24537 | -0.6077816 | 0.004513289 | 0.0004568058 | 0.0001429391
11.739 | 36.6482 | 37.25449 | 37.24937 | -0.6062863 | 0.004517331 | 0.000457425 | 0.0001430541
11.749 | 36.6407 | 37.25844 | 37.25332 | -0.6177433 | 0.004521377 | 0.0004580553 | 0.0001431693
11.759 | 36.6446 | 37.26237 | 37.25723 | -0.6177669 | 0.004525429 | 0.0004729905 | 0.0001432847
11.769 | 36.6452 | 37.26623 | 37.26108 | -0.6210288 | 0.004529486 | 0.0004736249 | 0.0001434002
11.779 | 36.6473 | 37.27004 | 37.26489 | -0.6227433 | 0.00453355 | 0.0004742608 | 0.0001435159
11.789 | 36.6397 | 37.27381 | 37.26865 | -0.6341105 | 0.004537618 | 0.0004748981 | 0.0001436317
11.799 | 36.6348 | 37.27753 | 37.27237 | -0.6427306 | 0.004541692 | 0.0004755367 | 0.0001437476
11.809 | 36.6457 | 37.2812 | 37.27604 | -0.6355037 | 0.004545772 | 0.0004761768 | 0.0001438637
11.819 | 36.6403 | 37.28483 | 37.27966 | -0.6445299 | 0.004549857 | 0.0004768183 | 0.0001439799
11.829 | 36.6309 | 37.28841 | 37.28323 | -0.6575094 | 0.004553948 | 0.0004774613 | 0.0001440962
11.839 | 36.6324 | 37.29194 | 37.28676 | -0.6595422 | 0.004558044 | 0.0004781057 | 0.0001442127
11.849 | 36.6254 | 37.29544 | 37.29024 | -0.6700356 | 0.004562146 | 0.0004859044 | 0.0001443294
11.859 | 36.6221 | 37.29888 | 37.29368 | -0.6767755 | 0.004566254 | 0.0004865572 | 0.0001444461
11.869 | 36.6322 | 37.30227 | 37.29707 | -0.670069 | 0.004570367 | 0.0004872115 | 0.0001445631
11.879 | 36.6491 | 37.30562 | 37.30041 | -0.6565164 | 0.004574486 | 0.0004878672 | 0.0001446801
11.889 | 36.6309 | 37.30892 | 37.30371 | -0.6780178 | 0.00457861 | 0.0004885242 | 0.0001447973
11.899 | 36.6305 | 37.31217 | 37.30696 | -0.6816731 | 0.00458274 | 0.000489183 | 0.0001449147
11.909 | 36.6328 | 37.31538 | 37.31016 | -0.6825827 | 0.004586876 | 0.000489843 | 0.0001450321
11.919 | 36.6209 | 37.31855 | 37.31332 | -0.6976466 | 0.004591017 | 0.0004905045 | 0.0001451498
11.929 | 36.6405 | 37.32166 | 37.31643 | -0.6811649 | 0.004595164 | 0.0004911675 | 0.0001452675
11.939 | 36.6337 | 37.32474 | 37.3195 | -0.6910377 | 0.004599317 | 0.0004918321 | 0.0001453855
11.949 | 36.6365 | 37.32777 | 37.32252 | -0.6912651 | 0.004603476 | 0.0004924981 | 0.0001455035
11.959 | 36.6393 | 37.33075 | 37.3255 | -0.6914474 | 0.00460764 | 0.0004931656 | 0.0001456217
11.969 | 36.6447 | 37.33368 | 37.32843 | -0.6889845 | 0.00461181 | 0.0004938346 | 0.0001457401
11.979 | 36.6499 | 37.33937 | 37.33132 | -0.689472 | 0.007411413 | 0.0004945051 | 0.0001458586
11.989 | 36.659 | 37.34222 | 37.33416 | -0.6832213 | 0.007417748 | 0.0004951771 | 0.0001459772
11.999 | 36.6756 | 37.34503 | 37.33696 | -0.6694259 | 0.007424091 | 0.0004958506 | 0.000146096
12.009 | 36.6843 | 37.34779 | 37.33971 | -0.6634858 | 0.007430442 | 0.0004965257 | 0.0001462149
12.019 | 36.6935 | 37.3505 | 37.34242 | -0.6570012 | 0.007436802 | 0.0004972022 | 0.000146334
12.0289 | 36.7044 | 37.35315 | 37.34506 | -0.6487457 | 0.007443106 | 0.0004978736 | 0.000146452
12.0389 | 36.7256 | 37.35577 | 37.34768 | -0.6301727 | 0.007449483 | 0.0004985532 | 0.0001465713
12.0489 | 36.7587 | 37.35836 | 37.35025 | -0.5996556 | 0.007455866 | 0.0004992343 | 0.0001466909
12.0589 | 36.7659 | 37.36089 | 37.35279 | -0.5949944 | 0.00746226 | 0.000499917 | 0.0001468105
12.0689 | 36.784 | 37.36339 | 37.35527 | -0.5793892 | 0.00746866 | 0.0005006013 | 0.0001469303
12.0789 | 36.8153 | 37.36724 | 37.35772 | -0.5519381 | 0.008873017 | 0.0005012871 | 0.0001470503
12.0889 | 36.8403 | 37.36965 | 37.36012 | -0.5293464 | 0.008880512 | 0.0005019744 | 0.0001471704
12.0989 | 36.8813 | 37.37201 | 37.36247 | -0.490711 | 0.008888016 | 0.0005026633 | 0.0001472906
12.1089 | 36.9108 | 37.37433 | 37.36479 | -0.4635322 | 0.008895531 | 0.0005033539 | 0.000147411
12.1189 | 36.9645 | 37.37661 | 37.36706 | -0.4121099 | 0.008903055 | 0.0005040459 | 0.0001475315
12.1289 | 37.0088 | 37.37884 | 37.36928 | -0.3700443 | 0.008910588 | 0.0005047396 | 0.0001476522
12.1389 | 37.0446 | 37.38104 | 37.37146 | -0.3364355 | 0.008918131 | 0.0005054348 | 0.000147773
12.1489 | 37.1075 | 37.38318 | 37.3736 | -0.2756837 | 0.008925685 | 0.0005061317 | 0.000147894
12.1589 | 37.1692 | 37.38529 | 37.3757 | -0.2160889 | 0.008933247 | 0.0005068302 | 0.0001480151
12.1689 | 37.2181 | 37.38735 | 37.37775 | -0.1692512 | 0.00894082 | 0.0005075302 | 0.0001481364
12.1789 | 37.2722 | 37.38937 | 37.37977 | -0.1171708 | 0.008948401 | 0.0005082318 | 0.0001482578
12.1889 | 37.3563 | 37.39135 | 37.38173 | -0.03504777 | 0.008955994 | 0.0005089352 | 0.0001483794
12.1989 | 37.4334 | 37.39328 | 37.38366 | 0.04011778 | 0.008963596 | 0.00050964 | 0.0001485012
12.2089 | 37.517 | 37.39517 | 37.38554 | 0.1218258 | 0.008971207 | 0.0005103466 | 0.000148623
12.2189 | 37.596 | 37.39702 | 37.38739 | 0.198976 | 0.008978829 | 0.0005110547 | 0.000148745
12.2289 | 37.6804 | 37.39883 | 37.38918 | 0.2815685 | 0.008986459 | 0.0005117645 | 0.0001488672
12.2389 | 37.7945 | 37.4006 | 37.39094 | 0.393903 | 0.008994101 | 0.000512476 | 0.0001489895
12.2489 | 37.8906 | 37.40232 | 37.39266 | 0.4882795 | 0.009001752 | 0.000513189 | 0.000149112
12.2589 | 38.0004 | 37.404 | 37.39433 | 0.5963979 | 0.009009413 | 0.0005139037 | 0.0001492346
12.2689 | 38.1194 | 37.40564 | 37.39596 | 0.713758 | 0.009017083 | 0.0005146201 | 0.0001493574
12.2789 | 38.2486 | 37.40724 | 37.39755 | 0.8413598 | 0.009024765 | 0.0005153383 | 0.0001494804
12.2889 | 38.3771 | 37.4088 | 37.3991 | 0.9683032 | 0.009032456 | 0.000516058 | 0.0001496034
12.2989 | 38.5042 | 37.41031 | 37.40061 | 1.093888 | 0.009040156 | 0.0005167794 | 0.0001497267
12.3089 | 38.6469 | 37.41179 | 37.40207 | 1.235114 | 0.009047867 | 0.0005175025 | 0.0001498501
12.3189 | 38.7678 | 37.41322 | 37.40349 | 1.354581 | 0.009055587 | 0.0005182274 | 0.0001499736
12.3289 | 38.9153 | 37.41461 | 37.40488 | 1.50069 | 0.009063318 | 0.0005189539 | 0.0001500973
12.3389 | 39.0818 | 37.41596 | 37.40622 | 1.665839 | 0.009071059 | 0.0005196821 | 0.0001502211
12.3489 | 39.2486 | 37.41727 | 37.40752 | 1.831329 | 0.00907881 | 0.0005204119 | 0.0001503451
12.3589 | 39.4059 | 37.41854 | 37.40878 | 1.98736 | 0.009086571 | 0.0005211436 | 0.0001504693
12.3689 | 39.5795 | 37.41977 | 37.41 | 2.159732 | 0.009094342 | 0.000521877 | 0.0001505936
12.3789 | 39.7485 | 37.42096 | 37.41118 | 2.327545 | 0.009102123 | 0.000522612 | 0.0001507181
12.3889 | 39.9203 | 37.4221 | 37.41232 | 2.498197 | 0.009109914 | 0.0005233488 | 0.0001508427
12.3989 | 40.1014 | 37.42321 | 37.41342 | 2.678191 | 0.009117716 | 0.0005240875 | 0.0001509674
12.4089 | 40.2679 | 37.42428 | 37.41447 | 2.843624 | 0.009125528 | 0.0005248277 | 0.0001510924
12.4189 | 40.4551 | 37.4253 | 37.41549 | 3.029798 | 0.00913335 | 0.0005255698 | 0.0001512174
12.4289 | 40.6333 | 37.42629 | 37.41647 | 3.207011 | 0.009141181 | 0.0005263136 | 0.0001513427
12.4389 | 40.8101 | 37.42724 | 37.41741 | 3.382865 | 0.009149023 | 0.0005270592 | 0.0001514681
12.4489 | 40.977 | 37.42814 | 37.41831 | 3.548858 | 0.009156876 | 0.0005278066 | 0.0001515936
12.4589 | 41.1439 | 37.42901 | 37.41916 | 3.714892 | 0.009164739 | 0.0005285557 | 0.0001517193
12.4689 | 41.3284 | 37.42984 | 37.41998 | 3.898564 | 0.009172612 | 0.0005293066 | 0.0001518452
12.4789 | 41.5108 | 37.43062 | 37.42076 | 4.080177 | 0.009180495 | 0.0005300593 | 0.0001519712
12.4889 | 41.6618 | 37.43137 | 37.4215 | 4.230429 | 0.009188389 | 0.0005308138 | 0.0001520974
12.4989 | 41.8284 | 37.43208 | 37.4222 | 4.39632 | 0.009196293 | 0.0005315702 | 0.0001522237
12.5089 | 42.0046 | 37.43275 | 37.42286 | 4.57185 | 0.009204207 | 0.0005323283 | 0.0001523502
12.5189 | 42.1399 | 37.43338 | 37.42348 | 4.706519 | 0.009212131 | 0.0005330882 | 0.0001524768
12.5289 | 42.2584 | 37.43397 | 37.42407 | 4.824428 | 0.009220066 | 0.00053385 | 0.0001526036
12.5389 | 42.3925 | 37.43452 | 37.42461 | 4.957975 | 0.009228013 | 0.0005346136 | 0.0001527306
12.5489 | 42.5181 | 37.43504 | 37.42511 | 5.083061 | 0.009235967 | 0.000535379 | 0.0001528577
12.5589 | 42.6223 | 37.43551 | 37.42558 | 5.186786 | 0.009243934 | 0.0005361463 | 0.000152985
12.5689 | 42.7201 | 37.43595 | 37.42601 | 5.28415 | 0.009251911 | 0.0005369155 | 0.0001531124
12.5789 | 42.8034 | 37.43635 | 37.4264 | 5.367052 | 0.009259899 | 0.0005376865 | 0.00015324
12.5889 | 42.8971 | 37.43671 | 37.42675 | 5.460392 | 0.009267896 | 0.0005384594 | 0.0001533678
12.5989 | 42.9838 | 37.43703 | 37.42706 | 5.546771 | 0.009275904 | 0.0005392341 | 0.0001534957
12.6089 | 43.0431 | 37.43731 | 37.42733 | 5.605788 | 0.009283924 | 0.0005400108 | 0.0001536238
12.6188 | 43.0859 | 37.43755 | 37.42757 | 5.648345 | 0.009291873 | 0.0005407815 | 0.0001537507
12.6288 | 43.1254 | 37.43776 | 37.42777 | 5.687638 | 0.009299913 | 0.0005415619 | 0.0001538791
12.6388 | 43.1398 | 37.43793 | 37.42793 | 5.701868 | 0.009307963 | 0.0005423441 | 0.0001540077
12.6488 | 43.1551 | 37.43806 | 37.42805 | 5.717037 | 0.009316024 | 0.0005431283 | 0.0001541364
12.6588 | 43.14 | 37.43816 | 37.42813 | 5.701843 | 0.009324097 | 0.0005439145 | 0.0001542653
12.6688 | 43.1103 | 37.43821 | 37.42818 | 5.672086 | 0.009332179 | 0.0005447025 | 0.0001543943
12.6788 | 43.0732 | 37.43823 | 37.42819 | 5.634968 | 0.009340271 | 0.0005454925 | 0.0001545235
12.6888 | 43.0232 | 37.44205 | 37.42816 | 5.581153 | 0.01318204 | 0.0005462844 | 0.0001546529
12.6988 | 42.9904 | 37.44199 | 37.4281 | 5.548406 | 0.01319303 | 0.0005470782 | 0.0001547824
12.7088 | 42.9453 | 37.4419 | 37.428 | 5.503396 | 0.01320403 | 0.000547874 | 0.0001549121
12.7188 | 42.8754 | 37.44178 | 37.42786 | 5.433623 | 0.01321504 | 0.0005486718 | 0.0001550419
12.7288 | 42.7965 | 37.44161 | 37.42768 | 5.354888 | 0.01322607 | 0.0005494715 | 0.000155172
12.7388 | 42.6878 | 37.44141 | 37.42747 | 5.246389 | 0.01323711 | 0.0005502733 | 0.0001553022
12.7488 | 42.5879 | 37.44117 | 37.42722 | 5.146727 | 0.01324816 | 0.000551077 | 0.0001554325
12.7588 | 42.4545 | 37.4409 | 37.42693 | 5.013602 | 0.01325923 | 0.0005518826 | 0.000155563
12.7688 | 42.3333 | 37.44885 | 37.42661 | 4.884449 | 0.02153417 | 0.0005526903 | 0.0001556937
12.7788 | 42.1829 | 37.44851 | 37.42625 | 4.734391 | 0.02155143 | 0.0005535 | 0.0001558245
12.7888 | 42.0698 | 37.44813 | 37.42585 | 4.621669 | 0.02156873 | 0.0005543117 | 0.0001559555
12.7988 | 41.9042 | 37.44963 | 37.42542 | 4.454566 | 0.02350405 | 0.0005551255 | 0.0001560867
12.8088 | 41.7639 | 37.44918 | 37.42495 | 4.314715 | 0.02352282 | 0.0005559412 | 0.000156218
12.8188 | 41.6162 | 37.4487 | 37.42444 | 4.167501 | 0.02354161 | 0.0005567591 | 0.0001563495
12.8288 | 41.4607 | 37.44818 | 37.4239 | 4.012522 | 0.02356043 | 0.0005575789 | 0.0001564812
12.8388 | 41.2919 | 37.44762 | 37.42333 | 3.84428 | 0.02357927 | 0.0005584008 | 0.000156613
12.8488 | 41.1323 | 37.44703 | 37.42271 | 3.685273 | 0.02359813 | 0.0005592247 | 0.000156745
12.8588 | 40.953 | 37.4464 | 37.42206 | 3.506602 | 0.02361701 | 0.0005600508 | 0.0001568772
12.8688 | 40.7817 | 37.44986 | 37.42138 | 3.331835 | 0.02776717 | 0.0005608789 | 0.0001570095
12.8788 | 40.5992 | 37.44917 | 37.42066 | 3.150033 | 0.02778918 | 0.000561709 | 0.000157142
12.8888 | 40.4484 | 37.44843 | 37.4199 | 2.999965 | 0.02781122 | 0.0005625413 | 0.0001572747
12.8988 | 40.2589 | 37.44767 | 37.41911 | 2.811233 | 0.02783329 | 0.0005633758 | 0.0001574075
12.9088 | 40.0839 | 37.44686 | 37.41829 | 2.637036 | 0.02785539 | 0.0005642123 | 0.0001575405
12.9188 | 39.9137 | 37.44603 | 37.41742 | 2.467675 | 0.02787751 | 0.0005650509 | 0.0001576737
12.9288 | 39.7371 | 37.44515 | 37.41653 | 2.291948 | 0.02789966 | 0.0005658916 | 0.000157807
12.9388 | 39.5798 | 37.44424 | 37.4156 | 2.135557 | 0.02792184 | 0.0005667345 | 0.0001579405
12.9488 | 39.4117 | 37.4433 | 37.41463 | 1.9684 | 0.02794404 | 0.0005675796 | 0.0001580742
12.9588 | 39.2674 | 37.44232 | 37.41363 | 1.825079 | 0.02796627 | 0.0005684267 | 0.0001582081
12.9688 | 39.1141 | 37.44131 | 37.41259 | 1.672792 | 0.02798853 | 0.0005692761 | 0.0001583421
12.9788 | 38.9693 | 37.44026 | 37.41152 | 1.529039 | 0.02801081 | 0.0005701276 | 0.0001584763
12.9888 | 38.813 | 37.43918 | 37.41042 | 1.373821 | 0.02803312 | 0.0005709813 | 0.0001586106
12.9988 | 38.6701 | 37.43806 | 37.40928 | 1.232038 | 0.02805546 | 0.0005718372 | 0.0001587451
13.0088 | 38.5377 | 37.43691 | 37.4081 | 1.100789 | 0.02807782 | 0.0005726953 | 0.0001588799
13.0188 | 38.3771 | 37.43573 | 37.40689 | 0.9413738 | 0.02810021 | 0.0005735556 | 0.0001590148
13.0288 | 38.2516 | 37.43451 | 37.40565 | 0.8170931 | 0.02812263 | 0.0005744181 | 0.0001591498
13.0388 | 38.1145 | 37.43325 | 37.40437 | 0.6812465 | 0.02814508 | 0.0005752828 | 0.000159285
13.0488 | 38.0165 | 37.43197 | 37.40306 | 0.5845338 | 0.02816755 | 0.0005761498 | 0.0001594204
13.0588 | 37.8954 | 37.43064 | 37.40172 | 0.464755 | 0.02819005 | 0.000577019 | 0.000159556
13.0688 | 37.7897 | 37.42929 | 37.40034 | 0.3604101 | 0.02821258 | 0.0005778905 | 0.0001596917
13.0788 | 37.7022 | 37.4279 | 37.39893 | 0.2742988 | 0.02823513 | 0.0005787642 | 0.0001598276
13.0888 | 37.6221 | 37.42648 | 37.39748 | 0.1956212 | 0.02825771 | 0.0005796402 | 0.0001599637
13.0988 | 37.5268 | 37.42502 | 37.396 | 0.101777 | 0.02828032 | 0.0005805185 | 0.0001600999
13.1088 | 37.4252 | 37.42353 | 37.39449 | 0.001666367 | 0.02830296 | 0.0005813991 | 0.0001602364
13.1188 | 37.3328 | 37.42201 | 37.39294 | -0.08921097 | 0.02832563 | 0.000582282 | 0.000160373
13.1288 | 37.2542 | 37.42046 | 37.39136 | -0.166255 | 0.02834831 | 0.0005831671 | 0.0001605098
13.1388 | 37.1884 | 37.41887 | 37.38975 | -0.230466 | 0.02837103 | 0.0005840546 | 0.0001606467
13.1488 | 37.1137 | 37.41724 | 37.3881 | -0.3035438 | 0.02839378 | 0.0005849445 | 0.0001607839
13.1588 | 37.0472 | 37.41559 | 37.38643 | -0.3683886 | 0.02841656 | 0.0005858366 | 0.0001609212
13.1688 | 36.9945 | 37.4139 | 37.38471 | -0.4194006 | 0.02843936 | 0.0005867311 | 0.0001610586
13.1788 | 36.9632 | 37.41218 | 37.38297 | -0.4489797 | 0.02846219 | 0.000587628 | 0.0001611963
13.1888 | 36.9053 | 37.41043 | 37.38119 | -0.5051261 | 0.02848505 | 0.0005885272 | 0.0001613341
13.1987 | 36.8641 | 37.40866 | 37.3794 | -0.5445579 | 0.02850771 | 0.0005894199 | 0.0001614708
13.2087 | 36.8162 | 37.40684 | 37.37756 | -0.5906394 | 0.02853062 | 0.0005903238 | 0.000161609
13.2187 | 36.7857 | 37.40499 | 37.37568 | -0.6192885 | 0.02855356 | 0.0005912302 | 0.0001617473
13.2287 | 36.7581 | 37.40311 | 37.37377 | -0.6450052 | 0.02857653 | 0.000592139 | 0.0001618859
13.2387 | 36.7046 | 37.40119 | 37.37184 | -0.6965896 | 0.02859953 | 0.0005930502 | 0.0001620246
13.2487 | 36.6762 | 37.39924 | 37.36986 | -0.7230418 | 0.02862256 | 0.0005939638 | 0.0001621635
13.2587 | 36.6456 | 37.39726 | 37.36786 | -0.7516619 | 0.02864561 | 0.0005948798 | 0.0001623026
13.2687 | 36.6306 | 37.39525 | 37.36582 | -0.76465 | 0.02866869 | 0.0005957984 | 0.0001624418
13.2787 | 36.6136 | 37.39321 | 37.36376 | -0.7796061 | 0.0286918 | 0.0005967194 | 0.0001625813
13.2887 | 36.5998 | 37.39113 | 37.36166 | -0.7913304 | 0.02871495 | 0.0005976428 | 0.0001627209
13.2987 | 36.5875 | 37.38902 | 37.35952 | -0.8015229 | 0.02873811 | 0.0005985687 | 0.0001628607
13.3087 | 36.5741 | 37.38688 | 37.35736 | -0.8127837 | 0.02876131 | 0.0005994972 | 0.0001630007
13.3187 | 36.5703 | 37.38471 | 37.35516 | -0.814413 | 0.02878453 | 0.0006004281 | 0.0001631408
13.3287 | 36.5506 | 37.38251 | 37.35294 | -0.8319107 | 0.02880779 | 0.0006013616 | 0.0001632812
13.3387 | 36.5363 | 37.38028 | 37.35068 | -0.843977 | 0.02883107 | 0.0006022975 | 0.0001634217
13.3487 | 36.5048 | 37.37801 | 37.34839 | -0.8732119 | 0.02885438 | 0.000603236 | 0.0001635624
13.3587 | 36.5118 | 37.37572 | 37.34607 | -0.8639156 | 0.02887772 | 0.0006041771 | 0.0001637033
13.3687 | 36.5007 | 37.37339 | 37.34372 | -0.8726882 | 0.02890108 | 0.0006051207 | 0.0001638443
13.3787 | 36.4876 | 37.37103 | 37.34134 | -0.8834296 | 0.02892448 | 0.0006060669 | 0.0001639856
13.3887 | 36.4855 | 37.36864 | 37.33892 | -0.88314 | 0.0289479 | 0.0006070156 | 0.000164127
13.3987 | 36.5018 | 37.36622 | 37.33648 | -0.8644195 | 0.02897136 | 0.000607967 | 0.0001642686
13.4087 | 36.5086 | 37.36377 | 37.334 | -0.8551682 | 0.02899484 | 0.000608921 | 0.0001644104
13.4187 | 36.4829 | 37.36129 | 37.33149 | -0.8783862 | 0.02901836 | 0.0006098775 | 0.0001645524
13.4287 | 36.4794 | 37.35877 | 37.32896 | -0.8793734 | 0.02904189 | 0.0006108367 | 0.0001646945
13.4387 | 36.4812 | 37.35623 | 37.32639 | -0.8750301 | 0.02906546 | 0.0006117986 | 0.0001648369
13.4487 | 36.4766 | 37.35366 | 37.32379 | -0.8770563 | 0.02908906 | 0.0006127631 | 0.0001649794
13.4587 | 36.4744 | 37.35105 | 37.32116 | -0.876652 | 0.02911269 | 0.0006137303 | 0.0001651222
13.4687 | 36.4403 | 37.34842 | 37.3185 | -0.9081175 | 0.02913635 | 0.0006147001 | 0.000165265
13.4787 | 36.4471 | 37.34575 | 37.31581 | -0.8986526 | 0.02916004 | 0.0006156726 | 0.0001654081
13.4887 | 36.4579 | 37.34306 | 37.31309 | -0.8851576 | 0.02918375 | 0.0006166478 | 0.0001655514
13.4987 | 36.4593 | 37.34033 | 37.31034 | -0.8810325 | 0.0292075 | 0.0006176257 | 0.0001656949
13.5087 | 36.4643 | 37.33758 | 37.30756 | -0.8732775 | 0.02923127 | 0.0006186063 | 0.0001658385
13.5187 | 36.4657 | 37.33479 | 37.30475 | -0.8690924 | 0.02925507 | 0.0006195898 | 0.0001659824
13.5287 | 36.4599 | 37.33198 | 37.30191 | -0.8720776 | 0.02927891 | 0.0006205759 | 0.0001661264
13.5387 | 36.4677 | 37.32913 | 37.29904 | -0.861433 | 0.02930277 | 0.0006215648 | 0.0001662706
13.5487 | 36.4595 | 37.32626 | 37.29614 | -0.8667587 | 0.02932666 | 0.0006225564 | 0.000166415
13.5587 | 36.4566 | 37.32335 | 37.29321 | -0.8667548 | 0.02935058 | 0.0006235509 | 0.0001665596
13.5687 | 36.4367 | 37.32042 | 37.29026 | -0.8837213 | 0.02937454 | 0.0006245482 | 0.0001667043
13.5787 | 36.4402 | 37.31746 | 37.28727 | -0.8772585 | 0.02939852 | 0.0006255483 | 0.0001668493
13.5887 | 36.4304 | 37.31447 | 37.28425 | -0.8840663 | 0.02942253 | 0.0006265511 | 0.0001669945
13.5987 | 36.4263 | 37.31144 | 37.2812 | -0.8851448 | 0.02944657 | 0.0006275569 | 0.0001671398
13.6087 | 36.4446 | 37.30839 | 37.27813 | -0.8637941 | 0.02947064 | 0.0006285655 | 0.0001672853
13.6187 | 36.4453 | 37.30531 | 37.27502 | -0.8600143 | 0.02949474 | 0.000629577 | 0.0001674311
13.6287 | 36.4537 | 37.30221 | 37.27189 | -0.8485085 | 0.02951887 | 0.0006336127 | 0.0001675769
13.6387 | 36.434 | 37.29907 | 37.26873 | -0.8650707 | 0.02954303 | 0.0006346322 | 0.0001677231
13.6487 | 36.4317 | 37.2959 | 37.26553 | -0.8642042 | 0.02956723 | 0.0006358316 | 0.0001678693
13.6587 | 36.4352 | 37.29271 | 37.26231 | -0.8575087 | 0.02959145 | 0.000636857 | 0.0001680159
13.6687 | 36.4361 | 37.28948 | 37.25906 | -0.8533845 | 0.0296157 | 0.0006378853 | 0.0001681625
13.6787 | 36.417 | 37.28623 | 37.25578 | -0.8692323 | 0.02963998 | 0.0006395396 | 0.0001683094
13.6887 | 36.4006 | 37.28295 | 37.25248 | -0.8823509 | 0.02966429 | 0.0006405743 | 0.0001684564
13.6987 | 36.3968 | 37.27964 | 37.24914 | -0.882841 | 0.02968863 | 0.0006416119 | 0.0001686037
13.7087 | 36.3775 | 37.2763 | 37.24578 | -0.8988027 | 0.02971301 | 0.0006426526 | 0.0001687511
13.7187 | 36.4031 | 37.27294 | 37.24239 | -0.8698361 | 0.02973741 | 0.0006436962 | 0.0001688988
13.7287 | 36.384 | 37.26954 | 37.23897 | -0.8855415 | 0.02976184 | 0.0006450407 | 0.0001690466
13.7387 | 36.399 | 37.26612 | 37.23552 | -0.8671203 | 0.02978631 | 0.0006479559 | 0.0001691946
13.7487 | 36.3745 | 37.26267 | 37.23204 | -0.8881692 | 0.0298108 | 0.0006490101 | 0.0001693429
13.7587 | 36.3702 | 37.25919 | 37.22854 | -0.8889901 | 0.02983533 | 0.000650156 | 0.0001694913
13.7687 | 36.3654 | 37.25568 | 37.225 | -0.890283 | 0.02985988 | 0.0006512166 | 0.0001696399
13.7787 | 36.3636 | 37.25215 | 37.22144 | -0.8885481 | 0.02988447 | 0.0006522802 | 0.0001697887
13.7886 | 36.3568 | 37.24862 | 37.21789 | -0.8918214 | 0.02990884 | 0.0006536479 | 0.0001699362
13.7986 | 36.3378 | 37.24503 | 37.21427 | -0.9072312 | 0.02993349 | 0.0006547179 | 0.0001700854
13.8086 | 36.3205 | 37.24141 | 37.21063 | -0.9209134 | 0.02995817 | 0.0006557911 | 0.0001702348
13.8186 | 36.315 | 37.23777 | 37.20696 | -0.9227681 | 0.02998288 | 0.0006568675 | 0.0001703844
13.8286 | 36.3246 | 37.2341 | 37.20326 | -0.9094952 | 0.03000762 | 0.0006579471 | 0.0001705342
13.8386 | 36.3084 | 37.2304 | 37.19953 | -0.9219951 | 0.03003239 | 0.0006591787 | 0.0001706842
13.8486 | 36.3141 | 37.22667 | 37.19578 | -0.9125677 | 0.03005719 | 0.0006604419 | 0.0001708344
13.8586 | 36.3127 | 37.22291 | 37.192 | -0.9102128 | 0.03008203 | 0.0006615313 | 0.0001709848
13.8686 | 36.2988 | 37.21913 | 37.18819 | -0.9203308 | 0.0301069 | 0.0006626239 | 0.0001711353
13.8786 | 36.3013 | 37.21532 | 37.18435 | -0.9140217 | 0.03013179 | 0.0006637198 | 0.0001712861
13.8886 | 36.3041 | 37.21149 | 37.18049 | -0.9073855 | 0.03015672 | 0.000664819 | 0.0001714371
13.8986 | 36.2978 | 37.20762 | 37.1766 | -0.9098224 | 0.03018168 | 0.0006659214 | 0.0001715883
13.9086 | 36.2785 | 37.20373 | 37.17269 | -0.9252324 | 0.03020667 | 0.0006670272 | 0.0001717397
13.9186 | 36.2823 | 37.19982 | 37.16874 | -0.9175156 | 0.03023169 | 0.0006681363 | 0.0001718912
13.9286 | 36.2668 | 37.19587 | 37.16477 | -0.9290745 | 0.03025675 | 0.0006716751 | 0.000172043
13.9386 | 36.2763 | 37.1919 | 37.16078 | -0.9156044 | 0.03028183 | 0.0006727926 | 0.000172195
13.9486 | 36.2771 | 37.18791 | 37.15675 | -0.9108076 | 0.03030695 | 0.0006739135 | 0.0001723472
13.9586 | 36.2895 | 37.18388 | 37.1527 | -0.8943843 | 0.0303321 | 0.0006750378 | 0.0001724996
13.9686 | 36.2849 | 37.17983 | 37.14863 | -0.8949346 | 0.03035728 | 0.0006761654 | 0.0001726522
13.9786 | 36.2772 | 37.17576 | 37.14453 | -0.8985585 | 0.03038249 | 0.0006772965 | 0.000172805
13.9886 | 36.2882 | 37.17166 | 37.1404 | -0.8834562 | 0.03040774 | 0.0006784311 | 0.0001729579
13.9986 | 36.2917 | 37.16753 | 37.13624 | -0.8758276 | 0.03043301 | 0.0006795692 | 0.0001731112
14.0086 | 36.2792 | 37.16337 | 37.13206 | -0.8841729 | 0.03045832 | 0.0006807107 | 0.0001732646
14.0186 | 36.2881 | 37.15919 | 37.12785 | -0.8710921 | 0.03048366 | 0.0006818557 | 0.0001734181
14.0286 | 36.2896 | 37.15499 | 37.12362 | -0.8653853 | 0.03050904 | 0.0006830042 | 0.0001735719
14.0386 | 36.264 | 37.15075 | 37.11936 | -0.8867538 | 0.03053444 | 0.0006853695 | 0.000173726
14.0486 | 36.2752 | 37.1465 | 37.11507 | -0.8712952 | 0.03055988 | 0.000686526 | 0.0001738802
14.0586 | 36.2734 | 37.14221 | 37.11076 | -0.8688109 | 0.03058535 | 0.0006876861 | 0.0001740346
14.0686 | 36.2797 | 37.1379 | 37.10643 | -0.8582008 | 0.03061085 | 0.0006888497 | 0.0001741892
14.0786 | 36.2734 | 37.13358 | 37.10206 | -0.8601766 | 0.03064787 | 0.000690017 | 0.0001743441
14.0886 | 36.2859 | 37.12922 | 37.09768 | -0.8433154 | 0.03067345 | 0.0006911879 | 0.0001744991
14.0986 | 36.2741 | 37.12483 | 37.09326 | -0.8507287 | 0.03069906 | 0.0006923625 | 0.0001746544
14.1086 | 36.2787 | 37.12042 | 37.08882 | -0.8417165 | 0.0307247 | 0.0006935406 | 0.0001748098
14.1186 | 36.2699 | 37.11598 | 37.08436 | -0.846079 | 0.03075037 | 0.0006947226 | 0.0001749655
14.1286 | 36.264 | 37.11152 | 37.07987 | -0.8475162 | 0.03077607 | 0.0006959082 | 0.0001751214
14.1386 | 36.2603 | 37.10703 | 37.07535 | -0.8467282 | 0.03080181 | 0.0006970976 | 0.0001752774
14.1486 | 36.2476 | 37.10257 | 37.07081 | -0.8549702 | 0.03082758 | 0.0006982908 | 0.0002306325
14.1586 | 36.2297 | 37.09803 | 37.06625 | -0.868332 | 0.03085338 | 0.0006994876 | 0.000230828
14.1686 | 36.238 | 37.09347 | 37.06166 | -0.8554689 | 0.03087922 | 0.0007006884 | 0.0002310238
14.1786 | 36.2346 | 37.08888 | 37.05704 | -0.8542807 | 0.03090509 | 0.0007018928 | 0.0002312198
14.1886 | 36.2332 | 37.08427 | 37.0524 | -0.8510735 | 0.03093674 | 0.0007031012 | 0.000231416
14.1986 | 36.219 | 37.07964 | 37.04774 | -0.8606358 | 0.03096268 | 0.0007043133 | 0.0002316125
14.2086 | 36.222 | 37.07497 | 37.04305 | -0.8529733 | 0.03098865 | 0.0007055295 | 0.0002318093
14.2186 | 36.2091 | 37.07029 | 37.03833 | -0.8611862 | 0.03101466 | 0.0007067494 | 0.0002320064
14.2286 | 36.1855 | 37.06557 | 37.03359 | -0.8800745 | 0.0310407 | 0.0007079733 | 0.0002322036
14.2386 | 36.1886 | 37.06084 | 37.02883 | -0.8722383 | 0.03106677 | 0.0007092012 | 0.0002324012
14.2486 | 36.1823 | 37.05608 | 37.02404 | -0.8737776 | 0.03109287 | 0.000710433 | 0.0002325989
14.2586 | 36.1644 | 37.05132 | 37.01923 | -0.8869202 | 0.03111901 | 0.0007116688 | 0.0002603956
14.2686 | 36.1405 | 37.04651 | 37.01439 | -0.9060108 | 0.03114519 | 0.0007129086 | 0.0002606133
14.2786 | 36.1472 | 37.04168 | 37.00953 | -0.8944773 | 0.03117139 | 0.0007141524 | 0.0002608314
14.2886 | 36.1414 | 37.03682 | 37.00465 | -0.8954196 | 0.03119763 | 0.0007154004 | 0.0002610498
14.2986 | 36.1343 | 37.03194 | 36.99974 | -0.8976377 | 0.03122391 | 0.0007166523 | 0.0002612684
14.3086 | 36.1209 | 37.02703 | 36.9948 | -0.9061319 | 0.03125021 | 0.0007179084 | 0.0002614873
14.3186 | 36.1201 | 37.0221 | 36.98984 | -0.902002 | 0.03127655 | 0.0007191687 | 0.0002617065
14.3286 | 36.1111 | 37.01715 | 36.98486 | -0.9060483 | 0.03130292 | 0.0007204331 | 0.000261926
14.3386 | 36.0905 | 37.01217 | 36.97986 | -0.9216707 | 0.03132933 | 0.0007217016 | 0.0002621457
14.3486 | 36.0856 | 37.00717 | 36.97483 | -0.9215694 | 0.03135578 | 0.0007229743 | 0.0002623657
14.3586 | 36.0984 | 37.00214 | 36.96978 | -0.9037444 | 0.03138225 | 0.0007242513 | 0.000262586
14.3685 | 36.0741 | 36.99715 | 36.96475 | -0.9230464 | 0.0314085 | 0.0007255197 | 0.0002628044
14.3785 | 36.0674 | 36.99207 | 36.95965 | -0.9246744 | 0.03143504 | 0.0007268052 | 0.0002630253
14.3885 | 36.0568 | 36.98698 | 36.95453 | -0.9301789 | 0.03146162 | 0.0007280949 | 0.0002632464
14.3985 | 36.0735 | 36.98186 | 36.94938 | -0.90836 | 0.03148824 | 0.0007293891 | 0.0002634678
14.4085 | 36.0629 | 36.97672 | 36.94421 | -0.9138177 | 0.03151488 | 0.0007306875 | 0.0002636895
14.4185 | 36.0535 | 36.97155 | 36.93901 | -0.9180522 | 0.03154157 | 0.0007319903 | 0.0002639115
14.4285 | 36.0599 | 36.96636 | 36.9338 | -0.9064634 | 0.03156828 | 0.0007332975 | 0.0002641338
14.4385 | 36.0521 | 36.96115 | 36.92856 | -0.9090514 | 0.03159503 | 0.0007346091 | 0.0002643564
14.4485 | 36.0476 | 36.95592 | 36.92329 | -0.9083164 | 0.03162182 | 0.0007359252 | 0.0002645792
14.4585 | 36.052 | 36.95066 | 36.91801 | -0.8986583 | 0.03164864 | 0.0007372459 | 0.0002648023
14.4685 | 36.0441 | 36.94538 | 36.9127 | -0.9012772 | 0.03167549 | 0.000738571 | 0.0002650258
14.4785 | 36.0443 | 36.94007 | 36.90737 | -0.8957732 | 0.03170238 | 0.0007399006 | 0.0002652494
14.4885 | 36.0291 | 36.93475 | 36.90201 | -0.9056464 | 0.0317293 | 0.0007412348 | 0.0002654734
14.4985 | 36.0412 | 36.9294 | 36.89663 | -0.8881968 | 0.03175626 | 0.0007425736 | 0.0002656977
14.5085 | 36.0355 | 36.92402 | 36.89123 | -0.8885245 | 0.03178326 | 0.0007439171 | 0.0002659223
14.5185 | 36.0427 | 36.91863 | 36.88581 | -0.8759296 | 0.03181029 | 0.0007452652 | 0.0002661471
14.5285 | 36.0414 | 36.91321 | 36.88036 | -0.8718121 | 0.03183735 | 0.0007466179 | 0.0002663723
14.5385 | 36.0371 | 36.90777 | 36.87489 | -0.870672 | 0.03186445 | 0.0007479754 | 0.0002665977
14.5485 | 36.0287 | 36.90231 | 36.8694 | -0.8736095 | 0.03189158 | 0.0007493377 | 0.0002668234
14.5585 | 36.0436 | 36.89682 | 36.86389 | -0.8532247 | 0.03191875 | 0.0007507046 | 0.0002670494
14.5685 | 36.0445 | 36.89132 | 36.85835 | -0.8468175 | 0.03194596 | 0.0007520764 | 0.0002672757
14.5785 | 36.0424 | 36.88579 | 36.85279 | -0.843388 | 0.0319732 | 0.000753453 | 0.0002675023
14.5885 | 36.0434 | 36.88024 | 36.84721 | -0.8368363 | 0.03200047 | 0.0007548345 | 0.0002677291
14.5985 | 36.0316 | 36.87466 | 36.84161 | -0.8430625 | 0.03202778 | 0.0007562209 | 0.0002679564
14.6085 | 36.0336 | 36.86907 | 36.83599 | -0.8354667 | 0.03205513 | 0.0007576122 | 0.0002681838
14.6185 | 36.0328 | 36.86345 | 36.83034 | -0.8306488 | 0.03208251 | 0.0007590084 | 0.0002684115
14.6285 | 36.0305 | 36.85781 | 36.82467 | -0.827309 | 0.03210993 | 0.0007604097 | 0.0002686396
14.6385 | 36.0284 | 36.85215 | 36.81898 | -0.8237473 | 0.03213738 | 0.000761816 | 0.000268868
14.6485 | 36.0176 | 36.84646 | 36.81327 | -0.8288638 | 0.03216488 | 0.0007632273 | 0.0002690966
14.6585 | 36.0193 | 36.84076 | 36.80753 | -0.8214585 | 0.0321924 | 0.0007646436 | 0.0002693255
14.6685 | 36.0022 | 36.83503 | 36.80178 | -0.8328315 | 0.03221996 | 0.0007660652 | 0.0002695547
14.6785 | 36.0198 | 36.82928 | 36.796 | -0.8094829 | 0.03224756 | 0.0007674919 | 0.0002697843
14.6885 | 36.0054 | 36.82351 | 36.7902 | -0.8181127 | 0.03227519 | 0.0007689237 | 0.0002700141
14.6985 | 36.0001 | 36.81772 | 36.78438 | -0.8176211 | 0.03230286 | 0.0007703608 | 0.0002702442
14.7085 | 35.9986 | 36.81191 | 36.77854 | -0.8133079 | 0.03233056 | 0.0007718031 | 0.0002704746
14.7185 | 35.9985 | 36.80607 | 36.77267 | -0.8075734 | 0.03235831 | 0.0007732508 | 0.0002707053
14.7285 | 35.9969 | 36.80022 | 36.76679 | -0.8033176 | 0.03238609 | 0.0007747037 | 0.0002709363
14.7385 | 35.9746 | 36.79434 | 36.76088 | -0.8197405 | 0.0324139 | 0.0007761621 | 0.0002711676
14.7485 | 35.9773 | 36.78844 | 36.75495 | -0.8111422 | 0.03244175 | 0.0007776258 | 0.0002713993
14.7585 | 35.9601 | 36.78252 | 36.749 | -0.8224227 | 0.03246964 | 0.000779095 | 0.0002716312
14.7685 | 35.9514 | 36.77658 | 36.74303 | -0.8251822 | 0.03249756 | 0.0007805696 | 0.0002718634
14.7785 | 35.9258 | 36.77062 | 36.73704 | -0.8448207 | 0.03252552 | 0.0007820498 | 0.0002720959
14.7885 | 35.9505 | 36.76464 | 36.73103 | -0.8141382 | 0.03255352 | 0.0007835355 | 0.0002723287
14.7985 | 35.9279 | 36.75863 | 36.725 | -0.8307348 | 0.03258156 | 0.0007850268 | 0.0002725619
14.8085 | 35.9325 | 36.75261 | 36.71894 | -0.8201105 | 0.03260963 | 0.0007865237 | 0.0002727952
14.8185 | 35.9045 | 36.74657 | 36.71287 | -0.8420655 | 0.03263773 | 0.0007880263 | 0.000273029
14.8285 | 35.9083 | 36.7405 | 36.70677 | -0.8321998 | 0.03266588 | 0.0007895345 | 0.000273263
14.8385 | 35.9059 | 36.73441 | 36.70065 | -0.8285134 | 0.03269406 | 0.0007910486 | 0.0002734973
14.8485 | 35.9082 | 36.72831 | 36.69452 | -0.8201064 | 0.03272228 | 0.0007925684 | 0.000273732
14.8585 | 35.8893 | 36.72218 | 36.68836 | -0.8328788 | 0.03275054 | 0.0007940941 | 0.0002739669
14.8685 | 35.8973 | 36.71603 | 36.68218 | -0.8187308 | 0.03277883 | 0.0007956255 | 0.0002742022
14.8785 | 35.8732 | 36.70986 | 36.67598 | -0.8366624 | 0.03280716 | 0.000797163 | 0.0002744377
14.8885 | 35.8563 | 36.70367 | 36.66976 | -0.8473736 | 0.03283553 | 0.0007987064 | 0.0002746736
14.8985 | 35.8672 | 36.69746 | 36.66353 | -0.8302645 | 0.03286394 | 0.0008002558 | 0.0002749097
14.9085 | 35.8641 | 36.69124 | 36.65727 | -0.8271351 | 0.03289238 | 0.0008018112 | 0.0002751462
14.9185 | 35.8651 | 36.68499 | 36.65099 | -0.8198856 | 0.03292086 | 0.0008033727 | 0.000275383
14.9285 | 35.8475 | 36.67872 | 36.64469 | -0.831216 | 0.03294938 | 0.0008049403 | 0.0002756202
14.9385 | 35.8625 | 36.67243 | 36.63837 | -0.8099262 | 0.03297794 | 0.0008065141 | 0.0002758575
14.9485 | 35.8574 | 36.66612 | 36.63203 | -0.8087165 | 0.03300653 | 0.0008080942 | 0.0002760952
14.9584 | 35.8621 | 36.65985 | 36.62573 | -0.7977502 | 0.03303488 | 0.0008096646 | 0.0002763309
14.9684 | 35.8517 | 36.6535 | 36.61935 | -0.8018008 | 0.03306355 | 0.0008112571 | 0.0002765693
14.9784 | 35.8612 | 36.64713 | 36.61295 | -0.7859316 | 0.03309225 | 0.000812856 | 0.0002768079
14.9884 | 35.8225 | 36.64074 | 36.60653 | -0.8182426 | 0.033121 | 0.0008144614 | 0.0002770469
14.9984 | 35.8535 | 36.63433 | 36.60009 | -0.7808339 | 0.03314978 | 0.0008160732 | 0.0002772861
15.0084 | 35.8419 | 36.62791 | 36.59363 | -0.7860055 | 0.0331786 | 0.0008176914 | 0.0002775257
15.0184 | 35.8539 | 36.62146 | 36.58715 | -0.7675575 | 0.03320747 | 0.0008193162 | 0.0002777656
15.0284 | 35.8486 | 36.61499 | 36.58065 | -0.7663899 | 0.03323637 | 0.0008209476 | 0.0002780058
15.0384 | 35.8426 | 36.6085 | 36.57414 | -0.7659029 | 0.0332653 | 0.0008225857 | 0.0002782464
15.0484 | 35.8456 | 36.602 | 36.5676 | -0.7563964 | 0.03329428 | 0.0008242305 | 0.0002784872
15.0584 | 35.8348 | 36.59547 | 36.56104 | -0.7606706 | 0.03332329 | 0.0008258821 | 0.0002787284
15.0684 | 35.8603 | 36.58893 | 36.55447 | -0.7286254 | 0.03335234 | 0.0008275404 | 0.0002789699
15.0784 | 35.8558 | 36.58236 | 36.54787 | -0.7265609 | 0.03338143 | 0.0008292056 | 0.0002792117
15.0884 | 35.843 | 36.57578 | 36.54126 | -0.7327773 | 0.03341056 | 0.0008308778 | 0.0002794538
15.0984 | 35.8421 | 36.56917 | 36.53462 | -0.7270745 | 0.03343973 | 0.0008325569 | 0.0002796962
15.1084 | 35.8375 | 36.56255 | 36.52797 | -0.7250526 | 0.03346894 | 0.000834243 | 0.000279939
15.1184 | 35.8387 | 36.55591 | 36.5213 | -0.7172116 | 0.03349819 | 0.0008359362 | 0.000280182
15.1284 | 35.8559 | 36.54925 | 36.51461 | -0.6933517 | 0.03352748 | 0.0008376366 | 0.0002804254
15.1384 | 35.8269 | 36.54258 | 36.5079 | -0.715678 | 0.03356204 | 0.0008393441 | 0.0002806692
15.1484 | 35.8388 | 36.53588 | 36.50117 | -0.6970803 | 0.03359141 | 0.0008410589 | 0.0002809132
15.1584 | 35.8397 | 36.52916 | 36.49442 | -0.6894637 | 0.03362081 | 0.000842781 | 0.0002811576
15.1684 | 35.8403 | 36.52243 | 36.48765 | -0.6821284 | 0.03365026 | 0.0008445106 | 0.0002814022
15.1784 | 35.8353 | 36.51567 | 36.48087 | -0.6803743 | 0.03367974 | 0.0008462476 | 0.0002816472
15.1884 | 35.8133 | 36.5089 | 36.47406 | -0.6956016 | 0.03370927 | 0.0008479918 | 0.0002818926
15.1984 | 35.8201 | 36.50211 | 36.46724 | -0.6820103 | 0.03373883 | 0.0008497439 | 0.0002821382
15.2084 | 35.8175 | 36.4953 | 36.4604 | -0.6778005 | 0.03376844 | 0.0008515035 | 0.0002823842
15.2184 | 35.8107 | 36.48847 | 36.45354 | -0.6777721 | 0.03379809 | 0.0008532708 | 0.0002826305
15.2284 | 35.8254 | 36.48163 | 36.44666 | -0.6562253 | 0.03382777 | 0.0008550459 | 0.0002828772
15.2384 | 35.8195 | 36.47476 | 36.43976 | -0.6552602 | 0.03385749 | 0.0008568287 | 0.0002831241
15.2484 | 35.7982 | 36.46788 | 36.43285 | -0.6696767 | 0.03388726 | 0.0008586195 | 0.0002833714
15.2584 | 35.8039 | 36.46098 | 36.42591 | -0.6570775 | 0.03391968 | 0.0008604181 | 0.000283619
15.2684 | 35.8091 | 36.45406 | 36.41896 | -0.6449575 | 0.03394952 | 0.0008622248 | 0.000283867
15.2784 | 35.7986 | 36.44712 | 36.41199 | -0.6485194 | 0.03397941 | 0.0008640395 | 0.0002841152
15.2884 | 35.7932 | 36.44016 | 36.405 | -0.6469631 | 0.03400934 | 0.0008658625 | 0.0002843638
15.2984 | 35.7899 | 36.43319 | 36.398 | -0.6432888 | 0.03403931 | 0.0008676936 | 0.0002846127
15.3084 | 35.7597 | 36.4262 | 36.39097 | -0.6664964 | 0.03406931 | 0.000869533 | 0.000284862
15.3184 | 35.7562 | 36.41919 | 36.38393 | -0.6629862 | 0.03409936 | 0.0008713808 | 0.0002851116
15.3284 | 35.7748 | 36.41216 | 36.37687 | -0.637358 | 0.03412945 | 0.0008732372 | 0.0002853615
15.3384 | 35.7752 | 36.40511 | 36.36979 | -0.6299119 | 0.03415957 | 0.0008751019 | 0.0002856118
15.3484 | 35.7862 | 36.39805 | 36.3627 | -0.6118481 | 0.03418974 | 0.0008769752 | 0.0002858624
15.3584 | 35.758 | 36.39097 | 36.35558 | -0.6329665 | 0.03421996 | 0.0008788573 | 0.0002861133
15.3684 | 35.7695 | 36.38387 | 36.34845 | -0.6143672 | 0.03425021 | 0.000880748 | 0.0002863646
15.3784 | 35.7723 | 36.37675 | 36.3413 | -0.6044503 | 0.0342805 | 0.0008826476 | 0.0002866162
15.3884 | 35.7718 | 36.36962 | 36.33413 | -0.5978158 | 0.03431083 | 0.0008845561 | 0.0002868681
15.3984 | 35.778 | 36.36246 | 36.32695 | -0.5844638 | 0.03434121 | 0.0008864736 | 0.0002871204
15.4084 | 35.7473 | 36.35529 | 36.31975 | -0.6079943 | 0.03437162 | 0.0008884002 | 0.0002873729
15.4184 | 35.7449 | 36.34811 | 36.31253 | -0.6032073 | 0.03440207 | 0.0008903359 | 0.0002876259
15.4284 | 35.7549 | 36.3409 | 36.30529 | -0.586003 | 0.03443257 | 0.0008922809 | 0.0002878792
15.4384 | 35.7412 | 36.33368 | 36.29804 | -0.5924814 | 0.03446311 | 0.000894235 | 0.0002881328
15.4484 | 35.7308 | 36.32644 | 36.29076 | -0.5956424 | 0.03449369 | 0.0008961987 | 0.0002883867
15.4584 | 35.7494 | 36.31919 | 36.28348 | -0.5697863 | 0.03452432 | 0.000898172 | 0.0002886411
15.4684 | 35.7172 | 36.31191 | 36.27617 | -0.594713 | 0.03455498 | 0.0009001547 | 0.0002888957
15.4784 | 35.7358 | 36.30462 | 36.26885 | -0.5688225 | 0.03458569 | 0.0009021471 | 0.0002891507
15.4884 | 35.7283 | 36.29732 | 36.26151 | -0.569015 | 0.03461643 | 0.0009041494 | 0.000289406
15.4984 | 35.7361 | 36.28999 | 36.25415 | -0.5538905 | 0.03464722 | 0.0009061615 | 0.0002896617
15.5084 | 35.7278 | 36.28265 | 36.24677 | -0.554849 | 0.03467805 | 0.0009081834 | 0.0002899176
15.5184 | 35.7227 | 36.27529 | 36.23938 | -0.5525906 | 0.03470892 | 0.0009102155 | 0.000290174
15.5284 | 35.6954 | 36.26792 | 36.23197 | -0.5725153 | 0.03473984 | 0.0009122578 | 0.0002904307
15.5383 | 35.6894 | 36.2606 | 36.22462 | -0.5711972 | 0.03477049 | 0.0009142897 | 0.0002906852
15.5483 | 35.7008 | 36.25319 | 36.21718 | -0.5523885 | 0.03480148 | 0.0009163525 | 0.0002909425
15.5583 | 35.6749 | 36.24576 | 36.20972 | -0.5708631 | 0.03483253 | 0.0009184257 | 0.0002912003
15.5683 | 35.6685 | 36.23832 | 36.20225 | -0.569821 | 0.03486361 | 0.0009205095 | 0.0002914583
15.5783 | 35.6555 | 36.23086 | 36.19475 | -0.5753623 | 0.03489474 | 0.0009226038 | 0.0002917167
15.5883 | 35.6403 | 36.22339 | 36.18724 | -0.583087 | 0.0349259 | 0.0009247091 | 0.0002919755
15.5983 | 35.6475 | 36.2159 | 36.17972 | -0.5683953 | 0.03495712 | 0.0009268252 | 0.0002922347
15.6083 | 35.6436 | 36.20839 | 36.17218 | -0.564787 | 0.03498837 | 0.0009289522 | 0.0002924941
15.6183 | 35.6237 | 36.20086 | 36.16462 | -0.5771623 | 0.03501966 | 0.0009310904 | 0.0002927539
15.6283 | 35.6219 | 36.19332 | 36.15704 | -0.5714213 | 0.03505101 | 0.0009332399 | 0.0002930141
15.6383 | 35.6172 | 36.18576 | 36.14945 | -0.5685639 | 0.03508239 | 0.0009354005 | 0.0002932746
15.6483 | 35.6252 | 36.17819 | 36.14185 | -0.5529903 | 0.03511381 | 0.0009375728 | 0.0002935355
15.6583 | 35.5893 | 36.1706 | 36.13422 | -0.5813004 | 0.03514528 | 0.0009397565 | 0.0002937967
15.6683 | 35.6103 | 36.16299 | 36.12658 | -0.5526944 | 0.0351768 | 0.000941952 | 0.0002940583
15.6783 | 35.5791 | 36.15537 | 36.11893 | -0.5762722 | 0.03520835 | 0.0009441591 | 0.0002943202
15.6883 | 35.5811 | 36.14773 | 36.11125 | -0.566634 | 0.03523995 | 0.0009463784 | 0.0002945825
15.6983 | 35.5772 | 36.14008 | 36.10356 | -0.5628797 | 0.0352716 | 0.0009486097 | 0.0002948451
15.7083 | 35.5772 | 36.13241 | 36.09586 | -0.5552095 | 0.03530328 | 0.0009508532 | 0.0002951081
15.7183 | 35.5662 | 36.12472 | 36.08814 | -0.5585233 | 0.03533501 | 0.0009531089 | 0.0002953715
15.7283 | 35.5436 | 36.11702 | 36.0804 | -0.5734213 | 0.03536678 | 0.0009553771 | 0.0002956352
15.7383 | 35.5365 | 36.1093 | 36.07265 | -0.5728034 | 0.0353986 | 0.0009576581 | 0.0002958992
15.7483 | 35.5517 | 36.10157 | 36.06488 | -0.5498697 | 0.03543046 | 0.0009599518 | 0.0002961637
15.7583 | 35.5654 | 36.09382 | 36.0571 | -0.5284203 | 0.03546237 | 0.0009622581 | 0.0002964285
15.7683 | 35.5572 | 36.08606 | 36.0493 | -0.5288551 | 0.03549431 | 0.0009645776 | 0.0002966936
15.7783 | 35.5519 | 36.07827 | 36.04148 | -0.5263744 | 0.03552631 | 0.0009669103 | 0.0002969591
15.7883 | 35.5481 | 36.07048 | 36.03365 | -0.522378 | 0.03555834 | 0.0009692564 | 0.0002972249
15.7983 | 35.5451 | 36.06267 | 36.02581 | -0.5175661 | 0.03559042 | 0.0009716157 | 0.0002974912
15.8083 | 35.5278 | 36.05484 | 36.01794 | -0.5270395 | 0.03562335 | 0.0009739888 | 0.0002977578
15.8183 | 35.5343 | 36.047 | 36.01007 | -0.5126967 | 0.03565552 | 0.0009763756 | 0.0002980247
15.8283 | 35.5224 | 36.03914 | 36.00217 | -0.5167384 | 0.03568774 | 0.0009787764 | 0.000298292
15.8383 | 35.4947 | 36.03126 | 35.99426 | -0.5365647 | 0.03572 | 0.0009811914 | 0.0002985597
15.8483 | 35.5004 | 36.02338 | 35.98634 | -0.5229758 | 0.0357523 | 0.0009836203 | 0.0002988278
15.8583 | 35.5175 | 36.01547 | 35.9784 | -0.4979716 | 0.03578465 | 0.000986064 | 0.0002990961
15.8683 | 35.4948 | 36.00755 | 35.97045 | -0.5127521 | 0.03581704 | 0.000988522 | 0.0002993649
15.8783 | 35.492 | 35.99962 | 35.96248 | -0.5076175 | 0.03584948 | 0.000990995 | 0.0002996341
15.8883 | 35.4996 | 35.99167 | 35.95449 | -0.4920677 | 0.03588197 | 0.0009934827 | 0.0002999036
15.8983 | 35.4799 | 35.9837 | 35.94649 | -0.5038029 | 0.0359145 | 0.0009959856 | 0.0003001734
15.9083 | 35.4947 | 35.97572 | 35.93848 | -0.481023 | 0.03594707 | 0.0009985039 | 0.0003004437
15.9183 | 35.4865 | 35.96773 | 35.93045 | -0.4812282 | 0.0359797 | 0.001001038 | 0.0003007143
15.9283 | 35.4779 | 35.95972 | 35.9224 | -0.4818184 | 0.03601236 | 0.001003587 | 0.0003009853
15.9383 | 35.453 | 35.95169 | 35.91434 | -0.4986941 | 0.03604548 | 0.001006152 | 0.0003012566
15.9483 | 35.4561 | 35.94365 | 35.90627 | -0.4875545 | 0.03607823 | 0.001008734 | 0.0003015284
15.9583 | 35.4518 | 35.9356 | 35.89818 | -0.4838001 | 0.03611103 | 0.001011331 | 0.0003018005
15.9683 | 35.4534 | 35.92753 | 35.89007 | -0.474131 | 0.03614388 | 0.001013945 | 0.0003020729
15.9783 | 35.4417 | 35.91945 | 35.88195 | -0.4777471 | 0.03617677 | 0.001016576 | 0.0003023458
15.9883 | 35.4218 | 35.91135 | 35.87382 | -0.4895486 | 0.03620972 | 0.001019223 | 0.000302619
15.9983 | 35.4287 | 35.90324 | 35.86567 | -0.4745354 | 0.0362427 | 0.001021888 | 0.0003028926
16.0083 | 35.415 | 35.89511 | 35.8575 | -0.4801077 | 0.03627573 | 0.00102457 | 0.0003031666
16.0183 | 35.4224 | 35.88697 | 35.84933 | -0.4645654 | 0.03630881 | 0.001027269 | 0.0003034409
16.0283 | 35.4109 | 35.87881 | 35.84113 | -0.4679086 | 0.03634194 | 0.001029987 | 0.0003037157
16.0383 | 35.3997 | 35.87064 | 35.83293 | -0.4709374 | 0.03637511 | 0.001032722 | 0.0003039907
16.0483 | 35.3942 | 35.86245 | 35.8247 | -0.4682517 | 0.03640832 | 0.001035475 | 0.0003042662
16.0583 | 35.3965 | 35.85425 | 35.81647 | -0.4577517 | 0.03644159 | 0.001038247 | 0.0003045421
16.0683 | 35.4014 | 35.84604 | 35.80822 | -0.4446374 | 0.0364749 | 0.001041038 | 0.0003048183
16.0783 | 35.3916 | 35.83781 | 35.79995 | -0.4462088 | 0.03650826 | 0.001043847 | 0.0003050949
16.0883 | 35.3768 | 35.82957 | 35.79167 | -0.452766 | 0.03654166 | 0.001046676 | 0.0003053719
16.0983 | 35.3716 | 35.82131 | 35.78338 | -0.449709 | 0.03657512 | 0.001049524 | 0.0003056493
16.1083 | 35.3634 | 35.81304 | 35.77507 | -0.4496379 | 0.03660861 | 0.001052392 | 0.0003059271
16.1183 | 35.3645 | 35.80475 | 35.76675 | -0.4402527 | 0.03664216 | 0.00105528 | 0.0003062052
16.1282 | 35.3687 | 35.79654 | 35.7585 | -0.4278364 | 0.03667542 | 0.001058159 | 0.000306481
16.1382 | 35.36 | 35.78822 | 35.75015 | -0.4282233 | 0.03670906 | 0.001061087 | 0.0003067599
16.1482 | 35.3263 | 35.7799 | 35.74178 | -0.4535961 | 0.03674274 | 0.001064037 | 0.0003070392
16.1582 | 35.347 | 35.77156 | 35.7334 | -0.4245551 | 0.03677648 | 0.001067007 | 0.0003073189
16.1682 | 35.3653 | 35.7632 | 35.72501 | -0.3979002 | 0.03681026 | 0.001069999 | 0.000307599
16.1782 | 35.3452 | 35.75483 | 35.71661 | -0.4096314 | 0.03684409 | 0.001073012 | 0.0003078794
16.1882 | 35.3344 | 35.74645 | 35.70819 | -0.4120488 | 0.03687797 | 0.001076048 | 0.0003081603
16.1982 | 35.3321 | 35.73805 | 35.69975 | -0.4059525 | 0.03691189 | 0.001079106 | 0.0003084415
16.2082 | 35.3314 | 35.72964 | 35.69131 | -0.3982425 | 0.03694586 | 0.001082186 | 0.0003087231
16.2182 | 35.3025 | 35.72122 | 35.68284 | -0.4187188 | 0.03697989 | 0.00108529 | 0.0003090051
16.2282 | 35.3166 | 35.71278 | 35.67437 | -0.3961815 | 0.03701396 | 0.001088417 | 0.0003092876
16.2382 | 35.3269 | 35.70433 | 35.66588 | -0.3774306 | 0.03704808 | 0.001091567 | 0.0003095704
16.2482 | 35.2896 | 35.69587 | 35.65738 | -0.4062662 | 0.03708224 | 0.001094742 | 0.0003098536
16.2582 | 35.2951 | 35.68739 | 35.64886 | -0.3922882 | 0.03711645 | 0.001097941 | 0.0003101372
16.2682 | 35.3234 | 35.6789 | 35.64033 | -0.3554969 | 0.03715072 | 0.001101164 | 0.0003104212
16.2782 | 35.3043 | 35.67039 | 35.63179 | -0.3660921 | 0.03718503 | 0.001104413 | 0.0003107056
16.2882 | 35.3064 | 35.66187 | 35.62324 | -0.3554739 | 0.03721939 | 0.001107687 | 0.0003109903
16.2982 | 35.3053 | 35.65334 | 35.61467 | -0.3480424 | 0.0372538 | 0.001110987 | 0.0003112755
16.3082 | 35.2897 | 35.6448 | 35.60608 | -0.3550976 | 0.03728826 | 0.001114313 | 0.0003115611
16.3182 | 35.301 | 35.63624 | 35.59749 | -0.3352396 | 0.03732277 | 0.001117666 | 0.000311847
16.3282 | 35.2838 | 35.62767 | 35.58888 | -0.3438684 | 0.03735733 | 0.001121047 | 0.0003121334
16.3382 | 35.2964 | 35.61908 | 35.58026 | -0.322684 | 0.03739193 | 0.001124454 | 0.0003124202
16.3482 | 35.2916 | 35.61049 | 35.57162 | -0.3188865 | 0.03742658 | 0.00112789 | 0.0003127074
16.3582 | 35.257 | 35.60188 | 35.56297 | -0.3448759 | 0.03746129 | 0.001131353 | 0.0003129949
16.3682 | 35.2865 | 35.59325 | 35.55431 | -0.3067523 | 0.03749605 | 0.001134846 | 0.0003132829
16.3782 | 35.3023 | 35.58462 | 35.54563 | -0.2823157 | 0.03753085 | 0.001138368 | 0.0003135712
16.3882 | 35.2909 | 35.57597 | 35.53694 | -0.2850661 | 0.0375657 | 0.00114192 | 0.00031386
16.3982 | 35.2918 | 35.5673 | 35.52824 | -0.2755036 | 0.03760061 | 0.001145502 | 0.0003141492
16.4082 | 35.2963 | 35.55863 | 35.51953 | -0.2623283 | 0.03763556 | 0.001149115 | 0.0003144388
16.4182 | 35.2804 | 35.54994 | 35.5108 | -0.2695401 | 0.03767056 | 0.001152759 | 0.0003147288
16.4282 | 35.2889 | 35.54124 | 35.50206 | -0.2523391 | 0.03770561 | 0.001156434 | 0.0003150192
16.4382 | 35.2935 | 35.53253 | 35.49331 | -0.2390253 | 0.03774071 | 0.001160143 | 0.00031531
16.4482 | 35.291 | 35.5238 | 35.48454 | -0.2327989 | 0.03777587 | 0.001163884 | 0.0003156012
16.4582 | 35.2795 | 35.51506 | 35.47577 | -0.2355598 | 0.03781107 | 0.001167658 | 0.0003158928
16.4682 | 35.2871 | 35.50631 | 35.46697 | -0.219208 | 0.03784633 | 0.001171466 | 0.0003161849
16.4782 | 35.3001 | 35.49754 | 35.45817 | -0.1974437 | 0.03788164 | 0.001175309 | 0.0003164773
16.4882 | 35.2883 | 35.48877 | 35.44935 | -0.2004668 | 0.03791699 | 0.001179187 | 0.0003167702
16.4982 | 35.2903 | 35.47998 | 35.44052 | -0.1896774 | 0.03795239 | 0.0011831 | 0.0003170634
16.5082 | 35.293 | 35.47118 | 35.43168 | -0.1781756 | 0.03798785 | 0.00118705 | 0.0003173571
16.5182 | 35.291 | 35.46236 | 35.42283 | -0.1713613 | 0.03802336 | 0.001191037 | 0.0003176512
16.5282 | 35.28 | 35.45353 | 35.41396 | -0.1735346 | 0.03805892 | 0.001195062 | 0.0003179457
16.5382 | 35.2775 | 35.4447 | 35.40508 | -0.1671956 | 0.03809453 | 0.001199125 | 0.0003182406
16.5482 | 35.2799 | 35.43584 | 35.39619 | -0.1559442 | 0.0381302 | 0.001203226 | 0.000318536
16.5582 | 35.264 | 35.42698 | 35.38729 | -0.1629806 | 0.03816591 | 0.001207368 | 0.0003188317
16.5682 | 35.2625 | 35.4181 | 35.37837 | -0.1556047 | 0.03820168 | 0.00121155 | 0.0003191279
16.5782 | 35.2664 | 35.40922 | 35.36944 | -0.1428167 | 0.03823749 | 0.001215773 | 0.0003194245
16.5882 | 35.2593 | 35.40032 | 35.3605 | -0.1410165 | 0.03827336 | 0.001220039 | 0.0003197215
16.5982 | 35.2571 | 35.3914 | 35.35155 | -0.1343042 | 0.03830928 | 0.001224346 | 0.0003200189
16.6082 | 35.2476 | 35.38248 | 35.34259 | -0.1348798 | 0.03834525 | 0.001228698 | 0.0003203168
16.6182 | 35.2337 | 35.37354 | 35.33361 | -0.1398434 | 0.03838128 | 0.001233093 | 0.000320615
16.6282 | 35.2474 | 35.3646 | 35.32462 | -0.117195 | 0.03841736 | 0.001237534 | 0.0003209137
16.6382 | 35.2203 | 35.35563 | 35.31562 | -0.1353346 | 0.03845348 | 0.001242021 | 0.0003212128
16.6482 | 35.2225 | 35.34666 | 35.3066 | -0.1241624 | 0.03848967 | 0.001246555 | 0.0003215124
16.6582 | 35.2142 | 35.33768 | 35.29758 | -0.1234782 | 0.0385259 | 0.001251136 | 0.0003218124
16.6682 | 35.184 | 35.32868 | 35.28854 | -0.1446822 | 0.03856218 | 0.001255766 | 0.0003221127
16.6782 | 35.1876 | 35.31967 | 35.27949 | -0.1320744 | 0.03859852 | 0.001260446 | 0.0003224136
16.6882 | 35.1778 | 35.31065 | 35.27043 | -0.1328548 | 0.03863491 | 0.001265177 | 0.0003227148
16.6982 | 35.1699 | 35.30162 | 35.26136 | -0.1317235 | 0.03867136 | 0.001269959 | 0.0003230165
16.7081 | 35.1694 | 35.29267 | 35.25237 | -0.123271 | 0.0387075 | 0.001274745 | 0.0003233156
16.7181 | 35.163 | 35.28362 | 35.24327 | -0.1206165 | 0.03874404 | 0.001279634 | 0.0003236181
16.7281 | 35.1445 | 35.27455 | 35.23416 | -0.1300504 | 0.03878065 | 0.001284576 | 0.000323921
16.7381 | 35.1305 | 35.26547 | 35.22504 | -0.1349727 | 0.03881731 | 0.001289575 | 0.0003242244
16.7481 | 35.1223 | 35.25638 | 35.21591 | -0.1340834 | 0.03885402 | 0.001294631 | 0.0003245282
16.7581 | 35.105 | 35.24728 | 35.20677 | -0.1422827 | 0.03889078 | 0.001299746 | 0.0003248325
16.7681 | 35.0882 | 35.23817 | 35.19761 | -0.1499705 | 0.0389276 | 0.001304919 | 0.0003251372
16.7781 | 35.0816 | 35.22905 | 35.18845 | -0.1474469 | 0.03896447 | 0.001310154 | 0.0003254423
16.7881 | 35.0726 | 35.21991 | 35.17927 | -0.1473119 | 0.0390014 | 0.001315451 | 0.0003257479
16.7981 | 35.0599 | 35.21077 | 35.17008 | -0.1508656 | 0.03903837 | 0.001320811 | 0.0003260538
16.8081 | 35.0393 | 35.20161 | 35.16088 | -0.162308 | 0.03907541 | 0.001326235 | 0.0003263603
16.8181 | 35.0347 | 35.19244 | 35.15167 | -0.157739 | 0.0391125 | 0.001331726 | 0.0003266671
16.8281 | 35.0418 | 35.18326 | 35.14245 | -0.1414589 | 0.03914964 | 0.001337284 | 0.0003269744
16.8381 | 35.0123 | 35.17407 | 35.13321 | -0.1617676 | 0.03918684 | 0.001342912 | 0.0003272822
16.8481 | 35.0047 | 35.16487 | 35.12396 | -0.1601651 | 0.03922409 | 0.00134861 | 0.0003275903
16.8581 | 35.0066 | 35.15565 | 35.11471 | -0.1490515 | 0.0392614 | 0.001354379 | 0.000327899
16.8681 | 34.9811 | 35.14643 | 35.10544 | -0.1653268 | 0.03929876 | 0.001360223 | 0.0003282081
16.8781 | 34.9747 | 35.13719 | 35.09616 | -0.162491 | 0.03933617 | 0.001366142 | 0.0003285175
16.8881 | 34.9786 | 35.12794 | 35.08687 | -0.1493443 | 0.03937364 | 0.001372139 | 0.0003288275
16.8981 | 34.9677 | 35.11869 | 35.07757 | -0.1509866 | 0.03941117 | 0.001378214 | 0.0003291379
16.9081 | 34.9582 | 35.10942 | 35.06826 | -0.151218 | 0.03944875 | 0.00138437 | 0.0003294487
16.9181 | 34.9506 | 35.10014 | 35.05893 | -0.1495384 | 0.03948639 | 0.001390608 | 0.00032976
16.9281 | 34.9548 | 35.09085 | 35.0496 | -0.136048 | 0.03952408 | 0.001396931 | 0.0003300717
16.9381 | 34.945 | 35.08155 | 35.04025 | -0.1365468 | 0.03956183 | 0.00140334 | 0.0003303839
16.9481 | 34.9273 | 35.07223 | 35.03089 | -0.1449348 | 0.03959963 | 0.001409839 | 0.0003306966
16.9581 | 34.9459 | 35.06291 | 35.02153 | -0.1170121 | 0.03963749 | 0.001416427 | 0.0003310097
16.9681 | 34.9192 | 35.05358 | 35.01215 | -0.1343787 | 0.0396754 | 0.001423109 | 0.0003313232
16.9781 | 34.9106 | 35.04423 | 35.00276 | -0.1336346 | 0.03971337 | 0.001429885 | 0.0003316372
16.9881 | 34.9196 | 35.03488 | 34.99336 | -0.1152798 | 0.0397514 | 0.00143676 | 0.0003319516
16.9981 | 34.9159 | 35.02551 | 34.98395 | -0.1096145 | 0.03978949 | 0.001443734 | 0.0003322665
17.0081 | 34.9179 | 35.01614 | 34.97453 | -0.09823856 | 0.03982763 | 0.00145081 | 0.0003325818
17.0181 | 34.9098 | 35.00675 | 34.9651 | -0.09695213 | 0.03986582 | 0.001457991 | 0.0003328977
17.0281 | 34.8936 | 34.99736 | 34.95565 | -0.1037552 | 0.03990408 | 0.00146528 | 0.0003332139
17.0381 | 34.9148 | 34.98795 | 34.9462 | -0.07315021 | 0.03994474 | 0.001472679 | 0.0003335306
17.0481 | 34.883 | 34.97853 | 34.93674 | -0.09553244 | 0.0399831 | 0.001480192 | 0.0003338478
17.0581 | 34.9041 | 34.9691 | 34.92726 | -0.0650043 | 0.04002153 | 0.00148782 | 0.0003341654
17.0681 | 34.883 | 34.95967 | 34.91778 | -0.07666582 | 0.04006001 | 0.001495567 | 0.0003344835
17.0781 | 34.8802 | 34.95022 | 34.90828 | -0.07001704 | 0.04009856 | 0.001503437 | 0.0003348021
17.0881 | 34.8819 | 34.94076 | 34.89877 | -0.058858 | 0.04013716 | 0.001511433 | 0.0003351211
17.0981 | 34.8752 | 34.93129 | 34.88926 | -0.05608873 | 0.04017581 | 0.001519556 | 0.0003354406
17.1081 | 34.8741 | 34.92181 | 34.87973 | -0.04770927 | 0.04021452 | 0.001527813 | 0.0003357605
17.1181 | 34.8647 | 34.91232 | 34.87019 | -0.04761966 | 0.04025329 | 0.001536205 | 0.0003360809
17.1281 | 34.8564 | 34.90282 | 34.86065 | -0.04641994 | 0.04029212 | 0.001544736 | 0.0003364018
17.1381 | 34.8716 | 34.89331 | 34.85109 | -0.02171014 | 0.040331 | 0.001553412 | 0.0003367231
17.1481 | 34.8635 | 34.88379 | 34.84152 | -0.0202903 | 0.04036995 | 0.001562234 | 0.0003370449
17.1581 | 34.8327 | 34.87426 | 34.83194 | -0.04156047 | 0.04040895 | 0.001571208 | 0.0003373672
17.1681 | 34.8712 | 34.86472 | 34.82235 | 0.006478158 | 0.04044919 | 0.001580338 | 0.0003376899
17.1781 | 34.8372 | 34.85517 | 34.81276 | -0.01797211 | 0.04048831 | 0.001589628 | 0.0003380131
17.1881 | 34.8398 | 34.84561 | 34.80315 | -0.005812491 | 0.04052749 | 0.001599083 | 0.0003383368
17.1981 | 34.8431 | 34.83605 | 34.79353 | 0.007054968 | 0.04056673 | 0.001610719 | 0.0003386609
17.2081 | 34.8242 | 34.82647 | 34.7839 | -0.002265751 | 0.04060602 | 0.001620519 | 0.0003389856
17.2181 | 34.8282 | 34.81688 | 34.77426 | 0.01132331 | 0.04064538 | 0.001630499 | 0.0003393107
17.2281 | 34.8085 | 34.80728 | 34.76461 | 0.001222106 | 0.04068479 | 0.001640664 | 0.0003396362
17.2381 | 34.8069 | 34.79767 | 34.75495 | 0.009230598 | 0.04072427 | 0.00165102 | 0.0003399623
17.2481 | 34.8193 | 34.78805 | 34.74529 | 0.03124859 | 0.04076396 | 0.001661573 | 0.0003402887
17.2581 | 34.772 | 34.77842 | 34.73561 | -0.00642363 | 0.04080356 | 0.001672327 | 0.0003406157
17.2681 | 34.8124 | 34.76879 | 34.72592 | 0.04361373 | 0.04084321 | 0.00168329 | 0.0003409432
17.2781 | 34.7737 | 34.75914 | 34.71622 | 0.01456064 | 0.04088292 | 0.001694469 | 0.0003412712
17.2881 | 34.7974 | 34.74948 | 34.70651 | 0.04791706 | 0.04092269 | 0.001705869 | 0.0003415996
17.298 | 34.7814 | 34.73991 | 34.69689 | 0.04148623 | 0.04096213 | 0.00171738 | 0.0003419252
17.308 | 34.7754 | 34.73024 | 34.68717 | 0.04516144 | 0.04100202 | 0.001729253 | 0.0003422546
17.318 | 34.7756 | 34.72056 | 34.67743 | 0.05504374 | 0.04104197 | 0.001743664 | 0.0003425845
17.328 | 34.7696 | 34.71086 | 34.66768 | 0.05873668 | 0.04108198 | 0.001757028 | 0.0003429149
17.338 | 34.7556 | 34.70116 | 34.65793 | 0.05443995 | 0.04112205 | 0.001769647 | 0.0003432457
17.348 | 34.7604 | 34.69145 | 34.64816 | 0.06895248 | 0.04116218 | 0.001782534 | 0.000343577
17.358 | 34.725 | 34.68173 | 34.63838 | 0.04327424 | 0.04120238 | 0.001795699 | 0.0003439088
17.368 | 34.7365 | 34.672 | 34.6286 | 0.06450493 | 0.04124263 | 0.0018094 | 0.0003442411
17.378 | 34.7358 | 34.66225 | 34.6188 | 0.07354502 | 0.04128295 | 0.001823147 | 0.0003445739
17.388 | 34.729 | 34.65251 | 34.609 | 0.07649414 | 0.04132341 | 0.0018372 | 0.0003449072
17.398 | 34.7185 | 34.64275 | 34.59919 | 0.0757524 | 0.04136385 | 0.00185157 | 0.0003452409
17.408 | 34.7058 | 34.63298 | 34.58936 | 0.07281968 | 0.04140435 | 0.001866269 | 0.0003455752
17.418 | 34.6995 | 34.6232 | 34.57953 | 0.07629594 | 0.04144491 | 0.001881306 | 0.00034591
17.428 | 34.6977 | 34.61342 | 34.56969 | 0.08428114 | 0.04148553 | 0.001896695 | 0.0003462452
17.438 | 34.6901 | 34.60362 | 34.55984 | 0.08647522 | 0.04152622 | 0.001912453 | 0.000346581
17.448 | 34.6852 | 34.59382 | 34.54998 | 0.091377 | 0.04156697 | 0.001929736 | 0.0003469172
17.458 | 34.6684 | 34.58401 | 34.54011 | 0.08438873 | 0.04160778 | 0.001946258 | 0.0003472539
17.468 | 34.6418 | 34.57419 | 34.53023 | 0.06760922 | 0.04164865 | 0.001963185 | 0.0003475911
17.478 | 34.6539 | 34.56436 | 34.52034 | 0.0895384 | 0.04168959 | 0.00198056 | 0.0003479288
17.488 | 34.6495 | 34.55452 | 34.51045 | 0.09497628 | 0.04173058 | 0.001998344 | 0.0003482671
17.498 | 34.6325 | 34.54468 | 34.50054 | 0.08782264 | 0.04177164 | 0.002016707 | 0.0003486058
17.508 | 34.6076 | 34.53482 | 34.49063 | 0.0727777 | 0.04181277 | 0.002035414 | 0.0003489451
17.518 | 34.6232 | 34.52496 | 34.4807 | 0.09824129 | 0.04185395 | 0.002054611 | 0.0003492848
17.528 | 34.5977 | 34.51509 | 34.47077 | 0.08261011 | 0.04189843 | 0.002074314 | 0.000349625
17.538 | 34.5807 | 34.50521 | 34.46083 | 0.07549058 | 0.04193975 | 0.002094546 | 0.0003499658
17.548 | 34.5727 | 34.49532 | 34.45087 | 0.07737942 | 0.04198113 | 0.002115327 | 0.000350307
17.558 | 34.571 | 34.48542 | 34.44091 | 0.08557659 | 0.04202257 | 0.002136679 | 0.0003506487
17.568 | 34.5303 | 34.47552 | 34.43094 | 0.05478203 | 0.04206407 | 0.002158624 | 0.000350991
17.578 | 34.5778 | 34.4656 | 34.42097 | 0.1121957 | 0.04210564 | 0.00218119 | 0.0003513338
17.588 | 34.5464 | 34.45568 | 34.41098 | 0.09071747 | 0.04214727 | 0.002204399 | 0.000351677
17.598 | 34.5716 | 34.44575 | 34.40098 | 0.1258474 | 0.04218896 | 0.00222828 | 0.0003520208
17.608 | 34.5343 | 34.43581 | 34.39098 | 0.0984853 | 0.04223073 | 0.002252875 | 0.0003523651
17.618 | 34.5474 | 34.42587 | 34.38097 | 0.1215312 | 0.04227255 | 0.002278188 | 0.0003527099
17.628 | 34.5238 | 34.41591 | 34.37094 | 0.1078851 | 0.04231445 | 0.002304262 | 0.0003530552
17.638 | 34.5161 | 34.40595 | 34.36091 | 0.1101468 | 0.0423564 | 0.002331133 | 0.000353401
17.648 | 34.512 | 34.39598 | 34.35087 | 0.1160163 | 0.04239842 | 0.002358835 | 0.0003537474
17.658 | 34.4954 | 34.38601 | 34.34082 | 0.1093919 | 0.04244212 | 0.002387406 | 0.0003540943
17.668 | 34.4768 | 34.37602 | 34.33077 | 0.1007767 | 0.04248427 | 0.002416885 | 0.0003544417
17.678 | 34.4965 | 34.36603 | 34.3207 | 0.1304692 | 0.04252648 | 0.002447314 | 0.0003547896
17.688 | 34.4834 | 34.35603 | 34.31063 | 0.1273692 | 0.04256877 | 0.002478737 | 0.000355138
17.698 | 34.5101 | 34.34602 | 34.30055 | 0.1640766 | 0.04261111 | 0.002511202 | 0.0003554869
17.708 | 34.4773 | 34.33601 | 34.29045 | 0.1412913 | 0.04265352 | 0.002544758 | 0.0003558364
17.718 | 34.5007 | 34.32599 | 34.28035 | 0.1747134 | 0.04269601 | 0.002579456 | 0.0003561864
17.728 | 34.4781 | 34.31596 | 34.27025 | 0.1621426 | 0.04273855 | 0.002615355 | 0.0003565369
17.738 | 34.4961 | 34.30592 | 34.26013 | 0.190179 | 0.04278116 | 0.002652511 | 0.0003568879
17.748 | 34.4803 | 34.29588 | 34.25001 | 0.1844223 | 0.04282383 | 0.002690989 | 0.0003572395
17.758 | 34.4697 | 34.28583 | 34.23987 | 0.1838726 | 0.04286658 | 0.002730856 | 0.0003575916
17.768 | 34.4599 | 34.27577 | 34.22973 | 0.1841297 | 0.04290938 | 0.002772182 | 0.0003579442
17.778 | 34.4541 | 34.26571 | 34.21958 | 0.1883935 | 0.04295226 | 0.002815042 | 0.0003582973
17.788 | 34.4744 | 34.25564 | 34.20942 | 0.2187639 | 0.0429952 | 0.00285952 | 0.000358651
17.798 | 34.449 | 34.24556 | 34.19926 | 0.2034408 | 0.04303821 | 0.002905699 | 0.0003590052
17.808 | 34.4633 | 34.23548 | 34.18908 | 0.2278241 | 0.04308129 | 0.002953671 | 0.00035936
17.818 | 34.4398 | 34.22539 | 34.1789 | 0.2144136 | 0.04312443 | 0.003003536 | 0.0003597152
17.828 | 34.4283 | 34.21529 | 34.16871 | 0.2130092 | 0.04316765 | 0.003055397 | 0.0003600711
17.838 | 34.4351 | 34.20519 | 34.15851 | 0.2299108 | 0.04321092 | 0.003109367 | 0.0003604274
17.848 | 34.4137 | 34.19508 | 34.1483 | 0.2186183 | 0.04325427 | 0.003165565 | 0.0003607843
17.858 | 34.4105 | 34.18497 | 34.13809 | 0.2255314 | 0.04329768 | 0.00322412 | 0.0003611417
17.868 | 34.4043 | 34.17485 | 34.12786 | 0.22945 | 0.04334117 | 0.003285171 | 0.0003614996
17.878 | 34.3757 | 34.16473 | 34.11763 | 0.2109739 | 0.04338472 | 0.003348865 | 0.0003618581
17.8879 | 34.4078 | 34.1547 | 34.10749 | 0.2531016 | 0.04342791 | 0.003414682 | 0.0003622136
17.8979 | 34.3838 | 34.14456 | 34.09725 | 0.2392356 | 0.04347159 | 0.003484123 | 0.0003625731
17.9079 | 34.3865 | 34.13443 | 34.08699 | 0.2520743 | 0.04351535 | 0.003556722 | 0.0003629333
17.9179 | 34.3682 | 34.12428 | 34.07673 | 0.2439175 | 0.04355918 | 0.003632678 | 0.0003632939
17.9279 | 34.3669 | 34.11414 | 34.06646 | 0.2527649 | 0.04360307 | 0.003712209 | 0.0003636551
17.9379 | 34.3417 | 34.10398 | 34.05618 | 0.2377164 | 0.04364703 | 0.003795549 | 0.0003640169
17.9479 | 34.3402 | 34.09383 | 34.04589 | 0.2463715 | 0.04369107 | 0.003882955 | 0.0003643792
17.9579 | 34.3526 | 34.08367 | 34.0356 | 0.2689301 | 0.04373517 | 0.003974706 | 0.0003647421
17.9679 | 34.3425 | 34.07351 | 34.02529 | 0.2689918 | 0.04377934 | 0.004071109 | 0.0003651055
17.9779 | 34.2931 | 34.06334 | 34.01498 | 0.2297561 | 0.04382358 | 0.004172499 | 0.0003654694
17.9879 | 34.3124 | 34.05318 | 34.00466 | 0.2592228 | 0.04386789 | 0.004279249 | 0.0003658339
17.9979 | 34.301 | 34.04301 | 33.99434 | 0.2579913 | 0.04391228 | 0.004391772 | 0.000366199
18.0079 | 34.2868 | 34.03284 | 33.984 | 0.2539612 | 0.04395673 | 0.004510527 | 0.0003665646
18.0179 | 34.277 | 34.02267 | 33.97366 | 0.254332 | 0.04400126 | 0.00463603 | 0.0003669307
18.0279 | 34.2778 | 34.0125 | 33.96331 | 0.265303 | 0.04404585 | 0.004768864 | 0.0003672974
18.0379 | 34.2648 | 34.00233 | 33.95296 | 0.2624735 | 0.04409052 | 0.004909686 | 0.0003676648
18.0479 | 34.2715 | 33.99216 | 33.94259 | 0.2793429 | 0.04413525 | 0.005059245 | 0.0003680326
18.0579 | 34.2556 | 33.98199 | 33.93222 | 0.2736101 | 0.04418006 | 0.0052184 | 0.000368401
18.0679 | 34.2672 | 33.97183 | 33.92184 | 0.2953742 | 0.04422493 | 0.005388136 | 0.00036877
18.0779 | 34.195 | 33.96167 | 33.91146 | 0.233334 | 0.04426989 | 0.005569588 | 0.0003691395
18.0879 | 34.2211 | 33.95151 | 33.90106 | 0.2695882 | 0.04431491 | 0.005764066 | 0.0003695096
18.0979 | 34.2157 | 33.94136 | 33.89066 | 0.2743352 | 0.04436001 | 0.005973086 | 0.0003698802
18.1079 | 34.2001 | 33.93123 | 33.88025 | 0.2688733 | 0.04440517 | 0.006198402 | 0.0003702514
18.1179 | 34.186 | 33.9211 | 33.86984 | 0.2649004 | 0.04445041 | 0.006442042 | 0.0003706232
18.1279 | 34.174 | 33.91099 | 33.85941 | 0.2630141 | 0.04449572 | 0.006706348 | 0.0003709956
18.1379 | 34.1611 | 33.90089 | 33.84898 | 0.2602118 | 0.0445411 | 0.006994016 | 0.0003713685
18.1479 | 34.1463 | 33.89081 | 33.83854 | 0.2554902 | 0.04458655 | 0.007308141 | 0.000371742
18.1579 | 34.1418 | 33.88075 | 33.8281 | 0.2610459 | 0.04463208 | 0.007652251 | 0.0003721161
18.1679 | 34.1478 | 33.87073 | 33.81764 | 0.2770748 | 0.04467768 | 0.008030361 | 0.0003724907
18.1779 | 34.0774 | 33.86073 | 33.80718 | 0.2166723 | 0.04472336 | 0.008446996 | 0.0003728659
18.1879 | 34.0846 | 33.85077 | 33.79672 | 0.2338334 | 0.04476911 | 0.008907229 | 0.0003732417
18.1979 | 34.1243 | 33.84085 | 33.78624 | 0.2834523 | 0.04481493 | 0.009416697 | 0.0003736181
18.2079 | 34.0654 | 33.83098 | 33.77576 | 0.234423 | 0.04486082 | 0.009981616 | 0.000373995
18.2179 | 34.0715 | 33.82116 | 33.76527 | 0.2503384 | 0.0449068 | 0.01060876 | 0.0003743726
18.2279 | 34.0588 | 33.81141 | 33.75478 | 0.2473914 | 0.04495283 | 0.01130547 | 0.0003747507
18.2379 | 34.0428 | 33.80173 | 33.74427 | 0.241074 | 0.04499895 | 0.01207956 | 0.0003751294
18.2479 | 34.0213 | 33.79212 | 33.73376 | 0.2291779 | 0.04504514 | 0.01293929 | 0.0003755086
18.2579 | 34.0192 | 33.78261 | 33.72324 | 0.2365946 | 0.04509142 | 0.01389326 | 0.0003758885
18.2679 | 34.0255 | 33.77318 | 33.71272 | 0.2523152 | 0.04513775 | 0.01495027 | 0.0003762689
18.2779 | 33.9585 | 33.76456 | 33.70219 | 0.1939351 | 0.04587984 | 0.01611919 | 0.0003766499
18.2879 | 33.9495 | 33.75536 | 33.69165 | 0.1941365 | 0.04592675 | 0.01740877 | 0.0003770315
18.2979 | 33.9681 | 33.74628 | 33.68111 | 0.2218158 | 0.04597372 | 0.01882742 | 0.0003774138
18.3079 | 33.9421 | 33.73734 | 33.67055 | 0.204765 | 0.04602078 | 0.02038293 | 0.0003777965
18.3179 | 33.9238 | 33.72962 | 33.65999 | 0.1941847 | 0.0471605 | 0.02208222 | 0.0003781799
18.3279 | 33.9179 | 33.72095 | 33.64943 | 0.1969537 | 0.04720835 | 0.02393093 | 0.0003785639
18.3379 | 33.8999 | 33.71242 | 33.63886 | 0.1874761 | 0.04725628 | 0.025933 | 0.0003789485
18.3479 | 33.9048 | 33.70405 | 33.62828 | 0.2007501 | 0.04730429 | 0.02809018 | 0.0003793336
18.3579 | 33.8897 | 33.69582 | 33.61769 | 0.1938769 | 0.04735237 | 0.03040136 | 0.0003797194
18.3679 | 33.8683 | 33.68774 | 33.6071 | 0.1805611 | 0.04740053 | 0.03286182 | 0.0003801058
18.3779 | 33.8198 | 33.67979 | 33.5965 | 0.140012 | 0.04744877 | 0.03546227 | 0.0003804927
18.3879 | 33.8187 | 33.67196 | 33.58589 | 0.1467445 | 0.04749709 | 0.03818774 | 0.0003808802
18.3979 | 33.8295 | 33.66422 | 33.57528 | 0.1652806 | 0.04754548 | 0.04101629 | 0.0003812684
18.4079 | 33.7993 | 33.65655 | 33.56466 | 0.1427505 | 0.04759395 | 0.04391766 | 0.0003816571
18.4179 | 33.7981 | 33.64925 | 33.55403 | 0.148846 | 0.04799036 | 0.04685203 | 0.0003820465
18.4279 | 33.7742 | 33.64159 | 33.5434 | 0.1326132 | 0.0480392 | 0.04976905 | 0.0003824365
18.4379 | 33.7754 | 33.63383 | 33.53276 | 0.1415652 | 0.04808811 | 0.0526077 | 0.0003828271
18.4479 | 33.7446 | 33.62593 | 33.52211 | 0.1186728 | 0.0481371 | 0.05529726 | 0.0003832182
18.4579 | 33.7674 | 33.61833 | 33.51146 | 0.1490676 | 0.0487325 | 0.05775987 | 0.00038361
18.4678 | 33.7216 | 33.60996 | 33.5009 | 0.1116362 | 0.04878148 | 0.05989497 | 0.0003839985
18.4778 | 33.686 | 33.60112 | 33.49024 | 0.08487881 | 0.04883103 | 0.06166853 | 0.0003843915
18.4878 | 33.6814 | 33.59182 | 33.47956 | 0.08958111711 | 0.04888067 | 0.06298883 | 0.0003847851
18.4978 | 33.7096 | 33.582 | 33.46889 | 0.1275957 | 0.04893038 | 0.06380325 | 0.0003851793
18.5078 | 33.6728 | 33.57165 | 33.4582 | 0.1011544 | 0.04898018 | 0.06407988 | 0.0003855742
18.5178 | 33.6717 | 33.56074 | 33.44751 | 0.1109619 | 0.04903384 | 0.06381029 | 0.0003859696
18.5278 | 33.657 | 33.54929 | 33.43681 | 0.1077107 | 0.0490838 | 0.06300957 | 0.0003863657
18.5378 | 33.6449 | 33.53734 | 33.4261 | 0.1075604 | 0.04913384 | 0.06171415 | 0.0003867624
18.5478 | 33.6476 | 33.52494 | 33.41539 | 0.1226573 | 0.04918397 | 0.05997786 | 0.0003871598
18.5578 | 33.6206 | 33.51217 | 33.40468 | 0.108435 | 0.04923417 | 0.05786705 | 0.0003875576
18.5678 | 33.5953 | 33.49908 | 33.39395 | 0.09621985 | 0.04928446 | 0.05545525 | 0.0003879562
18.5778 | 33.556 | 33.48576 | 33.38322 | 0.07023627 | 0.04933483 | 0.05281811 | 0.0003883554
18.5878 | 33.56 | 33.4723 | 33.37249 | 0.08770235 | 0.04938529 | 0.05003749 | 0.0003887553
18.5978 | 33.5594 | 33.45873 | 33.36174 | 0.1006679 | 0.04943582 | 0.04716357 | 0.0003891557
18.6078 | 33.5432 | 33.44513 | 33.35099 | 0.09806505 | 0.04948644 | 0.04426418 | 0.0003895567
18.6178 | 33.5383 | 33.43156 | 33.34024 | 0.1067439 | 0.04953714 | 0.04138919 | 0.0003899585
18.6278 | 33.5238 | 33.41804 | 33.32948 | 0.1057641 | 0.04958792 | 0.03857895 | 0.0003903608
18.6378 | 33.5142 | 33.40461 | 33.31871 | 0.1095923 | 0.04963879 | 0.03586684 | 0.0003907638
18.6478 | 33.5236 | 33.3913 | 33.30794 | 0.1323001 | 0.04968974 | 0.03328109 | 0.0003911674
18.6578 | 33.5037 | 33.37811 | 33.29716 | 0.1255857 | 0.04974267 | 0.03082164 | 0.0003915716
18.6678 | 33.4372 | 33.36507 | 33.28637 | 0.07213336 | 0.04979379 | 0.02850811 | 0.0003919765
18.6778 | 33.4173 | 33.35216 | 33.27558 | 0.06513533 | 0.049845 | 0.02634621 | 0.000392382
18.6878 | 33.4188 | 33.33941 | 33.26478 | 0.07938974 | 0.04989628 | 0.02433784 | 0.0003927881
18.6978 | 33.4244 | 33.3268 | 33.25398 | 0.09759768 | 0.04994766 | 0.02248186 | 0.0003931949
18.7078 | 33.3971 | 33.31434 | 33.24317 | 0.08276261 | 0.04999912 | 0.0207748 | 0.0003936023
18.7178 | 33.3956 | 33.30203 | 33.23235 | 0.09357489 | 0.05005066 | 0.01922628 | 0.0003940104
18.7278 | 33.3789 | 33.28983 | 33.22153 | 0.08906659 | 0.05010229 | 0.01780421 | 0.000394419
18.7378 | 33.3392 | 33.27776 | 33.2107 | 0.06143903 | 0.05015401 | 0.01650724 | 0.0003948284
18.7478 | 33.3768 | 33.2658 | 33.19987 | 0.1109961 | 0.05020581 | 0.01533145 | 0.0003952384
18.7578 | 33.3319 | 33.25395 | 33.18903 | 0.07794647 | 0.0502577 | 0.0142682 | 0.0003956491
18.7678 | 33.2954 | 33.2422 | 33.17819 | 0.05319884 | 0.05030967 | 0.01330871 | 0.0003960604
18.7778 | 33.2624 | 33.23054 | 33.16734 | 0.03186092 | 0.05036173 | 0.01244526 | 0.0003964724
18.7878 | 33.2643 | 33.21896 | 33.15648 | 0.04533871 | 0.05041387 | 0.01167184 | 0.000396885
18.7978 | 33.2731 | 33.20745 | 33.14562 | 0.0656486 | 0.05046611 | 0.01097203 | 0.0003972983
18.8078 | 33.2514 | 33.19601 | 33.13475 | 0.05539378 | 0.05051843 | 0.01034262 | 0.0003977121
18.8178 | 33.2612 | 33.18462 | 33.12387 | 0.07658157 | 0.05057084 | 0.009776264 | 0.0003981267
18.8278 | 33.2445 | 33.17328 | 33.11299 | 0.07121877 | 0.05062333 | 0.009266165 | 0.000398542
18.8378 | 33.2285 | 33.162 | 33.10211 | 0.06650142 | 0.05067592 | 0.008816226 | 0.0003989579
18.8478 | 33.2272 | 33.15074 | 33.09122 | 0.07645549 | 0.05072859 | 0.008400478 | 0.0003993744
18.8578 | 33.1985 | 33.13953 | 33.08032 | 0.05896849 | 0.05078134 | 0.00803139 | 0.0003997916
18.8678 | 33.1686 | 33.12834 | 33.06942 | 0.04025985 | 0.05083419 | 0.007689501 | 0.0004002095
18.8778 | 33.1191 | 33.11717 | 33.05851 | 0.001926051 | 0.05088713 | 0.007378307 | 0.000400628
18.8878 | 33.144 | 33.10603 | 33.04759 | 0.03796868 | 0.05094016 | 0.00709621 | 0.0004010473
18.8978 | 33.1528 | 33.0949 | 33.03667 | 0.05789518 | 0.05099328 | 0.006835737 | 0.0004014671
18.9078 | 33.1305 | 33.08379 | 33.02575 | 0.04670606 | 0.05104648 | 0.006596366 | 0.0004018877
18.9178 | 33.1336 | 33.0727 | 33.01482 | 0.06090368 | 0.05109978 | 0.006375705 | 0.0004023089
18.9278 | 33.11 | 33.06161 | 33.00388 | 0.0483901 | 0.05115316 | 0.006171682 | 0.0004027309
18.9378 | 33.1119 | 33.05053 | 32.99294 | 0.0613671 | 0.05120663 | 0.005982503 | 0.0004031534
18.9478 | 33.0882 | 33.03946 | 32.98199 | 0.04873619 | 0.0512602 | 0.005806613 | 0.0004035767
18.9578 | 33.0762 | 33.0284 | 32.97104 | 0.04779871 | 0.05131386 | 0.00564267 | 0.0004040005
18.9678 | 33.0375 | 33.01736 | 32.96008 | 0.02014495 | 0.0513676 | 0.005500363 | 0.0004044252
18.9778 | 33.017 | 33.0063 | 32.94912 | 0.0106976 | 0.05142144 | 0.005356979 | 0.0004048504
18.9878 | 33.0124 | 32.99526 | 32.93815 | 0.01714159 | 0.05147537 | 0.005227561 | 0.0004052764
18.9978 | 33.0197 | 32.98421 | 32.92718 | 0.03548782 | 0.0515294 | 0.005101193 | 0.000405703
19.0078 | 33.0068 | 32.97317 | 32.9162 | 0.03363187 | 0.05158351 | 0.004982271 | 0.0004061304
19.0178 | 32.9805 | 32.96213 | 32.90521 | 0.01837432 | 0.05163772 | 0.004870201 | 0.0004065584
19.0278 | 32.9777 | 32.95109 | 32.89422 | 0.02661451 | 0.05169201 | 0.004765626 | 0.0004069871
19.0378 | 32.9559 | 32.94004 | 32.88323 | 0.01585522 | 0.0517464 | 0.004665734 | 0.0004074165
19.0478 | 32.9305 | 32.929 | 32.87222 | 0.001495687 | 0.05180088 | 0.004571275 | 0.0004078466
19.0577 | 32.8853 | 32.91807 | 32.86133 | -0.03277415 | 0.05185492 | 0.00448274 | 0.0004082731
19.0677 | 32.8782 | 32.90703 | 32.85032 | -0.02883314 | 0.05190958 | 0.004398 | 0.0004087045
19.0777 | 32.8469 | 32.89599 | 32.8393 | -0.04909141 | 0.05196435 | 0.004317662 | 0.0004091367
19.0877 | 32.8476 | 32.88495 | 32.82828 | -0.03734869 | 0.0520192 | 0.004241442 | 0.0004095695
19.0977 | 32.8463 | 32.8739 | 32.81725 | -0.02760474 | 0.05207415 | 0.00416908 | 0.0004100031
19.1077 | 32.8411 | 32.86286 | 32.80622 | -0.02175935 | 0.0521292 | 0.004100338 | 0.0004104373
19.1177 | 32.8055 | 32.85182 | 32.79518 | -0.04631774 | 0.05218434 | 0.004040426 | 0.0004108723
19.1277 | 32.7835 | 32.84077 | 32.78414 | -0.05726887 | 0.05223958 | 0.003978285 | 0.0004113079
19.1377 | 32.7627 | 32.82972 | 32.77309 | -0.06701801 | 0.05229491 | 0.003919154 | 0.0004117443
19.1477 | 32.7284 | 32.81866 | 32.76204 | -0.090265 | 0.05235033 | 0.00386286 | 0.0004121814
19.1577 | 32.7073 | 32.80761 | 32.75098 | -0.1003122 | 0.0524084 | 0.003809241 | 0.0004126191
19.1677 | 32.6675 | 32.79655 | 32.73992 | -0.1290545 | 0.05246403 | 0.003758149 | 0.0004130576
19.1777 | 32.6712 | 32.78549 | 32.72885 | -0.1142943 | 0.05251974 | 0.003709442 | 0.0004134968
19.1877 | 32.6389 | 32.77443 | 32.71778 | -0.1355313 | 0.05257555 | 0.003662993 | 0.0004139367
19.1977 | 32.6489 | 32.76337 | 32.7067 | -0.1144657 | 0.05263146 | 0.00361868 | 0.0004143773
19.2077 | 32.6242 | 32.7523 | 32.69562 | -0.1280972 | 0.05268747 | 0.00357639 | 0.0004148186
19.2177 | 32.6158 | 32.74123 | 32.68453 | -0.1254257 | 0.05274358 | 0.003536016 | 0.0004152607
19.2277 | 32.6133 | 32.73015 | 32.67344 | -0.1168513 | 0.05279978 | 0.003497461 | 0.0004157035
19.2377 | 32.5557 | 32.71907 | 32.66234 | -0.1633737 | 0.05285607 | 0.003460632 | 0.0004161469
19.2477 | 32.5287 | 32.70799 | 32.65124 | -0.179293 | 0.05291247 | 0.003425442 | 0.0004165911
19.2577 | 32.5116 | 32.69691 | 32.64013 | -0.1853091 | 0.05296897 | 0.00339181 | 0.0004170361
19.2677 | 32.4862 | 32.68582 | 32.62902 | -0.199622 | 0.05302556 | 0.00335966 | 0.0004174818
19.2777 | 32.4675 | 32.67473 | 32.6179 | -0.2072315 | 0.05308226 | 0.00332892 | 0.0004179281
19.2877 | 32.4663 | 32.66364 | 32.60678 | -0.1973376 | 0.05313905 | 0.003299523 | 0.0004183752
19.2977 | 32.4567 | 32.65254 | 32.59565 | -0.1958416 | 0.05319722 | 0.003271406 | 0.000418823
19.3077 | 32.4657 | 32.64144 | 32.58452 | -0.1757409 | 0.05325422 | 0.003244508 | 0.0004192716
19.3177 | 32.4271 | 32.63034 | 32.57339 | -0.2032367 | 0.05331131 | 0.003218774 | 0.0004197209
19.3277 | 32.404 | 32.61923 | 32.56225 | -0.2152289 | 0.0533685 | 0.003194151 | 0.0004201709
19.3377 | 32.3592 | 32.60812 | 32.5511 | -0.2489176 | 0.0534258 | 0.003170589 | 0.0004206217
19.3477 | 32.3356 | 32.597 | 32.53995 | -0.2614027 | 0.05348319 | 0.003148041 | 0.0004210733
19.3577 | 32.3345 | 32.58588 | 32.5288 | -0.2513842 | 0.05354069 | 0.003126463 | 0.0004215255
19.3677 | 32.2862 | 32.57476 | 32.51764 | -0.2885621 | 0.05359829 | 0.003105813 | 0.0004219784
19.3777 | 32.28 | 32.56364 | 32.50647 | -0.2836363 | 0.053656 | 0.00308605 | 0.0004224322
19.3877 | 32.2888 | 32.55251 | 32.4953 | -0.2637068 | 0.0537138 | 0.003067139 | 0.0004228867
19.3977 | 32.2546 | 32.54137 | 32.48413 | -0.2867737 | 0.05377171 | 0.003049042 | 0.0004233419
19.4077 | 32.2577 | 32.53024 | 32.47295 | -0.2725368 | 0.05382971 | 0.003031727 | 0.0004237978
19.4177 | 32.2313 | 32.5191 | 32.46177 | -0.2877962 | 0.05388783 | 0.003015161 | 0.0004242545
19.4277 | 32.1957 | 32.50795 | 32.45058 | -0.3122519 | 0.05394605 | 0.002999314 | 0.000424712
19.4377 | 32.1273 | 32.4968 | 32.43939 | -0.3695038 | 0.05400436 | 0.002984159 | 0.0004251702
19.4477 | 32.1356 | 32.48565 | 32.42819 | -0.350052 | 0.05406279 | 0.002969667 | 0.0004256292
19.4577 | 32.1093 | 32.4745 | 32.41699 | -0.3651965 | 0.05412132 | 0.002955813 | 0.0004260889
19.4677 | 32.0781 | 32.46334 | 32.40579 | -0.3852372 | 0.05417996 | 0.002942572 | 0.0004265494
19.4777 | 32.0481 | 32.45217 | 32.39458 | -0.4040741 | 0.0542387 | 0.002929922 | 0.0004270107
19.4877 | 32.0659 | 32.44101 | 32.38336 | -0.3751072 | 0.05429754 | 0.002917839 | 0.0004274726
19.4977 | 32.0562 | 32.42984 | 32.37215 | -0.3736366 | 0.05435649 | 0.002906303 | 0.0004279354
19.5077 | 32.0179 | 32.41866 | 32.36092 | -0.4007622 | 0.05441555 | 0.002895294 | 0.000428399
19.5177 | 31.9971 | 32.40748 | 32.3497 | -0.410384 | 0.05447471 | 0.002884792 | 0.0004288633
19.5277 | 31.9562 | 32.3963 | 32.33846 | -0.440102 | 0.05453398 | 0.002874781 | 0.0004293283
19.5377 | 31.9191 | 32.38512 | 32.32723 | -0.4660163 | 0.05459336 | 0.002865242 | 0.0004297941
19.5477 | 31.901 | 32.37393 | 32.31599 | -0.4729268 | 0.05465284 | 0.002856158 | 0.0004302607
19.5577 | 31.8791 | 32.36273 | 32.30474 | -0.4836335 | 0.05471243 | 0.002847515 | 0.0004307281
19.5677 | 31.8627 | 32.35154 | 32.29349 | -0.4888364 | 0.05477213 | 0.002839297 | 0.0004311962
19.5777 | 31.8276 | 32.34034 | 32.28224 | -0.5127356 | 0.05483194 | 0.00283149 | 0.0004316651
19.5877 | 31.8562 | 32.32913 | 32.27098 | -0.472931 | 0.05489186 | 0.00282408 | 0.0004321348
19.5977 | 31.829 | 32.31792 | 32.25972 | -0.4889227 | 0.05495188 | 0.002817054 | 0.0004326054
19.6077 | 31.7964 | 32.30671 | 32.24846 | -0.5103106 | 0.05501202 | 0.0028104 | 0.0004330766
19.6177 | 31.771 | 32.29549 | 32.23718 | -0.5244948 | 0.05507227 | 0.002804105 | 0.0004335487
19.6277 | 31.7311 | 32.28428 | 32.22591 | -0.5531752 | 0.05513262 | 0.002798159 | 0.0004340215
19.6376 | 31.7405 | 32.27316 | 32.21474 | -0.5326641 | 0.05519248 | 0.002792605 | 0.0004344904
19.6476 | 31.6999 | 32.26194 | 32.20346 | -0.5620371 | 0.05525305 | 0.00278732 | 0.0004349648
19.6576 | 31.6619 | 32.25071 | 32.19217 | -0.5888064 | 0.05531374 | 0.002782351 | 0.0004354399
19.6676 | 31.6784 | 32.23947 | 32.18088 | -0.561072 | 0.05537454 | 0.002777691 | 0.0004359159
19.6776 | 31.6413 | 32.22823 | 32.16959 | -0.5869338 | 0.05543545 | 0.002773329 | 0.0004363927
19.6876 | 31.6968 | 32.21699 | 32.15829 | -0.520192 | 0.05549648 | 0.002769258 | 0.0004368703
19.6976 | 31.6474 | 32.20575 | 32.14699 | -0.5583465 | 0.05555761 | 0.002765467 | 0.0004373486
19.7076 | 31.6081 | 32.1945 | 32.13568 | -0.5863973 | 0.05561885 | 0.00276195 | 0.0004378278
19.7176 | 31.5777 | 32.18324 | 32.12437 | -0.6055444 | 0.05568021 | 0.002758698 | 0.0004383078
19.7276 | 31.583 | 32.17199 | 32.11305 | -0.5889879 | 0.05574169 | 0.002755704 | 0.0004387885
19.7376 | 31.561 | 32.16073 | 32.10173 | -0.5997278 | 0.05580328 | 0.002752962 | 0.00043927
19.7476 | 31.5249 | 32.14946 | 32.09041 | -0.624564 | 0.05586499 | 0.002750463 | 0.0004397524
19.7576 | 31.5049 | 32.1382 | 32.07908 | -0.6332966 | 0.0559268 | 0.002748202 | 0.0004402356
19.7676 | 31.5063 | 32.12693 | 32.06775 | -0.6206255 | 0.05598874 | 0.002746173 | 0.0004407196
19.7776 | 31.5111 | 32.11565 | 32.05641 | -0.6045509 | 0.05605078 | 0.002744368 | 0.0004412044
19.7876 | 31.4837 | 32.10437 | 32.04508 | -0.6206726 | 0.05611295 | 0.002742784 | 0.00044169
19.7976 | 31.4679 | 32.09309 | 32.03373 | -0.6251908 | 0.05617523 | 0.002741414 | 0.0004421764
19.8076 | 31.4364 | 32.08181 | 32.02238 | -0.6454054 | 0.05623763 | 0.002740252 | 0.0004426637
19.8176 | 31.3952 | 32.07052 | 32.01103 | -0.6753165 | 0.05630014 | 0.002739294 | 0.0004431518
19.8276 | 31.3946 | 32.05922 | 31.99968 | -0.664624 | 0.05636278 | 0.002738535 | 0.0004436406
19.8376 | 31.3803 | 32.04793 | 31.98832 | -0.667628 | 0.05642553 | 0.00273797 | 0.0004441304
19.8476 | 31.3463 | 32.03663 | 31.97696 | -0.6903285 | 0.0564884 | 0.002737594 | 0.0004446209
19.8576 | 31.3523 | 32.02533 | 31.96559 | -0.6730254 | 0.05655138 | 0.002737403 | 0.0004451123
19.8676 | 31.3544 | 32.01402 | 31.95422 | -0.6596189 | 0.05661449 | 0.002737393 | 0.0004456045
19.8776 | 31.3358 | 32.00271 | 31.94285 | -0.6669088 | 0.05667771 | 0.002737559 | 0.0004460975
19.8876 | 31.3149 | 31.9914 | 31.93147 | -0.6764953 | 0.05674106 | 0.002737898 | 0.0004465914
19.8976 | 31.2922 | 31.98008 | 31.92009 | -0.6878784 | 0.05680453 | 0.002738406 | 0.0004470861
19.9076 | 31.2618 | 31.96876 | 31.9087 | -0.7069579 | 0.05686811 | 0.002739079 | 0.0004475816
19.9176 | 31.2381 | 31.95743 | 31.89731 | -0.7193341 | 0.05693183 | 0.002739915 | 0.0004480779
19.9276 | 31.2349 | 31.94611 | 31.88592 | -0.7112068 | 0.05699566 | 0.002740909 | 0.0004485751
19.9376 | 31.2261 | 31.93478 | 31.87453 | -0.7086762 | 0.05705961 | 0.002742058 | 0.0004490732
19.9476 | 31.1539 | 31.92344 | 31.86313 | -0.7695421 | 0.05712368 | 0.00274336 | 0.0004495721
19.9576 | 31.1763 | 31.9121 | 31.85172 | -0.7358047 | 0.05718788 | 0.00274481 | 0.0004500718
19.9676 | 31.1917 | 31.90076 | 31.84031 | -0.7090638 | 0.0572522 | 0.002746408 | 0.0004505724
19.9776 | 31.165 | 31.88942 | 31.8289 | -0.7244197 | 0.05731664 | 0.002748149 | 0.0004510739
19.9876 | 31.1397 | 31.87807 | 31.81749 | -0.7383722 | 0.05738121 | 0.00275003 | 0.0004515761
19.9976 | 31.1328 | 31.86672 | 31.80607 | -0.7339213 | 0.05744591 | 0.00275205 | 0.0004520792
20.0076 | 31.0947 | 31.85537 | 31.79465 | -0.7606672 | 0.05751072 | 0.002754205 | 0.0004525832
20.0176 | 31.0866 | 31.84401 | 31.78322 | -0.7574098 | 0.05757567 | 0.002756494 | 0.000453088
20.0276 | 31.0717 | 31.83265 | 31.7718 | -0.760949 | 0.05764074 | 0.002758914 | 0.0004535938
20.0376 | 31.0526 | 31.82129 | 31.76036 | -0.768685 | 0.05770593 | 0.002761463 | 0.0004541003
20.0476 | 31.007 | 31.80992 | 31.74893 | -0.8029178 | 0.05777126 | 0.002764138 | 0.0004546078
20.0576 | 31.0173 | 31.79855 | 31.73749 | -0.7812473 | 0.05783671 | 0.002766939 | 0.0004551161
20.0676 | 30.9994 | 31.78717 | 31.72605 | -0.7877735 | 0.05790229 | 0.002769862 | 0.0004556252
20.0776 | 30.9888 | 31.7758 | 31.7146 | -0.7869966 | 0.057968 | 0.002772905 | 0.0004561353
20.0876 | 30.9597 | 31.76442 | 31.70315 | -0.8047164 | 0.05803383 | 0.002776068 | 0.0004566462
20.0976 | 30.9099 | 31.75303 | 31.6917 | -0.8431331 | 0.0580998 | 0.002779348 | 0.000457158
20.1076 | 30.9156 | 31.74165 | 31.68024 | -0.8260466 | 0.05816589 | 0.002782743 | 0.0004576707
20.1176 | 30.8765 | 31.73026 | 31.66878 | -0.8537569 | 0.05823211 | 0.002786251 | 0.0004581842
20.1276 | 30.863 | 31.71886 | 31.65732 | -0.8558641 | 0.05829847 | 0.002789872 | 0.0004586985
20.1376 | 30.8341 | 31.70747 | 31.64585 | -0.8733681 | 0.05836495 | 0.002793603 | 0.0004592139
20.1476 | 30.8416 | 31.69607 | 31.63438 | -0.854469 | 0.05843158 | 0.002797444 | 0.0004597301
20.1576 | 30.8133 | 31.68467 | 31.62291 | -0.8713669 | 0.05849832 | 0.002801391 | 0.000460247
20.1676 | 30.8089 | 31.67326 | 31.61143 | -0.8643616 | 0.05856521 | 0.002805446 | 0.000460765
20.1776 | 30.7884 | 31.66185 | 31.59995 | -0.8734533 | 0.05863223 | 0.002809605 | 0.0004612839
20.1876 | 30.7393 | 31.65044 | 31.58847 | -0.9111419 | 0.05869938 | 0.002813868 | 0.0004618036
20.1976 | 30.7059 | 31.63903 | 31.57698 | -0.9331274 | 0.05876666 | 0.002818234 | 0.0004623242
20.2076 | 30.6964 | 31.62761 | 31.56549 | -0.9312099 | 0.05883408 | 0.0028227 | 0.0004628457
20.2176 | 30.6727 | 31.61619 | 31.554 | -0.9434894 | 0.05890164 | 0.002827267 | 0.0004633682
20.2275 | 30.6201 | 31.60488 | 31.54262 | -0.9847802 | 0.05896865 | 0.002831886 | 0.0004638863
20.2375 | 30.6309 | 31.59345 | 31.53112 | -0.9625542 | 0.05903648 | 0.002837177 | 0.0004644105
20.2475 | 30.6034 | 31.58202 | 31.51961 | -0.9786248 | 0.05910444 | 0.002842037 | 0.0004649355
20.2575 | 30.5773 | 31.57059 | 31.50811 | -0.9932924 | 0.05917254 | 0.002846993 | 0.0004654616
20.2675 | 30.5721 | 31.55916 | 31.4966 | -0.987057 | 0.05924078 | 0.002852045 | 0.0004659886
20.2775 | 30.5503 | 31.54772 | 31.48509 | -0.9974188 | 0.05930915 | 0.00285719 | 0.0004665164
20.2875 | 30.5013 | 31.53628 | 31.47357 | -1.034978 | 0.05937767 | 0.002862429 | 0.0004670451
20.2975 | 30.4751 | 31.52483 | 31.46205 | -1.049733 | 0.05944633 | 0.00286776 | 0.0004675748
20.3075 | 30.4673 | 31.51339 | 31.45053 | -1.046086 | 0.05951512 | 0.002873182 | 0.0004681054
20.3175 | 30.4434 | 31.50194 | 31.43901 | -1.058537 | 0.05958406 | 0.002878696 | 0.0004686369
20.3275 | 30.4106 | 31.49048 | 31.42748 | -1.079884 | 0.05965314 | 0.0028843 | 0.0004691693
20.3375 | 30.3987 | 31.47903 | 31.41595 | -1.080328 | 0.05972235 | 0.002889993 | 0.0004697026
20.3475 | 30.3869 | 31.46757 | 31.40441 | -1.08067 | 0.05979172 | 0.002895775 | 0.0004702369
20.3575 | 30.3979 | 31.45611 | 31.39287 | -1.058209 | 0.05986123 | 0.002901645 | 0.0004707721
20.3675 | 30.3549 | 31.44464 | 31.38133 | -1.089745 | 0.05993087 | 0.002907602 | 0.0004713082
20.3775 | 30.3196 | 31.43318 | 31.36979 | -1.113578 | 0.06000067 | 0.002913647 | 0.0004718453
20.3875 | 30.3153 | 31.42171 | 31.35825 | -1.106408 | 0.06007061 | 0.002920043 | 0.0004723833
20.3975 | 30.2964 | 31.41024 | 31.3467 | -1.113836 | 0.0601407 | 0.00292626 | 0.0004729222
20.4075 | 30.2681 | 31.39876 | 31.33514 | -1.130661 | 0.06021093 | 0.002932562 | 0.0004734621
20.4175 | 30.237 | 31.38728 | 31.32359 | -1.150283 | 0.0602813 | 0.002938949 | 0.0004740029
20.4275 | 30.2428 | 31.3758 | 31.31203 | -1.133003 | 0.06035183 | 0.002945421 | 0.0004745447
20.4375 | 30.2069 | 31.36432 | 31.30047 | -1.157419 | 0.0604225 | 0.002951976 | 0.0004750874
20.4475 | 30.1996 | 31.35283 | 31.28891 | -1.153233 | 0.06049333 | 0.002958615 | 0.000475631
20.4575 | 30.2026 | 31.34134 | 31.27734 | -1.138745 | 0.0605643 | 0.002965337 | 0.0004761756
20.4675 | 30.1492 | 31.32985 | 31.26577 | -1.180653 | 0.06063542 | 0.002972143 | 0.0004767212
20.4775 | 30.1522 | 31.31836 | 31.2542 | -1.166159 | 0.06070669 | 0.00297903 | 0.0004772677
20.4875 | 30.1253 | 31.30686 | 31.24262 | -1.181563 | 0.06077812 | 0.002985999 | 0.0004778152
20.4975 | 30.088 | 31.29536 | 31.23104 | -1.207364 | 0.06084969 | 0.002993051 | 0.0004783635
20.5075 | 30.0889 | 31.28386 | 31.21946 | -1.194962 | 0.06092142 | 0.003000184 | 0.0004789129
20.5175 | 30.0717 | 31.27236 | 31.20788 | -1.200657 | 0.06099336 | 0.003007398 | 0.0004794633
20.5275 | 30.0592 | 31.26085 | 31.19629 | -1.201651 | 0.06106539 | 0.003014692 | 0.0004800146
20.5375 | 30.0267 | 31.24934 | 31.1847 | -1.222641 | 0.06113758 | 0.003022068 | 0.0004805669
20.5475 | 30.0312 | 31.23783 | 31.17311 | -1.206629 | 0.06120993 | 0.003029524 | 0.0004811201
20.5575 | 29.9912 | 31.22631 | 31.16151 | -1.235114 | 0.06128243 | 0.003037061 | 0.0004816744
20.5675 | 29.9823 | 31.2148 | 31.14992 | -1.232497 | 0.06135509 | 0.003044678 | 0.0004822296
20.5775 | 29.9586 | 31.20328 | 31.13831 | -1.244677 | 0.06142791 | 0.003052375 | 0.0004827857
20.5875 | 29.9295 | 31.19176 | 31.12671 | -1.262255 | 0.06150089 | 0.003060151 | 0.0004833429
20.5975 | 29.9215 | 31.18023 | 31.1151 | -1.258731 | 0.06157403 | 0.003068007 | 0.000483901
20.6075 | 29.8901 | 31.1687 | 31.1035 | -1.278604 | 0.06164732 | 0.003075943 | 0.0004844601
20.6175 | 29.8649 | 31.15717 | 31.09188 | -1.292274 | 0.06172078 | 0.003083958 | 0.0004850202
20.6275 | 29.851 | 31.14564 | 31.08027 | -1.294642 | 0.0617944 | 0.003092053 | 0.0004855813
20.6375 | 29.8338 | 31.13411 | 31.06865 | -1.300308 | 0.06186818 | 0.003100227 | 0.0004861434
20.6475 | 29.8297 | 31.12257 | 31.05703 | -1.292871 | 0.06194212 | 0.003108481 | 0.0004867065
20.6575 | 29.7708 | 31.11103 | 31.04541 | -1.340232 | 0.06201623 | 0.003116814 | 0.0004872706
20.6675 | 29.7575 | 31.09949 | 31.03379 | -1.34199 | 0.0620905 | 0.003125225 | 0.0004878357
20.6775 | 29.7366 | 31.08795 | 31.02216 | -1.351346 | 0.06216497 | 0.003133716 | 0.0004884017
20.6875 | 29.7127 | 31.0764 | 31.01053 | -1.3637 | 0.06223957 | 0.003142287 | 0.0004889688
20.6975 | 29.6768 | 31.06485 | 30.9989 | -1.388051 | 0.06231434 | 0.003150936 | 0.0004895369
20.7075 | 29.6693 | 31.0533 | 30.98726 | -1.384 | 0.06238929 | 0.003159665 | 0.000490106
20.7175 | 29.6235 | 31.04175 | 30.97562 | -1.418247 | 0.06246439 | 0.003168473 | 0.0004906761
20.7275 | 29.6207 | 31.03019 | 30.96398 | -1.409492 | 0.06253967 | 0.003177361 | 0.0004912472
20.7375 | 29.6055 | 31.01863 | 30.95234 | -1.413134 | 0.06261512 | 0.003186328 | 0.0004918193
20.7475 | 29.5382 | 31.00707 | 30.9407 | -1.468874 | 0.06269074 | 0.003195374 | 0.0004923925
20.7575 | 29.5517 | 30.99551 | 30.92905 | -1.443811 | 0.06276653 | 0.0032045 | 0.0004929666
20.7675 | 29.525 | 30.98395 | 30.9174 | -1.458947 | 0.0628425 | 0.003213706 | 0.0004935419
20.7775 | 29.476 | 30.97238 | 30.90574 | -1.49638 | 0.06291863 | 0.003222992 | 0.000494118
20.7875 | 29.4852 | 30.96081 | 30.89409 | -1.475611 | 0.06299495 | 0.003232358 | 0.0004946953
20.7975 | 29.4276 | 30.94924 | 30.88243 | -1.52164 | 0.06307145 | 0.003241803 | 0.0004952736
20.8074 | 29.4334 | 30.93778 | 30.87089 | -1.504382 | 0.06314734 | 0.003251233 | 0.0004958472
20.8174 | 29.3914 | 30.92621 | 30.85923 | -1.534806 | 0.06322419 | 0.003260839 | 0.0004964274
20.8274 | 29.3724 | 30.91463 | 30.84756 | -1.542229 | 0.06330121 | 0.003270525 | 0.0004970088
20.8374 | 29.3501 | 30.90305 | 30.83589 | -1.552949 | 0.06337842 | 0.003280292 | 0.0004975912
20.8474 | 29.3285 | 30.89147 | 30.82422 | -1.562967 | 0.06345581 | 0.00329014 | 0.0004981747
20.8574 | 29.3136 | 30.87988 | 30.81255 | -1.566283 | 0.06353337 | 0.003300069 | 0.0004987591
20.8674 | 29.2874 | 30.8683 | 30.80088 | -1.580897 | 0.06361112 | 0.00331008 | 0.0004993447
20.8774 | 29.2671 | 30.85671 | 30.7892 | -1.589608 | 0.06368904 | 0.003320172 | 0.0004999313
20.8874 | 29.2645 | 30.84512 | 30.77752 | -1.580618 | 0.06376716 | 0.003330346 | 0.000500519
20.8974 | 29.2251 | 30.83353 | 30.76584 | -1.608425 | 0.06384547 | 0.003340602 | 0.0005011076
20.9074 | 29.2053 | 30.82193 | 30.75415 | -1.616631 | 0.06392395 | 0.003350941 | 0.0005016974
20.9174 | 29.1943 | 30.81033 | 30.74247 | -1.616035 | 0.06400264 | 0.003361363 | 0.0005022882
20.9274 | 29.1844 | 30.79874 | 30.73078 | -1.614339 | 0.06408151 | 0.003374577 | 0.0005028802
20.9374 | 29.1539 | 30.78714 | 30.71909 | -1.633238 | 0.06416057 | 0.003385166 | 0.000503473
20.9474 | 29.1414 | 30.77554 | 30.7074 | -1.634136 | 0.06423982 | 0.003395839 | 0.000504067
20.9574 | 29.1229 | 30.76393 | 30.6957 | -1.641032 | 0.06431926 | 0.003407057 | 0.0005046622
20.9674 | 29.1246 | 30.75233 | 30.684 | -1.627731 | 0.06439889 | 0.003423538 | 0.0005052583
20.9774 | 29.096 | 30.74072 | 30.6723 | -1.644722 | 0.06447872 | 0.003434466 | 0.0005058555
20.9874 | 29.0719 | 30.72911 | 30.6606 | -1.657212 | 0.06455874 | 0.003445667 | 0.0005064539
20.9974 | 29.065 | 30.7175 | 30.6489 | -1.6525 | 0.06463897 | 0.003456766 | 0.0005070533
21.0074 | 29.0331 | 30.70589 | 30.63719 | -1.672786 | 0.06471939 | 0.00346795 | 0.0005076537
21.0174 | 29.0237 | 30.69427 | 30.62548 | -1.67057 | 0.06480002 | 0.00347922 | 0.0005082553
21.0274 | 29.0049 | 30.68265 | 30.61377 | -1.677752 | 0.06488084 | 0.003490577 | 0.0005088579
21.0374 | 28.9861 | 30.67104 | 30.60206 | -1.684937 | 0.06496186 | 0.003507164 | 0.0005094617
21.0474 | 28.9698 | 30.65942 | 30.59034 | -1.689615 | 0.06504308 | 0.003518698 | 0.0005100665
21.0574 | 28.9567 | 30.64779 | 30.57863 | -1.691092 | 0.06512452 | 0.003530318 | 0.0005106726
21.0674 | 28.952 | 30.63617 | 30.56691 | -1.684167 | 0.06520615 | 0.003542028 | 0.0005112795
21.0774 | 28.906 | 30.62454 | 30.55519 | -1.71854 | 0.065288 | 0.003553825 | 0.0005118877
21.0874 | 28.8953 | 30.61291 | 30.54346 | -1.717612 | 0.06537006 | 0.003567066 | 0.0005124969
21.0974 | 28.8896 | 30.60128 | 30.53174 | -1.711681 | 0.06545232 | 0.003579043 | 0.0005131074
21.1074 | 28.8513 | 30.58965 | 30.52001 | -1.738349 | 0.0655348 | 0.003591109 | 0.0005137188
21.1174 | 28.8482 | 30.57802 | 30.50828 | -1.72982 | 0.06562284 | 0.003603496 | 0.0005143313
21.1274 | 28.8292 | 30.56639 | 30.49655 | -1.737187 | 0.06570574 | 0.003618564 | 0.000514945
21.1374 | 28.8111 | 30.55475 | 30.48481 | -1.743649 | 0.06578886 | 0.003630904 | 0.00051556
21.1474 | 28.7852 | 30.54311 | 30.47308 | -1.75791 | 0.0658722 | 0.003643336 | 0.0005161758
21.1574 | 28.7615 | 30.53147 | 30.46134 | -1.769969 | 0.06595575 | 0.003655955 | 0.0005167928
21.1674 | 28.7607 | 30.51983 | 30.4496 | -1.759126 | 0.06603953 | 0.003668572 | 0.000517411
21.1774 | 28.7317 | 30.50818 | 30.43786 | -1.776481 | 0.06612353 | 0.003681283 | 0.0005180304
21.1874 | 28.6934 | 30.49654 | 30.42611 | -1.803135 | 0.06620775 | 0.003694088 | 0.0005186508
21.1974 | 28.6688 | 30.48489 | 30.41437 | -1.816087 | 0.0662922 | 0.003706988 | 0.0005192724
21.2074 | 28.6794 | 30.47324 | 30.40262 | -1.793841 | 0.06637687 | 0.003722555 | 0.0005198952
21.2174 | 28.6475 | 30.46159 | 30.39087 | -1.81409 | 0.06646176 | 0.003735646 | 0.000520519
21.2274 | 28.6173 | 30.44994 | 30.37912 | -1.832637 | 0.06654689 | 0.003748834 | 0.000521144
21.2374 | 28.6131 | 30.43828 | 30.36737 | -1.825183 | 0.06663224 | 0.003762132 | 0.0005217702
21.2474 | 28.5846 | 30.42663 | 30.35561 | -1.842027 | 0.06671784 | 0.003775514 | 0.0005223975
21.2574 | 28.571 | 30.41497 | 30.34385 | -1.843969 | 0.06680368 | 0.003788994 | 0.0005230259
21.2674 | 28.5397 | 30.40331 | 30.33209 | -1.86361 | 0.06688974 | 0.003802573 | 0.0005236556
21.2774 | 28.5298 | 30.39165 | 30.32033 | -1.86185 | 0.06697604 | 0.003816252 | 0.0005242864
21.2874 | 28.4849 | 30.37999 | 30.30857 | -1.895091 | 0.06706526 | 0.00383003 | 0.0005249183
21.2974 | 28.4701 | 30.36833 | 30.29681 | -1.898228 | 0.06715274 | 0.003843909 | 0.0005255514
21.3074 | 28.464 | 30.35666 | 30.28504 | -1.892663 | 0.06723977 | 0.003857889 | 0.0005261857
21.3174 | 28.4452 | 30.345 | 30.27327 | -1.899796 | 0.06732705 | 0.003871972 | 0.0005268211
21.3274 | 28.4101 | 30.33333 | 30.2615 | -1.923228 | 0.06741456 | 0.003886157 | 0.0005274578
21.3374 | 28.4067 | 30.32166 | 30.24973 | -1.914959 | 0.06750234 | 0.003900445 | 0.0005280956
21.3474 | 28.3804 | 30.30999 | 30.23795 | -1.929588 | 0.06759036 | 0.003914838 | 0.0005287346
21.3574 | 28.3513 | 30.29832 | 30.22618 | -1.947016 | 0.06767864 | 0.003929336 | 0.0005293746
21.3674 | 28.3344 | 30.28664 | 30.2144 | -1.952242 | 0.06776717 | 0.003943939 | 0.000530016
21.3774 | 28.3003 | 30.27497 | 30.20262 | -1.974667 | 0.06785595 | 0.003958648 | 0.0005306585
21.3874 | 28.2968 | 30.26329 | 30.19084 | -1.966491 | 0.06794499 | 0.003973465 | 0.0005313023
21.3973 | 28.2772 | 30.25173 | 30.17918 | -1.97453 | 0.06803341 | 0.00398824 | 0.0005319407
21.4073 | 28.2462 | 30.24008 | 30.16739 | -1.993877 | 0.06812298 | 0.004003278 | 0.000559383
21.4173 | 28.2269 | 30.2296 | 30.15561 | -2.0027 | 0.06941645 | 0.00401842 | 0.0005600437
21.4273 | 28.2302 | 30.21792 | 30.14382 | -1.987719 | 0.06950716 | 0.004033672 | 0.0005607055
21.4373 | 28.1839 | 30.20624 | 30.13203 | -2.022337 | 0.06959813 | 0.004049034 | 0.0005613686
21.4473 | 28.1756 | 30.19455 | 30.12024 | -2.018953 | 0.06968937 | 0.004064509 | 0.0005620329
21.4573 | 28.1503 | 30.18287 | 30.10844 | -2.032568 | 0.0697809 | 0.004080097 | 0.0005626984
21.4673 | 28.1403 | 30.17118 | 30.09665 | -2.030882 | 0.06987305 | 0.004095798 | 0.0005633651
21.4773 | 28.1155 | 30.15949 | 30.08485 | -2.043994 | 0.06996512 | 0.004111614 | 0.000564033
21.4873 | 28.0865 | 30.14781 | 30.07306 | -2.061305 | 0.07005749 | 0.004127545 | 0.0005647022
21.4973 | 28.0907 | 30.13671 | 30.06126 | -2.046006 | 0.070741 | 0.004143592 | 0.0005653726
21.5073 | 28.0692 | 30.12501 | 30.04945 | -2.055815 | 0.07083422 | 0.004159757 | 0.0005660443
21.5173 | 28.0509 | 30.11332 | 30.03765 | -2.062423 | 0.07092774 | 0.004176039 | 0.0005667172
21.5273 | 28.0254 | 30.10163 | 30.02585 | -2.076229 | 0.07102156 | 0.004192441 | 0.0005673913
21.5373 | 27.9919 | 30.08993 | 30.01404 | -2.098035 | 0.07111567 | 0.004208962 | 0.0005680667
21.5473 | 27.9905 | 30.07824 | 30.00223 | -2.087739 | 0.07121007 | 0.004225604 | 0.0005687433
21.5573 | 27.9663 | 30.06654 | 29.99043 | -2.100242 | 0.07130478 | 0.004242368 | 0.0005694212
21.5673 | 27.9262 | 30.05484 | 29.97861 | -2.128644 | 0.07139979 | 0.004259255 | 0.0005701004
21.5773 | 27.9139 | 30.04316 | 29.9668 | -2.129258 | 0.07149511 | 0.004276266 | 0.0005841792
21.5873 | 27.9235 | 30.03206 | 29.95499 | -2.10856 | 0.07219258 | 0.004293402 | 0.0005848676
21.5973 | 27.8744 | 30.02036 | 29.94317 | -2.145959 | 0.07228883 | 0.004310663 | 0.0005855572
21.6073 | 27.8601 | 30.00866 | 29.93136 | -2.148557 | 0.07238539 | 0.004328051 | 0.000586248
21.6173 | 27.8469 | 29.99695 | 29.91954 | -2.150054 | 0.07248227 | 0.004345567 | 0.0005869402
21.6273 | 27.8141 | 29.98525 | 29.90772 | -2.17115 | 0.07257948 | 0.004363212 | 0.0005876337
21.6373 | 27.8111 | 29.97354 | 29.8959 | -2.162444 | 0.07267701 | 0.004380988 | 0.0005883283
21.6473 | 27.7662 | 29.96184 | 29.88408 | -2.195638 | 0.07277487 | 0.004398894 | 0.0005890244
21.6573 | 27.7443 | 29.95013 | 29.87225 | -2.205831 | 0.07287306 | 0.004416933 | 0.0005897216
21.6673 | 27.7381 | 29.93872 | 29.86043 | -2.200618 | 0.07326702 | 0.004435105 | 0.0005904203
21.6773 | 27.7285 | 29.92701 | 29.8486 | -2.198509 | 0.07336603 | 0.004453412 | 0.0005911201
21.6873 | 27.6896 | 29.9153 | 29.83677 | -2.225699 | 0.07346539 | 0.004471854 | 0.0005918213
21.6973 | 27.701 | 29.90359 | 29.82494 | -2.202589 | 0.07356511 | 0.004490433 | 0.0005925238
21.7073 | 27.6644 | 29.89188 | 29.81311 | -2.227477 | 0.07366517 | 0.00450915 | 0.0005932276
21.7173 | 27.6433 | 29.88016 | 29.80128 | -2.236864 | 0.07376559 | 0.004528006 | 0.0005939327
21.7273 | 27.6188 | 29.86845 | 29.78944 | -2.24965 | 0.07386636 | 0.004547003 | 0.0005946391
21.7373 | 27.6056 | 29.85674 | 29.77761 | -2.251136 | 0.0739675 | 0.004566141 | 0.0005953468
21.7473 | 27.5722 | 29.84502 | 29.76577 | -2.272821 | 0.07406901 | 0.004585423 | 0.0005960559
21.7573 | 27.5556 | 29.8333 | 29.75393 | -2.277705 | 0.07417088 | 0.004604848 | 0.0005967662
21.7673 | 27.5557 | 29.82159 | 29.74209 | -2.265888 | 0.07427314 | 0.004624419 | 0.000597478
21.7773 | 27.5327 | 29.80987 | 29.73025 | -2.27717 | 0.07437577 | 0.004644136 | 0.000598191
21.7873 | 27.5295 | 29.79815 | 29.71841 | -2.268651 | 0.07447879 | 0.004664071 | 0.0005989053
21.7973 | 27.5025 | 29.78643 | 29.70657 | -2.283932 | 0.0745822 | 0.004684086 | 0.0005996211
21.8073 | 27.4903 | 29.77471 | 29.69472 | -2.284412 | 0.074686 | 0.004704252 | 0.0006003381
21.8173 | 27.484 | 29.76299 | 29.68288 | -2.278991 | 0.07479019 | 0.004724569 | 0.0006010565
21.8273 | 27.4407 | 29.75127 | 29.67103 | -2.31057 | 0.07489479 | 0.004745059 | 0.0006017762
21.8373 | 27.4426 | 29.73955 | 29.65918 | -2.296947 | 0.0749998 | 0.004765684 | 0.0006024973
21.8473 | 27.4303 | 29.72782 | 29.64733 | -2.297524 | 0.07510522 | 0.004786466 | 0.0006032198
21.8573 | 27.4098 | 29.7161 | 29.63548 | -2.306301 | 0.07521106 | 0.004807407 | 0.0006039435
21.8673 | 27.3934 | 29.70438 | 29.62363 | -2.310976 | 0.07531733 | 0.004828507 | 0.0006046687
21.8773 | 27.3937 | 29.69265 | 29.61177 | -2.298952 | 0.07542407 | 0.004849766 | 0.0006053953
21.8873 | 27.3802 | 29.68093 | 29.59992 | -2.300729 | 0.07553288 | 0.004872676 | 0.0006061231
21.8973 | 27.367 | 29.6692 | 29.58806 | -2.302203 | 0.07564044 | 0.004894262 | 0.0006068524
21.9073 | 27.3453 | 29.65748 | 29.5762 | -2.312176 | 0.07574846 | 0.004916014 | 0.0006075831
21.9173 | 27.3404 | 29.64575 | 29.56435 | -2.305349 | 0.07585692 | 0.004937933 | 0.0006083151
21.9273 | 27.323 | 29.63402 | 29.55249 | -2.311021 | 0.07596584 | 0.004960019 | 0.0006090485
21.9373 | 27.3111 | 29.62229 | 29.54063 | -2.311192 | 0.07607522 | 0.004982276 | 0.0006097832
21.9473 | 27.2906 | 29.61056 | 29.52876 | -2.319963 | 0.07618508 | 0.005004705 | 0.0006105194
21.9573 | 27.2811 | 29.59883 | 29.5169 | -2.317734 | 0.07629541 | 0.005027307 | 0.000611257
21.9673 | 27.2813 | 29.5871 | 29.50504 | -2.305804 | 0.07640622 | 0.005050166 | 0.000611996
21.9772 | 27.2588 | 29.57549 | 29.49329 | -2.316691 | 0.07651641 | 0.005072888 | 0.000612729
21.9872 | 27.2409 | 29.56376 | 29.48142 | -2.32286 | 0.0766282 | 0.005096018 | 0.0006134706
21.9972 | 27.2408 | 29.55203 | 29.46955 | -2.311229 | 0.07674049 | 0.005119336 | 0.0006142138
22.0072 | 27.2235 | 29.5403 | 29.45769 | -2.316797 | 0.0768533 | 0.005142827 | 0.0006149584
22.0172 | 27.1992 | 29.52856 | 29.44582 | -2.329365 | 0.07696663 | 0.005166509 | 0.0006157044
22.0272 | 27.1773 | 29.51683 | 29.43394 | -2.339532 | 0.07708048 | 0.005190369 | 0.0006164519
22.0372 | 27.1773 | 29.5051 | 29.42207 | -2.327799 | 0.07719486 | 0.005214417 | 0.0006172006
22.0472 | 27.166 | 29.49337 | 29.4102 | -2.327366 | 0.07730982 | 0.005238653 | 0.0006179509
22.0572 | 27.1371 | 29.48163 | 29.39833 | -2.344534 | 0.07742612 | 0.005263822 | 0.0006187027
22.0672 | 27.1424 | 29.4699 | 29.38645 | -2.3275 | 0.07754215 | 0.005288442 | 0.0006194558
22.0772 | 27.1414 | 29.45817 | 29.37457 | -2.316766 | 0.07765874 | 0.005313257 | 0.0006202102
22.0872 | 27.106 | 29.44643 | 29.3627 | -2.340432 | 0.07777592 | 0.005338268 | 0.0006209663
22.0972 | 27.0859 | 29.4347 | 29.35082 | -2.348797 | 0.07789368 | 0.005363478 | 0.0006217238
22.1072 | 27.0777 | 29.42296 | 29.33894 | -2.345262 | 0.07801202 | 0.005388888 | 0.0006224827
22.1172 | 27.0772 | 29.41123 | 29.32706 | -2.334027 | 0.07813098 | 0.005414502 | 0.0006232429
22.1272 | 27.0439 | 29.39949 | 29.31518 | -2.355592 | 0.07825054 | 0.00544032 | 0.0006240047
22.1372 | 27.0385 | 29.38776 | 29.30329 | -2.349257 | 0.07837073 | 0.005466344 | 0.000624768
22.1472 | 27.0323 | 29.37602 | 29.29141 | -2.343721 | 0.07849153 | 0.005492602 | 0.0006255328
22.1572 | 27.0426 | 29.36429 | 29.27953 | -2.321686 | 0.078613 | 0.005519046 | 0.0006262989
22.1672 | 27.0115 | 29.35255 | 29.26764 | -2.34105 | 0.07873511 | 0.005545703 | 0.0006270666
22.1772 | 26.9731 | 29.34081 | 29.25576 | -2.367714 | 0.07885789 | 0.005572577 | 0.0006278357
22.1872 | 26.9702 | 29.32908 | 29.24387 | -2.358878 | 0.07898135 | 0.005599667 | 0.0006286064
22.1972 | 26.9875 | 29.31734 | 29.23198 | -2.329843 | 0.07910626 | 0.005626981 | 0.0006293784
22.2072 | 26.9456 | 29.30561 | 29.22009 | -2.360008 | 0.07923109 | 0.005654514 | 0.0006301521
22.2172 | 26.9188 | 29.29387 | 29.2082 | -2.375072 | 0.07935665 | 0.005682271 | 0.0006309271
22.2272 | 26.9411 | 29.28214 | 29.19631 | -2.341036 | 0.07948292 | 0.005710255 | 0.0006317038
22.2372 | 26.9199 | 29.2704 | 29.18442 | -2.3505 | 0.07960994 | 0.005738468 | 0.0006324818
22.2472 | 26.9115 | 29.25866 | 29.17253 | -2.347165 | 0.0797377 | 0.005766914 | 0.0006332613
22.2572 | 26.8911 | 29.24694 | 29.16063 | -2.355839 | 0.07987625 | 0.005795593 | 0.0006340424
22.2672 | 26.8875 | 29.2352 | 29.14874 | -2.347704 | 0.08000556 | 0.005824508 | 0.0006348251
22.2772 | 26.8673 | 29.22347 | 29.13684 | -2.356169 | 0.08013567 | 0.005853663 | 0.0006356092
22.2872 | 26.8459 | 29.21173 | 29.12495 | -2.365834 | 0.08026659 | 0.00588306 | 0.0006363947
22.2972 | 26.8286 | 29.2 | 29.11305 | -2.371399 | 0.08039833 | 0.0059127 | 0.0006371819
22.3072 | 26.8205 | 29.18827 | 29.10115 | -2.367765 | 0.08053091 | 0.005942588 | 0.0006379707
22.3172 | 26.8169 | 29.17653 | 29.08926 | -2.359631 | 0.08066434 | 0.005972726 | 0.0006387609
22.3272 | 26.7969 | 29.1648 | 29.07736 | -2.367897 | 0.08079865 | 0.006003115 | 0.0006395525
22.3372 | 26.79 | 29.15306 | 29.06546 | -2.363064 | 0.08093385 | 0.00603376 | 0.0006403458
22.3472 | 26.7809 | 29.14133 | 29.05355 | -2.360431 | 0.08106997 | 0.006064663 | 0.0006411407
22.3572 | 26.7625 | 29.1296 | 29.04165 | -2.367098 | 0.081207 | 0.006095826 | 0.0006419371
22.3672 | 26.7489 | 29.11787 | 29.02975 | -2.368966 | 0.08134498 | 0.006127253 | 0.0006427349
22.3772 | 26.7229 | 29.10613 | 29.01785 | -2.383234 | 0.08148429 | 0.006158946 | 0.0006435344
22.3872 | 26.7276 | 29.0944 | 29.00594 | -2.366803 | 0.08162422 | 0.006190909 | 0.0006443354
22.3972 | 26.6994 | 29.08267 | 28.99404 | -2.383272 | 0.08176515 | 0.006223144 | 0.0006451381
22.4072 | 26.6843 | 29.07094 | 28.98213 | -2.386642 | 0.08190711 | 0.006255655 | 0.0006459422
22.4172 | 26.683 | 29.05921 | 28.97023 | -2.376213 | 0.08205012 | 0.006288444 | 0.000646748
22.4272 | 26.6586 | 29.04748 | 28.95832 | -2.388884 | 0.0821942 | 0.006321514 | 0.0006475553
22.4372 | 26.6614 | 29.03576 | 28.94641 | -2.37436 | 0.08234437 | 0.006354869 | 0.0006483643
22.4472 | 26.6502 | 29.02403 | 28.9345 | -2.373833 | 0.08249067 | 0.006388513 | 0.0006491747
22.4572 | 26.6294 | 29.01231 | 28.9226 | -2.382906 | 0.0826381 | 0.006422448 | 0.0006499868
22.4672 | 26.6 | 29.00058 | 28.91069 | -2.40058 | 0.08278671 | 0.006456677 | 0.0006508004
22.4772 | 26.6 | 28.98885 | 28.89878 | -2.388855 | 0.08293651 | 0.006491204 | 0.0006516158
22.4872 | 26.5598 | 28.97713 | 28.88686 | -2.417331 | 0.08308754 | 0.006526032 | 0.0006524325
22.4972 | 26.5725 | 28.96541 | 28.87495 | -2.392907 | 0.08323982 | 0.006561166 | 0.000653251
22.5072 | 26.5529 | 28.95369 | 28.86304 | -2.400786 | 0.08339338 | 0.006598449 | 0.0006540711
22.5172 | 26.5408 | 28.94196 | 28.85113 | -2.401165 | 0.08354825 | 0.006634204 | 0.0006548929
22.5272 | 26.5148 | 28.93024 | 28.83921 | -2.415444 | 0.08370447 | 0.006670274 | 0.0006557162
22.5372 | 26.5312 | 28.91853 | 28.8273 | -2.387325 | 0.08386206 | 0.006706663 | 0.0006565411
22.5472 | 26.4732 | 28.90681 | 28.81538 | -2.433607 | 0.08402106 | 0.006743438 | 0.0006573676
22.5572 | 26.4803 | 28.89509 | 28.80347 | -2.41479 | 0.0841815 | 0.006780476 | 0.000658196
22.5671 | 26.4795 | 28.88349 | 28.79167 | -2.403991 | 0.08434179 | 0.006817469 | 0.0006590174
22.5771 | 26.4417 | 28.87178 | 28.77976 | -2.430076 | 0.08450521 | 0.006855169 | 0.0006598489
22.5871 | 26.4235 | 28.86007 | 28.76784 | -2.436568 | 0.08467019 | 0.006898333 | 0.0006606819
22.5971 | 26.4202 | 28.84836 | 28.75592 | -2.428156 | 0.08483676 | 0.006936715 | 0.0006615167
22.6071 | 26.423 | 28.83665 | 28.744 | -2.413645 | 0.08500497 | 0.006975444 | 0.0006623531
22.6171 | 26.3951 | 28.82494 | 28.73208 | -2.429836 | 0.08517486 | 0.007014525 | 0.0006631913
22.6271 | 26.3892 | 28.81323 | 28.72016 | -2.424029 | 0.08534648 | 0.007053959 | 0.000664031
22.6371 | 26.3724 | 28.80152 | 28.70824 | -2.429123 | 0.08551985 | 0.007093751 | 0.0006648724
22.6471 | 26.3653 | 28.78982 | 28.69632 | -2.424518 | 0.08569505 | 0.007133907 | 0.0006657154
22.6571 | 26.3442 | 28.77812 | 28.6844 | -2.433916 | 0.08587212 | 0.007174431 | 0.0006665602
22.6671 | 26.3295 | 28.76642 | 28.67248 | -2.436915 | 0.0860511 | 0.007215326 | 0.0006674066
22.6771 | 26.3076 | 28.75472 | 28.66056 | -2.447116 | 0.08623205 | 0.007256598 | 0.0006682547
22.6871 | 26.3205 | 28.74302 | 28.64864 | -2.422522 | 0.08641503 | 0.007301256 | 0.0006691046
22.6971 | 26.307 | 28.73133 | 28.63671 | -2.424327 | 0.0866001 | 0.007343296 | 0.0006699561
22.7071 | 26.3009 | 28.71963 | 28.62479 | -2.418734 | 0.08678731 | 0.007385727 | 0.0006708093
22.7171 | 26.2829 | 28.70794 | 28.61287 | -2.425043 | 0.08697673 | 0.007428554 | 0.0006716642
22.7271 | 26.2797 | 28.69625 | 28.60094 | -2.416554 | 0.08716841 | 0.007471812 | 0.0006725208
22.7371 | 26.2809 | 28.68457 | 28.58902 | -2.403668 | 0.08736243 | 0.007515443 | 0.0006733792
22.7471 | 26.2499 | 28.67288 | 28.57709 | -2.422984 | 0.08755886 | 0.007559485 | 0.0006742392
22.7571 | 26.2437 | 28.6612 | 28.56517 | -2.417502 | 0.08775777 | 0.007603942 | 0.000675101
22.7671 | 26.2633 | 28.64952 | 28.55324 | -2.386224 | 0.08795923 | 0.007649527 | 0.0006759645
22.7771 | 26.2413 | 28.63785 | 28.54131 | -2.396553 | 0.08816334 | 0.007699955 | 0.0006768298
22.7871 | 26.2453 | 28.62618 | 28.52939 | -2.38088 | 0.08837015 | 0.007746267 | 0.0006776968
22.7971 | 26.2722 | 28.61451 | 28.51746 | -2.342309 | 0.08857977 | 0.007792441 | 0.0006785655
22.8071 | 26.2564 | 28.60284 | 28.50553 | -2.346441 | 0.08879228 | 0.007839059 | 0.000679436
22.8171 | 26.249 | 28.59118 | 28.4936 | -2.342176 | 0.08900777 | 0.007886122 | 0.0006803082
22.8271 | 26.2725 | 28.57952 | 28.48167 | -2.307015 | 0.08922634 | 0.007934349 | 0.0006811822
22.8371 | 26.2723 | 28.56786 | 28.46974 | -2.295557 | 0.08944809 | 0.007982326 | 0.0006820579
22.8471 | 26.2935 | 28.5562 | 28.45782 | -2.262702 | 0.08967312 | 0.008030768 | 0.0006829354
22.8571 | 26.3063 | 28.54455 | 28.44589 | -2.23825 | 0.08990156 | 0.008079682 | 0.0006838147
22.8671 | 26.3322 | 28.5329 | 28.43396 | -2.200704 | 0.09013351 | 0.008130115 | 0.0006846959
22.8771 | 26.362 | 28.52126 | 28.42202 | -2.159264 | 0.0903737 | 0.00817999 | 0.0006855787
22.8871 | 26.3912 | 28.50962 | 28.41009 | -2.118424 | 0.09061303 | 0.008230356 | 0.0006864633
22.8971 | 26.4313 | 28.49799 | 28.39816 | -2.066688 | 0.09085625 | 0.008281217 | 0.0006873497
22.9071 | 26.4567 | 28.48636 | 28.38623 | -2.029656 | 0.0911035 | 0.008332581 | 0.000688238
22.9171 | 26.5027 | 28.47473 | 28.3743 | -1.972029 | 0.09135491 | 0.008384455 | 0.0006891279
22.9271 | 26.5531 | 28.46311 | 28.36237 | -1.910006 | 0.09161065 | 0.008436845 | 0.0006900198
22.9371 | 26.593 | 28.45149 | 28.35044 | -1.858487 | 0.09187086 | 0.008489758 | 0.0006909134
22.9471 | 26.6625 | 28.43987 | 28.3385 | -1.777374 | 0.09213572 | 0.008543201 | 0.0006918089
22.9571 | 26.7449 | 28.42827 | 28.32657 | -1.683366 | 0.09240538 | 0.00859718 | 0.0006927062
22.9671 | 26.8108 | 28.41666 | 28.31464 | -1.605864 | 0.09268005 | 0.008652994 | 0.0006936053
22.9771 | 26.8807 | 28.40507 | 28.3027 | -1.524367 | 0.0929599 | 0.00870807 | 0.0006945062
22.9871 | 26.9876 | 28.39347 | 28.29077 | -1.405875 | 0.09324514 | 0.008763706 | 0.000695409
22.9971 | 27.0883 | 28.38189 | 28.27884 | -1.293589 | 0.09353596 | 0.008819908 | 0.0006963136
23.0071 | 27.1757 | 28.37031 | 28.2669 | -1.194609 | 0.0938329 | 0.008876683 | 0.00069722
23.0171 | 27.2665 | 28.35874 | 28.25497 | -1.092236 | 0.09413559 | 0.008934042 | 0.0006981283
23.0271 | 27.3803 | 28.34717 | 28.24303 | -0.9668694 | 0.09444457 | 0.00899199 | 0.0006990385
23.0371 | 27.5094 | 28.33561 | 28.2311 | -0.8262096 | 0.09476011 | 0.009050537 | 0.0006999506
23.0471 | 27.6362 | 28.32406 | 28.21916 | -0.6878571 | 0.09508246 | 0.009109689 | 0.0007008645
23.0571 | 27.7614 | 28.31251 | 28.20723 | -0.5511121 | 0.0954119 | 0.009169457 | 0.0007017802
23.0671 | 27.8828 | 28.30098 | 28.19529 | -0.4181781 | 0.09575105 | 0.0092307 | 0.0007026979
23.0771 | 28.0487 | 28.28945 | 28.18336 | -0.2407492 | 0.0960956 | 0.009291809 | 0.0007036174
23.0871 | 28.1857 | 28.27793 | 28.17142 | -0.09222909 | 0.09644821 | 0.009353861 | 0.0007045388
23.0971 | 28.3469 | 28.26642 | 28.15949 | 0.0804825 | 0.09680921 | 0.009416176 | 0.0007054621
23.1071 | 28.4983 | 28.25492 | 28.14755 | 0.2433848 | 0.09717898 | 0.009479196 | 0.0007063874
23.1171 | 28.649 | 28.24394 | 28.13561 | 0.4050634 | 0.09807151 | 0.009543234 | 0.0007073146
23.1271 | 28.8256 | 28.23245 | 28.12368 | 0.5931451 | 0.09846024 | 0.009608223 | 0.0007082436
23.1371 | 28.9978 | 28.2221 | 28.11174 | 0.7757033 | 0.09997249 | 0.009673261 | 0.0007091745
23.147 | 29.1517 | 28.21075 | 28.09992 | 0.9409489 | 0.1003781 | 0.009738305 | 0.0007100981
23.157 | 29.3374 | 28.1993 | 28.08799 | 1.138098 | 0.1007986 | 0.009804708 | 0.0007110329
23.167 | 29.5255 | 28.18787 | 28.07605 | 1.337634 | 0.1012306 | 0.009871884 | 0.0007119695
23.177 | 29.6898 | 28.17644 | 28.06411 | 1.513358 | 0.1016747 | 0.009939734 | 0.0007129081
23.187 | 29.8597 | 28.16503 | 28.05218 | 1.694669 | 0.1021314 | 0.01000847 | 0.0007138489
23.197 | 30.0661 | 28.15363 | 28.04024 | 1.912466 | 0.1026013 | 0.01007781 | 0.0007147914
23.207 | 30.2365 | 28.14225 | 28.0283 | 2.094248 | 0.1030851 | 0.01014791 | 0.0007157358
23.217 | 30.4027 | 28.13088 | 28.01637 | 2.271815 | 0.1035835 | 0.01021878 | 0.0007166823
23.227 | 30.6061 | 28.11953 | 28.00443 | 2.486566 | 0.1040973 | 0.01029043 | 0.0007176308
23.237 | 30.7722 | 28.1082 | 27.99249 | 2.664 | 0.1046272 | 0.01036288 | 0.0007185812
23.247 | 30.9612 | 28.09688 | 27.98055 | 2.864316 | 0.1051741 | 0.01043617 | 0.0007195336
23.257 | 31.1547 | 28.08559 | 27.96862 | 3.069113 | 0.1057389 | 0.01051065 | 0.0007204878
23.267 | 31.3233 | 28.07431 | 27.95668 | 3.248991 | 0.1063226 | 0.01058599 | 0.0007214442
23.277 | 31.5259 | 28.06305 | 27.94474 | 3.462848 | 0.1069263 | 0.01066177 | 0.0007224026
23.287 | 31.6838 | 28.05182 | 27.9328 | 3.631983 | 0.1075509 | 0.0107385 | 0.0007233629
23.297 | 31.8557 | 28.0406 | 27.92087 | 3.815095 | 0.1081977 | 0.01081607 | 0.0007243251
23.307 | 32.0506 | 28.02942 | 27.90893 | 4.021183 | 0.1088681 | 0.01089444 | 0.0007252895
23.317 | 32.2282 | 28.01851 | 27.89699 | 4.209688 | 0.1098201 | 0.01097404 | 0.0007262559
23.327 | 32.4033 | 28.00738 | 27.88505 | 4.395923 | 0.1105417 | 0.01105419 | 0.0007272243
23.337 | 32.5662 | 27.99683 | 27.87312 | 4.569372 | 0.1118481 | 0.01113527 | 0.0007281946
23.347 | 32.7655 | 27.98575 | 27.86118 | 4.779747 | 0.1126275 | 0.01121728 | 0.000729167
23.357 | 32.9198 | 27.97471 | 27.84924 | 4.945089 | 0.1134391 | 0.01130024 | 0.0007301417
23.367 | 33.0919 | 27.9637 | 27.8373 | 5.128196 | 0.1142838 | 0.01138438 | 0.0007311182
23.377 | 33.2821 | 27.95273 | 27.82537 | 5.329367 | 0.1151644 | 0.01146928 | 0.0007320967
23.387 | 33.4473 | 27.9418 | 27.81343 | 5.505498 | 0.1160834 | 0.01155526 | 0.0007330773
23.397 | 33.6334 | 27.93091 | 27.80149 | 5.702488 | 0.1170434 | 0.01164217 | 0.0007340601
23.407 | 33.8298 | 27.92007 | 27.78956 | 5.909732 | 0.1180475 | 0.01173011 | 0.0007350449
23.417 | 33.9764 | 27.90927 | 27.77762 | 6.067127 | 0.1190997 | 0.0118191 | 0.0007360316
23.427 | 34.1914 | 27.89853 | 27.76568 | 6.29287 | 0.1202021 | 0.01190914 | 0.0007370205
23.437 | 34.364 | 27.88784 | 27.75374 | 6.476158 | 0.1213595 | 0.01200027 | 0.0007380117
23.447 | 34.554 | 27.87722 | 27.74181 | 6.676784 | 0.1225765 | 0.01209248 | 0.0007390048
23.457 | 34.7608 | 27.86666 | 27.72987 | 6.894145 | 0.1238581 | 0.01218602 | 0.0007399999
23.467 | 34.9409 | 27.85617 | 27.71793 | 7.084734 | 0.12521 | 0.01228048 | 0.0007409972
23.477 | 35.1572 | 27.84575 | 27.706 | 7.311445 | 0.1266386 | 0.01237609 | 0.0007419968
23.487 | 35.3661 | 27.83543 | 27.69406 | 7.530671 | 0.1281509 | 0.01247293 | 0.0007429983
23.497 | 35.5653 | 27.8252 | 27.68213 | 7.740104 | 0.1297553 | 0.01257094 | 0.0007440019
23.507 | 35.7498 | 27.81506 | 27.67019 | 7.934735 | 0.1314601 | 0.0126701 | 0.0007450076
23.517 | 35.9741 | 27.8051 | 27.65825 | 8.169002 | 0.1333272 | 0.01277051 | 0.0007460156
23.527 | 36.2162 | 27.7952 | 27.64632 | 8.420998 | 0.1352649 | 0.01287215 | 0.0007470257
23.537 | 36.3995 | 27.78544 | 27.63438 | 8.614057 | 0.1373371 | 0.01297507 | 0.000748038
23.547 | 36.6279 | 27.77583 | 27.62245 | 8.852067 | 0.1395579 | 0.01307926 | 0.0007490522
23.557 | 36.8209 | 27.76656 | 27.61051 | 9.054343 | 0.1421086 | 0.01318619 | 0.0007500687
23.567 | 37.0751 | 27.75751 | 27.59858 | 9.31759 | 0.1448885 | 0.0132931 | 0.0007510875
23.577 | 37.2709 | 27.74845 | 27.58664 | 9.522449 | 0.1476552 | 0.01340129 | 0.0007521085
23.587 | 37.4682 | 27.73961 | 27.57471 | 9.728585 | 0.1506431 | 0.01351086 | 0.0007531314
23.597 | 37.6501 | 27.73102 | 27.56277 | 9.919076 | 0.1538748 | 0.01362183 | 0.0007541566
23.607 | 37.8719 | 27.72277 | 27.55084 | 10.14913 | 0.1574398 | 0.01373422 | 0.0007551841
23.617 | 38.0551 | 27.71475 | 27.5389 | 10.34035 | 0.161236 | 0.01384814 | 0.0007562138
23.627 | 38.2405 | 27.70705 | 27.52697 | 10.53345 | 0.165356 | 0.01396346 | 0.0007572455
23.637 | 38.4115 | 27.69971 | 27.51504 | 10.71179 | 0.1698303 | 0.01408194 | 0.0007582796
23.647 | 38.5835 | 27.69276 | 27.5031 | 10.89074 | 0.1746915 | 0.01420217 | 0.0007593159
23.657 | 38.6993 | 27.68625 | 27.49117 | 11.01305 | 0.179976 | 0.01432207 | 0.0007807933
23.667 | 38.8429 | 27.68018 | 27.47924 | 11.16272 | 0.1857145 | 0.01444429 | 0.0007818421
23.677 | 38.9716 | 27.6746 | 27.46731 | 11.297 | 0.1919457 | 0.01456738 | 0.0007828932
23.687 | 39.0782 | 27.66956 | 27.45537 | 11.40864 | 0.1987071 | 0.0146921 | 0.0007839467
23.697 | 39.1476 | 27.66508 | 27.44344 | 11.48252 | 0.206036 | 0.01481849 | 0.0007850023
23.707 | 39.2272 | 27.66121 | 27.43151 | 11.56599 | 0.2139697 | 0.01494659 | 0.0007860601
23.717 | 39.2744 | 27.65799 | 27.41958 | 11.61641 | 0.2225446 | 0.0150764 | 0.0007871203
23.727 | 39.2968 | 27.65546 | 27.40765 | 11.64134 | 0.2318191 | 0.01520796 | 0.0007881828
23.7369 | 39.279 | 27.6547 | 27.39584 | 11.6243 | 0.2427329 | 0.01533997 | 0.0007892367
23.7469 | 39.2576 | 27.65359 | 27.38391 | 11.60401 | 0.2534183 | 0.01547514 | 0.0007903038
23.7569 | 39.2012 | 27.65376 | 27.37198 | 11.54744 | 0.2653823 | 0.01561215 | 0.000791373
23.7669 | 39.16 | 27.65427 | 27.36005 | 11.50573 | 0.2776749 | 0.01575176 | 0.0007924446
23.7769 | 39.0659 | 27.65546 | 27.34812 | 11.41044 | 0.2906584 | 0.0158926 | 0.0007935184
23.7869 | 38.9316 | 27.65742 | 27.33619 | 11.27418 | 0.3044018 | 0.01603538 | 0.0007945947
23.7969 | 38.7945 | 27.66056 | 27.32426 | 11.13394 | 0.3193207 | 0.01618018 | 0.0007956733
23.8069 | 38.6374 | 27.66394 | 27.31233 | 10.97346 | 0.3344819 | 0.01632704 | 0.0007967542
23.8169 | 38.4492 | 27.66866 | 27.3004 | 10.78054 | 0.3509864 | 0.01647592 | 0.0007978373
23.8269 | 38.2424 | 27.67326 | 27.28847 | 10.56914 | 0.3673597 | 0.01662697 | 0.000798923
23.8369 | 37.988 | 27.67811 | 27.27655 | 10.30989 | 0.3839775 | 0.01678012 | 0.0008000108
23.8469 | 37.7447 | 27.68311 | 27.26462 | 10.06159 | 0.4007573 | 0.01693551 | 0.000801101
23.8569 | 37.4593 | 27.68806 | 27.25269 | 9.771245 | 0.4174648 | 0.01709415 | 0.0008021936
23.8669 | 37.1593 | 27.69268 | 27.24077 | 9.466619 | 0.4338549 | 0.01725442 | 0.0008032887
23.8769 | 36.8265 | 27.69683 | 27.22884 | 9.129675 | 0.4497507 | 0.01741753 | 0.0008146082
23.8869 | 36.508 | 27.69974 | 27.21692 | 8.808262 | 0.4644162 | 0.01758215 | 0.0008224989
23.8969 | 36.1662 | 27.70126 | 27.20499 | 8.464942 | 0.4776923 | 0.01774994 | 0.0008236077
23.9069 | 35.7979 | 27.70104 | 27.19307 | 8.096857 | 0.4892216 | 0.01792873 | 0.0008247188
23.9169 | 35.4133 | 27.69874 | 27.18114 | 7.71456 | 0.4986692 | 0.01810065 | 0.0008258325
23.9269 | 35.0242 | 27.69408 | 27.16922 | 7.330121 | 0.505756 | 0.01827541 | 0.0008269484
23.9369 | 34.5932 | 27.68685 | 27.1573 | 6.906349 | 0.5102732 | 0.0184525 | 0.0008280668
23.9469 | 34.2389 | 27.67693 | 27.14537 | 6.561966 | 0.512098 | 0.01863225 | 0.0008291877
23.9569 | 33.8108 | 27.66483 | 27.13345 | 6.145974 | 0.5117286 | 0.01881472 | 0.000830311
23.9669 | 33.3956 | 27.64953 | 27.12153 | 5.746075 | 0.5081634 | 0.01899995 | 0.0008314368
23.9769 | 32.9596 | 27.63196 | 27.10961 | 5.327636 | 0.5023336 | 0.01918801 | 0.000832565
23.9869 | 32.5432 | 27.61182 | 27.09769 | 4.931375 | 0.4939237 | 0.01937895 | 0.0008336956
23.9969 | 32.152 | 27.58963 | 27.08577 | 4.562366 | 0.4834582 | 0.01957284 | 0.0008348288
24.0069 | 31.7165 | 27.56569 | 27.07385 | 4.150809 | 0.4712369 | 0.01976974 | 0.0008359644
24.0169 | 31.3046 | 27.54054 | 27.06193 | 3.76406 | 0.457804 | 0.0199697 | 0.0008371024
24.0269 | 30.8888 | 27.51407 | 27.05001 | 3.374732 | 0.4430469 | 0.02017279 | 0.000838243
24.0369 | 30.5094 | 27.48682 | 27.03809 | 3.022581 | 0.4275086 | 0.02037908 | 0.0008393862
24.0469 | 30.117 | 27.45946 | 27.02617 | 2.657537 | 0.4118599 | 0.02058864 | 0.0008405318
24.0569 | 29.7256 | 27.43154 | 27.01426 | 2.294061 | 0.3956382 | 0.02080155 | 0.0008416799
24.0669 | 29.3641 | 27.40365 | 27.00234 | 1.960448 | 0.3794505 | 0.02101784 | 0.0008428305
24.0769 | 29.0346 | 27.376 | 26.99042 | 1.658596 | 0.3634977 | 0.0212376 | 0.0008439838
24.0869 | 28.677 | 27.34876 | 26.97851 | 1.328242 | 0.3479429 | 0.02146095 | 0.0008451394
24.0969 | 28.3413 | 27.32204 | 26.96659 | 1.019258 | 0.3329139 | 0.02168789 | 0.0008462976
24.1069 | 28.0381 | 27.29595 | 26.95468 | 0.7421513 | 0.3185034 | 0.02191882 | 0.0008474584
24.1169 | 27.7267 | 27.27066 | 26.94277 | 0.4560442 | 0.304885 | 0.02215374 | 0.0008520156
24.1269 | 27.4264 | 27.24598 | 26.93085 | 0.180415 | 0.291888 | 0.02239205 | 0.0008531827
24.1369 | 27.1583 | 27.22207 | 26.91894 | -0.06377107 | 0.2796413 | 0.02263643 | 0.0008543525
24.1469 | 26.891 | 27.19892 | 26.90703 | -0.3079194 | 0.2681518 | 0.02288534 | 0.0008555249
24.1569 | 26.6469 | 27.17652 | 26.89512 | -0.529621 | 0.2574134 | 0.0231358 | 0.0008566997
24.1669 | 26.4193 | 27.15486 | 26.8832 | -0.7355633 | 0.2474107 | 0.02339049 | 0.0008578773
24.1769 | 26.2087 | 27.13392 | 26.87129 | -0.9252235 | 0.2381211 | 0.0236495 | 0.0008590576
24.1869 | 25.9996 | 27.11367 | 26.85938 | -1.114074 | 0.2295163 | 0.02391294 | 0.0008602403
24.1969 | 25.8105 | 27.09408 | 26.84747 | -1.283582 | 0.2215644 | 0.02418091 | 0.0008614257
24.2069 | 25.6503 | 27.07511 | 26.83557 | -1.424813 | 0.2142307 | 0.0244535 | 0.0008626139
24.2169 | 25.4834 | 27.05673 | 26.82366 | -1.573332 | 0.2074792 | 0.02473083 | 0.0008638045
24.2269 | 25.316 | 27.0389 | 26.81175 | -1.722902 | 0.2012729 | 0.02501301 | 0.0008649979
24.2369 | 25.1855 | 27.02159 | 26.79984 | -1.836086 | 0.1955751 | 0.02530015 | 0.0008661939
24.2469 | 25.0529 | 27.00475 | 26.78794 | -1.951848 | 0.1903492 | 0.02559237 | 0.0008673927
24.2569 | 24.9426 | 26.98835 | 26.77603 | -2.045751 | 0.1855596 | 0.02588978 | 0.000868594
24.2669 | 24.8036 | 26.97236 | 26.76413 | -2.168763 | 0.181172 | 0.02619252 | 0.0008697979
24.2769 | 24.703 | 26.95675 | 26.75222 | -2.25375 | 0.1771537 | 0.0265007 | 0.0008710047
24.2869 | 24.6015 | 26.94148 | 26.74032 | -2.339981 | 0.1734733 | 0.02681447 | 0.0008722141
24.2969 | 24.5133 | 26.92653 | 26.72842 | -2.413228 | 0.1701017 | 0.02713395 | 0.0008734262
24.3069 | 24.449 | 26.91186 | 26.71652 | -2.462862 | 0.1670113 | 0.02745928 | 0.0008746411
24.3168 | 24.3749 | 26.8976 | 26.70473 | -2.522702 | 0.1642039 | 0.02778727 | 0.0008758466
24.3268 | 24.2937 | 26.88344 | 26.69283 | -2.589735 | 0.1615993 | 0.02812469 | 0.0008770668
24.3368 | 24.2394 | 26.86949 | 26.68093 | -2.630087 | 0.1592056 | 0.02846841 | 0.0008782899
24.3468 | 24.1875 | 26.85574 | 26.66904 | -2.668236 | 0.1570029 | 0.02881859 | 0.0008795155
24.3568 | 24.137 | 26.84217 | 26.65714 | -2.705166 | 0.1549732 | 0.02917538 | 0.0008807441
24.3668 | 24.0922 | 26.82876 | 26.64524 | -2.736561 | 0.1531002 | 0.02953896 | 0.0008819754
24.3768 | 24.0364 | 26.8155 | 26.63334 | -2.779105 | 0.1513693 | 0.0299095 | 0.0008832095
24.3868 | 24.0039 | 26.80239 | 26.62145 | -2.798485 | 0.1497671 | 0.03028718 | 0.0008844462
24.3968 | 23.9751 | 26.78939 | 26.60955 | -2.814291 | 0.1482819 | 0.03067218 | 0.000885686
24.4068 | 23.9246 | 26.77651 | 26.59766 | -2.851911 | 0.1469028 | 0.03106469 | 0.0008869285
24.4168 | 23.896 | 26.76374 | 26.58576 | -2.867736 | 0.1456205 | 0.03146491 | 0.0008881737
24.4268 | 23.8667 | 26.75106 | 26.57387 | -2.884358 | 0.1444265 | 0.03187303 | 0.0008894217
24.4368 | 23.8331 | 26.73847 | 26.56198 | -2.90537 | 0.1433131 | 0.03228928 | 0.0008906727
24.4468 | 23.8042 | 26.72596 | 26.55009 | -2.921765 | 0.1422736 | 0.03271387 | 0.0008919266
24.4568 | 23.7892 | 26.71354 | 26.53819 | -2.924337 | 0.141302 | 0.03314701 | 0.0008931831
24.4668 | 23.747 | 26.70118 | 26.5263 | -2.954181 | 0.1403928 | 0.03358895 | 0.0008944425
24.4768 | 23.7405 | 26.68889 | 26.51442 | -2.948393 | 0.1395413 | 0.03403991 | 0.0008957047
24.4868 | 23.7289 | 26.67667 | 26.50253 | -2.947768 | 0.1387432 | 0.03450016 | 0.0008969701
24.4968 | 23.6992 | 26.6645 | 26.49064 | -2.965302 | 0.1379945 | 0.03496993 | 0.0008982381
24.5068 | 23.7016 | 26.65239 | 26.47875 | -2.950794 | 0.1372917 | 0.03544951 | 0.0008995091
24.5168 | 23.661 | 26.64034 | 26.46687 | -2.979339 | 0.1366318 | 0.03593915 | 0.0009007828
24.5268 | 23.6583 | 26.62833 | 26.45498 | -2.970035 | 0.1360118 | 0.03643915 | 0.0009020597
24.5368 | 23.6587 | 26.61638 | 26.4431 | -2.95768 | 0.1354291 | 0.03694979 | 0.0009033394
24.5468 | 23.6202 | 26.60447 | 26.43121 | -2.984272 | 0.1348813 | 0.03747139 | 0.000904622
24.5568 | 23.6277 | 26.59261 | 26.41933 | -2.964908 | 0.1343664 | 0.03800425 | 0.0009059074
24.5668 | 23.6425 | 26.58079 | 26.40745 | -2.938288 | 0.1338823 | 0.0385487 | 0.000907196
24.5768 | 23.5732 | 26.56901 | 26.39557 | -2.99581 | 0.1334272 | 0.03910508 | 0.0009084875
24.5868 | 23.5812 | 26.55727 | 26.38369 | -2.976072 | 0.1329995 | 0.03967373 | 0.0009097819
24.5968 | 23.5861 | 26.54557 | 26.37181 | -2.959474 | 0.1325975 | 0.04025502 | 0.0009110792
24.6068 | 23.5572 | 26.53391 | 26.35993 | -2.976714 | 0.1322198 | 0.04084933 | 0.0009123797
24.6168 | 23.5662 | 26.52229 | 26.34805 | -2.956091 | 0.1318652 | 0.04145706 | 0.0009136831
24.6268 | 23.5458 | 26.5107 | 26.33618 | -2.964904 | 0.1315323 | 0.04207858 | 0.0009149895
24.6368 | 23.5283 | 26.49915 | 26.3243 | -2.970854 | 0.1312201 | 0.04271435 | 0.0009162987
24.6468 | 23.5429 | 26.48764 | 26.31243 | -2.944738 | 0.1309273 | 0.04336478 | 0.0009176112
24.6568 | 23.5322 | 26.47616 | 26.30055 | -2.943957 | 0.1306532 | 0.04403033 | 0.0009189266
24.6668 | 23.5211 | 26.46471 | 26.28868 | -2.94361 | 0.1303966 | 0.04471147 | 0.0009202452
24.6768 | 23.5301 | 26.4533 | 26.27681 | -2.923197 | 0.1301568 | 0.04540869 | 0.0009215665
24.6868 | 23.5174 | 26.44192 | 26.26494 | -2.924518 | 0.1299329 | 0.04612251 | 0.0009228913
24.6968 | 23.5127 | 26.43057 | 26.25307 | -2.917871 | 0.1297242 | 0.04685343 | 0.000924219
24.7068 | 23.5342 | 26.41926 | 26.2412 | -2.885058 | 0.1295298 | 0.04760202 | 0.0009255497
24.7168 | 23.5403 | 26.40798 | 26.22933 | -2.867677 | 0.1293492 | 0.04836885 | 0.0009268835
24.7268 | 23.5384 | 26.39673 | 26.21747 | -2.85833 | 0.1291817 | 0.0491545 | 0.0009282203
24.7368 | 23.5527 | 26.38551 | 26.2056 | -2.832815 | 0.1290267 | 0.0499596 | 0.0009295605
24.7468 | 23.5419 | 26.37433 | 26.19373 | -2.832433 | 0.1288837 | 0.0507848 | 0.0009309036
24.7568 | 23.5559 | 26.36318 | 26.18187 | -2.807285 | 0.128752 | 0.05163076 | 0.00093225
24.7668 | 23.5724 | 26.35207 | 26.17001 | -2.779669 | 0.1286312 | 0.05249819 | 0.0009335992
24.7768 | 23.5668 | 26.34099 | 26.15814 | -2.774188 | 0.1285209 | 0.05338779 | 0.000934952
24.7868 | 23.6114 | 26.32994 | 26.14628 | -2.71854 | 0.1284205 | 0.05430036 | 0.0009363077
24.7968 | 23.6447 | 26.31893 | 26.13442 | -2.674227 | 0.1283297 | 0.05523667 | 0.0009376666
24.8068 | 23.6233 | 26.30795 | 26.12256 | -2.684648 | 0.128248 | 0.05619754 | 0.0009390285
24.8168 | 23.6794 | 26.297 | 26.11071 | -2.617605 | 0.1281751 | 0.05718385 | 0.000940394
24.8268 | 23.6806 | 26.2861 | 26.09885 | -2.605497 | 0.1281106 | 0.05819648 | 0.0009417625
24.8368 | 23.7347 | 26.27523 | 26.08699 | -2.540526 | 0.1280541 | 0.05923638 | 0.0009431341
24.8468 | 23.7873 | 26.26439 | 26.07514 | -2.477091 | 0.1280055 | 0.06030453 | 0.0009445089
24.8568 | 23.797 | 26.25359 | 26.06328 | -2.456595 | 0.1279642 | 0.06140197 | 0.0009458873
24.8668 | 23.8603 | 26.24284 | 26.05143 | -2.382537 | 0.1279302 | 0.06252974 | 0.0009472686
24.8768 | 23.9294 | 26.23212 | 26.03958 | -2.302718 | 0.127903 | 0.06368899 | 0.0009486532
24.8868 | 23.9456 | 26.22144 | 26.02773 | -2.27584 | 0.1278824 | 0.06488088 | 0.000950041
24.8968 | 24.0181 | 26.2108 | 26.01588 | -2.192703 | 0.1278682 | 0.06610665 | 0.0009514325
24.9067 | 24.0893 | 26.20031 | 26.00415 | -2.111014 | 0.1278602 | 0.06735478 | 0.0009528128
24.9167 | 24.1409 | 26.18976 | 25.9923 | -2.048863 | 0.127858 | 0.06865184 | 0.0009542105
24.9267 | 24.2263 | 26.17926 | 25.98045 | -1.952956 | 0.1278615 | 0.0699868 | 0.0009556116
24.9367 | 24.2964 | 26.1688 | 25.96861 | -1.872395 | 0.1278706 | 0.07136115 | 0.0009570158
24.9467 | 24.3718 | 26.15838 | 25.95676 | -1.786582 | 0.1278849 | 0.07277644 | 0.0009584235
24.9567 | 24.4942 | 26.14802 | 25.94492 | -1.653817 | 0.1279043 | 0.07423428 | 0.0009598347
24.9667 | 24.5525 | 26.1377 | 25.93308 | -1.585203 | 0.1279288 | 0.0757364 | 0.000961249
24.9767 | 24.6674 | 26.12744 | 25.92124 | -1.46004 | 0.127958 | 0.07728459 | 0.0009626668
24.9867 | 24.792 | 26.11723 | 25.9094 | -1.325232 | 0.1279918 | 0.07888074 | 0.0009640878
24.9967 | 24.8578 | 26.10708 | 25.89756 | -1.249279 | 0.1280301 | 0.08052682 | 0.0009655124
25.0067 | 24.9848 | 26.09698 | 25.88572 | -1.112183 | 0.1280727 | 0.08222492 | 0.0009669403
25.0167 | 25.1329 | 26.08695 | 25.87388 | -0.9540468 | 0.1281196 | 0.08397724 | 0.0009683716
25.0267 | 25.2577 | 26.07697 | 25.86205 | -0.8192724 | 0.1281705 | 0.08578608 | 0.0009698062
25.0367 | 25.3826 | 26.06706 | 25.85021 | -0.684462 | 0.1282253 | 0.08765388 | 0.0009712444
25.0467 | 25.5263 | 26.05722 | 25.83838 | -0.5309182 | 0.1282839 | 0.08958321 | 0.000972686
25.0567 | 25.6274 | 26.04744 | 25.82655 | -0.4200435 | 0.1283463 | 0.09157675 | 0.000974131
25.0667 | 25.7806 | 26.03774 | 25.81472 | -0.2571405 | 0.1284123 | 0.09363737 | 0.0009755795
25.0767 | 25.9474 | 26.02811 | 25.80289 | -0.08071235 | 0.1284817 | 0.09576808 | 0.0009770315
25.0867 | 26.071 | 26.01856 | 25.79106 | 0.052438 | 0.1285545 | 0.09797204 | 0.000978487
25.0967 | 26.2426 | 26.00909 | 25.77923 | 0.2335073 | 0.1286306 | 0.1002526 | 0.0009799459
25.1067 | 26.3842 | 25.99971 | 25.7674 | 0.3844919 | 0.1287099 | 0.1026134 | 0.0009814082
25.1167 | 26.5146 | 25.99041 | 25.75558 | 0.5241884 | 0.1287924 | 0.105058 | 0.0009828742
25.1267 | 26.7285 | 25.98121 | 25.74375 | 0.7472928 | 0.1288778 | 0.1075906 | 0.0009843438
25.1367 | 26.8107 | 25.9721 | 25.73193 | 0.8386009 | 0.1289662 | 0.1102153 | 0.0009858169
25.1467 | 26.9882 | 25.96309 | 25.72011 | 1.025108 | 0.1290575 | 0.1129365 | 0.0009872934
25.1567 | 27.1624 | 25.95419 | 25.70829 | 1.20821 | 0.1291515 | 0.1157591 | 0.0009887736
25.1667 | 27.289 | 25.9454 | 25.69647 | 1.343602 | 0.1292483 | 0.1186879 | 0.0009902574
25.1767 | 27.4684 | 25.93672 | 25.68465 | 1.531679 | 0.1293477 | 0.1217285 | 0.0009917447
25.1867 | 27.6397 | 25.92817 | 25.67284 | 1.711534 | 0.1294497 | 0.1248864 | 0.0009932356
25.1967 | 27.7266 | 25.91974 | 25.66102 | 1.806862 | 0.1295543 | 0.1281677 | 0.0009947301
25.2067 | 27.89 | 25.91144 | 25.64921 | 1.978556 | 0.1296613 | 0.1315788 | 0.0009962285
25.2167 | 28.007 | 25.90329 | 25.63739 | 2.10371 | 0.1297707 | 0.1351266 | 0.0009977303
25.2267 | 28.1459 | 25.89528 | 25.62558 | 2.250617 | 0.1298824 | 0.1388184 | 0.0009992357
25.2367 | 28.2893 | 25.88743 | 25.61377 | 2.401868 | 0.1299965 | 0.1426621 | 0.001000745
25.2467 | 28.3665 | 25.87975 | 25.60196 | 2.486755 | 0.1301128 | 0.146666 | 0.001002258
25.2567 | 28.4782 | 25.87223 | 25.59016 | 2.605969 | 0.1302313 | 0.1508392 | 0.001003774
25.2667 | 28.6191 | 25.8649 | 25.57835 | 2.754202 | 0.1303519 | 0.1551913 | 0.001005294
25.2767 | 28.6778 | 25.85776 | 25.56654 | 2.820041 | 0.1304746 | 0.1597326 | 0.001006818
25.2867 | 28.7596 | 25.85082 | 25.55474 | 2.908777 | 0.1305994 | 0.1644744 | 0.001008346
25.2967 | 28.8965 | 25.8441 | 25.54294 | 3.052397 | 0.1307262 | 0.1694288 | 0.001009877
25.3067 | 28.8941 | 25.83761 | 25.53114 | 3.056488 | 0.130855 | 0.1746088 | 0.001011413
25.3167 | 28.9986 | 25.83136 | 25.51934 | 3.167235 | 0.1309857 | 0.1800286 | 0.001012951
25.3267 | 29.0678 | 25.82538 | 25.50754 | 3.242425 | 0.1311183 | 0.1857037 | 0.001014494
25.3367 | 29.134 | 25.81966 | 25.49574 | 3.314339 | 0.1312528 | 0.1916508 | 0.00101604
25.3467 | 29.1648 | 25.81424 | 25.48395 | 3.35056 | 0.1313891 | 0.1978883 | 0.001017591
25.3567 | 29.2013 | 25.80913 | 25.47215 | 3.392167 | 0.1315272 | 0.2044363 | 0.001019145
25.3667 | 29.2081 | 25.80436 | 25.46036 | 3.403738 | 0.131667 | 0.2113167 | 0.001020703
25.3767 | 29.2754 | 25.79995 | 25.44857 | 3.47545 | 0.1318086 | 0.218554 | 0.001022265
25.3867 | 29.2212 | 25.79593 | 25.43677 | 3.425275 | 0.1319519 | 0.2261747 | 0.00102383
25.3967 | 29.2545 | 25.79232 | 25.42499 | 3.462184 | 0.1320968 | 0.2342086 | 0.001025399
25.4067 | 29.2706 | 25.78916 | 25.4132 | 3.481444 | 0.1322434 | 0.2426882 | 0.001026973
25.4167 | 29.2239 | 25.78648 | 25.40141 | 3.437419 | 0.1323916 | 0.2516498 | 0.00102855
25.4267 | 29.2318 | 25.78433 | 25.38963 | 3.447469 | 0.1325414 | 0.2611335 | 0.001030131
25.4367 | 29.249 | 25.78275 | 25.37784 | 3.466249 | 0.1326928 | 0.271184 | 0.001031716
25.4467 | 29.1672 | 25.78179 | 25.36606 | 3.38541 | 0.1328457 | 0.2818509 | 0.001033305
25.4567 | 29.1822 | 25.7815 | 25.35428 | 3.400697 | 0.1330001 | 0.2931891 | 0.001034898
25.4667 | 29.1562 | 25.78195 | 25.3425 | 3.374248 | 0.133156 | 0.3052597 | 0.001036495
25.4767 | 29.1029 | 25.7832 | 25.33072 | 3.319697 | 0.1333133 | 0.3181306 | 0.001038096
25.4866 | 29.0994 | 25.78531 | 25.31906 | 3.314093 | 0.1334706 | 0.3317345 | 0.001039685
25.4966 | 29.066 | 25.78839 | 25.30729 | 3.277612 | 0.1336308 | 0.3464287 | 0.001041294
25.5066 | 29.002 | 25.79252 | 25.29551 | 3.20948 | 0.1337925 | 0.3621717 | 0.001042907
25.5166 | 29.0012 | 25.7978 | 25.28374 | 3.203395 | 0.1339555 | 0.3790641 | 0.001044523
25.5266 | 28.9231 | 25.80435 | 25.27197 | 3.118748 | 0.13412 | 0.3972163 | 0.001046144
25.5366 | 28.8741 | 25.81228 | 25.2602 | 3.061818 | 0.1342858 | 0.4167489 | 0.001047769
25.5466 | 28.8706 | 25.82173 | 25.24843 | 3.048873 | 0.1344529 | 0.4377935 | 0.001049398
25.5566 | 28.7594 | 25.83283 | 25.23666 | 2.92657 | 0.1346214 | 0.4604929 | 0.001051031
25.5666 | 28.7682 | 25.84574 | 25.2249 | 2.922456 | 0.1347912 | 0.4850011 | 0.001052669
25.5766 | 28.7299 | 25.86064 | 25.21314 | 2.869264 | 0.1349622 | 0.5114839 | 0.00105431
25.5866 | 28.6474 | 25.87768 | 25.20137 | 2.769718 | 0.1351346 | 0.5401185 | 0.001055956
25.5966 | 28.6322 | 25.89707 | 25.18961 | 2.735129 | 0.1353082 | 0.5710932 | 0.001057605
25.6066 | 28.5811 | 25.919 | 25.17785 | 2.662097 | 0.1354831 | 0.6046074 | 0.001059259
25.6166 | 28.5179 | 25.94368 | 25.16609 | 2.574215 | 0.1356592 | 0.64087 | 0.001060917
25.6266 | 28.5361 | 25.97134 | 25.15434 | 2.564764 | 0.1358365 | 0.6800989 | 0.001062579
25.6366 | 28.4495 | 26.00218 | 25.14258 | 2.447318 | 0.1360151 | 0.7225192 | 0.001064245
25.6466 | 28.4354 | 26.03645 | 25.13083 | 2.398948 | 0.1361949 | 0.7683614 | 0.001065916
25.6566 | 28.4305 | 26.07438 | 25.11908 | 2.35612 | 0.1363758 | 0.8178587 | 0.001067591
25.6666 | 28.3415 | 26.1162 | 25.10733 | 2.225301 | 0.136558 | 0.8712439 | 0.00106927
25.6766 | 28.3168 | 26.16214 | 25.09558 | 2.154663 | 0.1367413 | 0.9287457 | 0.001070953
25.6866 | 28.3142 | 26.21241 | 25.08383 | 2.101787 | 0.1369258 | 0.9905835 | 0.00107264
25.6966 | 28.2081 | 26.26723 | 25.07209 | 1.940867 | 0.1371115 | 1.056962 | 0.001074332
25.7066 | 28.2255 | 26.32678 | 25.06034 | 1.898722 | 0.1372983 | 1.128063 | 0.001076028
25.7166 | 28.1743 | 26.3912 | 25.0486 | 1.783101 | 0.1374863 | 1.204037 | 0.001077729
25.7266 | 28.1086 | 26.4606 | 25.03686 | 1.647996 | 0.1376753 | 1.284992 | 0.001079434
25.7366 | 28.1176 | 26.53505 | 25.02512 | 1.582553 | 0.1378655 | 1.370983 | 0.001081143
25.7466 | 28.0192 | 26.61451 | 25.01338 | 1.404688 | 0.1380568 | 1.461993 | 0.001082856
25.7566 | 27.9966 | 26.69889 | 25.00164 | 1.297707 | 0.1382493 | 1.557917 | 0.001084574
25.7666 | 27.988 | 26.78798 | 24.98991 | 1.200024 | 0.1384428 | 1.658539 | 0.001086296
25.7766 | 27.9093 | 26.88141 | 24.97817 | 1.027887 | 0.1386374 | 1.763514 | 0.001088023
25.7866 | 27.8596 | 26.9787 | 24.96644 | 0.8808992 | 0.1388331 | 1.872336 | 0.001089754
25.7966 | 27.8333 | 27.07915 | 24.95471 | 0.7541524 | 0.1390299 | 1.984314 | 0.00109149
25.8066 | 27.7998 | 27.18185 | 24.94298 | 0.6179482 | 0.1392278 | 2.098548 | 0.00109323
25.8166 | 27.7426 | 27.28568 | 24.93126 | 0.4569248 | 0.1394267 | 2.213897 | 0.001094974
25.8266 | 27.6802 | 27.38923 | 24.91953 | 0.2909729 | 0.1396267 | 2.328973 | 0.001096723
25.8366 | 27.6039 | 27.49086 | 24.90781 | 0.1130386 | 0.1398278 | 2.442128 | 0.001098476
25.8466 | 27.589 | 27.58869 | 24.89608 | 0.0003098332 | 0.1400299 | 2.551476 | 0.001100235
25.8566 | 27.4761 | 27.68063 | 24.88436 | -0.2045255 | 0.140233 | 2.654927 | 0.001101997
25.8666 | 27.4132 | 27.76445 | 24.87264 | -0.3512476 | 0.1404372 | 2.750262 | 0.001103764
25.8766 | 27.3941 | 27.83791 | 24.86093 | -0.4438058 | 0.1406425 | 2.83523 | 0.001105536
25.8866 | 27.2901 | 27.89884 | 24.84921 | -0.6087394 | 0.1408488 | 2.907672 | 0.001107312
25.8966 | 27.2202 | 27.94531 | 24.8375 | -0.7251111 | 0.1410561 | 2.965649 | 0.001109093
25.9066 | 27.1853 | 27.97573 | 24.82578 | -0.7904341 | 0.1412645 | 3.007574 | 0.001110878
25.9166 | 27.0728 | 27.98897 | 24.81407 | -0.9161746 | 0.1414738 | 3.032314 | 0.001112668
25.9266 | 27.0114 | 27.98442 | 24.80236 | -0.973017 | 0.1416843 | 3.039253 | 0.001114463
25.9366 | 26.9474 | 27.96199 | 24.79066 | -1.014585 | 0.1418957 | 3.028316 | 0.001116263
25.9466 | 26.8628 | 27.92212 | 24.77895 | -1.059324 | 0.1421081 | 2.999946 | 0.001118067
25.9566 | 26.804 | 27.86575 | 24.76725 | -1.061747 | 0.1423216 | 2.955058 | 0.001119875
25.9666 | 26.7179 | 27.79416 | 24.75554 | -1.076261 | 0.1425361 | 2.894958 | 0.001121689
25.9766 | 26.6225 | 27.70899 | 24.74384 | -1.08649 | 0.1427516 | 2.821271 | 0.001123507
25.9866 | 26.5835 | 27.61208 | 24.73215 | -1.028584 | 0.1429681 | 2.735846 | 0.00112533
25.9966 | 26.4454 | 27.50543 | 24.72045 | -1.060034 | 0.1431856 | 2.640673 | 0.001127158
26.0066 | 26.3841 | 27.39109 | 24.70875 | -1.006988 | 0.1434041 | 2.537803 | 0.00112899
26.0166 | 26.3213 | 27.27108 | 24.69706 | -0.9497772 | 0.1436236 | 2.429265 | 0.001130828
26.0266 | 26.1959 | 27.14734 | 24.68537 | -0.9514369 | 0.1438441 | 2.316994 | 0.00113267
26.0366 | 26.138 | 27.02165 | 24.67368 | -0.8836549 | 0.1440657 | 2.20278 | 0.001134517
26.0466 | 26.0589 | 26.89563 | 24.66199 | -0.8367257 | 0.1442882 | 2.088215 | 0.001136369
26.0566 | 25.9637 | 26.77062 | 24.6503 | -0.8069241 | 0.1445117 | 1.974675 | 0.001138226
26.0666 | 25.9069 | 26.6478 | 24.63861 | -0.7408962 | 0.1447363 | 1.863306 | 0.001140087
26.0765 | 25.7945 | 26.52924 | 24.62705 | -0.7347438 | 0.1449595 | 1.756096 | 0.001141935
26.0865 | 25.7264 | 26.41328 | 24.61536 | -0.6868762 | 0.145186 | 1.651581 | 0.001143807
26.0965 | 25.6516 | 26.30163 | 24.60368 | -0.6500325 | 0.1454135 | 1.551389 | 0.001145683
26.1065 | 25.5477 | 26.19467 | 24.59201 | -0.6469731 | 0.145642 | 1.455877 | 0.001147564
26.1165 | 25.4826 | 26.09262 | 24.58033 | -0.6100197 | 0.1458716 | 1.365269 | 0.00114945
26.1265 | 25.4287 | 25.99558 | 24.56865 | -0.5668799 | 0.1461021 | 1.279672 | 0.001151342
26.1365 | 25.3135 | 25.90357 | 24.55698 | -0.5900701 | 0.1463336 | 1.199102 | 0.001153238
26.1465 | 25.24 | 25.81653 | 24.54531 | -0.5765343 | 0.1465661 | 1.123503 | 0.00115514
26.1565 | 25.1682 | 25.73436 | 24.53364 | -0.566161 | 0.1467996 | 1.052763 | 0.001157046
26.1665 | 25.093 | 25.6569 | 24.52197 | -0.5638962 | 0.1470341 | 0.9867301 | 0.001158958
26.1765 | 25.0078 | 25.58396 | 24.51031 | -0.5761558 | 0.1472696 | 0.9252181 | 0.001160874
26.1865 | 24.9137 | 25.51533 | 24.49864 | -0.6016335 | 0.1475062 | 0.8680216 | 0.001162796
26.1965 | 24.8532 | 25.45081 | 24.48698 | -0.597609 | 0.1477437 | 0.81492 | 0.001164723
26.2065 | 24.7838 | 25.39015 | 24.47532 | -0.6063535 | 0.1479822 | 0.7656846 | 0.001166655
26.2165 | 24.6936 | 25.33313 | 24.46366 | -0.6395341 | 0.1482218 | 0.7200824 | 0.001168592
26.2265 | 24.6329 | 25.27952 | 24.452 | -0.6466185 | 0.1484623 | 0.6778813 | 0.001170534
26.2365 | 24.5537 | 25.22908 | 24.44035 | -0.6753773 | 0.1487038 | 0.6388516 | 0.001172482
26.2465 | 24.4747 | 25.18159 | 24.4287 | -0.7068864 | 0.1489464 | 0.6027695 | 0.001174434
26.2565 | 24.4118 | 25.13683 | 24.41704 | -0.7250293 | 0.14919 | 0.5694182 | 0.001176393
26.2665 | 24.3286 | 25.0946 | 24.4054 | -0.7659985 | 0.1494346 | 0.5385904 | 0.001178356
26.2765 | 24.272 | 25.0547 | 24.39375 | -0.7826961 | 0.1496802 | 0.5100881 | 0.001180324
26.2865 | 24.2098 | 25.01693 | 24.3821 | -0.807135 | 0.1499268 | 0.4837243 | 0.001182298
26.2965 | 24.1095 | 24.98114 | 24.37046 | -0.8716393 | 0.1501744 | 0.459323 | 0.001184277
26.3065 | 24.0591 | 24.94714 | 24.35882 | -0.8880447 | 0.1504231 | 0.4367198 | 0.001186262
26.3165 | 23.9901 | 24.9148 | 24.34718 | -0.9246981 | 0.1506728 | 0.4157618 | 0.001188252
26.3265 | 23.9311 | 24.88396 | 24.33554 | -0.9528579 | 0.1509235 | 0.3963073 | 0.001190247
26.3365 | 23.8487 | 24.85449 | 24.3239 | -1.005794 | 0.1511753 | 0.3782257 | 0.001192248
26.3465 | 23.8085 | 24.82629 | 24.31227 | -1.017785 | 0.1514281 | 0.3613972 | 0.001194254
26.3565 | 23.729 | 24.79922 | 24.30063 | -1.070223 | 0.1516819 | 0.3457122 | 0.001196266
26.3665 | 23.6578 | 24.77321 | 24.289 | -1.115408 | 0.1519367 | 0.3310708 | 0.001198282
26.3765 | 23.6105 | 24.74815 | 24.27737 | -1.137649 | 0.1521926 | 0.3173823 | 0.001200305
26.3865 | 23.5496 | 24.72396 | 24.26575 | -1.174362 | 0.1524496 | 0.3045641 | 0.001202333
26.3965 | 23.5239 | 24.70058 | 24.25412 | -1.176675 | 0.1527076 | 0.2925419 | 0.001204366
26.4065 | 23.453 | 24.67792 | 24.2425 | -1.22492 | 0.1529666 | 0.2812484 | 0.001206406
26.4165 | 23.4051 | 24.65594 | 24.23088 | -1.250835 | 0.1532267 | 0.2706229 | 0.00120845
26.4265 | 23.3662 | 24.63457 | 24.21926 | -1.268367 | 0.1534879 | 0.2606108 | 0.0012105
26.4365 | 23.3125 | 24.61377 | 24.20764 | -1.301266 | 0.1537501 | 0.2511628 | 0.001212556
26.4465 | 23.2898 | 24.59349 | 24.19602 | -1.303687 | 0.1540134 | 0.2422346 | 0.001214618
26.4565 | 23.254 | 24.57369 | 24.18441 | -1.319692 | 0.1542778 | 0.2337863 | 0.001216685
26.4665 | 23.2024 | 24.55434 | 24.1728 | -1.351944 | 0.1545432 | 0.2257818 | 0.001218757
26.4765 | 23.2048 | 24.53541 | 24.16119 | -1.330609 | 0.1548097 | 0.2181886 | 0.001220836
26.4865 | 23.1767 | 24.51686 | 24.14958 | -1.34016 | 0.1550774 | 0.2109774 | 0.00122292
26.4965 | 23.144 | 24.49867 | 24.13798 | -1.354669 | 0.155346 | 0.2041214 | 0.00122501
26.5065 | 23.163 | 24.48081 | 24.12637 | -1.317813 | 0.1556158 | 0.1975967 | 0.001227106
26.5165 | 23.1357 | 24.46327 | 24.11477 | -1.327569 | 0.1558867 | 0.1913813 | 0.001229207
26.5265 | 23.1581 | 24.44602 | 24.10317 | -1.287917 | 0.1561587 | 0.1854551 | 0.001231315
26.5365 | 23.1551 | 24.42904 | 24.09157 | -1.273939 | 0.1564318 | 0.1797999 | 0.001233428
26.5465 | 23.1802 | 24.41232 | 24.07998 | -1.232119 | 0.156706 | 0.174399 | 0.001235546
26.5565 | 23.2071 | 24.39584 | 24.06838 | -1.188741 | 0.1569813 | 0.169237 | 0.001237671
26.5665 | 23.244 | 24.37959 | 24.05679 | -1.13559 | 0.1572577 | 0.1642998 | 0.001239802
26.5765 | 23.2776 | 24.36356 | 24.0452 | -1.085955 | 0.1575353 | 0.1595744 | 0.001241939
26.5865 | 23.3512 | 24.34772 | 24.03362 | -0.9965226 | 0.157814 | 0.1550488 | 0.001244081
26.5965 | 23.4051 | 24.33208 | 24.02203 | -0.9269819 | 0.1580938 | 0.1507117 | 0.00124623
26.6065 | 23.4758 | 24.31662 | 24.01045 | -0.8408227 | 0.1583748 | 0.1465529 | 0.001248385
26.6165 | 23.5847 | 24.30134 | 23.99886 | -0.7166352 | 0.1586569 | 0.1425628 | 0.001250545
26.6265 | 23.6777 | 24.28621 | 23.98729 | -0.6085107 | 0.1589402 | 0.1387324 | 0.001252711
26.6365 | 23.7955 | 24.27124 | 23.97571 | -0.4757407 | 0.1592246 | 0.1350533 | 0.001254884
26.6465 | 23.934 | 24.25642 | 23.96413 | -0.3224175 | 0.1595102 | 0.1315177 | 0.001257063
26.6564 | 24.0581 | 24.24188 | 23.95267 | -0.1837799 | 0.1597942 | 0.1281517 | 0.001259226
26.6664 | 24.2447 | 24.22733 | 23.9411 | 0.01737249 | 0.1600821 | 0.1248805 | 0.001261416
26.6764 | 24.4189 | 24.2129 | 23.92953 | 0.2059986 | 0.1603713 | 0.1217324 | 0.001263613
26.6864 | 24.6036 | 24.1986 | 23.91797 | 0.4050045 | 0.1606616 | 0.1187012 | 0.001265816
26.6964 | 24.8301 | 24.1844 | 23.9064 | 0.6456956 | 0.1609531 | 0.1157814 | 0.001268026
26.7064 | 25.0486 | 24.17032 | 23.89484 | 0.8782775 | 0.1612458 | 0.1129677 | 0.001270241
26.7164 | 25.2879 | 24.15634 | 23.88328 | 1.131555 | 0.1615398 | 0.110255 | 0.001272463
26.7264 | 25.5687 | 24.14247 | 23.87172 | 1.426233 | 0.1618349 | 0.1076386 | 0.001274691
26.7364 | 25.8128 | 24.12868 | 23.86016 | 1.684116 | 0.1621313 | 0.105114 | 0.001276925
26.7464 | 26.1488 | 24.11499 | 23.84861 | 2.033807 | 0.1624289 | 0.1026771 | 0.001279166
26.7564 | 26.4863 | 24.10139 | 23.83705 | 2.384912 | 0.1627278 | 0.1003239 | 0.001281413
26.7664 | 26.7898 | 24.08787 | 23.8255 | 2.701933 | 0.1630279 | 0.09805071 | 0.001283666
26.7764 | 27.1834 | 24.07443 | 23.81396 | 3.108975 | 0.1633293 | 0.0958539 | 0.001285926
26.7864 | 27.5354 | 24.06106 | 23.80241 | 3.47434 | 0.1636319 | 0.09373015 | 0.001288192
26.7964 | 27.8975 | 24.04777 | 23.79087 | 3.849732 | 0.1639358 | 0.09167633 | 0.001290465
26.8064 | 28.3469 | 24.03455 | 23.77932 | 4.312353 | 0.164241 | 0.0896894 | 0.001292744
26.8164 | 28.7441 | 24.02139 | 23.76778 | 4.722707 | 0.1645475 | 0.08776653 | 0.001295029
26.8264 | 29.1747 | 24.0083 | 23.75625 | 5.166396 | 0.1648553 | 0.08590504 | 0.001297321
26.8364 | 29.6519 | 23.99528 | 23.74471 | 5.656623 | 0.1651643 | 0.08410236 | 0.00129962
26.8464 | 30.0827 | 23.98231 | 23.73318 | 6.10039 | 0.1654747 | 0.08235606 | 0.001301925
26.8564 | 30.5591 | 23.9694 | 23.72165 | 6.589699 | 0.1657864 | 0.08066386 | 0.001304237
26.8664 | 31.0447 | 23.95655 | 23.71012 | 7.088153 | 0.1660995 | 0.07902355 | 0.001306555
26.8764 | 31.4844 | 23.94375 | 23.69859 | 7.540654 | 0.1664138 | 0.07743306 | 0.00130888
26.8864 | 32.038 | 23.931 | 23.68707 | 8.107003 | 0.1667296 | 0.07589041 | 0.001311212
26.8964 | 32.4785 | 23.9183 | 23.67554 | 8.560203 | 0.1670467 | 0.07439372 | 0.001313551
26.9064 | 32.975 | 23.90565 | 23.66402 | 9.069355 | 0.1673652 | 0.07294122 | 0.001315896
26.9164 | 33.5154 | 23.89304 | 23.6525 | 9.622361 | 0.167685 | 0.07153117 | 0.001318247
26.9264 | 33.9658 | 23.88048 | 23.64099 | 10.08532 | 0.1680062 | 0.07016196 | 0.001320606
26.9364 | 34.4474 | 23.86796 | 23.62947 | 10.57944 | 0.1683289 | 0.06883206 | 0.001322971
26.9464 | 34.9575 | 23.85548 | 23.61796 | 11.10202 | 0.1686529 | 0.06753998 | 0.001325344
26.9564 | 35.3906 | 23.84304 | 23.60645 | 11.54756 | 0.1689784 | 0.0662843 | 0.001327723
26.9664 | 35.8878 | 23.83065 | 23.59495 | 12.05715 | 0.1693053 | 0.0650637 | 0.001330109
26.9764 | 36.3248 | 23.81829 | 23.58344 | 12.50651 | 0.1696336 | 0.06387689 | 0.001332502
26.9864 | 36.727 | 23.80596 | 23.57194 | 12.92104 | 0.1699634 | 0.06272264 | 0.001334902
26.9964 | 37.1816 | 23.79367 | 23.56044 | 13.38793 | 0.1702947 | 0.06159979 | 0.001337308
27.0064 | 37.5644 | 23.78142 | 23.54894 | 13.78298 | 0.1706274 | 0.06050721 | 0.001339722
27.0164 | 37.9522 | 23.76919 | 23.53745 | 14.18301 | 0.1709616 | 0.05944383 | 0.001342143
27.0264 | 38.3573 | 23.757 | 23.52595 | 14.6003 | 0.1712974 | 0.05840864 | 0.001344571
27.0364 | 38.6408 | 23.74484 | 23.51446 | 14.89596 | 0.1716346 | 0.05740066 | 0.001347006
27.0464 | 38.9909 | 23.73271 | 23.50297 | 15.25819 | 0.1719734 | 0.05641895 | 0.001349448
27.0564 | 39.2674 | 23.72061 | 23.49148 | 15.54679 | 0.1723137 | 0.0554626 | 0.001351897
27.0664 | 39.5622 | 23.70854 | 23.48 | 15.85366 | 0.1726555 | 0.05453077 | 0.001354354
27.0764 | 39.8305 | 23.6965 | 23.46852 | 16.134 | 0.1729989 | 0.05362263 | 0.001356817
27.0864 | 40.0213 | 23.68448 | 23.45704 | 16.33682 | 0.1733439 | 0.05273738 | 0.001359288
27.0964 | 40.2125 | 23.67249 | 23.44556 | 16.54001 | 0.1736905 | 0.05187428 | 0.001361766
27.1064 | 40.3914 | 23.66052 | 23.43408 | 16.73088 | 0.1740387 | 0.05103259 | 0.001364252
27.1164 | 40.5164 | 23.64858 | 23.42261 | 16.86782 | 0.1743885 | 0.05021162 | 0.001366744
27.1264 | 40.6073 | 23.63666 | 23.41114 | 16.97064 | 0.1747399 | 0.0494107 | 0.001369244
27.1364 | 40.7387 | 23.62477 | 23.39967 | 17.11393 | 0.175093 | 0.04862919 | 0.001371751
27.1464 | 40.7507 | 23.61289 | 23.38821 | 17.13781 | 0.1754477 | 0.04786647 | 0.001374266
27.1564 | 40.8168 | 23.60104 | 23.37674 | 17.21576 | 0.1758041 | 0.04712196 | 0.001376788
27.1664 | 40.7616 | 23.58922 | 23.36528 | 17.17238 | 0.1761622 | 0.04639506 | 0.001379318
27.1764 | 40.7578 | 23.57741 | 23.35382 | 17.18039 | 0.176522 | 0.04568525 | 0.001381855
27.1864 | 40.707 | 23.56562 | 23.34236 | 17.14138 | 0.1768835 | 0.044992 | 0.0013844
27.1964 | 40.6018 | 23.55386 | 23.33091 | 17.04794 | 0.1772468 | 0.04431479 | 0.001386952
27.2064 | 40.5002 | 23.54211 | 23.31946 | 16.95809 | 0.1776118 | 0.04365315 | 0.001389512
27.2164 | 40.3569 | 23.53038 | 23.30801 | 16.82652 | 0.1779786 | 0.04300659 | 0.001392079
27.2264 | 40.2255 | 23.51868 | 23.29656 | 16.70682 | 0.1783471 | 0.04237468 | 0.001394654
27.2364 | 40.0231 | 23.50699 | 23.28511 | 16.51611 | 0.1787175 | 0.04175698 | 0.001397237
27.2463 | 39.8162 | 23.49543 | 23.27379 | 16.32077 | 0.179086 | 0.04115903 | 0.001399802
27.2563 | 39.5734 | 23.48378 | 23.26235 | 16.08962 | 0.17946 | 0.04056836 | 0.001402399
27.2663 | 39.3395 | 23.47214 | 23.25091 | 15.86736 | 0.1798359 | 0.03999068 | 0.001405005
27.2763 | 39.0542 | 23.46052 | 23.23947 | 15.59368 | 0.1802136 | 0.03942563 | 0.00140762
27.2863 | 38.7621 | 23.44891 | 23.22804 | 15.31319 | 0.1805933 | 0.03887285 | 0.001410241
27.2963 | 38.4768 | 23.43733 | 23.21661 | 15.03947 | 0.1809749 | 0.03833196 | 0.00141287
27.3063 | 38.1361 | 23.42576 | 23.20518 | 14.71034 | 0.1813584 | 0.03780266 | 0.001415507
27.3163 | 37.7688 | 23.4142 | 23.19375 | 14.3546 | 0.1817438 | 0.03728461 | 0.001418153
27.3263 | 37.4469 | 23.40266 | 23.18233 | 14.04424 | 0.1821313 | 0.03677749 | 0.001420806
27.3363 | 37.0584 | 23.39113 | 23.17091 | 13.66727 | 0.1825207 | 0.036281 | 0.001423467
27.3463 | 36.7133 | 23.37962 | 23.15949 | 13.33368 | 0.1829122 | 0.03579486 | 0.001426136
27.3563 | 36.3006 | 23.36813 | 23.14807 | 12.93247 | 0.1833057 | 0.03531878 | 0.001428813
27.3663 | 35.8946 | 23.35664 | 23.13666 | 12.53796 | 0.1837012 | 0.03485247 | 0.001431499
27.3763 | 35.5197 | 23.34518 | 23.12525 | 12.17452 | 0.1840989 | 0.03439569 | 0.001434192
27.3863 | 35.0922 | 23.33372 | 23.11384 | 11.75848 | 0.1844986 | 0.03394818 | 0.001436894
27.3963 | 34.6696 | 23.32228 | 23.10243 | 11.34732 | 0.1849005 | 0.03350969 | 0.001439604
27.4063 | 34.2238 | 23.31085 | 23.09103 | 10.91295 | 0.1853046 | 0.03307998 | 0.001442323
27.4163 | 33.808 | 23.29944 | 23.07962 | 10.50856 | 0.1857108 | 0.03265882 | 0.001445049
27.4263 | 33.3747 | 23.28804 | 23.06823 | 10.08666 | 0.1861192 | 0.03224599 | 0.001447783
27.4363 | 32.9379 | 23.27665 | 23.05683 | 9.66125 | 0.1865299 | 0.03184127 | 0.001450526
27.4463 | 32.501 | 23.26527 | 23.04543 | 9.235726 | 0.1869428 | 0.03144445 | 0.001453278
27.4563 | 32.0209 | 23.25391 | 23.03404 | 8.766989 | 0.187358 | 0.03105534 | 0.001456038
27.4663 | 31.6366 | 23.24256 | 23.02265 | 8.394039 | 0.1877756 | 0.03067372 | 0.001458806
27.4763 | 31.1647 | 23.23122 | 23.01127 | 7.933478 | 0.1881954 | 0.03029943 | 0.001461583
27.4863 | 30.7375 | 23.2199 | 22.99988 | 7.517605 | 0.1886177 | 0.02993227 | 0.001464368
27.4963 | 30.3204 | 23.20858 | 22.9885 | 7.111819 | 0.1890423 | 0.02957206 | 0.001467162
27.5063 | 29.8911 | 23.19728 | 22.97712 | 6.693822 | 0.1894694 | 0.02921863 | 0.001469964
27.5163 | 29.439 | 23.18599 | 22.96574 | 6.253014 | 0.1898989 | 0.02887182 | 0.001472775
27.5263 | 29.0523 | 23.17471 | 22.95437 | 5.877594 | 0.1903309 | 0.02853145 | 0.001475596
27.5363 | 28.6 | 23.16344 | 22.943 | 5.436563 | 0.1907654 | 0.02819739 | 0.001478424
27.5463 | 28.1901 | 23.15218 | 22.93163 | 5.03792 | 0.1912025 | 0.02786946 | 0.00148126
27.5563 | 27.8226 | 23.14093 | 22.92026 | 4.681666 | 0.1916422 | 0.02754753 | 0.001484107
27.5663 | 27.4047 | 23.1297 | 22.9089 | 4.275002 | 0.1920845 | 0.02723145 | 0.001486961
27.5763 | 27.0478 | 23.11847 | 22.89753 | 3.929326 | 0.1925294 | 0.02692109 | 0.001489825
27.5863 | 26.6428 | 23.10726 | 22.88617 | 3.53554 | 0.1929771 | 0.0266163 | 0.001492697
27.5963 | 26.2985 | 23.09606 | 22.87482 | 3.202443 | 0.1934274 | 0.02631695 | 0.001495579
27.6063 | 25.9338 | 23.08487 | 22.86346 | 2.848935 | 0.1938806 | 0.02602292 | 0.001498469
27.6163 | 25.5748 | 23.07368 | 22.85211 | 2.501116 | 0.1943365 | 0.02573409 | 0.001501369
27.6263 | 25.2356 | 23.06251 | 22.84076 | 2.173088 | 0.1947953 | 0.02545034 | 0.001504277
27.6363 | 24.9306 | 23.05135 | 22.82942 | 1.879248 | 0.1952569 | 0.02517154 | 0.001507194
27.6463 | 24.6162 | 23.0402 | 22.81807 | 1.575999 | 0.1957215 | 0.02489759 | 0.001510121
27.6563 | 24.3125 | 23.02906 | 22.80673 | 1.283439 | 0.1961891 | 0.02462837 | 0.001513057
27.6663 | 24.0295 | 23.01793 | 22.79539 | 1.011569 | 0.1966596 | 0.02436379 | 0.001516002
27.6763 | 23.7342 | 23.00681 | 22.78406 | 0.7273883 | 0.1971332 | 0.02410372 | 0.001518956
27.6863 | 23.5023 | 22.9957 | 22.77272 | 0.5065979 | 0.1976099 | 0.02384808 | 0.00152192
27.6963 | 23.2156 | 22.9846 | 22.76139 | 0.2309973 | 0.1980898 | 0.02359677 | 0.001524893
27.7063 | 22.9768 | 22.97351 | 22.75006 | 0.003286816 | 0.1985728 | 0.02334968 | 0.001527874
27.7163 | 22.7734 | 22.96243 | 22.73874 | -0.1890337 | 0.1990591 | 0.02310673 | 0.001530866
27.7263 | 22.5586 | 22.95136 | 22.72741 | -0.3927642 | 0.1995486 | 0.02286783 | 0.001533867
27.7363 | 22.3527 | 22.9403 | 22.71609 | -0.5876046 | 0.2000415 | 0.02263289 | 0.001536878
27.7463 | 22.1597 | 22.92925 | 22.70478 | -0.7695549 | 0.2005378 | 0.02240182 | 0.001539898
27.7563 | 21.9885 | 22.91822 | 22.69346 | -0.9297151 | 0.2010375 | 0.02217455 | 0.001542927
27.7663 | 21.8097 | 22.90719 | 22.68215 | -1.097485 | 0.2015407 | 0.02195098 | 0.001545966
27.7763 | 21.6568 | 22.89616 | 22.67084 | -1.239365 | 0.2020475 | 0.02173104 | 0.001549015
27.7863 | 21.5138 | 22.88515 | 22.65953 | -1.371355 | 0.2025579 | 0.02151466 | 0.001552074
27.7963 | 21.3754 | 22.87415 | 22.64823 | -1.498754 | 0.2030719 | 0.02130175 | 0.001555141
27.8063 | 21.2419 | 22.86316 | 22.63692 | -1.621263 | 0.2035897 | 0.02109225 | 0.001558219
27.8163 | 21.1251 | 22.85218 | 22.62562 | -1.727083 | 0.2041113 | 0.02088609 | 0.001561307
27.8262 | 21.0167 | 22.84132 | 22.61444 | -1.824621 | 0.2046315 | 0.0206852 | 0.001564374
27.8362 | 20.8848 | 22.83036 | 22.60315 | -1.94556 | 0.2051608 | 0.02048547 | 0.001567482
27.8462 | 20.8297 | 22.81941 | 22.59185 | -1.989708 | 0.2056941 | 0.02028888 | 0.001570599
27.8562 | 20.7273 | 22.80847 | 22.58057 | -2.081166 | 0.2062314 | 0.02009536 | 0.001573726
27.8662 | 20.6472 | 22.79753 | 22.56928 | -2.150334 | 0.2067729 | 0.01990484 | 0.001576864
27.8762 | 20.5692 | 22.78661 | 22.558 | -2.217412 | 0.2073186 | 0.01971727 | 0.001580012
27.8862 | 20.5098 | 22.7757 | 22.54672 | -2.2659 | 0.2078686 | 0.01953259 | 0.001583169
27.8962 | 20.4371 | 22.7648 | 22.53544 | -2.327698 | 0.2084229 | 0.01935074 | 0.001586337
27.9062 | 20.3891 | 22.75391 | 22.52416 | -2.364805 | 0.2089817 | 0.01917166 | 0.001589515
27.9162 | 20.3237 | 22.74302 | 22.51289 | -2.419323 | 0.209545 | 0.01899531 | 0.001592703
27.9262 | 20.2625 | 22.73215 | 22.50162 | -2.469651 | 0.2101129 | 0.01882162 | 0.001595901
27.9362 | 20.2269 | 22.72129 | 22.49035 | -2.494388 | 0.2106854 | 0.01865054 | 0.00159911
27.9462 | 20.1859 | 22.71044 | 22.47909 | -2.524536 | 0.2112628 | 0.01848203 | 0.00160233
27.9562 | 20.1421 | 22.69959 | 22.46783 | -2.557494 | 0.211845 | 0.01831603 | 0.00160556
27.9662 | 20.1075 | 22.68876 | 22.45657 | -2.581262 | 0.2124322 | 0.01815248 | 0.0016088
27.9762 | 20.0771 | 22.67794 | 22.44531 | -2.60084 | 0.2130244 | 0.01799136 | 0.00161205
27.9862 | 20.0332 | 22.66713 | 22.43406 | -2.633928 | 0.2136218 | 0.01783262 | 0.001615312
27.9962 | 20.0112 | 22.65633 | 22.42281 | -2.645127 | 0.2142245 | 0.01767621 | 0.001618584
28.0062 | 19.9746 | 22.64554 | 22.41156 | -2.670936 | 0.2148325 | 0.01752208 | 0.001621867
28.0162 | 19.9531 | 22.63476 | 22.40031 | -2.681656 | 0.215446 | 0.01737019 | 0.00162516
28.0262 | 19.9195 | 22.62399 | 22.38907 | -2.704486 | 0.2160651 | 0.01722049 | 0.001628464
28.0362 | 19.9156 | 22.61323 | 22.37783 | -2.697627 | 0.21669 | 0.01707298 | 0.001631779
28.0462 | 19.8857 | 22.60248 | 22.3666 | -2.716779 | 0.2173206 | 0.01692756 | 0.001635105
28.0562 | 19.8719 | 22.59174 | 22.35536 | -2.719842 | 0.2179572 | 0.01678422 | 0.001638442
28.0662 | 19.8562 | 22.58102 | 22.34413 | -2.724815 | 0.2185999 | 0.01664292 | 0.001641789
28.0762 | 19.8251 | 22.5703 | 22.3329 | -2.7452 | 0.2192488 | 0.01650362 | 0.001645148
28.0862 | 19.8066 | 22.5596 | 22.32168 | -2.752995 | 0.219904 | 0.01636629 | 0.001648518
28.0962 | 19.8112 | 22.5489 | 22.31045 | -2.737702 | 0.2205657 | 0.01623089 | 0.001651899
28.1062 | 19.7804 | 22.53822 | 22.29923 | -2.75782 | 0.2212341 | 0.01609738 | 0.001655291
28.1162 | 19.755 | 22.52755 | 22.28802 | -2.77255 | 0.2219093 | 0.01596574 | 0.001658694
28.1262 | 19.7522 | 22.51689 | 22.2768 | -2.764691 | 0.2225914 | 0.01583593 | 0.001662109
28.1362 | 19.7218 | 22.50624 | 22.26559 | -2.784444 | 0.2232806 | 0.01570791 | 0.001665535
28.1462 | 19.7243 | 22.49561 | 22.25438 | -2.771309 | 0.223977 | 0.01558166 | 0.001668972
28.1562 | 19.708 | 22.48499 | 22.24318 | -2.776986 | 0.2246809 | 0.01545714 | 0.001672421
28.1662 | 19.6839 | 22.47437 | 22.23197 | -2.790475 | 0.2253924 | 0.01533433 | 0.001675881
28.1762 | 19.6892 | 22.46378 | 22.22077 | -2.774576 | 0.2261117 | 0.01521318 | 0.001679353
28.1862 | 19.6548 | 22.45319 | 22.20957 | -2.79839 | 0.2268391 | 0.01509369 | 0.001682836
28.1962 | 19.6544 | 22.44262 | 22.19838 | -2.788217 | 0.2275746 | 0.01497581 | 0.001686331
28.2062 | 19.629 | 22.43206 | 22.18719 | -2.803056 | 0.2283184 | 0.01485952 | 0.001689838
28.2162 | 19.6279 | 22.42151 | 22.176 | -2.793608 | 0.2290709 | 0.01474477 | 0.001693356
28.2262 | 19.6133 | 22.41097 | 22.16481 | -2.797674 | 0.2298322 | 0.01463157 | 0.001696886
28.2362 | 19.6076 | 22.40045 | 22.15363 | -2.792853 | 0.2306025 | 0.01451989 | 0.001700428
28.2462 | 19.5789 | 22.38995 | 22.14245 | -2.811046 | 0.2313822 | 0.01440969 | 0.001703982
28.2562 | 19.5891 | 22.37945 | 22.13127 | -2.790353 | 0.2321713 | 0.01430094 | 0.001707548
28.2662 | 19.5496 | 22.36897 | 22.1201 | -2.819373 | 0.2329702 | 0.01419363 | 0.001711126
28.2762 | 19.5499 | 22.35851 | 22.10893 | -2.808608 | 0.2337792 | 0.01408773 | 0.001714716
28.2862 | 19.5518 | 22.34806 | 22.09776 | -2.796258 | 0.2345985 | 0.01398324 | 0.001718318
28.2962 | 19.5185 | 22.33762 | 22.08659 | -2.819123 | 0.2354284 | 0.01388009 | 0.001721933
28.3062 | 19.529 | 22.3272 | 22.07543 | -2.798202 | 0.2362691 | 0.01377828 | 0.001725559
28.3162 | 19.5039 | 22.3168 | 22.06427 | -2.812898 | 0.237121 | 0.0136778 | 0.001729198
28.3262 | 19.4973 | 22.30641 | 22.05311 | -2.809109 | 0.2379845 | 0.01357861 | 0.001732849
28.3362 | 19.4821 | 22.29604 | 22.04196 | -2.813935 | 0.2388598 | 0.0134807 | 0.001736513
28.3462 | 19.477 | 22.28568 | 22.03081 | -2.808679 | 0.2397472 | 0.01338404 | 0.001740189
28.3562 | 19.4591 | 22.27534 | 22.01966 | -2.816239 | 0.2406472 | 0.01328862 | 0.001743877
28.3662 | 19.4616 | 22.26502 | 22.00851 | -2.803416 | 0.2415602 | 0.01319442 | 0.001747579
28.3762 | 19.4428 | 22.25471 | 21.99737 | -2.811911 | 0.2424864 | 0.01310142 | 0.001751293
28.3862 | 19.4357 | 22.24442 | 21.98623 | -2.808723 | 0.2434262 | 0.01300959 | 0.001755019
28.3962 | 19.4364 | 22.23415 | 21.9751 | -2.797754 | 0.2443802 | 0.01291893 | 0.001758758
28.4062 | 19.4158 | 22.2239 | 21.96396 | -2.808103 | 0.2453488 | 0.01282941 | 0.001762511
28.4161 | 19.4236 | 22.21377 | 21.95294 | -2.790173 | 0.2463224 | 0.01274189 | 0.001766238
28.4261 | 19.4011 | 22.20356 | 21.94182 | -2.802461 | 0.2473212 | 0.01265458 | 0.001770016
28.4361 | 19.3786 | 22.19337 | 21.93069 | -2.814769 | 0.248336 | 0.01256837 | 0.001773806
28.4461 | 19.3863 | 22.1832 | 21.91957 | -2.796897 | 0.2493673 | 0.01248323 | 0.001777611
28.4561 | 19.3692 | 22.17305 | 21.90845 | -2.803847 | 0.2504156 | 0.01239914 | 0.001781428
28.4661 | 19.3714 | 22.16292 | 21.89733 | -2.791518 | 0.2514815 | 0.0123161 | 0.001785258
28.4761 | 19.3655 | 22.15281 | 21.88622 | -2.787311 | 0.2525656 | 0.01223408 | 0.001789102
28.4861 | 19.3528 | 22.14273 | 21.87511 | -2.789927 | 0.2536684 | 0.01215307 | 0.001792958
28.4961 | 19.3495 | 22.13267 | 21.86401 | -2.783166 | 0.2547906 | 0.01207305 | 0.001796829
28.5061 | 19.3487 | 22.12263 | 21.8529 | -2.77393 | 0.2559329 | 0.01199401 | 0.001800713
28.5161 | 19.3433 | 22.11262 | 21.8418 | -2.769318 | 0.2570961 | 0.01191594 | 0.00180461
28.5261 | 19.3246 | 22.10263 | 21.8307 | -2.778032 | 0.2582807 | 0.01183881 | 0.001808521
28.5361 | 19.3279 | 22.09267 | 21.81961 | -2.764772 | 0.2594876 | 0.01176263 | 0.001812446
28.5461 | 19.3112 | 22.08274 | 21.80852 | -2.771539 | 0.2607176 | 0.01168736 | 0.001816384
28.5561 | 19.3221 | 22.07283 | 21.79743 | -2.750734 | 0.2619716 | 0.011613 | 0.001820336
28.5661 | 19.3056 | 22.06296 | 21.78634 | -2.757358 | 0.2632504 | 0.01153954 | 0.001824301
28.5761 | 19.2992 | 22.05311 | 21.77526 | -2.753912 | 0.2645549 | 0.01146696 | 0.001828281
28.5861 | 19.2921 | 22.0433 | 21.76418 | -2.751196 | 0.2658862 | 0.01139525 | 0.001832274
28.5961 | 19.2854 | 22.03351 | 21.75311 | -2.748112 | 0.2672453 | 0.0113244 | 0.001836282
28.6061 | 19.284 | 22.02376 | 21.74203 | -2.73976 | 0.2686331 | 0.01125439 | 0.001840304
28.6161 | 19.2708 | 22.01404 | 21.73096 | -2.743243 | 0.2700509 | 0.01118521 | 0.001844341
28.6261 | 19.2632 | 22.00436 | 21.7199 | -2.74116 | 0.2714999 | 0.01111686 | 0.00184839
28.6361 | 19.2574 | 21.99471 | 21.70883 | -2.737314 | 0.2729812 | 0.01104931 | 0.001852456
28.6461 | 19.257 | 21.98511 | 21.69777 | -2.728106 | 0.2744963 | 0.01098257 | 0.001856534
28.6561 | 19.2282 | 21.97554 | 21.68671 | -2.747336 | 0.2760465 | 0.01091661 | 0.001860628
28.6661 | 19.2464 | 21.96601 | 21.67566 | -2.719607 | 0.2776332 | 0.01085142 | 0.001864735
28.6761 | 19.2309 | 21.95652 | 21.66461 | -2.72562 | 0.279258 | 0.010787 | 0.001868858
28.6861 | 19.222 | 21.94708 | 21.65356 | -2.725076 | 0.2809226 | 0.01072334 | 0.001872995
28.6961 | 19.2156 | 21.93768 | 21.64251 | -2.722078 | 0.2826285 | 0.01066042 | 0.001877148
28.7061 | 19.2061 | 21.92833 | 21.63147 | -2.722226 | 0.2843777 | 0.01059824 | 0.001881315
28.7161 | 19.1982 | 21.91902 | 21.62043 | -2.720824 | 0.2861721 | 0.01053677 | 0.001885496
28.7261 | 19.1992 | 21.90977 | 21.60939 | -2.710573 | 0.2880137 | 0.01047602 | 0.001889693
28.7361 | 19.1924 | 21.90058 | 21.59836 | -2.708175 | 0.2899046 | 0.01041598 | 0.001893904
28.7461 | 19.1669 | 21.89143 | 21.58733 | -2.724533 | 0.2918471 | 0.01035663 | 0.001898131
28.7561 | 19.1758 | 21.88235 | 21.5763 | -2.706548 | 0.2938437 | 0.01029797 | 0.001902373
28.7661 | 19.1628 | 21.87332 | 21.56528 | -2.710524 | 0.2958968 | 0.01023999 | 0.001906631
28.7761 | 19.1603 | 21.86436 | 21.55426 | -2.704063 | 0.2980092 | 0.01018267 | 0.001910903
28.7861 | 19.1459 | 21.85547 | 21.54324 | -2.709567 | 0.3001837 | 0.01012601 | 0.001915191
28.7961 | 19.1405 | 21.84664 | 21.53223 | -2.706141 | 0.3024235 | 0.01007001 | 0.001919494
28.8061 | 19.1322 | 21.83789 | 21.52122 | -2.705688 | 0.3047318 | 0.01001464 | 0.001923814
28.8161 | 19.1366 | 21.82921 | 21.51021 | -2.69261 | 0.3071122 | 0.009959909 | 0.001928148
28.8261 | 19.1173 | 21.82061 | 21.4992 | -2.703311 | 0.3095683 | 0.009905803 | 0.001932499
28.8361 | 19.1207 | 21.8121 | 21.4882 | -2.691397 | 0.3121042 | 0.009852315 | 0.001936865
28.8461 | 19.1069 | 21.80367 | 21.4772 | -2.69677 | 0.3147241 | 0.009799436 | 0.001941247
28.8561 | 19.119 | 21.79534 | 21.46621 | -2.676335 | 0.3174326 | 0.009747161 | 0.001945645
28.8661 | 19.0918 | 21.7871 | 21.45522 | -2.695298 | 0.3202348 | 0.009695478 | 0.001950059
28.8761 | 19.0854 | 21.77896 | 21.44423 | -2.693564 | 0.3231359 | 0.009644383 | 0.001954489
28.8861 | 19.0968 | 21.77094 | 21.43324 | -2.674138 | 0.3261417 | 0.009593867 | 0.001958936
28.8961 | 19.082 | 21.76303 | 21.42226 | -2.681027 | 0.3292584 | 0.009543924 | 0.001963398
28.9061 | 19.0668 | 21.75524 | 21.41128 | -2.688437 | 0.3324927 | 0.009494546 | 0.001967878
28.9161 | 19.0812 | 21.74758 | 21.40031 | -2.666376 | 0.335852 | 0.009445726 | 0.001972373
28.9261 | 19.0619 | 21.74005 | 21.38933 | -2.678152 | 0.3393442 | 0.00939746 | 0.001976885
28.9361 | 19.0649 | 21.73267 | 21.37836 | -2.667773 | 0.3429781 | 0.009349737 | 0.001981413
28.9461 | 19.0464 | 21.72545 | 21.3674 | -2.679049 | 0.3467629 | 0.009302552 | 0.001985959
28.9561 | 19.0461 | 21.71839 | 21.35643 | -2.67229 | 0.3507091 | 0.0092559 | 0.001990521
28.9661 | 19.0323 | 21.71151 | 21.34547 | -2.679207 | 0.3548279 | 0.009209773 | 0.0019951
28.9761 | 19.0409 | 21.70481 | 21.33452 | -2.663913 | 0.3591316 | 0.009164165 | 0.001999696
28.9861 | 19.0322 | 21.69832 | 21.32356 | -2.666122 | 0.3636339 | 0.00911907 | 0.002004308
28.9961 | 19.0195 | 21.69205 | 21.31261 | -2.672547 | 0.3683494 | 0.009074484 | 0.002008939
29.006 | 19.0226 | 21.68607 | 21.30178 | -2.663465 | 0.3732438 | 0.009030829 | 0.00201354
29.016 | 19.0065 | 21.68027 | 21.29083 | -2.673773 | 0.3784337 | 0.008987234 | 0.002018204
29.026 | 19.0046 | 21.67475 | 21.27989 | -2.670151 | 0.3838902 | 0.008944128 | 0.002022886
29.036 | 19.001 | 21.66952 | 21.26896 | -2.66852 | 0.3896348 | 0.008901507 | 0.002027585
29.046 | 19.0027 | 21.6646 | 21.25802 | -2.661905 | 0.3956907 | 0.008859364 | 0.002032302
29.056 | 18.997 | 21.66003 | 21.24709 | -2.66303 | 0.4020836 | 0.008817695 | 0.002037036
29.066 | 18.9936 | 21.65582 | 21.23616 | -2.662224 | 0.4088412 | 0.008776494 | 0.002041789
29.076 | 18.9809 | 21.65202 | 21.22524 | -2.671117 | 0.4159941 | 0.008735756 | 0.002046558
29.086 | 18.9921 | 21.64864 | 21.21432 | -2.656542 | 0.4235751 | 0.008695475 | 0.002051346
29.096 | 18.9638 | 21.64574 | 21.2034 | -2.681935 | 0.4316201 | 0.008655647 | 0.002056152
29.106 | 18.9702 | 21.64333 | 21.19249 | -2.673134 | 0.4401678 | 0.008616266 | 0.002060977
29.116 | 18.96 | 21.64148 | 21.18158 | -2.681482 | 0.4492601 | 0.008577329 | 0.002065819
29.126 | 18.9552 | 21.64022 | 21.17067 | -2.685022 | 0.4589417 | 0.00853882962 | 0.002070679
29.136 | 18.9587 | 21.6396 | 21.15977 | -2.680904 | 0.469261 | 0.008500764 | 0.002075558
29.146 | 18.9642 | 21.63968 | 21.14887 | -2.675479 | 0.4802692 | 0.008463126 | 0.002080456
29.156 | 18.9508 | 21.6405 | 21.13797 | -2.689702 | 0.4920214 | 0.008425914 | 0.002085372
29.166 | 18.9517 | 21.64213 | 21.12708 | -2.69043 | 0.5045753 | 0.008389122 | 0.002090307
29.176 | 18.9506 | 21.64462 | 21.11618 | -2.694025 | 0.5179922 | 0.008352743 | 0.00209526
29.186 | 18.9473 | 21.64805 | 21.1053 | -2.70075 | 0.5323365 | 0.008316779 | 0.002100233
29.196 | 18.9453 | 21.65247 | 21.09441 | -2.707175 | 0.5476751 | 0.00828122 | 0.002105224
29.206 | 18.9491 | 21.65797 | 21.08353 | -2.708867 | 0.564078 | 0.008246064 | 0.002110235
29.216 | 18.9576 | 21.6646 | 21.07266 | -2.706999 | 0.5816172 | 0.008211306 | 0.002115265
29.226 | 18.9347 | 21.67244 | 21.06178 | -2.737745 | 0.6003661 | 0.008176945 | 0.002120314
29.236 | 18.9585 | 21.68158 | 21.05091 | -2.723079 | 0.6203999 | 0.008142974 | 0.002125382
29.246 | 18.945 | 21.69208 | 21.04004 | -2.747077 | 0.6417936 | 0.00810939 | 0.00213047
29.256 | 18.9489 | 21.70401 | 21.02918 | -2.755113 | 0.6646216 | 0.008076191 | 0.002135578
29.266 | 18.9463 | 21.71746 | 21.01832 | -2.77116 | 0.6889563 | 0.00804337 | 0.002140705
29.276 | 18.9604 | 21.73249 | 21.00746 | -2.772086 | 0.7148664 | 0.008010927 | 0.002145852
29.286 | 18.9624 | 21.74915 | 20.99661 | -2.786754 | 0.742415 | 0.007978857 | 0.002151018
29.296 | 18.9532 | 21.76752 | 20.98576 | -2.814319 | 0.7716567 | 0.007947155 | 0.002156206
29.306 | 18.9626 | 21.78762 | 20.97491 | -2.825023 | 0.8026345 | 0.007915819 | 0.002161412
29.316 | 18.989 | 21.8095 | 20.96407 | -2.820496 | 0.8353758 | 0.007884846 | 0.00216664
29.326 | 18.9867 | 21.83314 | 20.95323 | -2.846442 | 0.8698875 | 0.007854232 | 0.002171887
29.336 | 18.9859 | 21.85854 | 20.94239 | -2.872643 | 0.9061504 | 0.007823974 | 0.002177155
29.346 | 19.001 | 21.88565 | 20.93156 | -2.884647 | 0.9441117 | 0.00779407 | 0.002182444
29.356 | 19.0012 | 21.91436 | 20.92073 | -2.913159 | 0.9836779 | 0.007764515 | 0.002187753
29.366 | 19.0162 | 21.94454 | 20.9099 | -2.928337 | 1.024706 | 0.007735308 | 0.002193083
29.376 | 19.0201 | 21.97598 | 20.89908 | -2.955878 | 1.066993 | 0.007706443 | 0.002198433
29.386 | 19.0255 | 22.00841 | 20.88826 | -2.982913 | 1.110271 | 0.007677921 | 0.002203805
29.396 | 19.0473 | 22.0415 | 20.87744 | -2.994197 | 1.154194 | 0.007649737 | 0.002209198
29.406 | 19.0719 | 22.0748 | 20.86663 | -3.002904 | 1.198336 | 0.007621888 | 0.002214612
29.416 | 19.0765 | 22.10783 | 20.85582 | -3.031326 | 1.242189 | 0.007594372 | 0.002220048
29.426 | 19.084 | 22.13998 | 20.84502 | -3.055976 | 1.285166 | 0.007567185 | 0.002225505
29.436 | 19.0887 | 22.1706 | 20.83422 | -3.081898 | 1.326611 | 0.007540328 | 0.002230983
29.446 | 19.1243 | 22.19899 | 20.82342 | -3.074689 | 1.365821 | 0.007513795 | 0.002236484
29.456 | 19.1242 | 22.22442 | 20.81262 | -3.10022 | 1.402068 | 0.007487584 | 0.002242006
29.466 | 19.1766 | 22.24617 | 20.80183 | -3.069574 | 1.434635 | 0.007461694 | 0.00224755
29.476 | 19.1822 | 22.26358 | 20.79104 | -3.08138 | 1.462849 | 0.007436121 | 0.002253116
29.486 | 19.1951 | 22.27605 | 20.78026 | -3.080949 | 1.486122 | 0.007410864 | 0.002258704
29.496 | 19.225 | 22.28311 | 20.76948 | -3.05811 | 1.503983 | 0.007385921 | 0.002264314
29.506 | 19.2474 | 22.28443 | 20.7587 | -3.03703 | 1.516101 | 0.007361289 | 0.002269947
29.516 | 19.2665 | 22.27983 | 20.74792 | -3.013334 | 1.522297 | 0.007336966 | 0.002275602
29.526 | 19.3072 | 22.2693 | 20.73715 | -2.962101 | 1.522553 | 0.00731295 | 0.002281281
29.536 | 19.3323 | 22.25296 | 20.72639 | -2.920662 | 1.516999 | 0.007289238 | 0.002286981
29.546 | 19.3438 | 22.23108 | 20.71562 | -2.887284 | 1.505902 | 0.007265831 | 0.002292705
29.556 | 19.3868 | 22.20405 | 20.70486 | -2.817247 | 1.489643 | 0.007242724 | 0.002298452
29.566 | 19.4123 | 22.17233 | 20.69411 | -2.760031 | 1.468701 | 0.007219916 | 0.002304222
29.576 | 19.4535 | 22.13649 | 20.68335 | -2.682985 | 1.443625 | 0.007197406 | 0.002310015
29.5859 | 19.4786 | 22.09752 | 20.67271 | -2.618922 | 1.415319 | 0.007175413 | 0.002315773
29.5959 | 19.5095 | 22.05528 | 20.66197 | -2.545781 | 1.383841 | 0.00715349 | 0.002321613
29.6059 | 19.5456 | 22.01078 | 20.65122 | -2.465184 | 1.350101 | 0.00713186 | 0.002327477
29.6159 | 19.5842 | 21.96466 | 20.64048 | -2.380463 | 1.314735 | 0.00711052 | 0.002333364
29.6259 | 19.6285 | 21.91753 | 20.62975 | -2.289027 | 1.278349 | 0.007089471 | 0.002339276
29.6359 | 19.6576 | 21.86994 | 20.61902 | -2.212337 | 1.241506 | 0.007068708 | 0.002345211
29.6459 | 19.6972 | 21.8224 | 20.60829 | -2.1252 | 1.204712 | 0.007048233 | 0.00235117
29.6559 | 19.732 | 21.77536 | 20.59756 | -2.04336 | 1.16841 | 0.007028043 | 0.002357154
29.6659 | 19.7623 | 21.72919 | 20.58684 | -1.96689 | 1.132975 | 0.007008141 | 0.002363163
29.6759 | 19.7989 | 21.68419 | 20.57613 | -1.885293 | 1.09871 | 0.006988518 | 0.002369196
29.6859 | 19.8528 | 21.64061 | 20.56541 | -1.787806 | 1.065849 | 0.006969177 | 0.002375254
29.6959 | 19.8693 | 21.5986 | 20.5547 | -1.729298 | 1.034565 | 0.006950116 | 0.002381336
29.7059 | 19.9078 | 21.55828 | 20.544 | -1.650483 | 1.004968 | 0.006931334 | 0.002387444
29.7159 | 19.9393 | 21.51972 | 20.53329 | -1.580417 | 0.9771177 | 0.006912831 | 0.002393577
29.7259 | 19.9659 | 21.48291 | 20.52259 | -1.517011 | 0.9510234 | 0.006894605 | 0.002399735
29.7359 | 20.0134 | 21.44783 | 20.5119 | -1.434434 | 0.9266545 | 0.006876656 | 0.002405919
29.7459 | 20.0168 | 21.41442 | 20.50121 | -1.39762 | 0.9039439 | 0.006858982 | 0.002412128
29.7559 | 20.0417 | 21.38257 | 20.49052 | -1.34087 | 0.882794 | 0.006841584 | 0.002418363
29.7659 | 20.0691 | 21.35216 | 20.47983 | -1.283063 | 0.8630827 | 0.006824459 | 0.002424624
29.7759 | 20.0848 | 21.32306 | 20.46915 | -1.238258 | 0.8446691 | 0.006807609 | 0.002430911
29.7859 | 20.1011 | 21.2951 | 20.45847 | -1.194001 | 0.8274 | 0.006791027 | 0.002437224
29.7959 | 20.1382 | 21.26813 | 20.4478 | -1.129933 | 0.811116 | 0.006774722 | 0.002443563
29.8059 | 20.1275 | 21.242 | 20.43713 | -1.114496 | 0.7956587 | 0.006758689 | 0.00244993
29.8159 | 20.1383 | 21.21654 | 20.42646 | -1.078238 | 0.7808767 | 0.006742928 | 0.002456322
29.8259 | 20.1408 | 21.19162 | 20.4158 | -1.05082 | 0.7666316 | 0.006727438 | 0.002462742
29.8359 | 20.1381 | 21.16712 | 20.40514 | -1.029023 | 0.7528022 | 0.006712218 | 0.002469188
29.8459 | 20.1295 | 21.14294 | 20.39448 | -1.013444 | 0.7392877 | 0.00669727 | 0.002475662
29.8559 | 20.1219 | 21.11901 | 20.38383 | -0.9971053 | 0.7260091 | 0.006682592 | 0.002482162
29.8659 | 20.1121 | 21.09525 | 20.37318 | -0.9831489 | 0.7129089 | 0.006668184 | 0.00248869
29.8759 | 20.0866 | 21.07164 | 20.36254 | -0.9850379 | 0.6999502 | 0.006654047 | 0.002495246
29.8859 | 20.0635 | 21.04815 | 20.3519 | -0.9846538 | 0.6871144 | 0.006640181 | 0.00250183
29.8959 | 20.0625 | 21.02479 | 20.34126 | -0.962294 | 0.6743989 | 0.006626586 | 0.002508441
29.9059 | 20.0163 | 21.00157 | 20.33063 | -0.9852692 | 0.6618143 | 0.006613261 | 0.00251508
29.9159 | 19.9813 | 20.9785 | 20.32 | -0.9972009 | 0.6493824 | 0.00660021 | 0.002521749
29.9259 | 19.9378 | 20.95562 | 20.30937 | -1.017819 | 0.6371326 | 0.006587424 | 0.002528445
29.9359 | 19.922 | 20.93296 | 20.29875 | -1.010958 | 0.6251001 | 0.006574917 | 0.002535169
29.9459 | 19.8641 | 20.91056 | 20.28813 | -1.046457 | 0.613323 | 0.006562675 | 0.002541923
29.9559 | 19.8279 | 20.88845 | 20.27751 | -1.060553 | 0.6018399 | 0.006550714 | 0.002548705
29.9659 | 19.782 | 20.86668 | 20.2669 | -1.084685 | 0.5906876 | 0.006539019 | 0.002555516
29.9759 | 19.7236 | 20.84528 | 20.2563 | -1.121685 | 0.5798995 | 0.006527605 | 0.002562357
29.9859 | 19.6809 | 20.82428 | 20.24569 | -1.143381 | 0.5695041 | 0.006516459 | 0.002569227
29.9959 | 19.6167 | 20.8037 | 20.23509 | -1.186997 | 0.5595244 | 0.006505596 | 0.002576127
30.0059 | 19.5619 | 20.78355 | 20.22449 | -1.22165 | 0.549977 | 0.006495003 | 0.002583056
30.0159 | 19.5168 | 20.76385 | 20.2139 | -1.24705 | 0.5408727 | 0.006484695 | 0.002590015
30.0259 | 19.4444 | 20.7446 | 20.20331 | -1.300201 | 0.5322165 | 0.00647466 | 0.002597005
30.0359 | 19.3888 | 20.72581 | 20.19273 | -1.337006 | 0.5240086 | 0.006464912 | 0.002604025
30.0459 | 19.33 | 20.70746 | 20.18215 | -1.377457 | 0.5162442 | 0.006455438 | 0.002611075
30.0559 | 19.2619 | 20.68955 | 20.17157 | -1.427649 | 0.5089156 | 0.006446255 | 0.002618156
30.0659 | 19.1945 | 20.67207 | 20.161 | -1.47757 | 0.5020116 | 0.00643735 | 0.002625268
30.0759 | 19.1407 | 20.65501 | 20.15043 | -1.514306 | 0.4955192 | 0.006428737 | 0.00263241
30.0859 | 19.0836 | 20.63834 | 20.13986 | -1.554742 | 0.4894235 | 0.006420407 | 0.002639584
30.0959 | 19.0105 | 20.62206 | 20.1293 | -1.611564 | 0.4837084 | 0.006412373 | 0.00264679
30.1059 | 18.9614 | 20.60615 | 20.11874 | -1.644754 | 0.4783574 | 0.006404625 | 0.002654027
30.1159 | 18.8947 | 20.59059 | 20.10818 | -1.695895 | 0.4733534 | 0.006397177 | 0.002661295
30.1259 | 18.8332 | 20.57537 | 20.09763 | -1.74217 | 0.4686794 | 0.006390019 | 0.002668596
30.1359 | 18.7782 | 20.56046 | 20.08708 | -1.782262 | 0.4643184 | 0.006383167 | 0.002675929
30.1459 | 18.703 | 20.54585 | 20.07654 | -1.842855 | 0.4602536 | 0.006376609 | 0.002683294
30.1559 | 18.6737 | 20.53153 | 20.066 | -1.857831 | 0.4564688 | 0.006370361 | 0.00269069
30.1659 | 18.5971 | 20.51748 | 20.05547 | -1.920377 | 0.4529485 | 0.006364416 | 0.002698122
30.1758 | 18.5477 | 20.50381 | 20.04504 | -1.956112 | 0.4497089 | 0.006358832 | 0.00270551
30.1858 | 18.5012 | 20.49025 | 20.03451 | -1.989047 | 0.4466702 | 0.006353508 | 0.002713006
30.1958 | 18.4416 | 20.47691 | 20.02399 | -2.035308 | 0.4438523 | 0.006348496 | 0.002720536
30.2058 | 18.3958 | 20.46378 | 20.01347 | -2.06798 | 0.4412421 | 0.006343806 | 0.002728099
30.2158 | 18.3453 | 20.45085 | 20.00295 | -2.105551 | 0.4388272 | 0.006339436 | 0.002735696
30.2258 | 18.3027 | 20.43811 | 19.99244 | -2.135411 | 0.4365956 | 0.006335394 | 0.002743327
30.2358 | 18.2548 | 20.42555 | 19.98193 | -2.170746 | 0.4345361 | 0.006331679 | 0.002750992
30.2458 | 18.2065 | 20.41315 | 19.97142 | -2.206647 | 0.4326382 | 0.006328301 | 0.002758691
30.2558 | 18.1721 | 20.4009 | 19.96092 | -2.228805 | 0.4308922 | 0.006325258 | 0.002766425
30.2658 | 18.133 | 20.38881 | 19.95042 | -2.255809 | 0.4292886 | 0.006322558 | 0.002774194
30.2758 | 18.1056 | 20.37685 | 19.93993 | -2.271251 | 0.4278188 | 0.006320206 | 0.002781997
30.2858 | 18.056 | 20.36502 | 19.92944 | -2.309023 | 0.4264747 | 0.006318205 | 0.002789837
30.2958 | 18.0272 | 20.35332 | 19.91895 | -2.326117 | 0.4252488 | 0.006316561 | 0.002797711
30.3058 | 17.989 | 20.34173 | 19.90847 | -2.352727 | 0.424134 | 0.006315278 | 0.002805621
30.3158 | 17.9723 | 20.33025 | 19.89799 | -2.357946 | 0.4231238 | 0.006314362 | 0.002813567
30.3258 | 17.9292 | 20.31887 | 19.88752 | -2.389668 | 0.4222122 | 0.006313819 | 0.002821549
30.3358 | 17.8935 | 20.30759 | 19.87705 | -2.414087 | 0.4213935 | 0.006313656 | 0.002829567
30.3458 | 17.8958 | 20.2964 | 19.86658 | -2.400598 | 0.4206626 | 0.006313876 | 0.002837623
30.3558 | 17.8525 | 20.2853 | 19.85612 | -2.432796 | 0.4200146 | 0.006314489 | 0.002845714
30.3658 | 17.8343 | 20.27428 | 19.84566 | -2.439977 | 0.419445 | 0.006315498 | 0.002853843
30.3758 | 17.8148 | 20.26334 | 19.83521 | -2.448537 | 0.4189496 | 0.006316913 | 0.002862009
30.3858 | 17.7822 | 20.25247 | 19.82476 | -2.470272 | 0.4185249 | 0.006318739 | 0.002870213
30.3958 | 17.7652 | 20.24168 | 19.81431 | -2.476477 | 0.4181669 | 0.006320986 | 0.002878454
30.4058 | 17.7418 | 20.23095 | 19.80387 | -2.489151 | 0.4178727 | 0.006323659 | 0.002886734
30.4158 | 17.7206 | 20.22029 | 19.79343 | -2.49969 | 0.4176389 | 0.006326771 | 0.002895051
30.4258 | 17.7032 | 20.20969 | 19.78299 | -2.506491 | 0.4174631 | 0.006330324 | 0.002903408
30.4358 | 17.6989 | 20.19915 | 19.77256 | -2.500252 | 0.4173423 | 0.006334333 | 0.002911803
30.4458 | 17.677 | 20.18867 | 19.76214 | -2.51167 | 0.4172743 | 0.006338803 | 0.002920236
30.4558 | 17.6628 | 20.17824 | 19.75171 | -2.515442 | 0.4172566 | 0.006343747 | 0.002928709
30.4658 | 17.6447 | 20.16787 | 19.74129 | -2.523168 | 0.4172875 | 0.006349172 | 0.002937221
30.4758 | 17.6213 | 20.15754 | 19.73088 | -2.536245 | 0.4173646 | 0.006355092 | 0.002945773
30.4858 | 17.6054 | 20.14727 | 19.72047 | -2.54187 | 0.4174863 | 0.006361515 | 0.002954365
30.4958 | 17.5996 | 20.13704 | 19.71006 | -2.537443 | 0.4176509 | 0.006368456 | 0.002962997
30.5058 | 17.5904 | 20.12686 | 19.69966 | -2.536462 | 0.4178569 | 0.006375922 | 0.002971669
30.5158 | 17.567 | 20.11673 | 19.68926 | -2.549725 | 0.4181025 | 0.00638393 | 0.002980383
30.5258 | 17.5541 | 20.10663 | 19.67886 | -2.552531 | 0.4183866 | 0.006392491 | 0.002989137
30.5358 | 17.5537 | 20.09658 | 19.66847 | -2.542879 | 0.4187076 | 0.006401621 | 0.002997932
30.5458 | 17.5398 | 20.08657 | 19.65808 | -2.546767 | 0.4190646 | 0.006411331 | 0.003006769
30.5558 | 17.517 | 20.07659 | 19.6477 | -2.559595 | 0.4194563 | 0.006421638 | 0.003015648
30.5658 | 17.506 | 20.06666 | 19.63732 | -2.560661 | 0.4198815 | 0.006432557 | 0.003024569
30.5758 | 17.5116 | 20.05676 | 19.62695 | -2.545164 | 0.4203393 | 0.006444104 | 0.003033532
30.5858 | 17.4874 | 20.0469 | 19.61658 | -2.559503 | 0.4208287 | 0.006456298 | 0.003042537
30.5958 | 17.4832 | 20.03708 | 19.60621 | -2.553878 | 0.4213488 | 0.006469153 | 0.003051586
30.6058 | 17.4798 | 20.02729 | 19.59585 | -2.547487 | 0.4218987 | 0.006482692 | 0.003060678
30.6158 | 17.4642 | 20.01753 | 19.58549 | -2.553331 | 0.4224776 | 0.006496929 | 0.003069814
30.6258 | 17.4513 | 20.00781 | 19.57513 | -2.556507 | 0.4230848 | 0.00651189 | 0.003078992
30.6358 | 17.4554 | 19.99812 | 19.56478 | -2.542716 | 0.4237196 | 0.006527592 | 0.003088215
30.6458 | 17.4388 | 19.98846 | 19.55443 | -2.549656 | 0.4243812 | 0.006544061 | 0.003097482
30.6558 | 17.4382 | 19.97883 | 19.54409 | -2.540627 | 0.4250689 | 0.006561315 | 0.003106794
30.6658 | 17.4215 | 19.96923 | 19.53375 | -2.547729 | 0.4257822 | 0.006579385 | 0.00311615
30.6758 | 17.4275 | 19.95966 | 19.52342 | -2.532161 | 0.4265207 | 0.00659829 | 0.003125553
30.6858 | 17.4123 | 19.95012 | 19.51309 | -2.537822 | 0.4272835 | 0.006618062 | 0.003135
30.6958 | 17.3989 | 19.94061 | 19.50276 | -2.541712 | 0.4280703 | 0.006638725 | 0.003144493
30.7058 | 17.4112 | 19.93113 | 19.49244 | -2.519931 | 0.4288806 | 0.006660311 | 0.003154033
30.7158 | 17.3928 | 19.92168 | 19.48212 | -2.528878 | 0.4297139 | 0.006682849 | 0.003163618
30.7258 | 17.3906 | 19.91225 | 19.4718 | -2.521653 | 0.4305698 | 0.006706373 | 0.003173251
30.7358 | 17.3767 | 19.90285 | 19.46149 | -2.526154 | 0.4314477 | 0.006730915 | 0.00318293
30.7458 | 17.3827 | 19.89348 | 19.45119 | -2.510783 | 0.4323474 | 0.006756512 | 0.003192657
30.7557 | 17.3604 | 19.88423 | 19.44099 | -2.523832 | 0.4332593 | 0.006782928 | 0.003202333
30.7657 | 17.3737 | 19.87491 | 19.43069 | -2.501213 | 0.4342013 | 0.006810736 | 0.003212155
30.7757 | 17.3544 | 19.86562 | 19.4204 | -2.511221 | 0.435164 | 0.006839715 | 0.003222025
30.7857 | 17.3568 | 19.85635 | 19.41011 | -2.499554 | 0.4361473 | 0.006869909 | 0.003231944
30.7957 | 17.3354 | 19.84711 | 19.39982 | -2.511713 | 0.4371504 | 0.006901364 | 0.003241911
30.8057 | 17.3362 | 19.8379 | 19.38954 | -2.501697 | 0.4381736 | 0.006934127 | 0.003251928
30.8157 | 17.3202 | 19.82871 | 19.37926 | -2.508507 | 0.4392163 | 0.006968249 | 0.003261995
30.8257 | 17.3227 | 19.81954 | 19.36899 | -2.496841 | 0.4402784 | 0.007003783 | 0.003272111
30.8357 | 17.3191 | 19.8104 | 19.35872 | -2.4913 | 0.4413595 | 0.007040786 | 0.003282278
30.8457 | 17.2998 | 19.80128 | 19.34845 | -2.501483 | 0.4424596 | 0.007079312 | 0.003292495
30.8557 | 17.2853 | 19.79219 | 19.33819 | -2.506891 | 0.4435783 | 0.007119432 | 0.003302763
30.8657 | 17.3038 | 19.78312 | 19.32793 | -2.479324 | 0.4447156 | 0.007161201 | 0.003313083
30.8757 | 17.2748 | 19.77408 | 19.31768 | -2.499281 | 0.4458712 | 0.007204696 | 0.003323454
30.8857 | 17.2803 | 19.76506 | 19.30743 | -2.484761 | 0.4470449 | 0.00724999 | 0.003333878
30.8957 | 17.2681 | 19.75607 | 19.29719 | -2.487966 | 0.4482367 | 0.007297156 | 0.003344353
30.9057 | 17.2622 | 19.7471 | 19.28695 | -2.484895 | 0.4494463 | 0.007346281 | 0.003354881
30.9157 | 17.2556 | 19.73815 | 19.27671 | -2.482548 | 0.4506736 | 0.007397448 | 0.003365463
30.9257 | 17.2507 | 19.72923 | 19.26648 | -2.478525 | 0.4519186 | 0.007450751 | 0.003376098
30.9357 | 17.2516 | 19.72033 | 19.25625 | -2.468726 | 0.453181 | 0.007506286 | 0.003386787
30.9457 | 17.2308 | 19.71145 | 19.24603 | -2.480651 | 0.4544609 | 0.007564159 | 0.00339753
30.9557 | 17.2178 | 19.7026 | 19.23581 | -2.4848 | 0.4557581 | 0.007624479 | 0.003408327
30.9657 | 17.2308 | 19.69377 | 19.22559 | -2.462973 | 0.4570724 | 0.007687361 | 0.00341918
30.9757 | 17.2182 | 19.68497 | 19.21538 | -2.46677 | 0.4584039 | 0.007752932 | 0.003430087
30.9857 | 17.2121 | 19.67619 | 19.20518 | -2.464091 | 0.4597525 | 0.007821326 | 0.003441051
30.9957 | 17.2079 | 19.66744 | 19.19497 | -2.459536 | 0.4611181 | 0.007892682 | 0.003452071
31.0057 | 17.2105 | 19.65871 | 19.18478 | -2.448206 | 0.4625006 | 0.007967153 | 0.003463147
31.0157 | 17.191 | 19.65 | 19.17458 | -2.459 | 0.4639 | 0.008044903 | 0.003474281
31.0257 | 17.1986 | 19.64132 | 19.16439 | -2.442719 | 0.4653163 | 0.008126104 | 0.003485471
31.0357 | 17.1772 | 19.63266 | 19.15421 | -2.455462 | 0.4667495 | 0.008210944 | 0.003496719
31.0457 | 17.1843 | 19.62403 | 19.14402 | -2.439731 | 0.4681993 | 0.008299625 | 0.003508026
31.0557 | 17.1675 | 19.61542 | 19.13385 | -2.447924 | 0.4696661 | 0.008392359 | 0.00351939
31.0657 | 17.1641 | 19.60684 | 19.12367 | -2.442743 | 0.4711496 | 0.008489386 | 0.003530814
31.0757 | 17.1538 | 19.59829 | 19.1135 | -2.444488 | 0.4726498 | 0.00859095 | 0.003542297
31.0857 | 17.1605 | 19.58976 | 19.10334 | -2.429258 | 0.4741669 | 0.008697332 | 0.00355384
31.0957 | 17.1475 | 19.58125 | 19.09318 | -2.433755 | 0.4757007 | 0.008808819 | 0.003565444
31.1057 | 17.1568 | 19.57278 | 19.08302 | -2.415978 | 0.4772513 | 0.008925738 | 0.003577107
31.1157 | 17.149 | 19.56433 | 19.07287 | -2.415328 | 0.4788187 | 0.009048429 | 0.003588833
31.1257 | 17.1367 | 19.55591 | 19.06272 | -2.419205 | 0.480403 | 0.009177275 | 0.003600619
31.1357 | 17.1367 | 19.54751 | 19.05258 | -2.41081 | 0.4820041 | 0.009312685 | 0.003612467
31.1457 | 17.1242 | 19.53914 | 19.04244 | -2.414944 | 0.4836221 | 0.009455103 | 0.003624379
31.1557 | 17.1397 | 19.53081 | 19.03231 | -2.391106 | 0.485257 | 0.009605017 | 0.003636352
31.1657 | 17.1331 | 19.5225 | 19.02218 | -2.389397 | 0.4869089 | 0.009762957 | 0.003648389
31.1757 | 17.1262 | 19.51422 | 19.01205 | -2.388018 | 0.4885778 | 0.0099295 | 0.00366049
31.1857 | 17.1067 | 19.50597 | 19.00193 | -2.399271 | 0.4902638 | 0.01010527 | 0.003672655
31.1957 | 17.1112 | 19.49775 | 18.99181 | -2.386554 | 0.491967 | 0.01029096 | 0.003684884
31.2057 | 17.1026 | 19.48957 | 18.9817 | -2.38697 | 0.4936873 | 0.0104873 | 0.003697179
31.2157 | 17.1163 | 19.48142 | 18.97159 | -2.365119 | 0.495425 | 0.01069512 | 0.00370954
31.2257 | 17.1058 | 19.4733 | 18.96148 | -2.367501 | 0.4971799 | 0.01091527 | 0.003721966
31.2357 | 17.0952 | 19.46522 | 18.95138 | -2.370019 | 0.4989523 | 0.01114873 | 0.00373446
31.2457 | 17.1069 | 19.45717 | 18.94129 | -2.350274 | 0.5007422 | 0.01139652 | 0.00374702
31.2557 | 17.0878 | 19.44917 | 18.9312 | -2.361365 | 0.5025496 | 0.01165976 | 0.003759648
31.2657 | 17.0985 | 19.4412 | 18.92111 | -2.342696 | 0.5043748 | 0.01193964 | 0.003772344
31.2757 | 17.0801 | 19.43327 | 18.91103 | -2.353166 | 0.5062177 | 0.01223748 | 0.003785109
31.2857 | 17.087 | 19.42538 | 18.90095 | -2.338378 | 0.5080786 | 0.01255465 | 0.003797943
31.2957 | 17.067 | 19.41753 | 18.89087 | -2.350534 | 0.5099573 | 0.01289266 | 0.003810846
31.3057 | 17.0671 | 19.40973 | 18.8808 | -2.342634 | 0.5118543 | 0.01325309 | 0.00382382
31.3157 | 17.073 | 19.40198 | 18.87074 | -2.328981 | 0.5137694 | 0.01363765 | 0.003836864
31.3257 | 17.0555 | 19.39428 | 18.86068 | -2.338777 | 0.5157028 | 0.01404814 | 0.003849979
31.3357 | 17.0653 | 19.38662 | 18.85062 | -2.321323 | 0.5176547 | 0.01448647 | 0.003863166
31.3456 | 17.0297 | 19.3791 | 18.84067 | -2.349398 | 0.5196055 | 0.01494981 | 0.003876292
31.3556 | 17.0592 | 19.37155 | 18.83062 | -2.312352 | 0.5215945 | 0.01544963 | 0.003889624
31.3656 | 17.0293 | 19.36406 | 18.82057 | -2.334763 | 0.5236024 | 0.01598363 | 0.003903028
31.3756 | 17.0267 | 19.35663 | 18.81053 | -2.329935 | 0.5256292 | 0.01655409 | 0.003916507
31.3856 | 17.0288 | 19.34927 | 18.8005 | -2.320468 | 0.5276752 | 0.0171634 | 0.00393006
31.3956 | 17.0117 | 19.34197 | 18.79047 | -2.330267 | 0.5297404 | 0.01781404 | 0.003943688
31.4056 | 17.0123 | 19.33473 | 18.78044 | -2.322433 | 0.5318251 | 0.01850849 | 0.003957391
31.4156 | 17.0039 | 19.32757 | 18.77042 | -2.32367 | 0.5339294 | 0.01924932 | 0.003971171
31.4256 | 17.0128 | 19.32048 | 18.7604 | -2.30768 | 0.5360534 | 0.02003906 | 0.003985028
31.4356 | 16.9856 | 19.31347 | 18.75039 | -2.327866 | 0.5381974 | 0.02088023 | 0.003998961
31.4456 | 16.9888 | 19.30653 | 18.74038 | -2.31773 | 0.5403615 | 0.02177529 | 0.004012973
31.4556 | 16.9767 | 19.29968 | 18.73038 | -2.322976 | 0.5425458 | 0.02272655 | 0.004027063
31.4656 | 16.9684 | 19.2929 | 18.72038 | -2.324504 | 0.5447505 | 0.02373612 | 0.004041232
31.4756 | 16.9769 | 19.28622 | 18.71038 | -2.309318 | 0.546976 | 0.02480583 | 0.004055481
31.4856 | 16.9491 | 19.27962 | 18.70039 | -2.330519 | 0.5492222 | 0.02593714 | 0.00406981
31.4956 | 16.9525 | 19.27311 | 18.6904 | -2.320608 | 0.5514895 | 0.02713093 | 0.00408422
31.5056 | 16.9332 | 19.26668 | 18.68042 | -2.333485 | 0.5537779 | 0.02838745 | 0.004098712
31.5156 | 16.9248 | 19.26035 | 18.67044 | -2.33555 | 0.5560879 | 0.02970605 | 0.004113285
31.5256 | 16.9227 | 19.2541 | 18.66047 | -2.331402 | 0.5584194 | 0.03108499 | 0.004127942
31.5356 | 16.9104 | 19.24794 | 18.6505 | -2.337537 | 0.5607728 | 0.03252119 | 0.004142682
31.5456 | 16.9111 | 19.24185 | 18.64054 | -2.330752 | 0.5631482 | 0.03400997 | 0.004157506
31.5556 | 16.895 | 19.23584 | 18.63058 | -2.340839 | 0.565546 | 0.03554473 | 0.004172416
31.5656 | 16.8895 | 19.22989 | 18.62062 | -2.340391 | 0.5679663 | 0.0371167 | 0.00418741
31.5756 | 16.8797 | 19.224 | 18.61067 | -2.344296 | 0.5704093 | 0.03871468 | 0.004202491
31.5856 | 16.8697 | 19.21814 | 18.60072 | -2.34844 | 0.5728753 | 0.04032482 | 0.004217658
31.5956 | 16.8723 | 19.21231 | 18.59078 | -2.340008 | 0.5753645 | 0.04193057 | 0.004232912
31.6056 | 16.8492 | 19.20648 | 18.58084 | -2.357281 | 0.5778772 | 0.04351268 | 0.004248255
31.6156 | 16.857 | 19.20064 | 18.57091 | -2.343636 | 0.5804137 | 0.04504953 | 0.004263687
31.6256 | 16.8533 | 19.19475 | 18.56098 | -2.341451 | 0.5829741 | 0.04651752 | 0.004279208
31.6356 | 16.829 | 19.1888 | 18.55106 | -2.359802 | 0.5855588 | 0.04789184 | 0.00429482
31.6456 | 16.8357 | 19.18276 | 18.54114 | -2.347062 | 0.588168 | 0.04914736 | 0.004310522
31.6556 | 16.8285 | 19.17661 | 18.53122 | -2.348109 | 0.5908021 | 0.05025973 | 0.004326317
31.6656 | 16.8062 | 19.17032 | 18.52131 | -2.36412 | 0.5934612 | 0.05120654 | 0.004342203
31.6756 | 16.8128 | 19.16388 | 18.5114 | -2.351076 | 0.5961457 | 0.05196845 | 0.004358183
31.6856 | 16.7952 | 19.15726 | 18.5015 | -2.362063 | 0.5988559 | 0.0525301 | 0.004374257
31.6956 | 16.8113 | 19.15047 | 18.49161 | -2.339168 | 0.601592 | 0.05288084 | 0.004390425
31.7056 | 16.7997 | 19.14349 | 18.48171 | -2.343789 | 0.6043545 | 0.05301502 | 0.004406689
31.7156 | 16.7832 | 19.13632 | 18.47182 | -2.353123 | 0.6071435 | 0.05293208 | 0.004423049
31.7256 | 16.7881 | 19.12898 | 18.46194 | -2.340876 | 0.6099594 | 0.05263627 | 0.004439506
31.7356 | 16.7893 | 19.12146 | 18.45206 | -2.332156 | 0.6128026 | 0.05213611 | 0.004456061
31.7456 | 16.7644 | 19.11378 | 18.44219 | -2.349377 | 0.6156733 | 0.05144391 | 0.004472714
31.7556 | 16.7859 | 19.10595 | 18.43232 | -2.320053 | 0.618572 | 0.05057502 | 0.004489467
31.7656 | 16.7585 | 19.098 | 18.42245 | -2.339503 | 0.6214989 | 0.04954725 | 0.004506319
31.7756 | 16.7754 | 19.08995 | 18.41259 | -2.314548 | 0.6244543 | 0.04838018 | 0.004523273
31.7856 | 16.7576 | 19.08181 | 18.40273 | -2.324207 | 0.6274388 | 0.04709463 | 0.004540328
31.7956 | 16.7575 | 19.0736 | 18.39288 | -2.316104 | 0.6304525 | 0.04571196 | 0.004557487
31.8056 | 16.7529 | 19.06536 | 18.38303 | -2.312459 | 0.633496 | 0.04425357 | 0.004574749
31.8156 | 16.752 | 19.05709 | 18.37319 | -2.305094 | 0.6365695 | 0.04274024 | 0.004592115
31.8256 | 16.724 | 19.04883 | 18.36335 | -2.324828 | 0.6396734 | 0.04119174 | 0.004609586
31.8356 | 16.7432 | 19.04058 | 18.35352 | -2.297382 | 0.6428083 | 0.03962629 | 0.004627163
31.8456 | 16.7239 | 19.03237 | 18.34369 | -2.308471 | 0.6459746 | 0.0380603 | 0.004644848
31.8556 | 16.7235 | 19.02421 | 18.33387 | -2.30071 | 0.6491724 | 0.03650813 | 0.00466264
31.8656 | 16.7075 | 19.01611 | 18.32405 | -2.308611 | 0.6524024 | 0.03498201 | 0.004680541
31.8756 | 16.7132 | 19.00809 | 18.31423 | -2.294887 | 0.6556648 | 0.03349205 | 0.004698551
31.8856 | 16.7069 | 19.00014 | 18.30442 | -2.293244 | 0.6589603 | 0.0320463 | 0.004716672
31.8956 | 16.704 | 18.99229 | 18.29461 | -2.28829 | 0.6622891 | 0.03065096 | 0.004734905
31.9056 | 16.6896 | 18.98453 | 18.28481 | -2.294929 | 0.6656518 | 0.02931054 | 0.00475325
31.9156 | 16.6786 | 18.97686 | 18.27502 | -2.298265 | 0.6690489 | 0.02802808 | 0.004771708
31.9255 | 16.6695 | 18.96938 | 18.26532 | -2.299875 | 0.672446 | 0.02681733 | 0.004790095
31.9355 | 16.6777 | 18.96191 | 18.25553 | -2.28421 | 0.6759128 | 0.02565455 | 0.004808782
31.9455 | 16.6669 | 18.95455 | 18.24575 | -2.287646 | 0.6794153 | 0.0245522 | 0.004827585
31.9555 | 16.6659 | 18.94728 | 18.23597 | -2.281383 | 0.6829545 | 0.02350952 | 0.004846505
31.9655 | 16.6467 | 18.94012 | 18.2262 | -2.29342 | 0.6865301 | 0.02252523 | 0.004865544
31.9755 | 16.6529 | 18.93306 | 18.21643 | -2.280155 | 0.6901431 | 0.02159762 | 0.004884702
31.9855 | 16.6378 | 18.92609 | 18.20667 | -2.288288 | 0.6937939 | 0.0207247 | 0.004903979
31.9955 | 16.6456 | 18.91922 | 18.19691 | -2.273616 | 0.6974831 | 0.01990427 | 0.004923379
32.0055 | 16.6295 | 18.91244 | 18.18715 | -2.282938 | 0.7012113 | 0.01913399 | 0.004942901
32.0155 | 16.6356 | 18.90575 | 18.1774 | -2.270153 | 0.704979 | 0.01841142 | 0.004962546
32.0255 | 16.6152 | 18.89916 | 18.16765 | -2.283957 | 0.7087869 | 0.01773409 | 0.004982316
32.0355 | 16.6297 | 18.89265 | 18.15791 | -2.262949 | 0.7126354 | 0.01709954 | 0.005002211
32.0455 | 16.6087 | 18.88623 | 18.14818 | -2.277529 | 0.7165252 | 0.01650533 | 0.005022233
32.0555 | 16.6044 | 18.87989 | 18.13844 | -2.275492 | 0.7204569 | 0.01594906 | 0.005042383
32.0655 | 16.6169 | 18.87364 | 18.12872 | -2.256739 | 0.7244313 | 0.01542842 | 0.005062661
32.0755 | 16.5975 | 18.86747 | 18.11899 | -2.269967 | 0.7284487 | 0.01494115 | 0.005083069
32.0855 | 16.6124 | 18.86137 | 18.10928 | -2.248975 | 0.7325101 | 0.01448509 | 0.005103609
32.0955 | 16.5995 | 18.85536 | 18.09956 | -2.255861 | 0.7366158 | 0.01405819 | 0.005124281
32.1055 | 16.5906 | 18.84942 | 18.08985 | -2.258825 | 0.7407669 | 0.01365848 | 0.005145086
32.1155 | 16.5948 | 18.84356 | 18.08015 | -2.248764 | 0.7449635 | 0.0132841 | 0.005166026
32.1255 | 16.5916 | 18.83778 | 18.07045 | -2.246179 | 0.749207 | 0.0129333 | 0.005187102
32.1355 | 16.5843 | 18.83207 | 18.06076 | -2.247767 | 0.7534978 | 0.01260443 | 0.005208314
32.1455 | 16.5747 | 18.82643 | 18.05107 | -2.251729 | 0.7578368 | 0.01229593 | 0.005229665
32.1555 | 16.5739 | 18.82086 | 18.04138 | -2.246964 | 0.7622245 | 0.01200634 | 0.005251155
32.1655 | 16.5794 | 18.81537 | 18.0317 | -2.235971 | 0.7666618 | 0.01173433 | 0.005272786
32.1755 | 16.5685 | 18.80995 | 18.02203 | -2.241449 | 0.7711496 | 0.01147862 | 0.005294558
32.1855 | 16.5665 | 18.8046 | 18.01236 | -2.238098 | 0.7756885 | 0.01123805 | 0.005316474
32.1955 | 16.5466 | 18.79932 | 18.00269 | -2.252718 | 0.7802795 | 0.01101153 | 0.005338535
32.2055 | 16.5516 | 18.79411 | 17.99303 | -2.24251 | 0.7849237 | 0.01079806 | 0.005360741
32.2155 | 16.5236 | 18.78897 | 17.98337 | -2.265372 | 0.7896212 | 0.01059671 | 0.005383094
32.2255 | 16.561 | 18.7839 | 17.97372 | -2.222905 | 0.7943735 | 0.01040661 | 0.005405595
32.2355 | 16.5283 | 18.77891 | 17.96407 | -2.250608 | 0.7991812 | 0.010227 | 0.005428247
32.2455 | 16.5218 | 18.77398 | 17.95443 | -2.252183 | 0.8040453 | 0.01005713 | 0.00545105
32.2555 | 16.5245 | 18.76913 | 17.94479 | -2.244629 | 0.808967 | 0.009896345 | 0.005474004
32.2655 | 16.5099 | 18.76435 | 17.93516 | -2.254446 | 0.8139469 | 0.009744029 | 0.005497113
32.2755 | 16.5182 | 18.75964 | 17.92553 | -2.241436 | 0.8189862 | 0.009599617 | 0.005520378
32.2855 | 16.501 | 18.755 | 17.91591 | -2.253999 | 0.8240857 | 0.009462593 | 0.005543798
32.2955 | 16.5032 | 18.75043 | 17.90629 | -2.247235 | 0.8292467 | 0.009332481 | 0.005567377
32.3055 | 16.4949 | 18.74594 | 17.89667 | -2.251044 | 0.83447 | 0.009208844 | 0.005591115
32.3155 | 16.4755 | 18.74153 | 17.88706 | -2.266028 | 0.839757 | 0.00909128 | 0.005615015
32.3255 | 16.4899 | 18.73719 | 17.87746 | -2.247288 | 0.8451084 | 0.008979418 | 0.005639077
32.3355 | 16.4609 | 18.73292 | 17.86786 | -2.272023 | 0.8505256 | 0.008872919 | 0.005663303
32.3455 | 16.4673 | 18.72874 | 17.85827 | -2.261435 | 0.8560096 | 0.008771468 | 0.005687695
32.3555 | 16.457 | 18.72463 | 17.84868 | -2.267625 | 0.8615618 | 0.008674777 | 0.005712254
32.3655 | 16.4702 | 18.72059 | 17.83909 | -2.250393 | 0.8671828 | 0.008582575 | 0.005736982
32.3755 | 16.451 | 18.71664 | 17.82951 | -2.265642 | 0.8728747 | 0.008494619 | 0.00576188
32.3855 | 16.452 | 18.71277 | 17.81994 | -2.260771 | 0.8786382 | 0.008410676 | 0.005786949
32.3955 | 16.4496 | 18.70898 | 17.81036 | -2.259382 | 0.8844753 | 0.008330534 | 0.005812193
32.4055 | 16.4528 | 18.70528 | 17.8008 | -2.252476 | 0.8903864 | 0.008253996 | 0.005837611
32.4155 | 16.44 | 18.70165 | 17.79124 | -2.261654 | 0.8963731 | 0.008180879 | 0.005863206
32.4255 | 16.4545 | 18.69812 | 17.78168 | -2.243618 | 0.902437 | 0.008111009 | 0.00588898
32.4355 | 16.4459 | 18.69467 | 17.77213 | -2.248768 | 0.9085794 | 0.008044229 | 0.005914934
32.4455 | 16.4445 | 18.69131 | 17.76258 | -2.246806 | 0.9148018 | 0.007980388 | 0.005941069
32.4555 | 16.4323 | 18.68803 | 17.75304 | -2.255733 | 0.9211057 | 0.007919347 | 0.005967389
32.4655 | 16.4485 | 18.68485 | 17.7435 | -2.236351 | 0.9274925 | 0.007860975 | 0.005993894
32.4755 | 16.4453 | 18.68176 | 17.73397 | -2.236461 | 0.933964 | 0.00780515 | 0.006020585
32.4855 | 16.4508 | 18.67876 | 17.72444 | -2.227965 | 0.9405215 | 0.007751756 | 0.006047465
32.4955 | 16.4332 | 18.67586 | 17.71492 | -2.242663 | 0.9471664 | 0.007700685 | 0.006074538
32.5055 | 16.4344 | 18.67306 | 17.7054 | -2.238659 | 0.9539014 | 0.007651835 | 0.006101801
32.5154 | 16.457 | 18.67038 | 17.69599 | -2.21338 | 0.9606593 | 0.007605568 | 0.006128984
32.5254 | 16.4535 | 18.66777 | 17.68648 | -2.214273 | 0.9675774 | 0.007560859 | 0.006156636
32.5354 | 16.4525 | 18.66527 | 17.67698 | -2.212768 | 0.9745904 | 0.0075181 | 0.006184487
32.5454 | 16.4568 | 18.66287 | 17.66748 | -2.206067 | 0.9817 | 0.007477211 | 0.006212539
32.5554 | 16.453 | 18.66057 | 17.65798 | -2.207571 | 0.9889082 | 0.007438117 | 0.006240792
32.5654 | 16.4599 | 18.65838 | 17.64849 | -2.198482 | 0.9962168 | 0.007400744 | 0.006269249
32.5754 | 16.4575 | 18.6563 | 17.63901 | -2.198802 | 1.003628 | 0.007365026 | 0.006297913
32.5854 | 16.4595 | 18.65433 | 17.62953 | -2.194834 | 1.011144 | 0.007330896 | 0.006326785
32.5954 | 16.4736 | 18.65248 | 17.62006 | -2.178879 | 1.018766 | 0.007298296 | 0.006355867
32.6054 | 16.4743 | 18.65074 | 17.61059 | -2.176439 | 1.026497 | 0.007267165 | 0.006385162
32.6154 | 16.469 | 18.64912 | 17.60113 | -2.180117 | 1.034339 | 0.007237451 | 0.00641467
32.6254 | 16.4873 | 18.64762 | 17.59167 | -2.160315 | 1.042295 | 0.007209099 | 0.006444395
32.6354 | 16.4985 | 18.64624 | 17.58221 | -2.147735 | 1.050366 | 0.007182063 | 0.00647434
32.6454 | 16.4766 | 18.64498 | 17.57276 | -2.168379 | 1.058556 | 0.007156293 | 0.006504504
32.6554 | 16.5005 | 18.64385 | 17.56332 | -2.143351 | 1.066866 | 0.007131747 | 0.006534892
32.6654 | 16.4905 | 18.64285 | 17.55388 | -2.152351 | 1.075299 | 0.00710838 | 0.006565506
32.6754 | 16.4989 | 18.64198 | 17.54444 | -2.143084 | 1.083857 | 0.007086155 | 0.006596347
32.6854 | 16.5246 | 18.64125 | 17.53501 | -2.116651 | 1.092544 | 0.00706503 | 0.006627417
32.6954 | 16.5172 | 18.64066 | 17.52559 | -2.123456 | 1.101363 | 0.007044971 | 0.00665872
32.7054 | 16.532 | 18.6402 | 17.51617 | -2.108201 | 1.110315 | 0.007025943 | 0.006690258
32.7154 | 16.5471 | 18.63989 | 17.50675 | -2.092789 | 1.119404 | 0.007007911 | 0.006722034
32.7254 | 16.5369 | 18.63972 | 17.49735 | -2.102822 | 1.128632 | 0.006990847 | 0.006754048
32.7354 | 16.5674 | 18.6397 | 17.48794 | -2.072305 | 1.138004 | 0.006974717 | 0.006786304
32.7454 | 16.5765 | 18.63984 | 17.47854 | -2.06334 | 1.147522 | 0.006959497 | 0.006818805
32.7554 | 16.586 | 18.64013 | 17.46914 | -2.05413 | 1.157189 | 0.006945155 | 0.006851552
32.7654 | 16.6092 | 18.64058 | 17.45975 | -2.031379 | 1.167008 | 0.006931668 | 0.006884549
32.7754 | 16.6074 | 18.64119 | 17.45037 | -2.03379 | 1.176984 | 0.00691901 | 0.006917798
32.7854 | 16.6316 | 18.64197 | 17.44099 | -2.010367 | 1.187119 | 0.006907159 | 0.006951302
32.7954 | 16.6409 | 18.64291 | 17.43161 | -2.002013 | 1.197418 | 0.00689609 | 0.006985063
32.8054 | 16.6613 | 18.64403 | 17.42224 | -1.982731 | 1.207883 | 0.006885783 | 0.007019084
32.8154 | 16.6871 | 18.64533 | 17.41288 | -1.958227 | 1.218519 | 0.006876216 | 0.007053367
32.8254 | 16.6935 | 18.6468 | 17.40352 | -1.953303 | 1.22933 | 0.006867372 | 0.007087916
32.8354 | 16.7264 | 18.64846 | 17.39416 | -1.922064 | 1.24032 | 0.006859229 | 0.007122734
32.8454 | 16.7461 | 18.65031 | 17.38481 | -1.904214 | 1.251493 | 0.006851772 | 0.007157822
32.8554 | 16.7605 | 18.65236 | 17.37547 | -1.891858 | 1.262853 | 0.006844982 | 0.007193185
32.8654 | 16.8049 | 18.6546 | 17.36613 | -1.849699 | 1.274405 | 0.006838843 | 0.007228825
32.8754 | 16.8069 | 18.65704 | 17.35679 | -1.850142 | 1.286153 | 0.006833339 | 0.007264743
32.8854 | 16.8347 | 18.65969 | 17.34746 | -1.824993 | 1.298103 | 0.006828457 | 0.007300945
32.8954 | 16.8798 | 18.66256 | 17.33813 | -1.782755 | 1.310259 | 0.00682418 | 0.007337433
32.9054 | 16.9004 | 18.66563 | 17.32881 | -1.765235 | 1.322626 | 0.006820495 | 0.00737421
32.9154 | 16.9427 | 18.66894 | 17.3195 | -1.726236 | 1.335209 | 0.00681739 | 0.00741128
32.9254 | 16.9598 | 18.67247 | 17.31019 | -1.712666 | 1.348013 | 0.006814851 | 0.007448643
32.9354 | 16.9922 | 18.67623 | 17.30088 | -1.684028 | 1.361045 | 0.006812868 | 0.007486305
32.9454 | 17.0327 | 18.68023 | 17.29158 | -1.647529 | 1.37431 | 0.006811427 | 0.007524269
32.9554 | 17.0639 | 18.68447 | 17.28229 | -1.620574 | 1.387814 | 0.00681052 | 0.007562538
32.9654 | 17.1065 | 18.68897 | 17.273 | -1.582471 | 1.401562 | 0.006810133 | 0.007601115
32.9754 | 17.1265 | 18.69372 | 17.26371 | -1.567224 | 1.415561 | 0.00681026 | 0.007640004
32.9854 | 17.1677 | 18.69874 | 17.25443 | -1.53104 | 1.429818 | 0.006810888 | 0.007679207
32.9954 | 17.2061 | 18.70403 | 17.24516 | -1.497927 | 1.44434 | 0.006812011 | 0.007718729
33.0054 | 17.227 | 18.70959 | 17.23589 | -1.482591 | 1.459132 | 0.006813616 | 0.007758574
33.0154 | 17.2831 | 18.71544 | 17.22662 | -1.432339 | 1.474203 | 0.006815699 | 0.007798744
33.0254 | 17.307 | 18.72158 | 17.21736 | -1.414578 | 1.489559 | 0.006818249 | 0.007839242
33.0354 | 17.3545 | 18.72802 | 17.20811 | -1.373517 | 1.505209 | 0.006821261 | 0.007880075
33.0454 | 17.3928 | 18.73476 | 17.19886 | -1.341963 | 1.52116 | 0.006824725 | 0.007921243
33.0554 | 17.4095 | 18.74182 | 17.18961 | -1.332324 | 1.53742 | 0.006828635 | 0.007962751
33.0654 | 17.4528 | 18.74921 | 17.18037 | -1.296408 | 1.553998 | 0.006832985 | 0.008004604
33.0754 | 17.4902 | 18.75692 | 17.17114 | -1.266725 | 1.570903 | 0.006837768 | 0.008046805
33.0854 | 17.5139 | 18.76498 | 17.16191 | -1.251083 | 1.588143 | 0.006842977 | 0.008089357
33.0953 | 17.573 | 18.77331 | 17.15278 | -1.200306 | 1.605551 | 0.006848549 | 0.008131835
33.1053 | 17.5876 | 18.78207 | 17.14356 | -1.194472 | 1.623487 | 0.006854592 | 0.0081751
33.1153 | 17.6294 | 18.79121 | 17.13434 | -1.161809 | 1.641787 | 0.006861045 | 0.008218729
33.1253 | 17.6517 | 18.80073 | 17.12513 | -1.149026 | 1.660463 | 0.006867903 | 0.008262725
33.1353 | 17.6664 | 18.81063 | 17.11593 | -1.144234 | 1.679524 | 0.006875163 | 0.008307095
33.1453 | 17.716 | 18.82095 | 17.10673 | -1.104946 | 1.698983 | 0.006882818 | 0.008351841
33.1553 | 17.7328 | 18.83167 | 17.09753 | -1.098871 | 1.718849 | 0.006890865 | 0.008396968
33.1653 | 17.7609 | 18.84282 | 17.08835 | -1.081923 | 1.739136 | 0.0068993 | 0.00844248
33.1753 | 17.792 | 18.85441 | 17.07916 | -1.062414 | 1.759856 | 0.006908119 | 0.008488383
33.1853 | 17.8082 | 18.86646 | 17.06998 | -1.058256 | 1.781021 | 0.006917317 | 0.00853468
33.1953 | 17.8296 | 18.87896 | 17.06081 | -1.049364 | 1.802646 | 0.006926893 | 0.008581376
33.2053 | 17.8732 | 18.89195 | 17.05164 | -1.01875 | 1.824744 | 0.006936841 | 0.008628475
33.2153 | 17.8663 | 18.90543 | 17.04248 | -1.03913 | 1.847329 | 0.006947161 | 0.008675984
33.2253 | 17.906 | 18.91942 | 17.03332 | -1.013418 | 1.870417 | 0.006957846 | 0.008723905
33.2353 | 17.9307 | 18.93393 | 17.02417 | -1.00323 | 1.894023 | 0.006968897 | 0.008772245
33.2453 | 17.9571 | 18.94898 | 17.01502 | -0.9918821 | 1.918162 | 0.006980309 | 0.008821007
33.2553 | 17.9551 | 18.96459 | 17.00588 | -1.009491 | 1.942854 | 0.00699208 | 0.008870198
33.2653 | 17.9882 | 18.98078 | 16.99674 | -0.9925751 | 1.968113 | 0.007004209 | 0.008919821
33.2753 | 18.0179 | 18.99755 | 16.98761 | -0.9796517 | 1.99396 | 0.007016693 | 0.008969882
33.2853 | 18.0286 | 19.01494 | 16.97848 | -0.9863397 | 2.020412 | 0.007029529 | 0.009020388
33.2953 | 18.0431 | 19.03296 | 16.96936 | -0.9898595 | 2.04749 | 0.007042717 | 0.009071344
33.3053 | 18.0793 | 19.05163 | 16.96024 | -0.9723308 | 2.075213 | 0.007056254 | 0.009122752
33.3153 | 18.1098 | 19.07098 | 16.95113 | -0.9611758 | 2.103604 | 0.007070139 | 0.00917462
33.3253 | 18.1293 | 19.09102 | 16.94202 | -0.9617162 | 2.132685 | 0.00708437 | 0.009226955
33.3353 | 18.156 | 19.11178 | 16.93292 | -0.9557754 | 2.162478 | 0.007098946 | 0.009279759
33.3453 | 18.1808 | 19.13328 | 16.92382 | -0.9524775 | 2.193009 | 0.007113866 | 0.009333042
33.3553 | 18.2319 | 19.15555 | 16.91473 | -0.9236481 | 2.224301 | 0.007129129 | 0.009386806
33.3653 | 18.2366 | 19.17861 | 16.90564 | -0.9420131 | 2.256383 | 0.007144733 | 0.009441059
33.3753 | 18.3092 | 19.2025 | 16.89656 | -0.8933003 | 2.28928 | 0.007160679 | 0.009495808
33.3853 | 18.3361 | 19.22724 | 16.88749 | -0.8911381 | 2.323022 | 0.007176965 | 0.009551056
33.3953 | 18.3833 | 19.25286 | 16.87842 | -0.8695568 | 2.357639 | 0.007193591 | 0.009606812
33.4053 | 18.4509 | 19.27939 | 16.86935 | -0.8284871 | 2.393161 | 0.007210556 | 0.00966308
33.4153 | 18.4972 | 19.30686 | 16.86029 | -0.8096623 | 2.429622 | 0.007227859 | 0.009719868
33.4253 | 18.5659 | 19.33532 | 16.85124 | -0.7694164 | 2.467056 | 0.007245502 | 0.009777183
33.4353 | 18.6103 | 19.36478 | 16.84219 | -0.7544849 | 2.505499 | 0.007263482 | 0.00983503
33.4453 | 18.7018 | 19.39531 | 16.83314 | -0.6935058 | 2.544987 | 0.007281802 | 0.009893417
33.4553 | 18.7917 | 19.42692 | 16.8241 | -0.6352172 | 2.585561 | 0.007300458 | 0.00995235
33.4653 | 18.8585 | 19.45966 | 16.81507 | -0.6011614 | 2.62726 | 0.007319455 | 0.01001184
33.4753 | 18.9484 | 19.49358 | 16.80604 | -0.5451804 | 2.670129 | 0.007338789 | 0.01007188
33.4853 | 19.055 | 19.52872 | 16.79702 | -0.4737198 | 2.714212 | 0.007358463 | 0.0101325
33.4953 | 19.1618 | 19.56513 | 16.788 | -0.4033262 | 2.759555 | 0.007378476 | 0.01019368
33.5053 | 19.268 | 19.60285 | 16.77899 | -0.3348497 | 2.80621 | 0.007398829 | 0.01025546
33.5153 | 19.374 | 19.64194 | 16.76998 | -0.267942 | 2.854227 | 0.007419522 | 0.01031782
33.5253 | 19.5267 | 19.68246 | 16.76098 | -0.1557578 | 2.903661 | 0.007440557 | 0.01038077
33.5353 | 19.6649 | 19.72445 | 16.75198 | -0.05955424 | 2.95457 | 0.007461934 | 0.01044434
33.5453 | 19.794 | 19.76799 | 16.74299 | 0.02600809 | 3.007014 | 0.007483654 | 0.01050851
33.5553 | 19.9516 | 19.81313 | 16.734 | 0.1384663 | 3.061056 | 0.007505718 | 0.0105733
33.5653 | 20.1054 | 19.85995 | 16.72502 | 0.2454529 | 3.116764 | 0.007528127 | 0.01063873
33.5753 | 20.2647 | 19.9085 | 16.71604 | 0.3561982 | 3.174206 | 0.007550881 | 0.01070479
33.5853 | 20.4649 | 19.95887 | 16.70707 | 0.5060278 | 3.233458 | 0.007573983 | 0.0107715
33.5953 | 20.6055 | 20.01114 | 16.6981 | 0.5943638 | 3.294597 | 0.007597434 | 0.01083886
33.6053 | 20.8207 | 20.06538 | 16.68914 | 0.7553236 | 3.357706 | 0.007621234 | 0.01090688
33.6153 | 21.0098 | 20.12168 | 16.68019 | 0.8881202 | 3.422872 | 0.007645386 | 0.01097558
33.6253 | 21.2094 | 20.18014 | 16.67124 | 1.029261 | 3.490187 | 0.007669891 | 0.01104496
33.6353 | 21.3914 | 20.24085 | 16.66229 | 1.15055 | 3.559749 | 0.00769475 | 0.01111502
33.6453 | 21.6076 | 20.30392 | 16.65335 | 1.303682 | 3.63166 | 0.007719966 | 0.01118579
33.6553 | 21.8342 | 20.36945 | 16.64442 | 1.46475 | 3.706029 | 0.00774554 | 0.01125726
33.6653 | 22.0616 | 20.43756 | 16.63549 | 1.624037 | 3.782974 | 0.007771474 | 0.01132945
33.6753 | 22.2566 | 20.50838 | 16.62656 | 1.748219 | 3.862616 | 0.00779777 | 0.01140237
33.6852 | 22.5047 | 20.58128 | 16.61774 | 1.923418 | 3.944247 | 0.007824162 | 0.01147529
33.6952 | 22.7102 | 20.65788 | 16.60882 | 2.052321 | 4.029656 | 0.007851184 | 0.01154969
33.7052 | 22.9745 | 20.7376 | 16.59991 | 2.236903 | 4.118179 | 0.007878575 | 0.01162484
33.7152 | 23.2082 | 20.82059 | 16.59101 | 2.387606 | 4.209975 | 0.007906336 | 0.01170076
33.7252 | 23.4397 | 20.90704 | 16.58211 | 2.532661 | 4.305213 | 0.00793447 | 0.01177747
33.7352 | 23.689 | 20.99711 | 16.57322 | 2.691887 | 4.404073 | 0.00796298 | 0.01185496
33.7452 | 23.9044 | 21.09101 | 16.56434 | 2.813392 | 4.506748 | 0.007991867 | 0.01193325
33.7552 | 24.161 | 21.18893 | 16.55545 | 2.972069 | 4.613444 | 0.008021135 | 0.01201236
33.7652 | 24.4013 | 21.2911 | 16.54658 | 3.110196 | 4.724383 | 0.008050786 | 0.01209229
33.7752 | 24.6223 | 21.39776 | 16.53771 | 3.224537 | 4.839802 | 0.008080823 | 0.01217305
33.7852 | 24.8721 | 21.50916 | 16.52884 | 3.362936 | 4.959956 | 0.008111249 | 0.01225467
33.7952 | 25.0963 | 21.62558 | 16.51998 | 3.47072 | 5.085119 | 0.008142066 | 0.01233714
33.8052 | 25.3446 | 21.74731 | 16.51113 | 3.597293 | 5.215586 | 0.008173279 | 0.01242048
33.8152 | 25.5547 | 21.87466 | 16.50228 | 3.68004 | 5.351673 | 0.008204889 | 0.0125047
33.8252 | 25.762 | 22.00798 | 16.49343 | 3.754018 | 5.493722 | 0.008236901 | 0.01258982
33.8352 | 26.0275 | 22.14764 | 16.48459 | 3.87986 | 5.6421 | 0.008269316 | 0.01267585
33.8452 | 26.2342 | 22.29403 | 16.47576 | 3.940173 | 5.797201 | 0.00830214 | 0.01276281
33.8552 | 26.4545 | 22.44757 | 16.46693 | 4.006929 | 5.959452 | 0.008335375 | 0.0128507
33.8652 | 26.6783 | 22.60873 | 16.45811 | 4.069569 | 6.129312 | 0.008369024 | 0.01293953
33.8752 | 26.8544 | 22.778 | 16.44929 | 4.0764 | 6.307274 | 0.008403092 | 0.01302933
33.8852 | 27.0974 | 22.95591 | 16.44048 | 4.141491 | 6.49387 | 0.008437582 | 0.01312011
33.8952 | 27.2922 | 23.14303 | 16.43167 | 4.149169 | 6.689673 | 0.008472497 | 0.01321188
33.9052 | 27.5106 | 23.33998 | 16.42287 | 4.170618 | 6.895296 | 0.008507843 | 0.01330466
33.9152 | 27.7448 | 23.54742 | 16.41408 | 4.197378 | 7.111403 | 0.008543622 | 0.01339845
33.9252 | 27.9001 | 23.76606 | 16.40529 | 4.134037 | 7.338703 | 0.008579838 | 0.01349328
33.9352 | 28.1398 | 23.99666 | 16.3965 | 4.143135 | 7.577958 | 0.008616497 | 0.01358917
33.9452 | 28.3303 | 24.24005 | 16.38772 | 4.090254 | 7.829985 | 0.008653603 | 0.01368612
33.9552 | 28.582 | 24.49708 | 16.37895 | 4.084921 | 8.095656 | 0.008691158 | 0.01378416
33.9652 | 28.7902 | 24.7687 | 16.37018 | 4.021501 | 8.375908 | 0.008729169 | 0.01388329
33.9752 | 28.98 | 25.0559 | 16.36141 | 3.924097 | 8.671738 | 0.008767639 | 0.01398355
33.9852 | 29.2561 | 25.35976 | 16.35266 | 3.896345 | 8.984208 | 0.008806573 | 0.01408493
33.9952 | 29.5044 | 25.68139 | 16.3439 | 3.823015 | 9.314449 | 0.008845977 | 0.01418747
34.0052 | 29.7523 | 26.02199 | 16.33516 | 3.730306 | 9.663661 | 0.008885854 | 0.01429117
34.0152 | 30.0597 | 26.38285 | 16.32641 | 3.676845 | 10.03312 | 0.00892621 | 0.01439606
34.0252 | 30.3313 | 26.76531 | 16.31768 | 3.565987 | 10.42417 | 0.00896705 | 0.01450216
34.0352 | 30.6808 | 27.17079 | 16.30895 | 3.510015 | 10.83822 | 0.009008379 | 0.01460948
34.0452 | 30.9907 | 27.60077 | 16.30022 | 3.389935 | 11.27678 | 0.009050202 | 0.01471804
34.0552 | 31.3489 | 28.05682 | 16.2915 | 3.292083 | 11.7414 | 0.009092524 | 0.01482787
34.0652 | 31.7727 | 28.54057 | 16.28278 | 3.23213 | 12.23371 | 0.009135352 | 0.01493898
34.0752 | 32.1443 | 29.05372 | 16.27407 | 3.090576 | 12.75542 | 0.009178691 | 0.01505138
34.0852 | 32.6084 | 29.59803 | 16.26537 | 3.010366 | 13.30828 | 0.009222546 | 0.01516512
34.0952 | 33.0841 | 30.1753 | 16.25667 | 2.908796 | 13.89408 | 0.009266923 | 0.01528019
34.1052 | 33.5405 | 30.78738 | 16.24798 | 2.753123 | 14.51469 | 0.009311828 | 0.01539663
34.1152 | 34.1201 | 31.43612 | 16.23929 | 2.683983 | 15.17195 | 0.009357268 | 0.01551446
34.1252 | 34.6774 | 32.12339 | 16.23061 | 2.554014 | 15.86774 | 0.009403249 | 0.0156337
34.1352 | 35.2719 | 32.85102 | 16.22193 | 2.420878 | 16.60389 | 0.009449775 | 0.01575436
34.1452 | 35.9265 | 33.6208 | 16.21326 | 2.305699 | 17.38217 | 0.009496856 | 0.01587649
34.1552 | 36.5174 | 34.4344 | 16.20459 | 2.082999 | 18.20426 | 0.009544496 | 0.01600009
34.1652 | 37.3185 | 35.29334 | 16.19593 | 2.02516 | 19.07169 | 0.009592702 | 0.01612519
34.1752 | 38.0156 | 36.19893 | 16.18728 | 1.816669 | 19.98576 | 0.009641483 | 0.01625183
34.1852 | 38.7989 | 37.15219 | 16.17863 | 1.646707 | 20.94749 | 0.009690843 | 0.01638001
34.1952 | 39.6223 | 38.15378 | 16.16998 | 1.468519 | 21.95755 | 0.009740791 | 0.01650978
34.2052 | 40.3962 | 39.20388 | 16.16134 | 1.192318 | 23.0161 | 0.009791333 | 0.01664115
34.2152 | 41.3253 | 40.30212 | 16.15271 | 1.023183 | 24.12279 | 0.009842478 | 0.01677415
34.2252 | 42.2204 | 41.44742 | 16.14408 | 0.7729825 | 25.27653 | 0.009894231 | 0.01690881
34.2352 | 43.1346 | 42.63794 | 16.13546 | 0.4966611 | 26.47549 | 0.009946603 | 0.01704515
34.2452 | 44.0817 | 43.87092 | 16.12684 | 0.2107823 | 27.71689 | 0.009999599 | 0.01718321
34.2552 | 44.9686 | 45.14262 | 16.11823 | -0.1740189 | 28.99701 | 0.01005323 | 0.01732302
34.2651 | 46.0171 | 46.43503 | 16.10971 | -0.4179303 | 30.29775 | 0.01010695 | 0.01746317
34.2751 | 46.9668 | 47.76846 | 16.10111 | -0.8016633 | 31.63958 | 0.01016187 | 0.01760654
34.2851 | 47.9518 | 49.12311 | 16.09252 | -1.171312 | 33.00263 | 0.01021744 | 0.01775174
34.2951 | 48.983 | 50.49112 | 16.08393 | -1.508124 | 34.37902 | 0.01027368 | 0.01789881
34.3051 | 49.9007 | 51.86386 | 16.07534 | -1.963161 | 35.76014 | 0.01033059 | 0.01804777
34.3151 | 50.9143 | 53.23214 | 16.06676 | -2.317837 | 37.13679 | 0.01038819 | 0.01819867
34.3251 | 51.8849 | 54.5865 | 16.05819 | -2.701599 | 38.49951 | 0.01044648 | 0.01835154
34.3351 | 52.8813 | 55.91755 | 16.04962 | -3.036247 | 39.83891 | 0.01050547 | 0.0185064
34.3451 | 53.7993 | 57.21625 | 16.04106 | -3.41695 | 41.14596 | 0.01056518 | 0.0186633
34.3551 | 54.6942 | 58.47421 | 16.0325 | -3.780007 | 42.41225 | 0.01062561 | 0.01882228
34.3651 | 55.5872 | 59.68385 | 16.02395 | -4.096651 | 43.63023 | 0.01068677 | 0.01898335
34.3751 | 56.4193 | 60.83852 | 16.01541 | -4.419222 | 44.79322 | 0.01074867 | 0.01914658
34.3851 | 57.2435 | 61.93244 | 16.00687 | -4.688936 | 45.89545 | 0.01081132 | 0.01931199
34.3951 | 58.0347 | 62.96054 | 15.99833 | -4.925841 | 46.93185 | 0.01087474 | 0.01947963
34.4051 | 58.6856 | 63.91826 | 15.9898 | -5.232661 | 47.89787 | 0.01093893 | 0.01964953
34.4151 | 59.3858 | 64.80123 | 15.98128 | -5.415432 | 48.78913 | 0.01100391 | 0.01982174
34.4251 | 59.9755 | 65.605 | 15.97276 | -5.629497 | 49.60117 | 0.01106968 | 0.01999629
34.4351 | 60.4963 | 66.32478 | 15.96425 | -5.82848 | 50.32922 | 0.01113626 | 0.02017323
34.4451 | 60.9794 | 66.95531 | 15.95574 | -5.975909 | 50.96801 | 0.01120365 | 0.02035262
34.4551 | 61.4362 | 67.49079 | 15.94724 | -6.054595 | 51.51175 | 0.01127188 | 0.02053447
34.4651 | 61.7389 | 67.92498 | 15.93875 | -6.18608 | 51.95417 | 0.01134094 | 0.02071886
34.4751 | 62.0106 | 68.25135 | 15.93026 | -6.240747 | 52.28877 | 0.01141087 | 0.02090582
34.4851 | 62.1973 | 68.46342 | 15.92177 | -6.266123 | 52.50908 | 0.01148166 | 0.0210954
34.4951 | 62.3576 | 68.55516 | 15.91329 | -6.197562 | 52.60903 | 0.01155332 | 0.02128765
34.5051 | 62.3835 | 68.52136 | 15.90482 | -6.137856 | 52.58343 | 0.01162589 | 0.02148263
34.5151 | 62.3834 | 68.35806 | 15.89635 | -5.974661 | 52.42833 | 0.01169936 | 0.02168038
34.5251 | 62.2514 | 68.06294 | 15.88789 | -5.811542 | 52.1414 | 0.01177374 | 0.02188095
34.5351 | 62.111 | 67.63553 | 15.87943 | -5.524529 | 51.72217 | 0.01184907 | 0.02208441
34.5451 | 61.8712 | 67.0774 | 15.87098 | -5.2062 | 51.1722 | 0.01192534 | 0.0222908
34.5551 | 61.4749 | 66.39212 | 15.86253 | -4.917219 | 50.49508 | 0.01200257 | 0.02250019
34.5651 | 61.1179 | 65.5852 | 15.85409 | -4.467303 | 49.69632 | 0.01208078 | 0.02271263
34.5751 | 60.6197 | 64.66388 | 15.84566 | -4.044178 | 48.78313 | 0.01215998 | 0.02292819
34.5851 | 60.0932 | 63.63686 | 15.83723 | -3.543664 | 47.76425 | 0.01224018 | 0.02314692
34.5951 | 59.4833 | 62.5141 | 15.82881 | -3.030796 | 46.6496 | 0.01232142 | 0.02336888
34.6051 | 58.8199 | 61.30648 | 15.82039 | -2.48658 | 45.45009 | 0.01240369 | 0.02359414
34.6151 | 58.1077 | 60.02562 | 15.81197 | -1.917918 | 44.17733 | 0.01248701 | 0.02382277
34.6251 | 57.2995 | 58.68362 | 15.80357 | -1.384125 | 42.84343 | 0.01257141 | 0.02405484
34.6351 | 56.4497 | 57.29285 | 15.79517 | -0.843146 | 41.46073 | 0.0126569 | 0.02429041
34.6451 | 55.5886 | 55.86566 | 15.78677 | -0.2770648 | 40.04162 | 0.01274349 | 0.02452956
34.6551 | 54.6737 | 54.41426 | 15.77838 | 0.2594366 | 38.59828 | 0.01283121 | 0.02477235
34.6651 | 53.6942 | 52.95038 | 15.77 | 0.7438209 | 37.14244 | 0.01292007 | 0.02501887
34.6751 | 52.7041 | 51.4851 | 15.76162 | 1.219004 | 35.6852 | 0.01301009 | 0.02526919
34.6851 | 51.7155 | 50.02864 | 15.75324 | 1.68686 | 34.23677 | 0.01310129 | 0.02552338
34.6951 | 50.6289 | 48.59021 | 15.74488 | 2.038689 | 32.80636 | 0.01319368 | 0.02578154
34.7051 | 49.5899 | 47.1779 | 15.73651 | 2.412003 | 31.40205 | 0.0132873 | 0.02604373
34.7151 | 48.5188 | 45.79858 | 15.72816 | 2.720219 | 30.03073 | 0.01338216 | 0.02631006
34.7251 | 47.3787 | 44.45796 | 15.71981 | 2.920745 | 28.69809 | 0.01347827 | 0.02658059
34.7351 | 46.3461 | 43.16054 | 15.71146 | 3.185558 | 27.40865 | 0.01357567 | 0.02685544
34.7451 | 45.2048 | 41.90976 | 15.70312 | 3.295037 | 26.16583 | 0.01367437 | 0.02713468
34.7551 | 44.1508 | 40.70805 | 15.69479 | 3.442752 | 24.97207 | 0.01377439 | 0.02741841
34.7651 | 43.0467 | 39.55693 | 15.68646 | 3.489769 | 23.82889 | 0.01387576 | 0.02770673
34.7751 | 41.9583 | 38.45717 | 15.67814 | 3.501131 | 22.73705 | 0.01397849 | 0.02799973
34.7851 | 40.9426 | 37.40888 | 15.66982 | 3.533722 | 21.69668 | 0.01408263 | 0.02829753
34.7951 | 39.8924 | 36.41162 | 15.66151 | 3.480781 | 20.70732 | 0.01418817 | 0.02860022
34.8051 | 38.8511 | 35.46452 | 15.6532 | 3.386576 | 19.76812 | 0.01429516 | 0.02890791
34.8151 | 37.8703 | 34.56637 | 15.6449 | 3.303926 | 18.87785 | 0.01440362 | 0.02922071
34.8251 | 36.9364 | 33.71569 | 15.63661 | 3.220711 | 18.03503 | 0.01451357 | 0.02953875
34.8351 | 35.9605 | 32.91079 | 15.62832 | 3.049712 | 17.23798 | 0.01462504 | 0.02986213
34.8451 | 35.0362 | 32.14986 | 15.62004 | 2.886342 | 16.48489 | 0.01473805 | 0.03019097
34.855 | 34.1768 | 31.43799 | 15.61184 | 2.738811 | 15.78077 | 0.01485148 | 0.03052203
34.865 | 33.3022 | 30.75885 | 15.60357 | 2.543352 | 15.10945 | 0.01496765 | 0.03086213
34.875 | 32.5117 | 30.11787 | 15.5953 | 2.393831 | 14.47627 | 0.01508545 | 0.03120807
34.885 | 31.7092 | 29.51309 | 15.58704 | 2.196112 | 13.87928 | 0.01520491 | 0.03155999
34.895 | 30.9389 | 28.94257 | 15.57879 | 1.996331 | 13.31654 | 0.01532605 | 0.03191804
34.905 | 30.2295 | 28.40442 | 15.57054 | 1.825082 | 12.78615 | 0.01544892 | 0.03228235
34.915 | 29.553 | 27.8968 | 15.56229 | 1.656204 | 12.28627 | 0.01557354 | 0.03265307
34.925 | 28.8715 | 27.41793 | 15.55406 | 1.453571 | 11.81514 | 0.01569994 | 0.03303035
34.935 | 28.2899 | 26.96611 | 15.54582 | 1.323792 | 11.37104 | 0.01582815 | 0.03341435
34.945 | 27.6827 | 26.5397 | 15.5376 | 1.142998 | 10.95234 | 0.01595822 | 0.03380523
34.955 | 27.1419 | 26.13715 | 15.52938 | 1.004749 | 10.55748 | 0.01609017 | 0.03420315
34.965 | 26.6045 | 25.75698 | 15.52116 | 0.8475243 | 10.18498 | 0.01622405 | 0.03460829
34.975 | 26.1162 | 25.39777 | 15.51295 | 0.718426 | 9.833442 | 0.01635987 | 0.03502082
34.985 | 25.6512 | 25.05822 | 15.50475 | 0.5929812 | 9.501533 | 0.0164977 | 0.03544092
34.995 | 25.2026 | 24.73706 | 15.49655 | 0.4655401 | 9.188004 | 0.01663755 | 0.03586877
35.005 | 24.79 | 24.43312 | 15.48836 | 0.3568804 | 8.891679 | 0.01677948 | 0.03630457
35.015 | 24.3952 | 24.14529 | 15.48017 | 0.2499067 | 8.611452 | 0.01692351 | 0.03674852
35.025 | 24.044 | 23.87254 | 15.47199 | 0.1714559 | 8.346285 | 0.0170697 | 0.03720081
35.035 | 23.707 | 23.6139 | 15.46381 | 0.09309889 | 8.095208 | 0.01721808 | 0.03766168
35.045 | 23.371 | 23.36846 | 15.45564 | 0.00254159 | 7.857315 | 0.0173687 | 0.03813131
35.055 | 23.0678 | 23.13537 | 15.44748 | -0.0675705 | 7.63176 | 0.0175216 | 0.03860995
35.065 | 22.808 | 22.91385 | 15.43932 | -0.1058468 | 7.417752 | 0.01767683 | 0.03909783
35.075 | 22.553 | 22.70315 | 15.43117 | -0.1501539 | 7.214556 | 0.01783443 | 0.03959517
35.085 | 22.2635 | 22.50261 | 15.42302 | -0.2391085 | 7.021491 | 0.01799445 | 0.04010224
35.095 | 22.0329 | 22.31157 | 15.41488 | -0.2786743 | 6.837918 | 0.01815693 | 0.04061927
35.105 | 21.8501 | 22.12946 | 15.40674 | -0.2793616 | 6.663249 | 0.01832194 | 0.04114654
35.115 | 21.6279 | 21.95572 | 15.39861 | -0.3278239 | 6.496936 | 0.01848952 | 0.04168432
35.125 | 21.4381 | 21.78985 | 15.39049 | -0.3517507 | 6.338468 | 0.01865972 | 0.04223288
35.135 | 21.2687 | 21.63137 | 15.38237 | -0.3626718 | 6.187375 | 0.0188326 | 0.04279253
35.145 | 21.0927 | 21.47985 | 15.37426 | -0.3871488 | 6.043218 | 0.01900821 | 0.04336354
35.155 | 20.9415 | 21.33488 | 15.36615 | -0.3933764 | 5.905592 | 0.01918661 | 0.04394624
35.165 | 20.7696 | 21.19608 | 15.35805 | -0.4264764 | 5.774117 | 0.01936786 | 0.04454095
35.175 | 20.6674 | 21.0631 | 15.34996 | -0.3957004 | 5.648445 | 0.01955202 | 0.045148
35.185 | 20.5312 | 20.93562 | 15.34187 | -0.4044237 | 5.528251 | 0.01973914 | 0.04576773
35.195 | 20.3989 | 20.81334 | 15.33378 | -0.4144448 | 5.413233 | 0.0199293 | 0.04640048
35.205 | 20.3067 | 20.69598 | 15.3257 | -0.3892828 | 5.30311 | 0.02012256 | 0.04704664
35.215 | 20.1696 | 20.58328 | 15.31763 | -0.4136774 | 5.197621 | 0.02031899 | 0.04770658
35.225 | 20.1084 | 20.47499 | 15.30956 | -0.3665858 | 5.096522 | 0.02051864 | 0.04838069
35.235 | 19.9952 | 20.37088 | 15.3015 | -0.3756818 | 4.999588 | 0.0207216 | 0.04906938
35.245 | 19.9033 | 20.27075 | 15.29345 | -0.3674549 | 4.906606 | 0.02092794 | 0.04977307
35.255 | 19.8376 | 20.17441 | 15.2854 | -0.3368076 | 4.81738 | 0.02113773 | 0.0504922
35.265 | 19.7605 | 20.08166 | 15.27735 | -0.3211568 | 4.731724 | 0.02135105 | 0.05122722
35.275 | 19.6839 | 19.99233 | 15.26932 | -0.3084297 | 4.649467 | 0.02156797 | 0.0519786
35.285 | 19.6172 | 19.90627 | 15.26128 | -0.2890663 | 4.570447 | 0.02178858 | 0.05274682
35.295 | 19.5514 | 19.82331 | 15.25326 | -0.2719144 | 4.494512 | 0.02201297 | 0.0535324
35.305 | 19.4876 | 19.74333 | 15.24524 | -0.2557341 | 4.42152 | 0.0222412 | 0.05433586
35.315 | 19.4408 | 19.66619 | 15.23722 | -0.2253909 | 4.351338 | 0.02247339 | 0.05515773
35.325 | 19.3756 | 19.59176 | 15.22921 | -0.2161612 | 4.283841 | 0.02270961 | 0.05599859
35.335 | 19.3473 | 19.51993 | 15.22121 | -0.1726263 | 4.218908 | 0.02294996 | 0.05685901
35.345 | 19.2714 | 19.45058 | 15.21321 | -0.1791764 | 4.156431 | 0.02319453 | 0.05773961
35.355 | 19.237 | 19.38361 | 15.20522 | -0.1466063 | 4.096302 | 0.02344343 | 0.05864101
35.365 | 19.2104 | 19.31892 | 15.19723 | -0.1085189 | 4.038425 | 0.02369675 | 0.05956389
35.375 | 19.1465 | 19.25642 | 15.18925 | -0.1099203 | 3.982704 | 0.02395461 | 0.06050891
35.385 | 19.1251 | 19.19602 | 15.18128 | -0.07092332 | 3.929051 | 0.0242171 | 0.06147678
35.395 | 19.0841 | 19.13764 | 15.17331 | -0.05354448 | 3.877382 | 0.02448435 | 0.06246825
35.405 | 19.0459 | 19.08121 | 15.16535 | -0.03530637 | 3.827619 | 0.02475646 | 0.06348407
35.415 | 19.0025 | 19.02663 | 15.15739 | -0.02413367 | 3.779686 | 0.02503355 | 0.06452506
35.425 | 18.9849 | 18.97386 | 15.14944 | 0.01104332 | 3.733511 | 0.02531576 | 0.06559202
35.4349 | 18.9654 | 18.92331 | 15.14157 | 0.04209438 | 3.689459 | 0.02560029 | 0.06667477
35.4449 | 18.9144 | 18.87391 | 15.13363 | 0.04049268 | 3.646586 | 0.02589303 | 0.06779607
35.4549 | 18.9042 | 18.82612 | 15.1257 | 0.07808461 | 3.60528 | 0.02619126 | 0.06894605
35.4649 | 18.869 | 18.77987 | 15.11777 | 0.08912643 | 3.565483 | 0.02649513 | 0.0701257
35.4749 | 18.8468 | 18.73513 | 15.10985 | 0.1116723 | 3.52714 | 0.02680477 | 0.07133602
35.4849 | 18.8339 | 18.69183 | 15.10193 | 0.1420735 | 3.490198 | 0.02712033 | 0.0725781
35.4949 | 18.8095 | 18.64992 | 15.09402 | 0.1595784 | 3.454607 | 0.02744197 | 0.07385302
35.5049 | 18.7831 | 18.60937 | 15.08611 | 0.1737332 | 3.42032 | 0.02776984 | 0.07516195
35.5149 | 18.7625 | 18.57012 | 15.07822 | 0.1923815 | 3.387293 | 0.0281041 | 0.07650609
35.5249 | 18.7522 | 18.53213 | 15.07032 | 0.2200651 | 3.355481 | 0.02844492 | 0.07788672
35.5349 | 18.7344 | 18.49538 | 15.06243 | 0.2390234 | 3.324845 | 0.02879247 | 0.07930515
35.5449 | 18.7038 | 18.45981 | 15.05455 | 0.2439938 | 3.295344 | 0.02914693 | 0.08076274
35.5549 | 18.7005 | 18.42539 | 15.04668 | 0.2751122 | 3.266942 | 0.02950848 | 0.08226094
35.5649 | 18.6904 | 18.39209 | 15.03881 | 0.2983121 | 3.239603 | 0.02987733 | 0.08380126
35.5749 | 18.6594 | 18.35987 | 15.03094 | 0.299526 | 3.213293 | 0.03025365 | 0.08538528
35.5849 | 18.65 | 18.32872 | 15.02308 | 0.321284 | 3.18798 | 0.03063766 | 0.08701462
35.5949 | 18.6295 | 18.29858 | 15.01523 | 0.3309154 | 3.163633 | 0.03102957 | 0.08869102
35.6049 | 18.6269 | 18.26945 | 15.00738 | 0.3574475 | 3.140222 | 0.03142959 | 0.0904163
35.6149 | 18.6166 | 18.24129 | 14.99954 | 0.3753062 | 3.11772 | 0.03183796 | 0.09219233
35.6249 | 18.5894 | 18.21408 | 14.99171 | 0.3753165 | 3.096099 | 0.0322549 | 0.0940211
35.6349 | 18.5843 | 18.1878 | 14.98388 | 0.3965017 | 3.075334 | 0.03268066 | 0.09590469
35.6449 | 18.5537 | 18.16242 | 14.97606 | 0.3912837 | 3.0554 | 0.03311549 | 0.0978453
35.6549 | 18.5387 | 18.13792 | 14.96824 | 0.4007836 | 3.036274 | 0.03355966 | 0.0998452
35.6649 | 18.5455 | 18.11428 | 14.96043 | 0.431221 | 3.017933 | 0.03401342 | 0.1019068
35.6749 | 18.5215 | 18.09149 | 14.95262 | 0.4300147 | 3.000356 | 0.03447705 | 0.1040326
35.6849 | 18.486 | 18.06952 | 14.94482 | 0.4164823 | 2.983522 | 0.03495086 | 0.1062254
35.6949 | 18.4727 | 18.04836 | 14.93703 | 0.4243401 | 2.967411 | 0.03543514 | 0.1084878
35.7049 | 18.4781 | 18.028 | 14.92924 | 0.4501039 | 2.952006 | 0.03593019 | 0.1108229
35.7149 | 18.4241 | 18.00841 | 14.92145 | 0.4156879 | 2.937287 | 0.03643635 | 0.1132336
35.7249 | 18.4266 | 17.98959 | 14.91368 | 0.4370059 | 2.923239 | 0.03695395 | 0.1157235
35.7349 | 18.4105 | 17.97153 | 14.90591 | 0.4389702 | 2.909844 | 0.03748334 | 0.1182957
35.7449 | 18.3616 | 17.95421 | 14.89814 | 0.4073926 | 2.897086 | 0.03802488 | 0.120954
35.7549 | 18.3871 | 17.93762 | 14.89038 | 0.4494839 | 2.884952 | 0.03857894 | 0.1237023
35.7649 | 18.3441 | 17.92175 | 14.88263 | 0.422354 | 2.873426 | 0.03914592 | 0.1265446
35.7749 | 18.3269 | 17.90659 | 14.87488 | 0.4203118 | 2.862494 | 0.03972623 | 0.1294852
35.7849 | 18.3203 | 17.89213 | 14.86714 | 0.4281654 | 2.852145 | 0.04032028 | 0.1325286
35.7949 | 18.2916 | 17.87838 | 14.85941 | 0.4132222 | 2.842364 | 0.04092852 | 0.1356797
35.8049 | 18.291 | 17.86531 | 14.85168 | 0.4256887 | 2.833141 | 0.0415514 | 0.1389436
35.8149 | 18.2534 | 17.85293 | 14.84395 | 0.40047 | 2.824463 | 0.0421894 | 0.1423258
35.8249 | 18.247 | 17.84123 | 14.83623 | 0.405771 | 2.81632 | 0.04284301 | 0.1458319
35.8349 | 18.2586 | 17.8302 | 14.82852 | 0.4283955 | 2.808702 | 0.04351276 | 0.1494681
35.8449 | 18.2065 | 17.81985 | 14.82082 | 0.3866462 | 2.801598 | 0.04419917 | 0.1532411
35.8549 | 18.2231 | 17.81017 | 14.81311 | 0.4129252 | 2.794999 | 0.04490281 | 0.1571578
35.8649 | 18.2132 | 17.80117 | 14.80542 | 0.4120335 | 2.788896 | 0.04562427 | 0.1612255
35.8749 | 18.1772 | 17.79283 | 14.79773 | 0.3843711 | 2.783281 | 0.04636415 | 0.1654522
35.8849 | 18.1938 | 17.78516 | 14.79005 | 0.4086372 | 2.778144 | 0.04712308 | 0.1698466
35.8949 | 18.1858 | 17.77817 | 14.78237 | 0.4076296 | 2.773479 | 0.04790175 | 0.1744175
35.9049 | 18.1654 | 17.77185 | 14.7747 | 0.3935455 | 2.769277 | 0.04870082 | 0.1791749
35.9149 | 18.1833 | 17.76622 | 14.76704 | 0.4170809 | 2.765533 | 0.04952104 | 0.184129
35.9249 | 18.1708 | 17.76127 | 14.75938 | 0.4095302 | 2.762238 | 0.05036315 | 0.1892912
35.9349 | 18.1577 | 17.75701 | 14.75172 | 0.4006871 | 2.759387 | 0.05122794 | 0.1946735
35.9449 | 18.1774 | 17.75346 | 14.74408 | 0.4239442 | 2.756974 | 0.05211626 | 0.2002887
35.9549 | 18.1835 | 17.75061 | 14.73644 | 0.4328919 | 2.754993 | 0.05302895 | 0.2061506
35.9649 | 18.1575 | 17.74848 | 14.7288 | 0.4090202 | 2.753439 | 0.05396693 | 0.2122744
35.9749 | 18.184 | 17.74708 | 14.72117 | 0.436917 | 2.752306 | 0.05493115 | 0.2186758
35.9849 | 18.1767 | 17.74643 | 14.71355 | 0.4302688 | 2.75159 | 0.05592259 | 0.2253724
35.9949 | 18.1915 | 17.74654 | 14.70593 | 0.4449606 | 2.751286 | 0.05694232 | 0.2323825
36.0049 | 18.1959 | 17.74742 | 14.69832 | 0.4484754 | 2.75139 | 0.05799142 | 0.2397261
36.0149 | 18.2077 | 17.74911 | 14.69071 | 0.4585948 | 2.751899 | 0.05907103 | 0.2474246
36.0248 | 18.2151 | 17.75157 | 14.68319 | 0.4635272 | 2.752796 | 0.06017109 | 0.2554183
36.0348 | 18.224 | 17.7549 | 14.67559 | 0.4691002 | 2.754099 | 0.06131509 | 0.2638934
36.0448 | 18.2466 | 17.75909 | 14.668 | 0.4875098 | 2.755795 | 0.06249341 | 0.2727976
36.0548 | 18.246 | 17.76417 | 14.66042 | 0.4818292 | 2.757882 | 0.06370746 | 0.2821592
36.0648 | 18.2659 | 17.77017 | 14.65285 | 0.495729 | 2.760358 | 0.0649587 | 0.2920089
36.0748 | 18.2906 | 17.77712 | 14.64528 | 0.5134772 | 2.76322 | 0.06624871 | 0.3023792
36.0848 | 18.288 | 17.78506 | 14.63771 | 0.5029396 | 2.766465 | 0.06757913 | 0.3133052
36.0948 | 18.3053 | 17.79402 | 14.63015 | 0.5112791 | 2.770093 | 0.06895169 | 0.324824
36.1048 | 18.3383 | 17.80404 | 14.6226 | 0.5342556 | 2.774101 | 0.07036822 | 0.3369755
36.1148 | 18.3422 | 17.81517 | 14.61505 | 0.5270264 | 2.778488 | 0.07183068 | 0.3498021
36.1248 | 18.3674 | 17.82745 | 14.60751 | 0.5399458 | 2.783253 | 0.07334112 | 0.3633487
36.1348 | 18.3607 | 17.84094 | 14.59998 | 0.5197644 | 2.788394 | 0.0749017 | 0.3776632
36.1448 | 18.3841 | 17.85567 | 14.59245 | 0.5284308 | 2.793911 | 0.07651474 | 0.392796
36.1548 | 18.4149 | 17.87171 | 14.58492 | 0.5431891 | 2.799803 | 0.07818268 | 0.4088007
36.1648 | 18.4178 | 17.88912 | 14.57741 | 0.5286811 | 2.80607 | 0.07990813 | 0.4257336
36.1748 | 18.4367 | 17.90796 | 14.5699 | 0.5287445 | 2.812711 | 0.08169385 | 0.4436541
36.1848 | 18.4814 | 17.92829 | 14.56239 | 0.5531146 | 2.819727 | 0.08354278 | 0.4626243
36.1948 | 18.4857 | 17.95018 | 14.55489 | 0.5355224 | 2.827118 | 0.08545805 | 0.4827093
36.2048 | 18.5115 | 17.9737 | 14.5474 | 0.5377966 | 2.834885 | 0.08744298 | 0.5039769
36.2148 | 18.5328 | 17.99894 | 14.53991 | 0.5338625 | 2.843027 | 0.08950115 | 0.5264978
36.2248 | 18.5405 | 18.02596 | 14.53243 | 0.5145422 | 2.851547 | 0.09163632 | 0.5503446
36.2348 | 18.5803 | 18.05484 | 14.52495 | 0.525456 | 2.860445 | 0.09385257 | 0.5755924
36.2448 | 18.5999 | 18.08568 | 14.51748 | 0.5142212 | 2.869722 | 0.0961542 | 0.6023179
36.2548 | 18.6077 | 18.11855 | 14.51002 | 0.489154 | 2.87938 | 0.09854583 | 0.6305991
36.2648 | 18.6383 | 18.15353 | 14.50256 | 0.4847692 | 2.88942 | 0.1010324 | 0.6605145
36.2748 | 18.6609 | 18.19072 | 14.49511 | 0.4701811 | 2.899845 | 0.1036192 | 0.6921424
36.2848 | 18.6814 | 18.23019 | 14.48767 | 0.451205 | 2.910657 | 0.1063118 | 0.7255596
36.2948 | 18.7159 | 18.27204 | 14.48023 | 0.4438587 | 2.921858 | 0.1091163 | 0.7608402
36.3048 | 18.7244 | 18.31634 | 14.47279 | 0.408063 | 2.933451 | 0.1120392 | 0.7980541
36.3148 | 18.7541 | 18.36315 | 14.46537 | 0.3909451 | 2.945438 | 0.1150872 | 0.8372647
36.3248 | 18.7805 | 18.41256 | 14.45794 | 0.3679402 | 2.957823 | 0.1182679 | 0.8785261
36.3348 | 18.8038 | 18.46461 | 14.45053 | 0.3391946 | 2.970608 | 0.1215889 | 0.9218811
36.3448 | 18.8224 | 18.51933 | 14.44312 | 0.3030698 | 2.983797 | 0.1250589 | 0.9673563
36.3548 | 18.8648 | 18.57675 | 14.43571 | 0.2880462 | 2.997395 | 0.1286866 | 1.014959
36.3648 | 18.8902 | 18.63687 | 14.42832 | 0.2533279 | 3.011404 | 0.1324817 | 1.06467
36.3748 | 18.9059 | 18.69965 | 14.42092 | 0.2062497 | 3.02583 | 0.1364543 | 1.116443
36.3848 | 18.9488 | 18.76502 | 14.41354 | 0.1837808 | 3.040675 | 0.1406154 | 1.17019
36.3948 | 18.9563 | 18.83287 | 14.40616 | 0.1234342 | 3.055947 | 0.1449765 | 1.225785
36.4048 | 18.997 | 18.90303 | 14.39878 | 0.09397266 | 3.071648 | 0.1495497 | 1.283046
36.4148 | 19.0313 | 18.97528 | 14.39142 | 0.05601542 | 3.087784 | 0.1543482 | 1.341737
36.4248 | 19.0426 | 19.04935 | 14.38405 | -0.006753953 | 3.104361 | 0.1593858 | 1.401554
36.4348 | 19.1001 | 19.12488 | 14.3767 | -0.02478338 | 3.121384 | 0.1646771 | 1.462125
36.4448 | 19.1133 | 19.20145 | 14.36935 | -0.08814673 | 3.13886 | 0.1702375 | 1.523002
36.4548 | 19.1559 | 19.27855 | 14.362 | -0.1226453 | 3.156794 | 0.1760833 | 1.583665
36.4648 | 19.1804 | 19.35561 | 14.35467 | -0.1752075 | 3.175194 | 0.1822318 | 1.643517
36.4748 | 19.2055 | 19.432 | 14.34733 | -0.2264977 | 3.194065 | 0.188701 | 1.701899
36.4848 | 19.2636 | 19.50703 | 14.34001 | -0.2434282 | 3.213415 | 0.1955098 | 1.758096
36.4948 | 19.267 | 19.57998 | 14.33269 | -0.3129755 | 3.233252 | 0.2026781 | 1.811358
36.5048 | 19.3282 | 19.6501 | 14.32537 | -0.3219036 | 3.253584 | 0.2102266 | 1.860921
36.5148 | 19.3593 | 19.71669 | 14.31806 | -0.3573889 | 3.274417 | 0.2181767 | 1.90603
36.5248 | 19.3955 | 19.77905 | 14.31076 | -0.3835497 | 3.295763 | 0.2265508 | 1.945974
36.5348 | 19.4254 | 19.83657 | 14.30347 | -0.4111716 | 3.317627 | 0.2353717 | 1.980107
36.5448 | 19.4657 | 19.88874 | 14.29618 | -0.4230368 | 3.340021 | 0.244663 | 2.007877
36.5548 | 19.5186 | 19.93514 | 14.28889 | -0.4165426 | 3.362952 | 0.2544485 | 2.02885
36.5648 | 19.5378 | 19.97552 | 14.28161 | -0.4377158 | 3.386433 | 0.2647524 | 2.042717
36.5748 | 19.5943 | 20.00972 | 14.27434 | -0.4154211 | 3.410472 | 0.2755988 | 2.049309
36.5848 | 19.6212 | 20.03776 | 14.26708 | -0.4165586 | 3.43508 | 0.2870113 | 2.048592
36.5948 | 19.6685 | 20.05976 | 14.25982 | -0.391258 | 3.460269 | 0.2990128 | 2.040661
36.6047 | 19.699 | 20.07583 | 14.25263 | -0.3768312 | 3.485789 | 0.3114959 | 2.025913
36.6147 | 19.7492 | 20.08665 | 14.24539 | -0.3374494 | 3.512168 | 0.3247324 | 2.004364
36.6247 | 19.784 | 20.09246 | 14.23814 | -0.3084567 | 3.539163 | 0.3386165 | 1.976534
36.6347 | 19.8033 | 20.09376 | 14.23091 | -0.2904585 | 3.566788 | 0.3531623 | 1.9429
36.6447 | 19.8681 | 20.09111 | 14.22368 | -0.2230147 | 3.595057 | 0.3683792 | 1.904002
36.6547 | 19.8987 | 20.08513 | 14.21645 | -0.1864256 | 3.623982 | 0.3842713 | 1.860419
36.6647 | 19.9569 | 20.07642 | 14.20923 | -0.1195161 | 3.653579 | 0.4008364 | 1.812765
36.6747 | 19.9751 | 20.06562 | 14.20202 | -0.09052307 | 3.683863 | 0.4180642 | 1.761673
36.6847 | 20.0398 | 20.05338 | 14.19482 | -0.01357884 | 3.71485 | 0.4359354 | 1.707777
36.6947 | 20.0659 | 20.0403 | 14.18762 | 0.02560083 | 3.746556 | 0.4544204 | 1.651706
36.7047 | 20.1139 | 20.02697 | 14.18042 | 0.08693222 | 3.778998 | 0.4734782 | 1.594069
36.7147 | 20.1653 | 20.01393 | 14.17323 | 0.1513743 | 3.812193 | 0.4930558 | 1.535442
36.7247 | 20.1933 | 20.00166 | 14.16605 | 0.1916391 | 3.846161 | 0.5130872 | 1.47636
36.7347 | 20.2469 | 19.9906 | 14.15888 | 0.2563009 | 3.88092 | 0.533494 | 1.417309
36.7447 | 20.2859 | 19.9811 | 14.15171 | 0.3047991 | 3.916489 | 0.5541857 | 1.358719
36.7547 | 20.3294 | 19.97346 | 14.14454 | 0.3559389 | 3.952891 | 0.5750612 | 1.300966
36.7647 | 20.367 | 19.96791 | 14.13739 | 0.3990923 | 3.990145 | 0.5960111 | 1.244366
36.7747 | 20.414 | 19.96461 | 14.13023 | 0.449391 | 4.028275 | 0.61692 | 1.18918
36.7847 | 20.4621 | 19.96368 | 14.12309 | 0.4984216 | 4.067304 | 0.6376704 | 1.135617
36.7947 | 20.5056 | 19.96518 | 14.11595 | 0.5404165 | 4.107255 | 0.6581461 | 1.083835
36.8047 | 20.541 | 19.96916 | 14.10881 | 0.5718445 | 4.148154 | 0.6782367 | 1.033951
36.8147 | 20.5974 | 19.9756 | 14.10169 | 0.6218032 | 4.190026 | 0.6978409 | 0.9860433
36.8247 | 20.6356 | 19.98449 | 14.09456 | 0.6511088 | 4.2329 | 0.7168705 | 0.940156
36.8347 | 20.68 | 19.99581 | 14.08745 | 0.6841881 | 4.276803 | 0.7352528 | 0.8963068
36.8447 | 20.7372 | 20.00953 | 14.08034 | 0.7276715 | 4.321766 | 0.7529334 | 0.8544899
36.8547 | 20.7757 | 20.02561 | 14.07324 | 0.7500887 | 4.367817 | 0.7698772 | 0.8146808
36.8647 | 20.8268 | 20.04404 | 14.06614 | 0.7827616 | 4.414991 | 0.7860689 | 0.7768404
36.8747 | 20.8537 | 20.0648 | 14.05905 | 0.7889038 | 4.463319 | 0.8015127 | 0.7409175
36.8847 | 20.9131 | 20.08788 | 14.05196 | 0.8252176 | 4.512837 | 0.8162316 | 0.7068527
36.8947 | 20.9464 | 20.11331 | 14.04488 | 0.8330938 | 4.56358 | 0.8302648 | 0.6745794
36.9047 | 21.0119 | 20.14109 | 14.03781 | 0.8708111 | 4.615587 | 0.8436655 | 0.6440274
36.9147 | 21.0397 | 20.17126 | 14.03074 | 0.8684414 | 4.668897 | 0.8564969 | 0.6151231
36.9247 | 21.1014 | 20.20385 | 14.02368 | 0.8975486 | 4.723551 | 0.8688285 | 0.5877918
36.9347 | 21.1397 | 20.23891 | 14.01663 | 0.9007937 | 4.779592 | 0.8807315 | 0.5619579
36.9447 | 21.1879 | 20.27646 | 14.00958 | 0.9114397 | 4.837064 | 0.8922734 | 0.5375469
36.9547 | 21.2497 | 20.31655 | 14.00253 | 0.9331542 | 4.896015 | 0.9035131 | 0.5144848
36.9647 | 21.2923 | 20.35918 | 13.9955 | 0.9331153 | 4.956493 | 0.914496 | 0.4926995
36.9747 | 21.3184 | 20.40438 | 13.98846 | 0.9140152 | 5.01855 | 0.9252493 | 0.4721209
36.9847 | 21.3734 | 20.45214 | 13.98144 | 0.9212622 | 5.082238 | 0.9357785 | 0.4526812
36.9947 | 21.4307 | 20.50241 | 13.97442 | 0.9282867 | 5.147614 | 0.9460632 | 0.434315
37.0047 | 21.4786 | 20.55516 | 13.96741 | 0.9234396 | 5.214736 | 0.9560565 | 0.4169597
37.0147 | 21.5333 | 20.61031 | 13.9604 | 0.9229945 | 5.283665 | 0.9656832 | 0.4005556
37.0247 | 21.5717 | 20.66775 | 13.9534 | 0.9039464 | 5.354466 | 0.9748414 | 0.3850455
37.0347 | 21.63 | 20.72739 | 13.94641 | 0.9026096 | 5.427205 | 0.9834042 | 0.3703753
37.0447 | 21.6804 | 20.78909 | 13.93942 | 0.8913121 | 5.501953 | 0.9912241 | 0.3564936
37.0547 | 21.7376 | 20.85271 | 13.93244 | 0.8848923 | 5.578783 | 0.9981381 | 0.3433518
37.0647 | 21.7966 | 20.91811 | 13.92546 | 0.8784892 | 5.657773 | 1.003975 | 0.330904
37.0747 | 21.8415 | 20.98516 | 13.91849 | 0.8563384 | 5.739004 | 1.008562 | 0.3191072
37.0847 | 21.9108 | 21.05374 | 13.91152 | 0.8570587 | 5.822563 | 1.011734 | 0.3079205
37.0947 | 21.9577 | 21.12375 | 13.90457 | 0.8339489 | 5.908537 | 1.013343 | 0.2973058
37.1047 | 22.0114 | 21.19512 | 13.89761 | 0.8162766 | 5.997022 | 1.013261 | 0.2872275
37.1147 | 22.0866 | 21.26783 | 13.89067 | 0.8187718 | 6.088117 | 1.011392 | 0.2776519
37.1247 | 22.1434 | 21.34188 | 13.88373 | 0.8015249 | 6.181926 | 1.007674 | 0.2685478
37.1347 | 22.1881 | 21.41732 | 13.87679 | 0.77078 | 6.27856 | 1.002081 | 0.2598858
37.1447 | 22.2682 | 21.49426 | 13.86987 | 0.7739357 | 6.378134 | 0.9946256 | 0.2516387
37.1547 | 22.327 | 21.57285 | 13.86294 | 0.7541464 | 6.480772 | 0.9853571 | 0.2437811
37.1647 | 22.4138 | 21.65328 | 13.85603 | 0.7605223 | 6.586602 | 0.974359 | 0.236289
37.1747 | 22.4734 | 21.73577 | 13.84912 | 0.7376349 | 6.695761 | 0.9617453 | 0.2291405
37.1847 | 22.57 | 21.82058 | 13.84221 | 0.74942 | 6.808394 | 0.9476563 | 0.222315
37.1946 | 22.6172 | 21.90713 | 13.83539 | 0.7100705 | 6.923472 | 0.9324142 | 0.2158571
37.2046 | 22.7306 | 21.99748 | 13.82849 | 0.7331155 | 7.043483 | 0.9158882 | 0.2096186
37.2146 | 22.8162 | 22.09113 | 13.82161 | 0.7250701 | 7.167454 | 0.8984176 | 0.2036496
37.2246 | 22.896 | 22.18843 | 13.81473 | 0.7075669 | 7.295566 | 0.8802025 | 0.1979348
37.2346 | 23.0175 | 22.28978 | 13.80786 | 0.7277226 | 7.428014 | 0.8614471 | 0.1924597
37.2446 | 23.1067 | 22.39556 | 13.80099 | 0.7111385 | 7.565006 | 0.8423557 | 0.187211
37.2546 | 23.2178 | 22.50619 | 13.79413 | 0.711609 | 7.706758 | 0.823129 | 0.1821762
37.2646 | 23.3375 | 22.62208 | 13.78727 | 0.7154173 | 7.853506 | 0.8039601 | 0.1773437
37.2746 | 23.4373 | 22.74366 | 13.78042 | 0.6936433 | 8.005499 | 0.785031 | 0.1727028
37.2846 | 23.597 | 22.87134 | 13.77358 | 0.7256642 | 8.163002 | 0.7665092 | 0.1682432
37.2946 | 23.696 | 23.00555 | 13.76674 | 0.6904547 | 8.3263 | 0.7485455 | 0.1639556
37.3046 | 23.8824 | 23.14671 | 13.75991 | 0.7356871 | 8.495697 | 0.7312714 | 0.1598312
37.3146 | 23.995 | 23.29526 | 13.75309 | 0.6997359 | 8.671516 | 0.7147973 | 0.1558618
37.3246 | 24.186 | 23.45163 | 13.74627 | 0.7343732 | 8.854104 | 0.6992126 | 0.1520396
37.3346 | 24.3618 | 23.61623 | 13.73946 | 0.7455673 | 9.043833 | 0.6845838 | 0.1483575
37.3446 | 24.5433 | 23.78952 | 13.73265 | 0.7537814 | 9.241103 | 0.6709552 | 0.1448086
37.3546 | 24.7646 | 23.97192 | 13.72585 | 0.7926756 | 9.446337 | 0.6583494 | 0.1413867
37.3646 | 24.9947 | 24.1639 | 13.71906 | 0.8307961 | 9.659994 | 0.6467669 | 0.1380858
37.3746 | 25.1969 | 24.36592 | 13.71227 | 0.8309803 | 9.882563 | 0.6361875 | 0.1349002
37.3846 | 25.4542 | 24.57845 | 13.70549 | 0.8757493 | 10.11457 | 0.6265707 | 0.1318247
37.3946 | 25.7055 | 24.80199 | 13.69871 | 0.9035065 | 10.35657 | 0.617857 | 0.1288543
37.4046 | 26.0029 | 25.03707 | 13.69194 | 0.9658315 | 10.60917 | 0.6099685 | 0.1259843
37.4146 | 26.2877 | 25.28422 | 13.68518 | 1.003479 | 10.87302 | 0.6028111 | 0.1232103
37.4246 | 26.62 | 25.54403 | 13.67842 | 1.075972 | 11.1488 | 0.5962759 | 0.1205282
37.4346 | 26.9493 | 25.8171 | 13.67167 | 1.132195 | 11.43726 | 0.5902418 | 0.1179339
37.4446 | 27.3095 | 26.1041 | 13.66492 | 1.205397 | 11.73918 | 0.5845782 | 0.1154238
37.4546 | 27.7037 | 26.40573 | 13.65818 | 1.297973 | 12.0554 | 0.5791488 | 0.1129942
37.4646 | 28.0988 | 26.72274 | 13.65145 | 1.376064 | 12.38683 | 0.5738152 | 0.1106419
37.4746 | 28.5321 | 27.05595 | 13.64472 | 1.476152 | 12.73442 | 0.5684414 | 0.1083637
37.4846 | 29.0321 | 27.40625 | 13.638 | 1.625845 | 13.0992 | 0.5628985 | 0.1061565
37.4946 | 29.4835 | 27.77462 | 13.63129 | 1.708879 | 13.48225 | 0.5570679 | 0.1040174
37.5046 | 30.0215 | 28.16209 | 13.62458 | 1.859405 | 13.88473 | 0.550846 | 0.1019438
37.5146 | 30.5979 | 28.56981 | 13.61788 | 2.02809 | 14.30786 | 0.5441465 | 0.09993304
37.5246 | 31.1215 | 28.999 | 13.61118 | 2.122504 | 14.75293 | 0.5369023 | 0.0979827
37.5346 | 31.7948 | 29.45097 | 13.60449 | 2.343827 | 15.22133 | 0.5290665 | 0.0960904
37.5446 | 32.372 | 29.92716 | 13.5978 | 2.444839 | 15.71449 | 0.5206123 | 0.09425392
37.5546 | 33.1346 | 30.42907 | 13.59112 | 2.705531 | 16.23394 | 0.5115313 | 0.09247114
37.5646 | 33.8394 | 30.95831 | 13.58445 | 2.881089 | 16.78129 | 0.501833 | 0.09074002
37.5746 | 34.5674 | 31.51658 | 13.57779 | 3.050816 | 17.3582 | 0.4915416 | 0.08905863
37.5846 | 35.3962 | 32.10568 | 13.57113 | 3.29052 | 17.96643 | 0.4806946 | 0.08742512
37.5946 | 36.1538 | 32.72748 | 13.56447 | 3.426322 | 18.60783 | 0.4693408 | 0.08583774
37.6046 | 37.0934 | 33.38393 | 13.55782 | 3.709469 | 19.28427 | 0.4575378 | 0.08429481
37.6146 | 37.936 | 34.07708 | 13.55118 | 3.858924 | 19.99775 | 0.4453503 | 0.08279472
37.6246 | 38.874 | 34.80901 | 13.54455 | 4.064994 | 20.75027 | 0.4328486 | 0.08133594
37.6346 | 39.8055 | 35.58187 | 13.53792 | 4.223627 | 21.54393 | 0.4201062 | 0.07991698
37.6446 | 40.7562 | 36.39787 | 13.53129 | 4.358332 | 22.38084 | 0.4071985 | 0.07853647
37.6546 | 41.8489 | 37.25921 | 13.52468 | 4.589693 | 23.26314 | 0.3942009 | 0.07719305
37.6646 | 42.8162 | 38.16811 | 13.51807 | 4.648089 | 24.19297 | 0.3811867 | 0.07588543
37.6746 | 43.9239 | 39.12677 | 13.51146 | 4.797133 | 25.17247 | 0.368226 | 0.0746124
37.6846 | 45.0229 | 40.13732 | 13.50486 | 4.885584 | 26.2037 | 0.3553838 | 0.07337276
37.6946 | 46.1084 | 41.20179 | 13.49827 | 4.906614 | 27.28863 | 0.342719 | 0.07216539
37.7046 | 47.3101 | 42.32207 | 13.49168 | 4.988033 | 28.42911 | 0.3302851 | 0.07098921
37.7146 | 48.3785 | 43.49984 | 13.4851 | 4.878659 | 29.62677 | 0.318126 | 0.06984317
37.7246 | 49.599 | 44.73651 | 13.47853 | 4.86249 | 30.88298 | 0.3062798 | 0.0687263
37.7346 | 50.796 | 46.03311 | 13.47196 | 4.762889 | 32.19874 | 0.294777 | 0.06763762
37.7446 | 51.8824 | 47.39022 | 13.4654 | 4.492178 | 33.57461 | 0.2836407 | 0.06657623
37.7546 | 53.1196 | 48.80782 | 13.45884 | 4.311776 | 35.01056 | 0.2728879 | 0.06554123
37.7646 | 54.2298 | 50.28521 | 13.45229 | 3.944594 | 36.50585 | 0.2625302 | 0.0645318
37.7745 | 55.3985 | 51.80513 | 13.44581 | 3.593369 | 38.04309 | 0.252671 | 0.06355686
37.7845 | 56.5322 | 53.39573 | 13.43927 | 3.136468 | 39.65075 | 0.2431128 | 0.06259591
37.7945 | 57.5971 | 55.03812 | 13.43274 | 2.558979 | 41.30977 | 0.2339548 | 0.06165819
37.8045 | 58.7354 | 56.72708 | 13.42621 | 2.008321 | 43.01493 | 0.2251918 | 0.06074297
37.8145 | 59.7875 | 58.45584 | 13.41969 | 1.331663 | 44.75948 | 0.2168166 | 0.05984957
37.8245 | 60.8212 | 60.21586 | 13.41318 | 0.6053418 | 46.53488 | 0.2088194 | 0.05897732
37.8345 | 61.9016 | 61.99676 | 13.40667 | -0.09516067 | 48.33077 | 0.201189 | 0.05812557
37.8445 | 62.819 | 63.78617 | 13.40017 | -0.9671749 | 50.1348 | 0.1939133 | 0.05729371
37.8545 | 63.7841 | 65.56977 | 13.39368 | -1.785672 | 51.93263 | 0.186979 | 0.05648115
37.8645 | 64.5798 | 67.33131 | 13.38719 | -2.751514 | 53.70807 | 0.1803725 | 0.05568731
37.8745 | 65.3904 | 69.05285 | 13.38071 | -3.662454 | 55.44316 | 0.1740804 | 0.05491163
37.8845 | 66.1959 | 70.71505 | 13.37423 | -4.519153 | 57.11858 | 0.1680886 | 0.05415361
37.8945 | 66.8825 | 72.29761 | 13.36776 | -5.415112 | 58.71406 | 0.1623834 | 0.0534127
37.9045 | 67.5237 | 73.77984 | 13.36129 | -6.256139 | 60.20891 | 0.156951 | 0.05268843
37.9145 | 68.0481 | 75.1413 | 13.35483 | -7.093196 | 61.5827 | 0.1517783 | 0.05198032
37.9245 | 68.5343 | 76.36254 | 13.34838 | -7.828243 | 62.81602 | 0.1468518 | 0.05128791
37.9345 | 69.0105 | 77.42584 | 13.34194 | -8.415341 | 63.89114 | 0.1421594 | 0.05061075
37.9445 | 69.3006 | 78.31582 | 13.3355 | -9.015216 | 64.79268 | 0.1376887 | 0.04994843
37.9545 | 69.6548 | 79.02003 | 13.32906 | -9.365226 | 65.50824 | 0.1334281 | 0.04930052
37.9645 | 69.7981 | 79.52936 | 13.32263 | -9.731263 | 66.0287 | 0.1293663 | 0.04866663
37.9745 | 69.9138 | 79.83827 | 13.31621 | -9.924466 | 66.34852 | 0.1254927 | 0.04804638
37.9845 | 70.0113 | 79.94477 | 13.3098 | -9.933466 | 66.46573 | 0.1217968 | 0.0474394
37.9945 | 69.9065 | 79.85035 | 13.30339 | -9.943848 | 66.38185 | 0.1182692 | 0.04684531
38.0045 | 69.8784 | 79.55969 | 13.29698 | -9.681292 | 66.10154 | 0.1149005 | 0.04626379
38.0145 | 69.6399 | 79.08032 | 13.29059 | -9.440423 | 65.63236 | 0.1116819 | 0.04569448
38.0245 | 69.3632 | 78.42224 | 13.28419 | -9.059039 | 64.9843 | 0.1086051 | 0.04513709
38.0345 | 69.0946 | 77.5975 | 13.27781 | -8.502899 | 64.16944 | 0.1056624 | 0.04459127
38.0445 | 68.6579 | 76.61987 | 13.27143 | -7.961972 | 63.20154 | 0.1028462 | 0.04405675
38.0545 | 68.2507 | 75.50444 | 13.26506 | -7.253741 | 62.0957 | 0.1001495 | 0.04353321
38.0645 | 67.6956 | 74.26731 | 13.25869 | -6.571707 | 60.86803 | 0.09756578 | 0.04302038
38.0745 | 67.1309 | 72.92524 | 13.25233 | -5.794343 | 59.53531 | 0.09508889 | 0.04251799
38.0845 | 66.4687 | 71.49535 | 13.24598 | -5.026654 | 58.11464 | 0.09271295 | 0.04202577
38.0945 | 65.7241 | 69.99479 | 13.23963 | -4.270688 | 56.62319 | 0.09043255 | 0.04154346
38.1045 | 65.0147 | 68.44037 | 13.23328 | -3.425675 | 55.07778 | 0.08824239 | 0.04107081
38.1145 | 64.195 | 66.84836 | 13.22695 | -2.653362 | 53.49467 | 0.08613765 | 0.04060759
38.1245 | 63.3908 | 65.23408 | 13.22062 | -1.843277 | 51.88919 | 0.08411402 | 0.04015355
38.1345 | 62.5157 | 63.61176 | 13.21429 | -1.096062 | 50.27559 | 0.08216702 | 0.03970849
38.1445 | 61.5819 | 61.99432 | 13.20798 | -0.4124229 | 48.66678 | 0.08029268 | 0.03927216
38.1545 | 60.6679 | 60.39326 | 13.20166 | 0.2746391 | 47.07426 | 0.07848739 | 0.03884437
38.1645 | 59.7466 | 58.81857 | 13.19536 | 0.9280305 | 45.50804 | 0.07674758 | 0.0384249
38.1745 | 58.7619 | 57.27874 | 13.18906 | 1.483161 | 43.9766 | 0.07506998 | 0.03801356
38.1845 | 57.7825 | 55.78081 | 13.18277 | 2.001695 | 42.48698 | 0.07345149 | 0.03761017
38.1945 | 56.7508 | 54.33043 | 13.17648 | 2.420373 | 41.04484 | 0.07188923 | 0.03721451
38.2045 | 55.802 | 52.93199 | 13.1702 | 2.870008 | 39.65459 | 0.07038049 | 0.03682642
38.2145 | 54.7541 | 51.58873 | 13.16392 | 3.165366 | 38.31944 | 0.06892273 | 0.03644572
38.2245 | 53.746 | 50.30289 | 13.15765 | 3.443115 | 37.04165 | 0.0675136 | 0.03607223
38.2345 | 52.8397 | 49.0758 | 13.15139 | 3.763898 | 35.82255 | 0.06615078 | 0.0357058
38.2445 | 51.7942 | 47.9081 | 13.14513 | 3.886102 | 34.66279 | 0.06483217 | 0.03534626
38.2545 | 50.8345 | 46.79977 | 13.13888 | 4.034734 | 33.56233 | 0.06355583 | 0.03499345
38.2645 | 49.8397 | 45.75029 | 13.13264 | 4.089408 | 32.52069 | 0.06231986 | 0.03464722
38.2745 | 48.988 | 44.75876 | 13.1264 | 4.229244 | 31.53693 | 0.06112246 | 0.03430743
38.2845 | 48.0428 | 43.82391 | 13.12017 | 4.218889 | 30.60981 | 0.05996208 | 0.03397393
38.2945 | 47.1657 | 42.94428 | 13.11394 | 4.221419 | 29.73785 | 0.05883708 | 0.03364658
38.3045 | 46.2702 | 42.11819 | 13.10772 | 4.15201 | 28.9194 | 0.05774601 | 0.03332524
38.3145 | 45.4487 | 41.34385 | 13.10151 | 4.104851 | 28.15264 | 0.05668745 | 0.0330098
38.3245 | 44.6347 | 40.61938 | 13.0953 | 4.015317 | 27.43572 | 0.05566008 | 0.0327001
38.3345 | 43.891 | 39.94287 | 13.0891 | 3.948128 | 26.76671 | 0.05466266 | 0.03239604
38.3445 | 43.1482 | 39.31238 | 13.0829 | 3.835823 | 26.14368 | 0.05369403 | 0.0320975
38.3545 | 42.4111 | 38.72597 | 13.07671 | 3.685127 | 25.5647 | 0.05275299 | 0.03180434
38.3644 | 41.7256 | 38.18692 | 13.07059 | 3.538682 | 25.03296 | 0.05184751 | 0.03151933
38.3744 | 41.0485 | 37.68273 | 13.06442 | 3.365768 | 24.53612 | 0.05095833 | 0.03123658
38.3844 | 40.4961 | 37.21693 | 13.05824 | 3.279171 | 24.07763 | 0.05009376 | 0.03095889
38.3944 | 39.8588 | 36.78802 | 13.05208 | 3.070778 | 23.656 | 0.04925286 | 0.03068616
38.4044 | 39.3117 | 36.39433 | 13.04592 | 2.917372 | 23.26955 | 0.04843477 | 0.03041828
38.4144 | 38.7771 | 36.0341 | 13.03977 | 2.742996 | 22.91654 | 0.04763865 | 0.03015516
38.4244 | 38.2978 | 35.70585 | 13.03362 | 2.59195 | 22.59547 | 0.04686371 | 0.02989671
38.4344 | 37.8878 | 35.40832 | 13.02748 | 2.479485 | 22.30508 | 0.0461092 | 0.02964282
38.4444 | 37.3528 | 35.13996 | 13.02135 | 2.21284 | 22.04385 | 0.04537439 | 0.0293934
38.4544 | 37.0041 | 34.89957 | 13.01522 | 2.104527 | 21.81055 | 0.04465861 | 0.02914837
38.4644 | 36.5826 | 34.68591 | 13.0091 | 1.896691 | 21.60394 | 0.04396118 | 0.02890764
38.4744 | 36.2054 | 34.49796 | 13.00298 | 1.707438 | 21.42303 | 0.04328149 | 0.02867112
38.4844 | 35.9055 | 34.33465 | 12.99687 | 1.570854 | 21.26672 | 0.04261892 | 0.02843874
38.4944 | 35.5827 | 34.19505 | 12.99077 | 1.387648 | 21.1341 | 0.04197291 | 0.0282104
38.5044 | 35.3327 | 34.07821 | 12.98467 | 1.254492 | 21.02421 | 0.04134291 | 0.02798605
38.5144 | 35.0183 | 33.98335 | 12.97858 | 1.034946 | 20.93628 | 0.04072838 | 0.02776558
38.5244 | 34.8295 | 33.90972 | 12.97249 | 0.9197784 | 20.86955 | 0.04012882 | 0.02754895
38.5344 | 34.5706 | 33.85672 | 12.96641 | 0.7138773 | 20.82343 | 0.03954375 | 0.02733606
38.5444 | 34.3722 | 33.82372 | 12.96034 | 0.5484772 | 20.79728 | 0.03897271 | 0.02712686
38.5544 | 34.2074 | 33.81019 | 12.95427 | 0.3972112 | 20.79058 | 0.03841524 | 0.02692127
38.5644 | 34.019 | 33.81568 | 12.94821 | 0.2033155 | 20.80288 | 0.03787093 | 0.02671923
38.5744 | 33.887 | 33.83974 | 12.94216 | 0.04725892 | 20.83372 | 0.03733936 | 0.02652067
38.5844 | 33.7411 | 33.88204 | 12.93611 | -0.1409417 | 20.88279 | 0.03682013 | 0.02632553
38.5944 | 33.6695 | 33.94227 | 12.93006 | -0.2727704 | 20.94976 | 0.03631288 | 0.02613374
38.6044 | 33.5495 | 34.02028 | 12.92403 | -0.4707761 | 21.03449 | 0.03581722 | 0.02594526
38.6144 | 33.4776 | 34.1158 | 12.918 | -0.638199 | 21.13671 | 0.03533283 | 0.02576
38.6244 | 33.4069 | 34.22874 | 12.91197 | -0.8218364 | 21.25633 | 0.03485935 | 0.02557793
38.6344 | 33.3849 | 34.35902 | 12.90595 | -0.9741192 | 21.39327 | 0.03439647 | 0.02539899
38.6444 | 33.3206 | 34.50662 | 12.89994 | -1.186023 | 21.54751 | 0.03394388 | 0.02522312
38.6544 | 33.3292 | 34.67155 | 12.89394 | -1.342352 | 21.71906 | 0.03350127 | 0.02505026
38.6644 | 33.3171 | 34.85395 | 12.88794 | -1.536853 | 21.90807 | 0.03306836 | 0.02488037
38.6744 | 33.3487 | 35.05388 | 12.88194 | -1.705183 | 22.11458 | 0.03264486 | 0.02471339
38.6844 | 33.3915 | 35.27154 | 12.87596 | -1.880044 | 22.33881 | 0.03223052 | 0.02454928
38.6944 | 33.4304 | 35.50716 | 12.86997 | -2.076763 | 22.58098 | 0.03182507 | 0.02438799
38.7044 | 33.5191 | 35.76102 | 12.864 | -2.241916 | 22.84136 | 0.03142827 | 0.02422947
38.7144 | 33.6139 | 36.03341 | 12.85803 | -2.419513 | 23.12027 | 0.03103987 | 0.02407368
38.7244 | 33.7358 | 36.32479 | 12.85207 | -2.588988 | 23.41814 | 0.03065965 | 0.02392056
38.7344 | 33.8939 | 36.63552 | 12.84611 | -2.741625 | 23.73536 | 0.03028738 | 0.02377009
38.7444 | 34.0124 | 36.96613 | 12.84016 | -2.953725 | 24.07242 | 0.02992284 | 0.02362221
38.7544 | 34.1972 | 37.31714 | 12.83421 | -3.119937 | 24.42988 | 0.02956583 | 0.02347688
38.7644 | 34.4023 | 37.68917 | 12.82827 | -3.286869 | 24.80835 | 0.02921615 | 0.02333407
38.7744 | 34.6411 | 38.08287 | 12.82234 | -3.441767 | 25.20846 | 0.02887361 | 0.02319373
38.7844 | 34.8571 | 38.499 | 12.81641 | -3.641898 | 25.63099 | 0.02853801 | 0.02305583
38.7944 | 35.1953 | 38.93836 | 12.81049 | -3.743056 | 26.07673 | 0.02820918 | 0.02292033
38.8044 | 35.444 | 39.40179 | 12.80458 | -3.957789 | 26.54654 | 0.02788694 | 0.02278718
38.8144 | 35.8104 | 39.89025 | 12.79867 | -4.079853 | 27.04136 | 0.02757113 | 0.02265637
38.8244 | 36.2113 | 40.40477 | 12.79277 | -4.193473 | 27.56222 | 0.02726157 | 0.02252784
38.8344 | 36.5479 | 40.94646 | 12.78687 | -4.398557 | 28.11023 | 0.02695812 | 0.02240157
38.8444 | 37.0913 | 41.51649 | 12.78098 | -4.425192 | 28.68657 | 0.02666062 | 0.02227753
38.8544 | 37.5329 | 42.11621 | 12.7751 | -4.58331 | 29.29259 | 0.02636892 | 0.02215568
38.8644 | 38.0471 | 42.74696 | 12.76922 | -4.699858 | 29.92962 | 0.02608288 | 0.02203599
38.8744 | 38.696 | 43.41025 | 12.76335 | -4.714249 | 30.59918 | 0.02580236 | 0.02191842
38.8844 | 39.2258 | 44.10769 | 12.75748 | -4.88189 | 31.30288 | 0.02552722 | 0.02180296
38.8944 | 40.0214 | 44.841 | 12.75162 | -4.819604 | 32.04243 | 0.02525735 | 0.02168957
38.9044 | 40.713 | 45.61204 | 12.74577 | -4.899039 | 32.8197 | 0.0249926 | 0.02157821
38.9144 | 41.4995 | 46.4228 | 12.73992 | -4.9233 | 33.63668 | 0.02473287 | 0.02146887
38.9244 | 42.4059 | 47.27538 | 12.73408 | -4.869479 | 34.49546 | 0.02447803 | 0.02136151
38.9344 | 43.242 | 48.17207 | 12.72824 | -4.930066 | 35.39834 | 0.02422797 | 0.02125612
38.9443 | 44.302 | 49.10559 | 12.72247 | -4.803587 | 36.33797 | 0.02398501 | 0.02115368
38.9543 | 45.4046 | 50.09741 | 12.71665 | -4.692805 | 37.33596 | 0.02374413 | 0.02105211
38.9643 | 46.4432 | 51.14107 | 12.71083 | -4.69787 | 38.38578 | 0.02350771 | 0.02095242
38.9743 | 47.7632 | 52.23951 | 12.70502 | -4.476315 | 39.49036 | 0.02327565 | 0.02085459
38.9843 | 48.9544 | 53.39586 | 12.69922 | -4.441458 | 40.65283 | 0.02304784 | 0.02075859
38.9943 | 50.4823 | 54.61342 | 12.69342 | -4.131124 | 41.87652 | 0.02282421 | 0.02066441
39.0043 | 51.9606 | 55.89573 | 12.68763 | -3.935129 | 43.16493 | 0.02260464 | 0.02057202
39.0143 | 53.6086 | 57.2465 | 12.68184 | -3.637905 | 44.52179 | 0.02238906 | 0.02048139
39.0243 | 55.2983 | 58.66969 | 12.67606 | -3.371393 | 45.95106 | 0.02217738 | 0.02039252
39.0343 | 57.1408 | 60.16947 | 12.67028 | -3.028669 | 47.45691 | 0.0219695 | 0.02030537
39.0443 | 59.1816 | 61.75022 | 12.66452 | -2.56862 | 49.04372 | 0.02176536 | 0.02021992
39.0543 | 61.2483 | 63.41657 | 12.65875 | -2.168275 | 50.71612 | 0.02156488 | 0.02013616
39.0643 | 63.4519 | 65.17338 | 12.653 | -1.72148 | 52.47896 | 0.02136797 | 0.02005407
39.0743 | 65.9638 | 67.02573 | 12.64725 | -1.061927 | 54.33733 | 0.02117456 | 0.01997363
39.0843 | 68.2746 | 68.97893 | 12.6415 | -0.7043288 | 56.29655 | 0.02098458 | 0.01989482
39.0943 | 71.1141 | 71.0385 | 12.63577 | 0.07559957 | 58.36212 | 0.02079796 | 0.01981762
39.1043 | 73.8832 | 73.21019 | 12.63003 | 0.6730092 | 60.5398 | 0.02061463 | 0.01974202
39.1143 | 76.8087 | 75.49991 | 12.62431 | 1.308786 | 62.8355 | 0.02043452 | 0.01966799
39.1243 | 79.9437 | 77.91375 | 12.61859 | 2.029945 | 65.25531 | 0.02025758 | 0.01959552
39.1343 | 83.1139 | 80.45795 | 12.61287 | 2.655947 | 67.80547 | 0.02008373 | 0.01952461
39.1443 | 86.6385 | 83.13881 | 12.60717 | 3.499688 | 70.49228 | 0.01991291 | 0.01945522
39.1543 | 90.124 | 85.96268 | 12.60147 | 4.161321 | 73.32208 | 0.01974508 | 0.01938735
39.1643 | 94.0189 | 88.93587 | 12.59577 | 5.083027 | 76.3012 | 0.01958016 | 0.01932097
39.1743 | 97.8522 | 92.06462 | 12.59008 | 5.78758 | 79.43586 | 0.01941811 | 0.01925608
39.1843 | 101.8719 | 95.35492 | 12.5844 | 6.516983 | 82.73207 | 0.01925887 | 0.01919267
39.1943 | 106.3235 | 98.81244 | 12.57872 | 7.511057 | 86.19549 | 0.01910238 | 0.01913071
39.2043 | 110.4401 | 102.4424 | 12.57305 | 7.997687 | 89.83134 | 0.0189486 | 0.0190702
39.2143 | 115.1667 | 106.2494 | 12.56738 | 8.917302 | 93.6442 | 0.01879748 | 0.01901112
39.2243 | 119.6188 | 110.2371 | 12.56173 | 9.381662 | 97.63781 | 0.01864896 | 0.01895347
39.2343 | 124.6121 | 114.4084 | 12.55607 | 10.20374 | 101.8149 | 0.01850301 | 0.01889722
39.2443 | 129.4981 | 118.7645 | 12.55043 | 10.73359 | 106.1769 | 0.01835957 | 0.01884236
39.2543 | 134.6134 | 123.3055 | 12.54478 | 11.30792 | 110.7237 | 0.0182186 | 0.0187889
39.2643 | 139.6818 | 128.0294 | 12.53915 | 11.65239 | 115.4534 | 0.01808006 | 0.0187368
39.2743 | 144.55 | 132.9323 | 12.53352 | 11.61767 | 120.3622 | 0.0179439 | 0.01868607
39.2843 | 150.0525 | 138.008 | 12.5279 | 12.04452 | 125.4436 | 0.01781009 | 0.01863669
39.2943 | 155.3648 | 143.2475 | 12.52228 | 12.11729 | 130.689 | 0.01767858 | 0.01858866
39.3043 | 160.5159 | 148.6393 | 12.51667 | 11.87659 | 136.0865 | 0.01754934 | 0.01854196
39.3143 | 166.0072 | 154.1689 | 12.51107 | 11.83833 | 141.6219 | 0.01742233 | 0.01849659
39.3243 | 171.1992 | 159.8187 | 12.50547 | 11.38045 | 147.2775 | 0.01729751 | 0.01845253
39.3343 | 176.551 | 165.5686 | 12.49988 | 10.98237 | 153.0332 | 0.01717484 | 0.01840978
39.3443 | 181.963 | 171.3954 | 12.49429 | 10.56755 | 158.8657 | 0.0170543 | 0.01836832
39.3543 | 186.9109 | 177.2736 | 12.48871 | 9.637281 | 164.7496 | 0.01693585 | 0.01832816
39.3643 | 191.9147 | 183.1754 | 12.48314 | 8.73928 | 170.6572 | 0.01681946 | 0.01828928
39.3743 | 197.0069 | 189.0714 | 12.47757 | 7.935468 | 176.5589 | 0.01670509 | 0.01825168
39.3843 | 201.8179 | 194.9308 | 12.47201 | 6.887058 | 182.424 | 0.01659272 | 0.01821534
39.3943 | 206.491 | 200.7219 | 12.46645 | 5.769118 | 188.2208 | 0.01648231 | 0.01818027
39.4043 | 210.9021 | 206.4121 | 12.4609 | 4.489951 | 193.9167 | 0.01637384 | 0.01814645
39.4143 | 215.5966 | 211.9688 | 12.45536 | 3.627826 | 199.479 | 0.01626727 | 0.01811388
39.4243 | 219.3239 | 217.3584 | 12.44982 | 1.965518 | 204.8743 | 0.01616259 | 0.01808255
39.4343 | 223.2206 | 222.5471 | 12.44429 | 0.6734869 | 210.0687 | 0.01605976 | 0.01805246
39.4443 | 226.6357 | 227.5004 | 12.43876 | -0.8647122 | 215.0277 | 0.01595876 | 0.01802361
39.4543 | 229.7662 | 232.1827 | 12.43324 | -2.41655 | 219.7157 | 0.01585956 | 0.01799598
39.4643 | 232.9367 | 236.5577 | 12.42773 | -3.620954 | 224.0962 | 0.01576215 | 0.01796957
39.4743 | 235.3963 | 240.5876 | 12.42222 | -5.191301 | 228.1318 | 0.01566649 | 0.01794438
39.4843 | 238.0488 | 244.2345 | 12.41672 | -6.185671 | 231.7843 | 0.01557256 | 0.0179204
39.4943 | 239.6841 | 247.4599 | 12.41122 | -7.775805 | 235.0153 | 0.01548035 | 0.01789763
39.5043 | 241.4543 | 250.2265 | 12.40573 | -8.772182 | 237.7875 | 0.01538983 | 0.01787607
39.5143 | 242.947 | 252.4986 | 12.40025 | -9.551566 | 240.0652 | 0.01530098 | 0.01785571
39.5243 | 243.7533 | 254.2439 | 12.39477 | -10.49062 | 241.8161 | 0.01521378 | 0.01783655
39.5342 | 244.3388 | 255.4258 | 12.38936 | -11.08703 | 243.0035 | 0.01512906 | 0.01781877
39.5442 | 244.1389 | 256.0467 | 12.38389 | -11.9078 | 243.63 | 0.01504509 | 0.01780198
39.5542 | 244.2637 | 256.0771 | 12.37843 | -11.8134 | 243.6659 | 0.01496272 | 0.0177864
39.5642 | 243.6165 | 255.5102 | 12.37298 | -11.89372 | 243.1046 | 0.01488192 | 0.017772
39.5742 | 242.717 | 254.3474 | 12.36753 | -11.63043 | 241.9473 | 0.01480269 | 0.01775878
39.5842 | 241.4323 | 252.5982 | 12.36209 | -11.16592 | 240.2037 | 0.014725 | 0.01774676
39.5942 | 239.8023 | 250.2798 | 12.35665 | -10.47745 | 237.8907 | 0.01464885 | 0.01773592
39.6042 | 237.7817 | 247.4161 | 12.35122 | -9.634434 | 235.0326 | 0.01457421 | 0.01772626
39.6142 | 235.3497 | 244.0375 | 12.3458 | -8.687797 | 231.6595 | 0.01450107 | 0.01771779
39.6242 | 232.5536 | 240.179 | 12.34038 | -7.625373 | 227.8065 | 0.01442942 | 0.0177105
39.6342 | 229.5215 | 235.8797 | 12.33497 | -6.358171 | 223.5126 | 0.01435925 | 0.01770439
39.6442 | 226.4069 | 231.1818 | 12.32957 | -4.774933 | 218.8203 | 0.01429054 | 0.01769947
39.6542 | 222.6857 | 226.1298 | 12.32417 | -3.444136 | 213.7737 | 0.01422329 | 0.01769573
39.6642 | 218.9404 | 220.7697 | 12.31877 | -1.829266 | 208.419 | 0.01415747 | 0.01769317
39.6742 | 215.0622 | 215.1481 | 12.31339 | -0.08590218 | 202.8029 | 0.01409308 | 0.01769179
39.6842 | 210.5336 | 209.3122 | 12.30801 | 1.221427 | 196.9724 | 0.01403012 | 0.0176916
39.6942 | 206.1056 | 203.3085 | 12.30263 | 2.797107 | 190.9742 | 0.01396856 | 0.01769261
39.7042 | 201.3769 | 197.1827 | 12.29726 | 4.19417 | 184.8539 | 0.01390841 | 0.01769479
39.7142 | 196.4957 | 190.9789 | 12.2919 | 5.516795 | 178.6555 | 0.01384964 | 0.01769817
39.7242 | 191.5733 | 184.7388 | 12.28654 | 6.834466 | 172.4208 | 0.01379227 | 0.01770274
39.7342 | 186.5485 | 178.5016 | 12.28119 | 8.046907 | 166.189 | 0.01373627 | 0.01770851
39.7442 | 181.1074 | 172.303 | 12.27585 | 8.804378 | 159.9958 | 0.01368164 | 0.01771547
39.7542 | 175.9789 | 166.1754 | 12.27051 | 9.803506 | 153.8735 | 0.01362838 | 0.01772364
39.7642 | 170.7402 | 160.1471 | 12.26517 | 10.59308 | 147.8506 | 0.01357648 | 0.01773301
39.7742 | 165.2205 | 154.2427 | 12.25985 | 10.9778 | 141.9516 | 0.01352594 | 0.01774359
39.7842 | 159.9407 | 148.4827 | 12.25453 | 11.45801 | 136.1969 | 0.01347674 | 0.01775538
39.7942 | 154.598 | 142.8839 | 12.24921 | 11.71413 | 130.6035 | 0.01342889 | 0.01776838
39.8042 | 149.304 | 137.4594 | 12.2439 | 11.84458 | 125.1844 | 0.01338238 | 0.01778261
39.8142 | 143.9052 | 132.2191 | 12.2386 | 11.68607 | 119.9494 | 0.01333722 | 0.01779806
39.8242 | 138.7236 | 127.1699 | 12.2333 | 11.55372 | 114.9055 | 0.01329339 | 0.01781475
39.8342 | 133.4113 | 122.3158 | 12.22801 | 11.09546 | 110.0567 | 0.0132509 | 0.01783267
39.8442 | 128.6719 | 117.6589 | 12.22273 | 11.01302 | 105.4051 | 0.01320974 | 0.01785182
39.8542 | 123.4701 | 113.1989 | 12.21745 | 10.27119 | 100.9504 | 0.01316992 | 0.01787223
39.8642 | 118.7533 | 108.9342 | 12.21217 | 9.819133 | 96.69097 | 0.01313143 | 0.01789389
39.8742 | 114.1287 | 104.8616 | 12.20691 | 9.267146 | 92.62364 | 0.01309429 | 0.01791681
39.8842 | 109.3288 | 100.9769 | 12.20164 | 8.351927 | 88.74423 | 0.01305847 | 0.017941
39.8942 | 104.9737 | 97.27508 | 12.19639 | 7.698617 | 85.0477 | 0.013024 | 0.01796646
39.9042 | 100.4236 | 93.75048 | 12.19114 | 6.67312 | 81.52836 | 0.01299087 | 0.0179932
39.9142 | 96.4925 | 90.39688 | 12.1859 | 6.095617 | 78.18001 | 0.01295909 | 0.01802123
39.9242 | 92.4497 | 87.20782 | 12.18066 | 5.241884 | 74.99618 | 0.01292866 | 0.01805056
39.9342 | 88.5675 | 84.17655 | 12.17543 | 4.39095 | 71.97014 | 0.01289958 | 0.01808119
39.9442 | 84.9872 | 81.2963 | 12.1702 | 3.690902 | 69.09511 | 0.01287186 | 0.01811314
39.9542 | 81.251 | 78.56024 | 12.16498 | 2.690759 | 66.36426 | 0.01284551 | 0.01814641
39.9642 | 78.0901 | 75.9616 | 12.15977 | 2.128501 | 63.77083 | 0.01282053 | 0.01818102
39.9742 | 74.7313 | 73.49372 | 12.15456 | 1.23758 | 61.30814 | 0.01279693 | 0.01821696
39.9842 | 71.7219 | 71.15007 | 12.14936 | 0.5718258 | 58.96968 | 0.01277471 | 0.01825426
39.9942 | 68.8299 | 68.92433 | 12.14417 | -0.09443473 | 56.74912 | 0.0127539 | 0.01829293
40.0042 | 66.0138 | 66.81036 | 12.13898 | -0.7965552 | 54.64031 | 0.01273449 | 0.01833297
40.0142 | 63.5414 | 64.8022 | 12.13379 | -1.260802 | 52.63732 | 0.0127165 | 0.01837439
40.0242 | 61.0045 | 62.8942 | 12.12862 | -1.889697 | 50.73446 | 0.01269994 | 0.01841721
40.0342 | 58.6627 | 61.08089 | 12.12344 | -2.418189 | 48.9263 | 0.01268482 | 0.01846144
40.0442 | 56.5068 | 59.35707 | 12.11828 | -2.85027 | 47.20761 | 0.01267115 | 0.0185071
40.0542 | 54.3449 | 57.71777 | 12.11312 | -3.372872 | 45.57344 | 0.01265896 | 0.01855418
40.0642 | 52.5633 | 56.15826 | 12.10797 | -3.594963 | 44.01905 | 0.01264824 | 0.01860272
40.0742 | 50.7346 | 54.67406 | 12.10282 | -3.939461 | 42.53995 | 0.01263902 | 0.01865271
40.0842 | 48.9547 | 53.26091 | 12.09768 | -4.306213 | 41.1319 | 0.01263132 | 0.01870418
40.0942 | 47.4676 | 51.91479 | 12.09254 | -4.447188 | 39.79087 | 0.01262516 | 0.01875715
40.1042 | 45.871 | 50.63189 | 12.08741 | -4.760886 | 38.51304 | 0.01262055 | 0.01881161
40.1142 | 44.6473 | 49.40861 | 12.08229 | -4.761307 | 37.29484 | 0.0126175 | 0.0188676
40.1241 | 43.2834 | 48.25297 | 12.07722 | -4.969574 | 36.14421 | 0.01261607 | 0.01892454
40.1341 | 42.1155 | 47.13846 | 12.07211 | -5.022959 | 35.03475 | 0.01261622 | 0.0189836
40.1441 | 41.0069 | 46.07401 | 12.067 | -5.067111 | 33.97535 | 0.01261801 | 0.01904422
40.1541 | 39.9337 | 45.0568 | 12.0619 | -5.123102 | 32.96317 | 0.01262146 | 0.01910644
40.1641 | 39.082 | 44.08417 | 12.05681 | -5.002174 | 31.99557 | 0.01262661 | 0.01917025
40.1741 | 38.1276 | 43.15362 | 12.05172 | -5.026016 | 31.07003 | 0.01263347 | 0.01923569
40.1841 | 37.3678 | 42.26282 | 12.04664 | -4.895018 | 30.18424 | 0.01264207 | 0.01930277
40.1941 | 36.5682 | 41.40959 | 12.04156 | -4.841388 | 29.33601 | 0.01265246 | 0.01937151
40.2041 | 35.8934 | 40.59183 | 12.03649 | -4.698425 | 28.52323 | 0.01266465 | 0.01944193
40.2141 | 35.2328 | 39.80762 | 12.03142 | -4.574817 | 27.744 | 0.01267868 | 0.01951405
40.2241 | 34.6619 | 39.05516 | 12.02636 | -4.393258 | 26.99651 | 0.01269458 | 0.01958789
40.2341 | 34.187 | 38.33273 | 12.02131 | -4.145727 | 26.27904 | 0.01271239 | 0.01966347
40.2441 | 33.6426 | 37.63877 | 12.01626 | -3.996172 | 25.59003 | 0.01273216 | 0.01974081
40.2541 | 33.2048 | 36.9718 | 12.01122 | -3.767 | 24.928 | 0.01275391 | 0.01981995
40.2641 | 32.7952 | 36.33038 | 12.00619 | -3.535184 | 24.29152 | 0.0127777 | 0.01990089
40.2741 | 32.3986 | 35.71323 | 12.00116 | -3.314629 | 23.67928 | 0.01280356 | 0.01998367
40.2841 | 32.0844 | 35.11911 | 11.99614 | -3.034709 | 23.09007 | 0.01283155 | 0.0200683
40.2941 | 31.7602 | 34.54686 | 11.99112 | -2.78666 | 22.52272 | 0.0128617 | 0.02015482
40.3041 | 31.5348 | 33.99543 | 11.98611 | -2.460628 | 21.97618 | 0.01289407 | 0.02024325
40.3141 | 31.227 | 33.46378 | 11.9811 | -2.236782 | 21.44942 | 0.01292871 | 0.02033362
40.3241 | 30.9771 | 32.95098 | 11.9761 | -1.973882 | 20.94149 | 0.01296569 | 0.02042595
40.3341 | 30.8085 | 32.45611 | 11.97111 | -1.647611 | 20.45148 | 0.01300504 | 0.02052027
40.3441 | 30.5851 | 31.97834 | 11.96612 | -1.393241 | 19.97856 | 0.01304685 | 0.02061661
40.3541 | 30.3914 | 31.51687 | 11.96114 | -1.125465 | 19.52192 | 0.01309116 | 0.020715
40.3641 | 30.2645 | 31.07096 | 11.95616 | -0.8064587 | 19.08084 | 0.01313805 | 0.02081547
40.3741 | 30.0987 | 30.63991 | 11.95119 | -0.5412093 | 18.65461 | 0.01318759 | 0.02091805
40.3841 | 30.0173 | 30.22306 | 11.94623 | -0.2057648 | 18.24257 | 0.01323984 | 0.02102278
40.3941 | 29.8248 | 29.81978 | 11.94127 | 0.005021642 | 17.84408 | 0.01329489 | 0.02112967
40.4041 | 29.7638 | 29.42947 | 11.93632 | 0.3343296 | 17.45856 | 0.01335282 | 0.02123878
40.4141 | 29.6204 | 29.05158 | 11.93137 | 0.5688163 | 17.08545 | 0.0134137 | 0.02135013
40.4241 | 29.5084 | 28.68558 | 11.92643 | 0.8228179 | 16.72421 | 0.01347763 | 0.02146375
40.4341 | 29.4216 | 28.33098 | 11.9215 | 1.090618 | 16.37436 | 0.0135447 | 0.02157969
40.4441 | 29.3243 | 27.98731 | 11.91657 | 1.336991 | 16.03543 | 0.01361501 | 0.02169799
40.4541 | 29.2712 | 27.6541 | 11.91164 | 1.617096 | 15.70695 | 0.01368865 | 0.02181867
40.4641 | 29.1353 | 27.33094 | 11.90673 | 1.804355 | 15.38851 | 0.01376574 | 0.02194178
40.4741 | 29.0781 | 27.01743 | 11.90182 | 2.060671 | 15.0797 | 0.01384638 | 0.02206736
40.4841 | 28.9727 | 26.71317 | 11.89691 | 2.259531 | 14.78013 | 0.0139307 | 0.02219545
40.4941 | 28.8783 | 26.41781 | 11.89201 | 2.460488 | 14.48946 | 0.01401881 | 0.0223261
40.5041 | 28.7889 | 26.13101 | 11.88712 | 2.657886 | 14.20733 | 0.01411085 | 0.02245934
40.5141 | 28.7147 | 25.85242 | 11.88223 | 2.862276 | 13.93339 | 0.01420696 | 0.02259522
40.5241 | 28.6101 | 25.58175 | 11.87735 | 3.028352 | 13.66736 | 0.01430727 | 0.0227338
40.5341 | 28.5092 | 25.31868 | 11.87247 | 3.190516 | 13.40893 | 0.01441194 | 0.0228751
40.5441 | 28.3914 | 25.06294 | 11.8676 | 3.328457 | 13.1578 | 0.01452112 | 0.02301919
40.5541 | 28.3128 | 24.81426 | 11.86274 | 3.498542 | 12.91372 | 0.01463499 | 0.02316611
40.5641 | 28.1868 | 24.57237 | 11.85788 | 3.614432 | 12.67642 | 0.01475373 | 0.02331591
40.5741 | 28.0515 | 24.33703 | 11.85303 | 3.714471 | 12.44566 | 0.01487751 | 0.02346865
40.5841 | 27.9484 | 24.108 | 11.84818 | 3.8404 | 12.22119 | 0.01500654 | 0.02362437
40.5941 | 27.7722 | 23.88506 | 11.84334 | 3.887143 | 12.00279 | 0.01514103 | 0.02378315
40.6041 | 27.6822 | 23.66799 | 11.8385 | 4.014214 | 11.79026 | 0.01528119 | 0.02394502
40.6141 | 27.504 | 23.45658 | 11.83367 | 4.04742 | 11.58337 | 0.01542725 | 0.02411005
40.6241 | 27.3673 | 23.25064 | 11.82885 | 4.116657 | 11.38193 | 0.01557948 | 0.02427831
40.6341 | 27.2095 | 23.04999 | 11.82403 | 4.159514 | 11.18577 | 0.01573812 | 0.02444984
40.6441 | 27.0426 | 22.85443 | 11.81922 | 4.188174 | 10.99468 | 0.01590345 | 0.02462472
40.6541 | 26.8594 | 22.6638 | 11.81442 | 4.195603 | 10.8085 | 0.01607577 | 0.024803
40.6641 | 26.6738 | 22.47793 | 11.80962 | 4.195871 | 10.62707 | 0.01625539 | 0.02498477
40.6741 | 26.5142 | 22.29667 | 11.80482 | 4.217534 | 10.45023 | 0.01644263 | 0.02517007
40.6841 | 26.3126 | 22.11985 | 11.80003 | 4.192746 | 10.27782 | 0.01663785 | 0.02535899
40.6941 | 26.1174 | 21.94735 | 11.79525 | 4.17005 | 10.10971 | 0.01684142 | 0.0255516
40.704 | 25.9253 | 21.78067 | 11.79052 | 4.144626 | 9.947355 | 0.01705157 | 0.02574598
40.714 | 25.6857 | 21.61633 | 11.78575 | 4.069375 | 9.787356 | 0.01727296 | 0.02594615
40.724 | 25.5348 | 21.45588 | 11.78098 | 4.07892 | 9.631241 | 0.01750396 | 0.02615023
40.734 | 25.3011 | 21.29922 | 11.77623 | 4.001884 | 9.478887 | 0.01774504 | 0.02635832
40.744 | 25.0771 | 21.14621 | 11.77147 | 3.930888 | 9.330172 | 0.01799672 | 0.02657048
40.754 | 24.8545 | 20.99676 | 11.76672 | 3.857741 | 9.184988 | 0.01825952 | 0.02678681
40.764 | 24.6173 | 20.85074 | 11.76198 | 3.766556 | 9.04322 | 0.01853402 | 0.02700739
40.774 | 24.4063 | 20.70806 | 11.75725 | 3.698237 | 8.904763 | 0.01882083 | 0.02723231
40.784 | 24.1687 | 20.56861 | 11.75252 | 3.600086 | 8.769515 | 0.01912059 | 0.02746168
40.794 | 23.9406 | 20.4323 | 11.74779 | 3.508297 | 8.637382 | 0.01943401 | 0.02769558
40.804 | 23.7452 | 20.29903 | 11.74307 | 3.446168 | 8.508263 | 0.01976179 | 0.02793411
40.814 | 23.465 | 20.16871 | 11.73836 | 3.296289 | 8.382069 | 0.02010474 | 0.02817737
40.824 | 23.2393 | 20.04126 | 11.73365 | 3.198044 | 8.258714 | 0.02046367 | 0.02842548
40.834 | 23.0374 | 19.91658 | 11.72895 | 3.120816 | 8.138114 | 0.02083946 | 0.02867853
40.844 | 22.7891 | 19.79461 | 11.72426 | 2.994487 | 8.020188 | 0.02123304 | 0.02893664
40.854 | 22.5835 | 19.67527 | 11.71957 | 2.908232 | 7.904856 | 0.02164541 | 0.02919992
40.864 | 22.3543 | 19.55847 | 11.71488 | 2.795826 | 7.792045 | 0.02207761 | 0.02946849
40.874 | 22.1256 | 19.44416 | 11.7102 | 2.681445 | 7.681678 | 0.02253076 | 0.02974247
40.884 | 21.8987 | 19.33225 | 11.70553 | 2.566448 | 7.573692 | 0.02300602 | 0.03002199
40.894 | 21.6546 | 19.22269 | 11.70087 | 2.431907 | 7.468016 | 0.02350466 | 0.03030717
40.904 | 21.4849 | 19.11542 | 11.6962 | 2.369483 | 7.364587 | 0.02402796 | 0.03059816
40.914 | 21.2291 | 19.01036 | 11.69155 | 2.218741 | 7.263337 | 0.02457734 | 0.03089507
40.924 | 21.0454 | 18.90746 | 11.6869 | 2.13794 | 7.164207 | 0.02515424 | 0.03119807
40.934 | 20.8254 | 18.80667 | 11.68226 | 2.018735 | 7.067141 | 0.0257602 | 0.03150728
40.944 | 20.6076 | 18.70792 | 11.67762 | 1.89968 | 6.972081 | 0.02639684 | 0.03182287
40.954 | 20.4159 | 18.61117 | 11.67299 | 1.80473 | 6.878972 | 0.02706587 | 0.03214498
40.964 | 20.2181 | 18.51636 | 11.66836 | 1.701738 | 6.787758 | 0.02776895 | 0.03247386
40.974 | 20.0379 | 18.42345 | 11.66374 | 1.614447 | 6.698395 | 0.02850814 | 0.03280951
40.984 | 19.8363 | 18.33239 | 11.65913 | 1.503907 | 6.610829 | 0.02928527 | 0.03315219
40.994 | 19.6471 | 18.24314 | 11.65452 | 1.403964 | 6.525015 | 0.03010237 | 0.03350205
41.004 | 19.4633 | 18.15564 | 11.64991 | 1.307661 | 6.440905 | 0.03096153 | 0.0338593
41.014 | 19.2862 | 18.06986 | 11.64532 | 1.216342 | 6.358453 | 0.03186492 | 0.03422411
41.024 | 19.1484 | 17.98575 | 11.64072 | 1.162646 | 6.277618 | 0.03281475 | 0.03459668
41.034 | 18.9573 | 17.90329 | 11.63614 | 1.054013 | 6.198359 | 0.03381333 | 0.0349772
41.044 | 18.8044 | 17.82242 | 11.63156 | 0.9819803 | 6.120633 | 0.03486297 | 0.03536589
41.054 | 18.6454 | 17.74311 | 11.62698 | 0.9022856 | 6.044402 | 0.03596605 | 0.03576296
41.064 | 18.4765 | 17.66534 | 11.62241 | 0.8111628 | 5.969629 | 0.03712494 | 0.03616862
41.074 | 18.3603 | 17.58905 | 11.61785 | 0.771247 | 5.896276 | 0.03834201 | 0.0365831
41.084 | 18.2095 | 17.51423 | 11.61329 | 0.695271 | 5.824308 | 0.03961959 | 0.03700665
41.094 | 18.0669 | 17.44083 | 11.60874 | 0.6260666 | 5.753691 | 0.04095994 | 0.0374395
41.104 | 17.9533 | 17.36884 | 11.6042 | 0.5844641 | 5.684392 | 0.0423652 | 0.03788191
41.114 | 17.7847 | 17.29821 | 11.59966 | 0.4864944 | 5.616377 | 0.04383734 | 0.03833413
41.124 | 17.7044 | 17.22891 | 11.59512 | 0.475487 | 5.549616 | 0.04537813 | 0.03879643
41.134 | 17.5505 | 17.16093 | 11.59059 | 0.3895703 | 5.484078 | 0.046989 | 0.03926911
41.144 | 17.4722 | 17.09423 | 11.58607 | 0.3779715 | 5.419734 | 0.04867102 | 0.03975243
41.154 | 17.3417 | 17.02878 | 11.58155 | 0.3129193 | 5.356556 | 0.05042479 | 0.0402467
41.164 | 17.2242 | 16.96456 | 11.57704 | 0.2596408 | 5.294515 | 0.05225031 | 0.04075223
41.174 | 17.1306 | 16.90154 | 11.57254 | 0.2290627 | 5.233585 | 0.05414689 | 0.04126935
41.184 | 17.0287 | 16.83969 | 11.56804 | 0.1890131 | 5.173739 | 0.05611296 | 0.04179838
41.194 | 16.9408 | 16.77898 | 11.56354 | 0.161819 | 5.114954 | 0.058146 | 0.04233967
41.204 | 16.8529 | 16.71939 | 11.55905 | 0.1335084 | 5.057203 | 0.06024235 | 0.04289358
41.214 | 16.7527 | 16.66089 | 11.55457 | 0.09180972 | 5.000463 | 0.06239707 | 0.04346047
41.224 | 16.6699 | 16.60345 | 11.55009 | 0.06645171 | 4.944711 | 0.06460381 | 0.04404073
41.234 | 16.5799 | 16.54704 | 11.54562 | 0.03286458 | 4.889925 | 0.06685467 | 0.04463475
41.244 | 16.5106 | 16.49162 | 11.54115 | 0.01897908 | 4.836083 | 0.06914013 | 0.04524296
41.254 | 16.451 | 16.43717 | 11.53669 | 0.01382763 | 4.783163 | 0.07144901 | 0.04586578
41.264 | 16.3603 | 16.38366 | 11.53224 | -0.02335739 | 4.731146 | 0.07376841 | 0.04650365
41.274 | 16.2958 | 16.33104 | 11.52779 | -0.03524161 | 4.68001 | 0.07608388 | 0.04715703
41.284 | 16.2111 | 16.27929 | 11.52335 | -0.0681906 | 4.629737 | 0.07837949 | 0.04782641
41.2939 | 16.1593 | 16.22887 | 11.51895 | -0.06956608 | 4.580791 | 0.08061581 | 0.04850517
41.3039 | 16.1035 | 16.17873 | 11.51452 | -0.07522932 | 4.532179 | 0.08282007 | 0.04920787
41.3139 | 16.0488 | 16.12935 | 11.5101 | -0.08055058 | 4.484375 | 0.08495102 | 0.04992813
41.3239 | 15.9946 | 16.08069 | 11.50568 | -0.08609458 | 4.437363 | 0.08699017 | 0.0506665
41.3339 | 15.9162 | 16.03273 | 11.50126 | -0.1165265 | 4.391123 | 0.08891946 | 0.05142354
41.3439 | 15.8889 | 15.98541 | 11.49685 | -0.0965142 | 4.345642 | 0.09072185 | 0.05219989
41.3539 | 15.8113 | 15.93873 | 11.49245 | -0.1274265 | 4.300901 | 0.0923817 | 0.05299615
41.3639 | 15.7778 | 15.89263 | 11.48805 | -0.1148346 | 4.256887 | 0.09388527 | 0.05381299
41.3739 | 15.7312 | 15.84711 | 11.48366 | -0.1159131 | 4.213584 | 0.09522097 | 0.0546511
41.3839 | 15.6736 | 15.80214 | 11.47927 | -0.1285388 | 4.170978 | 0.09637964 | 0.05551118
41.3939 | 15.633 | 15.75769 | 11.47489 | -0.1246913 | 4.129054 | 0.09735459 | 0.05639396
41.4039 | 15.5819 | 15.71375 | 11.47051 | -0.1318534 | 4.087798 | 0.09814166 | 0.05730024
41.4139 | 15.5335 | 15.67031 | 11.46614 | -0.136811 | 4.047198 | 0.09873909 | 0.05823081
41.4239 | 15.4908 | 15.62735 | 11.46178 | -0.1365524 | 4.007239 | 0.09914742 | 0.05918651
41.4339 | 15.416 | 15.58487 | 11.45742 | -0.1688684 | 3.96791 | 0.09936925 | 0.06016822
41.4439 | 15.4238 | 15.54285 | 11.45307 | -0.1190517 | 3.929198 | 0.09940914 | 0.06117684
41.4539 | 15.3415 | 15.5013 | 11.44872 | -0.1597978 | 3.891091 | 0.09927327 | 0.06221334
41.4639 | 15.3211 | 15.4602 | 11.44438 | -0.1391038 | 3.853577 | 0.09896942 | 0.06327872
41.4739 | 15.2728 | 15.41957 | 11.44004 | -0.1467686 | 3.816645 | 0.09850659 | 0.06437402
41.4839 | 15.214 | 15.37939 | 11.43571 | -0.1653918 | 3.780284 | 0.09789501 | 0.06550031
41.4939 | 15.1742 | 15.33968 | 11.43139 | -0.1654762 | 3.744484 | 0.09714577 | 0.06665875
41.5039 | 15.1658 | 15.30042 | 11.42707 | -0.134623 | 3.709234 | 0.09627076 | 0.06785051
41.5139 | 15.1206 | 15.26164 | 11.42275 | -0.1410371 | 3.674523 | 0.09528242 | 0.06907686
41.5239 | 15.0768 | 15.22332 | 11.41845 | -0.1465216 | 3.640343 | 0.09419351 | 0.0703391
41.5339 | 15.0283 | 15.18548 | 11.41414 | -0.157182 | 3.606682 | 0.09301697 | 0.07163859
41.5439 | 14.9933 | 15.14812 | 11.40985 | -0.1548233 | 3.573534 | 0.09176575 | 0.07297676
41.5539 | 14.9603 | 15.11125 | 11.40556 | -0.1509509 | 3.540887 | 0.09045261 | 0.07435513
41.5639 | 14.9579 | 15.07487 | 11.40127 | -0.1169699 | 3.508734 | 0.08909006 | 0.07577526
41.5739 | 14.9018 | 15.03899 | 11.39699 | -0.1371858 | 3.477067 | 0.08769024 | 0.0772388
41.5839 | 14.8659 | 15.0036 | 11.39272 | -0.1377041 | 3.445876 | 0.08626483 | 0.07874752
41.5939 | 14.8295 | 14.96873 | 11.38845 | -0.1392298 | 3.415155 | 0.08482505 | 0.08030321
41.6039 | 14.7865 | 14.93437 | 11.38418 | -0.1478675 | 3.384895 | 0.08338159 | 0.08190781
41.6139 | 14.8019 | 14.90052 | 11.37993 | -0.09862222 | 3.355089 | 0.08194459 | 0.08356335
41.6239 | 14.7711 | 14.8672 | 11.37567 | -0.09609887 | 3.32573 | 0.08052365 | 0.08527194
41.6339 | 14.7186 | 14.8344 | 11.37143 | -0.1158015 | 3.296811 | 0.07912775 | 0.08703583
41.6439 | 14.6915 | 14.80213 | 11.36719 | -0.1106345 | 3.268326 | 0.07776533 | 0.0888574
41.6539 | 14.6564 | 14.7704 | 11.36295 | -0.1140012 | 3.240268 | 0.07644419 | 0.09073911
41.6639 | 14.63 | 14.73921 | 11.35872 | -0.1092063 | 3.212631 | 0.07517157 | 0.09268362
41.6739 | 14.6398 | 14.70855 | 11.3545 | -0.06875247 | 3.185409 | 0.07395413 | 0.0946937
41.6839 | 14.5907 | 14.67844 | 11.35028 | -0.08774351 | 3.158596 | 0.07279793 | 0.09677228
41.6939 | 14.573 | 14.64888 | 11.34606 | -0.07588256 | 3.132188 | 0.07170852 | 0.09892248
41.7039 | 14.5174 | 14.61987 | 11.34186 | -0.1024732 | 3.106179 | 0.07069089 | 0.1011476
41.7139 | 14.5212 | 14.59142 | 11.33765 | -0.07021805 | 3.080563 | 0.0697495 | 0.1034511
41.7239 | 14.4923 | 14.56352 | 11.33346 | -0.07122 | 3.055338 | 0.06888829 | 0.1058366
41.7339 | 14.4756 | 14.53618 | 11.32927 | -0.0605826 | 3.030498 | 0.06811067 | 0.1083082
41.7439 | 14.4564 | 14.50941 | 11.32508 | -0.05300838 | 3.006038 | 0.06741949 | 0.1108698
41.7539 | 14.4135 | 14.4832 | 11.3209 | -0.06970015 | 2.981956 | 0.06681705 | 0.113526
41.7639 | 14.393 | 14.45756 | 11.31673 | -0.0645614 | 2.958249 | 0.06630498 | 0.1162814
41.7739 | 14.3891 | 14.43249 | 11.31256 | -0.04339358 | 2.934911 | 0.0658843 | 0.1191409
41.7839 | 14.3642 | 14.408 | 11.30839 | -0.0438004 | 2.911942 | 0.06555527 | 0.1221099
41.7939 | 14.3569 | 14.38408 | 11.30424 | -0.02718384 | 2.889337 | 0.06531738 | 0.1251938
41.8039 | 14.3086 | 14.36075 | 11.30008 | -0.05214551 | 2.867094 | 0.06516928 | 0.1283988
41.8139 | 14.3047 | 14.33799 | 11.29594 | -0.03328804 | 2.845212 | 0.06510865 | 0.131731
41.8239 | 14.2686 | 14.31581 | 11.29179 | -0.04721266 | 2.823688 | 0.06513221 | 0.1351973
41.8339 | 14.2738 | 14.29422 | 11.28766 | -0.02042089 | 2.802522 | 0.0652356 | 0.1388047
41.8439 | 14.2392 | 14.27321 | 11.28353 | -0.03401306 | 2.78171 | 0.0654133 | 0.1425608
41.8539 | 14.218 | 14.25279 | 11.2794 | -0.03478997 | 2.761254 | 0.06565862 | 0.1464738
41.8639 | 14.21 | 14.23295 | 11.27528 | -0.02295158 | 2.741151 | 0.0659636 | 0.1505523
41.8738 | 14.1726 | 14.21389 | 11.27121 | -0.04129223 | 2.721603 | 0.06631537 | 0.1547629
41.8838 | 14.1751 | 14.19522 | 11.2671 | -0.02011574 | 2.702204 | 0.06671048 | 0.1591983
41.8938 | 14.145 | 14.17712 | 11.263 | -0.03212177 | 2.68316 | 0.06713412 | 0.1638281
41.9038 | 14.1147 | 14.15961 | 11.2589 | -0.04490898 | 2.66447 | 0.06757363 | 0.1686633
41.9138 | 14.145 | 14.14268 | 11.25481 | 0.002323864 | 2.646135 | 0.06801542 | 0.1737155
41.9238 | 14.0945 | 14.12632 | 11.25072 | -0.0318227 | 2.628157 | 0.06844527 | 0.1789968
41.9338 | 14.0767 | 14.11055 | 11.24664 | -0.03384817 | 2.610536 | 0.06884855 | 0.1845205
41.9438 | 14.0639 | 14.09535 | 11.24257 | -0.03145422 | 2.593276 | 0.0692106 | 0.1903001
41.9538 | 14.0327 | 14.08074 | 11.2385 | -0.04804199 | 2.576378 | 0.0695171 | 0.1963503
41.9638 | 14.0422 | 14.06672 | 11.23443 | -0.02451597 | 2.559843 | 0.06975445 | 0.2026866
41.9738 | 14.0183 | 14.05328 | 11.23037 | -0.03498263 | 2.543675 | 0.06991015 | 0.209325
41.9838 | 13.9975 | 14.04045 | 11.22632 | -0.04295023 | 2.527875 | 0.0699732 | 0.216283
41.9938 | 13.9655 | 14.02823 | 11.22227 | -0.06273026 | 2.512447 | 0.0699343 | 0.2235784
42.0038 | 13.9509 | 14.01664 | 11.21823 | -0.06573741 | 2.497393 | 0.06978617 | 0.2312303
42.0138 | 13.9389 | 14.00569 | 11.21419 | -0.0667905 | 2.482718 | 0.06952359 | 0.2392587
42.0238 | 13.9325 | 13.99541 | 11.21016 | -0.06290715 | 2.468421 | 0.06914347 | 0.2476846
42.0338 | 13.9159 | 13.98581 | 11.20613 | -0.06991196 | 2.454506 | 0.06864483 | 0.2565299
42.0438 | 13.883 | 13.97693 | 11.20211 | -0.09393112 | 2.440975 | 0.06802857 | 0.2658175
42.0538 | 13.8609 | 13.96879 | 11.19809 | -0.1078928 | 2.427829 | 0.06729742 | 0.2755715
42.0638 | 13.8633 | 13.96143 | 11.19408 | -0.09812702 | 2.41507 | 0.06645568 | 0.2858168
42.0738 | 13.8267 | 13.95487 | 11.19008 | -0.1281655 | 2.402698 | 0.06550899 | 0.2965792
42.0838 | 13.8431 | 13.94914 | 11.18608 | -0.1060404 | 2.390711 | 0.06446415 | 0.3078855
42.0938 | 13.7896 | 13.94428 | 11.18209 | -0.1546848 | 2.379106 | 0.06332897 | 0.3197636
42.1038 | 13.7815 | 13.94033 | 11.1781 | -0.1588299 | 2.367879 | 0.06211198 | 0.3322416
42.1138 | 13.7618 | 13.93731 | 11.17411 | -0.1755098 | 2.357024 | 0.06082238 | 0.3453488
42.1238 | 13.7328 | 13.93525 | 11.17014 | -0.2024539 | 2.346533 | 0.05946979 | 0.3591147
42.1338 | 13.7525 | 13.93419 | 11.16616 | -0.1816895 | 2.336392 | 0.05806412 | 0.3735691
42.1438 | 13.7001 | 13.93414 | 11.1622 | -0.2340412 | 2.326587 | 0.05661542 | 0.3887421
42.1538 | 13.7075 | 13.93513 | 11.15824 | -0.2276297 | 2.317097 | 0.05513368 | 0.4046633
42.1638 | 13.6695 | 13.93717 | 11.15428 | -0.26767 | 2.3079 | 0.05362871 | 0.4213619
42.1738 | 13.6561 | 13.94027 | 11.15033 | -0.2841716 | 2.298968 | 0.05210992 | 0.4388659
42.1838 | 13.6379 | 13.94444 | 11.14638 | -0.3065363 | 2.290266 | 0.05058626 | 0.4572018
42.1938 | 13.6129 | 13.94966 | 11.14244 | -0.3367582 | 2.281756 | 0.04906602 | 0.4763936
42.2038 | 13.6101 | 13.95592 | 11.13851 | -0.3458224 | 2.273395 | 0.0475568 | 0.4964626
42.2138 | 13.601 | 13.9632 | 11.13458 | -0.3622036 | 2.265134 | 0.04606538 | 0.5174256
42.2238 | 13.57 | 13.97147 | 11.13065 | -0.4014665 | 2.25692 | 0.04459772 | 0.5392947
42.2338 | 13.5482 | 13.98066 | 11.12674 | -0.4324642 | 2.248694 | 0.04315895 | 0.5620754
42.2438 | 13.5383 | 13.99074 | 11.12282 | -0.4524382 | 2.240397 | 0.04175336 | 0.5857656
42.2538 | 13.5408 | 14.00162 | 11.11891 | -0.4608181 | 2.231965 | 0.04038446 | 0.6103536
42.2638 | 13.5289 | 14.01322 | 11.11501 | -0.4843225 | 2.223339 | 0.03905498 | 0.6358163
42.2738 | 13.4828 | 14.02545 | 11.11111 | -0.5426534 | 2.214454 | 0.037767 | 0.6621178
42.2838 | 13.4754 | 14.0382 | 11.10722 | -0.5628043 | 2.205253 | 0.03652198 | 0.6892065
42.2938 | 13.4549 | 14.05135 | 11.10334 | -0.5964536 | 2.195683 | 0.03532083 | 0.7170137
42.3038 | 13.4774 | 14.06477 | 11.09946 | -0.5873666 | 2.185696 | 0.03416396 | 0.7454511
42.3138 | 13.4433 | 14.07829 | 11.09558 | -0.6349949 | 2.175255 | 0.03305142 | 0.7744089
42.3238 | 13.4184 | 14.09177 | 11.09171 | -0.6733741 | 2.164329 | 0.03198288 | 0.8037538
42.3338 | 13.3947 | 14.10503 | 11.08784 | -0.7103257 | 2.152895 | 0.03095775 | 0.8333287
42.3438 | 13.3841 | 14.11785 | 11.08398 | -0.7337549 | 2.140945 | 0.02997519 | 0.8629511
42.3538 | 13.407 | 14.13005 | 11.08013 | -0.7230501 | 2.128473 | 0.0290342 | 0.8924137
42.3638 | 13.3674 | 14.14139 | 11.07628 | -0.7739882 | 2.115489 | 0.02813362 | 0.9214854
42.3738 | 13.3415 | 14.15163 | 11.07244 | -0.8101292 | 2.102006 | 0.02727218 | 0.9499146
42.3838 | 13.3322 | 14.16053 | 11.0686 | -0.8283251 | 2.088047 | 0.02644855 | 0.977432
42.3938 | 13.3085 | 14.16782 | 11.06476 | -0.8593208 | 2.073639 | 0.02566135 | 1.003756
42.4038 | 13.3261 | 14.17326 | 11.06094 | -0.8471607 | 2.058815 | 0.02490916 | 1.0286
42.4138 | 13.3093 | 14.1766 | 11.05711 | -0.8672965 | 2.043613 | 0.02419055 | 1.051679
42.4238 | 13.2661 | 14.17759 | 11.0533 | -0.9114915 | 2.028075 | 0.02350409 | 1.072717
42.4338 | 13.2582 | 14.17603 | 11.04948 | -0.9178308 | 2.012243 | 0.02284837 | 1.091455
42.4438 | 13.2198 | 14.17173 | 11.04568 | -0.9519278 | 1.996165 | 0.022222 | 1.107664
42.4538 | 13.2585 | 14.16453 | 11.04188 | -0.9060291 | 1.979886 | 0.02162363 | 1.121144
42.4637 | 13.2065 | 14.15444 | 11.03812 | -0.9479367 | 1.96362 | 0.02105753 | 1.131642
42.4737 | 13.2047 | 14.14118 | 11.03433 | -0.9364823 | 1.947085 | 0.02051098 | 1.13926
42.4837 | 13.1772 | 14.12482 | 11.03054 | -0.9476222 | 1.930492 | 0.0199886 | 1.143801
42.4937 | 13.1584 | 14.10537 | 11.02676 | -0.9469719 | 1.913886 | 0.0194892 | 1.145237
42.5037 | 13.1757 | 14.08289 | 11.02298 | -0.9071887 | 1.897309 | 0.01901163 | 1.143583
42.5137 | 13.1275 | 14.05747 | 11.01921 | -0.9299665 | 1.880802 | 0.01855479 | 1.138895
42.5237 | 13.1201 | 14.02923 | 11.01545 | -0.9091327 | 1.8644 | 0.01811764 | 1.131265
42.5337 | 13.1168 | 13.99834 | 11.01169 | -0.8815424 | 1.848138 | 0.01769917 | 1.120815
42.5437 | 13.0851 | 13.96497 | 11.00794 | -0.879875 | 1.832043 | 0.01729843 | 1.107698
42.5537 | 13.0908 | 13.92933 | 11.00419 | -0.8385284 | 1.816141 | 0.0169145 | 1.092085
42.5637 | 13.0778 | 13.89162 | 11.00044 | -0.8138157 | 1.800454 | 0.01654653 | 1.074172
42.5737 | 13.0544 | 13.85206 | 10.9967 | -0.7976617 | 1.784998 | 0.01619368 | 1.054165
42.5837 | 13.0548 | 13.8109 | 10.99297 | -0.7560993 | 1.769788 | 0.01585519 | 1.032284
42.5937 | 13.0188 | 13.76837 | 10.98924 | -0.7495664 | 1.754835 | 0.0155303 | 1.008758
42.6037 | 13.018 | 13.7247 | 10.98552 | -0.7067024 | 1.740145 | 0.01521834 | 0.9838181
42.6137 | 12.999 | 13.68015 | 10.9818 | -0.681146 | 1.725725 | 0.01491862 | 0.9576996
42.6237 | 12.9964 | 13.63493 | 10.97809 | -0.6385306 | 1.711576 | 0.01463053 | 0.9306339
42.6337 | 12.9611 | 13.58928 | 10.97438 | -0.6281827 | 1.697699 | 0.01435348 | 0.902847
42.6437 | 12.9575 | 13.54342 | 10.97068 | -0.5859178 | 1.684093 | 0.0140869 | 0.8745563
42.6537 | 12.9366 | 13.49754 | 10.96698 | -0.5609384 | 1.670756 | 0.01383028 | 0.8459672
42.6637 | 12.9462 | 13.45183 | 10.96329 | -0.5056311 | 1.657685 | 0.01358311 | 0.8172705
42.6737 | 12.9147 | 13.40647 | 10.95961 | -0.4917654 | 1.644873 | 0.01334493 | 0.7886408
42.6837 | 12.8963 | 13.36159 | 10.95593 | -0.4652922 | 1.632317 | 0.0131153 | 0.7602346
42.6937 | 12.8653 | 13.31734 | 10.95225 | -0.4520431 | 1.62001 | 0.01289379 | 0.7321902
42.7037 | 12.8708 | 13.27383 | 10.94858 | -0.403031 | 1.607946 | 0.01268003 | 0.704627
42.7137 | 12.8625 | 13.23115 | 10.94491 | -0.3686498 | 1.596118 | 0.01247363 | 0.6776457
42.7237 | 12.8443 | 13.18938 | 10.94125 | -0.3450754 | 1.584519 | 0.01227425 | 0.6513298
42.7337 | 12.824 | 13.14857 | 10.9376 | -0.3245675 | 1.573143 | 0.01208156 | 0.625746
42.7437 | 12.8053 | 13.10877 | 10.93395 | -0.3034702 | 1.561983 | 0.01189525 | 0.6009456
42.7537 | 12.8099 | 13.07001 | 10.9303 | -0.2601141 | 1.551031 | 0.01171502 | 0.5769667
42.7637 | 12.7883 | 13.03232 | 10.92666 | -0.2440179 | 1.540281 | 0.01154062 | 0.5538348
42.7737 | 12.7704 | 12.99569 | 10.92303 | -0.2252894 | 1.529726 | 0.01137176 | 0.5315648
42.7837 | 12.7295 | 12.96013 | 10.9194 | -0.2306275 | 1.519359 | 0.01120822 | 0.5101626
42.7937 | 12.7521 | 12.92562 | 10.91577 | -0.1735238 | 1.509175 | 0.01104974 | 0.4896262
42.8037 | 12.7227 | 12.89216 | 10.91215 | -0.1694637 | 1.499166 | 0.01089613 | 0.4699473
42.8137 | 12.7 | 12.85973 | 10.90854 | -0.159727 | 1.489327 | 0.01074717 | 0.4511123
42.8237 | 12.6897 | 12.82829 | 10.90493 | -0.1385898 | 1.479653 | 0.01060267 | 0.4331032
42.8337 | 12.6573 | 12.79783 | 10.90133 | -0.1405252 | 1.470137 | 0.01046244 | 0.4158988
42.8437 | 12.659 | 12.7683 | 10.89773 | -0.1093036 | 1.460774 | 0.0103263 | 0.3994752
42.8537 | 12.6366 | 12.73969 | 10.89413 | -0.1030942 | 1.451558 | 0.01019409 | 0.3838067
42.8637 | 12.5974 | 12.71196 | 10.89055 | -0.1145648 | 1.442486 | 0.01006566 | 0.3688664
42.8737 | 12.6173 | 12.68508 | 10.88696 | -0.06778238 | 1.433552 | 0.009940853 | 0.3546262
42.8837 | 12.5824 | 12.65901 | 10.88338 | -0.07661422 | 1.424752 | 0.009819527 | 0.341058
42.8937 | 12.5769 | 12.63373 | 10.87981 | -0.05682724 | 1.416081 | 0.009701552 | 0.3281333
42.9037 | 12.5355 | 12.60919 | 10.87624 | -0.0736889 | 1.407535 | 0.009586797 | 0.3158237
42.9137 | 12.5253 | 12.58537 | 10.87268 | -0.06006734 | 1.39911 | 0.009475144 | 0.3041014
42.9237 | 12.5198 | 12.56223 | 10.86912 | -0.04243112 | 1.390803 | 0.009366474 | 0.292939
42.9337 | 12.5021 | 12.53975 | 10.86557 | -0.03764972 | 1.382609 | 0.00926068 | 0.2823098
42.9437 | 12.4736 | 12.51789 | 10.86202 | -0.04429382 | 1.374526 | 0.009157656 | 0.2721877
42.9537 | 12.4606 | 12.49663 | 10.85848 | -0.03603483 | 1.36655 | 0.009057306 | 0.2625475
42.9637 | 12.4302 | 12.47595 | 10.85494 | -0.04574523 | 1.358678 | 0.008959529 | 0.2533652
42.9737 | 12.4332 | 12.4558 | 10.85141 | -0.02259878 | 1.350907 | 0.008864239 | 0.2446174
42.9837 | 12.4176 | 12.43617 | 10.84788 | -0.01856998 | 1.343235 | 0.008771347 | 0.2362815
42.9937 | 12.3695 | 12.41703 | 10.84436 | -0.04753472 | 1.335658 | 0.008680773 | 0.2283363
43.0037 | 12.3746 | 12.39837 | 10.84084 | -0.02376995 | 1.328174 | 0.008592434 | 0.2207612
43.0137 | 12.3375 | 12.38015 | 10.83733 | -0.04265355 | 1.32078 | 0.008506259 | 0.2135367
43.0237 | 12.3552 | 12.36236 | 10.83382 | -0.007164478 | 1.313475 | 0.008422172 | 0.2066442
43.0337 | 12.3067 | 12.34498 | 10.83032 | -0.03828292 | 1.306255 | 0.008340106 | 0.200066
43.0436 | 12.3064 | 12.32816 | 10.82686 | -0.0217574 | 1.299192 | 0.008260782 | 0.1938454
43.0536 | 12.2957 | 12.31153 | 10.82337 | -0.01583115 | 1.292138 | 0.008182542 | 0.1878437
43.0636 | 12.2685 | 12.29526 | 10.81988 | -0.02675846 | 1.285164 | 0.008106132 | 0.1821087
43.0736 | 12.2731 | 12.27932 | 10.8164 | -0.006223164 | 1.278268 | 0.008031494 | 0.176626
43.0836 | 12.2367 | 12.26371 | 10.81292 | -0.02700989 | 1.271448 | 0.007958573 | 0.1713822
43.0936 | 12.2481 | 12.2484 | 10.80945 | -0.0003042408 | 1.264703 | 0.007887313 | 0.1663645
43.1036 | 12.2161 | 12.23339 | 10.80598 | -0.01729235 | 1.258032 | 0.007817669 | 0.1615609
43.1136 | 12.1915 | 12.21866 | 10.80252 | -0.02716129 | 1.251432 | 0.007749582 | 0.1569599
43.1236 | 12.202 | 12.2042 | 10.79906 | -0.002199127 | 1.244902 | 0.007683008 | 0.1525508
43.1336 | 12.1761 | 12.18999 | 10.79561 | -0.01389374 | 1.238441 | 0.007617903 | 0.1483236
43.1436 | 12.1736 | 12.17603 | 10.79216 | -0.002434846 | 1.232048 | 0.007554222 | 0.1442687
43.1536 | 12.1584 | 12.16231 | 10.78872 | -0.003911538 | 1.22572 | 0.007491923 | 0.1403771
43.1636 | 12.1369 | 12.14881 | 10.78529 | -0.01191456 | 1.219458 | 0.007430961 | 0.1366404
43.1736 | 12.1375 | 12.13553 | 10.78185 | 0.001965628 | 1.213259 | 0.007371306 | 0.1330506
43.1836 | 12.1128 | 12.12246 | 10.77843 | -0.009662682 | 1.207123 | 0.007312914 | 0.1296004
43.1936 | 12.1022 | 12.10959 | 10.775 | -0.00739099 | 1.201049 | 0.007255751 | 0.1262825
43.2036 | 12.1049 | 12.09691 | 10.77159 | 0.007988238 | 1.195034 | 0.007199781 | 0.1230904
43.2136 | 12.0851 | 12.08442 | 10.76817 | 0.0006825537 | 1.18908 | 0.007144971 | 0.1200179
43.2236 | 12.0907 | 12.0721 | 10.76477 | 0.01859834 | 1.183183 | 0.007091288 | 0.1170591
43.2336 | 12.0463 | 12.05996 | 10.76137 | -0.01365731 | 1.177344 | 0.007038705 | 0.1142085
43.2436 | 12.0687 | 12.04798 | 10.75797 | 0.0207213 | 1.171562 | 0.006987184 | 0.1114609
43.2536 | 12.0304 | 12.03616 | 10.75458 | -0.005759739 | 1.165836 | 0.0069367 | 0.1088113
43.2636 | 12.0349 | 12.0245 | 10.75119 | 0.01040499 | 1.160164 | 0.006887224 | 0.1062553
43.2736 | 12.0211 | 12.01298 | 10.74781 | 0.008120683 | 1.154546 | 0.00683873 | 0.1037883
43.2836 | 11.9901 | 12.00161 | 10.74443 | -0.01150775 | 1.148981 | 0.006791189 | 0.1014064
43.2936 | 12.0082 | 11.99038 | 10.74106 | 0.01782443 | 1.143469 | 0.00674458 | 0.09910572
43.3036 | 11.9805 | 11.97928 | 10.73769 | 0.001221593 | 1.138008 | 0.006698878 | 0.09688252
43.3136 | 11.9637 | 11.96831 | 10.73433 | -0.004612099 | 1.132598 | 0.006654058 | 0.09473341
43.3236 | 11.9591 | 11.95747 | 10.73097 | 0.001627397 | 1.127239 | 0.006610098 | 0.09265514
43.3336 | 11.9399 | 11.94676 | 10.72762 | -0.006856116 | 1.121929 | 0.006566975 | 0.09064462
43.3436 | 11.9431 | 11.93616 | 10.72427 | 0.006940984 | 1.116668 | 0.006524669 | 0.08869896
43.3536 | 11.892 | 11.92568 | 10.72092 | -0.03367803 | 1.111455 | 0.006483161 | 0.08681539
43.3636 | 11.9061 | 11.91531 | 10.71759 | -0.009209635 | 1.106289 | 0.006442427 | 0.08499133
43.3736 | 11.9038 | 11.90505 | 10.71425 | -0.001251111 | 1.101171 | 0.006402445 | 0.08322428
43.3836 | 11.8851 | 11.8949 | 10.71092 | -0.009799071 | 1.096099 | 0.006363205 | 0.08151194
43.3936 | 11.8787 | 11.88485 | 10.7076 | -0.006151108 | 1.091073 | 0.006324686 | 0.07985204
43.4036 | 11.8402 | 11.8749 | 10.70428 | -0.03470419 | 1.086092 | 0.006286868 | 0.07824253
43.4136 | 11.8532 | 11.86506 | 10.70097 | -0.011856 | 1.081156 | 0.006249736 | 0.07668137
43.4236 | 11.8605 | 11.8553 | 10.69766 | 0.005196263 | 1.076264 | 0.006213274 | 0.07516666
43.4336 | 11.8057 | 11.84565 | 10.69436 | -0.03994572 | 1.071415 | 0.006177465 | 0.07369659
43.4436 | 11.7981 | 11.83608 | 10.69106 | -0.03797894 | 1.06661 | 0.006142294 | 0.07226946
43.4536 | 11.7876 | 11.8266 | 10.68776 | -0.03900188 | 1.061848 | 0.006107747 | 0.07088361
43.4636 | 11.7986 | 11.81721 | 10.68447 | -0.01861196 | 1.057127 | 0.006073808 | 0.06953749
43.4736 | 11.7724 | 11.80791 | 10.68119 | -0.03550779 | 1.052449 | 0.006040464 | 0.06822961
43.4836 | 11.7386 | 11.79869 | 10.67791 | -0.06008682 | 1.047811 | 0.006007704 | 0.06695855
43.4936 | 11.7493 | 11.78955 | 10.67463 | -0.04024789 | 1.043215 | 0.005975509 | 0.06572295
43.5036 | 11.7311 | 11.78049 | 10.67136 | -0.04938883 | 1.038659 | 0.00594387 | 0.06452152
43.5136 | 11.7359 | 11.77151 | 10.6681 | -0.03560815 | 1.034143 | 0.005912773 | 0.06335303
43.5236 | 11.6889 | 11.7626 | 10.66484 | -0.07370428 | 1.029667 | 0.005882208 | 0.0622163
43.5336 | 11.6974 | 11.75378 | 10.66158 | -0.05637561 | 1.02523 | 0.005852162 | 0.0611102
43.5436 | 11.6971 | 11.74502 | 10.65833 | -0.04792073 | 1.020832 | 0.005822623 | 0.06003366
43.5536 | 11.69 | 11.73634 | 10.65509 | -0.04633825 | 1.016473 | 0.005793582 | 0.05898564
43.5636 | 11.6671 | 11.72773 | 10.65185 | -0.06062677 | 1.012151 | 0.005765027 | 0.05796515
43.5736 | 11.6656 | 11.71918 | 10.64861 | -0.053585 | 1.007868 | 0.005736948 | 0.05697125
43.5836 | 11.6425 | 11.71071 | 10.64538 | -0.06821169 | 1.003622 | 0.005709334 | 0.05600303
43.5936 | 11.6619 | 11.70231 | 10.64215 | -0.04040573 | 0.9994131 | 0.005682175 | 0.05505963
43.6036 | 11.6353 | 11.69397 | 10.63893 | -0.05866579 | 0.9952412 | 0.005655464 | 0.05414021
43.6136 | 11.6275 | 11.68569 | 10.63571 | -0.05819088 | 0.991106 | 0.00562919 | 0.05324398
43.6236 | 11.6144 | 11.67748 | 10.6325 | -0.06308011 | 0.9870072 | 0.005603344 | 0.05237018
43.6335 | 11.6053 | 11.66941 | 10.62932 | -0.06411298 | 0.9829843 | 0.005578173 | 0.05152669
43.6435 | 11.6251 | 11.66133 | 10.62612 | -0.03622644 | 0.978957 | 0.005553153 | 0.05069534
43.6535 | 11.5798 | 11.6533 | 10.62292 | -0.07350088 | 0.9749652 | 0.005528537 | 0.0498843
43.6635 | 11.5752 | 11.64534 | 10.61973 | -0.07013545 | 0.9710088 | 0.005504315 | 0.04909293
43.6735 | 11.5648 | 11.63743 | 10.61654 | -0.07262936 | 0.9670875 | 0.005480481 | 0.0483206
43.6835 | 11.5561 | 11.62958 | 10.61336 | -0.0734817 | 0.963201 | 0.005457025 | 0.0475667
43.6935 | 11.563 | 11.62179 | 10.61018 | -0.05879175 | 0.9593493 | 0.005433942 | 0.04683066
43.7035 | 11.5204 | 11.61406 | 10.607 | -0.09365856 | 0.9555319 | 0.005411222 | 0.04611193
43.7135 | 11.527 | 11.60638 | 10.60383 | -0.07938169 | 0.951749 | 0.005388861 | 0.04540998
43.7235 | 11.508 | 11.59876 | 10.60067 | -0.09076028 | 0.9480002 | 0.00536685 | 0.04472428
43.7335 | 11.527 | 11.59119 | 10.59751 | -0.0641937 | 0.9442854 | 0.005345183 | 0.04405435
43.7435 | 11.4782 | 11.58368 | 10.59435 | -0.1054812 | 0.9406044 | 0.005323854 | 0.0433997
43.7535 | 11.4703 | 11.57622 | 10.5912 | -0.1059225 | 0.9369572 | 0.005302856 | 0.04275989
43.7635 | 11.485 | 11.56882 | 10.58806 | -0.08381672 | 0.9333435 | 0.005282183 | 0.04213446
43.7735 | 11.4561 | 11.56146 | 10.58492 | -0.1053635 | 0.9297634 | 0.00526183 | 0.04152299
43.7835 | 11.4543 | 11.55416 | 10.58178 | -0.09986229 | 0.9262168 | 0.005241789 | 0.04092508
43.7935 | 11.4163 | 11.54691 | 10.57865 | -0.1306126 | 0.9227035 | 0.005222056 | 0.04034033
43.8035 | 11.4181 | 11.53971 | 10.57552 | -0.121614 | 0.9192236 | 0.005202625 | 0.03976835
43.8135 | 11.4396 | 11.53257 | 10.5724 | -0.09296609 | 0.9157769 | 0.00518349 | 0.03920879
43.8235 | 11.3855 | 11.52547 | 10.56928 | -0.1399684 | 0.9123635 | 0.005164647 | 0.03866128
43.8335 | 11.3895 | 11.51842 | 10.56617 | -0.1289207 | 0.9089833 | 0.00514609 | 0.03812548
43.8435 | 11.3829 | 11.51142 | 10.56306 | -0.1285227 | 0.9056364 | 0.005127814 | 0.03760106
43.8535 | 11.3616 | 11.50447 | 10.55995 | -0.1428739 | 0.9023229 | 0.005109814 | 0.03708771
43.8635 | 11.3627 | 11.49757 | 10.55685 | -0.1348743 | 0.8990427 | 0.005092085 | 0.03658512
43.8735 | 11.3472 | 11.49072 | 10.55376 | -0.1435235 | 0.8957961 | 0.005074623 | 0.03609298
43.8835 | 11.3548 | 11.48392 | 10.55067 | -0.1291213 | 0.8925829 | 0.005057423 | 0.03561102
43.8935 | 11.3259 | 11.47717 | 10.54758 | -0.1512669 | 0.8894036 | 0.005039603 | 0.03513896
43.9035 | 11.3182 | 11.47046 | 10.5445 | -0.1522615 | 0.8862579 | 0.005022916 | 0.03467652
43.9135 | 11.3412 | 11.4638 | 10.54143 | -0.1226045 | 0.8831464 | 0.005006476 | 0.03422345
43.9235 | 11.2935 | 11.4572 | 10.53836 | -0.1636957 | 0.8800691 | 0.004990282 | 0.0337795
43.9335 | 11.2934 | 11.45064 | 10.53529 | -0.1572352 | 0.8770262 | 0.004974328 | 0.03334442
43.9435 | 11.3056 | 11.44412 | 10.53223 | -0.1385226 | 0.8740182 | 0.004958174 | 0.03291799
43.9535 | 11.2838 | 11.43766 | 10.52917 | -0.1538585 | 0.8710451 | 0.004942691 | 0.03249997
43.9635 | 11.2855 | 11.43124 | 10.52612 | -0.1457431 | 0.8681076 | 0.004927437 | 0.03209014
43.9735 | 11.2512 | 11.42488 | 10.52307 | -0.173676 | 0.8652056 | 0.004912409 | 0.0316883
43.9835 | 11.2613 | 11.41856 | 10.52003 | -0.1572579 | 0.86234 | 0.004897604 | 0.03129424
43.9935 | 11.2736 | 11.41229 | 10.51699 | -0.1386888 | 0.859511 | 0.004883016 | 0.03090775
44.0035 | 11.2376 | 11.40607 | 10.51395 | -0.1684688 | 0.8567189 | 0.004868644 | 0.03052865
44.0135 | 11.221 | 11.3999 | 10.51092 | -0.1788986 | 0.8539646 | 0.004854484 | 0.03015674
44.0235 | 11.2335 | 11.39378 | 10.5079 | -0.1602785 | 0.8512485 | 0.004840532 | 0.02979186
44.0335 | 11.2427 | 11.38771 | 10.50488 | -0.1450089 | 0.8485714 | 0.004826785 | 0.02943382
44.0435 | 11.2018 | 11.38169 | 10.50186 | -0.1798902 | 0.8459337 | 0.004813241 | 0.02908245
44.0535 | 11.1997 | 11.37572 | 10.49885 | -0.1760232 | 0.8433365 | 0.004799896 | 0.02873759
44.0635 | 11.2044 | 11.36981 | 10.49584 | -0.1654083 | 0.8407802 | 0.004786747 | 0.02839908
44.0735 | 11.199 | 11.36395 | 10.49284 | -0.1649464 | 0.8382659 | 0.004773791 | 0.02806676
44.0835 | 11.1919 | 11.35814 | 10.48984 | -0.166238 | 0.8357944 | 0.004761026 | 0.02774049
44.0935 | 11.1482 | 11.35238 | 10.48685 | -0.2041842 | 0.8333669 | 0.004748448 | 0.02742012
44.1035 | 11.1739 | 11.34669 | 10.48386 | -0.1727858 | 0.8309842 | 0.004736055 | 0.0271055
44.1135 | 11.1634 | 11.34104 | 10.48088 | -0.1776437 | 0.8286476 | 0.004723844 | 0.0267965
44.1235 | 11.1448 | 11.33546 | 10.4779 | -0.1906589 | 0.826358 | 0.004711813 | 0.02649299
44.1335 | 11.1245 | 11.32993 | 10.47492 | -0.2054327 | 0.824117 | 0.004699959 | 0.02619483
44.1435 | 11.1293 | 11.32447 | 10.47195 | -0.1951662 | 0.8219257 | 0.004688279 | 0.02590191
44.1535 | 11.1239 | 11.31906 | 10.46898 | -0.1951606 | 0.8197856 | 0.004676772 | 0.0256141
44.1635 | 11.1291 | 11.31372 | 10.46602 | -0.1846174 | 0.8176981 | 0.004665434 | 0.02533128
44.1735 | 11.0816 | 11.30844 | 10.46307 | -0.2268379 | 0.8156648 | 0.004654263 | 0.02505334
44.1835 | 11.0776 | 11.30322 | 10.46011 | -0.2256237 | 0.8136875 | 0.004643257 | 0.02478016
44.1935 | 11.0974 | 11.29808 | 10.45716 | -0.2006765 | 0.8117677 | 0.004632415 | 0.02451164
44.2035 | 11.0767 | 11.293 | 10.45422 | -0.2162978 | 0.8099072 | 0.004621732 | 0.02424768
44.2134 | 11.064 | 11.28804 | 10.45131 | -0.2240396 | 0.8081262 | 0.004611313 | 0.02399067
44.2234 | 11.026 | 11.2831 | 10.44838 | -0.2571028 | 0.8063896 | 0.004600944 | 0.02373546
44.2334 | 11.0684 | 11.27824 | 10.44545 | -0.2098401 | 0.8047183 | 0.004590729 | 0.02348451
44.2434 | 11.0486 | 11.27345 | 10.44252 | -0.2248535 | 0.8031143 | 0.004580666 | 0.02323771
44.2534 | 11.014 | 11.26875 | 10.4396 | -0.254745 | 0.8015798 | 0.004570754 | 0.02299498
44.2634 | 11.0193 | 11.26412 | 10.43668 | -0.244817 | 0.800117 | 0.00456099 | 0.02275623
44.2734 | 11.0191 | 11.25957 | 10.43377 | -0.2404712 | 0.7987281 | 0.004551372 | 0.02252137
44.2834 | 11.01 | 11.25511 | 10.43086 | -0.2451103 | 0.7974156 | 0.004541899 | 0.02229032
44.2934 | 10.973 | 11.25074 | 10.42796 | -0.277736 | 0.7961814 | 0.004532569 | 0.022063
44.3034 | 10.9753 | 11.24645 | 10.42506 | -0.2711507 | 0.795028 | 0.004523379 | 0.02183932
44.3134 | 10.996 | 11.24226 | 10.42217 | -0.2462566 | 0.7939577 | 0.004514329 | 0.02161921
44.3234 | 10.9524 | 11.23816 | 10.41928 | -0.2857557 | 0.7929724 | 0.004505416 | 0.02140259
44.3334 | 10.96 | 11.23415 | 10.41639 | -0.2741499 | 0.7920743 | 0.00449664 | 0.02118939
44.3434 | 10.9415 | 11.23024 | 10.41351 | -0.288741 | 0.7912652 | 0.004487997 | 0.02097954
44.3534 | 10.9518 | 11.22643 | 10.41063 | -0.2746305 | 0.7905467 | 0.004479487 | 0.02077296
44.3634 | 10.9319 | 11.22272 | 10.40776 | -0.2908198 | 0.7899202 | 0.004471108 | 0.0205696
44.3734 | 10.9058 | 11.21911 | 10.40489 | -0.3133098 | 0.7893867 | 0.004462859 | 0.02036937
44.3834 | 10.9343 | 11.2156 | 10.40203 | -0.2813008 | 0.7889467 | 0.004454738 | 0.02017222
44.3934 | 10.8985 | 11.21219 | 10.39917 | -0.3136927 | 0.7886 | 0.004446743 | 0.01997809
44.4034 | 10.8891 | 11.20888 | 10.39631 | -0.3197848 | 0.788346 | 0.004438874 | 0.01978692
44.4134 | 10.9026 | 11.20568 | 10.39346 | -0.3030754 | 0.7881832 | 0.004431127 | 0.01959863
44.4234 | 10.8781 | 11.20256 | 10.39062 | -0.3244619 | 0.7881089 | 0.004423503 | 0.01941318
44.4334 | 10.8709 | 11.19954 | 10.38777 | -0.3286408 | 0.7881197 | 0.004416 | 0.01923051
44.4434 | 10.8583 | 11.19661 | 10.38494 | -0.338307 | 0.7882107 | 0.004408617 | 0.01905057
44.4534 | 10.8668 | 11.19375 | 10.3821 | -0.3269543 | 0.7883755 | 0.004401351 | 0.01887329
44.4634 | 10.8266 | 11.19097 | 10.37928 | -0.3643748 | 0.7886064 | 0.004394203 | 0.01869863
44.4734 | 10.8467 | 11.18826 | 10.37645 | -0.3415588 | 0.7888939 | 0.00438717 | 0.01852652
44.4834 | 10.8326 | 11.18559 | 10.37363 | -0.352995 | 0.7892265 | 0.004380251 | 0.01835694
44.4934 | 10.8294 | 11.18297 | 10.37082 | -0.35357 | 0.7895911 | 0.004373446 | 0.01818982
44.5034 | 10.8065 | 11.18037 | 10.368 | -0.3738685 | 0.7899724 | 0.004366753 | 0.01802512
44.5134 | 10.8011 | 11.17777 | 10.3652 | -0.3766736 | 0.7903533 | 0.00436017 | 0.01786279
44.5234 | 10.8168 | 11.17517 | 10.36239 | -0.3583662 | 0.790715 | 0.004353698 | 0.01770279
44.5334 | 10.766 | 11.17253 | 10.3596 | -0.4065256 | 0.7910369 | 0.004347333 | 0.01754507
44.5434 | 10.7805 | 11.16983 | 10.3568 | -0.3893302 | 0.7912972 | 0.004341077 | 0.01738958
44.5534 | 10.7882 | 11.16706 | 10.35401 | -0.378857 | 0.7914732 | 0.004334927 | 0.01723629
44.5634 | 10.7717 | 11.16418 | 10.35123 | -0.3924828 | 0.7915415 | 0.004328881 | 0.01708516
44.5734 | 10.7379 | 11.16118 | 10.34845 | -0.4232844 | 0.7914792 | 0.004322941 | 0.01693613
44.5834 | 10.7751 | 11.15804 | 10.34567 | -0.3829392 | 0.7912635 | 0.004317103 | 0.01678919
44.5934 | 10.7576 | 11.15473 | 10.3429 | -0.3971259 | 0.7908734 | 0.004311368 | 0.01664427
44.6034 | 10.751 | 11.15123 | 10.34013 | -0.4002251 | 0.7902895 | 0.004305735 | 0.01650136
44.6134 | 10.7076 | 11.14752 | 10.33736 | -0.4399199 | 0.7894946 | 0.004300202 | 0.0163604
44.6234 | 10.7481 | 11.1436 | 10.3346 | -0.3954959 | 0.7884748 | 0.004294768 | 0.01622138
44.6334 | 10.7244 | 11.13944 | 10.33185 | -0.4150422 | 0.787219 | 0.004289433 | 0.01608424
44.6434 | 10.7249 | 11.13505 | 10.3291 | -0.4101513 | 0.7857198 | 0.004284195 | 0.01594896
44.6534 | 10.7069 | 11.13042 | 10.32635 | -0.4235192 | 0.7839731 | 0.004279055 | 0.0158155
44.6634 | 10.6996 | 11.12554 | 10.32361 | -0.4259449 | 0.7819782 | 0.00427401 | 0.01568382
44.6734 | 10.7193 | 11.12043 | 10.32087 | -0.4011311 | 0.7797377 | 0.00426906 | 0.01555391
44.6834 | 10.7122 | 11.11508 | 10.31814 | -0.4028831 | 0.777257 | 0.004264204 | 0.01542573
44.6934 | 10.6769 | 11.10951 | 10.31541 | -0.4326092 | 0.7745442 | 0.004259442 | 0.01529923
44.7034 | 10.6845 | 11.10372 | 10.31268 | -0.4192197 | 0.7716099 | 0.004254772 | 0.0151744
44.7134 | 10.6875 | 11.09773 | 10.30996 | -0.410227 | 0.7684664 | 0.004250194 | 0.01505121
44.7234 | 10.6901 | 11.09155 | 10.30724 | -0.4014453 | 0.7651281 | 0.004245707 | 0.01492963
44.7334 | 10.6608 | 11.08519 | 10.30453 | -0.4243901 | 0.7616104 | 0.004241311 | 0.01480963
44.7434 | 10.6796 | 11.07868 | 10.30182 | -0.399078 | 0.7579299 | 0.004237004 | 0.01469118
44.7534 | 10.6838 | 11.07203 | 10.29912 | -0.3882265 | 0.7541042 | 0.004232785 | 0.01457425
44.7634 | 10.641 | 11.06525 | 10.29641 | -0.4242537 | 0.7501514 | 0.004228655 | 0.01445882
44.7734 | 10.6726 | 11.05838 | 10.29372 | -0.3857782 | 0.7460902 | 0.004224612 | 0.01434487
44.7834 | 10.6584 | 11.05142 | 10.29103 | -0.3930186 | 0.7419391 | 0.004220656 | 0.01423236
44.7934 | 10.6494 | 11.04439 | 10.28834 | -0.3949934 | 0.7377167 | 0.004216786 | 0.01412128
44.8033 | 10.6349 | 11.03739 | 10.28568 | -0.4024913 | 0.7334838 | 0.004213039 | 0.01401271
44.8133 | 10.6554 | 11.03029 | 10.283 | -0.3748891 | 0.7291733 | 0.004209338 | 0.01390439
44.8233 | 10.644 | 11.02317 | 10.28033 | -0.3791736 | 0.7248438 | 0.004205721 | 0.01379742
44.8333 | 10.6354 | 11.01606 | 10.27766 | -0.3806604 | 0.7205111 | 0.004202188 | 0.01369178
44.8433 | 10.6195 | 11.00896 | 10.27499 | -0.3894642 | 0.7161897 | 0.004198738 | 0.01358745
44.8533 | 10.6412 | 11.0019 | 10.27233 | -0.3606979 | 0.7118929 | 0.00419537 | 0.01348441
44.8633 | 10.6107 | 10.99487 | 10.26967 | -0.3841735 | 0.7076324 | 0.004192084 | 0.01338263
44.8733 | 10.6154 | 10.9879 | 10.26701 | -0.3725013 | 0.7034186 | 0.004188879 | 0.0132821
44.8833 | 10.6242 | 10.98099 | 10.26436 | -0.3567902 | 0.6992605 | 0.004185755 | 0.01318278
44.8933 | 10.5993 | 10.97415 | 10.26171 | -0.3748476 | 0.6951656 | 0.004182711 | 0.01308468
44.9033 | 10.6117 | 10.96738 | 10.25907 | -0.3556799 | 0.6911401 | 0.004179746 | 0.01298776
44.9133 | 10.6096 | 10.96069 | 10.25643 | -0.3510918 | 0.6871888 | 0.00417686 | 0.012892
44.9233 | 10.6055 | 10.95409 | 10.2538 | -0.3485874 | 0.6833159 | 0.004174053 | 0.01279739
44.9333 | 10.5832 | 10.94757 | 10.25117 | -0.3643691 | 0.6795239 | 0.004171324 | 0.01270391
44.9433 | 10.5962 | 10.94114 | 10.24854 | -0.3449391 | 0.6758148 | 0.004168672 | 0.01261154
44.9533 | 10.5955 | 10.9348 | 10.24592 | -0.3392982 | 0.6721896 | 0.004166097 | 0.01252026
44.9633 | 10.5636 | 10.92855 | 10.2433 | -0.3649468 | 0.6686486 | 0.004163599 | 0.01243006
44.9733 | 10.5767 | 10.92238 | 10.24069 | -0.3456847 | 0.6651918 | 0.004161177 | 0.01234092
44.9833 | 10.5914 | 10.91631 | 10.23808 | -0.3249111 | 0.6618182 | 0.004158831 | 0.01225281
44.9933 | 10.5439 | 10.91032 | 10.23548 | -0.3664248 | 0.6585268 | 0.00415656 | 0.01216574
45.0033 | 10.5673 | 10.90442 | 10.23287 | -0.3371244 | 0.6553161 | 0.004154363 | 0.01207967
45.0133 | 10.5663 | 10.89861 | 10.23028 | -0.332308 | 0.6521844 | 0.004152241 | 0.0119946
45.0233 | 10.5425 | 10.89287 | 10.22768 | -0.3503738 | 0.6491296 | 0.004150193 | 0.0119105
45.0333 | 10.5345 | 10.88722 | 10.22509 | -0.3527196 | 0.6461498 | 0.004148218 | 0.01182737
45.0433 | 10.5468 | 10.88164 | 10.22251 | -0.3348432 | 0.6432427 | 0.004146317 | 0.01174518
45.0533 | 10.5309 | 10.87614 | 10.21993 | -0.3452421 | 0.640406 | 0.004144488 | 0.01166393
45.0633 | 10.5415 | 10.87071 | 10.21735 | -0.3292142 | 0.6376374 | 0.004142732 | 0.0115836
45.0733 | 10.5321 | 10.86536 | 10.21478 | -0.333257 | 0.6349345 | 0.004141048 | 0.01150418
45.0833 | 10.5127 | 10.86007 | 10.21221 | -0.3473682 | 0.6322949 | 0.004139435 | 0.01142565
45.0933 | 10.5448 | 10.85485 | 10.20964 | -0.3100454 | 0.6297165 | 0.004137894 | 0.011348
45.1033 | 10.5214 | 10.84969 | 10.20708 | -0.3282863 | 0.6271968 | 0.004136424 | 0.01127121
45.1133 | 10.4942 | 10.84459 | 10.20452 | -0.3503887 | 0.6247337 | 0.004135025 | 0.01119527
45.1233 | 10.522 | 10.83955 | 10.20197 | -0.3175503 | 0.6223249 | 0.004133695 | 0.01112018
45.1333 | 10.5235 | 10.83457 | 10.19942 | -0.3110691 | 0.6199684 | 0.004132436 | 0.01104591
45.1433 | 10.5068 | 10.82964 | 10.19688 | -0.322843 | 0.6176621 | 0.004131247 | 0.01097246
45.1533 | 10.5213 | 10.82477 | 10.19434 | -0.30347 | 0.615404 | 0.004130127 | 0.01089981
45.1633 | 10.5303 | 10.81995 | 10.1918 | -0.2896482 | 0.6131923 | 0.004129076 | 0.01082795
45.1733 | 10.5132 | 10.81518 | 10.18927 | -0.3019756 | 0.6110251 | 0.004128094 | 0.01075687
45.1833 | 10.5027 | 10.81045 | 10.18674 | -0.3077506 | 0.6089006 | 0.00412718 | 0.01068656
45.1933 | 10.5302 | 10.80577 | 10.18421 | -0.2755715 | 0.6068173 | 0.004126335 | 0.01061701
45.2033 | 10.5348 | 10.80114 | 10.18169 | -0.2663367 | 0.6047734 | 0.004125558 | 0.01054821
45.2133 | 10.5081 | 10.79654 | 10.17917 | -0.2884445 | 0.6027674 | 0.004124848 | 0.01048014
45.2233 | 10.5515 | 10.79199 | 10.17666 | -0.2404936 | 0.600798 | 0.004124206 | 0.01041279
45.2333 | 10.5599 | 10.78748 | 10.17415 | -0.2275825 | 0.5988637 | 0.004123632 | 0.01034616
45.2433 | 10.5323 | 10.78301 | 10.17164 | -0.2507099 | 0.5969632 | 0.004123124 | 0.01028024
45.2533 | 10.5714 | 10.77857 | 10.16914 | -0.2071745 | 0.5950953 | 0.004122683 | 0.01021501
45.2633 | 10.5805 | 10.77418 | 10.16664 | -0.1936752 | 0.5932587 | 0.004122309 | 0.01015046
45.2733 | 10.5769 | 10.76981 | 10.16415 | -0.1929108 | 0.5914523 | 0.004122001 | 0.01008659
45.2833 | 10.5893 | 10.76548 | 10.16166 | -0.1761802 | 0.5896752 | 0.00412176 | 0.01002339
45.2933 | 10.6204 | 10.76118 | 10.15917 | -0.1407824 | 0.5879262 | 0.004121584 | 0.009960843
45.3033 | 10.6247 | 10.75692 | 10.15669 | -0.1322164 | 0.5862044 | 0.004121474 | 0.009898943
45.3133 | 10.6291 | 10.75268 | 10.15421 | -0.1235814 | 0.584509 | 0.00412143 | 0.00983768
45.3233 | 10.6769 | 10.74848 | 10.15174 | -0.07157633 | 0.5828391 | 0.004121451 | 0.009777047
45.3333 | 10.6611 | 10.7443 | 10.14927 | -0.08320062 | 0.5811938 | 0.004121537 | 0.009717037
45.3433 | 10.7072 | 10.74015 | 10.1468 | -0.03295332 | 0.5795725 | 0.004121689 | 0.009657636
45.3533 | 10.7221 | 10.73603 | 10.14434 | -0.01393383 | 0.5779744 | 0.004121906 | 0.009598841
45.3633 | 10.7241 | 10.73194 | 10.14188 | -0.007841374 | 0.5763989 | 0.004122187 | 0.00954064
45.3733 | 10.7759 | 10.72788 | 10.13942 | 0.04802467 | 0.5748452 | 0.004122533 | 0.009483028
45.3832 | 10.7993 | 10.72388 | 10.137 | 0.07542452 | 0.5733282 | 0.004122939 | 0.00942655
45.3932 | 10.7952 | 10.71986 | 10.13455 | 0.07533976 | 0.5718165 | 0.004123414 | 0.009370084
45.4032 | 10.8674 | 10.71587 | 10.13211 | 0.1515301 | 0.5703251 | 0.004123952 | 0.009314182
45.4132 | 10.8809 | 10.7119 | 10.12967 | 0.1689964 | 0.5688534 | 0.004124555 | 0.009258837
45.4232 | 10.9034 | 10.70796 | 10.12723 | 0.1954387 | 0.5674012 | 0.004125222 | 0.00920404
45.4332 | 10.9277 | 10.70404 | 10.1248 | 0.2236578 | 0.5659678 | 0.004125952 | 0.009149786
45.4432 | 10.9983 | 10.70015 | 10.12237 | 0.298154 | 0.564553 | 0.004126747 | 0.009096067
45.4532 | 10.9952 | 10.69627 | 10.11995 | 0.2989276 | 0.5631563 | 0.004127605 | 0.009042874
45.4632 | 11.0504 | 10.69242 | 10.11752 | 0.3579789 | 0.5617774 | 0.004128527 | 0.008990203
45.4732 | 11.0968 | 10.68859 | 10.11511 | 0.4082084 | 0.5604161 | 0.004129512 | 0.008938045
45.4832 | 11.1204 | 10.68478 | 10.11269 | 0.4356163 | 0.559072 | 0.004130561 | 0.008886395
45.4932 | 11.1502 | 10.681 | 10.11029 | 0.4692028 | 0.5577449 | 0.004131673 | 0.008835245
45.5032 | 11.2097 | 10.67723 | 10.10788 | 0.5324685 | 0.5564344 | 0.004132848 | 0.008784589
45.5132 | 11.2494 | 10.67349 | 10.10548 | 0.5759132 | 0.5551404 | 0.004134087 | 0.008734421
45.5232 | 11.2677 | 10.66976 | 10.10308 | 0.5979373 | 0.5538628 | 0.004135389 | 0.008684735
45.5332 | 11.3191 | 10.66606 | 10.10069 | 0.653041 | 0.5526013 | 0.004136754 | 0.008635523
45.5432 | 11.3806 | 10.66238 | 10.09829 | 0.7182245 | 0.5513556 | 0.004138182 | 0.00858678
45.5532 | 11.3983 | 10.65871 | 10.09591 | 0.7395878 | 0.550126 | 0.004139673 | 0.008538501
45.5632 | 11.4494 | 10.65507 | 10.09352 | 0.7943312 | 0.5489119 | 0.004141228 | 0.008490678
45.5732 | 11.4893 | 10.65145 | 10.09115 | 0.8378547 | 0.5477135 | 0.004142845 | 0.008443307
45.5832 | 11.5404 | 10.64784 | 10.08877 | 0.8925585 | 0.5465306 | 0.004144525 | 0.008396381
45.5932 | 11.5694 | 10.64426 | 10.0864 | 0.9251425 | 0.5453633 | 0.004146269 | 0.008349896
45.6032 | 11.604 | 10.64069 | 10.08403 | 0.9633069 | 0.5442113 | 0.004148075 | 0.008303845
45.6132 | 11.6814 | 10.63715 | 10.08167 | 1.044252 | 0.5430747 | 0.004149944 | 0.008258224
45.6232 | 11.6773 | 10.63362 | 10.0793 | 1.043677 | 0.5419535 | 0.004151877 | 0.008213025
45.6332 | 11.7087 | 10.63012 | 10.07695 | 1.078583 | 0.5408477 | 0.004153872 | 0.008168245
45.6432 | 11.792 | 10.62663 | 10.07459 | 1.165369 | 0.5397574 | 0.00415593 | 0.008123879
45.6532 | 11.7783 | 10.62316 | 10.07224 | 1.155135 | 0.5386825 | 0.004158051 | 0.008079921
45.6632 | 11.8163 | 10.61972 | 10.0699 | 1.196582 | 0.5376231 | 0.004160235 | 0.008036365
45.6732 | 11.8872 | 10.61629 | 10.06756 | 1.270909 | 0.5365794 | 0.004162483 | 0.007993208
45.6832 | 11.8894 | 10.61288 | 10.06522 | 1.276516 | 0.5355514 | 0.004164793 | 0.007950445
45.6932 | 11.8844 | 10.6095 | 10.06288 | 1.274903 | 0.5345391 | 0.004167167 | 0.007908069
45.7032 | 11.9592 | 10.60613 | 10.06055 | 1.35307 | 0.5335428 | 0.004169604 | 0.007866078
45.7132 | 11.9689 | 10.60278 | 10.05822 | 1.366117 | 0.5325626 | 0.004172104 | 0.007824464
45.7232 | 11.953 | 10.59946 | 10.0559 | 1.353544 | 0.5315986 | 0.004174667 | 0.007783227
45.7332 | 12.0057 | 10.59615 | 10.05358 | 1.40955 | 0.5306511 | 0.004177294 | 0.007742359
45.7432 | 12.0202 | 10.59286 | 10.05126 | 1.427336 | 0.5297201 | 0.004179984 | 0.007701856
45.7532 | 12.0079 | 10.5896 | 10.04895 | 1.418301 | 0.5288058 | 0.004182737 | 0.007661714
45.7632 | 12.0418 | 10.58636 | 10.04664 | 1.455444 | 0.5279087 | 0.004185555 | 0.00762193
45.7732 | 12.0512 | 10.58313 | 10.04433 | 1.468067 | 0.5270286 | 0.004188436 | 0.007582498
45.7832 | 12.0284 | 10.57993 | 10.04203 | 1.448468 | 0.5261661 | 0.00419138 | 0.007543414
45.7932 | 12.0417 | 10.57675 | 10.03973 | 1.464947 | 0.5253211 | 0.004194389 | 0.007504674
45.8032 | 12.0403 | 10.5736 | 10.03744 | 1.466705 | 0.5244942 | 0.004197461 | 0.007466276
45.8132 | 12.0435 | 10.57046 | 10.03515 | 1.47304 | 0.5236852 | 0.004200598 | 0.007428213
45.8232 | 12.0269 | 10.56735 | 10.03286 | 1.459553 | 0.5228947 | 0.004203799 | 0.007390482
45.8332 | 12.0249 | 10.56426 | 10.03057 | 1.460643 | 0.5221227 | 0.004207064 | 0.007353079
45.8432 | 12.0231 | 10.56119 | 10.02829 | 1.461911 | 0.5213695 | 0.004210393 | 0.007316001
45.8532 | 11.9937 | 10.55814 | 10.02602 | 1.435556 | 0.5206351 | 0.004213788 | 0.007279246
45.8632 | 11.9875 | 10.55512 | 10.02374 | 1.432378 | 0.5199199 | 0.004217246 | 0.007242806
45.8732 | 11.9727 | 10.55212 | 10.02147 | 1.420577 | 0.5192237 | 0.00422077 | 0.007206679
45.8832 | 11.939 | 10.54915 | 10.01921 | 1.389852 | 0.5185469 | 0.004224359 | 0.007170862
45.8932 | 11.9364 | 10.54619 | 10.01694 | 1.390205 | 0.5178891 | 0.004228013 | 0.007135353
45.9032 | 11.9114 | 10.54327 | 10.01468 | 1.368135 | 0.5172504 | 0.004231732 | 0.007100146
45.9132 | 11.8926 | 10.54036 | 10.01243 | 1.352242 | 0.5166306 | 0.004235517 | 0.007065238
45.9232 | 11.8496 | 10.53747 | 10.01017 | 1.312126 | 0.5160293 | 0.004239367 | 0.007030624
45.9332 | 11.8624 | 10.53461 | 10.00793 | 1.327788 | 0.5154462 | 0.004243284 | 0.006996306
45.9432 | 11.8088 | 10.53177 | 10.00568 | 1.277029 | 0.5148806 | 0.004247266 | 0.006962275
45.9532 | 11.7614 | 10.52895 | 10.00344 | 1.23245 | 0.5143316 | 0.004251314 | 0.00692853
45.9632 | 11.7685 | 10.52615 | 10.0012 | 1.242351 | 0.5137985 | 0.004255429 | 0.006895068
45.9731 | 11.7281 | 10.52339 | 9.998988 | 1.204706 | 0.5132849 | 0.004259568 | 0.006862225
45.9831 | 11.6927 | 10.52063 | 9.996756 | 1.172071 | 0.5127794 | 0.004263816 | 0.006829317
45.9931 | 11.6693 | 10.51788 | 9.994528 | 1.151421 | 0.5122854 | 0.004268131 | 0.006796682
46.0031 | 11.6565 | 10.51514 | 9.992304 | 1.141358 | 0.511801 | 0.004272513 | 0.006764318
46.0131 | 11.6174 | 10.51242 | 9.990083 | 1.104984 | 0.5113242 | 0.004276962 | 0.00673222
46.0231 | 11.5651 | 10.5097 | 9.987866 | 1.0554 | 0.5108524 | 0.004281479 | 0.006700388
46.0331 | 11.5724 | 10.50699 | 9.985652 | 1.065411 | 0.510383 | 0.004286065 | 0.006668817
46.0431 | 11.5322 | 10.50428 | 9.983441 | 1.027918 | 0.5099132 | 0.004290718 | 0.006637504
46.0531 | 11.4846 | 10.50158 | 9.981234 | 0.9830244 | 0.5094399 | 0.00429544 | 0.006606448
46.0631 | 11.5083 | 10.49887 | 9.97903 | 1.009434 | 0.50896 | 0.00430023 | 0.006575644
46.0731 | 11.4705 | 10.49615 | 9.97683 | 0.9743498 | 0.5084702 | 0.00430509 | 0.006545091
46.0831 | 11.4251 | 10.49343 | 9.974633 | 0.9316748 | 0.5079674 | 0.004310018 | 0.006514785
46.0931 | 11.4365 | 10.49069 | 9.97244 | 0.9458123 | 0.5074484 | 0.004315017 | 0.006484724
46.1031 | 11.3956 | 10.48793 | 9.97025 | 0.9076652 | 0.5069102 | 0.004320085 | 0.006454906
46.1131 | 11.3779 | 10.48516 | 9.968063 | 0.8927364 | 0.5063501 | 0.004325224 | 0.006425327
46.1231 | 11.3825 | 10.48237 | 9.96588 | 0.9001282 | 0.5057656 | 0.004330432 | 0.006395986
46.1331 | 11.3616 | 10.47956 | 9.9637 | 0.8820427 | 0.5051547 | 0.004335712 | 0.006366878
46.1431 | 11.3337 | 10.47672 | 9.961524 | 0.8569817 | 0.5045157 | 0.004341062 | 0.006338004
46.1531 | 11.3645 | 10.47385 | 9.959351 | 0.8906462 | 0.5038474 | 0.004346484 | 0.006309358
46.1631 | 11.3204 | 10.47096 | 9.957181 | 0.8494371 | 0.5031491 | 0.004351977 | 0.00628094
46.1731 | 11.3101 | 10.46805 | 9.955015 | 0.8420546 | 0.5024204 | 0.004357543 | 0.006252746
46.1831 | 11.3407 | 10.4651 | 9.952852 | 0.8755986 | 0.5016616 | 0.004363181 | 0.006224775
46.1931 | 11.3093 | 10.46213 | 9.950692 | 0.8471687 | 0.5008731 | 0.004368892 | 0.006197024
46.2031 | 11.3152 | 10.45914 | 9.948536 | 0.8560638 | 0.5000559 | 0.004374676 | 0.00616949
46.2131 | 11.3273 | 10.45612 | 9.946383 | 0.8711827 | 0.4992113 | 0.004380533 | 0.006142172
46.2231 | 11.3138 | 10.45308 | 9.944234 | 0.8607239 | 0.4983408 | 0.004386464 | 0.006115068
46.2331 | 11.3368 | 10.45001 | 9.942088 | 0.8867855 | 0.4974462 | 0.00439247 | 0.006088175
46.2431 | 11.3226 | 10.44693 | 9.939945 | 0.8756657 | 0.4965295 | 0.00439855 | 0.006061489
46.2531 | 11.3514 | 10.44384 | 9.937805 | 0.9075622 | 0.4955928 | 0.004404705 | 0.006035011
46.2631 | 11.3349 | 10.44073 | 9.935669 | 0.8941727 | 0.4946384 | 0.004410936 | 0.006008738
46.2731 | 11.3625 | 10.43761 | 9.933536 | 0.9248949 | 0.4936689 | 0.004417241 | 0.005982667
46.2831 | 11.3728 | 10.43447 | 9.931407 | 0.9383263 | 0.4926865 | 0.004423624 | 0.005956796
46.2931 | 11.364 | 10.43134 | 9.92928 | 0.9326644 | 0.4916939 | 0.004430083 | 0.005931124
46.3031 | 11.3936 | 10.42819 | 9.927158 | 0.9654065 | 0.4906937 | 0.00443662 | 0.005905648
46.3131 | 11.4158 | 10.42505 | 9.925038 | 0.9907503 | 0.4896883 | 0.004443232 | 0.005880365
46.3231 | 11.3958 | 10.42191 | 9.922921 | 0.9738932 | 0.4886802 | 0.004449925 | 0.005855276
46.3331 | 11.4363 | 10.41877 | 9.920808 | 1.017533 | 0.4876717 | 0.004456695 | 0.005830377
46.3431 | 11.4415 | 10.41563 | 9.918698 | 1.025867 | 0.4866652 | 0.004463545 | 0.005805666
46.3531 | 11.4695 | 10.41251 | 9.916592 | 1.056994 | 0.4856629 | 0.004470472 | 0.005781142
46.3631 | 11.47 | 10.40939 | 9.914489 | 1.060611 | 0.4846665 | 0.004477482 | 0.005756803
46.3731 | 11.4895 | 10.40628 | 9.912388 | 1.083216 | 0.4836781 | 0.00448457 | 0.005732646
46.3831 | 11.5338 | 10.40319 | 9.910292 | 1.130609 | 0.4826992 | 0.004491741 | 0.00570867
46.3931 | 11.5322 | 10.40011 | 9.908198 | 1.132087 | 0.4817312 | 0.004498991 | 0.005684874
46.4031 | 11.5476 | 10.39705 | 9.906108 | 1.150549 | 0.4807753 | 0.004506324 | 0.005661255
46.4131 | 11.6011 | 10.394 | 9.90402 | 1.207095 | 0.4798328 | 0.00451374 | 0.005637812
46.4231 | 11.5945 | 10.39098 | 9.901937 | 1.203523 | 0.4789042 | 0.004521239 | 0.005614543
46.4331 | 11.6527 | 10.38797 | 9.899856 | 1.264733 | 0.4779906 | 0.004528821 | 0.005591445
46.4431 | 11.6831 | 10.38498 | 9.897778 | 1.298124 | 0.4770922 | 0.004536488 | 0.005568519
46.4531 | 11.673 | 10.382 | 9.895704 | 1.290996 | 0.4762097 | 0.004544239 | 0.005545761
46.4631 | 11.7403 | 10.37905 | 9.893633 | 1.361249 | 0.4753432 | 0.004552076 | 0.005523171
46.4731 | 11.7607 | 10.37612 | 9.891565 | 1.384581 | 0.474493 | 0.004559999 | 0.005500746
46.4831 | 11.7846 | 10.37321 | 9.8895 | 1.411394 | 0.4736591 | 0.004568009 | 0.005478486
46.4931 | 11.8455 | 10.37031 | 9.887439 | 1.475187 | 0.4728415 | 0.004576105 | 0.005456387
46.5031 | 11.8627 | 10.36744 | 9.88538 | 1.495261 | 0.4720401 | 0.00458429 | 0.00543445
46.5131 | 11.8973 | 10.36458 | 9.883325 | 1.532715 | 0.4712548 | 0.004592563 | 0.005412671
46.5231 | 11.9672 | 10.36175 | 9.881273 | 1.60545 | 0.4704854 | 0.004600924 | 0.005391051
46.5331 | 11.9683 | 10.35893 | 9.879224 | 1.609365 | 0.4697317 | 0.004609376 | 0.005369587
46.5431 | 12.0252 | 10.35614 | 9.877178 | 1.669062 | 0.4689933 | 0.004617917 | 0.005348278
46.553 | 12.0647 | 10.35339 | 9.875156 | 1.711313 | 0.4682773 | 0.004626465 | 0.005327328
46.563 | 12.1151 | 10.35063 | 9.873116 | 1.764473 | 0.4675688 | 0.004635189 | 0.005306322
46.573 | 12.1659 | 10.34788 | 9.87108 | 1.818016 | 0.4668748 | 0.004644006 | 0.005285467
46.583 | 12.2043 | 10.34516 | 9.869047 | 1.859141 | 0.466195 | 0.004652916 | 0.005264761
46.593 | 12.2476 | 10.34245 | 9.867016 | 1.905149 | 0.465529 | 0.00466192 | 0.005244202
46.603 | 12.2953 | 10.33976 | 9.864989 | 1.955539 | 0.4648766 | 0.004671019 | 0.005223789
46.613 | 12.3488 | 10.33709 | 9.862965 | 2.011714 | 0.4642374 | 0.004680213 | 0.005203521
46.623 | 12.3719 | 10.33443 | 9.860944 | 2.037472 | 0.4636111 | 0.004689504 | 0.005183397
46.633 | 12.4285 | 10.33179 | 9.858926 | 2.096714 | 0.4629973 | 0.004698892 | 0.005163415
46.643 | 12.4821 | 10.32916 | 9.856912 | 2.15294 | 0.4623958 | 0.004708378 | 0.005143574
46.653 | 12.4918 | 10.32655 | 9.8549 | 2.165252 | 0.4618063 | 0.004717963 | 0.005123872
46.663 | 12.5511 | 10.32395 | 9.852891 | 2.227148 | 0.4612285 | 0.004727647 | 0.005104308
46.673 | 12.6103 | 10.32137 | 9.850886 | 2.28893 | 0.460662 | 0.004737432 | 0.005084882
46.683 | 12.6004 | 10.3188 | 9.848883 | 2.281597 | 0.4601067 | 0.004747318 | 0.005065591
46.693 | 12.651 | 10.31625 | 9.846884 | 2.33475 | 0.4595621 | 0.004757306 | 0.005046434
46.703 | 12.6867 | 10.31371 | 9.844888 | 2.372989 | 0.4590282 | 0.004767398 | 0.00502741
46.713 | 12.7005 | 10.31119 | 9.842894 | 2.389315 | 0.4585047 | 0.004777593 | 0.005008519
46.723 | 12.7318 | 10.30867 | 9.840904 | 2.423127 | 0.4579912 | 0.004787894 | 0.004989758
46.733 | 12.7666 | 10.30617 | 9.838917 | 2.460426 | 0.4574877 | 0.0047983 | 0.004971127
46.743 | 12.7562 | 10.30369 | 9.836932 | 2.452512 | 0.4569938 | 0.004808813 | 0.004952624
46.753 | 12.7863 | 10.30121 | 9.834951 | 2.485086 | 0.4565095 | 0.004819434 | 0.004934249
46.763 | 12.8041 | 10.29875 | 9.832973 | 2.505347 | 0.4560344 | 0.004830164 | 0.004916
46.773 | 12.7856 | 10.2963 | 9.830998 | 2.489295 | 0.4555684 | 0.004841003 | 0.004897875
46.783 | 12.7883 | 10.29387 | 9.829025 | 2.494432 | 0.4551113 | 0.004851954 | 0.004879874
46.793 | 12.8029 | 10.29144 | 9.827056 | 2.511456 | 0.4546631 | 0.004863017 | 0.004861996
46.803 | 12.7679 | 10.28903 | 9.82509 | 2.478868 | 0.4542234 | 0.004874192 | 0.00484424
46.813 | 12.7717 | 10.28663 | 9.823126 | 2.485069 | 0.4537922 | 0.004885482 | 0.004826604
46.823 | 12.7536 | 10.28424 | 9.821166 | 2.469359 | 0.4533693 | 0.004896887 | 0.004809088
46.833 | 12.7043 | 10.28186 | 9.819209 | 2.422437 | 0.4529546 | 0.004908409 | 0.00479169
46.843 | 12.7281 | 10.2795 | 9.817254 | 2.448603 | 0.452548 | 0.004920047 | 0.004774409
46.853 | 12.6395 | 10.27714 | 9.815303 | 2.362359 | 0.4521493 | 0.004931805 | 0.004757246
46.863 | 12.6115 | 10.2748 | 9.813354 | 2.336704 | 0.4517584 | 0.004943682 | 0.004740196
46.873 | 12.6212 | 10.27246 | 9.811408 | 2.348737 | 0.4513753 | 0.00495568 | 0.004723262
46.883 | 12.5018 | 10.27014 | 9.809466 | 2.23166 | 0.4509997 | 0.004967801 | 0.00470644
46.893 | 12.4962 | 10.26783 | 9.807526 | 2.228373 | 0.4506317 | 0.004980045 | 0.004689731
46.903 | 12.4489 | 10.26553 | 9.805589 | 2.183374 | 0.4502711 | 0.004992414 | 0.004673134
46.913 | 12.3508 | 10.26323 | 9.803655 | 2.087566 | 0.4499179 | 0.005004909 | 0.004656646
46.923 | 12.3376 | 10.26095 | 9.801724 | 2.076646 | 0.4495719 | 0.005017532 | 0.004640268
46.933 | 12.2474 | 10.25868 | 9.799796 | 1.988717 | 0.4492331 | 0.005030283 | 0.004623999
46.943 | 12.1725 | 10.25642 | 9.797871 | 1.916077 | 0.4489014 | 0.005043165 | 0.004607836
46.953 | 12.1231 | 10.25417 | 9.795948 | 1.868927 | 0.4485769 | 0.005056178 | 0.004591781
46.963 | 12.0404 | 10.25193 | 9.794029 | 1.788467 | 0.4482593 | 0.005069324 | 0.004575831
46.973 | 11.9525 | 10.2497 | 9.792112 | 1.702797 | 0.4479486 | 0.005082605 | 0.004559986
46.983 | 11.9096 | 10.24748 | 9.790198 | 1.662117 | 0.4476448 | 0.005096021 | 0.004544245
46.993 | 11.7937 | 10.24527 | 9.788287 | 1.548427 | 0.4473478 | 0.005109576 | 0.004528607
47.003 | 11.7353 | 10.24307 | 9.786379 | 1.492227 | 0.4470576 | 0.005123269 | 0.00451307
47.013 | 11.6661 | 10.24088 | 9.784474 | 1.425217 | 0.4467742 | 0.005137102 | 0.004497636
47.023 | 11.5413 | 10.2387 | 9.782572 | 1.302598 | 0.4464974 | 0.005151078 | 0.004482301
47.033 | 11.495 | 10.23653 | 9.780672 | 1.258468 | 0.4462273 | 0.005165198 | 0.004467066
47.043 | 11.4143 | 10.23437 | 9.778775 | 1.179929 | 0.4459639 | 0.005179463 | 0.00445193
47.053 | 11.2946 | 10.23222 | 9.776881 | 1.062381 | 0.445707 | 0.005193875 | 0.004436892
47.063 | 11.2676 | 10.23008 | 9.77499 | 1.037523 | 0.4454566 | 0.005208436 | 0.00442195
47.073 | 11.1406 | 10.22795 | 9.773102 | 0.9126549 | 0.4452128 | 0.005223148 | 0.004407106
47.083 | 11.094 | 10.22582 | 9.771217 | 0.8681776 | 0.4449755 | 0.005238011 | 0.004392355
47.093 | 11.0098 | 10.22371 | 9.769334 | 0.7860908 | 0.4447446 | 0.005253029 | 0.0043777
47.103 | 10.9205 | 10.22161 | 9.767454 | 0.6988945 | 0.4445202 | 0.005268204 | 0.004363139
47.113 | 10.8783 | 10.21951 | 9.765577 | 0.6587888 | 0.4443022 | 0.005283536 | 0.004348671
47.123 | 10.7604 | 10.21743 | 9.763702 | 0.5429736 | 0.4440906 | 0.005299027 | 0.004334295
47.133 | 10.711 | 10.21535 | 9.761831 | 0.495649 | 0.4438855 | 0.005314681 | 0.004320011
47.1429 | 10.6324 | 10.21331 | 9.759981 | 0.4190944 | 0.4436886 | 0.005330339 | 0.004305962
47.1529 | 10.5895 | 10.21125 | 9.758115 | 0.3782511 | 0.4434961 | 0.00534632 | 0.004291857
47.1629 | 10.5086 | 10.2092 | 9.756251 | 0.2993985 | 0.4433099 | 0.00536247 | 0.004277843
47.1729 | 10.4483 | 10.20716 | 9.754391 | 0.2411365 | 0.4431301 | 0.005378789 | 0.004263916
47.1829 | 10.4036 | 10.20513 | 9.752533 | 0.1984653 | 0.4429565 | 0.005395281 | 0.004250077
47.1929 | 10.3198 | 10.20312 | 9.750678 | 0.1166847 | 0.4427893 | 0.005411947 | 0.004236326
47.2029 | 10.294 | 10.20111 | 9.748825 | 0.09289486 | 0.4426284 | 0.005428789 | 0.004222661
47.2129 | 10.2109 | 10.1991 | 9.746976 | 0.01179573 | 0.4424738 | 0.005445811 | 0.004209082
47.2229 | 10.187 | 10.19711 | 9.745129 | -0.0101127 | 0.4423255 | 0.005463013 | 0.004195587
47.2329 | 10.1664 | 10.19513 | 9.743284 | -0.02873034 | 0.4421835 | 0.0054804 | 0.004182177
47.2429 | 10.05 | 10.19316 | 9.741443 | -0.1431573 | 0.4420478 | 0.005497972 | 0.004168851
47.2529 | 10.0801 | 10.19119 | 9.739604 | -0.1110935 | 0.4419183 | 0.005515733 | 0.004155608
47.2629 | 9.9938 | 10.18924 | 9.737768 | -0.1954389 | 0.4417951 | 0.005533685 | 0.004142447
47.2729 | 9.9759 | 10.18729 | 9.735934 | -0.2113935 | 0.4416783 | 0.00555183 | 0.004129368
47.2829 | 9.958 | 10.18536 | 9.734103 | -0.2273574 | 0.4415677 | 0.005570172 | 0.00411637
47.2929 | 9.8755 | 10.18343 | 9.732275 | -0.3079305 | 0.4414634 | 0.005588713 | 0.004103453
47.3029 | 9.8968 | 10.18151 | 9.730449 | -0.2847129 | 0.4413654 | 0.005607455 | 0.004090615
47.3129 | 9.8561 | 10.1796 | 9.728627 | -0.3235045 | 0.4412737 | 0.005626402 | 0.004077856
47.3229 | 9.8171 | 10.17771 | 9.726806 | -0.3606053 | 0.4411883 | 0.005645557 | 0.004065176
47.3329 | 9.8027 | 10.17582 | 9.724989 | -0.3731154 | 0.4411092 | 0.005664922 | 0.004052574
47.3429 | 9.7671 | 10.17393 | 9.723174 | -0.4068347 | 0.4410364 | 0.0056845 | 0.004040048
47.3529 | 9.7663 | 10.17206 | 9.721361 | -0.4057633 | 0.44097 | 0.005704294 | 0.0040276
47.3629 | 9.743 | 10.1702 | 9.719552 | -0.4272011 | 0.4409099 | 0.005724308 | 0.004015228
47.3729 | 9.7087 | 10.16835 | 9.717745 | -0.4596481 | 0.4408561 | 0.005744544 | 0.004002931
47.3829 | 9.7112 | 10.1665 | 9.71594 | -0.4553045 | 0.4408087 | 0.005765006 | 0.003990709
47.3929 | 9.6885 | 10.16467 | 9.714138 | -0.4761701 | 0.4407677 | 0.005785698 | 0.003978562
47.4029 | 9.6821 | 10.16284 | 9.712339 | -0.480745 | 0.4407331 | 0.005806622 | 0.003966488
47.4129 | 9.6794 | 10.16103 | 9.710542 | -0.4816291 | 0.4407048 | 0.005827782 | 0.003954487
47.4229 | 9.6275 | 10.15922 | 9.708748 | -0.5317226 | 0.440683 | 0.005849182 | 0.003942559
47.4329 | 9.6654 | 10.15743 | 9.706956 | -0.4920254 | 0.4406676 | 0.005870824 | 0.003930703
47.4429 | 9.6179 | 10.15564 | 9.705167 | -0.5377376 | 0.4406586 | 0.005892714 | 0.003918919
47.4529 | 9.6234 | 10.15386 | 9.703381 | -0.530459 | 0.4406561 | 0.005914854 | 0.003907206
47.4629 | 9.6222 | 10.15209 | 9.701597 | -0.5298899 | 0.4406601 | 0.005937249 | 0.003895563
47.4729 | 9.5931 | 10.15033 | 9.699816 | -0.5572301 | 0.4406706 | 0.005959903 | 0.00388399
47.4829 | 9.6161 | 10.14858 | 9.698037 | -0.5324797 | 0.4406876 | 0.005982819 | 0.003872486
47.4929 | 9.5785 | 10.14684 | 9.696261 | -0.5683387 | 0.4407111 | 0.006006001 | 0.003861051
47.5029 | 9.6023 | 10.14511 | 9.694487 | -0.5428071 | 0.4407412 | 0.006029454 | 0.003849684
47.5129 | 9.5681 | 10.14339 | 9.692716 | -0.575285 | 0.4407779 | 0.006053183 | 0.003838385
47.5229 | 9.577 | 10.14167 | 9.690947 | -0.5646723 | 0.4408211 | 0.006077191 | 0.003827154
47.5329 | 9.5604 | 10.13997 | 9.689181 | -0.5795692 | 0.440871 | 0.006101483 | 0.003815989
47.5429 | 9.5545 | 10.13828 | 9.687417 | -0.5837755 | 0.4409276 | 0.006126063 | 0.003804891
47.5529 | 9.5635 | 10.13659 | 9.685656 | -0.5730914 | 0.4409908 | 0.006150938 | 0.003793858
47.5629 | 9.5377 | 10.13492 | 9.683897 | -0.5972169 | 0.4410608 | 0.00617611 | 0.00378289
47.5729 | 9.5674 | 10.13325 | 9.682141 | -0.5658519 | 0.4411375 | 0.006201586 | 0.003771988
47.5829 | 9.5176 | 10.1316 | 9.680387 | -0.6139965 | 0.4412209 | 0.00622737 | 0.00376115
47.5929 | 9.5311 | 10.12995 | 9.678636 | -0.5988508 | 0.4413112 | 0.006253468 | 0.003750375
47.6029 | 9.5329 | 10.12831 | 9.676887 | -0.5954147 | 0.4414082 | 0.006279884 | 0.003739661
47.6129 | 9.5239 | 10.12669 | 9.675141 | -0.6027884 | 0.4415121 | 0.006306624 | 0.003729016
47.6229 | 9.5207 | 10.12507 | 9.673397 | -0.6043718 | 0.4416229 | 0.006333695 | 0.003718427
47.6329 | 9.5098 | 10.12346 | 9.671655 | -0.6136649 | 0.4417407 | 0.0063611 | 0.003707906
47.6429 | 9.5073 | 10.12187 | 9.669916 | -0.6145678 | 0.4418654 | 0.006388848 | 0.003697441
47.6529 | 9.5072 | 10.12028 | 9.66818 | -0.6130806 | 0.441997 | 0.006416942 | 0.003687043
47.6629 | 9.5071 | 10.1187 | 9.666445 | -0.6116032 | 0.4421357 | 0.00644539 | 0.0036767
47.6729 | 9.492 | 10.11714 | 9.664714 | -0.6251358 | 0.4422815 | 0.006474198 | 0.003666422
47.6829 | 9.5063 | 10.11558 | 9.662984 | -0.6092782 | 0.4424343 | 0.006503372 | 0.003656199
47.6929 | 9.4794 | 10.11403 | 9.661257 | -0.6346307 | 0.4425943 | 0.006532919 | 0.003646041
47.7029 | 9.491 | 10.11249 | 9.659533 | -0.6214931 | 0.4427615 | 0.006562846 | 0.003635939
47.7129 | 9.4699 | 10.11097 | 9.657811 | -0.6410656 | 0.4429359 | 0.006593159 | 0.003625895
47.7228 | 9.4894 | 10.10946 | 9.656108 | -0.6200633 | 0.4431157 | 0.006623557 | 0.003616007
47.7328 | 9.475 | 10.10796 | 9.654391 | -0.6329559 | 0.4433046 | 0.006654661 | 0.003606078
47.7428 | 9.4625 | 10.10646 | 9.652676 | -0.6439588 | 0.4435009 | 0.006686173 | 0.003596207
47.7528 | 9.4811 | 10.10497 | 9.650963 | -0.623872 | 0.4437046 | 0.006718101 | 0.003586392
47.7628 | 9.4765 | 10.1035 | 9.649253 | -0.6269954 | 0.4439157 | 0.006750453 | 0.003576634
47.7728 | 9.4764 | 10.10203 | 9.647545 | -0.625629 | 0.4441343 | 0.006783237 | 0.003566932
47.7828 | 9.465 | 10.10057 | 9.645839 | -0.6355732 | 0.4443605 | 0.006816462 | 0.003557286
47.7928 | 9.4666 | 10.09913 | 9.644136 | -0.6325278 | 0.4445943 | 0.006850135 | 0.003547695
47.8028 | 9.4536 | 10.09769 | 9.642435 | -0.6440928 | 0.4448357 | 0.006884266 | 0.003538158
47.8128 | 9.4707 | 10.09627 | 9.640736 | -0.6255684 | 0.4450848 | 0.006918863 | 0.003528676
47.8228 | 9.4521 | 10.09485 | 9.63904 | -0.6427547 | 0.4453417 | 0.006953937 | 0.003519249
47.8328 | 9.4632 | 10.09345 | 9.637346 | -0.6302516 | 0.4456065 | 0.006989495 | 0.003509875
47.8428 | 9.4503 | 10.09206 | 9.635654 | -0.6417593 | 0.4458791 | 0.007025549 | 0.003500554
47.8528 | 9.4608 | 10.09068 | 9.633965 | -0.6298777 | 0.4461596 | 0.007062108 | 0.003491286
47.8628 | 9.4441 | 10.08931 | 9.632278 | -0.645207 | 0.4464482 | 0.007099182 | 0.003482071
47.8728 | 9.4548 | 10.08795 | 9.630593 | -0.6331473 | 0.4467448 | 0.007136782 | 0.003472908
47.8828 | 9.4363 | 10.0866 | 9.62891 | -0.6502985 | 0.4470496 | 0.007174918 | 0.003463797
47.8928 | 9.4593 | 10.08526 | 9.62723 | -0.6259608 | 0.4473625 | 0.007213603 | 0.003454737
47.9028 | 9.4403 | 10.08393 | 9.625552 | -0.6436343 | 0.4476838 | 0.007252846 | 0.003445728
47.9128 | 9.4579 | 10.08262 | 9.623876 | -0.624719 | 0.4480134 | 0.007292661 | 0.003436771
47.9228 | 9.4504 | 10.08132 | 9.622203 | -0.630915 | 0.4483514 | 0.00733306 | 0.003427864
47.9328 | 9.439 | 10.08002 | 9.620531 | -0.6410224 | 0.4486978 | 0.007374054 | 0.003419006
47.9428 | 9.4527 | 10.07874 | 9.618862 | -0.6260412 | 0.4490529 | 0.007415656 | 0.003410199
47.9528 | 9.4284 | 10.07747 | 9.617196 | -0.6490717 | 0.4494167 | 0.007457881 | 0.003401441
47.9628 | 9.463 | 10.07621 | 9.615531 | -0.6132137 | 0.4497891 | 0.007500741 | 0.003392732
47.9728 | 9.427 | 10.07497 | 9.613869 | -0.6479675 | 0.4501704 | 0.00754425 | 0.003384072
47.9828 | 9.4563 | 10.07373 | 9.612209 | -0.6174331 | 0.4505605 | 0.007588424 | 0.00337546
47.9928 | 9.433 | 10.07251 | 9.610551 | -0.6395107 | 0.4509597 | 0.007633276 | 0.003366897
48.0028 | 9.4429 | 10.0713 | 9.608895 | -0.6284003 | 0.4513679 | 0.007678822 | 0.003358381
48.0128 | 9.4378 | 10.0701 | 9.607242 | -0.632302 | 0.4517854 | 0.007725078 | 0.003349912
48.0228 | 9.4457 | 10.06892 | 9.60559 | -0.6232159 | 0.4522121 | 0.00777206 | 0.003341491
48.0328 | 9.4265 | 10.06774 | 9.603941 | -0.6412422 | 0.4526482 | 0.007819785 | 0.003333117
48.0428 | 9.4466 | 10.06658 | 9.602294 | -0.619981 | 0.4530938 | 0.007868269 | 0.003324789
48.0528 | 9.4213 | 10.06543 | 9.600649 | -0.6441324 | 0.453549 | 0.007917532 | 0.003316507
48.0628 | 9.4463 | 10.0643 | 9.599007 | -0.6179964 | 0.4540138 | 0.007967591 | 0.003308271
48.0728 | 9.4121 | 10.06317 | 9.597366 | -0.6510733 | 0.4544885 | 0.008018465 | 0.00330008
48.0828 | 9.4499 | 10.06206 | 9.595728 | -0.6121632 | 0.4549732 | 0.008070173 | 0.003291936
48.0928 | 9.4243 | 10.06097 | 9.594092 | -0.6366663 | 0.4554679 | 0.008122736 | 0.003283836
48.1028 | 9.4297 | 10.05988 | 9.592458 | -0.6301824 | 0.4559727 | 0.008176176 | 0.00327578
48.1128 | 9.4393 | 10.05881 | 9.590826 | -0.6195121 | 0.456488 | 0.008230511 | 0.003267769
48.1228 | 9.4089 | 10.05776 | 9.589196 | -0.6488552 | 0.4570137 | 0.008285766 | 0.003259802
48.1328 | 9.4427 | 10.05671 | 9.587568 | -0.6140121 | 0.45755 | 0.008341963 | 0.003251879
48.1428 | 9.4216 | 10.05568 | 9.585943 | -0.6340828 | 0.458097 | 0.008399126 | 0.003244
48.1528 | 9.434 | 10.05467 | 9.584319 | -0.6206676 | 0.4586549 | 0.008457279 | 0.003236163
48.1628 | 9.442 | 10.05367 | 9.582698 | -0.6116666 | 0.4592239 | 0.008516447 | 0.00322837
48.1728 | 9.4187 | 10.05268 | 9.581079 | -0.63398 | 0.4598041 | 0.008576657 | 0.003220619
48.1828 | 9.4438 | 10.05171 | 9.579461 | -0.6079079 | 0.4603957 | 0.008637934 | 0.003212911
48.1928 | 9.443 | 10.05075 | 9.577846 | -0.6077506 | 0.4609988 | 0.008700309 | 0.003205244
48.2028 | 9.422 | 10.04981 | 9.576233 | -0.6278083 | 0.4616137 | 0.008763809 | 0.00319762
48.2128 | 9.4626 | 10.04888 | 9.574622 | -0.5862812 | 0.4622406 | 0.008828462 | 0.003190038
48.2228 | 9.4271 | 10.04797 | 9.573013 | -0.6208695 | 0.4628796 | 0.008894303 | 0.003182496
48.2328 | 9.4864 | 10.04707 | 9.571406 | -0.5606735 | 0.4635308 | 0.00896136 | 0.003174996
48.2428 | 9.4394 | 10.04619 | 9.569801 | -0.6067933 | 0.4641947 | 0.009029669 | 0.003167536
48.2528 | 9.4895 | 10.04533 | 9.568199 | -0.5558293 | 0.4648714 | 0.009099262 | 0.003160117
48.2628 | 9.4672 | 10.04448 | 9.566598 | -0.5772817 | 0.465561 | 0.009170176 | 0.003152739
48.2728 | 9.4936 | 10.04365 | 9.564999 | -0.5500508 | 0.4662639 | 0.009242447 | 0.0031454
48.2828 | 9.4862 | 10.04284 | 9.563402 | -0.5566368 | 0.4669803 | 0.009316115 | 0.003138101
48.2928 | 9.5118 | 10.04204 | 9.561808 | -0.5302401 | 0.4677105 | 0.009391216 | 0.003130842
48.3028 | 9.5223 | 10.04126 | 9.560215 | -0.5189609 | 0.4684547 | 0.009467794 | 0.003123622
48.3127 | 9.5381 | 10.04051 | 9.55864 | -0.5024072 | 0.4692057 | 0.009545101 | 0.003116514
48.3227 | 9.5318 | 10.03976 | 9.557051 | -0.507964 | 0.4699787 | 0.009624744 | 0.003109372
48.3327 | 9.5745 | 10.03904 | 9.555464 | -0.4645393 | 0.4707667 | 0.009705995 | 0.003102268
48.3427 | 9.5561 | 10.03833 | 9.55388 | -0.4822335 | 0.4715699 | 0.009788902 | 0.003095202
48.3527 | 9.6104 | 10.03765 | 9.552297 | -0.4272471 | 0.4723887 | 0.009873514 | 0.003088174
48.3627 | 9.5934 | 10.03698 | 9.550716 | -0.4435804 | 0.4732235 | 0.009959881 | 0.003081184
48.3727 | 9.6471 | 10.03633 | 9.549137 | -0.3892338 | 0.4740746 | 0.01004806 | 0.003074232
48.3827 | 9.6191 | 10.03571 | 9.54756 | -0.4166078 | 0.4749425 | 0.0101381 | 0.003067317
48.3927 | 9.6969 | 10.0351 | 9.545985 | -0.3382028 | 0.4758274 | 0.01023007 | 0.003060439
48.4027 | 9.6667 | 10.03452 | 9.544412 | -0.3678193 | 0.4767299 | 0.01032401 | 0.003053598
48.4127 | 9.74 | 10.03396 | 9.542841 | -0.2939578 | 0.4776504 | 0.01042001 | 0.003046794
48.4227 | 9.7225 | 10.03342 | 9.541271 | -0.3109188 | 0.4785893 | 0.01051811 | 0.003040026
48.4327 | 9.7984 | 10.0329 | 9.539704 | -0.2345029 | 0.4795472 | 0.01061839 | 0.003033294
48.4427 | 9.7886 | 10.03241 | 9.538139 | -0.2438105 | 0.4805244 | 0.01072092 | 0.003026599
48.4527 | 9.8436 | 10.03194 | 9.536575 | -0.1883424 | 0.4815216 | 0.01082577 | 0.003019939
48.4627 | 9.8727 | 10.0315 | 9.535013 | -0.1587991 | 0.4825393 | 0.01093301 | 0.003013314
48.4727 | 9.9091 | 10.03108 | 9.533454 | -0.1219813 | 0.4835781 | 0.01104274 | 0.003006726
48.4827 | 9.9408 | 10.03069 | 9.531896 | -0.0898896 | 0.4846385 | 0.01115503 | 0.003000171
48.4927 | 9.9912 | 10.03032 | 9.53034 | -0.03912472 | 0.4857212 | 0.01126997 | 0.002993653
48.5027 | 10.0244 | 10.02999 | 9.528786 | -0.005587373 | 0.4868267 | 0.01138765 | 0.002987168
48.5127 | 10.084 | 10.02968 | 9.527234 | 0.05432165 | 0.4879559 | 0.01150816 | 0.00298072
48.5227 | 10.1072 | 10.0294 | 9.525683 | 0.07780161 | 0.4891092 | 0.01163161 | 0.002974304
48.5327 | 10.1833 | 10.02915 | 9.524135 | 0.1541517 | 0.4902876 | 0.0117581 | 0.002967924
48.5427 | 10.2069 | 10.02893 | 9.522588 | 0.177971 | 0.4914916 | 0.01188774 | 0.002961575
48.5527 | 10.2858 | 10.02874 | 9.521043 | 0.2570588 | 0.4927222 | 0.01202063 | 0.002955263
48.5627 | 10.3133 | 10.02859 | 9.5195 | 0.284714 | 0.4939799 | 0.01215691 | 0.002948983
48.5727 | 10.3954 | 10.02846 | 9.517959 | 0.3669358 | 0.4952658 | 0.01229669 | 0.002942736
48.5827 | 10.4395 | 10.02838 | 9.51642 | 0.4111232 | 0.4965806 | 0.01244011 | 0.002936523
48.5927 | 10.5092 | 10.02832 | 9.514882 | 0.4808752 | 0.4979251 | 0.01258731 | 0.002930342
48.6027 | 10.5585 | 10.02831 | 9.513346 | 0.5301908 | 0.4993003 | 0.01273841 | 0.002924194
48.6127 | 10.6352 | 10.02833 | 9.511812 | 0.6068689 | 0.5007071 | 0.01289359 | 0.002918079
48.6227 | 10.6916 | 10.02839 | 9.51028 | 0.6632085 | 0.5021463 | 0.01305299 | 0.002911996
48.6327 | 10.744 | 10.02849 | 9.50875 | 0.7155086 | 0.5036188 | 0.01321678 | 0.002905945
48.6427 | 10.8493 | 10.02863 | 9.507221 | 0.820668 | 0.5051257 | 0.01338513 | 0.002899926
48.6527 | 10.8587 | 10.02881 | 9.505694 | 0.8298855 | 0.5066679 | 0.01355824 | 0.002893939
48.6627 | 10.9862 | 10.02904 | 9.504169 | 0.9571602 | 0.5082462 | 0.01373628 | 0.002887983
48.6727 | 10.9941 | 10.02931 | 9.502646 | 0.964791 | 0.5098615 | 0.01391946 | 0.002882059
48.6827 | 11.1064 | 10.02962 | 9.501124 | 1.076777 | 0.5115147 | 0.01410799 | 0.002876166
48.6927 | 11.1324 | 10.02998 | 9.499605 | 1.102416 | 0.5132068 | 0.01430209 | 0.002870304
48.7027 | 11.2166 | 10.03039 | 9.498087 | 1.186209 | 0.5149383 | 0.014502 | 0.002864473
48.7127 | 11.2673 | 10.03085 | 9.49657 | 1.236453 | 0.5167102 | 0.01470796 | 0.002858672
48.7227 | 11.3448 | 10.03135 | 9.495056 | 1.313448 | 0.5185229 | 0.01492023 | 0.002852903
48.7327 | 11.3983 | 10.03191 | 9.493543 | 1.366394 | 0.520377 | 0.01513907 | 0.002847163
48.7427 | 11.4679 | 10.03251 | 9.492032 | 1.435389 | 0.5222728 | 0.01536478 | 0.002841455
48.7527 | 11.5153 | 10.03317 | 9.490522 | 1.482134 | 0.5242107 | 0.01559765 | 0.002835775
48.7627 | 11.5661 | 10.03387 | 9.489014 | 1.532227 | 0.5261904 | 0.01583799 | 0.002830126
48.7727 | 11.6175 | 10.03463 | 9.487508 | 1.582869 | 0.528212 | 0.01608613 | 0.002824506
48.7827 | 11.6685 | 10.03544 | 9.486004 | 1.63306 | 0.5302748 | 0.01634242 | 0.002818916
48.7927 | 11.7261 | 10.0363 | 9.484501 | 1.6898 | 0.5323781 | 0.01660722 | 0.002813354
48.8027 | 11.7459 | 10.03721 | 9.483 | 1.708691 | 0.5345206 | 0.01688091 | 0.002807824
48.8127 | 11.8135 | 10.03817 | 9.481501 | 1.775332 | 0.5367009 | 0.01716389 | 0.002802321
48.8227 | 11.827 | 10.03917 | 9.480003 | 1.787827 | 0.5389169 | 0.01745657 | 0.002796847
48.8327 | 11.8853 | 10.04022 | 9.478507 | 1.845076 | 0.5411661 | 0.01775941 | 0.002791402
48.8427 | 11.8893 | 10.04132 | 9.477013 | 1.847983 | 0.5434457 | 0.01807286 | 0.002785986
48.8527 | 11.9421 | 10.04245 | 9.47552 | 1.89965 | 0.5457521 | 0.01839739 | 0.002780597
48.8627 | 11.9236 | 10.04362 | 9.474029 | 1.879982 | 0.5480811 | 0.01873352 | 0.002775237
48.8727 | 11.9653 | 10.04482 | 9.472539 | 1.920481 | 0.550428 | 0.01908178 | 0.002769905
48.8827 | 11.9853 | 10.04605 | 9.471051 | 1.939254 | 0.5527876 | 0.01944271 | 0.002764601
48.8926 | 12.0024 | 10.04728 | 9.46958 | 1.955117 | 0.5551306 | 0.01981307 | 0.002759377
48.9026 | 11.9892 | 10.04855 | 9.468095 | 1.940652 | 0.5574978 | 0.02020097 | 0.002754128
48.9126 | 11.9962 | 10.04982 | 9.466612 | 1.946377 | 0.559859 | 0.02060336 | 0.002748906
48.9226 | 12.0017 | 10.0511 | 9.465131 | 1.950598 | 0.5622072 | 0.02102088 | 0.002743712
48.9326 | 11.9837 | 10.05238 | 9.463651 | 1.931322 | 0.564535 | 0.02145423 | 0.002738545
48.9426 | 12 | 10.05364 | 9.462172 | 1.946355 | 0.5668351 | 0.02190411 | 0.002733405
48.9526 | 11.9594 | 10.0549 | 9.460695 | 1.904505 | 0.5691001 | 0.02237126 | 0.002728292
48.9626 | 11.9824 | 10.05612 | 9.45922 | 1.926277 | 0.5713231 | 0.02285645 | 0.002723206
48.9726 | 11.9193 | 10.05732 | 9.457747 | 1.861977 | 0.5734973 | 0.02336047 | 0.002718146
48.9826 | 11.9521 | 10.05849 | 9.456275 | 1.893611 | 0.5756167 | 0.02388414 | 0.002713113
48.9926 | 11.8888 | 10.05962 | 9.454804 | 1.829184 | 0.5776756 | 0.0244283 | 0.002708106
49.0026 | 11.901 | 10.0607 | 9.453335 | 1.840298 | 0.5796698 | 0.02499382 | 0.002703125
49.0126 | 11.8321 | 10.06174 | 9.451868 | 1.770357 | 0.5815954 | 0.02558159 | 0.00269817
49.0226 | 11.8401 | 10.06274 | 9.450402 | 1.777363 | 0.5834499 | 0.02619252 | 0.002693241
49.0326 | 11.7911 | 10.06368 | 9.448937 | 1.727415 | 0.5852317 | 0.02682753 | 0.002688338
49.0426 | 11.7596 | 10.06459 | 9.447474 | 1.695015 | 0.58694 | 0.02748755 | 0.00268346
49.0526 | 11.7598 | 10.06544 | 9.446013 | 1.694359 | 0.5885755 | 0.02817353 | 0.002678608
49.0626 | 11.6832 | 10.06625 | 9.444553 | 1.616947 | 0.5901396 | 0.02888639 | 0.002673782
49.0726 | 11.7068 | 10.06702 | 9.443095 | 1.639775 | 0.5916342 | 0.02962708 | 0.00266898
49.0826 | 11.6189 | 10.06776 | 9.441638 | 1.551139 | 0.5930625 | 0.03039649 | 0.002664203
49.0926 | 11.6481 | 10.06847 | 9.440182 | 1.579634 | 0.5944282 | 0.03119552 | 0.002659452
49.1026 | 11.5503 | 10.06914 | 9.438728 | 1.481156 | 0.5957357 | 0.03202499 | 0.002654726
49.1126 | 11.5777 | 10.0698 | 9.437276 | 1.507899 | 0.5969897 | 0.03288569 | 0.002650023
49.1226 | 11.4927 | 10.07044 | 9.435825 | 1.422256 | 0.5981955 | 0.03377832 | 0.002645346
49.1326 | 11.5013 | 10.07108 | 9.434375 | 1.430222 | 0.5993586 | 0.0347035 | 0.002640693
49.1426 | 11.4573 | 10.07171 | 9.432927 | 1.38559 | 0.6004852 | 0.0356617 | 0.002636064
49.1526 | 11.4388 | 10.07235 | 9.431481 | 1.366453 | 0.6015811 | 0.03665328 | 0.00263146
49.1626 | 11.4034 | 10.07299 | 9.430035 | 1.330406 | 0.6026528 | 0.03767841 | 0.00262688
49.1726 | 11.3863 | 10.07366 | 9.428592 | 1.312642 | 0.6037067 | 0.03873708 | 0.002622323
49.1826 | 11.3524 | 10.07435 | 9.427149 | 1.278055 | 0.6047493 | 0.039829 | 0.00261779
49.1926 | 11.326 | 10.07506 | 9.425708 | 1.250938 | 0.6057869 | 0.04095367 | 0.002613282
49.2026 | 11.2916 | 10.07581 | 9.424269 | 1.215786 | 0.6068259 | 0.04211026 | 0.002608796
49.2126 | 11.2785 | 10.07661 | 9.422831 | 1.201895 | 0.6078725 | 0.04329758 | 0.002604334
49.2226 | 11.2674 | 10.07744 | 9.421394 | 1.18996 | 0.6089327 | 0.04451411 | 0.002599896
49.2326 | 11.2476 | 10.07832 | 9.419958 | 1.169276 | 0.610012 | 0.0457579 | 0.002595481
49.2426 | 11.2062 | 10.07926 | 9.418524 | 1.126942 | 0.6111159 | 0.04702658 | 0.002591088
49.2526 | 11.2112 | 10.08025 | 9.417092 | 1.130955 | 0.6122493 | 0.04831734 | 0.002586719
49.2626 | 11.1504 | 10.08129 | 9.415661 | 1.069113 | 0.6134167 | 0.04962691 | 0.002582373
49.2726 | 11.1753 | 10.08238 | 9.414231 | 1.092917 | 0.6146224 | 0.05095156 | 0.00257805
49.2826 | 11.1168 | 10.08353 | 9.412802 | 1.033267 | 0.61587 | 0.05228714 | 0.002573749
49.2926 | 11.1236 | 10.08474 | 9.411375 | 1.038864 | 0.6171627 | 0.05362907 | 0.002569471
49.3026 | 11.0917 | 10.08599 | 9.409949 | 1.005709 | 0.6185036 | 0.05497243 | 0.002565215
49.3126 | 11.0745 | 10.08729 | 9.408525 | 0.9872071 | 0.6198951 | 0.05631204 | 0.002560981
49.3226 | 11.0557 | 10.08864 | 9.407102 | 0.9670599 | 0.6213392 | 0.05764248 | 0.00255677
49.3326 | 11.0352 | 10.09003 | 9.40568 | 0.9451717 | 0.6228376 | 0.05895827 | 0.002552581
49.3426 | 11.0265 | 10.09145 | 9.404259 | 0.9350466 | 0.6243918 | 0.06025394 | 0.002548414
49.3526 | 10.9827 | 10.09291 | 9.40284 | 0.8897887 | 0.6260028 | 0.06152418 | 0.002544269
49.3626 | 10.9613 | 10.0944 | 9.401422 | 0.8669024 | 0.6276714 | 0.06276394 | 0.002540145
49.3726 | 10.9509 | 10.09591 | 9.400006 | 0.8549917 | 0.6293981 | 0.0639686 | 0.002536043
49.3826 | 10.9031 | 10.09744 | 9.39859 | 0.8056605 | 0.6311833 | 0.06513403 | 0.002531963
49.3926 | 10.9086 | 10.09899 | 9.397176 | 0.809612 | 0.6330272 | 0.06625672 | 0.002527904
49.4026 | 10.8597 | 10.10055 | 9.395763 | 0.7591492 | 0.6349296 | 0.06733385 | 0.002523867
49.4126 | 10.8623 | 10.10213 | 9.394352 | 0.7601744 | 0.6368904 | 0.06836332 | 0.002519851
49.4226 | 10.8016 | 10.10371 | 9.392942 | 0.6978892 | 0.6389094 | 0.06934377 | 0.002515856
49.4326 | 10.7843 | 10.10531 | 9.391533 | 0.6789946 | 0.6409861 | 0.07027457 | 0.002511883
49.4426 | 10.7469 | 10.10691 | 9.390125 | 0.639991 | 0.6431201 | 0.07115573 | 0.00250793
49.4526 | 10.7144 | 10.10852 | 9.388719 | 0.6058785 | 0.6453109 | 0.07198792 | 0.002503998
49.4626 | 10.6979 | 10.11014 | 9.387313 | 0.5877564 | 0.6475578 | 0.07277226 | 0.002500087
49.4726 | 10.646 | 10.11178 | 9.38591 | 0.5342236 | 0.6498604 | 0.07351034 | 0.002496196
49.4825 | 10.6131 | 10.11341 | 9.384521 | 0.499695 | 0.6521947 | 0.07419723 | 0.002492365
49.4925 | 10.5968 | 10.11506 | 9.383119 | 0.481737 | 0.6546064 | 0.07484891 | 0.002488515
49.5025 | 10.5257 | 10.11674 | 9.381719 | 0.408964 | 0.6570721 | 0.0754603 | 0.002484686
49.5125 | 10.5267 | 10.11843 | 9.38032 | 0.4082744 | 0.6595915 | 0.07603347 | 0.002480877
49.5225 | 10.4536 | 10.12013 | 9.378922 | 0.3334666 | 0.6621642 | 0.07657035 | 0.002477089
49.5325 | 10.4435 | 10.12186 | 9.377525 | 0.321639 | 0.6647899 | 0.07707266 | 0.00247332
49.5425 | 10.3719 | 10.12361 | 9.37613 | 0.2482905 | 0.6674685 | 0.0775418 | 0.002469572
49.5525 | 10.3532 | 10.12538 | 9.374735 | 0.2278201 | 0.6702001 | 0.07797876 | 0.002465843
49.5625 | 10.3132 | 10.12717 | 9.373342 | 0.1860273 | 0.6729845 | 0.0783841 | 0.002462134
49.5725 | 10.2802 | 10.12899 | 9.37195 | 0.1512118 | 0.675822 | 0.07875787 | 0.002458446
49.5825 | 10.2304 | 10.13083 | 9.370559 | 0.09957372 | 0.6787128 | 0.07909957 | 0.002454776
49.5925 | 10.2017 | 10.13269 | 9.369169 | 0.06901384 | 0.6816575 | 0.07940812 | 0.002451127
49.6025 | 10.1287 | 10.13457 | 9.367781 | -0.005866726 | 0.6846565 | 0.07968189 | 0.002447497
49.6125 | 10.1447 | 10.13647 | 9.366393 | 0.008233591 | 0.6877104 | 0.0799187 | 0.002443886
49.6225 | 10.0559 | 10.13838 | 9.365007 | -0.08248331 | 0.6908201 | 0.08011585 | 0.002440294
49.6325 | 10.069 | 10.14032 | 9.363622 | -0.07131503 | 0.6939861 | 0.08027023 | 0.002436722
49.6425 | 9.9902 | 10.14226 | 9.362238 | -0.1520591 | 0.6972096 | 0.0803784 | 0.002433169
49.6525 | 9.9898 | 10.14421 | 9.360855 | -0.1544128 | 0.7004915 | 0.08043669 | 0.002429635
49.6625 | 9.9342 | 10.14617 | 9.359473 | -0.2119735 | 0.7038329 | 0.08044134 | 0.00242612
49.6725 | 9.9224 | 10.14814 | 9.358092 | -0.2257386 | 0.7072349 | 0.08038865 | 0.002422624
49.6825 | 9.8759 | 10.15011 | 9.356713 | -0.2742059 | 0.7106988 | 0.0802751 | 0.002419147
49.6925 | 9.8479 | 10.15207 | 9.355334 | -0.3041734 | 0.7142259 | 0.08009752 | 0.002415688
49.7025 | 9.8068 | 10.15404 | 9.353957 | -0.3472398 | 0.7178176 | 0.07985313 | 0.002412248
49.7125 | 9.8135 | 10.156 | 9.352581 | -0.3425043 | 0.7214753 | 0.07953973 | 0.002408827
49.7225 | 9.7498 | 10.15797 | 9.351205 | -0.4081668 | 0.7252004 | 0.07915569 | 0.002405424
49.7325 | 9.764 | 10.15993 | 9.349831 | -0.3959277 | 0.7289947 | 0.07870004 | 0.002402039
49.7425 | 9.72 | 10.16189 | 9.348458 | -0.4418885 | 0.7328596 | 0.07817249 | 0.002398673
49.7525 | 9.7008 | 10.16385 | 9.347086 | -0.4630512 | 0.7367968 | 0.0775734 | 0.002395325
49.7625 | 9.6886 | 10.16582 | 9.345715 | -0.4772183 | 0.7408079 | 0.07690379 | 0.002391996
49.7725 | 9.6548 | 10.16779 | 9.344345 | -0.5129933 | 0.7448948 | 0.07616527 | 0.002388684
49.7825 | 9.6711 | 10.16978 | 9.342976 | -0.4986801 | 0.7490592 | 0.07536004 | 0.00238539
49.7925 | 9.616 | 10.17178 | 9.341608 | -0.5557832 | 0.7533027 | 0.07449081 | 0.002382115
49.8025 | 9.6281 | 10.17381 | 9.340241 | -0.5457075 | 0.7576273 | 0.07356077 | 0.002378857
49.8125 | 9.6014 | 10.17586 | 9.338875 | -0.5744584 | 0.7620347 | 0.07257354 | 0.002375617
49.8225 | 9.6013 | 10.17794 | 9.33751 | -0.5766418 | 0.7665266 | 0.07153313 | 0.002372395
49.8325 | 9.5761 | 10.18006 | 9.336146 | -0.6039639 | 0.7711051 | 0.07044388 | 0.00236919
49.8425 | 9.5855 | 10.18223 | 9.334783 | -0.5967309 | 0.7757718 | 0.06931044 | 0.002366003
49.8525 | 9.5409 | 10.18445 | 9.333421 | -0.6435498 | 0.7805286 | 0.06813769 | 0.002362834
49.8625 | 9.5739 | 10.18673 | 9.33206 | -0.6128273 | 0.7853771 | 0.06693071 | 0.002359681
49.8725 | 9.5326 | 10.18907 | 9.3307 | -0.6564703 | 0.7903193 | 0.06569472 | 0.002356547
49.8825 | 9.5398 | 10.19149 | 9.329341 | -0.6516859 | 0.7953568 | 0.06443503 | 0.002353429
49.8925 | 9.5328 | 10.19398 | 9.327983 | -0.6611811 | 0.8004912 | 0.06315693 | 0.002350329
49.9025 | 9.5259 | 10.19656 | 9.326625 | -0.6706625 | 0.8057241 | 0.0618657 | 0.002347246
49.9125 | 9.5302 | 10.19924 | 9.325269 | -0.6690369 | 0.811057 | 0.06056647 | 0.00234418
49.9225 | 9.5112 | 10.20201 | 9.323914 | -0.6908105 | 0.8164911 | 0.05926421 | 0.002341131
49.9325 | 9.504 | 10.20489 | 9.32256 | -0.7008892 | 0.8220278 | 0.05796366 | 0.002338099
49.9425 | 9.5129 | 10.20788 | 9.321206 | -0.6949786 | 0.8276679 | 0.05666929 | 0.002335083
49.9525 | 9.5161 | 10.21098 | 9.319854 | -0.6948835 | 0.8334123 | 0.05538525 | 0.002332085
49.9625 | 9.4932 | 10.21421 | 9.318502 | -0.7210082 | 0.8392615 | 0.05411534 | 0.002329103
49.9725 | 9.5219 | 10.21756 | 9.317152 | -0.6956564 | 0.8452157 | 0.05286299 | 0.002326138
49.9825 | 9.4831 | 10.22103 | 9.315802 | -0.737931 | 0.8512747 | 0.05163128 | 0.00232319
49.9925 | 9.5242 | 10.22463 | 9.314453 | -0.7004341 | 0.857438 | 0.0504229 | 0.002320258
50.0025 | 9.4794 | 10.22837 | 9.313105 | -0.7489671 | 0.8637046 | 0.04924016 | 0.002317343
50.0125 | 9.5064 | 10.23223 | 9.311758 | -0.7258303 | 0.8700729 | 0.04808502 | 0.002314444
50.0225 | 9.4929 | 10.23622 | 9.310412 | -0.7433233 | 0.8765409 | 0.0469591 | 0.002311561
50.0325 | 9.4847 | 10.24034 | 9.309066 | -0.7556449 | 0.8831061 | 0.04586369 | 0.002308695
50.0425 | 9.5032 | 10.24459 | 9.307722 | -0.7413925 | 0.889765 | 0.04479976 | 0.002305845
50.0525 | 9.4911 | 10.24896 | 9.306378 | -0.7578629 | 0.8965136 | 0.04376804 | 0.002303011
50.0624 | 9.4917 | 10.25341 | 9.305049 | -0.7617066 | 0.9032786 | 0.04277886 | 0.002300221294
50.0724 | 9.4971 | 10.25801 | 9.303707 | -0.7609083 | 0.9101915 | 0.04181236 | 0.002297419
50.0824 | 9.5063 | 10.26272 | 9.302366 | -0.7564175 | 0.9171781 | 0.04087878 | 0.002294633
50.0924 | 9.4777 | 10.26753 | 9.301026 | -0.7898277 | 0.9242322 | 0.03997799 | 0.002291863
50.1024 | 9.5074 | 10.27243 | 9.299686 | -0.7650314 | 0.9313463 | 0.0391097 | 0.002289109
50.1124 | 9.4739 | 10.27742 | 9.298348 | -0.8035206 | 0.9385131 | 0.0382735 | 0.002286371
50.1224 | 9.5029 | 10.28249 | 9.29701 | -0.7795867 | 0.9457244 | 0.03746885 | 0.002283648
50.1324 | 9.4882 | 10.28762 | 9.295673 | -0.7994211 | 0.9529722 | 0.03669514 | 0.002280941
50.1424 | 9.4945 | 10.29282 | 9.294337 | -0.7983152 | 0.9602486 | 0.0359517 | 0.002278249
50.1524 | 9.5054 | 10.29806 | 9.293001 | -0.7926601 | 0.9675456 | 0.03523777 | 0.002275574
50.1624 | 9.4793 | 10.30335 | 9.291667 | -0.8240477 | 0.9748556 | 0.03455258 | 0.002272913
50.1724 | 9.5179 | 10.30867 | 9.290333 | -0.7907701 | 0.9821718 | 0.03389531 | 0.002270268
50.1824 | 9.4781 | 10.31402 | 9.289 | -0.8359206 | 0.9894882 | 0.03326512 | 0.002267639
50.1924 | 9.5112 | 10.31939 | 9.287667 | -0.8081931 | 0.9967995 | 0.03266116 | 0.002265025
50.2024 | 9.4857 | 10.32478 | 9.286336 | -0.8390827 | 1.004102 | 0.03208258 | 0.002262426
50.2124 | 9.488 | 10.33019 | 9.285005 | -0.8421856 | 1.011392 | 0.03152853 | 0.002259842
50.2224 | 9.5145 | 10.3356 | 9.283675 | -0.8210996 | 1.018669 | 0.03099815 | 0.002257274
50.2324 | 9.4882 | 10.34102 | 9.282346 | -0.8528238 | 1.025933 | 0.03049063 | 0.00225472
50.2424 | 9.5115 | 10.34646 | 9.281017 | -0.8349581 | 1.033184 | 0.03000514 | 0.002252182
50.2524 | 9.484 | 10.3519 | 9.279689 | -0.8679043 | 1.040424 | 0.02954088 | 0.002249659
50.2624 | 9.5069 | 10.35737 | 9.278362 | -0.8504653 | 1.047659 | 0.02909707 | 0.00224715
50.2724 | 9.5046 | 10.36284 | 9.277036 | -0.8582449 | 1.054891 | 0.02867296 | 0.002244657
50.2824 | 9.5127 | 10.36835 | 9.27571 | -0.8556481 | 1.062128 | 0.02826781 | 0.002242178
50.2924 | 9.4974 | 10.37388 | 9.274385 | -0.8764807 | 1.069375 | 0.02788091 | 0.002239715
50.3024 | 9.5097 | 10.37945 | 9.273061 | -0.8697494 | 1.07664 | 0.02751158 | 0.002237266
50.3124 | 9.5057 | 10.38506 | 9.271737 | -0.8793615 | 1.08393 | 0.02715916 | 0.002234831
50.3224 | 9.5134 | 10.39073 | 9.270415 | -0.8773254 | 1.091255 | 0.026823 | 0.002232412
50.3324 | 9.5226 | 10.39645 | 9.269092 | -0.873849 | 1.098624 | 0.02650249 | 0.002230007
50.3424 | 9.5 | 10.40224 | 9.267771 | -0.9022417 | 1.106046 | 0.02619703 | 0.002227616
50.3524 | 9.5366 | 10.40811 | 9.26645 | -0.8715127 | 1.113531 | 0.02590607 | 0.00222524
50.3624 | 9.4817 | 10.41407 | 9.26513 | -0.9323718 | 1.12109 | 0.02562905 | 0.002222878
50.3724 | 9.5309 | 10.42013 | 9.26381 | -0.8892286 | 1.128732 | 0.02536543 | 0.002220531
50.3824 | 9.5212 | 10.42629 | 9.262491 | -0.9050934 | 1.136469 | 0.02511473 | 0.002218198
50.3924 | 9.5071 | 10.43258 | 9.261173 | -0.9254762 | 1.144311 | 0.02487644 | 0.00221588
50.4024 | 9.5486 | 10.43899 | 9.259855 | -0.8903871 | 1.152268 | 0.02465009 | 0.002213576
50.4124 | 9.5051 | 10.44554 | 9.258538 | -0.9404361 | 1.160351 | 0.02443525 | 0.002211286
50.4224 | 9.5339 | 10.45223 | 9.257222 | -0.918333 | 1.168571 | 0.02423148 | 0.00220901
50.4324 | 9.5228 | 10.45909 | 9.255906 | -0.9362876 | 1.176936 | 0.02403836 | 0.002206748
50.4424 | 9.5169 | 10.46611 | 9.254591 | -0.949209 | 1.185458 | 0.0238555 | 0.0022045
50.4524 | 9.5518 | 10.47331 | 9.253276 | -0.9215063 | 1.194145 | 0.02368252 | 0.002202267
50.4624 | 9.5275 | 10.48069 | 9.251962 | -0.9531882 | 1.203007 | 0.02351906 | 0.002200047
50.4724 | 9.5551 | 10.48826 | 9.250649 | -0.9331629 | 1.212051 | 0.02336476 | 0.002197841
50.4824 | 9.5326 | 10.49604 | 9.249336 | -0.9634383 | 1.221287 | 0.02321931 | 0.00219565
50.4924 | 9.5301 | 10.50402 | 9.248024 | -0.9739217 | 1.230722 | 0.02308237 | 0.002193471
50.5024 | 9.558 | 10.51222 | 9.246712 | -0.9542199 | 1.240363 | 0.02295366 | 0.002191307
50.5124 | 9.5456 | 10.52064 | 9.245401 | -0.97504 | 1.250217 | 0.02283288 | 0.002189157
50.5224 | 9.5504 | 10.52929 | 9.244091 | -0.9788882 | 1.260291 | 0.02271975 | 0.00218702
50.5324 | 9.5503 | 10.53817 | 9.242781 | -0.9878702 | 1.27059 | 0.02261402 | 0.002184897
50.5424 | 9.5663 | 10.54729 | 9.241472 | -0.9809918 | 1.281122 | 0.02251543 | 0.002182788
50.5524 | 9.5515 | 10.55666 | 9.240163 | -1.005158 | 1.291891 | 0.02242376 | 0.002180692
50.5624 | 9.5673 | 10.56628 | 9.238854 | -0.9989754 | 1.302904 | 0.02233876 | 0.00217861
50.5724 | 9.5724 | 10.57615 | 9.237546 | -1.003748 | 1.314165 | 0.02226024 | 0.002176541
50.5824 | 9.5682 | 10.58628 | 9.236239 | -1.018081 | 1.325679 | 0.02218799 | 0.002174486
50.5924 | 9.5919 | 10.59668 | 9.234932 | -1.004779 | 1.337452 | 0.0221218 | 0.002172444
50.6024 | 9.5605 | 10.60735 | 9.233626 | -1.046847 | 1.349489 | 0.0220615 | 0.002170416
50.6124 | 9.5929 | 10.61829 | 9.23232 | -1.02539 | 1.361794 | 0.02200692 | 0.0021684
50.6224 | 9.5851 | 10.62951 | 9.231015 | -1.044412 | 1.374373 | 0.02195789 | 0.002166399
50.6324 | 9.5946 | 10.64102 | 9.22971 | -1.046419 | 1.38723 | 0.02191425 | 0.00216441
50.6424 | 9.6174 | 10.65282 | 9.228406 | -1.035416 | 1.400372 | 0.02187586 | 0.002162435
50.6523 | 9.5917 | 10.66479 | 9.227115 | -1.073085 | 1.413667 | 0.02184287 | 0.002160493
50.6623 | 9.6134 | 10.67717 | 9.225812 | -1.063774 | 1.427389 | 0.0218145 | 0.002158544
50.6723 | 9.6122 | 10.68987 | 9.224509 | -1.077667 | 1.441411 | 0.02179097 | 0.002156608
50.6823 | 9.6125 | 10.70287 | 9.223207 | -1.090372 | 1.455738 | 0.02177218 | 0.002154684
50.6923 | 9.6369 | 10.71619 | 9.221905 | -1.079293 | 1.470377 | 0.02175799 | 0.002152775
50.7023 | 9.6179 | 10.72984 | 9.220603 | -1.111936 | 1.485334 | 0.02174831 | 0.002150878
50.7123 | 9.6311 | 10.74381 | 9.219302 | -1.112708 | 1.500614 | 0.02174303 | 0.002148995
50.7223 | 9.6339 | 10.75811 | 9.218001 | -1.124215 | 1.516224 | 0.02174207 | 0.002147123
50.7323 | 9.6414 | 10.77276 | 9.216701 | -1.131363 | 1.532171 | 0.02174532 | 0.002145266
50.7423 | 9.6642 | 10.78776 | 9.215401 | -1.123559 | 1.548462 | 0.0217527 | 0.002143421
50.7523 | 9.6289 | 10.80311 | 9.214102 | -1.174212 | 1.565104 | 0.02176415 | 0.002141589
50.7623 | 9.6693 | 10.81883 | 9.212803 | -1.149527 | 1.582105 | 0.02177957 | 0.002139768
50.7723 | 9.6583 | 10.83491 | 9.211505 | -1.176613 | 1.599472 | 0.0217989 | 0.002137961
50.7823 | 9.6679 | 10.85138 | 9.210206 | -1.183478 | 1.617214 | 0.02182207 | 0.002136168
50.7923 | 9.6898 | 10.86823 | 9.208909 | -1.17843 | 1.635338 | 0.02184902 | 0.002134387
50.8023 | 9.6616 | 10.88548 | 9.207611 | -1.223879 | 1.653855 | 0.0218797 | 0.002132618
50.8123 | 9.688 | 10.90313 | 9.206314 | -1.215132 | 1.672772 | 0.02191403 | 0.002130861
50.8223 | 9.6919 | 10.9212 | 9.205018 | -1.229299 | 1.6921 | 0.02195199 | 0.002129119
50.8323 | 9.6994 | 10.93969 | 9.203721 | -1.24029 | 1.711848 | 0.02199351 | 0.002127388
50.8423 | 9.7246 | 10.95862 | 9.202425 | -1.234016 | 1.732027 | 0.02203856 | 0.002125669
50.8523 | 9.6877 | 10.97799 | 9.20113 | -1.290287 | 1.752646 | 0.02208709 | 0.002123963
50.8623 | 9.7171 | 10.99781 | 9.199835 | -1.280713 | 1.773717 | 0.02213906 | 0.00212227
50.8723 | 9.7526 | 11.01811 | 9.19854 | -1.265506 | 1.795252 | 0.02219445 | 0.002120589
50.8823 | 9.7276 | 11.03888 | 9.197245 | -1.311279 | 1.817261 | 0.02225321 | 0.002118921
50.8923 | 9.7707 | 11.06014 | 9.195951 | -1.289442 | 1.839759 | 0.02231532 | 0.002117263
50.9023 | 9.7586 | 11.08191 | 9.194657 | -1.32331 | 1.862756 | 0.02238075 | 0.00211562
50.9123 | 9.7758 | 11.10419 | 9.193364 | -1.328394 | 1.886267 | 0.02244949 | 0.002113989
50.9223 | 9.8117 | 11.12701 | 9.19207 | -1.31531 | 1.910305 | 0.02252149 | 0.00211237
50.9323 | 9.7941 | 11.15037 | 9.190777 | -1.356271 | 1.934886 | 0.02259676 | 0.002110762
50.9423 | 9.8206 | 11.17429 | 9.189485 | -1.353691 | 1.960022 | 0.02267527 | 0.002109168
50.9523 | 9.8499 | 11.19879 | 9.188192 | -1.348887 | 1.98573 | 0.022757 | 0.002107585
50.9623 | 9.8568 | 11.22387 | 9.1869 | -1.367075 | 2.012026 | 0.02284195 | 0.002106015
50.9723 | 9.8935 | 11.24957 | 9.185609 | -1.35607 | 2.038927 | 0.02293011 | 0.002104455
50.9823 | 9.8794 | 11.27589 | 9.184317 | -1.39649 | 2.066449 | 0.02302147 | 0.00210291
50.9923 | 9.9094 | 11.30285 | 9.183026 | -1.393454 | 2.09461 | 0.02311601 | 0.002101376
51.0023 | 9.946 | 11.33048 | 9.181735 | -1.384479 | 2.12343 | 0.02321375 | 0.002099854
51.0123 | 9.9398 | 11.35878 | 9.180444 | -1.418984 | 2.152927 | 0.02331467 | 0.002098343
51.0223 | 9.9751 | 11.38779 | 9.179154 | -1.412691 | 2.183122 | 0.02341879 | 0.002096845
51.0323 | 9.9941 | 11.41752 | 9.177864 | -1.423419 | 2.214034 | 0.02352609 | 0.002095359
51.0423 | 10.018 | 11.44799 | 9.176574 | -1.429992 | 2.245687 | 0.0236366 | 0.002093885
51.0523 | 10.0397 | 11.47923 | 9.175284 | -1.43953 | 2.278103 | 0.0237503 | 0.002092422
51.0623 | 10.0654 | 11.51126 | 9.173994 | -1.445857 | 2.311305 | 0.02386721 | 0.002090971
51.0723 | 10.0754 | 11.5441 | 9.172705 | -1.468698 | 2.345316 | 0.02398735 | 0.002089533
51.0823 | 10.1205 | 11.57778 | 9.171416 | -1.457278 | 2.380164 | 0.02411072 | 0.002088107
51.0923 | 10.119 | 11.61232 | 9.170127 | -1.493324 | 2.415873 | 0.02423734 | 0.002086692
51.1023 | 10.1561 | 11.64776 | 9.168838 | -1.491663 | 2.452472 | 0.02436722 | 0.002085288
51.1123 | 10.1762 | 11.68412 | 9.16755 | -1.507923 | 2.489989 | 0.02450038 | 0.002083897
51.1223 | 10.2047 | 11.72143 | 9.166262 | -1.516735 | 2.528454 | 0.02463683 | 0.002082518
51.1323 | 10.2304 | 11.75973 | 9.164974 | -1.529328 | 2.567897 | 0.02477662 | 0.002081149
51.1423 | 10.2514 | 11.79904 | 9.163686 | -1.547637 | 2.608352 | 0.02491974 | 0.002079792
51.1523 | 10.2723 | 11.83939 | 9.162398 | -1.567093 | 2.649851 | 0.02506623 | 0.002078449
51.1623 | 10.3017 | 11.88083 | 9.16111 | -1.579133 | 2.69243 | 0.02521612 | 0.002077116
51.1723 | 10.3179 | 11.92339 | 9.159823 | -1.605493 | 2.736125 | 0.02536943 | 0.002075794
51.1823 | 10.3436 | 11.96711 | 9.158536 | -1.623511 | 2.780975 | 0.0255262 | 0.002074484
51.1923 | 10.376 | 12.01203 | 9.157248 | -1.636027 | 2.827019 | 0.02568645 | 0.002073186
51.2023 | 10.3857 | 12.05818 | 9.155961 | -1.672482 | 2.874299 | 0.02585022 | 0.002071899
51.2123 | 10.4336 | 12.10562 | 9.154675 | -1.672021 | 2.922858 | 0.02601755 | 0.002070625
51.2223 | 10.443 | 12.15439 | 9.153388 | -1.711387 | 2.972742 | 0.02618847 | 0.00206936
51.2323 | 10.4716 | 12.20453 | 9.152101 | -1.73293 | 3.023997 | 0.02636302 | 0.002068108
51.2422 | 10.5027 | 12.25557 | 9.150828 | -1.752874 | 3.07614 | 0.02653943 | 0.00206688
51.2522 | 10.5314 | 12.3086 | 9.149541 | -1.777203 | 3.130275 | 0.02672133 | 0.00206565
51.2622 | 10.5617 | 12.36316 | 9.148255 | -1.801464 | 3.185937 | 0.026907 | 0.002064432
51.2722 | 10.5871 | 12.41931 | 9.146969 | -1.832211 | 3.243183 | 0.02709646 | 0.002063225
51.2822 | 10.6074 | 12.47711 | 9.145683 | -1.869705 | 3.302071 | 0.02728979 | 0.00206203
51.2922 | 10.6569 | 12.53661 | 9.144397 | -1.879708 | 3.362664 | 0.02748702 | 0.002060846
51.3022 | 10.6801 | 12.59788 | 9.143111 | -1.917785 | 3.425026 | 0.02768822 | 0.002059674
51.3122 | 10.7068 | 12.661 | 9.141825 | -1.954202 | 3.489225 | 0.02789342 | 0.002058512
51.3222 | 10.7467 | 12.72603 | 9.140539 | -1.979333 | 3.555334 | 0.02810271 | 0.002057362
51.3322 | 10.7821 | 12.79305 | 9.139254 | -2.010951 | 3.623425 | 0.02831612 | 0.002056224
51.3422 | 10.8156 | 12.86214 | 9.137968 | -2.046535 | 3.693578 | 0.02853373 | 0.002055096
51.3522 | 10.8444 | 12.93337 | 9.136683 | -2.088967 | 3.765874 | 0.0287556 | 0.00205398
51.3622 | 10.8825 | 13.00683 | 9.135397 | -2.124332 | 3.8404 | 0.02898179 | 0.002052875
51.3722 | 10.9397 | 13.08262 | 9.134112 | -2.142921 | 3.917245 | 0.02921237 | 0.002051781
51.3822 | 10.9822 | 13.16083 | 9.132826 | -2.178628 | 3.996504 | 0.02944742 | 0.002050699
51.3922 | 11.0186 | 13.24155 | 9.131541 | -2.222953 | 4.078276 | 0.029687 | 0.002049627
51.4022 | 11.0717 | 13.3249 | 9.130255 | -2.2532 | 4.162664 | 0.0299312 | 0.002048567
51.4122 | 11.1167 | 13.41098 | 9.12897 | -2.294277 | 4.249779 | 0.03018009 | 0.002047518
51.4222 | 11.1842 | 13.4999 | 9.127685 | -2.315699 | 4.339734 | 0.03043375 | 0.00204648
51.4322 | 11.2341 | 13.59179 | 9.126399 | -2.357686 | 4.432649 | 0.03069227 | 0.002045452
51.4422 | 11.2793 | 13.68676 | 9.125114 | -2.407464 | 4.52865 | 0.03095573 | 0.002044436
51.4522 | 11.3615 | 13.78497 | 9.123829 | -2.423466 | 4.62787 | 0.03122422 | 0.002043432
51.4622 | 11.4091 | 13.88653 | 9.122543 | -2.477429 | 4.730446 | 0.03149785 | 0.002042438
51.4722 | 11.4837 | 13.9916 | 9.121258 | -2.5079 | 4.836524 | 0.03177669 | 0.002041455
51.4822 | 11.5627 | 14.10033 | 9.119972 | -2.53763 | 4.946256 | 0.03206085 | 0.002040483
51.4922 | 11.6293 | 14.21288 | 9.118687 | -2.583579 | 5.059802 | 0.03235043 | 0.002039523
51.5022 | 11.7149 | 14.32942 | 9.117401 | -2.614515 | 5.17733 | 0.03264554 | 0.002038573
51.5122 | 11.7949 | 14.45011 | 9.116116 | -2.655214 | 5.299015 | 0.03294628 | 0.002037634
51.5222 | 11.8909 | 14.57516 | 9.11483 | -2.68426 | 5.42504 | 0.03325276 | 0.002036706
51.5322 | 11.9998 | 14.70474 | 9.113545 | -2.704944 | 5.555599 | 0.0335651 | 0.002035789
51.5422 | 12.0899 | 14.83907 | 9.112259 | -2.74917 | 5.690893 | 0.03388343 | 0.002034883
51.5522 | 12.2015 | 14.97835 | 9.110973 | -2.776848 | 5.831133 | 0.03420787 | 0.002033988
51.5622 | 12.3237 | 15.1228 | 9.109687 | -2.7991 | 5.976541 | 0.03453853 | 0.002033103
51.5722 | 12.4444 | 15.27266 | 9.108402 | -2.828256 | 6.127347 | 0.03487555 | 0.00203223
51.5822 | 12.5734 | 15.42816 | 9.107116 | -2.854759 | 6.283793 | 0.03521908 | 0.002031368
51.5922 | 12.7004 | 15.58956 | 9.105829 | -2.889161 | 6.446132 | 0.03556924 | 0.002030516
51.6022 | 12.8621 | 15.75713 | 9.104543 | -2.895025 | 6.614626 | 0.03592617 | 0.002029675
51.6122 | 13.0088 | 15.93113 | 9.103257 | -2.922327 | 6.789551 | 0.03629004 | 0.002028845
51.6222 | 13.1665 | 16.11185 | 9.101971 | -2.945353 | 6.971193 | 0.03666099 | 0.002028026
51.6322 | 13.3531 | 16.2996 | 9.100684 | -2.946502 | 7.159851 | 0.03703918 | 0.002027218
51.6422 | 13.5123 | 16.49468 | 9.099398 | -2.982384 | 7.355835 | 0.03742477 | 0.00202642
51.6522 | 13.7326 | 16.69742 | 9.098111 | -2.964823 | 7.559469 | 0.03781794 | 0.002025633
51.6622 | 13.9118 | 16.90815 | 9.096824 | -2.996355 | 7.771087 | 0.03821886 | 0.002024857
51.6722 | 14.1141 | 17.12723 | 9.095537 | -3.013126 | 7.991037 | 0.0386277 | 0.002024092
51.6822 | 14.3633 | 17.355 | 9.09425 | -2.991696 | 8.219678 | 0.03904466 | 0.002023337
51.6922 | 14.5823 | 17.59184 | 9.092963 | -3.009539 | 8.457384 | 0.03946992 | 0.002022593
51.7022 | 14.8447 | 17.83814 | 9.091675 | -2.993437 | 8.704536 | 0.03990369 | 0.00202186
51.7122 | 15.1056 | 18.09429 | 9.090388 | -2.988686 | 8.961531 | 0.04034617 | 0.002021138
51.7222 | 15.3885 | 18.36069 | 9.0891 | -2.972192 | 9.228774 | 0.04079757 | 0.002020426
51.7322 | 15.7063 | 18.63777 | 9.087812 | -2.931469 | 9.506679 | 0.04125811 | 0.002019725
51.7422 | 15.9927 | 18.92594 | 9.086524 | -2.933243 | 9.795672 | 0.04172801 | 0.002019035
51.7522 | 16.3168 | 19.22565 | 9.085236 | -2.908845 | 10.09618 | 0.04220752 | 0.002018355
51.7622 | 16.6699 | 19.53731 | 9.083947 | -2.867411 | 10.40865 | 0.04269686 | 0.002017686
51.7722 | 16.9848 | 19.86138 | 9.082659 | -2.876582 | 10.73351 | 0.04319629 | 0.002017027
51.7822 | 17.4074 | 20.1983 | 9.08137 | -2.790896 | 11.0712 | 0.04370607 | 0.00201638
51.7922 | 17.7854 | 20.54849 | 9.080081 | -2.763095 | 11.42217 | 0.04422647 | 0.002015743
51.8022 | 18.1548 | 20.91241 | 9.078792 | -2.75761 | 11.78685 | 0.04475777 | 0.002015116
51.8122 | 18.6135 | 21.29046 | 9.077502 | -2.676963 | 12.16565 | 0.04530024 | 0.0020145
51.8221 | 19.0006 | 21.67906 | 9.076225 | -2.678459 | 12.55497 | 0.04584859 | 0.002013901
51.8321 | 19.4776 | 22.08644 | 9.074935 | -2.608838 | 12.96308 | 0.04641421 | 0.002013306
51.8421 | 19.9728 | 22.5091 | 9.073645 | -2.536302 | 13.38645 | 0.04699192 | 0.002012722
51.8521 | 20.4181 | 22.94738 | 9.072355 | -2.529275 | 13.82543 | 0.04758206 | 0.002012148
51.8621 | 20.9444 | 23.40154 | 9.071064 | -2.457137 | 14.28028 | 0.04818496 | 0.002011585
51.8721 | 21.4662 | 23.87181 | 9.069773 | -2.405614 | 14.75123 | 0.04880099 | 0.002011032
51.8821 | 22.0236 | 24.35837 | 9.068482 | -2.334769 | 15.23845 | 0.0494305 | 0.00201049
51.8921 | 22.5723 | 24.86129 | 9.067191 | -2.288988 | 15.74201 | 0.05007388 | 0.002009959
51.9021 | 23.1154 | 25.38057 | 9.065899 | -2.265172 | 16.26193 | 0.05073152 | 0.002009438
51.9121 | 23.716 | 25.91612 | 9.064607 | -2.200117 | 16.7981 | 0.05140383 | 0.002008928
51.9221 | 24.3196 | 26.46771 | 9.063315 | -2.148108 | 17.35029 | 0.05209123 | 0.002008428
51.9321 | 24.8948 | 27.03499 | 9.062023 | -2.140193 | 17.91817 | 0.05279416 | 0.002007939
51.9421 | 25.5516 | 27.61748 | 9.06073 | -2.06588 | 18.50123 | 0.05351307 | 0.002007461
51.9521 | 26.1219 | 28.21451 | 9.059437 | -2.092611 | 19.09882 | 0.05424845 | 0.002006992
51.9621 | 26.7714 | 28.82526 | 9.058144 | -2.053855 | 19.7101 | 0.05500078 | 0.002006534
51.9721 | 27.4679 | 29.44869 | 9.05685 | -1.980794 | 20.33407 | 0.05577057 | 0.002006088
51.9821 | 28.0455 | 30.0836 | 9.055556 | -2.038103 | 20.96948 | 0.05655836 | 0.002005651
51.9921 | 28.6968 | 30.72855 | 9.054262 | -2.031747 | 21.61492 | 0.0573647 | 0.002005225
52.0021 | 29.32 | 31.38187 | 9.052967 | -2.061872 | 22.26871 | 0.05819016 | 0.002004809
52.0121 | 30.0136 | 32.0417 | 9.051672 | -2.028104 | 22.92899 | 0.05903533 | 0.002004404
52.0221 | 30.6553 | 32.70594 | 9.050377 | -2.050639 | 23.59366 | 0.05990085 | 0.002004009
52.0321 | 31.2799 | 33.37226 | 9.049081 | -2.092356 | 24.26038 | 0.06078736 | 0.002003625
52.0421 | 31.9349 | 34.03813 | 9.047785 | -2.103228 | 24.92664 | 0.06169553 | 0.002003251
52.0521 | 32.5823 | 34.70082 | 9.046489 | -2.11852 | 25.5897 | 0.06262606 | 0.002002888
52.0621 | 33.1756 | 35.35743 | 9.045193 | -2.18183 | 26.24666 | 0.06357969 | 0.002002535
52.0721 | 33.7876 | 36.00489 | 9.043896 | -2.21729 | 26.89444 | 0.06455717 | 0.002002193
52.0821 | 34.3582 | 36.64001 | 9.042598 | -2.281808 | 27.52985 | 0.06555931 | 0.002001861
52.0921 | 34.9401 | 37.25949 | 9.0413 | -2.319385 | 28.1496 | 0.06658692 | 0.002001539
52.1021 | 35.4596 | 37.85996 | 9.040002 | -2.400364 | 28.75032 | 0.06764088 | 0.002001229
52.1121 | 35.9924 | 38.43804 | 9.038704 | -2.445645 | 29.32862 | 0.06872207 | 0.002000928
52.1221 | 36.5535 | 38.99033 | 9.037405 | -2.436835 | 29.8811 | 0.06983145 | 0.002000638
52.1321 | 36.9393 | 39.51348 | 9.036106 | -2.574179 | 30.4044 | 0.07096999 | 0.002000358
52.1421 | 37.4633 | 40.0042 | 9.034806 | -2.540899 | 30.89525 | 0.07213871 | 0.002000089
52.1521 | 37.8758 | 40.45933 | 9.033506 | -2.583526 | 31.35048 | 0.07333869 | 0.001999831
52.1621 | 38.2296 | 40.87585 | 9.032205 | -2.646249 | 31.76707 | 0.07457104 | 0.001999582
52.1721 | 38.618 | 41.25093 | 9.030904 | -2.632934 | 32.14219 | 0.07583693 | 0.001999344
52.1821 | 38.9364 | 41.58198 | 9.029603 | -2.645581 | 32.47324 | 0.07713758 | 0.001999117
52.1921 | 39.2191 | 41.86666 | 9.028301 | -2.647557 | 32.75788 | 0.07847426 | 0.0019989
52.2021 | 39.5232 | 42.10292 | 9.026999 | -2.579725 | 32.99408 | 0.07984831 | 0.001998694
52.2121 | 39.7002 | 42.28908 | 9.025697 | -2.588879 | 33.18012 | 0.08126111 | 0.001998498
52.2221 | 39.8559 | 42.42379 | 9.024394 | -2.56789 | 33.31468 | 0.08271412 | 0.001998312
52.2321 | 40.0588 | 42.50611 | 9.02309 | -2.447311 | 33.39681 | 0.08420887 | 0.001998137
52.2421 | 40.0724 | 42.53551 | 9.021786 | -2.463114 | 33.42598 | 0.08574694 | 0.001997972
52.2521 | 40.1589 | 42.5119 | 9.020482 | -2.352995 | 33.40209 | 0.08733 | 0.001997818
52.2621 | 40.1844 | 42.43558 | 9.019177 | -2.251175 | 33.32544 | 0.08895979 | 0.001997674
52.2721 | 40.1408 | 42.3073 | 9.017871 | -2.166498 | 33.19679 | 0.09063813 | 0.001997541
52.2821 | 40.072 | 42.1282 | 9.016566 | -2.0562 | 33.01727 | 0.09236693 | 0.001997418
52.2921 | 39.9736 | 41.89981 | 9.015259 | -1.926209 | 32.7884 | 0.09414818 | 0.001997306
52.3021 | 39.7972 | 41.62399 | 9.013952 | -1.826788 | 32.51205 | 0.09598396 | 0.001997204
52.3121 | 39.6479 | 41.30291 | 9.012645 | -1.65501 | 32.19039 | 0.09787644 | 0.001997113
52.3221 | 39.4146 | 40.939 | 9.011337 | -1.524404 | 31.82584 | 0.09982792 | 0.001997031
52.3321 | 39.1352 | 40.53493 | 9.010029 | -1.399729 | 31.42106 | 0.1018408 | 0.00199696
52.3421 | 38.9105 | 40.09351 | 9.00872 | -1.183012 | 30.97888 | 0.1039175 | 0.001996901
52.3521 | 38.5474 | 39.61772 | 9.007411 | -1.070321 | 30.50225 | 0.1060606 | 0.001996851
52.3621 | 38.1767 | 39.11061 | 9.006101 | -0.9339135 | 29.99424 | 0.108273 | 0.001996812
52.3721 | 37.797 | 38.57532 | 9.004791 | -0.7783176 | 29.45797 | 0.1105574 | 0.001996783
52.3821 | 37.3785 | 38.01499 | 9.00348 | -0.6364881 | 28.89659 | 0.1129167 | 0.001996765
52.3921 | 36.9152 | 37.43278 | 9.002169 | -0.517576 | 28.31326 | 0.1153542 | 0.001996757
52.4021 | 36.4238 | 36.83182 | 9.000857 | -0.4080243 | 27.7111 | 0.117873 | 0.00199676
52.412 | 35.952 | 36.2215 | 8.999557 | -0.2695042 | 27.0995 | 0.1204501 | 0.001996774
52.422 | 35.385 | 35.59237 | 8.998244 | -0.2073673 | 26.46899 | 0.1231409 | 0.001996797
52.432 | 34.8969 | 34.9535 | 8.996931 | -0.05660165 | 25.82865 | 0.1259235 | 0.001996831
52.442 | 34.2972 | 34.30773 | 8.995616 | -0.01052635 | 25.18131 | 0.1288019 | 0.001996876
52.452 | 33.749 | 33.65775 | 8.994302 | 0.09124906 | 24.52967 | 0.1317799 | 0.001996931
52.462 | 33.1542 | 33.00613 | 8.992986 | 0.1480705 | 23.87628 | 0.1348616 | 0.001996997
52.472 | 32.5459 | 32.35527 | 8.991671 | 0.1906293 | 23.22355 | 0.1380514 | 0.001997073
52.482 | 31.9182 | 31.70741 | 8.990354 | 0.2107908 | 22.5737 | 0.1413538 | 0.00199716
52.492 | 31.3316 | 31.06461 | 8.989037 | 0.2669935 | 21.9288 | 0.1447733 | 0.001997257
52.502 | 30.7208 | 30.42873 | 8.987719 | 0.2920674 | 21.2907 | 0.1483147 | 0.001997365
52.512 | 30.0686 | 29.80147 | 8.986401 | 0.2671251 | 20.66109 | 0.1519831 | 0.001997483
52.522 | 29.4759 | 29.18432 | 8.985082 | 0.2915784 | 20.04146 | 0.1557834 | 0.001997612
52.532 | 28.8139 | 28.57858 | 8.983763 | 0.2353158 | 19.4331 | 0.159721 | 0.001997751
52.542 | 28.1807 | 27.98538 | 8.982443 | 0.1953212 | 18.83714 | 0.1638013 | 0.001997901
52.552 | 27.596 | 27.40565 | 8.981122 | 0.1903485 | 18.2545 | 0.1680299 | 0.001998062
52.562 | 27.0096 | 26.84018 | 8.979801 | 0.1694209 | 17.68597 | 0.1724124 | 0.001998233
52.572 | 26.3449 | 26.28958 | 8.978479 | 0.0553236 | 17.13214 | 0.1769546 | 0.001998415
52.582 | 25.8085 | 25.75432 | 8.977156 | 0.0541822 | 16.5935 | 0.1816626 | 0.001998607
52.592 | 25.1665 | 25.23474 | 8.975833 | -0.06824257 | 16.07037 | 0.1865422 | 0.00199881
52.602 | 24.6158 | 24.73106 | 8.974509 | -0.1152615 | 15.56295 | 0.1915996 | 0.001999023
52.612 | 24.055 | 24.24339 | 8.973185 | -0.1883857 | 15.07136 | 0.1968406 | 0.001999248
52.622 | 23.4962 | 23.77172 | 8.97186 | -0.2755233 | 14.59559 | 0.2022715 | 0.001999482
52.632 | 22.9752 | 23.316 | 8.970534 | -0.3408042 | 14.13557 | 0.2078982 | 0.001999728
52.642 | 22.4257 | 22.87608 | 8.969207 | -0.4503795 | 13.69115 | 0.2137265 | 0.001999984
52.652 | 21.9038 | 22.45174 | 8.96788 | -0.5479388 | 13.2621 | 0.2197621 | 0.002000251
52.662 | 21.4767 | 22.04272 | 8.966552 | -0.5660227 | 12.84816 | 0.2260104 | 0.002000528
52.672 | 20.9391 | 21.64872 | 8.965224 | -0.7096222 | 12.44902 | 0.2324767 | 0.002000816
52.682 | 20.4697 | 21.2694 | 8.963895 | -0.7996979 | 12.06434 | 0.2391655 | 0.002001115
52.692 | 20.0499 | 20.90438 | 8.962565 | -0.8544793 | 11.69373 | 0.246081 | 0.002001424
52.702 | 19.6081 | 20.55328 | 8.961234 | -0.9451754 | 11.33681 | 0.253227 | 0.002001745
52.712 | 19.2091 | 20.21568 | 8.959903 | -1.006576 | 10.99316 | 0.2606063 | 0.002002075
52.722 | 18.8255 | 19.89116 | 8.958571 | -1.065663 | 10.66237 | 0.268221 | 0.002002417
52.732 | 18.4203 | 19.57931 | 8.957238 | -1.15901 | 10.344 | 0.276072 | 0.002002769
52.742 | 18.0787 | 19.27969 | 8.955905 | -1.200987 | 10.03762 | 0.2841595 | 0.002003132
52.752 | 17.723 | 18.99186 | 8.954571 | -1.268862 | 9.742806 | 0.2924822 | 0.002003506
52.762 | 17.4004 | 18.71541 | 8.953236 | -1.31501 | 9.459133 | 0.3010374 | 0.002003891
52.772 | 17.0897 | 18.4499 | 8.9519 | -1.360204 | 9.186178 | 0.3098212 | 0.002004286
52.782 | 16.7502 | 18.19493 | 8.950564 | -1.444727 | 8.923531 | 0.3188278 | 0.002004692
52.792 | 16.5181 | 17.95007 | 8.949227 | -1.43197 | 8.670788 | 0.3280499 | 0.002005109
52.802 | 16.2027 | 17.71493 | 8.947889 | -1.512228 | 8.427555 | 0.3374783 | 0.002005537
52.812 | 15.9381 | 17.48911 | 8.946551 | -1.551009 | 8.193451 | 0.3471021 | 0.002005976
52.822 | 15.7074 | 17.27223 | 8.945211 | -1.56483 | 7.968104 | 0.3569085 | 0.002006426
52.832 | 15.4431 | 17.06392 | 8.943871 | -1.620818 | 7.751157 | 0.3668828 | 0.002006886
52.842 | 15.2439 | 16.86381 | 8.94253 | -1.619909 | 7.542263 | 0.3770088 | 0.002007357
52.852 | 15.0237 | 16.67155 | 8.941189 | -1.647853 | 7.341088 | 0.3872684 | 0.002007839
52.862 | 14.793 | 16.48681 | 8.939846 | -1.693808 | 7.147311 | 0.3976422 | 0.002008332
52.872 | 14.6486 | 16.30924 | 8.938503 | -1.660644 | 6.960623 | 0.4081092 | 0.002008836
52.882 | 14.4441 | 16.13854 | 8.937159 | -1.694436 | 6.78072 | 0.4186476 | 0.002009351
52.892 | 14.2642 | 15.97439 | 8.935814 | -1.71019 | 6.607331 | 0.4292345 | 0.002009877
52.902 | 14.1285 | 15.8165 | 8.934469 | -1.688002 | 6.440176 | 0.4398465 | 0.002010414
52.912 | 13.9386 | 15.66459 | 8.933122 | -1.725988 | 6.278994 | 0.4504598 | 0.002010962
52.922 | 13.806 | 15.51837 | 8.931775 | -1.712373 | 6.123535 | 0.4610505 | 0.002011521
52.932 | 13.6628 | 15.37759 | 8.930427 | -1.714794 | 5.97356 | 0.4715946 | 0.00201209
52.942 | 13.5163 | 15.242 | 8.929078 | -1.725696 | 5.828836 | 0.4820684 | 0.002012671
52.952 | 13.4082 | 15.11134 | 8.927729 | -1.703143 | 5.689152 | 0.4924487 | 0.002013263
52.962 | 13.2677 | 14.9854 | 8.926378 | -1.717701 | 5.554296 | 0.5027126 | 0.002013866
52.972 | 13.1418 | 14.86395 | 8.925027 | -1.722146 | 5.424067 | 0.5128379 | 0.00201448
52.982 | 13.0435 | 14.74677 | 8.923675 | -1.703268 | 5.298276 | 0.5228027 | 0.002015105
52.9919 | 12.9266 | 14.63478 | 8.922336 | -1.708176 | 5.177935 | 0.5324902 | 0.002015735
53.0019 | 12.8345 | 14.52551 | 8.920982 | -1.691012 | 5.060441 | 0.5420735 | 0.002016382
53.0119 | 12.718 | 14.41994 | 8.919627 | -1.701942 | 4.946863 | 0.5514351 | 0.002017041
53.0219 | 12.6306 | 14.31789 | 8.918272 | -1.687289 | 4.837044 | 0.5605556 | 0.00201771
53.0319 | 12.5566 | 14.21918 | 8.916915 | -1.662581 | 4.730831 | 0.5694167 | 0.002018391
53.0419 | 12.4537 | 14.12366 | 8.915558 | -1.669957 | 4.628079 | 0.5780008 | 0.002019083
53.0519 | 12.3752 | 14.03116 | 8.9142 | -1.655962 | 4.528651 | 0.5862914 | 0.002019786
53.0619 | 12.3073 | 13.94155 | 8.912841 | -1.634247 | 4.432413 | 0.5942732 | 0.002020501
53.0719 | 12.2074 | 13.85467 | 8.911481 | -1.647273 | 4.339238 | 0.6019321 | 0.002021226
53.0819 | 12.1566 | 13.7704 | 8.91012 | -1.613804 | 4.249007 | 0.6092557 | 0.002021963
53.0919 | 12.0731 | 13.68862 | 8.908759 | -1.615516 | 4.161602 | 0.6162328 | 0.002022711
53.1019 | 12.0143 | 13.60919 | 8.907396 | -1.594887 | 4.076914 | 0.622854 | 0.002023471
53.1119 | 11.955 | 13.532 | 8.906033 | -1.577004 | 3.994836 | 0.6291112 | 0.002024242
53.1219 | 11.8815 | 13.45696 | 8.904668 | -1.575458 | 3.915267 | 0.6349976 | 0.002025024
53.1319 | 11.8187 | 13.38395 | 8.903303 | -1.565248 | 3.838111 | 0.6405078 | 0.002025818
53.1419 | 11.7656 | 13.31288 | 8.901937 | -1.547276 | 3.763275 | 0.6456372 | 0.002026623
53.1519 | 11.7095 | 13.24365 | 8.90057 | -1.53415 | 3.690671 | 0.6503816 | 0.002027439
53.1619 | 11.6601 | 13.17618 | 8.899202 | -1.516082 | 3.620215 | 0.6547374 | 0.002028267
53.1719 | 11.5927 | 13.11039 | 8.897833 | -1.517687 | 3.551824 | 0.6587013 | 0.002029106
53.1819 | 11.5601 | 13.04619 | 8.896463 | -1.486085 | 3.485423 | 0.6622696 | 0.002029957
53.1919 | 11.5234 | 12.9835 | 8.895092 | -1.460098 | 3.420936 | 0.6654389 | 0.00203082
53.2019 | 11.4526 | 12.92225 | 8.89372 | -1.469652 | 3.358294 | 0.6682053 | 0.002031693
53.2119 | 11.4256 | 12.86238 | 8.892348 | -1.436775 | 3.29743 | 0.6705655 | 0.002032579
53.2219 | 11.3716 | 12.8038 | 8.890974 | -1.4322 | 3.238276 | 0.672516 | 0.002033476
53.2319 | 11.3467 | 12.74646 | 8.889599 | -1.399762 | 3.180773 | 0.6740545 | 0.002034385
53.2419 | 11.3152 | 12.6903 | 8.888224 | -1.3751 | 3.124862 | 0.6751794 | 0.002035305
53.2519 | 11.253 | 12.63526 | 8.886847 | -1.382258 | 3.070484 | 0.6758906 | 0.002036237
53.2619 | 11.2321 | 12.58128 | 8.88547 | -1.349183 | 3.017586 | 0.6761903 | 0.002037181
53.2719 | 11.2 | 12.52833 | 8.884091 | -1.328329 | 2.966116 | 0.676083 | 0.002038136
53.2819 | 11.1645 | 12.47635 | 8.882712 | -1.311852 | 2.916025 | 0.6755757 | 0.002039103
53.2919 | 11.1234 | 12.42531 | 8.881331 | -1.301914 | 2.867264 | 0.6746786 | 0.002040081
53.3019 | 11.0924 | 12.37518 | 8.87995 | -1.282784 | 2.819789 | 0.6734049 | 0.002041072
53.3119 | 11.0717 | 12.32593 | 8.878567 | -1.254235 | 2.773554 | 0.6717709 | 0.002042075
53.3219 | 11.0502 | 12.27754 | 8.877184 | -1.227342 | 2.728519 | 0.6697959 | 0.002043089
53.3319 | 11.0138 | 12.22999 | 8.875799 | -1.216188 | 2.684643 | 0.6675017 | 0.002044114
53.3419 | 10.9894 | 12.18326 | 8.874414 | -1.19386 | 2.641888 | 0.6649126 | 0.002045153
53.3519 | 10.9648 | 12.13734 | 8.873027 | -1.172544 | 2.600216 | 0.6620547 | 0.002046202
53.3619 | 10.9402 | 12.09224 | 8.87164 | -1.152035 | 2.559592 | 0.6589557 | 0.002047264
53.3719 | 10.9354 | 12.04793 | 8.870251 | -1.112527 | 2.519983 | 0.655644 | 0.002048338
53.3819 | 10.901 | 12.00441 | 8.868862 | -1.103415 | 2.481355 | 0.6521485 | 0.002049424
53.3919 | 10.8823 | 11.9617 | 8.867471 | -1.079397 | 2.443677 | 0.6484982 | 0.002050521
53.4019 | 10.8692 | 11.91977 | 8.86608 | -1.050571 | 2.406918 | 0.6447217 | 0.002051631
53.4119 | 10.8473 | 11.87864 | 8.864687 | -1.031337 | 2.371051 | 0.6408464 | 0.002052752
53.4219 | 10.8416 | 11.83829 | 8.863293 | -0.9966923 | 2.336046 | 0.6368991 | 0.002053886
53.4319 | 10.8091 | 11.79874 | 8.861899 | -0.9896357 | 2.301878 | 0.6329046 | 0.002055033
53.4419 | 10.8065 | 11.75996 | 8.860503 | -0.9534648 | 2.26852 | 0.6288863 | 0.002056191
53.4519 | 10.7876 | 11.72198 | 8.859106 | -0.9343759 | 2.235947 | 0.6248655 | 0.002057361
53.4619 | 10.7636 | 11.68476 | 8.857708 | -0.9211646 | 2.204137 | 0.6208615 | 0.002058544
53.4719 | 10.7628 | 11.64832 | 8.856309 | -0.8855246 | 2.173065 | 0.616891 | 0.002059739
53.4819 | 10.7488 | 11.61265 | 8.854909 | -0.8638484 | 2.14271 | 0.6129685 | 0.002060946
53.4919 | 10.742 | 11.57773 | 8.853508 | -0.8357259 | 2.113051 | 0.6091055 | 0.002062165
53.5019 | 10.7352 | 11.54355 | 8.852105 | -0.8083461 | 2.084066 | 0.6053111 | 0.002063397
53.5119 | 10.7185 | 11.5101 | 8.850702 | -0.7915953 | 2.055737 | 0.6015913 | 0.002064641
53.5219 | 10.7192 | 11.47736 | 8.849298 | -0.7581577 | 2.028044 | 0.5979497 | 0.002065898
53.5319 | 10.7099 | 11.44532 | 8.847892 | -0.7354157 | 2.000969 | 0.594387 | 0.002067167
53.5419 | 10.6986 | 11.41395 | 8.846486 | -0.7153502 | 1.974495 | 0.5909012 | 0.002068448
53.5519 | 10.6962 | 11.38324 | 8.845078 | -0.6870394 | 1.948604 | 0.5874884 | 0.002069742
53.5619 | 10.6964 | 11.35316 | 8.843669 | -0.6567611 | 1.923279 | 0.5841422 | 0.002071049
53.5719 | 10.6943 | 11.32369 | 8.842259 | -0.6293915 | 1.898505 | 0.5808549 | 0.002072368
53.5818 | 10.6843 | 11.29509 | 8.840862 | -0.6107929 | 1.874508 | 0.5776497 | 0.002073686
53.5918 | 10.6842 | 11.26676 | 8.83945 | -0.5825616 | 1.850785 | 0.5744515 | 0.002075031
53.6018 | 10.683 | 11.23897 | 8.838037 | -0.5559651 | 1.82757 | 0.5712826 | 0.002076388
53.6118 | 10.6781 | 11.21168 | 8.836622 | -0.5335792 | 1.804847 | 0.5681324 | 0.002077757
53.6218 | 10.6799 | 11.18488 | 8.835207 | -0.5049808 | 1.782604 | 0.564991 | 0.00207914
53.6318 | 10.6864 | 11.15855 | 8.83379 | -0.4721469 | 1.760828 | 0.5618486 | 0.002080534
53.6418 | 10.6824 | 11.13266 | 8.832372 | -0.4502572 | 1.739507 | 0.5586968 | 0.002081943
53.6518 | 10.6935 | 11.10719 | 8.830953 | -0.4136917 | 1.718627 | 0.5555281 | 0.002083363
53.6618 | 10.6981 | 11.08213 | 8.829533 | -0.3840332 | 1.698179 | 0.5523365 | 0.002084797
53.6718 | 10.6912 | 11.05747 | 8.828111 | -0.3662655 | 1.678151 | 0.5491171 | 0.002086243
53.6818 | 10.7072 | 11.03317 | 8.826689 | -0.3259743 | 1.658531 | 0.5458666 | 0.002087703
53.6918 | 10.7079 | 11.00925 | 8.825265 | -0.3013473 | 1.63931 | 0.5425828 | 0.002089175
53.7018 | 10.7162 | 10.98567 | 8.82384 | -0.2694732 | 1.620477 | 0.5392648 | 0.002090661
53.7118 | 10.7187 | 10.96244 | 8.822414 | -0.2437426 | 1.602023 | 0.5359129 | 0.002092159
53.7218 | 10.7294 | 10.93955 | 8.820987 | -0.2101472 | 1.583938 | 0.5325282 | 0.002093672
53.7318 | 10.7396 | 10.91698 | 8.819559 | -0.17738 | 1.566213 | 0.5291129 | 0.002095196
53.7418 | 10.7454 | 10.89473 | 8.818129 | -0.1493348 | 1.548839 | 0.5256696 | 0.002096735
53.7518 | 10.7468 | 10.87281 | 8.816699 | -0.1260065 | 1.531808 | 0.5222016 | 0.002098286
53.7618 | 10.7624 | 10.85119 | 8.815267 | -0.08879018 | 1.515111 | 0.5187125 | 0.002099851
53.7718 | 10.7599 | 10.82988 | 8.813833 | -0.06998172 | 1.498741 | 0.515206 | 0.002101429
53.7818 | 10.771 | 10.80888 | 8.812399 | -0.037877 | 1.482689 | 0.5116858 | 0.00210302
53.7918 | 10.7673 | 10.78817 | 8.810963 | -0.02087181 | 1.466949 | 0.5081552 | 0.002104625
53.8018 | 10.7833 | 10.76776 | 8.809527 | 0.01553807 | 1.451512 | 0.504617 | 0.002106243
53.8118 | 10.7911 | 10.74764 | 8.808089 | 0.0434579 | 1.436372 | 0.5010733 | 0.002107874
53.8218 | 10.7798 | 10.72781 | 8.806649 | 0.05199331 | 1.421523 | 0.4975251 | 0.002109519
53.8318 | 10.7965 | 10.70825 | 8.805209 | 0.08825118 | 1.406957 | 0.493972 | 0.002111178
53.8418 | 10.8145 | 10.68896 | 8.803767 | 0.1255395 | 1.392668 | 0.4904122 | 0.00211285
53.8518 | 10.7823 | 10.66993 | 8.802324 | 0.1123682 | 1.378651 | 0.4868423 | 0.002114536
53.8618 | 10.8145 | 10.65115 | 8.80088 | 0.163348 | 1.364898 | 0.4832573 | 0.002116235
53.8718 | 10.8002 | 10.63261 | 8.799435 | 0.1675918 | 1.351406 | 0.47965 | 0.002117949
53.8818 | 10.7978 | 10.61429 | 8.797988 | 0.1835138 | 1.338167 | 0.4760117 | 0.002119675
53.8918 | 10.7884 | 10.59617 | 8.79654 | 0.1922299 | 1.325177 | 0.4723319 | 0.002121417
53.9018 | 10.8014 | 10.57824 | 8.795091 | 0.2231571 | 1.31243 | 0.4685989 | 0.00212317
53.9118 | 10.7948 | 10.56049 | 8.793641 | 0.2343135 | 1.299921 | 0.4647995 | 0.00212494
53.9218 | 10.7783 | 10.54288 | 8.792189 | 0.235418 | 1.287647 | 0.4609198 | 0.002126722
53.9318 | 10.7657 | 10.52541 | 8.790736 | 0.2402895 | 1.275601 | 0.4569453 | 0.002128519
53.9418 | 10.7662 | 10.50805 | 8.789282 | 0.2581472 | 1.263779 | 0.4528615 | 0.002130329
53.9518 | 10.7487 | 10.49079 | 8.787826 | 0.2579094 | 1.252178 | 0.4486544 | 0.002132155
53.9618 | 10.7324 | 10.47361 | 8.786369 | 0.2587937 | 1.240792 | 0.4443108 | 0.002133993
53.9718 | 10.7216 | 10.45648 | 8.784911 | 0.2651163 | 1.229618 | 0.4398184 | 0.002135847
53.9818 | 10.7079 | 10.43941 | 8.783452 | 0.2684913 | 1.218652 | 0.435167 | 0.002137713
53.9918 | 10.6951 | 10.42237 | 8.781991 | 0.2727314 | 1.20789 | 0.4303477 | 0.002139596
54.0018 | 10.6596 | 10.40535 | 8.780529 | 0.2542468 | 1.197328 | 0.4253542 | 0.002141492
54.0118 | 10.6479 | 10.38835 | 8.779066 | 0.2595453 | 1.186963 | 0.420182 | 0.002143402
54.0218 | 10.631 | 10.37137 | 8.777601 | 0.2596322 | 1.176792 | 0.414829 | 0.002145326
54.0318 | 10.5978 | 10.35439 | 8.776135 | 0.2434111 | 1.166811 | 0.4092955 | 0.002147266
54.0418 | 10.5799 | 10.33742 | 8.774668 | 0.2424823 | 1.157016 | 0.4035839 | 0.00214922
54.0518 | 10.5583 | 10.32046 | 8.7732 | 0.2378448 | 1.147406 | 0.3976984 | 0.002151188
54.0618 | 10.5157 | 10.3035 | 8.77173 | 0.2121951 | 1.137977 | 0.3916453 | 0.002153171
54.0718 | 10.5092 | 10.28657 | 8.770259 | 0.2226283 | 1.128725 | 0.3854326 | 0.002155168
54.0818 | 10.4617 | 10.26966 | 8.768786 | 0.1920376 | 1.119649 | 0.3790698 | 0.002157181
54.0918 | 10.4255 | 10.25279 | 8.767312 | 0.1727149 | 1.110746 | 0.3725675 | 0.002159208
54.1018 | 10.402 | 10.23595 | 8.765837 | 0.1660511 | 1.102013 | 0.3659378 | 0.00216125
54.1118 | 10.359 | 10.21916 | 8.764361 | 0.1398355 | 1.093447 | 0.3591935 | 0.002163307
54.1218 | 10.3276 | 10.20244 | 8.762883 | 0.125157 | 1.085047 | 0.3523483 | 0.002165379
54.1318 | 10.3 | 10.1858 | 8.761403 | 0.1142036 | 1.076809 | 0.3454167 | 0.002167465
54.1418 | 10.2474 | 10.16924 | 8.759923 | 0.0781625 | 1.068731 | 0.3384137 | 0.002169568
54.1518 | 10.2282 | 10.15278 | 8.758441 | 0.07542056 | 1.060812 | 0.3313548 | 0.002171684
54.1617 | 10.1762 | 10.1366 | 8.756972 | 0.03960195 | 1.053125 | 0.3243264 | 0.002173796
54.1717 | 10.1365 | 10.12038 | 8.755488 | 0.01611912 | 1.045514 | 0.3172033 | 0.002175943
54.1817 | 10.1258 | 10.10431 | 8.754002 | 0.02149467 | 1.038054 | 0.3100719 | 0.002178106
54.1917 | 10.0518 | 10.08838 | 8.752514 | -0.03658493 | 1.030742 | 0.3029482 | 0.002180284
54.2017 | 10.0249 | 10.07263 | 8.751026 | -0.04773308 | 1.023577 | 0.2958477 | 0.002182477
54.2117 | 10.0039 | 10.05706 | 8.749535 | -0.05316242 | 1.016557 | 0.2887856 | 0.002184686
54.2217 | 9.932 | 10.04169 | 8.748044 | -0.1096852 | 1.009678 | 0.2817766 | 0.002186911
54.2317 | 9.9172 | 10.02651 | 8.746551 | -0.1093128 | 1.002938 | 0.2748346 | 0.00218915
54.2417 | 9.8705 | 10.01156 | 8.745056 | -0.1410555 | 0.9963349 | 0.2679727 | 0.002191406
54.2517 | 9.8353 | 9.996823 | 8.743561 | -0.1615225 | 0.9898651 | 0.261203 | 0.002193677
54.2617 | 9.8028 | 9.982322 | 8.742064 | -0.1795219 | 0.9835258 | 0.2545365 | 0.002195965
54.2717 | 9.7375 | 9.96806 | 8.740565 | -0.2305604 | 0.9773138 | 0.2479833 | 0.002198267
54.2817 | 9.7266 | 9.954043 | 8.739065 | -0.2274434 | 0.9712256 | 0.2415521 | 0.002200587
54.2917 | 9.6969 | 9.940274 | 8.737564 | -0.2433744 | 0.9652572 | 0.2352506 | 0.002202921
54.3017 | 9.641 | 9.926756 | 8.736061 | -0.2857563 | 0.959405 | 0.2290852 | 0.002205272
54.3117 | 9.6326 | 9.91349 | 8.734557 | -0.2808898 | 0.9536642 | 0.2230613 | 0.002207639
54.3217 | 9.5949 | 9.900475 | 8.733051 | -0.3055746 | 0.9480304 | 0.2171832 | 0.002210022
54.3317 | 9.561 | 9.887709 | 8.731544 | -0.3267088 | 0.9424984 | 0.211454 | 0.002212421
54.3417 | 9.5505 | 9.875189 | 8.730035 | -0.3246893 | 0.937063 | 0.2058761 | 0.002214837
54.3517 | 9.5024 | 9.862912 | 8.728525 | -0.3605118 | 0.9317183 | 0.2004507 | 0.002217268
54.3617 | 9.5061 | 9.850871 | 8.727014 | -0.3447707 | 0.9264584 | 0.1951785 | 0.002219717
54.3717 | 9.4779 | 9.839059 | 8.725501 | -0.3611595 | 0.9212769 | 0.1900592 | 0.002222182
54.3817 | 9.4466 | 9.827471 | 8.723987 | -0.3808707 | 0.916167 | 0.185092 | 0.002224663
54.3917 | 9.4532 | 9.816096 | 8.722471 | -0.362896 | 0.9111221 | 0.1802755 | 0.002227161
54.4017 | 9.4288 | 9.804926 | 8.720954 | -0.3761264 | 0.906135 | 0.1756077 | 0.002229675
54.4117 | 9.4146 | 9.793953 | 8.719435 | -0.3793525 | 0.9011986 | 0.1710863 | 0.002232206
54.4217 | 9.4031 | 9.783164 | 8.717915 | -0.3800644 | 0.8963056 | 0.1667087 | 0.002234754
54.4317 | 9.4011 | 9.772552 | 8.716394 | -0.371452 | 0.8914491 | 0.1624718 | 0.002237319
54.4417 | 9.4141 | 9.762105 | 8.714871 | -0.3480052 | 0.8866223 | 0.1583724 | 0.002239901
54.4517 | 9.3957 | 9.751814 | 8.713346 | -0.356114 | 0.8818183 | 0.154407 | 0.0022425
54.4617 | 9.4032 | 9.741668 | 8.71182 | -0.3384685 | 0.877031 | 0.1505722 | 0.002245116
54.4717 | 9.4274 | 9.731659 | 8.710293 | -0.3042592 | 0.8722547 | 0.1468641 | 0.002247749
54.4817 | 9.4399 | 9.721777 | 8.708764 | -0.2818772 | 0.867484 | 0.1432791 | 0.002250399
54.4917 | 9.4451 | 9.712014 | 8.707233 | -0.2669141 | 0.8627143 | 0.1398135 | 0.002253067
54.5017 | 9.4731 | 9.702362 | 8.705701 | -0.2292621 | 0.8579418 | 0.1364633 | 0.002255752
54.5117 | 9.4956 | 9.692814 | 8.704168 | -0.1972141 | 0.853163 | 0.1332249 | 0.002258455
54.5217 | 9.5212 | 9.683364 | 8.702633 | -0.1621639 | 0.8483754 | 0.1300944 | 0.002261174
54.5317 | 9.5546 | 9.674006 | 8.701096 | -0.1194059 | 0.8435774 | 0.1270682 | 0.002263912
54.5417 | 9.5875 | 9.664735 | 8.699558 | -0.07723522 | 0.8387675 | 0.1241425 | 0.002266667
54.5517 | 9.645 | 9.655548 | 8.698019 | -0.01054792 | 0.8339455 | 0.121314 | 0.00226944
54.5617 | 9.6707 | 9.646441 | 8.696478 | 0.02425942 | 0.8291114 | 0.118579 | 0.002272231
54.5717 | 9.7209 | 9.63741 | 8.694936 | 0.08348952 | 0.8242659 | 0.1159341 | 0.00227504
54.5817 | 9.778 | 9.628455 | 8.693391 | 0.1495446 | 0.8194101 | 0.113376 | 0.002277866
54.5917 | 9.819 | 9.619574 | 8.691846 | 0.1994261 | 0.8145458 | 0.1109014 | 0.002280712
54.6017 | 9.8935 | 9.610765 | 8.690299 | 0.2827352 | 0.8096749 | 0.1085074 | 0.002283574
54.6117 | 9.9629 | 9.602028 | 8.68875 | 0.3608725 | 0.8048001 | 0.1061908 | 0.002286456
54.6217 | 10.0293 | 9.593362 | 8.6872 | 0.4359383 | 0.7999237 | 0.1039486 | 0.002289356
54.6317 | 10.1084 | 9.584768 | 8.685648 | 0.5236324 | 0.7950488 | 0.1017781 | 0.002292274
54.6417 | 10.1804 | 9.576246 | 8.684095 | 0.6041545 | 0.7901785 | 0.0996766 | 0.00229521
54.6517 | 10.2749 | 9.567796 | 8.68254 | 0.7071037 | 0.7853164 | 0.09764137 | 0.002298165
54.6617 | 10.3507 | 9.559421 | 8.680984 | 0.7912792 | 0.7804657 | 0.09566991 | 0.002301139
54.6717 | 10.4362 | 9.55112 | 8.679426 | 0.8850798 | 0.7756302 | 0.09375978 | 0.002304131
54.6817 | 10.5368 | 9.542896 | 8.677867 | 0.9939041 | 0.7708134 | 0.09190865 | 0.002307142
54.6917 | 10.6362 | 9.534749 | 8.676306 | 1.101451 | 0.7660191 | 0.09011425 | 0.002310172
54.7017 | 10.7264 | 9.526682 | 8.674743 | 1.199718 | 0.761251 | 0.08837442 | 0.002313221
54.7117 | 10.83 | 9.518695 | 8.673179 | 1.311305 | 0.7565127 | 0.08668708 | 0.002316289
54.7217 | 10.9417 | 9.510791 | 8.671613 | 1.430909 | 0.7518078 | 0.08505025 | 0.002319377
54.7317 | 11.0379 | 9.50297 | 8.670046 | 1.53493 | 0.7471396 | 0.083462 | 0.002322482
54.7417 | 11.1474 | 9.495235 | 8.668477 | 1.652165 | 0.7425115 | 0.08192051 | 0.002325609
54.7516 | 11.2348 | 9.487663 | 8.666922 | 1.747137 | 0.7379726 | 0.08043878 | 0.002328723
54.7616 | 11.36 | 9.480101 | 8.66535 | 1.879899 | 0.7334332 | 0.07898515 | 0.002331888
54.7716 | 11.4784 | 9.472627 | 8.663777 | 2.005773 | 0.7289423 | 0.07757323 | 0.002335072
54.7816 | 11.5722 | 9.465244 | 8.662202 | 2.106956 | 0.7245024 | 0.07620146 | 0.002338276
54.7916 | 11.6869 | 9.45795 | 8.660625 | 2.22895 | 0.7201156 | 0.07486836 | 0.0023415
54.8016 | 11.7955 | 9.450747 | 8.659046 | 2.344753 | 0.7157836 | 0.07357252 | 0.002344743
54.8116 | 11.906 | 9.443635 | 8.657466 | 2.462365 | 0.7115079 | 0.07231255 | 0.002348007
54.8216 | 12.0098 | 9.436613 | 8.655885 | 2.573187 | 0.7072901 | 0.07108717 | 0.00235129
54.8316 | 12.0815 | 9.429683 | 8.654302 | 2.651817 | 0.7031313 | 0.06989512 | 0.002354594
54.8416 | 12.2135 | 9.422841 | 8.652717 | 2.790659 | 0.6990314 | 0.0687352 | 0.002357918
54.8516 | 12.308 | 9.41609 | 8.65113 | 2.89191 | 0.694992 | 0.06760627 | 0.002361263
54.8616 | 12.3865 | 9.409428 | 8.649542 | 2.977072 | 0.6910133 | 0.06650724 | 0.002364628
54.8716 | 12.4785 | 9.402852 | 8.647953 | 3.075648 | 0.6870947 | 0.06543704 | 0.002368013
54.8816 | 12.5548 | 9.396364 | 8.646361 | 3.158436 | 0.6832368 | 0.06439467 | 0.002371419
54.8916 | 12.6513 | 9.389962 | 8.644769 | 3.261338 | 0.6794395 | 0.06337917 | 0.002374846
54.9016 | 12.7075 | 9.383644 | 8.643174 | 3.323856 | 0.6757021 | 0.06238961 | 0.002378294
54.9116 | 12.7642 | 9.377409 | 8.641578 | 3.386791 | 0.672024 | 0.06142511 | 0.002381763
54.9216 | 12.8579 | 9.371255 | 8.63998 | 3.486645 | 0.6684052 | 0.06048481 | 0.002385253
54.9316 | 12.9014 | 9.365182 | 8.638381 | 3.536218 | 0.6648445 | 0.05956792 | 0.002388764
54.9416 | 12.9381 | 9.359187 | 8.636779 | 3.578913 | 0.6613413 | 0.05867363 | 0.002392296
54.9516 | 13.001 | 9.353269 | 8.635177 | 3.647731 | 0.6578951 | 0.05780121 | 0.00239585
54.9616 | 13.0337 | 9.347426 | 8.633572 | 3.686274 | 0.6545046 | 0.05694994 | 0.002399425
54.9716 | 13.0715 | 9.341657 | 8.631966 | 3.729843 | 0.651169 | 0.05611913 | 0.002403021
54.9816 | 13.0864 | 9.335961 | 8.630358 | 3.750439 | 0.6478878 | 0.05530812 | 0.00240664
54.9916 | 13.0988 | 9.330335 | 8.628749 | 3.768465 | 0.6446594 | 0.05451628 | 0.00241028
55.0016 | 13.1239 | 9.324778 | 8.627138 | 3.799122 | 0.6414832 | 0.05374299 | 0.002413943
55.0116 | 13.1278 | 9.319289 | 8.625525 | 3.808511 | 0.6383583 | 0.05298769 | 0.002417627
55.0216 | 13.1184 | 9.313865 | 8.623911 | 3.804535 | 0.6352833 | 0.0522498 | 0.002421333
55.0316 | 13.1036 | 9.308506 | 8.622295 | 3.795094 | 0.6322574 | 0.05152878 | 0.002425062
55.0416 | 13.1035 | 9.30321 | 8.620677 | 3.80029 | 0.6292797 | 0.05082413 | 0.002428813
55.0516 | 13.0625 | 9.297975 | 8.619058 | 3.764525 | 0.6263491 | 0.05013533 | 0.002432586
55.0616 | 13.0378 | 9.2928 | 8.617437 | 3.745 | 0.6234648 | 0.04946192 | 0.002436383
55.0716 | 13.0005 | 9.287683 | 8.615814 | 3.712817 | 0.6206257 | 0.04880344 | 0.002440201
55.0816 | 12.968 | 9.282624 | 8.614189 | 3.685376 | 0.6178311 | 0.04815943 | 0.002444043
55.0916 | 12.9234 | 9.27762 | 8.612563 | 3.64578 | 0.6150795 | 0.04752948 | 0.002447908
55.1016 | 12.8576 | 9.272671 | 8.610935 | 3.584929 | 0.6123706 | 0.04691318 | 0.002451796
55.1116 | 12.808 | 9.267775 | 8.609306 | 3.540225 | 0.6097032 | 0.04631013 | 0.002455706
55.1216 | 12.7524 | 9.262931 | 8.607675 | 3.489469 | 0.6070767 | 0.04571995 | 0.00245964
55.1316 | 12.6706 | 9.258138 | 8.606042 | 3.412462 | 0.60449 | 0.04514228 | 0.002463598
55.1416 | 12.6024 | 9.253394 | 8.604407 | 3.349006 | 0.6019425 | 0.04457676 | 0.002467579
55.1516 | 12.5227 | 9.248698 | 8.602771 | 3.274002 | 0.5994331 | 0.04402305 | 0.002471584
55.1616 | 12.4622 | 9.24405 | 8.601133 | 3.21815 | 0.5969614 | 0.04348082 | 0.002475613
55.1716 | 12.3554 | 9.239448 | 8.599493 | 3.115952 | 0.5945263 | 0.04294977 | 0.002479666
55.1816 | 12.2744 | 9.234892 | 8.597851 | 3.039508 | 0.5921272 | 0.04242958 | 0.002483742
55.1916 | 12.1857 | 9.230379 | 8.596208 | 2.955321 | 0.5897634 | 0.04191996 | 0.002487843
55.2016 | 12.1097 | 9.22591 | 8.594563 | 2.88379 | 0.5874342 | 0.04142062 | 0.002491969
55.2116 | 12.0043 | 9.221483 | 8.592916 | 2.782817 | 0.5851389 | 0.04093129 | 0.002496118
55.2216 | 11.9019 | 9.217097 | 8.591268 | 2.684803 | 0.582877 | 0.04045171 | 0.002500293
55.2316 | 11.7982 | 9.212751 | 8.589618 | 2.585449 | 0.5806475 | 0.03998162 | 0.002504492
55.2416 | 11.7258 | 9.208445 | 8.587966 | 2.517355 | 0.5784501 | 0.03952076 | 0.002508715
55.2516 | 11.607 | 9.204178 | 8.586312 | 2.402822 | 0.5762842 | 0.03906892 | 0.002512964
55.2616 | 11.5195 | 9.199949 | 8.584657 | 2.319551 | 0.574149 | 0.03862584 | 0.002517238
55.2716 | 11.4081 | 9.195757 | 8.583 | 2.212343 | 0.5720442 | 0.03819131 | 0.002521537
55.2816 | 11.3195 | 9.191601 | 8.581341 | 2.127899 | 0.5699689 | 0.0377651 | 0.002525862
55.2916 | 11.241 | 9.18748 | 8.57968 | 2.05352 | 0.5679229 | 0.03734703 | 0.002530212
55.3016 | 11.1162 | 9.183395 | 8.578018 | 1.932805 | 0.5659054 | 0.03693687 | 0.002534588
55.3116 | 11.0257 | 9.179343 | 8.576354 | 1.846357 | 0.5639162 | 0.03653443 | 0.00253899
55.3216 | 10.9455 | 9.175325 | 8.574688 | 1.770175 | 0.5619547 | 0.03613952 | 0.002543417
55.3315 | 10.8468 | 9.17138 | 8.573037 | 1.67542 | 0.5600394 | 0.0357558 | 0.002547825
55.3415 | 10.7534 | 9.167426 | 8.571367 | 1.585974 | 0.5581315 | 0.03537534 | 0.002552305
55.3515 | 10.6687 | 9.163505 | 8.569696 | 1.505195 | 0.5562499 | 0.03500188 | 0.002556811
55.3615 | 10.5696 | 9.159614 | 8.568023 | 1.409986 | 0.5543942 | 0.03463526 | 0.002561344
55.3715 | 10.5021 | 9.155754 | 8.566348 | 1.346346 | 0.552564 | 0.0342753 | 0.002565903
55.3815 | 10.4037 | 9.151923 | 8.564672 | 1.251777 | 0.5507588 | 0.03392185 | 0.002570489
55.3915 | 10.3317 | 9.148122 | 8.562994 | 1.183578 | 0.5489782 | 0.03357477 | 0.002575102
55.4015 | 10.2561 | 9.144349 | 8.561314 | 1.111751 | 0.5472219 | 0.0332339 | 0.002579743
55.4115 | 10.1758 | 9.140605 | 8.559632 | 1.035195 | 0.5454895 | 0.03289909 | 0.00258441
55.4215 | 10.1099 | 9.136888 | 8.557948 | 0.973012 | 0.5437806 | 0.03257021 | 0.002589105
55.4315 | 10.0514 | 9.133199 | 8.556263 | 0.9182015 | 0.542095 | 0.03224713 | 0.002593828
55.4415 | 9.9779 | 9.129536 | 8.554575 | 0.8483643 | 0.5404321 | 0.03192971 | 0.002598578
55.4515 | 9.916 | 9.125899 | 8.552886 | 0.7901008 | 0.5387917 | 0.03161783 | 0.002603356
55.4615 | 9.8691 | 9.122289 | 8.551196 | 0.7468114 | 0.5371735 | 0.03131136 | 0.002608162
55.4715 | 9.7956 | 9.118703 | 8.549503 | 0.6768967 | 0.5355772 | 0.03101018 | 0.002612997
55.4815 | 9.7612 | 9.115143 | 8.547808 | 0.6460571 | 0.5340024 | 0.03071417 | 0.00261786
55.4915 | 9.7058 | 9.111607 | 8.546112 | 0.5941929 | 0.5324489 | 0.03042323 | 0.002622752
55.5015 | 9.6558 | 9.108095 | 8.544414 | 0.5477046 | 0.5309164 | 0.03013724 | 0.002627672
55.5115 | 9.627 | 9.104608 | 8.542714 | 0.5223925 | 0.5294045 | 0.0298561 | 0.002632621
55.5215 | 9.5697 | 9.101143 | 8.541013 | 0.4685571 | 0.527913 | 0.02957969 | 0.002637599
55.5315 | 9.5397 | 9.097701 | 8.539309 | 0.4419987 | 0.5264416 | 0.02930793 | 0.002642607
55.5415 | 9.4981 | 9.094282 | 8.537604 | 0.4038177 | 0.5249902 | 0.0290407 | 0.002647644
55.5515 | 9.4718 | 9.090886 | 8.535897 | 0.3809144 | 0.5235583 | 0.02877793 | 0.00265271
55.5615 | 9.4374 | 9.087511 | 8.534188 | 0.3498892 | 0.5221458 | 0.02851951 | 0.002657807
55.5715 | 9.4058 | 9.084158 | 8.532477 | 0.3216424 | 0.5207523 | 0.02826535 | 0.002662933
55.5815 | 9.3849 | 9.080826 | 8.530764 | 0.3040744 | 0.5193778 | 0.02801536 | 0.002668089
55.5915 | 9.3691 | 9.077515 | 8.52905 | 0.2915855 | 0.5180219 | 0.02776947 | 0.002673276
55.6015 | 9.3485 | 9.074224 | 8.527334 | 0.2742759 | 0.5166844 | 0.02752758 | 0.002678492
55.6115 | 9.3299 | 9.070954 | 8.525615 | 0.258946 | 0.5153652 | 0.02728962 | 0.00268374
55.6215 | 9.3236 | 9.067704 | 8.523895 | 0.2558962 | 0.5140638 | 0.02705551 | 0.002689019
55.6315 | 9.2877 | 9.064473 | 8.522174 | 0.2232265 | 0.5127803 | 0.02682516 | 0.002694328
55.6415 | 9.3008 | 9.061263 | 8.52045 | 0.2395375 | 0.5115143 | 0.02659852 | 0.002699669
55.6515 | 9.2808 | 9.058071 | 8.518724 | 0.2227292 | 0.5102657 | 0.02637549 | 0.002705041
55.6615 | 9.258 | 9.054898 | 8.516997 | 0.2031021 | 0.5090343 | 0.02615602 | 0.002710445
55.6715 | 9.2742 | 9.051744 | 8.515268 | 0.2224564 | 0.5078198 | 0.02594003 | 0.00271588
55.6815 | 9.2485 | 9.048608 | 8.513537 | 0.1998923 | 0.5066221 | 0.02572746 | 0.002721348
55.6915 | 9.2423 | 9.04549 | 8.511804 | 0.1968101 | 0.5054409 | 0.02551824 | 0.002726847
55.7015 | 9.2411 | 9.04239 | 8.510069 | 0.19871 | 0.5042762 | 0.02531231 | 0.002732379
55.7115 | 9.2248 | 9.039308 | 8.508332 | 0.1854923 | 0.5031277 | 0.0251096 | 0.002737944
55.7215 | 9.231 | 9.036243 | 8.506594 | 0.1947572 | 0.5019953 | 0.02491006 | 0.002743541
55.7315 | 9.2253 | 9.033195 | 8.504854 | 0.1921049 | 0.5008788 | 0.02471362 | 0.002749171
55.7415 | 9.2136 | 9.030164 | 8.503111 | 0.1834357 | 0.499778 | 0.02452024 | 0.002754835
55.7515 | 9.2173 | 9.02715 | 8.501367 | 0.1901497 | 0.4986927 | 0.02432984 | 0.002760531
55.7615 | 9.2097 | 9.024153 | 8.499621 | 0.1855473 | 0.4976229 | 0.02414239 | 0.002766261
55.7715 | 9.2107 | 9.021171 | 8.497873 | 0.1895286 | 0.4965683 | 0.02395782 | 0.002772026
55.7815 | 9.2097 | 9.018206 | 8.496123 | 0.1914938 | 0.4955288 | 0.02377608 | 0.002777824
55.7915 | 9.1991 | 9.015257 | 8.494372 | 0.1838431 | 0.4945042 | 0.02359713 | 0.002783656
55.8015 | 9.1906 | 9.012323 | 8.492618 | 0.1782768 | 0.4934944 | 0.02342091 | 0.002789522
55.8115 | 9.1891 | 9.009405 | 8.490863 | 0.179695 | 0.4924994 | 0.02324737 | 0.002795424
55.8215 | 9.1716 | 9.006502 | 8.489106 | 0.1650978 | 0.4915188 | 0.02307648 | 0.00280136
55.8315 | 9.1837 | 9.003614 | 8.487346 | 0.1800856 | 0.4905526 | 0.02290818 | 0.002807331
55.8415 | 9.1573 | 9.000742 | 8.485585 | 0.1565584 | 0.4896006 | 0.02274242 | 0.002813337
55.8515 | 9.1526 | 8.997884 | 8.483822 | 0.1547165 | 0.4886627 | 0.02257917 | 0.002819379
55.8615 | 9.1433 | 8.99504 | 8.482057 | 0.14826 | 0.4877388 | 0.02241839 | 0.002825457
55.8715 | 9.1218 | 8.992211 | 8.480291 | 0.129589 | 0.4868288 | 0.02226003 | 0.00283157
55.8815 | 9.1087 | 8.989396 | 8.478522 | 0.1193039 | 0.4859325 | 0.02210404 | 0.00283772
55.8915 | 9.1068 | 8.986595 | 8.476751 | 0.1202046 | 0.4850498 | 0.0219504 | 0.002843907
55.9015 | 9.091 | 8.983809 | 8.474979 | 0.1071915 | 0.4841806 | 0.02179907 | 0.002850129
55.9115 | 9.0774 | 8.981035 | 8.473204 | 0.09636455 | 0.4833247 | 0.02165 | 0.002856389
55.9214 | 9.0626 | 8.978304 | 8.471446 | 0.08429637 | 0.4824906 | 0.02150462 | 0.002862623
55.9314 | 9.0373 | 8.975558 | 8.469668 | 0.06174249 | 0.4816611 | 0.02135995 | 0.002868958
55.9414 | 9.0256 | 8.972825 | 8.467887 | 0.05277539 | 0.4808444 | 0.02121744 | 0.002875329
55.9514 | 9.0195 | 8.970105 | 8.466105 | 0.04939503 | 0.4800408 | 0.02107706 | 0.002881738
55.9614 | 8.9817 | 8.967398 | 8.464321 | 0.01430171 | 0.47925 | 0.02093877 | 0.002888186
55.9714 | 8.9762 | 8.964705 | 8.462535 | 0.01149542 | 0.478472 | 0.02080254 | 0.002894671
55.9814 | 8.9543 | 8.962024 | 8.460748 | -0.007723545 | 0.4777064 | 0.02066834 | 0.002901196
55.9914 | 8.9173 | 8.959355 | 8.458958 | -0.0420552 | 0.4769535 | 0.02053614 | 0.002907759
56.0014 | 8.917 | 8.956699 | 8.457166 | -0.03969925 | 0.4762129 | 0.02040591 | 0.002914361
56.0114 | 8.8909 | 8.954056 | 8.455372 | -0.06315575 | 0.4754847 | 0.02027762 | 0.002921003
56.0214 | 8.8663 | 8.951424 | 8.453577 | -0.0851244 | 0.4747686 | 0.02015123 | 0.002927684
56.0314 | 8.8402 | 8.948805 | 8.451779 | -0.1086052 | 0.4740647 | 0.02002673 | 0.002934405
56.0414 | 8.823 | 8.946196 | 8.44998 | -0.1231961 | 0.4733728 | 0.01990214 | 0.002941166
56.0514 | 8.8079 | 8.943601 | 8.448179 | -0.1357008 | 0.4726929 | 0.01978133 | 0.002947968
56.0614 | 8.7985 | 8.941017 | 8.446375 | -0.1425171 | 0.4720247 | 0.01966232 | 0.00295481
56.0714 | 8.7667 | 8.938445 | 8.44457 | -0.1717452 | 0.4713685 | 0.01954509 | 0.002961694
56.0814 | 8.7591 | 8.935885 | 8.442763 | -0.1767848 | 0.4707238 | 0.01942961 | 0.002968618
56.0914 | 8.7362 | 8.933336 | 8.440954 | -0.197136 | 0.4700909 | 0.01931586 | 0.002975584
56.1014 | 8.7226 | 8.930798 | 8.439143 | -0.2081984 | 0.4694694 | 0.01920382 | 0.002982592
56.1114 | 8.7058 | 8.928271 | 8.437329 | -0.222471 | 0.4688594 | 0.01909249 | 0.002989642
56.1214 | 8.7017 | 8.925756 | 8.435514 | -0.2240557 | 0.4682607 | 0.0189838 | 0.002996734
56.1314 | 8.6791 | 8.923251 | 8.433697 | -0.2441514 | 0.4676734 | 0.01887675 | 0.003003868
56.1414 | 8.6685 | 8.920758 | 8.431878 | -0.2522581 | 0.4670972 | 0.01877132 | 0.003011047
56.1514 | 8.6548 | 8.918276 | 8.430058 | -0.2634756 | 0.4665322 | 0.01866749 | 0.003018267
56.1614 | 8.6515 | 8.915804 | 8.428235 | -0.2643038 | 0.4659783 | 0.01856524 | 0.003025532
56.1714 | 8.6395 | 8.913343 | 8.42641 | -0.2738427 | 0.4654354 | 0.01846455 | 0.00303284
56.1814 | 8.6248 | 8.910843 | 8.424583 | -0.2860426 | 0.4649034 | 0.01831594 | 0.003040192
56.1914 | 8.6243 | 8.908402 | 8.422754 | -0.2841025 | 0.4643822 | 0.01821835 | 0.003047589
56.2014 | 8.6188 | 8.905973 | 8.420924 | -0.2871728 | 0.4638719 | 0.01812226 | 0.00305503
56.2114 | 8.6226 | 8.903553 | 8.419091 | -0.2809533 | 0.4633722 | 0.01802766 | 0.003062517
56.2214 | 8.6226 | 8.901144 | 8.417256 | -0.2785442 | 0.4628834 | 0.01793453 | 0.003070048
56.2314 | 8.6098 | 8.898745 | 8.41542 | -0.2889451 | 0.462405 | 0.01784285 | 0.003077626
56.2414 | 8.6235 | 8.896356 | 8.413581 | -0.2728561 | 0.4619373 | 0.01775262 | 0.003085249
56.2514 | 8.6175 | 8.893952 | 8.41174 | -0.2764523 | 0.46148 | 0.01763909 | 0.003092919
56.2614 | 8.6221 | 8.891583 | 8.409898 | -0.2694833 | 0.4610332 | 0.0175517 | 0.003100635
56.2714 | 8.6334 | 8.889224 | 8.408053 | -0.255824 | 0.4605967 | 0.01746571 | 0.003108398
56.2814 | 8.6298 | 8.886874 | 8.406207 | -0.2570744 | 0.4601705 | 0.0173811 | 0.003116208
56.2914 | 8.6277 | 8.884535 | 8.404358 | -0.2568346 | 0.4597547 | 0.01729786 | 0.003124066
56.3014 | 8.6496 | 8.882204 | 8.402507 | -0.2326044 | 0.459349 | 0.01721597 | 0.003131972
56.3114 | 8.6436 | 8.879884 | 8.400655 | -0.2362838 | 0.4589535 | 0.01713542 | 0.003139926
56.3214 | 8.6599 | 8.877573 | 8.3988 | -0.2176726 | 0.4585681 | 0.0170562 | 0.003147928
56.3314 | 8.6621 | 8.875271 | 8.396944 | -0.213171 | 0.4581928 | 0.0169783 | 0.00315598
56.3414 | 8.6651 | 8.872979 | 8.395085 | -0.2078787 | 0.4578275 | 0.01690171 | 0.003164081
56.3514 | 8.6781 | 8.870696 | 8.393225 | -0.1925956 | 0.4574721 | 0.01682641 | 0.003172231
56.3614 | 8.6841 | 8.868422 | 8.391362 | -0.1843218 | 0.4571266 | 0.0167524 | 0.003180432
56.3714 | 8.6963 | 8.866157 | 8.389498 | -0.1698572 | 0.456791 | 0.01667966 | 0.003188683
56.3814 | 8.6961 | 8.863902 | 8.387631 | -0.1678018 | 0.4564653 | 0.01660819 | 0.003196984
56.3914 | 8.7107 | 8.861655 | 8.385763 | -0.1509554 | 0.4561493 | 0.01653798 | 0.003205337
56.4014 | 8.7254 | 8.859418 | 8.383892 | -0.134018 | 0.455843 | 0.01646901 | 0.003213741
56.4114 | 8.7269 | 8.85719 | 8.38202 | -0.1302897 | 0.4555465 | 0.01640129 | 0.003222197
56.4214 | 8.7256 | 8.85497 | 8.380145 | -0.1293703 | 0.4552596 | 0.0163348 | 0.003230704
56.4314 | 8.7385 | 8.85276 | 8.378269 | -0.1142597 | 0.4549823 | 0.01626953 | 0.003239265
56.4414 | 8.7526 | 8.850558 | 8.37639 | -0.0979579 | 0.4547146 | 0.0162054 | 0.003247879
56.4514 | 8.7396 | 8.848365 | 8.374509 | -0.108765 | 0.4544565 | 0.01614256 | 0.003256546
56.4614 | 8.7616 | 8.846181 | 8.372627 | -0.08458086 | 0.4542078 | 0.01608093 | 0.003265266
56.4714 | 8.76 | 8.844005 | 8.370742 | -0.08400541 | 0.4539687 | 0.0160205 | 0.003274041
56.4814 | 8.7662 | 8.841839 | 8.368856 | -0.07563865 | 0.453739 | 0.01596126 | 0.003282871
56.4914 | 8.7532 | 8.839681 | 8.366967 | -0.08648052 | 0.4535187 | 0.01590322 | 0.003291754
56.5013 | 8.7516 | 8.837552 | 8.365095 | -0.08595235 | 0.4533097 | 0.01584692 | 0.003300603
56.5113 | 8.7719 | 8.835411 | 8.363202 | -0.06351119 | 0.453108 | 0.01579119 | 0.003309598
56.5213 | 8.7569 | 8.833279 | 8.361308 | -0.07637865 | 0.4529156 | 0.01573668 | 0.003318649
56.5313 | 8.7609 | 8.831155 | 8.359411 | -0.07025456 | 0.4527325 | 0.01568335 | 0.003327756
56.5413 | 8.7578 | 8.829039 | 8.357512 | -0.07123895 | 0.4525587 | 0.01563119 | 0.00333692
56.5513 | 8.7573 | 8.826932 | 8.355611 | -0.06963175 | 0.452394 | 0.01558021 | 0.003346142
56.5613 | 8.7531 | 8.824833 | 8.353709 | -0.07173295 | 0.4522386 | 0.01553039 | 0.003355421
56.5713 | 8.7514 | 8.822742 | 8.351804 | -0.07134249 | 0.4520923 | 0.01548175 | 0.003364759
56.5813 | 8.7413 | 8.82066 | 8.349897 | -0.07936043 | 0.4519553 | 0.01543428 | 0.003374156
56.5913 | 8.7451 | 8.818587 | 8.347988 | -0.07348662 | 0.4518272 | 0.01538798 | 0.003383611
56.6013 | 8.7236 | 8.816521 | 8.346077 | -0.09292114 | 0.4517084 | 0.01534286 | 0.003393127
56.6113 | 8.724 | 8.814464 | 8.344164 | -0.09046392 | 0.4515985 | 0.0152989 | 0.003402702
56.6213 | 8.7329 | 8.812415 | 8.342249 | -0.079515 | 0.4514978 | 0.01525612 | 0.003412337
56.6313 | 8.715 | 8.810374 | 8.340332 | -0.09537424 | 0.4514061 | 0.01521453 | 0.003422034
56.6413 | 8.709 | 8.808342 | 8.338412 | -0.09934175 | 0.4513234 | 0.01517411 | 0.003431792
56.6513 | 8.6982 | 8.806317 | 8.336491 | -0.1081174 | 0.4512497 | 0.01513488 | 0.003441612
56.6613 | 8.6883 | 8.804301 | 8.334568 | -0.1160013 | 0.451185 | 0.01509684 | 0.003451494
56.6713 | 8.6899 | 8.802293 | 8.332643 | -0.1123933 | 0.4511292 | 0.01505999 | 0.00346144
56.6813 | 8.6902 | 8.800294 | 8.330715 | -0.1100935 | 0.4510824 | 0.01502435 | 0.003471448
56.6913 | 8.6785 | 8.798302 | 8.328786 | -0.1198019 | 0.4510445 | 0.01498991 | 0.00348152
56.7013 | 8.6877 | 8.796318 | 8.326854 | -0.1086184 | 0.4510156 | 0.01495669 | 0.003491657
56.7113 | 8.6846 | 8.794343 | 8.324921 | -0.109743 | 0.4509955 | 0.0149247 | 0.003501858
56.7213 | 8.6708 | 8.792376 | 8.322985 | -0.1215758 | 0.4509843 | 0.01489393 | 0.003512124
56.7313 | 8.6888 | 8.790417 | 8.321048 | -0.1016167 | 0.450982 | 0.01486441 | 0.003522457
56.7413 | 8.6794 | 8.788466 | 8.319108 | -0.1090657 | 0.4509886 | 0.01483615 | 0.003532856
56.7513 | 8.6863 | 8.786523 | 8.317166 | -0.1002228 | 0.451004 | 0.01480915 | 0.003543322
56.7613 | 8.6979 | 8.784588 | 8.315223 | -0.08668806 | 0.4510282 | 0.01478342 | 0.003553854
56.7713 | 8.6861 | 8.782661 | 8.313277 | -0.09656145 | 0.4510613 | 0.01475899 | 0.003564455
56.7813 | 8.7082 | 8.780743 | 8.311329 | -0.07254297 | 0.4511032 | 0.01473587 | 0.003575124
56.7913 | 8.7134 | 8.778833 | 8.309379 | -0.06543264 | 0.4511539 | 0.01471406 | 0.003585863
56.8013 | 8.7187 | 8.77693 | 8.307427 | -0.05823046 | 0.4512134 | 0.01469359 | 0.00359667
56.8113 | 8.7435 | 8.775036 | 8.305473 | -0.03153644 | 0.4512818 | 0.01467448 | 0.003607548
56.8213 | 8.7468 | 8.773151 | 8.303516 | -0.02635057 | 0.4513589 | 0.01465674 | 0.003618497
56.8313 | 8.76 | 8.771273 | 8.301558 | -0.01127294 | 0.4514448 | 0.0146404 | 0.003629516
56.8413 | 8.7994 | 8.769403 | 8.299598 | 0.02999656 | 0.4515395 | 0.01462547 | 0.003640608
56.8513 | 8.8113 | 8.767542 | 8.297635 | 0.04375776 | 0.451643 | 0.01461198 | 0.003651771
56.8613 | 8.8386 | 8.765689 | 8.295671 | 0.07291077 | 0.4517553 | 0.01459995 | 0.003663008
56.8713 | 8.8712 | 8.763845 | 8.293704 | 0.1073554 | 0.4518764 | 0.0145894 | 0.003674318
56.8813 | 8.8866 | 8.762008 | 8.291736 | 0.1245919 | 0.4520062 | 0.01458037 | 0.003685702
56.8913 | 8.9343 | 8.76018 | 8.289765 | 0.17412 | 0.4521449 | 0.01457288 | 0.00369716
56.9013 | 8.9627 | 8.75836 | 8.287792 | 0.2043397 | 0.4522922 | 0.01456696 | 0.003708694
56.9113 | 8.9862 | 8.756549 | 8.285818 | 0.2296511 | 0.4524485 | 0.01456264 | 0.003720304
56.9213 | 9.0405 | 8.754746 | 8.283841 | 0.2857541 | 0.4526134 | 0.01455996 | 0.003731991
56.9313 | 9.0764 | 8.752952 | 8.281862 | 0.3234485 | 0.4527873 | 0.01455895 | 0.003743754
56.9413 | 9.1189 | 8.751165 | 8.27988 | 0.3677345 | 0.4529698 | 0.01455964 | 0.003755596
56.9513 | 9.16 | 8.749388 | 8.277897 | 0.410612 | 0.4531612 | 0.01456208 | 0.003767515
56.9613 | 9.1975 | 8.747619 | 8.275912 | 0.4498809 | 0.4533613 | 0.0145663 | 0.003779514
56.9713 | 9.2305 | 8.745859 | 8.273925 | 0.4846411 | 0.4535703 | 0.01457235 | 0.003791592
56.9813 | 9.303 | 8.744107 | 8.271935 | 0.5588926 | 0.4537881 | 0.01458027 | 0.003803751
56.9913 | 9.347 | 8.742365 | 8.269944 | 0.6046355 | 0.4540147 | 0.0145901 | 0.003815991
57.0013 | 9.3902 | 8.740631 | 8.26795 | 0.6495695 | 0.4542502 | 0.0146019 | 0.003828313
57.0113 | 9.4405 | 8.738905 | 8.265954 | 0.7015947 | 0.4544945 | 0.01461572 | 0.003840716
57.0213 | 9.4861 | 8.737189 | 8.263957 | 0.7489109 | 0.4547477 | 0.0146316 | 0.003853203
57.0313 | 9.5534 | 8.735482 | 8.261957 | 0.8179182 | 0.4550097 | 0.01464961 | 0.003865773
57.0413 | 9.6034 | 8.733784 | 8.259955 | 0.8696165 | 0.4552806 | 0.0146698 | 0.003878429
57.0513 | 9.6465 | 8.732094 | 8.257951 | 0.9144056 | 0.4555603 | 0.01469224 | 0.003891169
57.0613 | 9.706 | 8.730414 | 8.255944 | 0.9755855 | 0.455849 | 0.01471697 | 0.003903994
57.0713 | 9.7401 | 8.728744 | 8.253936 | 1.011356 | 0.4561466 | 0.01474408 | 0.003916907
57.0813 | 9.7929 | 8.727083 | 8.251926 | 1.065817 | 0.4564531 | 0.01477362 | 0.003929907
57.0912 | 9.8471 | 8.725447 | 8.249934 | 1.121653 | 0.4567654 | 0.01480534 | 0.003942865
57.1012 | 9.8849 | 8.723805 | 8.247919 | 1.161095 | 0.4570897 | 0.01483995 | 0.00395604
57.1112 | 9.9459 | 8.722172 | 8.245902 | 1.223728 | 0.457423 | 0.01487721 | 0.003969306
57.1212 | 9.9742 | 8.720549 | 8.243884 | 1.253651 | 0.4577653 | 0.01491721 | 0.003982662
57.1312 | 10.0006 | 8.718936 | 8.241863 | 1.281664 | 0.4581166 | 0.01496002 | 0.003996109
57.1412 | 10.0594 | 8.717332 | 8.23984 | 1.342068 | 0.458477 | 0.01500573 | 0.004009647
57.1512 | 10.0967 | 8.715739 | 8.237815 | 1.380961 | 0.4588464 | 0.01505443 | 0.004023278
57.1612 | 10.1194 | 8.714156 | 8.235788 | 1.405244 | 0.4592249 | 0.01510621 | 0.004037003
57.1712 | 10.1645 | 8.712583 | 8.233758 | 1.451917 | 0.4596124 | 0.01516116 | 0.004050822
57.1812 | 10.1962 | 8.71102 | 8.231727 | 1.48518 | 0.4600091 | 0.01521936 | 0.004064736
57.1912 | 10.2072 | 8.709468 | 8.229694 | 1.497732 | 0.4604149 | 0.01528093 | 0.004078746
57.2012 | 10.2345 | 8.707927 | 8.227658 | 1.526573 | 0.46083 | 0.01534595 | 0.004092852
57.2112 | 10.247 | 8.706396 | 8.22562 | 1.540604 | 0.4612541 | 0.01541452 | 0.004107056
57.2212 | 10.269 | 8.704876 | 8.223581 | 1.564124 | 0.4616874 | 0.01548675 | 0.004121359
57.2312 | 10.2837 | 8.703367 | 8.221539 | 1.580333 | 0.4621301 | 0.01556274 | 0.004135761
57.2412 | 10.2945 | 8.70187 | 8.219495 | 1.59263 | 0.4625819 | 0.01564258 | 0.004150263
57.2512 | 10.3096 | 8.700383 | 8.217449 | 1.609217 | 0.4630431 | 0.01572638 | 0.004164866
57.2612 | 10.2982 | 8.698908 | 8.2154 | 1.599292 | 0.4635136 | 0.01581425 | 0.004179571
57.2712 | 10.2883 | 8.697444 | 8.21335 | 1.590856 | 0.4639935 | 0.01590627 | 0.004194379
57.2812 | 10.2931 | 8.695992 | 8.211298 | 1.597108 | 0.4644828 | 0.01600255 | 0.00420929
57.2912 | 10.2736 | 8.694552 | 8.209243 | 1.579048 | 0.4649814 | 0.01610319 | 0.004224307
57.3012 | 10.262 | 8.693124 | 8.207187 | 1.568876 | 0.4654895 | 0.01620826 | 0.004239429
57.3112 | 10.2657 | 8.691707 | 8.205128 | 1.573993 | 0.4660071 | 0.01631785 | 0.004254657
57.3212 | 10.2517 | 8.690303 | 8.203067 | 1.561397 | 0.4665342 | 0.01643204 | 0.004269993
57.3312 | 10.2258 | 8.688911 | 8.201004 | 1.536889 | 0.4670709 | 0.01655089 | 0.004285437
57.3412 | 10.2043 | 8.687531 | 8.198939 | 1.516769 | 0.4676172 | 0.01667445 | 0.00430099
57.3512 | 10.1826 | 8.686164 | 8.196871 | 1.496436 | 0.468173 | 0.01680276 | 0.004316654
57.3612 | 10.146 | 8.684809 | 8.194802 | 1.461191 | 0.4687386 | 0.01693585 | 0.00433243
57.3712 | 10.1233 | 8.683466 | 8.192731 | 1.439834 | 0.4693138 | 0.01707372 | 0.004348318
57.3812 | 10.091 | 8.682136 | 8.190657 | 1.408864 | 0.4698988 | 0.01721635 | 0.004364319
57.3912 | 10.0564 | 8.680819 | 8.188581 | 1.375581 | 0.4704935 | 0.0173637 | 0.004380435
57.4012 | 10.038 | 8.679514 | 8.186503 | 1.358486 | 0.4710981 | 0.0175157 | 0.004396666
57.4112 | 9.985 | 8.678221 | 8.184423 | 1.306779 | 0.4717125 | 0.01767226 | 0.004413014
57.4212 | 9.9698 | 8.676941 | 8.182341 | 1.292859 | 0.4723368 | 0.01783322 | 0.00442948
57.4312 | 9.9102 | 8.675673 | 8.180257 | 1.234527 | 0.4729711 | 0.01799841 | 0.004446064
57.4412 | 9.8875 | 8.674417 | 8.178171 | 1.213083 | 0.4736154 | 0.01816762 | 0.004462768
57.4512 | 9.8508 | 8.673172 | 8.176082 | 1.177628 | 0.4742697 | 0.01834057 | 0.004479592
57.4612 | 9.806 | 8.671939 | 8.173992 | 1.134061 | 0.4749341 | 0.01851694 | 0.00449654
57.4712 | 9.7879 | 8.670718 | 8.171899 | 1.117182 | 0.4756086 | 0.01869636 | 0.004513609
57.4812 | 9.7619 | 8.669507 | 8.169804 | 1.092393 | 0.4762933 | 0.01887839 | 0.004530804
57.4912 | 9.702 | 8.668306 | 8.167707 | 1.033694 | 0.4769883 | 0.01906255 | 0.004548124
57.5012 | 9.6868 | 8.667116 | 8.165608 | 1.019684 | 0.4776935 | 0.01924829 | 0.00456557
57.5112 | 9.6554 | 8.665934 | 8.163507 | 0.9894657 | 0.4784091 | 0.01943499 | 0.004583145
57.5212 | 9.6266 | 8.664762 | 8.161404 | 0.9618384 | 0.479135 | 0.01962197 | 0.004600848
57.5312 | 9.6039 | 8.663597 | 8.159298 | 0.940303 | 0.4798714 | 0.01980849 | 0.004618682
57.5412 | 9.5765 | 8.66244 | 8.157191 | 0.9140605 | 0.4806183 | 0.01999378 | 0.004636647
57.5512 | 9.5573 | 8.661289 | 8.155081 | 0.8960114 | 0.4813757 | 0.02017699 | 0.004654744
57.5612 | 9.5335 | 8.660143 | 8.152969 | 0.8733567 | 0.4821438 | 0.02035723 | 0.004672977
57.5712 | 9.5015 | 8.659003 | 8.150855 | 0.8424973 | 0.4829225 | 0.02053358 | 0.004691343
57.5812 | 9.4946 | 8.657866 | 8.148739 | 0.8367339 | 0.4837119 | 0.02070511 | 0.004709847
57.5912 | 9.4839 | 8.656733 | 8.146621 | 0.8271675 | 0.4845122 | 0.02087085 | 0.004728489
57.6012 | 9.4627 | 8.655601 | 8.144501 | 0.807099 | 0.4853232 | 0.02102986 | 0.00474727
57.6112 | 9.4585 | 8.654471 | 8.142378 | 0.8040292 | 0.4861452 | 0.02118118 | 0.004766191
57.6212 | 9.4584 | 8.653341 | 8.140254 | 0.805059 | 0.4869782 | 0.02132392 | 0.004785253
57.6312 | 9.4507 | 8.652211 | 8.138127 | 0.7984893 | 0.4878222 | 0.02145721 | 0.00480446
57.6412 | 9.4486 | 8.651079 | 8.135998 | 0.7975207 | 0.4886773 | 0.02158024 | 0.004823811
57.6512 | 9.457 | 8.649946 | 8.133867 | 0.8070538 | 0.4895436 | 0.02169229 | 0.004843308
57.6612 | 9.4475 | 8.648811 | 8.131734 | 0.7986893 | 0.4904211 | 0.02179271 | 0.004862953
57.6711 | 9.4639 | 8.647683 | 8.12962 | 0.8162165 | 0.4913008 | 0.02188012 | 0.004882546
57.6811 | 9.4664 | 8.646542 | 8.127483 | 0.8198581 | 0.4922009 | 0.02195586 | 0.004902488
57.6911 | 9.4742 | 8.645397 | 8.125343 | 0.8288032 | 0.4931124 | 0.02201862 | 0.004922581
57.7011 | 9.5015 | 8.644248 | 8.123202 | 0.8572519 | 0.4940355 | 0.02206819 | 0.004942829
57.7111 | 9.4963 | 8.643096 | 8.121058 | 0.8532044 | 0.4949702 | 0.02210443 | 0.004963232
57.7211 | 9.5189 | 8.64194 | 8.118912 | 0.8769605 | 0.4959165 | 0.02212733 | 0.00498379
57.7311 | 9.5347 | 8.64078 | 8.116764 | 0.89392 | 0.4968746 | 0.02213697 | 0.005004506
57.7411 | 9.5413 | 8.639617 | 8.114614 | 0.9016828 | 0.4978445 | 0.02213353 | 0.005025383
57.7511 | 9.5611 | 8.638452 | 8.112461 | 0.9226485 | 0.4988264 | 0.02211728 | 0.00504642
57.7611 | 9.5805 | 8.637283 | 8.110307 | 0.9432166 | 0.4998202 | 0.02208857 | 0.00506762
57.7711 | 9.5943 | 8.636113 | 8.10815 | 0.9581866 | 0.5008261 | 0.02204781 | 0.005088984
57.7811 | 9.6243 | 8.634942 | 8.105992 | 0.989358 | 0.5018442 | 0.02199551 | 0.005110513
57.7911 | 9.6403 | 8.63377 | 8.103831 | 1.00653 | 0.5028745 | 0.02193218 | 0.005132212
57.8011 | 9.6664 | 8.632598 | 8.101668 | 1.033802 | 0.5039172 | 0.02185843 | 0.005154079
57.8111 | 9.6888 | 8.631426 | 8.099503 | 1.057374 | 0.5049723 | 0.02177489 | 0.005176117
57.8211 | 9.7009 | 8.630256 | 8.097336 | 1.070644 | 0.5060399 | 0.02168223 | 0.005198328
57.8311 | 9.7245 | 8.629088 | 8.095166 | 1.095412 | 0.5071201 | 0.02158113 | 0.005220714
57.8411 | 9.7479 | 8.627923 | 8.092995 | 1.119977 | 0.5082129 | 0.02147234 | 0.005243275
57.8511 | 9.7679 | 8.626762 | 8.090821 | 1.141138 | 0.5093186 | 0.02135659 | 0.005266016
57.8611 | 9.7874 | 8.625606 | 8.088646 | 1.161794 | 0.5104371 | 0.02123466 | 0.005288935
57.8711 | 9.7967 | 8.624456 | 8.086468 | 1.172244 | 0.5115687 | 0.02110728 | 0.005312037
57.8811 | 9.8193 | 8.623312 | 8.084288 | 1.195988 | 0.5127134 | 0.02097525 | 0.005335322
57.8911 | 9.8373 | 8.622175 | 8.082105 | 1.215125 | 0.5138712 | 0.02083932 | 0.005358793
57.9011 | 9.8318 | 8.621046 | 8.079921 | 1.210754 | 0.5150422 | 0.02070027 | 0.005382452
57.9111 | 9.8579 | 8.619927 | 8.077735 | 1.237973 | 0.5162268 | 0.02055884 | 0.0054063
57.9211 | 9.8707 | 8.618817 | 8.075546 | 1.251883 | 0.5174248 | 0.02041576 | 0.005430339
57.9311 | 9.8742 | 8.617718 | 8.073356 | 1.256482 | 0.5186363 | 0.02027172 | 0.005454573
57.9411 | 9.8841 | 8.616631 | 8.071163 | 1.267469 | 0.5198617 | 0.02012741 | 0.005479001
57.9511 | 9.904 | 8.615556 | 8.068968 | 1.288444 | 0.5211008 | 0.01998347 | 0.005503627
57.9611 | 9.8924 | 8.614494 | 8.066771 | 1.277906 | 0.522354 | 0.01984048 | 0.005528453
57.9711 | 9.9125 | 8.613445 | 8.064571 | 1.299055 | 0.5236211 | 0.01969903 | 0.005553481
57.9811 | 9.9072 | 8.612411 | 8.06237 | 1.294789 | 0.5249024 | 0.01955962 | 0.005578712
57.9911 | 9.9052 | 8.611392 | 8.060167 | 1.293808 | 0.5261981 | 0.01942272 | 0.005604149
58.0011 | 9.9141 | 8.610388 | 8.057961 | 1.303712 | 0.5275081 | 0.01928878 | 0.005629794
58.0111 | 9.8952 | 8.6094 | 8.055753 | 1.2858 | 0.5288327 | 0.01915818 | 0.00565565
58.0211 | 9.8966 | 8.608428 | 8.053543 | 1.288172 | 0.530172 | 0.01903124 | 0.005681719
58.0311 | 9.9007 | 8.607474 | 8.051331 | 1.293226 | 0.531526 | 0.01890828 | 0.005708003
58.0411 | 9.8862 | 8.606536 | 8.049117 | 1.279664 | 0.5328949 | 0.01878955 | 0.005734504
58.0511 | 9.8737 | 8.605616 | 8.046901 | 1.268084 | 0.534279 | 0.01867528 | 0.005761224
58.0611 | 9.8575 | 8.604715 | 8.044683 | 1.252785 | 0.5356782 | 0.01856564 | 0.005788168
58.0711 | 9.8407 | 8.603831 | 8.042462 | 1.236869 | 0.5370927 | 0.01846077 | 0.005815335
58.0811 | 9.8424 | 8.602966 | 8.040239 | 1.239434 | 0.5385227 | 0.01836081 | 0.00584273
58.0911 | 9.8232 | 8.602119 | 8.038015 | 1.221081 | 0.5399682 | 0.01826583 | 0.005870354
58.1011 | 9.8068 | 8.601291 | 8.035788 | 1.205509 | 0.5414296 | 0.01817591 | 0.005898209
58.1111 | 9.7997 | 8.600483 | 8.033559 | 1.199217 | 0.5429068 | 0.01809107 | 0.005926299
58.1211 | 9.7745 | 8.599693 | 8.031327 | 1.174807 | 0.5444 | 0.01801136 | 0.005954626
58.1311 | 9.7459 | 8.598923 | 8.029094 | 1.146977 | 0.5459094 | 0.01793678 | 0.005983193
58.1411 | 9.7428 | 8.598173 | 8.026859 | 1.144627 | 0.5474352 | 0.01786731 | 0.006012003
58.1511 | 9.7195 | 8.597442 | 8.024621 | 1.122058 | 0.5489774 | 0.01780293 | 0.006041056
58.1611 | 9.701 | 8.596732 | 8.022381 | 1.104268 | 0.5505364 | 0.01774361 | 0.006070359
58.1711 | 9.6845 | 8.596041 | 8.020139 | 1.088459 | 0.552112 | 0.01768931 | 0.006099911
58.1811 | 9.6535 | 8.59537 | 8.017896 | 1.05813 | 0.5537047 | 0.01763996 | 0.006129717
58.1911 | 9.6411 | 8.594719 | 8.015649 | 1.046381 | 0.5553144 | 0.01759551 | 0.00615978
58.2011 | 9.6187 | 8.594089 | 8.013401 | 1.024611 | 0.5569414 | 0.0175559 | 0.006190101
58.2111 | 9.5912 | 8.593479 | 8.011151 | 0.9977214 | 0.558586 | 0.01752107 | 0.006220684
58.2211 | 9.5765 | 8.592889 | 8.008898 | 0.9836111 | 0.560248 | 0.01749094 | 0.006251532
58.2311 | 9.5559 | 8.59232 | 8.006644 | 0.9635802 | 0.5619279 | 0.01746545 | 0.006282649
58.2411 | 9.5335 | 8.591771 | 8.004387 | 0.9417286 | 0.5636258 | 0.01744452 | 0.006314036
58.2511 | 9.5295 | 8.591244 | 8.002128 | 0.9382563 | 0.5653417 | 0.0174281 | 0.006345698
58.261 | 9.505 | 8.590742 | 7.99989 | 0.9142577 | 0.5670589 | 0.01741619 | 0.006377318
58.271 | 9.4872 | 8.590256 | 7.997627 | 0.8969437 | 0.5688114 | 0.01740851 | 0.006409535
58.281 | 9.4801 | 8.589791 | 7.995362 | 0.8903085 | 0.5705827 | 0.01740512 | 0.006442036
58.291 | 9.4653 | 8.589348 | 7.993094 | 0.8759523 | 0.5723726 | 0.01740595 | 0.006474823
58.301 | 9.4387 | 8.588925 | 7.990825 | 0.8497746 | 0.5741817 | 0.01741095 | 0.0065079
58.311 | 9.4401 | 8.588524 | 7.988553 | 0.8515755 | 0.5760099 | 0.01742004 | 0.006541272
58.321 | 9.4208 | 8.588145 | 7.98628 | 0.8326548 | 0.5778575 | 0.01743318 | 0.006574941
58.331 | 9.4069 | 8.587788 | 7.984004 | 0.8191125 | 0.5797245 | 0.01745031 | 0.00660891
58.341 | 9.3958 | 8.587452 | 7.981726 | 0.8083482 | 0.5816114 | 0.01747137 | 0.006643183
58.351 | 9.3909 | 8.587138 | 7.979446 | 0.8037621 | 0.583518 | 0.01749632 | 0.006677764
58.361 | 9.382 | 8.586846 | 7.977164 | 0.7951538 | 0.5854448 | 0.01752511 | 0.006712657
58.371 | 9.3667 | 8.586577 | 7.974879 | 0.7801234 | 0.5873917 | 0.0175577 | 0.006747865
58.381 | 9.3614 | 8.586329 | 7.972593 | 0.7750705 | 0.5893591 | 0.01759406 | 0.006783391
58.391 | 9.37 | 8.586105 | 7.970304 | 0.7838952 | 0.591347 | 0.01763413 | 0.006819241
58.401 | 9.3639 | 8.585903 | 7.968014 | 0.7779973 | 0.5933557 | 0.0176779 | 0.006855416
58.411 | 9.3567 | 8.585724 | 7.965721 | 0.7709765 | 0.5953853 | 0.01772533 | 0.006891922
58.421 | 9.3738 | 8.585567 | 7.963426 | 0.7882329 | 0.5974359 | 0.0177764 | 0.006928763
58.431 | 9.3689 | 8.585434 | 7.961129 | 0.7834661 | 0.5995078 | 0.01783108 | 0.006965941
58.441 | 9.3557 | 8.585324 | 7.95883 | 0.7703761 | 0.601601 | 0.01788937 | 0.007003463
58.451 | 9.3771 | 8.585237 | 7.956529 | 0.7918627 | 0.6037159 | 0.01795123 | 0.007041332
58.461 | 9.372 | 8.585174 | 7.954225 | 0.7868259 | 0.6058524 | 0.01801667 | 0.00707955
58.471 | 9.3656 | 8.585135 | 7.95192 | 0.7804653 | 0.6080109 | 0.01808568 | 0.007118125
58.481 | 9.3904 | 8.585119 | 7.949612 | 0.805281 | 0.6101913 | 0.01815824 | 0.007157059
58.491 | 9.3911 | 8.585127 | 7.947303 | 0.8059726 | 0.6123939 | 0.01823437 | 0.007196356
58.501 | 9.3994 | 8.58516 | 7.944991 | 0.8142401 | 0.6146188 | 0.01831405 | 0.007236023
58.511 | 9.4 | 8.585217 | 7.942677 | 0.8147831 | 0.6168664 | 0.0183973 | 0.007276063
58.521 | 9.4179 | 8.585298 | 7.940361 | 0.8326017 | 0.6191366 | 0.01848413 | 0.007316479
58.531 | 9.4221 | 8.585405 | 7.938043 | 0.8366955 | 0.6214297 | 0.01857455 | 0.00735728
58.541 | 9.4375 | 8.585536 | 7.935723 | 0.8519644 | 0.6237458 | 0.01866857 | 0.007398466
58.551 | 9.4487 | 8.585692 | 7.9334 | 0.8630081 | 0.6260852 | 0.01876621 | 0.007440044
58.561 | 9.4643 | 8.585874 | 7.931076 | 0.8784264 | 0.628448 | 0.0188675 | 0.00748202
58.571 | 9.4767 | 8.586081 | 7.928749 | 0.8906191 | 0.6308345 | 0.01897246 | 0.007524397
58.581 | 9.4905 | 8.586314 | 7.926421 | 0.9041859 | 0.6332449 | 0.01908112 | 0.007567183
58.591 | 9.5108 | 8.586574 | 7.92409 | 0.9242264 | 0.6356796 | 0.01919352 | 0.007610379
58.601 | 9.5186 | 8.586859 | 7.921757 | 0.9317405 | 0.6381385 | 0.01930968 | 0.007653994
58.611 | 9.5356 | 8.587172 | 7.919422 | 0.9484278 | 0.6406222 | 0.01942965 | 0.00769803
58.621 | 9.5552 | 8.587512 | 7.917085 | 0.9676879 | 0.6431308 | 0.01955347 | 0.007742495
58.631 | 9.5679 | 8.587879 | 7.914746 | 0.9800206 | 0.6456647 | 0.01968119 | 0.007787395
58.641 | 9.5813 | 8.588275 | 7.912405 | 0.9930254 | 0.6482241 | 0.01981285 | 0.007832733
58.651 | 9.6002 | 8.588698 | 7.910062 | 1.011502 | 0.6508095 | 0.01994852 | 0.007878516
58.661 | 9.6087 | 8.58915 | 7.907716 | 1.01955 | 0.653421 | 0.02008824 | 0.007924749
58.671 | 9.6198 | 8.589631 | 7.905369 | 1.030169 | 0.6560591 | 0.02023207 | 0.00797144
58.681 | 9.6403 | 8.590142 | 7.903019 | 1.050158 | 0.6587242 | 0.02038008 | 0.008018593
58.691 | 9.6444 | 8.590682 | 7.900667 | 1.053718 | 0.6614166 | 0.02053234 | 0.008066215
58.701 | 9.6648 | 8.591253 | 7.898313 | 1.073547 | 0.6641367 | 0.02068892 | 0.008114312
58.711 | 9.6862 | 8.591855 | 7.895957 | 1.094345 | 0.6668849 | 0.02084989 | 0.00816289
58.721 | 9.6775 | 8.592488 | 7.893599 | 1.085012 | 0.6696616 | 0.02101534 | 0.008211954
58.731 | 9.6984 | 8.593153 | 7.891239 | 1.105247 | 0.6724671 | 0.02118533 | 0.008261514
58.741 | 9.7161 | 8.593851 | 7.888877 | 1.122249 | 0.6753021 | 0.02135998 | 0.008311574
58.751 | 9.71 | 8.594581 | 7.886513 | 1.115419 | 0.6781667 | 0.02153935 | 0.00836214
58.761 | 9.7256 | 8.595345 | 7.884147 | 1.130255 | 0.6810616 | 0.02172355 | 0.008413221
58.771 | 9.7369 | 8.596143 | 7.881778 | 1.140757 | 0.6839871 | 0.02191269 | 0.008464823
58.781 | 9.7302 | 8.596975 | 7.879408 | 1.133225 | 0.6869437 | 0.02210685 | 0.008516953
58.791 | 9.7383 | 8.597843 | 7.877035 | 1.140457 | 0.6899318 | 0.02230616 | 0.008569617
58.801 | 9.7383 | 8.598746 | 7.87466 | 1.139554 | 0.692952 | 0.02251073 | 0.008622824
58.811 | 9.739 | 8.599685 | 7.872283 | 1.139315 | 0.6960046 | 0.02272068 | 0.00867658
58.821 | 9.7379 | 8.600662 | 7.869905 | 1.137238 | 0.6990902 | 0.02293612 | 0.008730895
58.831 | 9.7295 | 8.601676 | 7.867524 | 1.127824 | 0.7022093 | 0.0231572 | 0.008785774
58.8409 | 9.7205 | 8.602717 | 7.865164 | 1.117783 | 0.70533 | 0.02338174 | 0.008840662
58.8509 | 9.7146 | 8.603808 | 7.862779 | 1.110792 | 0.7085171 | 0.02361442 | 0.008896689
58.8609 | 9.7075 | 8.604938 | 7.860392 | 1.102562 | 0.7117392 | 0.02385316 | 0.008953305
58.8709 | 9.7052 | 8.606108 | 7.858003 | 1.099092 | 0.7149966 | 0.0240981 | 0.009010516
58.8809 | 9.6908 | 8.60732 | 7.855612 | 1.08348 | 0.7182901 | 0.0243494 | 0.009068333
58.8909 | 9.6714 | 8.608572 | 7.853218 | 1.062828 | 0.72162 | 0.02460723 | 0.009126764
58.9009 | 9.6648 | 8.609867 | 7.850823 | 1.054933 | 0.7249869 | 0.02487176 | 0.009185817
58.9109 | 9.6463 | 8.611205 | 7.848425 | 1.035095 | 0.7283914 | 0.02514317 | 0.009245502
58.9209 | 9.6218 | 8.612587 | 7.846026 | 1.009213 | 0.7318338 | 0.02542165 | 0.009305827
58.9309 | 9.6069 | 8.614013 | 7.843624 | 0.9928869 | 0.7353148 | 0.02570738 | 0.009366799
58.9409 | 9.5786 | 8.615484 | 7.84122 | 0.9631156 | 0.738835 | 0.02600058 | 0.009428431
58.9509 | 9.5532 | 8.617001 | 7.838815 | 0.9361985 | 0.7423947 | 0.02630146 | 0.00949073
58.9609 | 9.5337 | 8.618565 | 7.836407 | 0.9151347 | 0.7459946 | 0.02661022 | 0.009553707
58.9709 | 9.5055 | 8.620177 | 7.833997 | 0.8853233 | 0.7496354 | 0.0269271 | 0.009617371
58.9809 | 9.4737 | 8.621836 | 7.831585 | 0.8518636 | 0.7533174 | 0.02725234 | 0.009681731
58.9909 | 9.4421 | 8.623545 | 7.829171 | 0.8185548 | 0.7570414 | 0.02758619 | 0.0097468
59.0009 | 9.4095 | 8.625304 | 7.826755 | 0.7841961 | 0.7608077 | 0.02792889 | 0.009812586
59.0109 | 9.3878 | 8.627114 | 7.824337 | 0.7606864 | 0.7646172 | 0.02828072 | 0.009879099
59.0209 | 9.3534 | 8.628975 | 7.821916 | 0.7244251 | 0.7684702 | 0.02864196 | 0.009946351
59.0309 | 9.313 | 8.630889 | 7.819494 | 0.6821111 | 0.7723675 | 0.0290129 | 0.01001435
59.0409 | 9.2855 | 8.632856 | 7.81707 | 0.6526436 | 0.7763097 | 0.02939384 | 0.01008312
59.0509 | 9.2479 | 8.634878 | 7.814643 | 0.6130215 | 0.7802973 | 0.02978509 | 0.01015265
59.0609 | 9.2084 | 8.636956 | 7.812215 | 0.571444 | 0.7843311 | 0.03018698 | 0.01022297
59.0709 | 9.181 | 8.63909 | 7.809785 | 0.5419101 | 0.7884115 | 0.03059985 | 0.01029408
59.0809 | 9.1326 | 8.641281 | 7.807352 | 0.4913186 | 0.7925393 | 0.03102406 | 0.010366
59.0909 | 9.0986 | 8.643531 | 7.804917 | 0.4550687 | 0.7967152 | 0.03145998 | 0.01043874
59.1009 | 9.0678 | 8.645841 | 7.802481 | 0.421959 | 0.8009398 | 0.03190798 | 0.01051231
59.1109 | 9.0162 | 8.648211 | 7.800042 | 0.3679888 | 0.8052138 | 0.03236848 | 0.01058673
59.1209 | 8.9757 | 8.650643 | 7.797602 | 0.3250566 | 0.809538 | 0.03284188 | 0.010662
59.1309 | 8.9473 | 8.653138 | 7.795159 | 0.2941615 | 0.8139129 | 0.03332863 | 0.01073814
59.1409 | 8.9009 | 8.655698 | 7.792714 | 0.2452022 | 0.8183395 | 0.03382917 | 0.01081517
59.1509 | 8.8573 | 8.658322 | 7.790267 | 0.1989775 | 0.8228182 | 0.03434398 | 0.01089309
59.1609 | 8.8224 | 8.661014 | 7.787818 | 0.1613862 | 0.82735 | 0.03487355 | 0.01097193
59.1709 | 8.7873 | 8.663773 | 7.785367 | 0.1235268 | 0.8319357 | 0.03541838 | 0.01105168
59.1809 | 8.7472 | 8.666602 | 7.782915 | 0.08059809 | 0.836576 | 0.03597902 | 0.01113238
59.1909 | 8.7211 | 8.669501 | 7.78046 | 0.05159882 | 0.8412716 | 0.03655601 | 0.01121404
59.2009 | 8.6744 | 8.672473 | 7.778003 | 0.001927398 | 0.8460234 | 0.03714992 | 0.01129666
59.2109 | 8.6362 | 8.675517 | 7.775544 | -0.03931747 | 0.8508322 | 0.03776138 | 0.01138027
59.2209 | 8.6112 | 8.678637 | 7.773083 | -0.06743738 | 0.855699 | 0.03839098 | 0.01146487
59.2309 | 8.5676 | 8.681834 | 7.770619 | -0.1142338 | 0.8606244 | 0.03903939 | 0.01155049
59.2409 | 8.5362 | 8.685108 | 7.768154 | -0.1489084 | 0.8656095 | 0.03970729 | 0.01163715
59.2509 | 8.5088 | 8.688463 | 7.765687 | -0.1796627 | 0.8706551 | 0.04039537 | 0.01172485
59.2609 | 8.4672 | 8.691898 | 7.763218 | -0.2246984 | 0.8757622 | 0.04110438 | 0.01181362
59.2709 | 8.4441 | 8.695417 | 7.760747 | -0.2513172 | 0.8809316 | 0.04183506 | 0.01190347
59.2809 | 8.4115 | 8.699021 | 7.758274 | -0.2875208 | 0.8861643 | 0.04258822 | 0.01199442
59.2909 | 8.3798 | 8.702711 | 7.755799 | -0.3229112 | 0.8914613 | 0.04336468 | 0.01208649
59.3009 | 8.3611 | 8.70649 | 7.753322 | -0.3453902 | 0.8968237 | 0.04416529 | 0.0121797
59.3109 | 8.3301 | 8.71036 | 7.750842 | -0.3802596 | 0.9022523 | 0.04499094 | 0.01227406
59.3209 | 8.3056 | 8.714322 | 7.748361 | -0.4087215 | 0.9077482 | 0.04584256 | 0.0123696
59.3309 | 8.286 | 8.718378 | 7.745878 | -0.4323779 | 0.9133126 | 0.0467211 | 0.01246632
59.3409 | 8.2702 | 8.722531 | 7.743393 | -0.4523309 | 0.9189465 | 0.04762757 | 0.01256426
59.3509 | 8.2449 | 8.726783 | 7.740905 | -0.4818827 | 0.9246509 | 0.04856298 | 0.01266344
59.3609 | 8.2336 | 8.731135 | 7.738416 | -0.4975355 | 0.930427 | 0.04952841 | 0.01276387
59.3709 | 8.2102 | 8.735591 | 7.735925 | -0.5253914 | 0.9362759 | 0.05052497 | 0.01286557
59.3809 | 8.1944 | 8.740153 | 7.733432 | -0.545753 | 0.9421989 | 0.05155381 | 0.01296857
59.3909 | 8.1921 | 8.744823 | 7.730936 | -0.5527226 | 0.9481971 | 0.05261611 | 0.01307288
59.4009 | 8.1688 | 8.749603 | 7.728439 | -0.5808026 | 0.9542717 | 0.0537131 | 0.01317854
59.4109 | 8.1528 | 8.754496 | 7.72594 | -0.6016956 | 0.960424 | 0.05484605 | 0.01328557
59.4209 | 8.1504 | 8.759504 | 7.723439 | -0.6091044 | 0.9666554 | 0.05601627 | 0.01339397
59.4308 | 8.137 | 8.764581 | 7.720961 | -0.6275807 | 0.9729046 | 0.05721282 | 0.0135027
59.4408 | 8.1309 | 8.769828 | 7.718455 | -0.6389275 | 0.9792969 | 0.05846124 | 0.01361394
59.4508 | 8.1218 | 8.775198 | 7.715948 | -0.6533982 | 0.9857722 | 0.05975109 | 0.01372664
59.4608 | 8.1139 | 8.780696 | 7.713439 | -0.6667956 | 0.9923318 | 0.06108382 | 0.01384082
59.4708 | 8.1126 | 8.786323 | 7.710928 | -0.6737226 | 0.9989772 | 0.06246094 | 0.01395652
59.4808 | 8.1191 | 8.792082 | 7.708415 | -0.6729823 | 1.00571 | 0.06388398 | 0.01407375
59.4908 | 8.0991 | 8.797978 | 7.7059 | -0.6988779 | 1.012531 | 0.06535452 | 0.01419255
59.5008 | 8.1139 | 8.804012 | 7.703383 | -0.6901123 | 1.019443 | 0.06687415 | 0.01431294
59.5108 | 8.1083 | 8.810189 | 7.700864 | -0.7018888 | 1.026446 | 0.06844451 | 0.01443496
59.5208 | 8.0981 | 8.816511 | 7.698343 | -0.7184108 | 1.033542 | 0.07006724 | 0.01455862
59.5308 | 8.1134 | 8.822981 | 7.69582 | -0.7095814 | 1.040734 | 0.07174402 | 0.01468396
59.5408 | 8.1146 | 8.829604 | 7.693295 | -0.7150042 | 1.048022 | 0.0734765 | 0.01481101
59.5508 | 8.1027 | 8.836382 | 7.690768 | -0.7336824 | 1.055409 | 0.07526638 | 0.0149398
59.5608 | 8.1191 | 8.843319 | 7.688239 | -0.7242195 | 1.062895 | 0.07711532 | 0.01507037
59.5708 | 8.1204 | 8.850419 | 7.685708 | -0.730019 | 1.070483 | 0.07902499 | 0.01520273
59.5808 | 8.113 | 8.857684 | 7.683175 | -0.7446844 | 1.078175 | 0.08099702 | 0.01533694
59.5908 | 8.1268 | 8.865119 | 7.68064 | -0.7383192 | 1.085973 | 0.08303301 | 0.01547302
59.6008 | 8.128 | 8.872727 | 7.678104 | -0.7447267 | 1.093878 | 0.08513449 | 0.015611
59.6108 | 8.1296 | 8.880511 | 7.675565 | -0.7509108 | 1.101892 | 0.08730294 | 0.01575093
59.6208 | 8.1414 | 8.888474 | 7.673024 | -0.7470744 | 1.110018 | 0.08953975 | 0.01589283
59.6308 | 8.1464 | 8.896621 | 7.670482 | -0.7502212 | 1.118257 | 0.09184621 | 0.01603675
59.6408 | 8.147 | 8.904954 | 7.667937 | -0.7579543 | 1.126611 | 0.09422346 | 0.01618272
59.6508 | 8.1655 | 8.913477 | 7.665391 | -0.7479769 | 1.135083 | 0.09667252 | 0.01633078
59.6608 | 8.1633 | 8.922192 | 7.662842 | -0.7588921 | 1.143675 | 0.0991942 | 0.01648098
59.6708 | 8.165 | 8.931103 | 7.660292 | -0.7661029 | 1.152389 | 0.1017891 | 0.01663334
59.6808 | 8.1775 | 8.940212 | 7.657739 | -0.7627118 | 1.161227 | 0.1044577 | 0.01678792
59.6908 | 8.1833 | 8.949522 | 7.655185 | -0.7662217 | 1.170192 | 0.1072001 | 0.01694476
59.7008 | 8.1878 | 8.959035 | 7.652629 | -0.7712345 | 1.179286 | 0.1100161 | 0.01710389
59.7108 | 8.1942 | 8.968752 | 7.650071 | -0.7745524 | 1.188511 | 0.1129052 | 0.01726538
59.7208 | 8.1995 | 8.978677 | 7.647511 | -0.7791771 | 1.197871 | 0.1158665 | 0.01742925
59.7308 | 8.2044 | 8.98881 | 7.644949 | -0.78441 | 1.207367 | 0.1188989 | 0.01759555
59.7408 | 8.212 | 8.999152 | 7.642385 | -0.7871522 | 1.217003 | 0.1220006 | 0.01776435
59.7508 | 8.2227 | 9.009704 | 7.639819 | -0.7870042 | 1.22678 | 0.1251694 | 0.01793568
59.7608 | 8.2211 | 9.020466 | 7.637251 | -0.7993661 | 1.236703 | 0.1284028 | 0.01810959
59.7708 | 8.2395 | 9.031438 | 7.634681 | -0.791938 | 1.246773 | 0.1316977 | 0.01828614
59.7808 | 8.2397 | 9.042619 | 7.63211 | -0.8029191 | 1.256994 | 0.1350502 | 0.01846538
59.7908 | 8.2517 | 9.054008 | 7.629536 | -0.802308 | 1.267368 | 0.1384563 | 0.01864736
59.8008 | 8.2571 | 9.065603 | 7.626961 | -0.8085033 | 1.2779 | 0.141911 | 0.01883215
59.8108 | 8.2533 | 9.077403 | 7.624383 | -0.8241028 | 1.288591 | 0.145409 | 0.01901978
59.8208 | 8.2692 | 9.089404 | 7.621804 | -0.8202038 | 1.299445 | 0.1489444 | 0.01921034
59.8308 | 8.2724 | 9.101603 | 7.619223 | -0.8292031 | 1.310466 | 0.1525106 | 0.01940387
59.8408 | 8.2808 | 9.113997 | 7.61664 | -0.8331972 | 1.321657 | 0.1561005 | 0.01960043
59.8508 | 8.2855 | 9.126582 | 7.614055 | -0.8410822 | 1.333021 | 0.1597067 | 0.0198001
59.8608 | 8.2943 | 9.139353 | 7.611468 | -0.8450534 | 1.344562 | 0.1633209 | 0.02000293
59.8708 | 8.2892 | 9.152307 | 7.608879 | -0.8631066 | 1.356284 | 0.1669348 | 0.02020899
59.8808 | 8.297 | 9.165436 | 7.606288 | -0.8684361 | 1.36819 | 0.1705392 | 0.02041835
59.8908 | 8.3104 | 9.178737 | 7.603696 | -0.8683369 | 1.380285 | 0.1741251 | 0.02063108
59.9008 | 8.3007 | 9.192203 | 7.601101 | -0.8915034 | 1.392572 | 0.1776827 | 0.02084724
59.9108 | 8.3103 | 9.20583 | 7.598505 | -0.89553 | 1.405056 | 0.1812022 | 0.02106692
59.9208 | 8.3113 | 9.219611 | 7.595906 | -0.908311 | 1.417741 | 0.1846738 | 0.0212902
59.9308 | 8.3162 | 9.233541 | 7.593306 | -0.9173409 | 1.43063 | 0.1880873 | 0.02151714
59.9408 | 8.3216 | 9.247614 | 7.590704 | -0.926014 | 1.443729 | 0.1914326 | 0.02174782
59.9508 | 8.3264 | 9.261825 | 7.5881 | -0.935425 | 1.457042 | 0.1946999 | 0.02198233
59.9608 | 8.3261 | 9.276169 | 7.585495 | -0.9500689 | 1.470574 | 0.1978792 | 0.02222076
59.9708 | 8.3327 | 9.290641 | 7.582887 | -0.9579409 | 1.48433 | 0.2009611 | 0.02246318
59.9808 | 8.3351 | 9.305237 | 7.580277 | -0.970137 | 1.498314 | 0.2039361 | 0.02270969
59.9908 | 8.333 | 9.319953 | 7.577666 | -0.9869533 | 1.512531 | 0.2067955 | 0.02296038
60.0008 | 8.3405 | 9.334787 | 7.575053 | -0.9942868 | 1.526988 | 0.209531 | 0.02321534
60.0107 | 8.3394 | 9.349587 | 7.572464 | -1.010187 | 1.541542 | 0.2121099 | 0.02347203
60.0207 | 8.3442 | 9.364648 | 7.569847 | -1.020448 | 1.55649 | 0.2145762 | 0.02373578
60.0307 | 8.341 | 9.379821 | 7.567228 | -1.038821 | 1.571692 | 0.2168974 | 0.0240041
60.0407 | 8.3451 | 9.395108 | 7.564607 | -1.050008 | 1.587156 | 0.2190677 | 0.02427709
60.0507 | 8.3559 | 9.410509 | 7.561985 | -1.054609 | 1.602887 | 0.2210825 | 0.02455486
60.0607 | 8.3469 | 9.426026 | 7.55936 | -1.079126 | 1.618891 | 0.2229375 | 0.02483752
60.0707 | 8.3558 | 9.441664 | 7.556734 | -1.085864 | 1.635175 | 0.2246297 | 0.02512518
60.0807 | 8.3582 | 9.457427 | 7.554106 | -1.099227 | 1.651746 | 0.2261566 | 0.02541796
60.0907 | 8.3665 | 9.473313 | 7.551476 | -1.106813 | 1.668604 | 0.2275166 | 0.02571599
60.1007 | 8.3689 | 9.489342 | 7.548844 | -1.120442 | 1.68577 | 0.2287088 | 0.02601937
60.1107 | 8.3768 | 9.50551 | 7.54621 | -1.12871 | 1.703238 | 0.2297329 | 0.02632826
60.1207 | 8.3685 | 9.521826 | 7.543575 | -1.153326 | 1.72102 | 0.230589 | 0.02664276
60.1307 | 8.3853 | 9.538301 | 7.540938 | -1.153001 | 1.739122 | 0.2312779 | 0.02696302
60.1407 | 8.3934 | 9.554941 | 7.538299 | -1.161541 | 1.757553 | 0.2318007 | 0.02728917
60.1507 | 8.3924 | 9.571756 | 7.535658 | -1.179356 | 1.776318 | 0.2321587 | 0.02762137
60.1607 | 8.3974 | 9.588756 | 7.533015 | -1.191356 | 1.795429 | 0.2323533 | 0.02795976
60.1707 | 8.4091 | 9.605952 | 7.53037 | -1.196852 | 1.814891 | 0.2323864 | 0.02830448
60.1807 | 8.4121 | 9.623353 | 7.527724 | -1.211253 | 1.834714 | 0.2322595 | 0.0286557
60.1907 | 8.4193 | 9.64097 | 7.525075 | -1.22167 | 1.854906 | 0.2319744 | 0.02901358
60.2007 | 8.4265 | 9.658812 | 7.522425 | -1.232312 | 1.875475 | 0.2315329 | 0.02937827
60.2107 | 8.4226 | 9.676888 | 7.519773 | -1.254288 | 1.896427 | 0.2309366 | 0.02974997
60.2207 | 8.4463 | 9.695214 | 7.51712 | -1.248914 | 1.917779 | 0.2301873 | 0.03012884
60.2307 | 8.4486 | 9.713806 | 7.514464 | -1.265206 | 1.93954 | 0.2292868 | 0.03051506
60.2407 | 8.4533 | 9.732662 | 7.511807 | -1.279362 | 1.961709 | 0.2282369 | 0.03090881
60.2507 | 8.4687 | 9.751801 | 7.509148 | -1.283101 | 1.984303 | 0.2270396 | 0.03131031
60.2607 | 8.482 | 9.771233 | 7.506487 | -1.289233 | 2.007329 | 0.2256972 | 0.03171974
60.2707 | 8.477 | 9.790972 | 7.503824 | -1.313972 | 2.030799 | 0.2242119 | 0.03213732
60.2807 | 8.4964 | 9.811029 | 7.50116 | -1.314629 | 2.05472 | 0.2225867 | 0.03256325
60.2907 | 8.5005 | 9.831421 | 7.498493 | -1.330921 | 2.079105 | 0.2208245 | 0.03299775
60.3007 | 8.506 | 9.85216 | 7.495825 | -1.34616 | 2.103965 | 0.2189288 | 0.03344106
60.3107 | 8.5267 | 9.873261 | 7.493156 | -1.346561 | 2.129308 | 0.2169036 | 0.03389341
60.3207 | 8.5315 | 9.894738 | 7.490484 | -1.363238 | 2.155145 | 0.2147532 | 0.03435503
60.3307 | 8.5428 | 9.916609 | 7.48781 | -1.373809 | 2.18149 | 0.2124822 | 0.03482619
60.3407 | 8.5494 | 9.938879 | 7.485135 | -1.389479 | 2.20834 | 0.210096 | 0.03530713
60.3507 | 8.5666 | 9.961588 | 7.482458 | -1.394988 | 2.235732 | 0.2076 | 0.03579814
60.3607 | 8.5689 | 9.984731 | 7.47978 | -1.415831 | 2.263652 | 0.2050002 | 0.03629948
60.3707 | 8.5813 | 10.00833 | 7.477099 | -1.427033 | 2.292119 | 0.2023028 | 0.03681144
60.3807 | 8.6033 | 10.03241 | 7.474417 | -1.42911 | 2.321145 | 0.1995143 | 0.03733432
60.3907 | 8.6045 | 10.05698 | 7.471733 | -1.452482 | 2.350739 | 0.1966413 | 0.03786842
60.4007 | 8.6302 | 10.08206 | 7.469047 | -1.451862 | 2.380911 | 0.1936906 | 0.03841406
60.4107 | 8.6455 | 10.10767 | 7.466359 | -1.462174 | 2.411674 | 0.1906691 | 0.03897157
60.4207 | 8.6473 | 10.13382 | 7.46367 | -1.486525 | 2.44303 | 0.1875838 | 0.03954129
60.4307 | 8.6713 | 10.16055 | 7.460979 | -1.489249 | 2.475004 | 0.1844416 | 0.04012357
60.4407 | 8.6815 | 10.18786 | 7.458286 | -1.506356 | 2.507601 | 0.1812494 | 0.04071878
60.4507 | 8.691 | 10.21576 | 7.455592 | -1.524764 | 2.540831 | 0.1780141 | 0.04132729
60.4607 | 8.7199 | 10.24429 | 7.452895 | -1.524394 | 2.574707 | 0.1747424 | 0.0419495
60.4707 | 8.7258 | 10.27346 | 7.450197 | -1.54766 | 2.609235 | 0.171441 | 0.04258579
60.4807 | 8.7456 | 10.30329 | 7.447498 | -1.557691 | 2.64444 | 0.1681165 | 0.04323662
60.4907 | 8.7657 | 10.33379 | 7.444796 | -1.568087 | 2.680313 | 0.1647753 | 0.04390241
60.5007 | 8.7846 | 10.36498 | 7.442093 | -1.580378 | 2.716878 | 0.1614238 | 0.04458361
60.5107 | 8.7858 | 10.39688 | 7.439388 | -1.611082 | 2.754145 | 0.1580681 | 0.04528068
60.5207 | 8.8103 | 10.42952 | 7.436681 | -1.619221 | 2.792131 | 0.1547144 | 0.04599412
60.5307 | 8.8268 | 10.46291 | 7.433973 | -1.636111 | 2.830845 | 0.1513683 | 0.04672443
60.5407 | 8.8386 | 10.49708 | 7.431263 | -1.658481 | 2.87031 | 0.1480357 | 0.04747214
60.5507 | 8.8748 | 10.53204 | 7.428551 | -1.657239 | 2.910528 | 0.1447221 | 0.04823779
60.5607 | 8.8878 | 10.56783 | 7.425838 | -1.680032 | 2.95154 | 0.1414326 | 0.04902195
60.5707 | 8.8995 | 10.60447 | 7.423122 | -1.704973 | 2.993353 | 0.1381722 | 0.04982521
60.5807 | 8.9244 | 10.64199 | 7.420405 | -1.717593 | 3.035994 | 0.1349458 | 0.05064817
60.5907 | 8.9396 | 10.68041 | 7.417687 | -1.740813 | 3.079477 | 0.1317578 | 0.05149146
60.6006 | 8.9602 | 10.71937 | 7.414994 | -1.759175 | 3.12339 | 0.1286438 | 0.05234711
60.6106 | 8.9878 | 10.75968 | 7.412272 | -1.771882 | 3.168634 | 0.125544 | 0.05323288
60.6206 | 9.0016 | 10.80099 | 7.409548 | -1.799386 | 3.214803 | 0.1224939 | 0.05414103
60.6306 | 9.0168 | 10.84332 | 7.406823 | -1.826521 | 3.261929 | 0.1194965 | 0.05507232
60.6406 | 9.0413 | 10.88672 | 7.404096 | -1.845423 | 3.310045 | 0.1165548 | 0.0560275
60.6506 | 9.0563 | 10.93123 | 7.401367 | -1.874931 | 3.359186 | 0.113671 | 0.05700738
60.6606 | 9.0806 | 10.97688 | 7.398636 | -1.896284 | 3.409388 | 0.1108472 | 0.05801279
60.6706 | 9.1055 | 11.02373 | 7.395904 | -1.918225 | 3.460691 | 0.1080851 | 0.0590446
60.6806 | 9.1232 | 11.0718 | 7.39317 | -1.948597 | 3.513137 | 0.1053859 | 0.06010371
60.6906 | 9.1487 | 11.12115 | 7.390435 | -1.972446 | 3.566769 | 0.1027509 | 0.06119106
60.7006 | 9.1833 | 11.17182 | 7.387698 | -1.988518 | 3.621632 | 0.1001807 | 0.06230761
60.7106 | 9.1873 | 11.22386 | 7.384959 | -2.036565 | 3.677775 | 0.09767566 | 0.06345439
60.7206 | 9.2201 | 11.27734 | 7.382219 | -2.057236 | 3.735249 | 0.0952361 | 0.06463245
60.7306 | 9.2506 | 11.33229 | 7.379477 | -2.081686 | 3.794105 | 0.09286192 | 0.06584288
60.7406 | 9.2793 | 11.38877 | 7.376733 | -2.10947 | 3.854397 | 0.09055285 | 0.06708684
60.7506 | 9.2994 | 11.44685 | 7.373988 | -2.147445 | 3.916184 | 0.08830841 | 0.06836551
60.7606 | 9.3355 | 11.50657 | 7.37124 | -2.171072 | 3.979523 | 0.08612795 | 0.06968012
60.7706 | 9.355 | 11.56801 | 7.368492 | -2.213012 | 4.044477 | 0.08401066 | 0.07103197
60.7806 | 9.3857 | 11.63123 | 7.365741 | -2.245529 | 4.11111 | 0.08195559 | 0.07242237
60.7906 | 9.4277 | 11.69629 | 7.36299 | -2.26859 | 4.179486 | 0.0799617 | 0.07385275
60.8006 | 9.4494 | 11.76327 | 7.360236 | -2.313865 | 4.249677 | 0.0780278 | 0.07532454
60.8106 | 9.4863 | 11.83222 | 7.357481 | -2.345925 | 4.321752 | 0.07615267 | 0.07683925
60.8206 | 9.5272 | 11.90324 | 7.354724 | -2.376043 | 4.395786 | 0.07433498 | 0.07839845
60.8306 | 9.5471 | 11.9764 | 7.351965 | -2.429298 | 4.471855 | 0.07257336 | 0.08000374
60.8406 | 9.6 | 12.05177 | 7.349205 | -2.451768 | 4.55004 | 0.07086642 | 0.08165686
60.8506 | 9.6449 | 12.12944 | 7.346444 | -2.484536 | 4.63042 | 0.06921269 | 0.08335955
60.8606 | 9.6808 | 12.20949 | 7.34368 | -2.528687 | 4.713082 | 0.06761072 | 0.08511362
60.8706 | 9.7361 | 12.29201 | 7.340915 | -2.555909 | 4.798114 | 0.06605904 | 0.086921
60.8806 | 9.7827 | 12.37709 | 7.338149 | -2.594395 | 4.885606 | 0.06455617 | 0.08878364
60.8906 | 9.8213 | 12.46484 | 7.335381 | -2.643537 | 4.975652 | 0.06310063 | 0.09070362
60.9006 | 9.8704 | 12.55533 | 7.332611 | -2.684933 | 5.068348 | 0.06169096 | 0.09268305
60.9106 | 9.9385 | 12.64869 | 7.32984 | -2.710186 | 5.163796 | 0.0603257 | 0.09472413
60.9206 | 9.9709 | 12.745 | 7.327067 | -2.774099 | 5.262099 | 0.05900342 | 0.09682917
60.9306 | 10.0568 | 12.84438 | 7.324292 | -2.787581 | 5.363365 | 0.05772272 | 0.09900053
60.9406 | 10.1015 | 12.94694 | 7.321516 | -2.845442 | 5.467702 | 0.05648221 | 0.1012407
60.9506 | 10.1691 | 13.0528 | 7.318739 | -2.883698 | 5.575226 | 0.05528054 | 0.1035522
60.9606 | 10.2429 | 13.16207 | 7.31596 | -2.919169 | 5.686056 | 0.05411637 | 0.1059377
60.9706 | 10.3099 | 13.27488 | 7.313179 | -2.964978 | 5.800311 | 0.05298842 | 0.1083999
60.9806 | 10.3719 | 13.39135 | 7.310396 | -3.019453 | 5.91812 | 0.05189544 | 0.1109416
60.9906 | 10.463 | 13.51163 | 7.307612 | -3.048626 | 6.039612 | 0.0508362 | 0.1135658
61.0006 | 10.5436 | 13.63583 | 7.304827 | -3.092233 | 6.164921 | 0.04980952 | 0.1162755
61.0106 | 10.6222 | 13.76411 | 7.30204 | -3.141914 | 6.294186 | 0.04881425 | 0.1190739
61.0206 | 10.7351 | 13.89662 | 7.299251 | -3.161517 | 6.427552 | 0.04784928 | 0.121964
61.0306 | 10.8205 | 14.03349 | 7.296461 | -3.212989 | 6.565165 | 0.04691354 | 0.1249492
61.0406 | 10.9085 | 14.17489 | 7.293669 | -3.266388 | 6.70718 | 0.04600598 | 0.128033
61.0506 | 11.0279 | 14.32097 | 7.290876 | -3.293073 | 6.853752 | 0.04512562 | 0.1312188
61.0606 | 11.1387 | 14.47191 | 7.288081 | -3.333209 | 7.005046 | 0.04427149 | 0.1345101
61.0706 | 11.2409 | 14.62787 | 7.285285 | -3.386967 | 7.161228 | 0.04344264 | 0.1379108
61.0806 | 11.3883 | 14.78902 | 7.282487 | -3.400722 | 7.322472 | 0.0426382 | 0.1414245
61.0906 | 11.5109 | 14.95555 | 7.279688 | -3.444653 | 7.488953 | 0.0418573 | 0.145055
61.1006 | 11.6235 | 15.12765 | 7.276887 | -3.504148 | 7.660855 | 0.0410991 | 0.1488063
61.1106 | 11.8007 | 15.30549 | 7.274085 | -3.504795 | 7.838365 | 0.04036281 | 0.1526823
61.1206 | 11.9416 | 15.48929 | 7.271281 | -3.54769 | 8.021675 | 0.03964766 | 0.156687
61.1306 | 12.079 | 15.67923 | 7.268475 | -3.600233 | 8.210981 | 0.03895292 | 0.1608245
61.1406 | 12.2724 | 15.87553 | 7.265668 | -3.60313 | 8.406485 | 0.03827788 | 0.1650989
61.1506 | 12.4435 | 16.07839 | 7.26286 | -3.634887 | 8.608391 | 0.03762186 | 0.1695142
61.1606 | 12.6234 | 16.28802 | 7.26005 | -3.664617 | 8.816909 | 0.0369842 | 0.1740746
61.1706 | 12.8441 | 16.50464 | 7.257238 | -3.660535 | 9.032249 | 0.03636428 | 0.1787839
61.1806 | 13.0513 | 16.72846 | 7.254425 | -3.67716 | 9.254627 | 0.0357615 | 0.1836462
61.1905 | 13.2445 | 16.9574 | 7.251639 | -3.712897 | 9.481963 | 0.03518102 | 0.1886137
61.2005 | 13.4871 | 17.19622 | 7.248823 | -3.709122 | 9.718996 | 0.03461062 | 0.1937918
61.2105 | 13.7522 | 17.44291 | 7.246006 | -3.690714 | 9.963719 | 0.0340557 | 0.199134
61.2205 | 13.9839 | 17.6977 | 7.243187 | -3.713796 | 10.21635 | 0.03351574 | 0.2046437
61.2305 | 14.2848 | 17.96079 | 7.240366 | -3.675987 | 10.47711 | 0.03299025 | 0.2103239
61.2405 | 14.5383 | 18.2324 | 7.237544 | -3.6941 | 10.7462 | 0.03247875 | 0.2161773
61.2505 | 14.819 | 18.51275 | 7.234721 | -3.693748 | 11.02384 | 0.03198078 | 0.2222062
61.2605 | 15.1619 | 18.80203 | 7.231896 | -3.640131 | 11.31023 | 0.03149593 | 0.2284126
61.2705 | 15.4562 | 19.10044 | 7.22907 | -3.644244 | 11.60555 | 0.03102375 | 0.2347978
61.2805 | 15.7882 | 19.40817 | 7.226242 | -3.619967 | 11.91 | 0.03056386 | 0.2413624
61.2905 | 16.1556 | 19.72537 | 7.223413 | -3.569767 | 12.22373 | 0.03011586 | 0.2481065
61.3005 | 16.5428 | 20.05219 | 7.220583 | -3.509393 | 12.5469 | 0.02967939 | 0.2550291
61.3105 | 16.8932 | 20.38877 | 7.217751 | -3.495572 | 12.87964 | 0.02925408 | 0.2621285
61.3205 | 17.347 | 20.73521 | 7.214917 | -3.388206 | 13.22205 | 0.02883959 | 0.2694018
61.3305 | 17.7145 | 21.09157 | 7.212082 | -3.377069 | 13.57421 | 0.02843559 | 0.2768449
61.3405 | 18.1451 | 21.4579 | 7.209246 | -3.312801 | 13.93616 | 0.02804176 | 0.2844525
61.3505 | 18.6125 | 21.8342 | 7.206408 | -3.221704 | 14.30792 | 0.02765779 | 0.2922178
61.3605 | 19.1318 | 22.22043 | 7.203569 | -3.088632 | 14.68945 | 0.02728339 | 0.3001324
61.3705 | 19.5628 | 22.6165 | 7.200728 | -3.053696 | 15.08066 | 0.02691827 | 0.3081863
61.3805 | 20.0841 | 23.02225 | 7.197886 | -2.938146 | 15.48143 | 0.02656216 | 0.3163674
61.3905 | 20.5806 | 23.43748 | 7.195043 | -2.856879 | 15.89156 | 0.02621478 | 0.324662
61.4005 | 21.0922 | 23.86192 | 7.192198 | -2.769716 | 16.31079 | 0.02587589 | 0.3330542
61.4105 | 21.6938 | 24.29521 | 7.189352 | -2.601411 | 16.73879 | 0.02554524 | 0.3415257
61.4205 | 22.1965 | 24.73694 | 7.186504 | -2.540438 | 17.17516 | 0.02522259 | 0.3500563
61.4305 | 22.7671 | 25.18659 | 7.183655 | -2.419487 | 17.6194 | 0.02490771 | 0.3586235
61.4405 | 23.3868 | 25.64355 | 7.180804 | -2.256751 | 18.07094 | 0.02460037 | 0.3672022
61.4505 | 23.9703 | 26.10714 | 7.177952 | -2.136837 | 18.52912 | 0.02430037 | 0.3757652
61.4605 | 24.5939 | 26.57655 | 7.175099 | -1.982647 | 18.99316 | 0.0240075 | 0.3842835
61.4705 | 25.2171 | 27.05089 | 7.172245 | -1.833785 | 19.46219 | 0.02372156 | 0.3927253
61.4805 | 25.8619 | 27.52915 | 7.169389 | -1.667253 | 19.93526 | 0.02344236 | 0.4010575
61.4905 | 26.4834 | 28.01024 | 7.166531 | -1.526844 | 20.4113 | 0.02316971 | 0.4092452
61.5005 | 27.1818 | 28.49295 | 7.163672 | -1.311151 | 20.88912 | 0.02290343 | 0.4172519
61.5105 | 27.8218 | 28.97598 | 7.160812 | -1.154178 | 21.36748 | 0.02264335 | 0.4250402
61.5205 | 28.4763 | 29.45793 | 7.157951 | -0.9816292 | 21.84502 | 0.02238931 | 0.4325722
61.5305 | 29.1613 | 29.93733 | 7.155088 | -0.7760309 | 22.32029 | 0.02214113 | 0.4398096
61.5405 | 29.8211 | 30.41264 | 7.152224 | -0.5915355 | 22.7918 | 0.02189868 | 0.4467145
61.5505 | 30.4595 | 30.88224 | 7.149358 | -0.4227424 | 23.25797 | 0.02166179 | 0.4532496
61.5605 | 31.1756 | 31.3445 | 7.146492 | -0.1689013 | 23.7172 | 0.02143032 | 0.459379
61.5705 | 31.7644 | 31.79775 | 7.143623 | -0.03335031 | 24.16785 | 0.02120413 | 0.4650686
61.5805 | 32.4458 | 32.24032 | 7.140754 | 0.2054836 | 24.60829 | 0.02098309 | 0.4702866
61.5905 | 33.1328 | 32.67054 | 7.137883 | 0.4622566 | 25.03689 | 0.02076706 | 0.4750039
61.6005 | 33.781 | 33.08681 | 7.135011 | 0.6941861 | 25.45205 | 0.02055592 | 0.4791945
61.6105 | 34.3699 | 33.48758 | 7.132137 | 0.8823227 | 25.85225 | 0.02034955 | 0.4828357
61.6205 | 35.057 | 33.87136 | 7.129262 | 1.18564 | 26.23604 | 0.02014783 | 0.485909
61.6305 | 35.6562 | 34.23679 | 7.126386 | 1.419408 | 26.60206 | 0.01995064 | 0.4883994
61.6405 | 36.1981 | 34.58262 | 7.123509 | 1.61548 | 26.94906 | 0.01975788 | 0.4902959
61.6505 | 36.8321 | 34.90773 | 7.12063 | 1.924373 | 27.27594 | 0.01956944 | 0.4915919
61.6605 | 37.3899 | 35.21115 | 7.11775 | 2.178753 | 27.58173 | 0.01938521 | 0.4922844
61.6705 | 37.7953 | 35.49206 | 7.114869 | 2.303244 | 27.86561 | 0.0192051 | 0.4923745
61.6805 | 38.4972 | 35.7498 | 7.111986 | 2.747403 | 28.12692 | 0.01902902 | 0.4918668
61.6905 | 38.8548 | 35.98387 | 7.109102 | 2.870931 | 28.36514 | 0.01885687 | 0.4907692
61.7005 | 39.3332 | 36.19392 | 7.106217 | 3.139276 | 28.57993 | 0.01868855 | 0.4890931
61.7105 | 39.7934 | 36.37976 | 7.10333 | 3.413638 | 28.77106 | 0.01852399 | 0.4868525
61.7205 | 40.0823 | 36.54132 | 7.100443 | 3.540977 | 28.93845 | 0.0183631 | 0.484064
61.7305 | 40.4675 | 36.67866 | 7.097553 | 3.788838 | 29.08216 | 0.0182058 | 0.4807467
61.7405 | 40.8997 | 36.79195 | 7.094663 | 4.107749 | 29.20231 | 0.01805202 | 0.4769217
61.7505 | 41.1741 | 36.88146 | 7.091772 | 4.292635 | 29.29918 | 0.01790167 | 0.4726118
61.7605 | 41.415 | 36.94755 | 7.088879 | 4.46745 | 29.37307 | 0.01775468 | 0.4678416
61.7704 | 41.6848 | 36.99032 | 7.086014 | 4.694481 | 29.424 | 0.01761242 | 0.4626894
61.7804 | 41.8389 | 37.01107 | 7.083118 | 4.827835 | 29.45339 | 0.01747193 | 0.4570809
61.7904 | 41.979 | 37.00977 | 7.080222 | 4.969234 | 29.46112 | 0.01733459 | 0.4510925
61.8004 | 42.2109 | 36.98696 | 7.077324 | 5.223941 | 29.44768 | 0.01720035 | 0.444753
61.8104 | 42.2462 | 36.9432 | 7.074425 | 5.303001 | 29.41361 | 0.01706916 | 0.4380919
61.8204 | 42.1953 | 36.87905 | 7.071525 | 5.316246 | 29.35945 | 0.01694094 | 0.4311389
61.8304 | 42.298 | 36.7951 | 7.068623 | 5.5029 | 29.28574 | 0.01681564 | 0.4239243
61.8404 | 42.2175 | 36.69191 | 7.06572 | 5.525593 | 29.19301 | 0.01669321 | 0.4164783
61.8504 | 42.1779 | 36.57005 | 7.062817 | 5.607849 | 29.08183 | 0.01657359 | 0.4088309
61.8604 | 42.0878 | 36.4301 | 7.059911 | 5.657696 | 28.95272 | 0.01645673 | 0.401012
61.8704 | 41.8731 | 36.27262 | 7.057005 | 5.600476 | 28.80623 | 0.01634259 | 0.3930508
61.8804 | 41.6743 | 36.09817 | 7.054097 | 5.576127 | 28.64287 | 0.01623112 | 0.384976
61.8904 | 41.5138 | 35.90731 | 7.051189 | 5.606493 | 28.46318 | 0.01612227 | 0.3768152
61.9004 | 41.2682 | 35.70058 | 7.048279 | 5.56762 | 28.26769 | 0.01601599 | 0.3685951
61.9104 | 41.033 | 35.47854 | 7.045368 | 5.554463 | 28.05692 | 0.01591225 | 0.360341
61.9204 | 40.6532 | 35.24173 | 7.042455 | 5.411466 | 27.83139 | 0.01581099 | 0.3520771
61.9304 | 40.3267 | 34.99073 | 7.039542 | 5.335973 | 27.59165 | 0.0157122 | 0.3438261
61.9404 | 39.9235 | 34.72608 | 7.036627 | 5.197425 | 27.33822 | 0.01561582 | 0.3356089
61.9504 | 39.5639 | 34.44834 | 7.033711 | 5.115559 | 27.07166 | 0.01552182 | 0.3274452
61.9604 | 39.072 | 34.15811 | 7.030794 | 4.913895 | 26.79253 | 0.01543017 | 0.3193525
61.9704 | 38.6184 | 33.85596 | 7.027876 | 4.762442 | 26.50139 | 0.01534083 | 0.3113473
61.9804 | 38.1668 | 33.54249 | 7.024957 | 4.624308 | 26.19884 | 0.01525377 | 0.3034438
61.9904 | 37.6134 | 33.21832 | 7.022036 | 4.395078 | 25.88546 | 0.01516896 | 0.2956551
62.0004 | 37.0842 | 32.88407 | 7.019115 | 4.200134 | 25.56187 | 0.01508637 | 0.2879924
62.0104 | 36.5597 | 32.54036 | 7.016192 | 4.019338 | 25.2287 | 0.01500597 | 0.2804656
62.0204 | 35.9907 | 32.18785 | 7.013268 | 3.802846 | 24.88658 | 0.01492775 | 0.2730829
62.0304 | 35.3585 | 31.82718 | 7.010343 | 3.531315 | 24.53614 | 0.01485166 | 0.2658513
62.0404 | 34.8252 | 31.45901 | 7.007417 | 3.366188 | 24.17804 | 0.01477769 | 0.2587764
62.0504 | 34.1964 | 31.084 | 7.004489 | 3.112404 | 23.81294 | 0.01470582 | 0.2518629
62.0604 | 33.5681 | 30.70279 | 7.001561 | 2.86531 | 23.44148 | 0.01463602 | 0.2451141
62.0704 | 32.9486 | 30.31605 | 6.998631 | 2.632547 | 23.06432 | 0.01456827 | 0.2385323
62.0804 | 32.3463 | 29.92443 | 6.995701 | 2.421871 | 22.68211 | 0.01450257 | 0.2321192
62.0904 | 31.6977 | 29.52857 | 6.992769 | 2.169134 | 22.29548 | 0.01443887 | 0.2258754
62.1004 | 30.9934 | 29.1291 | 6.989836 | 1.864304 | 21.90508 | 0.01437718 | 0.2198008
62.1104 | 30.3918 | 28.72665 | 6.986902 | 1.665152 | 21.51153 | 0.01431747 | 0.2138949
62.1204 | 29.7591 | 28.32184 | 6.983967 | 1.437262 | 21.11546 | 0.01425973 | 0.2081562
62.1304 | 29.0854 | 27.91527 | 6.981031 | 1.170128 | 20.71745 | 0.01420395 | 0.2025832
62.1404 | 28.4611 | 27.50755 | 6.978093 | 0.95355 | 20.31813 | 0.01415012 | 0.1971736
62.1504 | 27.7991 | 27.09926 | 6.975155 | 0.6998404 | 19.91808 | 0.01409822 | 0.1919249
62.1604 | 27.1924 | 26.69097 | 6.972216 | 0.5014266 | 19.51788 | 0.01404826 | 0.1868343
62.1704 | 26.5863 | 26.28326 | 6.969275 | 0.3030375 | 19.11809 | 0.0140002 | 0.1818987
62.1804 | 25.9175 | 25.87668 | 6.966334 | 0.04081868 | 18.71928 | 0.01395406 | 0.1771149
62.1904 | 25.3346 | 25.47177 | 6.963391 | -0.1371735 | 18.32199 | 0.01390982 | 0.1724792
62.2004 | 24.7376 | 25.06907 | 6.960448 | -0.33147 | 17.92677 | 0.01386748 | 0.1679882
62.2104 | 24.1495 | 24.66908 | 6.957503 | -0.5195845 | 17.53412 | 0.01382704 | 0.1636381
62.2204 | 23.5414 | 24.27232 | 6.954557 | -0.730919 | 17.14455 | 0.01378849 | 0.1594252
62.2304 | 22.989 | 23.87923 | 6.95161 | -0.890229 | 16.75852 | 0.01375184 | 0.1553458
62.2404 | 22.4178 | 23.49032 | 6.948663 | -1.072518 | 16.37654 | 0.01371708 | 0.151396
62.2504 | 21.8715 | 23.106 | 6.945714 | -1.234499 | 15.99903 | 0.0136842 | 0.1475719
62.2604 | 21.3393 | 22.72668 | 6.942764 | -1.387381 | 15.62639 | 0.01365323 | 0.1438699
62.2704 | 20.8234 | 22.35275 | 6.939813 | -1.529347 | 15.25902 | 0.01362416 | 0.140286
62.2804 | 20.3287 | 21.98454 | 6.936861 | -1.655843 | 14.89727 | 0.01359699 | 0.1368167
62.2904 | 19.8348 | 21.6224 | 6.933908 | -1.787596 | 14.54146 | 0.01357174 | 0.1334582
62.3004 | 19.3668 | 21.26658 | 6.930954 | -1.899777 | 14.19187 | 0.0135484 | 0.130207
62.3104 | 18.8819 | 20.91737 | 6.927999 | -2.035466 | 13.84878 | 0.013527 | 0.1270594
62.3204 | 18.4398 | 20.57497 | 6.925043 | -2.135171 | 13.51241 | 0.01350753 | 0.1240121
62.3304 | 18.0335 | 20.23958 | 6.922086 | -2.206081 | 13.18294 | 0.01349001 | 0.1210616
62.3404 | 17.5778 | 19.91135 | 6.919129 | -2.333548 | 12.86054 | 0.01347446 | 0.1182047
62.3504 | 17.1897 | 19.5904 | 6.91617 | -2.400697 | 12.54533 | 0.01346088 | 0.1154381
62.3603 | 16.8105 | 19.27988 | 6.913239 | -2.469378 | 12.2404 | 0.01344941 | 0.1127853
62.3703 | 16.4248 | 18.97366 | 6.910279 | -2.54886 | 11.93975 | 0.01343982 | 0.1101893
62.3803 | 16.0615 | 18.67491 | 6.907317 | -2.613414 | 11.64649 | 0.01343227 | 0.1076747
62.3903 | 15.7303 | 18.38365 | 6.904354 | -2.653346 | 11.36063 | 0.01342676 | 0.1052384
62.4003 | 15.367 | 18.09984 | 6.90139 | -2.732841 | 11.08215 | 0.01342334 | 0.1028779
62.4103 | 15.0647 | 17.82346 | 6.898426 | -2.758763 | 10.81102 | 0.01342201 | 0.1005903
62.4203 | 14.7662 | 17.55445 | 6.89546 | -2.788255 | 10.5472 | 0.01342281 | 0.09837317
62.4303 | 14.469 | 17.29274 | 6.892494 | -2.823741 | 10.2906 | 0.01342576 | 0.09622392
62.4403 | 14.194 | 17.03823 | 6.889526 | -2.844232 | 10.04113 | 0.01343089 | 0.09414018
62.4503 | 13.9355 | 16.79082 | 6.886558 | -2.855322 | 9.798706 | 0.01343824 | 0.0921196
62.4603 | 13.6561 | 16.5504 | 6.883589 | -2.894296 | 9.563199 | 0.01344784 | 0.09015992
62.4703 | 13.4169 | 16.31683 | 6.880618 | -2.899926 | 9.334489 | 0.01345972 | 0.08825899
62.4803 | 13.2102 | 16.08997 | 6.877647 | -2.879775 | 9.112439 | 0.01347392 | 0.0864147
62.4903 | 12.9472 | 15.8697 | 6.874675 | -2.922502 | 8.896911 | 0.01349048 | 0.08462506
62.5003 | 12.7556 | 15.65586 | 6.871702 | -2.900257 | 8.687757 | 0.01350944 | 0.0828881
62.5103 | 12.5728 | 15.44829 | 6.868728 | -2.875487 | 8.484826 | 0.01353085 | 0.08120197
62.5203 | 12.3536 | 15.24683 | 6.865753 | -2.893234 | 8.287961 | 0.01355475 | 0.07956486
62.5303 | 12.1726 | 15.05134 | 6.862778 | -2.878742 | 8.097008 | 0.01358119 | 0.07797503
62.5403 | 12.0082 | 14.86165 | 6.859801 | -2.853449 | 7.911806 | 0.01361023 | 0.07643083
62.5503 | 11.8431 | 14.67759 | 6.856824 | -2.834493 | 7.732197 | 0.0136419 | 0.07493064
62.5603 | 11.6785 | 14.49901 | 6.853846 | -2.820514 | 7.558019 | 0.01367628 | 0.07347292
62.5703 | 11.539 | 14.32575 | 6.850866 | -2.786753 | 7.389117 | 0.01371342 | 0.07205619
62.5803 | 11.4022 | 14.15765 | 6.847886 | -2.75545 | 7.225331 | 0.01375338 | 0.07067901
62.5903 | 11.2673 | 13.99455 | 6.844905 | -2.72725 | 7.066508 | 0.01379622 | 0.06934002
62.6003 | 11.1341 | 13.8363 | 6.841924 | -2.702196 | 6.912492 | 0.01384201 | 0.06803789
62.6103 | 11.0211 | 13.68274 | 6.838941 | -2.661638 | 6.763135 | 0.01389082 | 0.06677134
62.6203 | 10.9078 | 13.53373 | 6.835958 | -2.625927 | 6.618287 | 0.01394273 | 0.06553917
62.6303 | 10.7796 | 13.38912 | 6.832973 | -2.609517 | 6.477805 | 0.0139978 | 0.0643402
62.6403 | 10.7011 | 13.24876 | 6.829988 | -2.547664 | 6.341546 | 0.01405612 | 0.06317329
62.6503 | 10.6003 | 13.11253 | 6.827002 | -2.512231 | 6.209374 | 0.01411776 | 0.06203737
62.6603 | 10.4968 | 12.98028 | 6.824016 | -2.483481 | 6.081152 | 0.01418282 | 0.06093139
62.6703 | 10.4238 | 12.85188 | 6.821028 | -2.428084 | 5.95675 | 0.01425137 | 0.05985435
62.6803 | 10.3325 | 12.72721 | 6.81804 | -2.39471 | 5.836041 | 0.01432351 | 0.05880529
62.6903 | 10.2572 | 12.60613 | 6.81505 | -2.348935 | 5.718902 | 0.01439933 | 0.05778328
62.7003 | 10.1869 | 12.48854 | 6.81206 | -2.301638 | 5.605212 | 0.01447893 | 0.05678742
62.7103 | 10.1078 | 12.3743 | 6.80907 | -2.266503 | 5.494854 | 0.01456241 | 0.05581687
62.7203 | 10.0586 | 12.26332 | 6.806078 | -2.204716 | 5.387717 | 0.01464986 | 0.0548708
62.7303 | 9.9948 | 12.15547 | 6.803086 | -2.160667 | 5.283692 | 0.0147414 | 0.0539484
62.7403 | 9.9061 | 12.05065 | 6.800093 | -2.144551 | 5.182672 | 0.01483712 | 0.05304895
62.7503 | 9.874 | 11.94876 | 6.797099 | -2.074764 | 5.084557 | 0.01493716 | 0.05217168
62.7603 | 9.8047 | 11.84971 | 6.794104 | -2.045008 | 4.989247 | 0.0150416 | 0.0513159
62.7703 | 9.7574 | 11.75339 | 6.791109 | -1.995988 | 4.896648 | 0.01515058 | 0.05048092
62.7803 | 9.7183 | 11.65971 | 6.788112 | -1.941411 | 4.806668 | 0.01526421 | 0.04966611
62.7903 | 9.6599 | 11.56858 | 6.785115 | -1.908685 | 4.719216 | 0.0153826 | 0.04887082
62.8003 | 9.6136 | 11.47993 | 6.782118 | -1.86633 | 4.634212 | 0.01550589 | 0.04809447
62.8103 | 9.5749 | 11.39366 | 6.779119 | -1.818759 | 4.55157 | 0.01563419 | 0.04733646
62.8203 | 9.5366 | 11.30969 | 6.77612 | -1.773095 | 4.471211 | 0.01576764 | 0.04659622
62.8303 | 9.4919 | 11.22796 | 6.77312 | -1.736058 | 4.393059 | 0.01590635 | 0.04587324
62.8403 | 9.4464 | 11.14838 | 6.770119 | -1.701977 | 4.31704 | 0.01605046 | 0.04516697
62.8503 | 9.4235 | 11.07088 | 6.767118 | -1.647378 | 4.243083 | 0.01620009 | 0.04447693
62.8603 | 9.3823 | 10.99539 | 6.764116 | -1.613093 | 4.171119 | 0.01635538 | 0.04380263
62.8703 | 9.3426 | 10.92185 | 6.761113 | -1.579255 | 4.101082 | 0.01651645 | 0.04314361
62.8803 | 9.3361 | 10.8502 | 6.75811 | -1.514102 | 4.03291 | 0.01668342 | 0.04249941
62.8903 | 9.2646 | 10.78037 | 6.755105 | -1.515772 | 3.966541 | 0.01685643 | 0.04186961
62.9003 | 9.2587 | 10.71231 | 6.7521 | -1.453607 | 3.901917 | 0.0170356 | 0.04125379
62.9103 | 9.2183 | 10.64595 | 6.749095 | -1.427647 | 3.83898 | 0.01722107 | 0.04065154
62.9203 | 9.1918 | 10.58124 | 6.746089 | -1.389439 | 3.777675 | 0.01741294 | 0.04006248
62.9303 | 9.1706 | 10.51813 | 6.743082 | -1.347531 | 3.717952 | 0.01761134 | 0.03948624
62.9402 | 9.1347 | 10.45719 | 6.740104 | -1.322489 | 3.660342 | 0.01781429 | 0.03892801
62.9502 | 9.1159 | 10.39711 | 6.737096 | -1.281213 | 3.603615 | 0.01802605 | 0.0383762
62.9602 | 9.0754 | 10.33849 | 6.734087 | -1.263091 | 3.548323 | 0.01824469 | 0.03783617
62.9702 | 9.0667 | 10.28128 | 6.731077 | -1.214576 | 3.494421 | 0.01847033 | 0.03730758
62.9802 | 9.0379 | 10.22543 | 6.728067 | -1.187525 | 3.441865 | 0.01870308 | 0.03679011
62.9902 | 8.9917 | 10.1709 | 6.725056 | -1.179197 | 3.390614 | 0.01894303 | 0.03628348
63.0002 | 8.9957 | 10.11765 | 6.722044 | -1.121949 | 3.340627 | 0.0191903 | 0.03578738
63.0102 | 8.9551 | 10.06565 | 6.719032 | -1.110545 | 3.291866 | 0.01944499 | 0.03530153
63.0202 | 8.934 | 10.01485 | 6.71602 | -1.080846 | 3.244294 | 0.0197072 | 0.03482565
63.0302 | 8.9134 | 9.965216 | 6.713006 | -1.051816 | 3.197873 | 0.01997701 | 0.03435948
63.0402 | 8.8885 | 9.91672 | 6.709992 | -1.02822 | 3.15257 | 0.02025453 | 0.03390276
63.0502 | 8.863 | 9.869324 | 6.706977 | -1.006324 | 3.108352 | 0.02053984 | 0.03345525
63.0602 | 8.8349 | 9.822997 | 6.703962 | -0.9880972 | 3.065185 | 0.02083301 | 0.0330167
63.0702 | 8.8215 | 9.777707 | 6.700946 | -0.9562074 | 3.02304 | 0.02113413 | 0.03258688
63.0802 | 8.7801 | 9.733425 | 6.69793 | -0.9533246 | 2.981886 | 0.02144326 | 0.03216557
63.0902 | 8.7848 | 9.69012 | 6.694913 | -0.9053202 | 2.941694 | 0.02176046 | 0.03175254
63.1002 | 8.7531 | 9.647766 | 6.691895 | -0.8946657 | 2.902437 | 0.02208577 | 0.03134759
63.1102 | 8.7253 | 9.606334 | 6.688877 | -0.8810343 | 2.864088 | 0.02241923 | 0.03095051
63.1202 | 8.7131 | 9.5658 | 6.685858 | -0.8527002 | 2.82662 | 0.02276084 | 0.0305611
63.1302 | 8.6819 | 9.526138 | 6.682839 | -0.8442377 | 2.790009 | 0.02311061 | 0.03017917
63.1402 | 8.6776 | 9.487323 | 6.679819 | -0.8097227 | 2.754231 | 0.02346849 | 0.02980453
63.1502 | 8.6416 | 9.449331 | 6.676798 | -0.8077313 | 2.719261 | 0.02383443 | 0.02943702
63.1602 | 8.6375 | 9.412141 | 6.673777 | -0.7746408 | 2.685079 | 0.02420831 | 0.02907643
63.1702 | 8.6118 | 9.375729 | 6.670756 | -0.7639287 | 2.65166 | 0.02459001 | 0.02872262
63.1802 | 8.5973 | 9.340074 | 6.667734 | -0.7427737 | 2.618985 | 0.02497933 | 0.02837541
63.1902 | 8.5771 | 9.305155 | 6.664711 | -0.7280548 | 2.587033 | 0.02537604 | 0.02803465
63.2002 | 8.5664 | 9.270951 | 6.661688 | -0.7045512 | 2.555783 | 0.02577983 | 0.02770017
63.2102 | 8.5528 | 9.237443 | 6.658664 | -0.6846434 | 2.525217 | 0.02619034 | 0.02737183
63.2202 | 8.5276 | 9.204612 | 6.65564 | -0.6770118 | 2.495315 | 0.02660712 | 0.02704948
63.2302 | 8.5353 | 9.172437 | 6.652615 | -0.6371374 | 2.466059 | 0.02702967 | 0.02673298
63.2402 | 8.4976 | 9.140901 | 6.64959 | -0.6433014 | 2.437432 | 0.02745737 | 0.0264222
63.2502 | 8.5064 | 9.109986 | 6.646564 | -0.6035859 | 2.409415 | 0.02788953 | 0.02611699
63.2602 | 8.4918 | 9.079673 | 6.643538 | -0.5878729 | 2.381992 | 0.02832536 | 0.02581724
63.2702 | 8.4738 | 9.049945 | 6.640512 | -0.5761446 | 2.355146 | 0.02876396 | 0.0255228
63.2802 | 8.4606 | 9.020784 | 6.637484 | -0.5601838 | 2.328862 | 0.02920435 | 0.02523357
63.2902 | 8.4725 | 8.992174 | 6.634457 | -0.5196736 | 2.303122 | 0.02964542 | 0.02494941
63.3002 | 8.452 | 8.964097 | 6.631429 | -0.5120969 | 2.277912 | 0.03008596 | 0.02467023
63.3102 | 8.4401 | 8.936537 | 6.6284 | -0.4964371 | 2.253217 | 0.03052466 | 0.02439589
63.3202 | 8.4574 | 8.909478 | 6.625371 | -0.452078 | 2.229021 | 0.03096011 | 0.02412629
63.3302 | 8.4241 | 8.882903 | 6.622341 | -0.4588033 | 2.20531 | 0.03139081 | 0.02386134
63.3402 | 8.4318 | 8.856797 | 6.619312 | -0.4249971 | 2.182069 | 0.03181515 | 0.02360091
63.3502 | 8.4186 | 8.831144 | 6.616281 | -0.4125436 | 2.159286 | 0.03223148 | 0.02334492
63.3602 | 8.4245 | 8.805928 | 6.61325 | -0.3814276 | 2.136946 | 0.03263806 | 0.02309326
63.3702 | 8.4099 | 8.781133 | 6.610219 | -0.3712335 | 2.115035 | 0.03303312 | 0.02284584
63.3802 | 8.4247 | 8.756747 | 6.607187 | -0.3320466 | 2.093542 | 0.03341484 | 0.02260257
63.3902 | 8.4161 | 8.732752 | 6.604155 | -0.3166524 | 2.072452 | 0.03378142 | 0.02236335
63.4002 | 8.4179 | 8.709137 | 6.601123 | -0.2912365 | 2.051754 | 0.03413106 | 0.02212811
63.4102 | 8.4097 | 8.685885 | 6.59809 | -0.2761854 | 2.031437 | 0.03446198 | 0.02189674
63.4202 | 8.4328 | 8.662985 | 6.595057 | -0.2301854 | 2.011487 | 0.03477248 | 0.02166918
63.4302 | 8.4102 | 8.640424 | 6.592023 | -0.2302239 | 1.991895 | 0.03506094 | 0.02144533
63.4402 | 8.4264 | 8.618188 | 6.588989 | -0.1917883 | 1.972648 | 0.03532584 | 0.02122512
63.4502 | 8.4379 | 8.596267 | 6.585954 | -0.158367 | 1.953738 | 0.03556579 | 0.02100848
63.4602 | 8.4346 | 8.574649 | 6.58292 | -0.1400487 | 1.935154 | 0.03577953 | 0.02079533
63.4702 | 8.4467 | 8.553323 | 6.579884 | -0.1066229 | 1.916887 | 0.03596597 | 0.02058559
63.4802 | 8.4483 | 8.532279 | 6.576849 | -0.08397945 | 1.898927 | 0.03612421 | 0.02037919
63.4902 | 8.4576 | 8.511509 | 6.573813 | -0.05390905 | 1.881267 | 0.03625348 | 0.02017607
63.5002 | 8.4665 | 8.491003 | 6.570777 | -0.02450304 | 1.863897 | 0.03635326 | 0.01997616
63.5102 | 8.479 | 8.470753 | 6.56774 | 0.008246708 | 1.846811 | 0.03642317 | 0.01977939
63.5202 | 8.4916 | 8.450752 | 6.564703 | 0.04084769 | 1.830001 | 0.03646303 | 0.01958569
63.5301 | 8.4983 | 8.431187 | 6.561696 | 0.06711254 | 1.813622 | 0.03647284 | 0.01939692
63.5401 | 8.5142 | 8.411662 | 6.558658 | 0.1025382 | 1.797341 | 0.03645309 | 0.01920916
63.5501 | 8.5355 | 8.392366 | 6.55562 | 0.1431338 | 1.781318 | 0.03640381 | 0.0190243
63.5601 | 8.5286 | 8.373295 | 6.552582 | 0.1553048 | 1.765545 | 0.0363255 | 0.01884228
63.5701 | 8.5609 | 8.354444 | 6.549544 | 0.2064555 | 1.750019 | 0.03621877 | 0.01866304
63.5801 | 8.5749 | 8.335809 | 6.546505 | 0.2390909 | 1.734734 | 0.03608438 | 0.01848653
63.5901 | 8.5745 | 8.317386 | 6.543465 | 0.2571144 | 1.719684 | 0.0359232 | 0.01831269
63.6001 | 8.608 | 8.29917 | 6.540426 | 0.3088297 | 1.704867 | 0.03573619 | 0.01814146
63.6101 | 8.6145 | 8.28116 | 6.537386 | 0.33334 | 1.690277 | 0.03552441 | 0.01797281
63.6201 | 8.6272 | 8.263352 | 6.534346 | 0.3638479 | 1.67591 | 0.03528899 | 0.01780668
63.6301 | 8.6459 | 8.245744 | 6.531306 | 0.4001562 | 1.661764 | 0.03503112 | 0.01764301
63.6401 | 8.6596 | 8.228333 | 6.528265 | 0.4312673 | 1.647834 | 0.03475207 | 0.01748177
63.6501 | 8.6695 | 8.211117 | 6.525224 | 0.4583829 | 1.634117 | 0.03445313 | 0.0173229
63.6601 | 8.6888 | 8.194095 | 6.522183 | 0.4947052 | 1.62061 | 0.03413566 | 0.01716636
63.6701 | 8.7099 | 8.177265 | 6.519142 | 0.5326354 | 1.60731 | 0.03380104 | 0.01701211
63.6801 | 8.7196 | 8.160625 | 6.5161 | 0.5589752 | 1.594214 | 0.03345066 | 0.0168601
63.6901 | 8.7284 | 8.144174 | 6.513058 | 0.5842257 | 1.58132 | 0.03308595 | 0.01671029
63.7001 | 8.7554 | 8.127912 | 6.510016 | 0.6274883 | 1.568625 | 0.03270835 | 0.01656264
63.7101 | 8.7483 | 8.111836 | 6.506974 | 0.6364638 | 1.556126 | 0.03231928 | 0.01641711
63.7201 | 8.769 | 8.095947 | 6.503931 | 0.6730531 | 1.543822 | 0.03192017 | 0.01627366
63.7301 | 8.7723 | 8.080243 | 6.500889 | 0.692057 | 1.53171 | 0.03151244 | 0.01613225
63.7401 | 8.7975 | 8.064723 | 6.497846 | 0.7327765 | 1.519788 | 0.03109746 | 0.01599284
63.7501 | 8.7875 | 8.049388 | 6.494802 | 0.7381123 | 1.508053 | 0.03067661 | 0.0158554
63.7601 | 8.811 | 8.034235 | 6.491759 | 0.776765 | 1.496505 | 0.03025118 | 0.01571989
63.7701 | 8.8177 | 8.019264 | 6.488716 | 0.7984356 | 1.48514 | 0.02982247 | 0.01558627
63.7801 | 8.8094 | 8.004475 | 6.485672 | 0.8049246 | 1.473957 | 0.02939167 | 0.01545452
63.7901 | 8.8206 | 7.989867 | 6.482628 | 0.8307331 | 1.462954 | 0.02895995 | 0.01532459
63.8001 | 8.8278 | 7.975438 | 6.479584 | 0.8523617 | 1.45213 | 0.0285284 | 0.01519646
63.8101 | 8.8292 | 7.961188 | 6.47654 | 0.8680118 | 1.441481 | 0.02809805 | 0.0150701
63.8201 | 8.836 | 7.947116 | 6.473495 | 0.8888839 | 1.431006 | 0.02766985 | 0.01494546
63.8301 | 8.8316 | 7.93322 | 6.470451 | 0.8983795 | 1.420703 | 0.02724469 | 0.01482252
63.8401 | 8.84 | 7.919501 | 6.467406 | 0.9204995 | 1.41057 | 0.02682337 | 0.01470126
63.8501 | 8.8267 | 7.905955 | 6.464361 | 0.9207454 | 1.400605 | 0.02640664 | 0.01458164
63.8601 | 8.8443 | 7.892582 | 6.461316 | 0.9517184 | 1.390807 | 0.02599513 | 0.01446363
63.8701 | 8.8246 | 7.87938 | 6.458271 | 0.94522 | 1.381172 | 0.02558947 | 0.0143472
63.8801 | 8.8263 | 7.866348 | 6.455226 | 0.9599517 | 1.3717 | 0.02519015 | 0.01423233
63.8901 | 8.8332 | 7.853485 | 6.45218 | 0.9797153 | 1.362388 | 0.02479764 | 0.01411899
63.9001 | 8.8279 | 7.840788 | 6.449135 | 0.9871121 | 1.353234 | 0.02441233 | 0.01400716
63.9101 | 8.8098 | 7.828256 | 6.446089 | 0.9815443 | 1.344235 | 0.02403455 | 0.01389681
63.9201 | 8.8201 | 7.815887 | 6.443044 | 1.004213 | 1.335391 | 0.02366458 | 0.0137879
63.9301 | 8.813 | 7.803679 | 6.439998 | 1.009321 | 1.326698 | 0.02330265 | 0.01368043
63.9401 | 8.7854 | 7.791631 | 6.436952 | 0.993769 | 1.318156 | 0.02294892 | 0.01357436
63.9501 | 8.8086 | 7.77974 | 6.433906 | 1.02886 | 1.309761 | 0.02260353 | 0.01346968
63.9601 | 8.7904 | 7.768005 | 6.43086 | 1.022395 | 1.301512 | 0.02226658 | 0.01336634
63.9701 | 8.7861 | 7.756423 | 6.427814 | 1.029677 | 1.293407 | 0.02193812 | 0.01326435
63.9801 | 8.7711 | 7.744993 | 6.424768 | 1.026107 | 1.285444 | 0.02161818 | 0.01316367
63.9901 | 8.7817 | 7.733713 | 6.421722 | 1.047987 | 1.27762 | 0.02130675 | 0.01306428
64.0001 | 8.7642 | 7.722581 | 6.418675 | 1.041619 | 1.269935 | 0.02100381 | 0.01296615
64.0101 | 8.7575 | 7.711594 | 6.415629 | 1.045906 | 1.262386 | 0.02070932 | 0.01286928
64.0201 | 8.7571 | 7.700751 | 6.412583 | 1.056349 | 1.254971 | 0.02042319 | 0.01277364
64.0301 | 8.7544 | 7.69005 | 6.409536 | 1.06435 | 1.247689 | 0.02014536 | 0.0126792
64.0401 | 8.7366 | 7.679489 | 6.40649 | 1.057111 | 1.240538 | 0.01987572 | 0.01258595
64.0501 | 8.7461 | 7.669067 | 6.403444 | 1.077033 | 1.233515 | 0.01961417 | 0.01249387
64.0601 | 8.7402 | 7.658781 | 6.400397 | 1.081419 | 1.22662 | 0.01936058 | 0.01240295
64.0701 | 8.7127 | 7.64863 | 6.397351 | 1.06407 | 1.219851 | 0.01911484 | 0.01231315
64.0801 | 8.7318 | 7.638611 | 6.394305 | 1.093189 | 1.213205 | 0.01887681 | 0.01222447
64.0901 | 8.7208 | 7.628724 | 6.391258 | 1.092076 | 1.206683 | 0.01864635 | 0.01213689
64.1001 | 8.7198 | 7.618966 | 6.388212 | 1.100834 | 1.200281 | 0.01842333 | 0.01205039
64.11 | 8.7169 | 7.609434 | 6.385196 | 1.107466 | 1.194062 | 0.01820974 | 0.01196579
64.12 | 8.7296 | 7.599929 | 6.38215 | 1.129671 | 1.187897 | 0.0180011 | 0.01188138
64.13 | 8.7136 | 7.590549 | 6.379103 | 1.123051 | 1.181849 | 0.01779946 | 0.01179801
64.14 | 8.7135 | 7.581293 | 6.376057 | 1.132207 | 1.175916 | 0.01760469 | 0.01171564
64.15 | 8.7285 | 7.572159 | 6.373011 | 1.156341 | 1.170098 | 0.01741662 | 0.01163428
64.16 | 8.7358 | 7.563146 | 6.369965 | 1.172654 | 1.164392 | 0.01723512 | 0.01155389
64.17 | 8.7261 | 7.554252 | 6.366919 | 1.171848 | 1.158799 | 0.01706005 | 0.01147447
64.18 | 8.743 | 7.545476 | 6.363873 | 1.197524 | 1.153316 | 0.01689124 | 0.01139601
64.19 | 8.7473 | 7.536818 | 6.360827 | 1.210482 | 1.147944 | 0.01672857 | 0.01131848
64.2 | 8.7515 | 7.528275 | 6.357781 | 1.223225 | 1.14268 | 0.01657189 | 0.01124188
64.21 | 8.7628 | 7.519846 | 6.354735 | 1.242954 | 1.137524 | 0.01642105 | 0.01116618
64.22 | 8.7793 | 7.511532 | 6.351689 | 1.267768 | 1.132475 | 0.01627593 | 0.01109138
64.23 | 8.7792 | 7.50333 | 6.348644 | 1.27587 | 1.127532 | 0.01613637 | 0.01101747
64.24 | 8.8092 | 7.49524 | 6.345598 | 1.31396 | 1.122695 | 0.01600226 | 0.01094442
64.25 | 8.8209 | 7.487261 | 6.342553 | 1.333639 | 1.117962 | 0.01587345 | 0.01087223
64.26 | 8.8339 | 7.479392 | 6.339508 | 1.354508 | 1.113334 | 0.01574982 | 0.01080088
64.27 | 8.8494 | 7.471632 | 6.336462 | 1.377768 | 1.108808 | 0.01563125 | 0.01073036
64.28 | 8.8759 | 7.463981 | 6.333417 | 1.411919 | 1.104386 | 0.0155176 | 0.01066066
64.29 | 8.8926 | 7.456438 | 6.330373 | 1.436162 | 1.100065 | 0.01540877 | 0.01059177
64.3 | 8.9092 | 7.449003 | 6.327328 | 1.460197 | 1.095846 | 0.01530462 | 0.01052367
64.31 | 8.9323 | 7.441674 | 6.324283 | 1.490626 | 1.091729 | 0.01520505 | 0.01045635
64.32 | 8.9614 | 7.434451 | 6.321239 | 1.526949 | 1.087713 | 0.01510995 | 0.01038981
64.33 | 8.9712 | 7.427335 | 6.318195 | 1.543865 | 1.083797 | 0.01501921 | 0.01032403
64.34 | 9.0115 | 7.420324 | 6.315151 | 1.591176 | 1.079982 | 0.01493272 | 0.01025899
64.35 | 9.0287 | 7.413418 | 6.312107 | 1.615282 | 1.076266 | 0.01485038 | 0.0101947
64.36 | 9.0508 | 7.406617 | 6.309063 | 1.644183 | 1.072651 | 0.0147721 | 0.01013113
64.37 | 9.0664 | 7.399921 | 6.306019 | 1.666479 | 1.069135 | 0.01469778 | 0.01006828
64.38 | 9.109 | 7.393329 | 6.302976 | 1.715671 | 1.06572 | 0.01462732 | 0.01000614
64.39 | 9.1213 | 7.386841 | 6.299933 | 1.734459 | 1.062403 | 0.01456064 | 0.009944693
64.4 | 9.1552 | 7.380458 | 6.29689 | 1.774742 | 1.059186 | 0.01449765 | 0.009883936
64.41 | 9.1741 | 7.374178 | 6.293847 | 1.799922 | 1.056069 | 0.01443827 | 0.009823856
64.42 | 9.2107 | 7.368003 | 6.290805 | 1.842697 | 1.053052 | 0.01438242 | 0.009764446
64.43 | 9.2194 | 7.361932 | 6.287762 | 1.857468 | 1.050134 | 0.01433001 | 0.009705695
64.44 | 9.2629 | 7.355964 | 6.28472 | 1.906936 | 1.047315 | 0.01428099 | 0.009647593
64.45 | 9.2651 | 7.350101 | 6.281678 | 1.914999 | 1.044597 | 0.01423526 | 0.009590133
64.46 | 9.305 | 7.344342 | 6.278637 | 1.960658 | 1.041979 | 0.01419277 | 0.009533304
64.47 | 9.315 | 7.338687 | 6.275596 | 1.976313 | 1.039461 | 0.01415346 | 0.0094771
64.48 | 9.3537 | 7.333137 | 6.272555 | 2.020563 | 1.037044 | 0.01411724 | 0.00942151
64.49 | 9.3485 | 7.327691 | 6.269514 | 2.020809 | 1.034727 | 0.01408408 | 0.009366525
64.5 | 9.3891 | 7.32235 | 6.266473 | 2.06675 | 1.032511 | 0.0140539 | 0.00931214
64.51 | 9.3932 | 7.317114 | 6.263433 | 2.076086 | 1.030396 | 0.01402665 | 0.009258345
64.52 | 9.4085 | 7.311982 | 6.260393 | 2.096518 | 1.028382 | 0.01400229 | 0.009205132
64.53 | 9.4303 | 7.306956 | 6.257353 | 2.123344 | 1.026469 | 0.01398075 | 0.009152494
64.54 | 9.4377 | 7.302035 | 6.254314 | 2.135665 | 1.024658 | 0.013962 | 0.00910042
64.55 | 9.4524 | 7.297219 | 6.251275 | 2.155181 | 1.022949 | 0.01394598 | 0.009048908
64.56 | 9.4574 | 7.292508 | 6.248236 | 2.164892 | 1.021341 | 0.01393266 | 0.008997946
64.57 | 9.4759 | 7.287903 | 6.245198 | 2.187997 | 1.019835 | 0.01392199 | 0.008947529
64.58 | 9.4722 | 7.283402 | 6.24216 | 2.188798 | 1.018431 | 0.01391393 | 0.008897649
64.59 | 9.4794 | 7.279007 | 6.239122 | 2.200393 | 1.017129 | 0.01390846 | 0.008848298
64.6 | 9.4711 | 7.274717 | 6.236085 | 2.196383 | 1.015928 | 0.01390553 | 0.008799471
64.61 | 9.4899 | 7.270532 | 6.233047 | 2.219368 | 1.014828 | 0.01390511 | 0.008751159
64.62 | 9.4723 | 7.266451 | 6.230011 | 2.205849 | 1.01383 | 0.01390718 | 0.008703359
64.63 | 9.4642 | 7.262474 | 6.226974 | 2.201726 | 1.012932 | 0.01391171 | 0.008656059
64.64 | 9.4659 | 7.258601 | 6.223938 | 2.207299 | 1.012134 | 0.01391867 | 0.008609257
64.65 | 9.4442 | 7.25483 | 6.220903 | 2.18937 | 1.011437 | 0.01392803 | 0.008562945
64.66 | 9.4367 | 7.251162 | 6.217868 | 2.185538 | 1.010838 | 0.01393979 | 0.008517116
64.67 | 9.4274 | 7.247596 | 6.214833 | 2.179804 | 1.010337 | 0.01395391 | 0.008471765
64.68 | 9.4088 | 7.244129 | 6.211798 | 2.164671 | 1.009934 | 0.01397038 | 0.008426884
64.69 | 9.3731 | 7.240762 | 6.208764 | 2.132338 | 1.009626 | 0.01398918 | 0.00838247
64.6999 | 9.3795 | 7.237524 | 6.205761 | 2.141976 | 1.009414 | 0.01401008 | 0.008338942
64.7099 | 9.3462 | 7.23435 | 6.202728 | 2.11185 | 1.009294 | 0.01403349 | 0.008295437
64.7199 | 9.3091 | 7.231271 | 6.199695 | 2.077829 | 1.009265 | 0.0140592 | 0.008252379
64.7299 | 9.2974 | 7.228285 | 6.196662 | 2.069115 | 1.009326 | 0.0140872 | 0.008209764
64.7399 | 9.2681 | 7.22539 | 6.19363 | 2.04271 | 1.009475 | 0.01411749 | 0.008167585
64.7499 | 9.2368 | 7.222583 | 6.190599 | 2.014217 | 1.009708 | 0.01415005 | 0.008125838
64.7599 | 9.1934 | 7.219861 | 6.187568 | 1.973539 | 1.010024 | 0.01418489 | 0.008084517
64.7699 | 9.1788 | 7.217221 | 6.184537 | 1.961579 | 1.010419 | 0.01422201 | 0.008043617
64.7799 | 9.1399 | 7.214661 | 6.181507 | 1.925239 | 1.01089 | 0.01426139 | 0.008003133
64.7899 | 9.0876 | 7.212176 | 6.178477 | 1.875424 | 1.011433 | 0.01430306 | 0.00796306
64.7999 | 9.069 | 7.209762 | 6.175448 | 1.859238 | 1.012044 | 0.014347 | 0.007923405
64.8099 | 9.0267 | 7.207414 | 6.172419 | 1.819286 | 1.012718 | 0.01439323 | 0.007884137
64.8199 | 8.9804 | 7.205128 | 6.169391 | 1.775272 | 1.01345 | 0.01444175 | 0.007845264
64.8299 | 8.9513 | 7.202896 | 6.166363 | 1.748404 | 1.014234 | 0.01449256 | 0.007806783
64.8399 | 8.9215 | 7.200715 | 6.163336 | 1.720785 | 1.015065 | 0.01454569 | 0.007768689
64.8499 | 8.8695 | 7.198575 | 6.160309 | 1.670925 | 1.015934 | 0.01460114 | 0.007730976
64.8599 | 8.825 | 7.196471 | 6.157283 | 1.628529 | 1.016836 | 0.01465892 | 0.007693639
64.8699 | 8.8001 | 7.194394 | 6.154257 | 1.605706 | 1.017761 | 0.01471905 | 0.007656676
64.8799 | 8.7608 | 7.192336 | 6.151232 | 1.568464 | 1.018702 | 0.01478154 | 0.00762008
64.8899 | 8.7129 | 7.190287 | 6.148207 | 1.522613 | 1.01965 | 0.01484642 | 0.007583848
64.8999 | 8.6752 | 7.188238 | 6.145183 | 1.486962 | 1.020594 | 0.0149137 | 0.007547976
64.9099 | 8.6498 | 7.18618 | 6.142159 | 1.46362 | 1.021525 | 0.0149834 | 0.007512459
64.9199 | 8.5978 | 7.184101 | 6.139136 | 1.413699 | 1.022432 | 0.01505555 | 0.007477281
64.9299 | 8.5652 | 7.181991 | 6.136114 | 1.383209 | 1.023305 | 0.01513018 | 0.007442462
64.9399 | 8.5309 | 7.179838 | 6.133092 | 1.351062 | 1.024131 | 0.0152073 | 0.007407986
64.9499 | 8.4909 | 7.177632 | 6.13007 | 1.313268 | 1.024901 | 0.01528695 | 0.007373848
64.9599 | 8.4537 | 7.175361 | 6.127049 | 1.278339 | 1.025603 | 0.01536916 | 0.007340046
64.9699 | 8.4192 | 7.173015 | 6.124029 | 1.246185 | 1.026225 | 0.01545395 | 0.007306575
64.9799 | 8.3925 | 7.170581 | 6.12101 | 1.221919 | 1.026756 | 0.01554137 | 0.007273431
64.9899 | 8.3474 | 7.168049 | 6.117991 | 1.179351 | 1.027187 | 0.01563145 | 0.007240611
64.9999 | 8.3181 | 7.16541 | 6.114972 | 1.15269 | 1.027505 | 0.01572422 | 0.00720811
65.0099 | 8.2947 | 7.162653 | 6.111954 | 1.132047 | 1.027703 | 0.01581972 | 0.007175927
65.0199 | 8.2581 | 7.15977 | 6.108937 | 1.09833 | 1.027771 | 0.01591801 | 0.007144055
65.0299 | 8.2343 | 7.156753 | 6.105921 | 1.077547 | 1.027701 | 0.01601911 | 0.007112493
65.0399 | 8.2003 | 7.153595 | 6.102905 | 1.046705 | 1.027485 | 0.01612308 | 0.007081236
65.0499 | 8.1751 | 7.150289 | 6.09989 | 1.024811 | 1.027119 | 0.01622996 | 0.007050292
65.0599 | 8.1416 | 7.146831 | 6.096875 | 0.9947694 | 1.026596 | 0.0163398 | 0.007019637
65.0699 | 8.1214 | 7.143216 | 6.093861 | 0.9781839 | 1.025913 | 0.01645266 | 0.006989276
65.0799 | 8.0934 | 7.139443 | 6.090848 | 0.9539574 | 1.025067 | 0.01656858 | 0.006959208
65.0899 | 8.0654 | 7.135508 | 6.087835 | 0.9298915 | 1.024056 | 0.01668763 | 0.00692943
65.0999 | 8.0416 | 7.131413 | 6.084823 | 0.9101868 | 1.02288 | 0.01680987 | 0.006899937
65.1099 | 8.0176 | 7.127157 | 6.081812 | 0.8904426 | 1.021539 | 0.01693536 | 0.006870727
65.1199 | 7.9958 | 7.122743 | 6.078801 | 0.8730574 | 1.020035 | 0.01706415 | 0.006841797
65.1299 | 7.9741 | 7.118171 | 6.075791 | 0.8559286 | 1.01837 | 0.01719632 | 0.006813143
65.1399 | 7.954 | 7.113447 | 6.072782 | 0.8405529 | 1.016548 | 0.01733194 | 0.006784763
65.1499 | 7.9274 | 7.108574 | 6.069774 | 0.8188258 | 1.014573 | 0.01747107 | 0.006756653
65.1599 | 7.9113 | 7.103557 | 6.066766 | 0.8077425 | 1.012449 | 0.0176138 | 0.006728811
65.1699 | 7.891 | 7.098403 | 6.063759 | 0.7925973 | 1.010182 | 0.01776021 | 0.006701225
65.1799 | 7.8709 | 7.093116 | 6.060753 | 0.7777838 | 1.007779 | 0.01791037 | 0.00667391
65.1899 | 7.8506 | 7.087705 | 6.057747 | 0.7628954 | 1.005246 | 0.01806436 | 0.006646854
65.1999 | 7.8354 | 7.082175 | 6.054742 | 0.7532248 | 1.002591 | 0.01822228 | 0.006620055
65.2099 | 7.8087 | 7.076536 | 6.051738 | 0.7321643 | 0.9998197 | 0.01838422 | 0.006593509
65.2199 | 7.7949 | 7.070794 | 6.048735 | 0.7241058 | 0.9969418 | 0.01855026 | 0.006567215
65.2299 | 7.7786 | 7.064959 | 6.045732 | 0.7136412 | 0.9939647 | 0.01872052 | 0.006541168
65.2399 | 7.7562 | 7.059038 | 6.042731 | 0.6971616 | 0.9908972 | 0.01889509 | 0.006515369
65.2499 | 7.7369 | 7.053041 | 6.03973 | 0.6838586 | 0.9877478 | 0.01907408 | 0.006489811
65.2599 | 7.7236 | 7.046977 | 6.036729 | 0.6766229 | 0.9845255 | 0.01925759 | 0.006464494
65.2699 | 7.7111 | 7.040854 | 6.03373 | 0.6702456 | 0.9812391 | 0.01944574 | 0.006439416
65.2798 | 7.6922 | 7.034744 | 6.030761 | 0.6574557 | 0.9779313 | 0.01963673 | 0.006414823
65.2898 | 7.6726 | 7.028533 | 6.027764 | 0.6440672 | 0.9745445 | 0.01983447 | 0.006390212
65.2998 | 7.6659 | 7.02229 | 6.024767 | 0.6436097 | 0.9711206 | 0.02003722 | 0.006365831
65.3098 | 7.6463 | 7.016026 | 6.02177 | 0.6302741 | 0.9676687 | 0.02024511 | 0.006341679
65.3198 | 7.6276 | 7.009749 | 6.018775 | 0.6178513 | 0.9641976 | 0.02045828 | 0.006317754
65.3298 | 7.6175 | 7.003467 | 6.015781 | 0.6140327 | 0.9607159 | 0.02067686 | 0.006294052
65.3398 | 7.6054 | 6.99719 | 6.012787 | 0.6082095 | 0.957232 | 0.020901 | 0.006270572
65.3498 | 7.5868 | 6.990926 | 6.009794 | 0.5958736 | 0.9537542 | 0.02113086 | 0.006247312
65.3598 | 7.5704 | 6.984683 | 6.006802 | 0.585717 | 0.95029 | 0.02136659 | 0.006224269
65.3698 | 7.5604 | 6.978468 | 6.003811 | 0.581932 | 0.9468472 | 0.02160836 | 0.00620144
65.3798 | 7.5453 | 6.972289 | 6.000821 | 0.5730113 | 0.9434328 | 0.02185633 | 0.006178825
65.3898 | 7.5275 | 6.966152 | 5.997831 | 0.5613482 | 0.9400534 | 0.02211068 | 0.006156422
65.3998 | 7.5275 | 6.960064 | 5.994843 | 0.5674362 | 0.9367151 | 0.0223716 | 0.006134231
65.4098 | 7.5149 | 6.954031 | 5.991855 | 0.5608694 | 0.9334239 | 0.02263926 | 0.006112241
65.4198 | 7.4877 | 6.948058 | 5.988869 | 0.5396422 | 0.9301849 | 0.02291387 | 0.006090457
65.4298 | 7.489 | 6.94215 | 5.985883 | 0.5468498 | 0.9270029 | 0.02319562 | 0.006068876
65.4398 | 7.4726 | 6.936313 | 5.982898 | 0.5362875 | 0.9238825 | 0.02348472 | 0.006047495
65.4498 | 7.468 | 6.930549 | 5.979914 | 0.5374511 | 0.9208272 | 0.0237814 | 0.006026313
65.4598 | 7.4511 | 6.924863 | 5.976931 | 0.5262371 | 0.9178408 | 0.02408587 | 0.006005329
65.4698 | 7.446 | 6.919258 | 5.973949 | 0.5267423 | 0.914926 | 0.02439836 | 0.005984538
65.4798 | 7.4371 | 6.913736 | 5.970968 | 0.5233638 | 0.9120856 | 0.02471912 | 0.005963941
65.4898 | 7.4143 | 6.908301 | 5.967987 | 0.505999 | 0.9093217 | 0.02504838 | 0.005943535
65.4998 | 7.4145 | 6.902954 | 5.965008 | 0.5115461 | 0.9066361 | 0.02538641 | 0.005923319
65.5098 | 7.4018 | 6.897697 | 5.96203 | 0.5041033 | 0.9040302 | 0.02573347 | 0.00590329
65.5198 | 7.3921 | 6.892531 | 5.959052 | 0.4995692 | 0.9015052 | 0.02608983 | 0.005883447
65.5298 | 7.3751 | 6.887457 | 5.956076 | 0.4876425 | 0.8990619 | 0.02645577 | 0.005863784
65.5398 | 7.3799 | 6.882477 | 5.953101 | 0.4974226 | 0.8967009 | 0.02683158 | 0.005844308
65.5498 | 7.3718 | 6.877591 | 5.950126 | 0.4942088 | 0.8944224 | 0.02721757 | 0.005825011
65.5598 | 7.3483 | 6.872799 | 5.947153 | 0.4755006 | 0.8922267 | 0.02761404 | 0.005805895
65.5698 | 7.3489 | 6.868102 | 5.94418 | 0.480798 | 0.8901134 | 0.02802131 | 0.005786955
65.5798 | 7.3432 | 6.863499 | 5.941209 | 0.4797008 | 0.8880823 | 0.02843971 | 0.005768191
65.5898 | 7.3356 | 6.858991 | 5.938239 | 0.4766091 | 0.8861332 | 0.02886957 | 0.005749601
65.5998 | 7.3206 | 6.854577 | 5.935269 | 0.4660234 | 0.884265 | 0.02931124 | 0.005731184
65.6098 | 7.321 | 6.850256 | 5.932301 | 0.4707437 | 0.8824775 | 0.02976509 | 0.005712937
65.6198 | 7.3137 | 6.846029 | 5.929334 | 0.4676707 | 0.8807694 | 0.03023147 | 0.00569486
65.6298 | 7.3005 | 6.841895 | 5.926367 | 0.4586048 | 0.8791402 | 0.03071076 | 0.005676951
65.6398 | 7.2924 | 6.837853 | 5.923402 | 0.4545467 | 0.8775887 | 0.03120335 | 0.005659208
65.6498 | 7.2903 | 6.833903 | 5.920438 | 0.456397 | 0.8761139 | 0.03170964 | 0.005641633
65.6598 | 7.2728 | 6.830044 | 5.917475 | 0.4427563 | 0.8747146 | 0.03223002 | 0.005624217
65.6698 | 7.2729 | 6.826275 | 5.914513 | 0.4466254 | 0.8733899 | 0.03276491 | 0.005606965
65.6798 | 7.2716 | 6.822595 | 5.911552 | 0.449005 | 0.8721385 | 0.03331473 | 0.005589873
65.6898 | 7.2651 | 6.819004 | 5.908592 | 0.446096 | 0.8709592 | 0.03387992 | 0.005572938
65.6998 | 7.2557 | 6.815501 | 5.905633 | 0.4401989 | 0.8698509 | 0.03446089 | 0.005556163
65.7098 | 7.2518 | 6.812085 | 5.902676 | 0.4397146 | 0.8688122 | 0.03505811 | 0.005539543
65.7198 | 7.2493 | 6.808756 | 5.899719 | 0.4405438 | 0.8678421 | 0.035672 | 0.005523078
65.7298 | 7.2404 | 6.805513 | 5.896764 | 0.4348872 | 0.8669394 | 0.03630303 | 0.005506766
65.7398 | 7.2354 | 6.802354 | 5.893809 | 0.4330456 | 0.8661029 | 0.03695164 | 0.005490607
65.7498 | 7.239 | 6.79928 | 5.890856 | 0.4397197 | 0.8653313 | 0.0376183 | 0.005474599
65.7598 | 7.2329 | 6.79629 | 5.887904 | 0.4366102 | 0.8646236 | 0.03830345 | 0.00545874
65.7698 | 7.2282 | 6.793382 | 5.884953 | 0.4348178 | 0.8639785 | 0.03900755 | 0.00544303
65.7798 | 7.2201 | 6.790557 | 5.882003 | 0.429543 | 0.8633951 | 0.03973104 | 0.005427463
65.7898 | 7.2285 | 6.787813 | 5.879055 | 0.4406867 | 0.8628722 | 0.04047437 | 0.005412045
65.7998 | 7.2128 | 6.785151 | 5.876107 | 0.4276493 | 0.8624087 | 0.04123797 | 0.005396776
65.8098 | 7.2167 | 6.782568 | 5.873161 | 0.4341315 | 0.8620036 | 0.04202225 | 0.005381642
65.8198 | 7.2167 | 6.780066 | 5.870216 | 0.436634 | 0.8616558 | 0.04282763 | 0.005366658
65.8298 | 7.2143 | 6.777643 | 5.867272 | 0.4366572 | 0.8613645 | 0.04365447 | 0.005351808
65.8398 | 7.2147 | 6.775298 | 5.864329 | 0.4394017 | 0.8611287 | 0.04450315 | 0.005337105
65.8498 | 7.2129 | 6.773032 | 5.861388 | 0.4398683 | 0.8609475 | 0.045374 | 0.005322533
65.8598 | 7.2199 | 6.770843 | 5.858447 | 0.4490573 | 0.8608198 | 0.04626731 | 0.005308106
65.8697 | 7.2098 | 6.768751 | 5.855538 | 0.4410493 | 0.8607451 | 0.04717394 | 0.005293951
65.8797 | 7.213 | 6.766714 | 5.8526 | 0.446286 | 0.8607217 | 0.04811271 | 0.005279795
65.8897 | 7.2134 | 6.764753 | 5.849663 | 0.4486471 | 0.8607494 | 0.04907459 | 0.005265769
65.8997 | 7.215 | 6.762867 | 5.846728 | 0.4521332 | 0.8608275 | 0.05005972 | 0.005251876
65.9097 | 7.2199 | 6.761055 | 5.843794 | 0.4588449 | 0.8609553 | 0.05106817 | 0.005238115
65.9197 | 7.2194 | 6.759317 | 5.840861 | 0.4600831 | 0.861132 | 0.05209992 | 0.005224485
65.9297 | 7.2153 | 6.757652 | 5.837929 | 0.4576483 | 0.8613569 | 0.05315491 | 0.005210985
65.9397 | 7.2183 | 6.756058 | 5.834998 | 0.4622416 | 0.8616294 | 0.05423299 | 0.005197614
65.9497 | 7.2246 | 6.754536 | 5.832069 | 0.4700645 | 0.8619488 | 0.05533302 | 0.005184371
65.9597 | 7.2202 | 6.753084 | 5.829141 | 0.4671162 | 0.8623147 | 0.05645651 | 0.005171254
65.9697 | 7.232 | 6.751701 | 5.826215 | 0.4802986 | 0.8627262 | 0.05760214 | 0.005158264
65.9797 | 7.2325 | 6.750387 | 5.82329 | 0.4821127 | 0.863183 | 0.0587694 | 0.005145398
65.9897 | 7.2413 | 6.74914 | 5.820365 | 0.4921596 | 0.8636845 | 0.05995773 | 0.005132656
65.9997 | 7.2368 | 6.747959 | 5.817443 | 0.4888406 | 0.8642302 | 0.06116641 | 0.005120038
66.0097 | 7.2468 | 6.746843 | 5.814521 | 0.4999568 | 0.8648196 | 0.06239465 | 0.005107541
66.0197 | 7.2558 | 6.74579 | 5.811601 | 0.5100097 | 0.8654522 | 0.06364158 | 0.00509516
66.0297 | 7.2509 | 6.744799 | 5.808683 | 0.506101 | 0.8661277 | 0.06490578 | 0.00508291
66.0397 | 7.2676 | 6.743869 | 5.805765 | 0.5237313 | 0.8668457 | 0.06618706 | 0.005070769
66.0497 | 7.2704 | 6.742997 | 5.802849 | 0.5274027 | 0.8676056 | 0.06748385 | 0.005058756
66.0597 | 7.2798 | 6.742183 | 5.799934 | 0.5376166 | 0.8684073 | 0.06879491 | 0.005046851
66.0697 | 7.2828 | 6.741425 | 5.797021 | 0.5413746 | 0.8692503 | 0.07011901 | 0.005035072
66.0797 | 7.286 | 6.740722 | 5.794109 | 0.5452785 | 0.8701343 | 0.0714548 | 0.0050234
66.0897 | 7.3023 | 6.74007 | 5.791198 | 0.5622298 | 0.8710591 | 0.07280094 | 0.005011852
66.0997 | 7.3039 | 6.73947 | 5.788289 | 0.5644302 | 0.8720243 | 0.07415607 | 0.005000409
66.1097 | 7.3227 | 6.738919 | 5.785381 | 0.5837812 | 0.8730296 | 0.07551884 | 0.004989087
66.1197 | 7.329 | 6.738415 | 5.782475 | 0.5905846 | 0.8740749 | 0.07688792 | 0.00497787
66.1297 | 7.3431 | 6.737958 | 5.77957 | 0.6051417 | 0.8751599 | 0.07826203 | 0.004966773
66.1397 | 7.3465 | 6.737546 | 5.776666 | 0.608954 | 0.8762844 | 0.07963994 | 0.004955782
66.1497 | 7.3625 | 6.737177 | 5.773764 | 0.6253228 | 0.8774482 | 0.0810205 | 0.004944902
66.1597 | 7.3711 | 6.736851 | 5.770863 | 0.6342493 | 0.8786511 | 0.08240267 | 0.00493413
66.1697 | 7.3815 | 6.736565 | 5.767963 | 0.6449346 | 0.879893 | 0.08378552 | 0.004923467
66.1797 | 7.3886 | 6.73632 | 5.765065 | 0.6522798 | 0.8811737 | 0.08516824 | 0.004912912
66.1897 | 7.4085 | 6.736114 | 5.762169 | 0.6723855 | 0.8824931 | 0.08655013 | 0.004902463
66.1997 | 7.4126 | 6.735948 | 5.759274 | 0.6766524 | 0.8838511 | 0.08793067 | 0.004892121
66.2097 | 7.4252 | 6.735819 | 5.75638 | 0.6893811 | 0.8852476 | 0.08930943 | 0.004881885
66.2197 | 7.4338 | 6.735728 | 5.753488 | 0.6980718 | 0.8866824 | 0.09068614 | 0.004871753
66.2297 | 7.4446 | 6.735675 | 5.750597 | 0.7089248 | 0.8881556 | 0.09206065 | 0.004861725
66.2397 | 7.4584 | 6.73566 | 5.747708 | 0.7227403 | 0.8896671 | 0.0934329 | 0.004851801
66.2497 | 7.4664 | 6.735682 | 5.74482 | 0.7307182 | 0.8912168 | 0.09480296 | 0.004841979
66.2597 | 7.479 | 6.735742 | 5.741934 | 0.7432583 | 0.8928047 | 0.09617096 | 0.004832259
66.2697 | 7.4919 | 6.73584 | 5.739049 | 0.7560604 | 0.8944307 | 0.09753709 | 0.004822636
66.2797 | 7.4962 | 6.735976 | 5.736166 | 0.7602245 | 0.896095 | 0.09890156 | 0.004813122
66.2897 | 7.5094 | 6.73615 | 5.733284 | 0.7732502 | 0.8977974 | 0.1002646 | 0.0048037
66.2997 | 7.5218 | 6.736363 | 5.730404 | 0.7854372 | 0.8995381 | 0.1016265 | 0.004794386
66.3097 | 7.5272 | 6.736615 | 5.727525 | 0.7905855 | 0.901317 | 0.1029873 | 0.004785162
66.3197 | 7.5335 | 6.736905 | 5.724648 | 0.7965947 | 0.9031341 | 0.1043472 | 0.004776043
66.3297 | 7.55 | 6.737235 | 5.721772 | 0.812765 | 0.9049896 | 0.1057061 | 0.004767015
66.3397 | 7.5571 | 6.737604 | 5.718898 | 0.8194963 | 0.9068835 | 0.107064 | 0.004758091
66.3497 | 7.5587 | 6.738011 | 5.716026 | 0.8206888 | 0.9088159 | 0.1084205 | 0.004749255
66.3597 | 7.568 | 6.738457 | 5.713155 | 0.8295428 | 0.9107868 | 0.1097751 | 0.004740522
66.3697 | 7.58 | 6.738941 | 5.710285 | 0.8410591 | 0.9127964 | 0.1111274 | 0.004731877
66.3797 | 7.585 | 6.739462 | 5.707417 | 0.8455382 | 0.9148447 | 0.1124762 | 0.004723334
66.3897 | 7.5883 | 6.740019 | 5.704551 | 0.8482812 | 0.916932 | 0.1138207 | 0.00471488
66.3997 | 7.6033 | 6.740611 | 5.701687 | 0.8626892 | 0.9190583 | 0.1151595 | 0.00470652
66.4097 | 7.6072 | 6.741236 | 5.698824 | 0.8659637 | 0.9212237 | 0.1164908 | 0.004698253
66.4197 | 7.6119 | 6.741894 | 5.695962 | 0.8700064 | 0.9234285 | 0.117813 | 0.004690077
66.4297 | 7.6203 | 6.742581 | 5.693102 | 0.8777192 | 0.9256727 | 0.1191238 | 0.004681993
66.4397 | 7.622 | 6.743296 | 5.690244 | 0.8787045 | 0.9279566 | 0.120421 | 0.004674
66.4496 | 7.6279 | 6.744028 | 5.687416 | 0.8838717 | 0.930257 | 0.1216891 | 0.004666173
66.4596 | 7.631 | 6.74479 | 5.684561 | 0.8862095 | 0.9326203 | 0.1229508 | 0.00465836
66.4696 | 7.6362 | 6.745572 | 5.681708 | 0.8906278 | 0.9350239 | 0.1241901 | 0.004650635
66.4796 | 7.6414 | 6.74637 | 5.678856 | 0.8950296 | 0.9374678 | 0.1254036 | 0.004643001
66.4896 | 7.6353 | 6.747182 | 5.676006 | 0.8881182 | 0.9399525 | 0.126588 | 0.004635454
66.4996 | 7.636 | 6.748003 | 5.673158 | 0.887997 | 0.942478 | 0.1277394 | 0.004627994
66.5096 | 7.6436 | 6.74883 | 5.670311 | 0.8947697 | 0.9450446 | 0.1288542 | 0.004620622
66.5196 | 7.644 | 6.74966 | 5.667466 | 0.8943398 | 0.9476526 | 0.1299285 | 0.004613337
66.5296 | 7.6425 | 6.750489 | 5.664623 | 0.8920108 | 0.9503021 | 0.1309584 | 0.004606138
66.5396 | 7.6473 | 6.751314 | 5.661781 | 0.895986 | 0.9529937 | 0.1319404 | 0.004599025
66.5496 | 7.6464 | 6.752131 | 5.658941 | 0.8942692 | 0.9557274 | 0.1328705 | 0.004591998
66.5596 | 7.6384 | 6.752937 | 5.656103 | 0.8854633 | 0.9585035 | 0.1337454 | 0.004585055
66.5696 | 7.6433 | 6.753729 | 5.653266 | 0.8895714 | 0.9613224 | 0.1345618 | 0.004578196
66.5796 | 7.6387 | 6.754504 | 5.650431 | 0.8841962 | 0.9641844 | 0.1353167 | 0.004571422
66.5896 | 7.641 | 6.75526 | 5.647598 | 0.88574 | 0.9670898 | 0.1360073 | 0.004564731
66.5996 | 7.6327 | 6.755995 | 5.644767 | 0.8767049 | 0.9700388 | 0.1366312 | 0.004558124
66.6096 | 7.6334 | 6.756708 | 5.641937 | 0.8766924 | 0.973032 | 0.1371867 | 0.004551599
66.6196 | 7.631 | 6.757396 | 5.639109 | 0.8736038 | 0.9760695 | 0.137672 | 0.004545154
66.6296 | 7.6254 | 6.75806 | 5.636283 | 0.8673398 | 0.9791518 | 0.1380862 | 0.004538795
66.6396 | 7.6121 | 6.758699 | 5.633459 | 0.8534006 | 0.9822793 | 0.1384286 | 0.004532515
66.6496 | 7.6174 | 6.759314 | 5.630636 | 0.8580862 | 0.9854522 | 0.1386989 | 0.004526318
66.6596 | 7.6115 | 6.759904 | 5.627816 | 0.8515956 | 0.9886711 | 0.1388975 | 0.004520198
66.6696 | 7.6112 | 6.760472 | 5.624997 | 0.8507281 | 0.9919362 | 0.1390249 | 0.004514162
66.6796 | 7.6052 | 6.761018 | 5.622179 | 0.8441821 | 0.995248 | 0.1390823 | 0.004508203
66.6896 | 7.6033 | 6.761544 | 5.619364 | 0.8417556 | 0.998607 | 0.1390711 | 0.004502326
66.6996 | 7.5942 | 6.762053 | 5.61655 | 0.8321465 | 1.002014 | 0.138993 | 0.004496525
66.7096 | 7.5948 | 6.762548 | 5.613739 | 0.8322523 | 1.005468 | 0.1388502 | 0.004490805
66.7196 | 7.5891 | 6.76303 | 5.610929 | 0.8260702 | 1.008971 | 0.138645 | 0.004485162
66.7296 | 7.5805 | 6.763503 | 5.60812 | 0.8169969 | 1.012523 | 0.13838 | 0.004479598
66.7396 | 7.5752 | 6.763971 | 5.605314 | 0.8112293 | 1.016124 | 0.1380581 | 0.004474111
66.7496 | 7.5751 | 6.764436 | 5.60251 | 0.8106637 | 1.019776 | 0.1376823 | 0.004468701
66.7596 | 7.5673 | 6.764903 | 5.599707 | 0.8023967 | 1.023477 | 0.1372556 | 0.004463368
66.7696 | 7.5567 | 6.765376 | 5.596906 | 0.7913245 | 1.02723 | 0.1367814 | 0.004458111
66.7796 | 7.5543 | 6.765857 | 5.594107 | 0.788443 | 1.031034 | 0.136263 | 0.004452931
66.7896 | 7.5553 | 6.766352 | 5.59131 | 0.7889484 | 1.03489 | 0.1357038 | 0.004447825
66.7996 | 7.5441 | 6.766863 | 5.588515 | 0.7772366 | 1.038798 | 0.1351073 | 0.004442796
66.8096 | 7.5388 | 6.767396 | 5.585722 | 0.7714038 | 1.04276 | 0.1344769 | 0.004437841
66.8196 | 7.5423 | 6.767954 | 5.58293 | 0.7743458 | 1.046775 | 0.133816 | 0.004432961
66.8296 | 7.5324 | 6.768541 | 5.580141 | 0.7638585 | 1.050844 | 0.133128 | 0.004428157
66.8396 | 7.5316 | 6.769162 | 5.577353 | 0.7624383 | 1.054969 | 0.1324163 | 0.004423425
66.8496 | 7.5227 | 6.769819 | 5.574568 | 0.7528811 | 1.059148 | 0.1316842 | 0.004418768
66.8596 | 7.5248 | 6.770517 | 5.571784 | 0.7542831 | 1.063384 | 0.1309347 | 0.004414185
66.8696 | 7.5164 | 6.771259 | 5.569002 | 0.7451406 | 1.067677 | 0.1301709 | 0.004409673
66.8796 | 7.508 | 6.77205 | 5.566222 | 0.7359503 | 1.072027 | 0.1293957 | 0.004405237
66.8896 | 7.5108 | 6.772891 | 5.563444 | 0.7379087 | 1.076434 | 0.1286116 | 0.004400872
66.8996 | 7.5089 | 6.773787 | 5.560668 | 0.7351126 | 1.080901 | 0.1278213 | 0.00439658
66.9096 | 7.5015 | 6.774741 | 5.557894 | 0.7267591 | 1.085427 | 0.1270269 | 0.00439236
66.9196 | 7.4945 | 6.775755 | 5.555122 | 0.7187453 | 1.090014 | 0.1262305 | 0.004388211
66.9296 | 7.5011 | 6.776831 | 5.552352 | 0.724269 | 1.094661 | 0.1254339 | 0.004384135
66.9396 | 7.498 | 6.777973 | 5.549584 | 0.7200274 | 1.09937 | 0.1246386 | 0.004380129
66.9496 | 7.4972 | 6.779181 | 5.546818 | 0.7180187 | 1.104141 | 0.1238461 | 0.004376195
66.9596 | 7.4983 | 6.780459 | 5.544054 | 0.717841 | 1.108976 | 0.1230573 | 0.00437233
66.9696 | 7.4987 | 6.781807 | 5.541292 | 0.7168925 | 1.113874 | 0.1222732 | 0.004368537
66.9796 | 7.4971 | 6.783228 | 5.538531 | 0.7138718 | 1.118838 | 0.1214944 | 0.004364814
66.9896 | 7.4958 | 6.784722 | 5.535773 | 0.7110777 | 1.123866 | 0.1207214 | 0.004361161
66.9996 | 7.4972 | 6.786291 | 5.533017 | 0.7109087 | 1.128962 | 0.1199545 | 0.004357577
67.0096 | 7.4998 | 6.787936 | 5.530263 | 0.7118642 | 1.134125 | 0.1191938 | 0.004354064
67.0196 | 7.5005 | 6.789657 | 5.527511 | 0.710843 | 1.139356 | 0.1184393 | 0.004350618
67.0296 | 7.4997 | 6.791456 | 5.524761 | 0.7082444 | 1.144656 | 0.117691 | 0.004347244
67.0395 | 7.5011 | 6.793314 | 5.522041 | 0.7077859 | 1.149974 | 0.1169559 | 0.004343968
67.0495 | 7.5106 | 6.795269 | 5.519295 | 0.7153306 | 1.155415 | 0.1162194 | 0.004340729
67.0595 | 7.5079 | 6.797304 | 5.516551 | 0.7105957 | 1.160927 | 0.1154885 | 0.004337559
67.0695 | 7.516 | 6.79942 | 5.513809 | 0.7165801 | 1.166513 | 0.114763 | 0.004334457
67.0795 | 7.5238 | 6.801617 | 5.511069 | 0.7221831 | 1.172173 | 0.1140428 | 0.004331423
67.0895 | 7.532 | 6.803896 | 5.508332 | 0.7281037 | 1.177908 | 0.1133277 | 0.004328456
67.0995 | 7.536 | 6.806259 | 5.505596 | 0.7297409 | 1.18372 | 0.1126178 | 0.004325557
67.1095 | 7.5426 | 6.808706 | 5.502863 | 0.7338935 | 1.189608 | 0.1119129 | 0.004322726
67.1195 | 7.5493 | 6.811239 | 5.500131 | 0.7380605 | 1.195575 | 0.1112132 | 0.004319961
67.1295 | 7.5558 | 6.813859 | 5.497402 | 0.7419406 | 1.201621 | 0.1105189 | 0.004317264
67.1395 | 7.5628 | 6.816568 | 5.494675 | 0.746232 | 1.207748 | 0.1098302 | 0.004314633
67.1495 | 7.5727 | 6.819366 | 5.49195 | 0.7533336 | 1.213957 | 0.1091474 | 0.004312069
67.1595 | 7.5824 | 6.822256 | 5.489227 | 0.7601436 | 1.220249 | 0.1084708 | 0.004309571
67.1695 | 7.5877 | 6.82524 | 5.486507 | 0.7624604 | 1.226625 | 0.1078011 | 0.00430714
67.1795 | 7.6 | 6.828318 | 5.483788 | 0.7716822 | 1.233086 | 0.1071385 | 0.004304775
67.1895 | 7.6028 | 6.831493 | 5.481072 | 0.7713072 | 1.239635 | 0.1064838 | 0.004302476
67.1995 | 7.6233 | 6.834767 | 5.478358 | 0.7885332 | 1.246271 | 0.1058374 | 0.004300242
67.2095 | 7.6291 | 6.838141 | 5.475646 | 0.7909586 | 1.252998 | 0.1052 | 0.004298074
67.2195 | 7.6405 | 6.841619 | 5.472936 | 0.7988812 | 1.259815 | 0.1045721 | 0.004295972
67.2295 | 7.6539 | 6.845201 | 5.470228 | 0.8086991 | 1.266724 | 0.1039545 | 0.004293935
67.2395 | 7.6642 | 6.84889 | 5.467523 | 0.8153103 | 1.273728 | 0.1033475 | 0.004291963
67.2495 | 7.6807 | 6.852687 | 5.464819 | 0.8280126 | 1.280826 | 0.1027519 | 0.004290056
67.2595 | 7.6891 | 6.856596 | 5.462118 | 0.8325041 | 1.288021 | 0.1021681 | 0.004288214
67.2695 | 7.7022 | 6.860618 | 5.459419 | 0.8415824 | 1.295315 | 0.1015966 | 0.004286436
67.2795 | 7.7157 | 6.864752 | 5.456723 | 0.8509477 | 1.302707 | 0.1010378 | 0.004284723
67.2895 | 7.7243 | 6.869006 | 5.454028 | 0.8552945 | 1.310202 | 0.1004921 | 0.004283075
67.2995 | 7.7416 | 6.873378 | 5.451336 | 0.8682223 | 1.3178 | 0.09995956 | 0.004281491
67.3095 | 7.7515 | 6.87787 | 5.448646 | 0.8736299 | 1.325503 | 0.09944049 | 0.004279971
67.3195 | 7.7661 | 6.882485 | 5.445959 | 0.8836149 | 1.333313 | 0.09893487 | 0.004278515
67.3295 | 7.7715 | 6.887226 | 5.443273 | 0.884274 | 1.341233 | 0.09844259 | 0.004277124
67.3395 | 7.7859 | 6.892091 | 5.44059 | 0.8938091 | 1.349262 | 0.09796342 | 0.004275796
67.3495 | 7.8034 | 6.897083 | 5.437909 | 0.9063173 | 1.357402 | 0.09749698 | 0.004274531
67.3595 | 7.8166 | 6.902203 | 5.43523 | 0.9143968 | 1.365657 | 0.09704274 | 0.004273331
67.3695 | 7.8279 | 6.907453 | 5.432554 | 0.9204467 | 1.374027 | 0.09659997 | 0.004272194
67.3795 | 7.836 | 6.912834 | 5.42988 | 0.923166 | 1.382515 | 0.09616783 | 0.004271121
67.3895 | 7.8503 | 6.918347 | 5.427208 | 0.9319531 | 1.391123 | 0.09574524 | 0.00427011
67.3995 | 7.8692 | 6.923993 | 5.424539 | 0.9452074 | 1.399854 | 0.095331 | 0.004269164
67.4095 | 7.8728 | 6.929772 | 5.421872 | 0.9430284 | 1.408708 | 0.09492372 | 0.00426828
67.4195 | 7.8829 | 6.935685 | 5.419207 | 0.9472155 | 1.417688 | 0.09452186 | 0.004267459
67.4295 | 7.8949 | 6.941732 | 5.416545 | 0.9531678 | 1.426797 | 0.09412372 | 0.004266702
67.4395 | 7.9035 | 6.947915 | 5.413884 | 0.9555853 | 1.436037 | 0.09372747 | 0.004266007
67.4495 | 7.9076 | 6.954233 | 5.411227 | 0.9533672 | 1.44541 | 0.09333115 | 0.004265375
67.4595 | 7.912 | 6.960687 | 5.408571 | 0.9513132 | 1.454918 | 0.09293274 | 0.004264806
67.4695 | 7.9187 | 6.967277 | 5.405918 | 0.9514233 | 1.464564 | 0.0925301 | 0.0042643
67.4795 | 7.9313 | 6.974003 | 5.403267 | 0.9572973 | 1.47435 | 0.09212109 | 0.004263856
67.4895 | 7.9322 | 6.980866 | 5.400619 | 0.9513344 | 1.48428 | 0.09170353 | 0.004263475
67.4995 | 7.9402 | 6.987866 | 5.397973 | 0.9523343 | 1.494354 | 0.09127526 | 0.004263156
67.5095 | 7.9496 | 6.995003 | 5.395329 | 0.9545967 | 1.504577 | 0.09083416 | 0.0042629
67.5195 | 7.9443 | 7.00228 | 5.392688 | 0.9420205 | 1.51495 | 0.0903782 | 0.004262706
67.5295 | 7.9429 | 7.009692 | 5.390049 | 0.9332076 | 1.525475 | 0.08990541 | 0.004262575
67.5395 | 7.9512 | 7.017247 | 5.387413 | 0.9339529 | 1.536158 | 0.089414 | 0.004262506
67.5495 | 7.9488 | 7.024943 | 5.384779 | 0.9238566 | 1.547 | 0.08890229 | 0.0042625
67.5595 | 7.9486 | 7.032782 | 5.382147 | 0.9158178 | 1.558003 | 0.0883688 | 0.004262555
67.5695 | 7.9389 | 7.040765 | 5.379518 | 0.8981346 | 1.569172 | 0.08781221 | 0.004262673
67.5795 | 7.9406 | 7.048897 | 5.376892 | 0.891703 | 1.580511 | 0.08723143 | 0.004262853
67.5895 | 7.9354 | 7.057175 | 5.374267 | 0.8782253 | 1.592019 | 0.08662555 | 0.004263095
67.5995 | 7.9324 | 7.065603 | 5.371645 | 0.8667967 | 1.603701 | 0.08599389 | 0.004263399
67.6095 | 7.9211 | 7.074185 | 5.369026 | 0.8469152 | 1.615559 | 0.08533596 | 0.004263765
67.6194 | 7.9239 | 7.082832 | 5.366435 | 0.8410678 | 1.627474 | 0.08465838 | 0.004264191
67.6294 | 7.9183 | 7.091728 | 5.363821 | 0.8265721 | 1.639695 | 0.08394759 | 0.004264679
67.6394 | 7.9023 | 7.100786 | 5.361209 | 0.8015137 | 1.652102 | 0.08321033 | 0.004265231
67.6494 | 7.8968 | 7.110011 | 5.358599 | 0.7867887 | 1.664699 | 0.08244691 | 0.004265845
67.6594 | 7.8871 | 7.119406 | 5.355992 | 0.7676935 | 1.67749 | 0.08165782 | 0.004266521
67.6694 | 7.8848 | 7.128976 | 5.353388 | 0.7558242 | 1.690477 | 0.08084369 | 0.004267258
67.6794 | 7.8687 | 7.138724 | 5.350786 | 0.7299765 | 1.703664 | 0.08000532 | 0.004268059
67.6894 | 7.8643 | 7.148654 | 5.348186 | 0.7156462 | 1.717055 | 0.0791436 | 0.004268921
67.6994 | 7.8576 | 7.158771 | 5.345589 | 0.6988286 | 1.730653 | 0.07825957 | 0.004269845
67.7094 | 7.8377 | 7.16908 | 5.342995 | 0.6686196 | 1.74446 | 0.07735439 | 0.004270831
67.7194 | 7.8287 | 7.179586 | 5.340403 | 0.6491139 | 1.758482 | 0.0764293 | 0.004271879
67.7294 | 7.8195 | 7.190293 | 5.337814 | 0.6292075 | 1.77272 | 0.07548563 | 0.004272992
67.7394 | 7.8047 | 7.201205 | 5.335227 | 0.6034951 | 1.787179 | 0.07452477 | 0.004274162
67.7494 | 7.7958 | 7.212328 | 5.332643 | 0.5834721 | 1.801862 | 0.07354821 | 0.004275399
67.7594 | 7.7885 | 7.223666 | 5.330061 | 0.5648336 | 1.816771 | 0.07255749 | 0.004276693
67.7694 | 7.7723 | 7.235225 | 5.327482 | 0.5370747 | 1.831911 | 0.07155418 | 0.004278054
67.7794 | 7.7644 | 7.247009 | 5.324905 | 0.5173907 | 1.847285 | 0.07053993 | 0.004279473
67.7894 | 7.7503 | 7.259023 | 5.322331 | 0.4912767 | 1.862895 | 0.06951638 | 0.004280959
67.7994 | 7.7483 | 7.271272 | 5.31976 | 0.4770279 | 1.878745 | 0.06848523 | 0.004282502
67.8094 | 7.7275 | 7.28376 | 5.317191 | 0.4437397 | 1.894837 | 0.06744818 | 0.004284112
67.8194 | 7.7166 | 7.296493 | 5.314625 | 0.4201075 | 1.911175 | 0.06640692 | 0.00428578
67.8294 | 7.7035 | 7.309473 | 5.312061 | 0.3940267 | 1.927761 | 0.06536317 | 0.004287515
67.8394 | 7.7007 | 7.322707 | 5.3095 | 0.3779931 | 1.944599 | 0.06431859 | 0.004289308
67.8494 | 7.6838 | 7.336197 | 5.306942 | 0.3476025 | 1.96169 | 0.06327486 | 0.004291168
67.8594 | 7.6748 | 7.349949 | 5.304386 | 0.3248506 | 1.979037 | 0.06223357 | 0.004293086
67.8694 | 7.6652 | 7.363966 | 5.301833 | 0.3012337 | 1.996642 | 0.06119631 | 0.004295071
67.8794 | 7.6519 | 7.378252 | 5.299282 | 0.2736479 | 2.014508 | 0.06016459 | 0.004297114
67.8894 | 7.6444 | 7.39281 | 5.296735 | 0.2515898 | 2.032636 | 0.05913986 | 0.004299223
67.8994 | 7.6357 | 7.407644 | 5.29419 | 0.2280558 | 2.05103 | 0.0581235 | 0.004301394
67.9094 | 7.6263 | 7.422757 | 5.291647 | 0.2035428 | 2.06969 | 0.0571168 | 0.004303628
67.9194 | 7.6194 | 7.438152 | 5.289107 | 0.1812477 | 2.088618 | 0.056121 | 0.004305926
67.9294 | 7.6107 | 7.453832 | 5.28657 | 0.1568675 | 2.107817 | 0.05513721 | 0.004308286
67.9394 | 7.5998 | 7.469801 | 5.284036 | 0.1299994 | 2.127288 | 0.05416647 | 0.004310709
67.9494 | 7.5946 | 7.486059 | 5.281504 | 0.1085406 | 2.147032 | 0.05320974 | 0.004313196
67.9594 | 7.589 | 7.502612 | 5.278975 | 0.08638849 | 2.167053 | 0.05226788 | 0.004315746
67.9694 | 7.5811 | 7.51946 | 5.276449 | 0.06164012 | 2.187351 | 0.05134163 | 0.004318359
67.9794 | 7.5733 | 7.536607 | 5.273925 | 0.03669309 | 2.207929 | 0.05043168 | 0.004321039
67.9894 | 7.5699 | 7.554056 | 5.271404 | 0.01584408 | 2.22879 | 0.0495386 | 0.004323777
67.9994 | 7.5671 | 7.57181 | 5.268886 | -0.004709812 | 2.249934 | 0.0486629 | 0.004326584
68.0094 | 7.5604 | 7.589871 | 5.26637 | -0.02947145 | 2.271367 | 0.047805 | 0.00432945
68.0194 | 7.5534 | 7.608245 | 5.263858 | -0.0548448 | 2.293089 | 0.04696522 | 0.004332385
68.0294 | 7.5573 | 7.626933 | 5.261348 | -0.0696333 | 2.315106 | 0.04614384 | 0.004335378
68.0394 | 7.5518 | 7.645941 | 5.258841 | -0.09414149 | 2.337421 | 0.04534106 | 0.004338441
68.0494 | 7.5539 | 7.665274 | 5.256336 | -0.1113736 | 2.360039 | 0.044557 | 0.004341564
68.0594 | 7.5525 | 7.684935 | 5.253834 | -0.1324351 | 2.382964 | 0.04379175 | 0.004344755
68.0694 | 7.5544 | 7.704931 | 5.251336 | -0.1505314 | 2.406203 | 0.04304531 | 0.004348006
68.0794 | 7.5505 | 7.725269 | 5.248839 | -0.1747688 | 2.42976 | 0.04231767 | 0.004351328
68.0894 | 7.5521 | 7.745954 | 5.246346 | -0.1938541 | 2.453645 | 0.04160874 | 0.004354708
68.0994 | 7.56 | 7.766994 | 5.243856 | -0.2069945 | 2.477862 | 0.04091843 | 0.004358159
68.1094 | 7.5582 | 7.788398 | 5.241368 | -0.2301983 | 2.502422 | 0.04024657 | 0.00436167
68.1194 | 7.5563 | 7.810174 | 5.238883 | -0.2538744 | 2.527333 | 0.039593 | 0.004365251
68.1294 | 7.5621 | 7.832332 | 5.236401 | -0.2702317 | 2.552604 | 0.0389575 | 0.004368893
68.1394 | 7.574 | 7.854881 | 5.233922 | -0.2808809 | 2.578247 | 0.03833985 | 0.004372602
68.1494 | 7.5698 | 7.877832 | 5.231445 | -0.3080324 | 2.604271 | 0.0377398 | 0.004376377
68.1594 | 7.576 | 7.901197 | 5.228972 | -0.3251973 | 2.630688 | 0.03715709 | 0.004380219
68.1694 | 7.5832 | 7.924988 | 5.226501 | -0.3417881 | 2.657512 | 0.03659143 | 0.004384126
68.1794 | 7.592 | 7.949217 | 5.224033 | -0.3572173 | 2.684754 | 0.03604255 | 0.004388099
68.1894 | 7.5998 | 7.973898 | 5.221568 | -0.3740981 | 2.712428 | 0.03551013 | 0.004392139
68.1994 | 7.6044 | 7.999045 | 5.219106 | -0.3946446 | 2.740549 | 0.03499388 | 0.004396245
68.2093 | 7.6102 | 8.024418 | 5.216671 | -0.4142181 | 2.768848 | 0.03449854 | 0.004400376
68.2193 | 7.6206 | 8.050535 | 5.214215 | -0.4299352 | 2.797902 | 0.03401355 | 0.004404616
68.2293 | 7.6293 | 8.077163 | 5.211761 | -0.4478629 | 2.827449 | 0.03354379 | 0.004408922
68.2393 | 7.6282 | 8.104318 | 5.20931 | -0.4761178 | 2.857505 | 0.03308897 | 0.004413295
68.2493 | 7.6471 | 8.132017 | 5.206863 | -0.4849165 | 2.888087 | 0.03264876 | 0.004417736
68.2593 | 7.6551 | 8.160277 | 5.204418 | -0.5051765 | 2.919214 | 0.03222288 | 0.004422245
68.2693 | 7.6687 | 8.189116 | 5.201976 | -0.520416 | 2.950902 | 0.031811 | 0.004426822
68.2793 | 7.6698 | 8.218553 | 5.199537 | -0.5487533 | 2.983172 | 0.03141285 | 0.004431466
68.2893 | 7.6848 | 8.248608 | 5.197101 | -0.5638078 | 3.016043 | 0.03102813 | 0.004436179
68.2993 | 7.7003 | 8.279299 | 5.194667 | -0.5789989 | 3.049534 | 0.03065655 | 0.004440961
68.3093 | 7.715 | 8.310647 | 5.192237 | -0.5956471 | 3.083666 | 0.03029784 | 0.004445811
68.3193 | 7.7179 | 8.342673 | 5.18981 | -0.6247732 | 3.118461 | 0.02995172 | 0.004450731
68.3293 | 7.7389 | 8.375399 | 5.187386 | -0.6364986 | 3.153939 | 0.02961794 | 0.004455717
68.3393 | 7.7539 | 8.408846 | 5.184964 | -0.6549457 | 3.190124 | 0.02929623 | 0.004460776
68.3493 | 7.7629 | 8.443037 | 5.182546 | -0.6801367 | 3.227039 | 0.02898636 | 0.004465902
68.3593 | 7.7792 | 8.477995 | 5.18013 | -0.6987955 | 3.264706 | 0.02868809 | 0.0044711
68.3693 | 7.793 | 8.513745 | 5.177718 | -0.720745 | 3.30315 | 0.02840119 | 0.004476365
68.3793 | 7.8116 | 8.55031 | 5.175308 | -0.7387104 | 3.342395 | 0.02812543 | 0.004481704
68.3893 | 7.8281 | 8.587717 | 5.172902 | -0.759617 | 3.382467 | 0.02786062 | 0.00448711
68.3993 | 7.8437 | 8.62599 | 5.170499 | -0.78229 | 3.423392 | 0.02760654 | 0.00449259
68.4093 | 7.8636 | 8.665156 | 5.168098 | -0.8015557 | 3.465196 | 0.027363 | 0.004498139
68.4193 | 7.8809 | 8.705242 | 5.165701 | -0.8243417 | 3.507907 | 0.02712983 | 0.004503761
68.4293 | 7.8967 | 8.746275 | 5.163306 | -0.849575 | 3.551553 | 0.02690684 | 0.004509452
68.4393 | 7.9188 | 8.788285 | 5.160915 | -0.8694846 | 3.596161 | 0.02669387 | 0.004515216
68.4493 | 7.938 | 8.831299 | 5.158526 | -0.8932992 | 3.641761 | 0.02649077 | 0.004521052
68.4593 | 7.9615 | 8.875349 | 5.156141 | -0.9138488 | 3.688383 | 0.02629739 | 0.004526961
68.4693 | 7.9753 | 8.920464 | 5.153759 | -0.9451643 | 3.736059 | 0.02611359 | 0.004532943
68.4793 | 8.002 | 8.966677 | 5.15138 | -0.964677 | 3.784819 | 0.02593924 | 0.004538997
68.4893 | 8.0201 | 9.014019 | 5.149003 | -0.9939189 | 3.834696 | 0.02577423 | 0.004545124
68.4993 | 8.0401 | 9.062524 | 5.14663 | -1.022424 | 3.885723 | 0.02561843 | 0.004551325
68.5093 | 8.0607 | 9.112225 | 5.14426 | -1.051525 | 3.937935 | 0.02547175 | 0.004557601
68.5193 | 8.0935 | 9.163158 | 5.141893 | -1.069658 | 3.991367 | 0.02533409 | 0.00456395
68.5293 | 8.112 | 9.215359 | 5.13953 | -1.103359 | 4.046054 | 0.02520537 | 0.004570373
68.5393 | 8.1369 | 9.268865 | 5.137169 | -1.131965 | 4.102034 | 0.02508551 | 0.004576871
68.5493 | 8.1628 | 9.323715 | 5.134811 | -1.160915 | 4.159346 | 0.02497444 | 0.004583444
68.5593 | 8.1811 | 9.379948 | 5.132457 | -1.198848 | 4.218029 | 0.02487209 | 0.004590093
68.5693 | 8.2102 | 9.437604 | 5.130105 | -1.227404 | 4.278123 | 0.02477842 | 0.004596818
68.5793 | 8.2386 | 9.496725 | 5.127757 | -1.258125 | 4.339671 | 0.02469338 | 0.004603617
68.5893 | 8.2661 | 9.557355 | 5.125412 | -1.291255 | 4.402716 | 0.02461693 | 0.004610495
68.5993 | 8.2931 | 9.619539 | 5.12307 | -1.326439 | 4.467303 | 0.02454904 | 0.004617447
68.6093 | 8.3263 | 9.683323 | 5.120731 | -1.357023 | 4.533478 | 0.02448968 | 0.004624479
68.6193 | 8.351 | 9.748754 | 5.118395 | -1.397754 | 4.601288 | 0.02443885 | 0.004631585
68.6293 | 8.3836 | 9.81588 | 5.116063 | -1.43228 | 4.670783 | 0.02439653 | 0.004638772
68.6393 | 8.4149 | 9.884755 | 5.113733 | -1.469855 | 4.742013 | 0.02436271 | 0.004646034
68.6493 | 8.4509 | 9.95543 | 5.111407 | -1.50453 | 4.815032 | 0.02433741 | 0.004653377
68.6593 | 8.4827 | 10.02796 | 5.109084 | -1.545259 | 4.889893 | 0.02432063 | 0.004660797
68.6693 | 8.5186 | 10.1024 | 5.106764 | -1.583798 | 4.966653 | 0.02431239 | 0.004668298
68.6793 | 8.5564 | 10.17881 | 5.104447 | -1.622406 | 5.04537 | 0.02431271 | 0.004675877
68.6893 | 8.5892 | 10.25724 | 5.102134 | -1.668043 | 5.126104 | 0.02432161 | 0.004683536
68.6993 | 8.6278 | 10.33777 | 5.099823 | -1.709969 | 5.208916 | 0.02433914 | 0.004691276
68.7093 | 8.6743 | 10.42045 | 5.097516 | -1.746151 | 5.293871 | 0.02436532 | 0.004699096
68.7193 | 8.7197 | 10.50535 | 5.095212 | -1.785654 | 5.381035 | 0.02440019 | 0.004706998
68.7293 | 8.7621 | 10.59255 | 5.092912 | -1.830446 | 5.470476 | 0.02444381 | 0.004714981
68.7393 | 8.8005 | 10.6821 | 5.090614 | -1.881599 | 5.562266 | 0.02449622 | 0.004723046
68.7493 | 8.8574 | 10.77409 | 5.08832 | -1.916685 | 5.656477 | 0.02455746 | 0.004731193
68.7593 | 8.9062 | 10.86858 | 5.086029 | -1.962381 | 5.753184 | 0.02462759 | 0.004739424
68.7693 | 8.9576 | 10.96566 | 5.083741 | -2.008062 | 5.852467 | 0.02470665 | 0.004747737
68.7793 | 9.0068 | 11.06541 | 5.081457 | -2.058613 | 5.954405 | 0.02479472 | 0.004756134
68.7892 | 9.0735 | 11.16685 | 5.079199 | -2.093352 | 6.057998 | 0.02489076 | 0.004764529
68.7992 | 9.1301 | 11.27216 | 5.076921 | -2.142059 | 6.165469 | 0.02499687 | 0.004773093
68.8092 | 9.1903 | 11.38039 | 5.074646 | -2.190092 | 6.275852 | 0.02511212 | 0.004781743
68.8192 | 9.2508 | 11.49164 | 5.072374 | -2.24084 | 6.389238 | 0.02523655 | 0.004790478
68.8292 | 9.3131 | 11.606 | 5.070106 | -2.292897 | 6.505721 | 0.0253702 | 0.004799298
68.8392 | 9.3979 | 11.72356 | 5.067841 | -2.325662 | 6.625399 | 0.02551311 | 0.004808205
68.8492 | 9.466 | 11.84443 | 5.06558 | -2.378433 | 6.748371 | 0.02566529 | 0.004817199
68.8592 | 9.5365 | 11.96871 | 5.063322 | -2.432215 | 6.87474 | 0.02582675 | 0.00482628
68.8692 | 9.6249 | 12.09651 | 5.061067 | -2.471612 | 7.004612 | 0.02599751 | 0.004835449
68.8792 | 9.7063 | 12.22793 | 5.058815 | -2.521634 | 7.138096 | 0.02617754 | 0.004844705
68.8892 | 9.7995 | 12.36309 | 5.056567 | -2.563592 | 7.275304 | 0.02636682 | 0.004854051
68.8992 | 9.8803 | 12.5021 | 5.054322 | -2.621802 | 7.416351 | 0.02656531 | 0.004863486
68.9092 | 9.9908 | 12.64508 | 5.05208 | -2.654282 | 7.561356 | 0.02677293 | 0.00487301
68.9192 | 10.0942 | 12.79215 | 5.049842 | -2.697953 | 7.710439 | 0.0269896 | 0.004882625
68.9292 | 10.1959 | 12.94344 | 5.047607 | -2.747539 | 7.863724 | 0.02721522 | 0.00489233
68.9392 | 10.3078 | 13.09907 | 5.045376 | -2.791268 | 8.02134 | 0.02744964 | 0.004902127
68.9492 | 10.4243 | 13.25917 | 5.043147 | -2.834868 | 8.183415 | 0.0276927 | 0.004912015
68.9592 | 10.5428 | 13.42387 | 5.040923 | -2.881073 | 8.350084 | 0.02794419 | 0.004921997
68.9692 | 10.6788 | 13.59332 | 5.038701 | -2.914518 | 8.521481 | 0.02820389 | 0.004932069
68.9792 | 10.8095 | 13.76764 | 5.036483 | -2.958142 | 8.697745 | 0.02847154 | 0.004942237
68.9892 | 10.9625 | 13.94698 | 5.034268 | -2.984484 | 8.879016 | 0.02874682 | 0.004952498
68.9992 | 11.1111 | 14.13149 | 5.032057 | -3.020388 | 9.065439 | 0.02902938 | 0.004962853
69.0092 | 11.2731 | 14.3213 | 5.029849 | -3.048198 | 9.257156 | 0.02931885 | 0.004973303
69.0192 | 11.4333 | 14.51656 | 5.027645 | -3.08326 | 9.454317 | 0.0296148 | 0.00498385
69.0292 | 11.6288 | 14.71742 | 5.025444 | -3.088621 | 9.657066 | 0.02991674 | 0.004994492
69.0392 | 11.81 | 14.92403 | 5.023246 | -3.114032 | 9.865556 | 0.03022418 | 0.005005232
69.0492 | 11.9986 | 15.13654 | 5.021052 | -3.13794 | 10.07994 | 0.03053654 | 0.005016068
69.0592 | 12.2142 | 15.35509 | 5.018861 | -3.140894 | 10.30035 | 0.03085322 | 0.005027003
69.0692 | 12.4282 | 15.57985 | 5.016674 | -3.151646 | 10.52696 | 0.03117359 | 0.005038037
69.0792 | 12.662 | 15.81094 | 5.01449 | -3.14894 | 10.7599 | 0.03149695 | 0.00504917
69.0892 | 12.8854 | 16.04852 | 5.01231 | -3.163124 | 10.99933 | 0.03182259 | 0.005060403
69.0992 | 13.1247 | 16.29274 | 5.010133 | -3.168041 | 11.24539 | 0.03214976 | 0.005071736
69.1092 | 13.4106 | 16.54373 | 5.007959 | -3.13313 | 11.49821 | 0.03247768 | 0.00508317
69.1192 | 13.6837 | 16.80163 | 5.005789 | -3.117928 | 11.75794 | 0.03280555 | 0.005094707
69.1292 | 13.9643 | 17.06656 | 5.003623 | -3.102263 | 12.0247 | 0.03313254 | 0.005106346
69.1392 | 14.2665 | 17.33866 | 5.00146 | -3.072158 | 12.29862 | 0.03345782 | 0.005118088
69.1492 | 14.6038 | 17.61803 | 4.9993 | -3.014229 | 12.57982 | 0.03378055 | 0.005129934
69.1592 | 14.9337 | 17.90478 | 4.997144 | -2.97108 | 12.86839 | 0.03409991 | 0.005141884
69.1692 | 15.2715 | 18.19901 | 4.994991 | -2.927506 | 13.16445 | 0.03441507 | 0.00515394
69.1792 | 15.6348 | 18.50079 | 4.992842 | -2.865986 | 13.46805 | 0.0347252 | 0.005166101
69.1892 | 16.0229 | 18.81018 | 4.990697 | -2.787285 | 13.77928 | 0.03502955 | 0.00517837
69.1992 | 16.4166 | 19.12725 | 4.988555 | -2.710654 | 14.09818 | 0.03532733 | 0.005190745
69.2092 | 16.8047 | 19.45202 | 4.986416 | -2.647321 | 14.42478 | 0.03561784 | 0.00520323
69.2192 | 17.2202 | 19.78449 | 4.984281 | -2.564294 | 14.7591 | 0.03590039 | 0.005215821
69.2292 | 17.6519 | 20.12465 | 4.98215 | -2.472754 | 15.1011 | 0.03617436 | 0.005228524
69.2392 | 18.1147 | 20.47246 | 4.980022 | -2.357757 | 15.45075 | 0.03643914 | 0.005241336
69.2492 | 18.5871 | 20.82783 | 4.977898 | -2.240734 | 15.80799 | 0.03669421 | 0.00525426
69.2592 | 19.0401 | 21.19067 | 4.975777 | -2.150574 | 16.17269 | 0.03693907 | 0.005267294
69.2692 | 19.5553 | 21.56084 | 4.97366 | -2.005536 | 16.54472 | 0.03717329 | 0.005280443
69.2792 | 20.086 | 21.93814 | 4.971546 | -1.852138 | 16.9239 | 0.03739648 | 0.005293703
69.2892 | 20.5842 | 22.32236 | 4.969436 | -1.738156 | 17.31 | 0.03760829 | 0.005307079
69.2992 | 21.1521 | 22.71322 | 4.96733 | -1.561123 | 17.70276 | 0.03780844 | 0.005320569
69.3092 | 21.6889 | 23.11042 | 4.965227 | -1.42152 | 18.10186 | 0.03799665 | 0.005334176
69.3192 | 22.2761 | 23.51358 | 4.963128 | -1.237476 | 18.50693 | 0.0381727 | 0.005347898
69.3292 | 22.7927 | 23.92227 | 4.961032 | -1.12957 | 18.91754 | 0.03833641 | 0.005361739
69.3392 | 23.4125 | 24.33602 | 4.95894 | -0.9235162 | 19.33321 | 0.0384876 | 0.005375697
69.3492 | 23.997 | 24.75428 | 4.956851 | -0.7572763 | 19.75341 | 0.03862613 | 0.005389776
69.3592 | 24.5613 | 25.17645 | 4.954767 | -0.6151497 | 20.17753 | 0.03875186 | 0.005403974
69.3692 | 25.167 | 25.60186 | 4.952686 | -0.4348642 | 20.6049 | 0.0388647 | 0.005418292
69.3791 | 25.8201 | 26.02558 | 4.950629 | -0.2054824 | 21.03056 | 0.03896352 | 0.005432589
69.3891 | 26.4088 | 26.45521 | 4.948555 | -0.04640962 | 21.46216 | 0.03905039 | 0.005447151
69.3991 | 27.0196 | 26.8857 | 4.946484 | 0.1338988 | 21.89463 | 0.03912409 | 0.005461837
69.4091 | 27.6764 | 27.31613 | 4.944418 | 0.3602708 | 22.32705 | 0.03918454 | 0.005476647
69.4191 | 28.2712 | 27.7455 | 4.942355 | 0.5256983 | 22.75842 | 0.03923168 | 0.005491584
69.4291 | 28.9144 | 28.17277 | 4.940296 | 0.7416279 | 23.1877 | 0.03926545 | 0.005506646
69.4391 | 29.5258 | 28.59684 | 4.93824 | 0.9289618 | 23.61379 | 0.03928582 | 0.005521835
69.4491 | 30.0959 | 29.01654 | 4.936188 | 1.07936 | 24.03552 | 0.03929276 | 0.005537153
69.4591 | 30.6969 | 29.43067 | 4.93414 | 1.266227 | 24.45169 | 0.03928625 | 0.0055526
69.4691 | 31.3429 | 29.83799 | 4.932095 | 1.504906 | 24.86106 | 0.0392663 | 0.005568178
69.4791 | 31.8828 | 30.23723 | 4.930054 | 1.645573 | 25.26236 | 0.03923295 | 0.005583886
69.4891 | 32.4186 | 30.62707 | 4.928017 | 1.79153 | 25.65427 | 0.03918626 | 0.005599727
69.4991 | 32.9535 | 31.00621 | 4.925983 | 1.94729 | 26.03548 | 0.03912631 | 0.005615702
69.5091 | 33.5761 | 31.37332 | 4.923954 | 2.20278 | 26.40468 | 0.03905322 | 0.00563181
69.5191 | 34.0206 | 31.72708 | 4.921927 | 2.293516 | 26.76054 | 0.03896714 | 0.005648054
69.5291 | 34.5534 | 32.06621 | 4.919905 | 2.487194 | 27.10177 | 0.03886826 | 0.005664435
69.5391 | 35.0368 | 32.38941 | 4.917887 | 2.647393 | 27.42708 | 0.0387568 | 0.005680953
69.5491 | 35.5264 | 32.69546 | 4.915872 | 2.830943 | 27.73525 | 0.03863302 | 0.00569761
69.5591 | 35.9326 | 32.98316 | 4.913861 | 2.949437 | 28.02509 | 0.03849721 | 0.005714406
69.5691 | 36.326 | 33.25141 | 4.911853 | 3.074593 | 28.29547 | 0.03834971 | 0.005731344
69.5791 | 36.6829 | 33.49913 | 4.909849 | 3.18377 | 28.54534 | 0.03819088 | 0.005748423
69.5891 | 37.072 | 33.72536 | 4.90785 | 3.346638 | 28.77373 | 0.0380211 | 0.005765645
69.5991 | 37.4039 | 33.92921 | 4.905853 | 3.474687 | 28.97974 | 0.03784081 | 0.005783012
69.6091 | 37.6115 | 34.1099 | 4.903861 | 3.501598 | 29.16259 | 0.03765045 | 0.005800524
69.6191 | 37.8655 | 34.26674 | 4.901873 | 3.598762 | 29.3216 | 0.03745048 | 0.005818182
69.6291 | 38.0797 | 34.39916 | 4.899888 | 3.680542 | 29.45619 | 0.0372414 | 0.005835989
69.6391 | 38.331 | 34.50669 | 4.897907 | 3.824312 | 29.5659 | 0.0370237 | 0.005853944
69.6491 | 38.4556 | 34.58899 | 4.89593 | 3.866606 | 29.65039 | 0.03679791 | 0.005872049
69.6591 | 38.5203 | 34.64584 | 4.893956 | 3.874459 | 29.70943 | 0.03656452 | 0.005890307
69.6691 | 38.6706 | 34.67712 | 4.891987 | 3.993483 | 29.7429 | 0.03632409 | 0.005908717
69.6791 | 38.7426 | 34.68282 | 4.890021 | 4.059776 | 29.7508 | 0.03607711 | 0.00592728
69.6891 | 38.6747 | 34.66308 | 4.888059 | 4.011622 | 29.73325 | 0.03582412 | 0.005946
69.6991 | 38.6272 | 34.6181 | 4.886101 | 4.009101 | 29.69047 | 0.03556564 | 0.005964875
69.7091 | 38.6333 | 34.54821 | 4.884147 | 4.085086 | 29.62278 | 0.03530219 | 0.005983909
69.7191 | 38.487 | 34.45384 | 4.882196 | 4.033163 | 29.5306 | 0.03503426 | 0.006003102
69.7291 | 38.3496 | 34.33549 | 4.880249 | 4.014113 | 29.41445 | 0.03476236 | 0.006022455
69.7391 | 38.1823 | 34.19376 | 4.878307 | 3.988542 | 29.27492 | 0.03448698 | 0.006041971
69.7491 | 37.9906 | 34.02933 | 4.876368 | 3.961274 | 29.11269 | 0.03420861 | 0.00606165
69.7591 | 37.6786 | 33.84293 | 4.874433 | 3.835673 | 28.92848 | 0.0339277 | 0.006081493
69.7691 | 37.4729 | 33.63537 | 4.872502 | 3.837528 | 28.72312 | 0.03364473 | 0.006101503
69.7791 | 37.1566 | 33.40753 | 4.870574 | 3.749074 | 28.49747 | 0.03336014 | 0.00612168
69.7891 | 36.855 | 33.16029 | 4.868651 | 3.694707 | 28.25243 | 0.03307438 | 0.006142027
69.7991 | 36.4742 | 32.89463 | 4.866731 | 3.579566 | 27.98895 | 0.03278786 | 0.006162544
69.8091 | 36.1341 | 32.61154 | 4.864816 | 3.522564 | 27.70804 | 0.03250102 | 0.006183232
69.8191 | 35.6731 | 32.31202 | 4.862904 | 3.361078 | 27.4107 | 0.03221425 | 0.006204095
69.8291 | 35.2561 | 31.99714 | 4.860996 | 3.258959 | 27.09799 | 0.03192795 | 0.006225132
69.8391 | 34.8276 | 31.66796 | 4.859092 | 3.159644 | 26.77098 | 0.03164251 | 0.006246346
69.8491 | 34.3233 | 31.32555 | 4.857192 | 2.997747 | 26.43074 | 0.03135829 | 0.006267739
69.8591 | 33.8318 | 30.97102 | 4.855296 | 2.860782 | 26.07836 | 0.03107566 | 0.006289311
69.8691 | 33.3435 | 30.60545 | 4.853404 | 2.738047 | 25.71494 | 0.03079495 | 0.006311064
69.8791 | 32.8076 | 30.22995 | 4.851515 | 2.577652 | 25.34158 | 0.03051649 | 0.006333
69.8891 | 32.2652 | 29.8456 | 4.849631 | 2.419605 | 24.95937 | 0.03024061 | 0.006355122
69.8991 | 31.726 | 29.45348 | 4.847751 | 2.272524 | 24.56938 | 0.02996761 | 0.006377429
69.9091 | 31.1659 | 29.05465 | 4.845874 | 2.111246 | 24.17268 | 0.02969778 | 0.006399925
69.9191 | 30.6268 | 28.65017 | 4.844002 | 1.976626 | 23.77032 | 0.02943139 | 0.006422609
69.9291 | 30.0306 | 28.24106 | 4.842133 | 1.789539 | 23.36331 | 0.0291687 | 0.006445486
69.9391 | 29.4555 | 27.82831 | 4.840268 | 1.627192 | 22.95266 | 0.02890998 | 0.006468556
69.9491 | 28.8515 | 27.41288 | 4.838408 | 1.438623 | 22.53932 | 0.02865544 | 0.00649182
69.959 | 28.2766 | 26.99996 | 4.83657 | 1.276643 | 22.12846 | 0.02840774 | 0.006515052
69.969 | 27.7359 | 26.58192 | 4.834717 | 1.153985 | 21.7125 | 0.0281622 | 0.00653871
69.979 | 27.1036 | 26.16385 | 4.832868 | 0.9397473 | 21.2965 | 0.02792148 | 0.006562569
69.989 | 26.5351 | 25.74656 | 4.831024 | 0.7885356 | 20.88127 | 0.02768577 | 0.00658663
69.999 | 25.9344 | 25.33081 | 4.829183 | 0.6035928 | 20.46756 | 0.02745524 | 0.006610895
70.009 | 25.3911 | 24.91729 | 4.827346 | 0.4738119 | 20.05608 | 0.02723006 | 0.006635366
70.019 | 24.7915 | 24.50667 | 4.825513 | 0.2848334 | 19.64748 | 0.02701037 | 0.006660045
70.029 | 24.2123 | 24.09955 | 4.823685 | 0.1127494 | 19.24238 | 0.02679631 | 0.006684933
70.039 | 23.6636 | 23.69649 | 4.82186 | -0.03289497 | 18.84134 | 0.026588 | 0.006710035
70.049 | 23.1082 | 23.29801 | 4.820039 | -0.1898125 | 18.44485 | 0.02638556 | 0.00673535
70.059 | 22.565 | 22.90456 | 4.818223 | -0.3395638 | 18.05339 | 0.0261891 | 0.006760881
70.069 | 22.0051 | 22.51655 | 4.81641 | -0.5114546 | 17.66736 | 0.02599869 | 0.006786631
70.079 | 21.5169 | 22.13436 | 4.814601 | -0.6174553 | 17.28713 | 0.02581442 | 0.0068126
70.089 | 20.967 | 21.75828 | 4.812797 | -0.7912835 | 16.91301 | 0.02563634 | 0.006838793
70.099 | 20.4911 | 21.38862 | 4.810996 | -0.8975168 | 16.54529 | 0.02546451 | 0.006865208
70.109 | 19.991 | 21.0256 | 4.8092 | -1.034595 | 16.1842 | 0.02529897 | 0.006891852
70.119 | 19.517 | 20.66941 | 4.807408 | -1.152412 | 15.82995 | 0.02513972 | 0.006918724
70.129 | 19.0425 | 20.32023 | 4.805619 | -1.277732 | 15.48268 | 0.02498677 | 0.006945828
70.139 | 18.5741 | 19.97818 | 4.803835 | -1.40408 | 15.14253 | 0.02484012 | 0.006973163
70.149 | 18.1439 | 19.64336 | 4.802055 | -1.499455 | 14.8096 | 0.02469974 | 0.007000736
70.159 | 17.7075 | 19.31582 | 4.800279 | -1.608322 | 14.48395 | 0.02456558 | 0.007028546
70.169 | 17.3019 | 18.99563 | 4.798507 | -1.693726 | 14.16563 | 0.02443758 | 0.007056597
70.179 | 16.8742 | 18.68278 | 4.796739 | -1.808577 | 13.85464 | 0.02431566 | 0.007084891
70.189 | 16.5068 | 18.37727 | 4.794975 | -1.870472 | 13.55098 | 0.02419973 | 0.00711343
70.199 | 16.1107 | 18.07908 | 4.793216 | -1.968384 | 13.25464 | 0.02408966 | 0.007142216
70.209 | 15.7676 | 17.78817 | 4.79146 | -2.02057 | 12.96555 | 0.02398531 | 0.007171254
70.219 | 15.4053 | 17.50447 | 4.789709 | -2.09917 | 12.68367 | 0.02388652 | 0.007200542
70.229 | 15.0644 | 17.22791 | 4.787961 | -2.163507 | 12.40892 | 0.02379311 | 0.007230087
70.239 | 14.7653 | 16.9584 | 4.786218 | -2.193098 | 12.14122 | 0.02370488 | 0.007259889
70.249 | 14.4437 | 16.69585 | 4.784479 | -2.252145 | 11.88045 | 0.02362158 | 0.007289953
70.259 | 14.1567 | 16.44014 | 4.782744 | -2.283442 | 11.62653 | 0.02354298 | 0.007320278
70.269 | 13.8533 | 16.19117 | 4.781013 | -2.337872 | 11.37934 | 0.0234688 | 0.007350871
70.279 | 13.5862 | 15.94881 | 4.779287 | -2.362615 | 11.13875 | 0.02339873 | 0.007381731
70.289 | 13.3197 | 15.71294 | 4.777564 | -2.393243 | 10.90463 | 0.02333247 | 0.007412863
70.299 | 13.0705 | 15.48342 | 4.775846 | -2.412925 | 10.67687 | 0.02326966 | 0.007444269
70.309 | 12.8235 | 15.26013 | 4.774132 | -2.436628 | 10.45531 | 0.02320996 | 0.007475952
70.319 | 12.5799 | 15.04291 | 4.772422 | -2.463011 | 10.23983 | 0.02315298 | 0.007507915
70.329 | 12.3745 | 14.83164 | 4.770716 | -2.457137 | 10.03028 | 0.02309832 | 0.007540161
70.339 | 12.1584 | 14.62616 | 4.769014 | -2.467763 | 9.826531 | 0.02304558 | 0.007572693
70.349 | 11.9586 | 14.42635 | 4.767317 | -2.467749 | 9.628432 | 0.02299434 | 0.007605513
70.359 | 11.7624 | 14.23205 | 4.765623 | -2.469653 | 9.435846 | 0.02294418 | 0.007638626
70.369 | 11.5775 | 14.04313 | 4.763934 | -2.465632 | 9.248631 | 0.02289465 | 0.007672033
70.379 | 11.4107 | 13.85945 | 4.76225 | -2.448746 | 9.066645 | 0.02284532 | 0.007705738
70.389 | 11.2436 | 13.68086 | 4.760569 | -2.437257 | 8.889753 | 0.02279576 | 0.007739744
70.399 | 11.0706 | 13.50723 | 4.758892 | -2.436626 | 8.717814 | 0.02274554 | 0.007774056
70.409 | 10.926 | 13.33842 | 4.75722 | -2.412418 | 8.550695 | 0.02269424 | 0.007808675
70.419 | 10.7719 | 13.1743 | 4.755552 | -2.402397 | 8.388259 | 0.02264145 | 0.007843606
70.429 | 10.6392 | 13.01473 | 4.753888 | -2.375532 | 8.230378 | 0.02258678 | 0.007878849
70.439 | 10.5012 | 12.85959 | 4.752229 | -2.358393 | 8.07692 | 0.02252986 | 0.007914413
70.449 | 10.3735 | 12.70876 | 4.750573 | -2.335256 | 7.927762 | 0.02247032 | 0.007950296
70.459 | 10.2521 | 12.56209 | 4.748922 | -2.309992 | 7.782775 | 0.02240783 | 0.007986504
70.469 | 10.1534 | 12.41948 | 4.747275 | -2.266083 | 7.641842 | 0.0223421 | 0.008023042
70.479 | 10.0312 | 12.28081 | 4.745633 | -2.249608 | 7.504842 | 0.02227283 | 0.008059911
70.489 | 9.9391 | 12.14595 | 4.743994 | -2.206852 | 7.371661 | 0.02219977 | 0.008097115
70.499 | 9.8387 | 12.0148 | 4.74236 | -2.176102 | 7.242184 | 0.0221227 | 0.008134659
70.509 | 9.7457 | 11.88725 | 4.740731 | -2.141547 | 7.116303 | 0.02204141 | 0.008172547
70.519 | 9.6655 | 11.76318 | 4.739105 | -2.097681 | 6.99391 | 0.02195575 | 0.008210782
70.529 | 9.5639 | 11.6425 | 4.737484 | -2.078599 | 6.874901 | 0.02186557 | 0.008249366
70.539 | 9.4914 | 11.5251 | 4.735867 | -2.0337 | 6.759174 | 0.02177075 | 0.008288306
70.5489 | 9.4161 | 11.41199 | 4.73427 | -1.995891 | 6.647722 | 0.02167225 | 0.0083272
70.5589 | 9.3398 | 11.30038 | 4.732662 | -1.96058 | 6.537783 | 0.02156799 | 0.008366858
70.5689 | 9.2689 | 11.19222 | 4.731057 | -1.92332 | 6.431296 | 0.02145893 | 0.008406883
70.5789 | 9.207 | 11.08697 | 4.729458 | -1.879965 | 6.327715 | 0.02134507 | 0.008447279
70.5889 | 9.1369 | 10.98453 | 4.727862 | -1.84763 | 6.226953 | 0.02122641 | 0.00848805
70.5989 | 9.0852 | 10.88483 | 4.726271 | -1.799628 | 6.128925 | 0.02110301 | 0.008529201
70.6089 | 9.0309 | 10.78778 | 4.724684 | -1.756878 | 6.033549 | 0.02097493 | 0.008570736
70.6189 | 8.97 | 10.6933 | 4.723101 | -1.723301 | 5.940744 | 0.02084226 | 0.008612659
70.6289 | 8.9162 | 10.60132 | 4.721523 | -1.685118 | 5.850435 | 0.02070512 | 0.008654976
70.6389 | 8.8772 | 10.51153 | 4.719949 | -1.634329 | 5.762319 | 0.02056364 | 0.00869769
70.6489 | 8.8135 | 10.42432 | 4.718379 | -1.610816 | 5.676777 | 0.02041798 | 0.008740805
70.6589 | 8.774 | 10.33938 | 4.716814 | -1.565381 | 5.593514 | 0.0202683 | 0.008784328
70.6689 | 8.7285 | 10.25666 | 4.715253 | -1.528158 | 5.512461 | 0.02011479 | 0.008828262
70.6789 | 8.6813 | 10.17608 | 4.713697 | -1.49478 | 5.433553 | 0.01995767 | 0.008872613
70.6889 | 8.6427 | 10.09758 | 4.712144 | -1.454885 | 5.356726 | 0.01979716 | 0.008917384
70.6989 | 8.6085 | 10.02111 | 4.710596 | -1.412611 | 5.281919 | 0.01963349 | 0.008962582
70.7089 | 8.5688 | 9.9466 | 4.709053 | -1.3778 | 5.209072 | 0.01946691 | 0.009008212
70.7189 | 8.5306 | 9.873995 | 4.707514 | -1.343395 | 5.138129 | 0.01929769 | 0.009054278
70.7289 | 8.4972 | 9.80324 | 4.705979 | -1.30604 | 5.069034 | 0.0191261 | 0.009100785
70.7389 | 8.4606 | 9.734281 | 4.704449 | -1.273681 | 5.001733 | 0.0189524 | 0.009147739
70.7489 | 8.4263 | 9.667069 | 4.702922 | -1.240769 | 4.936174 | 0.01877688 | 0.009195147
70.7589 | 8.3971 | 9.601552 | 4.701401 | -1.204452 | 4.872309 | 0.01859983 | 0.009243012
70.7689 | 8.3739 | 9.537683 | 4.699884 | -1.163783 | 4.810086 | 0.01842152 | 0.00929134
70.7789 | 8.3394 | 9.475416 | 4.698371 | -1.136016 | 4.749463 | 0.01824224 | 0.009340137
70.7889 | 8.307 | 9.414705 | 4.696862 | -1.107705 | 4.690391 | 0.01806228 | 0.009389408
70.7989 | 8.2846 | 9.355508 | 4.695358 | -1.070908 | 4.632829 | 0.0178819 | 0.009439161
70.8089 | 8.2632 | 9.297782 | 4.693859 | -1.034582 | 4.576733 | 0.01770138 | 0.009489399
70.8189 | 8.2292 | 9.241488 | 4.692363 | -1.012288 | 4.522063 | 0.01752099 | 0.009540131
70.8289 | 8.2079 | 9.186585 | 4.690873 | -0.9786855 | 4.468781 | 0.01734098 | 0.00959136
70.8389 | 8.1823 | 9.132355 | 4.689386 | -0.9500547 | 4.416164 | 0.01716161 | 0.009643095
70.8489 | 8.169 | 9.080126 | 4.687904 | -0.9111258 | 4.365543 | 0.0169831 | 0.00969534
70.8589 | 8.1382 | 9.02918 | 4.686427 | -0.8909798 | 4.316199 | 0.01680569 | 0.009748102
70.8689 | 8.1174 | 8.979483 | 4.684954 | -0.8620833 | 4.268099 | 0.01662959 | 0.009801389
70.8789 | 8.0998 | 8.931003 | 4.683485 | -0.8312029 | 4.221208 | 0.01645502 | 0.009855205
70.8889 | 8.0794 | 8.883708 | 4.682021 | -0.8043077 | 4.175495 | 0.01628217 | 0.00990956
70.8989 | 8.0649 | 8.837567 | 4.680561 | -0.7726668 | 4.13093 | 0.01611121 | 0.009964457
70.9089 | 8.0363 | 8.792551 | 4.679106 | -0.756251 | 4.087483 | 0.01594233 | 0.01001991
70.9189 | 8.0241 | 8.748631 | 4.677655 | -0.7245312 | 4.045125 | 0.01577568 | 0.01007591
70.9289 | 8.0037 | 8.705439 | 4.676209 | -0.701739 | 4.003486 | 0.01561141 | 0.01013248
70.9389 | 7.9861 | 8.663631 | 4.674767 | -0.6775308 | 3.963225 | 0.01544965 | 0.01018963
70.9489 | 7.9718 | 8.622839 | 4.673329 | -0.651039 | 3.923972 | 0.01529052 | 0.01024735
70.9589 | 7.9519 | 8.583039 | 4.671896 | -0.6311393 | 3.885703 | 0.01513415 | 0.01030566
70.9689 | 7.9371 | 8.544208 | 4.670468 | -0.6071077 | 3.848394 | 0.01498063 | 0.01036456
70.9789 | 7.9225 | 8.506321 | 4.669044 | -0.5838209 | 3.812023 | 0.01483005 | 0.01042407
70.9889 | 7.9073 | 8.469357 | 4.667625 | -0.5620568 | 3.776566 | 0.01468249 | 0.01048419
70.9989 | 7.8968 | 8.433294 | 4.66621 | -0.5364938 | 3.742001 | 0.01453802 | 0.01054492
71.0089 | 7.8831 | 8.398111 | 4.664799 | -0.5150111 | 3.708309 | 0.01439671 | 0.01060628
71.0189 | 7.8626 | 8.363788 | 4.663393 | -0.5011885 | 3.675468 | 0.01425859 | 0.01066828
71.0289 | 7.8569 | 8.330307 | 4.661992 | -0.4734067 | 3.64346 | 0.01412372 | 0.01073092
71.0389 | 7.844 | 8.297647 | 4.660595 | -0.4536471 | 3.612266 | 0.01399213 | 0.01079421
71.0489 | 7.8311 | 8.265792 | 4.659202 | -0.4346915 | 3.581867 | 0.01386384 | 0.01085816
71.0589 | 7.82 | 8.234723 | 4.657814 | -0.4147226 | 3.552247 | 0.01373887 | 0.01092278
71.0689 | 7.8009 | 8.204423 | 4.656431 | -0.403523 | 3.523387 | 0.01361722 | 0.01098808
71.0789 | 7.7992 | 8.174877 | 4.655052 | -0.3756772 | 3.495272 | 0.01349892 | 0.01105407
71.0889 | 7.7893 | 8.146069 | 4.653678 | -0.356769 | 3.467886 | 0.01338395 | 0.01112075
71.0989 | 7.7786 | 8.117983 | 4.652308 | -0.3393834 | 3.441215 | 0.0132723 | 0.01118814
71.1089 | 7.7704 | 8.090606 | 4.650943 | -0.3202057 | 3.415243 | 0.01316397 | 0.01125624
71.1189 | 7.7638 | 8.063922 | 4.649582 | -0.3001221 | 3.389956 | 0.01305893 | 0.01132507
71.1288 | 7.7553 | 8.038178 | 4.64824 | -0.2828777 | 3.365586 | 0.01295819 | 0.01139395
71.1388 | 7.7511 | 8.012835 | 4.646888 | -0.2617346 | 3.341623 | 0.01285965 | 0.01146425
71.1488 | 7.7416 | 7.988146 | 4.645541 | -0.2465459 | 3.318305 | 0.01276434 | 0.01153528
71.1588 | 7.7369 | 7.9641 | 4.644198 | -0.2271995 | 3.295622 | 0.01267222 | 0.01160711
71.1688 | 7.7332 | 7.940684 | 4.64286 | -0.2074837 | 3.27356 | 0.01258327 | 0.0116797
71.1788 | 7.7255 | 7.917887 | 4.641527 | -0.1923873 | 3.25211 | 0.01249744 | 0.01175309
71.1888 | 7.721 | 7.895699 | 4.640198 | -0.1746986 | 3.231258 | 0.01241471 | 0.01182728
71.1988 | 7.7121 | 7.874108 | 4.638874 | -0.1620077 | 3.210996 | 0.01233504 | 0.01190227
71.2088 | 7.7121 | 7.853104 | 4.637555 | -0.1410039 | 3.191313 | 0.01225838 | 0.01197809
71.2188 | 7.705 | 7.832678 | 4.636239 | -0.1276778 | 3.172199 | 0.01218469 | 0.01205474
71.2288 | 7.7073 | 7.81282 | 4.634929 | -0.10552 | 3.153645 | 0.01211395 | 0.01213223
71.2388 | 7.7034 | 7.793521 | 4.633623 | -0.09012084 | 3.135641 | 0.0120461 | 0.01221061
71.2488 | 7.7023 | 7.774771 | 4.632322 | -0.07247124 | 3.118178 | 0.01198112 | 0.01228983
71.2588 | 7.7007 | 7.756564 | 4.631025 | -0.05586422 | 3.10125 | 0.01191895 | 0.01236993
71.2688 | 7.698 | 7.738891 | 4.629733 | -0.04089058 | 3.084847 | 0.01185956 | 0.01245093
71.2788 | 7.6982 | 7.721743 | 4.628446 | -0.02354281 | 3.068961 | 0.01180291 | 0.01253283
71.2888 | 7.6991 | 7.705113 | 4.627163 | -0.00601301 | 3.053585 | 0.01174896 | 0.01261565
71.2988 | 7.7014 | 7.688995 | 4.625885 | 0.01240538 | 3.038712 | 0.01169767 | 0.01269941
71.3088 | 7.6981 | 7.67338 | 4.624612 | 0.02472018 | 3.024335 | 0.01164901 | 0.01278411
71.3188 | 7.6966 | 7.658263 | 4.623343 | 0.03833733 | 3.010447 | 0.01160294 | 0.01286978
71.3288 | 7.6952 | 7.643636 | 4.622078 | 0.05156365 | 2.997042 | 0.01155943 | 0.01295642
71.3388 | 7.702 | 7.629495 | 4.620819 | 0.07250529 | 2.984114 | 0.01151844 | 0.01304405
71.3488 | 7.7007 | 7.615832 | 4.619564 | 0.08486803 | 2.971656 | 0.01147994 | 0.01313268
71.3588 | 7.7001 | 7.602642 | 4.618313 | 0.09745779 | 2.959663 | 0.0114439 | 0.01322233
71.3688 | 7.7013 | 7.589921 | 4.617068 | 0.1113789 | 2.94813 | 0.01141028 | 0.01331302
71.3788 | 7.7054 | 7.577662 | 4.615827 | 0.1277382 | 2.937051 | 0.01137907 | 0.01340476
71.3888 | 7.7067 | 7.56586 | 4.61459 | 0.1408398 | 2.926422 | 0.01135023 | 0.01349757
71.3988 | 7.7095 | 7.554511 | 4.613359 | 0.1549886 | 2.916238 | 0.01132373 | 0.01359145
71.4088 | 7.7121 | 7.543611 | 4.612131 | 0.1684889 | 2.906494 | 0.01129956 | 0.01368644
71.4188 | 7.7092 | 7.533155 | 4.610909 | 0.1760453 | 2.897185 | 0.01127769 | 0.01378254
71.4288 | 7.7147 | 7.523139 | 4.609691 | 0.1915613 | 2.888309 | 0.0112581 | 0.01387977
71.4388 | 7.7163 | 7.513559 | 4.608478 | 0.2027412 | 2.879862 | 0.01124077 | 0.01397815
71.4488 | 7.7126 | 7.504412 | 4.60727 | 0.2081883 | 2.871838 | 0.01122568 | 0.0140777
71.4588 | 7.7111 | 7.495694 | 4.606066 | 0.215406 | 2.864236 | 0.01121281 | 0.01417844
71.4688 | 7.7144 | 7.487402 | 4.604867 | 0.2269975 | 2.857053 | 0.01120216 | 0.01428038
71.4788 | 7.7188 | 7.479535 | 4.603673 | 0.2392655 | 2.850284 | 0.0111937 | 0.01438351
71.4888 | 7.7202 | 7.472087 | 4.602483 | 0.2481127 | 2.843929 | 0.01118742 | 0.01448795
71.4988 | 7.7154 | 7.465058 | 4.601299 | 0.2503423 | 2.837982 | 0.01118332 | 0.01459361
71.5088 | 7.715 | 7.458445 | 4.600118 | 0.2565548 | 2.832445 | 0.01118139 | 0.01470056
71.5188 | 7.7198 | 7.452247 | 4.598943 | 0.267553 | 2.827314 | 0.01118162 | 0.01480881
71.5288 | 7.72 | 7.446462 | 4.597772 | 0.2735382 | 2.822587 | 0.011184 | 0.01491838
71.5388 | 7.717 | 7.441088 | 4.596606 | 0.2759118 | 2.818264 | 0.01118853 | 0.0150293
71.5488 | 7.7152 | 7.436125 | 4.595445 | 0.2790748 | 2.814344 | 0.01119521 | 0.01514158
71.5588 | 7.7157 | 7.431572 | 4.594288 | 0.2841281 | 2.810825 | 0.01120404 | 0.01525524
71.5688 | 7.7154 | 7.427428 | 4.593136 | 0.2879719 | 2.807707 | 0.01121502 | 0.01537032
71.5788 | 7.7101 | 7.423694 | 4.591989 | 0.2864065 | 2.80499 | 0.01122815 | 0.01548683
71.5888 | 7.7101 | 7.420368 | 4.590846 | 0.2897318 | 2.802674 | 0.01124343 | 0.01560479
71.5988 | 7.7115 | 7.417453 | 4.589709 | 0.2940469 | 2.800759 | 0.01126089 | 0.01572424
71.6088 | 7.709 | 7.414948 | 4.588576 | 0.2940517 | 2.799247 | 0.01128051 | 0.01584518
71.6188 | 7.7116 | 7.412857 | 4.587448 | 0.2987434 | 2.798139 | 0.01130231 | 0.01596766
71.6288 | 7.7079 | 7.411177 | 4.586324 | 0.296723 | 2.797435 | 0.01132631 | 0.01609169
71.6388 | 7.7111 | 7.409913 | 4.585205 | 0.3011875 | 2.797137 | 0.01135251 | 0.0162173
71.6488 | 7.708 | 7.409065 | 4.584091 | 0.2989348 | 2.797248 | 0.01138093 | 0.01634451
71.6588 | 7.7141 | 7.408637 | 4.582982 | 0.3054627 | 2.79777 | 0.01141159 | 0.01647336
71.6688 | 7.713 | 7.408632 | 4.581878 | 0.3043685 | 2.798705 | 0.0114445 | 0.01660386
71.6788 | 7.7113 | 7.409051 | 4.580778 | 0.3022488 | 2.800057 | 0.01147969 | 0.01673606
71.6888 | 7.7149 | 7.409899 | 4.579683 | 0.3050007 | 2.801829 | 0.01151717 | 0.01686997
71.6988 | 7.7166 | 7.41118 | 4.578593 | 0.3054202 | 2.804024 | 0.01155698 | 0.01700563
71.7088 | 7.7149 | 7.412897 | 4.577508 | 0.3020034 | 2.806647 | 0.01159913 | 0.01714306
71.7187 | 7.716 | 7.415029 | 4.576438 | 0.3009713 | 2.809667 | 0.0116432 | 0.01728086
71.7287 | 7.7217 | 7.417626 | 4.575362 | 0.3040735 | 2.813153 | 0.01169009 | 0.01742192
71.7387 | 7.7252 | 7.420674 | 4.574291 | 0.3045257 | 2.817079 | 0.01173941 | 0.01756485
71.7487 | 7.7325 | 7.424177 | 4.573224 | 0.3083227 | 2.821452 | 0.0117912 | 0.01770968
71.7587 | 7.7347 | 7.428141 | 4.572163 | 0.306559 | 2.826276 | 0.01184548 | 0.01785644
71.7687 | 7.7375 | 7.432571 | 4.571106 | 0.3049289 | 2.831558 | 0.0119023 | 0.01800517
71.7787 | 7.7374 | 7.437474 | 4.570054 | 0.2999264 | 2.837302 | 0.01196168 | 0.0181559
71.7887 | 7.7415 | 7.442855 | 4.569007 | 0.2986449 | 2.843516 | 0.01202367 | 0.01830867
71.7987 | 7.751 | 7.448722 | 4.567965 | 0.3022779 | 2.850206 | 0.01208831 | 0.01846352
71.8087 | 7.7567 | 7.455082 | 4.566927 | 0.3016182 | 2.857378 | 0.01215564 | 0.01862048
71.8187 | 7.7594 | 7.461941 | 4.565895 | 0.2974588 | 2.865041 | 0.01222571 | 0.01877958
71.8287 | 7.7553 | 7.469308 | 4.564867 | 0.2859924 | 2.873201 | 0.01229856 | 0.01894088
71.8387 | 7.763 | 7.477189 | 4.563844 | 0.2858109 | 2.881867 | 0.01237424 | 0.0191044
71.8487 | 7.7783 | 7.485594 | 4.562825 | 0.2927063 | 2.891045 | 0.01245279 | 0.01927019
71.8587 | 7.7816 | 7.494529 | 4.561812 | 0.2870705 | 2.900745 | 0.01253428 | 0.01943828
71.8687 | 7.787 | 7.504005 | 4.560803 | 0.282995 | 2.910974 | 0.01261876 | 0.01960873
71.8787 | 7.7927 | 7.514029 | 4.5598 | 0.2786711 | 2.921742 | 0.01270627 | 0.01978157
71.8887 | 7.7961 | 7.52461 | 4.558801 | 0.2714896 | 2.933056 | 0.01279688 | 0.01995686
71.8987 | 7.8113 | 7.535758 | 4.557806 | 0.2755417 | 2.944927 | 0.01289065 | 0.02013462
71.9087 | 7.8152 | 7.547482 | 4.556817 | 0.2677179 | 2.957362 | 0.01298762 | 0.02031492
71.9187 | 7.8252 | 7.559791 | 4.555833 | 0.2654088 | 2.970373 | 0.01308787 | 0.02049779
71.9287 | 7.8299 | 7.572695 | 4.554853 | 0.2572047 | 2.983967 | 0.01319146 | 0.02068328
71.9387 | 7.8465 | 7.586204 | 4.553878 | 0.260296 | 2.998156 | 0.01329845 | 0.02087145
71.9487 | 7.8616 | 7.600327 | 4.552909 | 0.2612727 | 3.012948 | 0.0134089 | 0.02106235
71.9587 | 7.8668 | 7.615075 | 4.551944 | 0.251725 | 3.028353 | 0.01352288 | 0.02125602
71.9687 | 7.8746 | 7.630457 | 4.550983 | 0.244143 | 3.044381 | 0.01364047 | 0.02145252
71.9787 | 7.8935 | 7.646483 | 4.550028 | 0.247017 | 3.061041 | 0.01376173 | 0.02165191
71.9887 | 7.9092 | 7.663163 | 4.549078 | 0.2460368 | 3.078345 | 0.01388672 | 0.02185424
71.9987 | 7.9239 | 7.680507 | 4.548132 | 0.2433928 | 3.0963 | 0.01401553 | 0.02205956
72.0087 | 7.9398 | 7.698525 | 4.547191 | 0.2412754 | 3.114917 | 0.01414822 | 0.02226794
72.0187 | 7.9595 | 7.717225 | 4.546255 | 0.2422751 | 3.134205 | 0.01428486 | 0.02247943
72.0287 | 7.9767 | 7.736617 | 4.545324 | 0.2400827 | 3.154173 | 0.01442554 | 0.0226941
72.0387 | 7.9981 | 7.75671 | 4.544398 | 0.2413903 | 3.174829 | 0.01457033 | 0.022912
72.0487 | 8.0188 | 7.777514 | 4.543477 | 0.2412862 | 3.196184 | 0.0147193 | 0.02313321
72.0587 | 8.0413 | 7.799035 | 4.542561 | 0.2422655 | 3.218243 | 0.01487253 | 0.02335779
72.0687 | 8.0586 | 7.82128 | 4.541649 | 0.2373195 | 3.241015 | 0.01503009 | 0.0235858
72.0787 | 8.0898 | 7.844259 | 4.540743 | 0.2455411 | 3.264507 | 0.01519207 | 0.02381732
72.0887 | 8.111 | 7.867976 | 4.539841 | 0.2430237 | 3.288724 | 0.01535855 | 0.02405241
72.0987 | 8.1457 | 7.892437 | 4.538944 | 0.2532632 | 3.313672 | 0.01552961 | 0.02429115
72.1087 | 8.1689 | 7.917649 | 4.538052 | 0.2512507 | 3.339358 | 0.01570532 | 0.02453361
72.1187 | 8.1947 | 7.943614 | 4.537165 | 0.2510862 | 3.365783 | 0.01588577 | 0.02477987
72.1287 | 8.2365 | 7.970334 | 4.536283 | 0.2661655 | 3.39295 | 0.01607105 | 0.02503001
72.1387 | 8.2732 | 7.997813 | 4.535406 | 0.2753866 | 3.420862 | 0.01626124 | 0.0252841
72.1487 | 8.3047 | 8.026051 | 4.534534 | 0.2786487 | 3.449519 | 0.01645642 | 0.02554223
72.1587 | 8.3371 | 8.055047 | 4.533667 | 0.2820526 | 3.47892 | 0.01665667 | 0.02580449
72.1687 | 8.3724 | 8.0848 | 4.532804 | 0.2876002 | 3.509063 | 0.0168621 | 0.02607095
72.1787 | 8.4233 | 8.115305 | 4.531947 | 0.3079946 | 3.539944 | 0.01707279 | 0.02634171
72.1887 | 8.4674 | 8.146559 | 4.531094 | 0.3208409 | 3.571559 | 0.01728882 | 0.02661686
72.1987 | 8.5068 | 8.178555 | 4.530246 | 0.3282453 | 3.603901 | 0.01751029 | 0.02689649
72.2087 | 8.5484 | 8.211284 | 4.529404 | 0.3371159 | 3.636962 | 0.0177373 | 0.0271807
72.2187 | 8.5915 | 8.244737 | 4.528566 | 0.3467625 | 3.670732 | 0.01796993 | 0.02746958
72.2287 | 8.6536 | 8.278904 | 4.527733 | 0.374696 | 3.7052 | 0.01820829 | 0.02776325
72.2387 | 8.7054 | 8.31377 | 4.526905 | 0.39163 | 3.740351 | 0.01845246 | 0.02806179
72.2487 | 8.7558 | 8.349321 | 4.526082 | 0.4064789 | 3.776171 | 0.01870254 | 0.02836532
72.2587 | 8.8079 | 8.385541 | 4.525264 | 0.4223589 | 3.812645 | 0.01895863 | 0.02867395
72.2687 | 8.8609 | 8.422412 | 4.524451 | 0.4384883 | 3.849752 | 0.01922083 | 0.02898779
72.2787 | 8.9319 | 8.459914 | 4.523642 | 0.4719863 | 3.887475 | 0.01948922 | 0.02930695
72.2887 | 8.9901 | 8.498026 | 4.522839 | 0.4920735 | 3.925792 | 0.0197639 | 0.02963156
72.2987 | 9.0586 | 8.536728 | 4.522041 | 0.5218724 | 3.96468 | 0.02004495 | 0.02996173
72.3086 | 9.1096 | 8.575599 | 4.521255 | 0.5340006 | 4.00372 | 0.0203295 | 0.03029429
72.3186 | 9.1758 | 8.615402 | 4.520467 | 0.5603981 | 4.043676 | 0.02062347 | 0.03063592
72.3286 | 9.2544 | 8.655721 | 4.519683 | 0.5986792 | 4.08413 | 0.02092404 | 0.0309835
72.3386 | 9.3155 | 8.696532 | 4.518905 | 0.6189678 | 4.125059 | 0.02123128 | 0.03133716
72.3486 | 9.3907 | 8.737807 | 4.518131 | 0.6528929 | 4.166434 | 0.02154522 | 0.03169706
72.3586 | 9.455 | 8.779521 | 4.517363 | 0.6754794 | 4.208229 | 0.02186592 | 0.03206332
72.3686 | 9.5347 | 8.821647 | 4.516599 | 0.7130528 | 4.250419 | 0.0221934 | 0.0324361
72.3786 | 9.6113 | 8.864161 | 4.51584 | 0.7471393 | 4.292977 | 0.02252765 | 0.03281556
72.3886 | 9.6881 | 8.907036 | 4.515087 | 0.7810645 | 4.335878 | 0.02286868 | 0.03320185
72.3986 | 9.7618 | 8.950247 | 4.514338 | 0.8115531 | 4.379098 | 0.02321646 | 0.03359512
72.4086 | 9.8386 | 8.99377 | 4.513594 | 0.8448296 | 4.42261 | 0.02357092 | 0.03399555
72.4186 | 9.9196 | 9.03758 | 4.512855 | 0.88202 | 4.46639 | 0.02393198 | 0.03440331
72.4286 | 10.0047 | 9.081657 | 4.512121 | 0.9230432 | 4.510417 | 0.02429955 | 0.03481857
72.4386 | 10.0834 | 9.125977 | 4.511392 | 0.9574231 | 4.554669 | 0.02467347 | 0.03524152
72.4486 | 10.1594 | 9.170518 | 4.510669 | 0.9888824 | 4.599123 | 0.02505358 | 0.03567234
72.4586 | 10.2267 | 9.215258 | 4.50995 | 1.011442 | 4.643758 | 0.02543967 | 0.03611122
72.4686 | 10.3231 | 9.260177 | 4.509236 | 1.062923 | 4.688551 | 0.02583149 | 0.03655836
72.4786 | 10.405 | 9.305253 | 4.508527 | 1.099747 | 4.733483 | 0.02622875 | 0.03701397
72.4886 | 10.4803 | 9.350464 | 4.507823 | 1.129836 | 4.778532 | 0.02663113 | 0.03747826
72.4986 | 10.5617 | 9.395788 | 4.507124 | 1.165912 | 4.823674 | 0.02703824 | 0.03795143
72.5086 | 10.6304 | 9.441201 | 4.50643 | 1.189199 | 4.868888 | 0.02744967 | 0.03843373
72.5186 | 10.7227 | 9.486679 | 4.505741 | 1.236021 | 4.914148 | 0.02786494 | 0.03892536
72.5286 | 10.7988 | 9.532194 | 4.505057 | 1.266606 | 4.959427 | 0.02828354 | 0.03942658
72.5386 | 10.8783 | 9.577717 | 4.504378 | 1.300583 | 5.004696 | 0.02870489 | 0.03993763
72.5486 | 10.944 | 9.623216 | 4.503704 | 1.320784 | 5.049924 | 0.02912837 | 0.04045876
72.5586 | 11.0184 | 9.668654 | 4.503035 | 1.349746 | 5.095075 | 0.0295533 | 0.04099022
72.5686 | 11.1003 | 9.713994 | 4.502371 | 1.386306 | 5.140111 | 0.02997897 | 0.0415323
72.5786 | 11.1671 | 9.759191 | 4.501712 | 1.407909 | 5.184989 | 0.03040461 | 0.04208526
72.5886 | 11.2233 | 9.804201 | 4.501058 | 1.419099 | 5.229664 | 0.03082941 | 0.04264938
72.5986 | 11.2867 | 9.848967 | 4.50041 | 1.437733 | 5.27408 | 0.03125249 | 0.04322497
72.6086 | 11.35 | 9.893434 | 4.499766 | 1.456566 | 5.318183 | 0.03167299 | 0.04381233
72.6186 | 11.4254 | 9.937541 | 4.499127 | 1.487859 | 5.361913 | 0.03208997 | 0.04441176
72.6286 | 11.4806 | 9.981222 | 4.498493 | 1.499378 | 5.405203 | 0.03250247 | 0.04502359
72.6386 | 11.5307 | 10.02441 | 4.497864 | 1.506294 | 5.447984 | 0.03290953 | 0.04564816
72.6486 | 11.583 | 10.06702 | 4.49724 | 1.515984 | 5.49018 | 0.03331016 | 0.04628581
72.6586 | 11.6308 | 10.10897 | 4.496621 | 1.521827 | 5.531711 | 0.03370337 | 0.04693689
72.6686 | 11.6833 | 10.15019 | 4.496008 | 1.533109 | 5.572493 | 0.03408817 | 0.04760177
72.6786 | 11.736 | 10.19059 | 4.495399 | 1.545412 | 5.612445 | 0.0344636 | 0.04828082
72.6886 | 11.7714 | 10.23007 | 4.494795 | 1.541329 | 5.651473 | 0.0348287 | 0.04897445
72.6986 | 11.8003 | 10.26855 | 4.494197 | 1.53175 | 5.689488 | 0.03518256 | 0.04968304
72.7086 | 11.8338 | 10.30593 | 4.493603 | 1.527871 | 5.726395 | 0.03552431 | 0.05040702
72.7186 | 11.8601 | 10.34212 | 4.493014 | 1.517984 | 5.762101 | 0.03585311 | 0.0511468
72.7286 | 11.8974 | 10.37702 | 4.492431 | 1.520384 | 5.796514 | 0.03616821 | 0.05190285
72.7386 | 11.9227 | 10.41054 | 4.491852 | 1.512162 | 5.829541 | 0.0364689 | 0.0526756
72.7486 | 11.9381 | 10.44259 | 4.491279 | 1.495508 | 5.861093 | 0.03675458 | 0.05346553
72.7586 | 11.9517 | 10.47309 | 4.49071 | 1.478609 | 5.891083 | 0.0370247 | 0.05427313
72.7686 | 11.9743 | 10.50195 | 4.490147 | 1.472347 | 5.919429 | 0.03727879 | 0.0550989
72.7786 | 11.9791 | 10.5291 | 4.489589 | 1.449996 | 5.946056 | 0.03751651 | 0.05594336
72.7886 | 11.9975 | 10.55447 | 4.489035 | 1.443033 | 5.970887 | 0.03773758 | 0.05680703
72.7986 | 11.9883 | 10.57798 | 4.488487 | 1.410323 | 5.993858 | 0.03794181 | 0.05769048
72.8086 | 11.9871 | 10.59958 | 4.487944 | 1.387515 | 6.014918 | 0.03812913 | 0.05859427
72.8186 | 11.9935 | 10.61924 | 4.487406 | 1.374262 | 6.034014 | 0.03829955 | 0.05951898
72.8286 | 11.9839 | 10.6369 | 4.486872 | 1.347001 | 6.051108 | 0.03845316 | 0.06046523
72.8386 | 11.9627 | 10.65254 | 4.486344 | 1.310163 | 6.066168 | 0.03859015 | 0.06143364
72.8486 | 11.9584 | 10.66613 | 4.485821 | 1.292269 | 6.079174 | 0.03871078 | 0.06242485
72.8586 | 11.9378 | 10.67767 | 4.485303 | 1.26013 | 6.090112 | 0.03881542 | 0.06343952
72.8686 | 11.918 | 10.68715 | 4.484791 | 1.230846 | 6.09898 | 0.03890447 | 0.06447834
72.8786 | 11.901 | 10.69459 | 4.484283 | 1.206411 | 6.105786 | 0.03897843 | 0.06554202
72.8885 | 11.878 | 10.69995 | 4.483785 | 1.178047 | 6.110511 | 0.03903735 | 0.06661998
72.8985 | 11.8438 | 10.70337 | 4.483287 | 1.140427 | 6.113267 | 0.03908299 | 0.0677353
72.9085 | 11.8132 | 10.70482 | 4.482795 | 1.108379 | 6.114033 | 0.03911537 | 0.06887773
72.9185 | 11.7846 | 10.70434 | 4.482307 | 1.08026 | 6.11285 | 0.03913519 | 0.07004805
72.9285 | 11.7481 | 10.70198 | 4.481824 | 1.046122 | 6.109763 | 0.03914323 | 0.07124709
72.9385 | 11.7125 | 10.69779 | 4.481347 | 1.014706 | 6.104832 | 0.03914027 | 0.0724757
72.9485 | 11.677 | 10.69185 | 4.480874 | 0.9851506 | 6.098113 | 0.03912715 | 0.07373473
72.9585 | 11.6209 | 10.68421 | 4.480407 | 0.9366873 | 6.089676 | 0.03910473 | 0.07502511
72.9685 | 11.5855 | 10.67496 | 4.479945 | 0.9105413 | 6.079592 | 0.03907389 | 0.07634774
72.9785 | 11.5553 | 10.66416 | 4.479488 | 0.8911379 | 6.067935 | 0.03903556 | 0.07770356
72.9885 | 11.5042 | 10.65191 | 4.479035 | 0.8522929 | 6.054787 | 0.03899067 | 0.07909357
72.9985 | 11.4595 | 10.63828 | 4.478588 | 0.8212201 | 6.040233 | 0.03894016 | 0.08051876
73.0085 | 11.4164 | 10.62337 | 4.478146 | 0.7930305 | 6.024358 | 0.03888501 | 0.08198017
73.0185 | 11.3621 | 10.60727 | 4.47771 | 0.7548309 | 6.007254 | 0.03882619 | 0.08347886
73.0285 | 11.3224 | 10.59007 | 4.477278 | 0.7323268 | 5.989015 | 0.03876467 | 0.08501591
73.0385 | 11.2778 | 10.57188 | 4.476851 | 0.7059203 | 5.969735 | 0.03870144 | 0.08659246
73.0485 | 11.2262 | 10.55279 | 4.476429 | 0.6734143 | 5.949509 | 0.03863748 | 0.08820963
73.0585 | 11.1753 | 10.5329 | 4.476013 | 0.6424025 | 5.928442 | 0.03857375 | 0.08986862
73.0685 | 11.1271 | 10.51231 | 4.475601 | 0.6147879 | 5.906629 | 0.03851123 | 0.09157063
73.0785 | 11.0866 | 10.49113 | 4.475195 | 0.5954656 | 5.884172 | 0.03845087 | 0.09331688
73.0885 | 11.0359 | 10.46947 | 4.474794 | 0.5664315 | 5.861173 | 0.03839358 | 0.09510866
73.0985 | 10.989 | 10.44742 | 4.474397 | 0.541581 | 5.837734 | 0.03834028 | 0.09694724
73.1085 | 10.9412 | 10.42509 | 4.474006 | 0.5161115 | 5.813956 | 0.03829185 | 0.09883398
73.1185 | 10.9009 | 10.40258 | 4.47362 | 0.4983182 | 5.789942 | 0.03824914 | 0.1007702
73.1285 | 10.8579 | 10.38 | 4.473239 | 0.477899 | 5.765791 | 0.03821296 | 0.1027573
73.1385 | 10.8217 | 10.35745 | 4.472863 | 0.4642525 | 5.741603 | 0.03818408 | 0.1047966
73.1485 | 10.7762 | 10.33502 | 4.472493 | 0.441179 | 5.717475 | 0.03816325 | 0.1068897
73.1585 | 10.7364 | 10.31282 | 4.472127 | 0.4235813 | 5.693503 | 0.03815114 | 0.1090379
73.1685 | 10.6958 | 10.29094 | 4.471766 | 0.4048633 | 5.669779 | 0.03814841 | 0.1112428
73.1785 | 10.6651 | 10.26946 | 4.471411 | 0.3956355 | 5.646392 | 0.03815564 | 0.1135058
73.1885 | 10.6318 | 10.2485 | 4.47106 | 0.3833019 | 5.623436 | 0.03817338 | 0.1158284
73.1985 | 10.6081 | 10.22812 | 4.470715 | 0.3799826 | 5.600988 | 0.03820211 | 0.1182122
73.2085 | 10.5636 | 10.20841 | 4.470375 | 0.355193 | 5.579131 | 0.03824227 | 0.1206588
73.2185 | 10.5431 | 10.18945 | 4.47004 | 0.3536549 | 5.557941 | 0.03829424 | 0.1231696
73.2285 | 10.5238 | 10.17131 | 4.46971 | 0.3524933 | 5.537492 | 0.03835832 | 0.1257463
73.2385 | 10.5031 | 10.15406 | 4.469385 | 0.3490373 | 5.517853 | 0.0384348 | 0.1283903
73.2485 | 10.4816 | 10.13778 | 4.469065 | 0.3438208 | 5.499087 | 0.03852386 | 0.1311033
73.2585 | 10.462 | 10.12252 | 4.46875 | 0.3394811 | 5.481256 | 0.03862565 | 0.1338869
73.2685 | 10.4444 | 10.10834 | 4.468441 | 0.3360599 | 5.464417 | 0.03874025 | 0.1367424
73.2785 | 10.4317 | 10.0953 | 4.468136 | 0.3364035 | 5.448621 | 0.03886768 | 0.1396715
73.2885 | 10.4318 | 10.08344 | 4.467837 | 0.3483614 | 5.433918 | 0.03900789 | 0.1426756
73.2985 | 10.4204 | 10.07281 | 4.467543 | 0.3475908 | 5.420349 | 0.03916079 | 0.1457562
73.3085 | 10.4181 | 10.06346 | 4.467253 | 0.3546412 | 5.407964 | 0.0393262 | 0.1489146
73.3185 | 10.4104 | 10.05542 | 4.466969 | 0.354982 | 5.396792 | 0.03950394 | 0.1521522
73.3285 | 10.4073 | 10.04872 | 4.46669 | 0.3585754 | 5.38687 | 0.03969355 | 0.1554702
73.3385 | 10.4076 | 10.04341 | 4.466417 | 0.3641904 | 5.378228 | 0.03989481 | 0.1588698
73.3485 | 10.4169 | 10.0395 | 4.466148 | 0.3773974 | 5.370895 | 0.04010732 | 0.162352
73.3585 | 10.4211 | 10.03703 | 4.465884 | 0.3840715 | 5.364896 | 0.04033037 | 0.1659178
73.3685 | 10.431 | 10.03601 | 4.465626 | 0.3949899 | 5.360253 | 0.04056359 | 0.1695681
73.3785 | 10.4314 | 10.03647 | 4.465372 | 0.3949322 | 5.356986 | 0.04080631 | 0.1733035
73.3885 | 10.4509 | 10.03842 | 4.465124 | 0.412481 | 5.355113 | 0.04105768 | 0.1771244
73.3985 | 10.4626 | 10.04188 | 4.464881 | 0.4207198 | 5.354651 | 0.04131705 | 0.1810312
73.4085 | 10.481 | 10.04686 | 4.464643 | 0.4341351 | 5.355615 | 0.04158353 | 0.185024
73.4185 | 10.49 | 10.05338 | 4.46441 | 0.4366156 | 5.358016 | 0.04185619 | 0.1891027
73.4285 | 10.5123 | 10.06145 | 4.464182 | 0.4508541 | 5.361863 | 0.04213405 | 0.1932668
73.4385 | 10.5263 | 10.07107 | 4.463959 | 0.4552322 | 5.367177 | 0.04241603 | 0.1975156
73.4485 | 10.5531 | 10.08225 | 4.463741 | 0.470852 | 5.373958 | 0.04270108 | 0.2018481
73.4585 | 10.5663 | 10.095 | 4.463529 | 0.4713045 | 5.382216 | 0.04298785 | 0.2062629
73.4685 | 10.5912 | 10.10932 | 4.463321 | 0.481884 | 5.391961 | 0.04327526 | 0.2107583
73.4784 | 10.6165 | 10.12505 | 4.463121 | 0.4914463 | 5.403087 | 0.04355903 | 0.215287
73.4884 | 10.6352 | 10.14252 | 4.462924 | 0.4926843 | 5.415812 | 0.04384372 | 0.2199359
73.4984 | 10.6762 | 10.16156 | 4.462732 | 0.5146393 | 5.430047 | 0.04412501 | 0.2246574
73.5084 | 10.6942 | 10.18219 | 4.462544 | 0.5120091 | 5.445797 | 0.0444015 | 0.2294481
73.5184 | 10.7304 | 10.20441 | 4.462363 | 0.525992 | 5.46307 | 0.04467177 | 0.2343037
73.5284 | 10.7535 | 10.22821 | 4.462186 | 0.5252871 | 5.481873 | 0.04493437 | 0.2392196
73.5384 | 10.7778 | 10.25361 | 4.462014 | 0.5241932 | 5.502214 | 0.04518788 | 0.2441905
73.5484 | 10.8167 | 10.28059 | 4.461847 | 0.5361098 | 5.524101 | 0.04543087 | 0.2492103
73.5584 | 10.848 | 10.30916 | 4.461686 | 0.5388366 | 5.547543 | 0.04566194 | 0.2542726
73.5684 | 10.8805 | 10.33933 | 4.46153 | 0.5411728 | 5.572548 | 0.04587972 | 0.2593701
73.5784 | 10.9043 | 10.37108 | 4.461378 | 0.5332184 | 5.599126 | 0.04608289 | 0.2644947
73.5884 | 10.932 | 10.40443 | 4.461232 | 0.5275729 | 5.627287 | 0.04627018 | 0.2696379
73.5984 | 10.9701 | 10.43936 | 4.461091 | 0.5307361 | 5.657042 | 0.04644038 | 0.2747904
73.6084 | 11.0052 | 10.47589 | 4.460955 | 0.5293067 | 5.688404 | 0.04659236 | 0.279942
73.6184 | 11.0383 | 10.51402 | 4.460825 | 0.5242836 | 5.721385 | 0.0467251 | 0.2850821
73.6284 | 11.0764 | 10.55373 | 4.460699 | 0.522666 | 5.755998 | 0.04683763 | 0.2901993
73.6384 | 11.0999 | 10.59505 | 4.460578 | 0.5048516 | 5.792259 | 0.04692911 | 0.2952817
73.6484 | 11.1289 | 10.63796 | 4.460463 | 0.4909383 | 5.830183 | 0.0469988 | 0.3003165
73.6584 | 11.1703 | 10.68248 | 4.460353 | 0.4878225 | 5.869788 | 0.04704604 | 0.3052908
73.6684 | 11.204 | 10.7286 | 4.460247 | 0.475401 | 5.91109 | 0.04707033 | 0.3101909
73.6784 | 11.2368 | 10.77633 | 4.460147 | 0.4604687 | 5.95411 | 0.04707124 | 0.3150029
73.6884 | 11.2712 | 10.82568 | 4.460052 | 0.4455197 | 5.998867 | 0.04704845 | 0.3197126
73.6984 | 11.2873 | 10.87665 | 4.459963 | 0.410647 | 6.045383 | 0.04700177 | 0.3243054
73.7084 | 11.3199 | 10.92926 | 4.459878 | 0.3906429 | 6.093681 | 0.0469311 | 0.3287667
73.7184 | 11.3638 | 10.9835 | 4.459798 | 0.3802974 | 6.143786 | 0.04683645 | 0.3330821
73.7284 | 11.3852 | 11.0394 | 4.459724 | 0.3457992 | 6.195722 | 0.04671789 | 0.337237
73.7384 | 11.4228 | 11.09696 | 4.459654 | 0.3258355 | 6.249517 | 0.04657561 | 0.3412173
73.7484 | 11.4508 | 11.15621 | 4.45959 | 0.2945914 | 6.3052 | 0.04640989 | 0.345009
73.7584 | 11.4811 | 11.21715 | 4.459531 | 0.2639499 | 6.362799 | 0.04622106 | 0.348599
73.7684 | 11.5098 | 11.27981 | 4.459477 | 0.2299919 | 6.422347 | 0.04600954 | 0.3519745
73.7784 | 11.5452 | 11.3442 | 4.459428 | 0.2009962 | 6.483877 | 0.0457758 | 0.3551235
73.7884 | 11.571 | 11.41036 | 4.459384 | 0.1606382 | 6.547423 | 0.04552038 | 0.3580348
73.7984 | 11.6033 | 11.47831 | 4.459345 | 0.1249921 | 6.61302 | 0.04524387 | 0.3606984
73.8084 | 11.6286 | 11.54807 | 4.459312 | 0.08052834 | 6.680708 | 0.04494693 | 0.363105
73.8184 | 11.6568 | 11.61969 | 4.459283 | 0.03711487 | 6.750525 | 0.04463023 | 0.3652465
73.8284 | 11.6854 | 11.69318 | 4.45926 | -0.007782871 | 6.822513 | 0.0442945 | 0.3671161
73.8384 | 11.7196 | 11.7686 | 4.459241 | -0.04900342 | 6.896713 | 0.04394053 | 0.368708
73.8484 | 11.749 | 11.84599 | 4.459228 | -0.09698704 | 6.973172 | 0.0435691 | 0.3700177
73.8584 | 11.7848 | 11.92538 | 4.45922 | -0.1405786 | 7.051935 | 0.04318106 | 0.371042
73.8684 | 11.8072 | 12.00682 | 4.459217 | -0.1996238 | 7.133051 | 0.04277727 | 0.3717788
73.8784 | 11.8422 | 12.09037 | 4.459219 | -0.2481745 | 7.216569 | 0.04235864 | 0.3722273
73.8884 | 11.8793 | 12.17608 | 4.459227 | -0.2967823 | 7.302542 | 0.04192606 | 0.3723877
73.8984 | 11.9099 | 12.264 | 4.459239 | -0.3541049 | 7.391024 | 0.04148049 | 0.3722615
73.9084 | 11.9423 | 12.3542 | 4.459257 | -0.4119003 | 7.48207 | 0.04102287 | 0.3718512
73.9184 | 11.9698 | 12.44673 | 4.459279 | -0.4769323 | 7.575739 | 0.04055417 | 0.3711603
73.9284 | 12.0023 | 12.54166 | 4.459307 | -0.5393645 | 7.672089 | 0.04007536 | 0.3701932
73.9384 | 12.0502 | 12.63907 | 4.45934 | -0.5888657 | 7.771183 | 0.03958744 | 0.3689552
73.9484 | 12.0779 | 12.73901 | 4.459377 | -0.6611075 | 7.873086 | 0.03909137 | 0.3674524
73.9584 | 12.1203 | 12.84156 | 4.45942 | -0.7212629 | 7.977863 | 0.03858813 | 0.3656917
73.9684 | 12.1597 | 12.94681 | 4.459469 | -0.7871085 | 8.085581 | 0.0380787 | 0.3636805
73.9784 | 12.1947 | 13.05482 | 4.459522 | -0.8601238 | 8.196311 | 0.03756403 | 0.361427
73.9884 | 12.234 | 13.16569 | 4.45958 | -0.9316898 | 8.310125 | 0.03704506 | 0.3589397
73.9984 | 12.2793 | 13.27949 | 4.459644 | -1.000192 | 8.427098 | 0.03652271 | 0.3562279
74.0084 | 12.3349 | 13.39632 | 4.459712 | -1.061416 | 8.547305 | 0.03599787 | 0.353301
74.0184 | 12.3776 | 13.51625 | 4.459786 | -1.138652 | 8.670826 | 0.03547141 | 0.3501691
74.0284 | 12.4198 | 13.63939 | 4.459864 | -1.219592 | 8.797741 | 0.03494417 | 0.3468424
74.0384 | 12.4658 | 13.76583 | 4.459948 | -1.300029 | 8.928132 | 0.03441692 | 0.3433315
74.0484 | 12.5305 | 13.89566 | 4.460037 | -1.36516 | 9.062085 | 0.03389045 | 0.3396473
74.0583 | 12.5935 | 14.02761 | 4.46013 | -1.43411 | 9.198268 | 0.03337058 | 0.3358411
74.0683 | 12.6317 | 14.16449 | 4.460229 | -1.532788 | 9.339566 | 0.03284775 | 0.3318452
74.0783 | 12.7099 | 14.30506 | 4.460333 | -1.59516 | 9.48469 | 0.03232772 | 0.3277094
74.0883 | 12.7717 | 14.44943 | 4.460443 | -1.677731 | 9.633732 | 0.03181109 | 0.3234453
74.0983 | 12.8382 | 14.59771 | 4.460557 | -1.759507 | 9.786787 | 0.03129841 | 0.3190644
74.1083 | 12.9137 | 14.74999 | 4.460676 | -1.836293 | 9.943948 | 0.03079021 | 0.3145781
74.1183 | 12.9986 | 14.9064 | 4.460801 | -1.9078 | 10.10531 | 0.03028695 | 0.3099979
74.1283 | 13.0762 | 15.06704 | 4.46093 | -1.990839 | 10.27098 | 0.02978907 | 0.3053351
74.1383 | 13.1725 | 15.23202 | 4.461065 | -2.059519 | 10.44106 | 0.02929695 | 0.3006008
74.1483 | 13.2504 | 15.40145 | 4.461205 | -2.151053 | 10.61563 | 0.02881095 | 0.2958062
74.1583 | 13.3502 | 15.57545 | 4.46135 | -2.225253 | 10.79481 | 0.02833139 | 0.2909617
74.1683 | 13.4661 | 15.75413 | 4.4615 | -2.288032 | 10.9787 | 0.02785855 | 0.2860781
74.1783 | 13.577 | 15.9376 | 4.461655 | -2.360602 | 11.16739 | 0.02739268 | 0.2811653
74.1883 | 13.6845 | 16.12598 | 4.461815 | -2.441476 | 11.36099 | 0.026934 | 0.2762331
74.1983 | 13.8116 | 16.31936 | 4.46198 | -2.507765 | 11.55961 | 0.0264827 | 0.271291
74.2083 | 13.9267 | 16.51788 | 4.46215 | -2.591176 | 11.76334 | 0.02603894 | 0.2663479
74.2183 | 14.0855 | 16.72162 | 4.462326 | -2.636121 | 11.97228 | 0.02560285 | 0.2614122
74.2283 | 14.2324 | 16.9307 | 4.462506 | -2.698304 | 12.18653 | 0.02517455 | 0.256492
74.2383 | 14.3964 | 17.14523 | 4.462692 | -2.748829 | 12.40619 | 0.02475412 | 0.2515948
74.2483 | 14.5701 | 17.3653 | 4.462882 | -2.795197 | 12.63135 | 0.02434162 | 0.2467277
74.2583 | 14.7333 | 17.591 | 4.463078 | -2.857702 | 12.86209 | 0.02393711 | 0.2418972
74.2683 | 14.9092 | 17.82244 | 4.463279 | -2.913236 | 13.09851 | 0.0235406 | 0.2371094
74.2783 | 15.1342 | 18.05969 | 4.463484 | -2.925485 | 13.34068 | 0.02315212 | 0.2323697
74.2883 | 15.3466 | 18.30283 | 4.463695 | -2.956228 | 13.58868 | 0.02277164 | 0.2276832
74.2983 | 15.5616 | 18.55194 | 4.463911 | -2.990337 | 13.84257 | 0.02239917 | 0.2230545
74.3083 | 15.7855 | 18.80708 | 4.464132 | -3.021578 | 14.10242 | 0.02203465 | 0.2184876
74.3183 | 16.0235 | 19.0683 | 4.464358 | -3.044803 | 14.36828 | 0.02167805 | 0.2139862
74.3283 | 16.2746 | 19.33566 | 4.464589 | -3.061061 | 14.64019 | 0.0213293 | 0.2095534
74.3383 | 16.5667 | 19.60918 | 4.464826 | -3.04248 | 14.91817 | 0.02098834 | 0.205192
74.3483 | 16.8502 | 19.88888 | 4.465067 | -3.038685 | 15.20226 | 0.0206551 | 0.2009044
74.3583 | 17.1603 | 20.17474 | 4.465313 | -3.01444 | 15.49245 | 0.02032948 | 0.1966514
74.3683 | 17.476 | 20.46682 | 4.465565 | -2.990817 | 15.78872 | 0.02001139 | 0.192517
74.3783 | 17.7975 | 20.76505 | 4.465821 | -2.967551 | 16.09107 | 0.01970074 | 0.1884613
74.3883 | 18.1221 | 21.0694 | 4.466083 | -2.947299 | 16.39943 | 0.01939742 | 0.1844854
74.3983 | 18.5122 | 21.37979 | 4.466349 | -2.867594 | 16.71375 | 0.01910131 | 0.1805898
74.4083 | 18.8773 | 21.69615 | 4.466621 | -2.818853 | 17.03394 | 0.01881231 | 0.1767752
74.4183 | 19.274 | 22.01837 | 4.466897 | -2.744367 | 17.3599 | 0.01853028 | 0.1730416
74.4283 | 19.6526 | 22.3463 | 4.467179 | -2.693701 | 17.69148 | 0.01825512 | 0.1693892
74.4383 | 20.0682 | 22.6798 | 4.467466 | -2.611597 | 18.02853 | 0.01798668 | 0.1658176
74.4483 | 20.5 | 23.01865 | 4.467758 | -2.518648 | 18.37086 | 0.01772485 | 0.1623059
74.4583 | 20.9569 | 23.36268 | 4.468054 | -2.405777 | 18.71826 | 0.01746949 | 0.1588948
74.4683 | 21.4488 | 23.71162 | 4.468356 | -2.262818 | 19.07048 | 0.01722047 | 0.1555629
74.4783 | 21.9431 | 24.06519 | 4.468663 | -2.12209 | 19.42724 | 0.01697767 | 0.1523095
74.4883 | 22.4239 | 24.42308 | 4.468975 | -1.999179 | 19.78823 | 0.01674094 | 0.1491336
74.4983 | 22.9285 | 24.78495 | 4.469292 | -1.856446 | 20.15311 | 0.01651016 | 0.1460342
74.5083 | 23.4195 | 25.1504 | 4.469614 | -1.730902 | 20.52149 | 0.01628519 | 0.1430101
74.5183 | 24.0004 | 25.51904 | 4.469941 | -1.518636 | 20.89297 | 0.0160659 | 0.1400602
74.5283 | 24.5387 | 25.8904 | 4.470273 | -1.351697 | 21.26709 | 0.01585216 | 0.1371832
74.5383 | 25.0962 | 26.264 | 4.470611 | -1.167802 | 21.64337 | 0.01564383 | 0.1343778
74.5483 | 25.6331 | 26.63933 | 4.470953 | -1.006228 | 22.02129 | 0.0154408 | 0.1316427
74.5583 | 26.2128 | 27.01583 | 4.4713 | -0.8030291 | 22.40031 | 0.01524293 | 0.1289765
74.5683 | 26.7955 | 27.39292 | 4.471652 | -0.5974152 | 22.77984 | 0.0150501 | 0.1263777
74.5783 | 27.4054 | 27.76998 | 4.472009 | -0.3645835 | 23.15927 | 0.01486218 | 0.1238449
74.5883 | 28.0063 | 28.14639 | 4.472372 | -0.1400921 | 23.53796 | 0.01467904 | 0.1213767
74.5983 | 28.6411 | 28.52148 | 4.472739 | 0.1196179 | 23.91527 | 0.01450058 | 0.1189717
74.6083 | 29.2147 | 28.89457 | 4.473111 | 0.3201314 | 24.2905 | 0.01432667 | 0.1166283
74.6183 | 29.8104 | 29.26496 | 4.473488 | 0.5454401 | 24.66297 | 0.0141572 | 0.1143452
74.6283 | 30.4068 | 29.63195 | 4.473871 | 0.7748539 | 25.03196 | 0.01399205 | 0.1121208
74.6383 | 31.0473 | 29.99481 | 4.474258 | 1.052486 | 25.39677 | 0.01383111 | 0.1099537
74.6482 | 31.6535 | 30.34932 | 4.474646 | 1.304184 | 25.75313 | 0.01367586 | 0.107863
74.6582 | 32.2303 | 30.70185 | 4.475044 | 1.528446 | 26.10748 | 0.01352298 | 0.1058058
74.6682 | 32.7901 | 31.04814 | 4.475446 | 1.741958 | 26.45552 | 0.01337399 | 0.1038018
74.6782 | 33.3696 | 31.38749 | 4.475853 | 1.982107 | 26.79656 | 0.0132288 | 0.1018495
74.6882 | 33.9497 | 31.71923 | 4.476266 | 2.230471 | 27.12993 | 0.01308729 | 0.09994765
74.6982 | 34.554 | 32.04271 | 4.476683 | 2.511291 | 27.45498 | 0.01294938 | 0.09809479
74.7082 | 35.0965 | 32.35731 | 4.477105 | 2.739193 | 27.7711 | 0.01281498 | 0.09628972
74.7182 | 35.6452 | 32.66244 | 4.477532 | 2.98276 | 28.07769 | 0.01268398 | 0.09453109
74.7282 | 36.1359 | 32.95755 | 4.477965 | 3.17835 | 28.37421 | 0.0125563 | 0.09281769
74.7382 | 36.6389 | 33.24213 | 4.478402 | 3.396771 | 28.66015 | 0.01243186 | 0.09114825
74.7482 | 37.0989 | 33.5157 | 4.478844 | 3.583196 | 28.93503 | 0.01231056 | 0.0895216
74.7582 | 37.5749 | 33.77785 | 4.479291 | 3.797051 | 29.19843 | 0.01219232 | 0.08793653
74.7682 | 38.0253 | 34.02818 | 4.479743 | 3.997123 | 29.44996 | 0.01207708 | 0.08639191
74.7782 | 38.46 | 34.26635 | 4.480201 | 4.193648 | 29.6893 | 0.01196474 | 0.08488664
74.7882 | 38.7408 | 34.49207 | 4.480663 | 4.248727 | 29.91614 | 0.01185523 | 0.08341957
74.7982 | 39.1499 | 34.70509 | 4.48113 | 4.444808 | 30.13022 | 0.01174848 | 0.08198967
74.8082 | 39.4693 | 34.9052 | 4.481602 | 4.5641 | 30.33136 | 0.01164442 | 0.08059589
74.8182 | 39.8147 | 35.09222 | 4.482079 | 4.72248 | 30.51937 | 0.01153744 | 0.07923723
74.8282 | 40.0857 | 35.26603 | 4.482561 | 4.819668 | 30.69412 | 0.01143855 | 0.07791268
74.8382 | 40.3402 | 35.42653 | 4.483048 | 4.913668 | 30.85552 | 0.01134214 | 0.0766213
74.8482 | 40.5373 | 35.57366 | 4.48354 | 4.963639 | 31.00351 | 0.01124815 | 0.07536215
74.8582 | 40.7014 | 35.70739 | 4.484037 | 4.994008 | 31.13806 | 0.01115652 | 0.07413433
74.8682 | 40.789 | 35.82772 | 4.484539 | 4.961282 | 31.25918 | 0.01106719 | 0.07293695
74.8782 | 40.958 | 35.93467 | 4.485045 | 5.023327 | 31.36688 | 0.0109801 | 0.07176914
74.8882 | 41.027 | 36.02831 | 4.485557 | 4.99869 | 31.46123 | 0.01089519 | 0.0706301
74.8982 | 41.0899 | 36.10871 | 4.486074 | 4.981192 | 31.5423 | 0.01081242 | 0.06951899
74.9082 | 41.0676 | 36.17597 | 4.486596 | 4.89163 | 31.61021 | 0.01072896 | 0.06843504
74.9182 | 41.0483 | 36.23023 | 4.487122 | 4.818065 | 31.66509 | 0.01065029 | 0.06737749
74.9282 | 40.9766 | 36.27164 | 4.487654 | 4.704955 | 31.70708 | 0.01056978 | 0.0663456
74.9382 | 40.9497 | 36.30039 | 4.48819 | 4.649308 | 31.73637 | 0.01049501 | 0.06533864
74.9482 | 40.8025 | 36.31667 | 4.488732 | 4.485828 | 31.75316 | 0.01042214 | 0.06435593
74.9582 | 40.6687 | 36.32072 | 4.489278 | 4.34798 | 31.75769 | 0.01035109 | 0.06339679
74.9682 | 40.4697 | 36.31279 | 4.489829 | 4.15691 | 31.75022 | 0.01028184 | 0.06246055
74.9782 | 40.2654 | 36.29317 | 4.490385 | 3.972231 | 31.73102 | 0.01021434 | 0.0615466
74.9882 | 39.9929 | 36.26217 | 4.490946 | 3.73073 | 31.70042 | 0.01014855 | 0.06065431
74.9982 | 39.756 | 36.22014 | 4.491512 | 3.535864 | 31.65876 | 0.01008443 | 0.05978309
75.0082 | 39.4615 | 36.16743 | 4.492083 | 3.294066 | 31.6064 | 0.01002194 | 0.05893235
75.0182 | 39.167 | 36.10446 | 4.492659 | 3.062537 | 31.54374 | 0.009961045 | 0.05810155
75.0282 | 38.8241 | 36.03165 | 4.49324 | 2.79245 | 31.47122 | 0.009899795 | 0.05729013
75.0382 | 38.473 | 35.94945 | 4.493826 | 2.523553 | 31.38928 | 0.009841977 | 0.05649756
75.0482 | 38.0695 | 35.85833 | 4.494416 | 2.211166 | 31.29841 | 0.009785647 | 0.05572335
75.0582 | 37.6692 | 35.75881 | 4.495012 | 1.91039 | 31.1991 | 0.009730772 | 0.05496699
75.0682 | 37.2852 | 35.6514 | 4.495612 | 1.6338 | 31.09188 | 0.00967732 | 0.054228
75.0782 | 36.872 | 35.53664 | 4.496217 | 1.335356 | 30.9773 | 0.00962526 | 0.05350593
75.0882 | 36.4171 | 35.4151 | 4.496827 | 1.002003 | 30.85589 | 0.009574561 | 0.05280032
75.0982 | 35.9573 | 35.28733 | 4.497442 | 0.6699687 | 30.72825 | 0.009525196 | 0.05211075
75.1082 | 35.5015 | 35.15392 | 4.498062 | 0.3475754 | 30.59495 | 0.009477134 | 0.05143678
75.1182 | 35.0354 | 35.01547 | 4.498687 | 0.01993489 | 30.45657 | 0.009430351 | 0.05077799
75.1282 | 34.5431 | 34.87254 | 4.499317 | -0.3294377 | 30.3137 | 0.009384819 | 0.05013403
75.1382 | 34.0817 | 34.72573 | 4.499951 | -0.6440332 | 30.16694 | 0.009340512 | 0.04950448
75.1482 | 33.5933 | 34.57564 | 4.500591 | -0.982336 | 30.01686 | 0.009297405 | 0.04888898
75.1582 | 33.1201 | 34.42282 | 4.501235 | -1.302722 | 29.86404 | 0.009255476 | 0.04828717
75.1682 | 32.6441 | 34.26787 | 4.501884 | -1.623766 | 29.70907 | 0.009214699 | 0.0476987
75.1782 | 32.1557 | 34.11132 | 4.502538 | -1.955618 | 29.55248 | 0.009175055 | 0.04712324
75.1882 | 31.6822 | 33.95373 | 4.503197 | -2.271528 | 29.39483 | 0.009136519 | 0.04656046
75.1982 | 31.2342 | 33.79562 | 4.503861 | -2.561421 | 29.23665 | 0.009099072 | 0.04601004
75.2082 | 30.7675 | 33.63751 | 4.504529 | -2.870011 | 29.07845 | 0.009062691 | 0.04547168
75.2182 | 30.3138 | 33.47988 | 4.505203 | -3.166085 | 28.92071 | 0.009027359 | 0.04494509
75.2281 | 29.883 | 33.32476 | 4.505874 | -3.441761 | 28.76546 | 0.008993385 | 0.04443519
75.2381 | 29.4542 | 33.16948 | 4.506557 | -3.71528 | 28.61003 | 0.008960082 | 0.04393115
75.2481 | 29.0293 | 33.01603 | 4.507245 | -3.986726 | 28.45642 | 0.008924342 | 0.04343803
75.2581 | 28.6372 | 32.86481 | 4.507938 | -4.227607 | 28.30502 | 0.008893008 | 0.04295558
75.2681 | 28.2544 | 32.7162 | 4.508636 | -4.461803 | 28.15622 | 0.008862632 | 0.04248355
75.2781 | 27.8843 | 32.57057 | 4.509338 | -4.686269 | 28.01038 | 0.008833197 | 0.04202169
75.2881 | 27.5303 | 32.42824 | 4.510045 | -4.897936 | 27.86782 | 0.008804688 | 0.04156976
75.2981 | 27.1894 | 32.28951 | 4.510757 | -5.100109 | 27.72885 | 0.008777091 | 0.04112753
75.3081 | 26.8744 | 32.15467 | 4.511474 | -5.280273 | 27.59375 | 0.008750388 | 0.04069478
75.3181 | 26.599 | 32.02397 | 4.512196 | -5.424974 | 27.46278 | 0.008724567 | 0.04027129
75.3281 | 26.3432 | 31.89764 | 4.512923 | -5.55444 | 27.33616 | 0.008699615 | 0.03985686
75.3381 | 26.0825 | 31.77587 | 4.513654 | -5.693372 | 27.21409 | 0.008675516 | 0.03945128
75.3481 | 25.8669 | 31.65883 | 4.51439 | -5.791929 | 27.09675 | 0.008639036 | 0.03905435
75.3581 | 25.6673 | 31.54668 | 4.515131 | -5.879378 | 26.98426 | 0.008616614 | 0.03866589
75.3681 | 25.4748 | 31.43952 | 4.515877 | -5.964723 | 26.87677 | 0.008595008 | 0.0382857
75.3781 | 25.2808 | 31.33745 | 4.516627 | -6.056652 | 26.77434 | 0.008574207 | 0.03791362
75.3881 | 25.1535 | 31.24052 | 4.517382 | -6.087023 | 26.67704 | 0.008554198 | 0.03754947
75.3981 | 25.0558 | 31.14877 | 4.518142 | -6.092965 | 26.58489 | 0.008534972 | 0.03719307
75.4081 | 24.974 | 31.06218 | 4.518907 | -6.088185 | 26.49792 | 0.008516517 | 0.03684427
75.4181 | 24.9033 | 30.98076 | 4.519677 | -6.077458 | 26.41608 | 0.008498824 | 0.03650291
75.4281 | 24.8748 | 30.90444 | 4.520451 | -6.029635 | 26.33933 | 0.008481882 | 0.03616884
75.4381 | 24.8382 | 30.83313 | 4.52123 | -5.994934 | 26.2676 | 0.008459926 | 0.03584191
75.4481 | 24.8277 | 30.76677 | 4.522014 | -5.939071 | 26.20079 | 0.008444461 | 0.03552197
75.4581 | 24.897 | 30.70522 | 4.522803 | -5.808218 | 26.13878 | 0.00842972 | 0.03520888
75.4681 | 24.9365 | 30.64833 | 4.523597 | -5.711832 | 26.08142 | 0.008415694 | 0.03490252
75.4781 | 25.0079 | 30.59596 | 4.524395 | -5.588057 | 26.02856 | 0.008402374 | 0.03460274
75.4881 | 25.0957 | 30.54791 | 4.525198 | -5.452214 | 25.98002 | 0.008389752 | 0.03430944
75.4981 | 25.2017 | 30.50401 | 4.526005 | -5.302312 | 25.93561 | 0.008377822 | 0.03402246
75.5081 | 25.3047 | 30.46405 | 4.526818 | -5.159347 | 25.89512 | 0.008366574 | 0.03374171
75.5181 | 25.4776 | 30.42781 | 4.527635 | -4.950205 | 25.85835 | 0.008356003 | 0.03346706
75.5281 | 25.6527 | 30.39507 | 4.528457 | -4.742369 | 25.82507 | 0.008346101 | 0.03319841
75.5381 | 25.8411 | 30.36561 | 4.529284 | -4.524509 | 25.79505 | 0.008336862 | 0.03293564
75.5481 | 26.0322 | 30.33919 | 4.530115 | -4.306993 | 25.76807 | 0.008328279 | 0.03267866
75.5581 | 26.2604 | 30.31559 | 4.530951 | -4.055193 | 25.74389 | 0.008320346 | 0.03242736
75.5681 | 26.4854 | 30.29457 | 4.531792 | -3.809174 | 25.72229 | 0.008313057 | 0.03218163
75.5781 | 26.7126 | 30.27591 | 4.532637 | -3.563309 | 25.70302 | 0.008306407 | 0.03194139
75.5881 | 26.9653 | 30.25937 | 4.533487 | -3.294069 | 25.68587 | 0.008300389 | 0.03170654
75.5981 | 27.2545 | 30.24473 | 4.534342 | -2.990232 | 25.67062 | 0.008295 | 0.031477
75.6081 | 27.5128 | 30.23178 | 4.535202 | -2.718975 | 25.65703 | 0.008290234 | 0.03125267
75.6181 | 27.7675 | 30.22029 | 4.536066 | -2.452789 | 25.6449 | 0.008286086 | 0.03103348
75.6281 | 28.0528 | 30.21006 | 4.536935 | -2.157258 | 25.63402 | 0.008282552 | 0.03081933
75.6381 | 28.3417 | 30.20088 | 4.537809 | -1.859175 | 25.62418 | 0.008279627 | 0.03061017
75.6481 | 28.6131 | 30.19254 | 4.538687 | -1.579441 | 25.61517 | 0.008277307 | 0.0304059
75.6581 | 28.924 | 30.18485 | 4.53957 | -1.26085 | 25.6068 | 0.008275588 | 0.03020645
75.6681 | 29.2137 | 30.1776 | 4.540458 | -0.963901 | 25.59886 | 0.008274459 | 0.03001176
75.6781 | 29.5106 | 30.17059 | 4.541351 | -0.6599928 | 25.59115 | 0.008273933 | 0.02982175
75.6881 | 29.7831 | 30.16362 | 4.542248 | -0.380523 | 25.58347 | 0.008273997 | 0.02963636
75.6981 | 30.0664 | 30.15648 | 4.543149 | -0.0900834 | 25.5756 | 0.008274649 | 0.02945553
75.7081 | 30.3378 | 30.14897 | 4.544056 | 0.188834 | 25.56736 | 0.008275886 | 0.02927919
75.7181 | 30.5782 | 30.14085 | 4.544967 | 0.4373494 | 25.5585 | 0.008277705 | 0.02910729
75.7281 | 30.8617 | 30.13191 | 4.545882 | 0.7297901 | 25.54881 | 0.008280104 | 0.02893976
75.7381 | 31.0849 | 30.12191 | 4.546803 | 0.9629869 | 25.53805 | 0.008283081 | 0.02877655
75.7481 | 31.3414 | 30.11062 | 4.547728 | 1.230784 | 25.52598 | 0.008286632 | 0.02861761
75.7581 | 31.5596 | 30.09776 | 4.548657 | 1.461835 | 25.51235 | 0.008290756 | 0.02846289
75.7681 | 31.7854 | 30.08309 | 4.549591 | 1.702307 | 25.49689 | 0.008295447 | 0.02831233
75.7781 | 31.9542 | 30.06633 | 4.55053 | 1.887871 | 25.47933 | 0.008300712 | 0.0281659
75.7881 | 32.098 | 30.04719 | 4.551474 | 2.05081 | 25.45939 | 0.008306546 | 0.02802354
75.7981 | 32.3169 | 30.02538 | 4.552422 | 2.291521 | 25.43676 | 0.008312946 | 0.02788521
75.8081 | 32.4539 | 30.0006 | 4.553374 | 2.453303 | 25.41115 | 0.008319912 | 0.02775088
75.818 | 32.5736 | 29.97289 | 4.554322 | 2.600712 | 25.38262 | 0.008327366 | 0.02762175
75.828 | 32.6917 | 29.94126 | 4.555284 | 2.750438 | 25.35015 | 0.008335455 | 0.02749523
75.838 | 32.7766 | 29.90573 | 4.55625 | 2.870875 | 25.31376 | 0.008344107 | 0.0273726
75.848 | 32.8066 | 29.86596 | 4.557221 | 2.940641 | 25.27313 | 0.008353322 | 0.02725381
75.858 | 32.8516 | 29.82164 | 4.558197 | 3.029958 | 25.22794 | 0.008363098 | 0.02713882
75.868 | 32.9077 | 29.77246 | 4.559177 | 3.135236 | 25.17789 | 0.008373438 | 0.02702761
75.878 | 32.9153 | 29.71812 | 4.560162 | 3.197184 | 25.12265 | 0.008384339 | 0.02692015
75.888 | 32.8979 | 29.6583 | 4.561151 | 3.239598 | 25.06194 | 0.008395803 | 0.02681641
75.898 | 32.8556 | 29.59273 | 4.562145 | 3.262867 | 24.99546 | 0.008407829 | 0.02671636
75.908 | 32.779 | 29.52114 | 4.563143 | 3.25786 | 24.92296 | 0.008420419 | 0.02661999
75.918 | 32.7046 | 29.44327 | 4.564146 | 3.261328 | 24.84417 | 0.008433572 | 0.02652725
75.928 | 32.5804 | 29.3589 | 4.565154 | 3.221504 | 24.75886 | 0.00844729 | 0.02643815
75.938 | 32.4746 | 29.2678 | 4.566166 | 3.206801 | 24.66682 | 0.008461573 | 0.02635265
75.948 | 32.3225 | 29.1698 | 4.567182 | 3.152697 | 24.56787 | 0.008476423 | 0.02627073
75.958 | 32.1684 | 29.06475 | 4.568203 | 3.103652 | 24.46186 | 0.00849184 | 0.02619238
75.968 | 31.9492 | 28.9525 | 4.569229 | 2.9967 | 24.34865 | 0.008507826 | 0.02611759
75.978 | 31.7252 | 28.83297 | 4.570259 | 2.892232 | 24.22814 | 0.008524383 | 0.02604633
75.988 | 31.5272 | 28.70607 | 4.571294 | 2.821126 | 24.10026 | 0.008541513 | 0.02597861
75.998 | 31.2697 | 28.57179 | 4.572333 | 2.697914 | 23.96498 | 0.008559216 | 0.0259144
76.008 | 31.0056 | 28.43009 | 4.573377 | 2.575511 | 23.82228 | 0.008577496 | 0.0258537
76.018 | 30.7232 | 28.28101 | 4.574425 | 2.442192 | 23.67219 | 0.008596354 | 0.0257965
76.028 | 30.442 | 28.12459 | 4.575478 | 2.317413 | 23.51476 | 0.008609397 | 0.0257428
76.038 | 30.1141 | 27.96092 | 4.576535 | 2.153181 | 23.35006 | 0.008629423 | 0.02569258
76.048 | 29.7796 | 27.7901 | 4.577597 | 1.989499 | 23.17821 | 0.008650035 | 0.02564585
76.058 | 29.4609 | 27.61227 | 4.578663 | 1.848634 | 22.99933 | 0.008671235 | 0.02560261
76.068 | 29.0891 | 27.42757 | 4.579734 | 1.66153 | 22.81358 | 0.008693027 | 0.02556285
76.078 | 28.7431 | 27.23619 | 4.580809 | 1.506912 | 22.62114 | 0.008715413 | 0.02552659
76.088 | 28.3511 | 27.03832 | 4.581889 | 1.31278 | 22.4222 | 0.008738398 | 0.02549381
76.098 | 27.9648 | 26.83418 | 4.582973 | 1.130619 | 22.21698 | 0.008761985 | 0.02546452
76.108 | 27.5831 | 26.624 | 4.584061 | 0.9590951 | 22.00572 | 0.008786176 | 0.02543874
76.118 | 27.1968 | 26.40803 | 4.585154 | 0.7887653 | 21.78865 | 0.008810977 | 0.02541647
76.128 | 26.7577 | 26.18653 | 4.586252 | 0.5711656 | 21.56605 | 0.008833193 | 0.02539771
76.138 | 26.3802 | 25.95978 | 4.587353 | 0.4204202 | 21.33818 | 0.008859225 | 0.02538249
76.148 | 25.9373 | 25.72805 | 4.58846 | 0.2092486 | 21.10534 | 0.008885878 | 0.02537081
76.158 | 25.5365 | 25.49164 | 4.58957 | 0.04485932 | 20.86779 | 0.008913157 | 0.02536269
76.168 | 25.1254 | 25.25085 | 4.590686 | -0.1254481 | 20.62586 | 0.008941067 | 0.02535814
76.178 | 24.7015 | 25.00598 | 4.591805 | -0.3044849 | 20.37985 | 0.008969612 | 0.02535719
76.188 | 24.2775 | 24.75736 | 4.592929 | -0.4798604 | 20.13007 | 0.008998797 | 0.02535984
76.198 | 23.8387 | 24.5053 | 4.594057 | -0.6665968 | 19.87684 | 0.009028627 | 0.02536613
76.208 | 23.4107 | 24.25012 | 4.59519 | -0.839416 | 19.62049 | 0.009059109 | 0.02537607
76.218 | 22.9825 | 23.99215 | 4.596327 | -1.009646 | 19.36134 | 0.009090245 | 0.0253897
76.228 | 22.5831 | 23.73171 | 4.597469 | -1.148611 | 19.09971 | 0.009122045 | 0.02540703
76.238 | 22.1701 | 23.46915 | 4.598615 | -1.299047 | 18.83595 | 0.009154512 | 0.0254281
76.248 | 21.7488 | 23.20478 | 4.599765 | -1.455984 | 18.57038 | 0.009187653 | 0.02545294
76.258 | 21.3643 | 22.93895 | 4.60092 | -1.574652 | 18.30333 | 0.009221475 | 0.02548158
76.268 | 20.9396 | 22.67198 | 4.602079 | -1.732381 | 18.03513 | 0.009255982 | 0.02551405
76.278 | 20.5536 | 22.4042 | 4.603242 | -1.850597 | 17.76611 | 0.009291184 | 0.0255504
76.288 | 20.1438 | 22.13592 | 4.60441 | -1.992125 | 17.4966 | 0.009327086 | 0.02559065
76.298 | 19.7626 | 21.86748 | 4.605582 | -2.104881 | 17.2269 | 0.009363696 | 0.02563486
76.308 | 19.3751 | 21.59918 | 4.606759 | -2.224078 | 16.95733 | 0.009401021 | 0.02568305
76.318 | 19.0071 | 21.33132 | 4.607939 | -2.324217 | 16.6882 | 0.009439069 | 0.02573529
76.328 | 18.6342 | 21.0642 | 4.609124 | -2.429998 | 16.4198 | 0.009477846 | 0.02579161
76.338 | 18.2754 | 20.79811 | 4.610314 | -2.522707 | 16.15242 | 0.009517362 | 0.02585208
76.348 | 17.9375 | 20.53332 | 4.611508 | -2.595817 | 15.88633 | 0.009557625 | 0.02591673
76.358 | 17.5841 | 20.27009 | 4.612706 | -2.685993 | 15.6218 | 0.009598642 | 0.02598562
76.368 | 17.261 | 20.00869 | 4.613908 | -2.747688 | 15.35908 | 0.009640423 | 0.02605881
76.378 | 16.9283 | 19.74934 | 4.615115 | -2.821042 | 15.09841 | 0.009682977 | 0.02613636
76.388 | 16.6131 | 19.49227 | 4.616326 | -2.879175 | 14.84 | 0.009726312 | 0.02621833
76.3979 | 16.3015 | 19.24028 | 4.617529 | -2.938777 | 14.58667 | 0.009769996 | 0.02630388
76.4079 | 15.9967 | 18.98836 | 4.618748 | -2.991663 | 14.3334 | 0.009814915 | 0.02639485
76.4179 | 15.704 | 18.73932 | 4.619972 | -3.035315 | 14.08299 | 0.009860645 | 0.02649044
76.4279 | 15.4183 | 18.4933 | 4.6212 | -3.075001 | 13.8356 | 0.009907196 | 0.02659073
76.4379 | 15.1388 | 18.25047 | 4.622432 | -3.111671 | 13.59139 | 0.009954578 | 0.02669579
76.4479 | 14.8697 | 18.01096 | 4.623669 | -3.141262 | 13.35049 | 0.0100028 | 0.0268057
76.4579 | 14.6223 | 17.7749 | 4.62491 | -3.152596 | 13.11301 | 0.01005188 | 0.02692055
76.4679 | 14.38 | 17.54238 | 4.626155 | -3.16238 | 12.87908 | 0.01010182 | 0.02704041
76.4779 | 14.1341 | 17.31351 | 4.627404 | -3.179407 | 12.64878 | 0.01015264 | 0.02716539
76.4879 | 13.9026 | 17.08836 | 4.628657 | -3.185757 | 12.4222 | 0.01020435 | 0.02729556
76.4979 | 13.6818 | 16.867 | 4.629915 | -3.185198 | 12.19939 | 0.01025695 | 0.02743103
76.5079 | 13.466 | 16.64948 | 4.631177 | -3.183485 | 11.98043 | 0.01031047 | 0.0275719
76.5179 | 13.2515 | 16.43586 | 4.632443 | -3.184361 | 11.76533 | 0.01036492 | 0.02771826
76.5279 | 13.0471 | 16.22616 | 4.633713 | -3.179058 | 11.55415 | 0.01042031 | 0.02787022
76.5379 | 12.861 | 16.0204 | 4.634988 | -3.159398 | 11.34691 | 0.01047664 | 0.0280279
76.5479 | 12.6712 | 15.81859 | 4.636267 | -3.147392 | 11.1436 | 0.01053395 | 0.02819141
76.5579 | 12.4954 | 15.62075 | 4.63755 | -3.125346 | 10.94424 | 0.01059223 | 0.02836086
76.5679 | 12.3262 | 15.42685 | 4.638837 | -3.100652 | 10.74883 | 0.01065151 | 0.02853639
76.5779 | 12.1581 | 15.2369 | 4.640128 | -3.078798 | 10.55734 | 0.0107118 | 0.0287181
76.5879 | 12.0047 | 15.05086 | 4.641424 | -3.046165 | 10.36976 | 0.01077312 | 0.02890614
76.5979 | 11.8423 | 14.86872 | 4.642723 | -3.026424 | 10.18606 | 0.01083547 | 0.02910065
76.6079 | 11.7023 | 14.69045 | 4.644027 | -2.988146 | 10.00622 | 0.01089889 | 0.02930175
76.6179 | 11.5641 | 14.51599 | 4.645335 | -2.951892 | 9.830184 | 0.01096338 | 0.0295096
76.6279 | 11.4207 | 14.34532 | 4.646647 | -2.92462 | 9.65792 | 0.01102896 | 0.02972434
76.6379 | 11.2875 | 14.17838 | 4.647963 | -2.890884 | 9.489379 | 0.01109565 | 0.02994613
76.6479 | 11.159 | 14.01513 | 4.649283 | -2.856134 | 9.324512 | 0.01116346 | 0.03017512
76.6579 | 11.0429 | 13.85552 | 4.650608 | -2.812617 | 9.163266 | 0.01123243 | 0.03041149
76.6679 | 10.9209 | 13.69948 | 4.651936 | -2.778578 | 9.005584 | 0.01130255 | 0.0306554
76.6779 | 10.8082 | 13.54696 | 4.653269 | -2.738757 | 8.851407 | 0.01137386 | 0.03090703
76.6879 | 10.707 | 13.39789 | 4.654606 | -2.690894 | 8.700676 | 0.01144637 | 0.03116655
76.6979 | 10.602 | 13.25223 | 4.655947 | -2.650229 | 8.553328 | 0.01152011 | 0.03143416
76.7079 | 10.5014 | 13.1099 | 4.657292 | -2.608497 | 8.4093 | 0.01159509 | 0.03171004
76.7179 | 10.4015 | 12.97083 | 4.658641 | -2.569334 | 8.268528 | 0.01167133 | 0.0319944
76.7279 | 10.3106 | 12.83498 | 4.659994 | -2.524376 | 8.130947 | 0.01174887 | 0.03228743
76.7379 | 10.2231 | 12.70226 | 4.661351 | -2.479157 | 7.996489 | 0.01182771 | 0.03258935
76.7479 | 10.133 | 12.57261 | 4.662712 | -2.43961 | 7.86509 | 0.01190788 | 0.03290038
76.7579 | 10.0507 | 12.44597 | 4.664077 | -2.395269 | 7.736682 | 0.01198942 | 0.03322074
76.7679 | 9.9715 | 12.32227 | 4.665446 | -2.35077 | 7.611201 | 0.01207233 | 0.03355065
76.7779 | 9.8911 | 12.20145 | 4.66682 | -2.310346 | 7.488579 | 0.01215665 | 0.03389035
76.7879 | 9.8179 | 12.08343 | 4.668197 | -2.26553 | 7.36875 | 0.01224241 | 0.03424009
76.7979 | 9.7494 | 11.96816 | 4.669579 | -2.218759 | 7.251651 | 0.01232962 | 0.03460012
76.8079 | 9.6776 | 11.85432 | 4.670964 | -2.176719 | 7.135966 | 0.01241831 | 0.03497069
76.8179 | 9.61 | 11.74435 | 4.672353 | -2.134346 | 7.024132 | 0.01250852 | 0.03535207
76.8279 | 9.5472 | 11.63693 | 4.673747 | -2.089726 | 6.914834 | 0.01260027 | 0.03574453
76.8379 | 9.4784 | 11.532 | 4.675144 | -2.053598 | 6.808011 | 0.0126936 | 0.03614834
76.8479 | 9.4183 | 11.4295 | 4.676546 | -2.0112 | 6.703603 | 0.01278852 | 0.0365638
76.8579 | 9.365 | 11.32937 | 4.677951 | -1.964373 | 6.601546 | 0.01288507 | 0.03699119
76.8679 | 9.3041 | 11.23156 | 4.67936 | -1.927458 | 6.501784 | 0.01298329 | 0.03743082
76.8779 | 9.2531 | 11.136 | 4.680774 | -1.882898 | 6.404258 | 0.0130832 | 0.037883
76.8879 | 9.1921 | 11.04263 | 4.682191 | -1.850534 | 6.308911 | 0.01318484 | 0.03834803
76.8979 | 9.1422 | 10.95141 | 4.683612 | -1.809213 | 6.215686 | 0.01328824 | 0.03882626
76.9079 | 9.0936 | 10.86165 | 4.685037 | -1.768053 | 6.123905 | 0.01339345 | 0.039318
76.9179 | 9.0412 | 10.77455 | 4.686466 | -1.733353 | 6.034763 | 0.01350048 | 0.03982359
76.9279 | 8.9932 | 10.68944 | 4.687899 | -1.696236 | 5.947584 | 0.01360939 | 0.04034338
76.9379 | 8.9506 | 10.60625 | 4.689336 | -1.655651 | 5.862316 | 0.01372021 | 0.04087772
76.9479 | 8.903 | 10.52495 | 4.690777 | -1.621948 | 5.778911 | 0.01383298 | 0.04142698
76.9579 | 8.8665 | 10.44548 | 4.692222 | -1.578979 | 5.697318 | 0.01394773 | 0.04199151
76.9679 | 8.8201 | 10.3678 | 4.693671 | -1.547698 | 5.617491 | 0.01406452 | 0.0425717
76.9779 | 8.7833 | 10.29186 | 4.695123 | -1.508559 | 5.539385 | 0.01418338 | 0.04316793
76.9878 | 8.7443 | 10.21834 | 4.696565 | -1.47404 | 5.463697 | 0.01430312 | 0.0437745
76.9978 | 8.7095 | 10.14574 | 4.698025 | -1.436236 | 5.388881 | 0.01442624 | 0.04440379
77.0078 | 8.6681 | 10.07474 | 4.699489 | -1.406644 | 5.315653 | 0.01455156 | 0.04505028
77.0178 | 8.6364 | 10.00532 | 4.700957 | -1.368925 | 5.243974 | 0.01467914 | 0.04571439
77.0278 | 8.6104 | 9.937437 | 4.702429 | -1.327037 | 5.173802 | 0.01480902 | 0.0463965
77.0378 | 8.5766 | 9.871042 | 4.703905 | -1.294442 | 5.105098 | 0.01494125 | 0.04709704
77.0478 | 8.5454 | 9.806103 | 4.705385 | -1.260703 | 5.037826 | 0.01507589 | 0.04781641
77.0578 | 8.5208 | 9.742582 | 4.706868 | -1.221782 | 4.971946 | 0.01521299 | 0.04855503
77.0678 | 8.496 | 9.680446 | 4.708355 | -1.184446 | 4.907425 | 0.0153526 | 0.04931333
77.0778 | 8.4711 | 9.61966 | 4.709846 | -1.14856 | 4.844227 | 0.01549477 | 0.0500917
77.0878 | 8.4496 | 9.560189 | 4.711341 | -1.110589 | 4.782318 | 0.01563958 | 0.05089057
77.0978 | 8.4271 | 9.502002 | 4.71284 | -1.074902 | 4.721665 | 0.01578707 | 0.05171034
77.1078 | 8.4095 | 9.445068 | 4.714342 | -1.035568 | 4.662237 | 0.0159373 | 0.05255143
77.1178 | 8.3876 | 9.389355 | 4.715848 | -1.001755 | 4.604002 | 0.01609035 | 0.05341424
77.1278 | 8.3732 | 9.334834 | 4.717358 | -0.9616339 | 4.54693 | 0.01624626 | 0.05429915
77.1378 | 8.3609 | 9.281477 | 4.718872 | -0.9205766 | 4.490993 | 0.01640512 | 0.05520654
77.1478 | 8.3436 | 9.229254 | 4.72039 | -0.8856543 | 4.436161 | 0.01656698 | 0.0561368
77.1578 | 8.3303 | 9.17814 | 4.721911 | -0.8478402 | 4.382407 | 0.01673193 | 0.05709027
77.1678 | 8.3174 | 9.128108 | 4.723436 | -0.8107083 | 4.329705 | 0.01690002 | 0.05806729
77.1778 | 8.3056 | 9.079132 | 4.724965 | -0.7735318 | 4.278028 | 0.01707133 | 0.05906819
77.1878 | 8.3002 | 9.031187 | 4.726497 | -0.730987 | 4.227351 | 0.01724594 | 0.06009324
77.1978 | 8.2923 | 8.984249 | 4.728033 | -0.691949 | 4.177649 | 0.01742393 | 0.06114272
77.2078 | 8.2876 | 8.938294 | 4.729573 | -0.650694 | 4.128898 | 0.01760538 | 0.06221687
77.2178 | 8.2808 | 8.8933 | 4.731117 | -0.6124996 | 4.081076 | 0.01779037 | 0.06331588
77.2278 | 8.2716 | 8.849243 | 4.732664 | -0.5776434 | 4.03416 | 0.01797899 | 0.0644399
77.2378 | 8.2737 | 8.806103 | 4.734215 | -0.5324031 | 3.988127 | 0.01817132 | 0.06558907
77.2478 | 8.2719 | 8.763858 | 4.73577 | -0.4919581 | 3.942957 | 0.01836746 | 0.06676343
77.2578 | 8.2693 | 8.722487 | 4.737328 | -0.4531871 | 3.898628 | 0.01856749 | 0.06796301
77.2678 | 8.266 | 8.68197 | 4.738891 | -0.4159704 | 3.855121 | 0.01877151 | 0.06918774
77.2778 | 8.2687 | 8.642288 | 4.740456 | -0.3735878 | 3.812414 | 0.01897962 | 0.07043752
77.2878 | 8.2737 | 8.603421 | 4.742026 | -0.3297205 | 3.770491 | 0.01919193 | 0.07171213
77.2978 | 8.2797 | 8.565349 | 4.743599 | -0.2856494 | 3.729331 | 0.01940853 | 0.07301133
77.3078 | 8.2844 | 8.528056 | 4.745175 | -0.243656 | 3.688917 | 0.01962953 | 0.07433475
77.3178 | 8.2884 | 8.491522 | 4.746755 | -0.2031219 | 3.649229 | 0.01985503 | 0.07568192
77.3278 | 8.2938 | 8.45573 | 4.748339 | -0.1619298 | 3.610253 | 0.02008517 | 0.0770523
77.3378 | 8.2948 | 8.420662 | 4.749927 | -0.125862 | 3.57197 | 0.02032003 | 0.07844522
77.3478 | 8.3027 | 8.386301 | 4.751518 | -0.08360141 | 3.534364 | 0.02055976 | 0.07985992
77.3578 | 8.3119 | 8.352631 | 4.753113 | -0.040731 | 3.497419 | 0.02080446 | 0.08129546
77.3678 | 8.3188 | 8.319635 | 4.754711 | -0.0008345757 | 3.461119 | 0.02105427 | 0.08275082
77.3778 | 8.3288 | 8.287295 | 4.756313 | 0.04150503 | 3.425448 | 0.02130931 | 0.08422482
77.3878 | 8.3416 | 8.255597 | 4.757918 | 0.08600334 | 3.390393 | 0.02156971 | 0.08571614
77.3978 | 8.3456 | 8.224524 | 4.759527 | 0.1210764 | 3.355938 | 0.02183561 | 0.08722329
77.4078 | 8.3567 | 8.19406 | 4.761139 | 0.1626401 | 3.322069 | 0.02210716 | 0.08874464
77.4178 | 8.3682 | 8.16419 | 4.762756 | 0.2040101 | 3.288771 | 0.02238448 | 0.09027839
77.4278 | 8.3765 | 8.134898 | 4.764375 | 0.2416015 | 3.256033 | 0.02266774 | 0.09182259
77.4378 | 8.3914 | 8.10617 | 4.765998 | 0.2852298 | 3.22384 | 0.02295708 | 0.09337506
77.4478 | 8.3928 | 8.07799 | 4.767625 | 0.3148102 | 3.192179 | 0.02325265 | 0.0949335
77.4578 | 8.3999 | 8.050343 | 4.769255 | 0.3495571 | 3.161038 | 0.02355461 | 0.09649542
77.4678 | 8.4115 | 8.023214 | 4.770889 | 0.3882857 | 3.130404 | 0.02386313 | 0.09805816
77.4778 | 8.4207 | 7.996589 | 4.772526 | 0.4241106 | 3.100267 | 0.02417837 | 0.09961887
77.4878 | 8.4268 | 7.970454 | 4.774166 | 0.4563463 | 3.070612 | 0.0245005 | 0.1011745
77.4978 | 8.4387 | 7.944793 | 4.77581 | 0.4939069 | 3.041431 | 0.0248297 | 0.102722
77.5078 | 8.4443 | 7.919593 | 4.777458 | 0.5247069 | 3.012711 | 0.02516614 | 0.1042579
77.5178 | 8.4472 | 7.89484 | 4.779109 | 0.55236 | 2.984442 | 0.02551002 | 0.1057789
77.5278 | 8.454 | 7.87052 | 4.780763 | 0.5834799 | 2.956614 | 0.02586151 | 0.1072813
77.5378 | 8.4554 | 7.846619 | 4.782421 | 0.6087807 | 2.929216 | 0.02622081 | 0.1087614
77.5478 | 8.4664 | 7.823125 | 4.784082 | 0.6432755 | 2.902239 | 0.02658811 | 0.1102154
77.5578 | 8.4654 | 7.800023 | 4.785747 | 0.6653774 | 2.875672 | 0.02696362 | 0.1116395
77.5677 | 8.4661 | 7.777529 | 4.787399 | 0.6885706 | 2.849771 | 0.02734369 | 0.1130157
77.5777 | 8.4695 | 7.755171 | 4.78907 | 0.7143292 | 2.823996 | 0.02773613 | 0.1143687
77.5877 | 8.4677 | 7.733167 | 4.790745 | 0.7345328 | 2.798605 | 0.0281374 | 0.1156799
77.5977 | 8.4668 | 7.711507 | 4.792423 | 0.7552935 | 2.77359 | 0.02854771 | 0.1169456
77.6077 | 8.4661 | 7.690177 | 4.794105 | 0.7759229 | 2.748943 | 0.02896729 | 0.1181618
77.6177 | 8.4628 | 7.669167 | 4.79579 | 0.7936325 | 2.724656 | 0.02939635 | 0.1193249
77.6277 | 8.4599 | 7.648467 | 4.797478 | 0.8114333 | 2.700722 | 0.02983512 | 0.1204311
77.6377 | 8.4544 | 7.628064 | 4.79917 | 0.8263356 | 2.677134 | 0.03028384 | 0.1214769
77.6477 | 8.4438 | 7.60795 | 4.800865 | 0.83585 | 2.653883 | 0.03074273 | 0.1224592
77.6577 | 8.4444 | 7.588114 | 4.802563 | 0.8562861 | 2.630964 | 0.03121204 | 0.1233746
77.6677 | 8.4385 | 7.568547 | 4.804265 | 0.8699527 | 2.60837 | 0.03169201 | 0.1242203
77.6777 | 8.4265 | 7.549241 | 4.80597 | 0.877259 | 2.586094 | 0.03218287 | 0.1249937
77.6877 | 8.417 | 7.530187 | 4.807678 | 0.8868131 | 2.564131 | 0.03268487 | 0.1256924
77.6977 | 8.4093 | 7.511377 | 4.80939 | 0.897923 | 2.542474 | 0.03319825 | 0.1263141
77.7077 | 8.3956 | 7.492804 | 4.811105 | 0.9027959 | 2.521119 | 0.03372327 | 0.1268572
77.7177 | 8.3877 | 7.474462 | 4.812823 | 0.9132383 | 2.500058 | 0.03426016 | 0.1273201
77.7277 | 8.3744 | 7.456343 | 4.814545 | 0.9180569 | 2.479288 | 0.03480918 | 0.1277016
77.7377 | 8.3621 | 7.438443 | 4.816269 | 0.9236575 | 2.458802 | 0.03537057 | 0.1280007
77.7477 | 8.348 | 7.420755 | 4.817997 | 0.9272453 | 2.438596 | 0.03594458 | 0.128217
77.7577 | 8.3345 | 7.403275 | 4.819729 | 0.9312249 | 2.418665 | 0.03653144 | 0.12835
77.7677 | 8.3244 | 7.385999 | 4.821463 | 0.9384012 | 2.399005 | 0.03713139 | 0.1283998
77.7777 | 8.3056 | 7.368922 | 4.823201 | 0.9366781 | 2.37961 | 0.03774468 | 0.1283667
77.7877 | 8.2873 | 7.352041 | 4.824942 | 0.935259 | 2.360477 | 0.03837152 | 0.1282513
77.7977 | 8.2698 | 7.335353 | 4.826686 | 0.9344471 | 2.341601 | 0.03901215 | 0.1280543
77.8077 | 8.261 | 7.318854 | 4.828433 | 0.9421455 | 2.322978 | 0.03966678 | 0.1277768
77.8177 | 8.2428 | 7.302544 | 4.830183 | 0.9402564 | 2.304605 | 0.04033561 | 0.1274201
77.8277 | 8.2281 | 7.286418 | 4.831937 | 0.941682 | 2.286477 | 0.04101884 | 0.1269857
77.8377 | 8.2067 | 7.270476 | 4.833694 | 0.9362241 | 2.26859 | 0.04171665 | 0.1264754
77.8477 | 8.1966 | 7.254715 | 4.835454 | 0.9418846 | 2.250942 | 0.04242922 | 0.1258909
77.8577 | 8.1773 | 7.239135 | 4.837217 | 0.9381646 | 2.233528 | 0.04315669 | 0.1252344
77.8677 | 8.1622 | 7.223735 | 4.838983 | 0.9384651 | 2.216345 | 0.04389921 | 0.124508
77.8777 | 8.1516 | 7.208513 | 4.840752 | 0.9430872 | 2.199389 | 0.04465689 | 0.123714
77.8877 | 8.1338 | 7.193468 | 4.842525 | 0.9403317 | 2.182659 | 0.04542982 | 0.122855
77.8977 | 8.1161 | 7.178601 | 4.8443 | 0.9374988 | 2.166149 | 0.04621808 | 0.1219334
77.9077 | 8.1082 | 7.163911 | 4.846079 | 0.9442892 | 2.149858 | 0.04702172 | 0.120952
77.9177 | 8.0939 | 7.149397 | 4.847861 | 0.9445031 | 2.133782 | 0.04784074 | 0.1199135
77.9277 | 8.0802 | 7.135059 | 4.849646 | 0.9451406 | 2.117918 | 0.04867514 | 0.1188206
77.9377 | 8.0668 | 7.120898 | 4.851434 | 0.9459018 | 2.102263 | 0.04952486 | 0.1176764
77.9477 | 8.0494 | 7.106913 | 4.853225 | 0.9424868 | 2.086815 | 0.05038982 | 0.1164838
77.9577 | 8.0411 | 7.093105 | 4.855019 | 0.9479952 | 2.071571 | 0.05126989 | 0.1152457
77.9677 | 8.0307 | 7.079473 | 4.856816 | 0.9512271 | 2.056527 | 0.0521649 | 0.1139653
77.9777 | 8.0212 | 7.066018 | 4.858616 | 0.9551824 | 2.041682 | 0.05307465 | 0.1126455
77.9877 | 8.0132 | 7.052739 | 4.860419 | 0.9604608 | 2.027032 | 0.05399888 | 0.1112896
77.9977 | 8.0026 | 7.039638 | 4.862225 | 0.962962 | 2.012575 | 0.05493727 | 0.1099005
78.0077 | 7.9912 | 7.026714 | 4.864034 | 0.9644861 | 1.998309 | 0.05588946 | 0.1084814
78.0177 | 7.9799 | 7.013967 | 4.865846 | 0.9659329 | 1.98423 | 0.05685505 | 0.1070354
78.0277 | 7.9676 | 7.001398 | 4.867661 | 0.9662022 | 1.970337 | 0.05783355 | 0.1055655
78.0377 | 7.9548 | 6.989006 | 4.86948 | 0.9657941 | 1.956627 | 0.05882445 | 0.1040747
78.0477 | 7.9447 | 6.976791 | 4.871301 | 0.9679086 | 1.943098 | 0.05982713 | 0.102566
78.0577 | 7.9366 | 6.964754 | 4.873125 | 0.971846 | 1.929746 | 0.06084097 | 0.1010423
78.0677 | 7.9232 | 6.952894 | 4.874952 | 0.9703063 | 1.91657 | 0.06186524 | 0.0995065
78.0777 | 7.9131 | 6.94121 | 4.876781 | 0.9718901 | 1.903568 | 0.06289917 | 0.09796128
78.0877 | 7.9012 | 6.929702 | 4.878614 | 0.9714978 | 1.890737 | 0.06394192 | 0.09640935
78.0977 | 7.8916 | 6.91837 | 4.88045 | 0.9732299 | 1.878074 | 0.0649926 | 0.09485328
78.1077 | 7.8796 | 6.907213 | 4.882289 | 0.9723874 | 1.865578 | 0.06605025 | 0.09329556
78.1177 | 7.8664 | 6.896229 | 4.88413 | 0.970171 | 1.853247 | 0.06711386 | 0.09173854
78.1277 | 7.8527 | 6.885418 | 4.885974 | 0.9672818 | 1.841077 | 0.06818235 | 0.09018448
78.1377 | 7.8411 | 6.874779 | 4.887822 | 0.966321 | 1.829067 | 0.06925459 | 0.08863551
78.1477 | 7.8303 | 6.86431 | 4.889672 | 0.96599 | 1.817215 | 0.07032943 | 0.08709364
78.1576 | 7.8201 | 6.854109 | 4.891506 | 0.9659906 | 1.805633 | 0.07139479 | 0.08557566
78.1676 | 7.8088 | 6.843975 | 4.893362 | 0.9648252 | 1.794088 | 0.07247112 | 0.08405337
78.1776 | 7.7954 | 6.834006 | 4.895221 | 0.9613943 | 1.782695 | 0.07354626 | 0.08254344
78.1876 | 7.786 | 6.8242 | 4.897082 | 0.9617999 | 1.771452 | 0.07461892 | 0.08104736
78.1976 | 7.772 | 6.814556 | 4.898946 | 0.957444 | 1.760355 | 0.07568773 | 0.07956649
78.2076 | 7.7634 | 6.805071 | 4.900813 | 0.9583286 | 1.749404 | 0.07675134 | 0.07810211
78.2176 | 7.7478 | 6.795744 | 4.902683 | 0.952056 | 1.738597 | 0.07780838 | 0.07665535
78.2276 | 7.7351 | 6.786572 | 4.904556 | 0.9485285 | 1.727931 | 0.07885748 | 0.07522722
78.2376 | 7.7209 | 6.777552 | 4.906431 | 0.9433483 | 1.717404 | 0.07989729 | 0.07381864
78.2476 | 7.7108 | 6.768682 | 4.90831 | 0.9421182 | 1.707015 | 0.08092641 | 0.0724304
78.2576 | 7.6988 | 6.75996 | 4.91019 | 0.9388404 | 1.696762 | 0.08194352 | 0.0710632
78.2676 | 7.6885 | 6.751383 | 4.912074 | 0.9371175 | 1.686643 | 0.08294731 | 0.06971765
78.2776 | 7.6796 | 6.742948 | 4.913961 | 0.9366521 | 1.676657 | 0.08393652 | 0.06839423
78.2876 | 7.6654 | 6.734653 | 4.91585 | 0.9307468 | 1.6668 | 0.08490991 | 0.06709338
78.2976 | 7.655 | 6.726496 | 4.917741 | 0.9285042 | 1.657073 | 0.08586629 | 0.06581543
78.3076 | 7.6444 | 6.718473 | 4.919636 | 0.9259269 | 1.647472 | 0.08680451 | 0.06456064
78.3176 | 7.6298 | 6.710583 | 4.921533 | 0.9192175 | 1.637997 | 0.08772349 | 0.06332921
78.3276 | 7.6213 | 6.702822 | 4.923433 | 0.9184785 | 1.628645 | 0.08862221 | 0.06212125
78.3376 | 7.6068 | 6.695188 | 4.925336 | 0.9116124 | 1.619415 | 0.08949975 | 0.06093683
78.3476 | 7.5953 | 6.687678 | 4.927241 | 0.9076216 | 1.610306 | 0.09035522 | 0.05977595
78.3576 | 7.5915 | 6.680291 | 4.929149 | 0.9112085 | 1.601316 | 0.09118785 | 0.05863857
78.3676 | 7.5802 | 6.673024 | 4.931059 | 0.9071758 | 1.592444 | 0.09199687 | 0.05752459
78.3776 | 7.5731 | 6.665875 | 4.932972 | 0.9072254 | 1.583687 | 0.09278167 | 0.0564339
78.3876 | 7.5641 | 6.65884 | 4.934888 | 0.9052596 | 1.575044 | 0.0935417 | 0.0553663
78.3976 | 7.5524 | 6.65192 | 4.936806 | 0.9004805 | 1.566515 | 0.09427649 | 0.05432161
78.4076 | 7.5406 | 6.64511 | 4.938727 | 0.8954902 | 1.558097 | 0.09498569 | 0.05329957
78.4176 | 7.5337 | 6.638409 | 4.940651 | 0.8952906 | 1.54979 | 0.09566899 | 0.05229993
78.4276 | 7.5298 | 6.631816 | 4.942577 | 0.8979835 | 1.541591 | 0.09632621 | 0.0513224
78.4376 | 7.5207 | 6.625329 | 4.944506 | 0.8953708 | 1.5335 | 0.09695726 | 0.05036667
78.4476 | 7.513 | 6.618946 | 4.946437 | 0.8940539 | 1.525515 | 0.09756213 | 0.04943243
78.4576 | 7.5065 | 6.612665 | 4.948371 | 0.8938345 | 1.517635 | 0.09814091 | 0.04851931
78.4676 | 7.5 | 6.606486 | 4.950307 | 0.8935141 | 1.509858 | 0.0986938 | 0.04762698
78.4776 | 7.4962 | 6.600406 | 4.952246 | 0.8957939 | 1.502184 | 0.09922103 | 0.04675507
78.4876 | 7.4872 | 6.594425 | 4.954187 | 0.8927749 | 1.494612 | 0.09972307 | 0.04590321
78.4976 | 7.4802 | 6.588541 | 4.956131 | 0.8916586 | 1.487139 | 0.1002003 | 0.045071
78.5076 | 7.4761 | 6.582754 | 4.958077 | 0.8933458 | 1.479766 | 0.1006532 | 0.04425807
78.5176 | 7.4693 | 6.577062 | 4.960026 | 0.8922375 | 1.47249 | 0.1010825 | 0.04346403
78.5276 | 7.4623 | 6.571466 | 4.961977 | 0.8908343 | 1.465311 | 0.1014889 | 0.04268848
78.5376 | 7.4593 | 6.565963 | 4.963931 | 0.8933372 | 1.458228 | 0.1018732 | 0.04193103
78.5476 | 7.4526 | 6.560554 | 4.965887 | 0.8920464 | 1.451239 | 0.1022361 | 0.04119129
78.5576 | 7.4482 | 6.555237 | 4.967845 | 0.8929628 | 1.444344 | 0.1025787 | 0.04046886
78.5676 | 7.4413 | 6.550013 | 4.969806 | 0.8912866 | 1.437542 | 0.1029018 | 0.03976336
78.5776 | 7.4402 | 6.544882 | 4.97177 | 0.8953183 | 1.430831 | 0.1032066 | 0.03907438
78.5876 | 7.4306 | 6.539842 | 4.973735 | 0.890758 | 1.424211 | 0.103494 | 0.03840156
78.5976 | 7.4246 | 6.534894 | 4.975704 | 0.8897061 | 1.417681 | 0.1037651 | 0.03774449
78.6076 | 7.4209 | 6.530037 | 4.977674 | 0.8908628 | 1.411239 | 0.1040211 | 0.03710283
78.6176 | 7.4155 | 6.525272 | 4.979647 | 0.8902282 | 1.404886 | 0.1042631 | 0.03647617
78.6276 | 7.4135 | 6.520598 | 4.981622 | 0.8929023 | 1.398619 | 0.1044922 | 0.03586417
78.6376 | 7.4112 | 6.516015 | 4.9836 | 0.8951852 | 1.392439 | 0.1047097 | 0.03526645
78.6476 | 7.4098 | 6.511523 | 4.98558 | 0.8982771 | 1.386344 | 0.1049165 | 0.03468266
78.6576 | 7.4065 | 6.507122 | 4.987562 | 0.8993779 | 1.380334 | 0.1051139 | 0.03411247
78.6676 | 7.4 | 6.502812 | 4.989547 | 0.8971877 | 1.374407 | 0.1053029 | 0.03355551
78.6776 | 7.4002 | 6.498593 | 4.991534 | 0.9016066 | 1.368564 | 0.1054846 | 0.03301145
78.6876 | 7.3952 | 6.494465 | 4.993523 | 0.9007346 | 1.362803 | 0.1056599 | 0.03247997
78.6976 | 7.3913 | 6.490428 | 4.995514 | 0.9008718 | 1.357123 | 0.1058299 | 0.03196075
78.7076 | 7.3935 | 6.486482 | 4.997508 | 0.9070185 | 1.351525 | 0.1059955 | 0.03145345
78.7176 | 7.3915 | 6.482625 | 4.999504 | 0.9088746 | 1.346006 | 0.1061575 | 0.03095779
78.7276 | 7.3882 | 6.47886 | 5.001502 | 0.9093404 | 1.340567 | 0.1063167 | 0.03047345
78.7375 | 7.3889 | 6.475221 | 5.003482 | 0.9136785 | 1.335262 | 0.1064722 | 0.03000482
78.7475 | 7.3886 | 6.471635 | 5.005485 | 0.9169653 | 1.32998 | 0.1066278 | 0.02954214
78.7575 | 7.3918 | 6.468137 | 5.00749 | 0.9236627 | 1.324775 | 0.1067826 | 0.02908993
78.7675 | 7.386 | 6.464729 | 5.009497 | 0.9212712 | 1.319647 | 0.106937 | 0.0286479
78.7775 | 7.3831 | 6.461409 | 5.011506 | 0.9216911 | 1.314596 | 0.1070912 | 0.0282158
78.7875 | 7.386 | 6.458177 | 5.013518 | 0.9278229 | 1.30962 | 0.1072458 | 0.02779335
78.7975 | 7.385 | 6.455033 | 5.015531 | 0.9299673 | 1.30472 | 0.1074008 | 0.02738031
78.8075 | 7.385 | 6.451975 | 5.017547 | 0.9330249 | 1.299895 | 0.1075565 | 0.02697642
78.8175 | 7.3844 | 6.449003 | 5.019565 | 0.9353965 | 1.295145 | 0.1077127 | 0.02658144
78.8275 | 7.3838 | 6.446117 | 5.021585 | 0.9376828 | 1.290468 | 0.1078696 | 0.02619515
78.8375 | 7.384 | 6.443315 | 5.023607 | 0.9406846 | 1.285864 | 0.1080269 | 0.0258173
78.8475 | 7.3824 | 6.440597 | 5.025631 | 0.941803 | 1.281334 | 0.1081845 | 0.02544768
78.8575 | 7.3819 | 6.437961 | 5.027657 | 0.9439387 | 1.276876 | 0.1083421 | 0.02508607
78.8675 | 7.3803 | 6.435407 | 5.029686 | 0.9448928 | 1.27249 | 0.1084992 | 0.02473225
78.8775 | 7.3803 | 6.432933 | 5.031716 | 0.9473665 | 1.268176 | 0.1086555 | 0.02438603
78.8875 | 7.3769 | 6.430539 | 5.033749 | 0.9463607 | 1.263933 | 0.1088105 | 0.0240472
78.8975 | 7.376 | 6.428223 | 5.035783 | 0.9477767 | 1.259761 | 0.1089636 | 0.02371556
78.9075 | 7.3718 | 6.425984 | 5.03782 | 0.9458156 | 1.25566 | 0.1091141 | 0.02339094
78.9175 | 7.3669 | 6.423821 | 5.039858 | 0.9430785 | 1.251628 | 0.1092615 | 0.02307314
78.9275 | 7.3644 | 6.421733 | 5.041899 | 0.9426668 | 1.247667 | 0.109405 | 0.02276198
78.9375 | 7.3605 | 6.419718 | 5.043942 | 0.9407817 | 1.243775 | 0.1095438 | 0.02245731
78.9475 | 7.3569 | 6.417776 | 5.045986 | 0.9391245 | 1.239953 | 0.1096772 | 0.02215893
78.9575 | 7.3534 | 6.415904 | 5.048033 | 0.9374962 | 1.2362 | 0.1098043 | 0.02186669
78.9675 | 7.346 | 6.414102 | 5.050082 | 0.9318983 | 1.232515 | 0.1099245 | 0.02158044
78.9775 | 7.3391 | 6.412368 | 5.052132 | 0.926732 | 1.228899 | 0.1100367 | 0.02130001
78.9875 | 7.3321 | 6.410701 | 5.054185 | 0.9213985 | 1.225351 | 0.1101402 | 0.02102525
78.9975 | 7.322 | 6.409101 | 5.056239 | 0.9128991 | 1.221872 | 0.1102342 | 0.02075603
79.0075 | 7.3207 | 6.407565 | 5.058295 | 0.9131348 | 1.21846 | 0.1103178 | 0.02049219
79.0175 | 7.3152 | 6.406093 | 5.060354 | 0.9091069 | 1.215116 | 0.1103902 | 0.0202336
79.0275 | 7.3075 | 6.404683 | 5.062414 | 0.9028165 | 1.211839 | 0.1104506 | 0.01998013
79.0375 | 7.3009 | 6.403335 | 5.064476 | 0.8975646 | 1.20863 | 0.1104982 | 0.01973165
79.0475 | 7.2942 | 6.402048 | 5.06654 | 0.8921523 | 1.205488 | 0.1105323 | 0.01948802
79.0575 | 7.2878 | 6.400819 | 5.068605 | 0.8869806 | 1.202413 | 0.1105521 | 0.01924913
79.0675 | 7.2763 | 6.39965 | 5.070673 | 0.8766504 | 1.199405 | 0.1105569 | 0.01901486
79.0775 | 7.2673 | 6.398538 | 5.072742 | 0.8687625 | 1.196464 | 0.1105462 | 0.01878509
79.0875 | 7.2601 | 6.397482 | 5.074814 | 0.8626178 | 1.19359 | 0.1105193 | 0.01855971
79.0975 | 7.2488 | 6.396483 | 5.076887 | 0.852317 | 1.190782 | 0.1104757 | 0.01833861
79.1075 | 7.24 | 6.395539 | 5.078962 | 0.8444607 | 1.188041 | 0.1104148 | 0.01812169
79.1175 | 7.2301 | 6.39465 | 5.081038 | 0.8354497 | 1.185367 | 0.1103362 | 0.01790883
79.1275 | 7.2206 | 6.393816 | 5.083117 | 0.8267843 | 1.18276 | 0.1102395 | 0.01769995
79.1375 | 7.2059 | 6.393035 | 5.085197 | 0.812865 | 1.180219 | 0.1101244 | 0.01749495
79.1475 | 7.2025 | 6.392308 | 5.087279 | 0.8101924 | 1.177744 | 0.1099905 | 0.01729372
79.1575 | 7.1908 | 6.391633 | 5.089363 | 0.7991665 | 1.175337 | 0.1098378 | 0.01709618
79.1675 | 7.1778 | 6.391012 | 5.091448 | 0.7867877 | 1.172996 | 0.1096659 | 0.01690224
79.1775 | 7.1676 | 6.390444 | 5.093535 | 0.7771561 | 1.170722 | 0.1094749 | 0.01671182
79.1875 | 7.1534 | 6.389928 | 5.095624 | 0.7634717 | 1.168515 | 0.1092646 | 0.01652482
79.1975 | 7.1414 | 6.389465 | 5.097715 | 0.7519346 | 1.166375 | 0.1090351 | 0.01634117
79.2075 | 7.1255 | 6.389055 | 5.099807 | 0.7364446 | 1.164301 | 0.1087865 | 0.01616079
79.2175 | 7.1174 | 6.388698 | 5.101901 | 0.7287016 | 1.162295 | 0.1085188 | 0.0159836
79.2275 | 7.108 | 6.388395 | 5.103996 | 0.7196053 | 1.160357 | 0.1082324 | 0.01580952
79.2375 | 7.0928 | 6.388144 | 5.106093 | 0.7046557 | 1.158485 | 0.1079272 | 0.01563849
79.2475 | 7.0822 | 6.387948 | 5.108192 | 0.6942521 | 1.156682 | 0.1076038 | 0.01547043
79.2575 | 7.0731 | 6.387806 | 5.110293 | 0.6852943 | 1.154946 | 0.1072622 | 0.01530528
79.2675 | 7.0595 | 6.387718 | 5.112395 | 0.6717818 | 1.153278 | 0.1069029 | 0.01514296
79.2775 | 7.0512 | 6.387686 | 5.114498 | 0.663514 | 1.151678 | 0.1065262 | 0.01498342
79.2875 | 7.0348 | 6.387709 | 5.116604 | 0.6470906 | 1.150147 | 0.1061325 | 0.01482658
79.2975 | 7.025 | 6.387789 | 5.11871 | 0.637211 | 1.148684 | 0.1057222 | 0.01467239
79.3075 | 7.0167 | 6.387926 | 5.120819 | 0.6287744 | 1.147291 | 0.1052956 | 0.01452079
79.3175 | 7.0043 | 6.38812 | 5.122929 | 0.6161803 | 1.145966 | 0.1048531 | 0.01437171
79.3274 | 6.9969 | 6.388368 | 5.125019 | 0.6085322 | 1.144723 | 0.1043999 | 0.01422657
79.3374 | 6.9896 | 6.388678 | 5.127132 | 0.6009218 | 1.143537 | 0.1039271 | 0.01408237
79.3474 | 6.9807 | 6.389048 | 5.129246 | 0.591652 | 1.142422 | 0.1034396 | 0.01394053
79.3574 | 6.9709 | 6.389478 | 5.131362 | 0.5814221 | 1.141377 | 0.1029378 | 0.013801
79.3674 | 6.9654 | 6.389969 | 5.133479 | 0.5754314 | 1.140403 | 0.1024221 | 0.01366374
79.3774 | 6.9587 | 6.390521 | 5.135598 | 0.5681791 | 1.139501 | 0.1018927 | 0.01352869
79.3874 | 6.9483 | 6.389422 | 5.137719 | 0.5588778 | 1.136958 | 0.1013501 | 0.0133958
79.3974 | 6.9376 | 6.3901 | 5.13984 | 0.5474996 | 1.1362 | 0.1007945 | 0.01326504
79.4074 | 6.9312 | 6.390842 | 5.141964 | 0.5403578 | 1.135516 | 0.1002263 | 0.01313635
79.4174 | 6.9276 | 6.391649 | 5.144088 | 0.5359514 | 1.134905 | 0.09964569 | 0.01300968
79.4274 | 6.9224 | 6.39252 | 5.146214 | 0.52988 | 1.134368 | 0.09905301 | 0.012885
79.4374 | 6.9153 | 6.393457 | 5.148342 | 0.5218426 | 1.133905 | 0.0984485 | 0.01276227
79.4474 | 6.9076 | 6.394462 | 5.150471 | 0.5131385 | 1.133517 | 0.09783244 | 0.01264144
79.4574 | 6.9032 | 6.395533 | 5.152601 | 0.5076668 | 1.133205 | 0.09720506 | 0.01252248
79.4674 | 6.8971 | 6.396673 | 5.154732 | 0.5004267 | 1.132969 | 0.09656663 | 0.01240534
79.4774 | 6.8945 | 6.397883 | 5.156865 | 0.4966173 | 1.13281 | 0.09591742 | 0.01228998
79.4874 | 6.8905 | 6.398306 | 5.158999 | 0.4921944 | 1.131872 | 0.09525768 | 0.01217638
79.4974 | 6.883 | 6.399657 | 5.161135 | 0.4833431 | 1.13187 | 0.09458769 | 0.01206449
79.5074 | 6.8783 | 6.40108 | 5.163272 | 0.4772195 | 1.131947 | 0.09390774 | 0.01195428
79.5174 | 6.8777 | 6.402577 | 5.16541 | 0.4751227 | 1.132103 | 0.09321814 | 0.01184572
79.5274 | 6.8708 | 6.404148 | 5.167549 | 0.4666516 | 1.132341 | 0.09251919 | 0.01173877
79.5374 | 6.8676 | 6.405795 | 5.16969 | 0.4618048 | 1.13266 | 0.09181124 | 0.0116334
79.5474 | 6.8647 | 6.407519 | 5.171832 | 0.4571811 | 1.133063 | 0.09109464 | 0.01152958
79.5574 | 6.8597 | 6.409321 | 5.173975 | 0.4503794 | 1.133548 | 0.09036978 | 0.01142727
79.5674 | 6.8551 | 6.411202 | 5.17612 | 0.4438982 | 1.134119 | 0.08963706 | 0.01132646
79.5774 | 6.8526 | 6.413164 | 5.178265 | 0.4394361 | 1.134775 | 0.08889688 | 0.0112271
79.5874 | 6.8502 | 6.415208 | 5.180412 | 0.4349917 | 1.135517 | 0.0881497 | 0.01112917
79.5974 | 6.8453 | 6.417337 | 5.18256 | 0.4279633 | 1.136348 | 0.08739597 | 0.01103265
79.6074 | 6.8438 | 6.41955 | 5.184709 | 0.4242496 | 1.137267 | 0.08663617 | 0.01093749
79.6174 | 6.8405 | 6.421851 | 5.18686 | 0.4186486 | 1.138277 | 0.08587079 | 0.01084369
79.6274 | 6.8367 | 6.424241 | 5.189011 | 0.4124588 | 1.139378 | 0.08510033 | 0.01075121
79.6374 | 6.8337 | 6.426721 | 5.191164 | 0.4069785 | 1.140572 | 0.08432531 | 0.01066003
79.6474 | 6.831 | 6.425605 | 5.193318 | 0.4053954 | 1.138171 | 0.08354623 | 0.01057012
79.6574 | 6.8255 | 6.428273 | 5.195473 | 0.3972266 | 1.139556 | 0.08276364 | 0.01048146
79.6674 | 6.8247 | 6.431039 | 5.197629 | 0.3936614 | 1.141038 | 0.08197807 | 0.01039402
79.6774 | 6.8232 | 6.433902 | 5.199786 | 0.3892982 | 1.142618 | 0.08119003 | 0.01030779
79.6874 | 6.8178 | 6.436865 | 5.201944 | 0.3809347 | 1.144299 | 0.08040006 | 0.01022273
79.6974 | 6.8186 | 6.439931 | 5.204103 | 0.3786691 | 1.14608 | 0.07960868 | 0.01013883
79.7074 | 6.8175 | 6.443101 | 5.206263 | 0.3743992 | 1.147965 | 0.07881641 | 0.01005607
79.7174 | 6.8141 | 6.446377 | 5.208425 | 0.3677225 | 1.149955 | 0.07802376 | 0.009974424
79.7274 | 6.8138 | 6.449763 | 5.210587 | 0.3640375 | 1.15205 | 0.07723122 | 0.009893873
79.7374 | 6.8121 | 6.453259 | 5.21275 | 0.3588414 | 1.154254 | 0.07643929 | 0.009814397
79.7474 | 6.8069 | 6.455023 | 5.214915 | 0.3518773 | 1.154723 | 0.07564844 | 0.009735976
79.7574 | 6.8087 | 6.458748 | 5.21708 | 0.3499516 | 1.157151 | 0.07485914 | 0.009658591
79.7674 | 6.8054 | 6.462592 | 5.219246 | 0.3428079 | 1.159692 | 0.07407184 | 0.009582223
79.7774 | 6.8114 | 6.466556 | 5.221414 | 0.344844 | 1.162348 | 0.07328698 | 0.009506856
79.7874 | 6.8119 | 6.470643 | 5.223582 | 0.3412572 | 1.165123 | 0.07250497 | 0.00943247
79.7974 | 6.8113 | 6.474855 | 5.225751 | 0.3364451 | 1.168019 | 0.07172624 | 0.009359048
79.8074 | 6.8124 | 6.479195 | 5.227921 | 0.333205 | 1.171036 | 0.07095118 | 0.009286574
79.8174 | 6.8104 | 6.483666 | 5.230092 | 0.3267345 | 1.174178 | 0.07018015 | 0.00921503
79.8274 | 6.8151 | 6.488269 | 5.232264 | 0.3268307 | 1.177447 | 0.06941354 | 0.0091444
79.8374 | 6.8108 | 6.493009 | 5.234437 | 0.3177909 | 1.180846 | 0.06865168 | 0.009074668
79.8474 | 6.8088 | 6.497888 | 5.23661 | 0.3109124 | 1.184377 | 0.06789491 | 0.00900582
79.8574 | 6.8129 | 6.502908 | 5.238785 | 0.3099922 | 1.188042 | 0.06714354 | 0.008937837
79.8674 | 6.81 | 6.508072 | 5.24096 | 0.3019275 | 1.191844 | 0.06639786 | 0.008870708
79.8774 | 6.815 | 6.513385 | 5.243136 | 0.3016153 | 1.195786 | 0.06565817 | 0.008804417
79.8874 | 6.8165 | 6.518847 | 5.245313 | 0.2976526 | 1.199871 | 0.06492472 | 0.008738949
79.8974 | 6.8155 | 6.524464 | 5.247491 | 0.2910363 | 1.204101 | 0.06419775 | 0.008674291
79.9073 | 6.8172 | 6.53018 | 5.249647 | 0.2870196 | 1.208437 | 0.0634847 | 0.008611062
79.9173 | 6.8187 | 6.536112 | 5.251827 | 0.2825879 | 1.212966 | 0.0627713 | 0.008547974
79.9273 | 6.8229 | 6.542207 | 5.254007 | 0.2806929 | 1.21765 | 0.06206502 | 0.008485656
79.9373 | 6.813 | 6.548469 | 5.256188 | 0.2645313 | 1.222491 | 0.06136603 | 0.008424094
79.9473 | 6.8148 | 6.554901 | 5.258369 | 0.2598993 | 1.227494 | 0.06067449 | 0.008363276
79.9573 | 6.8113 | 6.561506 | 5.260551 | 0.2497937 | 1.232661 | 0.05999053 | 0.00830319
79.9673 | 6.8146 | 6.568289 | 5.262734 | 0.2463107 | 1.237997 | 0.05931428 | 0.008243824
79.9773 | 6.8155 | 6.575253 | 5.264918 | 0.2402468 | 1.243504 | 0.05864586 | 0.008185166
79.9873 | 6.8155 | 6.582402 | 5.267102 | 0.2330979 | 1.249187 | 0.05798535 | 0.008127203
79.9973 | 6.8178 | 6.58974 | 5.269287 | 0.2280601 | 1.25505 | 0.05733284 | 0.008069925
80.0073 | 6.8182 | 6.59727 | 5.271473 | 0.2209298 | 1.261096 | 0.05668839 | 0.008013322
80.0173 | 6.8179 | 6.604997 | 5.273659 | 0.2129026 | 1.267329 | 0.05605207 | 0.007957381
80.0273 | 6.82 | 6.612926 | 5.275846 | 0.2070743 | 1.273754 | 0.05542391 | 0.007902092
80.0373 | 6.8029 | 6.621059 | 5.278033 | 0.1818406 | 1.280375 | 0.05480397 | 0.007847446
80.0473 | 6.8065 | 6.629403 | 5.280221 | 0.1770973 | 1.287196 | 0.05419226 | 0.00779343
80.0573 | 6.8017 | 6.637961 | 5.28241 | 0.1637395 | 1.294222 | 0.05358882 | 0.007740036
80.0673 | 6.8034 | 6.646737 | 5.284599 | 0.1566628 | 1.301457 | 0.05299366 | 0.007687254
80.0773 | 6.8053 | 6.655738 | 5.286789 | 0.1495623 | 1.308907 | 0.0524068 | 0.007635074
80.0873 | 6.803 | 6.664967 | 5.288979 | 0.1380332 | 1.316576 | 0.05182824 | 0.007583486
80.0973 | 6.8017 | 6.67443 | 5.29117 | 0.1272704 | 1.324469 | 0.05125798 | 0.007532481
80.1073 | 6.7983 | 6.684131 | 5.293362 | 0.1141687 | 1.332591 | 0.05069606 | 0.00748205
80.1173 | 6.798 | 6.694077 | 5.295554 | 0.1039227 | 1.340949 | 0.05014246 | 0.007432186
80.1273 | 6.7962 | 6.704273 | 5.297746 | 0.09192701 | 1.349547 | 0.04959718 | 0.007382878
80.1373 | 6.7792 | 6.714724 | 5.299939 | 0.06447592 | 1.358391 | 0.04906022 | 0.007334116
80.1473 | 6.7834 | 6.725436 | 5.302132 | 0.05796381 | 1.367487 | 0.0485316 | 0.007285896
80.1573 | 6.7828 | 6.736415 | 5.304326 | 0.04638452 | 1.37684 | 0.04801131 | 0.007238206
80.1673 | 6.7834 | 6.747668 | 5.30652 | 0.03573212 | 1.386457 | 0.04749936 | 0.007191039
80.1773 | 6.7832 | 6.7592 | 5.308715 | 0.02400043 | 1.396345 | 0.04699575 | 0.007144388
80.1873 | 6.781 | 6.771017 | 5.31091 | 0.009982784 | 1.406509 | 0.0465005 | 0.007098245
80.1973 | 6.7816 | 6.783127 | 5.313105 | -0.001527147 | 1.416956 | 0.0460136 | 0.007052601
80.2073 | 6.78 | 6.795536 | 5.315301 | -0.01553631 | 1.427693 | 0.04553508 | 0.00700745
80.2173 | 6.7809 | 6.808252 | 5.317497 | -0.02735163 | 1.438727 | 0.04506493 | 0.006962784
80.2273 | 6.782 | 6.82128 | 5.319694 | -0.03928017 | 1.450065 | 0.04460318 | 0.006918595
80.2373 | 6.7783 | 6.834629 | 5.321891 | -0.05632925 | 1.461714 | 0.04414985 | 0.006874878
80.2473 | 6.7813 | 6.848306 | 5.324088 | -0.06700638 | 1.473682 | 0.04370495 | 0.006831624
80.2573 | 6.7846 | 6.862319 | 5.326285 | -0.077719 | 1.485976 | 0.0432685 | 0.006788827
80.2673 | 6.788 | 6.876675 | 5.328483 | -0.08867527 | 1.498605 | 0.04284052 | 0.006746481
80.2773 | 6.7956 | 6.891383 | 5.330681 | -0.09578307 | 1.511576 | 0.04242105 | 0.006704579
80.2873 | 6.7992 | 6.906451 | 5.332879 | -0.1072506 | 1.524898 | 0.04201011 | 0.006663124
80.2973 | 6.8028 | 6.921886 | 5.335078 | -0.1190863 | 1.538578 | 0.04160774 | 0.006622089
80.3073 | 6.8075 | 6.937699 | 5.337277 | -0.1301988 | 1.552627 | 0.04121396 | 0.00658148
80.3173 | 6.8131 | 6.953897 | 5.339476 | -0.1407968 | 1.567051 | 0.04082884 | 0.006541289
80.3273 | 6.821 | 6.970489 | 5.341675 | -0.1494892 | 1.58186 | 0.04045239 | 0.006501511
80.3373 | 6.8271 | 6.987485 | 5.343875 | -0.1603853 | 1.597064 | 0.04008467 | 0.00646213
80.3473 | 6.8326 | 7.004894 | 5.346074 | -0.1722945 | 1.612671 | 0.03972573 | 0.00642316
80.3573 | 6.8454 | 7.022726 | 5.348274 | -0.1773259 | 1.628692 | 0.03937562 | 0.006384586
80.3673 | 6.8471 | 7.04099 | 5.350474 | -0.1938896 | 1.645135 | 0.03903439 | 0.006346401
80.3773 | 6.8574 | 7.059695 | 5.352674 | -0.2022953 | 1.66201 | 0.03870208 | 0.006308601
80.3873 | 6.8658 | 7.078853 | 5.354874 | -0.2130528 | 1.679328 | 0.03837877 | 0.006271179
80.3973 | 6.8744 | 7.098472 | 5.357075 | -0.2240723 | 1.697099 | 0.03806449 | 0.006234131
80.4073 | 6.8805 | 7.118564 | 5.359275 | -0.2380644 | 1.715332 | 0.03775932 | 0.006197452
80.4173 | 6.8946 | 7.139139 | 5.361476 | -0.2445393 | 1.734039 | 0.03746331 | 0.006161136
80.4273 | 6.9075 | 7.160207 | 5.363676 | -0.2527072 | 1.753229 | 0.03717651 | 0.006125179
80.4373 | 6.92 | 7.181779 | 5.365877 | -0.2617793 | 1.772914 | 0.03689899 | 0.006089575
80.4473 | 6.9301 | 7.203866 | 5.368078 | -0.2737659 | 1.793103 | 0.0366308 | 0.00605432
80.4573 | 6.942 | 7.226478 | 5.370279 | -0.284478 | 1.813808 | 0.03637199 | 0.006019409
80.4673 | 6.9535 | 7.249627 | 5.372479 | -0.2961265 | 1.83504 | 0.03612262 | 0.005984836
80.4773 | 6.9664 | 7.273322 | 5.37468 | -0.3069219 | 1.856808 | 0.03588273 | 0.005950599
80.4873 | 6.9884 | 7.297575 | 5.376881 | -0.3091753 | 1.879125 | 0.03565238 | 0.005916691
80.4972 | 7.0079 | 7.32214 | 5.37906 | -0.3142403 | 1.901763 | 0.03543376 | 0.005883445
80.5072 | 7.0251 | 7.347536 | 5.381261 | -0.3224362 | 1.925203 | 0.0352225 | 0.005850182
80.5172 | 7.0515 | 7.373523 | 5.383461 | -0.3220226 | 1.949223 | 0.0350209 | 0.005817235
80.5272 | 7.0737 | 7.40011 | 5.385662 | -0.3264098 | 1.973834 | 0.03482898 | 0.005784602
80.5372 | 7.0967 | 7.427308 | 5.387862 | -0.3306082 | 1.999047 | 0.03464676 | 0.005752277
80.5472 | 7.1228 | 7.455128 | 5.390063 | -0.3323281 | 2.024871 | 0.03447428 | 0.005720257
80.5572 | 7.1495 | 7.483579 | 5.392263 | -0.3340791 | 2.051316 | 0.03431156 | 0.005688537
80.5672 | 7.1778 | 7.512671 | 5.394463 | -0.3348714 | 2.078392 | 0.03415859 | 0.005657115
80.5772 | 7.2024 | 7.542414 | 5.396663 | -0.3400139 | 2.106109 | 0.03401539 | 0.005625985
80.5872 | 7.2349 | 7.572816 | 5.398863 | -0.3379157 | 2.134475 | 0.03388196 | 0.005595144
80.5972 | 7.2686 | 7.603885 | 5.401063 | -0.3352848 | 2.163499 | 0.0337583 | 0.005564588
80.6072 | 7.306 | 7.635629 | 5.403262 | -0.3296291 | 2.193188 | 0.03364438 | 0.005534314
80.6172 | 7.3436 | 7.668056 | 5.405462 | -0.3244557 | 2.223549 | 0.0335402 | 0.005504318
80.6272 | 7.3852 | 7.701171 | 5.407661 | -0.3159713 | 2.25459 | 0.03344572 | 0.005474597
80.6372 | 7.4208 | 7.73498 | 5.40986 | -0.3141805 | 2.286315 | 0.03336092 | 0.005445146
80.6472 | 7.4666 | 7.769489 | 5.412059 | -0.3028886 | 2.318728 | 0.03328575 | 0.005415963
80.6572 | 7.5068 | 7.804699 | 5.414257 | -0.2978992 | 2.351835 | 0.03322015 | 0.005387043
80.6672 | 7.551 | 7.840614 | 5.416455 | -0.2896143 | 2.385637 | 0.03316409 | 0.005358385
80.6772 | 7.5954 | 7.877235 | 5.418653 | -0.2818351 | 2.420135 | 0.03311748 | 0.005329984
80.6872 | 7.6439 | 7.914561 | 5.420851 | -0.2706614 | 2.455329 | 0.03308026 | 0.005301837
80.6972 | 7.6961 | 7.952591 | 5.423048 | -0.2564914 | 2.491217 | 0.03305233 | 0.005273941
80.7072 | 7.7469 | 7.991321 | 5.425245 | -0.2444212 | 2.527796 | 0.0330336 | 0.005246293
80.7172 | 7.8046 | 8.030746 | 5.427442 | -0.2261459 | 2.565061 | 0.03302397 | 0.00521889
80.7272 | 7.859 | 8.070858 | 5.429638 | -0.211858 | 2.603005 | 0.03302332 | 0.005191728
80.7372 | 7.9172 | 8.111647 | 5.431834 | -0.1944475 | 2.641617 | 0.03303151 | 0.005164806
80.7472 | 7.9784 | 8.153103 | 5.434029 | -0.1747032 | 2.680887 | 0.0330484 | 0.005138119
80.7572 | 8.0346 | 8.195211 | 5.436224 | -0.1606105 | 2.720801 | 0.03307383 | 0.005111665
80.7672 | 8.1016 | 8.237953 | 5.438419 | -0.136353 | 2.761341 | 0.03310764 | 0.005085442
80.7772 | 8.1626 | 8.28131 | 5.440613 | -0.1187102 | 2.802488 | 0.03314963 | 0.005059445
80.7872 | 8.2246 | 8.325259 | 5.442807 | -0.1006593 | 2.844219 | 0.03319961 | 0.005033673
80.7972 | 8.2974 | 8.369775 | 5.445001 | -0.07237477 | 2.886509 | 0.03325735 | 0.005008123
80.8072 | 8.3662 | 8.414827 | 5.447194 | -0.04862712 | 2.929328 | 0.03332261 | 0.004982792
80.8172 | 8.4421 | 8.460383 | 5.449386 | -0.01828324 | 2.972644 | 0.03339516 | 0.004957678
80.8272 | 8.5159 | 8.506407 | 5.451578 | 0.009492962 | 3.016421 | 0.03347471 | 0.004932777
80.8372 | 8.5954 | 8.552858 | 5.45377 | 0.04254208 | 3.060619 | 0.03356097 | 0.004908088
80.8472 | 8.6724 | 8.599692 | 5.45596 | 0.07270819 | 3.105194 | 0.03365364 | 0.004883608
80.8572 | 8.7474 | 8.64686 | 5.458151 | 0.1005401 | 3.150097 | 0.03375239 | 0.004859334
80.8672 | 8.8306 | 8.69431 | 5.460341 | 0.1362898 | 3.195277 | 0.03385687 | 0.004835264
80.8772 | 8.9134 | 8.741985 | 5.46253 | 0.1714146 | 3.240677 | 0.03396672 | 0.004811395
80.8872 | 8.987 | 8.789825 | 5.464719 | 0.1971752 | 3.286237 | 0.03408154 | 0.004787726
80.8972 | 9.0776 | 8.837763 | 5.466907 | 0.2398373 | 3.331891 | 0.03420094 | 0.004764253
80.9072 | 9.1633 | 8.88573 | 5.469094 | 0.27757 | 3.37757 | 0.0343245 | 0.004740975
80.9172 | 9.2481 | 8.933653 | 5.471281 | 0.3144474 | 3.423202 | 0.03445176 | 0.004717889
80.9272 | 9.3345 | 8.981453 | 5.473467 | 0.3530472 | 3.468708 | 0.03458228 | 0.004694994
80.9372 | 9.4216 | 9.029048 | 5.475653 | 0.3925517 | 3.514008 | 0.03471557 | 0.004672285
80.9472 | 9.5047 | 9.076353 | 5.477838 | 0.4283467 | 3.559015 | 0.03485117 | 0.004649763
80.9572 | 9.5889 | 9.12328 | 5.480022 | 0.4656203 | 3.603642 | 0.03498855 | 0.004627425
80.9672 | 9.6742 | 9.169735 | 5.482205 | 0.5044655 | 3.647797 | 0.03512722 | 0.004605267
80.9772 | 9.7556 | 9.215622 | 5.484388 | 0.5399777 | 3.691384 | 0.03526664 | 0.004583289
80.9872 | 9.8344 | 9.260845 | 5.48657 | 0.5735551 | 3.734307 | 0.0354063 | 0.004561489
80.9972 | 9.9185 | 9.305304 | 5.488752 | 0.6131959 | 3.776467 | 0.03554566 | 0.004539863
81.0072 | 9.9969 | 9.348898 | 5.490932 | 0.648002 | 3.817763 | 0.03568418 | 0.004518411
81.0172 | 10.0726 | 9.391524 | 5.493112 | 0.6810762 | 3.858093 | 0.03582133 | 0.004497131
81.0272 | 10.1491 | 9.43308 | 5.495291 | 0.7160205 | 3.897356 | 0.03595658 | 0.00447602
81.0372 | 10.2188 | 9.473463 | 5.497469 | 0.7453373 | 3.935449 | 0.0360894 | 0.004455076
81.0472 | 10.2883 | 9.512572 | 5.499647 | 0.775728 | 3.972272 | 0.03621927 | 0.004434298
81.0572 | 10.3514 | 9.550307 | 5.501823 | 0.8010928 | 4.007725 | 0.03634568 | 0.004413684
81.0672 | 10.4217 | 9.586572 | 5.503999 | 0.8351282 | 4.041712 | 0.03646814 | 0.004393232
81.0771 | 10.4761 | 9.620939 | 5.506152 | 0.8551614 | 4.073828 | 0.03658499 | 0.004373141
81.0871 | 10.529 | 9.653995 | 5.508326 | 0.8750047 | 4.104618 | 0.03669816 | 0.004353007
81.0971 | 10.5798 | 9.685309 | 5.510499 | 0.8944909 | 4.133671 | 0.03680598 | 0.004333028
81.1071 | 10.6313 | 9.714796 | 5.512671 | 0.9165039 | 4.160904 | 0.03690802 | 0.004313206
81.1171 | 10.6813 | 9.742381 | 5.514843 | 0.9389188 | 4.186241 | 0.0370039 | 0.004293535
81.1271 | 10.7208 | 9.767991 | 5.517013 | 0.9528088 | 4.209611 | 0.03709322 | 0.004274017
81.1371 | 10.7575 | 9.791563 | 5.519182 | 0.9659367 | 4.230951 | 0.03717562 | 0.004254648
81.1471 | 10.7892 | 9.813038 | 5.521351 | 0.9761616 | 4.250201 | 0.03725078 | 0.004235429
81.1571 | 10.8173 | 9.832366 | 5.523518 | 0.9849341 | 4.267313 | 0.03731839 | 0.004216355
81.1671 | 10.8477 | 9.849501 | 5.525685 | 0.9981987 | 4.282241 | 0.03737815 | 0.004197428
81.1771 | 10.8659 | 9.86441 | 5.52785 | 1.00149 | 4.294951 | 0.03742982 | 0.004178643
81.1871 | 10.879 | 9.877061 | 5.530015 | 1.001939 | 4.305414 | 0.03747315 | 0.004160001
81.1971 | 10.8957 | 9.887436 | 5.532178 | 1.008264 | 4.313608 | 0.03750794 | 0.004141499
81.2071 | 10.9024 | 9.895518 | 5.53434 | 1.006882 | 4.31952 | 0.03753398 | 0.004123137
81.2171 | 10.9116 | 9.901303 | 5.536502 | 1.010297 | 4.323146 | 0.03755111 | 0.004104912
81.2271 | 10.9076 | 9.904791 | 5.538662 | 1.002809 | 4.324483 | 0.03755918 | 0.004086824
81.2371 | 10.9015 | 9.90599 | 5.540821 | 0.9955097 | 4.323542 | 0.03755806 | 0.004068869
81.2471 | 10.8983 | 9.904914 | 5.542979 | 0.9933858 | 4.320337 | 0.03754763 | 0.004051049
81.2571 | 10.8864 | 9.901585 | 5.545136 | 0.9848149 | 4.314888 | 0.03752781 | 0.00403336
81.2671 | 10.8685 | 9.896028 | 5.547292 | 0.9724721 | 4.307222 | 0.0374985 | 0.004015802
81.2771 | 10.8512 | 9.888276 | 5.549446 | 0.9629236 | 4.297372 | 0.03745965 | 0.003998373
81.2871 | 10.8186 | 9.878368 | 5.5516 | 0.9402325 | 4.285376 | 0.03741121 | 0.003981072
81.2971 | 10.795 | 9.866345 | 5.553752 | 0.9286555 | 4.271275 | 0.03735316 | 0.003963897
81.3071 | 10.76 | 9.852254 | 5.555903 | 0.9077464 | 4.255118 | 0.03728548 | 0.003946847
81.3171 | 10.7314 | 9.836146 | 5.558053 | 0.895254 | 4.236955 | 0.03720817 | 0.003929922
81.3271 | 10.6855 | 9.818077 | 5.560201 | 0.8674227 | 4.216841 | 0.03712125 | 0.003913119
81.3371 | 10.6448 | 9.798106 | 5.562349 | 0.8466936 | 4.194836 | 0.03702475 | 0.003896438
81.3471 | 10.6 | 9.776294 | 5.564495 | 0.8237059 | 4.171001 | 0.03691873 | 0.003879876
81.3571 | 10.5487 | 9.752706 | 5.56664 | 0.7959944 | 4.145399 | 0.03680324 | 0.003863434
81.3671 | 10.4952 | 9.727408 | 5.568783 | 0.7677918 | 4.118099 | 0.03667838 | 0.003847109
81.3771 | 10.4392 | 9.700472 | 5.570926 | 0.7387285 | 4.089171 | 0.03654425 | 0.003830902
81.3871 | 10.3826 | 9.671967 | 5.573067 | 0.7106332 | 4.058684 | 0.03640097 | 0.003814808
81.3971 | 10.321 | 9.641969 | 5.575206 | 0.6790312 | 4.026715 | 0.03624869 | 0.003798831
81.4071 | 10.261 | 9.610552 | 5.577344 | 0.6504478 | 3.993337 | 0.03608756 | 0.003782964
81.4171 | 10.1984 | 9.577794 | 5.579481 | 0.620606 | 3.958628 | 0.03591776 | 0.003767212
81.4271 | 10.1288 | 9.543772 | 5.581617 | 0.5850283 | 3.922664 | 0.03573949 | 0.003751568
81.4371 | 10.0632 | 9.508565 | 5.583751 | 0.5546352 | 3.885525 | 0.03555296 | 0.003736036
81.4471 | 9.9923 | 9.472253 | 5.585884 | 0.520047 | 3.84729 | 0.03535841 | 0.003720611
81.4571 | 9.926 | 9.434917 | 5.588015 | 0.4910834 | 3.80804 | 0.03515608 | 0.003705295
81.4671 | 9.8571 | 9.396636 | 5.590145 | 0.4604639 | 3.767855 | 0.03494624 | 0.003690084
81.4771 | 9.7867 | 9.357492 | 5.592273 | 0.4292083 | 3.726814 | 0.03472918 | 0.00367498
81.4871 | 9.718 | 9.317564 | 5.5944 | 0.400436 | 3.684998 | 0.03450519 | 0.003659979
81.4971 | 9.6452 | 9.276933 | 5.596526 | 0.3682672 | 3.642487 | 0.03427456 | 0.003645083
81.5071 | 9.5728 | 9.235677 | 5.59865 | 0.3371234 | 3.599359 | 0.03403762 | 0.003630288
81.5171 | 9.5051 | 9.193874 | 5.600772 | 0.3112258 | 3.555692 | 0.0337947 | 0.003615595
81.5271 | 9.4248 | 9.151603 | 5.602893 | 0.2731973 | 3.511562 | 0.03354611 | 0.003601002
81.5371 | 9.3619 | 9.108936 | 5.605013 | 0.2529636 | 3.467045 | 0.03329221 | 0.003586509
81.5471 | 9.2948 | 9.065949 | 5.607131 | 0.2288506 | 3.422213 | 0.03303333 | 0.003572114
81.5571 | 9.2255 | 9.022713 | 5.609247 | 0.2027871 | 3.377138 | 0.03276982 | 0.003557817
81.5671 | 9.1492 | 8.979297 | 5.611362 | 0.169903 | 3.33189 | 0.03250201 | 0.003543617
81.5771 | 9.0826 | 8.935769 | 5.613475 | 0.1468313 | 3.286534 | 0.03223025 | 0.003529511
81.5871 | 9.0141 | 8.892192 | 5.615586 | 0.1219083 | 3.241135 | 0.03195489 | 0.003515501
81.5971 | 8.9427 | 8.848629 | 5.617696 | 0.09407095 | 3.195755 | 0.03167626 | 0.003501585
81.6071 | 8.8744 | 8.805139 | 5.619804 | 0.06926079 | 3.150452 | 0.03139468 | 0.003487762
81.6171 | 8.8099 | 8.761778 | 5.621911 | 0.0481215 | 3.105283 | 0.0311105 | 0.00347403
81.6271 | 8.7391 | 8.7186 | 5.624016 | 0.02049979 | 3.0603 | 0.03082402 | 0.00346039
81.6371 | 8.6768 | 8.675655 | 5.626119 | 0.001145269 | 3.015553 | 0.03053557 | 0.00344684
81.6471 | 8.6129 | 8.632988 | 5.628221 | -0.02008822 | 2.971089 | 0.03024545 | 0.003433381
81.6571 | 8.5467 | 8.590646 | 5.63032 | -0.04394574 | 2.926951 | 0.02995396 | 0.003420009
81.667 | 8.4868 | 8.549096 | 5.632398 | -0.06229604 | 2.883627 | 0.0296643 | 0.003406858
81.677 | 8.4246 | 8.507516 | 5.634494 | -0.08291553 | 2.840257 | 0.02937094 | 0.003393661
81.687 | 8.3621 | 8.466372 | 5.636589 | -0.1042718 | 2.797326 | 0.02907706 | 0.00338055
81.697 | 8.3026 | 8.425697 | 5.638681 | -0.1230968 | 2.754865 | 0.02878291 | 0.003367524
81.707 | 8.2472 | 8.385519 | 5.640772 | -0.1383191 | 2.712903 | 0.02848875 | 0.003354583
81.717 | 8.1909 | 8.345865 | 5.642862 | -0.1549649 | 2.671467 | 0.02819484 | 0.003341726
81.727 | 8.1338 | 8.306758 | 5.644949 | -0.1729579 | 2.630579 | 0.02790141 | 0.003328952
81.737 | 8.0837 | 8.268218 | 5.647035 | -0.1845184 | 2.590259 | 0.02760869 | 0.003316261
81.747 | 8.0296 | 8.230265 | 5.649118 | -0.2006649 | 2.550526 | 0.02731691 | 0.003303651
81.757 | 7.9796 | 8.192914 | 5.6512 | -0.2133136 | 2.511396 | 0.02702627 | 0.003291122
81.767 | 7.9313 | 8.156178 | 5.65328 | -0.224878 | 2.472882 | 0.02673699 | 0.003278673
81.777 | 7.8837 | 8.120069 | 5.655358 | -0.2363692 | 2.434996 | 0.02644925 | 0.003266303
81.787 | 7.8398 | 8.084597 | 5.657434 | -0.2447971 | 2.397746 | 0.02616325 | 0.003254012
81.797 | 7.792 | 8.049769 | 5.659508 | -0.2577688 | 2.361139 | 0.02587916 | 0.003241799
81.807 | 7.7477 | 8.01559 | 5.661581 | -0.2678904 | 2.325183 | 0.02559716 | 0.003229664
81.817 | 7.7066 | 7.982066 | 5.663651 | -0.2754658 | 2.28988 | 0.02531741 | 0.003217604
81.827 | 7.6723 | 7.949198 | 5.665719 | -0.2768976 | 2.255232 | 0.02504006 | 0.003205621
81.837 | 7.6328 | 7.916987 | 5.667786 | -0.2841869 | 2.221242 | 0.02476526 | 0.003193713
81.847 | 7.5955 | 7.885433 | 5.66985 | -0.2899335 | 2.187908 | 0.02449316 | 0.00318188
81.857 | 7.5583 | 7.854536 | 5.671912 | -0.2962361 | 2.15523 | 0.02422387 | 0.00317012
81.867 | 7.5264 | 7.824292 | 5.673973 | -0.2978922 | 2.123203 | 0.02395752 | 0.003158434
81.877 | 7.4953 | 7.794698 | 5.676031 | -0.2993983 | 2.091826 | 0.02369423 | 0.003146821
81.887 | 7.4645 | 7.76575 | 5.678087 | -0.3012496 | 2.061093 | 0.0234341 | 0.003135279
81.897 | 7.4339 | 7.737441 | 5.680141 | -0.3035414 | 2.030999 | 0.02317722 | 0.003123808
81.907 | 7.4059 | 7.709767 | 5.682194 | -0.3038672 | 2.001538 | 0.0229237 | 0.003112409
81.917 | 7.3783 | 7.682721 | 5.684243 | -0.3044211 | 1.972703 | 0.0226736 | 0.003101079
81.927 | 7.3585 | 7.656282 | 5.686291 | -0.2977816 | 1.944473 | 0.02242696 | 0.003089817
81.937 | 7.3318 | 7.630469 | 5.688337 | -0.2986686 | 1.916869 | 0.02218394 | 0.003078625
81.947 | 7.3096 | 7.60526 | 5.690381 | -0.29566 | 1.889867 | 0.02194455 | 0.003067503
81.957 | 7.2939 | 7.580647 | 5.692422 | -0.2867471 | 1.86346 | 0.02170884 | 0.003056447
81.967 | 7.2722 | 7.556621 | 5.694461 | -0.2844212 | 1.837638 | 0.02147685 | 0.003045459
81.977 | 7.2515 | 7.533173 | 5.696498 | -0.281673 | 1.812392 | 0.02124862 | 0.003034537
81.987 | 7.2354 | 7.510293 | 5.698533 | -0.2748929 | 1.787712 | 0.0210242 | 0.003023682
81.997 | 7.2191 | 7.487971 | 5.700566 | -0.2688712 | 1.763589 | 0.02080358 | 0.003012891
82.007 | 7.2017 | 7.466198 | 5.702596 | -0.2644984 | 1.740014 | 0.02058681 | 0.003002166
82.017 | 7.193 | 7.444964 | 5.704624 | -0.2519644 | 1.716975 | 0.02037388 | 0.002991505
82.027 | 7.1779 | 7.424259 | 5.70665 | -0.2463591 | 1.694464 | 0.02016481 | 0.002980907
82.037 | 7.1611 | 7.404073 | 5.708673 | -0.2429725 | 1.672469 | 0.0199596 | 0.002970373
82.047 | 7.1549 | 7.384394 | 5.710695 | -0.2294944 | 1.650982 | 0.01975824 | 0.002959901
82.057 | 7.1434 | 7.365215 | 5.712713 | -0.2218148 | 1.629991 | 0.01956072 | 0.002949492
82.067 | 7.1285 | 7.346524 | 5.71473 | -0.2180236 | 1.609487 | 0.01936703 | 0.002939144
82.077 | 7.1197 | 7.328311 | 5.716744 | -0.2086109 | 1.589461 | 0.01917716 | 0.002928857
82.087 | 7.1126 | 7.310566 | 5.718756 | -0.1979664 | 1.569901 | 0.01899108 | 0.002918631
82.097 | 7.1003 | 7.29328 | 5.720766 | -0.1929805 | 1.550798 | 0.01880876 | 0.002908465
82.107 | 7.089 | 7.276443 | 5.722773 | -0.1874432 | 1.532142 | 0.01863017 | 0.002898359
82.117 | 7.0819 | 7.260045 | 5.724778 | -0.1781448 | 1.513924 | 0.0184553 | 0.002888311
82.127 | 7.0699 | 7.244076 | 5.72678 | -0.1741758 | 1.496134 | 0.01828409 | 0.002878322
82.137 | 7.0614 | 7.228527 | 5.72878 | -0.1671268 | 1.478762 | 0.01811651 | 0.002868391
82.147 | 7.0562 | 7.213388 | 5.730777 | -0.1571882 | 1.4618 | 0.01795252 | 0.002858518
82.157 | 7.0472 | 7.198651 | 5.732772 | -0.1514511 | 1.445238 | 0.01779207 | 0.002848702
82.167 | 7.0415 | 7.184306 | 5.734765 | -0.1428063 | 1.429068 | 0.01763513 | 0.002838943
82.177 | 7.0352 | 7.170345 | 5.736755 | -0.1351449 | 1.413279 | 0.01748165 | 0.00282924
82.187 | 7.0255 | 7.156758 | 5.738742 | -0.1312582 | 1.397865 | 0.01733157 | 0.002819593
82.197 | 7.0148 | 7.143538 | 5.740727 | -0.1287377 | 1.382816 | 0.01718484 | 0.002810001
82.207 | 7.0125 | 7.130675 | 5.742709 | -0.118175 | 1.368124 | 0.01704142 | 0.002800464
82.217 | 7.0094 | 7.118162 | 5.744689 | -0.1087618 | 1.35378 | 0.01690125 | 0.002790981
82.227 | 7.0026 | 7.10599 | 5.746667 | -0.10339 | 1.339777 | 0.01676427 | 0.002781552
82.237 | 7.0026 | 7.094152 | 5.748641 | -0.09155163 | 1.326108 | 0.01663044 | 0.002772177
82.2469 | 6.998 | 7.082763 | 5.750594 | -0.08476291 | 1.312905 | 0.01650101 | 0.002762949
82.2569 | 6.9936 | 7.071565 | 5.752563 | -0.07796517 | 1.299875 | 0.01637325 | 0.002753679
82.2669 | 6.9892 | 7.060679 | 5.75453 | -0.0714785 | 1.287155 | 0.01624847 | 0.002744462
82.2769 | 6.9844 | 7.050095 | 5.756495 | -0.06569532 | 1.274739 | 0.01612659 | 0.002735296
82.2869 | 6.9812 | 7.039809 | 5.758456 | -0.05860896 | 1.262619 | 0.01600757 | 0.002726181
82.2969 | 6.9812 | 7.029812 | 5.760415 | -0.04861222 | 1.250789 | 0.01589134 | 0.002717118
82.3069 | 6.9761 | 7.020099 | 5.762371 | -0.04399861 | 1.239241 | 0.01577784 | 0.002708105
82.3169 | 6.9757 | 7.010661 | 5.764325 | -0.03496144 | 1.22797 | 0.01566702 | 0.002699143
82.3269 | 6.9774 | 7.001494 | 5.766276 | -0.02409424 | 1.216969 | 0.0155588 | 0.00269023
82.3369 | 6.9783 | 6.992591 | 5.768224 | -0.01429102 | 1.206233 | 0.01545315 | 0.002681366
82.3469 | 6.9783 | 6.983946 | 5.770169 | -0.005645573 | 1.195754 | 0.01534998 | 0.002672552
82.3569 | 6.9741 | 6.975552 | 5.772112 | -0.0014519 | 1.185527 | 0.01524926 | 0.002663786
82.3669 | 6.9798 | 6.967404 | 5.774052 | 0.0123956 | 1.175547 | 0.01515091 | 0.002655069
82.3769 | 6.9806 | 6.959497 | 5.775989 | 0.02110278 | 1.165807 | 0.01505489 | 0.0026464
82.3869 | 6.9822 | 6.951825 | 5.777923 | 0.03037475 | 1.156303 | 0.01496113 | 0.002637778
82.3969 | 6.987 | 6.944383 | 5.779855 | 0.04261717 | 1.14703 | 0.01486959 | 0.002629203
82.4069 | 6.9903 | 6.937165 | 5.781783 | 0.05313494 | 1.137981 | 0.0147802 | 0.002620675
82.4169 | 6.9941 | 6.930167 | 5.783709 | 0.06393318 | 1.129153 | 0.01469292 | 0.002612193
82.4269 | 7.0021 | 6.923383 | 5.785632 | 0.07871691 | 1.12054 | 0.0146077 | 0.002603758
82.4369 | 7.0043 | 6.916809 | 5.787552 | 0.08749068 | 1.112138 | 0.01452448 | 0.002595368
82.4469 | 7.0087 | 6.910441 | 5.789469 | 0.09825924 | 1.103942 | 0.01444323 | 0.002587023
82.4569 | 7.0183 | 6.904273 | 5.791383 | 0.114027 | 1.095947 | 0.01436389 | 0.002578724
82.4669 | 7.0282 | 6.898302 | 5.793294 | 0.1298984 | 1.08815 | 0.01428642 | 0.002570469
82.4769 | 7.0357 | 6.892522 | 5.795203 | 0.1431775 | 1.080547 | 0.01421078 | 0.002562259
82.4869 | 7.0404 | 6.886931 | 5.797108 | 0.1534686 | 1.073132 | 0.01413693 | 0.002554092
82.4969 | 7.0523 | 6.881524 | 5.799011 | 0.1707755 | 1.065903 | 0.01406482 | 0.002545969
82.5069 | 7.0564 | 6.876298 | 5.80091 | 0.1801023 | 1.058855 | 0.01399443 | 0.00253789
82.5169 | 7.0664 | 6.871247 | 5.802807 | 0.1951526 | 1.051985 | 0.01392573 | 0.002529853
82.5269 | 7.0775 | 6.86637 | 5.8047 | 0.2111301 | 1.045289 | 0.01385866 | 0.00252186
82.5369 | 7.0855 | 6.861662 | 5.80659 | 0.2238382 | 1.038764 | 0.01379322 | 0.002513908
82.5469 | 7.0992 | 6.85712 | 5.808478 | 0.2420804 | 1.032406 | 0.01372935 | 0.002505999
82.5569 | 7.1085 | 6.85274 | 5.810362 | 0.2557601 | 1.026213 | 0.01366705 | 0.002498131
82.5669 | 7.1174 | 6.84852 | 5.812243 | 0.2688803 | 1.02018 | 0.01360628 | 0.002490305
82.5769 | 7.1253 | 6.844456 | 5.814122 | 0.2808445 | 1.014304 | 0.01354701 | 0.00248252
82.5869 | 7.1316 | 6.840545 | 5.815997 | 0.2910553 | 1.008584 | 0.01348923 | 0.002474775
82.5969 | 7.1406 | 6.836784 | 5.817869 | 0.3038159 | 1.003016 | 0.01343291 | 0.002467071
82.6069 | 7.1479 | 6.833171 | 5.819737 | 0.3147289 | 0.9975962 | 0.01337804 | 0.002459408
82.6169 | 7.1556 | 6.829703 | 5.821603 | 0.3258973 | 0.9923232 | 0.01332458 | 0.002451784
82.6269 | 7.1605 | 6.826377 | 5.823466 | 0.3341235 | 0.987194 | 0.01327254 | 0.002444199
82.6369 | 7.1682 | 6.82319 | 5.825325 | 0.3450102 | 0.9822062 | 0.01322188 | 0.002436655
82.6469 | 7.173 | 6.82014 | 5.827181 | 0.3528599 | 0.9773571 | 0.0131726 | 0.002429149
82.6569 | 7.1786 | 6.817225 | 5.829034 | 0.3613749 | 0.9726445 | 0.01312468 | 0.002421682
82.6669 | 7.1854 | 6.814442 | 5.830884 | 0.3709576 | 0.968066 | 0.0130781 | 0.002414253
82.6769 | 7.1863 | 6.81179 | 5.832731 | 0.3745102 | 0.9636195 | 0.01303287 | 0.002406862
82.6869 | 7.1799 | 6.809265 | 5.834574 | 0.3706349 | 0.9593028 | 0.01298896 | 0.002399509
82.6969 | 7.1859 | 6.806866 | 5.836414 | 0.3790337 | 0.9551138 | 0.01294637 | 0.002392194
82.7069 | 7.1847 | 6.804591 | 5.838251 | 0.3801087 | 0.9510506 | 0.01290509 | 0.002384917
82.7169 | 7.1817 | 6.802438 | 5.840084 | 0.3792619 | 0.9471112 | 0.01286512 | 0.002377676
82.7269 | 7.18 | 6.800405 | 5.841914 | 0.379595 | 0.9432937 | 0.01282644 | 0.002370472
82.7369 | 7.174 | 6.79849 | 5.843741 | 0.37551 | 0.9395964 | 0.01278906 | 0.002363305
82.7469 | 7.1679 | 6.796691 | 5.845565 | 0.3712086 | 0.9360176 | 0.01275297 | 0.002356174
82.7569 | 7.1619 | 6.795008 | 5.847385 | 0.3668924 | 0.9325555 | 0.01271816 | 0.002349079
82.7669 | 7.1548 | 6.793437 | 5.849202 | 0.3613631 | 0.9292085 | 0.01268464 | 0.00234202
82.7769 | 7.1432 | 6.791978 | 5.851015 | 0.3512222 | 0.9259752 | 0.01265241 | 0.002334996
82.7869 | 7.134 | 6.790629 | 5.852825 | 0.3433713 | 0.922854 | 0.01262146 | 0.002328007
82.7969 | 7.1255 | 6.789388 | 5.854632 | 0.3361118 | 0.9198435 | 0.0125918 | 0.002321054
82.8069 | 7.1144 | 6.788255 | 5.856435 | 0.3261451 | 0.9169422 | 0.01256343 | 0.002314135
82.8169 | 7.101 | 6.787227 | 5.858235 | 0.3137726 | 0.914149 | 0.01253635 | 0.002307251
82.8269 | 7.0879 | 6.786305 | 5.860031 | 0.3015955 | 0.9114623 | 0.01251057 | 0.002300401
82.8368 | 7.0794 | 6.785492 | 5.861806 | 0.2939084 | 0.9089054 | 0.01248635 | 0.002293655
82.8468 | 7.0682 | 6.784773 | 5.863596 | 0.2834268 | 0.9064275 | 0.01246316 | 0.002286872
82.8568 | 7.0526 | 6.784154 | 5.865382 | 0.2684455 | 0.9040528 | 0.01243993 | 0.002280122
82.8668 | 7.0381 | 6.783637 | 5.867164 | 0.254463 | 0.9017802 | 0.01241937 | 0.002273407
82.8768 | 7.0221 | 6.783218 | 5.868943 | 0.2388815 | 0.8996086 | 0.01240014 | 0.002266725
82.8868 | 7.0149 | 6.782898 | 5.870718 | 0.2320023 | 0.897537 | 0.01238225 | 0.002260075
82.8968 | 6.9969 | 6.782674 | 5.87249 | 0.2142261 | 0.8955645 | 0.0123657 | 0.002253457
82.9068 | 6.9794 | 6.782546 | 5.874259 | 0.196854 | 0.8936901 | 0.0123505 | 0.002246872
82.9168 | 6.9621 | 6.782513 | 5.876023 | 0.1795867 | 0.8919131 | 0.01233667 | 0.00224032
82.9268 | 6.9483 | 6.782575 | 5.877784 | 0.1657253 | 0.8902324 | 0.01232422 | 0.0022338
82.9368 | 6.9311 | 6.78273 | 5.879542 | 0.1483704 | 0.8886473 | 0.01231307 | 0.00222731
82.9468 | 6.9146 | 6.782977 | 5.881296 | 0.1316229 | 0.8871571 | 0.0123034 | 0.002220853
82.9568 | 6.9023 | 6.783317 | 5.883046 | 0.1189834 | 0.885761 | 0.01229515 | 0.002214427
82.9668 | 6.8841 | 6.783747 | 5.884793 | 0.1003533 | 0.8844584 | 0.01228766 | 0.002208032
82.9768 | 6.8689 | 6.784268 | 5.886536 | 0.08463194 | 0.8832485 | 0.01228228 | 0.002201667
82.9868 | 6.8532 | 6.784879 | 5.888275 | 0.06832065 | 0.8821308 | 0.01227837 | 0.002195333
82.9968 | 6.8349 | 6.78558 | 5.89001 | 0.04932002 | 0.8811046 | 0.01227593 | 0.00218903
83.0068 | 6.8134 | 6.786369 | 5.891742 | 0.02703066 | 0.8801693 | 0.01227499 | 0.002182758
83.0168 | 6.8034 | 6.787247 | 5.89347 | 0.01615308 | 0.8793244 | 0.01227556 | 0.002176514
83.0268 | 6.7898 | 6.788212 | 5.895195 | 0.00158776 | 0.8785694 | 0.01227767 | 0.002170301
83.0368 | 6.7718 | 6.789265 | 5.896916 | -0.01746481 | 0.8779038 | 0.01228133 | 0.002164118
83.0468 | 6.7558 | 6.790404 | 5.898632 | -0.03460385 | 0.8773272 | 0.01228625 | 0.002157964
83.0568 | 6.7435 | 6.79163 | 5.900346 | -0.04812959 | 0.8768391 | 0.01229309 | 0.002151839
83.0668 | 6.7275 | 6.792941 | 5.902055 | -0.06544129 | 0.8764391 | 0.01230154 | 0.002145743
83.0768 | 6.7142 | 6.794339 | 5.90376 | -0.08013855 | 0.8761268 | 0.01231164 | 0.002139676
83.0868 | 6.6997 | 6.795821 | 5.905462 | -0.09612114 | 0.8759019 | 0.0123234 | 0.002133638
83.0968 | 6.6888 | 6.797389 | 5.90716 | -0.1085887 | 0.8757641 | 0.01233686 | 0.002127628
83.1068 | 6.6789 | 6.799041 | 5.908854 | -0.1201409 | 0.875713 | 0.01235203 | 0.002121646
83.1168 | 6.6689 | 6.800777 | 5.910544 | -0.1318775 | 0.8757485 | 0.01236895 | 0.002115692
83.1268 | 6.6562 | 6.802598 | 5.912231 | -0.1463983 | 0.8758703 | 0.01238764 | 0.002109767
83.1368 | 6.6466 | 6.804503 | 5.913913 | -0.1579032 | 0.8760781 | 0.01240814 | 0.002103869
83.1468 | 6.6389 | 6.806492 | 5.915592 | -0.1675917 | 0.8763718 | 0.01243032 | 0.002097998
83.1568 | 6.628 | 6.808564 | 5.917266 | -0.1805642 | 0.8767513 | 0.0124545 | 0.002092155
83.1668 | 6.6216 | 6.81072 | 5.918937 | -0.1891202 | 0.8772165 | 0.01248057 | 0.002086339
83.1768 | 6.6116 | 6.81296 | 5.920604 | -0.2013598 | 0.8777671 | 0.01250857 | 0.00208055
83.1868 | 6.6068 | 6.815283 | 5.922266 | -0.2084829 | 0.8784033 | 0.01253851 | 0.002074787
83.1968 | 6.5992 | 6.81769 | 5.923925 | -0.2184896 | 0.879125 | 0.01257044 | 0.002069052
83.2068 | 6.5978 | 6.82018 | 5.92558 | -0.2223799 | 0.8799322 | 0.0126044 | 0.002063343
83.2168 | 6.594 | 6.822754 | 5.927231 | -0.2287538 | 0.8808251 | 0.01264041 | 0.00205766
83.2268 | 6.5922 | 6.825412 | 5.928877 | -0.2332115 | 0.8818037 | 0.01267837 | 0.002052002
83.2368 | 6.5858 | 6.828153 | 5.93052 | -0.2423533 | 0.8828681 | 0.0127186 | 0.002046372
83.2468 | 6.5868 | 6.830979 | 5.932159 | -0.2441792 | 0.8840186 | 0.01276099 | 0.002040766
83.2568 | 6.5827 | 6.83389 | 5.933794 | -0.2511898 | 0.8852554 | 0.01280558 | 0.002035188
83.2668 | 6.5844 | 6.836885 | 5.935424 | -0.2524849 | 0.8865788 | 0.01285226 | 0.002029633
83.2768 | 6.5835 | 6.839965 | 5.937051 | -0.2564654 | 0.8879892 | 0.01290137 | 0.002024104
83.2868 | 6.5873 | 6.843131 | 5.938673 | -0.2558315 | 0.889487 | 0.01295281 | 0.0020186
83.2968 | 6.588 | 6.846384 | 5.940291 | -0.2583836 | 0.8910725 | 0.01300662 | 0.002013122
83.3068 | 6.5954 | 6.849722 | 5.941906 | -0.2543224 | 0.8927463 | 0.01306284 | 0.002007667
83.3168 | 6.6007 | 6.853148 | 5.943516 | -0.2524483 | 0.894509 | 0.0131215 | 0.002002238
83.3268 | 6.6063 | 6.856662 | 5.945121 | -0.2503622 | 0.8963612 | 0.01318266 | 0.001996833
83.3368 | 6.6118 | 6.860264 | 5.946723 | -0.2484644 | 0.8983035 | 0.0132463 | 0.001991453
83.3468 | 6.622 | 6.863956 | 5.948321 | -0.2419561 | 0.9003367 | 0.0133126 | 0.001986095
83.3568 | 6.6265 | 6.867738 | 5.949914 | -0.241238 | 0.9024617 | 0.01338153 | 0.001980763
83.3668 | 6.6333 | 6.871611 | 5.951503 | -0.2383108 | 0.9046791 | 0.01345315 | 0.001975454
83.3768 | 6.6454 | 6.875576 | 5.953088 | -0.2301756 | 0.90699 | 0.01352742 | 0.00197017
83.3868 | 6.6535 | 6.879633 | 5.954669 | -0.2261335 | 0.9093953 | 0.01360456 | 0.001964908
83.3968 | 6.6689 | 6.883785 | 5.956245 | -0.2148855 | 0.9118961 | 0.01368454 | 0.00195967
83.4068 | 6.6797 | 6.888033 | 5.957817 | -0.2083326 | 0.9144935 | 0.01376742 | 0.001954455
83.4168 | 6.6928 | 6.892376 | 5.959385 | -0.1995763 | 0.9171886 | 0.01385323 | 0.001949263
83.4267 | 6.7013 | 6.896771 | 5.960933 | -0.1954706 | 0.9199522 | 0.01394115 | 0.001944145
83.4367 | 6.7146 | 6.90131 | 5.962492 | -0.1867099 | 0.9228454 | 0.01403299 | 0.001938999
83.4467 | 6.7298 | 6.90595 | 5.964047 | -0.1761496 | 0.9258403 | 0.01412795 | 0.001933876
83.4567 | 6.7391 | 6.910691 | 5.965598 | -0.1715912 | 0.9289382 | 0.01422607 | 0.001928775
83.4667 | 6.7566 | 6.915536 | 5.967144 | -0.1589363 | 0.9321406 | 0.01432744 | 0.001923696
83.4767 | 6.7721 | 6.920486 | 5.968686 | -0.1483862 | 0.935449 | 0.01443209 | 0.00191864
83.4867 | 6.7866 | 6.925543 | 5.970224 | -0.1389428 | 0.938865 | 0.01454007 | 0.001913606
83.4967 | 6.8013 | 6.930708 | 5.971757 | -0.1294077 | 0.9423903 | 0.01465148 | 0.001908593
83.5067 | 6.8179 | 6.935983 | 5.973286 | -0.1180827 | 0.9460266 | 0.01476636 | 0.001903603
83.5167 | 6.8351 | 6.94137 | 5.974811 | -0.1062697 | 0.9497757 | 0.01488477 | 0.001898634
83.5267 | 6.8506 | 6.946871 | 5.976331 | -0.09627052 | 0.9536395 | 0.01500679 | 0.001893687
83.5367 | 6.8639 | 6.952487 | 5.977846 | -0.08858718 | 0.9576198 | 0.01513247 | 0.001888762
83.5467 | 6.8773 | 6.958222 | 5.979357 | -0.08092169 | 0.9617187 | 0.01526188 | 0.001883857
83.5567 | 6.8967 | 6.964076 | 5.980864 | -0.06737612 | 0.9659382 | 0.01539508 | 0.001878974
83.5667 | 6.9101 | 6.970053 | 5.982366 | -0.05995275 | 0.9702804 | 0.01553217 | 0.001874112
83.5767 | 6.9249 | 6.976154 | 5.983864 | -0.05125373 | 0.9747476 | 0.01567318 | 0.001869271
83.5867 | 6.9416 | 6.982381 | 5.985357 | -0.04078139 | 0.9793419 | 0.0158182 | 0.00186445
83.5967 | 6.9568 | 6.988738 | 5.986846 | -0.03193809 | 0.9840656 | 0.01596728 | 0.00185965
83.6067 | 6.966 | 6.995226 | 5.98833 | -0.02922621 | 0.9889212 | 0.0161205 | 0.001854871
83.6167 | 6.9831 | 7.001848 | 5.989809 | -0.01874839 | 0.9939112 | 0.01627791 | 0.001850112
83.6267 | 6.9924 | 7.008607 | 5.991284 | -0.01620705 | 0.9990378 | 0.01643963 | 0.001845374
83.6367 | 6.9984 | 7.015505 | 5.992755 | -0.01710505 | 1.004304 | 0.01660569 | 0.001840656
83.6467 | 7.0083 | 7.022545 | 5.994221 | -0.0142449 | 1.009712 | 0.01677615 | 0.001835957
83.6567 | 7.0188 | 7.02973 | 5.995682 | -0.01092954 | 1.015265 | 0.01695111 | 0.001831279
83.6667 | 7.0255 | 7.037062 | 5.997138 | -0.01156176 | 1.020966 | 0.01713061 | 0.001826621
83.6767 | 7.0288 | 7.044545 | 5.998591 | -0.01574455 | 1.026817 | 0.01731471 | 0.001821982
83.6867 | 7.0347 | 7.052181 | 6.000038 | -0.01748087 | 1.032822 | 0.01750354 | 0.001817362
83.6967 | 7.0397 | 7.059974 | 6.001481 | -0.02027383 | 1.038983 | 0.01769709 | 0.001812763
83.7067 | 7.0427 | 7.067927 | 6.002919 | -0.02522666 | 1.045304 | 0.01789546 | 0.001808182
83.7167 | 7.0481 | 7.076043 | 6.004352 | -0.02794251 | 1.051788 | 0.01809871 | 0.001803621
83.7267 | 7.0488 | 7.084325 | 6.005781 | -0.03552479 | 1.058438 | 0.01830688 | 0.001799079
83.7367 | 7.0426 | 7.092777 | 6.007205 | -0.05017682 | 1.065257 | 0.01852003 | 0.001794555
83.7467 | 7.0467 | 7.101402 | 6.008624 | -0.0547021 | 1.07225 | 0.01873827 | 0.001790051
83.7567 | 7.0443 | 7.110204 | 6.010039 | -0.06590425 | 1.079418 | 0.01896158 | 0.001785566
83.7667 | 7.0443 | 7.119187 | 6.011449 | -0.07488673 | 1.086767 | 0.01919004 | 0.001781099
83.7767 | 7.0403 | 7.128353 | 6.012854 | -0.08805343 | 1.094299 | 0.01942369 | 0.00177665
83.7867 | 7.0427 | 7.137708 | 6.014254 | -0.09500804 | 1.102019 | 0.01966257 | 0.001772221
83.7967 | 7.0405 | 7.147254 | 6.01565 | -0.1067544 | 1.10993 | 0.01990672 | 0.001767809
83.8067 | 7.0356 | 7.156997 | 6.01704 | -0.1213966 | 1.118037 | 0.02015613 | 0.001763416
83.8167 | 7.0338 | 7.166939 | 6.018426 | -0.1331386 | 1.126342 | 0.02041092 | 0.001759041
83.8267 | 7.0298 | 7.177084 | 6.019808 | -0.1472845 | 1.134851 | 0.02067102 | 0.001754683
83.8367 | 7.0258 | 7.187438 | 6.021184 | -0.1616385 | 1.143568 | 0.02093648 | 0.001750344
83.8467 | 7.0249 | 7.198005 | 6.022555 | -0.1731049 | 1.152496 | 0.02120726 | 0.001746023
83.8567 | 7.023 | 7.208788 | 6.023922 | -0.185788 | 1.161641 | 0.02148343 | 0.001741719
83.8667 | 7.0205 | 7.219792 | 6.025284 | -0.1992924 | 1.171006 | 0.02176494 | 0.001737433
83.8767 | 7.0187 | 7.231023 | 6.026641 | -0.2123226 | 1.180597 | 0.02205181 | 0.001733164
83.8867 | 7.0177 | 7.242483 | 6.027993 | -0.2247831 | 1.190418 | 0.02234395 | 0.001728913
83.8967 | 7.0144 | 7.254179 | 6.02934 | -0.2397789 | 1.200473 | 0.02264135 | 0.001724679
83.9067 | 7.0114 | 7.266114 | 6.030682 | -0.2547144 | 1.210768 | 0.02294393 | 0.001720462
83.9167 | 7.0095 | 7.278295 | 6.032019 | -0.2687947 | 1.221308 | 0.02325169 | 0.001716263
83.9267 | 7.0021 | 7.290725 | 6.033351 | -0.2886248 | 1.232097 | 0.02356455 | 0.00171208
83.9367 | 7.0045 | 7.30341 | 6.034679 | -0.2989097 | 1.243141 | 0.02388244 | 0.001707914
83.9467 | 7.0092 | 7.316355 | 6.036001 | -0.3071546 | 1.254444 | 0.02420522 | 0.001703765
83.9567 | 7.0038 | 7.329565 | 6.037319 | -0.3257646 | 1.266014 | 0.02453281 | 0.001699633
83.9667 | 7.0011 | 7.343045 | 6.038631 | -0.3419451 | 1.277853 | 0.02486506 | 0.001695518
83.9767 | 7.0049 | 7.356802 | 6.039938 | -0.3519016 | 1.28997 | 0.02520191 | 0.001691418
83.9867 | 7.0079 | 7.370838 | 6.041241 | -0.3629384 | 1.302368 | 0.02554213 | 0.001687336
83.9967 | 7.0071 | 7.385163 | 6.042538 | -0.3780631 | 1.315054 | 0.02588764 | 0.001683269
84.0066 | 7.0093 | 7.399634 | 6.043818 | -0.3903341 | 1.327904 | 0.02623367 | 0.001679259
84.0166 | 7.0098 | 7.414547 | 6.045105 | -0.4047471 | 1.34118 | 0.02658719 | 0.001675225
84.0266 | 7.0209 | 7.429764 | 6.046387 | -0.408864 | 1.354761 | 0.02694445 | 0.001671207
84.0366 | 7.0197 | 7.445291 | 6.047664 | -0.4255912 | 1.368654 | 0.02730523 | 0.001667205
84.0466 | 7.0227 | 7.461134 | 6.048937 | -0.4384342 | 1.382865 | 0.02766932 | 0.001663218
84.0566 | 7.0347 | 7.4773 | 6.050203 | -0.4425996 | 1.3974 | 0.02803647 | 0.001659248
84.0666 | 7.0508 | 7.493793 | 6.051465 | -0.4429932 | 1.412266 | 0.02840646 | 0.001655293
84.0766 | 7.0596 | 7.510621 | 6.052722 | -0.4510214 | 1.427469 | 0.02877902 | 0.001651354
84.0866 | 7.0662 | 7.52779 | 6.053974 | -0.4615902 | 1.443015 | 0.0291539 | 0.001647431
84.0966 | 7.0811 | 7.545306 | 6.05522 | -0.4642059 | 1.458912 | 0.02953025 | 0.001643523
84.1066 | 7.0881 | 7.563176 | 6.056462 | -0.4750757 | 1.475166 | 0.0299089 | 0.00163963
84.1166 | 7.1075 | 7.581406 | 6.057698 | -0.4739057 | 1.491783 | 0.03028898 | 0.001635752
84.1266 | 7.1237 | 7.600003 | 6.058929 | -0.4763026 | 1.508772 | 0.0306702 | 0.00163189
84.1366 | 7.139 | 7.618973 | 6.060154 | -0.4799729 | 1.526138 | 0.03105224 | 0.001628043
84.1466 | 7.16 | 7.638323 | 6.061375 | -0.4783235 | 1.54389 | 0.03143478 | 0.001624211
84.1566 | 7.1785 | 7.658061 | 6.06259 | -0.4795609 | 1.562033 | 0.03181747 | 0.001620393
84.1666 | 7.1936 | 7.678192 | 6.0638 | -0.484592 | 1.580575 | 0.03219997 | 0.001616591
84.1766 | 7.2128 | 7.698724 | 6.065005 | -0.4859239 | 1.599524 | 0.03258194 | 0.001612803
84.1866 | 7.2354 | 7.719664 | 6.066205 | -0.4842635 | 1.618887 | 0.03296301 | 0.00160903
84.1966 | 7.2559 | 7.741018 | 6.067399 | -0.4851176 | 1.63867 | 0.03334282 | 0.001605272
84.2066 | 7.276 | 7.762793 | 6.068588 | -0.4867933 | 1.658883 | 0.033721 | 0.001601528
84.2166 | 7.2986 | 7.784997 | 6.069772 | -0.4863975 | 1.679531 | 0.03409715 | 0.001597799
84.2266 | 7.3223 | 7.807637 | 6.07095 | -0.4853374 | 1.700622 | 0.03447088 | 0.001594084
84.2366 | 7.3489 | 7.83072 | 6.072124 | -0.4818198 | 1.722164 | 0.03484181 | 0.001590383
84.2466 | 7.3745 | 7.854252 | 6.073291 | -0.479752 | 1.744164 | 0.03520951 | 0.001586697
84.2566 | 7.3993 | 7.878241 | 6.074454 | -0.4789408 | 1.76663 | 0.03557357 | 0.001583024
84.2666 | 7.4311 | 7.902693 | 6.075611 | -0.4715933 | 1.789569 | 0.03593356 | 0.001579366
84.2766 | 7.4611 | 7.927616 | 6.076763 | -0.4665164 | 1.812989 | 0.03628905 | 0.001575722
84.2866 | 7.4864 | 7.953017 | 6.077909 | -0.466617 | 1.836896 | 0.03663957 | 0.001572092
84.2966 | 7.5195 | 7.978902 | 6.07905 | -0.4594017 | 1.861298 | 0.03698468 | 0.001568475
84.3066 | 7.5544 | 8.005278 | 6.080186 | -0.4508775 | 1.886203 | 0.03732391 | 0.001564872
84.3166 | 7.5882 | 8.032151 | 6.081316 | -0.4439507 | 1.911616 | 0.03765677 | 0.001561283
84.3266 | 7.6263 | 8.059528 | 6.082441 | -0.4332278 | 1.937546 | 0.03798277 | 0.001557708
84.3366 | 7.6612 | 8.087415 | 6.08356 | -0.4262152 | 1.963999 | 0.03830141 | 0.001554146
84.3466 | 7.7066 | 8.115819 | 6.084674 | -0.4092186 | 1.990982 | 0.03861218 | 0.001550597
84.3566 | 7.7478 | 8.144744 | 6.085783 | -0.3969441 | 2.0185 | 0.03891456 | 0.001547062
84.3666 | 7.7877 | 8.174197 | 6.086886 | -0.386497 | 2.04656 | 0.03920803 | 0.00154354
84.3766 | 7.8328 | 8.204183 | 6.087983 | -0.3713826 | 2.075167 | 0.03949205 | 0.001540032
84.3866 | 7.8805 | 8.234706 | 6.089075 | -0.3542059 | 2.104328 | 0.03976608 | 0.001536536
84.3966 | 7.9279 | 8.265771 | 6.090162 | -0.3378714 | 2.134047 | 0.04002959 | 0.001533054
84.4066 | 7.9728 | 8.297383 | 6.091243 | -0.324583 | 2.164328 | 0.04028203 | 0.001529585
84.4166 | 8.0221 | 8.329545 | 6.092319 | -0.3074447 | 2.195177 | 0.04052289 | 0.001526129
84.4266 | 8.0745 | 8.362259 | 6.093389 | -0.2877593 | 2.226596 | 0.04075161 | 0.001522686
84.4366 | 8.1332 | 8.395529 | 6.094453 | -0.2623293 | 2.258589 | 0.04096769 | 0.001519255
84.4466 | 8.1815 | 8.429357 | 6.095512 | -0.247857 | 2.291158 | 0.0411706 | 0.001515837
84.4566 | 8.2389 | 8.463743 | 6.096566 | -0.2248434 | 2.324306 | 0.04135987 | 0.001512432
84.4666 | 8.2964 | 8.498689 | 6.097613 | -0.2022893 | 2.358032 | 0.04153502 | 0.00150904
84.4766 | 8.3515 | 8.534195 | 6.098656 | -0.1826945 | 2.392338 | 0.0416956 | 0.00150566
84.4866 | 8.4114 | 8.570258 | 6.099692 | -0.1588578 | 2.427222 | 0.04184117 | 0.001502293
84.4966 | 8.475 | 8.606878 | 6.100723 | -0.1318779 | 2.462684 | 0.04197134 | 0.001498938
84.5066 | 8.5338 | 8.644052 | 6.101749 | -0.1102515 | 2.498721 | 0.04208575 | 0.001495596
84.5166 | 8.5997 | 8.681775 | 6.102769 | -0.08207545 | 2.535331 | 0.04218407 | 0.001492266
84.5266 | 8.6702 | 8.720044 | 6.103783 | -0.04984449 | 2.572507 | 0.042266 | 0.001488948
84.5366 | 8.7359 | 8.758854 | 6.104791 | -0.02295358 | 2.610245 | 0.04233129 | 0.001485642
84.5466 | 8.8088 | 8.798195 | 6.105794 | 0.01060461 | 2.648539 | 0.04237973 | 0.001482348
84.5566 | 8.8727 | 8.838062 | 6.106791 | 0.03463781 | 2.687381 | 0.04241115 | 0.001479067
84.5666 | 8.9452 | 8.87844 | 6.107783 | 0.0667604 | 2.726756 | 0.04242543 | 0.001475797
84.5766 | 9.0192 | 8.919328 | 6.108769 | 0.09987202 | 2.766664 | 0.04242249 | 0.00147254
84.5866 | 9.0998 | 8.96071 | 6.109749 | 0.1390898 | 2.80709 | 0.04240229 | 0.001469294
84.5965 | 9.1719 | 9.002164 | 6.110714 | 0.1697363 | 2.847619 | 0.0423653 | 0.001466093
84.6065 | 9.254 | 9.044491 | 6.111682 | 0.2095091 | 2.889035 | 0.04231083 | 0.00146287
84.6165 | 9.3349 | 9.08727 | 6.112645 | 0.2476299 | 2.930926 | 0.04223928 | 0.00145966
84.6265 | 9.4197 | 9.130486 | 6.113603 | 0.2892141 | 2.973276 | 0.04215077 | 0.001456461
84.6365 | 9.5044 | 9.17412 | 6.114554 | 0.33028 | 3.016067 | 0.04204549 | 0.001453273
84.6465 | 9.5837 | 9.218154 | 6.1155 | 0.3655463 | 3.05928 | 0.04192367 | 0.001450097
84.6565 | 9.6767 | 9.262567 | 6.11644 | 0.414133 | 3.102894 | 0.04178555 | 0.001446933
84.6665 | 9.7636 | 9.307339 | 6.117374 | 0.4562613 | 3.146889 | 0.04163143 | 0.00144378
84.6765 | 9.8579 | 9.352444 | 6.118303 | 0.5054564 | 3.191239 | 0.04146163 | 0.001440638
84.6865 | 9.9488 | 9.397864 | 6.119226 | 0.5509364 | 3.235924 | 0.04127649 | 0.001437507
84.6965 | 10.0501 | 9.443572 | 6.120142 | 0.6065283 | 3.280918 | 0.04107641 | 0.001434388
84.7065 | 10.1429 | 9.489542 | 6.121053 | 0.6533583 | 3.326195 | 0.04086178 | 0.00143128
84.7165 | 10.2435 | 9.535747 | 6.121959 | 0.7077526 | 3.371727 | 0.04063302 | 0.001428183
84.7265 | 10.3516 | 9.582161 | 6.122858 | 0.7694387 | 3.417488 | 0.04039058 | 0.001425097
84.7365 | 10.4529 | 9.628754 | 6.123752 | 0.8241456 | 3.463446 | 0.04013493 | 0.001422022
84.7465 | 10.5591 | 9.675498 | 6.124639 | 0.8836023 | 3.509573 | 0.03986654 | 0.001418959
84.7565 | 10.6645 | 9.722361 | 6.125521 | 0.9421389 | 3.555838 | 0.03958591 | 0.001415905
84.7665 | 10.7723 | 9.769313 | 6.126397 | 1.002987 | 3.60221 | 0.03929354 | 0.001412863
84.7765 | 10.8871 | 9.816322 | 6.127267 | 1.070778 | 3.648655 | 0.03898995 | 0.001409832
84.7865 | 10.9972 | 9.863355 | 6.128131 | 1.133845 | 3.695141 | 0.03867565 | 0.001406811
84.7965 | 11.1099 | 9.910378 | 6.128989 | 1.199522 | 3.741634 | 0.03835119 | 0.001403801
84.8065 | 11.2235 | 9.957357 | 6.129842 | 1.266143 | 3.788098 | 0.0380171 | 0.001400801
84.8165 | 11.338 | 10.00426 | 6.130688 | 1.333743 | 3.834497 | 0.03767393 | 0.001397812
84.8265 | 11.4479 | 10.05102 | 6.131529 | 1.396884 | 3.880795 | 0.03732222 | 0.001370183
84.8365 | 11.5671 | 10.09765 | 6.132363 | 1.469453 | 3.926955 | 0.03696252 | 0.001367227
84.8465 | 11.671 | 10.14409 | 6.133192 | 1.526912 | 3.972936 | 0.03659538 | 0.001364281
84.8565 | 11.7866 | 10.1903 | 6.134014 | 1.596304 | 4.018699 | 0.03622137 | 0.001361345
84.8665 | 11.8908 | 10.23623 | 6.134831 | 1.654567 | 4.064203 | 0.03584103 | 0.00135842
84.8765 | 12.0031 | 10.28186 | 6.135642 | 1.721243 | 4.109405 | 0.03545491 | 0.001355505
84.8865 | 12.1063 | 10.32712 | 6.136446 | 1.779176 | 4.154261 | 0.03506357 | 0.0013526
84.8965 | 12.2123 | 10.37199 | 6.137245 | 1.840312 | 4.198726 | 0.03466754 | 0.001349705
84.9065 | 12.3139 | 10.4164 | 6.138038 | 1.897495 | 4.242753 | 0.03426737 | 0.001346821
84.9165 | 12.4125 | 10.46032 | 6.138824 | 1.952176 | 4.286293 | 0.03386358 | 0.001343946
84.9265 | 12.5098 | 10.5037 | 6.139605 | 2.006102 | 4.329295 | 0.03345671 | 0.001341082
84.9365 | 12.595 | 10.54646 | 6.140379 | 2.048539 | 4.371709 | 0.03304728 | 0.001325901
84.9465 | 12.6726 | 10.58859 | 6.141148 | 2.084014 | 4.413479 | 0.03263578 | 0.001323062
84.9565 | 12.7658 | 10.63 | 6.141911 | 2.135796 | 4.45455 | 0.03222271 | 0.001320233
84.9665 | 12.8374 | 10.67066 | 6.142667 | 2.166742 | 4.494865 | 0.03180857 | 0.001317414
84.9765 | 12.9109 | 10.71049 | 6.143417 | 2.200409 | 4.534365 | 0.03139381 | 0.001314605
84.9865 | 12.9857 | 10.74944 | 6.144162 | 2.236259 | 4.572989 | 0.03097889 | 0.001311805
84.9965 | 13.0518 | 10.78745 | 6.1449 | 2.264352 | 4.610675 | 0.03056425 | 0.001309015
85.0065 | 13.1117 | 10.82445 | 6.145632 | 2.287253 | 4.647359 | 0.03015032 | 0.001306234
85.0165 | 13.1538 | 10.86038 | 6.146358 | 2.293425 | 4.682976 | 0.0297375 | 0.001303463
85.0265 | 13.2009 | 10.89517 | 6.147078 | 2.305733 | 4.717462 | 0.02932617 | 0.001300702
85.0365 | 13.2434 | 10.92876 | 6.147791 | 2.314644 | 4.750749 | 0.02891671 | 0.00129795
85.0465 | 13.2829 | 10.96108 | 6.148499 | 2.321823 | 4.782773 | 0.02850947 | 0.001295207
85.0565 | 13.3103 | 10.99206 | 6.149201 | 2.318237 | 4.813465 | 0.02810477 | 0.001292474
85.0665 | 13.3377 | 11.02165 | 6.149896 | 2.316052 | 4.84276 | 0.02770294 | 0.00128975
85.0765 | 13.3618 | 11.04977 | 6.150585 | 2.312031 | 4.870592 | 0.02730425 | 0.001287036
85.0865 | 13.3733 | 11.07636 | 6.151268 | 2.29694 | 4.896898 | 0.02690898 | 0.001284331
85.0965 | 13.3733 | 11.10136 | 6.151945 | 2.271941 | 4.921615 | 0.02651739 | 0.001281635
85.1065 | 13.3723 | 11.12471 | 6.152616 | 2.247593 | 4.944683 | 0.0261297 | 0.001278948
85.1165 | 13.3649 | 11.14634 | 6.15328 | 2.218556 | 4.966042 | 0.02574613 | 0.00127627
85.1265 | 13.3595 | 11.16622 | 6.153938 | 2.193283 | 4.985638 | 0.02536688 | 0.001273601
85.1365 | 13.3378 | 11.18427 | 6.154591 | 2.153526 | 5.00342 | 0.02499212 | 0.001270941
85.1465 | 13.3127 | 11.20047 | 6.155236 | 2.112235 | 5.019338 | 0.02462201 | 0.001268291
85.1565 | 13.2907 | 11.21475 | 6.155876 | 2.075953 | 5.033349 | 0.0242567 | 0.001265649
85.1665 | 13.2527 | 11.22708 | 6.156509 | 2.025619 | 5.045412 | 0.0238963 | 0.001263016
85.1764 | 13.2044 | 11.23735 | 6.15713 | 1.967052 | 5.055413 | 0.02354441 | 0.001260418
85.1864 | 13.1618 | 11.2457 | 6.157751 | 1.916098 | 5.063499 | 0.02319412 | 0.001257802
85.1964 | 13.1135 | 11.25202 | 6.158366 | 1.861483 | 5.069547 | 0.02284903 | 0.001255196
85.2064 | 13.0588 | 11.25627 | 6.158975 | 1.802528 | 5.073535 | 0.02250921 | 0.001252598
85.2164 | 12.9939 | 11.25845 | 6.159577 | 1.735449 | 5.07545 | 0.02217472 | 0.001250009
85.2264 | 12.9282 | 11.25855 | 6.160173 | 1.669654 | 5.075281 | 0.0218456 | 0.001247429
85.2364 | 12.8629 | 11.25655 | 6.160763 | 1.606348 | 5.073023 | 0.02152187 | 0.001244857
85.2464 | 12.7849 | 11.25247 | 6.161346 | 1.53243 | 5.068678 | 0.02120356 | 0.001242294
85.2564 | 12.6996 | 11.24631 | 6.161923 | 1.453294 | 5.062253 | 0.02089068 | 0.001239739
85.2664 | 12.6292 | 11.23807 | 6.162494 | 1.391129 | 5.053757 | 0.02058324 | 0.001237193
85.2764 | 12.5324 | 11.22778 | 6.163058 | 1.304618 | 5.043208 | 0.02028121 | 0.001234655
85.2864 | 12.4497 | 11.21546 | 6.163616 | 1.23424 | 5.030627 | 0.01998459 | 0.001232125
85.2964 | 12.3473 | 11.20113 | 6.164168 | 1.146171 | 5.016037 | 0.01969335 | 0.001229604
85.3064 | 12.2498 | 11.18482 | 6.164714 | 1.064982 | 4.99947 | 0.01940746 | 0.001227092
85.3164 | 12.1511 | 11.16656 | 6.165253 | 0.9845375 | 4.980958 | 0.0191269 | 0.001224587
85.3264 | 12.0398 | 11.1464 | 6.165786 | 0.8934012 | 4.960539 | 0.01885161 | 0.001222091
85.3364 | 11.9463 | 11.12437 | 6.166312 | 0.8219333 | 4.938253 | 0.01858155 | 0.001219603
85.3464 | 11.8384 | 11.10051 | 6.166832 | 0.7378894 | 4.914144 | 0.01831668 | 0.001217124
85.3564 | 11.7282 | 11.07488 | 6.167346 | 0.6533232 | 4.888259 | 0.01805693 | 0.001214652
85.3664 | 11.6046 | 11.04751 | 6.167853 | 0.5570856 | 4.860647 | 0.01780226 | 0.001212189
85.3764 | 11.4896 | 11.01847 | 6.168354 | 0.4711251 | 4.831358 | 0.01755259 | 0.001209733
85.3864 | 11.3751 | 10.98781 | 6.168849 | 0.3872888 | 4.800447 | 0.01730786 | 0.001207286
85.3964 | 11.2576 | 10.95558 | 6.169337 | 0.3020198 | 4.76797 | 0.01706802 | 0.001204847
85.4064 | 11.1372 | 10.92184 | 6.169819 | 0.2153619 | 4.733984 | 0.01683298 | 0.001202415
85.4164 | 11.0127 | 10.88664 | 6.170294 | 0.1260558 | 4.698547 | 0.01660268 | 0.001199992
85.4264 | 10.9033 | 10.85006 | 6.170763 | 0.05324241 | 4.66172 | 0.01637706 | 0.001197576
85.4364 | 10.7789 | 10.81214 | 6.171226 | -0.03324022 | 4.623563 | 0.01615603 | 0.001195168
85.4464 | 10.6503 | 10.77295 | 6.171682 | -0.1226547 | 4.58414 | 0.01593953 | 0.001192768
85.4564 | 10.531 | 10.73256 | 6.172132 | -0.2015637 | 4.543514 | 0.01572747 | 0.001190376
85.4664 | 10.4102 | 10.69103 | 6.172575 | -0.2808312 | 4.501749 | 0.01551979 | 0.001187992
85.4764 | 10.2926 | 10.64842 | 6.173012 | -0.3558221 | 4.458908 | 0.01531642 | 0.001185615
85.4864 | 10.176 | 10.6048 | 6.173442 | -0.428801 | 4.415058 | 0.01511727 | 0.001183246
85.4964 | 10.0705 | 10.56023 | 6.173866 | -0.4897334 | 4.370264 | 0.01492227 | 0.001180885
85.5064 | 9.9555 | 10.51479 | 6.174283 | -0.5592853 | 4.324592 | 0.01473135 | 0.001178531
85.5164 | 9.8393 | 10.46852 | 6.174694 | -0.6292223 | 4.278107 | 0.01454443 | 0.001176185
85.5264 | 9.722 | 10.42151 | 6.175099 | -0.6995108 | 4.230877 | 0.01436145 | 0.001173846
85.5364 | 9.6187 | 10.37382 | 6.175497 | -0.7551157 | 4.182965 | 0.01418232 | 0.001171515
85.5464 | 9.515 | 10.3255 | 6.175888 | -0.8105029 | 4.134438 | 0.01400698 | 0.001169191
85.5564 | 9.4204 | 10.27664 | 6.176273 | -0.8562371 | 4.085361 | 0.01383535 | 0.001166875
85.5664 | 9.3143 | 10.22728 | 6.176652 | -0.9129823 | 4.035799 | 0.01366737 | 0.001164566
85.5764 | 9.2204 | 10.1775 | 6.177024 | -0.9571028 | 3.985814 | 0.01350295 | 0.001162264
85.5864 | 9.1187 | 10.12736 | 6.177389 | -1.008661 | 3.935469 | 0.01334205 | 0.00115997
85.5964 | 9.0222 | 10.07692 | 6.177748 | -1.054718 | 3.884827 | 0.01318458 | 0.001157683
85.6064 | 8.9358 | 10.02623 | 6.178101 | -1.090435 | 3.833948 | 0.01303047 | 0.001155404
85.6164 | 8.8433 | 9.97537 | 6.178447 | -1.13207 | 3.78289 | 0.01287967 | 0.001153131
85.6264 | 8.7582 | 9.924381 | 6.178786 | -1.166181 | 3.731712 | 0.01273211 | 0.001150866
85.6364 | 8.6665 | 9.873325 | 6.179119 | -1.206825 | 3.680469 | 0.01258772 | 0.001148608
85.6464 | 8.5848 | 9.822255 | 6.179445 | -1.237455 | 3.629217 | 0.01244645 | 0.001146357
85.6564 | 8.51 | 9.771223 | 6.179765 | -1.261223 | 3.578005 | 0.01230822 | 0.001144113
85.6664 | 8.4336 | 9.72028 | 6.180078 | -1.28668 | 3.526887 | 0.01217297 | 0.001141877
85.6764 | 8.348 | 9.669474 | 6.180385 | -1.321474 | 3.475908 | 0.01204066 | 0.001139647
85.6864 | 8.2778 | 9.618851 | 6.180685 | -1.341051 | 3.425117 | 0.01191122 | 0.001137425
85.6964 | 8.1967 | 9.568455 | 6.180979 | -1.371755 | 3.374556 | 0.01178459 | 0.001135209
85.7064 | 8.13 | 9.518328 | 6.181266 | -1.388328 | 3.324268 | 0.01166071 | 0.001133
85.7164 | 8.0643 | 9.468508 | 6.181546 | -1.404208 | 3.274292 | 0.01153953 | 0.001130799
85.7264 | 7.9947 | 9.419033 | 6.18182 | -1.424333 | 3.224664 | 0.011421 | 0.001128604
85.7364 | 7.9313 | 9.369938 | 6.182087 | -1.438638 | 3.17542 | 0.01130506 | 0.001126416
85.7464 | 7.864 | 9.321254 | 6.182347 | -1.457254 | 3.126591 | 0.01119167 | 0.001124235
85.7564 | 7.7998 | 9.273013 | 6.182601 | -1.473213 | 3.078208 | 0.01108076 | 0.00112206
85.7663 | 7.7412 | 9.225707 | 6.182846 | -1.484507 | 3.030768 | 0.01097338 | 0.001119915
85.7763 | 7.6839 | 9.178425 | 6.183087 | -1.494525 | 2.983353 | 0.01086728 | 0.001117754
85.7863 | 7.6316 | 9.13166 | 6.183322 | -1.50006 | 2.936459 | 0.01076352 | 0.0011156
85.7963 | 7.5771 | 9.085435 | 6.183549 | -1.508335 | 2.89011 | 0.01066205 | 0.001113452
85.8063 | 7.5242 | 9.039767 | 6.18377 | -1.515567 | 2.844323 | 0.01056284 | 0.001111311
85.8163 | 7.4754 | 8.994675 | 6.183985 | -1.519275 | 2.799115 | 0.01046583 | 0.001109177
85.8263 | 7.4287 | 8.950172 | 6.184192 | -1.521472 | 2.754502 | 0.01037099 | 0.00110705
85.8363 | 7.3784 | 8.906274 | 6.184393 | -1.527874 | 2.710497 | 0.01027826 | 0.001104929
85.8463 | 7.3393 | 8.862989 | 6.184588 | -1.523689 | 2.667111 | 0.01018762 | 0.001102814
85.8563 | 7.2996 | 8.82033 | 6.184776 | -1.52073 | 2.624354 | 0.01009901 | 0.001100706
85.8663 | 7.2567 | 8.778303 | 6.184957 | -1.521603 | 2.582235 | 0.0100124 | 0.001098604
85.8763 | 7.2208 | 8.736915 | 6.185131 | -1.516115 | 2.54076 | 0.009927744 | 0.001096509
85.8863 | 7.1834 | 8.696172 | 6.185299 | -1.512772 | 2.499933 | 0.009845012 | 0.001094421
85.8963 | 7.1458 | 8.656077 | 6.185461 | -1.510277 | 2.45976 | 0.009764165 | 0.001092339
85.9063 | 7.1138 | 8.616633 | 6.185615 | -1.502833 | 2.420242 | 0.009685166 | 0.001090263
85.9163 | 7.0772 | 8.577841 | 6.185763 | -1.500641 | 2.381382 | 0.009607981 | 0.001088193
85.9263 | 7.0477 | 8.539702 | 6.185904 | -1.492002 | 2.343179 | 0.009532576 | 0.00108613
85.9363 | 7.019 | 8.502214 | 6.186039 | -1.483214 | 2.305632 | 0.009458917 | 0.001084073
85.9463 | 6.9908 | 8.465376 | 6.186167 | -1.474576 | 2.268741 | 0.009386973 | 0.001082022
85.9563 | 6.9597 | 8.429187 | 6.186288 | -1.469487 | 2.232502 | 0.009316713 | 0.001079978
85.9663 | 6.9306 | 8.393641 | 6.186403 | -1.463041 | 2.196912 | 0.009248105 | 0.00107794
85.9763 | 6.9035 | 8.358735 | 6.186511 | -1.455235 | 2.161968 | 0.009181121 | 0.001075908
85.9863 | 6.8766 | 8.324465 | 6.186612 | -1.447865 | 2.127664 | 0.009115731 | 0.001073882
85.9963 | 6.8529 | 8.290825 | 6.186706 | -1.437925 | 2.093995 | 0.009051908 | 0.001071862
86.0063 | 6.8221 | 8.257809 | 6.186794 | -1.435709 | 2.060955 | 0.008989625 | 0.001069849
86.0163 | 6.7988 | 8.22541 | 6.186875 | -1.42661 | 2.028539 | 0.008928855 | 0.001067841
86.0263 | 6.7782 | 8.193623 | 6.18695 | -1.415423 | 1.996738 | 0.008869573 | 0.00106584
86.0363 | 6.7552 | 8.162439 | 6.187017 | -1.407239 | 1.965547 | 0.008811754 | 0.001063844
86.0463 | 6.7354 | 8.131852 | 6.187078 | -1.396452 | 1.934956 | 0.008755376 | 0.001061855
86.0563 | 6.7078 | 8.101852 | 6.187132 | -1.394052 | 1.904959 | 0.008700413 | 0.001059872
86.0663 | 6.6899 | 8.072433 | 6.18718 | -1.382533 | 1.875548 | 0.008646843 | 0.001057894
86.0763 | 6.6694 | 8.043585 | 6.187221 | -1.374185 | 1.846714 | 0.008594646 | 0.001055922
86.0863 | 6.6547 | 8.0153 | 6.187255 | -1.3606 | 1.818447 | 0.0085438 | 0.001053957
86.0963 | 6.6403 | 7.987569 | 6.187283 | -1.347269 | 1.790741 | 0.008494285 | 0.001051997
86.1063 | 6.6184 | 7.960384 | 6.187303 | -1.341984 | 1.763585 | 0.008446081 | 0.001050043
86.1163 | 6.6032 | 7.933735 | 6.187317 | -1.330535 | 1.736971 | 0.008399169 | 0.001048095
86.1263 | 6.5782 | 7.907613 | 6.187325 | -1.329413 | 1.710889 | 0.008353531 | 0.001046153
86.1363 | 6.5704 | 7.882009 | 6.187325 | -1.311609 | 1.685331 | 0.00830915 | 0.001044216
86.1463 | 6.555 | 7.856914 | 6.187319 | -1.301914 | 1.660286 | 0.008266009 | 0.001042286
86.1563 | 6.5401 | 7.832318 | 6.187306 | -1.292218 | 1.635747 | 0.00822409 | 0.001040361
86.1663 | 6.5315 | 7.808212 | 6.187286 | -1.276712 | 1.611704 | 0.00818338 | 0.001038441
86.1763 | 6.5169 | 7.784587 | 6.18726 | -1.267687 | 1.588147 | 0.008143862 | 0.001036528
86.1863 | 6.5026 | 7.761434 | 6.187227 | -1.258834 | 1.565067 | 0.008105521 | 0.00103462
86.1963 | 6.491 | 7.738744 | 6.187187 | -1.247744 | 1.542456 | 0.008068344 | 0.001032717
86.2063 | 6.4725 | 7.716506 | 6.18714 | -1.244006 | 1.520303 | 0.008032318 | 0.001030821
86.2163 | 6.4673 | 7.694713 | 6.187087 | -1.227413 | 1.4986 | 0.00799743 | 0.00102893
86.2263 | 6.4593 | 7.673355 | 6.187027 | -1.214055 | 1.477338 | 0.007963667 | 0.001027044
86.2363 | 6.4559 | 7.652424 | 6.18696 | -1.196524 | 1.456508 | 0.007931018 | 0.001025164
86.2463 | 6.4459 | 7.63191 | 6.186887 | -1.18601 | 1.4361 | 0.007899471 | 0.00102329
86.2563 | 6.4382 | 7.611804 | 6.186806 | -1.173604 | 1.416108 | 0.007869017 | 0.001021421
86.2663 | 6.4345 | 7.592099 | 6.186719 | -1.157599 | 1.39652 | 0.007839644 | 0.001019557
86.2763 | 6.4267 | 7.572785 | 6.186625 | -1.146085 | 1.37733 | 0.007811344 | 0.001017699
86.2863 | 6.4172 | 7.553854 | 6.186525 | -1.136654 | 1.358529 | 0.007784105 | 0.001015847
86.2963 | 6.4161 | 7.535298 | 6.186418 | -1.119198 | 1.340108 | 0.007757921 | 0.001014
86.3063 | 6.4139 | 7.517108 | 6.186304 | -1.103208 | 1.322059 | 0.007732783 | 0.001012158
86.3163 | 6.4086 | 7.499276 | 6.186183 | -1.090676 | 1.304375 | 0.007708683 | 0.001010322
86.3263 | 6.4083 | 7.481796 | 6.186055 | -1.073496 | 1.287046 | 0.007685613 | 0.00100849
86.3363 | 6.4051 | 7.464657 | 6.185921 | -1.059557 | 1.270066 | 0.007663566 | 0.001006665
86.3462 | 6.4117 | 7.448024 | 6.185781 | -1.036324 | 1.253595 | 0.007642757 | 0.001004862
86.3562 | 6.4026 | 7.431544 | 6.185634 | -1.028944 | 1.237285 | 0.007622728 | 0.001003047
86.3662 | 6.4013 | 7.415385 | 6.185479 | -1.014085 | 1.221301 | 0.007603702 | 0.001001237
86.3762 | 6.4051 | 7.399538 | 6.185318 | -0.9944383 | 1.205635 | 0.007585677 | 0.0009994324
86.3862 | 6.41 | 7.383997 | 6.18515 | -0.9739971 | 1.190281 | 0.007568645 | 0.0009976329
86.3962 | 6.4145 | 7.368754 | 6.184975 | -0.9542544 | 1.175231 | 0.007552603 | 0.0009958386
86.4062 | 6.4196 | 7.353803 | 6.184793 | -0.9342031 | 1.160478 | 0.007537545 | 0.0009940495
86.4162 | 6.4241 | 7.339137 | 6.184605 | -0.9150367 | 1.146016 | 0.007523467 | 0.0009922656
86.4262 | 6.4263 | 7.324748 | 6.18441 | -0.8984484 | 1.131837 | 0.007510366 | 0.0009904868
86.4362 | 6.4363 | 7.310632 | 6.184208 | -0.8743316 | 1.117936 | 0.007498238 | 0.0009887131
86.4462 | 6.4447 | 7.29678 | 6.184 | -0.85208 | 1.104306 | 0.00748708 | 0.0009869445
86.4562 | 6.451 | 7.283187 | 6.183785 | -0.8321872 | 1.090941 | 0.007476887 | 0.000985181
86.4662 | 6.4565 | 7.269847 | 6.183562 | -0.8133474 | 1.077834 | 0.007467658 | 0.0009834225
86.4762 | 6.4757 | 7.256754 | 6.183334 | -0.7810541 | 1.064979 | 0.007459389 | 0.0009816691
86.4862 | 6.488 | 7.243902 | 6.183098 | -0.7559018 | 1.052372 | 0.007452078 | 0.0009799206
86.4962 | 6.4928 | 7.231284 | 6.182856 | -0.7384844 | 1.040005 | 0.007445722 | 0.0009781772
86.5062 | 6.5014 | 7.218897 | 6.182607 | -0.7174966 | 1.027873 | 0.007440319 | 0.0009764387
86.5162 | 6.5183 | 7.206733 | 6.182351 | -0.6884326 | 1.015971 | 0.007435866 | 0.0009747052
86.5262 | 6.53 | 7.194787 | 6.182088 | -0.664787 | 1.004293 | 0.007432361 | 0.0009729767
86.5362 | 6.543 | 7.183055 | 6.181819 | -0.6400545 | 0.9928345 | 0.007429802 | 0.000971253
86.5462 | 6.5522 | 7.17153 | 6.181543 | -0.61933 | 0.9815894 | 0.007428186 | 0.0009695342
86.5562 | 6.5601 | 7.160208 | 6.18126 | -0.6001085 | 0.970553 | 0.007427511 | 0.0009678203
86.5662 | 6.5694 | 7.149085 | 6.180971 | -0.5796848 | 0.9597204 | 0.007427775 | 0.0009661112
86.5762 | 6.5823 | 7.138154 | 6.180674 | -0.5558541 | 0.9490865 | 0.007428975 | 0.0009644071
86.5862 | 6.5856 | 7.127412 | 6.180371 | -0.5418118 | 0.9386468 | 0.007431108 | 0.0009627077
86.5962 | 6.5942 | 7.116853 | 6.180061 | -0.5226532 | 0.9283967 | 0.007434172 | 0.0009610131
86.6062 | 6.6032 | 7.106474 | 6.179745 | -0.5032737 | 0.9183313 | 0.007438163 | 0.0009593233
86.6162 | 6.6085 | 7.096269 | 6.179422 | -0.4877688 | 0.9084466 | 0.007443077 | 0.0009576382
86.6262 | 6.6112 | 7.086234 | 6.179092 | -0.4750344 | 0.898738 | 0.007448911 | 0.0009559579
86.6362 | 6.6125 | 7.076366 | 6.178755 | -0.4638663 | 0.8892015 | 0.007455661 | 0.0009542824
86.6462 | 6.6153 | 7.06666 | 6.178411 | -0.4513601 | 0.8798329 | 0.007463321 | 0.0009526114
86.6562 | 6.6109 | 7.057112 | 6.178061 | -0.4462119 | 0.870628 | 0.007471887 | 0.0009509452
86.6662 | 6.6187 | 7.047718 | 6.177704 | -0.4290179 | 0.8615831 | 0.007481353 | 0.0009492837
86.6762 | 6.6154 | 7.038474 | 6.17734 | -0.4230741 | 0.8526943 | 0.007491713 | 0.0009476269
86.6862 | 6.6212 | 7.029377 | 6.17697 | -0.4081769 | 0.8439579 | 0.007502959 | 0.0009459747
86.6962 | 6.6059 | 7.020423 | 6.176593 | -0.4145227 | 0.8353704 | 0.007515084 | 0.000944327
86.7062 | 6.6115 | 7.011608 | 6.176209 | -0.4001078 | 0.826928 | 0.007528079 | 0.000942684
86.7162 | 6.6158 | 7.002929 | 6.175818 | -0.387129 | 0.8186276 | 0.007541935 | 0.0009410455
86.7262 | 6.6092 | 6.994383 | 6.175421 | -0.3851827 | 0.8104655 | 0.007556642 | 0.0009394116
86.7362 | 6.6106 | 6.985966 | 6.175017 | -0.3753658 | 0.8024387 | 0.007572188 | 0.0009377823
86.7462 | 6.6179 | 6.977675 | 6.174606 | -0.359775 | 0.7945438 | 0.007588562 | 0.0009361574
86.7562 | 6.6133 | 6.969507 | 6.174189 | -0.3562074 | 0.7867781 | 0.007605748 | 0.0009345371
86.7662 | 6.6124 | 6.96146 | 6.173765 | -0.3490599 | 0.7791383 | 0.007623734 | 0.0009329212
86.7762 | 6.6177 | 6.953529 | 6.173334 | -0.3358294 | 0.7716216 | 0.007642504 | 0.0009313099
86.7862 | 6.6245 | 6.945713 | 6.172897 | -0.3212133 | 0.764225 | 0.00766204 | 0.0009297029
86.7962 | 6.6293 | 6.938009 | 6.172452 | -0.3087087 | 0.756946 | 0.007682325 | 0.0009281005
86.8062 | 6.629 | 6.930413 | 6.172001 | -0.3014132 | 0.749782 | 0.007703339 | 0.0009265024
86.8162 | 6.636 | 6.922924 | 6.171544 | -0.2869238 | 0.74273 | 0.007725061 | 0.0009249087
86.8262 | 6.6455 | 6.915538 | 6.171079 | -0.2700381 | 0.7357879 | 0.007747469 | 0.0009233195
86.8362 | 6.6564 | 6.908254 | 6.170608 | -0.2518538 | 0.7289531 | 0.007770539 | 0.0009217345
86.8462 | 6.6577 | 6.901068 | 6.170131 | -0.2433684 | 0.7222232 | 0.007794247 | 0.000920154
86.8562 | 6.6669 | 6.893979 | 6.169646 | -0.2270795 | 0.7155959 | 0.007818566 | 0.0009185779
86.8662 | 6.67 | 6.886985 | 6.169155 | -0.2169848 | 0.7090689 | 0.007843468 | 0.000917006
86.8762 | 6.6699 | 6.880082 | 6.168658 | -0.2101823 | 0.7026403 | 0.007868924 | 0.0009154383
86.8862 | 6.6837 | 6.87327 | 6.168153 | -0.1895698 | 0.6963077 | 0.007894905 | 0.0009138751
86.8962 | 6.6917 | 6.866545 | 6.167642 | -0.1748451 | 0.6900691 | 0.007921377 | 0.000912316
86.9062 | 6.696 | 6.859906 | 6.167125 | -0.1639062 | 0.6839225 | 0.007948309 | 0.0009107613
86.9162 | 6.6968 | 6.853351 | 6.1666 | -0.1565513 | 0.6778661 | 0.007975665 | 0.0009092107
86.9262 | 6.6987 | 6.846878 | 6.166069 | -0.1481784 | 0.6718979 | 0.008003412 | 0.0009076644
86.9361 | 6.7016 | 6.84055 | 6.165537 | -0.1389498 | 0.6660753 | 0.008031209 | 0.0009061378
86.9461 | 6.7013 | 6.834235 | 6.164993 | -0.1329345 | 0.6602774 | 0.008059625 | 0.0009045998
86.9561 | 6.7032 | 6.827996 | 6.164442 | -0.1247957 | 0.6545622 | 0.008088321 | 0.0009030661
86.9661 | 6.7056 | 6.821832 | 6.163885 | -0.1162319 | 0.6489285 | 0.008117259 | 0.0009015364
86.9761 | 6.7079 | 6.815741 | 6.163321 | -0.1078413 | 0.6433743 | 0.008146401 | 0.000900011
86.9861 | 6.7079 | 6.809722 | 6.16275 | -0.1018222 | 0.6378982 | 0.008175708 | 0.0008984896
86.9961 | 6.7083 | 6.803773 | 6.162173 | -0.09547318 | 0.6324985 | 0.008205142 | 0.0008969723
87.0061 | 6.7172 | 6.797893 | 6.161589 | -0.08069279 | 0.6271741 | 0.008234663 | 0.0008954592
87.0161 | 6.7088 | 6.792079 | 6.160998 | -0.08327931 | 0.6219231 | 0.008264234 | 0.0008939501
87.0261 | 6.7053 | 6.786331 | 6.160401 | -0.08103146 | 0.6167443 | 0.008293816 | 0.0008924451
87.0361 | 6.7011 | 6.780648 | 6.159797 | -0.07954779 | 0.6116363 | 0.008323374 | 0.0008909441
87.0461 | 6.7104 | 6.775027 | 6.159187 | -0.06462698 | 0.6065978 | 0.00835287 | 0.0008894472
87.0561 | 6.7168 | 6.769468 | 6.15857 | -0.05266766 | 0.6016275 | 0.008382269 | 0.0008879543
87.0661 | 6.7126 | 6.763969 | 6.157946 | -0.05136863 | 0.5967242 | 0.008411538 | 0.0008864654
87.0761 | 6.7122 | 6.758529 | 6.157316 | -0.0463286 | 0.5918866 | 0.008440643 | 0.0008849805
87.0861 | 6.7152 | 6.753146 | 6.15668 | -0.03794639 | 0.5871136 | 0.008469555 | 0.0008834996
87.0961 | 6.7174 | 6.747821 | 6.156036 | -0.0304208 | 0.5824041 | 0.008498244 | 0.0008820226
87.1061 | 6.7061 | 6.742551 | 6.155387 | -0.0364507 | 0.5777568 | 0.008526683 | 0.0008805495
87.1161 | 6.7105 | 6.737335 | 6.15473 | -0.02683506 | 0.5731707 | 0.008554845 | 0.0008790804
87.1261 | 6.7135 | 6.732173 | 6.154068 | -0.01867268 | 0.5686448 | 0.008582709 | 0.0008776152
87.1361 | 6.7203 | 6.727063 | 6.153398 | -0.006762631 | 0.5641781 | 0.008610254 | 0.0008761539
87.1461 | 6.7197 | 6.722004 | 6.152722 | -0.002303858 | 0.5597695 | 0.00863746 | 0.0008746966
87.1561 | 6.7186 | 6.716995 | 6.15204 | 0.001604584 | 0.5554181 | 0.00866431 | 0.000873243
87.1661 | 6.7164 | 6.712036 | 6.151351 | 0.004363697 | 0.5511229 | 0.008690791 | 0.0008717934
87.1761 | 6.7192 | 6.707126 | 6.150655 | 0.01207434 | 0.5468831 | 0.00871689 | 0.0008703475
87.1861 | 6.7123 | 6.702262 | 6.149953 | 0.01003753 | 0.5426976 | 0.008742599 | 0.0008689054
87.1961 | 6.7046 | 6.697446 | 6.149245 | 0.007153973 | 0.5385658 | 0.00876791 | 0.0008674672
87.2061 | 6.7083 | 6.692675 | 6.14853 | 0.01562468 | 0.5344866 | 0.008792818 | 0.0008660329
87.2161 | 6.7226 | 6.68795 | 6.147808 | 0.03465037 | 0.5304593 | 0.008817321 | 0.0008646023
87.2261 | 6.7141 | 6.683268 | 6.14708 | 0.03083199 | 0.526483 | 0.008841417 | 0.0008631755
87.2361 | 6.7081 | 6.67863 | 6.146346 | 0.02947016 | 0.5225569 | 0.00886511 | 0.0008617525
87.2461 | 6.7002 | 6.674034 | 6.145605 | 0.0261658 | 0.5186803 | 0.008888402 | 0.0008603332
87.2561 | 6.7099 | 6.66948 | 6.144858 | 0.04041953 | 0.5148524 | 0.0089113 | 0.0008589175
87.2661 | 6.6949 | 6.664968 | 6.144104 | 0.02993218 | 0.5110724 | 0.008933812 | 0.0008575057
87.2761 | 6.687 | 6.660496 | 6.143344 | 0.02650444 | 0.5073397 | 0.008955948 | 0.0008560975
87.2861 | 6.6866 | 6.656063 | 6.142577 | 0.03053702 | 0.5036534 | 0.008977719 | 0.000854693
87.2961 | 6.7039 | 6.651669 | 6.141804 | 0.05223056 | 0.5000129 | 0.00899914 | 0.0008532922
87.3061 | 6.6928 | 6.647314 | 6.141025 | 0.04548575 | 0.4964175 | 0.009020227 | 0.0008518952
87.3161 | 6.6781 | 6.642997 | 6.140239 | 0.03510329 | 0.4928665 | 0.009040995 | 0.0008505016
87.3261 | 6.6749 | 6.638716 | 6.139446 | 0.03618377 | 0.4893593 | 0.009061466 | 0.0008491118
87.3361 | 6.6817 | 6.634472 | 6.138648 | 0.0472278 | 0.4858951 | 0.009081659 | 0.0008477256
87.3461 | 6.6593 | 6.630264 | 6.137843 | 0.02903605 | 0.4824734 | 0.009101598 | 0.000846343
87.3561 | 6.6636 | 6.626091 | 6.137031 | 0.03750906 | 0.4790935 | 0.009121307 | 0.0008449639
87.3661 | 6.664 | 6.621952 | 6.136213 | 0.04204751 | 0.4757548 | 0.009140811 | 0.0008435885
87.3761 | 6.6726 | 6.617848 | 6.135389 | 0.05475189 | 0.4724566 | 0.00916014 | 0.0008422166
87.3861 | 6.6582 | 6.613777 | 6.134559 | 0.04442275 | 0.4691985 | 0.009179322 | 0.0008408484
87.3961 | 6.6512 | 6.609739 | 6.133722 | 0.04146073 | 0.4659797 | 0.009198389 | 0.0008394837
87.4061 | 6.6546 | 6.605734 | 6.132879 | 0.04886625 | 0.4627997 | 0.009217373 | 0.0008381224
87.4161 | 6.6552 | 6.60176 | 6.132029 | 0.05343994 | 0.459658 | 0.009236308 | 0.0008367648
87.4261 | 6.6421 | 6.597818 | 6.131173 | 0.04428225 | 0.456554 | 0.00925523 | 0.0008354106
87.4361 | 6.6419 | 6.593906 | 6.130311 | 0.04799372 | 0.453487 | 0.009274178 | 0.0008340599
87.4461 | 6.6471 | 6.590025 | 6.129443 | 0.0570748 | 0.4504567 | 0.009293188 | 0.0008327126
87.4561 | 6.6552 | 6.586174 | 6.128568 | 0.06902609 | 0.4474624 | 0.009312303 | 0.0008313689
87.4661 | 6.6358 | 6.582352 | 6.127687 | 0.05344791 | 0.4445037 | 0.009331562 | 0.0008300286
87.4761 | 6.6349 | 6.578559 | 6.1268 | 0.05634087 | 0.4415799 | 0.009351009 | 0.0008286918
87.4861 | 6.6444 | 6.574795 | 6.125906 | 0.06960524 | 0.4386907 | 0.009370688 | 0.0008273584
87.4961 | 6.6394 | 6.571058 | 6.125006 | 0.0683417 | 0.4358354 | 0.009390643 | 0.0008260285
87.5061 | 6.6293 | 6.56735 | 6.1241 | 0.06195046 | 0.4330137 | 0.00941092 | 0.0008247019
87.516 | 6.6327 | 6.563704 | 6.123197 | 0.06899573 | 0.4302524 | 0.009431357 | 0.000823392
87.526 | 6.633 | 6.560049 | 6.122279 | 0.07295086 | 0.4274959 | 0.009452415 | 0.0008220722
87.536 | 6.6383 | 6.55642 | 6.121354 | 0.08187962 | 0.4247715 | 0.009473938 | 0.0008207556
87.546 | 6.6381 | 6.552818 | 6.120423 | 0.0852825 | 0.4220787 | 0.009495972 | 0.0008194428
87.556 | 6.6377 | 6.54924 | 6.119486 | 0.08845979 | 0.4194171 | 0.009518566 | 0.0008181329
87.566 | 6.6329 | 6.545688 | 6.118543 | 0.08721191 | 0.4167863 | 0.009541771 | 0.0008168265
87.576 | 6.6277 | 6.542161 | 6.117594 | 0.08553927 | 0.4141857 | 0.009565634 | 0.0008155233
87.586 | 6.63 | 6.538658 | 6.116638 | 0.09134222 | 0.4116149 | 0.009590204 | 0.0008142239
87.596 | 6.6377 | 6.535179 | 6.115677 | 0.1025211 | 0.4090736 | 0.009615531 | 0.0008129272
87.606 | 6.6439 | 6.531724 | 6.114709 | 0.1121764 | 0.4065612 | 0.009641662 | 0.0008116341
87.616 | 6.6482 | 6.528292 | 6.113735 | 0.1199083 | 0.4040775 | 0.009668647 | 0.000810344
87.626 | 6.6426 | 6.524883 | 6.112755 | 0.1177172 | 0.401622 | 0.009696531 | 0.0008090573
87.636 | 6.6586 | 6.521497 | 6.111769 | 0.1371035 | 0.3991942 | 0.009725364 | 0.0008077741
87.646 | 6.6601 | 6.518133 | 6.110777 | 0.1419675 | 0.3967938 | 0.009755189 | 0.000806494
87.656 | 6.6542 | 6.514791 | 6.109779 | 0.1394094 | 0.3944205 | 0.009786053 | 0.000805217
87.666 | 6.6696 | 6.51147 | 6.108775 | 0.1581298 | 0.3920737 | 0.009818002 | 0.0008039433
87.676 | 6.6754 | 6.508171 | 6.107764 | 0.1672288 | 0.3897533 | 0.009851076 | 0.0008026732
87.686 | 6.6911 | 6.504893 | 6.106748 | 0.1862069 | 0.3874586 | 0.00988532 | 0.0008014057
87.696 | 6.6898 | 6.501636 | 6.105725 | 0.1881642 | 0.3851895 | 0.009920775 | 0.0008001415
87.706 | 6.6979 | 6.498399 | 6.104697 | 0.1995011 | 0.3829455 | 0.009957482 | 0.0007988806
87.716 | 6.7092 | 6.495182 | 6.103663 | 0.2140179 | 0.3807264 | 0.009995478 | 0.0007976232
87.726 | 6.7203 | 6.491985 | 6.102622 | 0.228315 | 0.3785317 | 0.0100348 | 0.0007963684
87.736 | 6.7166 | 6.488808 | 6.101576 | 0.2277925 | 0.3763611 | 0.01007548 | 0.000795117
87.746 | 6.7216 | 6.485649 | 6.100523 | 0.2359508 | 0.3742143 | 0.01011756 | 0.0007938685
87.756 | 6.718 | 6.48251 | 6.099465 | 0.2354902 | 0.3720909 | 0.01016107 | 0.0007926237
87.766 | 6.7335 | 6.479389 | 6.098401 | 0.254111 | 0.3699906 | 0.01020604 | 0.0007913814
87.776 | 6.732 | 6.476287 | 6.097331 | 0.2557133 | 0.3679132 | 0.0102525 | 0.0007901424
87.786 | 6.7406 | 6.473202 | 6.096255 | 0.2673976 | 0.3658583 | 0.01030047 | 0.0007889063
87.796 | 6.7333 | 6.470136 | 6.095173 | 0.263164 | 0.3638255 | 0.01034999 | 0.0007876738
87.806 | 6.7336 | 6.467087 | 6.094085 | 0.2665129 | 0.3618146 | 0.01040106 | 0.0007864439
87.816 | 6.729 | 6.464056 | 6.092991 | 0.2649445 | 0.3598253 | 0.01045372 | 0.0007852172
87.826 | 6.7301 | 6.461041 | 6.091892 | 0.269059 | 0.3578573 | 0.01050798 | 0.0007839934
87.836 | 6.728 | 6.458043 | 6.090786 | 0.2699568 | 0.3559103 | 0.01056386 | 0.0007827732
87.846 | 6.7305 | 6.455062 | 6.089675 | 0.2754381 | 0.353984 | 0.01062136 | 0.0007815554
87.856 | 6.726 | 6.452097 | 6.088558 | 0.2739031 | 0.3520781 | 0.01068051 | 0.0007803408
87.866 | 6.7244 | 6.449148 | 6.087435 | 0.275252 | 0.3501924 | 0.0107413 | 0.0007791291
87.876 | 6.7205 | 6.446215 | 6.086307 | 0.2742853 | 0.3483266 | 0.01080374 | 0.0007779205
87.886 | 6.7128 | 6.443297 | 6.085172 | 0.269503 | 0.3464804 | 0.01086784 | 0.000776715
87.896 | 6.7117 | 6.440395 | 6.084032 | 0.2713055 | 0.3446535 | 0.01093358 | 0.0007755124
87.906 | 6.7164 | 6.437507 | 6.082886 | 0.2788929 | 0.3428459 | 0.01100096 | 0.0007743127
87.916 | 6.7023 | 6.434634 | 6.081734 | 0.2676655 | 0.341057 | 0.01106998 | 0.0007731159
87.926 | 6.703 | 6.431776 | 6.080577 | 0.2712237 | 0.3392868 | 0.01114061 | 0.0007719225
87.936 | 6.6987 | 6.428932 | 6.079414 | 0.2697676 | 0.3375349 | 0.01121285 | 0.0007707315
87.946 | 6.6925 | 6.426103 | 6.078245 | 0.2663974 | 0.3358012 | 0.01128666 | 0.0007695435
87.956 | 6.6895 | 6.423287 | 6.077071 | 0.2662135 | 0.3340853 | 0.01136203 | 0.0007683584
87.966 | 6.6853 | 6.420484 | 6.075891 | 0.264816 | 0.3323872 | 0.01143892 | 0.0007671767
87.976 | 6.6755 | 6.417695 | 6.074705 | 0.2578052 | 0.3307064 | 0.01151729 | 0.0007659973
87.986 | 6.6701 | 6.414919 | 6.073514 | 0.2551814 | 0.3290429 | 0.01159712 | 0.000764821
87.996 | 6.6598 | 6.412155 | 6.072317 | 0.2476447 | 0.3273964 | 0.01167835 | 0.0007636474
88.006 | 6.6591 | 6.409404 | 6.071114 | 0.2496956 | 0.3257667 | 0.01176093 | 0.0007624772
88.016 | 6.6506 | 6.406666 | 6.069906 | 0.2439341 | 0.3241536 | 0.01184481 | 0.0007613093
88.026 | 6.648 | 6.403939 | 6.068693 | 0.2440605 | 0.3225568 | 0.01192993 | 0.0007601444
88.036 | 6.6381 | 6.401225 | 6.067473 | 0.2368752 | 0.3209762 | 0.01201623 | 0.0007589822
88.046 | 6.6277 | 6.398522 | 6.066249 | 0.2291783 | 0.3194116 | 0.01210364 | 0.0007578233
88.056 | 6.6218 | 6.39583 | 6.065018 | 0.2259701 | 0.3178627 | 0.01219208 | 0.0007566667
88.066 | 6.6164 | 6.393149 | 6.063783 | 0.2232508 | 0.3163294 | 0.01228148 | 0.0007555131
88.076 | 6.603 | 6.390479 | 6.062542 | 0.2125208 | 0.3148116 | 0.01237175 | 0.0007543622
88.086 | 6.6008 | 6.38782 | 6.061295 | 0.2129803 | 0.3133088 | 0.0124628 | 0.0007532145
88.096 | 6.5904 | 6.385171 | 6.060043 | 0.2052294 | 0.3118211 | 0.01255454 | 0.0007520691
88.1059 | 6.5834 | 6.382557 | 6.058798 | 0.2008425 | 0.3103627 | 0.01264596 | 0.0007509382
88.1159 | 6.5819 | 6.379928 | 6.057535 | 0.201972 | 0.3089044 | 0.01273879 | 0.0007497984
88.1259 | 6.5606 | 6.377308 | 6.056267 | 0.1832921 | 0.3074605 | 0.012832 | 0.0007486614
88.1359 | 6.5609 | 6.374697 | 6.054993 | 0.1862029 | 0.3060309 | 0.0129255 | 0.0007475272
88.1459 | 6.5489 | 6.372095 | 6.053714 | 0.1768048 | 0.3046155 | 0.01301917 | 0.0007463957
88.1559 | 6.5388 | 6.369502 | 6.05243 | 0.169298 | 0.303214 | 0.01311289 | 0.0007452669
88.1659 | 6.5318 | 6.366917 | 6.05114 | 0.1648828 | 0.3018263 | 0.01320656 | 0.0007441409
88.1759 | 6.5202 | 6.364341 | 6.049845 | 0.1558594 | 0.3004523 | 0.01330005 | 0.0007430175
88.1859 | 6.5154 | 6.361772 | 6.048545 | 0.1536281 | 0.2990917 | 0.01339326 | 0.0007418968
88.1959 | 6.5015 | 6.359211 | 6.047239 | 0.1422892 | 0.2977445 | 0.01348605 | 0.0007407788
88.2059 | 6.4964 | 6.356657 | 6.045929 | 0.1397429 | 0.2964104 | 0.01357831 | 0.0007396635
88.2159 | 6.4759 | 6.354111 | 6.044613 | 0.1217894 | 0.2950893 | 0.01366993 | 0.0007385508
88.2259 | 6.4737 | 6.351571 | 6.043292 | 0.1221292 | 0.293781 | 0.01376078 | 0.0007374408
88.2359 | 6.4565 | 6.349038 | 6.041965 | 0.1074622 | 0.2924855 | 0.01385076 | 0.0007363335
88.2459 | 6.451 | 6.346511 | 6.040634 | 0.1044889 | 0.2912024 | 0.01393976 | 0.0007352288
88.2559 | 6.444 | 6.343991 | 6.039297 | 0.1000095 | 0.2899318 | 0.01402766 | 0.0007341267
88.2659 | 6.4372 | 6.341476 | 6.037955 | 0.09572409 | 0.2886734 | 0.01411437 | 0.0007330273
88.2759 | 6.4187 | 6.338967 | 6.036608 | 0.07973307 | 0.287427 | 0.01419979 | 0.0007319305
88.2859 | 6.4035 | 6.336463 | 6.035256 | 0.06703659 | 0.2861926 | 0.01428382 | 0.0007308363
88.2959 | 6.3952 | 6.333965 | 6.033899 | 0.06123484 | 0.28497 | 0.01436638 | 0.0007297447
88.3059 | 6.3788 | 6.331472 | 6.032537 | 0.04732809 | 0.283759 | 0.01444739 | 0.0007286557
88.3159 | 6.3676 | 6.328984 | 6.03117 | 0.03861649 | 0.2825595 | 0.01452678 | 0.0007275692
88.3259 | 6.3588 | 6.3265 | 6.029797 | 0.03230027 | 0.2813713 | 0.01460447 | 0.0007264853
88.3359 | 6.3514 | 6.32402 | 6.02842 | 0.02737958 | 0.2801944 | 0.01468043 | 0.0007254041
88.3459 | 6.3408 | 6.321545 | 6.027038 | 0.01925461 | 0.2790284 | 0.01475459 | 0.0007243253
88.3559 | 6.317 | 6.319074 | 6.025651 | -0.00207446 | 0.2778734 | 0.01482692 | 0.0007232491
88.3659 | 6.313 | 6.316607 | 6.024259 | -0.003607477 | 0.2767291 | 0.01489738 | 0.0007221755
88.3759 | 6.2992 | 6.314144 | 6.022862 | -0.01494429 | 0.2755954 | 0.01496596 | 0.0007211043
88.3859 | 6.2994 | 6.311685 | 6.02146 | -0.01228476 | 0.2744722 | 0.01503263 | 0.0007200357
88.3959 | 6.2783 | 6.309229 | 6.020053 | -0.03092874 | 0.2733592 | 0.0150974 | 0.0007189696
88.4059 | 6.276 | 6.306776 | 6.018642 | -0.03077612 | 0.2722564 | 0.01516027 | 0.000717906
88.4159 | 6.2698 | 6.304327 | 6.017225 | -0.03452675 | 0.2711635 | 0.01522126 | 0.0007168449
88.4259 | 6.2622 | 6.301881 | 6.015804 | -0.03968054 | 0.2700805 | 0.01528038 | 0.0007157863
88.4359 | 6.2432 | 6.299437 | 6.014378 | -0.05623738 | 0.2690072 | 0.01533766 | 0.0007147302
88.4459 | 6.2427 | 6.296997 | 6.012947 | -0.05429718 | 0.2679433 | 0.01539315 | 0.0007136766
88.4559 | 6.2412 | 6.29456 | 6.011511 | -0.05335982 | 0.2668888 | 0.01544689 | 0.0007126254
88.4659 | 6.2335 | 6.292125 | 6.010071 | -0.05862524 | 0.2658435 | 0.01549893 | 0.0007115767
88.4759 | 6.23 | 6.289693 | 6.008626 | -0.05969334 | 0.2648072 | 0.01554933 | 0.0007105304
88.4859 | 6.2124 | 6.287264 | 6.007177 | -0.07486405 | 0.2637798 | 0.01559816 | 0.0007094866
88.4959 | 6.2221 | 6.284837 | 6.005722 | -0.0627373 | 0.262761 | 0.0156455 | 0.0007084452
88.5059 | 6.2058 | 6.282413 | 6.004263 | -0.07661302 | 0.2617508 | 0.01569142 | 0.0007074062
88.5159 | 6.2006 | 6.279991 | 6.0028 | -0.07939116 | 0.2607489 | 0.01573602 | 0.0007063697
88.5259 | 6.2006 | 6.277572 | 6.001332 | -0.07697164 | 0.2597552 | 0.01577937 | 0.0007053355
88.5359 | 6.1973 | 6.275154 | 5.999859 | -0.07785441 | 0.2587695 | 0.01582159 | 0.0007043038
88.5459 | 6.1864 | 6.272739 | 5.998382 | -0.0863394 | 0.2577915 | 0.01586277 | 0.0007032744
88.5559 | 6.1913 | 6.270327 | 5.9969 | -0.07902661 | 0.2568213 | 0.015903 | 0.0007022475
88.5659 | 6.1818 | 6.267916 | 5.995414 | -0.08611594 | 0.2558585 | 0.01594242 | 0.0007012229
88.5759 | 6.1709 | 6.265507 | 5.993923 | -0.09460739 | 0.2549029 | 0.01598112 | 0.0007002007
88.5859 | 6.1765 | 6.263101 | 5.992428 | -0.0866009 | 0.2539545 | 0.01601923 | 0.0006991809
88.5959 | 6.1672 | 6.260696 | 5.990928 | -0.09349643 | 0.253013 | 0.01605686 | 0.0006981634
88.6059 | 6.1666 | 6.258294 | 5.989424 | -0.09169395 | 0.2520783 | 0.01609415 | 0.0006971483
88.6159 | 6.168 | 6.255893 | 5.987916 | -0.08789345 | 0.2511501 | 0.0161312 | 0.0006961355
88.6259 | 6.1675 | 6.253495 | 5.986403 | -0.08599486 | 0.2502282 | 0.01616817 | 0.000695125
88.6359 | 6.1544 | 6.251098 | 5.984886 | -0.0966982 | 0.2493126 | 0.01620517 | 0.0006941169
88.6459 | 6.1644 | 6.248703 | 5.983365 | -0.08430343 | 0.248403 | 0.01624234 | 0.0006931111
88.6559 | 6.1566 | 6.246311 | 5.981839 | -0.08971054 | 0.2474993 | 0.01627982 | 0.0006921075
88.6659 | 6.1553 | 6.24392 | 5.980309 | -0.08861954 | 0.2466012 | 0.01631775 | 0.0006911063
88.6759 | 6.1661 | 6.24153 | 5.978775 | -0.07543039 | 0.2457086 | 0.01635626 | 0.0006901075
88.6858 | 6.1585 | 6.239167 | 5.977252 | -0.08066712 | 0.2448304 | 0.0163951 | 0.0006891206
88.6958 | 6.1612 | 6.236782 | 5.97571 | -0.07558168 | 0.2439483 | 0.0164352 | 0.0006881263
88.7058 | 6.1766 | 6.234398 | 5.974163 | -0.05779812 | 0.2430712 | 0.0164763 | 0.0006871341
88.7158 | 6.1575 | 6.232016 | 5.972613 | -0.07451646 | 0.242199 | 0.01651856 | 0.0006861443
88.7258 | 6.1661 | 6.229637 | 5.971058 | -0.0635367 | 0.2413315 | 0.01656211 | 0.0006851568
88.7358 | 6.166 | 6.227259 | 5.969499 | -0.06125889 | 0.2404686 | 0.0166071 | 0.0006841715
88.7458 | 6.1673 | 6.224883 | 5.967936 | -0.05758304 | 0.2396101 | 0.01665367 | 0.0006831885
88.7558 | 6.1712 | 6.222507 | 5.966369 | -0.05130686 | 0.2387535 | 0.01670197 | 0.0006822076
88.7658 | 6.1717 | 6.220135 | 5.964798 | -0.04843509 | 0.2379035 | 0.01675214 | 0.0006812291
88.7758 | 6.173 | 6.217765 | 5.963223 | -0.04476539 | 0.2370575 | 0.01680433 | 0.0006802527
88.7858 | 6.1681 | 6.215398 | 5.961644 | -0.04729785 | 0.2362155 | 0.01685867 | 0.0006792786
88.7958 | 6.1709 | 6.213033 | 5.960062 | -0.04213253 | 0.2353773 | 0.0169153 | 0.0006783067
88.8058 | 6.1731 | 6.210669 | 5.958475 | -0.03756949 | 0.2345428 | 0.01697436 | 0.0006773369
88.8158 | 6.1594 | 6.208309 | 5.956884 | -0.0489088 | 0.233712 | 0.01703599 | 0.0006763694
88.8258 | 6.1747 | 6.205951 | 5.95529 | -0.03125055 | 0.2328848 | 0.01710031 | 0.0006754041
88.8358 | 6.1739 | 6.203595 | 5.953692 | -0.02969479 | 0.232061 | 0.01716748 | 0.000674441
88.8458 | 6.1561 | 6.201242 | 5.95209 | -0.04514162 | 0.2312406 | 0.0172376 | 0.00067348
88.8558 | 6.1735 | 6.198891 | 5.950484 | -0.02539117 | 0.2304236 | 0.01731082 | 0.0006725212
88.8658 | 6.1738 | 6.196543 | 5.948875 | -0.02274346 | 0.2296099 | 0.01738725 | 0.0006715646
88.8758 | 6.1636 | 6.194197 | 5.947262 | -0.03059749 | 0.2287983 | 0.01746702 | 0.0006706101
88.8858 | 6.1675 | 6.191856 | 5.945645 | -0.02435566 | 0.227991 | 0.01755024 | 0.0006696578
88.8958 | 6.1677 | 6.189517 | 5.944024 | -0.02181692 | 0.2271868 | 0.01763704 | 0.0006687075
88.9058 | 6.1652 | 6.187181 | 5.9424 | -0.02198139 | 0.2263858 | 0.01772752 | 0.0006677595
88.9158 | 6.179 | 6.184849 | 5.940773 | -0.005849144 | 0.2255879 | 0.0178218 | 0.0006668136
88.9258 | 6.1712 | 6.18252 | 5.939141 | -0.01132033 | 0.2247931 | 0.01791998 | 0.0006658698
88.9358 | 6.1834 | 6.180195 | 5.937507 | 0.003204944 | 0.2240013 | 0.01802216 | 0.0006649281
88.9458 | 6.1913 | 6.177873 | 5.935868 | 0.01342657 | 0.2232125 | 0.01812844 | 0.0006639885
88.9558 | 6.1713 | 6.175556 | 5.934227 | -0.00425557 | 0.2224268 | 0.01823893 | 0.0006630511
88.9658 | 6.1927 | 6.173242 | 5.932582 | 0.0194584 | 0.2216441 | 0.01835371 | 0.0006621157
88.9758 | 6.1856 | 6.170932 | 5.930933 | 0.01466837 | 0.2208645 | 0.01847286 | 0.0006611824
88.9858 | 6.1976 | 6.168626 | 5.929281 | 0.02897421 | 0.2200878 | 0.01859649 | 0.0006602512
88.9958 | 6.2209 | 6.166324 | 5.927626 | 0.05457582 | 0.2193142 | 0.01872467 | 0.0006593221
89.0058 | 6.2121 | 6.164027 | 5.925967 | 0.04807307 | 0.2185437 | 0.01885747 | 0.000658395
89.0158 | 6.208 | 6.161734 | 5.924305 | 0.04626583 | 0.2177762 | 0.01899497 | 0.0006574701
89.0258 | 6.2227 | 6.159446 | 5.92264 | 0.063254 | 0.2170119 | 0.01913724 | 0.0006565472
89.0358 | 6.2139 | 6.157163 | 5.920972 | 0.05673747 | 0.2162506 | 0.01928435 | 0.0006556263
89.0458 | 6.236 | 6.154884 | 5.9193 | 0.08111611 | 0.2154924 | 0.01943635 | 0.0006547074
89.0558 | 6.2311 | 6.15261 | 5.917626 | 0.07848984 | 0.2147373 | 0.01959331 | 0.0006537906
89.0658 | 6.248 | 6.150341 | 5.915948 | 0.09765851 | 0.2139855 | 0.01975527 | 0.0006528759
89.0758 | 6.2428 | 6.148078 | 5.914267 | 0.09472206 | 0.2132368 | 0.01992229 | 0.0006519631
89.0858 | 6.244 | 6.14582 | 5.912583 | 0.09818036 | 0.2124913 | 0.0200944 | 0.0006510524
89.0958 | 6.2514 | 6.143567 | 5.910896 | 0.1078333 | 0.2117491 | 0.02027165 | 0.0006501437
89.1058 | 6.2422 | 6.141319 | 5.909206 | 0.1008808 | 0.2110102 | 0.02045406 | 0.0006492371
89.1158 | 6.2573 | 6.139077 | 5.907513 | 0.1182228 | 0.2102746 | 0.02064167 | 0.0006483323
89.1258 | 6.2475 | 6.136841 | 5.905817 | 0.1106592 | 0.2095423 | 0.02083449 | 0.0006474296
89.1358 | 6.2462 | 6.13461 | 5.904118 | 0.1115899 | 0.2088134 | 0.02103253 | 0.000646529
89.1458 | 6.2424 | 6.132385 | 5.902416 | 0.1100148 | 0.2080879 | 0.02123581 | 0.0006456302
89.1558 | 6.2475 | 6.130166 | 5.900711 | 0.1173339 | 0.2073658 | 0.02144432 | 0.0006447335
89.1658 | 6.2439 | 6.127953 | 5.899004 | 0.1159471 | 0.2066473 | 0.02165807 | 0.0006438387
89.1758 | 6.2217 | 6.125746 | 5.897294 | 0.09595431 | 0.2059322 | 0.02187703 | 0.0006429459
89.1858 | 6.2363 | 6.123544 | 5.895581 | 0.1127555 | 0.2052207 | 0.02210119 | 0.0006420551
89.1958 | 6.1995 | 6.121349 | 5.893865 | 0.07815076 | 0.2045128 | 0.0223305 | 0.0006411662
89.2058 | 6.2147 | 6.11916 | 5.892146 | 0.09553991 | 0.2038085 | 0.02256495 | 0.0006402792
89.2158 | 6.2018 | 6.116977 | 5.890425 | 0.08482299 | 0.2031078 | 0.02280447 | 0.0006393942
89.2258 | 6.2051 | 6.1148 | 5.888702 | 0.09029999 | 0.2024108 | 0.02304901 | 0.0006385112
89.2358 | 6.2052 | 6.112629 | 5.886975 | 0.09257091 | 0.2017175 | 0.02329851 | 0.00063763
89.2458 | 6.1698 | 6.110464 | 5.885247 | 0.05933576 | 0.201028 | 0.02355288 | 0.0006367508
89.2558 | 6.1783 | 6.108305 | 5.883515 | 0.06999456 | 0.2003422 | 0.02381203 | 0.0006358735
89.2658 | 6.1564 | 6.106153 | 5.881781 | 0.05024737 | 0.1996603 | 0.02407587 | 0.0006349982
89.2757 | 6.1598 | 6.104027 | 5.880063 | 0.05577275 | 0.1989889 | 0.02434157 | 0.0006341332
89.2857 | 6.1623 | 6.101886 | 5.878324 | 0.06041378 | 0.1983146 | 0.02461438 | 0.0006332618
89.2957 | 6.1696 | 6.099751 | 5.876583 | 0.069849 | 0.1976441 | 0.02489151 | 0.0006323921
89.3057 | 6.1531 | 6.097621 | 5.87484 | 0.05547856 | 0.1969775 | 0.02517281 | 0.0006315241
89.3157 | 6.1413 | 6.095498 | 5.873094 | 0.0458025 | 0.1963148 | 0.0254581 | 0.0006306582
89.3257 | 6.1378 | 6.093379 | 5.871346 | 0.04442098 | 0.1956559 | 0.02574722 | 0.0006297943
89.3357 | 6.148 | 6.091266 | 5.869596 | 0.05673411 | 0.1950011 | 0.02603998 | 0.0006289322
89.3457 | 6.1318 | 6.089158 | 5.867844 | 0.04264208 | 0.1943501 | 0.02633616 | 0.0006280716
89.3557 | 6.1888 | 6.087055 | 5.866089 | 0.1017451 | 0.1937031 | 0.02663556 | 0.0006272132
89.3657 | 6.1425 | 6.084957 | 5.864332 | 0.05754324 | 0.1930601 | 0.02693793 | 0.0006263569
89.3757 | 6.1817 | 6.082863 | 5.862574 | 0.09883683 | 0.192421 | 0.02724304 | 0.0006255021
89.3857 | 6.1297 | 6.080774 | 5.860813 | 0.04892605 | 0.1917859 | 0.02755061 | 0.0006246489
89.3957 | 6.1569 | 6.078689 | 5.85905 | 0.07821112 | 0.1911547 | 0.02786037 | 0.0006237979
89.4057 | 6.1704 | 6.076608 | 5.857285 | 0.09379232 | 0.1905275 | 0.02817204 | 0.0006229489
89.4157 | 6.1703 | 6.07453 | 5.855518 | 0.09576991 | 0.1899042 | 0.0284853 | 0.0006221015
89.4257 | 6.1997 | 6.072456 | 5.85375 | 0.1272442 | 0.1892849 | 0.02879984 | 0.0006212559
89.4357 | 6.1665 | 6.070385 | 5.851979 | 0.09611546 | 0.1886695 | 0.02911532 | 0.0006204119
89.4457 | 6.1841 | 6.068316 | 5.850207 | 0.115784 | 0.188058 | 0.02943141 | 0.00061957
89.4557 | 6.1699 | 6.06625 | 5.848433 | 0.1036502 | 0.1874505 | 0.02974773 | 0.0006187301
89.4657 | 6.1821 | 6.064186 | 5.846657 | 0.1179144 | 0.1868469 | 0.03006391 | 0.0006178918
89.4757 | 6.1799 | 6.062123 | 5.844879 | 0.117777 | 0.1862471 | 0.03037959 | 0.000617055
89.4857 | 6.2017 | 6.060062 | 5.8431 | 0.1416382 | 0.1856512 | 0.03069436 | 0.0006162202
89.4957 | 6.1893 | 6.058001 | 5.841319 | 0.1312986 | 0.1850592 | 0.03100782 | 0.0006153875
89.5057 | 6.1852 | 6.055942 | 5.839536 | 0.1292584 | 0.184471 | 0.03131956 | 0.0006145563
89.5157 | 6.1781 | 6.053882 | 5.837752 | 0.1242181 | 0.1838866 | 0.03162916 | 0.0006137267
89.5257 | 6.1686 | 6.051822 | 5.835967 | 0.1167781 | 0.1833061 | 0.0319362 | 0.0006128991
89.5357 | 6.1727 | 6.049761 | 5.83418 | 0.1229388 | 0.1827293 | 0.03224022 | 0.0006120734
89.5457 | 6.1731 | 6.047699 | 5.832391 | 0.1254007 | 0.1821562 | 0.03254081 | 0.0006112493
89.5557 | 6.1648 | 6.045636 | 5.830601 | 0.1191642 | 0.1815869 | 0.03283752 | 0.0006104267
89.5657 | 6.172 | 6.04357 | 5.82881 | 0.1284296 | 0.1810212 | 0.03312989 | 0.0006096061
89.5757 | 6.1411 | 6.041503 | 5.827017 | 0.09959746 | 0.1804593 | 0.03341749 | 0.0006087874
89.5857 | 6.1592 | 6.039432 | 5.825223 | 0.1197682 | 0.1799009 | 0.03369985 | 0.0006079703
89.5957 | 6.1568 | 6.037358 | 5.823428 | 0.1194423 | 0.1793462 | 0.03397653 | 0.0006071547
89.6057 | 6.1505 | 6.03528 | 5.821631 | 0.11522 | 0.1787951 | 0.03424709 | 0.000606341
89.6157 | 6.1573 | 6.033198 | 5.819834 | 0.124102 | 0.1782476 | 0.03451109 | 0.0006055293
89.6257 | 6.1382 | 6.031111 | 5.818035 | 0.1070886 | 0.1777036 | 0.03476806 | 0.000604719
89.6357 | 6.1576 | 6.02902 | 5.816235 | 0.1285802 | 0.177163 | 0.03501759 | 0.0006039103
89.6457 | 6.145 | 6.026923 | 5.814434 | 0.1180772 | 0.176626 | 0.03525924 | 0.0006031035
89.6557 | 6.1378 | 6.02482 | 5.812633 | 0.1129801 | 0.1760924 | 0.03549259 | 0.0006022986
89.6657 | 6.1523 | 6.022711 | 5.81083 | 0.1295893 | 0.1755622 | 0.03571723 | 0.0006014951
89.6757 | 6.1482 | 6.020595 | 5.809026 | 0.1276051 | 0.1750355 | 0.03593274 | 0.0006006935
89.6857 | 6.1489 | 6.018472 | 5.807221 | 0.130428 | 0.174512 | 0.03613874 | 0.0005998932
89.6957 | 6.1484 | 6.016342 | 5.805416 | 0.1320582 | 0.1739919 | 0.03633484 | 0.0005990949
89.7057 | 6.1562 | 6.014204 | 5.80361 | 0.1419963 | 0.1734751 | 0.03652067 | 0.0005982984
89.7157 | 6.1439 | 6.012058 | 5.801803 | 0.1318424 | 0.1729615 | 0.03669588 | 0.0005975034
89.7257 | 6.1535 | 6.009903 | 5.799995 | 0.143597 | 0.1724512 | 0.03686014 | 0.0005967099
89.7357 | 6.1454 | 6.00774 | 5.798187 | 0.1376603 | 0.171944 | 0.03701311 | 0.0005959182
89.7457 | 6.1659 | 6.005567 | 5.796378 | 0.1603327 | 0.1714401 | 0.03715448 | 0.0005951284
89.7557 | 6.1554 | 6.003386 | 5.794568 | 0.1520143 | 0.1709393 | 0.03728399 | 0.0005943401
89.7657 | 6.1666 | 6.001194 | 5.792758 | 0.1654056 | 0.1704415 | 0.03740135 | 0.0005935532
89.7757 | 6.1583 | 5.998993 | 5.790947 | 0.1593066 | 0.1699469 | 0.03750632 | 0.0005927681
89.7857 | 6.1696 | 5.996782 | 5.789136 | 0.1728177 | 0.1694553 | 0.03759868 | 0.0005919849
89.7957 | 6.1761 | 5.994561 | 5.787325 | 0.1815389 | 0.1689668 | 0.03767823 | 0.0005912032
89.8057 | 6.1755 | 5.992329 | 5.785513 | 0.1831705 | 0.1684812 | 0.03774478 | 0.0005904228
89.8157 | 6.1884 | 5.990087 | 5.783701 | 0.1983126 | 0.1679986 | 0.03779818 | 0.0005896443
89.8257 | 6.1878 | 5.987835 | 5.781889 | 0.1999654 | 0.1675189 | 0.03783831 | 0.0005888676
89.8357 | 6.1963 | 5.985571 | 5.780076 | 0.2107288 | 0.1670422 | 0.03786506 | 0.0005880923
89.8457 | 6.2065 | 5.983297 | 5.778263 | 0.223203 | 0.1665683 | 0.03787836 | 0.0005873184
89.8556 | 6.2036 | 5.981035 | 5.776468 | 0.2225651 | 0.1661019 | 0.03787822 | 0.0005865541
89.8656 | 6.2139 | 5.978739 | 5.774655 | 0.2351608 | 0.1656336 | 0.03786461 | 0.0005857836
89.8756 | 6.2335 | 5.976433 | 5.772842 | 0.2570672 | 0.1651682 | 0.03783747 | 0.0005850148
89.8856 | 6.238 | 5.974116 | 5.771029 | 0.2638844 | 0.1647055 | 0.03779683 | 0.0005842475
89.8956 | 6.2431 | 5.971788 | 5.769216 | 0.2713122 | 0.1642456 | 0.03774275 | 0.0005834817
89.9056 | 6.2669 | 5.969449 | 5.767403 | 0.2974506 | 0.1637883 | 0.03767531 | 0.0005827176
89.9156 | 6.2777 | 5.967101 | 5.76559 | 0.3105994 | 0.1633338 | 0.03759462 | 0.000581955
89.9256 | 6.2824 | 5.964741 | 5.763778 | 0.3176585 | 0.1628818 | 0.03750081 | 0.0005811941
89.9356 | 6.3053 | 5.962372 | 5.761965 | 0.3429277 | 0.1624326 | 0.03739403 | 0.0005804347
89.9456 | 6.3136 | 5.959993 | 5.760153 | 0.3536069 | 0.1619859 | 0.03727447 | 0.0005796769
89.9556 | 6.3244 | 5.957604 | 5.758341 | 0.3667956 | 0.1615418 | 0.03714233 | 0.0005789206
89.9656 | 6.3339 | 5.955206 | 5.75653 | 0.3786938 | 0.1611003 | 0.03699785 | 0.0005781659
89.9756 | 6.3568 | 5.952799 | 5.754719 | 0.4040012 | 0.1606613 | 0.03684125 | 0.0005774128
89.9856 | 6.3743 | 5.950383 | 5.752908 | 0.4239174 | 0.1602248 | 0.03667281 | 0.0005766611
89.9956 | 6.3885 | 5.947958 | 5.751098 | 0.4405422 | 0.1597908 | 0.03649281 | 0.0005759111