## Summary
Parameter | Mo2C_Pbcn_fixed | graphite_2H_P63mmc P 63/m m c
Sample | M4.csv | M4.csv
Method | GSAS-II | GSAS-II
Phase name | Mo2C_Pbcn_fixed | graphite_2H_P63mmc P 63/m m c
COD / MP ID | manual | manual
Formula | Mo8 C4 | C4
Space group
Space group # | 60 | 194
Crystal system | orthorhombic | hexagonal
a (Å) | 4.73633 | 2.464
b (Å) | 5.98405 | 2.464
c (Å) | 5.21355 | 6.708
α (°) | 90 | 90
β (°) | 90 | 90
γ (°) | 90 | 120
Volume (A^3) | 147.7648 | 35.26997
da/a0 (%) | -0.374 | 1.242
db/b0 (%) | -1.521 | 1.242
dc/c0 (%) | -0.533 | 1.061
dV/V0 (%) | -2.412 | 3.587
Weight fraction (%) | 99.7 | 0.3
GSAS-II mass weight fraction (%) | 96.9 | 3.1
Weight fraction ± (%) | 1.99 | 1.99
Weight fraction error source | integrated_phase_area_diagonal_covariance+systematic_floor+binary_closure | integrated_phase_area_diagonal_covariance+systematic_floor+binary_closure
Weight fraction propagated sigma (%) | 0.118 | 0.118
Weight fraction systematic floor (%) | 1.994 | 1
Weight fraction method | integrated_phase_pattern_area | integrated_phase_pattern_area
Integrated phase fraction (%) | 99.7 | 0.3
Integrated - wt fraction (percentage points) | 2.8 | -2.8
Integrated phase fraction method | primary_quant_from_refined_phase_envelope | primary_quant_from_refined_phase_envelope
Crystallite size (nm) | 1000 | 1000
Crystallite size source | gsas_hap_size | gsas_hap_size
Scale factor | 0.75798 | 0.40844
Scale factor sigma | 0.002693 | 0.15805883
Scale factor sigma (%) | 0.355 | 38.699
Scale factor sigma source | gsas_covariance | gsas_covariance
Scale * phase mass value | 618.1789 | 19.62291697
Legacy mass-weighted scale value | 618.1789 | 19.62291697
U (Caglioti) | 0.01489 | 0.01489
V (Caglioti) | -0.01538 | -0.01538
W (Caglioti) | 0.00566 | 0.00566
X (Lorentzian) | 0 | 0
Y (Lorentzian) | 1.10905 | 1.10905
η at strongest | 0.999 | 0.998
FWHM (°) | 1.1809 | 1.1427
FWHM reference 2theta (deg) | 39.5542 | 26.5665
FWHM reference hkl | [1, 2, 1] | [0, 0, 2]
N reflections | 20 | 7
Seeded by | gsas2 | gsas2
Zero shift (°) | -0.0111 | -0.0111
Rwp (%) | 8.74 | 8.74
Rp (%) | 7.35 | 7.35
χ² | 1.165 | 1.165
GoF | 1.079 | 1.079

## Plot Data
2theta | Y_obs | Y_calc | Background | Residual | Mo2C_Pbcn_fixed | graphite_2H_P63mmc P 63/m m c | Mo2C_Pbcn_fixed peak 2θ | Mo2C_Pbcn_fixed [hkl] | graphite_2H_P63mmc P 63/m m c peak 2θ | graphite_2H_P63mmc P 63/m m c [hkl]
10.0093 | 36.3818 | 35.33238 | 35.33207 | 1.049415 | 0.0001508661 | 0.0001592655 | 34.374 | [002] | 26.554 | [002]
10.0193 | 36.3413 | 35.35029 | 35.34998 | 0.9910056 | 0.0001510389 | 0.0001594581 | 34.534 | [021] | 42.32 | [100]
10.0293 | 36.4075 | 35.36811 | 35.3678 | 1.039386 | 0.0001512119 | 0.000159651 | 37.963 | [200] | 44.519 | [101]
10.0393 | 36.389 | 35.38584 | 35.38553 | 1.003157 | 0.0001513852 | 0.0001598442 | 39.424 | [102] | 54.687 | [004]
10.0493 | 36.4025 | 35.40348 | 35.40317 | 0.9990176 | 0.0001515589 | 0.0001600378 | 39.566 | [121] | 77.398 | [210]
10.0593 | 36.369 | 35.42103 | 35.42072 | 0.9479679 | 0.0001517328 | 0.0001602318 | 52.137 | [202] | 83.529 | [212]
10.0693 | 36.3628 | 35.43849 | 35.43818 | 0.9243076 | 0.0001519071 | 0.0001604261 | 52.252 | [221] | 87.099 | [006]
10.0793 | 36.3767 | 35.45586 | 35.45555 | 0.9208366 | 0.0001520817 | 0.0001606207 | 61.671 | [023]
10.0893 | 36.3732 | 35.47315 | 35.47283 | 0.9000545 | 0.0001522566 | 0.0001608157 | 61.98 | [040]
10.0993 | 36.3819 | 35.49034 | 35.49003 | 0.8915612 | 0.0001524317 | 0.0001610111 | 69.557 | [302]
10.1093 | 36.3466 | 35.50845 | 35.50713 | 0.8381483 | 0.001160768 | 0.0001612068 | 69.653 | [321]
10.1193 | 36.3829 | 35.52547 | 35.52415 | 0.857431 | 0.001161775 | 0.0001614029 | 72.454 | [004]
10.1293 | 36.3477 | 35.5424 | 35.54107 | 0.8053019 | 0.001162785 | 0.0001615993 | 72.834 | [042]
10.1393 | 36.358 | 35.55924 | 35.55791 | 0.7987606 | 0.001163795 | 0.0001617961 | 74.756 | [223]
10.1493 | 36.3825 | 35.57599 | 35.57467 | 0.8065069 | 0.001164806 | 0.0001619933 | 75.038 | [240]
10.1593 | 36.4083 | 35.59266 | 35.59133 | 0.8156407 | 0.001165819 | 0.0001621908 | 75.607 | [104]
10.1693 | 36.39 | 35.60924 | 35.60791 | 0.7807616 | 0.001166834 | 0.0001623887 | 75.981 | [142]
10.1793 | 36.3942 | 35.62573 | 35.6244 | 0.7684696 | 0.001167849 | 0.0001625869 | 81.163 | [400]
10.1893 | 36.3627 | 35.64214 | 35.6408 | 0.7205643 | 0.001168866 | 0.0001627855 | 84.843 | [204]
10.1993 | 36.3965 | 35.66047 | 35.65712 | 0.7360259 | 0.003189501 | 0.0001629845 | 85.207 | [242]
10.2093 | 36.3818 | 35.67671 | 35.67335 | 0.7050918 | 0.003192184 | 0.0001631838
10.2193 | 36.3736 | 35.69286 | 35.6895 | 0.6807437 | 0.00319487 | 0.0001633835
10.2293 | 36.3959 | 35.70892 | 35.70556 | 0.6869816 | 0.003197559 | 0.0001635836
10.2393 | 36.3832 | 35.72489 | 35.72153 | 0.6583051 | 0.003200252 | 0.000163784
10.2493 | 36.3815 | 35.74079 | 35.73742 | 0.640714 | 0.003202948 | 0.0001639848
10.2593 | 36.3787 | 35.75659 | 35.75322 | 0.6221082 | 0.003205647 | 0.0001641859
10.2693 | 36.4016 | 35.77231 | 35.76894 | 0.6292873 | 0.003208351 | 0.0001643875
10.2792 | 36.4232 | 35.78855 | 35.78442 | 0.63465 | 0.00396823 | 0.0001645874
10.2892 | 36.4128 | 35.8041 | 35.79997 | 0.6086971 | 0.003971563 | 0.0001647897
10.2992 | 36.4122 | 35.81957 | 35.81543 | 0.5926285 | 0.003974899 | 0.0001649923
10.3092 | 36.394 | 35.83496 | 35.83081 | 0.559044 | 0.003978241 | 0.0001651953
10.3192 | 36.3748 | 35.85026 | 35.84611 | 0.5245435 | 0.003981586 | 0.0001653988
10.3292 | 36.4146 | 35.86547 | 35.86132 | 0.5491266 | 0.003984935 | 0.0001656025
10.3392 | 36.3788 | 35.88061 | 35.87645 | 0.4981933 | 0.003988289 | 0.0001658067
10.3492 | 36.4055 | 35.89566 | 35.8915 | 0.5098432 | 0.003991648 | 0.0001660112
10.3592 | 36.3939 | 35.91062 | 35.90646 | 0.4832762 | 0.00399501 | 0.0001662161
10.3692 | 36.3981 | 35.92551 | 35.92134 | 0.472592 | 0.003998377 | 0.0001664214
10.3792 | 36.4167 | 35.94031 | 35.93614 | 0.4763905 | 0.004001748 | 0.0001666271
10.3892 | 36.3997 | 35.95503 | 35.95086 | 0.4446714 | 0.004005123 | 0.0001668331
10.3992 | 36.4179 | 35.96967 | 35.96549 | 0.4482345 | 0.004008502 | 0.0001670396
10.4092 | 36.4288 | 35.98422 | 35.98004 | 0.4445796 | 0.004011886 | 0.0001672464
10.4192 | 36.4087 | 35.99869 | 35.99451 | 0.4100065 | 0.004015275 | 0.0001674536
10.4292 | 36.4373 | 36.01308 | 36.0089 | 0.424215 | 0.004018667 | 0.0001676612
10.4392 | 36.4053 | 36.0274 | 36.02321 | 0.3779049 | 0.004022064 | 0.0001678691
10.4492 | 36.4422 | 36.04162 | 36.03743 | 0.4005759 | 0.004025466 | 0.0001680775
10.4592 | 36.4049 | 36.05577 | 36.05157 | 0.3491279 | 0.004028872 | 0.0001682863
10.4692 | 36.4425 | 36.06984 | 36.06564 | 0.3726606 | 0.004032281 | 0.0001684954
10.4792 | 36.4369 | 36.08383 | 36.07962 | 0.3530738 | 0.004035696 | 0.0001687049
10.4892 | 36.4734 | 36.09773 | 36.09352 | 0.3756674 | 0.004039114 | 0.0001689148
10.4992 | 36.4708 | 36.11156 | 36.10735 | 0.3592411 | 0.004042538 | 0.0001691252
10.5092 | 36.4669 | 36.12531 | 36.12109 | 0.3415947 | 0.004045965 | 0.0001693359
10.5192 | 36.4754 | 36.13897 | 36.13475 | 0.336428 | 0.004049397 | 0.000169547
10.5292 | 36.4784 | 36.15256 | 36.14834 | 0.3258409 | 0.004052834 | 0.0001697585
10.5392 | 36.489 | 36.16607 | 36.16184 | 0.322933 | 0.004056274 | 0.0001699704
10.5492 | 36.5113 | 36.1795 | 36.17527 | 0.3318042 | 0.004059719 | 0.0001701827
10.5592 | 36.5068 | 36.19285 | 36.18861 | 0.3139543 | 0.004063169 | 0.0001703953
10.5692 | 36.5197 | 36.20612 | 36.20188 | 0.313583 | 0.004066622 | 0.0001706084
10.5792 | 36.5111 | 36.21931 | 36.21507 | 0.2917903 | 0.004070081 | 0.0001708219
10.5892 | 36.5277 | 36.23242 | 36.22818 | 0.2952758 | 0.004073544 | 0.0001710358
10.5992 | 36.5193 | 36.24546 | 36.24121 | 0.2738394 | 0.004077011 | 0.0001712501
10.6092 | 36.5462 | 36.25842 | 36.25417 | 0.2877808 | 0.004080483 | 0.0001714648
10.6192 | 36.5555 | 36.2713 | 36.26704 | 0.2841999 | 0.00408396 | 0.0001716798
10.6292 | 36.548 | 36.2841 | 36.27984 | 0.2638965 | 0.00408744 | 0.0001718954
10.6392 | 36.5416 | 36.29683 | 36.29257 | 0.2447703 | 0.004090926 | 0.0001721113
10.6492 | 36.5554 | 36.30948 | 36.30521 | 0.2459212 | 0.004094415 | 0.0001723276
10.6592 | 36.5516 | 36.32205 | 36.31778 | 0.229549 | 0.004097909 | 0.0001725443
10.6692 | 36.5546 | 36.33455 | 36.33027 | 0.2200534 | 0.004101409 | 0.0001727614
10.6792 | 36.566 | 36.34697 | 36.34269 | 0.2190343 | 0.004104912 | 0.0001729789
10.6892 | 36.556 | 36.35931 | 36.35503 | 0.1966915 | 0.00410842 | 0.0001731969
10.6992 | 36.559 | 36.37158 | 36.36729 | 0.1874247 | 0.004111932 | 0.0001734153
10.7092 | 36.5451 | 36.38377 | 36.37948 | 0.1613337 | 0.004115449 | 0.000173634
10.7192 | 36.551 | 36.39588 | 36.39159 | 0.1551185 | 0.00411897 | 0.0001738532
10.7292 | 36.5465 | 36.40792 | 36.40362 | 0.1385787 | 0.004122496 | 0.0001740728
10.7392 | 36.5814 | 36.41989 | 36.41559 | 0.1615142 | 0.004126027 | 0.0001742929
10.7492 | 36.5722 | 36.43178 | 36.42747 | 0.1404247 | 0.004129562 | 0.0001745133
10.7592 | 36.5621 | 36.44359 | 36.43928 | 0.1185101 | 0.004133102 | 0.0001747342
10.7692 | 36.5583 | 36.45533 | 36.45102 | 0.1029703 | 0.004136647 | 0.0001749554
10.7792 | 36.5625 | 36.467 | 36.46268 | 0.09550486 | 0.004140196 | 0.0001751771
10.7892 | 36.5618 | 36.47859 | 36.47427 | 0.08321376 | 0.004143749 | 0.0001753992
10.7992 | 36.5799 | 36.4901 | 36.48578 | 0.08979675 | 0.004147307 | 0.0001756218
10.8092 | 36.5656 | 36.50155 | 36.49722 | 0.06405364 | 0.00415087 | 0.0001758448
10.8192 | 36.5825 | 36.51292 | 36.50859 | 0.06958425 | 0.004154437 | 0.0001760681
10.8292 | 36.5805 | 36.52421 | 36.51988 | 0.05628837 | 0.00415801 | 0.000176292
10.8392 | 36.5864 | 36.53543 | 36.5311 | 0.05096582 | 0.004161586 | 0.0001765162
10.8492 | 36.5765 | 36.54658 | 36.54224 | 0.0299164 | 0.004165168 | 0.0001767409
10.8591 | 36.5816 | 36.55755 | 36.5532 | 0.02405032 | 0.004168718 | 0.0001769637
10.8691 | 36.6047 | 36.56855 | 36.5642 | 0.03614585 | 0.004172309 | 0.0001771893
10.8791 | 36.6088 | 36.57949 | 36.57513 | 0.02931395 | 0.004175904 | 0.0001774152
10.8891 | 36.6062 | 36.59035 | 36.58599 | 0.01585441 | 0.004179504 | 0.0001776416
10.8991 | 36.5981 | 36.60113 | 36.59677 | -0.00303295 | 0.004183109 | 0.0001778684
10.9091 | 36.5985 | 36.61185 | 36.60748 | -0.01334833 | 0.004186719 | 0.0001780957
10.9191 | 36.5915 | 36.62249 | 36.61812 | -0.0309919 | 0.004190333 | 0.0001783234
10.9291 | 36.6006 | 36.63306 | 36.62869 | -0.03246387 | 0.004193952 | 0.0001785515
10.9391 | 36.6111 | 36.64356 | 36.63919 | -0.03246443 | 0.004197575 | 0.0001787801
10.9491 | 36.6098 | 36.65399 | 36.64961 | -0.04419375 | 0.004201204 | 0.0001790091
10.9591 | 36.6061 | 36.66435 | 36.65997 | -0.05825203 | 0.004204837 | 0.0001792385
10.9691 | 36.591 | 36.67464 | 36.67025 | -0.08363945 | 0.004208475 | 0.0001794684
10.9791 | 36.6038 | 36.68486 | 36.68046 | -0.08105621 | 0.004212118 | 0.0001796987
10.9891 | 36.5919 | 36.695 | 36.69061 | -0.1031025 | 0.004215765 | 0.0001799296
10.9991 | 36.5929 | 36.70508 | 36.70068 | -0.1121785 | 0.004219418 | 0.0001801608
11.0091 | 36.6004 | 36.71508 | 36.71068 | -0.1146843 | 0.004223074 | 0.0001803924
11.0191 | 36.5851 | 36.72502 | 36.72061 | -0.1399203 | 0.004226736 | 0.0001806245
11.0291 | 36.5875 | 36.73489 | 36.73048 | -0.1473865 | 0.004230403 | 0.0001808571
11.0391 | 36.5866 | 36.74468 | 36.74027 | -0.1580832 | 0.004234074 | 0.0001810901
11.0491 | 36.5815 | 36.75441 | 36.74999 | -0.1729105 | 0.004237751 | 0.0001813236
11.0591 | 36.5799 | 36.76407 | 36.75965 | -0.1841686 | 0.004241432 | 0.0001815575
11.0691 | 36.5988 | 36.77366 | 36.76923 | -0.1748577 | 0.004245118 | 0.0001817919
11.0791 | 36.5726 | 36.78318 | 36.77875 | -0.210578 | 0.004248809 | 0.0001820267
11.0891 | 36.5767 | 36.79263 | 36.78819 | -0.2159296 | 0.004252505 | 0.000182262
11.0991 | 36.5868 | 36.80201 | 36.79757 | -0.2152128 | 0.004256205 | 0.0001824977
11.1091 | 36.5764 | 36.81133 | 36.80689 | -0.2349278 | 0.00425991 | 0.0001827339
11.1191 | 36.5812 | 36.82057 | 36.81613 | -0.2393746 | 0.004263621 | 0.0001829705
11.1291 | 36.569 | 36.82975 | 36.8253 | -0.2607536 | 0.004267336 | 0.0001832076
11.1391 | 36.5831 | 36.83886 | 36.83441 | -0.2557648 | 0.004271057 | 0.0001834452
11.1491 | 36.5985 | 36.84791 | 36.84345 | -0.2494085 | 0.004274781 | 0.0001836832
11.1591 | 36.5783 | 36.85688 | 36.85242 | -0.2785848 | 0.004278511 | 0.0001839217
11.1691 | 36.5743 | 36.86579 | 36.86133 | -0.2914939 | 0.004282246 | 0.0001841607
11.1791 | 36.5923 | 36.87464 | 36.87017 | -0.282336 | 0.004285986 | 0.0001844001
11.1891 | 36.5832 | 36.88341 | 36.87894 | -0.3002113 | 0.004289731 | 0.00018464
11.1991 | 36.5719 | 36.89212 | 36.88764 | -0.3202199 | 0.00429348 | 0.0001848804
11.2091 | 36.5945 | 36.90076 | 36.89628 | -0.3062621 | 0.004297236 | 0.0001851212
11.2191 | 36.6005 | 36.90934 | 36.90485 | -0.3088379 | 0.004300995 | 0.0001853625
11.2291 | 36.5919 | 36.91785 | 36.91336 | -0.3259477 | 0.00430476 | 0.0001856043
11.2391 | 36.5871 | 36.92629 | 36.9218 | -0.3391915 | 0.00430853 | 0.0001858466
11.2491 | 36.5855 | 36.93467 | 36.93017 | -0.3491696 | 0.004312304 | 0.0001860893
11.2591 | 36.5832 | 36.94298 | 36.93848 | -0.359782 | 0.004316084 | 0.0001863325
11.2691 | 36.5934 | 36.95123 | 36.94672 | -0.3578291 | 0.004319869 | 0.0001865761
11.2791 | 36.5909 | 36.95941 | 36.9549 | -0.3685109 | 0.004323658 | 0.0001868203
11.2891 | 36.5932 | 36.96753 | 36.96301 | -0.3743277 | 0.004327453 | 0.0001870649
11.2991 | 36.5959 | 36.97558 | 36.97106 | -0.3796795 | 0.004331253 | 0.00018731
11.3091 | 36.5891 | 36.98357 | 36.97904 | -0.3944667 | 0.004335058 | 0.0001875556
11.3191 | 36.5816 | 36.99149 | 36.98696 | -0.4098893 | 0.004338868 | 0.0001878017
11.3291 | 36.571 | 36.99935 | 36.99482 | -0.4283476 | 0.004342683 | 0.0001880483
11.3391 | 36.592 | 37.00714 | 37.00261 | -0.4151417 | 0.004346503 | 0.0001882954
11.3491 | 36.5907 | 37.01487 | 37.01033 | -0.4241717 | 0.004350328 | 0.0001885429
11.3591 | 36.5908 | 37.02254 | 37.01799 | -0.4317379 | 0.004354158 | 0.0001887909
11.3691 | 36.5855 | 37.03014 | 37.02559 | -0.4446405 | 0.004357994 | 0.0001890394
11.3791 | 36.5955 | 37.03768 | 37.03313 | -0.4421795 | 0.004361834 | 0.0001892884
11.3891 | 36.585 | 37.04516 | 37.0406 | -0.4601552 | 0.00436568 | 0.0001895379
11.3991 | 36.5695 | 37.05257 | 37.04801 | -0.4830678 | 0.004369531 | 0.0001897879
11.4091 | 36.5849 | 37.05992 | 37.05535 | -0.4750173 | 0.004373387 | 0.0001900384
11.4191 | 36.5916 | 37.0672 | 37.06264 | -0.4756041 | 0.004377248 | 0.0001902894
11.4291 | 36.5921 | 37.07443 | 37.06986 | -0.4823281 | 0.004381114 | 0.0001905409
11.4391 | 36.5915 | 37.08159 | 37.07701397 | -0.4900897 | 0.004384985 | 0.0001907929
11.449 | 36.5905 | 37.08862 | 37.08404 | -0.4981184 | 0.004388824 | 0.0001910428
11.459 | 36.5972 | 37.09566 | 37.09107 | -0.4984561 | 0.004392706 | 0.0001912958
11.469 | 36.5905 | 37.10263 | 37.09804 | -0.5121319 | 0.004396593 | 0.0001915493
11.479 | 36.5972 | 37.10955 | 37.10495 | -0.5123459 | 0.004400484 | 0.0001918032
11.489 | 36.6031 | 37.1164 | 37.1118 | -0.5132983 | 0.004404382 | 0.0001920577
11.499 | 36.6078 | 37.12319 | 37.11859 | -0.5153892 | 0.004408285 | 0.0001923128
11.509 | 36.5994 | 37.12992 | 37.12531 | -0.5305187 | 0.004412193 | 0.0001925683
11.519 | 36.6147 | 37.13659 | 37.13198 | -0.5218872 | 0.004416106 | 0.0001928242
11.529 | 36.6099 | 37.14319 | 37.13858 | -0.5332946 | 0.004420024 | 0.0001930808
11.539 | 36.6066 | 37.14974 | 37.14512 | -0.5431413 | 0.004423948 | 0.0001933378
11.549 | 36.611 | 37.15623 | 37.15161 | -0.5452273 | 0.004427877 | 0.0001935954
11.559 | 36.6289 | 37.16265 | 37.15803 | -0.5337528 | 0.004431812 | 0.0001938534
11.569 | 36.6229 | 37.16902 | 37.16439 | -0.546118 | 0.004435751 | 0.000194112
11.579 | 36.6278 | 37.17532 | 37.17069 | -0.5475231 | 0.004439695 | 0.0001943711
11.589 | 36.6281 | 37.18157 | 37.17693 | -0.5534682 | 0.004443646 | 0.0001946307
11.599 | 36.6076 | 37.18775 | 37.18311 | -0.5801535 | 0.004447602 | 0.0001948909
11.609 | 36.6158 | 37.19388 | 37.18923 | -0.5780791 | 0.004451563 | 0.0001951515
11.619 | 36.6292 | 37.19995 | 37.19529 | -0.5707452 | 0.004455529 | 0.0001954127
11.629 | 36.6294 | 37.20595 | 37.2013 | -0.5765519 | 0.004459501 | 0.0001956744
11.639 | 36.6401 | 37.2119 | 37.20724 | -0.5717996 | 0.004463477 | 0.0001959367
11.649 | 36.6362 | 37.21779 | 37.21312 | -0.5815881 | 0.00446746 | 0.0001961994
11.659 | 36.6339 | 37.22362 | 37.21895 | -0.5897179 | 0.004471447 | 0.0001964627
11.669 | 36.6264 | 37.22939 | 37.22472 | -0.602989 | 0.004475441 | 0.0001967265
11.679 | 36.6424 | 37.2351 | 37.23043 | -0.5927015 | 0.004479439 | 0.0001969909
11.689 | 36.6483 | 37.24076 | 37.23607 | -0.5924557 | 0.004483443 | 0.0001972558
11.699 | 36.6412 | 37.24635 | 37.24167 | -0.6051516 | 0.004487453 | 0.0001975212
11.709 | 36.6408 | 37.25189 | 37.2472 | -0.6110895 | 0.004491468 | 0.0001977872
11.719 | 36.6353 | 37.25737 | 37.25268 | -0.6220696 | 0.004495488 | 0.0001980537
11.729 | 36.6427 | 37.26279 | 37.25809 | -0.6200919 | 0.004499513 | 0.0001983207
11.739 | 36.6482 | 37.26816 | 37.26345 | -0.6199566 | 0.004503544 | 0.0001985883
11.749 | 36.6407 | 37.27346 | 37.26876 | -0.6327639 | 0.004507582 | 0.0001988564
11.759 | 36.6446 | 37.27871 | 37.274 | -0.634114 | 0.004511623 | 0.000199125
11.769 | 36.6452 | 37.28391 | 37.27919 | -0.6387069 | 0.004515671 | 0.0001993942
11.779 | 36.6473 | 37.28904 | 37.28432 | -0.6417429 | 0.004519724 | 0.000199664
11.789 | 36.6397 | 37.29412 | 37.2894 | -0.6544222 | 0.004523783 | 0.0001999343
11.799 | 36.6348 | 37.29914 | 37.29442 | -0.6643448 | 0.004527847 | 0.0002002051
11.809 | 36.6457 | 37.30411 | 37.29938 | -0.6584109 | 0.004531917 | 0.0002004765
11.819 | 36.6403 | 37.30902 | 37.30428 | -0.6687208 | 0.004535992 | 0.0002007485
11.829 | 36.6309 | 37.31387 | 37.30913 | -0.6829744 | 0.004540073 | 0.000201021
11.839 | 36.6324 | 37.31867 | 37.31393 | -0.6862721 | 0.00454416 | 0.0002012941
11.849 | 36.6254 | 37.32341 | 37.31866 | -0.6980139 | 0.004548252 | 0.0002015677
11.859 | 36.6221 | 37.3281 | 37.32335 | -0.706 | 0.00455235 | 0.0002018418
11.869 | 36.6322 | 37.33273 | 37.32797 | -0.7005306 | 0.004556453 | 0.0002021166
11.879 | 36.6491 | 37.33731 | 37.33254 | -0.6882058 | 0.004560561 | 0.0002023919
11.889 | 36.6309 | 37.34183 | 37.33706 | -0.7109258 | 0.004564676 | 0.0002026677
11.899 | 36.6305 | 37.34629 | 37.34152 | -0.7157906 | 0.004568796 | 0.0002029442
11.909 | 36.6328 | 37.3507 | 37.34592 | -0.7179006 | 0.004572921 | 0.0002032212
11.919 | 36.6209 | 37.35783 | 37.35028 | -0.7369333 | 0.007354584 | 0.0002034987
11.929 | 36.6405 | 37.36214 | 37.35457 | -0.7216359 | 0.007360857 | 0.0002037768
11.939 | 36.6337 | 37.36638 | 37.35881 | -0.7326841 | 0.007367136 | 0.0002040555
11.949 | 36.6365 | 37.37058 | 37.363 | -0.734078 | 0.007373425 | 0.0002043348
11.959 | 36.6393 | 37.37472 | 37.36713 | -0.7354177 | 0.007379721 | 0.0002046147
11.969 | 36.6447 | 37.3788 | 37.37121 | -0.7341034 | 0.007386026 | 0.0002048951
11.979 | 36.6499 | 37.38284 | 37.37524 | -0.7329353 | 0.007392338 | 0.000205176
11.989 | 36.659 | 37.38681 | 37.37921 | -0.7278134 | 0.007398659 | 0.0002054576
11.999 | 36.6756 | 37.39074 | 37.38313 | -0.7151379 | 0.007404989 | 0.0002057398
12.009 | 36.6843 | 37.39461 | 37.38699 | -0.710309 | 0.007411326 | 0.0002060225
12.019 | 36.6935 | 37.39982 | 37.3908 | -0.7063159 | 0.008806679 | 0.0002063058
12.0289 | 36.7044 | 37.40354 | 37.39452 | -0.6991443 | 0.008814026 | 0.0002065869
12.0389 | 36.7256 | 37.40726 | 37.39823 | -0.6816576 | 0.008821458 | 0.0002068714
12.0489 | 36.7587 | 37.41092 | 37.40188 | -0.6522181 | 0.008828899 | 0.0002071565
12.0589 | 36.7659 | 37.41453 | 37.40548 | -0.648626 | 0.008836349 | 0.0002074421
12.0689 | 36.784 | 37.41808 | 37.40903 | -0.6340813 | 0.008843808 | 0.0002077283
12.0789 | 36.8153 | 37.42158 | 37.41252 | -0.6062842 | 0.008851277 | 0.0002080152
12.0889 | 36.8403 | 37.42503 | 37.41597 | -0.5847349 | 0.008858757 | 0.0002083026
12.0989 | 36.8813 | 37.42843 | 37.41936 | -0.5471335 | 0.008866245 | 0.0002085907
12.1089 | 36.9108 | 37.43178 | 37.4227 | -0.5209801 | 0.008873743 | 0.0002088793
12.1189 | 36.9645 | 37.43507 | 37.42598 | -0.470575 | 0.008881251 | 0.0002091685
12.1289 | 37.0088 | 37.43832 | 37.42922 | -0.4295182 | 0.008888768 | 0.0002094584
12.1389 | 37.0446 | 37.44151 | 37.4324 | -0.3969098 | 0.008896296 | 0.0002097488
12.1489 | 37.1075 | 37.44465 | 37.43554 | -0.3371501 | 0.008903832 | 0.0002100398
12.1589 | 37.1692 | 37.44774 | 37.43862 | -0.2785392 | 0.008911379 | 0.0002103315
12.1689 | 37.2181 | 37.45078 | 37.44165 | -0.2326772 | 0.008918935 | 0.0002106237
12.1789 | 37.2722 | 37.45376 | 37.44463 | -0.1815643 | 0.008926501 | 0.0002109166
12.1889 | 37.3563 | 37.4567 | 37.44756 | -0.1004006 | 0.008934077 | 0.0002112101
12.1989 | 37.4334 | 37.45959 | 37.45043 | -0.02618622 | 0.008941662 | 0.0002115042
12.2089 | 37.517 | 37.46242 | 37.45326 | 0.05457866 | 0.008949257 | 0.0002117989
12.2189 | 37.596 | 37.46521 | 37.45604 | 0.1307939 | 0.008956864 | 0.0002120942
12.2289 | 37.6804 | 37.46794 | 37.45876 | 0.2124594 | 0.008964478 | 0.0002123901
12.2389 | 37.7945 | 37.47063 | 37.46144 | 0.3238749 | 0.008972103 | 0.0002126867
12.2489 | 37.8906 | 37.47326 | 37.46407 | 0.4173404 | 0.008979738 | 0.0002129839
12.2589 | 38.0004 | 37.47584 | 37.46664 | 0.5245557 | 0.008987383 | 0.0002132817
12.2689 | 38.1194 | 37.47838 | 37.46917 | 0.6410206 | 0.008995038 | 0.0002135801
12.2789 | 38.2486 | 37.48086 | 37.47165 | 0.7677351 | 0.009002701 | 0.0002138792
12.2889 | 38.3771 | 37.4833 | 37.47408 | 0.8937989 | 0.009010376 | 0.0002141788
12.2989 | 38.5042 | 37.48569 | 37.47646 | 1.018512 | 0.00901806 | 0.0002144792
12.3089 | 38.6469 | 37.48803 | 37.47879 | 1.158874 | 0.009025755 | 0.0002147801
12.3189 | 38.7678 | 37.49031 | 37.48107 | 1.277485 | 0.009033459 | 0.0002150817
12.3289 | 38.9153 | 37.49255 | 37.4833 | 1.422745 | 0.009041174 | 0.0002153839
12.3389 | 39.0818 | 37.49475 | 37.48548 | 1.587054 | 0.009048898 | 0.0002156867
12.3489 | 39.2486 | 37.49689 | 37.48762 | 1.751711 | 0.009056632 | 0.0002159902
12.3589 | 39.4059 | 37.49898 | 37.4897 | 1.906917 | 0.009064377 | 0.0002162943
12.3689 | 39.5795 | 37.50103 | 37.49174 | 2.078471 | 0.009072131 | 0.0002165991
12.3789 | 39.7485 | 37.50303 | 37.49373 | 2.245473 | 0.009079897 | 0.0002169045
12.3889 | 39.9203 | 37.50498 | 37.49567 | 2.415323 | 0.009087672 | 0.0002172106
12.3989 | 40.1014 | 37.50688 | 37.49757 | 2.59452 | 0.009095456 | 0.0002175173
12.4089 | 40.2679 | 37.50873 | 37.49941 | 2.759166 | 0.009103251 | 0.0002178247
12.4189 | 40.4551 | 37.51054 | 37.50121 | 2.944559 | 0.009111057 | 0.0002181327
12.4289 | 40.6333 | 37.5123 | 37.50296 | 3.121 | 0.009118872 | 0.0002184414
12.4389 | 40.8101 | 37.51401 | 37.50467 | 3.296088 | 0.009126698 | 0.0002187507
12.4489 | 40.977 | 37.51568 | 37.50632 | 3.461323 | 0.009134534 | 0.0002190607
12.4589 | 41.1439 | 37.5173 | 37.50793 | 3.626605 | 0.009142379 | 0.0002193713
12.4689 | 41.3284 | 37.51887 | 37.5095 | 3.809534 | 0.009150236 | 0.0002196826
12.4789 | 41.5108 | 37.52039 | 37.51101 | 3.99041 | 0.009158103 | 0.0002199946
12.4889 | 41.6618 | 37.52187 | 37.51248 | 4.139932 | 0.00916598 | 0.0002203072
12.4989 | 41.8284 | 37.5233 | 37.5139 | 4.305101 | 0.009173867 | 0.0002206205
12.5089 | 42.0046 | 37.52468 | 37.51528 | 4.479917 | 0.009181765 | 0.0002209345
12.5189 | 42.1399 | 37.52602 | 37.51661 | 4.613878 | 0.009189674 | 0.0002212491
12.5289 | 42.2584 | 37.52731 | 37.51789 | 4.731086 | 0.009197591 | 0.0002215644
12.5389 | 42.3925 | 37.52856 | 37.51913 | 4.86394 | 0.00920552 | 0.0002218804
12.5489 | 42.5181 | 37.52976 | 37.52032 | 4.988339 | 0.009213459 | 0.0002221971
12.5589 | 42.6223 | 37.53092 | 37.52147 | 5.091385 | 0.009221409 | 0.0002225144
12.5689 | 42.7201 | 37.53202 | 37.52257 | 5.188076 | 0.009229369 | 0.0002228324
12.5789 | 42.8034 | 37.53309 | 37.52363 | 5.270312 | 0.00923734 | 0.0002231511
12.5889 | 42.8971 | 37.53411 | 37.52464 | 5.362994 | 0.00924532 | 0.0002234705
12.5989 | 42.9838 | 37.53508 | 37.5256 | 5.44872 | 0.009253312 | 0.0002237906
12.6089 | 43.0431 | 37.53601 | 37.52652 | 5.507092 | 0.009261314 | 0.0002241114
12.6188 | 43.0859 | 37.53688 | 37.52739 | 5.549018 | 0.009269246 | 0.0002244296
12.6288 | 43.1254 | 37.53772 | 37.52822 | 5.587679 | 0.00927727 | 0.0002247517
12.6388 | 43.1398 | 37.54234 | 37.529 | 5.597463 | 0.01310763 | 0.0002250745
12.6488 | 43.1551 | 37.54309 | 37.52975 | 5.61201 | 0.01311853 | 0.0002253981
12.6588 | 43.14 | 37.5438 | 37.53044 | 5.596202 | 0.01312944 | 0.0002257223
12.6688 | 43.1103 | 37.54446 | 37.5311 | 5.565838 | 0.01314037 | 0.0002260472
12.6788 | 43.0732 | 37.54508 | 37.5317 | 5.528119 | 0.01315131 | 0.0002263728
12.6888 | 43.0232 | 37.54566 | 37.53227 | 5.477543 | 0.01316227 | 0.0002266992
12.6988 | 42.9904 | 37.54619 | 37.53279 | 5.444212 | 0.01317324 | 0.0002270262
12.7088 | 42.9453 | 37.55491 | 37.53326 | 5.390388 | 0.02142002 | 0.000227354
12.7188 | 42.8754 | 37.55536 | 37.5337 | 5.320038 | 0.02143715 | 0.0002276824
12.7288 | 42.7965 | 37.55577 | 37.53409 | 5.240731 | 0.02145431 | 0.0002280116
12.7388 | 42.6878 | 37.55804 | 37.53443 | 5.129757 | 0.0233824 | 0.0002283414
12.7488 | 42.5879 | 37.55836 | 37.53474 | 5.029535 | 0.02340102 | 0.0002286721
12.7588 | 42.4545 | 37.55864 | 37.53499 | 4.895857 | 0.02341967 | 0.0002290034
12.7688 | 42.3333 | 37.55888 | 37.53521 | 4.774421 | 0.02343834 | 0.0002293354
12.7788 | 42.1829 | 37.55907 | 37.53538 | 4.623829 | 0.02345704 | 0.0002296681
12.7888 | 42.0698 | 37.55922 | 37.53552 | 4.510579 | 0.02347576 | 0.0002300017
12.7988 | 41.9042 | 37.55933 | 37.5356 | 4.344872 | 0.0234945 | 0.0002303358
12.8088 | 41.7639 | 37.56351 | 37.53565 | 4.20039 | 0.02763048 | 0.0002306708
12.8188 | 41.6162 | 37.56354 | 37.53565 | 4.052665 | 0.02765234 | 0.0002310065
12.8288 | 41.4607 | 37.56352 | 37.53561 | 3.897182 | 0.02767422 | 0.0002313429
12.8388 | 41.2919 | 37.56346 | 37.53553 | 3.728441 | 0.02769612 | 0.00023168
12.8488 | 41.1323 | 37.56336 | 37.53541 | 3.568942 | 0.02771806 | 0.0002320179
12.8588 | 40.953 | 37.56321 | 37.53524 | 3.389785 | 0.02774001 | 0.0002323565
12.8688 | 40.7817 | 37.56303 | 37.53504 | 3.21867 | 0.027762 | 0.0002326959
12.8788 | 40.5992 | 37.5628 | 37.53479 | 3.036396 | 0.02778401 | 0.000233036
12.8888 | 40.4484 | 37.56254 | 37.5345 | 2.885864 | 0.02780605 | 0.0002333768
12.8988 | 40.2589 | 37.56223 | 37.53416 | 2.696674 | 0.02782812 | 0.0002337184
12.9088 | 40.0839 | 37.56188 | 37.53379 | 2.522025 | 0.02785021 | 0.0002340608
12.9188 | 39.9137 | 37.56148 | 37.53338 | 2.352216 | 0.02787233 | 0.0002344039
12.9288 | 39.7371 | 37.56105 | 37.53292 | 2.176049 | 0.02789447 | 0.0002347477
12.9388 | 39.5798 | 37.56058 | 37.53243 | 2.019223 | 0.02791664 | 0.0002350923
12.9488 | 39.4117 | 37.56006 | 37.53189 | 1.851638 | 0.02793884 | 0.0002354377
12.9588 | 39.2674 | 37.55951 | 37.53131 | 1.707893 | 0.02796107 | 0.0002357838
12.9688 | 39.1141 | 37.55891 | 37.53069 | 1.555189 | 0.02798332 | 0.0002361307
12.9788 | 38.9693 | 37.55827 | 37.53003 | 1.411025 | 0.0280056 | 0.0002364784
12.9888 | 38.813 | 37.5576 | 37.52933 | 1.255402 | 0.02802791 | 0.0002368268
12.9988 | 38.6701 | 37.55688 | 37.52859 | 1.113219 | 0.02805024 | 0.000237176
13.0088 | 38.5377 | 37.55612 | 37.52781 | 0.981576 | 0.0280726 | 0.000237526
13.0188 | 38.3771 | 37.55533 | 37.52699 | 0.8217729 | 0.02809499 | 0.0002378767
13.0288 | 38.2516 | 37.55449 | 37.52613 | 0.6971097 | 0.0281174 | 0.0002382282
13.0388 | 38.1145 | 37.55361 | 37.52524 | 0.5608863 | 0.02813985 | 0.0002385806
13.0488 | 38.0165 | 37.5527 | 37.5243 | 0.4638025 | 0.02816231 | 0.0002389336
13.0588 | 37.8954 | 37.55174 | 37.52332 | 0.3436581 | 0.02818481 | 0.0002392875
13.0688 | 37.7897 | 37.55075 | 37.5223 | 0.2389532 | 0.02820733 | 0.0002396422
13.0788 | 37.7022 | 37.54971 | 37.52124 | 0.1524875 | 0.02822988 | 0.0002399976
13.0888 | 37.6221 | 37.54864 | 37.52015 | 0.07346104 | 0.02825246 | 0.0002403539
13.0988 | 37.5268 | 37.54753 | 37.51901 | -0.02072643 | 0.02827507 | 0.0002407109
13.1088 | 37.4252 | 37.54637 | 37.51784 | -0.121175 | 0.0282977 | 0.0002410687
13.1188 | 37.3328 | 37.54518 | 37.51662 | -0.2123847 | 0.02832036 | 0.0002414274
13.1288 | 37.2542 | 37.54396 | 37.51537 | -0.2897558 | 0.02834305 | 0.0002417868
13.1388 | 37.1884 | 37.54269 | 37.51408 | -0.3542882 | 0.02836577 | 0.000242147
13.1488 | 37.1137 | 37.54138 | 37.51275 | -0.4276822 | 0.02838851 | 0.0002425081
13.1588 | 37.0472 | 37.54004 | 37.51138 | -0.4928379 | 0.02841128 | 0.0002428699
13.1688 | 36.9945 | 37.53866 | 37.50998 | -0.5441553 | 0.02843408 | 0.0002432326
13.1788 | 36.9632 | 37.53723 | 37.50853 | -0.5740346 | 0.02845691 | 0.000243596
13.1888 | 36.9053 | 37.53578 | 37.50705 | -0.6304759 | 0.02847976 | 0.0002439603
13.1987 | 36.8641 | 37.53429 | 37.50555 | -0.6701945 | 0.02850242 | 0.0002443217
13.2087 | 36.8162 | 37.53276 | 37.50399 | -0.7165604 | 0.02852533 | 0.0002446877
13.2187 | 36.7857 | 37.53119 | 37.5024 | -0.7454888 | 0.02854827 | 0.0002450544
13.2287 | 36.7581 | 37.52958 | 37.50076 | -0.7714795 | 0.02857123 | 0.000245422
13.2387 | 36.7046 | 37.52793 | 37.49909 | -0.8233328 | 0.02859422 | 0.0002457904
13.2487 | 36.6762 | 37.52625 | 37.49739 | -0.8500488 | 0.02861725 | 0.0002461596
13.2587 | 36.6456 | 37.52453 | 37.49564 | -0.8789276 | 0.0286403 | 0.0002465297
13.2687 | 36.6306 | 37.52277 | 37.49386 | -0.8921692 | 0.02866338 | 0.0002469005
13.2787 | 36.6136 | 37.52097 | 37.49204 | -0.9073739 | 0.02868649 | 0.0002472722
13.2887 | 36.5998 | 37.51914 | 37.49018 | -0.9193416 | 0.02870962 | 0.0002476448
13.2987 | 36.5875 | 37.51727 | 37.48829 | -0.9297726 | 0.02873278 | 0.0002480183
13.3087 | 36.5741 | 37.51537 | 37.48636 | -0.9412669 | 0.02875598 | 0.0002483925
13.3187 | 36.5703 | 37.51342 | 37.4844 | -0.9431246 | 0.0287792 | 0.0002487676
13.3287 | 36.5506 | 37.51145 | 37.48239 | -0.9608459 | 0.02880245 | 0.0002491435
13.3387 | 36.5363 | 37.50943 | 37.48036 | -0.9731309 | 0.02882573 | 0.0002495203
13.3487 | 36.5048 | 37.50738 | 37.47828 | -1.00258 | 0.02884903 | 0.000249898
13.3587 | 36.5118 | 37.50529 | 37.47617 | -0.9934922 | 0.02887237 | 0.0002502765
13.3687 | 36.5007 | 37.50317 | 37.47402 | -1.002469 | 0.02889573 | 0.0002506559
13.3787 | 36.4876 | 37.50101 | 37.47184 | -1.013409 | 0.02891912 | 0.0002510361
13.3887 | 36.4855 | 37.49881 | 37.46962 | -1.013314 | 0.02894254 | 0.0002514172
13.3987 | 36.5018 | 37.49658 | 37.46737 | -0.9947836 | 0.02896599 | 0.0002517992
13.4087 | 36.5086 | 37.49432 | 37.46508 | -0.9857172 | 0.02898947 | 0.0002521821
13.4187 | 36.4829 | 37.49202 | 37.46275 | -1.009115 | 0.02901298 | 0.0002525658
13.4287 | 36.4794 | 37.48968 | 37.46039 | -1.010278 | 0.02903652 | 0.0002529504
13.4387 | 36.4812 | 37.48731 | 37.45799 | -1.006106 | 0.02906008 | 0.0002533358
13.4487 | 36.4766 | 37.4849 | 37.45556 | -1.008298 | 0.02908368 | 0.0002537222
13.4587 | 36.4744 | 37.48246 | 37.45309 | -1.008055 | 0.0291073 | 0.0002541094
13.4687 | 36.4403 | 37.47998 | 37.45059 | -1.039678 | 0.02913096 | 0.0002544976
13.4787 | 36.4471 | 37.47747 | 37.44806 | -1.030365 | 0.02915464 | 0.0002548866
13.4887 | 36.4579 | 37.47492 | 37.44548 | -1.017018 | 0.02917835 | 0.0002552765
13.4987 | 36.4593 | 37.47234 | 37.44288 | -1.013036 | 0.02920209 | 0.0002556673
13.5087 | 36.4643 | 37.46972 | 37.44024 | -1.00542 | 0.02922586 | 0.000256059
13.5187 | 36.4657 | 37.46707 | 37.43756 | -1.001369 | 0.02924966 | 0.0002564516
13.5287 | 36.4599 | 37.46438 | 37.43485 | -1.004484 | 0.02927349 | 0.0002568451
13.5387 | 36.4677 | 37.46166 | 37.43211 | -0.9939647 | 0.02929735 | 0.0002572395
13.5487 | 36.4595 | 37.45891 | 37.42933 | -0.9994113 | 0.02932124 | 0.0002576349
13.5587 | 36.4566 | 37.45612 | 37.42652 | -0.9995239 | 0.02934516 | 0.0002580311
13.5687 | 36.4367 | 37.4533 | 37.42368 | -1.016603 | 0.02936911 | 0.0002584282
13.5787 | 36.4402 | 37.45045 | 37.4208 | -1.010248 | 0.02939309 | 0.0002588263
13.5887 | 36.4304 | 37.44756 | 37.41788 | -1.017159 | 0.02941709 | 0.0002592253
13.5987 | 36.4263 | 37.44464 | 37.41494 | -1.018336 | 0.02944113 | 0.0002596252
13.6087 | 36.4446 | 37.44168 | 37.41196 | -0.9970806 | 0.0294652 | 0.000260026
13.6187 | 36.4453 | 37.43869 | 37.40894 | -0.9933914 | 0.0294893 | 0.0002604278
13.6287 | 36.4537 | 37.43567 | 37.40589 | -0.9819689 | 0.02951342 | 0.0002608305
13.6387 | 36.434 | 37.43261 | 37.40281 | -0.9986133 | 0.02953758 | 0.0002612341
13.6487 | 36.4317 | 37.42952 | 37.3997 | -0.9978245 | 0.02956177 | 0.0002616387
13.6587 | 36.4352 | 37.4264 | 37.39655 | -0.9912028 | 0.02958599 | 0.0002620443
13.6687 | 36.4361 | 37.42325 | 37.39338 | -0.9871482 | 0.02961023 | 0.0002624507
13.6787 | 36.417 | 37.42006 | 37.39016 | -1.003061 | 0.02963451 | 0.0002628581
13.6887 | 36.4006 | 37.41684 | 37.38692 | -1.016241 | 0.02965882 | 0.0002632664
13.6987 | 36.3968 | 37.41359 | 37.38364 | -1.016788 | 0.02968316 | 0.0002636757
13.7087 | 36.3775 | 37.4103 | 37.38033 | -1.032803 | 0.02970753 | 0.000264086
13.7187 | 36.4031 | 37.40699 | 37.37699 | -1.003886 | 0.02973192 | 0.0002644972
13.7287 | 36.384 | 37.40364 | 37.37361 | -1.019636 | 0.02975636 | 0.0002649094
13.7387 | 36.399 | 37.40025 | 37.37021 | -1.001254 | 0.02978081 | 0.0002653225
13.7487 | 36.3745 | 37.39684 | 37.36677 | -1.02234 | 0.02980531 | 0.0002657367
13.7587 | 36.3702 | 37.39339 | 37.3633 | -1.023194 | 0.02982983 | 0.0002661518
13.7687 | 36.3654 | 37.38992 | 37.3598 | -1.024516 | 0.02985438 | 0.0002665678
13.7787 | 36.3636 | 37.38641 | 37.35626 | -1.022807 | 0.02987896 | 0.0002669848
13.7886 | 36.3568 | 37.3829 | 37.35273 | -1.026101 | 0.02990333 | 0.0002673987
13.7986 | 36.3378 | 37.37933 | 37.34913 | -1.041528 | 0.02992798 | 0.0002678176
13.8086 | 36.3205 | 37.37572 | 37.3455 | -1.055224 | 0.02995265 | 0.0002682376
13.8186 | 36.315 | 37.37209 | 37.34184 | -1.057089 | 0.02997736 | 0.0002686585
13.8286 | 36.3246 | 37.36842 | 37.33815 | -1.043822 | 0.03000209 | 0.0002690805
13.8386 | 36.3084 | 37.36472 | 37.33443 | -1.056324 | 0.03002686 | 0.0002695034
13.8486 | 36.3141 | 37.36099 | 37.33067 | -1.046895 | 0.03005166 | 0.0002699274
13.8586 | 36.3127 | 37.35723 | 37.32689 | -1.044535 | 0.03007649 | 0.0002703523
13.8686 | 36.2988 | 37.35344 | 37.32307 | -1.054644 | 0.03010135 | 0.0002707783
13.8786 | 36.3013 | 37.34962 | 37.31922 | -1.048322 | 0.03012625 | 0.0002712052
13.8886 | 36.3041 | 37.34577 | 37.31535 | -1.04167 | 0.03015117 | 0.0002716332
13.8986 | 36.2978 | 37.34189 | 37.31144 | -1.044087 | 0.03017613 | 0.0002720621
13.9086 | 36.2785 | 37.33797 | 37.3075 | -1.059473 | 0.03020112 | 0.0002724921
13.9186 | 36.2823 | 37.33403 | 37.30353 | -1.051729 | 0.03022614 | 0.0002729232
13.9286 | 36.2668 | 37.33005 | 37.29953 | -1.063255 | 0.03025119 | 0.0002733552
13.9386 | 36.2763 | 37.32605 | 37.2955 | -1.04975 | 0.03027627 | 0.0002737882
13.9486 | 36.2771 | 37.32202 | 37.29144 | -1.044915 | 0.03030138 | 0.0002742223
13.9586 | 36.2895 | 37.31795 | 37.28735 | -1.02845 | 0.03032653 | 0.0002746575
13.9686 | 36.2849 | 37.31386 | 37.28323 | -1.028955 | 0.03035171 | 0.0002750936
13.9786 | 36.2772 | 37.30973 | 37.27908 | -1.032531 | 0.03037691 | 0.0002755308
13.9886 | 36.2882 | 37.30558 | 37.2749 | -1.017376 | 0.03040216 | 0.0002759691
13.9986 | 36.2917 | 37.30139 | 37.27069 | -1.009692 | 0.03042743 | 0.0002764084
14.0086 | 36.2792 | 37.29718 | 37.26645 | -1.017979 | 0.03045273 | 0.0002768487
14.0186 | 36.2881 | 37.29295 | 37.26218 | -1.00485 | 0.03049017 | 0.0002793656
14.0286 | 36.2896 | 37.28868 | 37.25788 | -0.999077 | 0.03051554 | 0.0002798095
14.0386 | 36.264 | 37.28438 | 37.25355 | -1.020375 | 0.03054096 | 0.0002802545
14.0486 | 36.2752 | 37.28004 | 37.2492 | -1.004844 | 0.0305664 | 0.0002807006
14.0586 | 36.2734 | 37.27568 | 37.24481 | -1.002284 | 0.03059187 | 0.0002811477
14.0686 | 36.2797 | 37.27129 | 37.2404 | -0.9915945 | 0.03061738 | 0.0002815958
14.0786 | 36.2734 | 37.26688 | 37.23595 | -0.9934763 | 0.03064292 | 0.0002820451
14.0886 | 36.2859 | 37.26243 | 37.23148 | -0.9765292 | 0.03066849 | 0.0002824954
14.0986 | 36.2741 | 37.25795 | 37.22698 | -0.9838534 | 0.03069409 | 0.0002829469
14.1086 | 36.2787 | 37.25345 | 37.22245 | -0.9747489 | 0.03071973 | 0.0002833994
14.1186 | 36.2699 | 37.24892 | 37.21789 | -0.9790158 | 0.0307454 | 0.000283853
14.1286 | 36.264 | 37.24436 | 37.2133 | -0.9803614 | 0.03077715 | 0.0002853454
14.1386 | 36.2603 | 37.23977 | 37.20868 | -0.9794714 | 0.03080289 | 0.0002858019
14.1486 | 36.2476 | 37.23515 | 37.20404 | -0.9875531 | 0.03082866 | 0.0002862595
14.1586 | 36.2297 | 37.23051 | 37.19937 | -1.000807 | 0.03085446 | 0.0002867182
14.1686 | 36.238 | 37.22583 | 37.19466 | -0.987832 | 0.0308803 | 0.0002871781
14.1786 | 36.2346 | 37.22113 | 37.18994 | -0.9865294 | 0.03090617 | 0.000287639
14.1886 | 36.2332 | 37.2164 | 37.18518 | -0.9831987 | 0.03093207 | 0.000288101
14.1986 | 36.219 | 37.21164 | 37.18039 | -0.9926403 | 0.03095801 | 0.0002885642
14.2086 | 36.222 | 37.20685 | 37.17558 | -0.984854 | 0.03098398 | 0.0002890285
14.2186 | 36.2091 | 37.20204 | 37.17074 | -0.99294 | 0.03100998 | 0.000289494
14.2286 | 36.1855 | 37.1972 | 37.16587 | -1.011698 | 0.03103602 | 0.0002899605
14.2386 | 36.1886 | 37.19233 | 37.16098 | -1.003729 | 0.03106209 | 0.0002904281
14.2486 | 36.1823 | 37.18743 | 37.15605 | -1.005133 | 0.03108819 | 0.000290897
14.2586 | 36.1644 | 37.18251 | 37.1511 | -1.018109 | 0.03111433 | 0.000291367
14.2686 | 36.1405 | 37.17756 | 37.14613 | -1.037058 | 0.0311405 | 0.000291838
14.2786 | 36.1472 | 37.17258 | 37.14112 | -1.02538 | 0.0311667 | 0.0002923103
14.2886 | 36.1414 | 37.16757 | 37.13609 | -1.026174 | 0.03119294 | 0.0002927837
14.2986 | 36.1343 | 37.16254 | 37.13103 | -1.028242 | 0.03121921 | 0.0002932582
14.3086 | 36.1209 | 37.15748 | 37.12594 | -1.036583 | 0.03124552 | 0.000293734
14.3186 | 36.1201 | 37.1524 | 37.12083 | -1.032297 | 0.03127185 | 0.0002942108
14.3286 | 36.1111 | 37.14728 | 37.11569 | -1.036184 | 0.03129823 | 0.0002946889
14.3386 | 36.0905 | 37.14214 | 37.11052 | -1.051645 | 0.03132463 | 0.0002951681
14.3486 | 36.0856 | 37.13698 | 37.10533 | -1.051379 | 0.03135107 | 0.0002956485
14.3586 | 36.0984 | 37.13179 | 37.10011 | -1.033386 | 0.03137755 | 0.00029613
14.3685 | 36.0741 | 37.12662 | 37.09492 | -1.05252 | 0.03140379 | 0.0002966079
14.3785 | 36.0674 | 37.12137 | 37.08965 | -1.053975 | 0.03143033 | 0.0002970918
14.3885 | 36.0568 | 37.1161 | 37.08435 | -1.059304 | 0.03145691 | 0.000297577
14.3985 | 36.0735 | 37.11081 | 37.07902 | -1.037306 | 0.03148352 | 0.0002980632
14.4085 | 36.0629 | 37.10548 | 37.07367 | -1.042583 | 0.03151016 | 0.0002985507
14.4185 | 36.0535 | 37.10013 | 37.0683 | -1.046634 | 0.03153684 | 0.0002990394
14.4285 | 36.0599 | 37.09476 | 37.0629 | -1.034858 | 0.03156355 | 0.0002995294
14.4385 | 36.0521 | 37.08936 | 37.05747 | -1.037257 | 0.0315903 | 0.0003000205
14.4485 | 36.0476 | 37.08393 | 37.05201 | -1.036331 | 0.03161708 | 0.0003005128
14.4585 | 36.052 | 37.07848 | 37.04653 | -1.026478 | 0.0316439 | 0.0003010063
14.4685 | 36.0441 | 37.073 | 37.04103 | -1.0289 | 0.03167075 | 0.0003015011
14.4785 | 36.0443 | 37.0675 | 37.0355 | -1.023197 | 0.03169764 | 0.0003019971
14.4885 | 36.0291 | 37.06197 | 37.02994 | -1.032868 | 0.03172456 | 0.0003024942
14.4985 | 36.0412 | 37.05641 | 37.02436 | -1.015214 | 0.03175152 | 0.0003029927
14.5085 | 36.0355 | 37.05083 | 37.01875 | -1.015335 | 0.03177851 | 0.0003034924
14.5185 | 36.0427 | 37.04523 | 37.01312 | -1.00253 | 0.03180553 | 0.0003039934
14.5285 | 36.0414 | 37.0396 | 37.00746 | -0.9982006 | 0.03183259 | 0.0003044955
14.5385 | 36.0371 | 37.03395 | 37.00178 | -0.9968461 | 0.03185969 | 0.000304999
14.5485 | 36.0287 | 37.02827 | 36.99607 | -0.9995666 | 0.03188682 | 0.0003055036
14.5585 | 36.0436 | 37.02256 | 36.99034 | -0.9789623 | 0.03191399 | 0.0003060095
14.5685 | 36.0445 | 37.01683 | 36.98459 | -0.9723333 | 0.03194119 | 0.0003065167
14.5785 | 36.0424 | 37.01108 | 36.9788 | -0.9686796 | 0.03196843 | 0.0003070252
14.5885 | 36.0434 | 37.0053 | 36.973 | -0.9619013 | 0.0319957 | 0.0003075349
14.5985 | 36.0316 | 36.9995 | 36.96717 | -0.9678986 | 0.03202301 | 0.0003080459
14.6085 | 36.0336 | 36.99367 | 36.96131 | -0.9600714 | 0.03205035 | 0.0003085582
14.6185 | 36.0328 | 36.98782 | 36.95543 | -0.9550198 | 0.03207773 | 0.0003090718
14.6285 | 36.0305 | 36.98194 | 36.94953 | -0.951444 | 0.03210515 | 0.0003095866
14.6385 | 36.0284 | 36.97604 | 36.9436 | -0.947644 | 0.0321326 | 0.0003101028
14.6485 | 36.0176 | 36.97012 | 36.93765 | -0.95252 | 0.03216009 | 0.0003106202
14.6585 | 36.0193 | 36.96417 | 36.93167 | -0.9448718 | 0.03218761 | 0.0003111389
14.6685 | 36.0022 | 36.9582 | 36.92567 | -0.9559998 | 0.03221517 | 0.000311659
14.6785 | 36.0198 | 36.9522 | 36.91965 | -0.9324038 | 0.03224276 | 0.0003121804
14.6885 | 36.0054 | 36.94618 | 36.9136 | -0.9407841 | 0.03227039 | 0.0003127031
14.6985 | 36.0001 | 36.94014 | 36.90753 | -0.9400406 | 0.03229806 | 0.000313227
14.7085 | 35.9986 | 36.93407 | 36.90143 | -0.9354736 | 0.03232576 | 0.0003137524
14.7185 | 35.9985 | 36.92798 | 36.89532 | -0.9294829 | 0.0323535 | 0.000314279
14.7285 | 35.9969 | 36.92187 | 36.88917 | -0.9249688 | 0.03238128 | 0.000314807
14.7385 | 35.9746 | 36.91573 | 36.88301 | -0.9411313 | 0.03240909 | 0.0003153362
14.7485 | 35.9773 | 36.90957 | 36.87682 | -0.9322704 | 0.03243694 | 0.0003158669
14.7585 | 35.9601 | 36.90339 | 36.87061 | -0.9432863 | 0.03246483 | 0.0003163989
14.7685 | 35.9514 | 36.89718 | 36.86437 | -0.945779 | 0.03249275 | 0.0003169323
14.7785 | 35.9258 | 36.89095 | 36.85811 | -0.9651486 | 0.03252071 | 0.0003174669
14.7885 | 35.9505 | 36.8847 | 36.85183 | -0.9341952 | 0.0325487 | 0.000318003
14.7985 | 35.9279 | 36.87842 | 36.84552 | -0.9505189 | 0.03257673 | 0.0003185404
14.8085 | 35.9325 | 36.87212 | 36.8392 | -0.9396197 | 0.0326048 | 0.0003190792
14.8185 | 35.9045 | 36.8658 | 36.83285 | -0.9612976 | 0.03263291 | 0.0003196193
14.8285 | 35.9083 | 36.85945 | 36.82647 | -0.9511529 | 0.03266105 | 0.0003201609
14.8385 | 35.9059 | 36.85309 | 36.82008 | -0.9471855 | 0.03268923 | 0.0003207038
14.8485 | 35.9082 | 36.8467 | 36.81366 | -0.9384956 | 0.03271745 | 0.0003212481
14.8585 | 35.8893 | 36.84028 | 36.80722 | -0.9509832 | 0.0327457 | 0.0003217938
14.8685 | 35.8973 | 36.83385 | 36.80075 | -0.9365483 | 0.03277399 | 0.0003223409
14.8785 | 35.8732 | 36.82739 | 36.79427 | -0.9541911 | 0.03280232 | 0.0003228894
14.8885 | 35.8563 | 36.82091 | 36.78776 | -0.9646116 | 0.03283069 | 0.0003234393
14.8985 | 35.8672 | 36.81441 | 36.78123 | -0.9472099 | 0.03285909 | 0.0003239906
14.9085 | 35.8641 | 36.80789 | 36.77467 | -0.9437861 | 0.03288754 | 0.0003245433
14.9185 | 35.8651 | 36.80134 | 36.7681 | -0.9362403 | 0.03291601 | 0.0003250975
14.9285 | 35.8475 | 36.79477 | 36.7615 | -0.9472725 | 0.03294453 | 0.0003256531
14.9385 | 35.8625 | 36.78818 | 36.75488 | -0.9256827 | 0.03297308 | 0.0003262101
14.9485 | 35.8574 | 36.78157 | 36.74824 | -0.9241712 | 0.03300167 | 0.0003267685
14.9584 | 35.8621 | 36.775 | 36.74165 | -0.9129043 | 0.03303002 | 0.0003273228
14.9684 | 35.8517 | 36.76835 | 36.73496 | -0.9166495 | 0.03305869 | 0.0003278841
14.9784 | 35.8612 | 36.76167 | 36.72826 | -0.9004731 | 0.03308739 | 0.0003284469
14.9884 | 35.8225 | 36.75498 | 36.72153 | -0.9324752 | 0.03311613 | 0.0003290111
14.9984 | 35.8535 | 36.74826 | 36.71478 | -0.8947558 | 0.03314491 | 0.0003295768
15.0084 | 35.8419 | 36.74151 | 36.70801 | -0.899615 | 0.03317374 | 0.0003301439
15.0184 | 35.8539 | 36.73475 | 36.70122 | -0.8808529 | 0.0332026 | 0.0003307125
15.0284 | 35.8486 | 36.72798 | 36.69441 | -0.8793794 | 0.03323149 | 0.000341231
15.0384 | 35.8426 | 36.72117 | 36.68757 | -0.8785749 | 0.03326043 | 0.0003418093
15.0484 | 35.8456 | 36.71435 | 36.68072 | -0.8687492 | 0.0332894 | 0.0003423891
15.0584 | 35.8348 | 36.7075 | 36.67384 | -0.8727025 | 0.03331841 | 0.0003429704
15.0684 | 35.8603 | 36.70063 | 36.66694 | -0.8403348 | 0.03334746 | 0.0003435532
15.0784 | 35.8558 | 36.69375 | 36.66003 | -0.8379515 | 0.03338177 | 0.0003441375
15.0884 | 35.843 | 36.68684 | 36.65309 | -0.8438421 | 0.03341091 | 0.0003447234
15.0984 | 35.8421 | 36.67991 | 36.64613 | -0.8378119 | 0.03344008 | 0.0003453107
15.1084 | 35.8375 | 36.67296 | 36.63915 | -0.8354611 | 0.03346928 | 0.0003458996
15.1184 | 35.8387 | 36.66599 | 36.63214 | -0.8272896 | 0.03349854 | 0.0003464899
15.1284 | 35.8559 | 36.659 | 36.62512 | -0.8030976 | 0.03352782 | 0.0003470819
15.1384 | 35.8269 | 36.65199 | 36.61808 | -0.8250901 | 0.03355715 | 0.0003526475
15.1484 | 35.8388 | 36.64496 | 36.61102 | -0.8061572 | 0.03358652 | 0.0003532459
15.1584 | 35.8397 | 36.6379 | 36.60393 | -0.798204 | 0.03361592 | 0.0003538458
15.1684 | 35.8403 | 36.63083 | 36.59683 | -0.7905305 | 0.03364536 | 0.0003544473
15.1784 | 35.8353 | 36.62374 | 36.58971 | -0.7884368 | 0.03367485 | 0.0003550504
15.1884 | 35.8133 | 36.61662 | 36.58256 | -0.8033229 | 0.03370437 | 0.000355655
15.1984 | 35.8201 | 36.60949 | 36.5754 | -0.7893916 | 0.03373655 | 0.0003562612
15.2084 | 35.8175 | 36.60234 | 36.56821 | -0.7848377 | 0.03376615 | 0.000356869
15.2184 | 35.8107 | 36.59516 | 36.56101 | -0.7844639 | 0.0337958 | 0.0003574784
15.2284 | 35.8254 | 36.58797 | 36.55379 | -0.7625702 | 0.03382548 | 0.0003580894
15.2384 | 35.8195 | 36.58076 | 36.54654 | -0.7612567 | 0.03385521 | 0.0003587019
15.2484 | 35.7982 | 36.57352 | 36.53928 | -0.7753235 | 0.03388497 | 0.0003593161
15.2584 | 35.8039 | 36.56627 | 36.532 | -0.7623706 | 0.03391477 | 0.0003599319
15.2684 | 35.8091 | 36.559 | 36.52469 | -0.7498981 | 0.03394462 | 0.0003605493
15.2784 | 35.7986 | 36.55171 | 36.51737 | -0.7531061 | 0.0339745 | 0.0003611683
15.2884 | 35.7932 | 36.54439 | 36.51003 | -0.7511947 | 0.03400443 | 0.000361789
15.2984 | 35.7899 | 36.53706 | 36.50267 | -0.7471638 | 0.03403439 | 0.0003624113
15.3084 | 35.7597 | 36.52971 | 36.49529 | -0.7700137 | 0.0340644 | 0.0003630352
15.3184 | 35.7562 | 36.52234 | 36.48789 | -0.7661442 | 0.03409444 | 0.0003636608
15.3284 | 35.7748 | 36.51496 | 36.48047 | -0.7401556 | 0.03412453 | 0.0003642879
15.3384 | 35.7752 | 36.50755 | 36.47303 | -0.7323478 | 0.03415466 | 0.0003649168
15.3484 | 35.7862 | 36.50012 | 36.46557 | -0.713921 | 0.03418482 | 0.0003655473
15.3584 | 35.758 | 36.49268 | 36.45809 | -0.7346752 | 0.03421503 | 0.0003661795
15.3684 | 35.7695 | 36.48521 | 36.4506 | -0.7157105 | 0.03424529 | 0.0003668134
15.3784 | 35.7723 | 36.47773 | 36.44308 | -0.7054269 | 0.03427557 | 0.000367449
15.3884 | 35.7718 | 36.47022 | 36.43555 | -0.6984245 | 0.0343059 | 0.0003680862
15.3984 | 35.778 | 36.4627 | 36.428 | -0.6847033 | 0.03433628 | 0.0003687251
15.4084 | 35.7473 | 36.45516 | 36.42043 | -0.7078635 | 0.03436669 | 0.0003693657
15.4184 | 35.7449 | 36.44761 | 36.41284 | -0.7027051 | 0.03439714 | 0.0003700081
15.4284 | 35.7549 | 36.44003 | 36.40523 | -0.6851282 | 0.03442764 | 0.0003706521
15.4384 | 35.7412 | 36.43243 | 36.3976 | -0.6912327 | 0.03445818 | 0.0003712978
15.4484 | 35.7308 | 36.42482 | 36.38996 | -0.6940189 | 0.03448876 | 0.0003719452
15.4584 | 35.7494 | 36.41719 | 36.38229 | -0.6677867 | 0.03451938 | 0.0003725945
15.4684 | 35.7172 | 36.40954 | 36.37461 | -0.6923362 | 0.03455004 | 0.0003732454
15.4784 | 35.7358 | 36.40187 | 36.36691 | -0.6660675 | 0.03458074 | 0.000373898
15.4884 | 35.7283 | 36.39418 | 36.35919 | -0.6658806 | 0.03461149 | 0.0003745525
15.4984 | 35.7361 | 36.38648 | 36.35146 | -0.6503756 | 0.03464228 | 0.0003752087
15.5084 | 35.7278 | 36.37875 | 36.3437 | -0.6509526 | 0.03467311 | 0.0003758666
15.5184 | 35.7227 | 36.37101 | 36.33593 | -0.6483117 | 0.03470398 | 0.0003765262
15.5284 | 35.6954 | 36.36325 | 36.32814 | -0.6678528 | 0.03473489 | 0.0003771877
15.5383 | 35.6894 | 36.35555 | 36.32041 | -0.6661539 | 0.03476554 | 0.0003778443
15.5483 | 35.7008 | 36.34776 | 36.31258 | -0.6469596 | 0.03479653 | 0.0003785093
15.5583 | 35.6749 | 36.33995 | 36.30474 | -0.6650475 | 0.03482758 | 0.0003791761
15.5683 | 35.6685 | 36.33212 | 36.29688 | -0.6636178 | 0.03485866 | 0.0003798447
15.5783 | 35.6555 | 36.32427 | 36.289 | -0.6687705 | 0.03488978 | 0.000380515
15.5883 | 35.6403 | 36.31641 | 36.2811 | -0.6761056 | 0.03492095 | 0.0003811873
15.5983 | 35.6475 | 36.30852 | 36.27319 | -0.6610233 | 0.03495216 | 0.0003818613
15.6083 | 35.6436 | 36.30062 | 36.26526 | -0.6570236 | 0.03498341 | 0.0003825371
15.6183 | 35.6237 | 36.29271 | 36.25731 | -0.6690065 | 0.03501471 | 0.0003832149
15.6283 | 35.6219 | 36.28477 | 36.24934 | -0.6628721 | 0.03504605 | 0.0003838944
15.6383 | 35.6172 | 36.27682 | 36.24136 | -0.6596205 | 0.03507743 | 0.0003845757
15.6483 | 35.6252 | 36.26885 | 36.23336 | -0.6436517 | 0.03510885 | 0.0003852589
15.6583 | 35.5893 | 36.26087 | 36.22534 | -0.6715658 | 0.03514032 | 0.000385944
15.6683 | 35.6103 | 36.25286 | 36.2173 | -0.6425628 | 0.03517183 | 0.0003866309
15.6783 | 35.5791 | 36.24484 | 36.20925 | -0.6657429 | 0.03520339 | 0.0003873197
15.6883 | 35.5811 | 36.23681 | 36.20118 | -0.655706 | 0.03523498 | 0.0003880104
15.6983 | 35.5772 | 36.22875 | 36.1931 | -0.6515523 | 0.03526662 | 0.0003887029
15.7083 | 35.5772 | 36.22068 | 36.18499 | -0.6434817 | 0.03529831 | 0.0003893974
15.7183 | 35.5662 | 36.21259 | 36.17687 | -0.6463944 | 0.03533004 | 0.0003900937
15.7283 | 35.5436 | 36.20449 | 36.16874 | -0.6608904 | 0.03536181 | 0.0003907919
15.7383 | 35.5365 | 36.19637 | 36.16058 | -0.6598698 | 0.03539363 | 0.0003914922
15.7483 | 35.5517 | 36.18823 | 36.15241 | -0.6365334 | 0.03542629 | 0.0003921942
15.7583 | 35.5654 | 36.18008 | 36.14423 | -0.6146797 | 0.03545819 | 0.0003928982
15.7683 | 35.5572 | 36.17191 | 36.13603 | -0.6147095 | 0.03549014 | 0.0003936042
15.7783 | 35.5519 | 36.16372 | 36.12781 | -0.611823 | 0.03552213 | 0.000394312
15.7883 | 35.5481 | 36.15552 | 36.11957 | -0.6074201 | 0.03555417 | 0.0003950218
15.7983 | 35.5451 | 36.1473 | 36.11132 | -0.6022009 | 0.03558625 | 0.0003957337
15.8083 | 35.5278 | 36.13907 | 36.10305 | -0.6112655 | 0.03561837 | 0.0003964474
15.8183 | 35.5343 | 36.13081 | 36.09477 | -0.5965139 | 0.03565054 | 0.0003971631
15.8283 | 35.5224 | 36.12255 | 36.08647 | -0.6001462 | 0.03568276 | 0.0003978807
15.8383 | 35.4947 | 36.11426 | 36.07815 | -0.6195625 | 0.03571502 | 0.0003986005
15.8483 | 35.5004 | 36.10596 | 36.06982 | -0.6055628 | 0.03574732 | 0.0003993221
15.8583 | 35.5175 | 36.09765 | 36.06147 | -0.5801471 | 0.03577967 | 0.0004000458
15.8683 | 35.4948 | 36.08932 | 36.0531 | -0.594516 | 0.03581246 | 0.0004007715
15.8783 | 35.492 | 36.08097 | 36.04472 | -0.5889686 | 0.0358449 | 0.0004014992
15.8883 | 35.4996 | 36.07261 | 36.03633 | -0.5730055 | 0.03587738 | 0.0004022288
15.8983 | 35.4799 | 36.06423 | 36.02791 | -0.5843267 | 0.03590991 | 0.0004029606
15.9083 | 35.4947 | 36.05583 | 36.01949 | -0.5611322 | 0.03594249 | 0.0004036944
15.9183 | 35.4865 | 36.04742 | 36.01104 | -0.5609221 | 0.03597511 | 0.0004044302
15.9283 | 35.4779 | 36.039 | 36.00258 | -0.5610965 | 0.03600777 | 0.0004051681
15.9383 | 35.453 | 36.03056 | 35.99411 | -0.5775554 | 0.03604048 | 0.000405908
15.9483 | 35.4561 | 36.0221 | 35.98562 | -0.5659989 | 0.03607324 | 0.00040665
15.9583 | 35.4518 | 36.01363 | 35.97711 | -0.561827 | 0.03610604 | 0.0004073941
15.9683 | 35.4534 | 36.00514 | 35.96859 | -0.5517398 | 0.03613889 | 0.0004081402
15.9783 | 35.4417 | 35.99664 | 35.96006 | -0.5549373 | 0.03617178 | 0.0004088884
15.9883 | 35.4218 | 35.98812 | 35.95151 | -0.5663196 | 0.03620472 | 0.0004096388
15.9983 | 35.4287 | 35.97959 | 35.94294 | -0.5508868 | 0.03623771 | 0.0004103912
16.0083 | 35.415 | 35.97104 | 35.93436 | -0.5560389 | 0.03627074 | 0.0004111458
16.0183 | 35.4224 | 35.96248 | 35.92576 | -0.5400759 | 0.03630382 | 0.0004119024
16.0283 | 35.4109 | 35.9539 | 35.91715 | -0.5429979 | 0.03633695 | 0.0004126612
16.0383 | 35.3997 | 35.94531 | 35.90852 | -0.5456051 | 0.03637011 | 0.0004134221
16.0483 | 35.3942 | 35.9367 | 35.89988 | -0.5424973 | 0.03640333 | 0.0004141853
16.0583 | 35.3965 | 35.92807 | 35.89122 | -0.5315747 | 0.0364366 | 0.0004149505
16.0683 | 35.4014 | 35.91944 | 35.88255 | -0.5180374 | 0.03646991 | 0.0004157179
16.0783 | 35.3916 | 35.91079 | 35.87387 | -0.5191853 | 0.03650326 | 0.0004164875
16.0883 | 35.3768 | 35.90212 | 35.86516 | -0.5253186 | 0.03653667 | 0.0004172592
16.0983 | 35.3716 | 35.89344 | 35.85645 | -0.5218372 | 0.03657012 | 0.0004180332
16.1083 | 35.3634 | 35.88474 | 35.84772 | -0.5213413 | 0.03660362 | 0.0004188094
16.1183 | 35.3645 | 35.87603 | 35.83897 | -0.511531 | 0.03663716 | 0.0004195877
16.1282 | 35.3687 | 35.86739 | 35.8303 | -0.4986934 | 0.03667042 | 0.0004203604
16.1382 | 35.36 | 35.85865 | 35.82153 | -0.4986543 | 0.03670406 | 0.0004211432
16.1482 | 35.3263 | 35.8499 | 35.81274 | -0.5236009 | 0.03673775 | 0.0004219282
16.1582 | 35.347 | 35.84113 | 35.80394 | -0.4941332 | 0.03677148 | 0.0004227154
16.1682 | 35.3653 | 35.83235 | 35.79512 | -0.4670512 | 0.03680526 | 0.0004235049
16.1782 | 35.3452 | 35.82356 | 35.78629 | -0.4783551 | 0.0368391 | 0.0004242966
16.1882 | 35.3344 | 35.81474 | 35.77745 | -0.4803448 | 0.03687297 | 0.0004250906
16.1982 | 35.3321 | 35.80592 | 35.76859 | -0.4738204 | 0.0369069 | 0.0004258868
16.2082 | 35.3314 | 35.79708 | 35.75971 | -0.4656821 | 0.03694088 | 0.0004266853
16.2182 | 35.3025 | 35.78823 | 35.75083 | -0.4857297 | 0.0369749 | 0.0004274862
16.2282 | 35.3166 | 35.77936 | 35.74193 | -0.4627634 | 0.03700896 | 0.0004282893
16.2382 | 35.3269 | 35.77048 | 35.73301 | -0.4435832 | 0.03704309 | 0.0004290948
16.2482 | 35.2896 | 35.76159 | 35.72408 | -0.4719892 | 0.03707725 | 0.0004299025
16.2582 | 35.2951 | 35.75268 | 35.71514 | -0.4575815 | 0.03711146 | 0.0004307125
16.2682 | 35.3234 | 35.74376 | 35.70618 | -0.42036 | 0.03714573 | 0.000431525
16.2782 | 35.3043 | 35.73482 | 35.69721 | -0.4305249 | 0.03718004 | 0.0004323398
16.2882 | 35.3064 | 35.72588 | 35.68823 | -0.4194761 | 0.0372144 | 0.0004331568
16.2982 | 35.3053 | 35.71691 | 35.67923 | -0.4116138 | 0.03724882 | 0.0004339763
16.3082 | 35.2897 | 35.70794 | 35.67022 | -0.4182379 | 0.03728327 | 0.0004347981
16.3182 | 35.301 | 35.69895 | 35.6612 | -0.3979486 | 0.03731778 | 0.0004356224
16.3282 | 35.2838 | 35.68995 | 35.65216 | -0.4061459 | 0.03735234 | 0.000436449
16.3382 | 35.2964 | 35.68093 | 35.64311 | -0.3845298 | 0.03738694 | 0.000437278
16.3482 | 35.2916 | 35.6719 | 35.63404 | -0.3803003 | 0.0374216 | 0.0004381093
16.3582 | 35.257 | 35.66286 | 35.62496 | -0.4058577 | 0.0374563 | 0.0004389432
16.3682 | 35.2865 | 35.6538 | 35.61587 | -0.3673018 | 0.03749106 | 0.0004397795
16.3782 | 35.3023 | 35.64473 | 35.60677 | -0.3424327 | 0.03752586 | 0.0004406182
16.3882 | 35.2909 | 35.63565 | 35.59765 | -0.3447505 | 0.03756072 | 0.0004414593
16.3982 | 35.2918 | 35.62656 | 35.58852 | -0.3347552 | 0.03759562 | 0.0004423029
16.4082 | 35.2963 | 35.61745 | 35.57937 | -0.321147 | 0.03763058 | 0.000443149
16.4182 | 35.2804 | 35.60833 | 35.57022 | -0.3279257 | 0.03766558 | 0.0004439975
16.4282 | 35.2889 | 35.59919 | 35.56105 | -0.3102915 | 0.03770063 | 0.0004448486
16.4382 | 35.2935 | 35.59004 | 35.55186 | -0.2965445 | 0.03773574 | 0.0004457021
16.4482 | 35.291 | 35.58088 | 35.54267 | -0.2898846 | 0.03777089 | 0.0004465581
16.4582 | 35.2795 | 35.57171 | 35.53346 | -0.292212 | 0.0378061 | 0.0004474166
16.4682 | 35.2871 | 35.56253 | 35.52424 | -0.2754266 | 0.03784136 | 0.0004482777
16.4782 | 35.3001 | 35.55333 | 35.515 | -0.2532286 | 0.03787666 | 0.0004491412
16.4882 | 35.2883 | 35.54412 | 35.50576 | -0.2558179 | 0.03791202 | 0.0004500074
16.4982 | 35.2903 | 35.53489 | 35.4965 | -0.2445946 | 0.03794743 | 0.0004508761
16.5082 | 35.293 | 35.52566 | 35.48722 | -0.2326588 | 0.03798288 | 0.0004517473
16.5182 | 35.291 | 35.51641 | 35.47794 | -0.2254105 | 0.03801839 | 0.0004526212
16.5282 | 35.28 | 35.50715 | 35.46864 | -0.2271498 | 0.03805395 | 0.0004534975
16.5382 | 35.2775 | 35.49788 | 35.45933 | -0.2203767 | 0.03808957 | 0.0004543765
16.5482 | 35.2799 | 35.48859 | 35.45001 | -0.2086912 | 0.03812523 | 0.0004552581
16.5582 | 35.264 | 35.47929 | 35.44068 | -0.2152934 | 0.03816095 | 0.0004561424
16.5682 | 35.2625 | 35.46998 | 35.43133 | -0.2074834 | 0.03819671 | 0.0004570292
16.5782 | 35.2664 | 35.46066 | 35.42197 | -0.1942612 | 0.03823253 | 0.0004579187
16.5882 | 35.2593 | 35.45133 | 35.4126 | -0.1920268 | 0.0382684 | 0.0004588108
16.5982 | 35.2571 | 35.44198 | 35.40322 | -0.1848803 | 0.03830433 | 0.0004597056
16.6082 | 35.2476 | 35.43262 | 35.39382 | -0.1850217 | 0.0383403 | 0.000460603
16.6182 | 35.2337 | 35.42325 | 35.38441 | -0.1895511 | 0.03837632 | 0.0004615032
16.6282 | 35.2474 | 35.41387 | 35.37499 | -0.1664685 | 0.0384124 | 0.000462406
16.6382 | 35.2203 | 35.40447 | 35.36556 | -0.184174 | 0.03844854 | 0.0004633115
16.6482 | 35.2225 | 35.39507 | 35.35612 | -0.1725677 | 0.03848472 | 0.0004642198
16.6582 | 35.2142 | 35.38565 | 35.34666 | -0.1714495 | 0.03852095 | 0.0004651307
16.6682 | 35.184 | 35.37622 | 35.3372 | -0.1922195 | 0.03855724 | 0.0004660443
16.6782 | 35.1876 | 35.36678 | 35.32772 | -0.1791777 | 0.03859358 | 0.0004669608
16.6882 | 35.1778 | 35.35732 | 35.31823 | -0.1795243 | 0.03862998 | 0.00046788
16.6982 | 35.1699 | 35.34786 | 35.30872 | -0.1779592 | 0.03866642 | 0.0004688019
16.7081 | 35.1694 | 35.33848 | 35.2993 | -0.1690773 | 0.03870256 | 0.0004697174
16.7181 | 35.163 | 35.32899 | 35.28978 | -0.1659891 | 0.03873911 | 0.0004706449
16.7281 | 35.1445 | 35.31949 | 35.28024 | -0.1749894 | 0.03877572 | 0.0004715753
16.7381 | 35.1305 | 35.30998 | 35.27069 | -0.1794783 | 0.03881238 | 0.0004725083
16.7481 | 35.1223 | 35.30046 | 35.26113 | -0.1781557 | 0.03884909 | 0.0004734442
16.7581 | 35.105 | 35.29092 | 35.25156 | -0.1859217 | 0.03888586 | 0.000474383
16.7681 | 35.0882 | 35.28138 | 35.24198 | -0.1931764 | 0.03892268 | 0.0004753246
16.7781 | 35.0816 | 35.27182 | 35.23238 | -0.1902198 | 0.03895955 | 0.000476269
16.7881 | 35.0726 | 35.26225 | 35.22278 | -0.1896519 | 0.03899648 | 0.0004772163
16.7981 | 35.0599 | 35.25267 | 35.21316 | -0.1927729 | 0.03903346 | 0.0004781666
16.8081 | 35.0393 | 35.24308 | 35.20353 | -0.2037826 | 0.0390705 | 0.0004791197
16.8181 | 35.0347 | 35.23348 | 35.19389 | -0.1987812 | 0.03910759 | 0.0004800757
16.8281 | 35.0418 | 35.22387 | 35.18424 | -0.1820688 | 0.03914473 | 0.0004810346
16.8381 | 35.0123 | 35.21425 | 35.17458 | -0.2019453 | 0.03918194 | 0.0004819964
16.8481 | 35.0047 | 35.20461 | 35.16491 | -0.1999109 | 0.03921919 | 0.0004829612
16.8581 | 35.0066 | 35.19497 | 35.15523 | -0.1883654 | 0.03925649 | 0.0004839289
16.8681 | 34.9811 | 35.18531 | 35.14553 | -0.2042091 | 0.03929386 | 0.0004848996
16.8781 | 34.9747 | 35.17564 | 35.13582 | -0.2009419 | 0.03933128 | 0.0004858733
16.8881 | 34.9786 | 35.16596 | 35.12611 | -0.1873639 | 0.03936875 | 0.00048685
16.8981 | 34.9677 | 35.15628 | 35.11638 | -0.1885751 | 0.03940628 | 0.0004878297
16.9081 | 34.9582 | 35.14658 | 35.10664 | -0.1883756 | 0.03944386 | 0.0004888123
16.9181 | 34.9506 | 35.13687 | 35.09689 | -0.1862654 | 0.03948151 | 0.000489798
16.9281 | 34.9548 | 35.12714 | 35.08713 | -0.1723445 | 0.0395192 | 0.0004907868
16.9381 | 34.945 | 35.11741 | 35.07736 | -0.1724131 | 0.03955695 | 0.0004917786
16.9481 | 34.9273 | 35.10767 | 35.06758 | -0.180371 | 0.03959476 | 0.0004927734
16.9581 | 34.9459 | 35.09792 | 35.05779 | -0.1520185 | 0.03963262 | 0.0004937714
16.9681 | 34.9192 | 35.08816 | 35.04799 | -0.1689578 | 0.03967288 | 0.0004947723
16.9781 | 34.9106 | 35.07838 | 35.03818 | -0.1677843 | 0.03971085 | 0.0004957765
16.9881 | 34.9196 | 35.0686 | 35.02835 | -0.1490004 | 0.03974889 | 0.0004967837
16.9981 | 34.9159 | 35.05881 | 35.01852 | -0.1429062 | 0.03978698 | 0.000497794
17.0081 | 34.9179 | 35.049 | 35.00868 | -0.1311016 | 0.03982512 | 0.0004988076
17.0181 | 34.9098 | 35.03919 | 34.99882 | -0.1293868 | 0.03986332 | 0.0004998243
17.0281 | 34.8936 | 35.02936 | 34.98896 | -0.1357617 | 0.03990158 | 0.0005008441
17.0381 | 34.9148 | 35.01953 | 34.97908 | -0.1047265 | 0.0399399 | 0.0005018671
17.0481 | 34.883 | 35.00968 | 34.9692 | -0.1266811 | 0.03997827 | 0.0005028932
17.0581 | 34.9041 | 34.99983 | 34.9593 | -0.09572555 | 0.0400167 | 0.0005039227
17.0681 | 34.883 | 34.98996 | 34.9494 | -0.10696 | 0.04005518 | 0.0005049554
17.0781 | 34.8802 | 34.98008 | 34.93948 | -0.09988435 | 0.04009373 | 0.0005059912
17.0881 | 34.8819 | 34.9702 | 34.92956 | -0.08829874 | 0.04013233 | 0.0005070303
17.0981 | 34.8752 | 34.9603 | 34.91962 | -0.08510436 | 0.04017216 | 0.0005080727
17.1081 | 34.8741 | 34.9504 | 34.90968 | -0.07629889 | 0.04021088 | 0.0005091183
17.1181 | 34.8647 | 34.94048 | 34.89972 | -0.07578356 | 0.04024965 | 0.0005101672
17.1281 | 34.8564 | 34.93056 | 34.88976 | -0.0741584 | 0.04028849 | 0.0005112194
17.1381 | 34.8716 | 34.92062 | 34.87978 | -0.04902345 | 0.04032738 | 0.0005122751
17.1481 | 34.8635 | 34.91068 | 34.8698 | -0.04717875 | 0.04036633 | 0.0005133339
17.1581 | 34.8327 | 34.90072 | 34.8598 | -0.06802434 | 0.04040533 | 0.0005143961
17.1681 | 34.8712 | 34.89076 | 34.8498 | -0.01956026 | 0.0404444 | 0.0005154617
17.1781 | 34.8372 | 34.88079 | 34.83979 | -0.04358676 | 0.04048373 | 0.0005165307
17.1881 | 34.8398 | 34.8708 | 34.82976 | -0.03100345 | 0.04052292 | 0.000517603
17.1981 | 34.8431 | 34.86081 | 34.81973 | -0.0177106 | 0.04056216 | 0.0005186787
17.2081 | 34.8242 | 34.85081 | 34.80969 | -0.02660823 | 0.04060146 | 0.0005197579
17.2181 | 34.8282 | 34.8408 | 34.79963 | -0.01259639 | 0.04064082 | 0.0005208404
17.2281 | 34.8085 | 34.83078 | 34.78957 | -0.0222751 | 0.04068024 | 0.0005219266
17.2381 | 34.8069 | 34.82074 | 34.7795 | -0.01384443 | 0.04071972 | 0.000523016
17.2481 | 34.8193 | 34.8107 | 34.76942 | 0.008595608 | 0.04075926 | 0.000524109
17.2581 | 34.772 | 34.80066 | 34.75933 | -0.02865504 | 0.04079886 | 0.0005252055
17.2681 | 34.8124 | 34.7906 | 34.74923 | 0.02180361 | 0.04083851 | 0.0005263055
17.2781 | 34.7737 | 34.78053 | 34.73912 | -0.006828509 | 0.04087823 | 0.0005274089
17.2881 | 34.7974 | 34.77045 | 34.729 | 0.02694858 | 0.04091801 | 0.0005285159
17.298 | 34.7814 | 34.76047 | 34.71898 | 0.02093393 | 0.04095745 | 0.0005296153
17.308 | 34.7754 | 34.75037 | 34.70884 | 0.02502912 | 0.04099745 | 0.0005307295
17.318 | 34.7756 | 34.74027 | 34.6987 | 0.03533351 | 0.0410374 | 0.0005318472
17.328 | 34.7696 | 34.73015 | 34.68854 | 0.03944696 | 0.04107742 | 0.0005329684
17.338 | 34.7556 | 34.72003 | 34.67838 | 0.03556942 | 0.0411175 | 0.0005340933
17.348 | 34.7604 | 34.7099 | 34.66821 | 0.05050086 | 0.04115764 | 0.0005352219
17.358 | 34.725 | 34.69976 | 34.65802 | 0.02524125 | 0.04119784 | 0.000536354
17.368 | 34.7365 | 34.68961 | 34.64783 | 0.04689054 | 0.0412381 | 0.0005374898
17.378 | 34.7358 | 34.67945 | 34.63763 | 0.05634869 | 0.04127843 | 0.0005386293
17.388 | 34.729 | 34.66928 | 34.62743 | 0.05971568 | 0.04131881 | 0.0005397726
17.398 | 34.7185 | 34.65911 | 34.61721 | 0.05939147 | 0.04135925 | 0.0005409194
17.408 | 34.7058 | 34.64892 | 34.60698 | 0.05687601 | 0.04139976 | 0.0005420701
17.418 | 34.6995 | 34.63873 | 34.59675 | 0.06076928 | 0.04144033 | 0.0005432244
17.428 | 34.6977 | 34.62853 | 34.5865 | 0.06917123 | 0.04148096 | 0.0005443825
17.438 | 34.6901 | 34.61832 | 34.57625 | 0.07178183 | 0.04152165 | 0.0005455443
17.448 | 34.6852 | 34.6081 | 34.56599 | 0.07709781 | 0.04156563 | 0.0005467101
17.458 | 34.6684 | 34.59787 | 34.55572 | 0.07052559 | 0.04160645 | 0.0005478795
17.468 | 34.6418 | 34.58764 | 34.54544 | 0.05416191 | 0.04164734 | 0.0005490528
17.478 | 34.6539 | 34.57739 | 34.53515 | 0.07650674 | 0.04168828 | 0.0005502299
17.488 | 34.6495 | 34.56714 | 34.52486 | 0.08236003 | 0.04172928 | 0.000551411
17.498 | 34.6325 | 34.55688 | 34.51456 | 0.07562176 | 0.04177035 | 0.0005525958
17.508 | 34.6076 | 34.54661 | 34.50424 | 0.06099188 | 0.04181148 | 0.0005537845
17.518 | 34.6232 | 34.53633 | 34.49392 | 0.08687037 | 0.04185267 | 0.0005549772
17.528 | 34.5977 | 34.52604 | 34.48359 | 0.07165718 | 0.04189393 | 0.0005561738
17.538 | 34.5807 | 34.51575 | 34.47326 | 0.06495227 | 0.04193525 | 0.0005573743
17.548 | 34.5727 | 34.50544 | 34.46291 | 0.06725562 | 0.04197664 | 0.0005585788
17.558 | 34.571 | 34.49513 | 34.45255 | 0.0758672 | 0.04201809 | 0.0005597872
17.568 | 34.5303 | 34.48481 | 34.44219 | 0.04548696 | 0.0420596 | 0.0005609997
17.578 | 34.5778 | 34.47449 | 34.43182 | 0.1033149 | 0.04210117 | 0.0005622161
17.588 | 34.5464 | 34.46415 | 34.42144 | 0.08224927 | 0.04214443 | 0.0005634366
17.598 | 34.5716 | 34.45381 | 34.41106 | 0.1177934 | 0.04218613 | 0.0005646612
17.608 | 34.5343 | 34.44345 | 34.40066 | 0.09084551 | 0.0422279 | 0.0005658897
17.618 | 34.5474 | 34.43309 | 34.39026 | 0.1143057 | 0.04226973 | 0.0005671224
17.628 | 34.5238 | 34.42273 | 34.37985 | 0.101072 | 0.04231164 | 0.0005701934
17.638 | 34.5161 | 34.41235 | 34.36943 | 0.103748 | 0.0423536 | 0.0005714355
17.648 | 34.512 | 34.40197 | 34.359 | 0.110032 | 0.04239563 | 0.0005726816
17.658 | 34.4954 | 34.39158 | 34.34856 | 0.1038239 | 0.04243772 | 0.0005739319
17.668 | 34.4768 | 34.38118 | 34.33812 | 0.09562357 | 0.04247988 | 0.0005751864
17.678 | 34.4965 | 34.37077 | 34.32767 | 0.1257311 | 0.0425221 | 0.0005764451
17.688 | 34.4834 | 34.36035 | 34.31721 | 0.1230463 | 0.04256439 | 0.0005777081
17.698 | 34.5101 | 34.34993 | 34.30674 | 0.1601694 | 0.04260674 | 0.0005789751
17.708 | 34.4773 | 34.3395 | 34.29627 | 0.1378001 | 0.04264916 | 0.0005802465
17.718 | 34.5007 | 34.32906 | 34.28579 | 0.1716385 | 0.04269166 | 0.0005815221
17.728 | 34.4781 | 34.31862 | 34.2753 | 0.1594845 | 0.04273421 | 0.0005828022
17.738 | 34.4961 | 34.30816 | 34.2648 | 0.1879381 | 0.04277682 | 0.0005840864
17.748 | 34.4803 | 34.2977 | 34.2543 | 0.1825993 | 0.04281951 | 0.0005853749
17.758 | 34.4697 | 34.28723 | 34.24378 | 0.1824681 | 0.04286226 | 0.0005866679
17.768 | 34.4599 | 34.27676 | 34.23326 | 0.1831434 | 0.04290508 | 0.0005888827
17.778 | 34.4541 | 34.26627 | 34.22273 | 0.1878271 | 0.04294796 | 0.0005901849
17.788 | 34.4744 | 34.25578 | 34.2122 | 0.2186183 | 0.04299091 | 0.0005914915
17.798 | 34.449 | 34.24528 | 34.20166 | 0.2037168 | 0.04303394 | 0.0005928026
17.808 | 34.4633 | 34.23478 | 34.19111 | 0.2285227 | 0.04307702 | 0.0005941181
17.818 | 34.4398 | 34.22426 | 34.18055 | 0.215536 | 0.04312017 | 0.0005954381
17.828 | 34.4283 | 34.21374 | 34.16998 | 0.2145566 | 0.0431634 | 0.0005967626
17.838 | 34.4351 | 34.20322 | 34.15941 | 0.2318845 | 0.04320668 | 0.0005980916
17.848 | 34.4137 | 34.19268 | 34.14883 | 0.2210196 | 0.04325004 | 0.0005994252
17.858 | 34.4105 | 34.18214 | 34.13824 | 0.2283619 | 0.04329347 | 0.0006007632
17.868 | 34.4043 | 34.17159 | 34.12765 | 0.2327114 | 0.04333696 | 0.0006021058
17.878 | 34.3757 | 34.16103 | 34.11705 | 0.2146681 | 0.04338053 | 0.0006034531
17.8879 | 34.4078 | 34.15057 | 34.10655 | 0.2572262 | 0.04342372 | 0.0006047914
17.8979 | 34.3838 | 34.14 | 34.09593 | 0.2437969 | 0.04346742 | 0.0006061478
17.9079 | 34.3865 | 34.12943 | 34.08531 | 0.2570748 | 0.04351118 | 0.000607509
17.9179 | 34.3682 | 34.11884 | 34.07468 | 0.2493596 | 0.04355502 | 0.0006088747
17.9279 | 34.3669 | 34.10825 | 34.06404 | 0.2586515 | 0.04359893 | 0.0006102452
17.9379 | 34.3417 | 34.09765 | 34.0534 | 0.2440503 | 0.0436429 | 0.0006116205
17.9479 | 34.3402 | 34.08704 | 34.04274 | 0.253156 | 0.04368695 | 0.0006130004
17.9579 | 34.3526 | 34.07643 | 34.03209 | 0.2761687 | 0.04373106 | 0.0006143851
17.9679 | 34.3425 | 34.06581 | 34.02142 | 0.2766882 | 0.04377524 | 0.0006157746
17.9779 | 34.2931 | 34.05519 | 34.01075 | 0.2379145 | 0.04381949 | 0.000617169
17.9879 | 34.3124 | 34.04455 | 34.00007 | 0.2678476 | 0.04386382 | 0.0006185681
17.9979 | 34.301 | 34.03391 | 33.98938 | 0.2670876 | 0.04390822 | 0.000619972
18.0079 | 34.2868 | 34.02327 | 33.97869 | 0.2635342 | 0.04395268 | 0.0006213809
18.0179 | 34.277 | 34.01261 | 33.96799 | 0.2643876 | 0.04399722 | 0.0006227948
18.0279 | 34.2778 | 34.00195 | 33.95729 | 0.2758476 | 0.04404182 | 0.0006242134
18.0379 | 34.2648 | 33.99129 | 33.94657 | 0.2735143 | 0.0440865 | 0.000625637
18.0479 | 34.2715 | 33.98061 | 33.93585 | 0.2908877 | 0.04413125 | 0.0006270656
18.0579 | 34.2556 | 33.96993 | 33.92513 | 0.2856676 | 0.04417607 | 0.0006284993
18.0679 | 34.2672 | 33.95925 | 33.9144 | 0.307954 | 0.04422096 | 0.0006299379
18.0779 | 34.195 | 33.94855 | 33.90366 | 0.246447 | 0.04426592 | 0.0006313816
18.0879 | 34.2211 | 33.93785 | 33.89291 | 0.2832465 | 0.04431096 | 0.0006328302
18.0979 | 34.2157 | 33.92715 | 33.88216 | 0.2885525 | 0.04435607 | 0.0006342841
18.1079 | 34.2001 | 33.91644 | 33.8714 | 0.2836649 | 0.04440124 | 0.0006357431
18.1179 | 34.186 | 33.90572 | 33.86063 | 0.2802838 | 0.04444649 | 0.0006372071
18.1279 | 34.174 | 33.89499 | 33.84986 | 0.279009 | 0.04449181 | 0.0006386763
18.1379 | 34.1611 | 33.88426 | 33.83908 | 0.2768405 | 0.04453721 | 0.0006401507
18.1479 | 34.1463 | 33.87352 | 33.8283 | 0.2727784 | 0.04458268 | 0.0006416303
18.1579 | 34.1418 | 33.86278 | 33.81751 | 0.2790226 | 0.04462822 | 0.0006431152
18.1679 | 34.1478 | 33.85203 | 33.80671 | 0.2957731 | 0.04467384 | 0.0006446052
18.1779 | 34.0774 | 33.84127 | 33.7959 | 0.2361297 | 0.04471953 | 0.0006461006
18.1879 | 34.0846 | 33.83051 | 33.78509 | 0.2540926 | 0.04476529 | 0.0006476013
18.1979 | 34.1243 | 33.82044 | 33.77428 | 0.3038637 | 0.04550909 | 0.0006491073
18.2079 | 34.0654 | 33.80966 | 33.76346 | 0.2557385 | 0.04555541 | 0.0006506187
18.2179 | 34.0715 | 33.79888 | 33.75263 | 0.2726194 | 0.04560181 | 0.0006521355
18.2279 | 34.0588 | 33.78809 | 33.74179 | 0.2707064 | 0.04564828 | 0.0006536576
18.2379 | 34.0428 | 33.7773 | 33.73095 | 0.2654995 | 0.04569482 | 0.0006551853
18.2479 | 34.0213 | 33.7676 | 33.7201 | 0.2537007 | 0.04683933 | 0.0006567183
18.2579 | 34.0192 | 33.75679 | 33.70925 | 0.2624052 | 0.04688667 | 0.0006582568
18.2679 | 34.0255 | 33.74598 | 33.69839 | 0.2795156 | 0.04693409 | 0.000659801
18.2779 | 33.9585 | 33.73517 | 33.68753 | 0.223332 | 0.04698158 | 0.0006613506
18.2879 | 33.9495 | 33.72435 | 33.67665 | 0.2251543 | 0.04702915 | 0.0006629058
18.2979 | 33.9681 | 33.71352 | 33.66578 | 0.2545825 | 0.04707679 | 0.0006644666
18.3079 | 33.9421 | 33.70268 | 33.65489 | 0.2394166 | 0.04712451 | 0.000666033
18.3179 | 33.9238 | 33.69184 | 33.644 | 0.2319565 | 0.04717231 | 0.000667605
18.3279 | 33.9179 | 33.681 | 33.63311 | 0.2369022 | 0.04722019 | 0.0006691828
18.3379 | 33.8999 | 33.6705 | 33.62221 | 0.2294047 | 0.04761715 | 0.0006707661
18.3479 | 33.9048 | 33.65964 | 33.6113 | 0.2451617 | 0.04766539 | 0.0006723554
18.3579 | 33.8897 | 33.64878 | 33.60039 | 0.2409245 | 0.04771371 | 0.0006739502
18.3679 | 33.8683 | 33.63791 | 33.58947 | 0.2303929 | 0.04776209 | 0.000675551
18.3779 | 33.8198 | 33.62703 | 33.57855 | 0.1927671 | 0.04781056 | 0.0006771575
18.3879 | 33.8187 | 33.6167 | 33.56762 | 0.2019979 | 0.04840807 | 0.0006787699
18.3979 | 33.8295 | 33.60582 | 33.55668 | 0.223683 | 0.04845702 | 0.0006803881
18.4079 | 33.7993 | 33.59493 | 33.54574 | 0.2043736 | 0.04850605 | 0.0006820123
18.4179 | 33.7981 | 33.58403 | 33.53479 | 0.2140698 | 0.04855517 | 0.0006836423
18.4279 | 33.7742 | 33.57313 | 33.52384 | 0.2010716 | 0.04860436 | 0.0006852783
18.4379 | 33.7754 | 33.56223 | 33.51288 | 0.2131747 | 0.04865772 | 0.0006869204
18.4479 | 33.7446 | 33.55131 | 33.50192 | 0.1932875 | 0.04870707 | 0.0006885685
18.4579 | 33.7674 | 33.54039 | 33.49095 | 0.2270056 | 0.04875649 | 0.0006902225
18.4678 | 33.7216 | 33.52958 | 33.48008 | 0.19202 | 0.04880551 | 0.000691866
18.4778 | 33.686 | 33.51865 | 33.4691 | 0.167349 | 0.0488551 | 0.0006935322
18.4878 | 33.6814 | 33.50772 | 33.45812 | 0.1736833 | 0.04890477 | 0.0006952046
18.4978 | 33.7096 | 33.49678 | 33.44713 | 0.212823 | 0.04895452 | 0.0006968831
18.5078 | 33.6728 | 33.48583 | 33.43613 | 0.186968 | 0.04900435 | 0.0006985678
18.5178 | 33.6717 | 33.47488 | 33.42513 | 0.1968183 | 0.04905426 | 0.0007002588
18.5278 | 33.657 | 33.46393 | 33.41412 | 0.1930739 | 0.04910426 | 0.000701956
18.5378 | 33.6449 | 33.45297 | 33.40311 | 0.1919347 | 0.04915433 | 0.0007036594
18.5478 | 33.6476 | 33.442 | 33.39209 | 0.2056007 | 0.0492045 | 0.0007053692
18.5578 | 33.6206 | 33.43103 | 33.38107 | 0.1895719 | 0.04925474 | 0.0007070854
18.5678 | 33.5953 | 33.42005 | 33.37004 | 0.1752483 | 0.04930506 | 0.000708808
18.5778 | 33.556 | 33.40907 | 33.359 | 0.1469278 | 0.04935751 | 0.0007105369
18.5878 | 33.56 | 33.39809 | 33.34797 | 0.1619144 | 0.049408 | 0.0007122723
18.5978 | 33.5594 | 33.38709 | 33.33692 | 0.1723062 | 0.04945857 | 0.0007140142
18.6078 | 33.5432 | 33.3761 | 33.32587 | 0.167103 | 0.04950922 | 0.0007157627
18.6178 | 33.5383 | 33.3651 | 33.31482 | 0.1732048 | 0.04955996 | 0.0007175177
18.6278 | 33.5238 | 33.35409 | 33.30376 | 0.1697116 | 0.04961078 | 0.0007192792
18.6378 | 33.5142 | 33.34308 | 33.29269 | 0.1711235 | 0.04966169 | 0.0007210474
18.6478 | 33.5236 | 33.33206 | 33.28162 | 0.1915403 | 0.04971268 | 0.0007228221
18.6578 | 33.5037 | 33.32104 | 33.27055 | 0.182662 | 0.04976375 | 0.0007246037
18.6678 | 33.4372 | 33.31001 | 33.25947 | 0.1271886 | 0.0498149 | 0.0007263918
18.6778 | 33.4173 | 33.29898 | 33.24839 | 0.1183202 | 0.04986614 | 0.0007281867
18.6878 | 33.4188 | 33.28794 | 33.2373 | 0.1308565 | 0.04991747 | 0.0007299884
18.6978 | 33.4244 | 33.2769 | 33.2262 | 0.1474978 | 0.04996888 | 0.0007317971
18.7078 | 33.3971 | 33.26586 | 33.2151 | 0.1312438 | 0.05002038 | 0.0007336124
18.7178 | 33.3956 | 33.25481 | 33.204 | 0.1407946 | 0.05007197 | 0.0007354347
18.7278 | 33.3789 | 33.24375 | 33.19289 | 0.1351502 | 0.05012363 | 0.0007372638
18.7378 | 33.3392 | 33.23269 | 33.18177 | 0.1065106 | 0.05017538 | 0.0007391001
18.7478 | 33.3768 | 33.22162 | 33.17066 | 0.1551756 | 0.05022722 | 0.0007409432
18.7578 | 33.3319 | 33.21055 | 33.15953 | 0.1213454 | 0.05027915 | 0.0007427934
18.7678 | 33.2954 | 33.19948 | 33.1484 | 0.09591975 | 0.05033116 | 0.0007446506
18.7778 | 33.2624 | 33.1884 | 33.13727 | 0.0739988 | 0.05038325 | 0.0007465149
18.7878 | 33.2643 | 33.17732 | 33.12613 | 0.08698246 | 0.05043544 | 0.0007483864
18.7978 | 33.2731 | 33.16623 | 33.11499 | 0.1068707 | 0.05048772 | 0.000750265
18.8078 | 33.2514 | 33.15514 | 33.10384 | 0.09626353 | 0.05054008 | 0.0007521508
18.8178 | 33.2612 | 33.14404 | 33.09269 | 0.1171609 | 0.05059253 | 0.000754044
18.8278 | 33.2445 | 33.13294 | 33.08154 | 0.1115628 | 0.05064506 | 0.0007559443
18.8378 | 33.2285 | 33.12183 | 33.07038 | 0.1066692 | 0.05069769 | 0.000757852
18.8478 | 33.2272 | 33.11072 | 33.05921 | 0.1164801 | 0.0507504 | 0.000759767
18.8578 | 33.1985 | 33.0996 | 33.04804 | 0.09889538 | 0.0508032 | 0.0007616895
18.8678 | 33.1686 | 33.08848 | 33.03687 | 0.08011512 | 0.05085608 | 0.0007636194
18.8778 | 33.1191 | 33.07736 | 33.02569 | 0.04173927 | 0.05090907 | 0.0007655567
18.8878 | 33.144 | 33.06623 | 33.0145 | 0.07776779 | 0.05096214 | 0.0007675016
18.8978 | 33.1528 | 33.0551 | 33.00331 | 0.09770068 | 0.0510153 | 0.0007694541
18.9078 | 33.1305 | 33.04396 | 32.99212 | 0.0865379 | 0.05106854 | 0.000771414
18.9178 | 33.1336 | 33.03282 | 32.98093 | 0.1007794 | 0.05112188 | 0.0007733817
18.9278 | 33.11 | 33.02167 | 32.96972 | 0.08832526 | 0.0511753 | 0.000775357
18.9378 | 33.1119 | 33.01052 | 32.95852 | 0.1013753 | 0.05122882 | 0.00077734
18.9478 | 33.0882 | 32.99937 | 32.94731 | 0.08882967 | 0.05128243 | 0.0007793308
18.9578 | 33.0762 | 32.98821 | 32.93609 | 0.08798822 | 0.05133613 | 0.0007813294
18.9678 | 33.0375 | 32.97705 | 32.92488 | 0.06045095 | 0.05138993 | 0.0007833359
18.9778 | 33.017 | 32.96588 | 32.91365 | 0.05111787 | 0.05144381 | 0.0007853501
18.9878 | 33.0124 | 32.95471 | 32.90243 | 0.05768894 | 0.05149778 | 0.0007873723
18.9978 | 33.0197 | 32.94354 | 32.89119 | 0.07616414 | 0.05155184 | 0.0007894025
19.0078 | 33.0068 | 32.93236 | 32.87996 | 0.07444345 | 0.051606 | 0.0007914406
19.0178 | 32.9805 | 32.92117 | 32.86872 | 0.05932683 | 0.05166025 | 0.0007934868
19.0278 | 32.9777 | 32.90999 | 32.85748 | 0.06771428 | 0.0517146 | 0.0007955411
19.0378 | 32.9559 | 32.89879 | 32.84623 | 0.05710577 | 0.05176903 | 0.0007976035
19.0478 | 32.9305 | 32.8876 | 32.83498 | 0.04290127 | 0.05182357 | 0.0007996741
19.0577 | 32.8853 | 32.87651 | 32.82383 | 0.008788757 | 0.05187764 | 0.0008017319
19.0677 | 32.8782 | 32.86531 | 32.81257 | 0.01289219 | 0.05193236 | 0.000803819
19.0777 | 32.8469 | 32.8541 | 32.80131 | -0.007202974 | 0.05198971 | 0.0008059142
19.0877 | 32.8476 | 32.84289 | 32.79004 | 0.004708336 | 0.05204462 | 0.0008080178
19.0977 | 32.8463 | 32.83168 | 32.77877 | 0.01462355 | 0.05209962 | 0.0008101298
19.1077 | 32.8411 | 32.82046 | 32.76749 | 0.02064265 | 0.05215472 | 0.0008122502
19.1177 | 32.8055 | 32.80923 | 32.75621 | -0.003734374 | 0.0522099 | 0.0008143792
19.1277 | 32.7835 | 32.79801 | 32.74493 | -0.01450756 | 0.05226519 | 0.0008165166
19.1377 | 32.7627 | 32.78678 | 32.73364 | -0.02408035 | 0.05232057 | 0.0008220752
19.1477 | 32.7284 | 32.77555 | 32.72235 | -0.04714592 | 0.05237605 | 0.0008242318
19.1577 | 32.7073 | 32.76431 | 32.71105 | -0.05700772 | 0.05243162 | 0.0008263971
19.1677 | 32.6675 | 32.75307 | 32.69975 | -0.08556577 | 0.05248729 | 0.0008285709
19.1777 | 32.6712 | 32.74182 | 32.68845 | -0.07062007 | 0.05254306 | 0.0008307537
19.1877 | 32.6389 | 32.73057 | 32.67714 | -0.09167066 | 0.05259892 | 0.0008329452
19.1977 | 32.6489 | 32.71932 | 32.66583 | -0.07041756 | 0.05265488 | 0.0008351455
19.2077 | 32.6242 | 32.70806 | 32.65451 | -0.08386079 | 0.05271094 | 0.0008373548
19.2177 | 32.6158 | 32.6968 | 32.64319 | -0.08100164 | 0.05276836 | 0.000839573
19.2277 | 32.6133 | 32.68554 | 32.63187 | -0.07223759 | 0.05282462 | 0.0008418001
19.2377 | 32.5557 | 32.67427 | 32.62054 | -0.1185699 | 0.05288097 | 0.0008440363
19.2477 | 32.5287 | 32.663 | 32.60921 | -0.1342987 | 0.05293742 | 0.0008462817
19.2577 | 32.5116 | 32.65172 | 32.59788 | -0.1401239 | 0.05299398 | 0.0008485362
19.2677 | 32.4862 | 32.64045 | 32.58654 | -0.1542455 | 0.05305062 | 0.0008507999
19.2777 | 32.4675 | 32.62916 | 32.5752 | -0.1616636 | 0.05310737 | 0.0008530728
19.2877 | 32.4663 | 32.61788 | 32.56386 | -0.15158 | 0.05316422 | 0.0008570617
19.2977 | 32.4567 | 32.60659 | 32.55251 | -0.1498911 | 0.05322117 | 0.0008593542
19.3077 | 32.4657 | 32.5953 | 32.54116 | -0.1295988 | 0.05327822 | 0.0008616563
19.3177 | 32.4271 | 32.584 | 32.5298 | -0.156903 | 0.05333537 | 0.0008639677
19.3277 | 32.404 | 32.5727 | 32.51844 | -0.1687038 | 0.05339262 | 0.0008662885
19.3377 | 32.3592 | 32.5614 | 32.50708 | -0.2022012 | 0.05344997 | 0.000868619
19.3477 | 32.3356 | 32.5501 | 32.49572 | -0.2144952 | 0.05350742 | 0.0008709591
19.3577 | 32.3345 | 32.53879 | 32.48435 | -0.2042859 | 0.05356498 | 0.0008733088
19.3677 | 32.2862 | 32.52747 | 32.47297 | -0.2412732 | 0.05362263 | 0.0008756683
19.3777 | 32.28 | 32.51616 | 32.4616 | -0.2361572 | 0.05368039 | 0.0008780376
19.3877 | 32.2888 | 32.50484 | 32.45022 | -0.2160378 | 0.05373825 | 0.0008804166
19.3977 | 32.2546 | 32.49352 | 32.43884 | -0.2389153 | 0.05379622 | 0.0008828055
19.4077 | 32.2577 | 32.48219 | 32.42745 | -0.2244894 | 0.05385429 | 0.0008852044
19.4177 | 32.2313 | 32.47086 | 32.41606 | -0.2395603 | 0.05391246 | 0.0008876132
19.4277 | 32.1957 | 32.45953 | 32.40467 | -0.263828 | 0.05397074 | 0.0008900321
19.4377 | 32.1273 | 32.44819 | 32.39327 | -0.3208925 | 0.05402912 | 0.0008924612
19.4477 | 32.1356 | 32.43685 | 32.38187 | -0.3012537 | 0.0540876 | 0.0008949003
19.4577 | 32.1093 | 32.42551 | 32.37047 | -0.3162119 | 0.05414619 | 0.0008973497
19.4677 | 32.0781 | 32.41417 | 32.35906 | -0.3360669 | 0.05420489 | 0.0008998094
19.4777 | 32.0481 | 32.40282 | 32.34765 | -0.3547187 | 0.05426369 | 0.0009022793
19.4877 | 32.0659 | 32.39147 | 32.33624 | -0.3255675 | 0.0543226 | 0.0009047596
19.4977 | 32.0562 | 32.38011 | 32.32482 | -0.3239131 | 0.05438161 | 0.0009072506
19.5077 | 32.0179 | 32.36876 | 32.31341 | -0.3508557 | 0.05444073 | 0.000909752
19.5177 | 31.9971 | 32.3574 | 32.30198 | -0.3602953 | 0.05449996 | 0.0009122639
19.5277 | 31.9562 | 32.34603 | 32.29056 | -0.3898318 | 0.05455929 | 0.0009147864
19.5377 | 31.9191 | 32.33467 | 32.27913 | -0.4155653 | 0.05461873 | 0.0009173196
19.5477 | 31.901 | 32.3233 | 32.2677 | -0.4222958 | 0.05467827 | 0.0009198636
19.5577 | 31.8791 | 32.31192 | 32.25626 | -0.4328234 | 0.05473793 | 0.0009224184
19.5677 | 31.8627 | 32.30055 | 32.24483 | -0.437848 | 0.0547977 | 0.000924984
19.5777 | 31.8276 | 32.28917 | 32.23338 | -0.4615696 | 0.05485758 | 0.0009275606
19.5877 | 31.8562 | 32.27779 | 32.22194 | -0.4215884 | 0.05491756 | 0.0009301481
19.5977 | 31.829 | 32.2664 | 32.21049 | -0.4374042 | 0.05497765 | 0.0009327467
19.6077 | 31.7964 | 32.25502 | 32.19904 | -0.4586172 | 0.05503786 | 0.0009353565
19.6177 | 31.771 | 32.24363 | 32.18759 | -0.4726273 | 0.05509817 | 0.0009379776
19.6277 | 31.7311 | 32.23223 | 32.17614 | -0.5011345 | 0.05515859 | 0.0009406097
19.6376 | 31.7405 | 32.22095 | 32.16479 | -0.480453 | 0.05521852 | 0.0009432268
19.6476 | 31.6999 | 32.20955 | 32.15333 | -0.5096546 | 0.05527917 | 0.0009458815
19.6576 | 31.6619 | 32.19815 | 32.14187 | -0.5362535 | 0.05533993 | 0.0009485478
19.6676 | 31.6784 | 32.18675 | 32.1304 | -0.5083496 | 0.05540079 | 0.0009512255
19.6776 | 31.6413 | 32.17534 | 32.11893 | -0.534043 | 0.05546177 | 0.0009539149
19.6876 | 31.6968 | 32.16393 | 32.10745 | -0.4671336 | 0.05552287 | 0.0009566157
19.6976 | 31.6474 | 32.15252 | 32.09598 | -0.5051215 | 0.05558408 | 0.0009593284
19.7076 | 31.6081 | 32.14111 | 32.0845 | -0.5330067 | 0.0556454 | 0.000962053
19.7176 | 31.5777 | 32.12969 | 32.07302 | -0.5519893 | 0.05570683 | 0.0009647893
19.7276 | 31.583 | 32.11827 | 32.06153 | -0.5352692 | 0.05576838 | 0.0009675376
19.7376 | 31.561 | 32.10685 | 32.05005 | -0.5458464 | 0.05583005 | 0.0009702978
19.7476 | 31.5249 | 32.09542 | 32.03856 | -0.570521 | 0.05589182 | 0.0009730701
19.7576 | 31.5049 | 32.08399 | 32.02706 | -0.579093 | 0.05595371 | 0.0009758545
19.7676 | 31.5063 | 32.07256 | 32.01557 | -0.5662625 | 0.05601572 | 0.0009786512
19.7776 | 31.5111 | 32.06113 | 32.00407 | -0.5500293 | 0.05607785 | 0.00098146
19.7876 | 31.4837 | 32.04969 | 31.99257 | -0.5659936 | 0.05614009 | 0.0009842812
19.7976 | 31.4679 | 32.03826 | 31.98107 | -0.5703554 | 0.05620245 | 0.0009871149
19.8076 | 31.4364 | 32.02681 | 31.96956 | -0.5904146 | 0.05626493 | 0.0009899611
19.8176 | 31.3952 | 32.01537 | 31.95805 | -0.6201714 | 0.05632753 | 0.0009928198
19.8276 | 31.3946 | 32.00393 | 31.94654 | -0.6093256 | 0.05639024 | 0.0009956912
19.8376 | 31.3803 | 31.99248 | 31.93503 | -0.6121774 | 0.05645307 | 0.0009985753
19.8476 | 31.3463 | 31.98103 | 31.92351 | -0.6347268 | 0.05651601 | 0.001001472
19.8576 | 31.3523 | 31.96957 | 31.91199 | -0.6172737 | 0.05657908 | 0.001004382
19.8676 | 31.3544 | 31.95812 | 31.90047 | -0.6037182 | 0.05664227 | 0.001007304
19.8776 | 31.3358 | 31.94666 | 31.88894 | -0.6108603 | 0.05670558 | 0.00101024
19.8876 | 31.3149 | 31.9352 | 31.87742 | -0.6203 | 0.05676902 | 0.001013189
19.8976 | 31.2922 | 31.92374 | 31.86589 | -0.6315374 | 0.05683257 | 0.001016151
19.9076 | 31.2618 | 31.91227 | 31.85436 | -0.6504724 | 0.05689624 | 0.001019126
19.9176 | 31.2381 | 31.90081 | 31.84282 | -0.6627051 | 0.05696003 | 0.001022115
19.9276 | 31.2349 | 31.88934 | 31.83129 | -0.6544355 | 0.05702394 | 0.001025117
19.9376 | 31.2261 | 31.87786 | 31.81975 | -0.6517636 | 0.05708798 | 0.001028132
19.9476 | 31.1539 | 31.86639 | 31.80821 | -0.7124894 | 0.05715215 | 0.001031161
19.9576 | 31.1763 | 31.85491 | 31.79666 | -0.6786129 | 0.05721643 | 0.001034204
19.9676 | 31.1917 | 31.84343 | 31.78512 | -0.6517342 | 0.05728084 | 0.001037261
19.9776 | 31.165 | 31.83195 | 31.77357 | -0.6669533 | 0.05734538 | 0.001040331
19.9876 | 31.1397 | 31.82047 | 31.76202 | -0.6807701 | 0.05741004 | 0.001043415
19.9976 | 31.1328 | 31.80898 | 31.75046 | -0.6761848 | 0.05747482 | 0.001046513
20.0076 | 31.0947 | 31.7975 | 31.73891 | -0.7027972 | 0.05753973 | 0.001049626
20.0176 | 31.0866 | 31.78601 | 31.72735 | -0.6994076 | 0.05760476 | 0.001052752
20.0276 | 31.0717 | 31.77452 | 31.71579 | -0.7028157 | 0.05766993 | 0.001055893
20.0376 | 31.0526 | 31.76302 | 31.70423 | -0.7104218 | 0.05773522 | 0.001059048
20.0476 | 31.007 | 31.75153 | 31.69266 | -0.7445257 | 0.05780064 | 0.001062217
20.0576 | 31.0173 | 31.74003 | 31.6811 | -0.7227275 | 0.05786618 | 0.001065401
20.0676 | 30.9994 | 31.72853 | 31.66953 | -0.7291273 | 0.05793186 | 0.0010686
20.0776 | 30.9888 | 31.71702 | 31.65796 | -0.728225 | 0.05799766 | 0.001071813
20.0876 | 30.9597 | 31.70552 | 31.64638 | -0.7458206 | 0.0580636 | 0.001075041
20.0976 | 30.9099 | 31.69401 | 31.63481 | -0.7841142 | 0.05812966 | 0.001078284
20.1076 | 30.9156 | 31.68251 | 31.62323 | -0.7669058 | 0.05819585 | 0.001081542
20.1176 | 30.8765 | 31.671 | 31.61165 | -0.7944954 | 0.05826218 | 0.001084815
20.1276 | 30.863 | 31.65948 | 31.60007 | -0.796483 | 0.05832864 | 0.001088103
20.1376 | 30.8341 | 31.64797 | 31.58848 | -0.8138686 | 0.05839523 | 0.001091406
20.1476 | 30.8416 | 31.63645 | 31.5769 | -0.7948523 | 0.05846195 | 0.001094725
20.1576 | 30.8133 | 31.62493 | 31.56531 | -0.811634 | 0.0585288 | 0.001098059
20.1676 | 30.8089 | 31.61341 | 31.55372 | -0.8045138 | 0.05859579 | 0.001101409
20.1776 | 30.7884 | 31.60189 | 31.54212 | -0.8134917 | 0.05866291 | 0.001104774
20.1876 | 30.7393 | 31.59037 | 31.53053 | -0.8510678 | 0.05873017 | 0.001108155
20.1976 | 30.7059 | 31.57884 | 31.51893 | -0.8729419 | 0.05879756 | 0.001111552
20.2076 | 30.6964 | 31.56731 | 31.50733 | -0.8709142 | 0.05886509 | 0.001114965
20.2176 | 30.6727 | 31.55578 | 31.49573 | -0.8830846 | 0.05893275 | 0.001118394
20.2275 | 30.6201 | 31.54437 | 31.48425 | -0.9242685 | 0.05899987 | 0.001121804
20.2375 | 30.6309 | 31.53284 | 31.47264 | -0.9019354 | 0.05906781 | 0.001125265
20.2475 | 30.6034 | 31.5213 | 31.46104 | -0.9179004 | 0.05913589 | 0.001128743
20.2575 | 30.5773 | 31.50976 | 31.44943 | -0.9324636 | 0.0592041 | 0.001132237
20.2675 | 30.5721 | 31.49823 | 31.43782 | -0.9261251 | 0.05927245 | 0.001135747
20.2775 | 30.5503 | 31.48668 | 31.4262 | -0.9363848 | 0.05934094 | 0.001139274
20.2875 | 30.5013 | 31.47514 | 31.41459 | -0.9738428 | 0.05940958 | 0.001142818
20.2975 | 30.4751 | 31.4636 | 31.40297 | -0.988499 | 0.05947834 | 0.001146378
20.3075 | 30.4673 | 31.45205 | 31.39136 | -0.9847535 | 0.05954726 | 0.001149956
20.3175 | 30.4434 | 31.44051 | 31.37974 | -0.9971064 | 0.05961631 | 0.001153551
20.3275 | 30.4106 | 31.42896 | 31.36811 | -1.018358 | 0.05968552 | 0.001157162
20.3375 | 30.3987 | 31.41741 | 31.35649 | -1.018707 | 0.05975485 | 0.001160792
20.3475 | 30.3869 | 31.40585 | 31.34487 | -1.018955 | 0.05982434 | 0.001164438
20.3575 | 30.3979 | 31.3943 | 31.33324 | -0.9964012 | 0.05989396 | 0.001168102
20.3675 | 30.3549 | 31.38275 | 31.32161 | -1.027846 | 0.05996374 | 0.001171784
20.3775 | 30.3196 | 31.37119 | 31.30998 | -1.051589 | 0.06003365 | 0.001175483
20.3875 | 30.3153 | 31.35963 | 31.29835 | -1.04433 | 0.06010372 | 0.001179201
20.3975 | 30.2964 | 31.34807 | 31.28671 | -1.05167 | 0.06017393 | 0.001182936
20.4075 | 30.2681 | 31.33651 | 31.27508 | -1.068408 | 0.0602443 | 0.001186689
20.4175 | 30.237 | 31.32495 | 31.26344 | -1.087945 | 0.0603148 | 0.001190461
20.4275 | 30.2428 | 31.31338 | 31.2518 | -1.07058 | 0.06038546 | 0.001194251
20.4375 | 30.2069 | 31.30181 | 31.24016 | -1.094914 | 0.06045635 | 0.001198059
20.4475 | 30.1996 | 31.29025 | 31.22852 | -1.090646 | 0.0605273 | 0.001201886
20.4575 | 30.2026 | 31.27868 | 31.21687 | -1.076077 | 0.0605984 | 0.001205731
20.4675 | 30.1492 | 31.26711 | 31.20523 | -1.117906 | 0.06066966 | 0.001209596
20.4775 | 30.1522 | 31.25553 | 31.19358 | -1.103334 | 0.06074107 | 0.001213479
20.4875 | 30.1253 | 31.24396 | 31.18193 | -1.11866 | 0.06081263 | 0.001217382
20.4975 | 30.088 | 31.23239 | 31.17028 | -1.144385 | 0.06088435 | 0.001221303
20.5075 | 30.0889 | 31.22081 | 31.15863 | -1.131909 | 0.06095621 | 0.001225244
20.5175 | 30.0717 | 31.20923 | 31.14697 | -1.137531 | 0.06102824 | 0.001229204
20.5275 | 30.0592 | 31.19765 | 31.13532 | -1.138452 | 0.06110042 | 0.001233184
20.5375 | 30.0267 | 31.18607 | 31.12366 | -1.159371 | 0.06117276 | 0.001237184
20.5475 | 30.0312 | 31.17449 | 31.112 | -1.143289 | 0.06124525 | 0.001241203
20.5575 | 29.9912 | 31.16291 | 31.10034 | -1.171706 | 0.06131789 | 0.001245243
20.5675 | 29.9823 | 31.15132 | 31.08868 | -1.169021 | 0.0613907 | 0.001249302
20.5775 | 29.9586 | 31.13973 | 31.07702 | -1.181135 | 0.06146367 | 0.001253382
20.5875 | 29.9295 | 31.12815 | 31.06535 | -1.198648 | 0.0615368 | 0.001257482
20.5975 | 29.9215 | 31.11656 | 31.05369 | -1.195059 | 0.06161013 | 0.001261602
20.6075 | 29.8901 | 31.10497 | 31.04202 | -1.214869 | 0.06168358 | 0.001265744
20.6175 | 29.8649 | 31.09338 | 31.03035 | -1.228478 | 0.06175719 | 0.001269905
20.6275 | 29.851 | 31.08179 | 31.01868 | -1.230786 | 0.06183097 | 0.001274088
20.6375 | 29.8338 | 31.07019 | 31.00701 | -1.236392 | 0.0619049 | 0.001278292
20.6475 | 29.8297 | 31.0586 | 30.99534 | -1.228897 | 0.061979 | 0.001282517
20.6575 | 29.7708 | 31.047 | 30.98366 | -1.276201 | 0.06205328 | 0.001286764
20.6675 | 29.7575 | 31.0354 | 30.97199 | -1.277904 | 0.06212771 | 0.001291032
20.6775 | 29.7366 | 31.02381 | 30.96031 | -1.287206 | 0.06220231 | 0.001295321
20.6875 | 29.7127 | 31.01221 | 30.94863 | -1.299506 | 0.06227708 | 0.001299633
20.6975 | 29.6768 | 31.00061 | 30.93695 | -1.323805 | 0.06235203 | 0.001303966
20.7075 | 29.6693 | 30.989 | 30.92527 | -1.319703 | 0.06242713 | 0.001308321
20.7175 | 29.6235 | 30.9774 | 30.91359 | -1.3539 | 0.06250241 | 0.001312699
20.7275 | 29.6207 | 30.9658 | 30.9019 | -1.345096 | 0.06257786 | 0.001317098
20.7375 | 29.6055 | 30.95419 | 30.89022 | -1.348691 | 0.06265348 | 0.001321521
20.7475 | 29.5382 | 30.94258 | 30.87853 | -1.404385 | 0.06272928 | 0.001325966
20.7575 | 29.5517 | 30.93098 | 30.86684 | -1.379277 | 0.06280525 | 0.001330434
20.7675 | 29.525 | 30.91937 | 30.85515 | -1.394369 | 0.06288139 | 0.001334925
20.7775 | 29.476 | 30.90776 | 30.84346 | -1.43176 | 0.06295771 | 0.001339439
20.7875 | 29.4852 | 30.89615 | 30.83177 | -1.410949 | 0.06303422 | 0.001343977
20.7975 | 29.4276 | 30.88454 | 30.82008 | -1.456938 | 0.06311089 | 0.001348538
20.8074 | 29.4334 | 30.87304 | 30.8085 | -1.439641 | 0.06318698 | 0.001353076
20.8174 | 29.3914 | 30.86143 | 30.79681 | -1.47003 | 0.06326401 | 0.001360179
20.8274 | 29.3724 | 30.84982 | 30.78511 | -1.477416 | 0.06334122 | 0.001364813
20.8374 | 29.3501 | 30.8382 | 30.77341 | -1.488101 | 0.06341862 | 0.00136947
20.8474 | 29.3285 | 30.82658 | 30.76171 | -1.498084 | 0.06349619 | 0.001374152
20.8574 | 29.3136 | 30.81497 | 30.75001 | -1.501367 | 0.06357395 | 0.001378858
20.8674 | 29.2874 | 30.80335 | 30.73831 | -1.515949 | 0.0636519 | 0.001383589
20.8774 | 29.2671 | 30.79173 | 30.72661 | -1.524629 | 0.06373003 | 0.001388345
20.8874 | 29.2645 | 30.78011 | 30.71491 | -1.515609 | 0.06380835 | 0.001393126
20.8974 | 29.2251 | 30.76849 | 30.7032 | -1.543389 | 0.06388686 | 0.001397931
20.9074 | 29.2053 | 30.75687 | 30.6915 | -1.551567 | 0.06396555 | 0.001402763
20.9174 | 29.1943 | 30.74524 | 30.67979 | -1.550944 | 0.06404444 | 0.00140762
20.9274 | 29.1844 | 30.73362 | 30.66808 | -1.549221 | 0.06412351 | 0.001412502
20.9374 | 29.1539 | 30.722 | 30.65638 | -1.568096 | 0.06420278 | 0.001417411
20.9474 | 29.1414 | 30.71037 | 30.64467 | -1.568971 | 0.06428225 | 0.001422345
20.9574 | 29.1229 | 30.69875 | 30.63296 | -1.575845 | 0.06436191 | 0.001427306
20.9674 | 29.1246 | 30.68712 | 30.62124 | -1.562518 | 0.06444176 | 0.001432293
20.9774 | 29.096 | 30.67549 | 30.60953 | -1.579492 | 0.06452181 | 0.001438554
20.9874 | 29.0719 | 30.66386 | 30.59782 | -1.591964 | 0.06460206 | 0.001443595
20.9974 | 29.065 | 30.65223 | 30.5861 | -1.587235 | 0.06468251 | 0.001448663
21.0074 | 29.0331 | 30.6406 | 30.57439 | -1.607505 | 0.06476316 | 0.001453759
21.0174 | 29.0237 | 30.62897 | 30.56267 | -1.605274 | 0.064844 | 0.001458882
21.0274 | 29.0049 | 30.61735 | 30.55095 | -1.612449 | 0.06493063 | 0.001464032
21.0374 | 28.9861 | 30.60572 | 30.53924 | -1.619617 | 0.06501189 | 0.001469211
21.0474 | 28.9698 | 30.59408 | 30.52752 | -1.624284 | 0.06509336 | 0.001474417
21.0574 | 28.9567 | 30.58245 | 30.5158 | -1.625751 | 0.06517504 | 0.001479652
21.0674 | 28.952 | 30.57082 | 30.50407 | -1.618817 | 0.06525692 | 0.001484914
21.0774 | 28.906 | 30.55918 | 30.49235 | -1.653182 | 0.06533901 | 0.001490206
21.0874 | 28.8953 | 30.54755 | 30.48063 | -1.652247 | 0.06542131 | 0.001495526
21.0974 | 28.8896 | 30.53591 | 30.46891 | -1.646311 | 0.06550383 | 0.001500876
21.1074 | 28.8513 | 30.52427 | 30.45718 | -1.672974 | 0.06558656 | 0.001506255
21.1174 | 28.8482 | 30.51264 | 30.44546 | -1.664437 | 0.06566951 | 0.001511663
21.1274 | 28.8292 | 30.501 | 30.43373 | -1.671799 | 0.06575267 | 0.0015171
21.1374 | 28.8111 | 30.48936 | 30.422 | -1.678261 | 0.06583605 | 0.001522568
21.1474 | 28.7852 | 30.47772 | 30.41027 | -1.692522 | 0.06591965 | 0.001528066
21.1574 | 28.7615 | 30.46608 | 30.39855 | -1.704583 | 0.06600347 | 0.001533594
21.1674 | 28.7607 | 30.45444 | 30.38682 | -1.693743 | 0.06608753 | 0.001539153
21.1774 | 28.7317 | 30.4428 | 30.37509 | -1.711102 | 0.06617179 | 0.001544743
21.1874 | 28.6934 | 30.43116 | 30.36335 | -1.737761 | 0.06625628 | 0.001550363
21.1974 | 28.6688 | 30.41952 | 30.35162 | -1.750722 | 0.0663438 | 0.001556015
21.2074 | 28.6794 | 30.40788 | 30.33989 | -1.728481 | 0.06642946 | 0.001561699
21.2174 | 28.6475 | 30.39624 | 30.32816 | -1.748739 | 0.06651464 | 0.001567414
21.2274 | 28.6173 | 30.3846 | 30.31642 | -1.767296 | 0.06660006 | 0.001573161
21.2374 | 28.6131 | 30.37295 | 30.30469 | -1.759852 | 0.06668572 | 0.00157894
21.2474 | 28.5846 | 30.36131 | 30.29295 | -1.776708 | 0.06677161 | 0.001584752
21.2574 | 28.571 | 30.34966 | 30.28122 | -1.778664 | 0.06685773 | 0.001590596
21.2674 | 28.5397 | 30.33802 | 30.26948 | -1.798319 | 0.0669441 | 0.001596473
21.2774 | 28.5298 | 30.32637 | 30.25774 | -1.796574 | 0.06703071 | 0.001602383
21.2874 | 28.4849 | 30.31473 | 30.246 | -1.829829 | 0.06711756 | 0.001608328
21.2974 | 28.4701 | 30.30308 | 30.23426 | -1.832983 | 0.06720466 | 0.001614305
21.3074 | 28.464 | 30.29144 | 30.22252 | -1.827436 | 0.067292 | 0.001620317
21.3174 | 28.4452 | 30.27979 | 30.21078 | -1.83459 | 0.06737959 | 0.001626362
21.3274 | 28.4101 | 30.26935 | 30.19904 | -1.859249 | 0.06867417 | 0.001632442
21.3374 | 28.4067 | 30.2577 | 30.1873 | -1.851003 | 0.06876287 | 0.001638557
21.3474 | 28.3804 | 30.24606 | 30.17556 | -1.865656 | 0.06885182 | 0.001644708
21.3574 | 28.3513 | 30.23441 | 30.16382 | -1.883108 | 0.06894103 | 0.001650893
21.3674 | 28.3344 | 30.22276 | 30.15207 | -1.888361 | 0.06903051 | 0.001657114
21.3774 | 28.3003 | 30.21111 | 30.14033 | -1.910813 | 0.06912058 | 0.00166337
21.3874 | 28.2968 | 30.19946 | 30.12858 | -1.902665 | 0.06921057 | 0.001669663
21.3973 | 28.2772 | 30.18793 | 30.11696 | -1.910733 | 0.06929993 | 0.001675928
21.4073 | 28.2462 | 30.17688 | 30.10521 | -1.930677 | 0.06998303 | 0.001682293
21.4173 | 28.2269 | 30.16523 | 30.09347 | -1.938328 | 0.07007411 | 0.001688695
21.4273 | 28.2302 | 30.15358 | 30.08172 | -1.923379 | 0.07016547 | 0.001695135
21.4373 | 28.1839 | 30.14193 | 30.06997 | -1.95803 | 0.07025711 | 0.001701612
21.4473 | 28.1756 | 30.13028 | 30.05822 | -1.954681 | 0.07034902 | 0.001708126
21.4573 | 28.1503 | 30.11863 | 30.04648 | -1.968332 | 0.07044123 | 0.001714679
21.4673 | 28.1403 | 30.10698 | 30.03473 | -1.966682 | 0.07053371 | 0.00172127
21.4773 | 28.1155 | 30.09533 | 30.02298 | -1.979832 | 0.07062647 | 0.0017279
21.4873 | 28.0865 | 30.08368 | 30.01123 | -1.997182 | 0.07071951 | 0.001734569
21.4973 | 28.0907 | 30.07264 | 29.99948 | -1.981936 | 0.07141623 | 0.001741277
21.5073 | 28.0692 | 30.06099 | 29.98773 | -1.991786 | 0.07151017 | 0.001748024
21.5173 | 28.0509 | 30.04934 | 29.97598 | -1.998436 | 0.07160439 | 0.001754812
21.5273 | 28.0254 | 30.03769 | 29.96423 | -2.012286 | 0.07169893 | 0.00176164
21.5373 | 27.9919 | 30.02604 | 29.95247 | -2.034136 | 0.07179376 | 0.001768508
21.5473 | 27.9905 | 30.01439 | 29.94072 | -2.023885 | 0.0718889 | 0.001775418
21.5573 | 27.9663 | 30.00274 | 29.92897 | -2.036435 | 0.07198433 | 0.001782368
21.5673 | 27.9262 | 29.99108 | 29.91722 | -2.064885 | 0.07208009 | 0.00178936
21.5773 | 27.9139 | 29.97973 | 29.90546 | -2.065831 | 0.07247243 | 0.001796394
21.5873 | 27.9235 | 29.96808 | 29.89371 | -2.04458 | 0.07256896 | 0.00180347
21.5973 | 27.8744 | 29.95643 | 29.88195 | -2.08203 | 0.0726658 | 0.001810589
21.6073 | 27.8601 | 29.94478 | 29.8702 | -2.08468 | 0.07276298 | 0.00181775
21.6173 | 27.8469 | 29.93313 | 29.85844 | -2.08623 | 0.07286048 | 0.001824955
21.6273 | 27.8141 | 29.92148 | 29.84669 | -2.10738 | 0.07295831 | 0.001832204
21.6373 | 27.8111 | 29.90983 | 29.83493 | -2.098729 | 0.07305646 | 0.001839496
21.6473 | 27.7662 | 29.89818 | 29.82318 | -2.131979 | 0.07315496 | 0.001846832
21.6573 | 27.7443 | 29.88653 | 29.81142 | -2.142229 | 0.07325379 | 0.001854214
21.6673 | 27.7381 | 29.87488 | 29.79966 | -2.136779 | 0.07335297 | 0.00186164
21.6773 | 27.7285 | 29.86323 | 29.78791 | -2.13473 | 0.07345249 | 0.001869111
21.6873 | 27.6896 | 29.85158 | 29.77615 | -2.16198 | 0.07355237 | 0.001876629
21.6973 | 27.701 | 29.83993 | 29.76439 | -2.13893 | 0.0736526 | 0.001884192
21.7073 | 27.6644 | 29.82828 | 29.75264 | -2.163881 | 0.0737532 | 0.001891802
21.7173 | 27.6433 | 29.81663 | 29.74088 | -2.173331 | 0.07385415 | 0.001899459
21.7273 | 27.6188 | 29.80498 | 29.72912 | -2.186182 | 0.07395546 | 0.001907164
21.7373 | 27.6056 | 29.79333 | 29.71736 | -2.187733 | 0.07405715 | 0.001914915
21.7473 | 27.5722 | 29.78168 | 29.7056 | -2.209485 | 0.07415921 | 0.001922715
21.7573 | 27.5556 | 29.77004 | 29.69384 | -2.214436 | 0.07426166 | 0.001930564
21.7673 | 27.5557 | 29.75839 | 29.68208 | -2.202688 | 0.07436448 | 0.001938461
21.7773 | 27.5327 | 29.74674 | 29.67033 | -2.214039 | 0.07446772 | 0.001946408
21.7873 | 27.5295 | 29.73509 | 29.65857 | -2.205593 | 0.07457301 | 0.001954404
21.7973 | 27.5025 | 29.72345 | 29.64681 | -2.220946 | 0.07467701 | 0.00196245
21.8073 | 27.4903 | 29.7118 | 29.63505 | -2.221498 | 0.07478141 | 0.001970547
21.8173 | 27.484 | 29.70015 | 29.62329 | -2.216151 | 0.07488622 | 0.001978695
21.8273 | 27.4407 | 29.6885 | 29.61153 | -2.247804 | 0.07499144 | 0.001986894
21.8373 | 27.4426 | 29.67686 | 29.59977 | -2.234258 | 0.07509708 | 0.001995145
21.8473 | 27.4303 | 29.66521 | 29.58801 | -2.234912 | 0.07520314 | 0.002003448
21.8573 | 27.4098 | 29.65357 | 29.57624 | -2.243766 | 0.07530963 | 0.002011804
21.8673 | 27.3934 | 29.64192 | 29.56448 | -2.24852 | 0.07541655 | 0.002020213
21.8773 | 27.3937 | 29.63028 | 29.55272 | -2.236575 | 0.07552392 | 0.002028676
21.8873 | 27.3802 | 29.61863 | 29.54096 | -2.238431 | 0.07563171 | 0.002037193
21.8973 | 27.367 | 29.60699 | 29.5292 | -2.239986 | 0.07573996 | 0.002045764
21.9073 | 27.3453 | 29.59534 | 29.51744 | -2.250042 | 0.07584867 | 0.00205439
21.9173 | 27.3404 | 29.5837 | 29.50568 | -2.243299 | 0.07595783 | 0.002063072
21.9273 | 27.323 | 29.57206 | 29.49392 | -2.249056 | 0.07606747 | 0.002071809
21.9373 | 27.3111 | 29.56041 | 29.48216 | -2.249313 | 0.07617758 | 0.002080604
21.9473 | 27.2906 | 29.54877 | 29.47039 | -2.258171 | 0.07628817 | 0.002089455
21.9573 | 27.2811 | 29.53713 | 29.45863 | -2.25603 | 0.07639927 | 0.002098363
21.9673 | 27.2813 | 29.52549 | 29.44687 | -2.244189 | 0.07651168 | 0.002107329
21.9772 | 27.2588 | 29.51397 | 29.43523 | -2.255165 | 0.07662263 | 0.002116263
21.9872 | 27.2409 | 29.50233 | 29.42346 | -2.261425 | 0.0767352 | 0.002125346
21.9972 | 27.2408 | 29.49069 | 29.4117 | -2.249886 | 0.07684829 | 0.002134489
22.0072 | 27.2235 | 29.47905 | 29.39994 | -2.255547 | 0.0769619 | 0.002143691
22.0172 | 27.1992 | 29.46741 | 29.38818 | -2.268208 | 0.07707604 | 0.002152954
22.0272 | 27.1773 | 29.45577 | 29.37642 | -2.27847 | 0.07719072 | 0.002162279
22.0372 | 27.1773 | 29.44413 | 29.36466 | -2.266833 | 0.07730595 | 0.002171663
22.0472 | 27.166 | 29.4325 | 29.35289 | -2.266497 | 0.07742173 | 0.002181112
22.0572 | 27.1371 | 29.42086 | 29.34113 | -2.283761 | 0.07753806 | 0.00219062
22.0672 | 27.1424 | 29.40923 | 29.32937 | -2.266826 | 0.07765498 | 0.002200193
22.0772 | 27.1414 | 29.39759 | 29.31761 | -2.256191 | 0.07777247 | 0.002209831
22.0872 | 27.106 | 29.38596 | 29.30585 | -2.279957 | 0.07789055 | 0.002219532
22.0972 | 27.0859 | 29.37432 | 29.29409 | -2.288425 | 0.07800998 | 0.002229298
22.1072 | 27.0777 | 29.36269 | 29.28232 | -2.284993 | 0.07812926 | 0.00223913
22.1172 | 27.0772 | 29.35106 | 29.27056 | -2.273861 | 0.07824918 | 0.002249027
22.1272 | 27.0439 | 29.33943 | 29.2588 | -2.29553 | 0.07836971 | 0.002258992
22.1372 | 27.0385 | 29.3278 | 29.24704 | -2.2893 | 0.07849087 | 0.002269023
22.1472 | 27.0323 | 29.31617 | 29.23528 | -2.283871 | 0.07861269 | 0.002279123
22.1572 | 27.0426 | 29.30455 | 29.22352 | -2.261952 | 0.07874517 | 0.002289291
22.1672 | 27.0115 | 29.29292 | 29.21176 | -2.281425 | 0.07886832 | 0.002299528
22.1772 | 26.9731 | 29.2813 | 29.2 | -2.308198 | 0.07899216 | 0.002309834
22.1872 | 26.9702 | 29.26967 | 29.18824 | -2.299472 | 0.07911667 | 0.002320212
22.1972 | 26.9875 | 29.25805 | 29.17647 | -2.270547 | 0.07924191 | 0.00233066
22.2072 | 26.9456 | 29.24642 | 29.16471 | -2.300824 | 0.07936787 | 0.00234118
22.2172 | 26.9188 | 29.2348 | 29.15295 | -2.316001 | 0.07949455 | 0.002351772
22.2272 | 26.9411 | 29.22318 | 29.14119 | -2.282078 | 0.07962198 | 0.002362437
22.2372 | 26.9199 | 29.21156 | 29.12943 | -2.291657 | 0.07975016 | 0.002373176
22.2472 | 26.9115 | 29.19994 | 29.11767 | -2.288437 | 0.07987911 | 0.002383989
22.2572 | 26.8911 | 29.18832 | 29.10591 | -2.297218 | 0.08000885 | 0.002394877
22.2672 | 26.8875 | 29.1767 | 29.09416 | -2.2892 | 0.08013938 | 0.002405841
22.2772 | 26.8673 | 29.16508 | 29.0824 | -2.297784 | 0.08027112 | 0.002416883
22.2872 | 26.8459 | 29.15347 | 29.07064 | -2.307568 | 0.08040331 | 0.002427998
22.2972 | 26.8286 | 29.14185 | 29.05888 | -2.313254 | 0.08053633 | 0.002439196
22.3072 | 26.8205 | 29.13024 | 29.04712 | -2.30974 | 0.08067022 | 0.002450468
22.3172 | 26.8169 | 29.11863 | 29.03536 | -2.301728 | 0.080805 | 0.002461821
22.3272 | 26.7969 | 29.10702 | 29.0236 | -2.310117 | 0.08094066 | 0.002473254
22.3372 | 26.79 | 29.09541 | 29.01184 | -2.305412 | 0.08108224 | 0.002484768
22.3472 | 26.7809 | 29.0838 | 29.00009 | -2.302903 | 0.08121976 | 0.002496364
22.3572 | 26.7625 | 29.0722 | 28.98833 | -2.309696 | 0.08135823 | 0.002508042
22.3672 | 26.7489 | 29.06059 | 28.97657 | -2.31169 | 0.08149768 | 0.002519803
22.3772 | 26.7229 | 29.04899 | 28.96482 | -2.326085 | 0.0816381 | 0.002531648
22.3872 | 26.7276 | 29.03738 | 28.95306 | -2.309782 | 0.08177954 | 0.002543578
22.3972 | 26.6994 | 29.02578 | 28.9413 | -2.32638 | 0.08192202 | 0.002555594
22.4072 | 26.6843 | 29.01418 | 28.92955 | -2.329879 | 0.08206556 | 0.002567696
22.4172 | 26.683 | 29.00258 | 28.91779 | -2.31958 | 0.08221018 | 0.002579885
22.4272 | 26.6586 | 28.99098 | 28.90603 | -2.332383 | 0.08235589 | 0.002592162
22.4372 | 26.6614 | 28.97939 | 28.89428 | -2.317987 | 0.08250272 | 0.002604528
22.4472 | 26.6502 | 28.96779 | 28.88252 | -2.317592 | 0.08265071 | 0.002616984
22.4572 | 26.6294 | 28.9562 | 28.87077 | -2.3268 | 0.08279989 | 0.002629531
22.4672 | 26.6 | 28.94461 | 28.85902 | -2.344608 | 0.08295026 | 0.002642169
22.4772 | 26.6 | 28.93302 | 28.84726 | -2.333019 | 0.08310186 | 0.002654899
22.4872 | 26.5598 | 28.92143 | 28.83551 | -2.361631 | 0.08325472 | 0.002667723
22.4972 | 26.5725 | 28.90984 | 28.82376 | -2.337345 | 0.08340887 | 0.002680641
22.5072 | 26.5529 | 28.89826 | 28.812 | -2.34536 | 0.08356434 | 0.002693654
22.5172 | 26.5408 | 28.88668 | 28.80025 | -2.345878 | 0.08372115 | 0.002706764
22.5272 | 26.5148 | 28.8751 | 28.7885 | -2.360297 | 0.08387936 | 0.002719972
22.5372 | 26.5312 | 28.86352 | 28.77675 | -2.332318 | 0.08403898 | 0.002733274
22.5472 | 26.4732 | 28.85194 | 28.76499 | -2.378741 | 0.08420005 | 0.002746678
22.5572 | 26.4803 | 28.84037 | 28.75324 | -2.360066 | 0.0843626 | 0.002760181
22.5671 | 26.4795 | 28.82891 | 28.74161 | -2.349409 | 0.08452502 | 0.002773649
22.5771 | 26.4417 | 28.81734 | 28.72986 | -2.375638 | 0.08469065 | 0.002787354
22.5871 | 26.4235 | 28.80577 | 28.71811 | -2.382269 | 0.08485787 | 0.002801163
22.5971 | 26.4202 | 28.7942 | 28.70636 | -2.374002 | 0.08502674 | 0.002815075
22.6071 | 26.423 | 28.78264 | 28.69461 | -2.359638 | 0.0851973 | 0.002829092
22.6171 | 26.3951 | 28.77108 | 28.68286 | -2.375976 | 0.08536958 | 0.002843216
22.6271 | 26.3892 | 28.75952 | 28.67111 | -2.370316 | 0.08554365 | 0.002857447
22.6371 | 26.3724 | 28.74796 | 28.65937 | -2.375559 | 0.08571954 | 0.002871786
22.6471 | 26.3653 | 28.7364 | 28.64762 | -2.371104 | 0.08589729 | 0.002886234
22.6571 | 26.3442 | 28.72485 | 28.63587 | -2.380651 | 0.08607697 | 0.002900794
22.6671 | 26.3295 | 28.7133 | 28.62413 | -2.383801 | 0.08625862 | 0.002915464
22.6771 | 26.3076 | 28.70175 | 28.61238 | -2.394154 | 0.08644231 | 0.002930248
22.6871 | 26.3205 | 28.69021 | 28.60064 | -2.369709 | 0.08662809 | 0.002945146
22.6971 | 26.307 | 28.67867 | 28.58889 | -2.371667 | 0.08681601 | 0.002960158
22.7071 | 26.3009 | 28.66713 | 28.57715 | -2.366228 | 0.08700615 | 0.002975288
22.7171 | 26.2829 | 28.65559 | 28.5654 | -2.372691 | 0.08719857 | 0.002990534
22.7271 | 26.2797 | 28.64406 | 28.55366 | -2.364358 | 0.08739332 | 0.0030059
22.7371 | 26.2809 | 28.63253 | 28.54192 | -2.351628 | 0.08759047 | 0.003021385
22.7471 | 26.2499 | 28.621 | 28.53017 | -2.371101 | 0.08779012 | 0.003036992
22.7571 | 26.2437 | 28.60948 | 28.51843 | -2.365777 | 0.08799231 | 0.003052721
22.7671 | 26.2633 | 28.59796 | 28.50669 | -2.334661 | 0.08820175 | 0.003068574
22.7771 | 26.2413 | 28.58644 | 28.49495 | -2.345143 | 0.0884093 | 0.003084552
22.7871 | 26.2453 | 28.57493 | 28.48321 | -2.329629 | 0.08861967 | 0.003100657
22.7971 | 26.2722 | 28.56342 | 28.47147 | -2.291219 | 0.08883291 | 0.00311689
22.8071 | 26.2564 | 28.55191 | 28.45973 | -2.295512 | 0.08904914 | 0.003133251
22.8171 | 26.249 | 28.54041 | 28.44799 | -2.29141 | 0.08926844 | 0.003149743
22.8271 | 26.2725 | 28.52891 | 28.43625 | -2.256411 | 0.08949091 | 0.003166367
22.8371 | 26.2723 | 28.51742 | 28.42452 | -2.245115 | 0.08971666 | 0.003183125
22.8471 | 26.2935 | 28.50592 | 28.41278 | -2.212425 | 0.08994582 | 0.003200017
22.8571 | 26.3063 | 28.49444 | 28.40104 | -2.188138 | 0.09017876 | 0.003217045
22.8671 | 26.3322 | 28.48296 | 28.38931 | -2.150756 | 0.09041504 | 0.003234211
22.8771 | 26.362 | 28.47148 | 28.37757 | -2.109478 | 0.09065507 | 0.003251516
22.8871 | 26.3912 | 28.46 | 28.36584 | -2.068805 | 0.09089897 | 0.003268962
22.8971 | 26.4313 | 28.44854 | 28.3541 | -2.017236 | 0.09114688 | 0.00328655
22.9071 | 26.4567 | 28.43707 | 28.34237 | -1.980372 | 0.09139893 | 0.003304282
22.9171 | 26.5027 | 28.42561 | 28.33064 | -1.922914 | 0.09165529 | 0.00332216
22.9271 | 26.5531 | 28.41416 | 28.3189 | -1.861061 | 0.0919161 | 0.003340184
22.9371 | 26.593 | 28.40271 | 28.30717 | -1.809713 | 0.09218153 | 0.003358357
22.9471 | 26.6625 | 28.39127 | 28.29544 | -1.72877 | 0.09245175 | 0.00337668
22.9571 | 26.7449 | 28.37984 | 28.28371 | -1.634936 | 0.09272925 | 0.003395155
22.9671 | 26.8108 | 28.36841 | 28.27198 | -1.557605 | 0.0930096 | 0.003413783
22.9771 | 26.8807 | 28.35698 | 28.26025 | -1.476281 | 0.09329529 | 0.003432567
22.9871 | 26.9876 | 28.34556 | 28.24852 | -1.357963 | 0.09358653 | 0.003451507
22.9971 | 27.0883 | 28.33415 | 28.2368 | -1.245851 | 0.09388355 | 0.003470606
23.0071 | 27.1757 | 28.32275 | 28.22507 | -1.147046 | 0.09418656 | 0.003489866
23.0171 | 27.2665 | 28.31186 | 28.21334 | -1.045362 | 0.09500935 | 0.003509288
23.0271 | 27.3803 | 28.30159 | 28.20162 | -0.9212851 | 0.09643836 | 0.003528875
23.0371 | 27.5094 | 28.2902 | 28.18989 | -0.7808031 | 0.09676157 | 0.003548627
23.0471 | 27.6362 | 28.27883 | 28.17817 | -0.642629 | 0.0970918 | 0.003568547
23.0571 | 27.7614 | 28.26746 | 28.16645 | -0.5060631 | 0.09742936 | 0.003588637
23.0671 | 27.8828 | 28.25611 | 28.15472 | -0.3733056 | 0.09777454 | 0.003608898
23.0771 | 28.0487 | 28.24476 | 28.143 | -0.1960571 | 0.09812769 | 0.003629334
23.0871 | 28.1857 | 28.23342 | 28.13128 | -0.04771767 | 0.09848914 | 0.003649945
23.0971 | 28.3469 | 28.22209 | 28.11956 | 0.1248122 | 0.09885925 | 0.003670734
23.1071 | 28.4983 | 28.21077 | 28.10784 | 0.287532 | 0.09923841 | 0.003691702
23.1171 | 28.649 | 28.19946 | 28.09612 | 0.4495416 | 0.09962701 | 0.003712853
23.1271 | 28.8256 | 28.18816 | 28.0844 | 0.6374403 | 0.1000255 | 0.003734187
23.1371 | 28.9978 | 28.17687 | 28.07268 | 0.8209276 | 0.1004345 | 0.003755708
23.147 | 29.1517 | 28.16571 | 28.06108 | 0.9859906 | 0.1008498 | 0.003777202
23.157 | 29.3374 | 28.15445 | 28.04937 | 1.182954 | 0.1012806 | 0.003799499
23.167 | 29.5255 | 28.1432 | 28.03765 | 1.382304 | 0.1017234 | 0.003821589
23.177 | 29.6898 | 28.13196 | 28.02594 | 1.557842 | 0.1021784 | 0.003843874
23.187 | 29.8597 | 28.12073 | 28.01422 | 1.738965 | 0.1026465 | 0.003866356
23.197 | 30.0661 | 28.10953 | 28.00251 | 1.956574 | 0.1031282 | 0.003889038
23.207 | 30.2365 | 28.09833 | 27.9908 | 2.138168 | 0.1036243 | 0.003911922
23.217 | 30.4027 | 28.08741 | 27.97908 | 2.315288 | 0.1043927 | 0.00393501
23.227 | 30.6061 | 28.07681 | 27.96737 | 2.529292 | 0.1054763 | 0.003958301
23.237 | 30.7722 | 28.06567 | 27.95566 | 2.706534 | 0.1060203 | 0.003981806
23.247 | 30.9612 | 28.05454 | 27.94395 | 2.906659 | 0.1065817 | 0.004005522
23.257 | 31.1547 | 28.04344 | 27.93225 | 3.111263 | 0.1071616 | 0.004029452
23.267 | 31.3233 | 28.03235 | 27.92054 | 3.290947 | 0.1077609 | 0.0040536
23.277 | 31.5259 | 28.02129 | 27.90883 | 3.50461 | 0.1083808 | 0.004077967
23.287 | 31.6838 | 28.01025 | 27.89713 | 3.67355 | 0.1090223 | 0.004102914
23.297 | 31.8557 | 27.99923 | 27.88542 | 3.856465 | 0.1096868 | 0.004127729
23.307 | 32.0506 | 27.98824 | 27.87372 | 4.062355 | 0.1103762 | 0.004152771
23.317 | 32.2282 | 27.97728 | 27.86201 | 4.250919 | 0.1110904 | 0.004178044
23.327 | 32.4033 | 27.96634 | 27.85031 | 4.436955 | 0.1118317 | 0.00420355
23.337 | 32.5662 | 27.95544 | 27.83861 | 4.610761 | 0.1126019 | 0.004229292
23.347 | 32.7655 | 27.94456 | 27.82691 | 4.820935 | 0.1134026 | 0.004255274
23.357 | 32.9198 | 27.93372 | 27.81521 | 4.986076 | 0.1142361 | 0.004281497
23.367 | 33.0919 | 27.92292 | 27.80351 | 5.168981 | 0.1151039 | 0.00430797
23.377 | 33.2821 | 27.91216 | 27.79181 | 5.369944 | 0.116012 | 0.004334687
23.387 | 33.4473 | 27.90143 | 27.78011 | 5.54587 | 0.1169563 | 0.004361656
23.397 | 33.6334 | 27.89075 | 27.76842 | 5.742653 | 0.1179429 | 0.004389366
23.407 | 33.8298 | 27.88016 | 27.75672 | 5.949641 | 0.1190225 | 0.004416847
23.417 | 33.9764 | 27.86957 | 27.74502 | 6.106828 | 0.120103 | 0.004444589
23.427 | 34.1914 | 27.85926 | 27.73333 | 6.332145 | 0.1214516 | 0.004472794
23.437 | 34.364 | 27.84878 | 27.72164 | 6.51522 | 0.1226414 | 0.004501069
23.447 | 34.554 | 27.83853 | 27.70995 | 6.715468 | 0.1240569 | 0.004529613
23.457 | 34.7608 | 27.82819 | 27.69825 | 6.932613 | 0.1253743 | 0.004558433
23.467 | 34.9409 | 27.81798 | 27.68656 | 7.122919 | 0.1268294 | 0.00458753
23.477 | 35.1572 | 27.80779 | 27.67487 | 7.349411 | 0.1282978 | 0.004616904
23.487 | 35.3661 | 27.79769 | 27.66319 | 7.568415 | 0.1298526 | 0.004646569
23.497 | 35.5653 | 27.78768 | 27.6515 | 7.777623 | 0.1315013 | 0.004676702
23.507 | 35.7498 | 27.77777 | 27.63981 | 7.972027 | 0.1332538 | 0.004706949
23.517 | 35.9741 | 27.76799 | 27.62813 | 8.206114 | 0.135122 | 0.004737492
23.527 | 36.2162 | 27.75832 | 27.61644 | 8.457877 | 0.1371128 | 0.004768336
23.537 | 36.3995 | 27.7488 | 27.60476 | 8.6507 | 0.1392417 | 0.004799484
23.547 | 36.6279 | 27.73943 | 27.59308 | 8.888471 | 0.1415228 | 0.004830941
23.557 | 36.8209 | 27.73023 | 27.58139 | 9.090671 | 0.1439721 | 0.00486271
23.567 | 37.0751 | 27.72122 | 27.56971 | 9.353885 | 0.1466072 | 0.004894797
23.577 | 37.2709 | 27.71241 | 27.55803 | 9.558492 | 0.1494474 | 0.004927203
23.587 | 37.4682 | 27.70383 | 27.54635 | 9.764372 | 0.1525142 | 0.004959936
23.597 | 37.6501 | 27.6955 | 27.53468 | 9.954597 | 0.1558307 | 0.004995857
23.607 | 37.8719 | 27.68745 | 27.523 | 10.18445 | 0.1594228 | 0.005029253
23.617 | 38.0551 | 27.68078 | 27.51132 | 10.37432 | 0.1643958 | 0.005062995
23.627 | 38.2405 | 27.67337 | 27.49965 | 10.56713 | 0.1686219 | 0.005097074
23.637 | 38.4115 | 27.66684 | 27.48797 | 10.74466 | 0.1737342 | 0.005131501
23.647 | 38.5835 | 27.66019 | 27.4763 | 10.92331 | 0.1787194 | 0.00516628
23.657 | 38.6993 | 27.65405 | 27.46463 | 11.04525 | 0.1842179 | 0.005201662
23.667 | 38.8429 | 27.6483 | 27.45296 | 11.1946 | 0.1901013 | 0.005237161
23.677 | 38.9716 | 27.64349 | 27.44129 | 11.32811 | 0.1969313 | 0.005273028
23.687 | 39.0782 | 27.6389 | 27.42962 | 11.4393 | 0.2039703 | 0.005309267
23.697 | 39.1476 | 27.63552 | 27.41795 | 11.51208 | 0.2122198 | 0.005345885
23.707 | 39.2272 | 27.63202 | 27.40629 | 11.59518 | 0.2203527 | 0.005382885
23.717 | 39.2744 | 27.62918 | 27.39462 | 11.64522 | 0.2291429 | 0.005420273
23.727 | 39.2968 | 27.62707 | 27.38296 | 11.66973 | 0.2386586 | 0.00545805
23.7369 | 39.279 | 27.62567 | 27.37141 | 11.65333 | 0.2487614 | 0.005495846
23.7469 | 39.2576 | 27.62521 | 27.35975 | 11.63239 | 0.2599304 | 0.005534428
23.7569 | 39.2012 | 27.62532 | 27.34808 | 11.57588 | 0.2716629 | 0.005575416
23.7669 | 39.16 | 27.62623 | 27.33642 | 11.53377 | 0.2841876 | 0.005614826
23.7769 | 39.0659 | 27.62793 | 27.32477 | 11.43797 | 0.2975079 | 0.005654658
23.7869 | 38.9316 | 27.63041 | 27.31311 | 11.30119 | 0.3116132 | 0.005694919
23.7969 | 38.7945 | 27.63366 | 27.30145 | 11.16084 | 0.3264781 | 0.005735615
23.8069 | 38.6374 | 27.63762 | 27.28979 | 10.99978 | 0.3420536 | 0.005776752
23.8169 | 38.4492 | 27.64222 | 27.27814 | 10.80698 | 0.3582639 | 0.005818335
23.8269 | 38.2424 | 27.64735 | 27.26648 | 10.59505 | 0.3750002 | 0.005860373
23.8369 | 37.988 | 27.65338 | 27.25483 | 10.33462 | 0.3926433 | 0.00590287
23.8469 | 37.7447 | 27.65908 | 27.24318 | 10.08562 | 0.4099481 | 0.005947265
23.8569 | 37.4593 | 27.66499 | 27.23153 | 9.794313 | 0.4274667 | 0.005990704
23.8669 | 37.1593 | 27.67031 | 27.21988 | 9.48899 | 0.4443955 | 0.006034625
23.8769 | 36.8265 | 27.67498 | 27.20823 | 9.15152 | 0.4606693 | 0.006079034
23.8869 | 36.508 | 27.67864 | 27.19658 | 8.829361 | 0.4759309 | 0.006123939
23.8969 | 36.1662 | 27.68113 | 27.18494 | 8.485067 | 0.4900255 | 0.006169346
23.9069 | 35.7979 | 27.68165 | 27.17329 | 8.116254 | 0.5021383 | 0.006215263
23.9169 | 35.4133 | 27.68005 | 27.16165 | 7.733246 | 0.5121435 | 0.006261699
23.9269 | 35.0242 | 27.67643 | 27.15001 | 7.347771 | 0.5201139 | 0.00630866
23.9369 | 34.5932 | 27.66981 | 27.13836 | 6.923391 | 0.5250883 | 0.006356156
23.9469 | 34.2389 | 27.66043 | 27.12672 | 6.578474 | 0.5272976 | 0.006404192
23.9569 | 33.8108 | 27.64824 | 27.11508 | 6.162564 | 0.526698 | 0.006452781
23.9669 | 33.3956 | 27.63329 | 27.10345 | 5.762312 | 0.5233395 | 0.006501926
23.9769 | 32.9596 | 27.61572 | 27.09181 | 5.343884 | 0.5173542 | 0.006551639
23.9869 | 32.5432 | 27.59583 | 27.08017 | 4.947367 | 0.5090561 | 0.006602926
23.9969 | 32.152 | 27.57369 | 27.06854 | 4.57831 | 0.4984974 | 0.006653802
24.0069 | 31.7165 | 27.5497 | 27.05691 | 4.1668 | 0.4860887 | 0.00670527
24.0169 | 31.3046 | 27.52419 | 27.04527 | 3.780409 | 0.4721607 | 0.006757342
24.0269 | 30.8888 | 27.49751 | 27.03364 | 3.391295 | 0.4570528 | 0.006810027
24.0369 | 30.5094 | 27.46997 | 27.02201 | 3.039426 | 0.4410982 | 0.006863335
24.0469 | 30.117 | 27.44191 | 27.01038 | 2.675087 | 0.4246117 | 0.006917274
24.0569 | 29.7256 | 27.41361 | 26.99876 | 2.311993 | 0.4078792 | 0.006971856
24.0669 | 29.3641 | 27.38531 | 26.98713 | 1.978792 | 0.3911515 | 0.00702709
24.0769 | 29.0346 | 27.35723 | 26.9755 | 1.677372 | 0.3746407 | 0.007082988
24.0869 | 28.677 | 27.32954 | 26.96388 | 1.34746 | 0.3585197 | 0.007139559
24.0969 | 28.3413 | 27.30238 | 26.95226 | 1.038921 | 0.3429239 | 0.007196814
24.1069 | 28.0381 | 27.27585 | 26.94064 | 0.762254 | 0.3279548 | 0.007254766
24.1169 | 27.7267 | 27.25001 | 26.92902 | 0.4766861 | 0.3136843 | 0.007313423
24.1269 | 27.4264 | 27.22493 | 26.9174 | 0.2014712 | 0.3001589 | 0.007372798
24.1369 | 27.1583 | 27.20062 | 26.90578 | -0.0423165 | 0.2874043 | 0.007432906
24.1469 | 26.891 | 27.17709 | 26.89416 | -0.286086 | 0.2754295 | 0.007493754
24.1569 | 26.6469 | 27.15433 | 26.88255 | -0.5074329 | 0.2642301 | 0.007555357
24.1669 | 26.4193 | 27.13234 | 26.87093 | -0.7130426 | 0.2537916 | 0.007617727
24.1769 | 26.2087 | 27.11109 | 26.85932 | -0.9023927 | 0.2440914 | 0.007680877
24.1869 | 25.9996 | 27.09055 | 26.84771 | -1.090955 | 0.2351012 | 0.007744819
24.1969 | 25.8105 | 27.0707 | 26.8361 | -1.260197 | 0.2267887 | 0.007809568
24.2069 | 25.6503 | 27.05148 | 26.82449 | -1.401183 | 0.2191186 | 0.007875136
24.2169 | 25.4834 | 27.03288 | 26.81288 | -1.549477 | 0.2120539 | 0.007941538
24.2269 | 25.316 | 27.01484 | 26.80128 | -1.698841 | 0.2055569 | 0.008008787
24.2369 | 25.1855 | 26.99734 | 26.78967 | -1.811836 | 0.1995894 | 0.008076899
24.2469 | 25.0529 | 26.98033 | 26.77807 | -1.927426 | 0.194114 | 0.008145887
24.2569 | 24.9426 | 26.96377 | 26.76646 | -2.021173 | 0.1890939 | 0.008215769
24.2669 | 24.8036 | 26.94764 | 26.75486 | -2.144042 | 0.1844936 | 0.008286556
24.2769 | 24.703 | 26.9319 | 26.74326 | -2.228899 | 0.180279 | 0.008358268
24.2869 | 24.6015 | 26.91651 | 26.73166 | -2.315011 | 0.1764178 | 0.008430919
24.2969 | 24.5133 | 26.90145 | 26.72007 | -2.388149 | 0.1728796 | 0.008504526
24.3069 | 24.449 | 26.88668 | 26.70847 | -2.437684 | 0.1696358 | 0.008579106
24.3168 | 24.3749 | 26.87233 | 26.69699 | -2.497432 | 0.1666884 | 0.008653914
24.3268 | 24.2937 | 26.85808 | 26.6854 | -2.56438 | 0.1639535 | 0.008730482
24.3368 | 24.2394 | 26.84405 | 26.6738 | -2.604652 | 0.1614396 | 0.008808086
24.3468 | 24.1875 | 26.83023 | 26.66221 | -2.642726 | 0.159126 | 0.008886722
24.3568 | 24.137 | 26.81658 | 26.65062 | -2.679584 | 0.1569938 | 0.008966421
24.3668 | 24.0922 | 26.80311 | 26.63903 | -2.710908 | 0.1550261 | 0.009047201
24.3768 | 24.0364 | 26.78978 | 26.62745 | -2.753384 | 0.1532074 | 0.009129081
24.3868 | 24.0039 | 26.7766 | 26.61586 | -2.772698 | 0.1515238 | 0.009212084
24.3968 | 23.9751 | 26.76354 | 26.60428 | -2.788437 | 0.1499628 | 0.009296228
24.4068 | 23.9246 | 26.75059 | 26.59269 | -2.82599 | 0.1485133 | 0.009381536
24.4168 | 23.896 | 26.73775 | 26.58111 | -2.841747 | 0.1471653 | 0.009468027
24.4268 | 23.8667 | 26.725 | 26.56953 | -2.858299 | 0.1459099 | 0.009555726
24.4368 | 23.8331 | 26.71234 | 26.55795 | -2.879238 | 0.144739 | 0.009644653
24.4468 | 23.8042 | 26.69976 | 26.54638 | -2.895557 | 0.1436457 | 0.009734832
24.4568 | 23.7892 | 26.68725 | 26.5348 | -2.89805 | 0.1426234 | 0.009826286
24.4668 | 23.747 | 26.67481 | 26.52323 | -2.927811 | 0.1416667 | 0.009919039
24.4768 | 23.7405 | 26.66244 | 26.51165 | -2.921935 | 0.1407703 | 0.01001312
24.4868 | 23.7289 | 26.65012 | 26.50008 | -2.921218 | 0.1399298 | 0.01010855
24.4968 | 23.6992 | 26.63786 | 26.48851 | -2.938656 | 0.139141 | 0.01020535
24.5068 | 23.7016 | 26.62564 | 26.47694 | -2.924044 | 0.1384003 | 0.01030356
24.5168 | 23.661 | 26.61348 | 26.46537 | -2.95248 | 0.1377044 | 0.01040319
24.5268 | 23.6583 | 26.60136 | 26.45381 | -2.94306 | 0.1370503 | 0.01050428
24.5368 | 23.6587 | 26.58928 | 26.44224 | -2.930582 | 0.1364352 | 0.01060686
24.5468 | 23.6202 | 26.57724 | 26.43068 | -2.957044 | 0.1358567 | 0.01071095
24.5568 | 23.6277 | 26.56524 | 26.41911 | -2.937543 | 0.1353124 | 0.01081659
24.5668 | 23.6425 | 26.55328 | 26.40755 | -2.910777 | 0.1348003 | 0.0109238
24.5768 | 23.5732 | 26.54134 | 26.39599 | -2.968145 | 0.1343186 | 0.01103262
24.5868 | 23.5812 | 26.52944 | 26.38444 | -2.948244 | 0.1338654 | 0.01114308
24.5968 | 23.5861 | 26.51757 | 26.37288 | -2.931473 | 0.133439 | 0.01125521
24.6068 | 23.5572 | 26.50573 | 26.36132 | -2.948531 | 0.1330381 | 0.01136904
24.6168 | 23.5662 | 26.49392 | 26.34977 | -2.927716 | 0.1326613 | 0.01148462
24.6268 | 23.5458 | 26.48213 | 26.33822 | -2.936326 | 0.1323071 | 0.01160197
24.6368 | 23.5283 | 26.47036 | 26.32667 | -2.942062 | 0.1319745 | 0.01172114
24.6468 | 23.5429 | 26.45862 | 26.31512 | -2.915721 | 0.1316622 | 0.01184215
24.6568 | 23.5322 | 26.4469 | 26.30357 | -2.914703 | 0.1313693 | 0.01196506
24.6668 | 23.5211 | 26.43521 | 26.29202 | -2.914107 | 0.1310948 | 0.01208989
24.6768 | 23.5301 | 26.42353 | 26.28048 | -2.893431 | 0.1308378 | 0.01221669
24.6868 | 23.5174 | 26.41188 | 26.26893 | -2.894476 | 0.1305973 | 0.0123455
24.6968 | 23.5127 | 26.40024 | 26.25739 | -2.88754 | 0.1303726 | 0.01247636
24.7068 | 23.5342 | 26.38862 | 26.24585 | -2.854422 | 0.1301629 | 0.01260932
24.7168 | 23.5403 | 26.37702 | 26.23431 | -2.836723 | 0.1299676 | 0.01274442
24.7268 | 23.5384 | 26.36544 | 26.22277 | -2.82704 | 0.129786 | 0.01288171
24.7368 | 23.5527 | 26.35387 | 26.21124 | -2.801175 | 0.1296173 | 0.01302123
24.7468 | 23.5419 | 26.34233 | 26.1997 | -2.800426 | 0.1294611 | 0.01316304
24.7568 | 23.5559 | 26.33079 | 26.18817 | -2.774892 | 0.1293168 | 0.01330718
24.7668 | 23.5724 | 26.31927 | 26.17664 | -2.746873 | 0.1291838 | 0.0134537
24.7768 | 23.5668 | 26.30777 | 26.16511 | -2.74097 | 0.1290617 | 0.01360266
24.7868 | 23.6114 | 26.29628 | 26.15358 | -2.684881 | 0.12895 | 0.01375412
24.7968 | 23.6447 | 26.28481 | 26.14205 | -2.640105 | 0.1288482 | 0.01390812
24.8068 | 23.6233 | 26.27334 | 26.13052 | -2.650044 | 0.1287559 | 0.01406473
24.8168 | 23.6794 | 26.2619 | 26.119 | -2.582495 | 0.1286728 | 0.01422399
24.8268 | 23.6806 | 26.25046 | 26.10748 | -2.56986 | 0.1285984 | 0.01438599
24.8368 | 23.7347 | 26.23904 | 26.09595 | -2.504337 | 0.1285325 | 0.01455077
24.8468 | 23.7873 | 26.22763 | 26.08443 | -2.440327 | 0.1284746 | 0.0147184
24.8568 | 23.797 | 26.21623 | 26.07292 | -2.419229 | 0.1284244 | 0.01488895
24.8668 | 23.8603 | 26.20484 | 26.0614 | -2.344543 | 0.1283817 | 0.01506248
24.8768 | 23.9294 | 26.19347 | 26.04988 | -2.264069 | 0.1283462 | 0.01523907
24.8868 | 23.9456 | 26.18211 | 26.03837 | -2.236506 | 0.1283175 | 0.01541878
24.8968 | 24.0181 | 26.17075 | 26.02686 | -2.152654 | 0.1282955 | 0.0156017
24.9067 | 24.0893 | 26.15953 | 26.01546 | -2.070228 | 0.12828 | 0.01578601
24.9167 | 24.1409 | 26.1482 | 26.00395 | -2.007298 | 0.1282704 | 0.01597552
24.9267 | 24.2263 | 26.13688 | 25.99244 | -1.91058 | 0.1282668 | 0.01616847
24.9367 | 24.2964 | 26.12557 | 25.98094 | -1.829172 | 0.128269 | 0.01636494
24.9467 | 24.3718 | 26.11428 | 25.96943 | -1.742475 | 0.1282766 | 0.01656501
24.9567 | 24.4942 | 26.10299 | 25.95793 | -1.608789 | 0.1282895 | 0.01676877
24.9667 | 24.5525 | 26.09171 | 25.94643 | -1.539213 | 0.1283077 | 0.01697632
24.9767 | 24.6674 | 26.08045 | 25.93493 | -1.413048 | 0.1283307 | 0.01718774
24.9867 | 24.792 | 26.06919 | 25.92343 | -1.277193 | 0.1283586 | 0.0174031
24.9967 | 24.8578 | 26.05795 | 25.91193 | -1.200148 | 0.1283911 | 0.01762258
25.0067 | 24.9848 | 26.04671 | 25.90044 | -1.061913 | 0.1284282 | 0.01784627
25.0167 | 25.1329 | 26.03549 | 25.88895 | -0.9025891 | 0.1284696 | 0.0180742
25.0267 | 25.2577 | 26.02427 | 25.87745 | -0.7665749 | 0.1285152 | 0.01830654
25.0367 | 25.3826 | 26.01307 | 25.86596 | -0.630471 | 0.1285649 | 0.01854337
25.0467 | 25.5263 | 26.00188 | 25.85447 | -0.4755772 | 0.1286185 | 0.01878483
25.0567 | 25.6274 | 25.99069 | 25.84299 | -0.3632936 | 0.128676 | 0.01903104
25.0667 | 25.7806 | 25.97952 | 25.8315 | -0.1989202 | 0.1287372 | 0.01928212
25.0767 | 25.9474 | 25.96836 | 25.82002 | -0.02095705 | 0.128802 | 0.01953819
25.0867 | 26.071 | 25.9572 | 25.80853 | 0.1137959 | 0.1288704 | 0.0197994
25.0967 | 26.2426 | 25.94606 | 25.79705 | 0.2965385 | 0.1289421 | 0.02006587
25.1067 | 26.3842 | 25.93493 | 25.78557 | 0.4492709 | 0.1290172 | 0.02033771
25.1167 | 26.5146 | 25.92381 | 25.7741 | 0.5907928 | 0.1290955 | 0.02061515
25.1267 | 26.7285 | 25.9127 | 25.76262 | 0.8158043 | 0.1291769 | 0.02089836
25.1367 | 26.8107 | 25.90159 | 25.75115 | 0.9091052 | 0.1292614 | 0.02118738
25.1467 | 26.9882 | 25.8905 | 25.73967 | 1.097695 | 0.1293488 | 0.02148243
25.1567 | 27.1624 | 25.87942 | 25.7282 | 1.282975 | 0.1294391 | 0.02178368
25.1667 | 27.289 | 25.86836 | 25.71673 | 1.420644 | 0.1295323 | 0.0220913
25.1767 | 27.4684 | 25.8573 | 25.70526 | 1.611102 | 0.1296282 | 0.02240547
25.1867 | 27.6397 | 25.84625 | 25.6938 | 1.793448 | 0.1297267 | 0.02272638
25.1967 | 27.7266 | 25.83522 | 25.68233 | 1.891384 | 0.1298279 | 0.02305422
25.2067 | 27.89 | 25.82419 | 25.67087 | 2.065808 | 0.1299316 | 0.02338919
25.2167 | 28.007 | 25.81318 | 25.65941 | 2.193821 | 0.1300378 | 0.02373151
25.2267 | 28.1459 | 25.80218 | 25.64795 | 2.343722 | 0.1301465 | 0.02408137
25.2367 | 28.2893 | 25.79119 | 25.63649 | 2.498112 | 0.1302575 | 0.02443896
25.2467 | 28.3665 | 25.78021 | 25.62504 | 2.586289 | 0.1303708 | 0.02480461
25.2567 | 28.4782 | 25.76925 | 25.61358 | 2.708954 | 0.1304864 | 0.02517857
25.2667 | 28.6191 | 25.75829 | 25.60213 | 2.860807 | 0.1306042 | 0.02556097
25.2767 | 28.6778 | 25.74735 | 25.59068 | 2.930447 | 0.1307241 | 0.02595212
25.2867 | 28.7596 | 25.73643 | 25.57923 | 3.023175 | 0.1308462 | 0.02635229
25.2967 | 28.8965 | 25.72551 | 25.56778 | 3.170989 | 0.1309704 | 0.02676177
25.3067 | 28.8941 | 25.71461 | 25.55633 | 3.17949 | 0.1310966 | 0.02718083
25.3167 | 28.9986 | 25.70372 | 25.54489 | 3.294878 | 0.1312248 | 0.02760978
25.3267 | 29.0678 | 25.69285 | 25.53344 | 3.374951 | 0.131355 | 0.02804894
25.3367 | 29.134 | 25.68199 | 25.522 | 3.452011 | 0.131487 | 0.02849862
25.3467 | 29.1648 | 25.67114 | 25.51056 | 3.493656 | 0.131621 | 0.02895917
25.3567 | 29.2013 | 25.66031 | 25.49913 | 3.540986 | 0.1317568 | 0.02943093
25.3667 | 29.2081 | 25.6495 | 25.48769 | 3.558601 | 0.1318944 | 0.02991427
25.3767 | 29.2754 | 25.6387 | 25.47626 | 3.636701 | 0.1320338 | 0.03040956
25.3867 | 29.2212 | 25.62792 | 25.46482 | 3.593285 | 0.1321749 | 0.03091721
25.3967 | 29.2545 | 25.61715 | 25.45339 | 3.637353 | 0.1323178 | 0.03143762
25.4067 | 29.2706 | 25.6064 | 25.44196 | 3.664204 | 0.1324623 | 0.03197123
25.4167 | 29.2239 | 25.59566 | 25.43054 | 3.628238 | 0.1326085 | 0.03251848
25.4267 | 29.2318 | 25.58495 | 25.41911 | 3.646855 | 0.1327563 | 0.03307983
25.4367 | 29.249 | 25.57425 | 25.40769 | 3.674753 | 0.1329058 | 0.03365578
25.4467 | 29.1672 | 25.56357 | 25.39626 | 3.603634 | 0.1330568 | 0.03424682
25.4567 | 29.1822 | 25.5529 | 25.38484 | 3.629295 | 0.1332094 | 0.0348535
25.4667 | 29.1562 | 25.54226 | 25.37342 | 3.613937 | 0.1333635 | 0.03547635
25.4767 | 29.1029 | 25.53164 | 25.36201 | 3.571259 | 0.1335191 | 0.03611596
25.4866 | 29.0994 | 25.52115 | 25.3507 | 3.578254 | 0.1336747 | 0.03676626
25.4966 | 29.066 | 25.51057 | 25.33929 | 3.555435 | 0.1338332 | 0.03744102
25.5066 | 29.002 | 25.50001 | 25.32788 | 3.501993 | 0.1339933 | 0.03813443
25.5166 | 29.0012 | 25.48947 | 25.31647 | 3.511729 | 0.1341547 | 0.03884716
25.5266 | 28.9231 | 25.47896 | 25.30506 | 3.444142 | 0.1343176 | 0.03957993
25.5366 | 28.8741 | 25.46847 | 25.29365 | 3.405631 | 0.1344818 | 0.04033349
25.5466 | 28.8706 | 25.458 | 25.28225 | 3.412595 | 0.1346475 | 0.04110864
25.5566 | 28.7594 | 25.44757 | 25.27085 | 3.311834 | 0.1348144 | 0.0419062
25.5666 | 28.7682 | 25.43715 | 25.25944 | 3.331046 | 0.1349828 | 0.04272703
25.5766 | 28.7299 | 25.42677 | 25.24804 | 3.303131 | 0.1351524 | 0.04357202
25.5866 | 28.6474 | 25.41641 | 25.23665 | 3.230988 | 0.1353234 | 0.04444216
25.5966 | 28.6322 | 25.40608 | 25.22525 | 3.226115 | 0.1354957 | 0.04533841
25.6066 | 28.5811 | 25.39579 | 25.21386 | 3.185312 | 0.1356692 | 0.04626184
25.6166 | 28.5179 | 25.38552 | 25.20246 | 3.132378 | 0.1358441 | 0.04721354
25.6266 | 28.5361 | 25.37529 | 25.19107 | 3.160812 | 0.1360201 | 0.04819465
25.6366 | 28.4495 | 25.36509 | 25.17968 | 3.084411 | 0.1361975 | 0.0492064
25.6466 | 28.4354 | 25.35492 | 25.1683 | 3.080476 | 0.136376 | 0.05025007
25.6566 | 28.4305 | 25.3448 | 25.15691 | 3.085705 | 0.1365558 | 0.05132698
25.6666 | 28.3415 | 25.3347 | 25.14553 | 3.006796 | 0.1367368 | 0.05243856
25.6766 | 28.3168 | 25.32465 | 25.13415 | 2.992148 | 0.136919 | 0.05358629
25.6866 | 28.3142 | 25.31464 | 25.12277 | 2.999559 | 0.1371024 | 0.05477173
25.6966 | 28.2081 | 25.30467 | 25.11139 | 2.903427 | 0.137287 | 0.05599654
25.7066 | 28.2255 | 25.29475 | 25.10001 | 2.930752 | 0.1374727 | 0.05726245
25.7166 | 28.1743 | 25.28487 | 25.08864 | 2.88943 | 0.1376596 | 0.05857132
25.7266 | 28.1086 | 25.27504 | 25.07727 | 2.833561 | 0.1378477 | 0.05992506
25.7366 | 28.1176 | 25.26526 | 25.0659 | 2.852342 | 0.1380369 | 0.06132574
25.7466 | 28.0192 | 25.25553 | 25.05453 | 2.763671 | 0.1382272 | 0.06277552
25.7566 | 27.9966 | 25.24585 | 25.04316 | 2.750745 | 0.1384187 | 0.06427668
25.7666 | 27.988 | 25.23624 | 25.03179 | 2.751763 | 0.1386113 | 0.06583166
25.7766 | 27.9093 | 25.22668 | 25.02043 | 2.682621 | 0.138805 | 0.06744303
25.7866 | 27.8596 | 25.21718 | 25.00907 | 2.642417 | 0.1389998 | 0.06911348
25.7966 | 27.8333 | 25.20775 | 24.99771 | 2.625549 | 0.1391957 | 0.07084592
25.8066 | 27.7998 | 25.19839 | 24.98635 | 2.601412 | 0.1393927 | 0.07264339
25.8166 | 27.7426 | 25.1891 | 24.975 | 2.553504 | 0.1395908 | 0.07450918
25.8266 | 27.6802 | 25.17988 | 24.96364 | 2.500322 | 0.13979 | 0.07644669
25.8366 | 27.6039 | 25.17074 | 24.95229 | 2.433161 | 0.1399902 | 0.07845965
25.8466 | 27.589 | 25.16168 | 24.94094 | 2.427317 | 0.1401915 | 0.08055193
25.8566 | 27.4761 | 25.15271 | 24.92959 | 2.323388 | 0.140394 | 0.08272774
25.8666 | 27.4132 | 25.14383 | 24.91824 | 2.269367 | 0.1405974 | 0.08499151
25.8766 | 27.3941 | 25.13505 | 24.9069 | 2.259051 | 0.1408019 | 0.08734801
25.8866 | 27.2901 | 25.12637 | 24.89556 | 2.163734 | 0.1410075 | 0.08980233
25.8966 | 27.2202 | 25.11779 | 24.88422 | 2.102411 | 0.1412141 | 0.09235992
25.9066 | 27.1853 | 25.10932 | 24.87288 | 2.075975 | 0.1414218 | 0.09502667
25.9166 | 27.0728 | 25.10098 | 24.86154 | 1.971822 | 0.1416305 | 0.09780886
25.9266 | 27.0114 | 25.09276 | 24.8502 | 1.918643 | 0.1418403 | 0.1007133
25.9366 | 26.9474 | 25.08467 | 24.83887 | 1.862731 | 0.1420511 | 0.1037473
25.9466 | 26.8628 | 25.07672 | 24.82754 | 1.78608 | 0.1422629 | 0.1069187
25.9566 | 26.804 | 25.06892 | 24.81621 | 1.735079 | 0.1424758 | 0.1102363
25.9666 | 26.7179 | 25.06128 | 24.80488 | 1.65662 | 0.1426896 | 0.1137092
25.9766 | 26.6225 | 25.05381 | 24.79356 | 1.568692 | 0.1429046 | 0.1173477
25.9866 | 26.5835 | 25.04652 | 24.78223 | 1.536985 | 0.1431205 | 0.1211629
25.9966 | 26.4454 | 25.03941 | 24.77091 | 1.405986 | 0.1433375 | 0.1251669
26.0066 | 26.3841 | 25.03252 | 24.75959 | 1.351582 | 0.1435554 | 0.1293731
26.0166 | 26.3213 | 25.02584 | 24.74827 | 1.295458 | 0.1437744 | 0.1337961
26.0266 | 26.1959 | 25.0194 | 24.73696 | 1.176498 | 0.1439945 | 0.138452
26.0366 | 26.138 | 25.01322 | 24.72564 | 1.124785 | 0.1442155 | 0.1433587
26.0466 | 26.0589 | 25.0073 | 24.71433 | 1.051598 | 0.1444376 | 0.1485358
26.0566 | 25.9637 | 25.00168 | 24.70302 | 0.9620158 | 0.1446606 | 0.1540051
26.0666 | 25.9069 | 24.99639 | 24.69171 | 0.9105145 | 0.1448847 | 0.1597908
26.0765 | 25.7945 | 24.99148 | 24.68052 | 0.8030195 | 0.1451075 | 0.1658564
26.0865 | 25.7264 | 24.9869 | 24.66921 | 0.7395003 | 0.1453336 | 0.1723542
26.0965 | 25.6516 | 24.98273 | 24.65791 | 0.6688727 | 0.1455607 | 0.1792573
26.1065 | 25.5477 | 24.979 | 24.64661 | 0.5687005 | 0.1457888 | 0.1866021
26.1165 | 25.4826 | 24.97576 | 24.63531 | 0.5068432 | 0.146018 | 0.194429
26.1265 | 25.4287 | 24.97304 | 24.62401 | 0.4556563 | 0.1462481 | 0.2027825
26.1365 | 25.3135 | 24.97091 | 24.61272 | 0.3425908 | 0.1464793 | 0.2117117
26.1465 | 25.24 | 24.96941 | 24.60143 | 0.2705925 | 0.1467114 | 0.2212707
26.1565 | 25.1682 | 24.9686 | 24.59013 | 0.199602 | 0.1469446 | 0.2315189
26.1665 | 25.093 | 24.96855 | 24.57885 | 0.1244544 | 0.1471788 | 0.2425212
26.1765 | 25.0078 | 24.96932 | 24.56756 | 0.03847886 | 0.147414 | 0.2543484
26.1865 | 24.9137 | 24.971 | 24.55627 | -0.05730171 | 0.1476502 | 0.2670777
26.1965 | 24.8532 | 24.97367 | 24.54499 | -0.1204706 | 0.1478874 | 0.2807924
26.2065 | 24.7838 | 24.97742 | 24.53371 | -0.1936178 | 0.1481257 | 0.2955823
26.2165 | 24.6936 | 24.98234 | 24.52243 | -0.2887395 | 0.1483649 | 0.3115437
26.2265 | 24.6329 | 24.98854 | 24.51115 | -0.3556386 | 0.1486052 | 0.3287795
26.2365 | 24.5537 | 24.99612 | 24.49988 | -0.4424244 | 0.1488465 | 0.347399
26.2465 | 24.4747 | 25.00521 | 24.48861 | -0.5305119 | 0.1490888 | 0.3675172
26.2565 | 24.4118 | 25.01592 | 24.47733 | -0.6041222 | 0.1493322 | 0.3892551
26.2665 | 24.3286 | 25.02838 | 24.46607 | -0.699781 | 0.1495766 | 0.4127386
26.2765 | 24.272 | 25.04272 | 24.4548 | -0.7707186 | 0.149822 | 0.4380977
26.2865 | 24.2098 | 25.05907 | 24.44353 | -0.8492682 | 0.1500684 | 0.4654659
26.2965 | 24.1095 | 25.07757 | 24.43227 | -0.9680653 | 0.1503158 | 0.4949785
26.3065 | 24.0591 | 25.09835 | 24.42101 | -1.039245 | 0.1505643 | 0.5267709
26.3165 | 23.9901 | 25.12154 | 24.40975 | -1.131442 | 0.1508139 | 0.5609769
26.3265 | 23.9311 | 25.14728 | 24.39849 | -1.216185 | 0.1510644 | 0.5977262
26.3365 | 23.8487 | 25.1757 | 24.38724 | -1.326996 | 0.1513161 | 0.6371407
26.3465 | 23.8085 | 25.20689 | 24.37599 | -1.398386 | 0.1515687 | 0.6793308
26.3565 | 23.729 | 25.24095 | 24.36474 | -1.511948 | 0.1518224 | 0.72439
26.3665 | 23.6578 | 25.27795 | 24.35349 | -1.620153 | 0.1520772 | 0.772389
26.3765 | 23.6105 | 25.31794 | 24.34224 | -1.707441 | 0.152333 | 0.8233682
26.3865 | 23.5496 | 25.36091 | 24.331 | -1.811312 | 0.1525898 | 0.8773263
26.3965 | 23.5239 | 25.40681 | 24.31975 | -1.882911 | 0.1528477 | 0.9342105
26.4065 | 23.453 | 25.45552 | 24.30851 | -2.002521 | 0.1531067 | 0.9939016
26.4165 | 23.4051 | 25.50684 | 24.29727 | -2.101739 | 0.1533668 | 1.056198
26.4265 | 23.3662 | 25.56047 | 24.28604 | -2.194265 | 0.1536279 | 1.1208
26.4365 | 23.3125 | 25.61598 | 24.2748 | -2.30348 | 0.1538901 | 1.187287
26.4465 | 23.2898 | 25.67283 | 24.26357 | -2.383028 | 0.1541534 | 1.255104
26.4565 | 23.254 | 25.73031 | 24.25234 | -2.476305 | 0.1544177 | 1.323547
26.4665 | 23.2024 | 25.78755 | 24.24111 | -2.585147 | 0.1546831 | 1.391751
26.4765 | 23.2048 | 25.84353 | 24.22989 | -2.638733 | 0.1549497 | 1.458697
26.4865 | 23.1767 | 25.8971 | 24.21866 | -2.720401 | 0.1552173 | 1.523221
26.4965 | 23.144 | 25.94698 | 24.20744 | -2.802978 | 0.155486 | 1.584052
26.5065 | 23.163 | 25.99183 | 24.19622 | -2.82883 | 0.1557558 | 1.639854
26.5165 | 23.1357 | 26.03033 | 24.185 | -2.894628 | 0.1560268 | 1.689299
26.5265 | 23.1581 | 26.06122 | 24.17379 | -2.90312 | 0.1562988 | 1.731134
26.5365 | 23.1551 | 26.08341 | 24.16257 | -2.928308 | 0.156572 | 1.764263
26.5465 | 23.1802 | 26.09602 | 24.15136 | -2.915821 | 0.1568462 | 1.787813
26.5565 | 23.2071 | 26.09846 | 24.14015 | -2.891364 | 0.1571216 | 1.80119
26.5665 | 23.244 | 26.09045 | 24.12895 | -2.846446 | 0.1573982 | 1.804103
26.5765 | 23.2776 | 26.07199 | 24.11774 | -2.794388 | 0.1576759 | 1.796572
26.5865 | 23.3512 | 26.0434 | 24.10654 | -2.6922 | 0.1579547 | 1.778909
26.5965 | 23.4051 | 26.00526 | 24.09534 | -2.600157 | 0.1582346 | 1.751686
26.6065 | 23.4758 | 25.95835 | 24.08414 | -2.482546 | 0.1585157 | 1.715693
26.6165 | 23.5847 | 25.90363 | 24.07294 | -2.318927 | 0.158798 | 1.671889
26.6265 | 23.6777 | 25.84218 | 24.06175 | -2.164481 | 0.1590815 | 1.621354
26.6365 | 23.7955 | 25.77516 | 24.05055 | -1.979664 | 0.1593661 | 1.565245
26.6465 | 23.934 | 25.70376 | 24.03936 | -1.769759 | 0.1596519 | 1.504744
26.6564 | 24.0581 | 25.62989 | 24.02829 | -1.571791 | 0.159936 | 1.441668
26.6664 | 24.2447 | 25.55317 | 24.0171 | -1.308468 | 0.1602241 | 1.375844
26.6764 | 24.4189 | 25.47535 | 24.00592 | -1.056448 | 0.1605135 | 1.308918
26.6864 | 24.6036 | 25.39734 | 23.99473 | -0.7937441 | 0.160804 | 1.241806
26.6964 | 24.8301 | 25.31994 | 23.98355 | -0.4898436 | 0.1610958 | 1.175293
26.7064 | 25.0486 | 25.2438 | 23.97238 | -0.1952038 | 0.1613888 | 1.110038
26.7164 | 25.2879 | 25.16945 | 23.9612 | 0.1184463 | 0.161683 | 1.046569
26.7264 | 25.5687 | 25.0973 | 23.95003 | 0.4713973 | 0.1619784 | 0.9852956
26.7364 | 25.8128 | 25.02765 | 23.93886 | 0.7851475 | 0.1622751 | 0.9265197
26.7464 | 26.1488 | 24.96071 | 23.92769 | 1.188089 | 0.162573 | 0.8704492
26.7564 | 26.4863 | 24.89661 | 23.91652 | 1.589693 | 0.1628722 | 0.8172127
26.7664 | 26.7898 | 24.8354 | 23.90536 | 1.954396 | 0.1631726 | 0.7668738
26.7764 | 27.1834 | 24.77711 | 23.8942 | 2.406287 | 0.1634743 | 0.7194433
26.7864 | 27.5354 | 24.7217 | 23.88303 | 2.813697 | 0.1637773 | 0.6748905
26.7964 | 27.8975 | 24.66911 | 23.87188 | 3.228389 | 0.1640815 | 0.6331525
26.8064 | 28.3469 | 24.61925 | 23.86072 | 3.72765 | 0.1643871 | 0.5941422
26.8164 | 28.7441 | 24.57202 | 23.84957 | 4.172084 | 0.1646939 | 0.5577548
26.8264 | 29.1747 | 24.52729 | 23.83842 | 4.647409 | 0.1650021 | 0.5238727
26.8364 | 29.6519 | 24.48495 | 23.82727 | 5.166952 | 0.1653115 | 0.4923703
26.8464 | 30.0827 | 24.44486 | 23.81612 | 5.637841 | 0.1656223 | 0.4631169
26.8564 | 30.5591 | 24.40689 | 23.80497 | 6.152211 | 0.1659345 | 0.4359797
26.8664 | 31.0447 | 24.37091 | 23.79383 | 6.673794 | 0.166248 | 0.410826
26.8764 | 31.4844 | 24.33678 | 23.78269 | 7.147621 | 0.1665628 | 0.3875247
26.8864 | 32.038 | 24.30438 | 23.77155 | 7.73362 | 0.166879 | 0.3659478
26.8964 | 32.4785 | 24.27359 | 23.76042 | 8.204915 | 0.1671966 | 0.3459715
26.9064 | 32.975 | 24.24428 | 23.74928 | 8.730725 | 0.1675155 | 0.3274767
26.9164 | 33.5154 | 24.21634 | 23.73815 | 9.299062 | 0.1678359 | 0.31035
26.9264 | 33.9658 | 24.18966 | 23.72702 | 9.776136 | 0.1681577 | 0.2944841
26.9364 | 34.4474 | 24.16415 | 23.7159 | 10.28325 | 0.1684808 | 0.2797776
26.9464 | 34.9575 | 24.13971 | 23.70477 | 10.81779 | 0.1688054 | 0.2661357
26.9564 | 35.3906 | 24.11625 | 23.69365 | 11.27435 | 0.1691314 | 0.25347
26.9664 | 35.8878 | 24.09368 | 23.68253 | 11.79412 | 0.1694589 | 0.2416984
26.9764 | 36.3248 | 24.07194 | 23.67141 | 12.25286 | 0.1697878 | 0.230745
26.9864 | 36.727 | 24.05095 | 23.66029 | 12.67605 | 0.1701182 | 0.2205399
26.9964 | 37.1816 | 24.03065 | 23.64918 | 13.15095 | 0.1704501 | 0.2110192
27.0064 | 37.5644 | 24.01098 | 23.63807 | 13.55342 | 0.1707835 | 0.2021243
27.0164 | 37.9522 | 23.99188 | 23.62696 | 13.96032 | 0.1711184 | 0.1938018
27.0264 | 38.3573 | 23.97331 | 23.61585 | 14.38399 | 0.1714547 | 0.186003
27.0364 | 38.6408 | 23.95522 | 23.60475 | 14.68558 | 0.1717927 | 0.178684
27.0464 | 38.9909 | 23.93758 | 23.59364 | 15.05332 | 0.1721321 | 0.1718049
27.0564 | 39.2674 | 23.92035 | 23.58254 | 15.34705 | 0.1724731 | 0.1653295
27.0664 | 39.5622 | 23.90349 | 23.57145 | 15.65871 | 0.1728157 | 0.1592252
27.0764 | 39.8305 | 23.88697 | 23.56035 | 15.94353 | 0.1731598 | 0.1534627
27.0864 | 40.0213 | 23.87078 | 23.54926 | 16.15052 | 0.1735056 | 0.1480154
27.0964 | 40.2125 | 23.85488 | 23.53817 | 16.35762 | 0.1738529 | 0.1428591
27.1064 | 40.3914 | 23.83925 | 23.52708 | 16.55215 | 0.1742019 | 0.1379724
27.1164 | 40.5164 | 23.82388 | 23.51599 | 16.69252 | 0.1745525 | 0.1333355
27.1264 | 40.6073 | 23.80874 | 23.50491 | 16.79856 | 0.1749047 | 0.1289308
27.1364 | 40.7387 | 23.79382 | 23.49382 | 16.94488 | 0.1752586 | 0.1247421
27.1464 | 40.7507 | 23.77911 | 23.48274 | 16.97159 | 0.1756142 | 0.1207548
27.1564 | 40.8168 | 23.76459 | 23.47167 | 17.05221 | 0.1759715 | 0.1169557
27.1664 | 40.7616 | 23.75025 | 23.46059 | 17.01135 | 0.1763305 | 0.1133326
27.1764 | 40.7578 | 23.73608 | 23.44952 | 17.02172 | 0.1766912 | 0.1098744
27.1864 | 40.707 | 23.72207 | 23.43845 | 16.98493 | 0.1770537 | 0.1065711
27.1964 | 40.6018 | 23.70821 | 23.42738 | 16.89359 | 0.1774179 | 0.1034132
27.2064 | 40.5002 | 23.69449 | 23.41631 | 16.80571 | 0.1777839 | 0.1003923
27.2164 | 40.3569 | 23.6809 | 23.40525 | 16.676 | 0.1781516 | 0.0975003
27.2264 | 40.2255 | 23.66744 | 23.39419 | 16.55806 | 0.1785212 | 0.09473007
27.2364 | 40.0231 | 23.6541 | 23.38313 | 16.369 | 0.1788926 | 0.09207476
27.2463 | 39.8162 | 23.641 | 23.37218 | 16.1752 | 0.1792621 | 0.08955307
27.2563 | 39.5734 | 23.62787 | 23.36113 | 15.94553 | 0.1796372 | 0.08710822
27.2663 | 39.3395 | 23.61485 | 23.35008 | 15.72465 | 0.1800142 | 0.08476078
27.2763 | 39.0542 | 23.60193 | 23.33903 | 15.45227 | 0.1803931 | 0.08250571
27.2863 | 38.7621 | 23.58909 | 23.32798 | 15.17301 | 0.1807739 | 0.08033821
27.2963 | 38.4768 | 23.57635 | 23.31694 | 14.90045 | 0.1811566 | 0.07825389
27.3063 | 38.1361 | 23.56368 | 23.30589 | 14.57242 | 0.1815413 | 0.07624858
27.3163 | 37.7688 | 23.5511 | 23.29485 | 14.2177 | 0.181928 | 0.07431837
27.3263 | 37.4469 | 23.53859 | 23.28381 | 13.90831 | 0.1823166 | 0.07245958
27.3363 | 37.0584 | 23.52616 | 23.27278 | 13.53224 | 0.1827073 | 0.07066883
27.3463 | 36.7133 | 23.51379 | 23.26175 | 13.19951 | 0.1831001 | 0.06894281
27.3563 | 36.3006 | 23.50149 | 23.25072 | 12.79911 | 0.1834949 | 0.06727853
27.3663 | 35.8946 | 23.48925 | 23.23969 | 12.40535 | 0.1838918 | 0.06567309
27.3763 | 35.5197 | 23.47708 | 23.22866 | 12.04262 | 0.1842908 | 0.06412379
27.3863 | 35.0922 | 23.46496 | 23.21764 | 11.62724 | 0.1846919 | 0.06262807
27.3963 | 34.6696 | 23.45289 | 23.20662 | 11.21671 | 0.1850952 | 0.06118353
27.4063 | 34.2238 | 23.44089 | 23.1956 | 10.78291 | 0.1855007 | 0.05978788
27.4163 | 33.808 | 23.42893 | 23.18458 | 10.37907 | 0.1859084 | 0.05843896
27.4263 | 33.3747 | 23.41702 | 23.17357 | 9.957681 | 0.1863183 | 0.05713474
27.4363 | 32.9379 | 23.40516 | 23.16255 | 9.532742 | 0.1867305 | 0.05587328
27.4463 | 32.501 | 23.39334 | 23.15154 | 9.107658 | 0.1871449 | 0.05465277
27.4563 | 32.0209 | 23.38157 | 23.14054 | 8.639329 | 0.1875617 | 0.05347146
27.4663 | 31.6366 | 23.36984 | 23.12953 | 8.266759 | 0.1879809 | 0.0523277
27.4763 | 31.1647 | 23.35815 | 23.11853 | 7.806547 | 0.1884024 | 0.05121996
27.4863 | 30.7375 | 23.3465 | 23.10753 | 7.390996 | 0.1888263 | 0.05014674
27.4963 | 30.3204 | 23.33489 | 23.09653 | 6.985507 | 0.1892526 | 0.04910663
27.5063 | 29.8911 | 23.32332 | 23.08554 | 6.567782 | 0.1896814 | 0.0480983
27.5163 | 29.439 | 23.31178 | 23.07455 | 6.127221 | 0.1901127 | 0.0471205
27.5263 | 29.0523 | 23.30027 | 23.06356 | 5.752026 | 0.1905465 | 0.04617199
27.5363 | 28.6 | 23.2888 | 23.05257 | 5.311198 | 0.1909829 | 0.04525164
27.5463 | 28.1901 | 23.27736 | 23.04158 | 4.912737 | 0.1914218 | 0.04435836
27.5563 | 27.8226 | 23.26595 | 23.0306 | 4.556646 | 0.1918634 | 0.0434911
27.5663 | 27.4047 | 23.25458 | 23.01962 | 4.150125 | 0.1923076 | 0.04264887
27.5763 | 27.0478 | 23.24323 | 23.00864 | 3.804574 | 0.1927545 | 0.04183072
27.5863 | 26.6428 | 23.23191 | 22.99767 | 3.410895 | 0.1932042 | 0.04103577
27.5963 | 26.2985 | 23.22061 | 22.98669 | 3.077888 | 0.1936566 | 0.04026312
27.6063 | 25.9338 | 23.20935 | 22.97572 | 2.724455 | 0.1941118 | 0.03951198
27.6163 | 25.5748 | 23.1981 | 22.96475 | 2.376695 | 0.1945699 | 0.03878156
27.6263 | 25.2356 | 23.18689 | 22.95379 | 2.048711 | 0.1950309 | 0.0380711
27.6363 | 24.9306 | 23.1757 | 22.94282 | 1.754901 | 0.1954947 | 0.0373799
27.6463 | 24.6162 | 23.16453 | 22.93186 | 1.451668 | 0.1959616 | 0.03670726
27.6563 | 24.3125 | 23.15339 | 22.9209 | 1.159111 | 0.1964314 | 0.03605254
27.6663 | 24.0295 | 23.14227 | 22.90995 | 0.8872319 | 0.1969043 | 0.0354151
27.6763 | 23.7342 | 23.13117 | 22.899 | 0.6030302 | 0.1973803 | 0.03479436
27.6863 | 23.5023 | 23.12009 | 22.88804 | 0.3822068 | 0.1978594 | 0.03418973
27.6963 | 23.2156 | 23.10904 | 22.8771 | 0.1065621 | 0.1983418 | 0.03360066
27.7063 | 22.9768 | 23.098 | 22.86615 | -0.1212034 | 0.1988273 | 0.03302664
27.7163 | 22.7734 | 23.08699 | 22.85521 | -0.3135891 | 0.1993162 | 0.03246715
27.7263 | 22.5586 | 23.07599 | 22.84426 | -0.5173948 | 0.1998084 | 0.03192171
27.7363 | 22.3527 | 23.06502 | 22.83333 | -0.7123198 | 0.2003039 | 0.03138987
27.7463 | 22.1597 | 23.05406 | 22.82239 | -0.894364 | 0.200803 | 0.03087116
27.7563 | 21.9885 | 23.04313 | 22.81146 | -1.054627 | 0.2013055 | 0.03036517
27.7663 | 21.8097 | 23.03221 | 22.80053 | -1.222508 | 0.2018115 | 0.02987149
27.7763 | 21.6568 | 23.02131 | 22.7896 | -1.364507 | 0.2023212 | 0.02938972
27.7863 | 21.5138 | 23.01042 | 22.77867 | -1.496624 | 0.2028346 | 0.02891949
27.7963 | 21.3754 | 22.99956 | 22.76775 | -1.624159 | 0.2033516 | 0.02846043
27.8063 | 21.2419 | 22.98871 | 22.75683 | -1.74681 | 0.2038725 | 0.02801219
27.8163 | 21.1251 | 22.97788 | 22.74591 | -1.852779 | 0.2043972 | 0.02757444
27.8262 | 21.0167 | 22.96717 | 22.7351 | -1.950472 | 0.2049206 | 0.02715108
27.8362 | 20.8848 | 22.95637 | 22.72419 | -2.071573 | 0.2054531 | 0.02673325
27.8462 | 20.8297 | 22.94559 | 22.71328 | -2.11589 | 0.2059898 | 0.02632498
27.8562 | 20.7273 | 22.93482 | 22.70237 | -2.207523 | 0.2065306 | 0.02592598
27.8662 | 20.6472 | 22.92407 | 22.69146 | -2.276872 | 0.2070755 | 0.02553597
27.8762 | 20.5692 | 22.91334 | 22.68056 | -2.344137 | 0.2076248 | 0.02515469
27.8862 | 20.5098 | 22.90262 | 22.66966 | -2.392816 | 0.2081783 | 0.02478188
27.8962 | 20.4371 | 22.89191 | 22.65876 | -2.454811 | 0.2087364 | 0.02441729
27.9062 | 20.3891 | 22.88122 | 22.64786 | -2.492122 | 0.2092989 | 0.02406068
27.9162 | 20.3237 | 22.87055 | 22.63697 | -2.546846 | 0.2098661 | 0.02371183
27.9262 | 20.2625 | 22.85989 | 22.62608 | -2.597386 | 0.2104379 | 0.02337051
27.9362 | 20.2269 | 22.84924 | 22.61519 | -2.622341 | 0.2110144 | 0.0230365
27.9462 | 20.1859 | 22.83861 | 22.6043 | -2.652709 | 0.2115959 | 0.0227096
27.9562 | 20.1421 | 22.82799 | 22.59342 | -2.685893 | 0.2121823 | 0.02238961
27.9662 | 20.1075 | 22.81739 | 22.58254 | -2.70989 | 0.2127737 | 0.02207634
27.9762 | 20.0771 | 22.8068 | 22.57166 | -2.729702 | 0.2133703 | 0.02176961
27.9862 | 20.0332 | 22.79623 | 22.56079 | -2.763028 | 0.2139722 | 0.02146922
27.9962 | 20.0112 | 22.78567 | 22.54991 | -2.774469 | 0.2145794 | 0.02117501
28.0062 | 19.9746 | 22.77512 | 22.53904 | -2.800523 | 0.215192 | 0.02088682
28.0162 | 19.9531 | 22.76459 | 22.52818 | -2.811491 | 0.2158103 | 0.02060448
28.0262 | 19.9195 | 22.75407 | 22.51731 | -2.834573 | 0.2164342 | 0.02032782
28.0362 | 19.9156 | 22.74357 | 22.50645 | -2.827969 | 0.217064 | 0.02005671
28.0462 | 19.8857 | 22.73308 | 22.49559 | -2.84738 | 0.2176997 | 0.019791
28.0562 | 19.8719 | 22.7226 | 22.48473 | -2.850704 | 0.2183415 | 0.01953054
28.0662 | 19.8562 | 22.71214 | 22.47388 | -2.855942 | 0.2189894 | 0.01927519
28.0762 | 19.8251 | 22.70169 | 22.46302 | -2.876593 | 0.2196437 | 0.01902483
28.0862 | 19.8066 | 22.69126 | 22.45218 | -2.884659 | 0.2203045 | 0.01877932
28.0962 | 19.8112 | 22.68084 | 22.44133 | -2.869639 | 0.2209718 | 0.01853855
28.1062 | 19.7804 | 22.67043 | 22.43048 | -2.890033 | 0.2216459 | 0.01830239
28.1162 | 19.755 | 22.66004 | 22.41964 | -2.90504 | 0.222327 | 0.01807072
28.1262 | 19.7522 | 22.64966 | 22.4088 | -2.897462 | 0.2230151 | 0.01784343
28.1362 | 19.7218 | 22.6393 | 22.39797 | -2.917498 | 0.2237105 | 0.01762041
28.1462 | 19.7243 | 22.62895 | 22.38713 | -2.904648 | 0.2244132 | 0.01740157
28.1562 | 19.708 | 22.61861 | 22.3763 | -2.910613 | 0.2251236 | 0.01718678
28.1662 | 19.6839 | 22.60829 | 22.36547 | -2.924391 | 0.2258417 | 0.01697596
28.1762 | 19.6892 | 22.59798 | 22.35465 | -2.908785 | 0.2265678 | 0.01676901
28.1862 | 19.6548 | 22.58769 | 22.34382 | -2.932892 | 0.227302 | 0.01656583
28.1962 | 19.6544 | 22.57741 | 22.333 | -2.923015 | 0.2280445 | 0.01636633
28.2062 | 19.629 | 22.56715 | 22.32219 | -2.938152 | 0.2287956 | 0.01617043
28.2162 | 19.6279 | 22.5569 | 22.31137 | -2.929004 | 0.2295555 | 0.01597803
28.2262 | 19.6133 | 22.54667 | 22.30056 | -2.933371 | 0.2303244 | 0.01578906
28.2362 | 19.6076 | 22.53645 | 22.28975 | -2.928854 | 0.2311025 | 0.01560344
28.2462 | 19.5789 | 22.52625 | 22.27894 | -2.947352 | 0.2318901 | 0.01542109
28.2562 | 19.5891 | 22.51607 | 22.26814 | -2.926965 | 0.2326874 | 0.01524192
28.2662 | 19.5496 | 22.50589 | 22.25733 | -2.956295 | 0.2334946 | 0.01506588
28.2762 | 19.5499 | 22.49574 | 22.24653 | -2.94584 | 0.2343121 | 0.01489288
28.2862 | 19.5518 | 22.4856 | 22.23574 | -2.933801 | 0.2351402 | 0.01472286
28.2962 | 19.5185 | 22.47548 | 22.22494 | -2.956979 | 0.235979 | 0.01455574
28.3062 | 19.529 | 22.46537 | 22.21415 | -2.936373 | 0.2368289 | 0.01439147
28.3162 | 19.5039 | 22.45528 | 22.20336 | -2.951384 | 0.2376903 | 0.01422998
28.3262 | 19.4973 | 22.44521 | 22.19258 | -2.947913 | 0.2385634 | 0.0140712
28.3362 | 19.4821 | 22.43516 | 22.18179 | -2.953059 | 0.2394486 | 0.01391508
28.3462 | 19.477 | 22.42512 | 22.17101 | -2.948122 | 0.2403462 | 0.01376156
28.3562 | 19.4591 | 22.4151 | 22.16024 | -2.956004 | 0.2412567 | 0.01361058
28.3662 | 19.4616 | 22.4051 | 22.14946 | -2.943504 | 0.2421803 | 0.01346208
28.3762 | 19.4428 | 22.39512 | 22.13869 | -2.952322 | 0.2431174 | 0.01331602
28.3862 | 19.4357 | 22.38516 | 22.12792 | -2.94946 | 0.2440686 | 0.01317233
28.3962 | 19.4364 | 22.37522 | 22.11715 | -2.938817 | 0.2450341 | 0.01303097
28.4062 | 19.4158 | 22.36529 | 22.10639 | -2.949494 | 0.2460145 | 0.01289189
28.4161 | 19.4236 | 22.35549 | 22.09573 | -2.93189 | 0.2470002 | 0.0127564
28.4261 | 19.4011 | 22.34561 | 22.08497 | -2.944508 | 0.2480116 | 0.0126217
28.4361 | 19.3786 | 22.33575 | 22.07422 | -2.957147 | 0.2490392 | 0.01248915
28.4461 | 19.3863 | 22.32591 | 22.06347 | -2.939608 | 0.2500837 | 0.01235868
28.4561 | 19.3692 | 22.31609 | 22.05271 | -2.94689 | 0.2511456 | 0.01223026
28.4661 | 19.3714 | 22.3063 | 22.04197 | -2.934896 | 0.2522254 | 0.01210385
28.4761 | 19.3655 | 22.29652 | 22.03122 | -2.931025 | 0.2533238 | 0.0119794
28.4861 | 19.3528 | 22.28678 | 22.02048 | -2.933977 | 0.2544414 | 0.01185688
28.4961 | 19.3495 | 22.27705 | 22.00974 | -2.927554 | 0.2555787 | 0.01173624
28.5061 | 19.3487 | 22.26736 | 21.999 | -2.918656 | 0.2567366 | 0.01161744
28.5161 | 19.3433 | 22.25768 | 21.98827 | -2.914384 | 0.2579158 | 0.01150046
28.5261 | 19.3246 | 22.24804 | 21.97754 | -2.923439 | 0.2591169 | 0.01138524
28.5361 | 19.3279 | 22.23842 | 21.96681 | -2.91052 | 0.2603408 | 0.01127177
28.5461 | 19.3112 | 22.22883 | 21.95608 | -2.91763 | 0.2615883 | 0.01115999
28.5561 | 19.3221 | 22.21927 | 21.94536 | -2.897169 | 0.2628603 | 0.01104988
28.5661 | 19.3056 | 22.20974 | 21.93464 | -2.904137 | 0.2641576 | 0.01094141
28.5761 | 19.2992 | 22.20024 | 21.92392 | -2.901036 | 0.2654813 | 0.01083454
28.5861 | 19.2921 | 22.19077 | 21.91321 | -2.898667 | 0.2668322 | 0.01072925
28.5961 | 19.2854 | 22.18133 | 21.90249 | -2.89593 | 0.2682115 | 0.01062549
28.6061 | 19.284 | 22.17193 | 21.89178 | -2.887928 | 0.2696203 | 0.01052325
28.6161 | 19.2708 | 22.16256 | 21.88108 | -2.89176 | 0.2710596 | 0.01042249
28.6261 | 19.2632 | 22.15323 | 21.87037 | -2.890028 | 0.2725308 | 0.01032318
28.6361 | 19.2574 | 22.14393 | 21.85967 | -2.886533 | 0.2740352 | 0.0102253
28.6461 | 19.257 | 22.13468 | 21.84897 | -2.877677 | 0.2755739 | 0.01012882
28.6561 | 19.2282 | 22.12546 | 21.83828 | -2.897262 | 0.2771485 | 0.01003371
28.6661 | 19.2464 | 22.11629 | 21.82759 | -2.869887 | 0.2787604 | 0.009939943
28.6761 | 19.2309 | 22.10716 | 21.8169 | -2.876256 | 0.2804113 | 0.009847502
28.6861 | 19.222 | 22.09807 | 21.80621 | -2.876069 | 0.2821028 | 0.009756357
28.6961 | 19.2156 | 22.08903 | 21.79553 | -2.873429 | 0.2838366 | 0.009666486
28.7061 | 19.2061 | 22.08004 | 21.78484 | -2.873937 | 0.2856146 | 0.009577864
28.7161 | 19.1982 | 22.0711 | 21.77417 | -2.872896 | 0.2874388 | 0.009490469
28.7261 | 19.1992 | 22.06221 | 21.76349 | -2.863006 | 0.2893111 | 0.009404277
28.7361 | 19.1924 | 22.05337 | 21.75282 | -2.860971 | 0.2912339 | 0.009319268
28.7461 | 19.1669 | 22.04459 | 21.74215 | -2.877693 | 0.2932094 | 0.009235419
28.7561 | 19.1758 | 22.03587 | 21.73148 | -2.860074 | 0.29524 | 0.009152709
28.7661 | 19.1628 | 22.02722 | 21.72082 | -2.864416 | 0.2973285 | 0.009071118
28.7761 | 19.1603 | 22.01862 | 21.71016 | -2.858323 | 0.2994775 | 0.008990627
28.7861 | 19.1459 | 22.0101 | 21.6995 | -2.864198 | 0.30169 | 0.008911216
28.7961 | 19.1405 | 22.00164 | 21.68884 | -2.861143 | 0.3039692 | 0.008832864
28.8061 | 19.1322 | 21.99326 | 21.67819 | -2.861062 | 0.3063184 | 0.008755554
28.8161 | 19.1366 | 21.98496 | 21.66754 | -2.848358 | 0.3087412 | 0.008679267
28.8261 | 19.1173 | 21.97674 | 21.65689 | -2.859436 | 0.3112412 | 0.008603986
28.8361 | 19.1207 | 21.9686 | 21.64625 | -2.847899 | 0.3138228 | 0.008529693
28.8461 | 19.1069 | 21.96055 | 21.6356 | -2.853651 | 0.3164902 | 0.00845637
28.8561 | 19.119 | 21.9526 | 21.62497 | -2.833598 | 0.3192481 | 0.008384001
28.8661 | 19.0918 | 21.94474 | 21.61433 | -2.852945 | 0.3221016 | 0.00831257
28.8761 | 19.0854 | 21.937 | 21.6037 | -2.851596 | 0.3250561 | 0.00824206
28.8861 | 19.0968 | 21.92936 | 21.59307 | -2.832558 | 0.3281175 | 0.008172456
28.8961 | 19.082 | 21.92184 | 21.58244 | -2.839837 | 0.3312921 | 0.008103742
28.9061 | 19.0668 | 21.91444 | 21.57182 | -2.847639 | 0.3345868 | 0.008035903
28.9161 | 19.0812 | 21.90717 | 21.5612 | -2.825973 | 0.3380091 | 0.0079689252
28.9261 | 19.0619 | 21.90005 | 21.55058 | -2.838147 | 0.341567 | 0.007902793
28.9361 | 19.0649 | 21.89307 | 21.53996 | -2.828168 | 0.3452694 | 0.007837493
28.9461 | 19.0464 | 21.88625 | 21.52935 | -2.839848 | 0.3491258 | 0.007773011
28.9561 | 19.0461 | 21.8796 | 21.51874 | -2.833495 | 0.3531468 | 0.007709333
28.9661 | 19.0323 | 21.87312 | 21.50813 | -2.840823 | 0.3573439 | 0.007646447
28.9761 | 19.0409 | 21.86684 | 21.49753 | -2.825943 | 0.3617296 | 0.007584338
28.9861 | 19.0322 | 21.86077 | 21.48693 | -2.828568 | 0.3663177 | 0.007522996
28.9961 | 19.0195 | 21.85492 | 21.47633 | -2.835415 | 0.3711232 | 0.007462406
29.006 | 19.0226 | 21.84935 | 21.46584 | -2.826755 | 0.376111 | 0.007403153
29.016 | 19.0065 | 21.84399 | 21.45525 | -2.837492 | 0.3813999 | 0.007344026
29.026 | 19.0046 | 21.83891 | 21.44466 | -2.834305 | 0.3869605 | 0.007285616
29.036 | 19.001 | 21.83412 | 21.43407 | -2.833115 | 0.3928144 | 0.007227911
29.046 | 19.0027 | 21.82965 | 21.42349 | -2.826946 | 0.3989855 | 0.0071709
29.056 | 18.997 | 21.82552 | 21.41291 | -2.828523 | 0.4054996 | 0.007114575
29.066 | 18.9936 | 21.82178 | 21.40233 | -2.828176 | 0.4123851 | 0.00705892
29.076 | 18.9809 | 21.81843 | 21.39176 | -2.837534 | 0.4196728 | 0.007003928
29.086 | 18.9921 | 21.81553 | 21.38119 | -2.823431 | 0.4273961 | 0.006949587
29.096 | 18.9638 | 21.8131 | 21.37062 | -2.849304 | 0.4355916 | 0.006895887
29.106 | 18.9702 | 21.81119 | 21.36005 | -2.840993 | 0.4442984 | 0.006842818
29.116 | 18.96 | 21.80984 | 21.34949 | -2.849838 | 0.453559 | 0.006790372
29.126 | 18.9552 | 21.80909 | 21.33893 | -2.853886 | 0.463419 | 0.006738537
29.136 | 18.9587 | 21.80899 | 21.32837 | -2.850287 | 0.4739273 | 0.006687304
29.146 | 18.9642 | 21.80959 | 21.31782 | -2.845391 | 0.4851361 | 0.006636664
29.156 | 18.9508 | 21.81096 | 21.30727 | -2.860155 | 0.4971011 | 0.006586608
29.166 | 18.9517 | 21.81314 | 21.29672 | -2.861438 | 0.509881 | 0.006537128
29.176 | 18.9506 | 21.8162 | 21.28617 | -2.865601 | 0.5235382 | 0.00648821
29.186 | 18.9473 | 21.82021 | 21.27563 | -2.872911 | 0.5381378 | 0.006439854
29.196 | 18.9453 | 21.82523 | 21.26509 | -2.879934 | 0.5537482 | 0.006392047
29.206 | 18.9491 | 21.83134 | 21.25456 | -2.882243 | 0.5704403 | 0.00634478
29.216 | 18.9576 | 21.83861 | 21.24403 | -2.881011 | 0.5882872 | 0.006298048
29.226 | 18.9347 | 21.84711 | 21.2335 | -2.912412 | 0.607364 | 0.00625184
29.236 | 18.9585 | 21.85692 | 21.22297 | -2.898422 | 0.627747 | 0.00620615
29.246 | 18.945 | 21.86812 | 21.21245 | -2.923119 | 0.6495127 | 0.006160969
29.256 | 18.9489 | 21.88078 | 21.20192 | -2.931877 | 0.672737 | 0.006116291
29.266 | 18.9463 | 21.89497 | 21.19141 | -2.948673 | 0.697494 | 0.006072107
29.276 | 18.9604 | 21.91077 | 21.18089 | -2.950374 | 0.7238542 | 0.006028411
29.286 | 18.9624 | 21.92825 | 21.17038 | -2.965847 | 0.7518823 | 0.005985195
29.296 | 18.9532 | 21.94745 | 21.15987 | -2.994249 | 0.7816349 | 0.005942453
29.306 | 18.9626 | 21.96842 | 21.14937 | -3.005823 | 0.8131569 | 0.00590018
29.316 | 18.989 | 21.9912 | 21.13886 | -3.002199 | 0.8464781 | 0.005858363
29.326 | 18.9867 | 22.01579 | 21.12836 | -3.029088 | 0.8816073 | 0.005817001
29.336 | 18.9859 | 22.04217 | 21.11787 | -3.05627 | 0.9185276 | 0.005776084
29.346 | 19.001 | 22.0703 | 21.10737 | -3.069298 | 0.9571888 | 0.005735609
29.356 | 19.0012 | 22.10008 | 21.09688 | -3.098878 | 0.9974997 | 0.005695567
29.366 | 19.0162 | 22.13137 | 21.0864 | -3.115171 | 1.03932 | 0.005655952
29.376 | 19.0201 | 22.16398 | 21.07591 | -3.143876 | 1.082448 | 0.00561676
29.386 | 19.0255 | 22.19763 | 21.06543 | -3.172126 | 1.126619 | 0.005577984
29.396 | 19.0473 | 22.23198 | 21.05495 | -3.184678 | 1.171487 | 0.005539618
29.406 | 19.0719 | 22.2666 | 21.04448 | -3.194704 | 1.216626 | 0.005501657
29.416 | 19.0765 | 22.301 | 21.034 | -3.224496 | 1.261528 | 0.005464093
29.426 | 19.084 | 22.33456 | 21.02354 | -3.250563 | 1.305601 | 0.00542692
29.436 | 19.0887 | 22.36664 | 21.01307 | -3.277944 | 1.348184 | 0.005390138
29.446 | 19.1243 | 22.39652 | 21.00261 | -3.272224 | 1.388564 | 0.005353739
29.456 | 19.1242 | 22.42346 | 20.99215 | -3.299262 | 1.425998 | 0.005317716
29.466 | 19.1766 | 22.44672 | 20.98169 | -3.270124 | 1.459752 | 0.005282065
29.476 | 19.1822 | 22.46562 | 20.97124 | -3.283418 | 1.489135 | 0.005246781
29.486 | 19.1951 | 22.47953 | 20.96079 | -3.28443 | 1.513533 | 0.00521186
29.496 | 19.225 | 22.48797 | 20.95034 | -3.262965 | 1.532449 | 0.005177296
29.506 | 19.2474 | 22.49057 | 20.93989 | -3.243166 | 1.545528 | 0.005143083
29.516 | 19.2665 | 22.48713 | 20.92945 | -3.220632 | 1.552569 | 0.005109218
29.526 | 19.3072 | 22.47762 | 20.91902 | -3.170423 | 1.553532 | 0.005075696
29.536 | 19.3323 | 22.46215 | 20.90858 | -3.129854 | 1.548532 | 0.005042512
29.546 | 19.3438 | 22.44098 | 20.89815 | -3.097181 | 1.537823 | 0.005009662
29.556 | 19.3868 | 22.41448 | 20.88772 | -3.027679 | 1.521782 | 0.004977144
29.566 | 19.4123 | 22.38312 | 20.87729 | -2.970823 | 1.500884 | 0.004944948
29.576 | 19.4535 | 22.34747 | 20.86687 | -2.893969 | 1.475684 | 0.004913072
29.5859 | 19.4786 | 22.30853 | 20.85656 | -2.829933 | 1.447095 | 0.004881828
29.5959 | 19.5095 | 22.26617 | 20.84614 | -2.756668 | 1.415177 | 0.004850578
29.6059 | 19.5456 | 22.22141 | 20.83573 | -2.675806 | 1.380859 | 0.004819636
29.6159 | 19.5842 | 22.17489 | 20.82532 | -2.590694 | 1.344788 | 0.004788999
29.6259 | 19.6285 | 22.12726 | 20.81491 | -2.498758 | 1.307589 | 0.004758662
29.6359 | 19.6576 | 22.07908 | 20.80451 | -2.421477 | 1.269842 | 0.004728621
29.6459 | 19.6972 | 22.03088 | 20.79411 | -2.333677 | 1.232072 | 0.004698873
29.6559 | 19.732 | 21.98312 | 20.78371 | -2.251118 | 1.194739 | 0.004669413
29.6659 | 19.7623 | 21.93619 | 20.77332 | -2.17389 | 1.158235 | 0.004640239
29.6759 | 19.7989 | 21.89041 | 20.76292 | -2.091513 | 1.122877 | 0.004611347
29.6859 | 19.8528 | 21.84603 | 20.75254 | -1.993235 | 1.088916 | 0.004582731
29.6959 | 19.8693 | 21.80324 | 20.74215 | -1.933939 | 1.056532 | 0.004554391
29.7059 | 19.9078 | 21.76214 | 20.73177 | -1.854345 | 1.025848 | 0.004526321
29.7159 | 19.9393 | 21.72282 | 20.72139 | -1.78352 | 0.9969292 | 0.004498519
29.7259 | 19.9659 | 21.68528 | 20.71102 | -1.719381 | 0.9697923 | 0.004470981
29.7359 | 20.0134 | 21.6495 | 20.70065 | -1.6361 | 0.9444106 | 0.004443704
29.7459 | 20.0168 | 21.61541 | 20.69028 | -1.598614 | 0.9207203 | 0.004416684
29.7559 | 20.0417 | 21.58293 | 20.67991 | -1.541227 | 0.8986261 | 0.004389918
29.7659 | 20.0691 | 21.55192 | 20.66955 | -1.48282 | 0.8780074 | 0.004363404
29.7759 | 20.0848 | 21.52225 | 20.65919 | -1.437451 | 0.8587244 | 0.004337138
29.7859 | 20.1011 | 21.49377 | 20.64883 | -1.392669 | 0.8406242 | 0.004311116
29.7959 | 20.1382 | 21.46632 | 20.63848 | -1.328115 | 0.8235482 | 0.004285337
29.8059 | 20.1275 | 21.43973 | 20.62813 | -1.31223 | 0.8073382 | 0.004259796
29.8159 | 20.1383 | 21.41386 | 20.61779 | -1.275563 | 0.7918428 | 0.004234492
29.8259 | 20.1408 | 21.38858 | 20.60744 | -1.247776 | 0.7769239 | 0.004209421
29.8359 | 20.1381 | 21.36375 | 20.5971 | -1.225648 | 0.7624602 | 0.004184581
29.8459 | 20.1295 | 21.33928 | 20.58677 | -1.209777 | 0.7483506 | 0.004159968
29.8559 | 20.1219 | 21.31508 | 20.57643 | -1.193184 | 0.7345155 | 0.00413558
29.8659 | 20.1121 | 21.29111 | 20.5661 | -1.179011 | 0.7208967 | 0.004111413
29.8759 | 20.0866 | 21.26732 | 20.55578 | -1.18072 | 0.7074561 | 0.004087467
29.8859 | 20.0635 | 21.24369 | 20.54545 | -1.18019 | 0.6941739 | 0.004063738
29.8959 | 20.0625 | 21.22022 | 20.53513 | -1.157719 | 0.6810458 | 0.004040222
29.9059 | 20.0163 | 21.19691 | 20.52482 | -1.180614 | 0.6680811 | 0.004016918
29.9159 | 19.9813 | 21.17379 | 20.5145 | -1.192495 | 0.6552994 | 0.003993824
29.9259 | 19.9378 | 21.15089 | 20.50419 | -1.21309 | 0.6427284 | 0.003970935
29.9359 | 19.922 | 21.12823 | 20.49388 | -1.206233 | 0.6304013 | 0.003948252
29.9459 | 19.8641 | 21.10586 | 20.48358 | -1.24176 | 0.618354 | 0.00392577
29.9559 | 19.8279 | 21.08381 | 20.47328 | -1.255906 | 0.606623 | 0.003903488
29.9659 | 19.782 | 21.06211 | 20.46298 | -1.280106 | 0.5952432 | 0.003881403
29.9759 | 19.7236 | 21.04079 | 20.45269 | -1.317193 | 0.5842459 | 0.003859513
29.9859 | 19.6809 | 21.01989 | 20.4424 | -1.338992 | 0.5736579 | 0.003837816
29.9959 | 19.6167 | 20.99943 | 20.43211 | -1.382725 | 0.5635001 | 0.003816308
30.0059 | 19.5619 | 20.97941 | 20.42182 | -1.417507 | 0.5537877 | 0.00379499
30.0159 | 19.5168 | 20.95985 | 20.41154 | -1.443047 | 0.54453 | 0.003773857
30.0259 | 19.4444 | 20.94075 | 20.40127 | -1.496349 | 0.5357306 | 0.003752908
30.0359 | 19.3888 | 20.92211 | 20.39099 | -1.533312 | 0.5273885 | 0.003732141
30.0459 | 19.33 | 20.90393 | 20.38072 | -1.57393 | 0.5194981 | 0.003711553
30.0559 | 19.2619 | 20.88619 | 20.37045 | -1.624294 | 0.5120506 | 0.003691143
30.0659 | 19.1945 | 20.86889 | 20.36019 | -1.674393 | 0.5050341 | 0.00367091
30.0759 | 19.1407 | 20.85201 | 20.34993 | -1.711313 | 0.498435 | 0.003650849
30.0859 | 19.0836 | 20.83554 | 20.33967 | -1.751937 | 0.4922376 | 0.00363096
30.0959 | 19.0105 | 20.81945 | 20.32941 | -1.808951 | 0.4864257 | 0.003611241
30.1059 | 18.9614 | 20.80374 | 20.31916 | -1.842337 | 0.4809822 | 0.00359169
30.1159 | 18.8947 | 20.78838 | 20.30892 | -1.893677 | 0.4758896 | 0.003572305
30.1259 | 18.8332 | 20.77335 | 20.29867 | -1.940154 | 0.4711305 | 0.003553084
30.1359 | 18.7782 | 20.75865 | 20.28843 | -1.980451 | 0.4666877 | 0.003534025
30.1459 | 18.703 | 20.74425 | 20.27819 | -2.041251 | 0.4625443 | 0.003515127
30.1559 | 18.6737 | 20.73014 | 20.26796 | -2.056437 | 0.4586839 | 0.003496387
30.1659 | 18.5971 | 20.71629 | 20.25773 | -2.119194 | 0.4550906 | 0.003477805
30.1758 | 18.5477 | 20.70284 | 20.2476 | -2.155141 | 0.4517812 | 0.00345956
30.1858 | 18.5012 | 20.68949 | 20.23738 | -2.188292 | 0.4486744 | 0.003441284
30.1958 | 18.4416 | 20.67637 | 20.22715 | -2.234769 | 0.4457908 | 0.003423161
30.2058 | 18.3958 | 20.66346 | 20.21694 | -2.267659 | 0.4431171 | 0.003405188
30.2158 | 18.3453 | 20.65075 | 20.20672 | -2.305451 | 0.4406407 | 0.003387363
30.2258 | 18.3027 | 20.63823 | 20.19651 | -2.335531 | 0.4383496 | 0.003369686
30.2358 | 18.2548 | 20.62589 | 20.1863 | -2.371089 | 0.4362326 | 0.003352153
30.2458 | 18.2065 | 20.61371 | 20.1761 | -2.407213 | 0.4342791 | 0.003334765
30.2558 | 18.1721 | 20.6017 | 20.1659 | -2.429595 | 0.4324791 | 0.003317519
30.2658 | 18.133 | 20.58982 | 20.1557 | -2.456825 | 0.4308232 | 0.003300413
30.2758 | 18.1056 | 20.57809 | 20.14551 | -2.472493 | 0.4293028 | 0.003283447
30.2858 | 18.056 | 20.56649 | 20.13532 | -2.510493 | 0.4279096 | 0.003266619
30.2958 | 18.0272 | 20.55502 | 20.12513 | -2.527815 | 0.4266362 | 0.003249926
30.3058 | 17.989 | 20.54365 | 20.11495 | -2.554654 | 0.4254753 | 0.00323337
30.3158 | 17.9723 | 20.5324 | 20.10476 | -2.560102 | 0.4244205 | 0.003216945
30.3258 | 17.9292 | 20.52125 | 20.09459 | -2.592054 | 0.4234656 | 0.003200654
30.3358 | 17.8935 | 20.5102 | 20.08441 | -2.616703 | 0.4226049 | 0.003184492
30.3458 | 17.8958 | 20.49925 | 20.07424 | -2.603445 | 0.4218332 | 0.00316846
30.3558 | 17.8525 | 20.48837 | 20.06408 | -2.635875 | 0.4211456 | 0.003152556
30.3658 | 17.8343 | 20.47759 | 20.05391 | -2.643288 | 0.4205376 | 0.003136778
30.3758 | 17.8148 | 20.46688 | 20.04375 | -2.652079 | 0.420005 | 0.003121126
30.3858 | 17.7822 | 20.45625 | 20.0336 | -2.674046 | 0.4195439 | 0.003105597
30.3958 | 17.7652 | 20.44568 | 20.02344 | -2.680485 | 0.4191508 | 0.003090192
30.4058 | 17.7418 | 20.43519 | 20.01329 | -2.693391 | 0.4188223 | 0.003074907
30.4158 | 17.7206 | 20.42476 | 20.00315 | -2.704163 | 0.4185554 | 0.003059742
30.4258 | 17.7032 | 20.4144 | 19.99301 | -2.711197 | 0.4183471 | 0.003044697
30.4358 | 17.6989 | 20.40409 | 19.98287 | -2.70519 | 0.4181949 | 0.003029769
30.4458 | 17.677 | 20.39384 | 19.97273 | -2.716841 | 0.4180962 | 0.003014957
30.4558 | 17.6628 | 20.38365 | 19.9626 | -2.720846 | 0.4180488 | 0.003000262
30.4658 | 17.6447 | 20.3735 | 19.95247 | -2.728805 | 0.4180505 | 0.002985679
30.4758 | 17.6213 | 20.36341 | 19.94234 | -2.742114 | 0.4180994 | 0.00297121
30.4858 | 17.6054 | 20.35337 | 19.93222 | -2.747971 | 0.4181936 | 0.002956853
30.4958 | 17.5996 | 20.34338 | 19.9221 | -2.743776 | 0.4183313 | 0.002942606
30.5058 | 17.5904 | 20.33343 | 19.91199 | -2.743027 | 0.418511 | 0.002928469
30.5158 | 17.567 | 20.32352 | 19.90188 | -2.756521 | 0.4187311 | 0.00291444
30.5258 | 17.5541 | 20.31366 | 19.89177 | -2.759558 | 0.4189901 | 0.002900519
30.5358 | 17.5537 | 20.30384 | 19.88166 | -2.750137 | 0.4192868 | 0.002886703
30.5458 | 17.5398 | 20.29406 | 19.87156 | -2.754255 | 0.4196199 | 0.002872994
30.5558 | 17.517 | 20.28431 | 19.86146 | -2.767312 | 0.4199883 | 0.002859388
30.5658 | 17.506 | 20.27461 | 19.85137 | -2.768607 | 0.4203907 | 0.002845885
30.5758 | 17.5116 | 20.26494 | 19.84128 | -2.753339 | 0.4208263 | 0.002832485
30.5858 | 17.4874 | 20.25531 | 19.83119 | -2.767906 | 0.4212938 | 0.002819185
30.5958 | 17.4832 | 20.24571 | 19.82111 | -2.762508 | 0.4217926 | 0.002805986
30.6058 | 17.4798 | 20.23614 | 19.81103 | -2.756344 | 0.4223216 | 0.002792886
30.6158 | 17.4642 | 20.22661 | 19.80095 | -2.762412 | 0.4228801 | 0.002779884
30.6258 | 17.4513 | 20.21711 | 19.79088 | -2.765814 | 0.4234672 | 0.00276698
30.6358 | 17.4554 | 20.20765 | 19.78081 | -2.752247 | 0.4240823 | 0.002754171
30.6458 | 17.4388 | 20.19821 | 19.77074 | -2.75941 | 0.4247246 | 0.002741458
30.6558 | 17.4382 | 20.1888 | 19.76068 | -2.750604 | 0.4253934 | 0.002728839
30.6658 | 17.4215 | 20.17943 | 19.75062 | -2.757927 | 0.4260883 | 0.002716314
30.6758 | 17.4275 | 20.17008 | 19.74057 | -2.74258 | 0.4268085 | 0.002703881
30.6858 | 17.4123 | 20.16076 | 19.73052 | -2.748461 | 0.4275534 | 0.00269154
30.6958 | 17.3989 | 20.15147 | 19.72047 | -2.752569 | 0.4283227 | 0.00267929
30.7058 | 17.4112 | 20.14221 | 19.71042 | -2.731006 | 0.4291157 | 0.00266713
30.7158 | 17.3928 | 20.13297 | 19.70038 | -2.740169 | 0.429932 | 0.002655059
30.7258 | 17.3906 | 20.12376 | 19.69034 | -2.733158 | 0.4307712 | 0.002643076
30.7358 | 17.3767 | 20.11457 | 19.68031 | -2.737874 | 0.4316328 | 0.002631181
30.7458 | 17.3827 | 20.10542 | 19.67028 | -2.722715 | 0.4325164 | 0.002619371
30.7557 | 17.3604 | 20.09637 | 19.66035 | -2.735973 | 0.4334126 | 0.002607765
30.7657 | 17.3737 | 20.08726 | 19.65033 | -2.713565 | 0.4343389 | 0.002596126
30.7757 | 17.3544 | 20.07818 | 19.64031 | -2.723781 | 0.4352862 | 0.00258457
30.7857 | 17.3568 | 20.06912 | 19.63029 | -2.712321 | 0.4362542 | 0.0025731
30.7957 | 17.3354 | 20.06009 | 19.62028 | -2.724686 | 0.4372425 | 0.002561709
30.8057 | 17.3362 | 20.05107 | 19.61027 | -2.714874 | 0.4382508 | 0.002550403
30.8157 | 17.3202 | 20.04209 | 19.60027 | -2.721885 | 0.439279 | 0.002539175
30.8257 | 17.3227 | 20.03312 | 19.59027 | -2.71042 | 0.4403266 | 0.002528031
30.8357 | 17.3191 | 20.02418 | 19.58027 | -2.705078 | 0.4413936 | 0.002516963
30.8457 | 17.2998 | 20.01526 | 19.57027 | -2.715458 | 0.4424797 | 0.002505976
30.8557 | 17.2853 | 20.00636 | 19.56028 | -2.721061 | 0.4435845 | 0.002495066
30.8657 | 17.3038 | 19.99749 | 19.55029 | -2.693687 | 0.4447081 | 0.002484234
30.8757 | 17.2748 | 19.98863 | 19.54031 | -2.713834 | 0.4458502 | 0.002473478
30.8857 | 17.2803 | 19.9798 | 19.53033 | -2.699504 | 0.4470106 | 0.002462798
30.8957 | 17.2681 | 19.971 | 19.52035 | -2.702896 | 0.4481891 | 0.002452194
30.9057 | 17.2622 | 19.96221 | 19.51038 | -2.700009 | 0.4493857 | 0.002441663
30.9157 | 17.2556 | 19.95344 | 19.50041 | -2.697844 | 0.4506001 | 0.002431208
30.9257 | 17.2507 | 19.9447 | 19.49045 | -2.694 | 0.4518322 | 0.002420824
30.9357 | 17.2516 | 19.93598 | 19.48048 | -2.684377 | 0.4530819 | 0.002410515
30.9457 | 17.2308 | 19.92728 | 19.47053 | -2.696476 | 0.4543492 | 0.002400275
30.9557 | 17.2178 | 19.9186 | 19.46057 | -2.700796 | 0.4556339 | 0.002390109
30.9657 | 17.2308 | 19.90994 | 19.45062 | -2.679137 | 0.4569359 | 0.002380011
30.9757 | 17.2182 | 19.9013 | 19.44067 | -2.683099 | 0.4582552 | 0.002369985
30.9857 | 17.2121 | 19.89268 | 19.43073 | -2.680582 | 0.4595916 | 0.002360027
30.9957 | 17.2079 | 19.88409 | 19.42079 | -2.676185 | 0.4609451 | 0.002350139
31.0057 | 17.2105 | 19.87551 | 19.41085 | -2.66501 | 0.4623157 | 0.002340318
31.0157 | 17.191 | 19.86696 | 19.40092 | -2.675955 | 0.4637032 | 0.002330565
31.0257 | 17.1986 | 19.85842 | 19.39099 | -2.659821 | 0.4651077 | 0.002320878
31.0357 | 17.1772 | 19.84991 | 19.38107 | -2.672708 | 0.4665292 | 0.002311259
31.0457 | 17.1843 | 19.84141 | 19.37115 | -2.657115 | 0.4679674 | 0.002301704
31.0557 | 17.1675 | 19.83294 | 19.36123 | -2.665443 | 0.4694226 | 0.002292216
31.0657 | 17.1641 | 19.82449 | 19.35131 | -2.660391 | 0.4708946 | 0.002282791
31.0757 | 17.1538 | 19.81606 | 19.3414 | -2.66226 | 0.4723834 | 0.002273431
31.0857 | 17.1605 | 19.80765 | 19.3315 | -2.64715 | 0.4738891 | 0.002264133
31.0957 | 17.1475 | 19.79926 | 19.32159 | -2.65176 | 0.4754116 | 0.002254899
31.1057 | 17.1568 | 19.79089 | 19.31169 | -2.634091 | 0.4769509 | 0.002245727
31.1157 | 17.149 | 19.78254 | 19.3018 | -2.633542 | 0.4785071 | 0.002236617
31.1257 | 17.1367 | 19.77421 | 19.29191 | -2.637514 | 0.4800802 | 0.002227568
31.1357 | 17.1367 | 19.76591 | 19.28202 | -2.629207 | 0.4816702 | 0.00221858
31.1457 | 17.1242 | 19.75762 | 19.27213 | -2.63342 | 0.4832771 | 0.002209652
31.1557 | 17.1397 | 19.74935 | 19.26225 | -2.609655 | 0.4849009 | 0.002200783
31.1657 | 17.1331 | 19.74111 | 19.25238 | -2.60801 | 0.4865418 | 0.002191975
31.1757 | 17.1262 | 19.73289 | 19.2425 | -2.606685 | 0.4881998 | 0.002183224
31.1857 | 17.1067 | 19.72468 | 19.23263 | -2.617982 | 0.4898748 | 0.002174532
31.1957 | 17.1112 | 19.7165 | 19.22277 | -2.6053 | 0.491567 | 0.002165897
31.2057 | 17.1026 | 19.70834 | 19.21291 | -2.605739 | 0.4932764 | 0.00215732
31.2157 | 17.1163 | 19.7002 | 19.20305 | -2.583899 | 0.4950032 | 0.002148799
31.2257 | 17.1058 | 19.69208 | 19.19319 | -2.58628 | 0.4967472 | 0.002140335
31.2357 | 17.0952 | 19.68398 | 19.18334 | -2.588782 | 0.4985087 | 0.002131925
31.2457 | 17.1069 | 19.67591 | 19.17349 | -2.569006 | 0.5002877 | 0.002123573
31.2557 | 17.0878 | 19.66785 | 19.16365 | -2.580051 | 0.5020844 | 0.002115273
31.2657 | 17.0985 | 19.65982 | 19.15381 | -2.561317 | 0.5038987 | 0.002107029
31.2757 | 17.0801 | 19.65181 | 19.14398 | -2.571705 | 0.5057308 | 0.002098838
31.2857 | 17.087 | 19.64382 | 19.13414 | -2.556815 | 0.5075808 | 0.002090701
31.2957 | 17.067 | 19.63585 | 19.12432 | -2.568847 | 0.5094487 | 0.002082617
31.3057 | 17.0671 | 19.6279 | 19.11449 | -2.560801 | 0.5113348 | 0.002074586
31.3157 | 17.073 | 19.61998 | 19.10467 | -2.546976 | 0.513239 | 0.002066606
31.3257 | 17.0555 | 19.61207 | 19.09485 | -2.556574 | 0.5151616 | 0.002058678
31.3357 | 17.0653 | 19.60419 | 19.08504 | -2.538894 | 0.5171027 | 0.002050801
31.3456 | 17.0297 | 19.59642 | 19.07533 | -2.566715 | 0.5190425 | 0.002043053
31.3556 | 17.0592 | 19.58858 | 19.06552 | -2.52938 | 0.5210206 | 0.002035277
31.3656 | 17.0293 | 19.58077 | 19.05572 | -2.551468 | 0.5230176 | 0.002027551
31.3756 | 17.0267 | 19.57298 | 19.04592 | -2.546278 | 0.5250334 | 0.002019875
31.3856 | 17.0288 | 19.56521 | 19.03613 | -2.536412 | 0.5270685 | 0.002012248
31.3956 | 17.0117 | 19.55747 | 19.02634 | -2.545768 | 0.5291227 | 0.002004669
31.4056 | 17.0123 | 19.54975 | 19.01655 | -2.537448 | 0.5311964 | 0.001997139
31.4156 | 17.0039 | 19.54205 | 19.00677 | -2.538151 | 0.5332896 | 0.001989657
31.4256 | 17.0128 | 19.53438 | 18.99699 | -2.521578 | 0.5354026 | 0.001982223
31.4356 | 16.9856 | 19.52673 | 18.98722 | -2.541129 | 0.5375355 | 0.001974835
31.4456 | 16.9888 | 19.5191 | 18.97745 | -2.530303 | 0.5396884 | 0.001967495
31.4556 | 16.9767 | 19.5115 | 18.96768 | -2.534802 | 0.5418615 | 0.001960201
31.4656 | 16.9684 | 19.50392 | 18.95792 | -2.535525 | 0.5440551 | 0.001952953
31.4756 | 16.9769 | 19.49637 | 18.94816 | -2.519472 | 0.5462692 | 0.001945751
31.4856 | 16.9491 | 19.48884 | 18.9384 | -2.539745 | 0.5485042 | 0.001938594
31.4956 | 16.9525 | 19.48134 | 18.92865 | -2.528842 | 0.5507601 | 0.001931482
31.5056 | 16.9332 | 19.47386 | 18.9189 | -2.540664 | 0.5530372 | 0.001924414
31.5156 | 16.9248 | 19.46641 | 18.90916 | -2.541611 | 0.5553356 | 0.001917392
31.5256 | 16.9227 | 19.45898 | 18.89942 | -2.536284 | 0.5576556 | 0.001910413
31.5356 | 16.9104 | 19.45158 | 18.88968 | -2.541183 | 0.5599974 | 0.001903477
31.5456 | 16.9111 | 19.44421 | 18.87995 | -2.533107 | 0.5623613 | 0.001896584
31.5556 | 16.895 | 19.43686 | 18.87022 | -2.541858 | 0.5647473 | 0.001889735
31.5656 | 16.8895 | 19.42953 | 18.8605 | -2.540035 | 0.5671558 | 0.001882928
31.5756 | 16.8797 | 19.42224 | 18.85078 | -2.542538 | 0.569587 | 0.001876163
31.5856 | 16.8697 | 19.41497 | 18.84106 | -2.545269 | 0.5720411 | 0.00186944
31.5956 | 16.8723 | 19.40773 | 18.83135 | -2.535427 | 0.5745184 | 0.001862759
31.6056 | 16.8492 | 19.40051 | 18.82164 | -2.551312 | 0.5770191 | 0.001856119
31.6156 | 16.857 | 19.39332 | 18.81193 | -2.536324 | 0.5795434 | 0.00184952
31.6256 | 16.8533 | 19.38616 | 18.80223 | -2.532865 | 0.5820917 | 0.001842961
31.6356 | 16.829 | 19.37903 | 18.79253 | -2.550033 | 0.5846642 | 0.001836443
31.6456 | 16.8357 | 19.37193 | 18.78284 | -2.53623 | 0.5872611 | 0.001829965
31.6556 | 16.8285 | 19.36486 | 18.77315 | -2.536356 | 0.5898827 | 0.001823526
31.6656 | 16.8062 | 19.35781 | 18.76346 | -2.551611 | 0.5925293 | 0.001817127
31.6756 | 16.8128 | 19.35079 | 18.75378 | -2.537995 | 0.5952012 | 0.001810766
31.6856 | 16.7952 | 19.34381 | 18.7441 | -2.548608 | 0.5978987 | 0.001804444
31.6956 | 16.8113 | 19.33685 | 18.73443 | -2.525551 | 0.6006221 | 0.001798161
31.7056 | 16.7997 | 19.32992 | 18.72476 | -2.530225 | 0.6033717 | 0.001791916
31.7156 | 16.7832 | 19.32303 | 18.7151 | -2.539829 | 0.6061477 | 0.001785709
31.7256 | 16.7881 | 19.31616 | 18.70543 | -2.528064 | 0.6089506 | 0.00177954
31.7356 | 16.7893 | 19.30933 | 18.69578 | -2.52003 | 0.6117806 | 0.001773407
31.7456 | 16.7644 | 19.30253 | 18.68612 | -2.538127 | 0.6146381 | 0.001767312
31.7556 | 16.7859 | 19.29576 | 18.67647 | -2.509856 | 0.6175233 | 0.001761253
31.7656 | 16.7585 | 19.28902 | 18.66683 | -2.530517 | 0.6204367 | 0.001755231
31.7756 | 16.7754 | 19.28231 | 18.65718 | -2.506911 | 0.6233786 | 0.001749245
31.7856 | 16.7576 | 19.27564 | 18.64755 | -2.518038 | 0.6263493 | 0.001743295
31.7956 | 16.7575 | 19.269 | 18.63791 | -2.511497 | 0.6293492 | 0.001737381
31.8056 | 16.7529 | 19.26239 | 18.62828 | -2.509491 | 0.6323787 | 0.001731502
31.8156 | 16.752 | 19.25582 | 18.61865 | -2.503818 | 0.6354382 | 0.001725658
31.8256 | 16.724 | 19.24928 | 18.60903 | -2.52528 | 0.638528 | 0.001719848
31.8356 | 16.7432 | 19.24278 | 18.59941 | -2.499577 | 0.6416485 | 0.001714074
31.8456 | 16.7239 | 19.23631 | 18.5898 | -2.512408 | 0.6448002 | 0.001708334
31.8556 | 16.7235 | 19.22988 | 18.58019 | -2.506375 | 0.6479834 | 0.001702628
31.8656 | 16.7075 | 19.22348 | 18.57058 | -2.515979 | 0.6511986 | 0.001696956
31.8756 | 16.7132 | 19.21712 | 18.56098 | -2.503918 | 0.6544461 | 0.001691317
31.8856 | 16.7069 | 19.21079 | 18.55138 | -2.503895 | 0.6577265 | 0.001685711
31.8956 | 16.704 | 19.20451 | 18.54179 | -2.500509 | 0.6610402 | 0.001680139
31.9056 | 16.6896 | 19.19826 | 18.5322 | -2.50866 | 0.6643876 | 0.001674599
31.9156 | 16.6786 | 19.19205 | 18.52261 | -2.51345 | 0.6677691 | 0.001669092
31.9255 | 16.6695 | 19.18594 | 18.51313 | -2.51644 | 0.671151 | 0.001663673
31.9355 | 16.6777 | 19.17981 | 18.50355 | -2.502108 | 0.674602 | 0.00165823
31.9455 | 16.6669 | 19.17371 | 18.49397 | -2.506815 | 0.6780886 | 0.001652819
31.9555 | 16.6659 | 19.16766 | 18.4844 | -2.501762 | 0.6816114 | 0.00164744
31.9655 | 16.6467 | 19.16165 | 18.47484 | -2.51495 | 0.6851707 | 0.001642093
31.9755 | 16.6529 | 19.15568 | 18.46528 | -2.502779 | 0.6887672 | 0.001636776
31.9855 | 16.6378 | 19.14975 | 18.45572 | -2.51195 | 0.6924014 | 0.001631491
31.9955 | 16.6456 | 19.14386 | 18.44616 | -2.498263 | 0.6960738 | 0.001626235
32.0055 | 16.6295 | 19.13802 | 18.43661 | -2.508519 | 0.6997849 | 0.001621011
32.0155 | 16.6356 | 19.13222 | 18.42707 | -2.496619 | 0.7035354 | 0.001615817
32.0255 | 16.6152 | 19.12646 | 18.41753 | -2.511262 | 0.7073258 | 0.001610653
32.0355 | 16.6297 | 19.12075 | 18.40799 | -2.491051 | 0.7111568 | 0.001605519
32.0455 | 16.6087 | 19.11508 | 18.39845 | -2.506384 | 0.7150288 | 0.001600415
32.0555 | 16.6044 | 19.10946 | 18.38893 | -2.505063 | 0.7189425 | 0.00159534
32.0655 | 16.6169 | 19.10389 | 18.3794 | -2.486988 | 0.7228985 | 0.001590295
32.0755 | 16.5975 | 19.09836 | 18.36988 | -2.500861 | 0.7268976 | 0.001585278
32.0855 | 16.6124 | 19.09288 | 18.36036 | -2.480481 | 0.7309402 | 0.001580291
32.0955 | 16.5995 | 19.08745 | 18.35085 | -2.48795 | 0.7350271 | 0.001575331
32.1055 | 16.5906 | 19.08207 | 18.34134 | -2.491468 | 0.739159 | 0.001570401
32.1155 | 16.5948 | 19.07674 | 18.33183 | -2.481936 | 0.7433366 | 0.001565499
32.1255 | 16.5916 | 19.07145 | 18.32233 | -2.479854 | 0.7475604 | 0.001560624
32.1355 | 16.5843 | 19.06622 | 18.31284 | -2.481923 | 0.7518315 | 0.001555778
32.1455 | 16.5747 | 19.06104 | 18.30334 | -2.486345 | 0.7561503 | 0.001550959
32.1555 | 16.5739 | 19.05592 | 18.29385 | -2.482019 | 0.7605178 | 0.001546168
32.1655 | 16.5794 | 19.05085 | 18.28437 | -2.471446 | 0.7649345 | 0.001541403
32.1755 | 16.5685 | 19.04583 | 18.27489 | -2.477328 | 0.7694014 | 0.001536667
32.1855 | 16.5665 | 19.04087 | 18.26541 | -2.474365 | 0.7739192 | 0.001531956
32.1955 | 16.5466 | 19.03596 | 18.25594 | -2.489358 | 0.7784888 | 0.001527273
32.2055 | 16.5516 | 19.03111 | 18.24647 | -2.479507 | 0.783111 | 0.001522616
32.2155 | 16.5236 | 19.02631 | 18.23701 | -2.502715 | 0.7877867 | 0.001517986
32.2255 | 16.561 | 19.02158 | 18.22755 | -2.46058 | 0.7925167 | 0.001513381
32.2355 | 16.5283 | 19.01691 | 18.21809 | -2.488605 | 0.7973019 | 0.001508803
32.2455 | 16.5218 | 19.01229 | 18.20864 | -2.490491 | 0.8021433 | 0.00150425
32.2555 | 16.5245 | 19.00774 | 18.1992 | -2.483238 | 0.8070416 | 0.001499724
32.2655 | 16.5099 | 19.00325 | 18.18975 | -2.493346 | 0.8119981 | 0.001495222
32.2755 | 16.5182 | 18.99882 | 18.18031 | -2.480619 | 0.8170136 | 0.001490746
32.2855 | 16.501 | 18.99445 | 18.17088 | -2.493455 | 0.8220891 | 0.001486295
32.2955 | 16.5032 | 18.99016 | 18.16145 | -2.486956 | 0.8272255 | 0.001481869
32.3055 | 16.4949 | 18.98592 | 18.15202 | -2.491024 | 0.8324242 | 0.001477467
32.3155 | 16.4755 | 18.98176 | 18.1426 | -2.506259 | 0.8376858 | 0.001473091
32.3255 | 16.4899 | 18.97766 | 18.13318 | -2.487763 | 0.8430118 | 0.001468738
32.3355 | 16.4609 | 18.97364 | 18.12377 | -2.512736 | 0.848403 | 0.001464411
32.3455 | 16.4673 | 18.96968 | 18.11436 | -2.50238 | 0.8538609 | 0.001460107
32.3555 | 16.457 | 18.9658 | 18.10495 | -2.508795 | 0.8593863 | 0.001455827
32.3655 | 16.4702 | 18.96198 | 18.09555 | -2.491784 | 0.8649807 | 0.001451571
32.3755 | 16.451 | 18.95825 | 18.08615 | -2.507247 | 0.8706451 | 0.001447338
32.3855 | 16.452 | 18.95459 | 18.07676 | -2.502586 | 0.8763809 | 0.00144313
32.3955 | 16.4496 | 18.951 | 18.06737 | -2.501402 | 0.8821894 | 0.001438943
32.4055 | 16.4528 | 18.9475 | 18.05799 | -2.494695 | 0.8880717 | 0.001434781
32.4155 | 16.44 | 18.94407 | 18.04861 | -2.504069 | 0.8940294 | 0.001430642
32.4255 | 16.4545 | 18.94072 | 18.03923 | -2.486223 | 0.9000637 | 0.001426525
32.4355 | 16.4459 | 18.93746 | 18.02986 | -2.491559 | 0.9061761 | 0.001422431
32.4455 | 16.4445 | 18.93428 | 18.02049 | -2.489779 | 0.912368 | 0.00141836
32.4555 | 16.4323 | 18.93118 | 18.01113 | -2.498885 | 0.9186409 | 0.001414311
32.4655 | 16.4485 | 18.92818 | 18.00177 | -2.479677 | 0.9249964 | 0.001410285
32.4755 | 16.4453 | 18.92526 | 17.99242 | -2.479958 | 0.9314359 | 0.00140628
32.4855 | 16.4508 | 18.92243 | 17.98306 | -2.471628 | 0.937961 | 0.001402298
32.4955 | 16.4332 | 18.91969 | 17.97372 | -2.48649 | 0.9445735 | 0.001398337
32.5055 | 16.4344 | 18.91705 | 17.96438 | -2.482646 | 0.9512749 | 0.001394399
32.5154 | 16.457 | 18.91452 | 17.95513 | -2.457521 | 0.9579986 | 0.00139052
32.5254 | 16.4535 | 18.91207 | 17.9458 | -2.458567 | 0.9648821 | 0.001386624
32.5354 | 16.4525 | 18.90971 | 17.93647 | -2.457211 | 0.97186 | 0.001382749
32.5454 | 16.4568 | 18.90746 | 17.92714 | -2.450656 | 0.9789339 | 0.001378895
32.5554 | 16.453 | 18.9053 | 17.91782 | -2.452303 | 0.9861057 | 0.001375063
32.5654 | 16.4599 | 18.90325 | 17.90851 | -2.443354 | 0.9933774 | 0.001371251
32.5754 | 16.4575 | 18.90131 | 17.89919 | -2.443812 | 1.000751 | 0.00136746
32.5854 | 16.4595 | 18.89948 | 17.88989 | -2.439978 | 1.008229 | 0.00136369
32.5954 | 16.4736 | 18.89775 | 17.88058 | -2.424153 | 1.015812 | 0.00135994
32.6054 | 16.4743 | 18.89614 | 17.87128 | -2.421842 | 1.023504 | 0.00135621
32.6154 | 16.469 | 18.89464 | 17.86199 | -2.425645 | 1.031306 | 0.001352501
32.6254 | 16.4873 | 18.89327 | 17.8527 | -2.405965 | 1.039221 | 0.001348812
32.6354 | 16.4985 | 18.892 | 17.84341 | -2.393504 | 1.04725 | 0.001345143
32.6454 | 16.4766 | 18.89087 | 17.83413 | -2.414265 | 1.055397 | 0.001341493
32.6554 | 16.5005 | 18.88985 | 17.82485 | -2.389351 | 1.063664 | 0.001337864
32.6654 | 16.4905 | 18.88896 | 17.81557 | -2.398462 | 1.072053 | 0.001334254
32.6754 | 16.4989 | 18.8882 | 17.80631 | -2.389303 | 1.080567 | 0.001330663
32.6854 | 16.5246 | 18.88758 | 17.79704 | -2.362976 | 1.089209 | 0.001327092
32.6954 | 16.5172 | 18.88708 | 17.78778 | -2.369884 | 1.097981 | 0.00132354
32.7054 | 16.532 | 18.88673 | 17.77852 | -2.354729 | 1.106886 | 0.001320008
32.7154 | 16.5471 | 18.88651 | 17.76927 | -2.339414 | 1.115927 | 0.001316494
32.7254 | 16.5369 | 18.88644 | 17.76002 | -2.349542 | 1.125106 | 0.001312999
32.7354 | 16.5674 | 18.88652 | 17.75078 | -2.319117 | 1.134428 | 0.001309523
32.7454 | 16.5765 | 18.88674 | 17.74154 | -2.310241 | 1.143895 | 0.001306066
32.7554 | 16.586 | 18.88712 | 17.73231 | -2.301118 | 1.15351 | 0.001302627
32.7654 | 16.6092 | 18.88765 | 17.72308 | -2.278451 | 1.163277 | 0.001299206
32.7754 | 16.6074 | 18.88834 | 17.71385 | -2.280944 | 1.173199 | 0.001295804
32.7854 | 16.6316 | 18.8892 | 17.70463 | -2.257599 | 1.183279 | 0.00129242
32.7954 | 16.6409 | 18.89022 | 17.69541 | -2.249321 | 1.193522 | 0.001289054
32.8054 | 16.6613 | 18.89141 | 17.6862 | -2.230113 | 1.20393 | 0.001285707
32.8154 | 16.6871 | 18.89278 | 17.67699 | -2.205679 | 1.214508 | 0.001282377
32.8254 | 16.6935 | 18.89432 | 17.66778 | -2.200823 | 1.22526 | 0.001279064
32.8354 | 16.7264 | 18.89605 | 17.65858 | -2.169649 | 1.236189 | 0.00127577
32.8454 | 16.7461 | 18.89796 | 17.64939 | -2.151861 | 1.2473 | 0.001272493
32.8554 | 16.7605 | 18.90006 | 17.6402 | -2.139564 | 1.258597 | 0.001269234
32.8654 | 16.8049 | 18.90236 | 17.63101 | -2.097462 | 1.270085 | 0.001265991
32.8754 | 16.8069 | 18.90486 | 17.62183 | -2.097959 | 1.281768 | 0.001262766
32.8854 | 16.8347 | 18.90756 | 17.61265 | -2.07286 | 1.293651 | 0.001259559
32.8954 | 16.8798 | 18.91047 | 17.60348 | -2.030671 | 1.305738 | 0.001256368
32.9054 | 16.9004 | 18.9136 | 17.59431 | -2.013195 | 1.318035 | 0.001253194
32.9154 | 16.9427 | 18.91694 | 17.58514 | -1.974239 | 1.330547 | 0.001250037
32.9254 | 16.9598 | 18.92051 | 17.57598 | -1.960708 | 1.343279 | 0.001246897
32.9354 | 16.9922 | 18.92431 | 17.56683 | -1.932106 | 1.356236 | 0.001243774
32.9454 | 17.0327 | 18.92834 | 17.55767 | -1.89564 | 1.369425 | 0.001240667
32.9554 | 17.0639 | 18.93262 | 17.54853 | -1.868715 | 1.382851 | 0.001237576
32.9654 | 17.1065 | 18.93714 | 17.53938 | -1.830638 | 1.39652 | 0.001234502
32.9754 | 17.1265 | 18.94192 | 17.53025 | -1.815415 | 1.410438 | 0.001231444
32.9854 | 17.1677 | 18.94695 | 17.52111 | -1.779252 | 1.424612 | 0.001228402
32.9954 | 17.2061 | 18.95226 | 17.51198 | -1.746156 | 1.439048 | 0.001225376
33.0054 | 17.227 | 18.95783 | 17.50286 | -1.730834 | 1.453754 | 0.001222367
33.0154 | 17.2831 | 18.96369 | 17.49374 | -1.680592 | 1.468736 | 0.001219373
33.0254 | 17.307 | 18.96984 | 17.48462 | -1.662838 | 1.484001 | 0.001216395
33.0354 | 17.3545 | 18.97628 | 17.47551 | -1.62178 | 1.499558 | 0.001213432
33.0454 | 17.3928 | 18.98303 | 17.4664 | -1.590226 | 1.515414 | 0.001210486
33.0554 | 17.4095 | 18.99008 | 17.4573 | -1.580583 | 1.531576 | 0.001207554
33.0654 | 17.4528 | 18.99746 | 17.4482 | -1.54466 | 1.548054 | 0.001204639
33.0754 | 17.4902 | 19.00517 | 17.43911 | -1.514965 | 1.564857 | 0.001201738
33.0854 | 17.5139 | 19.01321 | 17.43002 | -1.499308 | 1.581992 | 0.001198853
33.0953 | 17.573 | 19.02151 | 17.42102 | -1.448513 | 1.599293 | 0.001196012
33.1053 | 17.5876 | 19.03026 | 17.41194 | -1.442655 | 1.61712 | 0.001193157
33.1153 | 17.6294 | 19.03936 | 17.40287 | -1.409965 | 1.635308 | 0.001190317
33.1253 | 17.6517 | 19.04885 | 17.39379 | -1.39715 | 1.653868 | 0.001187491
33.1353 | 17.6664 | 19.05872 | 17.38473 | -1.392323 | 1.672811 | 0.001184681
33.1453 | 17.716 | 19.06899 | 17.37567 | -1.352994 | 1.692147 | 0.001181885
33.1553 | 17.7328 | 19.07968 | 17.36661 | -1.346875 | 1.711889 | 0.001179105
33.1653 | 17.7609 | 19.09078 | 17.35755 | -1.329878 | 1.732048 | 0.001176338
33.1753 | 17.792 | 19.10231 | 17.3485 | -1.310315 | 1.752637 | 0.001173586
33.1853 | 17.8082 | 19.1143 | 17.33946 | -1.3061 | 1.773669 | 0.001170849
33.1953 | 17.8296 | 19.12674 | 17.33042 | -1.297142 | 1.795154 | 0.001168126
33.2053 | 17.8732 | 19.13966 | 17.32138 | -1.266459 | 1.817109 | 0.001165417
33.2153 | 17.8663 | 19.15306 | 17.31235 | -1.286765 | 1.839549 | 0.001162723
33.2253 | 17.906 | 19.16697 | 17.30333 | -1.260973 | 1.862487 | 0.001160042
33.2353 | 17.9307 | 19.1814 | 17.2943 | -1.2507 | 1.885938 | 0.001157376
33.2453 | 17.9571 | 19.19636 | 17.28529 | -1.239262 | 1.90992 | 0.001154723
33.2553 | 17.9551 | 19.21187 | 17.27627 | -1.256774 | 1.934448 | 0.001152085
33.2653 | 17.9882 | 19.22796 | 17.26727 | -1.239755 | 1.959541 | 0.00114946
33.2753 | 18.0179 | 19.24462 | 17.25826 | -1.226723 | 1.985215 | 0.001146849
33.2853 | 18.0286 | 19.2619 | 17.24926 | -1.233296 | 2.01149 | 0.001144251
33.2953 | 18.0431 | 19.27979 | 17.24027 | -1.236694 | 2.038385 | 0.001141667
33.3053 | 18.0793 | 19.29834 | 17.23128 | -1.219039 | 2.065923 | 0.001139097
33.3153 | 18.1098 | 19.31755 | 17.22229 | -1.207746 | 2.094119 | 0.00113654
33.3253 | 18.1293 | 19.33744 | 17.21331 | -1.208144 | 2.123 | 0.001133997
33.3353 | 18.156 | 19.35805 | 17.20433 | -1.202053 | 2.152589 | 0.001131466
33.3453 | 18.1808 | 19.3794 | 17.19536 | -1.198597 | 2.182907 | 0.001128949
33.3553 | 18.2319 | 19.4015 | 17.18639 | -1.169602 | 2.213982 | 0.001126445
33.3653 | 18.2366 | 19.42439 | 17.17743 | -1.187793 | 2.245838 | 0.001123955
33.3753 | 18.3092 | 19.4481 | 17.16847 | -1.138898 | 2.278504 | 0.001121477
33.3853 | 18.3361 | 19.47264 | 17.15952 | -1.136544 | 2.312006 | 0.001119012
33.3953 | 18.3833 | 19.49806 | 17.15057 | -1.114762 | 2.346376 | 0.00111656
33.4053 | 18.4509 | 19.52438 | 17.14162 | -1.073482 | 2.381643 | 0.001114121
33.4153 | 18.4972 | 19.55164 | 17.13268 | -1.054437 | 2.417841 | 0.001111694
33.4253 | 18.5659 | 19.57986 | 17.12375 | -1.013961 | 2.455003 | 0.00110928
33.4353 | 18.6103 | 19.60909 | 17.11482 | -0.9987891 | 2.493164 | 0.001106879
33.4453 | 18.7018 | 19.63936 | 17.10589 | -0.937558 | 2.532361 | 0.001104491
33.4553 | 18.7917 | 19.67071 | 17.09697 | -0.8790065 | 2.572634 | 0.001102114
33.4653 | 18.8585 | 19.70318 | 17.08805 | -0.8446755 | 2.614022 | 0.001099751
33.4753 | 18.9484 | 19.73681 | 17.07914 | -0.788407 | 2.656569 | 0.001097399
33.4853 | 19.055 | 19.77165 | 17.07023 | -0.7166459 | 2.700318 | 0.00109506
33.4953 | 19.1618 | 19.80774 | 17.06133 | -0.6459384 | 2.745316 | 0.001092733
33.5053 | 19.268 | 19.84513 | 17.05243 | -0.5771341 | 2.791613 | 0.001090419
33.5153 | 19.374 | 19.88388 | 17.04354 | -0.5098836 | 2.839258 | 0.001088116
33.5253 | 19.5267 | 19.92404 | 17.03465 | -0.3973415 | 2.888308 | 0.001085825
33.5353 | 19.6649 | 19.96566 | 17.02576 | -0.3007639 | 2.938817 | 0.001083547
33.5453 | 19.794 | 20.00881 | 17.01688 | -0.2148112 | 2.990847 | 0.00108128
33.5553 | 19.9516 | 20.05355 | 17.00801 | -0.1019454 | 3.044459 | 0.001079025
33.5653 | 20.1054 | 20.09993 | 16.99914 | 0.005467724 | 3.099719 | 0.001076782
33.5753 | 20.2647 | 20.14804 | 16.99027 | 0.1166585 | 3.156697 | 0.001074551
33.5853 | 20.4649 | 20.19795 | 16.98141 | 0.2669536 | 3.215465 | 0.001072331
33.5953 | 20.6055 | 20.24972 | 16.97255 | 0.3557762 | 3.276102 | 0.001070123
33.6053 | 20.8207 | 20.30346 | 16.9637 | 0.5172445 | 3.338688 | 0.001067926
33.6153 | 21.0098 | 20.35923 | 16.95485 | 0.650573 | 3.403309 | 0.001065741
33.6253 | 21.2094 | 20.41713 | 16.94601 | 0.7922709 | 3.470056 | 0.001063568
33.6353 | 21.3914 | 20.47726 | 16.93717 | 0.9141415 | 3.539026 | 0.001061405
33.6453 | 21.6076 | 20.53972 | 16.92834 | 1.067884 | 3.61032 | 0.001059255
33.6553 | 21.8342 | 20.60461 | 16.91951 | 1.229589 | 3.684045 | 0.001057115
33.6653 | 22.0616 | 20.67206 | 16.91068 | 1.389544 | 3.760317 | 0.001054987
33.6753 | 22.2566 | 20.74217 | 16.90186 | 1.514426 | 3.839256 | 0.001052869
33.6852 | 22.5047 | 20.81435 | 16.89314 | 1.690352 | 3.920159 | 0.001050784
33.6952 | 22.7102 | 20.89018 | 16.88433 | 1.820025 | 4.004799 | 0.001048689
33.7052 | 22.9745 | 20.96909 | 16.87552 | 2.005414 | 4.092517 | 0.001046605
33.7152 | 23.2082 | 21.05123 | 16.86672 | 2.156965 | 4.183469 | 0.001044532
33.7252 | 23.4397 | 21.13679 | 16.85793 | 2.302911 | 4.277821 | 0.00104247
33.7352 | 23.689 | 21.22593 | 16.84913 | 2.463074 | 4.375752 | 0.001040418
33.7452 | 23.9044 | 21.31884 | 16.84035 | 2.585565 | 4.47745 | 0.001038377
33.7552 | 24.161 | 21.41573 | 16.83156 | 2.745269 | 4.58313 | 0.001036348
33.7652 | 24.4013 | 21.51681 | 16.82279 | 2.884489 | 4.692989 | 0.001034328
33.7752 | 24.6223 | 21.62231 | 16.81402 | 2.999995 | 4.807258 | 0.00103232
33.7852 | 24.8721 | 21.73249 | 16.80525 | 3.139611 | 4.926212 | 0.001030322
33.7952 | 25.0963 | 21.84762 | 16.79648 | 3.24868 | 5.050108 | 0.001028334
33.8052 | 25.3446 | 21.96799 | 16.78773 | 3.376613 | 5.179235 | 0.001026357
33.8152 | 25.5547 | 22.0939 | 16.77897 | 3.460798 | 5.313906 | 0.001024391
33.8252 | 25.762 | 22.22572 | 16.77022 | 3.536285 | 5.45447 | 0.001022435
33.8352 | 26.0275 | 22.36374 | 16.76148 | 3.663758 | 5.601243 | 0.001020489
33.8452 | 26.2342 | 22.50842 | 16.75274 | 3.725784 | 5.754658 | 0.001018553
33.8552 | 26.4545 | 22.66014 | 16.744 | 3.79436 | 5.91512 | 0.001016628
33.8652 | 26.6783 | 22.81938 | 16.73527 | 3.858917 | 6.083094 | 0.001014713
33.8752 | 26.8544 | 22.98657 | 16.72655 | 3.867826 | 6.259013 | 0.001012808
33.8852 | 27.0974 | 23.16229 | 16.71783 | 3.935108 | 6.443452 | 0.001010913
33.8952 | 27.2922 | 23.3471 | 16.70911 | 3.9451 | 6.636978 | 0.001009028
33.9052 | 27.5106 | 23.54154 | 16.7004 | 3.969062 | 6.840129 | 0.001007154
33.9152 | 27.7448 | 23.74632 | 16.6917 | 3.99848 | 7.053619 | 0.001005289
33.9252 | 27.9001 | 23.96212 | 16.68299 | 3.937978 | 7.278125 | 0.001003434
33.9352 | 28.1398 | 24.18969 | 16.6743 | 3.950108 | 7.514393 | 0.001001589
33.9452 | 28.3303 | 24.42983 | 16.66561 | 3.900468 | 7.763226 | 0.000999754
33.9552 | 28.582 | 24.6834 | 16.65692 | 3.898601 | 8.025483 | 0.0009979287
33.9652 | 28.7902 | 24.95131 | 16.64824 | 3.838887 | 8.302081 | 0.0009961132
33.9752 | 28.98 | 25.23455 | 16.63956 | 3.745448 | 8.593999 | 0.0009943072
33.9852 | 29.2561 | 25.53416 | 16.63089 | 3.721938 | 8.902284 | 0.000992511
33.9952 | 29.5044 | 25.85125 | 16.62222 | 3.653146 | 9.228046 | 0.0009907244
34.0052 | 29.7523 | 26.18701 | 16.61355 | 3.565292 | 9.572465 | 0.0009889473
34.0152 | 30.0597 | 26.54268 | 16.6049 | 3.517024 | 9.936793 | 0.0009871799
34.0252 | 30.3313 | 26.91958 | 16.59624 | 3.411716 | 10.32236 | 0.0009854219
34.0352 | 30.6808 | 27.31912 | 16.58759 | 3.361675 | 10.73055 | 0.0009836734
34.0452 | 30.9907 | 27.74277 | 16.57895 | 3.247931 | 11.16284 | 0.000981934
34.0552 | 31.3489 | 28.19211 | 16.57031 | 3.156788 | 11.62082 | 0.0009802044
34.0652 | 31.7727 | 28.6686 | 16.56168 | 3.104101 | 12.10594 | 0.0009784838
34.0752 | 32.1443 | 29.17407 | 16.55305 | 2.970231 | 12.62005 | 0.0009767727
34.0852 | 32.6084 | 29.71027 | 16.54442 | 2.898131 | 13.16487 | 0.0009750708
34.0952 | 33.0841 | 30.27878 | 16.5358 | 2.805316 | 13.74201 | 0.0009733781
34.1052 | 33.5405 | 30.88164 | 16.52719 | 2.658861 | 14.35348 | 0.0009716945
34.1152 | 34.1201 | 31.52062 | 16.51858 | 2.599483 | 15.00107 | 0.0009700201
34.1252 | 34.6774 | 32.19765 | 16.50997 | 2.479747 | 15.68671 | 0.0009683548
34.1352 | 35.2719 | 32.91434 | 16.50137 | 2.357563 | 16.412 | 0.0009666985
34.1452 | 35.9265 | 33.6727 | 16.49277 | 2.253805 | 17.17896 | 0.0009650513
34.1552 | 36.5174 | 34.47443 | 16.48418 | 2.042966 | 17.98929 | 0.0009634131
34.1652 | 37.3185 | 35.32081 | 16.4756 | 1.997688 | 18.84425 | 0.0009617836
34.1752 | 38.0156 | 36.21347 | 16.46702 | 1.802129 | 19.74549 | 0.0009601631
34.1852 | 38.7989 | 37.15352 | 16.45844 | 1.645384 | 20.69412 | 0.0009585517
34.1952 | 39.6223 | 38.14134 | 16.44987 | 1.480956 | 21.69052 | 0.0009569489
34.2052 | 40.3962 | 39.17771 | 16.4413 | 1.218491 | 22.73545 | 0.0009553549
34.2152 | 41.3253 | 40.26202 | 16.43274 | 1.063275 | 23.82833 | 0.0009537698
34.2252 | 42.2204 | 41.39339 | 16.42418 | 0.8270085 | 24.96826 | 0.0009521933
34.2352 | 43.1346 | 42.57053 | 16.41563 | 0.5640692 | 26.15395 | 0.0009506255
34.2452 | 44.0817 | 43.79055 | 16.40708 | 0.2911519 | 27.38251 | 0.0009490664
34.2552 | 44.9686 | 45.0501 | 16.39854 | -0.08149546 | 28.65061 | 0.0009475158
34.2651 | 46.0171 | 46.33154 | 16.39009 | -0.314442 | 29.94051 | 0.0009459892
34.2751 | 46.9668 | 47.65528 | 16.38156 | -0.6884772 | 31.27277 | 0.0009444558
34.2851 | 47.9518 | 49.0019 | 16.37303 | -1.0501 | 32.62793 | 0.0009429309
34.2951 | 48.983 | 50.36383 | 16.36451 | -1.380828 | 33.99838 | 0.0009414144
34.3051 | 49.9007 | 51.73264 | 16.35599 | -1.831936 | 35.37571 | 0.0009399064
34.3151 | 50.9143 | 53.0993 | 16.34748 | -2.185 | 36.75088 | 0.0009384067
34.3251 | 51.8849 | 54.45443 | 16.33897 | -2.569534 | 38.11453 | 0.0009369156
34.3351 | 52.8813 | 55.78861 | 16.33047 | -2.907312 | 39.45721 | 0.0009354326
34.3451 | 53.7993 | 57.09266 | 16.32197 | -3.293358 | 40.76976 | 0.000933958
34.3551 | 54.6942 | 58.35793 | 16.31347 | -3.663732 | 42.04352 | 0.0009324918
34.3651 | 55.5872 | 59.57654 | 16.30499 | -3.989342 | 43.27063 | 0.0009310338
34.3751 | 56.4193 | 60.74142 | 16.2965 | -4.322119 | 44.44399 | 0.0009295839
34.3851 | 57.2435 | 61.84634 | 16.28802 | -4.602842 | 45.55739 | 0.0009281423
34.3951 | 58.0347 | 62.88581 | 16.27955 | -4.851112 | 46.60533 | 0.0009267089
34.4051 | 58.6856 | 63.85481 | 16.27108 | -5.169208 | 47.5828 | 0.0009252835
34.4151 | 59.3858 | 64.74856 | 16.26262 | -5.362765 | 48.48502 | 0.0009238663
34.4251 | 59.9755 | 65.56229 | 16.25416 | -5.586786 | 49.3072 | 0.000922457
34.4351 | 60.4963 | 66.29091 | 16.24571 | -5.794611 | 50.04428 | 0.0009210559
34.4451 | 60.9794 | 66.92896 | 16.23726 | -5.949563 | 50.69079 | 0.0009196628
34.4551 | 61.4362 | 67.47051 | 16.22881 | -6.034312 | 51.24078 | 0.0009182777
34.4651 | 61.7389 | 67.90925 | 16.22037 | -6.170352 | 51.68796 | 0.0009169004
34.4751 | 62.0106 | 68.23869 | 16.21194 | -6.228087 | 52.02583 | 0.0009155311
34.4851 | 62.1973 | 68.45245 | 16.20351 | -6.25515 | 52.24803 | 0.0009141698
34.4951 | 62.3576 | 68.54464 | 16.19509 | -6.187043 | 52.34864 | 0.0009128162
34.5051 | 62.3835 | 68.51029 | 16.18667 | -6.126793 | 52.32272 | 0.0009114705
34.5151 | 62.3834 | 68.34573 | 16.17825 | -5.962327 | 52.16656 | 0.0009101326
34.5251 | 62.2514 | 68.04888 | 16.16984 | -5.797482 | 51.87813 | 0.0009088024
34.5351 | 62.111 | 67.61961 | 16.16144 | -5.508612 | 51.45727 | 0.0009074801
34.5451 | 61.8712 | 67.05974 | 16.15304 | -5.188543 | 50.9058 | 0.0009061654
34.5551 | 61.4749 | 66.37312 | 16.14465 | -4.89822 | 50.22757 | 0.0009048582
34.5651 | 61.1179 | 65.56546 | 16.13626 | -4.447559 | 49.4283 | 0.0009035592
34.5751 | 60.6197 | 64.64417 | 16.12787 | -4.024469 | 48.5154 | 0.0009022675
34.5851 | 60.0932 | 63.61809 | 16.11949 | -3.524894 | 47.4977 | 0.0009009835
34.5951 | 59.4833 | 62.49725 | 16.11112 | -3.013952 | 46.38523 | 0.000899707
34.6051 | 58.8199 | 61.29259 | 16.10275 | -2.472686 | 45.18894 | 0.0008984382
34.6151 | 58.1077 | 60.01572 | 16.09438 | -1.908016 | 43.92043 | 0.0008971768
34.6251 | 57.2995 | 58.6787 | 16.08602 | -1.379205 | 42.59178 | 0.0008959229
34.6351 | 56.4497 | 57.29385 | 16.07767 | -0.8441529 | 41.21529 | 0.0008946765
34.6451 | 55.5886 | 55.87345 | 16.06932 | -0.2848509 | 39.80324 | 0.0008934377
34.6551 | 54.6737 | 54.42957 | 16.06098 | 0.2441331 | 38.3677 | 0.0008922062
34.6651 | 53.6942 | 52.97381 | 16.05264 | 0.7203863 | 36.92029 | 0.0008909821
34.6751 | 52.7041 | 51.51715 | 16.0443 | 1.186949 | 35.47196 | 0.0008897655
34.6851 | 51.7155 | 50.06966 | 16.03597 | 1.645845 | 34.03279 | 0.0008885562
34.6951 | 50.6289 | 48.6404 | 16.02765 | 1.988497 | 32.61187 | 0.0008873543
34.7051 | 49.5899 | 47.23735 | 16.01933 | 2.35255 | 31.21713 | 0.0008861598
34.7151 | 48.5188 | 45.86727 | 16.01102 | 2.65153 | 29.85537 | 0.0008849722
34.7251 | 47.3787 | 44.53575 | 16.00271 | 2.842947 | 28.53216 | 0.0008837921
34.7351 | 46.3461 | 43.24723 | 15.9944 | 3.098866 | 27.25195 | 0.0008826193
34.7451 | 45.2048 | 42.00507 | 15.9861 | 3.199725 | 26.01809 | 0.0008814538
34.7551 | 44.1508 | 40.81165 | 15.97781 | 3.339155 | 24.83296 | 0.0008802953
34.7651 | 43.0467 | 39.66844 | 15.96952 | 3.378259 | 23.69804 | 0.000879144
34.7751 | 41.9583 | 38.5762 | 15.96124 | 3.382103 | 22.61408 | 0.0008779999
34.7851 | 40.9426 | 37.53501 | 15.95296 | 3.407592 | 21.58117 | 0.000876863
34.7951 | 39.8924 | 36.54444 | 15.94468 | 3.347965 | 20.59888 | 0.0008757331
34.8051 | 38.8511 | 35.6036 | 15.93641 | 3.247498 | 19.66631 | 0.0008746101
34.8151 | 37.8703 | 34.7113 | 15.92815 | 3.158997 | 18.78228 | 0.0008734946
34.8251 | 36.9364 | 33.86606 | 15.91989 | 3.070339 | 17.9453 | 0.0008723859
34.8351 | 35.9605 | 33.06622 | 15.91164 | 2.894284 | 17.15371 | 0.0008712843
34.8451 | 35.0362 | 32.30997 | 15.90339 | 2.726231 | 16.40571 | 0.0008701896
34.855 | 34.1768 | 31.60238 | 15.89523 | 2.574419 | 15.70628 | 0.0008691129
34.865 | 33.3022 | 30.92723 | 15.88699 | 2.374972 | 15.03937 | 0.0008680321
34.875 | 32.5117 | 30.28992 | 15.87876 | 2.221783 | 14.41029 | 0.0008669584
34.885 | 31.7092 | 29.6885 | 15.87053 | 2.020698 | 13.81711 | 0.0008658915
34.895 | 30.9389 | 29.12107 | 15.8623 | 1.817834 | 13.2579 | 0.0008648315
34.905 | 30.2295 | 28.58573 | 15.85409 | 1.643767 | 12.73078 | 0.0008637784
34.915 | 29.553 | 28.08068 | 15.84587 | 1.472319 | 12.23394 | 0.0008627321
34.925 | 28.8715 | 27.60415 | 15.83767 | 1.267347 | 11.76563 | 0.0008616928
34.935 | 28.2899 | 27.15446 | 15.82946 | 1.135443 | 11.32413 | 0.0008606602
34.945 | 27.6827 | 26.72997 | 15.82127 | 0.9527258 | 10.90785 | 0.0008596344
34.955 | 27.1419 | 26.32916 | 15.81307 | 0.8127376 | 10.51523 | 0.0008586153
34.965 | 26.6045 | 25.95056 | 15.80489 | 0.6539445 | 10.14481 | 0.0008576032
34.975 | 26.1162 | 25.59276 | 15.7967 | 0.523438 | 9.795203 | 0.0008565977
34.985 | 25.6512 | 25.25447 | 15.78853 | 0.396732 | 9.465087 | 0.0008555989
34.995 | 25.2026 | 24.93443 | 15.78035 | 0.2681675 | 9.153225 | 0.0008546069
35.005 | 24.79 | 24.63149 | 15.77219 | 0.1585097 | 8.858451 | 0.0008536216
35.015 | 24.3952 | 24.34454 | 15.76402 | 0.05065527 | 8.579668 | 0.0008526429
35.025 | 24.044 | 24.07257 | 15.75587 | -0.02856687 | 8.315848 | 0.0008516709
35.035 | 23.707 | 23.8146 | 15.74772 | -0.1075959 | 8.06603 | 0.0008507055
35.045 | 23.371 | 23.56973 | 15.73957 | -0.1987308 | 7.829312 | 0.0008497468
35.055 | 23.0678 | 23.33713 | 15.73143 | -0.2693339 | 7.604858 | 0.0008487947
35.065 | 22.808 | 23.11602 | 15.72329 | -0.3080216 | 7.391883 | 0.0008478492
35.075 | 22.553 | 22.90566 | 15.71516 | -0.3526633 | 7.189656 | 0.0008469102
35.085 | 22.2635 | 22.70538 | 15.70703 | -0.4418814 | 6.997501 | 0.0008459778
35.095 | 22.0329 | 22.51455 | 15.69891 | -0.4816454 | 6.814787 | 0.0008450519
35.105 | 21.8501 | 22.33257 | 15.6908 | -0.482469 | 6.640927 | 0.0008441326
35.115 | 21.6279 | 22.15891 | 15.68269 | -0.5310071 | 6.475377 | 0.0008432198
35.125 | 21.4381 | 21.99306 | 15.67458 | -0.554956 | 6.317632 | 0.0008423135
35.135 | 21.2687 | 21.83455 | 15.66648 | -0.5658453 | 6.167223 | 0.0008414137
35.145 | 21.0927 | 21.68294 | 15.65839 | -0.5902407 | 6.023714 | 0.0008405202
35.155 | 20.9415 | 21.53784 | 15.6503 | -0.5963382 | 5.886702 | 0.0008396333
35.165 | 20.7696 | 21.39886 | 15.64221 | -0.6292628 | 5.755813 | 0.0008387528
35.175 | 20.6674 | 21.26567 | 15.63413 | -0.5982677 | 5.630698 | 0.0008378787
35.185 | 20.5312 | 21.13793 | 15.62606 | -0.606729 | 5.511035 | 0.000837011
35.195 | 20.3989 | 21.01535 | 15.61799 | -0.6164462 | 5.396522 | 0.0008361498
35.205 | 20.3067 | 20.89764 | 15.60992 | -0.5909405 | 5.286881 | 0.0008352949
35.215 | 20.1696 | 20.78455 | 15.60187 | -0.6149522 | 5.181853 | 0.0008344463
35.225 | 20.1084 | 20.67584 | 15.59381 | -0.5674397 | 5.081195 | 0.0008336041
35.235 | 19.9952 | 20.57128 | 15.58576 | -0.5760772 | 4.984681 | 0.0008327682
35.245 | 19.9033 | 20.47065 | 15.57772 | -0.5673548 | 4.892103 | 0.0008319387
35.255 | 19.8376 | 20.37378 | 15.56968 | -0.5361755 | 4.803263 | 0.0008311154
35.265 | 19.7605 | 20.28046 | 15.56165 | -0.5199573 | 4.717978 | 0.0008302984
35.275 | 19.6839 | 20.19053 | 15.55362 | -0.5066267 | 4.636076 | 0.0008294878
35.285 | 19.6172 | 20.10383 | 15.5456 | -0.486625 | 4.557398 | 0.0008286834
35.295 | 19.5514 | 20.0202 | 15.53758 | -0.4687995 | 4.481791 | 0.0008278853
35.305 | 19.4876 | 19.93951 | 15.52957 | -0.4519099 | 4.409114 | 0.0008270934
35.315 | 19.4408 | 19.86162 | 15.52156 | -0.4208235 | 4.339235 | 0.0008263077
35.325 | 19.3756 | 19.78641 | 15.51356 | -0.4108145 | 4.272029 | 0.0008255282
35.335 | 19.3473 | 19.71377 | 15.50556 | -0.3664657 | 4.207377 | 0.0008247549
35.345 | 19.2714 | 19.64357 | 15.49757 | -0.3721659 | 4.145169 | 0.0008239878
35.355 | 19.237 | 19.57571 | 15.48959 | -0.3387108 | 4.085301 | 0.000823227
35.365 | 19.2104 | 19.5101 | 15.48161 | -0.2997019 | 4.027674 | 0.0008224723
35.375 | 19.1465 | 19.44665 | 15.47363 | -0.3001462 | 3.972194 | 0.0008217237
35.385 | 19.1251 | 19.38525 | 15.46566 | -0.260155 | 3.918774 | 0.0008209813
35.395 | 19.0841 | 19.32585 | 15.45769 | -0.2417455 | 3.86733 | 0.0008202451
35.405 | 19.0459 | 19.26834 | 15.44973 | -0.2224382 | 3.817784 | 0.0008195149
35.415 | 19.0025 | 19.21266 | 15.44178 | -0.210159 | 3.77006 | 0.0008187909
35.425 | 18.9849 | 19.15874 | 15.43383 | -0.1738359 | 3.724087 | 0.0008180729
35.4349 | 18.9654 | 19.10702 | 15.42597 | -0.141618 | 3.680235 | 0.000817368
35.4449 | 18.9144 | 19.0564 | 15.41803 | -0.141995 | 3.637551 | 0.0008166624
35.4549 | 18.9042 | 19.00734 | 15.41009 | -0.103137 | 3.596428 | 0.0008159627
35.4649 | 18.869 | 18.95979 | 15.40216 | -0.09078774 | 3.556808 | 0.000815269
35.4749 | 18.8468 | 18.91369 | 15.39424 | -0.06689075 | 3.518634 | 0.0008145812
35.4849 | 18.8339 | 18.869 | 15.38632 | -0.03509589 | 3.481858 | 0.0008138998
35.4949 | 18.8095 | 18.82565 | 15.37841 | -0.01615176 | 3.446427 | 0.0008132243
35.5049 | 18.7831 | 18.78361 | 15.3705 | -0.0005121229 | 3.412296 | 0.0008125548
35.5149 | 18.7625 | 18.74283 | 15.3626 | 0.01966749 | 3.379419 | 0.0008118912
35.5249 | 18.7522 | 18.70327 | 15.3547 | 0.04893158 | 3.347753 | 0.0008112336
35.5349 | 18.7344 | 18.66488 | 15.34681 | 0.06951888 | 3.317257 | 0.0008105823
35.5449 | 18.7038 | 18.62763 | 15.33893 | 0.07617025 | 3.287893 | 0.0008099367
35.5549 | 18.7005 | 18.59148 | 15.33105 | 0.1090209 | 3.259624 | 0.0008092972
35.5649 | 18.6904 | 18.55639 | 15.32317 | 0.1340082 | 3.232413 | 0.0008086635
35.5749 | 18.6594 | 18.52234 | 15.3153 | 0.1370642 | 3.206228 | 0.0008080361
35.5849 | 18.65 | 18.48928 | 15.30743 | 0.160722 | 3.181036 | 0.0008074145
35.5949 | 18.6295 | 18.45719 | 15.29957 | 0.1723119 | 3.156807 | 0.0008067988
35.6049 | 18.6269 | 18.42604 | 15.29172 | 0.2008635 | 3.133511 | 0.0008061889
35.6149 | 18.6166 | 18.39579 | 15.28387 | 0.220805 | 3.111119 | 0.0008055852
35.6249 | 18.5894 | 18.36644 | 15.27603 | 0.2229628 | 3.089606 | 0.0008049874
35.6349 | 18.5843 | 18.33794 | 15.26819 | 0.2463622 | 3.068946 | 0.0008043954
35.6449 | 18.5537 | 18.31027 | 15.26035 | 0.2434287 | 3.049113 | 0.0008038092
35.6549 | 18.5387 | 18.28341 | 15.25253 | 0.2552851 | 3.030086 | 0.0008032292
35.6649 | 18.5455 | 18.25735 | 15.2447 | 0.2881537 | 3.011841 | 0.000802655
35.6749 | 18.5215 | 18.23204 | 15.23689 | 0.2894559 | 2.994356 | 0.0008020866
35.6849 | 18.486 | 18.20749 | 15.22907 | 0.2785122 | 2.977613 | 0.000801524
35.6949 | 18.4727 | 18.18366 | 15.22127 | 0.289042 | 2.96159 | 0.0008009676
35.7049 | 18.4781 | 18.16054 | 15.21347 | 0.3175639 | 2.946271 | 0.0008004169
35.7149 | 18.4241 | 18.1381 | 15.20567 | 0.2859959 | 2.931635 | 0.000799872
35.7249 | 18.4266 | 18.11634 | 15.19788 | 0.310255 | 2.917668 | 0.0007993328
35.7349 | 18.4105 | 18.09524 | 15.19009 | 0.3152577 | 2.904351 | 0.0007987999
35.7449 | 18.3616 | 18.07478 | 15.18231 | 0.2868197 | 2.89167 | 0.0007982726
35.7549 | 18.3871 | 18.05494 | 15.17454 | 0.3321554 | 2.87961 | 0.0007977511
35.7649 | 18.3441 | 18.03572 | 15.16677 | 0.3083793 | 2.868156 | 0.0007972355
35.7749 | 18.3269 | 18.0171 | 15.159 | 0.309805 | 2.857295 | 0.0007967256
35.7849 | 18.3203 | 17.99905 | 15.15124 | 0.3212456 | 2.847014 | 0.0007962218
35.7949 | 18.2916 | 17.98159 | 15.14349 | 0.3100136 | 2.8373 | 0.0007957237
35.8049 | 18.291 | 17.96468 | 15.13574 | 0.326321 | 2.828141 | 0.0007952314
35.8149 | 18.2534 | 17.94832 | 15.128 | 0.3050791 | 2.819527 | 0.0007947447
35.8249 | 18.247 | 17.9325 | 15.12026 | 0.3144986 | 2.811445 | 0.0007942643
35.8349 | 18.2586 | 17.91721 | 15.11253 | 0.3413902 | 2.803886 | 0.0007937894
35.8449 | 18.2065 | 17.90244 | 15.1048 | 0.3040636 | 2.79684 | 0.0007933204
35.8549 | 18.2231 | 17.88817 | 15.09708 | 0.3349281 | 2.790298 | 0.0007928569
35.8649 | 18.2132 | 17.87441 | 15.08937 | 0.3387929 | 2.784249 | 0.0007923996
35.8749 | 18.1772 | 17.86113 | 15.08165 | 0.3160665 | 2.778687 | 0.000791948
35.8849 | 18.1938 | 17.84834 | 15.07395 | 0.3454567 | 2.773603 | 0.0007915021
35.8949 | 18.1858 | 17.83603 | 15.06625 | 0.3497721 | 2.768988 | 0.0007910618
35.9049 | 18.1654 | 17.82418 | 15.05855 | 0.3412199 | 2.764835 | 0.0007906277
35.9149 | 18.1833 | 17.81279 | 15.05087 | 0.3705068 | 2.761138 | 0.0007901991
35.9249 | 18.1708 | 17.80186 | 15.04318 | 0.3689396 | 2.757889 | 0.0007897763
35.9349 | 18.1577 | 17.79138 | 15.0355 | 0.3663246 | 2.755083 | 0.0007893592
35.9449 | 18.1774 | 17.78133 | 15.02783 | 0.3960679 | 2.752714 | 0.0007889482
35.9549 | 18.1835 | 17.77173 | 15.02016 | 0.4117748 | 2.750775 | 0.0007885427
35.9649 | 18.1575 | 17.76255 | 15.0125 | 0.3949513 | 2.749261 | 0.0007881431
35.9749 | 18.184 | 17.7538 | 15.00484 | 0.4302019 | 2.748168 | 0.000787749
35.9849 | 18.1767 | 17.74547 | 14.99719 | 0.4312316 | 2.74749 | 0.000787361
35.9949 | 18.1915 | 17.73755 | 14.98954 | 0.4539454 | 2.747223 | 0.0007869786
36.0049 | 18.1959 | 17.73005 | 14.9819 | 0.4658469 | 2.747363 | 0.000786602
36.0149 | 18.2077 | 17.72296 | 14.97427 | 0.4847386 | 2.747907 | 0.0007862312
36.0248 | 18.2151 | 17.71634 | 14.96671 | 0.4987614 | 2.748838 | 0.0007858698
36.0348 | 18.224 | 17.71005 | 14.95909 | 0.5139516 | 2.750173 | 0.0007855103
36.0448 | 18.2466 | 17.70416 | 14.95147 | 0.5424436 | 2.751901 | 0.0007851567
36.0548 | 18.246 | 17.69866 | 14.94386 | 0.54734 | 2.754018 | 0.0007848088
36.0648 | 18.2659 | 17.69356 | 14.93625 | 0.5723435 | 2.756524 | 0.0007844667
36.0748 | 18.2906 | 17.68884 | 14.92865 | 0.6017567 | 2.759414 | 0.0007841303
36.0848 | 18.288 | 17.68452 | 14.92105 | 0.6034816 | 2.762687 | 0.0007837997
36.0948 | 18.3053 | 17.68058 | 14.91346 | 0.6247201 | 2.766341 | 0.0007834749
36.1048 | 18.3383 | 17.67703 | 14.90587 | 0.6612738 | 2.770374 | 0.0007831557
36.1148 | 18.3422 | 17.67386 | 14.89829 | 0.6683443 | 2.774786 | 0.0007828424
36.1248 | 18.3674 | 17.67107 | 14.89071 | 0.6963329 | 2.779573 | 0.0007825348
36.1348 | 18.3607 | 17.66866 | 14.88314 | 0.6920401 | 2.784737 | 0.000782233
36.1448 | 18.3841 | 17.66663 | 14.87558 | 0.7174675 | 2.790275 | 0.000781937
36.1548 | 18.4149 | 17.66499 | 14.86802 | 0.7499149 | 2.796187 | 0.0007816467
36.1648 | 18.4178 | 17.66372 | 14.86046 | 0.7540834 | 2.802473 | 0.0007813621
36.1748 | 18.4367 | 17.66283 | 14.85291 | 0.7738725 | 2.809133 | 0.0007810834
36.1848 | 18.4814 | 17.66232 | 14.84537 | 0.8190826 | 2.816167 | 0.0007808103
36.1948 | 18.4857 | 17.66219 | 14.83783 | 0.8235132 | 2.823575 | 0.000780543
36.2048 | 18.5115 | 17.66244 | 14.8303 | 0.849064 | 2.831357 | 0.0007802816
36.2148 | 18.5328 | 17.66307 | 14.82277 | 0.8697341 | 2.839514 | 0.0007800259
36.2248 | 18.5405 | 17.66408 | 14.81525 | 0.8764227 | 2.848047 | 0.000779776
36.2348 | 18.5803 | 17.66547 | 14.80773 | 0.9148286 | 2.856957 | 0.0007795318
36.2448 | 18.5999 | 17.66725 | 14.80022 | 0.9326508 | 2.866246 | 0.0007792934
36.2548 | 18.6077 | 17.66941 | 14.79272 | 0.9382874 | 2.875915 | 0.0007790608
36.2648 | 18.6383 | 17.67196 | 14.78522 | 0.966337 | 2.885965 | 0.0007788339
36.2748 | 18.6609 | 17.6749 | 14.77772 | 0.9859973 | 2.8964 | 0.0007786129
36.2848 | 18.6814 | 17.67823 | 14.77024 | 1.003167 | 2.907219 | 0.0007783976
36.2948 | 18.7159 | 17.68196 | 14.76275 | 1.033942 | 2.918427 | 0.0007781881
36.3048 | 18.7244 | 17.68608 | 14.75527 | 1.038322 | 2.930026 | 0.0007779845
36.3148 | 18.7541 | 17.6906 | 14.7478 | 1.063502 | 2.942018 | 0.0007777866
36.3248 | 18.7805 | 17.69552 | 14.74033 | 1.08498 | 2.954407 | 0.0007775946
36.3348 | 18.8038 | 17.70085 | 14.73287 | 1.102953 | 2.967196 | 0.0007774083
36.3448 | 18.8224 | 17.70658 | 14.72542 | 1.115818 | 2.980388 | 0.0007772279
36.3548 | 18.8648 | 17.71273 | 14.71797 | 1.15207 | 2.993987 | 0.0007770532
36.3648 | 18.8902 | 17.71929 | 14.71052 | 1.170905 | 3.007996 | 0.0007768844
36.3748 | 18.9059 | 17.72628 | 14.70308 | 1.17962 | 3.022421 | 0.0007767214
36.3848 | 18.9488 | 17.73369 | 14.69565 | 1.215111 | 3.037265 | 0.0007765643
36.3948 | 18.9563 | 17.74153 | 14.68822 | 1.214771 | 3.052533 | 0.0007764129
36.4048 | 18.997 | 17.7498 | 14.6808 | 1.247197 | 3.068231 | 0.0007762675
36.4148 | 19.0313 | 17.75852 | 14.67338 | 1.272783 | 3.084362 | 0.0007761278
36.4248 | 19.0426 | 17.76768 | 14.66597 | 1.274924 | 3.100934 | 0.0007759941
36.4348 | 19.1001 | 17.77729 | 14.65856 | 1.322815 | 3.11795 | 0.000775866
36.4448 | 19.1133 | 17.78735 | 14.65116 | 1.325948 | 3.135418 | 0.0007757441
36.4548 | 19.1559 | 17.79788 | 14.64376 | 1.358019 | 3.153343 | 0.0007756278
36.4648 | 19.1804 | 17.80888 | 14.63637 | 1.37152 | 3.171732 | 0.0007755175
36.4748 | 19.2055 | 17.82036 | 14.62899 | 1.385144 | 3.190592 | 0.0007754131
36.4848 | 19.2636 | 17.83231 | 14.62161 | 1.431286 | 3.20993 | 0.0007753146
36.4948 | 19.267 | 17.84476 | 14.61423 | 1.422236 | 3.229754 | 0.0007752219
36.5048 | 19.3282 | 17.85771 | 14.60687 | 1.470487 | 3.250071 | 0.0007751351
36.5148 | 19.3593 | 17.87117 | 14.5995 | 1.488132 | 3.270889 | 0.0007750543
36.5248 | 19.3955 | 17.88514 | 14.59215 | 1.510361 | 3.292217 | 0.0007749794
36.5348 | 19.4254 | 17.89963 | 14.5848 | 1.525767 | 3.314063 | 0.0007749104
36.5448 | 19.4657 | 17.91466 | 14.57745 | 1.551039 | 3.336437 | 0.0007748473
36.5548 | 19.5186 | 17.93023 | 14.57011 | 1.588369 | 3.359347 | 0.0007747902
36.5648 | 19.5378 | 17.94635 | 14.56277 | 1.591446 | 3.382806 | 0.000774739
36.5748 | 19.5943 | 17.96304 | 14.55544 | 1.63126 | 3.406821 | 0.0007746938
36.5848 | 19.6212 | 17.9803 | 14.54812 | 1.640901 | 3.431404 | 0.0007746546
36.5948 | 19.6685 | 17.99814 | 14.5408 | 1.670357 | 3.456567 | 0.0007746213
36.6047 | 19.699 | 18.0164 | 14.53356 | 1.682604 | 3.48206 | 0.000774594
36.6147 | 19.7492 | 18.03544 | 14.52625 | 1.713761 | 3.50841 | 0.0007745727
36.6247 | 19.784 | 18.0551 | 14.51895 | 1.728898 | 3.535375 | 0.0007745575
36.6347 | 19.8033 | 18.0754 | 14.51166 | 1.727902 | 3.562967 | 0.0007745482
36.6447 | 19.8681 | 18.09634 | 14.50437 | 1.771758 | 3.591202 | 0.0007745447
36.6547 | 19.8987 | 18.11795 | 14.49708 | 1.780754 | 3.620091 | 0.0007745475
36.6647 | 19.9569 | 18.14023 | 14.4898 | 1.816674 | 3.649651 | 0.0007745564
36.6747 | 19.9751 | 18.1632 | 14.48253 | 1.811903 | 3.679896 | 0.0007745712
36.6847 | 20.0398 | 18.18687 | 14.47526 | 1.852926 | 3.710842 | 0.0007745921
36.6947 | 20.0659 | 18.21127 | 14.46799 | 1.854626 | 3.742505 | 0.0007746188
36.7047 | 20.1139 | 18.23641 | 14.46074 | 1.877486 | 3.774903 | 0.000774652
36.7147 | 20.1653 | 18.26231 | 14.45348 | 1.902989 | 3.808052 | 0.0007746912
36.7247 | 20.1933 | 18.28898 | 14.44624 | 1.904317 | 3.841971 | 0.0007747364
36.7347 | 20.2469 | 18.31645 | 14.439 | 1.93045 | 3.876678 | 0.0007747876
36.7447 | 20.2859 | 18.34473 | 14.43176 | 1.941168 | 3.912196 | 0.000774845
36.7547 | 20.3294 | 18.37385 | 14.42453 | 1.955551 | 3.948542 | 0.0007749088
36.7647 | 20.367 | 18.40382 | 14.41731 | 1.963178 | 3.985739 | 0.0007749786
36.7747 | 20.414 | 18.43467 | 14.41009 | 1.979327 | 4.023809 | 0.0007750545
36.7847 | 20.4621 | 18.46643 | 14.40288 | 1.995673 | 4.062776 | 0.0007751366
36.7947 | 20.5056 | 18.49911 | 14.39567 | 2.006494 | 4.102662 | 0.000775225
36.8047 | 20.541 | 18.53274 | 14.38847 | 2.008264 | 4.143494 | 0.0007753194
36.8147 | 20.5974 | 18.56734 | 14.38127 | 2.030058 | 4.185297 | 0.0007754201
36.8247 | 20.6356 | 18.60295 | 14.37408 | 2.032647 | 4.228099 | 0.0007755272
36.8347 | 20.68 | 18.6396 | 14.36689 | 2.040404 | 4.271927 | 0.0007756405
36.8447 | 20.7372 | 18.6773 | 14.35971 | 2.0599 | 4.31681 | 0.0007757599
36.8547 | 20.7757 | 18.7161 | 14.35254 | 2.059604 | 4.36278 | 0.0007758857
36.8647 | 20.8268 | 18.75602 | 14.34537 | 2.070784 | 4.409869 | 0.0007760177
36.8747 | 20.8537 | 18.79709 | 14.33821 | 2.056606 | 4.458109 | 0.0007761562
36.8847 | 20.9131 | 18.83936 | 14.33105 | 2.073737 | 4.507535 | 0.0007763008
36.8947 | 20.9464 | 18.88286 | 14.3239 | 2.063541 | 4.558183 | 0.0007764518
36.9047 | 21.0119 | 18.92762 | 14.31675 | 2.084279 | 4.610091 | 0.0007766091
36.9147 | 21.0397 | 18.97369 | 14.30961 | 2.066012 | 4.663298 | 0.0007767731
36.9247 | 21.1014 | 19.0211 | 14.30248 | 2.080299 | 4.717846 | 0.000776943
36.9347 | 21.1397 | 19.0699 | 14.29535 | 2.069799 | 4.773775 | 0.0007771195
36.9447 | 21.1879 | 19.12013 | 14.28822 | 2.067766 | 4.831132 | 0.0007773024
36.9547 | 21.2497 | 19.17185 | 14.28111 | 2.077853 | 4.889963 | 0.0007774919
36.9647 | 21.2923 | 19.22509 | 14.27399 | 2.067212 | 4.950316 | 0.0007776877
36.9747 | 21.3184 | 19.27991 | 14.26689 | 2.038492 | 5.012243 | 0.0007778898
36.9847 | 21.3734 | 19.33636 | 14.25979 | 2.03704 | 5.075797 | 0.0007780985
36.9947 | 21.4307 | 19.3945 | 14.25269 | 2.0362 | 5.141032 | 0.0007783138
37.0047 | 21.4786 | 19.45439 | 14.2456 | 2.024214 | 5.208008 | 0.0007785357
37.0147 | 21.5333 | 19.51608 | 14.23851 | 2.01722 | 5.276786 | 0.0007787638
37.0247 | 21.5717 | 19.57964 | 14.23144 | 1.992056 | 5.347429 | 0.0007789987
37.0347 | 21.63 | 19.64515 | 14.22436 | 1.984855 | 5.420003 | 0.0007792401
37.0447 | 21.6804 | 19.71265 | 14.21729 | 1.967745 | 5.49458 | 0.0007794882
37.0547 | 21.7376 | 19.78225 | 14.21023 | 1.955355 | 5.571233 | 0.0007797427
37.0647 | 21.7966 | 19.85399 | 14.20318 | 1.942607 | 5.650037 | 0.0007800039
37.0747 | 21.8415 | 19.92798 | 14.19613 | 1.913519 | 5.731076 | 0.0007802718
37.0847 | 21.9108 | 20.00429 | 14.18908 | 1.906508 | 5.814431 | 0.0007805465
37.0947 | 21.9577 | 20.08302 | 14.18204 | 1.874681 | 5.900198 | 0.0007808276
37.1047 | 22.0114 | 20.16425 | 14.17501 | 1.847148 | 5.988464 | 0.0007811156
37.1147 | 22.0866 | 20.24809 | 14.16798 | 1.838509 | 6.079331 | 0.0007814103
37.1247 | 22.1434 | 20.33464 | 14.16096 | 1.808759 | 6.172903 | 0.0007817118
37.1347 | 22.1881 | 20.42401 | 14.15394 | 1.76409 | 6.269289 | 0.0007820199
37.1447 | 22.2682 | 20.51631 | 14.14693 | 1.751885 | 6.368605 | 0.0007823349
37.1547 | 22.327 | 20.61168 | 14.13992 | 1.715323 | 6.470973 | 0.0007826567
37.1647 | 22.4138 | 20.71023 | 14.13292 | 1.703574 | 6.576522 | 0.0007829854
37.1747 | 22.4734 | 20.8121 | 14.12593 | 1.661303 | 6.685388 | 0.0007833209
37.1847 | 22.57 | 20.91743 | 14.11894 | 1.652565 | 6.797714 | 0.0007836632
37.1946 | 22.6172 | 21.02528 | 14.11202 | 1.59192 | 6.912472 | 0.0007840091
37.2046 | 22.7306 | 21.13798 | 14.10505 | 1.592619 | 7.032151 | 0.0007843653
37.2146 | 22.8162 | 21.25463 | 14.09807 | 1.56157 | 7.155771 | 0.0007847284
37.2246 | 22.896 | 21.37541 | 14.09111 | 1.520591 | 7.283517 | 0.0007850985
37.2346 | 23.0175 | 21.50051 | 14.08415 | 1.516986 | 7.415582 | 0.0007854755
37.2446 | 23.1067 | 21.63015 | 14.07719 | 1.476551 | 7.552171 | 0.0007858596
37.2546 | 23.2178 | 21.76453 | 14.07024 | 1.453269 | 7.693503 | 0.0007862507
37.2646 | 23.3375 | 21.9039 | 14.0633 | 1.433605 | 7.839811 | 0.0007866489
37.2746 | 23.4373 | 22.04849 | 14.05636 | 1.388812 | 7.991341 | 0.0007870542
37.2846 | 23.597 | 22.19857 | 14.04943 | 1.398426 | 8.148359 | 0.0007874666
37.2946 | 23.696 | 22.35444 | 14.0425 | 1.341563 | 8.311148 | 0.0007878863
37.3046 | 23.8824 | 22.51638 | 14.03558 | 1.366023 | 8.480009 | 0.0007883129
37.3146 | 23.995 | 22.68472 | 14.02866 | 1.310282 | 8.655266 | 0.0007887469
37.3246 | 24.186 | 22.85981 | 14.02175 | 1.326195 | 8.837263 | 0.000789188
37.3346 | 24.3618 | 23.04201 | 14.01485 | 1.319792 | 9.026369 | 0.0007896365
37.3446 | 24.5433 | 23.23172 | 14.00795 | 1.311578 | 9.222981 | 0.0007900922
37.3546 | 24.7646 | 23.42937 | 14.00106 | 1.33523 | 9.427522 | 0.0007905553
37.3646 | 24.9947 | 23.63541 | 13.99417 | 1.359293 | 9.640445 | 0.0007910256
37.3746 | 25.1969 | 23.85032 | 13.98729 | 1.346582 | 9.862238 | 0.0007915033
37.3846 | 25.4542 | 24.07463 | 13.98041 | 1.379573 | 10.09342 | 0.0007919884
37.3946 | 25.7055 | 24.30889 | 13.97354 | 1.39661 | 10.33455 | 0.000792481
37.4046 | 26.0029 | 24.55371 | 13.96668 | 1.449194 | 10.58623 | 0.0007929809
37.4146 | 26.2877 | 24.80971 | 13.95982 | 1.477988 | 10.8491 | 0.0007934885
37.4246 | 26.62 | 25.0776 | 13.95297 | 1.542403 | 11.12384 | 0.0007940034
37.4346 | 26.9493 | 25.35809 | 13.94612 | 1.591208 | 11.41118 | 0.000794526
37.4446 | 27.3095 | 25.65198 | 13.93928 | 1.657522 | 11.71191 | 0.0007950561
37.4546 | 27.7037 | 25.9601 | 13.93244 | 1.743601 | 12.02686 | 0.0007955939
37.4646 | 28.0988 | 26.28334 | 13.92561 | 1.815462 | 12.35693 | 0.0007961392
37.4746 | 28.5321 | 26.62265 | 13.91879 | 1.909452 | 12.70307 | 0.0007966923
37.4846 | 29.0321 | 26.97904 | 13.91197 | 2.053055 | 13.06628 | 0.000797253
37.4946 | 29.4835 | 27.3536 | 13.90515 | 2.129897 | 13.44765 | 0.0007978215
37.5046 | 30.0215 | 27.74747 | 13.89834 | 2.274032 | 13.84833 | 0.0007983977
37.5146 | 30.5979 | 28.16185 | 13.89154 | 2.436047 | 14.26951 | 0.0007989818
37.5246 | 31.1215 | 28.59804 | 13.88475 | 2.52346 | 14.71249 | 0.0007995737
37.5346 | 31.7948 | 29.05739 | 13.87796 | 2.737411 | 15.17863 | 0.0008001734
37.5446 | 32.372 | 29.54133 | 13.87117 | 2.830669 | 15.66936 | 0.0008007811
37.5546 | 33.1346 | 30.05138 | 13.86439 | 3.083225 | 16.18618 | 0.0008013966
37.5646 | 33.8394 | 30.58911 | 13.85762 | 3.250295 | 16.73069 | 0.0008020202
37.5746 | 34.5674 | 31.15618 | 13.85085 | 3.411222 | 17.30453 | 0.0008026518
37.5846 | 35.3962 | 31.75434 | 13.84409 | 3.641864 | 17.90945 | 0.0008032915
37.5946 | 36.1538 | 32.38539 | 13.83733 | 3.768412 | 18.54725 | 0.0008039392
37.6046 | 37.0934 | 33.05121 | 13.83058 | 4.04219 | 19.21983 | 0.000804595
37.6146 | 37.936 | 33.75375 | 13.82383 | 4.182248 | 19.92911 | 0.000805259
37.6246 | 38.874 | 34.49501 | 13.8171 | 4.37899 | 20.67711 | 0.0008059313
37.6346 | 39.8055 | 35.27705 | 13.81036 | 4.528448 | 21.46588 | 0.0008066117
37.6446 | 40.7562 | 36.10197 | 13.80363 | 4.654233 | 22.29753 | 0.0008073004
37.6546 | 41.8489 | 36.97186 | 13.79691 | 4.877042 | 23.17414 | 0.0008079974
37.6646 | 42.8162 | 37.88885 | 13.79019 | 4.927347 | 24.09785 | 0.0008087028
37.6746 | 43.9239 | 38.85504 | 13.78348 | 5.068857 | 25.07075 | 0.0008094166
37.6846 | 45.0229 | 39.87247 | 13.77678 | 5.150426 | 26.09489 | 0.0008101389
37.6946 | 46.1084 | 40.94309 | 13.77008 | 5.165308 | 27.1722 | 0.0008108695
37.7046 | 47.3101 | 42.06871 | 13.76338 | 5.241391 | 28.30451 | 0.0008116087
37.7146 | 48.3785 | 43.25094 | 13.7567 | 5.127565 | 29.49343 | 0.0008123565
37.7246 | 49.599 | 44.49111 | 13.75001 | 5.107886 | 30.74029 | 0.0008131129
37.7346 | 50.796 | 45.79023 | 13.74334 | 5.005769 | 32.04608 | 0.0008138779
37.7446 | 51.8824 | 47.14882 | 13.73667 | 4.733576 | 33.41134 | 0.0008146516
37.7546 | 53.1196 | 48.56686 | 13.73 | 4.552737 | 34.83605 | 0.000815434
37.7646 | 54.2298 | 50.04362 | 13.72334 | 4.186178 | 36.31946 | 0.0008162252
37.7745 | 55.3985 | 51.56188 | 13.71675 | 3.83662 | 37.84431 | 0.0008170171
37.7845 | 56.5322 | 53.14978 | 13.71011 | 3.38242 | 39.43886 | 0.0008178259
37.7945 | 57.5971 | 54.78847 | 13.70346 | 2.808627 | 41.08419 | 0.0008186437
37.8045 | 58.7354 | 56.47282 | 13.69683 | 2.262576 | 42.77518 | 0.0008194704
37.8145 | 59.7875 | 58.19613 | 13.6902 | 1.591365 | 44.50512 | 0.0008203061
37.8245 | 60.8212 | 59.95001 | 13.68357 | 0.8711866 | 46.26562 | 0.0008211508
37.8345 | 61.9016 | 61.7242 | 13.67695 | 0.1773964 | 48.04643 | 0.0008220046
37.8445 | 62.819 | 63.50654 | 13.67034 | -0.6875353 | 49.83537 | 0.0008228677
37.8545 | 63.7841 | 65.28287 | 13.66373 | -1.498767 | 51.61831 | 0.0008237399
37.8645 | 64.5798 | 67.03722 | 13.65713 | -2.457416 | 53.37926 | 0.0008246213
37.8745 | 65.3904 | 68.75188 | 13.65053 | -3.361484 | 55.10053 | 0.000825512
37.8845 | 66.1959 | 70.40781 | 13.64394 | -4.211905 | 56.76304 | 0.0008264123
37.8945 | 66.8825 | 71.98495 | 13.63736 | -5.102455 | 58.34677 | 0.0008273216
37.9045 | 67.5237 | 73.46291 | 13.63078 | -5.939207 | 59.8313 | 0.0008282407
37.9145 | 68.0481 | 74.8215 | 13.6242 | -6.773397 | 61.19647 | 0.0008291691
37.9245 | 68.5343 | 76.0415 | 13.61763 | -7.507199 | 62.42303 | 0.0008301073
37.9345 | 69.0105 | 77.10536 | 13.61107 | -8.094858 | 63.49345 | 0.0008310548
37.9445 | 69.3006 | 77.99782 | 13.60452 | -8.697219 | 64.39247 | 0.000832012
37.9545 | 69.6548 | 78.70651 | 13.59797 | -9.051711 | 65.10771 | 0.0008329791
37.9645 | 69.7981 | 79.22234 | 13.59142 | -9.424241 | 65.63009 | 0.0008339559
37.9745 | 69.9138 | 79.53971 | 13.58488 | -9.62591 | 65.95399 | 0.0008349425
37.9845 | 70.0113 | 79.65655 | 13.57835 | -9.645252 | 66.07737 | 0.0008359391
37.9945 | 69.9065 | 79.57421 | 13.57182 | -9.667705 | 66.00155 | 0.0008369456
38.0045 | 69.8784 | 79.29721 | 13.5653 | -9.418813 | 65.73108 | 0.000837962
38.0145 | 69.6399 | 78.83291 | 13.55878 | -9.193009 | 65.27329 | 0.0008389886
38.0245 | 69.3632 | 78.19109 | 13.55227 | -8.827892 | 64.63798 | 0.0008400253
38.0345 | 69.0946 | 77.38363 | 13.54577 | -8.28903 | 63.83702 | 0.0008410721
38.0445 | 68.6579 | 76.42405 | 13.53927 | -7.766155 | 62.88394 | 0.0008421292
38.0545 | 68.2507 | 75.32727 | 13.53277 | -7.076575 | 61.79366 | 0.0008431967
38.0645 | 67.6956 | 74.10917 | 13.52629 | -6.413572 | 60.58204 | 0.0008442744
38.0745 | 67.1309 | 72.78631 | 13.51981 | -5.655413 | 59.26566 | 0.0008453627
38.0845 | 66.4687 | 71.37563 | 13.51333 | -4.906932 | 57.86146 | 0.0008464613
38.0945 | 65.7241 | 69.89408 | 13.50686 | -4.169985 | 56.38638 | 0.0008475706
38.1045 | 65.0147 | 68.35835 | 13.50039 | -3.34365 | 54.85711 | 0.0008486905
38.1145 | 64.195 | 66.78451 | 13.49394 | -2.589509 | 53.28972 | 0.0008498212
38.1245 | 63.3908 | 65.18781 | 13.48748 | -1.797006 | 51.69947 | 0.0008509624
38.1345 | 62.5157 | 63.58235 | 13.48104 | -1.066649 | 50.10046 | 0.0008521147
38.1445 | 61.5819 | 61.98099 | 13.47459 | -0.3990882 | 48.50554 | 0.0008532777
38.1545 | 60.6679 | 60.39517 | 13.46816 | 0.2727344 | 46.92615 | 0.0008544517
38.1645 | 59.7466 | 58.83485 | 13.46173 | 0.9117547 | 45.37226 | 0.0008556367
38.1745 | 58.7619 | 57.30851 | 13.4553 | 1.453387 | 43.85235 | 0.000856833
38.1845 | 57.7825 | 55.8232 | 13.44889 | 1.959299 | 42.37346 | 0.0008580402
38.1945 | 56.7508 | 54.38459 | 13.44247 | 2.366213 | 40.94125 | 0.0008592587
38.2045 | 55.802 | 52.99709 | 13.43607 | 2.804915 | 39.56016 | 0.0008604885
38.2145 | 54.7541 | 51.66397 | 13.42967 | 3.090131 | 38.23344 | 0.0008617298
38.2245 | 53.746 | 50.3875 | 13.42327 | 3.358499 | 36.96337 | 0.0008629825
38.2345 | 52.8397 | 49.16909 | 13.41688 | 3.670613 | 35.75134 | 0.0008642468
38.2445 | 51.7942 | 48.00938 | 13.4105 | 3.784816 | 34.59802 | 0.0008655227
38.2545 | 50.8345 | 46.90843 | 13.40412 | 3.926071 | 33.50344 | 0.0008668103
38.2645 | 49.8397 | 45.86576 | 13.39775 | 3.973943 | 32.46714 | 0.0008681096
38.2745 | 48.988 | 44.88048 | 13.39138 | 4.107517 | 31.48823 | 0.0008694208
38.2845 | 48.0428 | 43.95141 | 13.38502 | 4.091393 | 30.56552 | 0.0008707439
38.2945 | 47.1657 | 43.07708 | 13.37866 | 4.088616 | 29.69755 | 0.0008720791
38.3045 | 46.2702 | 42.25588 | 13.37232 | 4.014319 | 28.88269 | 0.0008734263
38.3145 | 45.4487 | 41.48604 | 13.36597 | 3.962656 | 28.1192 | 0.0008747856
38.3245 | 44.6347 | 40.76573 | 13.35963 | 3.868974 | 27.40522 | 0.0008761573
38.3345 | 43.891 | 40.09304 | 13.3533 | 3.797962 | 26.73886 | 0.0008775413
38.3445 | 43.1482 | 39.46607 | 13.34698 | 3.68213 | 26.11821 | 0.0008789377
38.3545 | 42.4111 | 38.88292 | 13.34066 | 3.528179 | 25.54138 | 0.0008803466
38.3644 | 41.7256 | 38.34693 | 13.3344 | 3.378668 | 25.01165 | 0.000881754
38.3744 | 41.0485 | 37.84544 | 13.3281 | 3.203056 | 24.51646 | 0.000883188
38.3844 | 40.4961 | 37.3823 | 13.32179 | 3.113803 | 24.05962 | 0.0008846349
38.3944 | 39.8588 | 36.95577 | 13.3155 | 2.903025 | 23.63939 | 0.0008860946
38.4044 | 39.3117 | 36.56422 | 13.3092 | 2.747479 | 23.25413 | 0.0008875673
38.4144 | 38.7771 | 36.20606 | 13.30292 | 2.571038 | 22.90225 | 0.000889053
38.4244 | 38.2978 | 35.87979 | 13.29664 | 2.41801 | 22.58226 | 0.0008905519
38.4344 | 37.8878 | 35.58398 | 13.29036 | 2.303815 | 22.29273 | 0.000892064
38.4444 | 37.3528 | 35.3173 | 13.2841 | 2.035497 | 22.03231 | 0.0008935894
38.4544 | 37.0041 | 35.07848 | 13.27783 | 1.92562 | 21.79975 | 0.0008951283
38.4644 | 36.5826 | 34.86634 | 13.27158 | 1.716264 | 21.59386 | 0.0008966807
38.4744 | 36.2054 | 34.67976 | 13.26533 | 1.525636 | 21.41354 | 0.0008982468
38.4844 | 35.9055 | 34.51775 | 13.25908 | 1.387755 | 21.25777 | 0.0008998265
38.4944 | 35.5827 | 34.37933 | 13.25284 | 1.203375 | 21.12558 | 0.0009014201
38.5044 | 35.3327 | 34.26363 | 13.24661 | 1.069066 | 21.01612 | 0.0009030276
38.5144 | 35.0183 | 34.16987 | 13.24038 | 0.8484293 | 20.92859 | 0.0009046492
38.5244 | 34.8295 | 34.09731 | 13.23416 | 0.7321944 | 20.86224 | 0.0009062849
38.5344 | 34.5706 | 34.04528 | 13.22794 | 0.52532 | 20.81643 | 0.0009079348
38.5444 | 34.3722 | 34.0132 | 13.22173 | 0.3590007 | 20.79056 | 0.0009095991
38.5544 | 34.2074 | 34.00054 | 13.21552 | 0.2068618 | 20.7841 | 0.0009112779
38.5644 | 34.019 | 34.00683 | 13.20933 | 0.01217108 | 20.79659 | 0.0009129713
38.5744 | 33.887 | 34.03167 | 13.20313 | -0.1446672 | 20.82762 | 0.0009146793
38.5844 | 33.7411 | 34.07471 | 13.19695 | -0.3336064 | 20.87684 | 0.0009164021
38.5944 | 33.6695 | 34.13566 | 13.19076 | -0.4661617 | 20.94398 | 0.0009181399
38.6044 | 33.5495 | 34.2143 | 13.18459 | -0.6647979 | 21.02879 | 0.0009198927
38.6144 | 33.4776 | 34.31044 | 13.17842 | -0.8328391 | 21.1311 | 0.0009216606
38.6244 | 33.4069 | 34.42396 | 13.17225 | -1.017056 | 21.25078 | 0.0009234438
38.6344 | 33.3849 | 34.55478 | 13.1661 | -1.16988 | 21.38776 | 0.0009252424
38.6444 | 33.3206 | 34.70288 | 13.15994 | -1.382284 | 21.54201 | 0.0009270565
38.6544 | 33.3292 | 34.8683 | 13.1538 | -1.539098 | 21.71357 | 0.0009288862
38.6644 | 33.3171 | 35.0511 | 13.14765 | -1.733997 | 21.90251 | 0.0009307317
38.6744 | 33.3487 | 35.25141 | 13.14152 | -1.902709 | 22.10896 | 0.0009325931
38.6844 | 33.3915 | 35.46941 | 13.13539 | -2.077911 | 22.33309 | 0.0009344705
38.6944 | 33.4304 | 35.70533 | 13.12927 | -2.274926 | 22.57512 | 0.000936364
38.7044 | 33.5191 | 35.95943 | 13.12315 | -2.440333 | 22.83535 | 0.0009382738
38.7144 | 33.6139 | 36.23206 | 13.11704 | -2.618156 | 23.11408 | 0.0009402001
38.7244 | 33.7358 | 36.52357 | 13.11093 | -2.787774 | 23.4117 | 0.0009421428
38.7344 | 33.8939 | 36.83442 | 13.10483 | -2.94052 | 23.72865 | 0.0009441022
38.7444 | 34.0124 | 37.16508 | 13.09873 | -3.152681 | 24.0654 | 0.0009460784
38.7544 | 34.1972 | 37.5161 | 13.09265 | -3.318901 | 24.42251 | 0.0009480716
38.7644 | 34.4023 | 37.88808 | 13.08656 | -3.485778 | 24.80057 | 0.0009500819
38.7744 | 34.6411 | 38.28168 | 13.08048 | -3.64058 | 25.20024 | 0.0009521094
38.7844 | 34.8571 | 38.69764 | 13.07441 | -3.840535 | 25.62227 | 0.0009541542
38.7944 | 35.1953 | 39.13674 | 13.06835 | -3.941439 | 26.06744 | 0.0009562166
38.8044 | 35.444 | 39.59985 | 13.06229 | -4.155854 | 26.53661 | 0.0009582967
38.8144 | 35.8104 | 40.08793 | 13.05623 | -4.277526 | 27.03073 | 0.0009603947
38.8244 | 36.2113 | 40.60197 | 13.05018 | -4.390673 | 27.55083 | 0.0009625105
38.8344 | 36.5479 | 41.1431 | 13.04414 | -4.595198 | 28.09799 | 0.0009646446
38.8444 | 37.0913 | 41.71249 | 13.03811 | -4.621191 | 28.67342 | 0.0009667969
38.8544 | 37.5329 | 42.31144 | 13.03207 | -4.77854 | 29.2784 | 0.0009689676
38.8644 | 38.0471 | 42.94132 | 13.02605 | -4.894224 | 29.9143 | 0.000971157
38.8744 | 38.696 | 43.60364 | 13.02003 | -4.907635 | 30.58263 | 0.0009733651
38.8844 | 39.2258 | 44.29997 | 13.01402 | -5.074169 | 31.28498 | 0.0009755921
38.8944 | 40.0214 | 45.03204 | 13.00801 | -5.010642 | 32.02306 | 0.0009778383
38.9044 | 40.713 | 45.8017 | 13.00201 | -5.088698 | 32.79871 | 0.0009801037
38.9144 | 41.4995 | 46.61091 | 12.99601 | -5.111407 | 33.61391 | 0.0009823886
38.9244 | 42.4059 | 47.46178 | 12.99002 | -5.055875 | 34.47077 | 0.000984693
38.9344 | 43.242 | 48.35657 | 12.98403 | -5.114567 | 35.37155 | 0.0009870172
38.9443 | 44.302 | 49.28803 | 12.97812 | -4.986026 | 36.30892 | 0.0009893378
38.9543 | 45.4046 | 50.27754 | 12.97214 | -4.872942 | 37.30441 | 0.0009917019
38.9643 | 46.4432 | 51.31867 | 12.96618 | -4.875473 | 38.3515 | 0.0009940865
38.9743 | 47.7632 | 52.41434 | 12.96021 | -4.651136 | 39.45313 | 0.0009964915
38.9843 | 48.9544 | 53.56764 | 12.95426 | -4.613236 | 40.61238 | 0.0009989171
38.9943 | 50.4823 | 54.78187 | 12.94831 | -4.299569 | 41.83256 | 0.001001364
39.0043 | 51.9606 | 56.06053 | 12.94236 | -4.099931 | 43.11716 | 0.001003831
39.0143 | 53.6086 | 57.40733 | 12.93643 | -3.798733 | 44.4699 | 0.00100632
39.0243 | 55.2983 | 58.8262 | 12.93049 | -3.527896 | 45.89469 | 0.001008831
39.0343 | 57.1408 | 60.32126 | 12.92457 | -3.180458 | 47.39568 | 0.001011363
39.0443 | 59.1816 | 61.89689 | 12.91865 | -2.715293 | 48.97723 | 0.001013917
39.0543 | 61.2483 | 63.55769 | 12.91273 | -2.309388 | 50.64394 | 0.001016493
39.0643 | 63.4519 | 65.30848 | 12.90682 | -1.856576 | 52.40064 | 0.001019091
39.0743 | 65.9638 | 67.15431 | 12.90092 | -1.190505 | 54.25237 | 0.001021712
39.0843 | 68.2746 | 69.10046 | 12.89502 | -0.8258581 | 56.20441 | 0.001024355
39.0943 | 71.1141 | 71.15243 | 12.88913 | -0.03833157 | 58.26228 | 0.001027022
39.1043 | 73.8832 | 73.31593 | 12.88324 | 0.5672728 | 60.43166 | 0.001029711
39.1143 | 76.8087 | 75.59685 | 12.87736 | 1.211848 | 62.71846 | 0.001032424
39.1243 | 79.9437 | 78.00125 | 12.87149 | 1.942446 | 65.12873 | 0.001035161
39.1343 | 83.1139 | 80.53533 | 12.86562 | 2.578565 | 67.66868 | 0.001037921
39.1443 | 86.6385 | 83.20539 | 12.85976 | 3.433112 | 70.34459 | 0.001040706
39.1543 | 90.124 | 86.01776 | 12.8539 | 4.10624 | 73.16282 | 0.001043514
39.1643 | 94.0189 | 88.97875 | 12.84805 | 5.040149 | 76.12966 | 0.001046348
39.1743 | 97.8522 | 92.0946 | 12.8422 | 5.757599 | 79.25135 | 0.001049206
39.1843 | 101.8719 | 95.37131 | 12.83636 | 6.500586 | 82.5339 | 0.001052089
39.1943 | 106.3235 | 98.81462 | 12.83053 | 7.508881 | 85.98304 | 0.001054997
39.2043 | 110.4401 | 102.4298 | 12.8247 | 8.010339 | 89.604 | 0.001057931
39.2143 | 115.1667 | 106.2214 | 12.81888 | 8.945286 | 93.40148 | 0.001060891
39.2243 | 119.6188 | 110.1934 | 12.81306 | 9.425377 | 97.3793 | 0.001063877
39.2343 | 124.6121 | 114.3486 | 12.80725 | 10.26346 | 101.5403 | 0.001066889
39.2443 | 129.4981 | 118.6887 | 12.80145 | 10.80941 | 105.8862 | 0.001069927
39.2543 | 134.6134 | 123.2137 | 12.79565 | 11.3997 | 110.417 | 0.001072993
39.2643 | 139.6818 | 127.922 | 12.78985 | 11.75977 | 115.1311 | 0.001076085
39.2743 | 144.55 | 132.81 | 12.78407 | 11.73998 | 120.0249 | 0.001079205
39.2843 | 150.0525 | 137.8717 | 12.77828 | 12.18078 | 125.0924 | 0.001082353
39.2943 | 155.3648 | 143.0987 | 12.77251 | 12.26614 | 130.3251 | 0.001085528
39.3043 | 160.5159 | 148.4796 | 12.76674 | 12.03632 | 135.7118 | 0.001088732
39.3143 | 166.0072 | 154.0004 | 12.76097 | 12.00683 | 141.2383 | 0.001091965
39.3243 | 171.1992 | 159.6439 | 12.75522 | 11.55526 | 146.8876 | 0.001095226
39.3343 | 176.551 | 165.3903 | 12.74946 | 11.16071 | 152.6397 | 0.001098516
39.3443 | 181.963 | 171.2166 | 12.74372 | 10.74641 | 158.4718 | 0.001101836
39.3543 | 186.9109 | 177.0974 | 12.73797 | 9.813506 | 164.3583 | 0.001105186
39.3643 | 191.9147 | 183.005 | 12.73224 | 8.909677 | 170.2717 | 0.001108566
39.3743 | 197.0069 | 188.9099 | 12.72651 | 8.097027 | 176.1823 | 0.001111976
39.3843 | 201.8179 | 194.7809 | 12.72079 | 7.037047 | 182.059 | 0.001115417
39.3943 | 206.491 | 200.5857 | 12.71507 | 5.90527 | 187.8695 | 0.00111889
39.4043 | 210.9021 | 206.2915 | 12.70936 | 4.61064 | 193.581 | 0.001122393
39.4143 | 215.5966 | 211.8644 | 12.70365 | 3.732206 | 199.1596 | 0.001125928
39.4243 | 219.3239 | 217.2703 | 12.69795 | 2.053557 | 204.5713 | 0.001129496
39.4343 | 223.2206 | 222.4745 | 12.69225 | 0.7460949 | 209.7811 | 0.001133096
39.4443 | 226.6357 | 227.4414 | 12.68657 | -0.805746 | 214.7537 | 0.001136729
39.4543 | 229.7662 | 232.1348 | 12.68088 | -2.368622 | 219.4528 | 0.001140395
39.4643 | 232.9367 | 236.5174 | 12.67521 | -3.580717 | 223.8411 | 0.001144094
39.4743 | 235.3963 | 240.5511 | 12.66953 | -5.154823 | 227.8804 | 0.001147828
39.4843 | 238.0488 | 244.1974 | 12.66387 | -6.148607 | 231.5324 | 0.001151596
39.4943 | 239.6841 | 247.4178 | 12.65821 | -7.733672 | 234.7584 | 0.001155398
39.5043 | 241.4543 | 250.1747 | 12.65255 | -8.720418 | 237.521 | 0.001159236
39.5143 | 242.947 | 252.4329 | 12.64691 | -9.48591 | 239.7848 | 0.00116311
39.5243 | 243.7533 | 254.1605 | 12.64126 | -10.40715 | 241.518 | 0.001167019
39.5342 | 244.3388 | 255.3214 | 12.63568 | -10.98261 | 242.6846 | 0.001170925
39.5442 | 244.1389 | 255.9184 | 12.63005 | -11.77951 | 243.2872 | 0.001174907
39.5542 | 244.2637 | 255.9231 | 12.62443 | -11.65937 | 243.2975 | 0.001178926
39.5642 | 243.6165 | 255.3293 | 12.61881 | -11.71281 | 242.7093 | 0.001182983
39.5742 | 242.717 | 254.1393 | 12.61319 | -11.4223 | 241.5249 | 0.001187077
39.5842 | 241.4323 | 252.3633 | 12.60758 | -10.93104 | 239.7546 | 0.001191211
39.5942 | 239.8023 | 250.0192 | 12.60198 | -10.21694 | 237.4161 | 0.001195383
39.6042 | 237.7817 | 247.1318 | 12.59639 | -9.350098 | 234.5342 | 0.001199595
39.6142 | 235.3497 | 243.7316 | 12.5908 | -8.381931 | 231.1396 | 0.001203847
39.6242 | 232.5536 | 239.8544 | 12.58521 | -7.300773 | 227.268 | 0.001208139
39.6342 | 229.5215 | 235.5395 | 12.57963 | -6.017954 | 222.9586 | 0.001212472
39.6442 | 226.4069 | 230.8294 | 12.57406 | -4.422477 | 218.2541 | 0.001216846
39.6542 | 222.6857 | 225.7688 | 12.56849 | -3.083064 | 213.1991 | 0.001221262
39.6642 | 218.9404 | 220.4036 | 12.56293 | -1.463235 | 207.8395 | 0.001225721
39.6742 | 215.0622 | 214.7808 | 12.55737 | 0.2813781 | 202.2222 | 0.001230222
39.6842 | 210.5336 | 208.9473 | 12.55182 | 1.586298 | 196.3942 | 0.001234767
39.6942 | 206.1056 | 202.9496 | 12.54628 | 3.156015 | 190.4021 | 0.001239356
39.7042 | 201.3769 | 196.8331 | 12.54074 | 4.543844 | 184.2911 | 0.001243989
39.7142 | 196.4957 | 190.6416 | 12.53521 | 5.854147 | 178.1051 | 0.001248668
39.7242 | 191.5733 | 184.4165 | 12.52968 | 7.156801 | 171.8856 | 0.001253392
39.7342 | 186.5485 | 178.1966 | 12.52416 | 8.351864 | 165.6712 | 0.001258162
39.7442 | 181.1074 | 172.0174 | 12.51865 | 9.090022 | 159.4975 | 0.001262979
39.7542 | 175.9789 | 165.9106 | 12.51314 | 10.06829 | 153.3962 | 0.001267844
39.7642 | 170.7402 | 159.9043 | 12.50763 | 10.83586 | 147.3954 | 0.001272756
39.7742 | 165.2205 | 154.0227 | 12.50213 | 11.1978 | 141.5193 | 0.001277717
39.7842 | 159.9407 | 148.2859 | 12.49664 | 11.65479 | 135.788 | 0.001282727
39.7942 | 154.598 | 142.7104 | 12.49116 | 11.8876 | 130.218 | 0.001287788
39.8042 | 149.304 | 137.3091 | 12.48567 | 11.99493 | 124.8221 | 0.001292898
39.8142 | 143.9052 | 132.0915 | 12.4802 | 11.81366 | 119.61 | 0.00129806
39.8242 | 138.7236 | 127.0645 | 12.47473 | 11.65915 | 114.5884 | 0.001303274
39.8342 | 133.4113 | 122.2318 | 12.46927 | 11.17947 | 109.7613 | 0.001308541
39.8442 | 128.6719 | 117.5954 | 12.46381 | 11.07646 | 105.1303 | 0.00131386
39.8542 | 123.4701 | 113.1551 | 12.45836 | 10.31499 | 100.6954 | 0.001319234
39.8642 | 118.7533 | 108.909 | 12.45291 | 9.844279 | 96.45478 | 0.001324662
39.8742 | 114.1287 | 104.854 | 12.44747 | 9.274655 | 92.40524 | 0.001330146
39.8842 | 109.3288 | 100.986 | 12.44204 | 8.342835 | 88.54259 | 0.001335686
39.8942 | 104.9737 | 97.29975 | 12.43661 | 7.673953 | 84.8618 | 0.001341283
39.9042 | 100.4236 | 93.78971 | 12.43119 | 6.633892 | 81.35718 | 0.001346937
39.9142 | 96.4925 | 90.44971 | 12.42577 | 6.042793 | 78.02259 | 0.00135265
39.9242 | 92.4497 | 87.27326 | 12.42036 | 5.17644 | 74.85154 | 0.001358423
39.9342 | 88.5675 | 84.25373 | 12.41495 | 4.313774 | 71.83741 | 0.001364255
39.9442 | 84.9872 | 81.38433 | 12.40955 | 3.602866 | 68.97341 | 0.001370149
39.9542 | 81.251 | 78.65831 | 12.40416 | 2.592691 | 66.25278 | 0.001376104
39.9642 | 78.0901 | 76.06893 | 12.39877 | 2.021169 | 63.66878 | 0.001382122
39.9742 | 74.7313 | 73.60959 | 12.39339 | 1.121715 | 61.21481 | 0.001388204
39.9842 | 71.7219 | 71.27379 | 12.38801 | 0.44811 | 58.88439 | 0.00139435
39.9942 | 68.8299 | 69.05525 | 12.38264 | -0.2253519 | 56.67121 | 0.001400561
40.0042 | 66.0138 | 66.94788 | 12.37727 | -0.9340772 | 54.5692 | 0.001406839
40.0142 | 63.5414 | 64.94579 | 12.37191 | -1.404391 | 52.57246 | 0.001413184
40.0242 | 61.0045 | 63.04334 | 12.36656 | -2.038836 | 50.67535 | 0.001419598
40.0342 | 58.6627 | 61.23509 | 12.36121 | -2.572393 | 48.87245 | 0.001426081
40.0442 | 56.5068 | 59.5159 | 12.35587 | -3.009099 | 47.1586 | 0.001432634
40.0542 | 54.3449 | 57.88082 | 12.35053 | -3.535918 | 45.52884 | 0.001439258
40.0642 | 52.5633 | 56.32516 | 12.3452 | -3.761858 | 43.97851 | 0.001445955
40.0742 | 50.7346 | 54.84446 | 12.33988 | -4.109859 | 42.50313 | 0.001452725
40.0842 | 48.9547 | 53.4345 | 12.33456 | -4.479797 | 41.09848 | 0.00145957
40.0942 | 47.4676 | 52.09127 | 12.32925 | -4.623667 | 39.76055 | 0.00146649
40.1042 | 45.871 | 50.81099 | 12.32394 | -4.939993 | 38.48558 | 0.001473488
40.1142 | 44.6473 | 49.5901 | 12.31864 | -4.942797 | 37.26998 | 0.001480563
40.1241 | 43.2834 | 48.43661 | 12.31339 | -5.15321 | 36.12173 | 0.001487645
40.1341 | 42.1155 | 47.32405 | 12.3081 | -5.208551 | 35.01445 | 0.001494879
40.1441 | 41.0069 | 46.26137 | 12.30282 | -5.254474 | 33.95705 | 0.001502195
40.1541 | 39.9337 | 45.24576 | 12.29754 | -5.312064 | 32.94671 | 0.001509594
40.1641 | 39.082 | 44.27458 | 12.29227 | -5.192582 | 31.9808 | 0.001517076
40.1741 | 38.1276 | 43.34534 | 12.287 | -5.217738 | 31.05681 | 0.001524645
40.1841 | 37.3678 | 42.45571 | 12.28174 | -5.087913 | 30.17244 | 0.0015323
40.1941 | 36.5682 | 41.60351 | 12.27648 | -5.035315 | 29.32549 | 0.001540043
40.2041 | 35.8934 | 40.78669 | 12.27123 | -4.893293 | 28.51391 | 0.001547876
40.2141 | 35.2328 | 40.00333 | 12.26599 | -4.770527 | 27.73578 | 0.0015558
40.2241 | 34.6619 | 39.25161 | 12.26075 | -4.589713 | 26.9893 | 0.001563817
40.2341 | 34.187 | 38.52986 | 12.25551 | -4.342865 | 26.27278 | 0.001571927
40.2441 | 33.6426 | 37.8365 | 12.25029 | -4.193896 | 25.58463 | 0.001580133
40.2541 | 33.2048 | 37.17002 | 12.24507 | -3.965224 | 24.92337 | 0.001588437
40.2641 | 32.7952 | 36.52906 | 12.23985 | -3.733857 | 24.28761 | 0.001596839
40.2741 | 32.3986 | 35.91229 | 12.23464 | -3.513692 | 23.67605 | 0.001605341
40.2841 | 32.0844 | 35.31851 | 12.22944 | -3.234109 | 23.08746 | 0.001613945
40.2941 | 31.7602 | 34.74655 | 12.22424 | -2.986355 | 22.52069 | 0.001622653
40.3041 | 31.5348 | 34.19536 | 12.21904 | -2.660556 | 21.97468 | 0.001631467
40.3141 | 31.227 | 33.6639 | 12.21386 | -2.4369 | 21.4484 | 0.001640388
40.3241 | 30.9771 | 33.15124 | 12.20868 | -2.174139 | 20.94091 | 0.001649418
40.3341 | 30.8085 | 32.65648 | 12.2035 | -1.847979 | 20.45132 | 0.001658559
40.3441 | 30.5851 | 32.17878 | 12.19833 | -1.593681 | 19.97878 | 0.001667812
40.3541 | 30.3914 | 31.71736 | 12.19317 | -1.325957 | 19.52251 | 0.001677181
40.3641 | 30.2645 | 31.27146 | 12.18801 | -1.006961 | 19.08177 | 0.001686666
40.3741 | 30.0987 | 30.84039 | 12.18286 | -0.7416904 | 18.65584 | 0.00169627
40.3841 | 30.0173 | 30.42349 | 12.17771 | -0.406189 | 18.24407 | 0.001705995
40.3941 | 29.8248 | 30.02013 | 12.17257 | -0.1953296 | 17.84585 | 0.001715844
40.4041 | 29.7638 | 29.62972 | 12.16743 | 0.1340775 | 17.46056 | 0.001725817
40.4141 | 29.6204 | 29.25171 | 12.1623 | 0.3686869 | 17.08768 | 0.001735918
40.4241 | 29.5084 | 28.88557 | 12.15718 | 0.6228254 | 16.72665 | 0.001746149
40.4341 | 29.4216 | 28.53081 | 12.15206 | 0.8907922 | 16.37699 | 0.001756512
40.4441 | 29.3243 | 28.18694 | 12.14695 | 1.137359 | 16.03823 | 0.001767009
40.4541 | 29.2712 | 27.85353 | 12.14184 | 1.417672 | 15.70991 | 0.001777644
40.4641 | 29.1353 | 27.53014 | 12.13674 | 1.605156 | 15.39162 | 0.001788418
40.4741 | 29.0781 | 27.21638 | 12.13164 | 1.861716 | 15.08294 | 0.001799335
40.4841 | 28.9727 | 26.91187 | 12.12655 | 2.060831 | 14.78351 | 0.001810396
40.4941 | 28.8783 | 26.61624 | 12.12147 | 2.262063 | 14.49295 | 0.001821605
40.5041 | 28.7889 | 26.32914 | 12.11639 | 2.459763 | 14.21091 | 0.001832964
40.5141 | 28.7147 | 26.05024 | 12.11132 | 2.664456 | 13.93708 | 0.001844476
40.5241 | 28.6101 | 25.77924 | 12.10625 | 2.830857 | 13.67114 | 0.001856144
40.5341 | 28.5092 | 25.51584 | 12.10119 | 2.993361 | 13.41278 | 0.001867972
40.5441 | 28.3914 | 25.25974 | 12.09614 | 3.131656 | 13.16173 | 0.001879961
40.5541 | 28.3128 | 25.01069 | 12.09109 | 3.302111 | 12.91771 | 0.001892116
40.5641 | 28.1868 | 24.76842 | 12.08604 | 3.418384 | 12.68047 | 0.00190444
40.5741 | 28.0515 | 24.53268 | 12.081 | 3.518824 | 12.44976 | 0.001916936
40.5841 | 27.9484 | 24.30324 | 12.07597 | 3.645165 | 12.22534 | 0.001929607
40.5941 | 27.7722 | 24.07987 | 12.07094 | 3.692332 | 12.00698 | 0.001942457
40.6041 | 27.6822 | 23.86236 | 12.06592 | 3.819842 | 11.79448 | 0.001955489
40.6141 | 27.504 | 23.6505 | 12.06091 | 3.853499 | 11.58763 | 0.001968707
40.6241 | 27.3673 | 23.4441 | 12.0559 | 3.9232 | 11.38622 | 0.001982116
40.6341 | 27.2095 | 23.24296 | 12.05089 | 3.966535 | 11.19008 | 0.001995718
40.6441 | 27.0426 | 23.04692 | 12.04589 | 3.995684 | 10.99901 | 0.002009518
40.6541 | 26.8594 | 22.85578 | 12.0409 | 4.003619 | 10.81286 | 0.00202352
40.6641 | 26.6738 | 22.66939 | 12.03591 | 4.004405 | 10.63144 | 0.002037728
40.6741 | 26.5142 | 22.4876 | 12.03093 | 4.026603 | 10.45461 | 0.002052147
40.6841 | 26.3126 | 22.31024 | 12.02596 | 4.002363 | 10.28221 | 0.00206678
40.6941 | 26.1174 | 22.13717 | 12.02099 | 3.980231 | 10.1141 | 0.002081634
40.704 | 25.9253 | 21.96992 | 12.01607 | 3.955379 | 9.951754 | 0.002096559
40.714 | 25.6857 | 21.80498 | 12.01111 | 3.88072 | 9.791756 | 0.002111863
40.724 | 25.5348 | 21.64393 | 12.00616 | 3.890872 | 9.635642 | 0.002127401
40.734 | 25.3011 | 21.48664 | 12.00121 | 3.814459 | 9.483286 | 0.002143179
40.744 | 25.0771 | 21.333 | 11.99627 | 3.7441 | 9.334571 | 0.002159201
40.754 | 24.8545 | 21.18289 | 11.99133 | 3.671609 | 9.189381 | 0.002175472
40.764 | 24.6173 | 21.0362 | 11.9864 | 3.581098 | 9.047607 | 0.002191999
40.774 | 24.4063 | 20.89283 | 11.98148 | 3.51347 | 8.909142 | 0.002208788
40.784 | 24.1687 | 20.75267 | 11.97656 | 3.416028 | 8.773886 | 0.002225843
40.794 | 23.9406 | 20.61563 | 11.97165 | 3.324972 | 8.641739 | 0.002243172
40.804 | 23.7452 | 20.48161 | 11.96674 | 3.263593 | 8.512608 | 0.00226078
40.814 | 23.465 | 20.35052 | 11.96184 | 3.114482 | 8.386403 | 0.002278674
40.824 | 23.2393 | 20.22227 | 11.95694 | 3.017028 | 8.263035 | 0.00229686
40.834 | 23.0374 | 20.09679 | 11.95205 | 2.940614 | 8.142421 | 0.002315346
40.844 | 22.7891 | 19.97398 | 11.94716 | 2.815121 | 8.024481 | 0.002334139
40.854 | 22.5835 | 19.85377 | 11.94228 | 2.729728 | 7.909134 | 0.002353245
40.864 | 22.3543 | 19.73609 | 11.93741 | 2.618209 | 7.796308 | 0.002372673
40.874 | 22.1256 | 19.62086 | 11.93254 | 2.504737 | 7.685927 | 0.00239243
40.884 | 21.8987 | 19.50802 | 11.92768 | 2.390683 | 7.577924 | 0.002412524
40.894 | 21.6546 | 19.39749 | 11.92282 | 2.257112 | 7.472231 | 0.002432963
40.904 | 21.4849 | 19.28921 | 11.91797 | 2.195691 | 7.368782 | 0.002453756
40.914 | 21.2291 | 19.18312 | 11.91313 | 2.045983 | 7.267515 | 0.002474912
40.924 | 21.0454 | 19.07915 | 11.90829 | 1.966248 | 7.168368 | 0.00249644
40.934 | 20.8254 | 18.97726 | 11.90345 | 1.848145 | 7.071284 | 0.002518348
40.944 | 20.6076 | 18.87737 | 11.89862 | 1.73023 | 6.976205 | 0.002540648
40.954 | 20.4159 | 18.77944 | 11.8938 | 1.636458 | 6.883077 | 0.002563348
40.964 | 20.2181 | 18.68342 | 11.88898 | 1.534676 | 6.791853 | 0.00258646
40.974 | 20.0379 | 18.58925 | 11.88417 | 1.448646 | 6.702471 | 0.002609993
40.984 | 19.8363 | 18.49689 | 11.87937 | 1.339412 | 6.614887 | 0.002633959
40.994 | 19.6471 | 18.40628 | 11.87457 | 1.240822 | 6.529053 | 0.00265837
41.004 | 19.4633 | 18.31738 | 11.86977 | 1.145921 | 6.444924 | 0.002683237
41.014 | 19.2862 | 18.23014 | 11.86498 | 1.056055 | 6.362453 | 0.002708572
41.024 | 19.1484 | 18.14453 | 11.8602 | 1.003866 | 6.2816 | 0.002734388
41.034 | 18.9573 | 18.0605 | 11.85542 | 0.8967966 | 6.202321 | 0.002760698
41.044 | 18.8044 | 17.97801 | 11.85065 | 0.8263857 | 6.124578 | 0.002787516
41.054 | 18.6454 | 17.89704 | 11.84588 | 0.7483638 | 6.048339 | 0.002814855
41.064 | 18.4765 | 17.81751 | 11.84112 | 0.6589888 | 5.973547 | 0.002842731
41.074 | 18.3603 | 17.7394 | 11.83637 | 0.6208966 | 5.900166 | 0.002871158
41.084 | 18.2095 | 17.6627 | 11.83162 | 0.5468031 | 5.82818 | 0.002900151
41.094 | 18.0669 | 17.58735 | 11.82687 | 0.479552 | 5.757546 | 0.002929728
41.104 | 17.9533 | 17.51332 | 11.82213 | 0.4399779 | 5.688228 | 0.002959905
41.114 | 17.7847 | 17.44059 | 11.8174 | 0.3441117 | 5.620196 | 0.002990698
41.124 | 17.7044 | 17.36911 | 11.81267 | 0.3352857 | 5.553418 | 0.003022127
41.134 | 17.5505 | 17.29887 | 11.80795 | 0.2516302 | 5.487863 | 0.00305421
41.144 | 17.4722 | 17.22983 | 11.80324 | 0.2423736 | 5.423503 | 0.003086967
41.154 | 17.3417 | 17.16195 | 11.79853 | 0.1797454 | 5.360308 | 0.003120416
41.164 | 17.2242 | 17.09523 | 11.79382 | 0.1289727 | 5.298252 | 0.003154581
41.174 | 17.1306 | 17.02962 | 11.78912 | 0.1009823 | 5.237306 | 0.003189481
41.184 | 17.0287 | 16.96511 | 11.78443 | 0.06359316 | 5.177454 | 0.003225141
41.194 | 16.9408 | 16.90165 | 11.77974 | 0.03915318 | 5.118645 | 0.003261583
41.204 | 16.8529 | 16.83924 | 11.77506 | 0.01366342 | 5.06088 | 0.003298832
41.214 | 16.7527 | 16.77784 | 11.77038 | -0.02514358 | 5.004126 | 0.003336913
41.224 | 16.6699 | 16.71745 | 11.76571 | -0.04754614 | 4.948361 | 0.003375853
41.234 | 16.5799 | 16.65802 | 11.76104 | -0.07812091 | 4.893561 | 0.003415679
41.244 | 16.5106 | 16.59955 | 11.75638 | -0.08894645 | 4.839706 | 0.003456421
41.254 | 16.451 | 16.542 | 11.75173 | -0.09100164 | 4.786774 | 0.003498107
41.264 | 16.3603 | 16.48537 | 11.74708 | -0.1250655 | 4.734744 | 0.003540769
41.274 | 16.2958 | 16.42962 | 11.74244 | -0.1338191 | 4.683597 | 0.003584439
41.284 | 16.2111 | 16.37474 | 11.7378 | -0.163642 | 4.633313 | 0.003629151
41.2939 | 16.1593 | 16.32125 | 11.73321 | -0.1619477 | 4.58436 | 0.003674484
41.3039 | 16.1035 | 16.26805 | 11.72859 | -0.1645464 | 4.535738 | 0.003721376
41.3139 | 16.0488 | 16.21566 | 11.72397 | -0.1668601 | 4.487925 | 0.003769422
41.3239 | 15.9946 | 16.16407 | 11.71935 | -0.1694718 | 4.440903 | 0.003818659
41.3339 | 15.9162 | 16.11326 | 11.71474 | -0.1970644 | 4.394655 | 0.003869131
41.3439 | 15.8889 | 16.06322 | 11.71014 | -0.1743221 | 4.349165 | 0.00392088
41.3539 | 15.8113 | 16.01393 | 11.70554 | -0.2026287 | 4.304417 | 0.003973952
41.3639 | 15.7778 | 15.96537 | 11.70094 | -0.1875689 | 4.260396 | 0.004028396
41.3739 | 15.7312 | 15.91753 | 11.69636 | -0.1863277 | 4.217087 | 0.004084262
41.3839 | 15.6736 | 15.87039 | 11.69177 | -0.1967906 | 4.174474 | 0.004141601
41.3939 | 15.633 | 15.82394 | 11.6872 | -0.1909435 | 4.132545 | 0.00420047
41.4039 | 15.5819 | 15.77817 | 11.68263 | -0.1962728 | 4.091285 | 0.004260924
41.4139 | 15.5335 | 15.73307 | 11.67806 | -0.199565 | 4.05068 | 0.004323025
41.4239 | 15.4908 | 15.68861 | 11.6735 | -0.197807 | 4.010718 | 0.004386836
41.4339 | 15.416 | 15.64479 | 11.66895 | -0.2287865 | 3.971386 | 0.004452423
41.4439 | 15.4238 | 15.60159 | 11.6644 | -0.1777912 | 3.932672 | 0.004519856
41.4539 | 15.3415 | 15.55901 | 11.65986 | -0.2175088 | 3.894564 | 0.004589209
41.4639 | 15.3211 | 15.51703 | 11.65532 | -0.1959284 | 3.85705 | 0.004660559
41.4739 | 15.2728 | 15.47564 | 11.65079 | -0.202838 | 3.820118 | 0.004733986
41.4839 | 15.214 | 15.43483 | 11.64626 | -0.2208272 | 3.783758 | 0.004809576
41.4939 | 15.1742 | 15.39459 | 11.64174 | -0.2203854 | 3.74796 | 0.004887421
41.5039 | 15.1658 | 15.3549 | 11.63722 | -0.1891024 | 3.712712 | 0.004967613
41.5139 | 15.1206 | 15.31577 | 11.63271 | -0.195168 | 3.678005 | 0.005050254
41.5239 | 15.0768 | 15.27717 | 11.62821 | -0.2003725 | 3.643829 | 0.00513545
41.5339 | 15.0283 | 15.23911 | 11.62371 | -0.2108064 | 3.610174 | 0.005223312
41.5439 | 14.9933 | 15.20156 | 11.61922 | -0.208261 | 3.577031 | 0.005313958
41.5539 | 14.9603 | 15.16453 | 11.61473 | -0.2042272 | 3.544392 | 0.005407514
41.5639 | 14.9579 | 15.128 | 11.61025 | -0.1700969 | 3.512247 | 0.005504111
41.5739 | 14.9018 | 15.09196 | 11.60577 | -0.1901613 | 3.480589 | 0.00560389
41.5839 | 14.8659 | 15.05641 | 11.6013 | -0.1905126 | 3.449408 | 0.005707
41.5939 | 14.8295 | 15.02134 | 11.59683 | -0.1918433 | 3.418698 | 0.005813597
41.6039 | 14.7865 | 14.98675 | 11.59237 | -0.2002456 | 3.38845 | 0.005923849
41.6139 | 14.8019 | 14.95261 | 11.58792 | -0.1507131 | 3.358659 | 0.006037932
41.6239 | 14.7711 | 14.91894 | 11.58347 | -0.1478381 | 3.329315 | 0.006156035
41.6339 | 14.7186 | 14.88571 | 11.57902 | -0.1671141 | 3.300412 | 0.006278359
41.6439 | 14.6915 | 14.85293 | 11.57459 | -0.1614347 | 3.271944 | 0.006405114
41.6539 | 14.6564 | 14.82059 | 11.57015 | -0.1641944 | 3.243906 | 0.006536527
41.6639 | 14.63 | 14.78869 | 11.56573 | -0.1586866 | 3.216289 | 0.006672837
41.6739 | 14.6398 | 14.75721 | 11.5613 | -0.1174065 | 3.189089 | 0.006814299
41.6839 | 14.5907 | 14.72615 | 11.55689 | -0.1354481 | 3.1623 | 0.006961184
41.6939 | 14.573 | 14.69551 | 11.55248 | -0.1225069 | 3.135917 | 0.00711378
41.7039 | 14.5174 | 14.66528 | 11.54807 | -0.1478779 | 3.109935 | 0.007272393
41.7139 | 14.5212 | 14.63546 | 11.54367 | -0.1142569 | 3.084349 | 0.007437348
41.7239 | 14.4923 | 14.60604 | 11.53928 | -0.1137396 | 3.059154 | 0.007608991
41.7339 | 14.4756 | 14.57702 | 11.53489 | -0.1014219 | 3.034346 | 0.007787688
41.7439 | 14.4564 | 14.5484 | 11.5305 | -0.09200057 | 3.009922 | 0.007973831
41.7539 | 14.4135 | 14.52017 | 11.52613 | -0.106672 | 2.985878 | 0.00816783
41.7639 | 14.393 | 14.49233 | 11.52175 | -0.09933341 | 2.962209 | 0.008370127
41.7739 | 14.3891 | 14.46488 | 11.51739 | -0.07578194 | 2.938914 | 0.008581187
41.7839 | 14.3642 | 14.43782 | 11.51303 | -0.07361559 | 2.915989 | 0.008801501
41.7939 | 14.3569 | 14.41113 | 11.50867 | -0.05423174 | 2.893431 | 0.009031592
41.8039 | 14.3086 | 14.38483 | 11.50432 | -0.0762293 | 2.871238 | 0.009272011
41.8139 | 14.3047 | 14.35891 | 11.49997 | -0.05420616 | 2.849409 | 0.009523343
41.8239 | 14.2686 | 14.33336 | 11.49563 | -0.06476165 | 2.827941 | 0.009786201
41.8339 | 14.2738 | 14.30819 | 11.4913 | -0.03439496 | 2.806834 | 0.01006124
41.8439 | 14.2392 | 14.28341 | 11.48697 | -0.04420592 | 2.786086 | 0.01034913
41.8539 | 14.218 | 14.25899 | 11.48265 | -0.04099401 | 2.765696 | 0.01065061
41.8639 | 14.21 | 14.23496 | 11.47833 | -0.02495994 | 2.745664 | 0.01096643
41.8738 | 14.1726 | 14.21154 | 11.47406 | -0.03894052 | 2.726186 | 0.01129394
41.8838 | 14.1751 | 14.18826 | 11.46975 | -0.01316052 | 2.706866 | 0.01164068
41.8938 | 14.145 | 14.16536 | 11.46545 | -0.02036056 | 2.687904 | 0.01200424
41.9038 | 14.1147 | 14.14284 | 11.46116 | -0.02814314 | 2.669302 | 0.01238554
41.9138 | 14.145 | 14.12071 | 11.45687 | 0.02429016 | 2.651059 | 0.0127855
41.9238 | 14.0945 | 14.09896 | 11.45258 | -0.004463516 | 2.633179 | 0.01320511
41.9338 | 14.0767 | 14.07761 | 11.4483 | -0.0009089102 | 2.615664 | 0.01364539
41.9438 | 14.0639 | 14.05664 | 11.44403 | 0.007255815 | 2.598511 | 0.01410738
41.9538 | 14.0327 | 14.03608 | 11.43976 | -0.003375722 | 2.581727 | 0.01459216
41.9638 | 14.0422 | 14.01591 | 11.43549 | 0.02629388 | 2.565312 | 0.01510083
41.9738 | 14.0183 | 13.99614 | 11.43123 | 0.02216272 | 2.549268 | 0.0156345
41.9838 | 13.9975 | 13.97678 | 11.42698 | 0.02072164 | 2.533602 | 0.01619431
41.9938 | 13.9655 | 13.95783 | 11.42273 | 0.007670039 | 2.518314 | 0.01678138
42.0038 | 13.9509 | 13.9393 | 11.41849 | 0.01160226 | 2.503408 | 0.01739685
42.0138 | 13.9389 | 13.92118 | 11.41426 | 0.01771596 | 2.488886 | 0.01804182
42.0238 | 13.9325 | 13.90349 | 11.41003 | 0.02900554 | 2.474752 | 0.01871735
42.0338 | 13.9159 | 13.88623 | 11.4058 | 0.02966866 | 2.461008 | 0.01942443
42.0438 | 13.883 | 13.8694 | 11.40158 | 0.01360097 | 2.447656 | 0.02016399
42.0538 | 13.8609 | 13.853 | 11.39736 | 0.007900848 | 2.434698 | 0.02093682
42.0638 | 13.8633 | 13.83703 | 11.39315 | 0.02626552 | 2.422136 | 0.02174357
42.0738 | 13.8267 | 13.8215 | 11.38895 | 0.005195729 | 2.409969 | 0.0225847
42.0838 | 13.8431 | 13.80641 | 11.38475 | 0.03669092 | 2.398197 | 0.02346041
42.0938 | 13.7896 | 13.79175 | 11.38056 | -0.002145059 | 2.386816 | 0.02437063
42.1038 | 13.7815 | 13.77751 | 11.37637 | 0.003991361 | 2.375823 | 0.02531492
42.1138 | 13.7618 | 13.76369 | 11.37219 | -0.00189124 | 2.365211 | 0.02629242
42.1238 | 13.7328 | 13.75028 | 11.36801 | -0.0174834 | 2.354971 | 0.02730175
42.1338 | 13.7525 | 13.73727 | 11.36384 | 0.01523003 | 2.34509 | 0.02834099
42.1438 | 13.7001 | 13.72463 | 11.35967 | -0.02453323 | 2.335554 | 0.02940754
42.1538 | 13.7075 | 13.71235 | 11.35551 | -0.004849633 | 2.326341 | 0.03049806
42.1638 | 13.6695 | 13.70039 | 11.35136 | -0.0308909 | 2.317427 | 0.0316084
42.1738 | 13.6561 | 13.68872 | 11.3472 | -0.03262284 | 2.308784 | 0.03273353
42.1838 | 13.6379 | 13.67731 | 11.34306 | -0.03940707 | 2.30038 | 0.03386752
42.1938 | 13.6129 | 13.66609 | 11.33892 | -0.05319332 | 2.29217 | 0.03500346
42.2038 | 13.6101 | 13.65503 | 11.33479 | -0.04493025 | 2.284111 | 0.03613353
42.2138 | 13.601 | 13.64406 | 11.33066 | -0.04305855 | 2.276153 | 0.03724899
42.2238 | 13.57 | 13.63311 | 11.32653 | -0.06311136 | 2.268238 | 0.03834033
42.2338 | 13.5482 | 13.62212 | 11.32242 | -0.07392299 | 2.26031 | 0.03939739
42.2438 | 13.5383 | 13.61102 | 11.3183 | -0.07271734 | 2.252306 | 0.04040953
42.2538 | 13.5408 | 13.59972 | 11.31419 | -0.05891914 | 2.244159 | 0.04136592
42.2638 | 13.5289 | 13.58815 | 11.31009 | -0.05925184 | 2.235804 | 0.04225577
42.2738 | 13.4828 | 13.57624 | 11.306 | -0.09344131 | 2.227177 | 0.0430687
42.2838 | 13.4754 | 13.56392 | 11.3019 | -0.08851641 | 2.218218 | 0.04379499
42.2938 | 13.4549 | 13.55111 | 11.29782 | -0.09621268 | 2.208869 | 0.0444259
42.3038 | 13.4774 | 13.53777 | 11.29374 | -0.06037243 | 2.199082 | 0.04495398
42.3138 | 13.4433 | 13.52385 | 11.28966 | -0.08054893 | 2.188815 | 0.04537321
42.3238 | 13.4184 | 13.5093 | 11.28559 | -0.09090441 | 2.178034 | 0.04567921
42.3338 | 13.3947 | 13.49411 | 11.28153 | -0.09941401 | 2.166719 | 0.04586929
42.3438 | 13.3841 | 13.47826 | 11.27747 | -0.09416302 | 2.154854 | 0.04594246
42.3538 | 13.407 | 13.46175 | 11.27341 | -0.05475132 | 2.14244 | 0.04589934
42.3638 | 13.3674 | 13.44458 | 11.26936 | -0.07718338 | 2.129478 | 0.04574208
42.3738 | 13.3415 | 13.42678 | 11.26532 | -0.08527982 | 2.115986 | 0.04547422
42.3838 | 13.3322 | 13.40837 | 11.26128 | -0.07616671 | 2.101986 | 0.04510046
42.3938 | 13.3085 | 13.38938 | 11.25725 | -0.08087865 | 2.087505 | 0.04462656
42.4038 | 13.3261 | 13.36986 | 11.25322 | -0.04375681 | 2.072578 | 0.04405915
42.4138 | 13.3093 | 13.34985 | 11.2492 | -0.04054732 | 2.057245 | 0.04340557
42.4238 | 13.2661 | 13.3294 | 11.24518 | -0.06330106 | 2.041547 | 0.04267372
42.4338 | 13.2582 | 13.30857 | 11.24117 | -0.05037197 | 2.025532 | 0.04187195
42.4438 | 13.2198 | 13.28742 | 11.23716 | -0.06761689 | 2.009247 | 0.04100892
42.4538 | 13.2585 | 13.26599 | 11.23316 | -0.007493527 | 1.99274 | 0.04009345
42.4637 | 13.2065 | 13.24457 | 11.2292 | -0.03807436 | 1.976227 | 0.03914404
42.4737 | 13.2047 | 13.22279 | 11.22521 | -0.01809299 | 1.95943 | 0.0381505
42.4837 | 13.1772 | 13.20092 | 11.22123 | -0.02371814 | 1.94256 | 0.03713062
42.4937 | 13.1584 | 13.17901 | 11.21725 | -0.02060586 | 1.925667 | 0.0360926
42.5037 | 13.1757 | 13.15711 | 11.21327 | 0.01859131 | 1.908793 | 0.03504418
42.5137 | 13.1275 | 13.13528 | 11.2093 | -0.007776308 | 1.891982 | 0.03399255
42.5237 | 13.1201 | 13.11355 | 11.20534 | 0.00654608 | 1.875272 | 0.03294428
42.5337 | 13.1168 | 13.09198 | 11.20138 | 0.02481762 | 1.858699 | 0.03190526
42.5437 | 13.0851 | 13.0706 | 11.19742 | 0.01450199 | 1.842294 | 0.03088066
42.5537 | 13.0908 | 13.04943 | 11.19347 | 0.04136803 | 1.826082 | 0.02987496
42.5637 | 13.0778 | 13.02851 | 11.18953 | 0.04928908 | 1.810088 | 0.02889193
42.5737 | 13.0544 | 13.00786 | 11.18559 | 0.04654317 | 1.794329 | 0.02793468
42.5837 | 13.0548 | 12.98749 | 11.18166 | 0.06731278 | 1.778822 | 0.0270057
42.5937 | 13.0188 | 12.96742 | 11.17773 | 0.05138431 | 1.763577 | 0.02610691
42.6037 | 13.018 | 12.94765 | 11.17381 | 0.07034805 | 1.748603 | 0.02523971
42.6137 | 12.999 | 12.9282 | 11.16989 | 0.0707974 | 1.733906 | 0.02440505
42.6237 | 12.9964 | 12.90907 | 11.16598 | 0.08732847 | 1.719488 | 0.02360347
42.6337 | 12.9611 | 12.89026 | 11.16207 | 0.07084028 | 1.705352 | 0.02283518
42.6437 | 12.9575 | 12.87177 | 11.15817 | 0.08573367 | 1.691495 | 0.02210009
42.6537 | 12.9366 | 12.85359 | 11.15427 | 0.08301125 | 1.677916 | 0.0213979
42.6637 | 12.9462 | 12.83572 | 11.15038 | 0.1104773 | 1.664612 | 0.02072807
42.6737 | 12.9147 | 12.81816 | 11.1465 | 0.09653684 | 1.651576 | 0.02008993
42.6837 | 12.8963 | 12.8009 | 11.14262 | 0.09539629 | 1.638805 | 0.01948268
42.6937 | 12.8653 | 12.78394 | 11.13874 | 0.08136268 | 1.626292 | 0.01890544
42.7037 | 12.8708 | 12.76726 | 11.13487 | 0.1035433 | 1.61403 | 0.01835722
42.7137 | 12.8625 | 12.75085 | 11.131 | 0.1116461 | 1.602012 | 0.01783703
42.7237 | 12.8443 | 12.73472 | 11.12714 | 0.1095793 | 1.590232 | 0.01734383
42.7337 | 12.824 | 12.71885 | 11.12329 | 0.1051508 | 1.578683 | 0.01687655
42.7437 | 12.8053 | 12.70323 | 11.11944 | 0.1020692 | 1.567357 | 0.01643414
42.7537 | 12.8099 | 12.68786 | 11.1156 | 0.1220426 | 1.556247 | 0.01601555
42.7637 | 12.7883 | 12.67272 | 11.11176 | 0.1155792 | 1.545345 | 0.01561973
42.7737 | 12.7704 | 12.65781 | 11.10792 | 0.112587 | 1.534646 | 0.01524568
42.7837 | 12.7295 | 12.64313 | 11.10409 | 0.08637388 | 1.524141 | 0.01489239
42.7937 | 12.7521 | 12.62865 | 11.10027 | 0.1234475 | 1.513825 | 0.01455891
42.8037 | 12.7227 | 12.61438 | 11.09645 | 0.1083152 | 1.503691 | 0.01424431
42.8137 | 12.7 | 12.60032 | 11.09264 | 0.09968432 | 1.493732 | 0.01394769
42.8237 | 12.6897 | 12.58644 | 11.08883 | 0.1032617 | 1.483942 | 0.01366819
42.8337 | 12.6573 | 12.57275 | 11.08502 | 0.08455389 | 1.474316 | 0.01340499
42.8437 | 12.659 | 12.55923 | 11.08123 | 0.0997676 | 1.464848 | 0.0131573
42.8537 | 12.6366 | 12.54589 | 11.07743 | 0.09070874 | 1.455533 | 0.01292437
42.8637 | 12.5974 | 12.53272 | 11.07365 | 0.06468341 | 1.446365 | 0.01270548
42.8737 | 12.6173 | 12.5197 | 11.06986 | 0.09759714 | 1.43734 | 0.01249996
42.8837 | 12.5824 | 12.50684 | 11.06609 | 0.07555533 | 1.428452 | 0.01230717
42.8937 | 12.5769 | 12.49414 | 11.06231 | 0.08276322 | 1.419697 | 0.01212649
42.9037 | 12.5355 | 12.48157 | 11.05855 | 0.05392567 | 1.411071 | 0.01195734
42.9137 | 12.5253 | 12.46915 | 11.05478 | 0.0561474 | 1.402569 | 0.0117992
42.9237 | 12.5198 | 12.45687 | 11.05103 | 0.0629328 | 1.394189 | 0.01165153
42.9337 | 12.5021 | 12.44471 | 11.04728 | 0.05738611 | 1.385925 | 0.01151386
42.9437 | 12.4736 | 12.43269 | 11.04353 | 0.04091164 | 1.377774 | 0.01138574
42.9537 | 12.4606 | 12.42079 | 11.03979 | 0.03981289 | 1.369734 | 0.01126673
42.9637 | 12.4302 | 12.40901 | 11.03605 | 0.02119371 | 1.3618 | 0.01115644
42.9737 | 12.4332 | 12.39734 | 11.03232 | 0.03585741 | 1.353969 | 0.0110545
42.9837 | 12.4176 | 12.38579 | 11.02859 | 0.03180753 | 1.34624 | 0.01096054
42.9937 | 12.3695 | 12.37435 | 11.02487 | -0.00485296 | 1.338608 | 0.01087426
43.0037 | 12.3746 | 12.36302 | 11.02116 | 0.01157898 | 1.331071 | 0.01079533
43.0137 | 12.3375 | 12.35179 | 11.01744 | -0.01429398 | 1.323627 | 0.01072347
43.0237 | 12.3552 | 12.34067 | 11.01374 | 0.01453121 | 1.316272 | 0.01065842
43.0337 | 12.3067 | 12.32964 | 11.01004 | -0.02294327 | 1.309006 | 0.01059993
43.0436 | 12.3064 | 12.31882 | 11.00638 | -0.01242309 | 1.301897 | 0.01054824
43.0536 | 12.2957 | 12.30799 | 11.00269 | -0.01228846 | 1.294799 | 0.01050214
43.0636 | 12.2685 | 12.29725 | 10.999 | -0.02874638 | 1.287783 | 0.01046195
43.0736 | 12.2731 | 12.28659 | 10.99532 | -0.01349479 | 1.280846 | 0.01042751
43.0836 | 12.2367 | 12.27603 | 10.99165 | -0.0393318 | 1.273988 | 0.01039863
43.0936 | 12.2481 | 12.26556 | 10.98798 | -0.01745534 | 1.267205 | 0.01037517
43.1036 | 12.2161 | 12.25516 | 10.98431 | -0.03906372 | 1.260497 | 0.01035699
43.1136 | 12.1915 | 12.24486 | 10.98065 | -0.05335524 | 1.253862 | 0.01034394
43.1236 | 12.202 | 12.23463 | 10.97699 | -0.0326282 | 1.247298 | 0.01033592
43.1336 | 12.1761 | 12.22448 | 10.97334 | -0.04838094 | 1.240805 | 0.01033282
43.1436 | 12.1736 | 12.21441 | 10.9697 | -0.04081214 | 1.234379 | 0.01033453
43.1536 | 12.1584 | 12.20442 | 10.96606 | -0.04602037 | 1.228021 | 0.01034098
43.1636 | 12.1369 | 12.1945 | 10.96242 | -0.05760405 | 1.221729 | 0.01035207
43.1736 | 12.1375 | 12.18466 | 10.95879 | -0.0471621 | 1.215502 | 0.01036775
43.1836 | 12.1128 | 12.17489 | 10.95517 | -0.06209318 | 1.209338 | 0.01038795
43.1936 | 12.1022 | 12.1652 | 10.95155 | -0.06299694 | 1.203237 | 0.01041262
43.2036 | 12.1049 | 12.15557 | 10.94793 | -0.05067063 | 1.197196 | 0.0104417
43.2136 | 12.0851 | 12.14601 | 10.94432 | -0.06091373 | 1.191216 | 0.01047518
43.2236 | 12.0907 | 12.13653 | 10.94072 | -0.0458255 | 1.185295 | 0.010513
43.2336 | 12.0463 | 12.1271 | 10.93712 | -0.08080477 | 1.179432 | 0.01055515
43.2436 | 12.0687 | 12.11775 | 10.93352 | -0.04905066 | 1.173627 | 0.01060162
43.2536 | 12.0304 | 12.10846 | 10.92993 | -0.07806215 | 1.167877 | 0.01065239
43.2636 | 12.0349 | 12.09924 | 10.92635 | -0.06433872 | 1.162184 | 0.01070746
43.2736 | 12.0211 | 12.09008 | 10.92277 | -0.06897889 | 1.156545 | 0.01076683
43.2836 | 11.9901 | 12.08098 | 10.91919 | -0.09088097 | 1.150958 | 0.01083051
43.2936 | 12.0082 | 12.07195 | 10.91562 | -0.06374649 | 1.145426 | 0.01089851
43.3036 | 11.9805 | 12.06297 | 10.91206 | -0.08247353 | 1.139945 | 0.01097086
43.3136 | 11.9637 | 12.05406 | 10.9085 | -0.09036134 | 1.134517 | 0.01104758
43.3236 | 11.9591 | 12.04521 | 10.90494 | -0.08610931 | 1.129139 | 0.01112871
43.3336 | 11.9399 | 12.03642 | 10.90139 | -0.09651673 | 1.123811 | 0.01121428
43.3436 | 11.9431 | 12.02768 | 10.89785 | -0.08458294 | 1.118532 | 0.01130434
43.3536 | 11.892 | 12.01901 | 10.89431 | -0.1270073 | 1.113302 | 0.01139894
43.3636 | 11.9061 | 12.01039 | 10.89077 | -0.1042892 | 1.10812 | 0.01149814
43.3736 | 11.9038 | 12.00183 | 10.88724 | -0.09802824 | 1.102985 | 0.011602
43.3836 | 11.8851 | 11.99332 | 10.88372 | -0.1082235 | 1.097897 | 0.01171059
43.3936 | 11.8787 | 11.98488 | 10.8802 | -0.106175 | 1.092856 | 0.01182399
43.4036 | 11.8402 | 11.97648 | 10.87668 | -0.136282 | 1.08786 | 0.01194227
43.4136 | 11.8532 | 11.96814 | 10.87317 | -0.1149438 | 1.082909 | 0.01206553
43.4236 | 11.8605 | 11.95986 | 10.86966 | -0.09936028 | 1.078003 | 0.01219386
43.4336 | 11.8057 | 11.95163 | 10.86616 | -0.1459308 | 1.07314 | 0.01232737
43.4436 | 11.7981 | 11.94346 | 10.86267 | -0.1453558 | 1.068322 | 0.01246616
43.4536 | 11.7876 | 11.93533 | 10.85918 | -0.1477334 | 1.063546 | 0.01261034
43.4636 | 11.7986 | 11.92726 | 10.85569 | -0.128664 | 1.058813 | 0.01276006
43.4736 | 11.7724 | 11.91925 | 10.85221 | -0.1468472 | 1.054122 | 0.01291542
43.4836 | 11.7386 | 11.91128 | 10.84873 | -0.1726828 | 1.049472 | 0.01307659
43.4936 | 11.7493 | 11.90337 | 10.84526 | -0.1540703 | 1.044864 | 0.01324369
43.5036 | 11.7311 | 11.89551 | 10.8418 | -0.1644096 | 1.040296 | 0.0134169
43.5136 | 11.7359 | 11.8877 | 10.83834 | -0.1518006 | 1.035769 | 0.01359638
43.5236 | 11.6889 | 11.87994 | 10.83488 | -0.1910427 | 1.031282 | 0.01378229
43.5336 | 11.6974 | 11.87223 | 10.83143 | -0.1748349 | 1.026833 | 0.01397484
43.5436 | 11.6971 | 11.86458 | 10.82798 | -0.1674789 | 1.022424 | 0.01417421
43.5536 | 11.69 | 11.85697 | 10.82454 | -0.1669735 | 1.018054 | 0.0143806
43.5636 | 11.6671 | 11.84942 | 10.8211 | -0.1823188 | 1.013723 | 0.01459425
43.5736 | 11.6656 | 11.84192 | 10.81767 | -0.1763151 | 1.00943 | 0.01481538
43.5836 | 11.6425 | 11.83446 | 10.81424 | -0.1919604 | 1.005174 | 0.01504422
43.5936 | 11.6619 | 11.82706 | 10.81082 | -0.1651574 | 1.000956 | 0.01528104
43.6036 | 11.6353 | 11.8197 | 10.8074 | -0.1844033 | 0.9967743 | 0.0155261
43.6136 | 11.6275 | 11.8124 | 10.80399 | -0.1849007 | 0.9926307 | 0.01577969
43.6236 | 11.6144 | 11.80515 | 10.80058 | -0.190747 | 0.9885222 | 0.01604212
43.6335 | 11.6053 | 11.79802 | 10.79721 | -0.1927166 | 0.9844918 | 0.01631099
43.6435 | 11.6251 | 11.79086 | 10.79382 | -0.1657636 | 0.9804558 | 0.01659194
43.6535 | 11.5798 | 11.78376 | 10.79042 | -0.2039611 | 0.9764558 | 0.01688271
43.6635 | 11.5752 | 11.77671 | 10.78703 | -0.2015091 | 0.9724912 | 0.01718368
43.6735 | 11.5648 | 11.76971 | 10.78365 | -0.2049078 | 0.9685619 | 0.01749524
43.6835 | 11.5561 | 11.76276 | 10.78027 | -0.2066574 | 0.9646676 | 0.0178178
43.6935 | 11.563 | 11.75586 | 10.7769 | -0.1928581 | 0.9608082 | 0.0181518
43.7035 | 11.5204 | 11.74901 | 10.77353 | -0.2286103 | 0.9569834 | 0.01849771
43.7135 | 11.527 | 11.74221 | 10.77016 | -0.2152141 | 0.9531932 | 0.01885599
43.7235 | 11.508 | 11.73547 | 10.76681 | -0.2274699 | 0.9494372 | 0.01922719
43.7335 | 11.527 | 11.72878 | 10.76345 | -0.2017781 | 0.9457154 | 0.01961183
43.7435 | 11.4782 | 11.72214 | 10.7601 | -0.2439391 | 0.9420276 | 0.0200105
43.7535 | 11.4703 | 11.71555 | 10.75676 | -0.2452536 | 0.9383737 | 0.0204238
43.7635 | 11.485 | 11.70902 | 10.75342 | -0.2240218 | 0.9347536 | 0.0208524
43.7735 | 11.4561 | 11.70254 | 10.75008 | -0.2464445 | 0.9311671 | 0.02129696
43.7835 | 11.4543 | 11.69612 | 10.74675 | -0.2418222 | 0.9276142 | 0.02175822
43.7935 | 11.4163 | 11.68976 | 10.74342 | -0.2734557 | 0.9240948 | 0.02223694
43.8035 | 11.4181 | 11.68345 | 10.7401 | -0.2653457 | 0.9206088 | 0.02273395
43.8135 | 11.4396 | 11.67719 | 10.73679 | -0.2375931 | 0.9171563 | 0.0232501
43.8235 | 11.3855 | 11.671 | 10.73348 | -0.2854986 | 0.9137371 | 0.02378631
43.8335 | 11.3895 | 11.66486 | 10.73017 | -0.2753634 | 0.9103515 | 0.02434355
43.8435 | 11.3829 | 11.65879 | 10.72687 | -0.2758883 | 0.9069991 | 0.02492285
43.8535 | 11.3616 | 11.65277 | 10.72357 | -0.2911747 | 0.9036802 | 0.02552531
43.8635 | 11.3627 | 11.64682 | 10.72028 | -0.2841236 | 0.9003948 | 0.02615208
43.8735 | 11.3472 | 11.64094 | 10.71699 | -0.2937365 | 0.8971431 | 0.02680439
43.8835 | 11.3548 | 11.63511 | 10.71371 | -0.2803145 | 0.893925 | 0.02748354
43.8935 | 11.3259 | 11.62936 | 10.71043 | -0.3034593 | 0.8907406 | 0.0281909
43.9035 | 11.3182 | 11.62367 | 10.70715 | -0.3054725 | 0.8875903 | 0.02892794
43.9135 | 11.3412 | 11.61806 | 10.70389 | -0.2768559 | 0.8844741 | 0.02969621
43.9235 | 11.2935 | 11.61251 | 10.70062 | -0.3190111 | 0.8813923 | 0.03049733
43.9335 | 11.2934 | 11.60704 | 10.69736 | -0.3136403 | 0.878345 | 0.03133305
43.9435 | 11.3056 | 11.60165 | 10.69411 | -0.2960455 | 0.8753327 | 0.03220519
43.9535 | 11.2838 | 11.59633 | 10.69086 | -0.3125289 | 0.8723554 | 0.0331157
43.9635 | 11.2855 | 11.59109 | 10.68761 | -0.3055929 | 0.8694137 | 0.03406662
43.9735 | 11.2512 | 11.58594 | 10.68437 | -0.33474 | 0.8665078 | 0.0350601
43.9835 | 11.2613 | 11.58087 | 10.68114 | -0.319573 | 0.8636382 | 0.03609843
43.9935 | 11.2736 | 11.57589 | 10.67791 | -0.3022947 | 0.8608054 | 0.03718402
44.0035 | 11.2376 | 11.57101 | 10.67468 | -0.333408 | 0.8580096 | 0.03831938
44.0135 | 11.221 | 11.56622 | 10.67146 | -0.3452163 | 0.8552518 | 0.03950719
44.0235 | 11.2335 | 11.56152 | 10.66824 | -0.3280227 | 0.8525322 | 0.04075024
44.0335 | 11.2427 | 11.55693 | 10.66503 | -0.314231 | 0.8498516 | 0.04205147
44.0435 | 11.2018 | 11.55244 | 10.66182 | -0.3506449 | 0.8472106 | 0.04341396
44.0535 | 11.1997 | 11.54807 | 10.65862 | -0.3483684 | 0.8446101 | 0.04484093
44.0635 | 11.2044 | 11.54381 | 10.65542 | -0.3394055 | 0.8420507 | 0.04633577
44.0735 | 11.199 | 11.53966 | 10.65223 | -0.3406608 | 0.8395334 | 0.04790199
44.0835 | 11.1919 | 11.53564 | 10.64904 | -0.3437387 | 0.837059 | 0.04954325
44.0935 | 11.1482 | 11.53174 | 10.64585 | -0.383544 | 0.8346285 | 0.05126339
44.1035 | 11.1739 | 11.52798 | 10.64267 | -0.3540818 | 0.832243 | 0.05306636
44.1135 | 11.1634 | 11.52436 | 10.6395 | -0.3609572 | 0.8299035 | 0.05495624
44.1235 | 11.1448 | 11.52088 | 10.63633 | -0.3760756 | 0.8276113 | 0.05693728
44.1335 | 11.1245 | 11.51754 | 10.63316 | -0.3930427 | 0.8253677 | 0.05901381
44.1435 | 11.1293 | 11.51436 | 10.63 | -0.3850641 | 0.8231738 | 0.06119028
44.1535 | 11.1239 | 11.51135 | 10.62684 | -0.3874459 | 0.8210311 | 0.06347121
44.1635 | 11.1291 | 11.50849 | 10.62369 | -0.379394 | 0.8189411 | 0.0658612
44.1735 | 11.0816 | 11.50581 | 10.62054 | -0.4242147 | 0.8169054 | 0.06836484
44.1835 | 11.0776 | 11.50331 | 10.6174 | -0.4257141 | 0.8149255 | 0.07098676
44.1935 | 11.0974 | 11.501 | 10.61426 | -0.4035985 | 0.8130033 | 0.07373147
44.2035 | 11.0767 | 11.49887 | 10.61113 | -0.4221741 | 0.8111404 | 0.0766034
44.2134 | 11.064 | 11.49697 | 10.60803 | -0.4329651 | 0.8093571 | 0.07957528
44.2234 | 11.026 | 11.49524 | 10.60491 | -0.4692385 | 0.8076175 | 0.08271262
44.2334 | 11.0684 | 11.49372 | 10.60179 | -0.4253218 | 0.8059442 | 0.08598886
44.2434 | 11.0486 | 11.49242 | 10.59867 | -0.4438178 | 0.8043372 | 0.08940707
44.2534 | 11.014 | 11.49133 | 10.59556 | -0.4773332 | 0.8028005 | 0.09296969
44.2634 | 11.0193 | 11.49047 | 10.59246 | -0.4711698 | 0.8013344 | 0.09667833
44.2734 | 11.0191 | 11.48983 | 10.58936 | -0.4707326 | 0.7999433 | 0.1005336
44.2834 | 11.01 | 11.48942 | 10.58626 | -0.4794215 | 0.7986277 | 0.104535
44.2934 | 10.973 | 11.48924 | 10.58317 | -0.5162373 | 0.7973903 | 0.1086805
44.3034 | 10.9753 | 11.48928 | 10.58008 | -0.5139789 | 0.7962337 | 0.1129664
44.3134 | 10.996 | 11.48954 | 10.577 | -0.4935424 | 0.7951596 | 0.117387
44.3234 | 10.9524 | 11.49002 | 10.57392 | -0.5376223 | 0.7941706 | 0.1219346
44.3334 | 10.96 | 11.49071 | 10.57084 | -0.5307098 | 0.7932684 | 0.1265984
44.3434 | 10.9415 | 11.49159 | 10.56777 | -0.5500937 | 0.7924548 | 0.1313654
44.3534 | 10.9518 | 11.49266 | 10.56471 | -0.5408591 | 0.7917316 | 0.136219
44.3634 | 10.9319 | 11.49389 | 10.56165 | -0.5619871 | 0.7910998 | 0.1411393
44.3734 | 10.9058 | 11.49526 | 10.55859 | -0.5894552 | 0.7905601 | 0.146103
44.3834 | 10.9343 | 11.49674 | 10.55554 | -0.5624379 | 0.7901143 | 0.1510829
44.3934 | 10.8985 | 11.4983 | 10.55249 | -0.5998026 | 0.7897604 | 0.1560485
44.4034 | 10.8891 | 11.49992 | 10.54945 | -0.610816 | 0.7894993 | 0.1609653
44.4134 | 10.9026 | 11.50154 | 10.54641 | -0.5989372 | 0.7893278 | 0.165796
44.4234 | 10.8781 | 11.50313 | 10.54338 | -0.6250252 | 0.7892451 | 0.1705001
44.4334 | 10.8709 | 11.50463 | 10.54035 | -0.6337321 | 0.7892456 | 0.1750353
44.4434 | 10.8583 | 11.50601 | 10.53733 | -0.647711 | 0.7893264 | 0.1793579
44.4534 | 10.8668 | 11.50721 | 10.53431 | -0.6404098 | 0.7894791 | 0.1834238
44.4634 | 10.8266 | 11.50818 | 10.53129 | -0.681579 | 0.789698 | 0.1871896
44.4734 | 10.8467 | 11.50887 | 10.52828 | -0.6621658 | 0.7899714 | 0.1906139
44.4834 | 10.8326 | 11.50922 | 10.52527 | -0.6766222 | 0.7902899 | 0.1936584
44.4934 | 10.8294 | 11.5092 | 10.52227 | -0.6797989 | 0.7906384 | 0.1962887
44.5034 | 10.8065 | 11.50875 | 10.51927 | -0.7022535 | 0.7910035 | 0.1984757
44.5134 | 10.8011 | 11.50784 | 10.51628 | -0.7067435 | 0.7913663 | 0.200196
44.5234 | 10.8168 | 11.50644 | 10.51329 | -0.6896351 | 0.79171 | 0.2014326
44.5334 | 10.766 | 11.5045 | 10.51031 | -0.7384961 | 0.7920127 | 0.202175
44.5434 | 10.7805 | 11.502 | 10.50733 | -0.721501 | 0.792253 | 0.2024193
44.5534 | 10.7882 | 11.49893 | 10.50435 | -0.71073 | 0.7924088 | 0.2021679
44.5634 | 10.7717 | 11.49527 | 10.50138 | -0.7235681 | 0.7924567 | 0.201429
44.5734 | 10.7379 | 11.49101 | 10.49842 | -0.753106 | 0.7923739 | 0.2002161
44.5834 | 10.7751 | 11.48614 | 10.49545 | -0.7110395 | 0.792138 | 0.1985476
44.5934 | 10.7576 | 11.48067 | 10.4925 | -0.7230704 | 0.7917284 | 0.1964457
44.6034 | 10.751 | 11.47461 | 10.48954 | -0.7236051 | 0.7911256 | 0.1939363
44.6134 | 10.7076 | 11.46796 | 10.48659 | -0.7603555 | 0.7903129 | 0.1910482
44.6234 | 10.7481 | 11.46074 | 10.48365 | -0.7126386 | 0.7892763 | 0.1878124
44.6334 | 10.7244 | 11.45298 | 10.48071 | -0.7285778 | 0.788006 | 0.1842619
44.6434 | 10.7249 | 11.4447 | 10.47777 | -0.7197985 | 0.7864932 | 0.1804309
44.6534 | 10.7069 | 11.43593 | 10.47484 | -0.7290335 | 0.7847355 | 0.1763549
44.6634 | 10.6996 | 11.42672 | 10.47192 | -0.7271165 | 0.7827306 | 0.1720695
44.6734 | 10.7193 | 11.41709 | 10.46899 | -0.6977872 | 0.7804829 | 0.1676104
44.6834 | 10.7122 | 11.40709 | 10.46608 | -0.6948853 | 0.7779967 | 0.1630128
44.6934 | 10.6769 | 11.39675 | 10.46316 | -0.7198533 | 0.7752803 | 0.1583108
44.7034 | 10.6845 | 11.38613 | 10.46025 | -0.7016344 | 0.7723443 | 0.1535373
44.7134 | 10.6875 | 11.37527 | 10.45735 | -0.687772 | 0.7692011 | 0.1487231
44.7234 | 10.6901 | 11.36421 | 10.45445 | -0.674109 | 0.7658647 | 0.143897
44.7334 | 10.6608 | 11.35299 | 10.45155 | -0.6921869 | 0.7623506 | 0.1390854
44.7434 | 10.6796 | 11.34165 | 10.44866 | -0.6620461 | 0.7586753 | 0.1343118
44.7534 | 10.6838 | 11.33023 | 10.44577 | -0.646425 | 0.7548562 | 0.1295973
44.7634 | 10.641 | 11.31876 | 10.44289 | -0.6777598 | 0.7509114 | 0.1249601
44.7734 | 10.6726 | 11.30728 | 10.44001 | -0.6346845 | 0.7468593 | 0.1204158
44.7834 | 10.6584 | 11.29583 | 10.43713 | -0.6374305 | 0.7427184 | 0.1159774
44.7934 | 10.6494 | 11.28443 | 10.43426 | -0.6350267 | 0.738507 | 0.1116552
44.8033 | 10.6349 | 11.27321 | 10.43143 | -0.6383117 | 0.7342867 | 0.1074979
44.8133 | 10.6554 | 11.26198 | 10.42857 | -0.6065835 | 0.7299883 | 0.1034297
44.8233 | 10.644 | 11.25088 | 10.42571 | -0.6068761 | 0.7256714 | 0.09949662
44.8333 | 10.6354 | 11.23991 | 10.42285 | -0.6045079 | 0.7213516 | 0.0957013
44.8433 | 10.6195 | 11.22909 | 10.42001 | -0.6095945 | 0.7170432 | 0.09204512
44.8533 | 10.6412 | 11.21845 | 10.41716 | -0.5772492 | 0.7127593 | 0.08852819
44.8633 | 10.6107 | 11.20798 | 10.41432 | -0.5972827 | 0.7085116 | 0.08514959
44.8733 | 10.6154 | 11.1977 | 10.41149 | -0.5823035 | 0.7043104 | 0.08190758
44.8833 | 10.6242 | 11.18762 | 10.40865 | -0.5634181 | 0.7001645 | 0.07879969
44.8933 | 10.5993 | 11.17773 | 10.40583 | -0.5784309 | 0.6960814 | 0.07582293
44.9033 | 10.6117 | 11.16804 | 10.403 | -0.5563446 | 0.6920673 | 0.07297383
44.9133 | 10.6096 | 11.15856 | 10.40018 | -0.5489602 | 0.6881271 | 0.0702486
44.9233 | 10.6055 | 11.14928 | 10.39737 | -0.5437777 | 0.6842645 | 0.0676432
44.9333 | 10.5832 | 11.1402 | 10.39456 | -0.5569955 | 0.6804824 | 0.06515345
44.9433 | 10.5962 | 11.13131 | 10.39175 | -0.5351112 | 0.6767826 | 0.06277502
44.9533 | 10.5955 | 11.12262 | 10.38895 | -0.5271215 | 0.6731662 | 0.06050357
44.9633 | 10.5636 | 11.11412 | 10.38615 | -0.5505223 | 0.6696336 | 0.05833471
44.9733 | 10.5767 | 11.10581 | 10.38336 | -0.5291092 | 0.6661845 | 0.05626412
44.9833 | 10.5914 | 11.09768 | 10.38057 | -0.5062771 | 0.6628182 | 0.05428751
44.9933 | 10.5439 | 11.08972 | 10.37779 | -0.5458207 | 0.6595336 | 0.05240067
45.0033 | 10.5673 | 11.08193 | 10.37501 | -0.5146344 | 0.6563292 | 0.05059952
45.0133 | 10.5663 | 11.07431 | 10.37223 | -0.5080126 | 0.6532033 | 0.04888005
45.0233 | 10.5425 | 11.06685 | 10.36946 | -0.5243493 | 0.6501541 | 0.04723842
45.0333 | 10.5345 | 11.05954 | 10.36669 | -0.5250389 | 0.6471793 | 0.04567087
45.0433 | 10.5468 | 11.05238 | 10.36392 | -0.5055755 | 0.6442769 | 0.04417382
45.0533 | 10.5309 | 11.04535 | 10.36116 | -0.5144533 | 0.6414445 | 0.04274381
45.0633 | 10.5415 | 11.03847 | 10.35841 | -0.4969668 | 0.6386799 | 0.04137752
45.0733 | 10.5321 | 11.03171 | 10.35566 | -0.4996105 | 0.6359807 | 0.04007178
45.0833 | 10.5127 | 11.02508 | 10.35291 | -0.5123789 | 0.6333446 | 0.03882356
45.0933 | 10.5448 | 11.01857 | 10.35017 | -0.4737669 | 0.6307693 | 0.03762994
45.1033 | 10.5214 | 11.01217 | 10.34743 | -0.4907696 | 0.6282525 | 0.03648818
45.1133 | 10.4942 | 11.00588 | 10.34469 | -0.5116819 | 0.6257921 | 0.03539565
45.1233 | 10.522 | 10.9997 | 10.34196 | -0.4776992 | 0.6233859 | 0.03434984
45.1333 | 10.5235 | 10.99362 | 10.33924 | -0.4701171 | 0.6210317 | 0.03334838
45.1433 | 10.5068 | 10.98763 | 10.33651 | -0.4808313 | 0.6187275 | 0.03238901
45.1533 | 10.5213 | 10.98174 | 10.3338 | -0.4604376 | 0.6164714 | 0.03146958
45.1633 | 10.5303 | 10.97593 | 10.33108 | -0.4456322 | 0.6142616 | 0.03058808
45.1733 | 10.5132 | 10.97021 | 10.32837 | -0.4570113 | 0.612096 | 0.02974259
45.1833 | 10.5027 | 10.96457 | 10.32567 | -0.4618713 | 0.6099732 | 0.02893127
45.1933 | 10.5302 | 10.95901 | 10.32297 | -0.4288089 | 0.6078913 | 0.02815243
45.2033 | 10.5348 | 10.95352 | 10.32027 | -0.4187208 | 0.6058488 | 0.02740441
45.2133 | 10.5081 | 10.9481 | 10.31757 | -0.440004 | 0.6038441 | 0.0266857
45.2233 | 10.5515 | 10.94276 | 10.31488 | -0.3912556 | 0.6018759 | 0.02599482
45.2333 | 10.5599 | 10.93747 | 10.3122 | -0.3775727 | 0.5999427 | 0.02533042
45.2433 | 10.5323 | 10.93225 | 10.30952 | -0.3999529 | 0.5980433 | 0.0246912
45.2533 | 10.5714 | 10.92709 | 10.30684 | -0.3556936 | 0.5961764 | 0.02407592
45.2633 | 10.5805 | 10.92199 | 10.30417 | -0.3414925 | 0.5943408 | 0.02348344
45.2733 | 10.5769 | 10.91695 | 10.3015 | -0.3400474 | 0.5925354 | 0.02291266
45.2833 | 10.5893 | 10.91196 | 10.29883 | -0.3226561 | 0.5907591 | 0.02236255
45.2933 | 10.6204 | 10.90702 | 10.29617 | -0.2866168 | 0.589011 | 0.02183214
45.3033 | 10.6247 | 10.90213 | 10.29352 | -0.2774275 | 0.5872901 | 0.0213205
45.3133 | 10.6291 | 10.89729 | 10.29086 | -0.2681864 | 0.5855955 | 0.02082678
45.3233 | 10.6769 | 10.89249 | 10.28822 | -0.215592 | 0.5839263 | 0.02035016
45.3333 | 10.6611 | 10.88774 | 10.28557 | -0.2266425 | 0.5822818 | 0.01988984
45.3433 | 10.7072 | 10.88304 | 10.28293 | -0.1758367 | 0.5806612 | 0.01944512
45.3533 | 10.7221 | 10.87837 | 10.28029 | -0.1562729 | 0.5790639 | 0.01901529
45.3633 | 10.7241 | 10.87375 | 10.27766 | -0.1496499 | 0.577489 | 0.0185997
45.3733 | 10.7759 | 10.86917 | 10.27503 | -0.09326656 | 0.5759361 | 0.01819772
45.3832 | 10.7993 | 10.86467 | 10.27243 | -0.06536662 | 0.5744195 | 0.01781271
45.3932 | 10.7952 | 10.86016 | 10.26981 | -0.06495854 | 0.5729085 | 0.01743613
45.4032 | 10.8674 | 10.85569 | 10.2672 | 0.01171333 | 0.5714178 | 0.01707151
45.4132 | 10.8809 | 10.85125 | 10.26458 | 0.02964997 | 0.5699469 | 0.01671835
45.4232 | 10.9034 | 10.84685 | 10.26198 | 0.05655227 | 0.5684953 | 0.01637618
45.4332 | 10.9277 | 10.84248 | 10.25937 | 0.08522112 | 0.5670626 | 0.01604455
45.4432 | 10.9983 | 10.83814 | 10.25677 | 0.1601574 | 0.5656484 | 0.01572304
45.4532 | 10.9952 | 10.83384 | 10.25417 | 0.1613617 | 0.5642525 | 0.01541124
45.4632 | 11.0504 | 10.82956 | 10.25158 | 0.220835 | 0.5628743 | 0.01510877
45.4732 | 11.0968 | 10.82532 | 10.24899 | 0.2714778 | 0.5615137 | 0.01481526
45.4832 | 11.1204 | 10.82111 | 10.24641 | 0.2992908 | 0.5601703 | 0.01453036
45.4932 | 11.1502 | 10.81693 | 10.24383 | 0.3332746 | 0.5588438 | 0.01425376
45.5032 | 11.2097 | 10.81277 | 10.24125 | 0.3969298 | 0.5575341 | 0.01398512
45.5132 | 11.2494 | 10.80864 | 10.23868 | 0.4407568 | 0.5562409 | 0.01372416
45.5232 | 11.2677 | 10.80454 | 10.23611 | 0.4631563 | 0.5549639 | 0.01347058
45.5332 | 11.3191 | 10.80047 | 10.23354 | 0.5186285 | 0.5537031 | 0.01322411
45.5432 | 11.3806 | 10.79643 | 10.23098 | 0.584174 | 0.5524583 | 0.0129845
45.5532 | 11.3983 | 10.79241 | 10.22843 | 0.6058932 | 0.5512293 | 0.01275149
45.5632 | 11.4494 | 10.78841 | 10.22587 | 0.6609863 | 0.550016 | 0.01252485
45.5732 | 11.4893 | 10.78445 | 10.22332 | 0.7048538 | 0.5488183 | 0.01230435
45.5832 | 11.5404 | 10.7805 | 10.22078 | 0.7598959 | 0.5476362 | 0.01208978
45.5932 | 11.5694 | 10.77659 | 10.21824 | 0.792813 | 0.5464695 | 0.01188092
45.6032 | 11.604 | 10.77269 | 10.2157 | 0.8313052 | 0.5453182 | 0.01167758
45.6132 | 11.6814 | 10.76883 | 10.21317 | 0.9125728 | 0.5441824 | 0.01147957
45.6232 | 11.6773 | 10.76498 | 10.21064 | 0.912316 | 0.5430619 | 0.01128672
45.6332 | 11.7087 | 10.76117 | 10.20811 | 0.9475349 | 0.5419569 | 0.01109883
45.6432 | 11.792 | 10.75737 | 10.20559 | 1.03463 | 0.5408672 | 0.01091575
45.6532 | 11.7783 | 10.7536 | 10.20307 | 1.024701 | 0.539793 | 0.01073732
45.6632 | 11.8163 | 10.74985 | 10.20055 | 1.066448 | 0.5387343 | 0.01056338
45.6732 | 11.8872 | 10.74613 | 10.19804 | 1.141071 | 0.5376913 | 0.01039379
45.6832 | 11.8894 | 10.74243 | 10.19554 | 1.14697 | 0.5366639 | 0.0102284
45.6932 | 11.8844 | 10.73875 | 10.19303 | 1.145646 | 0.5356523 | 0.01006708
45.7032 | 11.9592 | 10.7351 | 10.19054 | 1.224098 | 0.5346566 | 0.009909706
45.7132 | 11.9689 | 10.73147 | 10.18804 | 1.237426 | 0.533677 | 0.009756144
45.7232 | 11.953 | 10.72787 | 10.18555 | 1.225131 | 0.5327136 | 0.009606274
45.7332 | 12.0057 | 10.72429 | 10.18306 | 1.281412 | 0.5317666 | 0.009459984
45.7432 | 12.0202 | 10.72073 | 10.18058 | 1.299469 | 0.5308361 | 0.009317161
45.7532 | 12.0079 | 10.7172 | 10.1781 | 1.290702 | 0.5299224 | 0.009177697
45.7632 | 12.0418 | 10.71369 | 10.17562 | 1.328111 | 0.5290256 | 0.009041491
45.7732 | 12.0512 | 10.7102 | 10.17315 | 1.340996 | 0.5281461 | 0.008908444
45.7832 | 12.0284 | 10.70674 | 10.17068 | 1.321656 | 0.5272839 | 0.008778461
45.7932 | 12.0417 | 10.70331 | 10.16822 | 1.338393 | 0.5264392 | 0.008651448
45.8032 | 12.0403 | 10.6999 | 10.16576 | 1.340404 | 0.5256125 | 0.008527319
45.8132 | 12.0435 | 10.69651 | 10.1633 | 1.346992 | 0.5248038 | 0.008405988
45.8232 | 12.0269 | 10.69315 | 10.16085 | 1.333754 | 0.5240133 | 0.008287373
45.8332 | 12.0249 | 10.68981 | 10.1584 | 1.335092 | 0.5232414 | 0.008171393
45.8432 | 12.0231 | 10.6865 | 10.15595 | 1.336604 | 0.5224881 | 0.008057975
45.8532 | 11.9937 | 10.68321 | 10.15351 | 1.310492 | 0.5217537 | 0.007947044
45.8632 | 11.9875 | 10.67995 | 10.15107 | 1.307554 | 0.5210382 | 0.007838529
45.8732 | 11.9727 | 10.67671 | 10.14863 | 1.295991 | 0.5203418 | 0.007732361
45.8832 | 11.939 | 10.6735 | 10.1462 | 1.265503 | 0.5196644 | 0.007628475
45.8932 | 11.9364 | 10.67031 | 10.14378 | 1.26609 | 0.5190061 | 0.007526806
45.9032 | 11.9114 | 10.66715 | 10.14135 | 1.244253 | 0.5183668 | 0.007427293
45.9132 | 11.8926 | 10.66401 | 10.13893 | 1.22859 | 0.5177461 | 0.007329877
45.9232 | 11.8496 | 10.6609 | 10.13652 | 1.188704 | 0.5171439 | 0.0072345
45.9332 | 11.8624 | 10.65781 | 10.13411 | 1.204594 | 0.5165596 | 0.007141106
45.9432 | 11.8088 | 10.65474 | 10.1317 | 1.154061 | 0.5159927 | 0.007049642
45.9532 | 11.7614 | 10.65169 | 10.12929 | 1.109706 | 0.5154424 | 0.006960057
45.9632 | 11.7685 | 10.64867 | 10.12689 | 1.119829 | 0.5149076 | 0.0068723
45.9731 | 11.7281 | 10.6457 | 10.12452 | 1.082403 | 0.5143925 | 0.006787153
45.9831 | 11.6927 | 10.64271 | 10.12212 | 1.049989 | 0.5138851 | 0.006702892
45.9931 | 11.6693 | 10.63974 | 10.11973 | 1.029557 | 0.513389 | 0.006620317
46.0031 | 11.6565 | 10.63679 | 10.11735 | 1.019711 | 0.5129024 | 0.006539387
46.0131 | 11.6174 | 10.63385 | 10.11496 | 0.9835528 | 0.5124232 | 0.006460057
46.0231 | 11.5651 | 10.63092 | 10.11258 | 0.934184 | 0.5119489 | 0.006382289
46.0331 | 11.5724 | 10.62799 | 10.11021 | 0.9444078 | 0.5114769 | 0.00630604
46.0431 | 11.5322 | 10.62507 | 10.10784 | 0.9071269 | 0.5110044 | 0.006231273
46.0531 | 11.4846 | 10.62216 | 10.10547 | 0.8624444 | 0.5105285 | 0.00615795
46.0631 | 11.5083 | 10.61924 | 10.1031 | 0.8890636 | 0.5100459 | 0.006086037
46.0731 | 11.4705 | 10.61631 | 10.10074 | 0.8541875 | 0.5095535 | 0.006015495
46.0831 | 11.4251 | 10.61338 | 10.09839 | 0.8117194 | 0.5090481 | 0.005946293
46.0931 | 11.4365 | 10.61044 | 10.09603 | 0.8260624 | 0.5085267 | 0.005878398
46.1031 | 11.3956 | 10.60748 | 10.09368 | 0.7881196 | 0.5079863 | 0.005811777
46.1131 | 11.3779 | 10.60451 | 10.09134 | 0.7733936 | 0.5074242 | 0.005746399
46.1231 | 11.3825 | 10.60151 | 10.08899 | 0.7809868 | 0.5068381 | 0.005682234
46.1331 | 11.3616 | 10.5985 | 10.08665 | 0.7631014 | 0.5062259 | 0.005619253
46.1431 | 11.3337 | 10.59546 | 10.08432 | 0.7382389 | 0.505586 | 0.005557429
46.1531 | 11.3645 | 10.5924 | 10.08199 | 0.7721005 | 0.5049172 | 0.005496733
46.1631 | 11.3204 | 10.58931 | 10.07966 | 0.7310871 | 0.5042188 | 0.005437139
46.1731 | 11.3101 | 10.5862 | 10.07733 | 0.7238989 | 0.5034905 | 0.005378621
46.1831 | 11.3407 | 10.58306 | 10.07501 | 0.7576358 | 0.5027325 | 0.005321154
46.1931 | 11.3093 | 10.5799 | 10.07269 | 0.7293973 | 0.5019454 | 0.005264714
46.2031 | 11.3152 | 10.57672 | 10.07038 | 0.7384825 | 0.50113 | 0.005209277
46.2131 | 11.3273 | 10.57351 | 10.06807 | 0.7537901 | 0.5002876 | 0.00515482
46.2231 | 11.3138 | 10.57028 | 10.06576 | 0.7435187 | 0.4994198 | 0.005101321
46.2331 | 11.3368 | 10.56703 | 10.06346 | 0.7697665 | 0.4985283 | 0.005048758
46.2431 | 11.3226 | 10.56377 | 10.06116 | 0.7588316 | 0.4976151 | 0.00499711
46.2531 | 11.3514 | 10.56049 | 10.05886 | 0.7909118 | 0.4966823 | 0.004946357
46.2631 | 11.3349 | 10.5572 | 10.05657 | 0.7777049 | 0.4957323 | 0.004896478
46.2731 | 11.3625 | 10.55389 | 10.05428 | 0.8086085 | 0.4947673 | 0.004847455
46.2831 | 11.3728 | 10.55058 | 10.05199 | 0.8222203 | 0.4937898 | 0.004799268
46.2931 | 11.364 | 10.54726 | 10.04971 | 0.8167377 | 0.4928024 | 0.0047519
46.3031 | 11.3936 | 10.54394 | 10.04743 | 0.8496583 | 0.4918075 | 0.004705332
46.3131 | 11.4158 | 10.54062 | 10.04515 | 0.8751796 | 0.4908077 | 0.004659548
46.3231 | 11.3958 | 10.5373 | 10.04288 | 0.8584992 | 0.4898054 | 0.004614529
46.3331 | 11.4363 | 10.53399 | 10.04061 | 0.9023147 | 0.4888028 | 0.004570261
46.3431 | 11.4415 | 10.53068 | 10.03835 | 0.910824 | 0.4878023 | 0.004526727
46.3531 | 11.4695 | 10.52738 | 10.03609 | 0.9421249 | 0.4868059 | 0.004483911
46.3631 | 11.47 | 10.52408 | 10.03383 | 0.9459156 | 0.4858157 | 0.004441799
46.3731 | 11.4895 | 10.52081 | 10.03157 | 0.9686942 | 0.4848334 | 0.004400376
46.3831 | 11.5338 | 10.51754 | 10.02932 | 1.016259 | 0.4838605 | 0.004359627
46.3931 | 11.5322 | 10.51429 | 10.02707 | 1.017909 | 0.4828986 | 0.004319538
46.4031 | 11.5476 | 10.51106 | 10.02483 | 1.036543 | 0.4819488 | 0.004280097
46.4131 | 11.6011 | 10.50784 | 10.02259 | 1.09326 | 0.4810121 | 0.004241289
46.4231 | 11.5945 | 10.50464 | 10.02035 | 1.089858 | 0.4800895 | 0.004203102
46.4331 | 11.6527 | 10.50146 | 10.01811 | 1.151238 | 0.4791815 | 0.004165523
46.4431 | 11.6831 | 10.4983 | 10.01588 | 1.184798 | 0.4782889 | 0.004128541
46.4531 | 11.673 | 10.49516 | 10.01366 | 1.177839 | 0.4774119 | 0.004092142
46.4631 | 11.7403 | 10.49204 | 10.01143 | 1.24826 | 0.4765509 | 0.004056316
46.4731 | 11.7607 | 10.48894 | 10.00921 | 1.271761 | 0.475706 | 0.004021051
46.4831 | 11.7846 | 10.48586 | 10.00699 | 1.298742 | 0.4748774 | 0.003986337
46.4931 | 11.8455 | 10.4828 | 10.00478 | 1.362702 | 0.4740649 | 0.003952162
46.5031 | 11.8627 | 10.47976 | 10.00257 | 1.382943 | 0.4732685 | 0.003918516
46.5131 | 11.8973 | 10.47674 | 10.00036 | 1.420563 | 0.4724882 | 0.003885388
46.5231 | 11.9672 | 10.47374 | 9.998159 | 1.493464 | 0.4717236 | 0.003852769
46.5331 | 11.9683 | 10.47075 | 9.995959 | 1.497546 | 0.4709746 | 0.003820649
46.5431 | 12.0252 | 10.46779 | 9.993762 | 1.557408 | 0.4702409 | 0.003789019
46.553 | 12.0647 | 10.46488 | 9.99159 | 1.599823 | 0.4695293 | 0.003758186
46.563 | 12.1151 | 10.46195 | 9.989399 | 1.653148 | 0.4688252 | 0.003727502
46.573 | 12.1659 | 10.45905 | 9.987212 | 1.706855 | 0.4681357 | 0.00369728
46.583 | 12.2043 | 10.45616 | 9.985029 | 1.748144 | 0.4674602 | 0.003667513
46.593 | 12.2476 | 10.45328 | 9.982848 | 1.794315 | 0.4667985 | 0.003638191
46.603 | 12.2953 | 10.45043 | 9.980671 | 1.844869 | 0.4661503 | 0.003609306
46.613 | 12.3488 | 10.44759 | 9.978497 | 1.901207 | 0.4655153 | 0.00358085
46.623 | 12.3719 | 10.44477 | 9.976327 | 1.927128 | 0.464893 | 0.003552816
46.633 | 12.4285 | 10.44197 | 9.974159 | 1.986532 | 0.4642834 | 0.003525195
46.643 | 12.4821 | 10.43918 | 9.971995 | 2.042921 | 0.4636859 | 0.003497981
46.653 | 12.4918 | 10.43641 | 9.969835 | 2.055394 | 0.4631004 | 0.003471165
46.663 | 12.5511 | 10.43365 | 9.967677 | 2.117452 | 0.4625264 | 0.003444742
46.673 | 12.6103 | 10.43091 | 9.965523 | 2.179394 | 0.4619639 | 0.003418703
46.683 | 12.6004 | 10.42818 | 9.963372 | 2.172222 | 0.4614124 | 0.003393042
46.693 | 12.651 | 10.42546 | 9.961225 | 2.225536 | 0.4608718 | 0.003367754
46.703 | 12.6867 | 10.42276 | 9.95908 | 2.263935 | 0.4603416 | 0.003342829
46.713 | 12.7005 | 10.42008 | 9.956939 | 2.28042 | 0.4598221 | 0.003318264
46.723 | 12.7318 | 10.41741 | 9.954801 | 2.314392 | 0.4593123 | 0.003294051
46.733 | 12.7666 | 10.41475 | 9.952667 | 2.35185 | 0.4588127 | 0.003270184
46.743 | 12.7562 | 10.4121 | 9.950535 | 2.344095 | 0.4583224 | 0.003246658
46.753 | 12.7863 | 10.40947 | 9.948407 | 2.376827 | 0.457842 | 0.003223467
46.763 | 12.8041 | 10.40685 | 9.946282 | 2.397247 | 0.4573705 | 0.003200605
46.773 | 12.7856 | 10.40425 | 9.944161 | 2.381353 | 0.4569084 | 0.003178066
46.783 | 12.7883 | 10.40165 | 9.942042 | 2.386647 | 0.456455 | 0.003155846
46.793 | 12.8029 | 10.39907 | 9.939927 | 2.403829 | 0.4560106 | 0.003133938
46.803 | 12.7679 | 10.3965 | 9.937815 | 2.371398 | 0.4555746 | 0.003112338
46.813 | 12.7717 | 10.39394 | 9.935706 | 2.377756 | 0.4551471 | 0.003091041
46.823 | 12.7536 | 10.3914 | 9.9336 | 2.362202 | 0.454728 | 0.003070041
46.833 | 12.7043 | 10.38886 | 9.931497 | 2.315436 | 0.454317 | 0.003049334
46.843 | 12.7281 | 10.38634 | 9.929398 | 2.341759 | 0.4539142 | 0.003028916
46.853 | 12.6395 | 10.38383 | 9.927302 | 2.25567 | 0.4535192 | 0.00300878
46.863 | 12.6115 | 10.38133 | 9.925209 | 2.23017 | 0.4531321 | 0.002988924
46.873 | 12.6212 | 10.37884 | 9.923119 | 2.242359 | 0.4527527 | 0.002969342
46.883 | 12.5018 | 10.37636 | 9.921032 | 2.125437 | 0.452381 | 0.002950031
46.893 | 12.4962 | 10.3739 | 9.918948 | 2.122304 | 0.4520168 | 0.002930985
46.903 | 12.4489 | 10.37144 | 9.916868 | 2.07746 | 0.4516601 | 0.002912202
46.913 | 12.3508 | 10.36899 | 9.91479 | 1.981806 | 0.4513106 | 0.002893676
46.923 | 12.3376 | 10.36656 | 9.912716 | 1.97104 | 0.4509685 | 0.002875404
46.933 | 12.2474 | 10.36414 | 9.910645 | 1.883264 | 0.4506336 | 0.002857381
46.943 | 12.1725 | 10.36172 | 9.908577 | 1.810778 | 0.4503059 | 0.002839605
46.953 | 12.1231 | 10.35932 | 9.906512 | 1.763781 | 0.4499851 | 0.002822072
46.963 | 12.0404 | 10.35693 | 9.90445 | 1.683474 | 0.4496716 | 0.002804776
46.973 | 11.9525 | 10.35454 | 9.902391 | 1.597957 | 0.4493647 | 0.002787717
46.983 | 11.9096 | 10.35217 | 9.900335 | 1.557429 | 0.449065 | 0.002770888
46.993 | 11.7937 | 10.34981 | 9.898283 | 1.443891 | 0.4487719 | 0.002754288
47.003 | 11.7353 | 10.34746 | 9.896233 | 1.387843 | 0.4484859 | 0.002737913
47.013 | 11.6661 | 10.34511 | 9.894187 | 1.320985 | 0.4482063 | 0.00272176
47.023 | 11.5413 | 10.34278 | 9.892143 | 1.198517 | 0.4479337 | 0.002705824
47.033 | 11.495 | 10.34046 | 9.890103 | 1.15454 | 0.4476676 | 0.002690104
47.043 | 11.4143 | 10.33815 | 9.888065 | 1.076152 | 0.4474083 | 0.002674596
47.053 | 11.2946 | 10.33585 | 9.886031 | 0.9587543 | 0.4471554 | 0.002659298
47.063 | 11.2676 | 10.33355 | 9.884 | 0.9340469 | 0.4469092 | 0.002644205
47.073 | 11.1406 | 10.33127 | 9.881971 | 0.8093297 | 0.4466695 | 0.002629316
47.083 | 11.094 | 10.329 | 9.879946 | 0.7650028 | 0.4464363 | 0.002614627
47.093 | 11.0098 | 10.32673 | 9.877924 | 0.6830661 | 0.4462097 | 0.002600136
47.103 | 10.9205 | 10.32448 | 9.875905 | 0.5960198 | 0.4459895 | 0.00258584
47.113 | 10.8783 | 10.32224 | 9.873889 | 0.5560638 | 0.4457758 | 0.002571736
47.123 | 10.7604 | 10.32 | 9.871875 | 0.4403983 | 0.4455685 | 0.002557821
47.133 | 10.711 | 10.31778 | 9.869865 | 0.3932231 | 0.4453677 | 0.002544094
47.1429 | 10.6324 | 10.31558 | 9.867878 | 0.3168162 | 0.4451752 | 0.002530683
47.1529 | 10.5895 | 10.31338 | 9.865874 | 0.276122 | 0.444987 | 0.002517321
47.1629 | 10.5086 | 10.31118 | 9.863872 | 0.1974183 | 0.4448052 | 0.002504138
47.1729 | 10.4483 | 10.30899 | 9.861874 | 0.1393051 | 0.4446298 | 0.002491133
47.1829 | 10.4036 | 10.30682 | 9.859879 | 0.09678245 | 0.4444607 | 0.002478303
47.1929 | 10.3198 | 10.30465 | 9.857886 | 0.0151503 | 0.444298 | 0.002465646
47.2029 | 10.294 | 10.30249 | 9.855897 | -0.008491308 | 0.4441416 | 0.002453159
47.2129 | 10.2109 | 10.30034 | 9.85391 | -0.08944232 | 0.4439915 | 0.002440841
47.2229 | 10.187 | 10.2982 | 9.851926 | -0.1112028 | 0.4438477 | 0.002428689
47.2329 | 10.1664 | 10.29607 | 9.849946 | -0.1296726 | 0.4437103 | 0.002416702
47.2429 | 10.05 | 10.29395 | 9.847968 | -0.2439519 | 0.4435792 | 0.002404877
47.2529 | 10.0801 | 10.29184 | 9.845993 | -0.2117406 | 0.4434544 | 0.002393212
47.2629 | 9.9938 | 10.28974 | 9.844021 | -0.2959386 | 0.4433359 | 0.002381705
47.2729 | 9.9759 | 10.28765 | 9.842052 | -0.311746 | 0.4432237 | 0.002370354
47.2829 | 9.958 | 10.28556 | 9.840086 | -0.3275628 | 0.4431179 | 0.002359158
47.2929 | 9.8755 | 10.28349 | 9.838122 | -0.4079889 | 0.4430184 | 0.002348115
47.3029 | 9.8968 | 10.28142 | 9.836162 | -0.3846244 | 0.4429252 | 0.002337222
47.3129 | 9.8561 | 10.27937 | 9.834204 | -0.4232693 | 0.4428383 | 0.002326479
47.3229 | 9.8171 | 10.27732 | 9.83225 | -0.4602235 | 0.4427578 | 0.002315883
47.3329 | 9.8027 | 10.27529 | 9.830298 | -0.4725871 | 0.4426836 | 0.002305432
47.3429 | 9.7671 | 10.27326 | 9.828349 | -0.50616 | 0.4426158 | 0.002295126
47.3529 | 9.7663 | 10.27124 | 9.826403 | -0.5049423 | 0.4425543 | 0.002284962
47.3629 | 9.743 | 10.26923 | 9.82446 | -0.5262339 | 0.4424993 | 0.002274938
47.3729 | 9.7087 | 10.26723 | 9.822519 | -0.5585349 | 0.4424505 | 0.002265054
47.3829 | 9.7112 | 10.26525 | 9.820582 | -0.5540453 | 0.4424082 | 0.002255307
47.3929 | 9.6885 | 10.26326 | 9.818647 | -0.574765 | 0.4423723 | 0.002245697
47.4029 | 9.6821 | 10.26129 | 9.816715 | -0.5791941 | 0.4423428 | 0.002236221
47.4129 | 9.6794 | 10.25933 | 9.814786 | -0.5799326 | 0.4423198 | 0.002226879
47.4229 | 9.6275 | 10.25738 | 9.81286 | -0.6298804 | 0.4423031 | 0.002217669
47.4329 | 9.6654 | 10.25544 | 9.810936 | -0.5900377 | 0.442293 | 0.002208589
47.4429 | 9.6179 | 10.2535 | 9.809015 | -0.6356043 | 0.4422893 | 0.002199638
47.4529 | 9.6234 | 10.25158 | 9.807097 | -0.6281804 | 0.4422922 | 0.002190815
47.4629 | 9.6222 | 10.24967 | 9.805182 | -0.6274659 | 0.4423015 | 0.002182119
47.4729 | 9.5931 | 10.24776 | 9.80327 | -0.6546608 | 0.4423174 | 0.002173548
47.4829 | 9.6161 | 10.24587 | 9.80136 | -0.6297652 | 0.4423399 | 0.002165101
47.4929 | 9.5785 | 10.24398 | 9.799453 | -0.6654791 | 0.4423689 | 0.002156777
47.5029 | 9.6023 | 10.2421 | 9.797549 | -0.6398024 | 0.4424045 | 0.002148575
47.5129 | 9.5681 | 10.24024 | 9.795648 | -0.6721352 | 0.4424467 | 0.002140493
47.5229 | 9.577 | 10.23838 | 9.793749 | -0.6613775 | 0.4424956 | 0.002132531
47.5329 | 9.5604 | 10.23653 | 9.791853 | -0.6761293 | 0.4425512 | 0.002124687
47.5429 | 9.5545 | 10.23469 | 9.78996 | -0.6801907 | 0.4426134 | 0.002116961
47.5529 | 9.5635 | 10.23286 | 9.78807 | -0.6693617 | 0.4426824 | 0.00210935
47.5629 | 9.5377 | 10.23104 | 9.786182 | -0.6933422 | 0.4427581 | 0.002101855
47.5729 | 9.5674 | 10.22923 | 9.784297 | -0.6618323 | 0.4428406 | 0.002094474
47.5829 | 9.5176 | 10.22743 | 9.782415 | -0.7098321 | 0.44293 | 0.002087207
47.5929 | 9.5311 | 10.22564 | 9.780535 | -0.6945415 | 0.4430261 | 0.002080052
47.6029 | 9.5329 | 10.22386 | 9.778658 | -0.6909605 | 0.4431291 | 0.002073008
47.6129 | 9.5239 | 10.22209 | 9.776784 | -0.6981893 | 0.443239 | 0.002066074
47.6229 | 9.5207 | 10.22033 | 9.774913 | -0.6996278 | 0.4433559 | 0.00205925
47.6329 | 9.5098 | 10.21858 | 9.773044 | -0.708776 | 0.4434797 | 0.002052535
47.6429 | 9.5073 | 10.21683 | 9.771178 | -0.709534 | 0.4436105 | 0.002045927
47.6529 | 9.5072 | 10.2151 | 9.769314 | -0.7079018 | 0.4437483 | 0.002039427
47.6629 | 9.5071 | 10.21338 | 9.767453 | -0.7062795 | 0.4438932 | 0.002033033
47.6729 | 9.492 | 10.21167 | 9.765595 | -0.719667 | 0.4440452 | 0.002026744
47.6829 | 9.5063 | 10.20996 | 9.763739 | -0.7036644 | 0.4442044 | 0.00202056
47.6929 | 9.4794 | 10.20827 | 9.761886 | -0.7288717 | 0.4443708 | 0.00201448
47.7029 | 9.491 | 10.20659 | 9.760036 | -0.715589 | 0.4445444 | 0.002008504
47.7129 | 9.4699 | 10.20492 | 9.758188 | -0.7350163 | 0.4447253 | 0.00200263
47.7228 | 9.4894 | 10.20327 | 9.756362 | -0.7138701 | 0.4449115 | 0.001996917
47.7328 | 9.475 | 10.20162 | 9.754519 | -0.7266174 | 0.445107 | 0.001991245
47.7428 | 9.4625 | 10.19997 | 9.752679 | -0.7374748 | 0.4453099 | 0.001985673
47.7528 | 9.4811 | 10.19834 | 9.750842 | -0.7172423 | 0.4455202 | 0.001980202
47.7628 | 9.4765 | 10.19672 | 9.749007 | -0.7202201 | 0.445738 | 0.00197483
47.7728 | 9.4764 | 10.19511 | 9.747175 | -0.718708 | 0.4459634 | 0.001969557
47.7828 | 9.465 | 10.19351 | 9.745345 | -0.7285063 | 0.4461964 | 0.001964382
47.7928 | 9.4666 | 10.19191 | 9.743518 | -0.7253149 | 0.4464371 | 0.001959305
47.8028 | 9.4536 | 10.19033 | 9.741694 | -0.7367338 | 0.4466854 | 0.001954325
47.8128 | 9.4707 | 10.18876 | 9.739872 | -0.7180631 | 0.4469415 | 0.001949442
47.8228 | 9.4521 | 10.1872 | 9.738053 | -0.735103 | 0.4472055 | 0.001944655
47.8328 | 9.4632 | 10.18565 | 9.736236 | -0.7224533 | 0.4474773 | 0.001939964
47.8428 | 9.4503 | 10.18411 | 9.734422 | -0.7338142 | 0.4477571 | 0.001935368
47.8528 | 9.4608 | 10.18259 | 9.73261 | -0.7217858 | 0.4480448 | 0.001930867
47.8628 | 9.4441 | 10.18107 | 9.730801 | -0.736968 | 0.4483407 | 0.00192646
47.8728 | 9.4548 | 10.17956 | 9.728994 | -0.724761 | 0.4486446 | 0.001922148
47.8828 | 9.4363 | 10.17806 | 9.72719 | -0.7417647 | 0.4489568 | 0.001917929
47.8928 | 9.4593 | 10.17658 | 9.725388 | -0.7172793 | 0.4492772 | 0.001913804
47.9028 | 9.4403 | 10.1751 | 9.723589 | -0.7348049 | 0.4496059 | 0.001909772
47.9128 | 9.4579 | 10.17364 | 9.721792 | -0.7157414 | 0.4499431 | 0.001905832
47.9228 | 9.4504 | 10.17219 | 9.719998 | -0.721789 | 0.4502887 | 0.001901985
47.9328 | 9.439 | 10.17075 | 9.718207 | -0.7317477 | 0.4506429 | 0.00189823
47.9428 | 9.4527 | 10.16932 | 9.716417 | -0.7166177 | 0.4510057 | 0.001894567
47.9528 | 9.4284 | 10.1679 | 9.714631 | -0.7394989 | 0.4513773 | 0.001890996
47.9628 | 9.463 | 10.16649 | 9.712846 | -0.7034914 | 0.4517576 | 0.001887515
47.9728 | 9.427 | 10.1651 | 9.711064 | -0.7380954 | 0.4521468 | 0.001884127
47.9828 | 9.4563 | 10.16371 | 9.709285 | -0.7074109 | 0.452545 | 0.001880829
47.9928 | 9.433 | 10.16234 | 9.707508 | -0.7293379 | 0.4529523 | 0.001877621
48.0028 | 9.4429 | 10.16098 | 9.705733 | -0.7180767 | 0.4533687 | 0.001874505
48.0128 | 9.4378 | 10.15963 | 9.703961 | -0.7218272 | 0.4537944 | 0.001871479
48.0228 | 9.4457 | 10.15829 | 9.702192 | -0.7125896 | 0.4542294 | 0.001868543
48.0328 | 9.4265 | 10.15696 | 9.700424 | -0.730464 | 0.4546739 | 0.001865698
48.0428 | 9.4466 | 10.15565 | 9.69866 | -0.7090504 | 0.4551279 | 0.001862943
48.0528 | 9.4213 | 10.15435 | 9.696897 | -0.7330489 | 0.4555916 | 0.001860278
48.0628 | 9.4463 | 10.15306 | 9.695137 | -0.7067598 | 0.4560651 | 0.001857703
48.0728 | 9.4121 | 10.15178 | 9.693379 | -0.739683 | 0.4565485 | 0.001855218
48.0828 | 9.4499 | 10.15052 | 9.691624 | -0.7006187 | 0.4570419 | 0.001852823
48.0928 | 9.4243 | 10.14927 | 9.689871 | -0.724967 | 0.4575454 | 0.001850518
48.1028 | 9.4297 | 10.14803 | 9.688121 | -0.7183281 | 0.4580592 | 0.001848303
48.1128 | 9.4393 | 10.1468 | 9.686372 | -0.707502 | 0.4585835 | 0.001846178
48.1228 | 9.4089 | 10.14559 | 9.684626 | -0.7366889 | 0.4591182 | 0.001844144
48.1328 | 9.4427 | 10.14439 | 9.682883 | -0.7016889 | 0.4596637 | 0.001842199
48.1428 | 9.4216 | 10.1432 | 9.681142 | -0.7216022 | 0.46022 | 0.001840345
48.1528 | 9.434 | 10.14203 | 9.679403 | -0.7080289 | 0.4607873 | 0.001838581
48.1628 | 9.442 | 10.14087 | 9.677667 | -0.6988691 | 0.4613657 | 0.001836908
48.1728 | 9.4187 | 10.13972 | 9.675932 | -0.7210231 | 0.4619554 | 0.001835326
48.1828 | 9.4438 | 10.13859 | 9.674201 | -0.694791 | 0.4625566 | 0.001833834
48.1928 | 9.443 | 10.13747 | 9.672471 | -0.6944729 | 0.4631695 | 0.001832434
48.2028 | 9.422 | 10.13637 | 9.670744 | -0.7143691 | 0.4637942 | 0.001831124
48.2128 | 9.4626 | 10.13528 | 9.669019 | -0.6726797 | 0.464431 | 0.001829907
48.2228 | 9.4271 | 10.1342 | 9.667296 | -0.7071049 | 0.46508 | 0.001828781
48.2328 | 9.4864 | 10.13314 | 9.665576 | -0.6467449 | 0.4657414 | 0.001827747
48.2428 | 9.4394 | 10.1321 | 9.663858 | -0.6927 | 0.4664155 | 0.001826806
48.2528 | 9.4895 | 10.13107 | 9.662142 | -0.6415703 | 0.4671024 | 0.001825957
48.2628 | 9.4672 | 10.13006 | 9.660428 | -0.6628561 | 0.4678025 | 0.001825201
48.2728 | 9.4936 | 10.12906 | 9.658717 | -0.6354576 | 0.468516 | 0.001824538
48.2828 | 9.4862 | 10.12808 | 9.657008 | -0.641875 | 0.469243 | 0.001823969
48.2928 | 9.5118 | 10.12711 | 9.655301 | -0.6153087 | 0.469984 | 0.001823495
48.3028 | 9.5223 | 10.12616 | 9.653597 | -0.6038589 | 0.4707391 | 0.001823115
48.3127 | 9.5381 | 10.12524 | 9.651911 | -0.5871351 | 0.4715009 | 0.001822832
48.3227 | 9.5318 | 10.12432 | 9.650211 | -0.592519 | 0.4722851 | 0.001822642
48.3327 | 9.5745 | 10.12342 | 9.648513 | -0.5489202 | 0.4730843 | 0.001822547
48.3427 | 9.5561 | 10.12254 | 9.646818 | -0.5664391 | 0.4738989 | 0.001822549
48.3527 | 9.6104 | 10.12168 | 9.645124 | -0.5112761 | 0.4747293 | 0.001822648
48.3627 | 9.5934 | 10.12083 | 9.643433 | -0.5274314 | 0.4755757 | 0.001822845
48.3727 | 9.6471 | 10.12001 | 9.641744 | -0.4729055 | 0.4764386 | 0.001823139
48.3827 | 9.6191 | 10.1192 | 9.640057 | -0.5000988 | 0.4773184 | 0.001823533
48.3927 | 9.6969 | 10.11841 | 9.638372 | -0.4215115 | 0.4782154 | 0.001824026
48.4027 | 9.6667 | 10.11764 | 9.63669 | -0.4509443 | 0.4791301 | 0.001824619
48.4127 | 9.74 | 10.1169 | 9.635009 | -0.3768975 | 0.480063 | 0.001825313
48.4227 | 9.7225 | 10.11617 | 9.633331 | -0.3936714 | 0.4810144 | 0.001826109
48.4327 | 9.7984 | 10.11547 | 9.631655 | -0.3170668 | 0.4819849 | 0.001827007
48.4427 | 9.7886 | 10.11478 | 9.629981 | -0.3261839 | 0.4829751 | 0.001828008
48.4527 | 9.8436 | 10.11412 | 9.628309 | -0.2705235 | 0.4839853 | 0.001829112
48.4627 | 9.8727 | 10.11349 | 9.626639 | -0.2407858 | 0.4850161 | 0.001830322
48.4727 | 9.9091 | 10.11287 | 9.624972 | -0.2037717 | 0.4860682 | 0.001831637
48.4827 | 9.9408 | 10.11228 | 9.623306 | -0.1714816 | 0.4871421 | 0.001833058
48.4927 | 9.9912 | 10.11172 | 9.621643 | -0.1205162 | 0.4882384 | 0.001834587
48.5027 | 10.0244 | 10.11118 | 9.619982 | -0.086776 | 0.4893578 | 0.001836225
48.5127 | 10.084 | 10.11066 | 9.618323 | -0.0266618 | 0.490501 | 0.001837971
48.5227 | 10.1072 | 10.11017 | 9.616666 | -0.002974187 | 0.4916685 | 0.001839828
48.5327 | 10.1833 | 10.10971 | 9.615011 | 0.07358604 | 0.4928612 | 0.001841797
48.5427 | 10.2069 | 10.10928 | 9.613358 | 0.09761822 | 0.4940798 | 0.001843878
48.5527 | 10.2858 | 10.10888 | 9.611707 | 0.1769215 | 0.4953251 | 0.001846073
48.5627 | 10.3133 | 10.1085 | 9.610059 | 0.2047952 | 0.4965978 | 0.001848382
48.5727 | 10.3954 | 10.10816 | 9.608412 | 0.2872385 | 0.4978987 | 0.001850808
48.5827 | 10.4395 | 10.10785 | 9.606767 | 0.3316505 | 0.4992287 | 0.001853351
48.5927 | 10.5092 | 10.10757 | 9.605125 | 0.4016304 | 0.5005887 | 0.001856013
48.6027 | 10.5585 | 10.10732 | 9.603484 | 0.4511772 | 0.5019795 | 0.001858794
48.6127 | 10.6352 | 10.10711 | 9.601846 | 0.5280902 | 0.5034021 | 0.001861697
48.6227 | 10.6916 | 10.10693 | 9.60021 | 0.5846685 | 0.5048573 | 0.001864722
48.6327 | 10.744 | 10.10679 | 9.598575 | 0.637211 | 0.506346 | 0.001867871
48.6427 | 10.8493 | 10.10668 | 9.596943 | 0.742617 | 0.5078692 | 0.001871146
48.6527 | 10.8587 | 10.10661 | 9.595312 | 0.7520854 | 0.5094277 | 0.001874548
48.6627 | 10.9862 | 10.10658 | 9.593684 | 0.8796154 | 0.5110226 | 0.001878079
48.6727 | 10.9941 | 10.10659 | 9.592058 | 0.8875061 | 0.5126546 | 0.001881741
48.6827 | 11.1064 | 10.10664 | 9.590433 | 0.9997566 | 0.5143247 | 0.001885534
48.6927 | 11.1324 | 10.10673 | 9.588811 | 1.025666 | 0.5160337 | 0.001889461
48.7027 | 11.2166 | 10.10687 | 9.58719 | 1.109734 | 0.5177822 | 0.001893523
48.7127 | 11.2673 | 10.10704 | 9.585572 | 1.160259 | 0.519571 | 0.001897723
48.7227 | 11.3448 | 10.10726 | 9.583955 | 1.237542 | 0.5214008 | 0.001902062
48.7327 | 11.3983 | 10.10752 | 9.582341 | 1.290781 | 0.5232719 | 0.001906542
48.7427 | 11.4679 | 10.10782 | 9.580728 | 1.360076 | 0.5251847 | 0.001911166
48.7527 | 11.5153 | 10.10817 | 9.579117 | 1.407127 | 0.5271394 | 0.001915934
48.7627 | 11.5661 | 10.10857 | 9.577509 | 1.457535 | 0.5291358 | 0.00192085
48.7727 | 11.6175 | 10.109 | 9.575902 | 1.508498 | 0.5311739 | 0.001925915
48.7827 | 11.6685 | 10.10948 | 9.574297 | 1.559019 | 0.5332529 | 0.001931133
48.7927 | 11.7261 | 10.11 | 9.572694 | 1.616097 | 0.535372 | 0.001936504
48.8027 | 11.7459 | 10.11057 | 9.571093 | 1.635335 | 0.53753 | 0.001942031
48.8127 | 11.8135 | 10.11117 | 9.569494 | 1.702333 | 0.5397253 | 0.001947718
48.8227 | 11.827 | 10.11181 | 9.567897 | 1.715194 | 0.5419557 | 0.001953566
48.8327 | 11.8853 | 10.11248 | 9.566301 | 1.77282 | 0.5442188 | 0.001959577
48.8427 | 11.8893 | 10.11318 | 9.564708 | 1.776115 | 0.5465114 | 0.001965755
48.8527 | 11.9421 | 10.11392 | 9.563116 | 1.828182 | 0.54883 | 0.001972103
48.8627 | 11.9236 | 10.11468 | 9.561526 | 1.808925 | 0.5511703 | 0.001978623
48.8727 | 11.9653 | 10.11545 | 9.559939 | 1.849848 | 0.5535277 | 0.001985317
48.8827 | 11.9853 | 10.11624 | 9.558353 | 1.869058 | 0.5558968 | 0.00199219
48.8926 | 12.0024 | 10.11703 | 9.556784 | 1.885369 | 0.558248 | 0.001999172
48.9026 | 11.9892 | 10.11783 | 9.555202 | 1.871369 | 0.5606226 | 0.002006408
48.9126 | 11.9962 | 10.11863 | 9.553621 | 1.877575 | 0.5629901 | 0.002013831
48.9226 | 12.0017 | 10.11941 | 9.552043 | 1.882292 | 0.5653436 | 0.002021445
48.9326 | 11.9837 | 10.12017 | 9.550466 | 1.863529 | 0.5676758 | 0.002029254
48.9426 | 12 | 10.12091 | 9.548891 | 1.879093 | 0.5699794 | 0.00203726
48.9526 | 11.9594 | 10.12161 | 9.547318 | 1.83779 | 0.5722473 | 0.002045467
48.9626 | 11.9824 | 10.12227 | 9.545746 | 1.860127 | 0.5744725 | 0.00205388
48.9726 | 11.9193 | 10.12289 | 9.544177 | 1.796412 | 0.5766487 | 0.002062501
48.9826 | 11.9521 | 10.12345 | 9.542609 | 1.82865 | 0.5787698 | 0.002071336
48.9926 | 11.8888 | 10.12395 | 9.541043 | 1.764846 | 0.5808307 | 0.002080387
49.0026 | 11.901 | 10.1244 | 9.539478 | 1.776605 | 0.5828271 | 0.00208966
49.0126 | 11.8321 | 10.12477 | 9.537916 | 1.707329 | 0.5847555 | 0.002099158
49.0226 | 11.8401 | 10.12508 | 9.536355 | 1.715022 | 0.5866136 | 0.002108887
49.0326 | 11.7911 | 10.12531 | 9.534796 | 1.665785 | 0.5884 | 0.00211885
49.0426 | 11.7596 | 10.12548 | 9.533239 | 1.634118 | 0.5901143 | 0.002129052
49.0526 | 11.7598 | 10.12558 | 9.531683 | 1.63422 | 0.5917572 | 0.002139498
49.0626 | 11.6832 | 10.12561 | 9.53013 | 1.55759 | 0.59333 | 0.002150194
49.0726 | 11.7068 | 10.12557 | 9.528578 | 1.581226 | 0.5948354 | 0.002161144
49.0826 | 11.6189 | 10.12548 | 9.527027 | 1.493424 | 0.5962764 | 0.002172354
49.0926 | 11.6481 | 10.12532 | 9.525479 | 1.522781 | 0.5976566 | 0.00218383
49.1026 | 11.5503 | 10.12511 | 9.523932 | 1.425192 | 0.5989807 | 0.002195576
49.1126 | 11.5777 | 10.12485 | 9.522387 | 1.452852 | 0.6002533 | 0.002207599
49.1226 | 11.4927 | 10.12454 | 9.520843 | 1.368157 | 0.60148 | 0.002219905
49.1326 | 11.5013 | 10.1242 | 9.519301 | 1.3771 | 0.6026661 | 0.0022325
49.1426 | 11.4573 | 10.12382 | 9.517761 | 1.333476 | 0.6038177 | 0.002245391
49.1526 | 11.4388 | 10.12342 | 9.516223 | 1.315378 | 0.6049408 | 0.002258583
49.1626 | 11.4034 | 10.123 | 9.514686 | 1.2804 | 0.6060419 | 0.002272085
49.1726 | 11.3863 | 10.12256 | 9.513151 | 1.263736 | 0.6071273 | 0.002285902
49.1826 | 11.3524 | 10.12212 | 9.511618 | 1.230279 | 0.6082033 | 0.002300043
49.1926 | 11.326 | 10.12168 | 9.510086 | 1.204323 | 0.6092765 | 0.002314515
49.2026 | 11.2916 | 10.12124 | 9.508556 | 1.170362 | 0.610353 | 0.002329325
49.2126 | 11.2785 | 10.12081 | 9.507027 | 1.157689 | 0.6114388 | 0.002344481
49.2226 | 11.2674 | 10.1204 | 9.505501 | 1.146999 | 0.61254 | 0.002359992
49.2326 | 11.2476 | 10.12001 | 9.503975 | 1.127587 | 0.613662 | 0.002375866
49.2426 | 11.2062 | 10.11965 | 9.502452 | 1.086546 | 0.6148101 | 0.002392113
49.2526 | 11.2112 | 10.11933 | 9.50093 | 1.091872 | 0.6159892 | 0.00240874
49.2626 | 11.1504 | 10.11904 | 9.499409 | 1.031361 | 0.6172037 | 0.002425758
49.2726 | 11.1753 | 10.11879 | 9.497891 | 1.056509 | 0.6184575 | 0.002443176
49.2826 | 11.1168 | 10.11859 | 9.496373 | 0.9982112 | 0.6197545 | 0.002461004
49.2926 | 11.1236 | 10.11843 | 9.494858 | 1.005165 | 0.6210977 | 0.002479252
49.3026 | 11.0917 | 10.11833 | 9.493344 | 0.9733685 | 0.6224899 | 0.002497932
49.3126 | 11.0745 | 10.11828 | 9.491831 | 0.9562183 | 0.6239334 | 0.002517055
49.3226 | 11.0557 | 10.11829 | 9.49032 | 0.9374128 | 0.6254303 | 0.00253663
49.3326 | 11.0352 | 10.11835 | 9.488811 | 0.9168502 | 0.6269821 | 0.002556672
49.3426 | 11.0265 | 10.11847 | 9.487303 | 0.9080294 | 0.6285902 | 0.002577191
49.3526 | 10.9827 | 10.11865 | 9.485797 | 0.8640494 | 0.6302555 | 0.002598201
49.3626 | 10.9613 | 10.11889 | 9.484292 | 0.8424094 | 0.6319787 | 0.002619714
49.3726 | 10.9509 | 10.11919 | 9.482789 | 0.831709 | 0.6337602 | 0.002641745
49.3826 | 10.9031 | 10.11955 | 9.481287 | 0.783548 | 0.6356003 | 0.002664307
49.3926 | 10.9086 | 10.11997 | 9.479787 | 0.7886263 | 0.6374989 | 0.002687414
49.4026 | 10.8597 | 10.12046 | 9.478289 | 0.7392442 | 0.6394561 | 0.002711083
49.4126 | 10.8623 | 10.121 | 9.476792 | 0.7413018 | 0.6414713 | 0.002735328
49.4226 | 10.8016 | 10.1216 | 9.475296 | 0.6799995 | 0.6435443 | 0.002760166
49.4326 | 10.7843 | 10.12226 | 9.473802 | 0.662038 | 0.6456745 | 0.002785613
49.4426 | 10.7469 | 10.12298 | 9.472309 | 0.6239178 | 0.6478613 | 0.002811687
49.4526 | 10.7144 | 10.12376 | 9.470818 | 0.5906395 | 0.650104 | 0.002838407
49.4626 | 10.6979 | 10.1246 | 9.469328 | 0.5733038 | 0.652402 | 0.002865789
49.4726 | 10.646 | 10.12549 | 9.46784 | 0.5205113 | 0.6547546 | 0.002893855
49.4825 | 10.6131 | 10.12643 | 9.466368 | 0.4866727 | 0.6571366 | 0.002922336
49.4925 | 10.5968 | 10.12743 | 9.464883 | 0.4693694 | 0.6595958 | 0.002951822
49.5025 | 10.5257 | 10.12849 | 9.463399 | 0.3972111 | 0.6621076 | 0.002982053
49.5125 | 10.5267 | 10.1296 | 9.461917 | 0.3970986 | 0.6646717 | 0.003013053
49.5225 | 10.4536 | 10.13077 | 9.460436 | 0.3228319 | 0.6672874 | 0.003044844
49.5325 | 10.4435 | 10.13199 | 9.458956 | 0.3115117 | 0.6699547 | 0.003077452
49.5425 | 10.3719 | 10.13326 | 9.457478 | 0.2386379 | 0.6726732 | 0.0031109
49.5525 | 10.3532 | 10.13459 | 9.456001 | 0.2186106 | 0.6754429 | 0.003145216
49.5625 | 10.3132 | 10.13597 | 9.454526 | 0.1772297 | 0.6782639 | 0.003180427
49.5725 | 10.2802 | 10.13741 | 9.453052 | 0.1427949 | 0.6811364 | 0.003216561
49.5825 | 10.2304 | 10.13889 | 9.45158 | 0.0915061 | 0.6840607 | 0.003253649
49.5925 | 10.2017 | 10.14044 | 9.450108 | 0.06126255 | 0.6870373 | 0.00329172
49.6025 | 10.1287 | 10.14204 | 9.448639 | -0.01333624 | 0.6900667 | 0.003330807
49.6125 | 10.1447 | 10.14369 | 9.44717 | 0.00100891 | 0.6931498 | 0.003370944
49.6225 | 10.0559 | 10.1454 | 9.445703 | -0.08950278 | 0.6962873 | 0.003412165
49.6325 | 10.069 | 10.14717 | 9.444238 | -0.07817228 | 0.6994801 | 0.003454506
49.6425 | 9.9902 | 10.149 | 9.442773 | -0.1588007 | 0.7027293 | 0.003498007
49.6525 | 9.9898 | 10.15089 | 9.44131 | -0.1610891 | 0.706036 | 0.003542705
49.6625 | 9.9342 | 10.15284 | 9.439849 | -0.2186387 | 0.7094013 | 0.003588643
49.6725 | 9.9224 | 10.15485 | 9.438389 | -0.2324509 | 0.7128266 | 0.003635864
49.6825 | 9.8759 | 10.15693 | 9.43693 | -0.2810271 | 0.7163131 | 0.003684412
49.6925 | 9.8479 | 10.15907 | 9.435472 | -0.3111688 | 0.7198625 | 0.003734335
49.7025 | 9.8068 | 10.16128 | 9.434016 | -0.3544774 | 0.7234761 | 0.003785682
49.7125 | 9.8135 | 10.16355 | 9.432561 | -0.3500547 | 0.7271555 | 0.003838504
49.7225 | 9.7498 | 10.1659 | 9.431107 | -0.4161022 | 0.7309025 | 0.003892855
49.7325 | 9.764 | 10.16832 | 9.429655 | -0.4043217 | 0.7347184 | 0.003948792
49.7425 | 9.72 | 10.17081 | 9.428203 | -0.450815 | 0.7386052 | 0.004006372
49.7525 | 9.7008 | 10.17338 | 9.426754 | -0.4725838 | 0.7425646 | 0.004065659
49.7625 | 9.6886 | 10.17603 | 9.425305 | -0.48743 | 0.7465983 | 0.004126717
49.7725 | 9.6548 | 10.17876 | 9.423858 | -0.5239556 | 0.7507082 | 0.004189613
49.7825 | 9.6711 | 10.18156 | 9.422412 | -0.5104622 | 0.7548961 | 0.004254419
49.7925 | 9.616 | 10.18445 | 9.420967 | -0.568452 | 0.7591638 | 0.004321208
49.8025 | 9.6281 | 10.18743 | 9.419523 | -0.5593267 | 0.7635132 | 0.00439006
49.8125 | 9.6014 | 10.19049 | 9.418081 | -0.5890885 | 0.7679463 | 0.004461055
49.8225 | 9.6013 | 10.19364 | 9.41664 | -0.5923391 | 0.7724647 | 0.004534281
49.8325 | 9.5761 | 10.19688 | 9.4152 | -0.6207805 | 0.7770704 | 0.004609827
49.8425 | 9.5855 | 10.20021 | 9.413762 | -0.6147147 | 0.7817652 | 0.004687788
49.8525 | 9.5409 | 10.20364 | 9.412324 | -0.6627435 | 0.7865509 | 0.004768265
49.8625 | 9.5739 | 10.20717 | 9.410888 | -0.633269 | 0.7914294 | 0.004851361
49.8725 | 9.5326 | 10.21079 | 9.409453 | -0.6781928 | 0.7964024 | 0.004937186
49.8825 | 9.5398 | 10.21452 | 9.408019 | -0.6747169 | 0.8014716 | 0.005025856
49.8925 | 9.5328 | 10.21834 | 9.406587 | -0.6855431 | 0.8066387 | 0.005117493
49.9025 | 9.5259 | 10.22227 | 9.405155 | -0.6963729 | 0.8119052 | 0.005212224
49.9125 | 9.5302 | 10.22631 | 9.403725 | -0.696108 | 0.8172725 | 0.005310184
49.9225 | 9.5112 | 10.23045 | 9.402296 | -0.7192498 | 0.822742 | 0.005411513
49.9325 | 9.504 | 10.2347 | 9.400868 | -0.7306995 | 0.8283148 | 0.005516359
49.9425 | 9.5129 | 10.23906 | 9.399442 | -0.7261584 | 0.8339919 | 0.005624879
49.9525 | 9.5161 | 10.24353 | 9.398016 | -0.7274274 | 0.839774 | 0.005737236
49.9625 | 9.4932 | 10.24811 | 9.396592 | -0.754907 | 0.8456617 | 0.005853603
49.9725 | 9.5219 | 10.2528 | 9.395168 | -0.7308976 | 0.8516551 | 0.005974161
49.9825 | 9.4831 | 10.2576 | 9.393746 | -0.7744992 | 0.8577539 | 0.006099098
49.9925 | 9.5242 | 10.26251 | 9.392325 | -0.7383114 | 0.8639576 | 0.006228616
50.0025 | 9.4794 | 10.26753 | 9.390905 | -0.7881333 | 0.8702651 | 0.006362923
50.0125 | 9.5064 | 10.27266 | 9.389486 | -0.7662636 | 0.8766749 | 0.00650224
50.0225 | 9.4929 | 10.2779 | 9.388069 | -0.7850005 | 0.8831849 | 0.006646798
50.0325 | 9.4847 | 10.28324 | 9.386652 | -0.7985414 | 0.8897924 | 0.006796839
50.0425 | 9.5032 | 10.28868 | 9.385237 | -0.7854832 | 0.896494 | 0.006952617
50.0525 | 9.4911 | 10.29422 | 9.383822 | -0.8031223 | 0.9032857 | 0.007114398
50.0624 | 9.4917 | 10.2998 | 9.382423 | -0.8080979 | 0.9100941 | 0.007280725
50.0724 | 9.4971 | 10.30552 | 9.381011 | -0.8084167 | 0.9170507 | 0.007455297
50.0824 | 9.5063 | 10.31132 | 9.3796 | -0.8050175 | 0.9240812 | 0.007636746
50.0924 | 9.4777 | 10.31719 | 9.378189 | -0.8394942 | 0.9311794 | 0.007825392
50.1024 | 9.5074 | 10.32314 | 9.37678 | -0.8157399 | 0.9383381 | 0.008021569
50.1124 | 9.4739 | 10.32915 | 9.375372 | -0.8552475 | 0.9455496 | 0.008225629
50.1224 | 9.5029 | 10.33521 | 9.373965 | -0.8323094 | 0.9528062 | 0.008437932
50.1324 | 9.4882 | 10.34132 | 9.372559 | -0.8531179 | 0.9600999 | 0.00865886
50.1424 | 9.4945 | 10.34747 | 9.371154 | -0.8529656 | 0.9674226 | 0.008888807
50.1524 | 9.5054 | 10.35365 | 9.36975 | -0.8482452 | 0.9747666 | 0.009128185
50.1624 | 9.4793 | 10.35985 | 9.368347 | -0.8805494 | 0.9821246 | 0.009377422
50.1724 | 9.5179 | 10.36607 | 9.366945 | -0.8481722 | 0.9894897 | 0.00963696
50.1824 | 9.4781 | 10.37231 | 9.365545 | -0.894208 | 0.9968562 | 0.009907257
50.1924 | 9.5112 | 10.37855 | 9.364145 | -0.8673524 | 1.004219 | 0.01018879
50.2024 | 9.4857 | 10.3848 | 9.362746 | -0.8991018 | 1.011574 | 0.01048204
50.2124 | 9.488 | 10.39105 | 9.361348 | -0.9030543 | 1.018919 | 0.01078752
50.2224 | 9.5145 | 10.39731 | 9.359951 | -0.8828089 | 1.026252 | 0.01110575
50.2324 | 9.4882 | 10.40357 | 9.358555 | -0.9153661 | 1.033574 | 0.01143725
50.2424 | 9.5115 | 10.40983 | 9.35716 | -0.8983276 | 1.040885 | 0.01178255
50.2524 | 9.484 | 10.4161 | 9.355766 | -0.9320964 | 1.048189 | 0.01214222
50.2624 | 9.5069 | 10.42238 | 9.354373 | -0.9154769 | 1.055488 | 0.0125168
50.2724 | 9.5046 | 10.42867 | 9.35298 | -0.9240743 | 1.062787 | 0.01290684
50.2824 | 9.5127 | 10.43499 | 9.351589 | -0.9222948 | 1.070093 | 0.0133129
50.2924 | 9.4974 | 10.44135 | 9.350199 | -0.9439455 | 1.077411 | 0.01373552
50.3024 | 9.5097 | 10.44773 | 9.348809 | -0.9380346 | 1.08475 | 0.01417525
50.3124 | 9.5057 | 10.45417 | 9.347421 | -0.9484706 | 1.092117 | 0.01463259
50.3224 | 9.5134 | 10.46066 | 9.346033 | -0.9472624 | 1.099521 | 0.01510804
50.3324 | 9.5226 | 10.46722 | 9.344647 | -0.9446198 | 1.106971 | 0.01560204
50.3424 | 9.5 | 10.47385 | 9.343261 | -0.9738528 | 1.114477 | 0.01611502
50.3524 | 9.5366 | 10.48057 | 9.341876 | -0.9439716 | 1.122048 | 0.01664732
50.3624 | 9.4817 | 10.48739 | 9.340492 | -1.005687 | 1.129696 | 0.01719922
50.3724 | 9.5309 | 10.49431 | 9.339109 | -0.9634084 | 1.137429 | 0.01777091
50.3824 | 9.5212 | 10.50135 | 9.337726 | -0.9801476 | 1.145259 | 0.01836246
50.3924 | 9.5071 | 10.50851 | 9.336345 | -1.001415 | 1.153196 | 0.01897385
50.4024 | 9.5486 | 10.51582 | 9.334965 | -0.9672203 | 1.161251 | 0.01960489
50.4124 | 9.5051 | 10.52327 | 9.333585 | -1.018174 | 1.169434 | 0.02025521
50.4224 | 9.5339 | 10.53089 | 9.332206 | -0.9969858 | 1.177756 | 0.02092426
50.4324 | 9.5228 | 10.53866 | 9.330828 | -1.015865 | 1.186226 | 0.02161127
50.4424 | 9.5169 | 10.54662 | 9.329451 | -1.02972 | 1.194854 | 0.02231521
50.4524 | 9.5518 | 10.55476 | 9.328074 | -1.002958 | 1.203649 | 0.02303476
50.4624 | 9.5275 | 10.56309 | 9.326699 | -1.035588 | 1.212621 | 0.02376833
50.4724 | 9.5551 | 10.57162 | 9.325324 | -1.016516 | 1.221778 | 0.02451397
50.4824 | 9.5326 | 10.58035 | 9.32395 | -1.047748 | 1.231128 | 0.02526938
50.4924 | 9.5301 | 10.58929 | 9.322577 | -1.059189 | 1.240679 | 0.0260319
50.5024 | 9.558 | 10.59844 | 9.321205 | -1.040442 | 1.250439 | 0.02679848
50.5124 | 9.5456 | 10.60781 | 9.319833 | -1.062212 | 1.260413 | 0.02756568
50.5224 | 9.5504 | 10.6174 | 9.318463 | -1.067001 | 1.270609 | 0.02832967
50.5324 | 9.5503 | 10.62721 | 9.317093 | -1.076912 | 1.281033 | 0.02908628
50.5424 | 9.5663 | 10.63724 | 9.315723 | -1.070945 | 1.29169 | 0.029831
50.5524 | 9.5515 | 10.6475 | 9.314355 | -1.096002 | 1.302588 | 0.03055902
50.5624 | 9.5673 | 10.65798 | 9.312987 | -1.090683 | 1.31373 | 0.03126531
50.5724 | 9.5724 | 10.66869 | 9.31162 | -1.096288 | 1.325123 | 0.0319447
50.5824 | 9.5682 | 10.67962 | 9.310254 | -1.111418 | 1.336771 | 0.03259194
50.5924 | 9.5919 | 10.69077 | 9.308889 | -1.098871 | 1.348681 | 0.03320182
50.6024 | 9.5605 | 10.70215 | 9.307524 | -1.141649 | 1.360856 | 0.03376925
50.6124 | 9.5929 | 10.71375 | 9.30616 | -1.120851 | 1.373301 | 0.03428941
50.6224 | 9.5851 | 10.72558 | 9.304797 | -1.140478 | 1.386023 | 0.03475781
50.6324 | 9.5946 | 10.73763 | 9.303434 | -1.143031 | 1.399026 | 0.03517042
50.6424 | 9.6174 | 10.74991 | 9.302072 | -1.132511 | 1.412315 | 0.03552374
50.6523 | 9.5917 | 10.7623 | 9.300725 | -1.170595 | 1.425758 | 0.0358122
50.6623 | 9.6134 | 10.77504 | 9.299364 | -1.161637 | 1.439633 | 0.03603951
50.6723 | 9.6122 | 10.78802 | 9.298004 | -1.175816 | 1.453811 | 0.03620082
50.6823 | 9.6125 | 10.80124 | 9.296645 | -1.188737 | 1.468296 | 0.03629524
50.6923 | 9.6369 | 10.81471 | 9.295287 | -1.177805 | 1.483096 | 0.03632256
50.7023 | 9.6179 | 10.82843 | 9.293929 | -1.210528 | 1.498216 | 0.0362832
50.7123 | 9.6311 | 10.84241 | 9.292572 | -1.211313 | 1.513663 | 0.03617819
50.7223 | 9.6339 | 10.85667 | 9.291215 | -1.222768 | 1.529443 | 0.03600911
50.7323 | 9.6414 | 10.8712 | 9.289859 | -1.229801 | 1.545563 | 0.03577803
50.7423 | 9.6642 | 10.88602 | 9.288504 | -1.221822 | 1.56203 | 0.03548744
50.7523 | 9.6289 | 10.90114 | 9.28715 | -1.272242 | 1.578852 | 0.03514022
50.7623 | 9.6693 | 10.91657 | 9.285796 | -1.247271 | 1.596036 | 0.03473957
50.7723 | 9.6583 | 10.93232 | 9.284442 | -1.274021 | 1.613589 | 0.03428895
50.7823 | 9.6679 | 10.9484 | 9.28309 | -1.280503 | 1.631521 | 0.03379205
50.7923 | 9.6898 | 10.96483 | 9.281738 | -1.275031 | 1.64984 | 0.03325277
50.8023 | 9.6616 | 10.98162 | 9.280386 | -1.320016 | 1.668555 | 0.0326751
50.8123 | 9.688 | 10.99877 | 9.279035 | -1.310772 | 1.687674 | 0.03206319
50.8223 | 9.6919 | 11.01631 | 9.277685 | -1.324413 | 1.707207 | 0.0314212
50.8323 | 9.6994 | 11.03425 | 9.276335 | -1.334854 | 1.727165 | 0.03075335
50.8423 | 9.7246 | 11.05261 | 9.274986 | -1.328008 | 1.747558 | 0.03006382
50.8523 | 9.6877 | 11.07139 | 9.273637 | -1.38369 | 1.768396 | 0.02935672
50.8623 | 9.7171 | 11.09062 | 9.272289 | -1.373516 | 1.789691 | 0.02863606
50.8723 | 9.7526 | 11.1103 | 9.270942 | -1.357701 | 1.811453 | 0.02790569
50.8823 | 9.7276 | 11.13046 | 9.269595 | -1.40286 | 1.833696 | 0.0271693
50.8923 | 9.7707 | 11.15111 | 9.268249 | -1.38041 | 1.856431 | 0.02643033
50.9023 | 9.7586 | 11.17227 | 9.266903 | -1.413666 | 1.879671 | 0.02569199
50.9123 | 9.7758 | 11.19395 | 9.265558 | -1.418146 | 1.903431 | 0.02495726
50.9223 | 9.8117 | 11.21616 | 9.264213 | -1.404465 | 1.927723 | 0.02422878
50.9323 | 9.7941 | 11.23894 | 9.262869 | -1.44484 | 1.952563 | 0.02350896
50.9423 | 9.8206 | 11.26229 | 9.261525 | -1.441689 | 1.977964 | 0.02279989
50.9523 | 9.8499 | 11.28623 | 9.260182 | -1.436328 | 2.003943 | 0.02210341
50.9623 | 9.8568 | 11.31078 | 9.258839 | -1.453976 | 2.030517 | 0.02142106
50.9723 | 9.8935 | 11.33595 | 9.257497 | -1.442451 | 2.0577 | 0.02075416
50.9823 | 9.8794 | 11.36177 | 9.256155 | -1.482371 | 2.085512 | 0.02010374
50.9923 | 9.9094 | 11.38825 | 9.254814 | -1.478855 | 2.113971 | 0.01947064
51.0023 | 9.946 | 11.41542 | 9.253473 | -1.469422 | 2.143094 | 0.01885549
51.0123 | 9.9398 | 11.44329 | 9.252132 | -1.503493 | 2.172902 | 0.01825874
51.0223 | 9.9751 | 11.47189 | 9.250793 | -1.496788 | 2.203414 | 0.01768066
51.0323 | 9.9941 | 11.50123 | 9.249453 | -1.507127 | 2.234653 | 0.01712139
51.0423 | 10.018 | 11.53133 | 9.248114 | -1.513334 | 2.266639 | 0.01658093
51.0523 | 10.0397 | 11.56223 | 9.246776 | -1.522531 | 2.299396 | 0.01605919
51.0623 | 10.0654 | 11.59394 | 9.245438 | -1.528541 | 2.332947 | 0.01555598
51.0723 | 10.0754 | 11.62649 | 9.2441 | -1.551088 | 2.367317 | 0.01507101
51.0823 | 10.1205 | 11.6599 | 9.242763 | -1.539399 | 2.402532 | 0.01460397
51.0923 | 10.119 | 11.6942 | 9.241426 | -1.575198 | 2.438617 | 0.01415446
51.1023 | 10.1561 | 11.72941 | 9.24009 | -1.573314 | 2.475602 | 0.01372205
51.1123 | 10.1762 | 11.76557 | 9.238754 | -1.589374 | 2.513514 | 0.01330628
51.1223 | 10.2047 | 11.80271 | 9.237418 | -1.598009 | 2.552384 | 0.01290667
51.1323 | 10.2304 | 11.84085 | 9.236083 | -1.610449 | 2.592244 | 0.01252272
51.1423 | 10.2514 | 11.88003 | 9.234748 | -1.628627 | 2.633125 | 0.0121539
51.1523 | 10.2723 | 11.92028 | 9.233414 | -1.647975 | 2.675062 | 0.0117997
51.1623 | 10.3017 | 11.96163 | 9.23208 | -1.659929 | 2.71809 | 0.01145959
51.1723 | 10.3179 | 12.00413 | 9.230746 | -1.686225 | 2.762246 | 0.01113307
51.1823 | 10.3436 | 12.0478 | 9.229413 | -1.704202 | 2.807569 | 0.0108196
51.1923 | 10.376 | 12.0927 | 9.22808 | -1.716698 | 2.8541 | 0.0105187
51.2023 | 10.3857 | 12.13886 | 9.226747 | -1.753156 | 2.901879 | 0.01022985
51.2123 | 10.4336 | 12.18632 | 9.225415 | -1.752718 | 2.950951 | 0.009952567
51.2223 | 10.443 | 12.23513 | 9.224083 | -1.792131 | 3.001362 | 0.009686385
51.2323 | 10.4716 | 12.28534 | 9.222751 | -1.813742 | 3.053159 | 0.009430841
51.2422 | 10.5027 | 12.33648 | 9.221433 | -1.833777 | 3.105856 | 0.009187833
51.2522 | 10.5314 | 12.38962 | 9.220102 | -1.858219 | 3.160564 | 0.00895214
51.2622 | 10.5617 | 12.44431 | 9.218772 | -1.882613 | 3.216815 | 0.008725792
51.2722 | 10.5871 | 12.50062 | 9.217442 | -1.913517 | 3.274667 | 0.008508385
51.2822 | 10.6074 | 12.55859 | 9.216112 | -1.95119 | 3.334179 | 0.008299531
51.2922 | 10.6569 | 12.61829 | 9.214782 | -1.961394 | 3.395413 | 0.00809886
51.3022 | 10.6801 | 12.67979 | 9.213452 | -1.999694 | 3.458436 | 0.007906011
51.3122 | 10.7068 | 12.74316 | 9.212123 | -2.036359 | 3.523316 | 0.007720642
51.3222 | 10.7467 | 12.80846 | 9.210794 | -2.061761 | 3.590125 | 0.007542472
51.3322 | 10.7821 | 12.87577 | 9.209466 | -2.093675 | 3.658938 | 0.007371089
51.3422 | 10.8156 | 12.94518 | 9.208137 | -2.129578 | 3.729835 | 0.007206198
51.3522 | 10.8444 | 13.01675 | 9.206809 | -2.172355 | 3.802898 | 0.007047601
51.3622 | 10.8825 | 13.09059 | 9.205481 | -2.20809 | 3.878214 | 0.006894975
51.3722 | 10.9397 | 13.16678 | 9.204154 | -2.227076 | 3.955874 | 0.006748058
51.3822 | 10.9822 | 13.24541 | 9.202826 | -2.263206 | 4.035973 | 0.006606639
51.3922 | 11.0186 | 13.32658 | 9.201499 | -2.307981 | 4.118612 | 0.006470401
51.4022 | 11.0717 | 13.41041 | 9.200172 | -2.338707 | 4.203895 | 0.006339153
51.4122 | 11.1167 | 13.49699 | 9.198846 | -2.380291 | 4.291933 | 0.006212647
51.4222 | 11.1842 | 13.58645 | 9.197519 | -2.402251 | 4.382841 | 0.006090744
51.4322 | 11.2341 | 13.67891 | 9.196193 | -2.444807 | 4.47674 | 0.005973211
51.4422 | 11.2793 | 13.77448 | 9.194867 | -2.495184 | 4.573758 | 0.00585986
51.4522 | 11.3615 | 13.87332 | 9.193541 | -2.511818 | 4.674027 | 0.005750543
51.4622 | 11.4091 | 13.97555 | 9.192215 | -2.566447 | 4.777687 | 0.005645029
51.4722 | 11.4837 | 14.08132 | 9.19089 | -2.597618 | 4.884885 | 0.005543159
51.4822 | 11.5627 | 14.19078 | 9.189565 | -2.628084 | 4.995775 | 0.005444835
51.4922 | 11.6293 | 14.30411 | 9.18824 | -2.674806 | 5.110517 | 0.005349882
51.5022 | 11.7149 | 14.42145 | 9.186915 | -2.706554 | 5.229282 | 0.005258161
51.5122 | 11.7949 | 14.543 | 9.18559 | -2.748104 | 5.352244 | 0.005169563
51.5222 | 11.8909 | 14.66894 | 9.184265 | -2.77804 | 5.479591 | 0.005083911
51.5322 | 11.9998 | 14.79946 | 9.182941 | -2.799658 | 5.611516 | 0.005001089
51.5422 | 12.0899 | 14.93476 | 9.181616 | -2.844861 | 5.748224 | 0.004921029
51.5522 | 12.2015 | 15.07506 | 9.180292 | -2.87356 | 5.889925 | 0.004843598
51.5622 | 12.3237 | 15.22058 | 9.178968 | -2.89688 | 6.036844 | 0.004768692
51.5722 | 12.4444 | 15.37155 | 9.177644 | -2.927153 | 6.189213 | 0.004696234
51.5822 | 12.5734 | 15.52822 | 9.17632 | -2.954822 | 6.347275 | 0.004626089
51.5922 | 12.7004 | 15.69084 | 9.174996 | -2.99044 | 6.511285 | 0.004558167
51.6022 | 12.8621 | 15.85967 | 9.173673 | -2.997572 | 6.681507 | 0.004492424
51.6122 | 13.0088 | 16.035 | 9.172349 | -3.026197 | 6.858219 | 0.004428759
51.6222 | 13.1665 | 16.2171 | 9.171026 | -3.050603 | 7.04171 | 0.004367093
51.6322 | 13.3531 | 16.40629 | 9.169702 | -3.053189 | 7.232279 | 0.004307372
51.6422 | 13.5123 | 16.60287 | 9.168379 | -3.090567 | 7.430239 | 0.00424949
51.6522 | 13.7326 | 16.80716 | 9.167056 | -3.074564 | 7.635915 | 0.004193397
51.6622 | 13.9118 | 17.01951 | 9.165733 | -3.107715 | 7.849643 | 0.004139031
51.6722 | 14.1141 | 17.24027 | 9.16441 | -3.126169 | 8.071773 | 0.004086329
51.6822 | 14.3633 | 17.46979 | 9.163087 | -3.106489 | 8.302667 | 0.004035234
51.6922 | 14.5823 | 17.70845 | 9.161764 | -3.126149 | 8.542699 | 0.003985675
51.7022 | 14.8447 | 17.95663 | 9.160441 | -3.111933 | 8.792254 | 0.00393763
51.7122 | 15.1056 | 18.21474 | 9.159118 | -3.109137 | 9.051728 | 0.003891032
51.7222 | 15.3885 | 18.48317 | 9.157795 | -3.094669 | 9.321528 | 0.003845833
51.7322 | 15.7063 | 18.76235 | 9.156472 | -3.056046 | 9.602072 | 0.003801987
51.7422 | 15.9927 | 19.05269 | 9.155149 | -3.059992 | 9.893783 | 0.003759449
51.7522 | 16.3168 | 19.35464 | 9.153827 | -3.037841 | 10.1971 | 0.003718178
51.7622 | 16.6699 | 19.66863 | 9.152504 | -2.998727 | 10.51245 | 0.003678145
51.7722 | 16.9848 | 19.99509 | 9.151181 | -3.010292 | 10.84027 | 0.003639286
51.7822 | 17.4074 | 20.33448 | 9.149858 | -2.927077 | 11.18102 | 0.003601576
51.7922 | 17.7854 | 20.68722 | 9.148536 | -2.901821 | 11.53512 | 0.003564981
51.8022 | 18.1548 | 21.05375 | 9.147213 | -2.898955 | 11.90301 | 0.003529466
51.8122 | 18.6135 | 21.4345 | 9.14589 | -2.820996 | 12.28511 | 0.003494987
51.8221 | 19.0006 | 21.8258 | 9.14458 | -2.825202 | 12.67776 | 0.003461875
51.8321 | 19.4776 | 22.23601 | 9.143257 | -2.758407 | 13.08932 | 0.003429399
51.8421 | 19.9728 | 22.66156 | 9.141934 | -2.688761 | 13.51623 | 0.003397881
51.8521 | 20.4181 | 23.10278 | 9.140612 | -2.684683 | 13.9588 | 0.003367292
51.8621 | 20.9444 | 23.55995 | 9.139289 | -2.615552 | 14.41733 | 0.003337607
51.8721 | 21.4662 | 24.03328 | 9.137965 | -2.567085 | 14.89201 | 0.003308799
51.8821 | 22.0236 | 24.52294 | 9.136642 | -2.49934 | 15.38302 | 0.003280844
51.8921 | 22.5723 | 25.02899 | 9.135319 | -2.456694 | 15.89042 | 0.003253719
51.9021 | 23.1154 | 25.55144 | 9.133996 | -2.436039 | 16.41422 | 0.003227401
51.9121 | 23.716 | 26.09016 | 9.132672 | -2.374162 | 16.95429 | 0.003201869
51.9221 | 24.3196 | 26.64494 | 9.131349 | -2.325336 | 17.51041 | 0.003177101
51.9321 | 24.8948 | 27.2154 | 9.130025 | -2.320595 | 18.08222 | 0.003153077
51.9421 | 25.5516 | 27.80103 | 9.128702 | -2.249433 | 18.6692 | 0.003129779
51.9521 | 26.1219 | 28.40118 | 9.127378 | -2.279277 | 19.27069 | 0.003107188
51.9621 | 26.7714 | 29.01497 | 9.126054 | -2.243575 | 19.88584 | 0.003085285
51.9721 | 27.4679 | 29.6414 | 9.12473 | -2.173496 | 20.5136 | 0.003064054
51.9821 | 28.0455 | 30.27918 | 9.123406 | -2.233682 | 21.15273 | 0.003043479
51.9921 | 28.6968 | 30.92689 | 9.122082 | -2.230085 | 21.80178 | 0.003023543
52.0021 | 29.32 | 31.58282 | 9.120758 | -2.262825 | 22.45906 | 0.003004231
52.0121 | 30.0136 | 32.24509 | 9.119433 | -2.231493 | 23.12267 | 0.002985529
52.0221 | 30.6553 | 32.91156 | 9.118109 | -2.256262 | 23.79049 | 0.002967423
52.0321 | 31.2799 | 33.57988 | 9.116784 | -2.299982 | 24.46015 | 0.002949898
52.0421 | 31.9349 | 34.24748 | 9.115459 | -2.312584 | 25.12909 | 0.002932942
52.0521 | 32.5823 | 34.91161 | 9.114134 | -2.329312 | 25.79456 | 0.002916543
52.0621 | 33.1756 | 35.56931 | 9.112809 | -2.393714 | 26.4536 | 0.002900688
52.0721 | 33.7876 | 36.21749 | 9.111483 | -2.429894 | 27.10313 | 0.002885366
52.0821 | 34.3582 | 36.85292 | 9.110157 | -2.494719 | 27.73989 | 0.002870565
52.0921 | 34.9401 | 37.47226 | 9.108832 | -2.532157 | 28.36057 | 0.002856274
52.1021 | 35.4596 | 38.0721 | 9.107506 | -2.612505 | 28.96176 | 0.002842484
52.1121 | 35.9924 | 38.64904 | 9.10618 | -2.656636 | 29.54003 | 0.002829185
52.1221 | 36.5535 | 39.19963 | 9.104853 | -2.646125 | 30.09196 | 0.002816366
52.1321 | 36.9393 | 39.72048 | 9.103527 | -2.781184 | 30.61415 | 0.00280402
52.1421 | 37.4633 | 40.20831 | 9.1022 | -2.745013 | 31.10332 | 0.002792136
52.1521 | 37.8758 | 40.65993 | 9.100873 | -2.784135 | 31.55628 | 0.002780706
52.1621 | 38.2296 | 41.07232 | 9.099545 | -2.842725 | 31.97001 | 0.002769722
52.1721 | 38.618 | 41.44265 | 9.098218 | -2.824651 | 32.34167 | 0.002759177
52.1821 | 38.9364 | 41.76833 | 9.09689 | -2.831932 | 32.66869 | 0.002749063
52.1921 | 39.2191 | 42.04705 | 9.095562 | -2.82795 | 32.94875 | 0.002739372
52.2021 | 39.5232 | 42.2768 | 9.094234 | -2.753605 | 33.17984 | 0.002730098
52.2121 | 39.7002 | 42.45594 | 9.092906 | -2.755738 | 33.36031 | 0.002721233
52.2221 | 39.8559 | 42.58316 | 9.091577 | -2.727259 | 33.48887 | 0.002712773
52.2321 | 40.0588 | 42.65759 | 9.090248 | -2.598791 | 33.56464 | 0.002704709
52.2421 | 40.0724 | 42.67876 | 9.088919 | -2.606365 | 33.58715 | 0.002697038
52.2521 | 40.1589 | 42.64664 | 9.087589 | -2.487738 | 33.55636 | 0.002689753
52.2621 | 40.1844 | 42.5616 | 9.086259 | -2.377203 | 33.47266 | 0.002682848
52.2721 | 40.1408 | 42.42446 | 9.084929 | -2.283661 | 33.33686 | 0.002676318
52.2821 | 40.072 | 42.23642 | 9.083599 | -2.16442 | 33.15015 | 0.00267016
52.2921 | 39.9736 | 41.99906 | 9.082268 | -2.025461 | 32.91413 | 0.002664367
52.3021 | 39.7972 | 41.71429 | 9.080937 | -1.917094 | 32.6307 | 0.002658936
52.3121 | 39.6479 | 41.38435 | 9.079606 | -1.736446 | 32.30209 | 0.002653862
52.3221 | 39.4146 | 41.01168 | 9.078274 | -1.597082 | 31.93076 | 0.002649141
52.3321 | 39.1352 | 40.59899 | 9.076942 | -1.463794 | 31.51941 | 0.00264477
52.3421 | 38.9105 | 40.14914 | 9.07561 | -1.238642 | 31.07089 | 0.002640744
52.3521 | 38.5474 | 39.66511 | 9.074277 | -1.117713 | 30.5882 | 0.002637061
52.3621 | 38.1767 | 39.15 | 9.072944 | -0.9732951 | 30.07442 | 0.002633717
52.3721 | 37.797 | 38.60692 | 9.071611 | -0.8099238 | 29.53268 | 0.002630708
52.3821 | 37.3785 | 38.03907 | 9.070277 | -0.660568 | 28.96616 | 0.002628033
52.3921 | 36.9152 | 37.4496 | 9.068943 | -0.5343973 | 28.37803 | 0.002625688
52.4021 | 36.4238 | 36.84165 | 9.067609 | -0.4178522 | 27.77142 | 0.002623671
52.412 | 35.952 | 36.22463 | 9.066287 | -0.2726256 | 27.15572 | 0.00262199
52.422 | 35.385 | 35.58904 | 9.064952 | -0.2040369 | 26.52146 | 0.002620618
52.432 | 34.8969 | 34.94398 | 9.063617 | -0.04708426 | 25.87775 | 0.002619567
52.442 | 34.2972 | 34.29228 | 9.062281 | 0.004919757 | 25.22738 | 0.002618836
52.452 | 33.749 | 33.63662 | 9.060944 | 0.112378 | 24.57306 | 0.002618423
52.462 | 33.1542 | 32.97955 | 9.059608 | 0.174648 | 23.91733 | 0.002618325
52.472 | 32.5459 | 32.32346 | 9.058271 | 0.2224439 | 23.26257 | 0.002618542
52.482 | 31.9182 | 31.67055 | 9.056933 | 0.2476541 | 22.61099 | 0.002619072
52.492 | 31.3316 | 31.02286 | 9.055595 | 0.3087418 | 21.96464 | 0.002619915
52.502 | 30.7208 | 30.38224 | 9.054257 | 0.3385619 | 21.32536 | 0.002621069
52.512 | 30.0686 | 29.75034 | 9.052918 | 0.3182603 | 20.6948 | 0.002622534
52.522 | 29.4759 | 29.12863 | 9.051579 | 0.3472702 | 20.07443 | 0.002624308
52.532 | 28.8139 | 28.51839 | 9.050239 | 0.2955146 | 19.46552 | 0.002626391
52.542 | 28.1807 | 27.9207 | 9.048899 | 0.2600047 | 18.86917 | 0.002628783
52.552 | 27.596 | 27.33648 | 9.047559 | 0.2595245 | 18.28629 | 0.002631484
52.562 | 27.0096 | 26.76648 | 9.046218 | 0.2431245 | 17.71762 | 0.002634494
52.572 | 26.3449 | 26.21129 | 9.044877 | 0.1336123 | 17.16377 | 0.002637811
52.582 | 25.8085 | 25.67136 | 9.043535 | 0.1371422 | 16.62518 | 0.002641438
52.592 | 25.1665 | 25.147 | 9.042192 | 0.01950161 | 16.10216 | 0.002645374
52.602 | 24.6158 | 24.63841 | 9.04085 | -0.02260751 | 15.59491 | 0.002649619
52.612 | 24.055 | 24.14567 | 9.039506 | -0.09067198 | 15.10351 | 0.002654175
52.622 | 23.4962 | 23.66878 | 9.038163 | -0.1725823 | 14.62796 | 0.002659041
52.632 | 22.9752 | 23.20765 | 9.036818 | -0.2324511 | 14.16817 | 0.002664219
52.642 | 22.4257 | 22.76211 | 9.035474 | -0.3364133 | 13.72397 | 0.00266971
52.652 | 21.9038 | 22.33195 | 9.034128 | -0.4281481 | 13.29514 | 0.002675515
52.662 | 21.4767 | 21.91688 | 9.032783 | -0.440182 | 12.88142 | 0.002681635
52.672 | 20.9391 | 21.5166 | 9.031436 | -0.5774984 | 12.48247 | 0.002688071
52.682 | 20.4697 | 21.13075 | 9.03009 | -0.6610464 | 12.09796 | 0.002694826
52.692 | 20.0499 | 20.75895 | 9.028742 | -0.7090482 | 11.7275 | 0.002701902
52.702 | 19.6081 | 20.40081 | 9.027394 | -0.7927064 | 11.3707 | 0.002709298
52.712 | 19.2091 | 20.05591 | 9.026046 | -0.8468086 | 11.02715 | 0.002717019
52.722 | 18.8255 | 19.72383 | 9.024697 | -0.8983301 | 10.69641 | 0.002725066
52.732 | 18.4203 | 19.40414 | 9.023348 | -0.983845 | 10.37806 | 0.002733441
52.742 | 18.0787 | 19.09642 | 9.021998 | -1.017721 | 10.07168 | 0.002742147
52.752 | 17.723 | 18.80023 | 9.020647 | -1.077231 | 9.776833 | 0.002751186
52.762 | 17.4004 | 18.51515 | 9.019296 | -1.114751 | 9.493094 | 0.002760562
52.772 | 17.0897 | 18.24076 | 9.017944 | -1.151058 | 9.220043 | 0.002770276
52.782 | 16.7502 | 17.97664 | 9.016592 | -1.226443 | 8.957271 | 0.002780333
52.792 | 16.5181 | 17.72241 | 9.015239 | -1.204305 | 8.704375 | 0.002790735
52.802 | 16.2027 | 17.47765 | 9.013886 | -1.274951 | 8.460964 | 0.002801486
52.812 | 15.9381 | 17.242 | 9.012532 | -1.303902 | 8.226657 | 0.00281259
52.822 | 15.7074 | 17.01509 | 9.011177 | -1.307687 | 8.001085 | 0.002824049
52.832 | 15.4431 | 16.79655 | 9.009822 | -1.353449 | 7.783891 | 0.002835868
52.842 | 15.2439 | 16.58604 | 9.008466 | -1.342144 | 7.57473 | 0.002848052
52.852 | 15.0237 | 16.38324 | 9.00711 | -1.35954 | 7.37327 | 0.002860603
52.862 | 14.793 | 16.18782 | 9.005753 | -1.394817 | 7.179191 | 0.002873528
52.872 | 14.6486 | 15.99947 | 9.004395 | -1.350868 | 6.992186 | 0.00288683
52.882 | 14.4441 | 15.8179 | 9.003037 | -1.373798 | 6.81196 | 0.002900514
52.892 | 14.2642 | 15.64282 | 9.001678 | -1.378622 | 6.638229 | 0.002914585
52.902 | 14.1285 | 15.47397 | 9.000318 | -1.34547 | 6.470723 | 0.002929048
52.912 | 13.9386 | 15.31108 | 8.998958 | -1.372483 | 6.309181 | 0.002943909
52.922 | 13.806 | 15.15391 | 8.997597 | -1.34791 | 6.153354 | 0.002959173
52.932 | 13.6628 | 15.00221 | 8.996236 | -1.339408 | 6.002997 | 0.002974846
52.942 | 13.5163 | 14.85576 | 8.994874 | -1.339463 | 5.857898 | 0.002990935
52.952 | 13.4082 | 14.71435 | 8.993511 | -1.30615 | 5.717831 | 0.003007444
52.962 | 13.2677 | 14.57776 | 8.992148 | -1.310062 | 5.58259 | 0.003024381
52.972 | 13.1418 | 14.4458 | 8.990783 | -1.304 | 5.451975 | 0.003041753
52.982 | 13.0435 | 14.31828 | 8.989419 | -1.274775 | 5.325797 | 0.003059566
52.9919 | 12.9266 | 14.19622 | 8.988067 | -1.269622 | 5.205078 | 0.003077649
53.0019 | 12.8345 | 14.07699 | 8.986701 | -1.242495 | 5.087198 | 0.003096362
53.0119 | 12.718 | 13.96169 | 8.985334 | -1.243686 | 4.973236 | 0.003115538
53.0219 | 12.6306 | 13.85014 | 8.983966 | -1.219537 | 4.863036 | 0.003135186
53.0319 | 12.5566 | 13.7422 | 8.982598 | -1.185598 | 4.756445 | 0.003155313
53.0419 | 12.4537 | 13.63772 | 8.981229 | -1.184023 | 4.653319 | 0.003175928
53.0519 | 12.3752 | 13.53658 | 8.979859 | -1.161375 | 4.553519 | 0.003197041
53.0619 | 12.3073 | 13.43862 | 8.978489 | -1.131322 | 4.456914 | 0.003218658
53.0719 | 12.2074 | 13.34374 | 8.977118 | -1.136337 | 4.363378 | 0.003240792
53.0819 | 12.1566 | 13.2518 | 8.975746 | -1.095198 | 4.272789 | 0.00326345
53.0919 | 12.0731 | 13.16269 | 8.974373 | -1.089592 | 4.185032 | 0.003286643
53.1019 | 12.0143 | 13.07631 | 8.973 | -1.062007 | 4.099997 | 0.003310381
53.1119 | 11.955 | 12.99254 | 8.971626 | -1.037538 | 4.017577 | 0.003334675
53.1219 | 11.8815 | 12.91128 | 8.970251 | -1.029784 | 3.937673 | 0.003359536
53.1319 | 11.8187 | 12.83245 | 8.968875 | -1.013747 | 3.860187 | 0.003384975
53.1419 | 11.7656 | 12.75594 | 8.967499 | -0.9903362 | 3.785026 | 0.003411004
53.1519 | 11.7095 | 12.68166 | 8.966122 | -0.9721626 | 3.712103 | 0.003437635
53.1619 | 11.6601 | 12.60954 | 8.964744 | -0.9494421 | 3.641333 | 0.003464881
53.1719 | 11.5927 | 12.53949 | 8.963365 | -0.9467931 | 3.572635 | 0.003492755
53.1819 | 11.5601 | 12.47144 | 8.961986 | -0.9113383 | 3.505931 | 0.003521269
53.1919 | 11.5234 | 12.4053 | 8.960606 | -0.8819045 | 3.441148 | 0.003550439
53.2019 | 11.4526 | 12.34102 | 8.959225 | -0.8884204 | 3.378215 | 0.003580278
53.2119 | 11.4256 | 12.27852 | 8.957843 | -0.8529184 | 3.317065 | 0.0036108
53.2219 | 11.3716 | 12.21773 | 8.95646 | -0.8461337 | 3.257631 | 0.003642022
53.2319 | 11.3467 | 12.1586 | 8.955077 | -0.8119047 | 3.199854 | 0.003673958
53.2419 | 11.3152 | 12.10107 | 8.953693 | -0.7858715 | 3.143672 | 0.003706626
53.2519 | 11.253 | 12.04508 | 8.952308 | -0.7920779 | 3.08903 | 0.003740042
53.2619 | 11.2321 | 11.99057 | 8.950922 | -0.7584696 | 3.035874 | 0.003774223
53.2719 | 11.2 | 11.93749 | 8.949535 | -0.7374941 | 2.98415 | 0.003809188
53.2819 | 11.1645 | 11.8858 | 8.948147 | -0.7213017 | 2.933809 | 0.003844955
53.2919 | 11.1234 | 11.83544 | 8.946759 | -0.7120449 | 2.884804 | 0.003881542
53.3019 | 11.0924 | 11.78638 | 8.94537 | -0.6939779 | 2.837089 | 0.003918971
53.3119 | 11.0717 | 11.73856 | 8.94398 | -0.6668568 | 2.79062 | 0.003957261
53.3219 | 11.0502 | 11.69194 | 8.942589 | -0.6417397 | 2.745354 | 0.003996434
53.3319 | 11.0138 | 11.64649 | 8.941197 | -0.6326863 | 2.701253 | 0.004036512
53.3419 | 10.9894 | 11.60216 | 8.939805 | -0.6127579 | 2.658276 | 0.004077517
53.3519 | 10.9648 | 11.55892 | 8.938411 | -0.5941173 | 2.616387 | 0.004119474
53.3619 | 10.9402 | 11.51673 | 8.937017 | -0.5765296 | 2.57555 | 0.004162405
53.3719 | 10.9354 | 11.47556 | 8.935621 | -0.5401599 | 2.535732 | 0.004206337
53.3819 | 10.901 | 11.43538 | 8.934225 | -0.5343757 | 2.496899 | 0.004251295
53.3919 | 10.8823 | 11.39615 | 8.932828 | -0.5138457 | 2.45902 | 0.004297307
53.4019 | 10.8692 | 11.35784 | 8.93143 | -0.4886396 | 2.422065 | 0.004344399
53.4119 | 10.8473 | 11.32043 | 8.930032 | -0.4731282 | 2.386004 | 0.004392603
53.4219 | 10.8416 | 11.28388 | 8.928632 | -0.4422838 | 2.35081 | 0.004441946
53.4319 | 10.8091 | 11.24818 | 8.927231 | -0.4390795 | 2.316456 | 0.00449246
53.4419 | 10.8065 | 11.21329 | 8.92583 | -0.4067893 | 2.282915 | 0.004544178
53.4519 | 10.7876 | 11.17919 | 8.924427 | -0.3915885 | 2.250164 | 0.004597132
53.4619 | 10.7636 | 11.14585 | 8.923024 | -0.3822533 | 2.218178 | 0.004651358
53.4719 | 10.7628 | 11.11326 | 8.92162 | -0.3504605 | 2.186934 | 0.00470689
53.4819 | 10.7488 | 11.08139 | 8.920214 | -0.3325881 | 2.15641 | 0.004763765
53.4919 | 10.742 | 11.05021 | 8.918808 | -0.308215 | 2.126585 | 0.004822024
53.5019 | 10.7352 | 11.01972 | 8.917401 | -0.2845203 | 2.097437 | 0.004881704
53.5119 | 10.7185 | 10.98988 | 8.915993 | -0.2713845 | 2.068949 | 0.004942848
53.5219 | 10.7192 | 10.96069 | 8.914584 | -0.2414885 | 2.041099 | 0.005005499
53.5319 | 10.7099 | 10.93211 | 8.913174 | -0.2222141 | 2.01387 | 0.005069701
53.5419 | 10.6986 | 10.90414 | 8.911763 | -0.2055429 | 1.987244 | 0.005135501
53.5519 | 10.6962 | 10.87676 | 8.910352 | -0.1805587 | 1.961204 | 0.005202946
53.5619 | 10.6964 | 10.84994 | 8.908939 | -0.1535448 | 1.935734 | 0.005272088
53.5719 | 10.6943 | 10.82368 | 8.907525 | -0.1293848 | 1.910817 | 0.005342978
53.5818 | 10.6843 | 10.79822 | 8.906124 | -0.1139176 | 1.886678 | 0.005414913
53.5918 | 10.6842 | 10.77302 | 8.904708 | -0.08881606 | 1.862818 | 0.005489443
53.6018 | 10.683 | 10.74832 | 8.903292 | -0.06532472 | 1.839467 | 0.005565889
53.6118 | 10.6781 | 10.72413 | 8.901874 | -0.04602957 | 1.816611 | 0.005644312
53.6218 | 10.6799 | 10.70042 | 8.900455 | -0.02051745 | 1.794237 | 0.005724774
53.6318 | 10.6864 | 10.67718 | 8.899035 | 0.009224359 | 1.772333 | 0.005807343
53.6418 | 10.6824 | 10.65439 | 8.897615 | 0.02800826 | 1.750885 | 0.005892087
53.6518 | 10.6935 | 10.63205 | 8.896193 | 0.06144621 | 1.729882 | 0.005979076
53.6618 | 10.6981 | 10.61015 | 8.89477 | 0.08794989 | 1.709312 | 0.006068386
53.6718 | 10.6912 | 10.58867 | 8.893346 | 0.1025303 | 1.689163 | 0.006160094
53.6818 | 10.7072 | 10.5676 | 8.891922 | 0.1395983 | 1.669426 | 0.006254281
53.6918 | 10.7079 | 10.54694 | 8.890496 | 0.1609643 | 1.650089 | 0.006351031
53.7018 | 10.7162 | 10.52666 | 8.889069 | 0.1895384 | 1.631142 | 0.006450432
53.7118 | 10.7187 | 10.50677 | 8.887641 | 0.2119302 | 1.612576 | 0.006552578
53.7218 | 10.7294 | 10.48725 | 8.886212 | 0.2421491 | 1.594381 | 0.006657563
53.7318 | 10.7396 | 10.4681 | 8.884782 | 0.2715043 | 1.576548 | 0.006765486
53.7418 | 10.7454 | 10.4493 | 8.883351 | 0.2961046 | 1.559068 | 0.006876455
53.7518 | 10.7468 | 10.43084 | 8.881919 | 0.3159583 | 1.541933 | 0.006990575
53.7618 | 10.7624 | 10.41273 | 8.880485 | 0.3496736 | 1.525133 | 0.007107964
53.7718 | 10.7599 | 10.39494 | 8.879051 | 0.3649587 | 1.508662 | 0.00722874
53.7818 | 10.771 | 10.37748 | 8.877616 | 0.393521 | 1.49251 | 0.007353027
53.7918 | 10.7673 | 10.36033 | 8.876179 | 0.4069677 | 1.476672 | 0.007480955
53.8018 | 10.7833 | 10.34349 | 8.874742 | 0.4398063 | 1.461139 | 0.007612661
53.8118 | 10.7911 | 10.32696 | 8.873303 | 0.4641436 | 1.445905 | 0.00774829
53.8218 | 10.7798 | 10.31071 | 8.871863 | 0.4690862 | 1.430962 | 0.007887988
53.8318 | 10.7965 | 10.29476 | 8.870423 | 0.5017405 | 1.416305 | 0.008031911
53.8418 | 10.8145 | 10.27909 | 8.868981 | 0.5354127 | 1.401926 | 0.008180224
53.8518 | 10.7823 | 10.26369 | 8.867538 | 0.5186089 | 1.38782 | 0.008333097
53.8618 | 10.8145 | 10.24857 | 8.866094 | 0.5659348 | 1.373981 | 0.008490709
53.8718 | 10.8002 | 10.2337 | 8.864648 | 0.566496 | 1.360402 | 0.00865325
53.8818 | 10.7978 | 10.2191 | 8.863202 | 0.5786978 | 1.347079 | 0.00882091
53.8918 | 10.7884 | 10.20475 | 8.861755 | 0.5836456 | 1.334006 | 0.008993901
53.9018 | 10.8014 | 10.19066 | 8.860306 | 0.6107442 | 1.321177 | 0.009172432
53.9118 | 10.7948 | 10.1768 | 8.858856 | 0.6179984 | 1.308589 | 0.009356733
53.9218 | 10.7783 | 10.16319 | 8.857405 | 0.6151129 | 1.296235 | 0.009547034
53.9318 | 10.7657 | 10.14981 | 8.855953 | 0.6158922 | 1.284111 | 0.009743584
53.9418 | 10.7662 | 10.13666 | 8.8545 | 0.6295405 | 1.272213 | 0.009946641
53.9518 | 10.7487 | 10.12374 | 8.853046 | 0.624962 | 1.260536 | 0.01015648
53.9618 | 10.7324 | 10.11104 | 8.85159 | 0.6213606 | 1.249076 | 0.01037337
53.9718 | 10.7216 | 10.09856 | 8.850134 | 0.6230402 | 1.237828 | 0.01059761
53.9818 | 10.7079 | 10.0863 | 8.848676 | 0.6216042 | 1.22679 | 0.01082952
53.9918 | 10.6951 | 10.07424 | 8.847217 | 0.6208563 | 1.215957 | 0.01106942
54.0018 | 10.6596 | 10.0624 | 8.845757 | 0.5971999 | 1.205326 | 0.01131763
54.0118 | 10.6479 | 10.05076 | 8.844296 | 0.5971381 | 1.194892 | 0.01157452
54.0218 | 10.631 | 10.03933 | 8.842833 | 0.591674 | 1.184652 | 0.01184046
54.0318 | 10.5978 | 10.02809 | 8.841369 | 0.5697105 | 1.174604 | 0.01211582
54.0418 | 10.5799 | 10.01705 | 8.839905 | 0.5628502 | 1.164744 | 0.01240101
54.0518 | 10.5583 | 10.0062 | 8.838439 | 0.5520962 | 1.155069 | 0.01269645
54.0618 | 10.5157 | 9.995549 | 8.836971 | 0.5201508 | 1.145575 | 0.01300258
54.0718 | 10.5092 | 9.985084 | 8.835503 | 0.5241163 | 1.136261 | 0.01331985
54.0818 | 10.4617 | 9.974805 | 8.834033 | 0.4868953 | 1.127123 | 0.01364873
54.0918 | 10.4255 | 9.96471 | 8.832562 | 0.4607898 | 1.118158 | 0.01398973
54.1018 | 10.402 | 9.954798 | 8.83109 | 0.4472019 | 1.109365 | 0.01434334
54.1118 | 10.359 | 9.945066 | 8.829617 | 0.4139337 | 1.100739 | 0.01471012
54.1218 | 10.3276 | 9.935513 | 8.828142 | 0.3920871 | 1.09228 | 0.01509061
54.1318 | 10.3 | 9.926136 | 8.826666 | 0.3738639 | 1.083984 | 0.01548539
54.1418 | 10.2474 | 9.916934 | 8.825189 | 0.3304659 | 1.07585 | 0.01589505
54.1518 | 10.2282 | 9.907905 | 8.823711 | 0.320295 | 1.067874 | 0.01632022
54.1617 | 10.1762 | 9.899135 | 8.822246 | 0.2770651 | 1.060131 | 0.01675715
54.1717 | 10.1365 | 9.890445 | 8.820766 | 0.2460546 | 1.052465 | 0.0172151
54.1817 | 10.1258 | 9.881925 | 8.819284 | 0.243875 | 1.044951 | 0.01769053
54.1917 | 10.0518 | 9.87357 | 8.8178 | 0.17823 | 1.037585 | 0.01818414
54.2017 | 10.0249 | 9.86538 | 8.816316 | 0.1595201 | 1.030367 | 0.01869664
54.2117 | 10.0039 | 9.857353 | 8.81483 | 0.1465471 | 1.023294 | 0.01922878
54.2217 | 9.932 | 9.849486 | 8.813343 | 0.08251365 | 1.016362 | 0.01978131
54.2317 | 9.9172 | 9.84178 | 8.811855 | 0.07541977 | 1.00957 | 0.02035499
54.2417 | 9.8705 | 9.834232 | 8.810365 | 0.03626827 | 1.002916 | 0.02095061
54.2517 | 9.8353 | 9.826839 | 8.808874 | 0.008461378 | 0.9963954 | 0.02156894
54.2617 | 9.8028 | 9.819599 | 8.807382 | -0.01679863 | 0.9900057 | 0.02221079
54.2717 | 9.7375 | 9.812509 | 8.805889 | -0.07500928 | 0.9837437 | 0.02287694
54.2817 | 9.7266 | 9.805568 | 8.804394 | -0.07896786 | 0.9776058 | 0.02356817
54.2917 | 9.6969 | 9.798771 | 8.802898 | -0.1018713 | 0.9715881 | 0.02428528
54.3017 | 9.641 | 9.792116 | 8.801401 | -0.1511163 | 0.9656867 | 0.025029
54.3117 | 9.6326 | 9.7856 | 8.799902 | -0.153 | 0.959898 | 0.02580008
54.3217 | 9.5949 | 9.779217 | 8.798402 | -0.1843167 | 0.9542157 | 0.0265992
54.3317 | 9.561 | 9.772963 | 8.796901 | -0.211963 | 0.9486354 | 0.027427
54.3417 | 9.5505 | 9.766833 | 8.795398 | -0.216333 | 0.9431509 | 0.02828407
54.3517 | 9.5024 | 9.760823 | 8.793894 | -0.2584234 | 0.9377584 | 0.0291709
54.3617 | 9.5061 | 9.754928 | 8.792389 | -0.2488275 | 0.9324508 | 0.03008793
54.3717 | 9.4779 | 9.749139 | 8.790882 | -0.2712394 | 0.9272218 | 0.03103542
54.3817 | 9.4466 | 9.743453 | 8.789374 | -0.2968532 | 0.9220654 | 0.03201356
54.3917 | 9.4532 | 9.737861 | 8.787865 | -0.2846607 | 0.9169734 | 0.03302234
54.4017 | 9.4288 | 9.732355 | 8.786354 | -0.3035554 | 0.9119394 | 0.03406158
54.4117 | 9.4146 | 9.726929 | 8.784842 | -0.3123291 | 0.9069558 | 0.03513089
54.4217 | 9.4031 | 9.721575 | 8.783329 | -0.3184755 | 0.9020167 | 0.03622965
54.4317 | 9.4011 | 9.716286 | 8.781814 | -0.3151859 | 0.8971145 | 0.03735695
54.4417 | 9.4141 | 9.711052 | 8.780298 | -0.2969523 | 0.8922423 | 0.03851158
54.4517 | 9.3957 | 9.705867 | 8.778781 | -0.3101665 | 0.8873935 | 0.03969199
54.4617 | 9.4032 | 9.700721 | 8.777262 | -0.2975206 | 0.882562 | 0.04089626
54.4717 | 9.4274 | 9.695606 | 8.775742 | -0.2682062 | 0.877742 | 0.04212206
54.4817 | 9.4399 | 9.690516 | 8.774221 | -0.2506157 | 0.8729285 | 0.04336663
54.4917 | 9.4451 | 9.685441 | 8.772698 | -0.2403411 | 0.8681166 | 0.04462673
54.5017 | 9.4731 | 9.680375 | 8.771173 | -0.2072748 | 0.8633027 | 0.04589865
54.5117 | 9.4956 | 9.675309 | 8.769648 | -0.1797094 | 0.8584834 | 0.04717817
54.5217 | 9.5212 | 9.670238 | 8.768121 | -0.1490375 | 0.8536562 | 0.04846058
54.5317 | 9.5546 | 9.665152 | 8.766592 | -0.1105523 | 0.8488195 | 0.04974063
54.5417 | 9.5875 | 9.660047 | 8.765062 | -0.07254686 | 0.8439719 | 0.05101261
54.5517 | 9.645 | 9.654915 | 8.763531 | -0.009914508 | 0.8391131 | 0.05227032
54.5617 | 9.6707 | 9.649749 | 8.761998 | 0.02095072 | 0.8342436 | 0.05350721
54.5717 | 9.7209 | 9.644544 | 8.760464 | 0.07635608 | 0.8293632 | 0.05471631
54.5817 | 9.778 | 9.639293 | 8.758929 | 0.1387071 | 0.8244736 | 0.05589041
54.5917 | 9.819 | 9.63399 | 8.757392 | 0.1850096 | 0.8195763 | 0.05702213
54.6017 | 9.8935 | 9.628631 | 8.755854 | 0.264869 | 0.8146734 | 0.058104
54.6117 | 9.9629 | 9.62321 | 8.754314 | 0.3396902 | 0.8097674 | 0.0591286
54.6217 | 10.0293 | 9.617722 | 8.752773 | 0.4115779 | 0.8048608 | 0.06008871
54.6317 | 10.1084 | 9.612164 | 8.75123 | 0.4962361 | 0.7999565 | 0.0609774
54.6417 | 10.1804 | 9.606532 | 8.749686 | 0.5738682 | 0.7950578 | 0.06178815
54.6517 | 10.2749 | 9.600823 | 8.74814 | 0.6740766 | 0.790168 | 0.06251503
54.6617 | 10.3507 | 9.595036 | 8.746593 | 0.755664 | 0.7852899 | 0.06315275
54.6717 | 10.4362 | 9.58917 | 8.745045 | 0.84703 | 0.7804282 | 0.06369681
54.6817 | 10.5368 | 9.583224 | 8.743495 | 0.9535755 | 0.775586 | 0.06414348
54.6917 | 10.6362 | 9.577201 | 8.741944 | 1.058999 | 0.7707669 | 0.06448996
54.7017 | 10.7264 | 9.5711 | 8.740391 | 1.1553 | 0.7659747 | 0.06473429
54.7117 | 10.83 | 9.564925 | 8.738837 | 1.265075 | 0.7612128 | 0.06487547
54.7217 | 10.9417 | 9.558679 | 8.737281 | 1.383021 | 0.7564849 | 0.06491333
54.7317 | 11.0379 | 9.552366 | 8.735724 | 1.485534 | 0.7517942 | 0.06484854
54.7417 | 11.1474 | 9.545992 | 8.734165 | 1.601408 | 0.7471441 | 0.06468258
54.7516 | 11.2348 | 9.539625 | 8.73262 | 1.695175 | 0.742584 | 0.06442082
54.7616 | 11.36 | 9.533143 | 8.731059 | 1.826857 | 0.7380234 | 0.06406065
54.7716 | 11.4784 | 9.526615 | 8.729496 | 1.951785 | 0.7335117 | 0.06360765
54.7816 | 11.5722 | 9.520048 | 8.727931 | 2.052152 | 0.7290512 | 0.06306574
54.7916 | 11.6869 | 9.513448 | 8.726365 | 2.173452 | 0.7246442 | 0.06243926
54.8016 | 11.7955 | 9.506822 | 8.724797 | 2.288678 | 0.7202922 | 0.06173291
54.8116 | 11.906 | 9.500177 | 8.723228 | 2.405823 | 0.7159969 | 0.06095175
54.8216 | 12.0098 | 9.493518 | 8.721657 | 2.516282 | 0.7117596 | 0.06010111
54.8316 | 12.0815 | 9.486853 | 8.720085 | 2.594647 | 0.7075812 | 0.0591865
54.8416 | 12.2135 | 9.480188 | 8.718512 | 2.733312 | 0.7034625 | 0.05821364
54.8516 | 12.308 | 9.473529 | 8.716936 | 2.834471 | 0.699404 | 0.05718839
54.8616 | 12.3865 | 9.466882 | 8.71536 | 2.919618 | 0.6954061 | 0.05611664
54.8716 | 12.4785 | 9.460255 | 8.713781 | 3.018245 | 0.691469 | 0.05500435
54.8816 | 12.5548 | 9.453652 | 8.712202 | 3.101148 | 0.6875925 | 0.05385743
54.8916 | 12.6513 | 9.447079 | 8.71062 | 3.204221 | 0.6837765 | 0.05268175
54.9016 | 12.7075 | 9.440541 | 8.709038 | 3.266959 | 0.6800206 | 0.05148301
54.9116 | 12.7642 | 9.434044 | 8.707453 | 3.330156 | 0.6763243 | 0.0502668
54.9216 | 12.8579 | 9.427593 | 8.705867 | 3.430307 | 0.6726871 | 0.04903842
54.9316 | 12.9014 | 9.421191 | 8.70428 | 3.480209 | 0.6691084 | 0.04780297
54.9416 | 12.9381 | 9.414843 | 8.702691 | 3.523257 | 0.6655873 | 0.04656522
54.9516 | 13.001 | 9.408553 | 8.7011 | 3.592447 | 0.662123 | 0.04532963
54.9616 | 13.0337 | 9.402323 | 8.699508 | 3.631377 | 0.6587147 | 0.0441003
54.9716 | 13.0715 | 9.396157 | 8.697914 | 3.675343 | 0.6553616 | 0.04288097
54.9816 | 13.0864 | 9.390057 | 8.696319 | 3.696343 | 0.6520626 | 0.04167502
54.9916 | 13.0988 | 9.384024 | 8.694722 | 3.714776 | 0.6488168 | 0.04048544
55.0016 | 13.1239 | 9.378062 | 8.693124 | 3.745838 | 0.6456232 | 0.03931488
55.0116 | 13.1278 | 9.37217 | 8.691524 | 3.75563 | 0.6424809 | 0.03816559
55.0216 | 13.1184 | 9.366351 | 8.689922 | 3.752049 | 0.6393889 | 0.03703952
55.0316 | 13.1036 | 9.360603 | 8.688319 | 3.742997 | 0.636346 | 0.03593828
55.0416 | 13.1035 | 9.354929 | 8.686714 | 3.748571 | 0.6333515 | 0.03486318
55.0516 | 13.0625 | 9.349327 | 8.685108 | 3.713173 | 0.6304043 | 0.03381525
55.0616 | 13.0378 | 9.343799 | 8.6835 | 3.694001 | 0.6275033 | 0.03279525
55.0716 | 13.0005 | 9.338342 | 8.68189 | 3.662158 | 0.6246478 | 0.03180375
55.0816 | 12.968 | 9.332957 | 8.680279 | 3.635043 | 0.6218367 | 0.03084106
55.0916 | 12.9234 | 9.327643 | 8.678667 | 3.595757 | 0.6190692 | 0.02990734
55.1016 | 12.8576 | 9.322399 | 8.677052 | 3.535201 | 0.6163442 | 0.02900258
55.1116 | 12.808 | 9.317224 | 8.675436 | 3.490776 | 0.613661 | 0.02812663
55.1216 | 12.7524 | 9.312117 | 8.673819 | 3.440283 | 0.6110187 | 0.02727921
55.1316 | 12.6706 | 9.307076 | 8.6722 | 3.363524 | 0.6084165 | 0.02645994
55.1416 | 12.6024 | 9.302101 | 8.670579 | 3.300299 | 0.6058535 | 0.02566837
55.1516 | 12.5227 | 9.297189 | 8.668956 | 3.225511 | 0.6033288 | 0.02490395
55.1616 | 12.4622 | 9.29234 | 8.667332 | 3.16986 | 0.6008418 | 0.02416609
55.1716 | 12.3554 | 9.287552 | 8.665707 | 3.067848 | 0.5983918 | 0.02345415
55.1816 | 12.2744 | 9.282824 | 8.664079 | 2.991576 | 0.5959778 | 0.02276746
55.1916 | 12.1857 | 9.278155 | 8.66245 | 2.907545 | 0.5935993 | 0.02210529
55.2016 | 12.1097 | 9.273542 | 8.66082 | 2.836158 | 0.5912555 | 0.02146694
55.2116 | 12.0043 | 9.268985 | 8.659187 | 2.735315 | 0.5889458 | 0.02085167
55.2216 | 11.9019 | 9.264482 | 8.657553 | 2.637418 | 0.5866695 | 0.02025873
55.2316 | 11.7982 | 9.260031 | 8.655918 | 2.538169 | 0.584426 | 0.01968738
55.2416 | 11.7258 | 9.255632 | 8.654281 | 2.470168 | 0.5822146 | 0.01913688
55.2516 | 11.607 | 9.251283 | 8.652642 | 2.355717 | 0.5800348 | 0.01860649
55.2616 | 11.5195 | 9.246983 | 8.651001 | 2.272517 | 0.5778859 | 0.01809551
55.2716 | 11.4081 | 9.24273 | 8.649359 | 2.16537 | 0.5757674 | 0.0176032
55.2816 | 11.3195 | 9.238523 | 8.647715 | 2.080977 | 0.5736788 | 0.01712888
55.2916 | 11.241 | 9.234361 | 8.64607 | 2.006639 | 0.5716195 | 0.01667187
55.3016 | 11.1162 | 9.230243 | 8.644423 | 1.885957 | 0.569589 | 0.01623151
55.3116 | 11.0257 | 9.226168 | 8.642774 | 1.799532 | 0.5675868 | 0.01580714
55.3216 | 10.9455 | 9.222134 | 8.641123 | 1.723366 | 0.5656125 | 0.01539815
55.3315 | 10.8468 | 9.21818 | 8.639487 | 1.62862 | 0.5636846 | 0.01500772
55.3415 | 10.7534 | 9.214225 | 8.637833 | 1.539175 | 0.5617642 | 0.01462754
55.3515 | 10.6687 | 9.210309 | 8.636178 | 1.458391 | 0.5598703 | 0.014261
55.3615 | 10.5696 | 9.20643 | 8.634521 | 1.36317 | 0.5580024 | 0.01390752
55.3715 | 10.5021 | 9.202588 | 8.632862 | 1.299512 | 0.5561598 | 0.0135666
55.3815 | 10.4037 | 9.198781 | 8.631201 | 1.204919 | 0.5543427 | 0.01323772
55.3915 | 10.3317 | 9.195009 | 8.629538 | 1.136691 | 0.5525503 | 0.01292039
55.4015 | 10.2561 | 9.191271 | 8.627874 | 1.064829 | 0.5507824 | 0.01261415
55.4115 | 10.1758 | 9.187565 | 8.626208 | 0.9882345 | 0.5490385 | 0.01231854
55.4215 | 10.1099 | 9.183892 | 8.624541 | 0.9260077 | 0.5473182 | 0.01203313
55.4315 | 10.0514 | 9.18025 | 8.622872 | 0.8711495 | 0.5456213 | 0.01175751
55.4415 | 9.9779 | 9.176639 | 8.621201 | 0.8012607 | 0.5439473 | 0.01149128
55.4515 | 9.916 | 9.173058 | 8.619528 | 0.7429419 | 0.542296 | 0.01123405
55.4615 | 9.8691 | 9.169506 | 8.617854 | 0.6995938 | 0.5406671 | 0.01098546
55.4715 | 9.7956 | 9.165983 | 8.616177 | 0.6296174 | 0.5390599 | 0.01074517
55.4815 | 9.7612 | 9.162487 | 8.6145 | 0.5987127 | 0.5374749 | 0.01051283
55.4915 | 9.7058 | 9.159019 | 8.61282 | 0.546781 | 0.5359108 | 0.01028812
55.5015 | 9.6558 | 9.155577 | 8.611139 | 0.5002225 | 0.5343681 | 0.01007074
55.5115 | 9.627 | 9.152162 | 8.609456 | 0.4748381 | 0.5328459 | 0.009860398
55.5215 | 9.5697 | 9.148772 | 8.607771 | 0.420928 | 0.5313444 | 0.009656808
55.5315 | 9.5397 | 9.145407 | 8.606084 | 0.394293 | 0.5298631 | 0.009459703
55.5415 | 9.4981 | 9.142066 | 8.604396 | 0.3560335 | 0.5284018 | 0.009268826
55.5515 | 9.4718 | 9.13875 | 8.602706 | 0.33305 | 0.5269602 | 0.009083932
55.5615 | 9.4374 | 9.135457 | 8.601014 | 0.3019431 | 0.5255382 | 0.008904787
55.5715 | 9.4058 | 9.132187 | 8.59932 | 0.2736131 | 0.5241353 | 0.008731168
55.5815 | 9.3849 | 9.128939 | 8.597625 | 0.2559606 | 0.5227515 | 0.008562858
55.5915 | 9.3691 | 9.125714 | 8.595928 | 0.243386 | 0.5213864 | 0.008399654
55.6015 | 9.3485 | 9.12251 | 8.594229 | 0.2259897 | 0.5200399 | 0.00824136
55.6115 | 9.3299 | 9.119328 | 8.592528 | 0.2105722 | 0.5187116 | 0.00808779
55.6215 | 9.3236 | 9.116166 | 8.590826 | 0.2074339 | 0.5174013 | 0.007938764
55.6315 | 9.2877 | 9.113025 | 8.589122 | 0.174675 | 0.5161091 | 0.007794113
55.6415 | 9.3008 | 9.109904 | 8.587416 | 0.190896 | 0.5148345 | 0.007653673
55.6515 | 9.2808 | 9.106803 | 8.585708 | 0.1739972 | 0.5135774 | 0.007517288
55.6615 | 9.258 | 9.103721 | 8.583999 | 0.154279 | 0.5123376 | 0.007384809
55.6715 | 9.2742 | 9.100658 | 8.582287 | 0.1735418 | 0.5111148 | 0.007256093
55.6815 | 9.2485 | 9.097614 | 8.580574 | 0.1508859 | 0.509909 | 0.007131005
55.6915 | 9.2423 | 9.094588 | 8.578859 | 0.1477115 | 0.5087198 | 0.007009414
55.7015 | 9.2411 | 9.091581 | 8.577143 | 0.1495191 | 0.5075472 | 0.006891194
55.7115 | 9.2248 | 9.088591 | 8.575424 | 0.1362087 | 0.506391 | 0.006776227
55.7215 | 9.231 | 9.085619 | 8.573704 | 0.1453811 | 0.5052508 | 0.006664398
55.7315 | 9.2253 | 9.082664 | 8.571982 | 0.1426358 | 0.5041269 | 0.006555599
55.7415 | 9.2136 | 9.079726 | 8.570258 | 0.133874 | 0.5030185 | 0.006449724
55.7515 | 9.2173 | 9.076805 | 8.568532 | 0.1404953 | 0.501926 | 0.006346673
55.7615 | 9.2097 | 9.0739 | 8.566805 | 0.1358004 | 0.5008488 | 0.006246351
55.7715 | 9.2107 | 9.071011 | 8.565075 | 0.139689 | 0.4997871 | 0.006148665
55.7815 | 9.2097 | 9.068138 | 8.563344 | 0.141562 | 0.4987405 | 0.006053527
55.7915 | 9.1991 | 9.065281 | 8.561611 | 0.1338192 | 0.4977089 | 0.005960853
55.8015 | 9.1906 | 9.062439 | 8.559876 | 0.1281608 | 0.4966923 | 0.00587056
55.8115 | 9.1891 | 9.059613 | 8.55814 | 0.1294873 | 0.4956905 | 0.005782573
55.8215 | 9.1716 | 9.056801 | 8.556401 | 0.1147988 | 0.4947032 | 0.005696814
55.8315 | 9.1837 | 9.054005 | 8.554661 | 0.1296954 | 0.4937305 | 0.005613216
55.8415 | 9.1573 | 9.051223 | 8.552919 | 0.1060775 | 0.4927721 | 0.005531706
55.8515 | 9.1526 | 9.048455 | 8.551175 | 0.1041451 | 0.4918278 | 0.005452219
55.8615 | 9.1433 | 9.045701 | 8.549429 | 0.09759856 | 0.4908977 | 0.005374693
55.8715 | 9.1218 | 9.042962 | 8.547681 | 0.07883815 | 0.4899814 | 0.005299065
55.8815 | 9.1087 | 9.040236 | 8.545932 | 0.06846376 | 0.489079 | 0.005225279
55.8915 | 9.1068 | 9.037524 | 8.544181 | 0.06927572 | 0.4881904 | 0.005153275
55.9015 | 9.091 | 9.034826 | 8.542427 | 0.05617424 | 0.4873153 | 0.005083002
55.9115 | 9.0774 | 9.032141 | 8.540672 | 0.04525945 | 0.4864537 | 0.005014407
55.9214 | 9.0626 | 9.029495 | 8.538933 | 0.03310462 | 0.4856141 | 0.004948117
55.9314 | 9.0373 | 9.026836 | 8.537174 | 0.01046389 | 0.484779 | 0.004882712
55.9414 | 9.0256 | 9.02419 | 8.535414 | 0.001410375 | 0.4839569 | 0.00481884
55.9514 | 9.0195 | 9.021556 | 8.533651 | -0.002055786 | 0.4831479 | 0.004756456
55.9614 | 8.9817 | 9.018934 | 8.531887 | -0.03723445 | 0.4823518 | 0.004695518
55.9714 | 8.9762 | 9.016325 | 8.530121 | -0.04012542 | 0.4815685 | 0.004635982
55.9814 | 8.9543 | 9.013729 | 8.528353 | -0.05942864 | 0.4807979 | 0.00457781
55.9914 | 8.9173 | 9.011144 | 8.526583 | -0.09384388 | 0.4800399 | 0.004520962
56.0014 | 8.917 | 9.008571 | 8.524811 | -0.09157105 | 0.4792944 | 0.004465401
56.0114 | 8.8909 | 9.00601 | 8.523038 | -0.11511 | 0.4785613 | 0.004411092
56.0214 | 8.8663 | 9.003461 | 8.521262 | -0.1371606 | 0.4778405 | 0.004357999
56.0314 | 8.8402 | 9.000923 | 8.519485 | -0.1607226 | 0.4771319 | 0.004306089
56.0414 | 8.823 | 8.998396 | 8.517705 | -0.1753961 | 0.4764355 | 0.00425533
56.0514 | 8.8079 | 8.995881 | 8.515924 | -0.1879809 | 0.475751 | 0.00420569
56.0614 | 8.7985 | 8.993377 | 8.514141 | -0.1948768 | 0.4750786 | 0.004157139
56.0714 | 8.7667 | 8.990884 | 8.512356 | -0.2241837 | 0.474418 | 0.004109648
56.0814 | 8.7591 | 8.988402 | 8.510569 | -0.2293016 | 0.4737691 | 0.004063188
56.0914 | 8.7362 | 8.98593 | 8.50878 | -0.2497302 | 0.473132 | 0.004017734
56.1014 | 8.7226 | 8.98347 | 8.50699 | -0.2608696 | 0.4725065 | 0.003973257
56.1114 | 8.7058 | 8.981019 | 8.505197 | -0.2752195 | 0.4718925 | 0.003929734
56.1214 | 8.7017 | 8.97858 | 8.503403 | -0.2768799 | 0.4712899 | 0.003887138
56.1314 | 8.6791 | 8.976151 | 8.501606 | -0.2970507 | 0.4706987 | 0.003845447
56.1414 | 8.6685 | 8.973732 | 8.499808 | -0.3052317 | 0.4701189 | 0.003804636
56.1514 | 8.6548 | 8.971323 | 8.498008 | -0.3165229 | 0.4695502 | 0.003764685
56.1614 | 8.6515 | 8.968924 | 8.496206 | -0.3174243 | 0.4689928 | 0.003725572
56.1714 | 8.6395 | 8.966536 | 8.494402 | -0.3270356 | 0.4684464 | 0.003687274
56.1814 | 8.6248 | 8.964157 | 8.492596 | -0.3393568 | 0.467911 | 0.003649774
56.1914 | 8.6243 | 8.961788 | 8.490788 | -0.3374877 | 0.4673865 | 0.003613049
56.2014 | 8.6188 | 8.959428 | 8.488978 | -0.3406285 | 0.466873 | 0.003577083
56.2114 | 8.6226 | 8.957079 | 8.487167 | -0.3344788 | 0.4663703 | 0.003541856
56.2214 | 8.6226 | 8.954739 | 8.485353 | -0.3321387 | 0.4658783 | 0.003507351
56.2314 | 8.6098 | 8.952408 | 8.483538 | -0.3426081 | 0.465397 | 0.00347355
56.2414 | 8.6235 | 8.950087 | 8.48172 | -0.3265869 | 0.4649264 | 0.003440437
56.2514 | 8.6175 | 8.947775 | 8.479901 | -0.3302749 | 0.4644663 | 0.003407995
56.2614 | 8.6221 | 8.945472 | 8.478079 | -0.3233722 | 0.4640167 | 0.003376209
56.2714 | 8.6334 | 8.943179 | 8.476256 | -0.3097787 | 0.4635776 | 0.003345064
56.2814 | 8.6298 | 8.940894 | 8.474431 | -0.3110942 | 0.4631488 | 0.003314544
56.2914 | 8.6277 | 8.938619 | 8.472604 | -0.3109188 | 0.4627304 | 0.003284636
56.3014 | 8.6496 | 8.936352 | 8.470775 | -0.2867523 | 0.4623224 | 0.003255325
56.3114 | 8.6436 | 8.934095 | 8.468944 | -0.2904947 | 0.4619245 | 0.0032266
56.3214 | 8.6599 | 8.931846 | 8.467111 | -0.2719458 | 0.4615368 | 0.003198444
56.3314 | 8.6621 | 8.929606 | 8.465276 | -0.2675058 | 0.4611593 | 0.003170847
56.3414 | 8.6651 | 8.927374 | 8.463439 | -0.2622744 | 0.4607919 | 0.003143797
56.3514 | 8.6781 | 8.925152 | 8.4616 | -0.2470516 | 0.4604345 | 0.00311728
56.3614 | 8.6841 | 8.922937 | 8.459759 | -0.2388374 | 0.4600871 | 0.003091286
56.3714 | 8.6963 | 8.920732 | 8.457916 | -0.2244317 | 0.4597496 | 0.003065804
56.3814 | 8.6961 | 8.918534 | 8.456072 | -0.2224344 | 0.459422 | 0.003040821
56.3914 | 8.7107 | 8.916346 | 8.454225 | -0.2056455 | 0.4591043 | 0.003016329
56.4014 | 8.7254 | 8.914165 | 8.452376 | -0.188765 | 0.4587964 | 0.002992316
56.4114 | 8.7269 | 8.911993 | 8.450526 | -0.1850927 | 0.4584983 | 0.002968773
56.4214 | 8.7256 | 8.909829 | 8.448673 | -0.1842287 | 0.4582099 | 0.002945689
56.4314 | 8.7385 | 8.907673 | 8.446819 | -0.1691728 | 0.4579313 | 0.002923055
56.4414 | 8.7526 | 8.905525 | 8.444962 | -0.152925 | 0.4576622 | 0.002900863
56.4514 | 8.7396 | 8.903385 | 8.443103 | -0.1637854 | 0.4574028 | 0.002879102
56.4614 | 8.7616 | 8.901254 | 8.441243 | -0.1396537 | 0.457153 | 0.002857766
56.4714 | 8.76 | 8.89913 | 8.439381 | -0.1391301 | 0.4569127 | 0.002836844
56.4814 | 8.7662 | 8.897014 | 8.437516 | -0.1308144 | 0.4566819 | 0.00281633
56.4914 | 8.7532 | 8.894907 | 8.43565 | -0.1417066 | 0.4564607 | 0.002796214
56.5013 | 8.7516 | 8.892827 | 8.4338 | -0.1412275 | 0.4562508 | 0.002776679
56.5113 | 8.7719 | 8.890735 | 8.43193 | -0.1188352 | 0.4560482 | 0.002757335
56.5213 | 8.7569 | 8.888651 | 8.430057 | -0.1317508 | 0.4558552 | 0.002738367
56.5313 | 8.7609 | 8.886574 | 8.428183 | -0.125674 | 0.4556713 | 0.002719769
56.5413 | 8.7578 | 8.884505 | 8.426307 | -0.1267051 | 0.455497 | 0.002701532
56.5513 | 8.7573 | 8.882444 | 8.424428 | -0.1251436 | 0.4553317 | 0.002683652
56.5613 | 8.7531 | 8.88039 | 8.422548 | -0.12729 | 0.4551759 | 0.002666121
56.5713 | 8.7514 | 8.878344 | 8.420666 | -0.1269438 | 0.4550292 | 0.002648933
56.5813 | 8.7413 | 8.876305 | 8.418781 | -0.1350053 | 0.4548919 | 0.002632081
56.5913 | 8.7451 | 8.874274 | 8.416895 | -0.1291742 | 0.4547636 | 0.00261556
56.6013 | 8.7236 | 8.872251 | 8.415007 | -0.1486507 | 0.4546447 | 0.002599364
56.6113 | 8.724 | 8.870235 | 8.413116 | -0.1462345 | 0.4545347 | 0.002583487
56.6213 | 8.7329 | 8.868226 | 8.411224 | -0.135326 | 0.454434 | 0.002567924
56.6313 | 8.715 | 8.866225 | 8.40933 | -0.1512247 | 0.4543423 | 0.002552668
56.6413 | 8.709 | 8.864231 | 8.407433 | -0.1552308 | 0.4542597 | 0.002537716
56.6513 | 8.6982 | 8.862244 | 8.405535 | -0.1640443 | 0.4541862 | 0.002523062
56.6613 | 8.6883 | 8.860265 | 8.403635 | -0.1719651 | 0.4541218 | 0.0025087
56.6713 | 8.6899 | 8.858293 | 8.401732 | -0.1683933 | 0.4540664 | 0.002494627
56.6813 | 8.6902 | 8.856329 | 8.399828 | -0.1661287 | 0.4540201 | 0.002480837
56.6913 | 8.6785 | 8.854371 | 8.397921 | -0.1758714 | 0.4539827 | 0.002467326
56.7013 | 8.6877 | 8.852421 | 8.396013 | -0.1647214 | 0.4539543 | 0.002454089
56.7113 | 8.6846 | 8.850479 | 8.394103 | -0.1658786 | 0.453935 | 0.002441123
56.7213 | 8.6708 | 8.848543 | 8.39219 | -0.1777429 | 0.4539244 | 0.002428422
56.7313 | 8.6888 | 8.846615 | 8.390276 | -0.1578145 | 0.453923 | 0.002415984
56.7413 | 8.6794 | 8.844693 | 8.388359 | -0.1652931 | 0.4539304 | 0.002403803
56.7513 | 8.6863 | 8.842779 | 8.38644 | -0.1564791 | 0.4539468 | 0.002391876
56.7613 | 8.6979 | 8.840872 | 8.38452 | -0.142972 | 0.453972 | 0.0023802
56.7713 | 8.6861 | 8.838972 | 8.382597 | -0.1528722 | 0.4540063 | 0.00236877
56.7813 | 8.7082 | 8.837079 | 8.380673 | -0.1288794 | 0.4540493 | 0.002357583
56.7913 | 8.7134 | 8.835194 | 8.378746 | -0.1217938 | 0.4541013 | 0.002346636
56.8013 | 8.7187 | 8.833315 | 8.376817 | -0.1146152 | 0.4541621 | 0.002335925
56.8113 | 8.7435 | 8.831444 | 8.374886 | -0.08794371 | 0.4542319 | 0.002325447
56.8213 | 8.7468 | 8.829579 | 8.372954 | -0.08277918 | 0.4543104 | 0.002315199
56.8313 | 8.76 | 8.827722 | 8.371019 | -0.06772188 | 0.454398 | 0.002305177
56.8413 | 8.7994 | 8.825871 | 8.369082 | -0.02647147 | 0.4544943 | 0.002295379
56.8513 | 8.8113 | 8.824028 | 8.367143 | -0.01272822 | 0.4545995 | 0.002285803
56.8613 | 8.8386 | 8.822192 | 8.365202 | 0.01640813 | 0.4547135 | 0.002276444
56.8713 | 8.8712 | 8.820363 | 8.363259 | 0.05083729 | 0.4548365 | 0.002267301
56.8813 | 8.8866 | 8.81854 | 8.361314 | 0.0680596 | 0.4549682 | 0.00225837
56.8913 | 8.9343 | 8.816725 | 8.359367 | 0.1175748 | 0.4551088 | 0.002249649
56.9013 | 8.9627 | 8.814917 | 8.357418 | 0.147783 | 0.4552583 | 0.002241136
56.9113 | 8.9862 | 8.813116 | 8.355466 | 0.1730842 | 0.4554167 | 0.002232828
56.9213 | 9.0405 | 8.811322 | 8.353513 | 0.2291783 | 0.4555839 | 0.002224722
56.9313 | 9.0764 | 8.809535 | 8.351558 | 0.2668655 | 0.45576 | 0.002216817
56.9413 | 9.1189 | 8.807754 | 8.3496 | 0.3111456 | 0.455945 | 0.002209111
56.9513 | 9.16 | 8.805981 | 8.347641 | 0.3540188 | 0.4561388 | 0.0022016
56.9613 | 9.1975 | 8.804215 | 8.345679 | 0.3932848 | 0.4563415 | 0.002194283
56.9713 | 9.2305 | 8.802456 | 8.343716 | 0.428044 | 0.4565531 | 0.002187159
56.9813 | 9.303 | 8.800704 | 8.34175 | 0.502296 | 0.4567736 | 0.002180224
56.9913 | 9.347 | 8.798959 | 8.339782 | 0.5480411 | 0.457003 | 0.002173478
57.0013 | 9.3902 | 8.797221 | 8.337813 | 0.592979 | 0.4572413 | 0.002166918
57.0113 | 9.4405 | 8.79549 | 8.335841 | 0.6450101 | 0.4574885 | 0.002160542
57.0213 | 9.4861 | 8.793766 | 8.333867 | 0.6923339 | 0.4577447 | 0.00215435
57.0313 | 9.5534 | 8.792049 | 8.331891 | 0.7613509 | 0.4580098 | 0.002148338
57.0413 | 9.6034 | 8.790339 | 8.329913 | 0.8130606 | 0.4582839 | 0.002142507
57.0513 | 9.6465 | 8.788637 | 8.327933 | 0.8578634 | 0.4585668 | 0.002136853
57.0613 | 9.706 | 8.786941 | 8.325951 | 0.919059 | 0.4588589 | 0.002131376
57.0713 | 9.7401 | 8.785252 | 8.323966 | 0.9548477 | 0.4591598 | 0.002126074
57.0813 | 9.7929 | 8.783571 | 8.32198 | 1.009329 | 0.4594699 | 0.002120946
57.0912 | 9.8471 | 8.781913 | 8.320012 | 1.065187 | 0.4597856 | 0.002116042
57.1012 | 9.8849 | 8.780246 | 8.318021 | 1.104654 | 0.4601136 | 0.002111256
57.1112 | 9.9459 | 8.778586 | 8.316029 | 1.167314 | 0.4604506 | 0.002106641
57.1212 | 9.9742 | 8.776933 | 8.314034 | 1.197267 | 0.4607967 | 0.002102194
57.1312 | 10.0006 | 8.775287 | 8.312037 | 1.225313 | 0.4611519 | 0.002097915
57.1412 | 10.0594 | 8.773649 | 8.310039 | 1.285751 | 0.4615162 | 0.002093803
57.1512 | 10.0967 | 8.772017 | 8.308038 | 1.324683 | 0.4618897 | 0.002089857
57.1612 | 10.1194 | 8.770393 | 8.306035 | 1.349007 | 0.4622723 | 0.002086074
57.1712 | 10.1645 | 8.768776 | 8.30403 | 1.395724 | 0.4626641 | 0.002082456
57.1812 | 10.1962 | 8.767167 | 8.302023 | 1.429033 | 0.4630651 | 0.002079002
57.1912 | 10.2072 | 8.765564 | 8.300013 | 1.441636 | 0.4634753 | 0.002075709
57.2012 | 10.2345 | 8.763969 | 8.298002 | 1.470531 | 0.4638948 | 0.002072579
57.2112 | 10.247 | 8.762382 | 8.295989 | 1.484618 | 0.4643235 | 0.002069609
57.2212 | 10.269 | 8.760802 | 8.293973 | 1.508198 | 0.4647615 | 0.002066799
57.2312 | 10.2837 | 8.759229 | 8.291956 | 1.524471 | 0.4652089 | 0.002064149
57.2412 | 10.2945 | 8.757663 | 8.289936 | 1.536837 | 0.4656656 | 0.002061658
57.2512 | 10.3096 | 8.756105 | 8.287914 | 1.553495 | 0.4661317 | 0.002059325
57.2612 | 10.2982 | 8.754555 | 8.28589 | 1.543645 | 0.4666072 | 0.002057152
57.2712 | 10.2883 | 8.753012 | 8.283864 | 1.535288 | 0.4670922 | 0.002055135
57.2812 | 10.2931 | 8.751476 | 8.281836 | 1.541624 | 0.4675866 | 0.002053274
57.2912 | 10.2736 | 8.749948 | 8.279806 | 1.523652 | 0.4680906 | 0.002051568
57.3012 | 10.262 | 8.748397 | 8.277774 | 1.513603 | 0.468604 | 0.002019256
57.3112 | 10.2657 | 8.746885 | 8.27574 | 1.518815 | 0.4691271 | 0.002017885
57.3212 | 10.2517 | 8.74538 | 8.273703 | 1.50632 | 0.4696598 | 0.00201667
57.3312 | 10.2258 | 8.743882 | 8.271665 | 1.481918 | 0.470202 | 0.002015611
57.3412 | 10.2043 | 8.742393 | 8.269624 | 1.461907 | 0.470754 | 0.002014707
57.3512 | 10.1826 | 8.740911 | 8.267581 | 1.441689 | 0.4713157 | 0.002013959
57.3612 | 10.146 | 8.739437 | 8.265536 | 1.406563 | 0.4718872 | 0.002013367
57.3712 | 10.1233 | 8.737955 | 8.263489 | 1.385345 | 0.4724685 | 0.001997549
57.3812 | 10.091 | 8.736497 | 8.26144 | 1.354503 | 0.4730595 | 0.001997278
57.3912 | 10.0564 | 8.735047 | 8.259389 | 1.321353 | 0.4736606 | 0.001997162
57.4012 | 10.038 | 8.733605 | 8.257336 | 1.304395 | 0.4742714 | 0.001997201
57.4112 | 9.985 | 8.73217 | 8.25528 | 1.25283 | 0.4748923 | 0.001997396
57.4212 | 9.9698 | 8.730744 | 8.253223 | 1.239056 | 0.4755231 | 0.001997748
57.4312 | 9.9102 | 8.729326 | 8.251163 | 1.180874 | 0.476164 | 0.001998256
57.4412 | 9.8875 | 8.727916 | 8.249102 | 1.159584 | 0.476815 | 0.001998921
57.4512 | 9.8508 | 8.726514 | 8.247038 | 1.124286 | 0.4774762 | 0.001999743
57.4612 | 9.806 | 8.72512 | 8.244972 | 1.08088 | 0.4781475 | 0.002000723
57.4712 | 9.7879 | 8.723735 | 8.242904 | 1.064165 | 0.4788291 | 0.00200186
57.4812 | 9.7619 | 8.722358 | 8.240834 | 1.039542 | 0.4795209 | 0.002003156
57.4912 | 9.702 | 8.720989 | 8.238761 | 0.981011 | 0.4802232 | 0.002004611
57.5012 | 9.6868 | 8.719629 | 8.236687 | 0.9671712 | 0.4809357 | 0.002006225
57.5112 | 9.6554 | 8.718277 | 8.23461 | 0.9371229 | 0.4816588 | 0.002007999
57.5212 | 9.6266 | 8.716934 | 8.232532 | 0.9096661 | 0.4823923 | 0.002009934
57.5312 | 9.6039 | 8.715599 | 8.230451 | 0.8883006 | 0.4831364 | 0.002012031
57.5412 | 9.5765 | 8.714273 | 8.228368 | 0.8622266 | 0.4838911 | 0.002014288
57.5512 | 9.5573 | 8.712956 | 8.226283 | 0.8443438 | 0.4846565 | 0.002016712
57.5612 | 9.5335 | 8.711648 | 8.224196 | 0.8218523 | 0.4854326 | 0.002019298
57.5712 | 9.5015 | 8.710348 | 8.222107 | 0.7911519 | 0.4862194 | 0.002022048
57.5812 | 9.4946 | 8.709057 | 8.220015 | 0.7855426 | 0.4870171 | 0.002024965
57.5912 | 9.4839 | 8.707776 | 8.217922 | 0.7761244 | 0.4878258 | 0.002028049
57.6012 | 9.4627 | 8.706503 | 8.215826 | 0.7561972 | 0.4886454 | 0.0020313
57.6112 | 9.4585 | 8.705239 | 8.213728 | 0.7532609 | 0.489476 | 0.002034721
57.6212 | 9.4584 | 8.703985 | 8.211629 | 0.7544154 | 0.4903178 | 0.002038311
57.6312 | 9.4507 | 8.702739 | 8.209527 | 0.7479608 | 0.4911706 | 0.002042073
57.6412 | 9.4486 | 8.701503 | 8.207422 | 0.7470968 | 0.4920348 | 0.002046007
57.6512 | 9.457 | 8.700276 | 8.205316 | 0.7567235 | 0.4929102 | 0.002050115
57.6612 | 9.4475 | 8.699059 | 8.203208 | 0.7484408 | 0.493797 | 0.002054398
57.6711 | 9.4639 | 8.697864 | 8.201118 | 0.7660363 | 0.4946865 | 0.002058812
57.6811 | 9.4664 | 8.696665 | 8.199006 | 0.7697346 | 0.4955961 | 0.002063449
57.6911 | 9.4742 | 8.695477 | 8.196891 | 0.7787233 | 0.4965174 | 0.002068266
57.7011 | 9.5015 | 8.694298 | 8.194774 | 0.8072022 | 0.4974503 | 0.002073264
57.7111 | 9.4963 | 8.693128 | 8.192655 | 0.8031717 | 0.4983946 | 0.002078445
57.7211 | 9.5189 | 8.691969 | 8.190534 | 0.826931 | 0.4993511 | 0.002083812
57.7311 | 9.5347 | 8.69082 | 8.188411 | 0.8438803 | 0.5003195 | 0.002089364
57.7411 | 9.5413 | 8.68968 | 8.186286 | 0.8516196 | 0.5012998 | 0.002095106
57.7511 | 9.5611 | 8.688551 | 8.184158 | 0.8725487 | 0.5022922 | 0.002101037
57.7611 | 9.5805 | 8.687433 | 8.182028 | 0.8930674 | 0.5032971 | 0.002107161
57.7711 | 9.5943 | 8.686324 | 8.179897 | 0.907976 | 0.5043139 | 0.00211348
57.7811 | 9.6243 | 8.685226 | 8.177763 | 0.9390743 | 0.505343 | 0.002119995
57.7911 | 9.6403 | 8.684138 | 8.175627 | 0.9561621 | 0.5063845 | 0.002126709
57.8011 | 9.6664 | 8.683061 | 8.173488 | 0.9833394 | 0.5074385 | 0.002133624
57.8111 | 9.6888 | 8.681994 | 8.171348 | 1.006806 | 0.5085051 | 0.002140742
57.8211 | 9.7009 | 8.680938 | 8.169206 | 1.019962 | 0.5095844 | 0.002148066
57.8311 | 9.7245 | 8.679893 | 8.167061 | 1.044607 | 0.5106765 | 0.002155599
57.8411 | 9.7479 | 8.678859 | 8.164914 | 1.069041 | 0.5117814 | 0.002163342
57.8511 | 9.7679 | 8.677836 | 8.162766 | 1.090064 | 0.5128993 | 0.002171299
57.8611 | 9.7874 | 8.676824 | 8.160615 | 1.110576 | 0.5140303 | 0.002179472
57.8711 | 9.7967 | 8.675824 | 8.158462 | 1.120876 | 0.5151745 | 0.002187864
57.8811 | 9.8193 | 8.674835 | 8.156306 | 1.144465 | 0.5163319 | 0.002196477
57.8911 | 9.8373 | 8.673857 | 8.154149 | 1.163443 | 0.5175027 | 0.002205317
57.9011 | 9.8318 | 8.672891 | 8.151989 | 1.158909 | 0.518687 | 0.002214383
57.9111 | 9.8579 | 8.671936 | 8.149828 | 1.185964 | 0.5198849 | 0.002223681
57.9211 | 9.8707 | 8.670994 | 8.147664 | 1.199706 | 0.5210965 | 0.002233214
57.9311 | 9.8742 | 8.670063 | 8.145498 | 1.204137 | 0.5223219 | 0.002242984
57.9411 | 9.8841 | 8.669144 | 8.14333 | 1.214956 | 0.5235613 | 0.002252996
57.9511 | 9.904 | 8.668238 | 8.14116 | 1.235762 | 0.5248147 | 0.002263252
57.9611 | 9.8924 | 8.667343 | 8.138987 | 1.225057 | 0.5260819 | 0.002273757
57.9711 | 9.9125 | 8.666461 | 8.136813 | 1.246039 | 0.5273637 | 0.002284514
57.9811 | 9.9072 | 8.665592 | 8.134636 | 1.241608 | 0.52866 | 0.002295526
57.9911 | 9.9052 | 8.664735 | 8.132458 | 1.240465 | 0.5299708 | 0.0023068
58.0011 | 9.9141 | 8.663891 | 8.130277 | 1.250209 | 0.5312963 | 0.002318337
58.0111 | 9.8952 | 8.663061 | 8.128094 | 1.232139 | 0.5326369 | 0.002330143
58.0211 | 9.8966 | 8.662243 | 8.125909 | 1.234357 | 0.5339921 | 0.002342221
58.0311 | 9.9007 | 8.661438 | 8.123721 | 1.239262 | 0.5353623 | 0.002354577
58.0411 | 9.8862 | 8.660647 | 8.121532 | 1.225553 | 0.5367478 | 0.002367215
58.0511 | 9.8737 | 8.659869 | 8.11934 | 1.213831 | 0.5381485 | 0.002380139
58.0611 | 9.8575 | 8.659105 | 8.117147 | 1.198395 | 0.5395647 | 0.002393354
58.0711 | 9.8407 | 8.658354 | 8.114951 | 1.182346 | 0.5409966 | 0.002406866
58.0811 | 9.8424 | 8.657618 | 8.112753 | 1.184782 | 0.5424442 | 0.002420679
58.0911 | 9.8232 | 8.656895 | 8.110553 | 1.166305 | 0.5439077 | 0.002434799
58.1011 | 9.8068 | 8.656187 | 8.10835 | 1.150613 | 0.5453872 | 0.002449232
58.1111 | 9.7997 | 8.655493 | 8.106146 | 1.144207 | 0.546883 | 0.002463982
58.1211 | 9.7745 | 8.654814 | 8.103939 | 1.119686 | 0.548395 | 0.002479057
58.1311 | 9.7459 | 8.654149 | 8.101731 | 1.091751 | 0.5499237 | 0.00249446
58.1411 | 9.7428 | 8.653499 | 8.09952 | 1.089301 | 0.551469 | 0.0025102
58.1511 | 9.7195 | 8.652864 | 8.097307 | 1.066636 | 0.5530311 | 0.002526281
58.1611 | 9.701 | 8.652245 | 8.095092 | 1.048755 | 0.5546103 | 0.00254271
58.1711 | 9.6845 | 8.651641 | 8.092875 | 1.032859 | 0.5562065 | 0.002559495
58.1811 | 9.6535 | 8.651052 | 8.090655 | 1.002448 | 0.5578201 | 0.002576642
58.1911 | 9.6411 | 8.650479 | 8.088434 | 0.9906208 | 0.5594512 | 0.002594157
58.2011 | 9.6187 | 8.649922 | 8.08621 | 0.9687778 | 0.5610999 | 0.002612049
58.2111 | 9.5912 | 8.649381 | 8.083984 | 0.9418191 | 0.5627661 | 0.002630324
58.2211 | 9.5765 | 8.648856 | 8.081757 | 0.9276438 | 0.5644507 | 0.002648991
58.2311 | 9.5559 | 8.648348 | 8.079527 | 0.907552 | 0.5661535 | 0.002668056
58.2411 | 9.5335 | 8.647856 | 8.077294 | 0.8856435 | 0.5678746 | 0.002687529
58.2511 | 9.5295 | 8.647382 | 8.07506 | 0.8821183 | 0.5696143 | 0.002707418
58.261 | 9.505 | 8.646929 | 8.072846 | 0.8580715 | 0.5713551 | 0.002727528
58.271 | 9.4872 | 8.646488 | 8.070607 | 0.8407123 | 0.5731321 | 0.002748273
58.281 | 9.4801 | 8.646064 | 8.068367 | 0.8340356 | 0.5749283 | 0.002769457
58.291 | 9.4653 | 8.645659 | 8.066124 | 0.8196415 | 0.5767436 | 0.002791092
58.301 | 9.4387 | 8.64527 | 8.063879 | 0.7934295 | 0.5785785 | 0.002813188
58.311 | 9.4401 | 8.6449 | 8.061632 | 0.7951997 | 0.5804328 | 0.002835755
58.321 | 9.4208 | 8.644548 | 8.059382 | 0.7762517 | 0.582307 | 0.002858804
58.331 | 9.4069 | 8.644214 | 8.057131 | 0.7626855 | 0.5842011 | 0.002882341
58.341 | 9.3958 | 8.643899 | 8.054878 | 0.7519008 | 0.5861153 | 0.002906384
58.351 | 9.3909 | 8.643603 | 8.052622 | 0.7472975 | 0.5880497 | 0.002930942
58.361 | 9.382 | 8.643325 | 8.050364 | 0.7386752 | 0.5900046 | 0.002956025
58.371 | 9.3667 | 8.643066 | 8.048104 | 0.7236341 | 0.59198 | 0.002981645
58.381 | 9.3614 | 8.642826 | 8.045842 | 0.7185738 | 0.5939763 | 0.003007816
58.391 | 9.37 | 8.642606 | 8.043578 | 0.7273941 | 0.5959934 | 0.003034552
58.401 | 9.3639 | 8.642405 | 8.041312 | 0.721495 | 0.5980315 | 0.003061861
58.411 | 9.3567 | 8.642224 | 8.039043 | 0.7144764 | 0.6000907 | 0.003089758
58.421 | 9.3738 | 8.642062 | 8.036773 | 0.7317379 | 0.6021712 | 0.003118259
58.431 | 9.3689 | 8.641921 | 8.0345 | 0.7269795 | 0.6042732 | 0.003147377
58.441 | 9.3557 | 8.641799 | 8.032225 | 0.7139011 | 0.6063967 | 0.003177126
58.451 | 9.3771 | 8.641697 | 8.029948 | 0.7354025 | 0.6085419 | 0.003207519
58.461 | 9.372 | 8.641616 | 8.027669 | 0.7303837 | 0.6107088 | 0.003238579
58.471 | 9.3656 | 8.641556 | 8.025388 | 0.7240443 | 0.6128977 | 0.003270317
58.481 | 9.3904 | 8.641516 | 8.023104 | 0.7488845 | 0.6151084 | 0.003302752
58.491 | 9.3911 | 8.641496 | 8.020819 | 0.7496039 | 0.6173414 | 0.0033359
58.501 | 9.3994 | 8.641497 | 8.018531 | 0.7579025 | 0.6195964 | 0.00336978
58.511 | 9.4 | 8.64152 | 8.016242 | 0.7584801 | 0.6218739 | 0.003404409
58.521 | 9.4179 | 8.641563 | 8.01395 | 0.7763368 | 0.6241738 | 0.003439811
58.531 | 9.4221 | 8.641628 | 8.011656 | 0.7804721 | 0.6264963 | 0.003475998
58.541 | 9.4375 | 8.641714 | 8.00936 | 0.795786 | 0.6288414 | 0.003512992
58.551 | 9.4487 | 8.641822 | 8.007061 | 0.8068784 | 0.6312095 | 0.003550816
58.561 | 9.4643 | 8.641951 | 8.004761 | 0.8223491 | 0.6336005 | 0.003589493
58.571 | 9.4767 | 8.642102 | 8.002458 | 0.8345977 | 0.6360149 | 0.003629043
58.581 | 9.4905 | 8.642276 | 8.000154 | 0.8482242 | 0.6384526 | 0.003669485
58.591 | 9.5108 | 8.642472 | 7.997847 | 0.8683281 | 0.640914 | 0.003710853
58.601 | 9.5186 | 8.64269 | 7.995538 | 0.8759095 | 0.6433992 | 0.003753168
58.611 | 9.5356 | 8.642932 | 7.993227 | 0.8926678 | 0.6459086 | 0.003796455
58.621 | 9.5552 | 8.643197 | 7.990914 | 0.9120029 | 0.6484423 | 0.00384074
58.631 | 9.5679 | 8.643486 | 7.988599 | 0.9244144 | 0.6510007 | 0.003886051
58.641 | 9.5813 | 8.643798 | 7.986281 | 0.9375019 | 0.6535842 | 0.003932424
58.651 | 9.6002 | 8.644135 | 7.983962 | 0.9560651 | 0.656193 | 0.003979875
58.661 | 9.6087 | 8.644496 | 7.98164 | 0.9642036 | 0.6588275 | 0.004028441
58.671 | 9.6198 | 8.644883 | 7.979317 | 0.974917 | 0.6614881 | 0.004078154
58.681 | 9.6403 | 8.645295 | 7.976991 | 0.9950049 | 0.6641752 | 0.004129046
58.691 | 9.6444 | 8.645733 | 7.974663 | 0.9986669 | 0.666889 | 0.004181153
58.701 | 9.6648 | 8.646198 | 7.972333 | 1.018602 | 0.6696302 | 0.004234502
58.711 | 9.6862 | 8.646689 | 7.970001 | 1.039511 | 0.6723991 | 0.004289144
58.721 | 9.6775 | 8.647208 | 7.967666 | 1.030292 | 0.6751962 | 0.004345109
58.731 | 9.6984 | 8.647754 | 7.96533 | 1.050646 | 0.6780218 | 0.004402438
58.741 | 9.7161 | 8.648329 | 7.962992 | 1.067771 | 0.6808765 | 0.004461172
58.751 | 9.71 | 8.648933 | 7.960651 | 1.061067 | 0.6837608 | 0.004521354
58.761 | 9.7256 | 8.649566 | 7.958308 | 1.076034 | 0.686675 | 0.004583026
58.771 | 9.7369 | 8.650229 | 7.955963 | 1.086671 | 0.6896198 | 0.004646243
58.781 | 9.7302 | 8.650923 | 7.953616 | 1.079277 | 0.6925957 | 0.004711038
58.791 | 9.7383 | 8.651648 | 7.951267 | 1.086652 | 0.6956029 | 0.004777459
58.801 | 9.7383 | 8.652404 | 7.948916 | 1.085896 | 0.6986423 | 0.004845574
58.811 | 9.739 | 8.653193 | 7.946563 | 1.085807 | 0.7017142 | 0.004915428
58.821 | 9.7379 | 8.654014 | 7.944208 | 1.083886 | 0.7048192 | 0.004987078
58.831 | 9.7295 | 8.654868 | 7.94185 | 1.074632 | 0.7079577 | 0.005060581
58.8409 | 9.7205 | 8.655748 | 7.939514 | 1.064752 | 0.7110984 | 0.005135222
58.8509 | 9.7146 | 8.65667 | 7.937152 | 1.05793 | 0.7143054 | 0.005212594
58.8609 | 9.7075 | 8.657628 | 7.934789 | 1.049872 | 0.7175478 | 0.005292006
58.8709 | 9.7052 | 8.658622 | 7.932423 | 1.046578 | 0.7208259 | 0.005373525
58.8809 | 9.6908 | 8.659652 | 7.930055 | 1.031148 | 0.7241403 | 0.005457224
58.8909 | 9.6714 | 8.660719 | 7.927685 | 1.010681 | 0.7274916 | 0.005543175
58.9009 | 9.6648 | 8.661824 | 7.925313 | 1.002976 | 0.7308802 | 0.005631453
58.9109 | 9.6463 | 8.662967 | 7.922938 | 0.9833326 | 0.7343069 | 0.00572214
58.9209 | 9.6218 | 8.664149 | 7.920562 | 0.9576506 | 0.7377721 | 0.005815318
58.9309 | 9.6069 | 8.665371 | 7.918184 | 0.941529 | 0.7412764 | 0.005911074
58.9409 | 9.5786 | 8.666633 | 7.915803 | 0.9119671 | 0.7448204 | 0.006009496
58.9509 | 9.5532 | 8.667936 | 7.91342 | 0.8852644 | 0.7484046 | 0.00611068
58.9609 | 9.5337 | 8.66928 | 7.911036 | 0.8644201 | 0.7520296 | 0.006214722
58.9709 | 9.5055 | 8.670666 | 7.908649 | 0.8348335 | 0.755696 | 0.006321725
58.9809 | 9.4737 | 8.672097 | 7.90626 | 0.8016031 | 0.7594052 | 0.006431794
58.9909 | 9.4421 | 8.67357 | 7.903869 | 0.76853 | 0.763156 | 0.006545039
59.0009 | 9.4095 | 8.675087 | 7.901476 | 0.7344126 | 0.76695 | 0.006661576
59.0109 | 9.3878 | 8.67665 | 7.899081 | 0.7111502 | 0.7707877 | 0.006781524
59.0209 | 9.3534 | 8.678258 | 7.896683 | 0.6751419 | 0.7746697 | 0.006905008
59.0309 | 9.313 | 8.679913 | 7.894284 | 0.6330872 | 0.7785966 | 0.007032159
59.0409 | 9.2855 | 8.681615 | 7.891883 | 0.6038853 | 0.782569 | 0.007163112
59.0509 | 9.2479 | 8.683364 | 7.889479 | 0.5645362 | 0.7865866 | 0.007298007
59.0609 | 9.2084 | 8.685163 | 7.887074 | 0.5232375 | 0.790652 | 0.007436993
59.0709 | 9.181 | 8.687011 | 7.884666 | 0.493989 | 0.7947649 | 0.007580222
59.0809 | 9.1326 | 8.68891 | 7.882256 | 0.4436902 | 0.7989258 | 0.007727852
59.0909 | 9.0986 | 8.69086 | 7.879844 | 0.4077401 | 0.8031355 | 0.007880051
59.1009 | 9.0678 | 8.692862 | 7.87743 | 0.3749378 | 0.8073948 | 0.008036992
59.1109 | 9.0162 | 8.694918 | 7.875014 | 0.3212815 | 0.8117052 | 0.008198854
59.1209 | 8.9757 | 8.697028 | 7.872596 | 0.2786724 | 0.8160654 | 0.008365823
59.1309 | 8.9473 | 8.69919 | 7.870176 | 0.2481097 | 0.820476 | 0.008538096
59.1409 | 8.9009 | 8.70141 | 7.867754 | 0.1994901 | 0.82494 | 0.008715874
59.1509 | 8.8573 | 8.703686 | 7.86533 | 0.1536138 | 0.829457 | 0.008899369
59.1609 | 8.8224 | 8.70602 | 7.862904 | 0.1163799 | 0.8340278 | 0.009088797
59.1709 | 8.7873 | 8.708413 | 7.860475 | 0.07888726 | 0.8386532 | 0.009284388
59.1809 | 8.7472 | 8.710865 | 7.858045 | 0.03633499 | 0.843334 | 0.009486377
59.1909 | 8.7211 | 8.713378 | 7.855612 | 0.007722034 | 0.8480708 | 0.009695009
59.2009 | 8.6744 | 8.715953 | 7.853178 | -0.04155274 | 0.8528646 | 0.009910538
59.2109 | 8.6362 | 8.71859 | 7.850741 | -0.08239046 | 0.8577163 | 0.01013323
59.2209 | 8.6112 | 8.721292 | 7.848302 | -0.1100922 | 0.8626266 | 0.01036336
59.2309 | 8.5676 | 8.72406 | 7.845861 | -0.1564603 | 0.8675976 | 0.0106012
59.2409 | 8.5362 | 8.726894 | 7.843419 | -0.1906936 | 0.8726279 | 0.01084705
59.2509 | 8.5088 | 8.729794 | 7.840974 | -0.2209943 | 0.8777193 | 0.01110122
59.2609 | 8.4672 | 8.732764 | 7.838527 | -0.265564 | 0.8828731 | 0.01136402
59.2709 | 8.4441 | 8.735804 | 7.836078 | -0.2917037 | 0.8880901 | 0.01163577
59.2809 | 8.4115 | 8.738915 | 7.833627 | -0.3274148 | 0.8933711 | 0.0119168
59.2909 | 8.3798 | 8.742099 | 7.831174 | -0.3622985 | 0.8987173 | 0.01220746
59.3009 | 8.3611 | 8.745356 | 7.828719 | -0.3842563 | 0.9041296 | 0.0125081
59.3109 | 8.3301 | 8.74869 | 7.826262 | -0.4185896 | 0.909609 | 0.01281909
59.3209 | 8.3056 | 8.7521 | 7.823802 | -0.4464997 | 0.9151566 | 0.0131408
59.3309 | 8.286 | 8.755588 | 7.821341 | -0.469588 | 0.9207734 | 0.01347361
59.3409 | 8.2702 | 8.759156 | 7.818878 | -0.4889562 | 0.9264606 | 0.01381791
59.3509 | 8.2449 | 8.762806 | 7.816412 | -0.5179057 | 0.9322192 | 0.0141741
59.3609 | 8.2336 | 8.766538 | 7.813945 | -0.532938 | 0.9380504 | 0.01454258
59.3709 | 8.2102 | 8.770355 | 7.811476 | -0.5601547 | 0.9439554 | 0.01492376
59.3809 | 8.1944 | 8.774256 | 7.809004 | -0.5798559 | 0.9499337 | 0.01531807
59.3909 | 8.1921 | 8.778246 | 7.806531 | -0.5861462 | 0.9559897 | 0.01572592
59.4009 | 8.1688 | 8.782326 | 7.804055 | -0.6135258 | 0.962123 | 0.01614772
59.4109 | 8.1528 | 8.786496 | 7.801578 | -0.6336964 | 0.9683349 | 0.0165839
59.4209 | 8.1504 | 8.79076 | 7.799098 | -0.6403597 | 0.9746268 | 0.01703487
59.4308 | 8.137 | 8.795074 | 7.796641 | -0.6580737 | 0.980936 | 0.01749641
59.4408 | 8.1309 | 8.799526 | 7.794158 | -0.6686265 | 0.9873909 | 0.01797801
59.4508 | 8.1218 | 8.804077 | 7.791672 | -0.6822773 | 0.9939297 | 0.0184756
59.4608 | 8.1139 | 8.808728 | 7.789184 | -0.6948277 | 1.000554 | 0.01898953
59.4708 | 8.1126 | 8.813479 | 7.786695 | -0.7008794 | 1.007265 | 0.01952015
59.4808 | 8.1191 | 8.818335 | 7.784203 | -0.6992345 | 1.014064 | 0.02006778
59.4908 | 8.0991 | 8.823295 | 7.781709 | -0.7241947 | 1.020953 | 0.02063269
59.5008 | 8.1139 | 8.828362 | 7.779213 | -0.7144615 | 1.027933 | 0.02121512
59.5108 | 8.1083 | 8.833537 | 7.776716 | -0.725237 | 1.035006 | 0.02181526
59.5208 | 8.0981 | 8.838823 | 7.774216 | -0.7407227 | 1.042173 | 0.02243324
59.5308 | 8.1134 | 8.84422 | 7.771714 | -0.7308204 | 1.049437 | 0.02306911
59.5408 | 8.1146 | 8.849732 | 7.76921 | -0.7351317 | 1.056798 | 0.02372287
59.5508 | 8.1027 | 8.855358 | 7.766705 | -0.7526583 | 1.064259 | 0.0243944
59.5608 | 8.1191 | 8.861102 | 7.764197 | -0.7420017 | 1.071821 | 0.02508349
59.5708 | 8.1204 | 8.866963 | 7.761687 | -0.7465634 | 1.079486 | 0.02578981
59.5808 | 8.113 | 8.872945 | 7.759175 | -0.7599447 | 1.087257 | 0.02651291
59.5908 | 8.1268 | 8.879047 | 7.756662 | -0.752247 | 1.095133 | 0.0272522
59.6008 | 8.128 | 8.885271 | 7.754146 | -0.7572714 | 1.103119 | 0.02800691
59.6108 | 8.1296 | 8.891619 | 7.751628 | -0.7620189 | 1.111215 | 0.02877611
59.6208 | 8.1414 | 8.89809 | 7.749108 | -0.7566905 | 1.119424 | 0.02955869
59.6308 | 8.1464 | 8.904687 | 7.746586 | -0.7582869 | 1.127747 | 0.03035333
59.6408 | 8.147 | 8.911409 | 7.744063 | -0.7644088 | 1.136188 | 0.03115851
59.6508 | 8.1655 | 8.918256 | 7.741537 | -0.7527564 | 1.144747 | 0.03197247
59.6608 | 8.1633 | 8.92523 | 7.739009 | -0.7619301 | 1.153428 | 0.03279321
59.6708 | 8.165 | 8.93233 | 7.736479 | -0.7673299 | 1.162232 | 0.03361852
59.6808 | 8.1775 | 8.939556 | 7.733948 | -0.7620557 | 1.171162 | 0.03444592
59.6908 | 8.1833 | 8.946907 | 7.731414 | -0.7636069 | 1.18022 | 0.0352727
59.7008 | 8.1878 | 8.954383 | 7.728878 | -0.7665833 | 1.189409 | 0.03609591
59.7108 | 8.1942 | 8.961984 | 7.726341 | -0.7677842 | 1.198731 | 0.03691239
59.7208 | 8.1995 | 8.969709 | 7.723801 | -0.7702087 | 1.208189 | 0.03771875
59.7308 | 8.2044 | 8.977556 | 7.72126 | -0.773156 | 1.217785 | 0.03851143
59.7408 | 8.212 | 8.985525 | 7.718716 | -0.7735249 | 1.227522 | 0.03928672
59.7508 | 8.2227 | 8.993614 | 7.71617 | -0.7709144 | 1.237403 | 0.04004078
59.7608 | 8.2211 | 9.001823 | 7.713623 | -0.7807234 | 1.247431 | 0.04076972
59.7708 | 8.2395 | 9.010151 | 7.711074 | -0.770651 | 1.257608 | 0.04146958
59.7808 | 8.2397 | 9.018596 | 7.708522 | -0.7788962 | 1.267938 | 0.04213648
59.7908 | 8.2517 | 9.027158 | 7.705969 | -0.775458 | 1.278423 | 0.04276656
59.8008 | 8.2571 | 9.035836 | 7.703413 | -0.7787363 | 1.289067 | 0.04335614
59.8108 | 8.2533 | 9.04463 | 7.700856 | -0.7913303 | 1.299873 | 0.04390171
59.8208 | 8.2692 | 9.053541 | 7.698297 | -0.7843406 | 1.310844 | 0.0444
59.8308 | 8.2724 | 9.062567 | 7.695736 | -0.7901671 | 1.321983 | 0.04484804
59.8408 | 8.2808 | 9.071711 | 7.693173 | -0.7909108 | 1.333295 | 0.0452432
59.8508 | 8.2855 | 9.080973 | 7.690607 | -0.7954731 | 1.344782 | 0.04558321
59.8608 | 8.2943 | 9.090356 | 7.68804 | -0.7960558 | 1.356449 | 0.04586622
59.8708 | 8.2892 | 9.099861 | 7.685471 | -0.810661 | 1.368299 | 0.04609078
59.8808 | 8.297 | 9.109492 | 7.682901 | -0.8124917 | 1.380335 | 0.04625588
59.8908 | 8.3104 | 9.119251 | 7.680328 | -0.8088512 | 1.392563 | 0.04636091
59.9008 | 8.3007 | 9.129144 | 7.677753 | -0.8284435 | 1.404985 | 0.04640572
59.9108 | 8.3103 | 9.139173 | 7.675176 | -0.8288729 | 1.417606 | 0.04639053
59.9208 | 8.3113 | 9.149344 | 7.672598 | -0.8380443 | 1.430431 | 0.04631596
59.9308 | 8.3162 | 9.159663 | 7.670017 | -0.8434631 | 1.443463 | 0.04618298
59.9408 | 8.3216 | 9.170135 | 7.667434 | -0.8485351 | 1.456708 | 0.04599286
59.9508 | 8.3264 | 9.180767 | 7.66485 | -0.8543665 | 1.470169 | 0.0457472
59.9608 | 8.3261 | 9.191564 | 7.662264 | -0.8654639 | 1.483852 | 0.04544785
59.9708 | 8.3327 | 9.202534 | 7.659675 | -0.8698343 | 1.497762 | 0.04509688
59.9808 | 8.3351 | 9.213685 | 7.657085 | -0.8785849 | 1.511903 | 0.04469658
59.9908 | 8.333 | 9.225024 | 7.654493 | -0.8920235 | 1.526281 | 0.0442494
60.0008 | 8.3405 | 9.236558 | 7.651899 | -0.8960579 | 1.540901 | 0.04375798
60.0107 | 8.3394 | 9.248181 | 7.649329 | -0.9087808 | 1.555621 | 0.04323072
60.0207 | 8.3442 | 9.26013 | 7.646731 | -0.9159295 | 1.570739 | 0.04265955
60.0307 | 8.341 | 9.272299 | 7.644131 | -0.9312995 | 1.586115 | 0.04205266
60.0407 | 8.3451 | 9.284699 | 7.64153 | -0.9395992 | 1.601756 | 0.04141309
60.0507 | 8.3559 | 9.297338 | 7.638926 | -0.9414382 | 1.617668 | 0.04074391
60.0607 | 8.3469 | 9.310226 | 7.636321 | -0.9633257 | 1.633857 | 0.04004823
60.0707 | 8.3558 | 9.323371 | 7.633714 | -0.967571 | 1.650328 | 0.03932918
60.0807 | 8.3582 | 9.336784 | 7.631104 | -0.978584 | 1.66709 | 0.03858986
60.0907 | 8.3665 | 9.350474 | 7.628493 | -0.9839742 | 1.684148 | 0.03783335
60.1007 | 8.3689 | 9.364452 | 7.62588 | -0.995552 | 1.701509 | 0.03706266
60.1107 | 8.3768 | 9.378727 | 7.623265 | -1.001927 | 1.719181 | 0.03628075
60.1207 | 8.3685 | 9.393309 | 7.620649 | -1.024809 | 1.73717 | 0.03549046
60.1307 | 8.3853 | 9.408209 | 7.61803 | -1.022909 | 1.755485 | 0.03469454
60.1407 | 8.3934 | 9.423437 | 7.615409 | -1.030037 | 1.774133 | 0.03389558
60.1507 | 8.3924 | 9.439003 | 7.612787 | -1.046603 | 1.79312 | 0.03309604
60.1607 | 8.3974 | 9.454918 | 7.610163 | -1.057518 | 1.812457 | 0.03229823
60.1707 | 8.4091 | 9.471191 | 7.607536 | -1.062091 | 1.83215 | 0.03150429
60.1807 | 8.4121 | 9.487834 | 7.604908 | -1.075734 | 1.852209 | 0.03071616
60.1907 | 8.4193 | 9.504856 | 7.602279 | -1.085556 | 1.872642 | 0.02993565
60.2007 | 8.4265 | 9.522267 | 7.599647 | -1.095767 | 1.893456 | 0.02916435
60.2107 | 8.4226 | 9.540079 | 7.597013 | -1.117479 | 1.914663 | 0.02840371
60.2207 | 8.4463 | 9.558302 | 7.594378 | -1.112002 | 1.936269 | 0.02765498
60.2307 | 8.4486 | 9.576946 | 7.59174 | -1.128346 | 1.958286 | 0.02691927
60.2407 | 8.4533 | 9.596021 | 7.589101 | -1.142721 | 1.980722 | 0.02619751
60.2507 | 8.4687 | 9.615538 | 7.58646 | -1.146838 | 2.003587 | 0.02549049
60.2607 | 8.482 | 9.635507 | 7.583817 | -1.153507 | 2.026891 | 0.02479886
60.2707 | 8.477 | 9.655939 | 7.581173 | -1.178939 | 2.050643 | 0.02412314
60.2807 | 8.4964 | 9.676844 | 7.578526 | -1.180444 | 2.074854 | 0.02346373
60.2907 | 8.5005 | 9.698232 | 7.575878 | -1.197732 | 2.099534 | 0.0228209
60.3007 | 8.506 | 9.720115 | 7.573227 | -1.214115 | 2.124693 | 0.02219485
60.3107 | 8.5267 | 9.742503 | 7.570575 | -1.215803 | 2.150342 | 0.02158568
60.3207 | 8.5315 | 9.765405 | 7.567921 | -1.233905 | 2.17649 | 0.02099341
60.3307 | 8.5428 | 9.788833 | 7.565266 | -1.246033 | 2.203149 | 0.02041797
60.3407 | 8.5494 | 9.812797 | 7.562608 | -1.263397 | 2.230329 | 0.01985926
60.3507 | 8.5666 | 9.837307 | 7.559949 | -1.270707 | 2.258041 | 0.01931711
60.3607 | 8.5689 | 9.862374 | 7.557287 | -1.293474 | 2.286295 | 0.01879129
60.3707 | 8.5813 | 9.888008 | 7.554624 | -1.306708 | 2.315102 | 0.01828157
60.3807 | 8.6033 | 9.914219 | 7.55196 | -1.310919 | 2.344472 | 0.01778764
60.3907 | 8.6045 | 9.941018 | 7.549293 | -1.336518 | 2.374416 | 0.01730919
60.4007 | 8.6302 | 9.968415 | 7.546624 | -1.338215 | 2.404945 | 0.0168459
60.4107 | 8.6455 | 9.99642 | 7.543954 | -1.35092 | 2.436068 | 0.01639738
60.4207 | 8.6473 | 10.02504 | 7.541282 | -1.377742 | 2.467797 | 0.01596329
60.4307 | 8.6713 | 10.05429 | 7.538608 | -1.382993 | 2.500142 | 0.01554324
60.4407 | 8.6815 | 10.08418 | 7.535933 | -1.402683 | 2.533113 | 0.01513684
60.4507 | 8.691 | 10.11472 | 7.533255 | -1.423721 | 2.566722 | 0.0147437
60.4607 | 8.7199 | 10.14592 | 7.530576 | -1.426018 | 2.600979 | 0.01436343
60.4707 | 8.7258 | 10.17779 | 7.527895 | -1.451985 | 2.635895 | 0.01399564
60.4807 | 8.7456 | 10.21033 | 7.525212 | -1.464733 | 2.671482 | 0.01363994
60.4907 | 8.7657 | 10.24357 | 7.522527 | -1.477874 | 2.70775 | 0.01329594
60.5007 | 8.7846 | 10.27752 | 7.519841 | -1.492918 | 2.744714 | 0.01296325
60.5107 | 8.7858 | 10.31218 | 7.517153 | -1.526379 | 2.782385 | 0.01264152
60.5207 | 8.8103 | 10.34757 | 7.514463 | -1.53727 | 2.820777 | 0.01233036
60.5307 | 8.8268 | 10.38371 | 7.511771 | -1.556905 | 2.859905 | 0.01202941
60.5407 | 8.8386 | 10.4206 | 7.509078 | -1.582 | 2.899784 | 0.01173833
60.5507 | 8.8748 | 10.45827 | 7.506382 | -1.583471 | 2.940432 | 0.01145676
60.5607 | 8.8878 | 10.49674 | 7.503685 | -1.608937 | 2.981867 | 0.01118437
60.5707 | 8.8995 | 10.53602 | 7.500986 | -1.636516 | 3.024109 | 0.01092085
60.5807 | 8.9244 | 10.57613 | 7.498286 | -1.65173 | 3.067178 | 0.01066586
60.5907 | 8.9396 | 10.6171 | 7.495584 | -1.677502 | 3.111099 | 0.01041911
60.6006 | 8.9602 | 10.65852 | 7.492907 | -1.698323 | 3.155434 | 0.01018258
60.6106 | 8.9878 | 10.70128 | 7.490201 | -1.713477 | 3.201125 | 0.009951341
60.6206 | 9.0016 | 10.74497 | 7.487493 | -1.743369 | 3.247748 | 0.009727469
60.6306 | 9.0168 | 10.78963 | 7.484784 | -1.77283 | 3.295336 | 0.009510702
60.6406 | 9.0413 | 10.83529 | 7.482073 | -1.793993 | 3.343919 | 0.009300775
60.6506 | 9.0563 | 10.88199 | 7.47936 | -1.825694 | 3.393536 | 0.009097442
60.6606 | 9.0806 | 10.92977 | 7.476646 | -1.849169 | 3.444222 | 0.008900456
60.6706 | 9.1055 | 10.97866 | 7.47393 | -1.873159 | 3.496019 | 0.008709589
60.6806 | 9.1232 | 11.0287 | 7.471212 | -1.905504 | 3.548968 | 0.008524613
60.6906 | 9.1487 | 11.07995 | 7.468492 | -1.93125 | 3.603113 | 0.008345312
60.7006 | 9.1833 | 11.13244 | 7.465771 | -1.949143 | 3.6585 | 0.008171478
60.7106 | 9.1873 | 11.18623 | 7.463048 | -1.99893 | 3.715179 | 0.008002911
60.7206 | 9.2201 | 11.24136 | 7.460323 | -2.021263 | 3.773201 | 0.007839418
60.7306 | 9.2506 | 11.2979 | 7.457597 | -2.047295 | 3.832618 | 0.007680812
60.7406 | 9.2793 | 11.35588 | 7.454868 | -2.076581 | 3.893485 | 0.007526916
60.7506 | 9.2994 | 11.41538 | 7.452138 | -2.115977 | 3.955861 | 0.007377559
60.7606 | 9.3355 | 11.47645 | 7.449407 | -2.140945 | 4.019806 | 0.007232574
60.7706 | 9.355 | 11.53915 | 7.446674 | -2.184146 | 4.08538 | 0.007091806
60.7806 | 9.3857 | 11.60354 | 7.443939 | -2.217844 | 4.15265 | 0.006955101
60.7906 | 9.4277 | 11.66971 | 7.441202 | -2.242007 | 4.221682 | 0.006822313
60.8006 | 9.4494 | 11.7377 | 7.438464 | -2.288304 | 4.292547 | 0.006693301
60.8106 | 9.4863 | 11.80761 | 7.435724 | -2.321307 | 4.365315 | 0.006567932
60.8206 | 9.5272 | 11.87949 | 7.432982 | -2.35229 | 4.440063 | 0.006446076
60.8306 | 9.5471 | 11.95343 | 7.430238 | -2.406332 | 4.516866 | 0.006327609
60.8406 | 9.6 | 12.02951 | 7.427493 | -2.429513 | 4.595807 | 0.006212411
60.8506 | 9.6449 | 12.10781 | 7.424747 | -2.462913 | 4.676966 | 0.006100368
60.8606 | 9.6808 | 12.18842 | 7.421998 | -2.50762 | 4.76043 | 0.005991372
60.8706 | 9.7361 | 12.27142 | 7.419248 | -2.535323 | 4.846289 | 0.005885314
60.8806 | 9.7827 | 12.35691 | 7.416496 | -2.574212 | 4.934633 | 0.005782095
60.8906 | 9.8213 | 12.44498 | 7.413743 | -2.623682 | 5.025558 | 0.005681617
60.9006 | 9.8704 | 12.53573 | 7.410988 | -2.665331 | 5.11916 | 0.005583786
60.9106 | 9.9385 | 12.62926 | 7.408231 | -2.690761 | 5.215541 | 0.005488514
60.9206 | 9.9709 | 12.72567 | 7.405473 | -2.754774 | 5.314806 | 0.005395714
60.9306 | 10.0568 | 12.82508 | 7.402713 | -2.768281 | 5.417063 | 0.005305304
60.9406 | 10.1015 | 12.92759 | 7.399951 | -2.82609 | 5.522422 | 0.005217203
60.9506 | 10.1691 | 13.03332 | 7.397188 | -2.864219 | 5.630999 | 0.005131336
60.9606 | 10.2429 | 13.14238 | 7.394423 | -2.899484 | 5.742914 | 0.005047629
60.9706 | 10.3099 | 13.25491 | 7.391657 | -2.94501 | 5.858288 | 0.004966012
60.9806 | 10.3719 | 13.37102 | 7.388889 | -2.999124 | 5.977249 | 0.004886418
60.9906 | 10.463 | 13.49086 | 7.386119 | -3.027855 | 6.099928 | 0.004808781
61.0006 | 10.5436 | 13.61454 | 7.383347 | -3.07094 | 6.22646 | 0.004733038
61.0106 | 10.6222 | 13.74222 | 7.380574 | -3.120017 | 6.356984 | 0.00465913
61.0206 | 10.7351 | 13.87403 | 7.3778 | -3.138934 | 6.491647 | 0.004586999
61.0306 | 10.8205 | 14.01014 | 7.375024 | -3.189636 | 6.630596 | 0.004516589
61.0406 | 10.9085 | 14.15068 | 7.372246 | -3.242178 | 6.773984 | 0.004447847
61.0506 | 11.0279 | 14.29582 | 7.369466 | -3.267919 | 6.921972 | 0.00438072
61.0606 | 11.1387 | 14.44572 | 7.366685 | -3.307021 | 7.074721 | 0.004315161
61.0706 | 11.2409 | 14.60055 | 7.363903 | -3.359653 | 7.232399 | 0.004251121
61.0806 | 11.3883 | 14.76049 | 7.361119 | -3.372191 | 7.395183 | 0.004188553
61.0906 | 11.5109 | 14.92571 | 7.358333 | -3.414809 | 7.563249 | 0.004127415
61.1006 | 11.6235 | 15.09639 | 7.355546 | -3.472891 | 7.736778 | 0.004067662
61.1106 | 11.8007 | 15.27273 | 7.352757 | -3.472026 | 7.915961 | 0.004009256
61.1206 | 11.9416 | 15.45491 | 7.349966 | -3.513307 | 8.100989 | 0.003952153
61.1306 | 12.079 | 15.64313 | 7.347174 | -3.564131 | 8.29206 | 0.00389632
61.1406 | 12.2724 | 15.8376 | 7.34438 | -3.565197 | 8.489375 | 0.003841717
61.1506 | 12.4435 | 16.03851 | 7.341585 | -3.595014 | 8.693141 | 0.003788309
61.1606 | 12.6234 | 16.24609 | 7.338788 | -3.622689 | 8.903565 | 0.003736062
61.1706 | 12.8441 | 16.46054 | 7.33599 | -3.616436 | 9.120861 | 0.003684944
61.1806 | 13.0513 | 16.68207 | 7.33319 | -3.630769 | 9.345244 | 0.003634921
61.1905 | 13.2445 | 16.90863 | 7.330417 | -3.66413 | 9.574627 | 0.003586461
61.2005 | 13.4871 | 17.14491 | 7.327614 | -3.657813 | 9.813761 | 0.00353853
61.2105 | 13.7522 | 17.38893 | 7.324809 | -3.636735 | 10.06063 | 0.003491606
61.2205 | 13.9839 | 17.64091 | 7.322003 | -3.657011 | 10.31546 | 0.003445662
61.2305 | 14.2848 | 17.90106 | 7.319196 | -3.616259 | 10.57846 | 0.003400671
61.2405 | 14.5383 | 18.16959 | 7.316387 | -3.63129 | 10.84985 | 0.003356608
61.2505 | 14.819 | 18.44671 | 7.313576 | -3.627711 | 11.12982 | 0.003313446
61.2605 | 15.1619 | 18.73262 | 7.310764 | -3.570723 | 11.41859 | 0.003271163
61.2705 | 15.4562 | 19.02751 | 7.30795 | -3.571313 | 11.71633 | 0.003229734
61.2805 | 15.7882 | 19.33156 | 7.305135 | -3.543365 | 12.02324 | 0.003189137
61.2905 | 16.1556 | 19.64494 | 7.302318 | -3.48934 | 12.33947 | 0.00314935
61.3005 | 16.5428 | 19.96778 | 7.2995 | -3.424985 | 12.66517 | 0.003110352
61.3105 | 16.8932 | 20.30023 | 7.29668 | -3.407028 | 13.00048 | 0.003072123
61.3205 | 17.347 | 20.64237 | 7.293859 | -3.295369 | 13.34548 | 0.003034643
61.3305 | 17.7145 | 20.99428 | 7.291037 | -3.279782 | 13.70025 | 0.002997891
61.3405 | 18.1451 | 21.35601 | 7.288212 | -3.210909 | 14.06483 | 0.002961851
61.3505 | 18.6125 | 21.72755 | 7.285387 | -3.11505 | 14.43924 | 0.002926504
61.3605 | 19.1318 | 22.10887 | 7.28256 | -2.977066 | 14.82342 | 0.002891832
61.3705 | 19.5628 | 22.49987 | 7.279731 | -2.93707 | 15.21728 | 0.002857818
61.3805 | 20.0841 | 22.90042 | 7.276901 | -2.81632 | 15.62069 | 0.002824446
61.3905 | 20.5806 | 23.31032 | 7.274069 | -2.729715 | 16.03345 | 0.002791701
61.4005 | 21.0922 | 23.72929 | 7.271236 | -2.63709 | 16.45529 | 0.002759566
61.4105 | 21.6938 | 24.157 | 7.268402 | -2.463204 | 16.88587 | 0.002728027
61.4205 | 22.1965 | 24.59304 | 7.265566 | -2.396544 | 17.32478 | 0.002697069
61.4305 | 22.7671 | 25.03691 | 7.262728 | -2.269813 | 17.77152 | 0.002666679
61.4405 | 23.3868 | 25.48802 | 7.259889 | -2.101221 | 18.2255 | 0.002636842
61.4505 | 23.9703 | 25.9457 | 7.257049 | -1.975397 | 18.68604 | 0.002607546
61.4605 | 24.5939 | 26.40916 | 7.254207 | -1.81526 | 19.15237 | 0.002578777
61.4705 | 25.2171 | 26.87754 | 7.251364 | -1.660437 | 19.62362 | 0.002550523
61.4805 | 25.8619 | 27.34985 | 7.24852 | -1.487954 | 20.09881 | 0.002522771
61.4905 | 26.4834 | 27.82503 | 7.245673 | -1.34163 | 20.57686 | 0.002495511
61.5005 | 27.1818 | 28.3019 | 7.242826 | -1.120097 | 21.0566 | 0.002468731
61.5105 | 27.8218 | 28.77918 | 7.239977 | -0.9573801 | 21.53676 | 0.002442419
61.5205 | 28.4763 | 29.25552 | 7.237127 | -0.779219 | 22.01598 | 0.002416565
61.5305 | 29.1613 | 29.72948 | 7.234275 | -0.5681771 | 22.49281 | 0.002391158
61.5405 | 29.8211 | 30.19955 | 7.231422 | -0.3784453 | 22.96576 | 0.002366189
61.5505 | 30.4595 | 30.66415 | 7.228567 | -0.2046524 | 23.43324 | 0.002341646
61.5605 | 31.1756 | 31.12169 | 7.225711 | 0.05390571 | 23.89367 | 0.002317522
61.5705 | 31.7644 | 31.57054 | 7.222854 | 0.1938577 | 24.34539 | 0.002293805
61.5805 | 32.4458 | 32.00906 | 7.219995 | 0.4367436 | 24.78679 | 0.002270488
61.5905 | 33.1328 | 32.43562 | 7.217135 | 0.6971769 | 25.21624 | 0.002247561
61.6005 | 33.781 | 32.84865 | 7.214274 | 0.9323491 | 25.63215 | 0.002225015
61.6105 | 34.3699 | 33.24662 | 7.211411 | 1.12328 | 26.03301 | 0.002202843
61.6205 | 35.057 | 33.62809 | 7.208546 | 1.428913 | 26.41736 | 0.002181036
61.6305 | 35.6562 | 33.9917 | 7.205681 | 1.664501 | 26.78386 | 0.002159586
61.6405 | 36.1981 | 34.33622 | 7.202814 | 1.861875 | 27.13127 | 0.002138486
61.6505 | 36.8321 | 34.66056 | 7.199945 | 2.171539 | 27.4585 | 0.002117727
61.6605 | 37.3899 | 34.96374 | 7.197075 | 2.426158 | 27.76457 | 0.002097304
61.6705 | 37.7953 | 35.24495 | 7.194204 | 2.550346 | 28.04867 | 0.002077207
61.6805 | 38.4972 | 35.50353 | 7.191332 | 2.993671 | 28.31014 | 0.002057432
61.6905 | 38.8548 | 35.73896 | 7.188458 | 3.115839 | 28.54846 | 0.00203797
61.7005 | 39.3332 | 35.95088 | 7.185583 | 3.382322 | 28.76328 | 0.002018816
61.7105 | 39.7934 | 36.13906 | 7.182706 | 3.65434 | 28.95435 | 0.001999962
61.7205 | 40.0823 | 36.30341 | 7.179829 | 3.77889 | 29.1216 | 0.001981403
61.7305 | 40.4675 | 36.44396 | 7.176949 | 4.023539 | 29.26505 | 0.001963133
61.7405 | 40.8997 | 36.56084 | 7.174069 | 4.338856 | 29.38483 | 0.001945145
61.7505 | 41.1741 | 36.65428 | 7.171187 | 4.51982 | 29.48117 | 0.001927434
61.7605 | 41.415 | 36.72457 | 7.168304 | 4.690429 | 29.55436 | 0.001909994
61.7704 | 41.6848 | 36.77173 | 7.165449 | 4.913068 | 29.60439 | 0.001892986
61.7804 | 41.8389 | 36.7971 | 7.162563 | 5.041796 | 29.63266 | 0.00187607
61.7904 | 41.979 | 36.80055 | 7.159676 | 5.178446 | 29.63902 | 0.001859409
61.8004 | 42.2109 | 36.78257 | 7.156787 | 5.428331 | 29.62394 | 0.001842998
61.8104 | 42.2462 | 36.74364 | 7.153898 | 5.502561 | 29.58791 | 0.001826832
61.8204 | 42.1953 | 36.68428 | 7.151007 | 5.511017 | 29.53146 | 0.001810907
61.8304 | 42.298 | 36.60502 | 7.148115 | 5.692979 | 29.45511 | 0.001795217
61.8404 | 42.2175 | 36.50637 | 7.145221 | 5.711128 | 29.35937 | 0.001779758
61.8504 | 42.1779 | 36.38886 | 7.142327 | 5.789036 | 29.24477 | 0.001764525
61.8604 | 42.0878 | 36.25302 | 7.13943 | 5.834775 | 29.11184 | 0.001749514
61.8704 | 41.8731 | 36.09938 | 7.136533 | 5.773722 | 28.96111 | 0.001734722
61.8804 | 41.6743 | 35.92845 | 7.133635 | 5.745851 | 28.79309 | 0.001720143
61.8904 | 41.5138 | 35.74077 | 7.130735 | 5.773026 | 28.60833 | 0.001705773
61.9004 | 41.2682 | 35.53688 | 7.127834 | 5.73132 | 28.40735 | 0.001691609
61.9104 | 41.033 | 35.31731 | 7.124931 | 5.715687 | 28.1907 | 0.001677646
61.9204 | 40.6532 | 35.08262 | 7.122028 | 5.570583 | 27.95892 | 0.001663881
61.9304 | 40.3267 | 34.83335 | 7.119123 | 5.493349 | 27.71258 | 0.00165031
61.9404 | 39.9235 | 34.57009 | 7.116217 | 5.353412 | 27.45223 | 0.00163693
61.9504 | 39.5639 | 34.29341 | 7.11331 | 5.270491 | 27.17848 | 0.001623737
61.9604 | 39.072 | 34.00392 | 7.110401 | 5.068084 | 26.8919 | 0.001610727
61.9704 | 38.6184 | 33.70222 | 7.107492 | 4.916176 | 26.59313 | 0.001597897
61.9804 | 38.1668 | 33.38896 | 7.104581 | 4.777843 | 26.28279 | 0.001585244
61.9904 | 37.6134 | 33.06477 | 7.101669 | 4.548634 | 25.96152 | 0.001572765
62.0004 | 37.0842 | 32.73031 | 7.098755 | 4.353894 | 25.62999 | 0.001560456
62.0104 | 36.5597 | 32.38625 | 7.095841 | 4.173452 | 25.28886 | 0.001548315
62.0204 | 35.9907 | 32.03327 | 7.092925 | 3.957428 | 24.93881 | 0.001536337
62.0304 | 35.3585 | 31.67206 | 7.090008 | 3.686442 | 24.58053 | 0.001524521
62.0404 | 34.8252 | 31.3033 | 7.08709 | 3.5219 | 24.2147 | 0.001512864
62.0504 | 34.1964 | 30.92768 | 7.08417 | 3.268717 | 23.84201 | 0.001501362
62.0604 | 33.5681 | 30.5459 | 7.08125 | 3.022199 | 23.46316 | 0.001490013
62.0704 | 32.9486 | 30.15863 | 7.078328 | 2.789973 | 23.07882 | 0.001478814
62.0804 | 32.3463 | 29.76655 | 7.075405 | 2.579755 | 22.68967 | 0.001467763
62.0904 | 31.6977 | 29.37032 | 7.072481 | 2.327384 | 22.29638 | 0.001456857
62.1004 | 30.9934 | 28.9706 | 7.069556 | 2.022802 | 21.8996 | 0.001446093
62.1104 | 30.3918 | 28.56804 | 7.06663 | 1.823761 | 21.49997 | 0.00143547
62.1204 | 29.7591 | 28.16327 | 7.063702 | 1.59583 | 21.09814 | 0.001424984
62.1304 | 29.0854 | 27.75692 | 7.060774 | 1.328484 | 20.69473 | 0.001414633
62.1404 | 28.4611 | 27.34959 | 7.057844 | 1.111513 | 20.29034 | 0.001404415
62.1504 | 27.7991 | 26.94188 | 7.054913 | 0.8572169 | 19.88558 | 0.001394327
62.1604 | 27.1924 | 26.53439 | 7.051981 | 0.658007 | 19.48103 | 0.001384369
62.1704 | 26.5863 | 26.12769 | 7.049048 | 0.4586096 | 19.07727 | 0.001374536
62.1804 | 25.9175 | 25.72234 | 7.046114 | 0.1951622 | 18.67486 | 0.001364827
62.1904 | 25.3346 | 25.31888 | 7.043178 | 0.01571605 | 18.27435 | 0.001355241
62.2004 | 24.7376 | 24.91786 | 7.040242 | -0.180262 | 17.87627 | 0.001345775
62.2104 | 24.1495 | 24.51979 | 7.037304 | -0.3702864 | 17.48115 | 0.001336426
62.2204 | 23.5414 | 24.12515 | 7.034365 | -0.583754 | 17.08946 | 0.001327194
62.2304 | 22.989 | 23.73444 | 7.031425 | -0.7454416 | 16.7017 | 0.001318076
62.2404 | 22.4178 | 23.3481 | 7.028484 | -0.9302961 | 16.3183 | 0.00130907
62.2504 | 21.8715 | 22.96655 | 7.025542 | -1.095047 | 15.9397 | 0.001300175
62.2604 | 21.3393 | 22.59019 | 7.022599 | -1.25089 | 15.5663 | 0.001291389
62.2704 | 20.8234 | 22.21939 | 7.019655 | -1.395994 | 15.19846 | 0.001282709
62.2804 | 20.3287 | 21.8545 | 7.01671 | -1.525795 | 14.83651 | 0.001274134
62.2904 | 19.8348 | 21.49578 | 7.013763 | -1.660977 | 14.48075 | 0.001265663
62.3004 | 19.3668 | 21.14355 | 7.010816 | -1.776753 | 14.13148 | 0.001257294
62.3104 | 18.8819 | 20.79804 | 7.007868 | -1.916137 | 13.78892 | 0.001249025
62.3204 | 18.4398 | 20.45944 | 7.004918 | -2.019636 | 13.45328 | 0.001240855
62.3304 | 18.0335 | 20.12792 | 7.001968 | -2.094418 | 13.12472 | 0.001232782
62.3404 | 17.5778 | 19.80362 | 6.999016 | -2.22582 | 12.80338 | 0.001224804
62.3504 | 17.1897 | 19.48665 | 6.996063 | -2.296947 | 12.48937 | 0.001216921
62.3603 | 16.8105 | 19.18009 | 6.993139 | -2.369588 | 12.18574 | 0.001209209
62.3703 | 16.4248 | 18.87789 | 6.990184 | -2.453094 | 11.88651 | 0.001201508
62.3803 | 16.0615 | 18.58317 | 6.987229 | -2.521672 | 11.59475 | 0.001193897
62.3903 | 15.7303 | 18.29591 | 6.984272 | -2.565614 | 11.31046 | 0.001186375
62.4003 | 15.367 | 18.0161 | 6.981314 | -2.649096 | 11.0336 | 0.001178939
62.4103 | 15.0647 | 17.74367 | 6.978355 | -2.678968 | 10.76414 | 0.001171589
62.4203 | 14.7662 | 17.47856 | 6.975396 | -2.712364 | 10.502 | 0.001164323
62.4303 | 14.469 | 17.2207 | 6.972435 | -2.751701 | 10.24711 | 0.001157141
62.4403 | 14.194 | 16.96998 | 6.969473 | -2.775982 | 9.999358 | 0.00115004
62.4503 | 13.9355 | 16.72629 | 6.96651 | -2.790793 | 9.758639 | 0.00114302
62.4603 | 13.6561 | 16.48951 | 6.963547 | -2.833414 | 9.524831 | 0.001136079
62.4703 | 13.4169 | 16.25951 | 6.960582 | -2.842614 | 9.297802 | 0.001129217
62.4803 | 13.2102 | 16.03615 | 6.957616 | -2.825951 | 9.077412 | 0.001122431
62.4903 | 12.9472 | 15.81928 | 6.95465 | -2.87208 | 8.863515 | 0.001115722
62.5003 | 12.7556 | 15.60875 | 6.951682 | -2.853152 | 8.655961 | 0.001109087
62.5103 | 12.5728 | 15.40441 | 6.948713 | -2.831609 | 8.454593 | 0.001102526
62.5203 | 12.3536 | 15.2061 | 6.945744 | -2.852495 | 8.259255 | 0.001096037
62.5303 | 12.1726 | 15.01365 | 6.942773 | -2.84105 | 8.069787 | 0.00108962
62.5403 | 12.0082 | 14.82691 | 6.939802 | -2.818714 | 7.886029 | 0.001083273
62.5503 | 11.8431 | 14.64573 | 6.93683 | -2.802625 | 7.707819 | 0.001076996
62.5603 | 11.6785 | 14.46992 | 6.933856 | -2.791424 | 7.534997 | 0.001070787
62.5703 | 11.539 | 14.29935 | 6.930882 | -2.760352 | 7.367405 | 0.001064646
62.5803 | 11.4022 | 14.13385 | 6.927907 | -2.731651 | 7.204885 | 0.001058571
62.5903 | 11.2673 | 13.97327 | 6.924931 | -2.705966 | 7.047282 | 0.001052562
62.6003 | 11.1341 | 13.81744 | 6.921954 | -2.683344 | 6.894443 | 0.001046618
62.6103 | 11.0211 | 13.66623 | 6.918976 | -2.645134 | 6.746217 | 0.001040737
62.6203 | 10.9078 | 13.51949 | 6.915997 | -2.61169 | 6.602458 | 0.001034919
62.6303 | 10.7796 | 13.37707 | 6.913017 | -2.597467 | 6.46302 | 0.001029163
62.6403 | 10.7011 | 13.23883 | 6.910037 | -2.537726 | 6.327765 | 0.001023468
62.6503 | 10.6003 | 13.10463 | 6.907055 | -2.504328 | 6.196554 | 0.001017833
62.6603 | 10.4968 | 12.97434 | 6.904073 | -2.47754 | 6.069255 | 0.001012258
62.6703 | 10.4238 | 12.84783 | 6.90109 | -2.424033 | 5.945736 | 0.001006741
62.6803 | 10.3325 | 12.72498 | 6.898106 | -2.39248 | 5.825873 | 0.001001281
62.6903 | 10.2572 | 12.60566 | 6.895121 | -2.348458 | 5.709542 | 0.0009958792
62.7003 | 10.1869 | 12.48975 | 6.892135 | -2.30285 | 5.596624 | 0.0009905331
62.7103 | 10.1078 | 12.37714 | 6.889148 | -2.269339 | 5.487006 | 0.0009852424
62.7203 | 10.0586 | 12.26772 | 6.886161 | -2.209115 | 5.380575 | 0.0009800063
62.7303 | 9.9948 | 12.16137 | 6.883172 | -2.16657 | 5.277223 | 0.0009748241
62.7403 | 9.9061 | 12.058 | 6.880183 | -2.1519 | 5.176847 | 0.0009696952
62.7503 | 9.874 | 11.9575 | 6.877193 | -2.083503 | 5.079345 | 0.0009646185
62.7603 | 9.8047 | 11.85978 | 6.874202 | -2.055082 | 4.98462 | 0.0009595936
62.7703 | 9.7574 | 11.76474 | 6.871211 | -2.007344 | 4.892579 | 0.0009546199
62.7803 | 9.7183 | 11.6723 | 6.868218 | -1.953998 | 4.803131 | 0.0009496964
62.7903 | 9.6599 | 11.58236 | 6.865225 | -1.922457 | 4.716187 | 0.0009448228
62.8003 | 9.6136 | 11.49484 | 6.862231 | -1.881236 | 4.631665 | 0.0009399981
62.8103 | 9.5749 | 11.40965 | 6.859236 | -1.834753 | 4.549482 | 0.0009352218
62.8203 | 9.5366 | 11.32673 | 6.85624 | -1.790131 | 4.46956 | 0.0009304933
62.8303 | 9.4919 | 11.24599 | 6.853244 | -1.754093 | 4.391823 | 0.0009258119
62.8403 | 9.4464 | 11.16737 | 6.850246 | -1.720967 | 4.3162 | 0.000921177
62.8503 | 9.4235 | 11.09078 | 6.847248 | -1.66728 | 4.242615 | 0.0009165882
62.8603 | 9.3823 | 11.01617 | 6.844249 | -1.63387 | 4.171009 | 0.0009120446
62.8703 | 9.3426 | 10.94347 | 6.84125 | -1.60087 | 4.101312 | 0.0009075457
62.8803 | 9.3361 | 10.87262 | 6.838249 | -1.536516 | 4.033463 | 0.0009030909
62.8903 | 9.2646 | 10.80355 | 6.835248 | -1.538947 | 3.9674 | 0.0008986798
62.9003 | 9.2587 | 10.73621 | 6.832246 | -1.477507 | 3.903066 | 0.0008943117
62.9103 | 9.2183 | 10.67054 | 6.829244 | -1.452239 | 3.840405 | 0.0008899861
62.9203 | 9.1918 | 10.60649 | 6.826241 | -1.414689 | 3.779363 | 0.0008857024
62.9303 | 9.1706 | 10.544 | 6.823236 | -1.373404 | 3.719886 | 0.0008814602
62.9402 | 9.1347 | 10.48365 | 6.820262 | -1.348948 | 3.662509 | 0.0008772997
62.9502 | 9.1159 | 10.42413 | 6.817256 | -1.308235 | 3.606005 | 0.0008731384
62.9602 | 9.0754 | 10.36604 | 6.81425 | -1.290644 | 3.550925 | 0.000869017
62.9702 | 9.0667 | 10.30933 | 6.811243 | -1.242631 | 3.497223 | 0.0008649349
62.9802 | 9.0379 | 10.25395 | 6.808235 | -1.216054 | 3.444858 | 0.0008608916
62.9902 | 8.9917 | 10.19987 | 6.805227 | -1.20817 | 3.393786 | 0.0008568869
63.0002 | 8.9957 | 10.14704 | 6.802218 | -1.151341 | 3.34397 | 0.0008529201
63.0102 | 8.9551 | 10.09543 | 6.799208 | -1.140327 | 3.29537 | 0.0008489907
63.0202 | 8.934 | 10.04499 | 6.796198 | -1.110992 | 3.247949 | 0.0008450984
63.0302 | 8.9134 | 9.9957 | 6.793187 | -1.0823 | 3.201672 | 0.0008412427
63.0402 | 8.8885 | 9.947517 | 6.790175 | -1.059017 | 3.156505 | 0.000837423
63.0502 | 8.863 | 9.900411 | 6.787162 | -1.037411 | 3.112415 | 0.000833639
63.0602 | 8.8349 | 9.854348 | 6.784149 | -1.019448 | 3.069369 | 0.0008298903
63.0702 | 8.8215 | 9.8093 | 6.781135 | -0.9877995 | 3.027338 | 0.0008261764
63.0802 | 8.7801 | 9.765235 | 6.778121 | -0.9851347 | 2.986291 | 0.0008224969
63.0902 | 8.7848 | 9.722125 | 6.775106 | -0.9373254 | 2.946201 | 0.0008188514
63.1002 | 8.7531 | 9.679944 | 6.77209 | -0.9268436 | 2.907038 | 0.0008152395
63.1102 | 8.7253 | 9.638664 | 6.769074 | -0.9133636 | 2.868778 | 0.0008116607
63.1202 | 8.7131 | 9.598259 | 6.766057 | -0.8851591 | 2.831394 | 0.0008081148
63.1302 | 8.6819 | 9.558705 | 6.763039 | -0.8768052 | 2.794861 | 0.0008046013
63.1402 | 8.6776 | 9.519979 | 6.760021 | -0.8423787 | 2.759157 | 0.0008011198
63.1502 | 8.6416 | 9.482055 | 6.757002 | -0.8404555 | 2.724256 | 0.0007976698
63.1602 | 8.6375 | 9.444914 | 6.753983 | -0.8074135 | 2.690136 | 0.0007942514
63.1702 | 8.6118 | 9.408531 | 6.750963 | -0.7967313 | 2.656778 | 0.0007908636
63.1802 | 8.5973 | 9.372887 | 6.747942 | -0.7755873 | 2.624158 | 0.0007875065
63.1902 | 8.5771 | 9.337961 | 6.744921 | -0.7608614 | 2.592256 | 0.0007841796
63.2002 | 8.5664 | 9.303734 | 6.741899 | -0.7373338 | 2.561054 | 0.0007808826
63.2102 | 8.5528 | 9.270185 | 6.738877 | -0.717385 | 2.530531 | 0.000777615
63.2202 | 8.5276 | 9.237297 | 6.735854 | -0.7096965 | 2.500668 | 0.0007743765
63.2302 | 8.5353 | 9.20505 | 6.73283 | -0.6697499 | 2.471448 | 0.000771167
63.2402 | 8.4976 | 9.173428 | 6.729806 | -0.6758277 | 2.442853 | 0.000767986
63.2502 | 8.5064 | 9.142413 | 6.726782 | -0.6360125 | 2.414866 | 0.0007648332
63.2602 | 8.4918 | 9.111987 | 6.723757 | -0.6201872 | 2.387469 | 0.0007617082
63.2702 | 8.4738 | 9.082136 | 6.720731 | -0.6083355 | 2.360646 | 0.0007586107
63.2802 | 8.4606 | 9.052841 | 6.717705 | -0.5922414 | 2.334381 | 0.0007555405
63.2902 | 8.4725 | 9.024089 | 6.714678 | -0.551589 | 2.308659 | 0.0007524973
63.3002 | 8.452 | 8.995863 | 6.711651 | -0.5438627 | 2.283463 | 0.0007494806
63.3102 | 8.4401 | 8.968148 | 6.708623 | -0.5280478 | 2.258779 | 0.0007464903
63.3202 | 8.4574 | 8.940929 | 6.705594 | -0.4835292 | 2.234591 | 0.0007435261
63.3302 | 8.4241 | 8.914193 | 6.702566 | -0.4900926 | 2.210886 | 0.0007405876
63.3402 | 8.4318 | 8.887924 | 6.699536 | -0.4561238 | 2.18765 | 0.0007376746
63.3502 | 8.4186 | 8.862109 | 6.696506 | -0.4435089 | 2.164868 | 0.0007347868
63.3602 | 8.4245 | 8.836734 | 6.693476 | -0.4122345 | 2.142526 | 0.0007319239
63.3702 | 8.4099 | 8.811787 | 6.690445 | -0.4018872 | 2.120613 | 0.0007290856
63.3802 | 8.4247 | 8.787254 | 6.687414 | -0.3625544 | 2.099114 | 0.0007262718
63.3902 | 8.4161 | 8.763123 | 6.684382 | -0.3470232 | 2.078017 | 0.000723482
63.4002 | 8.4179 | 8.739382 | 6.68135 | -0.3214815 | 2.057311 | 0.0007207161
63.4102 | 8.4097 | 8.716018 | 6.678318 | -0.3063177 | 2.036982 | 0.0007179739
63.4202 | 8.4328 | 8.69302 | 6.675284 | -0.2602202 | 2.017021 | 0.0007152548
63.4302 | 8.4102 | 8.670378 | 6.672251 | -0.260178 | 1.997415 | 0.0007125589
63.4402 | 8.4264 | 8.64808 | 6.669217 | -0.2216805 | 1.978154 | 0.0007098859
63.4502 | 8.4379 | 8.626117 | 6.666182 | -0.1882174 | 1.959228 | 0.0007072355
63.4602 | 8.4346 | 8.604479 | 6.663148 | -0.1698793 | 1.940627 | 0.0007046074
63.4702 | 8.4467 | 8.583157 | 6.660112 | -0.1364566 | 1.922342 | 0.0007020014
63.4802 | 8.4483 | 8.562141 | 6.657077 | -0.1138405 | 1.904365 | 0.0006994174
63.4902 | 8.4576 | 8.541423 | 6.65404 | -0.08382277 | 1.886685 | 0.000696855
63.5002 | 8.4665 | 8.520995 | 6.651004 | -0.05449526 | 1.869297 | 0.0006943141
63.5102 | 8.479 | 8.500851 | 6.647967 | -0.0218505 | 1.852192 | 0.0006917943
63.5202 | 8.4916 | 8.480982 | 6.64493 | 0.0106185 | 1.835362 | 0.0006892956
63.5301 | 8.4983 | 8.461574 | 6.641922 | 0.03672622 | 1.818965 | 0.0006868429
63.5401 | 8.5142 | 8.442234 | 6.638884 | 0.07196625 | 1.802665 | 0.0006843853
63.5501 | 8.5355 | 8.423151 | 6.635846 | 0.1123493 | 1.786623 | 0.0006819481
63.5601 | 8.5286 | 8.404319 | 6.632807 | 0.1242813 | 1.770832 | 0.0006795309
63.5701 | 8.5609 | 8.385733 | 6.629768 | 0.1751671 | 1.755288 | 0.0006771337
63.5801 | 8.5749 | 8.367388 | 6.626728 | 0.2075121 | 1.739985 | 0.0006747562
63.5901 | 8.5745 | 8.349279 | 6.623688 | 0.2252207 | 1.724918 | 0.0006723982
63.6001 | 8.608 | 8.331403 | 6.620648 | 0.2765974 | 1.710084 | 0.0006700597
63.6101 | 8.6145 | 8.313754 | 6.617608 | 0.3007462 | 1.695478 | 0.0006677402
63.6201 | 8.6272 | 8.296329 | 6.614567 | 0.3308711 | 1.681097 | 0.0006654396
63.6301 | 8.6459 | 8.279124 | 6.611526 | 0.3667758 | 1.666935 | 0.0006631579
63.6401 | 8.6596 | 8.262136 | 6.608484 | 0.3974637 | 1.652991 | 0.0006608946
63.6501 | 8.6695 | 8.245362 | 6.605442 | 0.4241381 | 1.639261 | 0.0006586498
63.6601 | 8.6888 | 8.228798 | 6.6024 | 0.4600022 | 1.625741 | 0.0006564231
63.6701 | 8.7099 | 8.212441 | 6.599357 | 0.4974589 | 1.612429 | 0.0006542145
63.6801 | 8.7196 | 8.196289 | 6.596315 | 0.5233109 | 1.599322 | 0.0006520237
63.6901 | 8.7284 | 8.180339 | 6.593272 | 0.5480609 | 1.586418 | 0.0006498506
63.7001 | 8.7554 | 8.164588 | 6.590228 | 0.5908116 | 1.573712 | 0.000647695
63.7101 | 8.7483 | 8.149035 | 6.587185 | 0.5992651 | 1.561205 | 0.0006455567
63.7201 | 8.769 | 8.133676 | 6.584141 | 0.635324 | 1.548892 | 0.0006434356
63.7301 | 8.7723 | 8.11851 | 6.581097 | 0.6537905 | 1.536772 | 0.0006413313
63.7401 | 8.7975 | 8.103533 | 6.578052 | 0.6939666 | 1.524842 | 0.0006392439
63.7501 | 8.7875 | 8.088745 | 6.575008 | 0.6987545 | 1.513101 | 0.0006371732
63.7601 | 8.811 | 8.074144 | 6.571963 | 0.7368564 | 1.501546 | 0.000635119
63.7701 | 8.8177 | 8.059726 | 6.568918 | 0.7579743 | 1.490175 | 0.0006330811
63.7801 | 8.8094 | 8.04549 | 6.565872 | 0.7639098 | 1.478987 | 0.0006310594
63.7901 | 8.8206 | 8.031434 | 6.562827 | 0.7891657 | 1.467979 | 0.0006290537
63.8001 | 8.8278 | 8.017557 | 6.559781 | 0.8102432 | 1.457149 | 0.0006270639
63.8101 | 8.8292 | 8.003855 | 6.556735 | 0.8253448 | 1.446495 | 0.0006250898
63.8201 | 8.836 | 7.990328 | 6.553688 | 0.8456721 | 1.436016 | 0.0006231313
63.8301 | 8.8316 | 7.976973 | 6.550642 | 0.8546275 | 1.425709 | 0.0006211882
63.8401 | 8.84 | 7.963787 | 6.547595 | 0.8762126 | 1.415573 | 0.0006192604
63.8501 | 8.8267 | 7.95077 | 6.544548 | 0.8759298 | 1.405604 | 0.0006173477
63.8601 | 8.8443 | 7.937919 | 6.541501 | 0.9063808 | 1.395802 | 0.00061545
63.8701 | 8.8246 | 7.925232 | 6.538454 | 0.8993678 | 1.386164 | 0.0006135672
63.8801 | 8.8263 | 7.912707 | 6.535407 | 0.9135929 | 1.376689 | 0.0006116991
63.8901 | 8.8332 | 7.900342 | 6.532359 | 0.932858 | 1.367373 | 0.0006098456
63.9001 | 8.8279 | 7.888135 | 6.529312 | 0.9397652 | 1.358215 | 0.0006080065
63.9101 | 8.8098 | 7.876083 | 6.526264 | 0.9337166 | 1.349213 | 0.0006061818
63.9201 | 8.8201 | 7.864186 | 6.523216 | 0.9559143 | 1.340366 | 0.0006043712
63.9301 | 8.813 | 7.85244 | 6.520168 | 0.9605602 | 1.33167 | 0.0006025747
63.9401 | 8.7854 | 7.840844 | 6.517119 | 0.9445565 | 1.323123 | 0.0006007921
63.9501 | 8.8086 | 7.829395 | 6.514071 | 0.9792051 | 1.314725 | 0.0005990234
63.9601 | 8.7904 | 7.818092 | 6.511023 | 0.9723081 | 1.306472 | 0.0005972682
63.9701 | 8.7861 | 7.806933 | 6.507974 | 0.9791675 | 1.298363 | 0.0005955267
63.9801 | 8.7711 | 7.795915 | 6.504925 | 0.9751851 | 1.290396 | 0.0005937986
63.9901 | 8.7817 | 7.785037 | 6.501876 | 0.996663 | 1.282569 | 0.0005920838
64.0001 | 8.7642 | 7.774297 | 6.498827 | 0.989903 | 1.274879 | 0.0005903821
64.0101 | 8.7575 | 7.763693 | 6.495778 | 0.993807 | 1.267326 | 0.0005886936
64.0201 | 8.7571 | 7.753223 | 6.492729 | 1.003877 | 1.259907 | 0.000587018
64.0301 | 8.7544 | 7.742886 | 6.48968 | 1.011514 | 1.25262 | 0.0005853553
64.0401 | 8.7366 | 7.732679 | 6.486631 | 1.003921 | 1.245464 | 0.0005837053
64.0501 | 8.7461 | 7.722601 | 6.483582 | 1.023499 | 1.238437 | 0.0005820679
64.0601 | 8.7402 | 7.71265 | 6.480532 | 1.02755 | 1.231537 | 0.000580443
64.0701 | 8.7127 | 7.702825 | 6.477483 | 1.009875 | 1.224763 | 0.0005788305
64.0801 | 8.7318 | 7.693124 | 6.474433 | 1.038676 | 1.218113 | 0.0005772303
64.0901 | 8.7208 | 7.683545 | 6.471384 | 1.037255 | 1.211585 | 0.0005756424
64.1001 | 8.7198 | 7.674087 | 6.468334 | 1.045713 | 1.205179 | 0.0005740664
64.11 | 8.7169 | 7.664842 | 6.465315 | 1.052058 | 1.198954 | 0.0005725177
64.12 | 8.7296 | 7.655621 | 6.462266 | 1.073979 | 1.192784 | 0.0005709655
64.13 | 8.7136 | 7.646517 | 6.459216 | 1.067083 | 1.186731 | 0.0005694251
64.14 | 8.7135 | 7.637528 | 6.456167 | 1.075972 | 1.180793 | 0.0005678963
64.15 | 8.7285 | 7.628653 | 6.453117 | 1.099847 | 1.17497 | 0.0005663792
64.16 | 8.7358 | 7.619892 | 6.450067 | 1.115908 | 1.16926 | 0.0005648735
64.17 | 8.7261 | 7.611243 | 6.447018 | 1.114857 | 1.163661 | 0.0005633792
64.18 | 8.743 | 7.602704 | 6.443968 | 1.140296 | 1.158174 | 0.0005618962
64.19 | 8.7473 | 7.594276 | 6.440919 | 1.153024 | 1.152796 | 0.0005604244
64.2 | 8.7515 | 7.585956 | 6.437869 | 1.165544 | 1.147528 | 0.0005589637
64.21 | 8.7628 | 7.577745 | 6.43482 | 1.185055 | 1.142367 | 0.0005575139
64.22 | 8.7793 | 7.56964 | 6.431771 | 1.20966 | 1.137314 | 0.0005560751
64.23 | 8.7792 | 7.561642 | 6.428721 | 1.217558 | 1.132366 | 0.0005546471
64.24 | 8.8092 | 7.55375 | 6.425672 | 1.25545 | 1.127524 | 0.0005532299
64.25 | 8.8209 | 7.545962 | 6.422623 | 1.274938 | 1.122787 | 0.0005518232
64.26 | 8.8339 | 7.538278 | 6.419574 | 1.295622 | 1.118154 | 0.0005504271
64.27 | 8.8494 | 7.530698 | 6.416525 | 1.318702 | 1.113624 | 0.0005490416
64.28 | 8.8759 | 7.523221 | 6.413476 | 1.352679 | 1.109198 | 0.0005476664
64.29 | 8.8926 | 7.515846 | 6.410427 | 1.376754 | 1.104873 | 0.0005463015
64.3 | 8.9092 | 7.508574 | 6.407378 | 1.400626 | 1.100651 | 0.0005449468
64.31 | 8.9323 | 7.501402 | 6.404329 | 1.430898 | 1.096529 | 0.0005436023
64.32 | 8.9614 | 7.494333 | 6.401281 | 1.467067 | 1.092509 | 0.0005422678
64.33 | 8.9712 | 7.487364 | 6.398232 | 1.483836 | 1.08859 | 0.0005409433
64.34 | 9.0115 | 7.480495 | 6.395184 | 1.531005 | 1.084771 | 0.0005396286
64.35 | 9.0287 | 7.473727 | 6.392136 | 1.554973 | 1.081053 | 0.0005383238
64.36 | 9.0508 | 7.467059 | 6.389088 | 1.583741 | 1.077434 | 0.0005370288
64.37 | 9.0664 | 7.460491 | 6.38604 | 1.605909 | 1.073916 | 0.0005357434
64.38 | 9.109 | 7.454024 | 6.382992 | 1.654976 | 1.070497 | 0.0005344676
64.39 | 9.1213 | 7.447655 | 6.379945 | 1.673645 | 1.067178 | 0.0005332013
64.4 | 9.1552 | 7.441387 | 6.376897 | 1.713813 | 1.063958 | 0.0005319445
64.41 | 9.1741 | 7.435219 | 6.37385 | 1.738881 | 1.060838 | 0.000530697
64.42 | 9.2107 | 7.429151 | 6.370803 | 1.781549 | 1.057818 | 0.0005294588
64.43 | 9.2194 | 7.423182 | 6.367756 | 1.796218 | 1.054898 | 0.0005282298
64.44 | 9.2629 | 7.417314 | 6.36471 | 1.845586 | 1.052077 | 0.0005270099
64.45 | 9.2651 | 7.411546 | 6.361663 | 1.853554 | 1.049357 | 0.0005257992
64.46 | 9.305 | 7.405878 | 6.358617 | 1.899122 | 1.046736 | 0.0005245975
64.47 | 9.315 | 7.40031 | 6.355571 | 1.91469 | 1.044216 | 0.0005234047
64.48 | 9.3537 | 7.394844 | 6.352525 | 1.958856 | 1.041797 | 0.0005222208
64.49 | 9.3485 | 7.389478 | 6.349479 | 1.959022 | 1.039477 | 0.0005210457
64.5 | 9.3891 | 7.384213 | 6.346434 | 2.004887 | 1.037259 | 0.0005198793
64.51 | 9.3932 | 7.379049 | 6.343389 | 2.014151 | 1.035142 | 0.0005187216
64.52 | 9.4085 | 7.373987 | 6.340344 | 2.034513 | 1.033125 | 0.0005175725
64.53 | 9.4303 | 7.369026 | 6.337299 | 2.061274 | 1.03121 | 0.000516432
64.54 | 9.4377 | 7.364167 | 6.334255 | 2.073533 | 1.029396 | 0.0005153
64.55 | 9.4524 | 7.359409 | 6.331211 | 2.092991 | 1.027684 | 0.0005141763
64.56 | 9.4574 | 7.354753 | 6.328167 | 2.102647 | 1.026073 | 0.000513061
64.57 | 9.4759 | 7.350199 | 6.325123 | 2.125701 | 1.024564 | 0.0005119541
64.58 | 9.4722 | 7.345747 | 6.32208 | 2.126453 | 1.023156 | 0.0005108554
64.59 | 9.4794 | 7.341396 | 6.319037 | 2.138004 | 1.021849 | 0.0005097648
64.6 | 9.4711 | 7.337147 | 6.315994 | 2.133953 | 1.020644 | 0.0005086824
64.61 | 9.4899 | 7.332999 | 6.312952 | 2.156901 | 1.019539 | 0.000507608
64.62 | 9.4723 | 7.328952 | 6.30991 | 2.143348 | 1.018536 | 0.0005065416
64.63 | 9.4642 | 7.325006 | 6.306868 | 2.139194 | 1.017632 | 0.0005054832
64.64 | 9.4659 | 7.321159 | 6.303827 | 2.144741 | 1.016828 | 0.0005044326
64.65 | 9.4442 | 7.317413 | 6.300786 | 2.126787 | 1.016123 | 0.0005033899
64.66 | 9.4367 | 7.313764 | 6.297745 | 2.122936 | 1.015517 | 0.000502355
64.67 | 9.4274 | 7.310214 | 6.294705 | 2.117186 | 1.015008 | 0.0005013278
64.68 | 9.4088 | 7.306761 | 6.291665 | 2.102039 | 1.014596 | 0.0005003083
64.69 | 9.3731 | 7.303403 | 6.288625 | 2.069697 | 1.014279 | 0.0004992963
64.6999 | 9.3795 | 7.300172 | 6.285616 | 2.079328 | 1.014058 | 0.0004983023
64.7099 | 9.3462 | 7.297001 | 6.282577 | 2.049199 | 1.013927 | 0.000497305
64.7199 | 9.3091 | 7.293921 | 6.279539 | 2.015179 | 1.013886 | 0.0004963156
64.7299 | 9.2974 | 7.29093 | 6.276501 | 2.00647 | 1.013935 | 0.0004953335
64.7399 | 9.2681 | 7.288027 | 6.273463 | 1.980073 | 1.01407 | 0.0004943588
64.7499 | 9.2368 | 7.285208 | 6.270425 | 1.951592 | 1.014289 | 0.0004933913
64.7599 | 9.1934 | 7.282471 | 6.267388 | 1.910929 | 1.014591 | 0.0004924312
64.7699 | 9.1788 | 7.279814 | 6.264352 | 1.898986 | 1.01497 | 0.0004914783
64.7799 | 9.1399 | 7.277231 | 6.261316 | 1.862669 | 1.015425 | 0.0004905325
64.7899 | 9.0876 | 7.27472 | 6.25828 | 1.81288 | 1.015951 | 0.0004895939
64.7999 | 9.069 | 7.272277 | 6.255245 | 1.796723 | 1.016544 | 0.0004886623
64.8099 | 9.0267 | 7.269897 | 6.25221 | 1.756803 | 1.017199 | 0.0004877377
64.8199 | 8.9804 | 7.267574 | 6.249176 | 1.712826 | 1.017911 | 0.00048682
64.8299 | 8.9513 | 7.265303 | 6.246142 | 1.685997 | 1.018675 | 0.0004859097
64.8399 | 8.9215 | 7.263077 | 6.243108 | 1.658423 | 1.019484 | 0.0004850055
64.8499 | 8.8695 | 7.260891 | 6.240075 | 1.608609 | 1.020331 | 0.0004841089
64.8599 | 8.825 | 7.258735 | 6.237043 | 1.566265 | 1.021209 | 0.0004832183
64.8699 | 8.8001 | 7.256603 | 6.234011 | 1.543497 | 1.02211 | 0.0004823352
64.8799 | 8.7608 | 7.254487 | 6.230979 | 1.506313 | 1.023026 | 0.0004814582
64.8899 | 8.7129 | 7.252376 | 6.227948 | 1.460524 | 1.023947 | 0.0004805884
64.8999 | 8.6752 | 7.250261 | 6.224918 | 1.424939 | 1.024863 | 0.0004797246
64.9099 | 8.6498 | 7.248132 | 6.221888 | 1.401668 | 1.025766 | 0.000478868
64.9199 | 8.5978 | 7.24598 | 6.218858 | 1.35182 | 1.026643 | 0.0004780173
64.9299 | 8.5652 | 7.243792 | 6.21583 | 1.321408 | 1.027485 | 0.0004771738
64.9399 | 8.5309 | 7.241558 | 6.212801 | 1.289342 | 1.028281 | 0.000476336
64.9499 | 8.4909 | 7.239267 | 6.209773 | 1.251633 | 1.029018 | 0.0004755053
64.9599 | 8.4537 | 7.236908 | 6.206746 | 1.216792 | 1.029687 | 0.0004746804
64.9699 | 8.4192 | 7.234469 | 6.203719 | 1.184731 | 1.030276 | 0.0004738621
64.9799 | 8.3925 | 7.231939 | 6.200693 | 1.160561 | 1.030773 | 0.0004730501
64.9899 | 8.3474 | 7.229309 | 6.197667 | 1.118091 | 1.031169 | 0.0004722443
64.9999 | 8.3181 | 7.226568 | 6.194642 | 1.091532 | 1.031454 | 0.0004714447
65.0099 | 8.2947 | 7.223706 | 6.191618 | 1.070994 | 1.031617 | 0.0004706514
65.0199 | 8.2581 | 7.220715 | 6.188594 | 1.037385 | 1.031651 | 0.0004698642
65.0299 | 8.2343 | 7.217587 | 6.185571 | 1.016713 | 1.031547 | 0.000469083
65.0399 | 8.2003 | 7.214315 | 6.182548 | 0.9859854 | 1.031298 | 0.000468308
65.0499 | 8.1751 | 7.210893 | 6.179526 | 0.9642074 | 1.030899 | 0.0004675389
65.0599 | 8.1416 | 7.207316 | 6.176504 | 0.9342842 | 1.030345 | 0.0004667759
65.0699 | 8.1214 | 7.20358 | 6.173483 | 0.9178196 | 1.029631 | 0.0004660188
65.0799 | 8.0934 | 7.199684 | 6.170463 | 0.8937162 | 1.028755 | 0.0004652677
65.0899 | 8.0654 | 7.195624 | 6.167444 | 0.8697755 | 1.027716 | 0.0004645224
65.0999 | 8.0416 | 7.191402 | 6.164425 | 0.8501982 | 1.026513 | 0.0004637831
65.1099 | 8.0176 | 7.187017 | 6.161406 | 0.8305833 | 1.025147 | 0.0004630494
65.1199 | 7.9958 | 7.18247 | 6.158389 | 0.8133295 | 1.023619 | 0.0004623217
65.1299 | 7.9741 | 7.177766 | 6.155372 | 0.7963342 | 1.021932 | 0.0004615996
65.1399 | 7.954 | 7.172906 | 6.152356 | 0.7810939 | 1.02009 | 0.0004608833
65.1499 | 7.9274 | 7.167896 | 6.14934 | 0.7595044 | 1.018095 | 0.0004601727
65.1599 | 7.9113 | 7.162739 | 6.146325 | 0.7485608 | 1.015955 | 0.0004594677
65.1699 | 7.891 | 7.157443 | 6.143311 | 0.7335574 | 1.013673 | 0.0004587684
65.1799 | 7.8709 | 7.152012 | 6.140297 | 0.7188881 | 1.011257 | 0.0004580747
65.1899 | 7.8506 | 7.146454 | 6.137285 | 0.7041461 | 1.008712 | 0.0004573865
65.1999 | 7.8354 | 7.140776 | 6.134272 | 0.6946244 | 1.006047 | 0.0004567039
65.2099 | 7.8087 | 7.134985 | 6.131261 | 0.6737153 | 1.003268 | 0.0004560267
65.2199 | 7.7949 | 7.129089 | 6.12825 | 0.6658109 | 1.000383 | 0.0004553551
65.2299 | 7.7786 | 7.123097 | 6.12524 | 0.6555031 | 0.9974017 | 0.0004546888
65.2399 | 7.7562 | 7.117017 | 6.122231 | 0.6391835 | 0.9943312 | 0.000454028
65.2499 | 7.7369 | 7.110857 | 6.119223 | 0.6260433 | 0.9911804 | 0.0004533726
65.2599 | 7.7236 | 7.104626 | 6.116215 | 0.6189738 | 0.9879582 | 0.0004527226
65.2699 | 7.7111 | 7.098334 | 6.113208 | 0.612766 | 0.9846735 | 0.0004520778
65.2798 | 7.6922 | 7.092053 | 6.110232 | 0.6001467 | 0.9813696 | 0.0004514448
65.2898 | 7.6726 | 7.085665 | 6.107227 | 0.5869351 | 0.9779872 | 0.0004508106
65.2998 | 7.6659 | 7.079242 | 6.104222 | 0.5866583 | 0.9745692 | 0.0004501817
65.3098 | 7.6463 | 7.072792 | 6.101219 | 0.5735075 | 0.9711243 | 0.000449558
65.3198 | 7.6276 | 7.066326 | 6.098216 | 0.561274 | 0.9676614 | 0.0004489394
65.3298 | 7.6175 | 7.059851 | 6.095213 | 0.5576491 | 0.9641891 | 0.000448326
65.3398 | 7.6054 | 7.053375 | 6.092212 | 0.5520246 | 0.9607156 | 0.0004477178
65.3498 | 7.5868 | 7.046908 | 6.089212 | 0.5398923 | 0.957249 | 0.0004471147
65.3598 | 7.5704 | 7.040455 | 6.086212 | 0.5299445 | 0.9537971 | 0.0004465167
65.3698 | 7.5604 | 7.034026 | 6.083213 | 0.5263739 | 0.9503672 | 0.0004459237
65.3798 | 7.5453 | 7.027627 | 6.080215 | 0.5176734 | 0.9469663 | 0.0004453358
65.3898 | 7.5275 | 7.021264 | 6.077218 | 0.5062364 | 0.943601 | 0.0004447529
65.3998 | 7.5275 | 7.014943 | 6.074221 | 0.5125569 | 0.9402774 | 0.0004441749
65.4098 | 7.5149 | 7.008671 | 6.071226 | 0.5062291 | 0.9370013 | 0.000443602
65.4198 | 7.4877 | 7.002452 | 6.068231 | 0.4852479 | 0.9337776 | 0.000443034
65.4298 | 7.489 | 6.996292 | 6.065238 | 0.4927084 | 0.9306114 | 0.0004424709
65.4398 | 7.4726 | 6.990194 | 6.062245 | 0.4824065 | 0.9275067 | 0.0004419127
65.4498 | 7.468 | 6.984162 | 6.059253 | 0.4838381 | 0.9244675 | 0.0004413594
65.4598 | 7.4511 | 6.9782 | 6.056262 | 0.4729002 | 0.9214971 | 0.0004408109
65.4698 | 7.446 | 6.972311 | 6.053272 | 0.4736895 | 0.9185984 | 0.0004402673
65.4798 | 7.4371 | 6.966496 | 6.050283 | 0.4706036 | 0.915774 | 0.0004397284
65.4898 | 7.4143 | 6.96076 | 6.047294 | 0.4535405 | 0.913026 | 0.0004391944
65.4998 | 7.4145 | 6.955102 | 6.044307 | 0.4593982 | 0.9103562 | 0.0004386651
65.5098 | 7.4018 | 6.949525 | 6.041321 | 0.4522753 | 0.907766 | 0.0004381406
65.5198 | 7.3921 | 6.944029 | 6.038335 | 0.4480708 | 0.9052565 | 0.0004376207
65.5298 | 7.3751 | 6.938616 | 6.035351 | 0.4364839 | 0.9028285 | 0.0004371056
65.5398 | 7.3799 | 6.933286 | 6.032367 | 0.4466138 | 0.9004826 | 0.0004365951
65.5498 | 7.3718 | 6.928039 | 6.029384 | 0.4437605 | 0.898219 | 0.0004360894
65.5598 | 7.3483 | 6.922876 | 6.026403 | 0.4254238 | 0.8960378 | 0.0004355882
65.5698 | 7.3489 | 6.917796 | 6.023422 | 0.4311039 | 0.8939389 | 0.0004350917
65.5798 | 7.3432 | 6.912799 | 6.020442 | 0.430401 | 0.891922 | 0.0004345997
65.5898 | 7.3356 | 6.907885 | 6.017464 | 0.4277155 | 0.8899866 | 0.0004341124
65.5998 | 7.3206 | 6.903052 | 6.014486 | 0.4175482 | 0.8881321 | 0.0004336296
65.6098 | 7.321 | 6.8983 | 6.011509 | 0.4226995 | 0.8863579 | 0.0004331513
65.6198 | 7.3137 | 6.893629 | 6.008534 | 0.4200705 | 0.884663 | 0.0004326776
65.6298 | 7.3005 | 6.889038 | 6.005559 | 0.4114621 | 0.8830466 | 0.0004322083
65.6398 | 7.2924 | 6.884525 | 6.002586 | 0.407875 | 0.8815077 | 0.0004317436
65.6498 | 7.2903 | 6.88009 | 5.999613 | 0.4102105 | 0.8800453 | 0.0004312833
65.6598 | 7.2728 | 6.875731 | 5.996641 | 0.3970695 | 0.8786582 | 0.0004308275
65.6698 | 7.2729 | 6.871447 | 5.993671 | 0.4014531 | 0.8773455 | 0.0004303761
65.6798 | 7.2716 | 6.867237 | 5.990702 | 0.4043627 | 0.8761058 | 0.0004299291
65.6898 | 7.2651 | 6.863101 | 5.987733 | 0.4019992 | 0.8749381 | 0.0004294865
65.6998 | 7.2557 | 6.859036 | 5.984766 | 0.3966638 | 0.8738412 | 0.0004290483
65.7098 | 7.2518 | 6.855042 | 5.9818 | 0.3967578 | 0.8728138 | 0.0004286145
65.7198 | 7.2493 | 6.851118 | 5.978835 | 0.3981824 | 0.8718548 | 0.000428185
65.7298 | 7.2404 | 6.847261 | 5.975871 | 0.3931386 | 0.870963 | 0.0004277599
65.7398 | 7.2354 | 6.843472 | 5.972908 | 0.3919277 | 0.8701373 | 0.000427339
65.7498 | 7.239 | 6.839749 | 5.969946 | 0.3992508 | 0.8693764 | 0.0004269225
65.7598 | 7.2329 | 6.836091 | 5.966985 | 0.3968091 | 0.8686792 | 0.0004265103
65.7698 | 7.2282 | 6.832496 | 5.964026 | 0.3957036 | 0.8680447 | 0.0004261023
65.7798 | 7.2201 | 6.828965 | 5.961067 | 0.3911354 | 0.8674717 | 0.0004256986
65.7898 | 7.2285 | 6.825494 | 5.95811 | 0.4030057 | 0.8669591 | 0.0004252991
65.7998 | 7.2128 | 6.822084 | 5.955154 | 0.3907155 | 0.8665058 | 0.0004249038
65.8098 | 7.2167 | 6.818734 | 5.952199 | 0.3979658 | 0.8661109 | 0.0004245128
65.8198 | 7.2167 | 6.815442 | 5.949245 | 0.4012576 | 0.8657734 | 0.0004241259
65.8298 | 7.2143 | 6.812208 | 5.946292 | 0.4020918 | 0.8654922 | 0.0004237433
65.8398 | 7.2147 | 6.809031 | 5.943341 | 0.4056694 | 0.8652665 | 0.0004233648
65.8498 | 7.2129 | 6.805909 | 5.94039 | 0.4069914 | 0.8650952 | 0.0004229905
65.8598 | 7.2199 | 6.802842 | 5.937441 | 0.4170585 | 0.8649777 | 0.0004226203
65.8697 | 7.2098 | 6.799859 | 5.934523 | 0.4099414 | 0.8649135 | 0.000422258
65.8797 | 7.213 | 6.796898 | 5.931576 | 0.4161019 | 0.8649002 | 0.000421896
65.8897 | 7.2134 | 6.79399 | 5.928631 | 0.4194099 | 0.864938 | 0.0004215382
65.8997 | 7.215 | 6.791134 | 5.925686 | 0.4238664 | 0.8650262 | 0.0004211844
65.9097 | 7.2199 | 6.788328 | 5.922743 | 0.431572 | 0.8651641 | 0.0004208347
65.9197 | 7.2194 | 6.785573 | 5.919801 | 0.4338273 | 0.865351 | 0.000420489
65.9297 | 7.2153 | 6.782867 | 5.916861 | 0.4324331 | 0.8655861 | 0.0004201474
65.9397 | 7.2183 | 6.78021 | 5.913921 | 0.43809 | 0.8658689 | 0.0004198097
65.9497 | 7.2246 | 6.777601 | 5.910983 | 0.4469987 | 0.8661987 | 0.0004194763
65.9597 | 7.2202 | 6.77504 | 5.908046 | 0.4451597 | 0.8665749 | 0.0004191467
65.9697 | 7.232 | 6.772526 | 5.905111 | 0.4594736 | 0.8669969 | 0.0004188214
65.9797 | 7.2325 | 6.770059 | 5.902176 | 0.4624409 | 0.8674643 | 0.0004184998
65.9897 | 7.2413 | 6.767638 | 5.899243 | 0.4736622 | 0.8679764 | 0.0004181824
65.9997 | 7.2368 | 6.765262 | 5.896312 | 0.4715378 | 0.8685327 | 0.0004178689
66.0097 | 7.2468 | 6.762932 | 5.893381 | 0.4838684 | 0.8691329 | 0.0004175593
66.0197 | 7.2558 | 6.760646 | 5.890452 | 0.4951543 | 0.8697765 | 0.0004172537
66.0297 | 7.2509 | 6.758404 | 5.887524 | 0.4924963 | 0.8704626 | 0.0004169521
66.0397 | 7.2676 | 6.756206 | 5.884598 | 0.5113941 | 0.8711916 | 0.0004166544
66.0497 | 7.2704 | 6.754052 | 5.881672 | 0.5163484 | 0.8719628 | 0.0004163606
66.0597 | 7.2798 | 6.75194 | 5.878749 | 0.5278596 | 0.8727758 | 0.0004160708
66.0697 | 7.2828 | 6.749872 | 5.875826 | 0.5329279 | 0.8736303 | 0.0004157848
66.0797 | 7.286 | 6.747847 | 5.872905 | 0.5381532 | 0.8745264 | 0.0004155027
66.0897 | 7.3023 | 6.745863 | 5.869985 | 0.5564368 | 0.8754629 | 0.0004152246
66.0997 | 7.3039 | 6.743922 | 5.867067 | 0.5599785 | 0.8764399 | 0.0004149503
66.1097 | 7.3227 | 6.742022 | 5.86415 | 0.5806784 | 0.8774573 | 0.0004146799
66.1197 | 7.329 | 6.740163 | 5.861234 | 0.5888369 | 0.8785148 | 0.0004144133
66.1297 | 7.3431 | 6.738346 | 5.85832 | 0.6047543 | 0.879612 | 0.0004141507
66.1397 | 7.3465 | 6.73657 | 5.855407 | 0.6099305 | 0.8807489 | 0.0004138918
66.1497 | 7.3625 | 6.734834 | 5.852495 | 0.6276659 | 0.8819253 | 0.0004136368
66.1597 | 7.3711 | 6.733139 | 5.849585 | 0.6379606 | 0.883141 | 0.0004133857
66.1697 | 7.3815 | 6.731485 | 5.846676 | 0.6500147 | 0.8843958 | 0.0004131383
66.1797 | 7.3886 | 6.729872 | 5.843769 | 0.6587284 | 0.8856896 | 0.0004128948
66.1897 | 7.4085 | 6.728298 | 5.840863 | 0.6802019 | 0.8870222 | 0.0004126549
66.1997 | 7.4126 | 6.726765 | 5.837959 | 0.6858351 | 0.8883936 | 0.0004124192
66.2097 | 7.4252 | 6.725272 | 5.835056 | 0.6999283 | 0.8898036 | 0.000412187
66.2197 | 7.4338 | 6.723819 | 5.832154 | 0.7099814 | 0.8912523 | 0.0004119588
66.2297 | 7.4446 | 6.722406 | 5.829254 | 0.7221945 | 0.8927395 | 0.0004117341
66.2397 | 7.4584 | 6.721032 | 5.826356 | 0.7373677 | 0.894265 | 0.0004115135
66.2497 | 7.4664 | 6.719699 | 5.823459 | 0.746701 | 0.8958291 | 0.0004112965
66.2597 | 7.479 | 6.718406 | 5.820563 | 0.7605945 | 0.8974314 | 0.0004110833
66.2697 | 7.4919 | 6.717152 | 5.817669 | 0.774748 | 0.8990722 | 0.0004108739
66.2797 | 7.4962 | 6.715938 | 5.814776 | 0.7802623 | 0.9007508 | 0.0004106682
66.2897 | 7.5094 | 6.714764 | 5.811885 | 0.7946361 | 0.9024683 | 0.0004104663
66.2997 | 7.5218 | 6.71363 | 5.808995 | 0.8081701 | 0.9042243 | 0.0004102681
66.3097 | 7.5272 | 6.712536 | 5.806107 | 0.814664 | 0.9060187 | 0.0004100736
66.3197 | 7.5335 | 6.711482 | 5.803221 | 0.8220179 | 0.9078516 | 0.0004098829
66.3297 | 7.55 | 6.710469 | 5.800336 | 0.8395311 | 0.9097236 | 0.0004096959
66.3397 | 7.5571 | 6.709495 | 5.797452 | 0.8476048 | 0.9116336 | 0.0004095127
66.3497 | 7.5587 | 6.708562 | 5.79457 | 0.8501382 | 0.9135824 | 0.0004093331
66.3597 | 7.568 | 6.707669 | 5.79169 | 0.8603312 | 0.9155699 | 0.0004091573
66.3697 | 7.58 | 6.706816 | 5.788811 | 0.8731838 | 0.9175963 | 0.0004089853
66.3797 | 7.585 | 6.706004 | 5.785934 | 0.8789959 | 0.9196617 | 0.0004088169
66.3897 | 7.5883 | 6.705233 | 5.783058 | 0.8830672 | 0.9217663 | 0.0004086522
66.3997 | 7.6033 | 6.704502 | 5.780184 | 0.8987977 | 0.9239101 | 0.0004084912
66.4097 | 7.6072 | 6.703813 | 5.777311 | 0.9033872 | 0.9260933 | 0.000408334
66.4197 | 7.6119 | 6.703165 | 5.77444 | 0.9087355 | 0.9283161 | 0.0004081804
66.4297 | 7.6203 | 6.702557 | 5.771571 | 0.9177425 | 0.9305786 | 0.0004080305
66.4397 | 7.622 | 6.701992 | 5.768703 | 0.920008 | 0.9328809 | 0.0004078842
66.4496 | 7.6279 | 6.701473 | 5.765866 | 0.9264275 | 0.9351991 | 0.0004077432
66.4596 | 7.631 | 6.70099 | 5.763001 | 0.9300098 | 0.9375814 | 0.0004076043
66.4696 | 7.6362 | 6.70055 | 5.760138 | 0.9356499 | 0.9400042 | 0.0004074692
66.4796 | 7.6414 | 6.700152 | 5.757277 | 0.9412478 | 0.9424678 | 0.0004073377
66.4896 | 7.6353 | 6.699797 | 5.754418 | 0.9355031 | 0.9449721 | 0.0004072099
66.4996 | 7.636 | 6.699485 | 5.75156 | 0.9365155 | 0.9475178 | 0.0004070859
66.5096 | 7.6436 | 6.699215 | 5.748703 | 0.9443849 | 0.9501047 | 0.0004069654
66.5196 | 7.644 | 6.698989 | 5.745849 | 0.945011 | 0.9527333 | 0.0004068487
66.5296 | 7.6425 | 6.698806 | 5.742996 | 0.9436935 | 0.9554038 | 0.0004067356
66.5396 | 7.6473 | 6.698668 | 5.740145 | 0.9486321 | 0.9581165 | 0.0004066263
66.5496 | 7.6464 | 6.698573 | 5.737295 | 0.9478266 | 0.9608717 | 0.0004065205
66.5596 | 7.6384 | 6.698523 | 5.734447 | 0.9398765 | 0.9636696 | 0.0004064185
66.5696 | 7.6433 | 6.698518 | 5.731601 | 0.9447818 | 0.9665106 | 0.0004063201
66.5796 | 7.6387 | 6.698558 | 5.728757 | 0.9401419 | 0.969395 | 0.0004062255
66.5896 | 7.641 | 6.698643 | 5.725914 | 0.9423566 | 0.9723231 | 0.0004061345
66.5996 | 7.6327 | 6.698774 | 5.723073 | 0.9339256 | 0.9752951 | 0.0004060472
66.6096 | 7.6334 | 6.698952 | 5.720234 | 0.9344484 | 0.9783116 | 0.0004059635
66.6196 | 7.631 | 6.699175 | 5.717397 | 0.9318247 | 0.9813728 | 0.0004058835
66.6296 | 7.6254 | 6.699446 | 5.714561 | 0.9259542 | 0.9844791 | 0.0004058072
66.6396 | 7.6121 | 6.699763 | 5.711727 | 0.9123365 | 0.9876307 | 0.0004057346
66.6496 | 7.6174 | 6.700129 | 5.708895 | 0.9172712 | 0.9908283 | 0.0004056657
66.6596 | 7.6115 | 6.700542 | 5.706064 | 0.9109578 | 0.9940721 | 0.0004056004
66.6696 | 7.6112 | 6.701004 | 5.703236 | 0.910196 | 0.9973627 | 0.0004055388
66.6796 | 7.6052 | 6.701515 | 5.700409 | 0.9036854 | 1.0007 | 0.0004054809
66.6896 | 7.6033 | 6.702075 | 5.697584 | 0.9012254 | 1.004085 | 0.0004054267
66.6996 | 7.5942 | 6.702684 | 5.694761 | 0.8915158 | 1.007518 | 0.0004053762
66.7096 | 7.5948 | 6.703344 | 5.691939 | 0.891456 | 1.010999 | 0.0004053294
66.7196 | 7.5891 | 6.704055 | 5.68912 | 0.8850454 | 1.01453 | 0.0004052863
66.7296 | 7.5805 | 6.704816 | 5.686302 | 0.8756839 | 1.018109 | 0.0004052468
66.7396 | 7.5752 | 6.705629 | 5.683486 | 0.8695706 | 1.021738 | 0.0004052111
66.7496 | 7.5751 | 6.706495 | 5.680672 | 0.8686052 | 1.025418 | 0.0004051791
66.7596 | 7.5673 | 6.707413 | 5.67786 | 0.8598872 | 1.029148 | 0.0004051507
66.7696 | 7.5567 | 6.708384 | 5.675049 | 0.848316 | 1.03293 | 0.0004051261
66.7796 | 7.5543 | 6.709409 | 5.672241 | 0.8448912 | 1.036763 | 0.0004051052
66.7896 | 7.5553 | 6.710488 | 5.669434 | 0.8448119 | 1.040649 | 0.000405088
66.7996 | 7.5441 | 6.711622 | 5.666629 | 0.832478 | 1.044588 | 0.0004050745
66.8096 | 7.5388 | 6.712811 | 5.663826 | 0.8259887 | 1.04858 | 0.0004050648
66.8196 | 7.5423 | 6.714057 | 5.661025 | 0.8282433 | 1.052626 | 0.0004050587
66.8296 | 7.5324 | 6.715359 | 5.658226 | 0.8170414 | 1.056727 | 0.0004050565
66.8396 | 7.5316 | 6.716718 | 5.655429 | 0.8148823 | 1.060884 | 0.0004050579
66.8496 | 7.5227 | 6.718135 | 5.652634 | 0.8045653 | 1.065096 | 0.0004050631
66.8596 | 7.5248 | 6.71961 | 5.64984 | 0.8051899 | 1.069365 | 0.0004050721
66.8696 | 7.5164 | 6.721145 | 5.647049 | 0.7952554 | 1.07369 | 0.0004050848
66.8796 | 7.508 | 6.722739 | 5.64426 | 0.785261 | 1.078074 | 0.0004051012
66.8896 | 7.5108 | 6.724394 | 5.641472 | 0.7864062 | 1.082517 | 0.0004051214
66.8996 | 7.5089 | 6.72611 | 5.638686 | 0.7827901 | 1.087018 | 0.0004051454
66.9096 | 7.5015 | 6.727888 | 5.635903 | 0.7736122 | 1.09158 | 0.0004051732
66.9196 | 7.4945 | 6.729728 | 5.633121 | 0.7647716 | 1.096202 | 0.0004052047
66.9296 | 7.5011 | 6.731632 | 5.630341 | 0.7694676 | 1.100886 | 0.0004052401
66.9396 | 7.498 | 6.733601 | 5.627564 | 0.7643995 | 1.105632 | 0.0004052792
66.9496 | 7.4972 | 6.735634 | 5.624788 | 0.7615663 | 1.11044 | 0.0004053222
66.9596 | 7.4983 | 6.737732 | 5.622014 | 0.7605676 | 1.115313 | 0.0004053689
66.9696 | 7.4987 | 6.739898 | 5.619243 | 0.7588022 | 1.12025 | 0.0004054195
66.9796 | 7.4971 | 6.742131 | 5.616473 | 0.7549694 | 1.125252 | 0.0004054739
66.9896 | 7.4958 | 6.744432 | 5.613705 | 0.7513684 | 1.130321 | 0.0004055321
66.9996 | 7.4972 | 6.746802 | 5.610939 | 0.7503982 | 1.135457 | 0.0004055942
67.0096 | 7.4998 | 6.749242 | 5.608176 | 0.750558 | 1.140661 | 0.0004056601
67.0196 | 7.5005 | 6.751753 | 5.605414 | 0.7487469 | 1.145933 | 0.0004057299
67.0296 | 7.4997 | 6.754336 | 5.602655 | 0.745364 | 1.151276 | 0.0004058036
67.0395 | 7.5011 | 6.756966 | 5.599925 | 0.7441341 | 1.156635 | 0.0004058804
67.0495 | 7.5106 | 6.759695 | 5.597169 | 0.7509054 | 1.162119 | 0.0004059617
67.0595 | 7.5079 | 6.762498 | 5.594416 | 0.7454018 | 1.167676 | 0.000406047
67.0695 | 7.516 | 6.765378 | 5.591665 | 0.7506225 | 1.173307 | 0.0004061362
67.0795 | 7.5238 | 6.768334 | 5.588915 | 0.7554664 | 1.179012 | 0.0004062293
67.0895 | 7.532 | 6.771368 | 5.586168 | 0.7606323 | 1.184793 | 0.0004063263
67.0995 | 7.536 | 6.774481 | 5.583423 | 0.7615194 | 1.190651 | 0.0004064273
67.1095 | 7.5426 | 6.777674 | 5.58068 | 0.7649263 | 1.196587 | 0.0004065323
67.1195 | 7.5493 | 6.780948 | 5.577939 | 0.7683521 | 1.202602 | 0.0004066411
67.1295 | 7.5558 | 6.784304 | 5.575201 | 0.7714956 | 1.208697 | 0.000406754
67.1395 | 7.5628 | 6.787744 | 5.572464 | 0.7750555 | 1.214874 | 0.0004068707
67.1495 | 7.5727 | 6.791269 | 5.56973 | 0.7814307 | 1.221133 | 0.0004069916
67.1595 | 7.5824 | 6.79488 | 5.566997 | 0.7875199 | 1.227476 | 0.0004071165
67.1695 | 7.5877 | 6.798578 | 5.564267 | 0.7891218 | 1.233904 | 0.0004072453
67.1795 | 7.6 | 6.802365 | 5.561539 | 0.7976352 | 1.240418 | 0.0004073782
67.1895 | 7.6028 | 6.806241 | 5.558813 | 0.7965589 | 1.24702 | 0.0004075151
67.1995 | 7.6233 | 6.810207 | 5.55609 | 0.8130929 | 1.25371 | 0.000407656
67.2095 | 7.6291 | 6.814267 | 5.553368 | 0.8148327 | 1.260491 | 0.0004078011
67.2195 | 7.6405 | 6.818421 | 5.550649 | 0.8220786 | 1.267364 | 0.0004079502
67.2295 | 7.6539 | 6.822671 | 5.547932 | 0.8312291 | 1.274331 | 0.0004081034
67.2395 | 7.6642 | 6.827017 | 5.545217 | 0.8371827 | 1.281392 | 0.0004082607
67.2495 | 7.6807 | 6.831462 | 5.542504 | 0.8492378 | 1.288549 | 0.0004084222
67.2595 | 7.6891 | 6.836007 | 5.539794 | 0.8530931 | 1.295805 | 0.0004085878
67.2695 | 7.7022 | 6.840653 | 5.537086 | 0.8615468 | 1.303159 | 0.0004087576
67.2795 | 7.7157 | 6.845403 | 5.534379 | 0.8702974 | 1.310614 | 0.0004089314
67.2895 | 7.7243 | 6.850259 | 5.531676 | 0.8740414 | 1.318174 | 0.0004091096
67.2995 | 7.7416 | 6.855219 | 5.528974 | 0.8863808 | 1.325836 | 0.0004092919
67.3095 | 7.7515 | 6.860288 | 5.526275 | 0.8912119 | 1.333604 | 0.0004094783
67.3195 | 7.7661 | 6.865467 | 5.523578 | 0.9006331 | 1.341479 | 0.0004096691
67.3295 | 7.7715 | 6.870757 | 5.520883 | 0.9007426 | 1.349464 | 0.0004098641
67.3395 | 7.7859 | 6.876162 | 5.518191 | 0.9097384 | 1.357561 | 0.0004100634
67.3495 | 7.8034 | 6.881681 | 5.5155 | 0.9217188 | 1.365771 | 0.0004102669
67.3595 | 7.8166 | 6.887318 | 5.512812 | 0.9292818 | 1.374095 | 0.0004104747
67.3695 | 7.8279 | 6.893075 | 5.510127 | 0.9348255 | 1.382537 | 0.0004106869
67.3795 | 7.836 | 6.898952 | 5.507444 | 0.9370476 | 1.391098 | 0.0004109034
67.3895 | 7.8503 | 6.904954 | 5.504763 | 0.9453465 | 1.39978 | 0.0004111243
67.3995 | 7.8692 | 6.91108 | 5.502084 | 0.9581198 | 1.408585 | 0.0004113495
67.4095 | 7.8728 | 6.917335 | 5.499408 | 0.9554653 | 1.417516 | 0.0004115791
67.4195 | 7.8829 | 6.923719 | 5.496733 | 0.959181 | 1.426574 | 0.0004118131
67.4295 | 7.8949 | 6.930235 | 5.494062 | 0.9646645 | 1.435762 | 0.0004120516
67.4395 | 7.9035 | 6.936886 | 5.491392 | 0.9666137 | 1.445082 | 0.0004122945
67.4495 | 7.9076 | 6.943672 | 5.488725 | 0.9639281 | 1.454534 | 0.0004125418
67.4595 | 7.912 | 6.950599 | 5.486061 | 0.9614012 | 1.464125 | 0.0004127938
67.4695 | 7.9187 | 6.957667 | 5.483399 | 0.961033 | 1.473855 | 0.0004130501
67.4795 | 7.9313 | 6.96488 | 5.480739 | 0.9664204 | 1.483728 | 0.0004133111
67.4895 | 7.9322 | 6.972239 | 5.478081 | 0.9599613 | 1.493744 | 0.0004135765
67.4995 | 7.9402 | 6.979747 | 5.475426 | 0.9604528 | 1.503907 | 0.0004138467
67.5095 | 7.9496 | 6.987408 | 5.472773 | 0.9621925 | 1.51422 | 0.0004141213
67.5195 | 7.9443 | 6.995223 | 5.470123 | 0.9490775 | 1.524685 | 0.0004144006
67.5295 | 7.9429 | 7.003195 | 5.467475 | 0.9397053 | 1.535305 | 0.0004146846
67.5395 | 7.9512 | 7.01133 | 5.46483 | 0.9398704 | 1.546085 | 0.0004149732
67.5495 | 7.9488 | 7.019625 | 5.462187 | 0.9291747 | 1.557023 | 0.0004152665
67.5595 | 7.9486 | 7.028087 | 5.459546 | 0.9205132 | 1.568125 | 0.0004155645
67.5695 | 7.9389 | 7.036717 | 5.456908 | 0.9021827 | 1.579394 | 0.0004158673
67.5795 | 7.9406 | 7.04552 | 5.454272 | 0.8950803 | 1.590831 | 0.0004161749
67.5895 | 7.9354 | 7.054497 | 5.451639 | 0.8809028 | 1.602442 | 0.0004164872
67.5995 | 7.9324 | 7.063653 | 5.449008 | 0.8687472 | 1.614228 | 0.0004168044
67.6095 | 7.9211 | 7.07299 | 5.44638 | 0.8481103 | 1.626193 | 0.0004171264
67.6194 | 7.9239 | 7.082413 | 5.44378 | 0.8414873 | 1.638215 | 0.0004174499
67.6294 | 7.9183 | 7.09212 | 5.441157 | 0.8261803 | 1.650545 | 0.0004177816
67.6394 | 7.9023 | 7.102018 | 5.438536 | 0.8002824 | 1.663064 | 0.0004181183
67.6494 | 7.8968 | 7.11211 | 5.435917 | 0.7846901 | 1.675774 | 0.0004184599
67.6594 | 7.8871 | 7.1224 | 5.433302 | 0.7647004 | 1.688679 | 0.0004188065
67.6694 | 7.8848 | 7.13289 | 5.430688 | 0.7519096 | 1.701783 | 0.0004191581
67.6794 | 7.8687 | 7.143585 | 5.428077 | 0.7251147 | 1.715089 | 0.0004195148
67.6894 | 7.8643 | 7.154488 | 5.425469 | 0.7098121 | 1.728599 | 0.0004198765
67.6994 | 7.8576 | 7.165601 | 5.422863 | 0.6919985 | 1.742318 | 0.0004202434
67.7094 | 7.8377 | 7.17693 | 5.42026 | 0.6607704 | 1.756249 | 0.0004206154
67.7194 | 7.8287 | 7.188476 | 5.417659 | 0.6402245 | 1.770395 | 0.0004209925
67.7294 | 7.8195 | 7.200243 | 5.415061 | 0.6192575 | 1.78476 | 0.0004213749
67.7394 | 7.8047 | 7.212234 | 5.412465 | 0.5924659 | 1.799347 | 0.0004217625
67.7494 | 7.7958 | 7.224453 | 5.409872 | 0.5713466 | 1.814159 | 0.0004221553
67.7594 | 7.7885 | 7.236904 | 5.407282 | 0.5515961 | 1.829199 | 0.0004225534
67.7694 | 7.7723 | 7.249589 | 5.404694 | 0.5227114 | 1.844472 | 0.0004229569
67.7794 | 7.7644 | 7.262511 | 5.402109 | 0.5018894 | 1.859978 | 0.0004233658
67.7894 | 7.7503 | 7.275673 | 5.399526 | 0.4746269 | 1.875723 | 0.00042378
67.7994 | 7.7483 | 7.289079 | 5.396946 | 0.4592208 | 1.891709 | 0.0004241997
67.8094 | 7.7275 | 7.302732 | 5.394369 | 0.4247684 | 1.907938 | 0.0004246248
67.8194 | 7.7166 | 7.316633 | 5.391794 | 0.3999668 | 1.924414 | 0.0004250554
67.8294 | 7.7035 | 7.330787 | 5.389222 | 0.3727133 | 1.94114 | 0.0004254916
67.8394 | 7.7007 | 7.345195 | 5.386652 | 0.3555055 | 1.958116 | 0.0004259334
67.8494 | 7.6838 | 7.359859 | 5.384085 | 0.3239407 | 1.975348 | 0.0004263808
67.8594 | 7.6748 | 7.374784 | 5.381521 | 0.3000164 | 1.992836 | 0.0004268338
67.8694 | 7.6652 | 7.389969 | 5.378959 | 0.2752308 | 2.010583 | 0.0004272926
67.8794 | 7.6519 | 7.405419 | 5.3764 | 0.2464813 | 2.028591 | 0.000427757
67.8894 | 7.6444 | 7.421134 | 5.373844 | 0.2232663 | 2.046861 | 0.0004282273
67.8994 | 7.6357 | 7.437117 | 5.371291 | 0.1985834 | 2.065397 | 0.0004287033
67.9094 | 7.6263 | 7.453369 | 5.36874 | 0.1729311 | 2.0842 | 0.0004291853
67.9194 | 7.6194 | 7.469893 | 5.366191 | 0.1495074 | 2.103272 | 0.0004296731
67.9294 | 7.6107 | 7.48669 | 5.363646 | 0.1240105 | 2.122613 | 0.0004301669
67.9394 | 7.5998 | 7.503761 | 5.361103 | 0.09603854 | 2.142228 | 0.0004306666
67.9494 | 7.5946 | 7.52111 | 5.358563 | 0.0734898 | 2.162116 | 0.0004311724
67.9594 | 7.589 | 7.538738 | 5.356026 | 0.05026234 | 2.18228 | 0.0004316842
67.9694 | 7.5811 | 7.556646 | 5.353491 | 0.02445404 | 2.202723 | 0.0004322023
67.9794 | 7.5733 | 7.574837 | 5.350959 | -0.00153736 | 2.223446 | 0.0004327264
67.9894 | 7.5699 | 7.593314 | 5.34843 | -0.02341401 | 2.244451 | 0.0004332568
67.9994 | 7.5671 | 7.612079 | 5.345903 | -0.04497887 | 2.265742 | 0.0004337934
68.0094 | 7.5604 | 7.631135 | 5.34338 | -0.0707349 | 2.287321 | 0.0004343363
68.0194 | 7.5534 | 7.650485 | 5.340859 | -0.0970854 | 2.309192 | 0.0004348856
68.0294 | 7.5573 | 7.670134 | 5.338341 | -0.1128341 | 2.331358 | 0.0004354413
68.0394 | 7.5518 | 7.690086 | 5.335825 | -0.1382857 | 2.353824 | 0.0004360035
68.0494 | 7.5539 | 7.710345 | 5.333313 | -0.1564446 | 2.376595 | 0.0004365721
68.0594 | 7.5525 | 7.730916 | 5.330803 | -0.1784163 | 2.399676 | 0.0004371474
68.0694 | 7.5544 | 7.751807 | 5.328296 | -0.1974069 | 2.423073 | 0.0004377292
68.0794 | 7.5505 | 7.773023 | 5.325792 | -0.2225227 | 2.446792 | 0.0004383177
68.0894 | 7.5521 | 7.794571 | 5.323291 | -0.2424713 | 2.470842 | 0.000438913
68.0994 | 7.56 | 7.81646 | 5.320792 | -0.2564604 | 2.495229 | 0.000439515
68.1094 | 7.5582 | 7.838699 | 5.318296 | -0.2804988 | 2.519962 | 0.0004401238
68.1194 | 7.5563 | 7.861296 | 5.315804 | -0.3049955 | 2.545051 | 0.0004407396
68.1294 | 7.5621 | 7.884261 | 5.313314 | -0.322161 | 2.570506 | 0.0004413622
68.1394 | 7.574 | 7.907605 | 5.310826 | -0.3336054 | 2.596337 | 0.000441992
68.1494 | 7.5698 | 7.93134 | 5.308342 | -0.3615404 | 2.622556 | 0.0004426287
68.1594 | 7.576 | 7.955478 | 5.305861 | -0.379478 | 2.649174 | 0.0004432726
68.1694 | 7.5832 | 7.98003 | 5.303382 | -0.3968305 | 2.676205 | 0.0004439237
68.1794 | 7.592 | 8.005011 | 5.300906 | -0.4130114 | 2.70366 | 0.000444582
68.1894 | 7.5998 | 8.030435 | 5.298433 | -0.4306347 | 2.731556 | 0.0004452476
68.1994 | 7.6044 | 8.056315 | 5.295964 | -0.451915 | 2.759906 | 0.0004459207
68.2093 | 7.6102 | 8.082407 | 5.293521 | -0.472207 | 2.788439 | 0.0004465945
68.2193 | 7.6206 | 8.109242 | 5.291057 | -0.488642 | 2.817738 | 0.0004472824
68.2293 | 7.6293 | 8.136581 | 5.288596 | -0.5072805 | 2.847537 | 0.0004479779
68.2393 | 7.6282 | 8.16444 | 5.286137 | -0.5362399 | 2.877854 | 0.0004486809
68.2493 | 7.6471 | 8.192837 | 5.283682 | -0.5457369 | 2.908705 | 0.0004493918
68.2593 | 7.6551 | 8.22179 | 5.28123 | -0.5666904 | 2.940111 | 0.0004501104
68.2693 | 7.6687 | 8.251318 | 5.27878 | -0.5826179 | 2.972087 | 0.0004508368
68.2793 | 7.6698 | 8.281439 | 5.276333 | -0.6116391 | 3.004654 | 0.0004515711
68.2893 | 7.6848 | 8.312174 | 5.27389 | -0.6273737 | 3.037832 | 0.0004523135
68.2993 | 7.7003 | 8.343542 | 5.271449 | -0.6432416 | 3.071639 | 0.000453064
68.3093 | 7.715 | 8.375564 | 5.269011 | -0.6605637 | 3.106098 | 0.0004538226
68.3193 | 7.7179 | 8.408262 | 5.266577 | -0.6903616 | 3.14123 | 0.0004545894
68.3293 | 7.7389 | 8.441657 | 5.264145 | -0.702757 | 3.177057 | 0.0004553646
68.3393 | 7.7539 | 8.475773 | 5.261716 | -0.7218725 | 3.2136 | 0.0004561481
68.3493 | 7.7629 | 8.510631 | 5.25929 | -0.7477313 | 3.250884 | 0.0004569402
68.3593 | 7.7792 | 8.546257 | 5.256868 | -0.7670568 | 3.288931 | 0.0004577407
68.3693 | 7.793 | 8.582674 | 5.254448 | -0.7896739 | 3.327767 | 0.0004585499
68.3793 | 7.8116 | 8.619907 | 5.252031 | -0.8083067 | 3.367416 | 0.0004593678
68.3893 | 7.8281 | 8.657981 | 5.249617 | -0.8298813 | 3.407904 | 0.0004601944
68.3993 | 7.8437 | 8.696924 | 5.247207 | -0.8532235 | 3.449256 | 0.00046103
68.4093 | 7.8636 | 8.73676 | 5.244799 | -0.8731605 | 3.491499 | 0.0004618745
68.4193 | 7.8809 | 8.777519 | 5.242394506 | -0.8966192 | 3.534662 | 0.0004627282
68.4293 | 7.8967 | 8.819228 | 5.239993 | -0.9225279 | 3.578771 | 0.0004635909
68.4393 | 7.9188 | 8.861915 | 5.237594 | -0.9431153 | 3.623856 | 0.0004644629
68.4493 | 7.938 | 8.905611 | 5.235199 | -0.9676111 | 3.669947 | 0.0004653443
68.4593 | 7.9615 | 8.950345 | 5.232807 | -0.9888454 | 3.717073 | 0.0004662352
68.4693 | 7.9753 | 8.996149 | 5.230417 | -1.020849 | 3.765265 | 0.0004671355
68.4793 | 8.002 | 9.043054 | 5.228031 | -1.041054 | 3.814555 | 0.0004680455
68.4893 | 8.0201 | 9.091094 | 5.225648 | -1.070994 | 3.864977 | 0.0004689652
68.4993 | 8.0401 | 9.1403 | 5.223268 | -1.1002 | 3.916562 | 0.0004698948
68.5093 | 8.0607 | 9.19071 | 5.220891 | -1.13001 | 3.969348 | 0.0004708343
68.5193 | 8.0935 | 9.242356 | 5.218517 | -1.148856 | 4.023367 | 0.0004717839
68.5293 | 8.112 | 9.295278 | 5.216147 | -1.183278 | 4.078658 | 0.0004727435
68.5393 | 8.1369 | 9.34951 | 5.213779 | -1.21261 | 4.135258 | 0.0004737135
68.5493 | 8.1628 | 9.405094 | 5.211415 | -1.242294 | 4.193204 | 0.0004746938
68.5593 | 8.1811 | 9.462068 | 5.209053 | -1.280968 | 4.252538 | 0.0004756847
68.5693 | 8.2102 | 9.520473 | 5.206695 | -1.310273 | 4.313301 | 0.0004766861
68.5793 | 8.2386 | 9.580353 | 5.20434 | -1.341753 | 4.375535 | 0.0004776984
68.5893 | 8.2661 | 9.64175 | 5.201989 | -1.37565 | 4.439283 | 0.0004787214
68.5993 | 8.2931 | 9.704711 | 5.19964 | -1.411611 | 4.504591 | 0.0004797555
68.6093 | 8.3263 | 9.769281 | 5.197294 | -1.442981 | 4.571506 | 0.0004808005
68.6193 | 8.351 | 9.835509 | 5.194952 | -1.484509 | 4.640075 | 0.0004818568
68.6293 | 8.3836 | 9.903444 | 5.192613 | -1.519844 | 4.710348 | 0.0004829244
68.6393 | 8.4149 | 9.973139 | 5.190277 | -1.558239 | 4.782378 | 0.0004840034
68.6493 | 8.4509 | 10.04465 | 5.187944 | -1.593746 | 4.856217 | 0.0004850941
68.6593 | 8.4827 | 10.11802 | 5.185615 | -1.63532 | 4.931919 | 0.0004861965
68.6693 | 8.5186 | 10.19332 | 5.183289 | -1.674718 | 5.009542 | 0.0004873107
68.6793 | 8.5564 | 10.2706 | 5.180966 | -1.714199 | 5.089145 | 0.0004884369
68.6893 | 8.5892 | 10.34992 | 5.178646 | -1.760723 | 5.170788 | 0.0004895753
68.6993 | 8.6278 | 10.43135 | 5.176329 | -1.803552 | 5.254532 | 0.000490726
68.7093 | 8.6743 | 10.51495 | 5.174016 | -1.840653 | 5.340445 | 0.000491889
68.7193 | 8.7197 | 10.60079 | 5.171706 | -1.881091 | 5.428592 | 0.0004930646
68.7293 | 8.7621 | 10.68894 | 5.169399 | -1.926835 | 5.519042 | 0.000494253
68.7393 | 8.8005 | 10.77946 | 5.167095 | -1.978958 | 5.611868 | 0.0004954542
68.7493 | 8.8574 | 10.87243 | 5.164795 | -2.015033 | 5.707141 | 0.0004966685
68.7593 | 8.9062 | 10.96794 | 5.162498 | -2.061736 | 5.80494 | 0.0004978959
68.7693 | 8.9576 | 11.06605 | 5.160204 | -2.108446 | 5.905342 | 0.0004991366
68.7793 | 9.0068 | 11.16684 | 5.157913 | -2.160044 | 6.00843 | 0.0005003907
68.7892 | 9.0735 | 11.26934 | 5.155649 | -2.195841 | 6.113191 | 0.0005016458
68.7992 | 9.1301 | 11.37574 | 5.153365 | -2.245641 | 6.221873 | 0.0005029274
68.8092 | 9.1903 | 11.48509 | 5.151085 | -2.294787 | 6.333498 | 0.000504223
68.8192 | 9.2508 | 11.59747 | 5.148807 | -2.346673 | 6.44816 | 0.0005055328
68.8292 | 9.3131 | 11.71299 | 5.146533 | -2.399893 | 6.565953 | 0.000506857
68.8392 | 9.3979 | 11.83174 | 5.144263 | -2.433845 | 6.686974 | 0.0005081957
68.8492 | 9.466 | 11.95383 | 5.141995 | -2.487829 | 6.811325 | 0.0005095492
68.8592 | 9.5365 | 12.07935 | 5.139731 | -2.54285 | 6.939108 | 0.0005109176
68.8692 | 9.6249 | 12.20841 | 5.137471 | -2.583513 | 7.07043 | 0.000512301
68.8792 | 9.7063 | 12.34113 | 5.135213 | -2.63483 | 7.205403 | 0.0005136998
68.8892 | 9.7995 | 12.47761 | 5.132959 | -2.678112 | 7.344137 | 0.000515114
68.8992 | 9.8803 | 12.61797 | 5.130709 | -2.737675 | 7.486749 | 0.000516544
68.9092 | 9.9908 | 12.76234 | 5.128462 | -2.771538 | 7.633358 | 0.0005179898
68.9192 | 10.0942 | 12.91082 | 5.126218 | -2.816623 | 7.784086 | 0.0005194517
68.9292 | 10.1959 | 13.06355 | 5.123978 | -2.867655 | 7.939056 | 0.0005209299
68.9392 | 10.3078 | 13.22066 | 5.121741 | -2.912861 | 8.098398 | 0.0005224248
68.9492 | 10.4243 | 13.38227 | 5.119507 | -2.957972 | 8.262241 | 0.0005239363
68.9592 | 10.5428 | 13.54852 | 5.117277 | -3.005721 | 8.430719 | 0.0005254648
68.9692 | 10.6788 | 13.71955 | 5.11505 | -3.040745 | 8.603968 | 0.0005270105
68.9792 | 10.8095 | 13.89548 | 5.112827 | -3.085982 | 8.782127 | 0.0005285737
68.9892 | 10.9625 | 14.07647 | 5.110607 | -3.113973 | 8.965337 | 0.0005301546
68.9992 | 11.1111 | 14.26266 | 5.10839 | -3.151561 | 9.153739 | 0.0005317533
69.0092 | 11.2731 | 14.45419 | 5.106177 | -3.18109 | 9.34748 | 0.0005333702
69.0192 | 11.4333 | 14.65121 | 5.103967 | -3.217908 | 9.546706 | 0.0005350056
69.0292 | 11.6288 | 14.85386 | 5.101761 | -3.225062 | 9.751564 | 0.0005366595
69.0392 | 11.81 | 15.0623 | 5.099558 | -3.252299 | 9.962202 | 0.0005383324
69.0492 | 11.9986 | 15.27667 | 5.097359 | -3.278071 | 10.17877 | 0.0005400245
69.0592 | 12.2142 | 15.49712 | 5.095163 | -3.282924 | 10.40142 | 0.0005417361
69.0692 | 12.4282 | 15.72381 | 5.092971 | -3.295609 | 10.63029 | 0.0005434673
69.0792 | 12.662 | 15.95687 | 5.090782 | -3.29487 | 10.86554 | 0.0005452186
69.0892 | 12.8854 | 16.19645 | 5.088597 | -3.311053 | 11.10731 | 0.0005469902
69.0992 | 13.1247 | 16.4427 | 5.086415 | -3.318001 | 11.35574 | 0.0005487824
69.1092 | 13.4106 | 16.69575 | 5.084237 | -3.285152 | 11.61096 | 0.0005505954
69.1192 | 13.6837 | 16.95574 | 5.082062 | -3.272037 | 11.87312 | 0.0005524297
69.1292 | 13.9643 | 17.22279 | 5.079891 | -3.258485 | 12.14234 | 0.0005542854
69.1392 | 14.2665 | 17.49702 | 5.077723 | -3.230516 | 12.41874 | 0.000556163
69.1492 | 14.6038 | 17.77854 | 5.075559 | -3.174739 | 12.70242 | 0.0005580626
69.1592 | 14.9337 | 18.06746 | 5.073398 | -3.133757 | 12.9935 | 0.0005599847
69.1692 | 15.2715 | 18.36386 | 5.071241 | -3.092358 | 13.29206 | 0.0005619297
69.1792 | 15.6348 | 18.66782 | 5.069087 | -3.033017 | 13.59817 | 0.0005638977
69.1892 | 16.0229 | 18.9794 | 5.066937 | -2.956496 | 13.91189 | 0.0005658892
69.1992 | 16.4166 | 19.29863 | 5.064791 | -2.882032 | 14.23327 | 0.0005679045
69.2092 | 16.8047 | 19.62555 | 5.062648 | -2.82085 | 14.56233 | 0.000569944
69.2192 | 17.2202 | 19.96015 | 5.060508 | -2.739948 | 14.89907 | 0.0005720081
69.2292 | 17.6519 | 20.3024 | 5.058373 | -2.6505 | 15.24345 | 0.0005740971
69.2392 | 18.1147 | 20.65225 | 5.05624 | -2.53755 | 15.59543 | 0.0005762114
69.2492 | 18.5871 | 21.00961 | 5.054112 | -2.422514 | 15.95492 | 0.0005783514
69.2592 | 19.0401 | 21.37437 | 5.051987 | -2.334273 | 16.32181 | 0.0005805174
69.2692 | 19.5553 | 21.74637 | 5.049865 | -2.191072 | 16.69592 | 0.0005827101
69.2792 | 20.086 | 22.12541 | 5.047748 | -2.039413 | 17.07708 | 0.0005849296
69.2892 | 20.5842 | 22.51126 | 5.045633 | -1.927059 | 17.46504 | 0.0005871765
69.2992 | 21.1521 | 22.90362 | 5.043523 | -1.751523 | 17.85951 | 0.000589451
69.3092 | 21.6889 | 23.30217 | 5.041416 | -1.613271 | 18.26016 | 0.0005917539
69.3192 | 22.2761 | 23.70652 | 5.039313 | -1.430416 | 18.66661 | 0.0005940854
69.3292 | 22.7927 | 24.11621 | 5.037213 | -1.323511 | 19.0784 | 0.0005964461
69.3392 | 23.4125 | 24.53076 | 5.035117 | -1.118261 | 19.49504 | 0.0005988363
69.3492 | 23.997 | 24.9496 | 5.033025 | -0.9526 | 19.91597 | 0.0006012566
69.3592 | 24.5613 | 25.3721 | 5.030936 | -0.8108042 | 20.34056 | 0.0006037075
69.3692 | 25.167 | 25.79759 | 5.028851 | -0.6305897 | 20.76813 | 0.0006061894
69.3791 | 25.8201 | 26.22109 | 5.026791 | -0.4009942 | 21.19369 | 0.0006086782
69.3891 | 26.4088 | 26.6502 | 5.024713 | -0.241404 | 21.62488 | 0.0006112234
69.3991 | 27.0196 | 27.07985 | 5.022639 | -0.06025059 | 22.0566 | 0.0006138013
69.4091 | 27.6764 | 27.50909 | 5.020569 | 0.1673131 | 22.4879 | 0.0006164124
69.4191 | 28.2712 | 27.93691 | 5.018502 | 0.3342932 | 22.91779 | 0.0006190572
69.4291 | 28.9144 | 28.36224 | 5.016439 | 0.5521573 | 23.34518 | 0.0006217362
69.4391 | 29.5258 | 28.78398 | 5.01438 | 0.7418227 | 23.76897 | 0.0006244502
69.4491 | 30.0959 | 29.20094 | 5.012325 | 0.8949622 | 24.18799 | 0.0006271996
69.4591 | 30.6969 | 29.61191 | 5.010273 | 1.084991 | 24.60101 | 0.0006299851
69.4691 | 31.3429 | 30.01564 | 5.008225 | 1.327261 | 25.00678 | 0.0006328073
69.4791 | 31.8828 | 30.41085 | 5.006181 | 1.471954 | 25.40403 | 0.0006356667
69.4891 | 32.4186 | 30.79623 | 5.00414 | 1.622374 | 25.79145 | 0.0006385642
69.4991 | 32.9535 | 31.17046 | 5.002103 | 1.783037 | 26.16772 | 0.0006415003
69.5091 | 33.5761 | 31.53224 | 5.00007 | 2.043857 | 26.53153 | 0.0006444757
69.5191 | 34.0206 | 31.88026 | 4.998041 | 2.140345 | 26.88157 | 0.0006474911
69.5291 | 34.5534 | 32.21321 | 4.996016 | 2.340193 | 27.21654 | 0.0006505472
69.5391 | 35.0368 | 32.52985 | 4.993994 | 2.506949 | 27.5352 | 0.0006536447
69.5491 | 35.5264 | 32.82897 | 4.991976 | 2.697435 | 27.83633 | 0.0006567845
69.5591 | 35.9326 | 33.10939 | 4.989962 | 2.823211 | 28.11877 | 0.0006599671
69.5691 | 36.326 | 33.37003 | 4.987952 | 2.955975 | 28.38141 | 0.0006631935
69.5791 | 36.6829 | 33.60985 | 4.985945 | 3.073049 | 28.62324 | 0.0006664643
69.5891 | 37.072 | 33.82793 | 4.983942 | 3.244072 | 28.84332 | 0.0006697805
69.5991 | 37.4039 | 34.0234 | 4.981943 | 3.380497 | 29.04079 | 0.0006731428
69.6091 | 37.6115 | 34.19554 | 4.979948 | 3.415963 | 29.21491 | 0.0006765522
69.6191 | 37.8655 | 34.34368 | 4.977957 | 3.521822 | 29.36504 | 0.0006800094
69.6291 | 38.0797 | 34.4673 | 4.975969 | 3.612402 | 29.49065 | 0.0006835153
69.6391 | 38.331 | 34.56598 | 4.973986 | 3.765021 | 29.59131 | 0.000687071
69.6491 | 38.4556 | 34.63942 | 4.972006 | 3.816183 | 29.66672 | 0.0006906771
69.6591 | 38.5203 | 34.68742 | 4.97003 | 3.832876 | 29.7167 | 0.0006943349
69.6691 | 38.6706 | 34.70993 | 4.968058 | 3.960669 | 29.74118 | 0.0006980453
69.6791 | 38.7426 | 34.70698 | 4.96609 | 4.035623 | 29.74019 | 0.0007018092
69.6891 | 38.6747 | 34.67872 | 4.964125 | 3.995984 | 29.71389 | 0.0007056276
69.6991 | 38.6272 | 34.6254 | 4.962165 | 4.001802 | 29.66252 | 0.0007095016
69.7091 | 38.6333 | 34.54739 | 4.960208 | 4.08591 | 29.58647 | 0.0007134324
69.7191 | 38.487 | 34.44514 | 4.958255 | 4.041865 | 29.48616 | 0.000717421
69.7291 | 38.3496 | 34.31918 | 4.956306 | 4.030423 | 29.36215 | 0.0007214686
69.7391 | 38.1823 | 34.17013 | 4.954361 | 4.012166 | 29.21505 | 0.0007255762
69.7491 | 37.9906 | 33.9987 | 4.95242 | 3.9919 | 29.04555 | 0.0007297452
69.7591 | 37.6786 | 33.80564 | 4.950483 | 3.87296 | 28.85442 | 0.0007339766
69.7691 | 37.4729 | 33.59177 | 4.94855 | 3.881128 | 28.64248 | 0.0007382718
69.7791 | 37.1566 | 33.35797 | 4.94662 | 3.798626 | 28.41061 | 0.0007426321
69.7891 | 36.855 | 33.10517 | 4.944695 | 3.749832 | 28.15973 | 0.0007470587
69.7991 | 36.4742 | 32.83431 | 4.942773 | 3.639885 | 27.89079 | 0.0007515531
69.8091 | 36.1341 | 32.54642 | 4.940856 | 3.587684 | 27.6048 | 0.0007561166
69.8191 | 35.6731 | 32.2425 | 4.938942 | 3.430602 | 27.3028 | 0.0007607506
69.8291 | 35.2561 | 31.92361 | 4.937033 | 3.332494 | 26.98581 | 0.0007654565
69.8391 | 34.8276 | 31.59081 | 4.935127 | 3.236787 | 26.65492 | 0.000770236
69.8491 | 34.3233 | 31.2452 | 4.933225 | 3.078101 | 26.3112 | 0.0007750905
69.8591 | 33.8318 | 30.88785 | 4.931327 | 2.943947 | 25.95575 | 0.0007800215
69.8691 | 33.3435 | 30.51986 | 4.929433 | 2.823636 | 25.58965 | 0.0007850307
69.8791 | 32.8076 | 30.14233 | 4.927543 | 2.665275 | 25.21399 | 0.0007901199
69.8891 | 32.2652 | 29.75632 | 4.925658 | 2.508881 | 24.82987 | 0.0007952906
69.8991 | 31.726 | 29.36292 | 4.923776 | 2.363082 | 24.43834 | 0.0008005446
69.9091 | 31.1659 | 28.96318 | 4.921898 | 2.202723 | 24.04047 | 0.0008058838
69.9191 | 30.6268 | 28.55813 | 4.920024 | 2.068671 | 23.63729 | 0.0008113099
69.9291 | 30.0306 | 28.14879 | 4.918154 | 1.881815 | 23.22981 | 0.0008168249
69.9391 | 29.4555 | 27.73612 | 4.916288 | 1.719376 | 22.81901 | 0.0008224307
69.9491 | 28.8515 | 27.32109 | 4.914426 | 1.530405 | 22.40584 | 0.0008281294
69.959 | 28.2766 | 26.90882 | 4.912587 | 1.36778 | 21.9954 | 0.000833863
69.969 | 27.7359 | 26.49174 | 4.910733 | 1.244157 | 21.58017 | 0.0008397525
69.979 | 27.1036 | 26.0749 | 4.908883 | 1.028701 | 21.16517 | 0.0008457412
69.989 | 26.5351 | 25.65907 | 4.907037 | 0.8760308 | 20.75118 | 0.0008518313
69.999 | 25.9344 | 25.24499 | 4.905195 | 0.689409 | 20.33894 | 0.0008580252
70.009 | 25.3911 | 24.83335 | 4.903358 | 0.5577474 | 19.92913 | 0.000864325
70.019 | 24.7915 | 24.42479 | 4.901524 | 0.3667083 | 19.5224 | 0.0008707334
70.029 | 24.2123 | 24.0199 | 4.899694 | 0.1924018 | 19.11933 | 0.0008772529
70.039 | 23.6636 | 23.61921 | 4.897869 | 0.04438824 | 18.72046 | 0.0008838859
70.049 | 23.1082 | 23.22322 | 4.896047 | -0.1150216 | 18.32628 | 0.0008906352
70.059 | 22.565 | 22.83237 | 4.89423 | -0.2673728 | 17.93725 | 0.0008975035
70.069 | 22.0051 | 22.44706 | 4.892416 | -0.441956 | 17.55374 | 0.0009044936
70.079 | 21.5169 | 22.06762 | 4.890607 | -0.5507212 | 17.1761 | 0.0009116084
70.089 | 20.967 | 21.69438 | 4.888802 | -0.7273758 | 16.80465 | 0.0009188509
70.099 | 20.4911 | 21.32758 | 4.887001 | -0.8364799 | 16.43965 | 0.0009262242
70.109 | 19.991 | 20.96746 | 4.885204 | -0.9764598 | 16.08132 | 0.0009337316
70.119 | 19.517 | 20.6142 | 4.883411 | -1.097198 | 15.72985 | 0.0009413759
70.129 | 19.0425 | 20.26795 | 4.881622 | -1.225446 | 15.38537 | 0.000949161
70.139 | 18.5741 | 19.92882 | 4.879838 | -1.354721 | 15.04803 | 0.0009570901
70.149 | 18.1439 | 19.59691 | 4.878057 | -1.45301 | 14.71789 | 0.0009651668
70.159 | 17.7075 | 19.27227 | 4.876281 | -1.564771 | 14.39502 | 0.0009733947
70.169 | 17.3019 | 18.95494 | 4.874509 | -1.653037 | 14.07945 | 0.0009817779
70.179 | 16.8742 | 18.64492 | 4.872741 | -1.770717 | 13.77119 | 0.0009903201
70.189 | 16.5068 | 18.3422 | 4.870977 | -1.835401 | 13.47023 | 0.0009990253
70.199 | 16.1107 | 18.04675 | 4.869217 | -1.936055 | 13.17653 | 0.001007898
70.209 | 15.7676 | 17.75853 | 4.867461 | -1.990932 | 12.89005 | 0.001016942
70.219 | 15.4053 | 17.47747 | 4.86571 | -2.072168 | 12.61073 | 0.001026162
70.229 | 15.0644 | 17.20349 | 4.863962 | -2.139087 | 12.33849 | 0.001035562
70.239 | 14.7653 | 16.9365 | 4.862219 | -2.171198 | 12.07323 | 0.001045148
70.249 | 14.4437 | 16.6764 | 4.86048 | -2.232702 | 11.81487 | 0.001054924
70.259 | 14.1567 | 16.42309 | 4.858745 | -2.266393 | 11.56328 | 0.001064895
70.269 | 13.8533 | 16.17645 | 4.857015 | -2.323154 | 11.31836 | 0.001075067
70.279 | 13.5862 | 15.93636 | 4.855289 | -2.350162 | 11.07999 | 0.001085444
70.289 | 13.3197 | 15.70269 | 4.853566 | -2.382991 | 10.84803 | 0.001096033
70.299 | 13.0705 | 15.47531 | 4.851848 | -2.404809 | 10.62235 | 0.001106839
70.309 | 12.8235 | 15.25408 | 4.850135 | -2.430582 | 10.40283 | 0.001117867
70.319 | 12.5799 | 15.03887 | 4.848425 | -2.458974 | 10.18932 | 0.001129125
70.329 | 12.3745 | 14.82954 | 4.84672 | -2.455043 | 9.981683 | 0.001140618
70.339 | 12.1584 | 14.62595 | 4.845019 | -2.467552 | 9.779781 | 0.001152353
70.349 | 11.9586 | 14.42796 | 4.843322 | -2.46936 | 9.583474 | 0.001164337
70.359 | 11.7624 | 14.23542 | 4.841629 | -2.473025 | 9.392619 | 0.001176576
70.369 | 11.5775 | 14.04821 | 4.839941 | -2.470708 | 9.207078 | 0.001189078
70.379 | 11.4107 | 13.86617 | 4.838256 | -2.455471 | 9.026712 | 0.00120185
70.389 | 11.2436 | 13.68918 | 4.836577 | -2.445575 | 8.851384 | 0.001214899
70.399 | 11.0706 | 13.51708 | 4.834901 | -2.446484 | 8.680955 | 0.001228235
70.409 | 10.926 | 13.34976 | 4.833229 | -2.423765 | 8.515294 | 0.001241865
70.419 | 10.7719 | 13.18708 | 4.831562 | -2.415184 | 8.354265 | 0.001255797
70.429 | 10.6392 | 13.02891 | 4.8299 | -2.389711 | 8.197742 | 0.00127004
70.439 | 10.5012 | 12.87512 | 4.828241 | -2.37392 | 8.045594 | 0.001284604
70.449 | 10.3735 | 12.72558 | 4.826587 | -2.352084 | 7.897698 | 0.001299497
70.459 | 10.2521 | 12.58018 | 4.824937 | -2.32808 | 7.753929 | 0.001314729
70.469 | 10.1534 | 12.43879 | 4.823291 | -2.28539 | 7.614169 | 0.001330311
70.479 | 10.0312 | 12.3013 | 4.82165 | -2.270096 | 7.4783 | 0.001346252
70.489 | 9.9391 | 12.16758 | 4.820012 | -2.228483 | 7.346208 | 0.001362563
70.499 | 9.8387 | 12.03754 | 4.81838 | -2.19884 | 7.217781 | 0.001379255
70.509 | 9.7457 | 11.91106 | 4.816751 | -2.165359 | 7.092911 | 0.00139634
70.519 | 9.6655 | 11.78803 | 4.815127 | -2.122533 | 6.971492 | 0.001413829
70.529 | 9.5639 | 11.66836 | 4.813507 | -2.104461 | 6.853422 | 0.001431734
70.539 | 9.4914 | 11.55194 | 4.811892 | -2.060541 | 6.738599 | 0.001450068
70.5489 | 9.4161 | 11.43979 | 4.810297 | -2.023693 | 6.628027 | 0.001468659
70.5589 | 9.3398 | 11.32956 | 4.80869 | -1.989759 | 6.519382 | 0.001487886
70.5689 | 9.2689 | 11.2223 | 4.807087 | -1.953396 | 6.413701 | 0.001507581
70.5789 | 9.207 | 11.11791 | 4.805489 | -1.910914 | 6.310897 | 0.00152776
70.5889 | 9.1369 | 11.01633 | 4.803895 | -1.879426 | 6.210883 | 0.001548436
70.5989 | 9.0852 | 10.91745 | 4.802306 | -1.83225 | 6.113575 | 0.001569626
70.6089 | 9.0309 | 10.8212 | 4.80072 | -1.790304 | 6.018892 | 0.001591344
70.6189 | 8.97 | 10.72751 | 4.79914 | -1.757509 | 5.926756 | 0.001613606
70.6289 | 8.9162 | 10.63584 | 4.797563 | -1.719639 | 5.83664 | 0.00163643
70.6389 | 8.8772 | 10.54702 | 4.795991 | -1.669822 | 5.749371 | 0.001659833
70.6489 | 8.8135 | 10.46053 | 4.794424 | -1.647034 | 5.664427 | 0.001683831
70.6589 | 8.774 | 10.37631 | 4.79286 | -1.602308 | 5.581739 | 0.001708444
70.6689 | 8.7285 | 10.29427 | 4.791301 | -1.565775 | 5.50124 | 0.00173369
70.6789 | 8.6813 | 10.21437 | 4.789747 | -1.533072 | 5.422865 | 0.001759588
70.6889 | 8.6427 | 10.13654 | 4.788197 | -1.493835 | 5.346552 | 0.001786159
70.6989 | 8.6085 | 10.06071 | 4.786651 | -1.452205 | 5.272241 | 0.001813423
70.7089 | 8.5688 | 9.986823 | 4.78511 | -1.418023 | 5.199872 | 0.0018414
70.7189 | 8.5306 | 9.914606 | 4.783573 | -1.384006 | 5.129163 | 0.001870113
70.7289 | 8.4972 | 9.844452 | 4.782041 | -1.347252 | 5.060511 | 0.001899584
70.7389 | 8.4606 | 9.776081 | 4.780513 | -1.315481 | 4.993638 | 0.001929836
70.7489 | 8.4263 | 9.709442 | 4.778989 | -1.283142 | 4.928492 | 0.001960891
70.7589 | 8.3971 | 9.644486 | 4.77747 | -1.247386 | 4.865024 | 0.001992775
70.7689 | 8.3739 | 9.581166 | 4.775956 | -1.207266 | 4.803185 | 0.002025512
70.7789 | 8.3394 | 9.519435 | 4.774445 | -1.180035 | 4.742931 | 0.002059127
70.7889 | 8.307 | 9.45925 | 4.772939 | -1.15225 | 4.684217 | 0.002093646
70.7989 | 8.2846 | 9.400565 | 4.771438 | -1.115965 | 4.626998 | 0.002129095
70.8089 | 8.2632 | 9.343341 | 4.769941 | -1.080141 | 4.571234 | 0.002165502
70.8189 | 8.2292 | 9.287537 | 4.768449 | -1.058337 | 4.516885 | 0.002202894
70.8289 | 8.2079 | 9.233114 | 4.766961 | -1.025214 | 4.463912 | 0.002241299
70.8389 | 8.1823 | 9.180035 | 4.765477 | -0.9977354 | 4.412277 | 0.002280746
70.8489 | 8.169 | 9.128264 | 4.763998 | -0.9592642 | 4.361944 | 0.002321264
70.8589 | 8.1382 | 9.077766 | 4.762524 | -0.9395658 | 4.312879 | 0.002362883
70.8689 | 8.1174 | 9.028506 | 4.761054 | -0.9111063 | 4.265047 | 0.002405632
70.8789 | 8.0998 | 8.980454 | 4.759588 | -0.8806538 | 4.218416 | 0.002449542
70.8889 | 8.0794 | 8.933576 | 4.758127 | -0.8541758 | 4.172954 | 0.002494643
70.8989 | 8.0649 | 8.887843 | 4.756671 | -0.8229427 | 4.128631 | 0.002540965
70.9089 | 8.0363 | 8.842548 | 4.755219 | -0.8062481 | 4.084741 | 0.002588541
70.9189 | 8.0241 | 8.799018 | 4.753771 | -0.7749179 | 4.042609 | 0.002637401
70.9289 | 8.0037 | 8.756548 | 4.752328 | -0.7528475 | 4.001532 | 0.002687575
70.9389 | 7.9861 | 8.715111 | 4.75089 | -0.7290107 | 3.961482 | 0.002739094
70.9489 | 7.9718 | 8.674682 | 4.749456 | -0.702882 | 3.922434 | 0.002791988
70.9589 | 7.9519 | 8.635236 | 4.748026 | -0.6833364 | 3.884364 | 0.002846287
70.9689 | 7.9371 | 8.59675 | 4.746601 | -0.6596505 | 3.847247 | 0.002902021
70.9789 | 7.9225 | 8.559201 | 4.745181 | -0.6367013 | 3.811061 | 0.002959217
70.9889 | 7.9073 | 8.522567 | 4.743765 | -0.6152669 | 3.775784 | 0.003017902
70.9989 | 7.8968 | 8.486487 | 4.742354 | -0.5896871 | 3.741055 | 0.003078103
71.0089 | 7.8831 | 8.451618 | 4.740947 | -0.5685185 | 3.707532 | 0.003139843
71.0189 | 7.8626 | 8.417602 | 4.739545 | -0.5550025 | 3.674855 | 0.003203145
71.0289 | 7.8569 | 8.38442 | 4.738147 | -0.5275202 | 3.643005 | 0.003268029
71.0389 | 7.844 | 8.352053 | 4.736754 | -0.5080527 | 3.611964 | 0.003334513
71.0489 | 7.8311 | 8.320482 | 4.735365 | -0.4893821 | 3.581714 | 0.003402611
71.0589 | 7.82 | 8.289691 | 4.733981 | -0.4696914 | 3.552238 | 0.003472335
71.0689 | 7.8009 | 8.259664 | 4.732602 | -0.4587636 | 3.523518 | 0.003543692
71.0789 | 7.7992 | 8.230383 | 4.731227 | -0.4311826 | 3.495539 | 0.003616686
71.0889 | 7.7893 | 8.201833 | 4.729857 | -0.412533 | 3.468285 | 0.003691316
71.0989 | 7.7786 | 8.174 | 4.728491 | -0.3953998 | 3.441741 | 0.003767574
71.1089 | 7.7704 | 8.146868 | 4.72713 | -0.3764682 | 3.415893 | 0.003845449
71.1189 | 7.7638 | 8.120425 | 4.725773 | -0.3566247 | 3.390726 | 0.003924922
71.1288 | 7.7553 | 8.094908 | 4.724435 | -0.3396078 | 3.366468 | 0.004005126
71.1388 | 7.7511 | 8.069793 | 4.723088 | -0.3186932 | 3.342618 | 0.004087692
71.1488 | 7.7416 | 8.045328 | 4.721745 | -0.3037276 | 3.319411 | 0.004171753
71.1588 | 7.7369 | 8.021498 | 4.720407 | -0.2845983 | 3.296834 | 0.004257258
71.1688 | 7.7332 | 7.998294 | 4.719073 | -0.2650939 | 3.274876 | 0.004344147
71.1788 | 7.7255 | 7.975703 | 4.717745 | -0.2502034 | 3.253527 | 0.004432346
71.1888 | 7.721 | 7.953715 | 4.71642 | -0.2327154 | 3.232773 | 0.004521775
71.1988 | 7.7121 | 7.932319 | 4.715101 | -0.2202195 | 3.212606 | 0.004612338
71.2088 | 7.7121 | 7.911506 | 4.713786 | -0.1994056 | 3.193016 | 0.004703927
71.2188 | 7.705 | 7.891264 | 4.712475 | -0.1862638 | 3.173992 | 0.004796422
71.2288 | 7.7073 | 7.871585 | 4.71117 | -0.1642848 | 3.155526 | 0.004889691
71.2388 | 7.7034 | 7.852459 | 4.709869 | -0.1490592 | 3.137607 | 0.004983584
71.2488 | 7.7023 | 7.833878 | 4.708572 | -0.1315782 | 3.120228 | 0.005077941
71.2588 | 7.7007 | 7.815833 | 4.70728 | -0.1151333 | 3.10338 | 0.005172586
71.2688 | 7.698 | 7.798316 | 4.705993 | -0.1003165 | 3.087056 | 0.005267326
71.2788 | 7.6982 | 7.781319 | 4.704711 | -0.08311945 | 3.071247 | 0.005361959
71.2888 | 7.6991 | 7.764835 | 4.703433 | -0.06573485 | 3.055946 | 0.005456266
71.2988 | 7.7014 | 7.748855 | 4.70216 | -0.04745528 | 3.041145 | 0.005550015
71.3088 | 7.6981 | 7.733373 | 4.700891 | -0.03527337 | 3.026839 | 0.00564296
71.3188 | 7.6966 | 7.718382 | 4.699628 | -0.02178249 | 3.01302 | 0.005734849
71.3288 | 7.6952 | 7.703876 | 4.698368 | -0.008675993 | 2.999682 | 0.005825414
71.3388 | 7.702 | 7.689848 | 4.697114 | 0.01215232 | 2.986819 | 0.005914383
71.3488 | 7.7007 | 7.676291 | 4.695864 | 0.02440889 | 2.974425 | 0.006001472
71.3588 | 7.7001 | 7.663201 | 4.694619 | 0.03689924 | 2.962495 | 0.006086398
71.3688 | 7.7013 | 7.650571 | 4.693379 | 0.05072926 | 2.951023 | 0.006168871
71.3788 | 7.7054 | 7.638396 | 4.692143 | 0.06700413 | 2.940004 | 0.006248603
71.3888 | 7.7067 | 7.62667 | 4.690912 | 0.08002952 | 2.929433 | 0.006325308
71.3988 | 7.7095 | 7.61539 | 4.689686 | 0.09410953 | 2.919306 | 0.006398705
71.4088 | 7.7121 | 7.604551 | 4.688464 | 0.1075493 | 2.909618 | 0.006468519
71.4188 | 7.7092 | 7.594146 | 4.687248 | 0.1150535 | 2.900364 | 0.006534488
71.4288 | 7.7147 | 7.584174 | 4.686035 | 0.130526 | 2.891542 | 0.00659636
71.4388 | 7.7163 | 7.574629 | 4.684828 | 0.1416711 | 2.883147 | 0.0066539
71.4488 | 7.7126 | 7.565508 | 4.683625 | 0.147092 | 2.875176 | 0.006706891
71.4588 | 7.7111 | 7.556807 | 4.682427 | 0.1542926 | 2.867625 | 0.006755134
71.4688 | 7.7144 | 7.548524 | 4.681234 | 0.165876 | 2.860491 | 0.006798453
71.4788 | 7.7188 | 7.540655 | 4.680046 | 0.1781452 | 2.853772 | 0.006836693
71.4888 | 7.7202 | 7.533197 | 4.678862 | 0.1870027 | 2.847466 | 0.006869726
71.4988 | 7.7154 | 7.526149 | 4.677683 | 0.1892511 | 2.841568 | 0.006897447
71.5088 | 7.715 | 7.519507 | 4.676509 | 0.1954926 | 2.836079 | 0.006919774
71.5188 | 7.7198 | 7.513271 | 4.675339 | 0.2065287 | 2.830995 | 0.006936656
71.5288 | 7.72 | 7.507439 | 4.674175 | 0.2125612 | 2.826316 | 0.006948062
71.5388 | 7.717 | 7.502009 | 4.673015 | 0.2149914 | 2.82204 | 0.006953987
71.5488 | 7.7152 | 7.49698 | 4.671859 | 0.2182203 | 2.818166 | 0.006954449
71.5588 | 7.7157 | 7.492352 | 4.670709 | 0.2233482 | 2.814693 | 0.006949491
71.5688 | 7.7154 | 7.488124 | 4.669563 | 0.2272756 | 2.811622 | 0.006939174
71.5788 | 7.7101 | 7.484297 | 4.668422 | 0.2258026 | 2.808952 | 0.006923578
71.5888 | 7.7101 | 7.480871 | 4.667286 | 0.2292289 | 2.806682 | 0.006902807
71.5988 | 7.7115 | 7.477846 | 4.666155 | 0.2336537 | 2.804815 | 0.006876977
71.6088 | 7.709 | 7.475224 | 4.665028 | 0.2337761 | 2.80335 | 0.006846219
71.6188 | 7.7116 | 7.473005 | 4.663906 | 0.2385948 | 2.802288 | 0.006810681
71.6288 | 7.7079 | 7.471192 | 4.662789 | 0.2367084 | 2.801632 | 0.006770523
71.6388 | 7.7111 | 7.469785 | 4.661677 | 0.2413147 | 2.801382 | 0.006725915
71.6488 | 7.708 | 7.468789 | 4.66057 | 0.2392115 | 2.801542 | 0.006677038
71.6588 | 7.7141 | 7.468204 | 4.659467 | 0.2458962 | 2.802113 | 0.006624082
71.6688 | 7.713 | 7.468034 | 4.658369 | 0.2449661 | 2.803097 | 0.006567246
71.6788 | 7.7113 | 7.468282 | 4.657276 | 0.2430176 | 2.804499 | 0.006506733
71.6888 | 7.7149 | 7.468952 | 4.656188 | 0.2459475 | 2.806322 | 0.006442755
71.6988 | 7.7166 | 7.470048 | 4.655105 | 0.2465517 | 2.808568 | 0.006375529
71.7088 | 7.7149 | 7.471574 | 4.654026 | 0.2433264 | 2.811242 | 0.006305274
71.7187 | 7.716 | 7.473514 | 4.652963 | 0.2424865 | 2.814318 | 0.006232942
71.7287 | 7.7217 | 7.475908 | 4.651894 | 0.2457921 | 2.817857 | 0.006157329
71.7387 | 7.7252 | 7.478746 | 4.65083 | 0.246454 | 2.821837 | 0.006079363
71.7487 | 7.7325 | 7.482034 | 4.64977 | 0.2504663 | 2.826264 | 0.005999271
71.7587 | 7.7347 | 7.485776 | 4.648716 | 0.2489235 | 2.831143 | 0.005917282
71.7687 | 7.7375 | 7.48998 | 4.647666 | 0.2475198 | 2.83648 | 0.00583362
71.7787 | 7.7374 | 7.494651 | 4.646621 | 0.2427489 | 2.842281 | 0.005748509
71.7887 | 7.7415 | 7.499796 | 4.645581 | 0.2417043 | 2.848552 | 0.00566217
71.7987 | 7.751 | 7.505421 | 4.644546 | 0.2455791 | 2.8553 | 0.005574815
71.8087 | 7.7567 | 7.511534 | 4.643516 | 0.2451665 | 2.862531 | 0.005486654
71.8187 | 7.7594 | 7.518141 | 4.64249 | 0.2412586 | 2.870253 | 0.005397892
71.8287 | 7.7553 | 7.525252 | 4.64147 | 0.2300484 | 2.878473 | 0.005308722
71.8387 | 7.763 | 7.532872 | 4.640454 | 0.2301278 | 2.887199 | 0.005219332
71.8487 | 7.7783 | 7.541011 | 4.639443 | 0.2372888 | 2.896438 | 0.005129901
71.8587 | 7.7816 | 7.549677 | 4.638437 | 0.2319229 | 2.906199 | 0.005040599
71.8687 | 7.787 | 7.558878 | 4.637436 | 0.228122 | 2.916491 | 0.004951585
71.8787 | 7.7927 | 7.568623 | 4.63644 | 0.2240769 | 2.927321 | 0.00486301
71.8887 | 7.7961 | 7.578921 | 4.635448 | 0.2171787 | 2.938698 | 0.004775012
71.8987 | 7.8113 | 7.589782 | 4.634462 | 0.2215184 | 2.950632 | 0.00468772
71.9087 | 7.8152 | 7.601213 | 4.63348 | 0.2139867 | 2.963132 | 0.004601254
71.9187 | 7.8252 | 7.613226 | 4.632503 | 0.211974 | 2.976207 | 0.004515721
71.9287 | 7.8299 | 7.625829 | 4.631531 | 0.2040709 | 2.989867 | 0.004431221
71.9387 | 7.8465 | 7.639032 | 4.630564 | 0.2074676 | 3.00412 | 0.00434784
71.9487 | 7.8616 | 7.652846 | 4.629602 | 0.2087543 | 3.018978 | 0.004265658
71.9587 | 7.8668 | 7.667279 | 4.628645 | 0.1995213 | 3.034449 | 0.004184745
71.9687 | 7.8746 | 7.682341 | 4.627692 | 0.1922588 | 3.050544 | 0.004105159
71.9787 | 7.8935 | 7.698043 | 4.626745 | 0.1954569 | 3.067271 | 0.004026954
71.9887 | 7.9092 | 7.714394 | 4.625802 | 0.1948058 | 3.084642 | 0.003950171
71.9987 | 7.9239 | 7.731404 | 4.624865 | 0.1924959 | 3.102665 | 0.00387485
72.0087 | 7.9398 | 7.749082 | 4.623932 | 0.1907178 | 3.121349 | 0.003801017
72.0187 | 7.9595 | 7.767438 | 4.623004 | 0.1920619 | 3.140705 | 0.003728696
72.0287 | 7.9767 | 7.786481 | 4.622081 | 0.1902194 | 3.160742 | 0.003657903
72.0387 | 7.9981 | 7.806219 | 4.621163 | 0.1918811 | 3.181467 | 0.003588651
72.0487 | 8.0188 | 7.826661 | 4.62025 | 0.192139 | 3.20289 | 0.003520942
72.0587 | 8.0413 | 7.847815 | 4.619342 | 0.193485 | 3.225018 | 0.003454781
72.0687 | 8.0586 | 7.869689 | 4.618439 | 0.1889113 | 3.24786 | 0.003390162
72.0787 | 8.0898 | 7.892289 | 4.61754 | 0.1975113 | 3.271421 | 0.003327081
72.0887 | 8.111 | 7.915622 | 4.616647 | 0.1953784 | 3.295709 | 0.003265524
72.0987 | 8.1457 | 7.939693 | 4.615758 | 0.2060073 | 3.320729 | 0.003205482
72.1087 | 8.1689 | 7.964507 | 4.614875 | 0.204393 | 3.346485 | 0.003146935
72.1187 | 8.1947 | 7.990068 | 4.613996 | 0.2046318 | 3.372982 | 0.003089868
72.1287 | 8.2365 | 8.016379 | 4.613123 | 0.2201207 | 3.400222 | 0.003034258
72.1387 | 8.2732 | 8.043442 | 4.612254 | 0.2297581 | 3.428208 | 0.002980085
72.1487 | 8.3047 | 8.071257 | 4.61139 | 0.2334429 | 3.45694 | 0.002927324
72.1587 | 8.3371 | 8.099824 | 4.610531 | 0.2372764 | 3.486416 | 0.00287595
72.1687 | 8.3724 | 8.12914 | 4.609677 | 0.2432601 | 3.516637 | 0.002825938
72.1787 | 8.4233 | 8.159203 | 4.608828 | 0.2640973 | 3.547597 | 0.00277726
72.1887 | 8.4674 | 8.190007 | 4.607984 | 0.2773931 | 3.579293 | 0.002729889
72.1987 | 8.5068 | 8.221546 | 4.607145 | 0.2852536 | 3.611717 | 0.002683798
72.2087 | 8.5484 | 8.253813 | 4.606311 | 0.2945873 | 3.644862 | 0.002638957
72.2187 | 8.5915 | 8.286797 | 4.605482 | 0.3047034 | 3.678719 | 0.002595338
72.2287 | 8.6536 | 8.320487 | 4.604658 | 0.3331132 | 3.713276 | 0.002552913
72.2387 | 8.7054 | 8.35487 | 4.603839 | 0.3505302 | 3.748519 | 0.002511652
72.2487 | 8.7558 | 8.389932 | 4.603025 | 0.3658685 | 3.784435 | 0.002471526
72.2587 | 8.8079 | 8.425655 | 4.602215 | 0.3822446 | 3.821007 | 0.002432508
72.2687 | 8.8609 | 8.462023 | 4.601411 | 0.3988766 | 3.858218 | 0.002394569
72.2787 | 8.9319 | 8.499017 | 4.600612 | 0.4328834 | 3.896047 | 0.002357681
72.2887 | 8.9901 | 8.536614 | 4.599818 | 0.4534862 | 3.934474 | 0.002321816
72.2987 | 9.0586 | 8.574793 | 4.599028 | 0.4838071 | 3.973478 | 0.002286946
72.3086 | 9.1096 | 8.613138 | 4.598252 | 0.4964625 | 4.012632 | 0.002253389
72.3186 | 9.1758 | 8.652404 | 4.597472 | 0.5233957 | 4.052712 | 0.002220421
72.3286 | 9.2544 | 8.692181 | 4.596698 | 0.5622193 | 4.093295 | 0.00218837
72.3386 | 9.3155 | 8.732441 | 4.595928 | 0.5830589 | 4.134356 | 0.002157211
72.3486 | 9.3907 | 8.773159 | 4.595164 | 0.6175411 | 4.175868 | 0.002126917
72.3586 | 9.455 | 8.814308 | 4.594404 | 0.6406918 | 4.217806 | 0.002097466
72.3686 | 9.5347 | 8.855862 | 4.59365 | 0.6788383 | 4.260143 | 0.002068833
72.3786 | 9.6113 | 8.897793 | 4.5929 | 0.7135066 | 4.302852 | 0.002040995
72.3886 | 9.6881 | 8.940077 | 4.592156 | 0.7480228 | 4.345907 | 0.002013928
72.3986 | 9.7618 | 8.982687 | 4.591416 | 0.7791128 | 4.389283 | 0.001987612
72.4086 | 9.8386 | 9.025598 | 4.590682 | 0.8130024 | 4.432954 | 0.001962025
72.4186 | 9.9196 | 9.068784 | 4.589952 | 0.8508158 | 4.476895 | 0.001937144
72.4286 | 10.0047 | 9.112222 | 4.589228 | 0.8924779 | 4.521081 | 0.001912951
72.4386 | 10.0834 | 9.155888 | 4.588509 | 0.9275121 | 4.56549 | 0.001889424
72.4486 | 10.1594 | 9.199758 | 4.587794 | 0.9596424 | 4.610097 | 0.001866546
72.4586 | 10.2267 | 9.243808 | 4.587085 | 0.9828918 | 4.654879 | 0.001844295
72.4686 | 10.3231 | 9.288017 | 4.58638 | 1.035083 | 4.699814 | 0.001822656
72.4786 | 10.405 | 9.33236 | 4.585681 | 1.07264 | 4.744877 | 0.00180161
72.4886 | 10.4803 | 9.376812 | 4.584986 | 1.103488 | 4.790045 | 0.001781139
72.4986 | 10.5617 | 9.421351 | 4.584297 | 1.140349 | 4.835292 | 0.001761227
72.5086 | 10.6304 | 9.465948 | 4.583613 | 1.164452 | 4.880593 | 0.001741858
72.5186 | 10.7227 | 9.510577 | 4.582933 | 1.212123 | 4.925921 | 0.001723015
72.5286 | 10.7988 | 9.555208 | 4.582259 | 1.243592 | 4.971244 | 0.001704685
72.5386 | 10.8783 | 9.599808 | 4.58159 | 1.278492 | 5.016531 | 0.001686852
72.5486 | 10.944 | 9.644342 | 4.580926 | 1.299658 | 5.061747 | 0.001669501
72.5586 | 11.0184 | 9.688771 | 4.580266 | 1.329629 | 5.106852 | 0.001652619
72.5686 | 11.1003 | 9.733054 | 4.579612 | 1.367246 | 5.151805 | 0.001636192
72.5786 | 11.1671 | 9.777144 | 4.578963 | 1.389956 | 5.19656 | 0.001620208
72.5886 | 11.2233 | 9.82099 | 4.578319 | 1.40231 | 5.241066 | 0.001604653
72.5986 | 11.2867 | 9.864537 | 4.57768 | 1.422163 | 5.285268 | 0.001589516
72.6086 | 11.35 | 9.907727 | 4.577046 | 1.442273 | 5.329107 | 0.001574784
72.6186 | 11.4254 | 9.950496 | 4.576417 | 1.474904 | 5.372518 | 0.001560447
72.6286 | 11.4806 | 9.992773 | 4.575793 | 1.487827 | 5.415434 | 0.001546492
72.6386 | 11.5307 | 10.03449 | 4.575174 | 1.496212 | 5.45778 | 0.001532911
72.6486 | 11.583 | 10.07556 | 4.57456 | 1.507439 | 5.499481 | 0.001519691
72.6586 | 11.6308 | 10.11591 | 4.573952 | 1.514888 | 5.540454 | 0.001506823
72.6686 | 11.6833 | 10.15546 | 4.573348 | 1.527843 | 5.580615 | 0.001494298
72.6786 | 11.736 | 10.19411 | 4.572749 | 1.541891 | 5.619877 | 0.001482105
72.6886 | 11.7714 | 10.23178 | 4.572156 | 1.539624 | 5.65815 | 0.001470236
72.6986 | 11.8003 | 10.26837 | 4.571567 | 1.531931 | 5.695343 | 0.001458682
72.7086 | 11.8338 | 10.30379 | 4.570983 | 1.530006 | 5.731363 | 0.001447435
72.7186 | 11.8601 | 10.33796 | 4.570405 | 1.522139 | 5.766119 | 0.001436486
72.7286 | 11.8974 | 10.37078 | 4.569832 | 1.526623 | 5.79952 | 0.001425827
72.7386 | 11.9227 | 10.40216 | 4.569263 | 1.520545 | 5.831477 | 0.001415451
72.7486 | 11.9381 | 10.43201 | 4.5687 | 1.506093 | 5.861902 | 0.00140535
72.7586 | 11.9517 | 10.46025 | 4.568142 | 1.491448 | 5.890714 | 0.001395516
72.7686 | 11.9743 | 10.48681 | 4.567589 | 1.487489 | 5.917836 | 0.001385944
72.7786 | 11.9791 | 10.51161 | 4.567041 | 1.467487 | 5.943196 | 0.001376626
72.7886 | 11.9975 | 10.53459 | 4.566498 | 1.462908 | 5.966727 | 0.001367555
72.7986 | 11.9883 | 10.55569 | 4.56596 | 1.43261 | 5.988371 | 0.001358725
72.8086 | 11.9871 | 10.57486 | 4.565427 | 1.412243 | 6.00808 | 0.001350131
72.8186 | 11.9935 | 10.59205 | 4.564899 | 1.40145 | 6.02581 | 0.001341766
72.8286 | 11.9839 | 10.60724 | 4.564376 | 1.376662 | 6.041528 | 0.001333625
72.8386 | 11.9627 | 10.62039 | 4.563859 | 1.342305 | 6.055211 | 0.001325701
72.8486 | 11.9584 | 10.63151 | 4.563346 | 1.326892 | 6.066844 | 0.00131799
72.8586 | 11.9378 | 10.64057 | 4.562838 | 1.297229 | 6.076422 | 0.001310487
72.8686 | 11.918 | 10.64759 | 4.562336 | 1.270412 | 6.083949 | 0.001303186
72.8786 | 11.901 | 10.65257 | 4.561839 | 1.248427 | 6.089439 | 0.001296083
72.8885 | 11.878 | 10.65552 | 4.561351 | 1.222479 | 6.092881 | 0.001289238
72.8985 | 11.8438 | 10.65653 | 4.560864 | 1.187266 | 6.094387 | 0.001282514
72.9085 | 11.8132 | 10.6556 | 4.560382 | 1.157597 | 6.093945 | 0.001275974
72.9185 | 11.7846 | 10.65277 | 4.559905 | 1.131825 | 6.0916 | 0.001269613
72.9285 | 11.7481 | 10.6481 | 4.559433 | 1.099999 | 6.087405 | 0.001263428
72.9385 | 11.7125 | 10.64164 | 4.558966 | 1.07086 | 6.081416 | 0.001257415
72.9485 | 11.677 | 10.63346 | 4.558504 | 1.043544 | 6.0737 | 0.001251569
72.9585 | 11.6209 | 10.62362 | 4.558048 | 0.997281 | 6.064326 | 0.001245887
72.9685 | 11.5855 | 10.6122 | 4.557596 | 0.9732974 | 6.053366 | 0.001240365
72.9785 | 11.5553 | 10.59929 | 4.557149 | 0.9560144 | 6.040901 | 0.001235
72.9885 | 11.5042 | 10.58495 | 4.556708 | 0.9192499 | 6.027012 | 0.001229788
72.9985 | 11.4595 | 10.56928 | 4.556272 | 0.8902184 | 6.011785 | 0.001224726
73.0085 | 11.4164 | 10.55237 | 4.55584 | 0.8640307 | 5.995309 | 0.001219811
73.0185 | 11.3621 | 10.5343 | 4.555414 | 0.8277956 | 5.977675 | 0.00121504
73.0285 | 11.3224 | 10.51518 | 4.554993 | 0.8072202 | 5.958976 | 0.00121041
73.0385 | 11.2778 | 10.49509 | 4.554577 | 0.7827076 | 5.939309 | 0.001205917
73.0485 | 11.2262 | 10.47414 | 4.554166 | 0.7520611 | 5.918771 | 0.001201559
73.0585 | 11.1753 | 10.45242 | 4.55376 | 0.7228824 | 5.89746 | 0.001197333
73.0685 | 11.1271 | 10.43003 | 4.55336 | 0.6970707 | 5.875476 | 0.001193237
73.0785 | 11.0866 | 10.40707 | 4.552964 | 0.6795262 | 5.85292 | 0.001189268
73.0885 | 11.0359 | 10.38365 | 4.552574 | 0.6522478 | 5.829893 | 0.001185423
73.0985 | 10.989 | 10.35986 | 4.552188 | 0.6291351 | 5.806495 | 0.001181701
73.1085 | 10.9412 | 10.33581 | 4.551808 | 0.6053871 | 5.782827 | 0.001178098
73.1185 | 10.9009 | 10.3116 | 4.551433 | 0.5893042 | 5.758988 | 0.001174612
73.1285 | 10.8579 | 10.28731 | 4.551063 | 0.5705881 | 5.735078 | 0.001171242
73.1385 | 10.8217 | 10.26306 | 4.550698 | 0.5586413 | 5.711193 | 0.001167985
73.1485 | 10.7762 | 10.23893 | 4.550338 | 0.5372688 | 5.687428 | 0.001164839
73.1585 | 10.7364 | 10.21502 | 4.549983 | 0.5213777 | 5.663877 | 0.001161802
73.1685 | 10.6958 | 10.19142 | 4.549634 | 0.5043773 | 5.64063 | 0.001158872
73.1785 | 10.6651 | 10.16822 | 4.549289 | 0.4968806 | 5.617774 | 0.001156047
73.1885 | 10.6318 | 10.1455 | 4.54895 | 0.4863026 | 5.595395 | 0.001153326
73.1985 | 10.6081 | 10.12334 | 4.548615 | 0.484763 | 5.573571 | 0.001150706
73.2085 | 10.5636 | 10.10182 | 4.548286 | 0.4617837 | 5.552382 | 0.001148186
73.2185 | 10.5431 | 10.08101 | 4.547962 | 0.4620919 | 5.5319 | 0.001145764
73.2285 | 10.5238 | 10.06098 | 4.547643 | 0.4628173 | 5.512196 | 0.001143438
73.2385 | 10.5031 | 10.0418 | 4.547329 | 0.4612953 | 5.493334 | 0.001141207
73.2485 | 10.4816 | 10.02354 | 4.54702 | 0.4580633 | 5.475377 | 0.00113907
73.2585 | 10.462 | 10.00624 | 4.546717 | 0.4557643 | 5.458382 | 0.001137025
73.2685 | 10.4444 | 9.989956 | 4.546418 | 0.4544443 | 5.442403 | 0.00113507
73.2785 | 10.4317 | 9.974746 | 4.546125 | 0.4569541 | 5.427488 | 0.001133205
73.2885 | 10.4318 | 9.960652 | 4.545836 | 0.4711478 | 5.413685 | 0.001131427
73.2985 | 10.4204 | 9.947717 | 4.545553 | 0.4726834 | 5.401034 | 0.001129735
73.3085 | 10.4181 | 9.935978 | 4.545275 | 0.4821225 | 5.389575 | 0.001128129
73.3185 | 10.4104 | 9.925471 | 4.545002 | 0.4849294 | 5.379342 | 0.001126606
73.3285 | 10.4073 | 9.916227 | 4.544734 | 0.4910729 | 5.370368 | 0.001125166
73.3385 | 10.4076 | 9.908275 | 4.544471 | 0.4993246 | 5.36268 | 0.001123808
73.3485 | 10.4169 | 9.901643 | 4.544213 | 0.5152574 | 5.356307 | 0.00112253
73.3585 | 10.4211 | 9.896351 | 4.543961 | 0.5247488 | 5.351269 | 0.001121331
73.3685 | 10.431 | 9.892422 | 4.543713 | 0.5385775 | 5.347589 | 0.001120211
73.3785 | 10.4314 | 9.889875 | 4.543471 | 0.5415249 | 5.345285 | 0.001119168
73.3885 | 10.4509 | 9.888726 | 4.543234 | 0.5621739 | 5.344374 | 0.001118201
73.3985 | 10.4626 | 9.88899 | 4.543002 | 0.5736096 | 5.344871 | 0.001117309
73.4085 | 10.481 | 9.890681 | 4.542775 | 0.5903186 | 5.34679 | 0.001116492
73.4185 | 10.49 | 9.893812 | 4.542553 | 0.5961885 | 5.350143 | 0.001115748
73.4285 | 10.5123 | 9.898391 | 4.542336 | 0.6139091 | 5.35494 | 0.001115077
73.4385 | 10.5263 | 9.90443 | 4.542124 | 0.6218699 | 5.361191 | 0.001114477
73.4485 | 10.5531 | 9.911938 | 4.541918 | 0.6411622 | 5.368906 | 0.001113948
73.4585 | 10.5663 | 9.920922 | 4.541717 | 0.6453776 | 5.378092 | 0.001113489
73.4685 | 10.5912 | 9.931392 | 4.54152 | 0.6598081 | 5.388759 | 0.0011131
73.4784 | 10.6165 | 9.943229 | 4.541331 | 0.6732714 | 5.400785 | 0.001112782
73.4884 | 10.6352 | 9.956675 | 4.541145 | 0.678525 | 5.414418 | 0.001112528
73.4984 | 10.6762 | 9.971628 | 4.540964 | 0.7045719 | 5.429552 | 0.001112341
73.5084 | 10.6942 | 9.988095 | 4.540788 | 0.7061051 | 5.446195 | 0.001112221
73.5184 | 10.7304 | 10.00608 | 4.540617 | 0.7243173 | 5.464353 | 0.001112166
73.5284 | 10.7535 | 10.0256 | 4.540451 | 0.7279007 | 5.484036 | 0.001112177
73.5384 | 10.7778 | 10.04665 | 4.540291 | 0.7311481 | 5.505249 | 0.001112252
73.5484 | 10.8167 | 10.06925 | 4.540135 | 0.7474506 | 5.528002 | 0.001112391
73.5584 | 10.848 | 10.0934 | 4.539985 | 0.7546002 | 5.552302 | 0.001112594
73.5684 | 10.8805 | 10.11911 | 4.53984 | 0.7613866 | 5.578161 | 0.001112859
73.5784 | 10.9043 | 10.1464 | 4.5397 | 0.7579007 | 5.605586 | 0.001113187
73.5884 | 10.932 | 10.17527 | 4.539565 | 0.7567314 | 5.63459 | 0.001113576
73.5984 | 10.9701 | 10.20573 | 4.539435 | 0.7643672 | 5.665184 | 0.001114027
73.6084 | 11.0052 | 10.2378 | 4.53931 | 0.767396 | 5.697379 | 0.001114539
73.6184 | 11.0383 | 10.2715 | 4.53919 | 0.7668045 | 5.73119 | 0.001115111
73.6284 | 11.0764 | 10.30682 | 4.539076 | 0.7695784 | 5.76663 | 0.001115743
73.6384 | 11.0999 | 10.3438 | 4.538966 | 0.7561023 | 5.803715 | 0.001116435
73.6484 | 11.1289 | 10.38244 | 4.538862 | 0.7464608 | 5.84246 | 0.001117186
73.6584 | 11.1703 | 10.42276 | 4.538763 | 0.7475356 | 5.882884 | 0.001117995
73.6684 | 11.204 | 10.46479 | 4.538669 | 0.7392092 | 5.925003 | 0.001118863
73.6784 | 11.2368 | 10.50854 | 4.53858 | 0.7282603 | 5.96884 | 0.001119789
73.6884 | 11.2712 | 10.55403 | 4.538496 | 0.7171705 | 6.014413 | 0.001120773
73.6984 | 11.2873 | 10.60128 | 4.538417 | 0.6860159 | 6.061745 | 0.001121814
73.7084 | 11.3199 | 10.65033 | 4.538343 | 0.6695732 | 6.11086 | 0.001122913
73.7184 | 11.3638 | 10.70118 | 4.538275 | 0.6626181 | 6.161783 | 0.001124068
73.7284 | 11.3852 | 10.75388 | 4.538211 | 0.631324 | 6.214539 | 0.00112528
73.7384 | 11.4228 | 10.80844 | 4.538153 | 0.6143634 | 6.269157 | 0.001126548
73.7484 | 11.4508 | 10.86489 | 4.5381 | 0.5859084 | 6.325664 | 0.001127872
73.7584 | 11.4811 | 10.92327 | 4.538052 | 0.5578271 | 6.384092 | 0.001129252
73.7684 | 11.5098 | 10.98361 | 4.538009 | 0.5261882 | 6.444472 | 0.001130688
73.7784 | 11.5452 | 11.04594 | 4.537971 | 0.4992578 | 6.506839 | 0.001132179
73.7884 | 11.571 | 11.1103 | 4.537938 | 0.4607014 | 6.571227 | 0.001133725
73.7984 | 11.6033 | 11.17672 | 4.53791 | 0.4265825 | 6.637672 | 0.001135327
73.8084 | 11.6286 | 11.24524 | 4.537888 | 0.3833619 | 6.706214 | 0.001136983
73.8184 | 11.6568 | 11.3159 | 4.53787 | 0.3409009 | 6.77689 | 0.001138694
73.8284 | 11.6854 | 11.38874 | 4.537858 | 0.2966566 | 6.849745 | 0.00114046
73.8384 | 11.7196 | 11.46381 | 4.53785 | 0.2557866 | 6.924821 | 0.00114228
73.8484 | 11.749 | 11.54116 | 4.537848 | 0.2078448 | 7.002163 | 0.001144155
73.8584 | 11.7848 | 11.62081 | 4.537851 | 0.1639851 | 7.081818 | 0.001146084
73.8684 | 11.8072 | 11.70284 | 4.537859 | 0.1043579 | 7.163835 | 0.001148067
73.8784 | 11.8422 | 11.78729 | 4.537872 | 0.05491338 | 7.248265 | 0.001150104
73.8884 | 11.8793 | 11.8742 | 4.53789 | 0.00509814 | 7.33516 | 0.001152196
73.8984 | 11.9099 | 11.96364 | 4.537913 | -0.05374041 | 7.424573 | 0.001154341
73.9084 | 11.9423 | 12.05566 | 4.537942 | -0.1133618 | 7.516564 | 0.001156541
73.9184 | 11.9698 | 12.15032 | 4.537975 | -0.1805211 | 7.611187 | 0.001158794
73.9284 | 12.0023 | 12.24768 | 4.538014 | -0.2453809 | 7.708506 | 0.001161102
73.9384 | 12.0502 | 12.3478 | 4.538057 | -0.2976017 | 7.808581 | 0.001163463
73.9484 | 12.0779 | 12.45075 | 4.538106 | -0.3728489 | 7.911477 | 0.001165879
73.9584 | 12.1203 | 12.55659 | 4.53816 | -0.4362886 | 8.01726 | 0.001168349
73.9684 | 12.1597 | 12.66539 | 4.538219 | -0.50569 | 8.126 | 0.001170872
73.9784 | 12.1947 | 12.77722 | 4.538283 | -0.5825226 | 8.237767 | 0.00117345
73.9884 | 12.234 | 12.89216 | 4.538352 | -0.6581595 | 8.352632 | 0.001176082
73.9984 | 12.2793 | 13.01027 | 4.538426 | -0.7309749 | 8.47067 | 0.001178768
74.0084 | 12.3349 | 13.13165 | 4.538505 | -0.7967463 | 8.59196 | 0.001181509
74.0184 | 12.3776 | 13.25635 | 4.538589 | -0.878752 | 8.716578 | 0.001184304
74.0284 | 12.4198 | 13.38447 | 4.538679 | -0.9646724 | 8.844606 | 0.001187153
74.0384 | 12.4658 | 13.51609 | 4.538773 | -1.050291 | 8.976128 | 0.001190057
74.0484 | 12.5305 | 13.65129 | 4.538873 | -1.120793 | 9.111227 | 0.001193016
74.0583 | 12.5935 | 13.78875 | 4.538976 | -1.195246 | 9.248574 | 0.001195999
74.0683 | 12.6317 | 13.93134 | 4.539086 | -1.299638 | 9.391053 | 0.001199068
74.0783 | 12.7099 | 14.07778 | 4.539201 | -1.367877 | 9.537375 | 0.001202191
74.0883 | 12.7717 | 14.22816 | 4.53932 | -1.456456 | 9.687631 | 0.00120537
74.0983 | 12.8382 | 14.38257 | 4.539445 | -1.544372 | 9.841918 | 0.001208604
74.1083 | 12.9137 | 14.54112 | 4.539575 | -1.627415 | 10.00033 | 0.001211894
74.1183 | 12.9986 | 14.70389 | 4.53971 | -1.705286 | 10.16296 | 0.001215241
74.1283 | 13.0762 | 14.87098 | 4.53985 | -1.794781 | 10.32991 | 0.001218643
74.1383 | 13.1725 | 15.0425 | 4.539995 | -1.87 | 10.50128 | 0.001222101
74.1483 | 13.2504 | 15.21854 | 4.540146 | -1.968144 | 10.67717 | 0.001225616
74.1583 | 13.3502 | 15.39921 | 4.540301 | -2.049012 | 10.85768 | 0.001229188
74.1683 | 13.4661 | 15.58461 | 4.540461 | -2.118506 | 11.04291 | 0.001232817
74.1783 | 13.577 | 15.77483 | 4.540626 | -2.197828 | 11.23297 | 0.001236504
74.1883 | 13.6845 | 15.96998 | 4.540797 | -2.285479 | 11.42794 | 0.001240248
74.1983 | 13.8116 | 16.17016 | 4.540972 | -2.358559 | 11.62794 | 0.00124405
74.2083 | 13.9267 | 16.37547 | 4.541153 | -2.448768 | 11.83307 | 0.00124791
74.2183 | 14.0855 | 16.586 | 4.541339 | -2.500504 | 12.04341 | 0.001251829
74.2283 | 14.2324 | 16.80186 | 4.541529 | -2.569463 | 12.25908 | 0.001255807
74.2383 | 14.3964 | 17.02314 | 4.541725 | -2.626742 | 12.48016 | 0.001259844
74.2483 | 14.5701 | 17.24993 | 4.541926 | -2.679827 | 12.70674 | 0.00126394
74.2583 | 14.7333 | 17.48231 | 4.542131 | -2.749009 | 12.93891 | 0.001268096
74.2683 | 14.9092 | 17.72037 | 4.542342 | -2.81117 | 13.17676 | 0.001272313
74.2783 | 15.1342 | 17.96419 | 4.542558 | -2.829987 | 13.42035 | 0.00127659
74.2883 | 15.3466 | 18.21383 | 4.542779 | -2.867233 | 13.66977 | 0.001280929
74.2983 | 15.5616 | 18.46937 | 4.543005 | -2.907771 | 13.92508 | 0.001285328
74.3083 | 15.7855 | 18.73086 | 4.543236 | -2.945358 | 14.18633 | 0.00128979
74.3183 | 16.0235 | 18.99834 | 4.543472 | -2.974842 | 14.45358 | 0.001294314
74.3283 | 16.2746 | 19.27186 | 4.543713 | -2.997261 | 14.72685 | 0.0012989
74.3383 | 16.5667 | 19.55144 | 4.543959 | -2.984742 | 15.00618 | 0.00130355
74.3483 | 16.8502 | 19.8371 | 4.54421 | -2.986897 | 15.29158 | 0.001308264
74.3583 | 17.1603 | 20.12883 | 4.544466 | -2.968526 | 15.58305 | 0.001313041
74.3683 | 17.476 | 20.42661 | 4.544728 | -2.950615 | 15.88057 | 0.001317884
74.3783 | 17.7975 | 20.73043 | 4.544994 | -2.93293 | 16.18411 | 0.001322791
74.3883 | 18.1221 | 21.04022 | 4.545265 | -2.918121 | 16.49363 | 0.001327764
74.3983 | 18.5122 | 21.35592 | 4.545541 | -2.843716 | 16.80904 | 0.001332803
74.4083 | 18.8773 | 21.67742 | 4.545822 | -2.800122 | 17.13026 | 0.001337909
74.4183 | 19.274 | 22.00462 | 4.546109 | -2.730624 | 17.45717 | 0.001343081
74.4283 | 19.6526 | 22.33738 | 4.5464 | -2.684783 | 17.78963 | 0.001348322
74.4383 | 20.0682 | 22.67553 | 4.546696 | -2.607332 | 18.12748 | 0.001353631
74.4483 | 20.5 | 23.01887 | 4.546998 | -2.518874 | 18.47052 | 0.00135901
74.4583 | 20.9569 | 23.36719 | 4.547304 | -2.410288 | 18.81852 | 0.001364457
74.4683 | 21.4488 | 23.72022 | 4.547615 | -2.271421 | 19.17124 | 0.001369975
74.4783 | 21.9431 | 24.07768 | 4.547932 | -2.13458 | 19.52837 | 0.001375564
74.4883 | 22.4239 | 24.43925 | 4.548253 | -2.015352 | 19.88962 | 0.001381224
74.4983 | 22.9285 | 24.80458 | 4.548579 | -1.876081 | 20.25462 | 0.001386957
74.5083 | 23.4195 | 25.17328 | 4.548911 | -1.753782 | 20.62298 | 0.001392762
74.5183 | 24.0004 | 25.54493 | 4.549247 | -1.544533 | 20.99429 | 0.00139864
74.5283 | 24.5387 | 25.91908 | 4.549588 | -1.380376 | 21.36808 | 0.001404593
74.5383 | 25.0962 | 26.29522 | 4.549934 | -1.199021 | 21.74388 | 0.001410621
74.5483 | 25.6331 | 26.67285 | 4.550286 | -1.039749 | 22.12115 | 0.001416725
74.5583 | 26.2128 | 27.0514 | 4.550642 | -0.8385998 | 22.49933 | 0.001422905
74.5683 | 26.7955 | 27.43029 | 4.551003 | -0.6347876 | 22.87786 | 0.001429162
74.5783 | 27.4054 | 27.8089 | 4.551369 | -0.4035048 | 23.2561 | 0.001435498
74.5883 | 28.0063 | 28.18661 | 4.551741 | -0.1803077 | 23.63343 | 0.001441912
74.5983 | 28.6411 | 28.56274 | 4.552117 | 0.07836291 | 24.00917 | 0.001448405
74.6083 | 29.2147 | 28.93661 | 4.552498 | 0.2780872 | 24.38266 | 0.00145498
74.6183 | 29.8104 | 29.30754 | 4.552884 | 0.5028603 | 24.75319 | 0.001461635
74.6283 | 30.4068 | 29.67482 | 4.553275 | 0.7319845 | 25.12007 | 0.001468373
74.6383 | 31.0473 | 30.03773 | 4.553671 | 1.009574 | 25.48258 | 0.001475194
74.6482 | 31.6535 | 30.39199 | 4.554068 | 1.261509 | 25.83644 | 0.001482028
74.6582 | 32.2303 | 30.7441 | 4.554474 | 1.486196 | 26.18814 | 0.001489017
74.6682 | 32.7901 | 31.08975 | 4.554885 | 1.700353 | 26.53337 | 0.001496092
74.6782 | 33.3696 | 31.42824 | 4.555301 | 1.941363 | 26.87143 | 0.001503254
74.6882 | 33.9497 | 31.75891 | 4.555721 | 2.190791 | 27.20168 | 0.001510503
74.6982 | 34.554 | 32.08112 | 4.556147 | 2.472876 | 27.52346 | 0.001517841
74.7082 | 35.0965 | 32.39427 | 4.556578 | 2.702226 | 27.83617 | 0.001525269
74.7182 | 35.6452 | 32.69778 | 4.557013 | 2.94742 | 28.13923 | 0.001532788
74.7282 | 36.1359 | 32.9911 | 4.557454 | 3.1448 | 28.43211 | 0.001540399
74.7382 | 36.6389 | 33.27374 | 4.557899 | 3.365163 | 28.71429 | 0.001548103
74.7482 | 37.0989 | 33.54522 | 4.55835 | 3.553681 | 28.98531 | 0.001555901
74.7582 | 37.5749 | 33.80514 | 4.558805 | 3.769763 | 29.24477 | 0.001563795
74.7682 | 38.0253 | 34.05311 | 4.559265 | 3.972191 | 29.49227 | 0.001571785
74.7782 | 38.46 | 34.28881 | 4.559731 | 4.171195 | 29.72749 | 0.001579872
74.7882 | 38.7408 | 34.51194 | 4.560201 | 4.22886 | 29.95015 | 0.001588059
74.7982 | 39.1499 | 34.72226 | 4.560676 | 4.427637 | 30.15999 | 0.001596345
74.8082 | 39.4693 | 34.91957 | 4.561156 | 4.549727 | 30.35681 | 0.001604733
74.8182 | 39.8147 | 35.1037 | 4.561641 | 4.710998 | 30.54045 | 0.001613223
74.8282 | 40.0857 | 35.27452 | 4.56213 | 4.811179 | 30.71077 | 0.001621817
74.8382 | 40.3402 | 35.43194 | 4.562625 | 4.908255 | 30.86769 | 0.001630516
74.8482 | 40.5373 | 35.57591 | 4.563125 | 4.961394 | 31.01114 | 0.001639322
74.8582 | 40.7014 | 35.70639 | 4.563629 | 4.995014 | 31.14111 | 0.001648236
74.8682 | 40.789 | 35.82338 | 4.564139 | 4.96562 | 31.25758 | 0.001657259
74.8782 | 40.958 | 35.92693 | 4.564653 | 5.031075 | 31.36061 | 0.001666393
74.8882 | 41.027 | 36.01708 | 4.565172 | 5.009923 | 31.45023 | 0.001675639
74.8982 | 41.0899 | 36.09392 | 4.565696 | 4.995979 | 31.52654 | 0.001684998
74.9082 | 41.0676 | 36.15757 | 4.566225 | 4.910032 | 31.58965 | 0.001694473
74.9182 | 41.0483 | 36.20816 | 4.566759 | 4.840143 | 31.63969 | 0.001704065
74.9282 | 40.9766 | 36.24585 | 4.567298 | 4.730751 | 31.67684 | 0.001713775
74.9382 | 40.9497 | 36.27083 | 4.567841 | 4.678868 | 31.70127 | 0.001723605
74.9482 | 40.8025 | 36.28332 | 4.56839 | 4.519176 | 31.7132 | 0.001733557
74.9582 | 40.6687 | 36.28356 | 4.568943 | 4.385136 | 31.71288 | 0.001743632
74.9682 | 40.4697 | 36.27183 | 4.569501 | 4.197872 | 31.70057 | 0.001753832
74.9782 | 40.2654 | 36.24842 | 4.570064 | 4.016985 | 31.67659 | 0.001764158
74.9882 | 39.9929 | 36.21365 | 4.570632 | 3.779249 | 31.64124 | 0.001774614
74.9982 | 39.756 | 36.1679 | 4.571205 | 3.588104 | 31.59491 | 0.001785199
75.0082 | 39.4615 | 36.11154 | 4.571783 | 3.349962 | 31.53796 | 0.001795917
75.0182 | 39.167 | 36.045 | 4.572365 | 3.122004 | 31.47082 | 0.001806768
75.0282 | 38.8241 | 35.96871 | 4.572952 | 2.855393 | 31.39394 | 0.001817756
75.0382 | 38.473 | 35.88315 | 4.573544 | 2.589853 | 31.30777 | 0.001828882
75.0482 | 38.0695 | 35.78881 | 4.574141 | 2.280691 | 31.21283 | 0.001840148
75.0582 | 37.6692 | 35.68621 | 4.574743 | 1.982988 | 31.10962 | 0.001851555
75.0682 | 37.2852 | 35.57589 | 4.57535 | 1.709307 | 30.99868 | 0.001863107
75.0782 | 36.872 | 35.45841 | 4.575961 | 1.413594 | 30.88057 | 0.001874805
75.0882 | 36.4171 | 35.33432 | 4.576578 | 1.082776 | 30.75586 | 0.001886651
75.0982 | 35.9573 | 35.20423 | 4.577199 | 0.7530729 | 30.62513 | 0.001898648
75.1082 | 35.5015 | 35.0687 | 4.577825 | 0.4327955 | 30.48897 | 0.001910798
75.1182 | 35.0354 | 34.92835 | 4.578456 | 0.1070505 | 30.34797 | 0.001923103
75.1282 | 34.5431 | 34.78376 | 4.579091 | -0.2406606 | 30.20273 | 0.001935565
75.1382 | 34.0817 | 34.63553 | 4.579732 | -0.5538308 | 30.05385 | 0.001948188
75.1482 | 33.5933 | 34.48425 | 4.580377 | -0.8909451 | 29.90191 | 0.001960972
75.1582 | 33.1201 | 34.33049 | 4.581027 | -1.210387 | 29.74749 | 0.001973922
75.1682 | 32.6441 | 34.17483 | 4.581681 | -1.530732 | 29.59116 | 0.001987039
75.1782 | 32.1557 | 34.01783 | 4.582341 | -1.86213 | 29.43349 | 0.002000326
75.1882 | 31.6822 | 33.86003 | 4.583005 | -2.177833 | 29.27501 | 0.002013786
75.1982 | 31.2342 | 33.70196 | 4.583674 | -2.467762 | 29.11626 | 0.002027421
75.2082 | 30.7675 | 33.54413 | 4.584348 | -2.77663 | 28.95774 | 0.002041234
75.2182 | 30.3138 | 33.38702 | 4.585027 | -3.073224 | 28.79994 | 0.002055229
75.2281 | 29.883 | 33.23263 | 4.585704 | -3.349632 | 28.64486 | 0.002069266
75.2381 | 29.4542 | 33.07834 | 4.586392 | -3.624139 | 28.48986 | 0.002083629
75.2481 | 29.0293 | 32.92611 | 4.587085 | -3.896805 | 28.33692 | 0.002098182
75.2581 | 28.6372 | 32.77633 | 4.587782 | -4.139132 | 28.18644 | 0.002112928
75.2681 | 28.2544 | 32.6294 | 4.588485 | -4.374997 | 28.03878 | 0.002127871
75.2781 | 27.8843 | 32.48565 | 4.589192 | -4.601351 | 27.89432 | 0.002143012
75.2881 | 27.5303 | 32.34542 | 4.589904 | -4.815119 | 27.75336 | 0.002158356
75.2981 | 27.1894 | 32.209 | 4.590621 | -5.019602 | 27.61621 | 0.002173906
75.3081 | 26.8744 | 32.07668 | 4.591342 | -5.202275 | 27.48314 | 0.002189666
75.3181 | 26.599 | 31.94868 | 4.592068 | -5.349684 | 27.35441 | 0.002205638
75.3281 | 26.3432 | 31.82525 | 4.592799 | -5.482051 | 27.23023 | 0.002221826
75.3381 | 26.0825 | 31.70657 | 4.593535 | -5.624067 | 27.11079 | 0.002238235
75.3481 | 25.8669 | 31.5928 | 4.594275 | -5.725898 | 26.99627 | 0.002254868
75.3581 | 25.6673 | 31.48408 | 4.59502 | -5.816777 | 26.88679 | 0.002271728
75.3681 | 25.4748 | 31.38051 | 4.59577 | -5.905714 | 26.78246 | 0.002288819
75.3781 | 25.2808 | 31.28219 | 4.596524 | -6.001385 | 26.68335 | 0.002306147
75.3881 | 25.1535 | 31.18914 | 4.597283 | -6.035644 | 26.58954 | 0.002323713
75.3981 | 25.0558 | 31.10141 | 4.598047 | -6.045608 | 26.50102 | 0.002341524
75.4081 | 24.974 | 31.01897 | 4.598816 | -6.044974 | 26.4178 | 0.002359582
75.4181 | 24.9033 | 30.94181 | 4.599589 | -6.038509 | 26.33984 | 0.002377893
75.4281 | 24.8748 | 30.86985 | 4.600367 | -5.995054 | 26.26709 | 0.002396461
75.4381 | 24.8382 | 30.80302 | 4.60115 | -5.964825 | 26.19946 | 0.002415289
75.4481 | 24.8277 | 30.74121 | 4.601937 | -5.91351 | 26.13684 | 0.002434384
75.4581 | 24.897 | 30.68428 | 4.602729 | -5.787282 | 26.0791 | 0.00245375
75.4681 | 24.9365 | 30.63209 | 4.603525 | -5.695588 | 26.02609 | 0.002473392
75.4781 | 25.0079 | 30.58446 | 4.604327 | -5.576558 | 25.97764 | 0.002493314
75.4881 | 25.0957 | 30.54121 | 4.605133 | -5.445506 | 25.93356 | 0.002513521
75.4981 | 25.2017 | 30.50213 | 4.605943 | -5.30043 | 25.89365 | 0.00253402
75.5081 | 25.3047 | 30.46702 | 4.606759 | -5.162317 | 25.8577 | 0.002554815
75.5181 | 25.4776 | 30.43564 | 4.607578 | -4.958043 | 25.82549 | 0.002575911
75.5281 | 25.6527 | 30.40778 | 4.608403 | -4.755076 | 25.79678 | 0.002597315
75.5381 | 25.8411 | 30.38318 | 4.609232 | -4.54208 | 25.77133 | 0.002619032
75.5481 | 26.0322 | 30.36161 | 4.610066 | -4.329414 | 25.74891 | 0.002641068
75.5581 | 26.2604 | 30.34284 | 4.610904 | -4.082437 | 25.72927 | 0.002663429
75.5681 | 26.4854 | 30.3266 | 4.611748 | -3.841203 | 25.71217 | 0.00268612
75.5781 | 26.7126 | 30.31268 | 4.612595 | -3.600077 | 25.69737 | 0.002709149
75.5881 | 26.9653 | 30.30081 | 4.613447 | -3.335515 | 25.68463 | 0.002732522
75.5981 | 27.2545 | 30.29079 | 4.614304 | -3.036286 | 25.67373 | 0.002756245
75.6081 | 27.5128 | 30.28235 | 4.615166 | -2.769555 | 25.66441 | 0.002780325
75.6181 | 27.7675 | 30.2753 | 4.616032 | -2.507798 | 25.65646 | 0.00280477
75.6281 | 28.0528 | 30.26939 | 4.616903 | -2.216589 | 25.64966 | 0.002829585
75.6381 | 28.3417 | 30.26441 | 4.617778 | -1.922711 | 25.64378 | 0.002854778
75.6481 | 28.6131 | 30.26014 | 4.618658 | -1.647041 | 25.6386 | 0.002880357
75.6581 | 28.924 | 30.25637 | 4.619542 | -1.332368 | 25.63392 | 0.00290633
75.6681 | 29.2137 | 30.25288 | 4.620431 | -1.039177 | 25.62951 | 0.002932703
75.6781 | 29.5106 | 30.24945 | 4.621325 | -0.73885 | 25.62517 | 0.002959486
75.6881 | 29.7831 | 30.24587 | 4.622223 | -0.4627675 | 25.62066 | 0.002986687
75.6981 | 30.0664 | 30.24191 | 4.623126 | -0.1755112 | 25.61577 | 0.003014313
75.7081 | 30.3378 | 30.23735 | 4.624033 | 0.1004468 | 25.61028 | 0.003042373
75.7181 | 30.5782 | 30.23196 | 4.624945 | 0.3462392 | 25.60395 | 0.003070877
75.7281 | 30.8617 | 30.22549 | 4.625861 | 0.6362063 | 25.59653 | 0.003099833
75.7381 | 31.0849 | 30.2177 | 4.626782 | 0.8671962 | 25.58779 | 0.003129251
75.7481 | 31.3414 | 30.20833 | 4.627707 | 1.133067 | 25.57747 | 0.003159139
75.7581 | 31.5596 | 30.19711 | 4.628637 | 1.362486 | 25.56529 | 0.003189509
75.7681 | 31.7854 | 30.18377 | 4.629572 | 1.601628 | 25.55098 | 0.003220371
75.7781 | 31.9542 | 30.16802 | 4.63051 | 1.786178 | 25.53426 | 0.003251733
75.7881 | 32.098 | 30.14957 | 4.631454 | 1.948435 | 25.51483 | 0.003283607
75.7981 | 32.3169 | 30.1281 | 4.632402 | 2.188797 | 25.49239 | 0.003316004
75.8081 | 32.4539 | 30.10333 | 4.633354 | 2.350574 | 25.46662 | 0.003348935
75.818 | 32.5736 | 30.07521 | 4.634302 | 2.49839 | 25.43753 | 0.003382069
75.828 | 32.6917 | 30.04289 | 4.635263 | 2.648809 | 25.40421 | 0.003416097
75.838 | 32.7766 | 30.00631 | 4.636229 | 2.77029 | 25.36663 | 0.003450694
75.848 | 32.8066 | 29.96514 | 4.637199 | 2.841457 | 25.32446 | 0.003485873
75.858 | 32.8516 | 29.91908 | 4.638174 | 2.93252 | 25.27738 | 0.003521646
75.868 | 32.9077 | 29.86781 | 4.639154 | 3.039892 | 25.2251 | 0.003558025
75.878 | 32.9153 | 29.81103 | 4.640137 | 3.104268 | 25.1673 | 0.003595026
75.888 | 32.8979 | 29.74846 | 4.641126 | 3.149441 | 25.1037 | 0.003632662
75.898 | 32.8556 | 29.67982 | 4.642118 | 3.175777 | 25.03403 | 0.003670947
75.908 | 32.779 | 29.60486 | 4.643115 | 3.174136 | 24.95804 | 0.003709894
75.918 | 32.7046 | 29.52335 | 4.644117 | 3.181252 | 24.87548 | 0.00374952
75.928 | 32.5804 | 29.43506 | 4.645123 | 3.145337 | 24.78615 | 0.00378984
75.938 | 32.4746 | 29.33982 | 4.646133 | 3.13478 | 24.68986 | 0.00383087
75.948 | 32.3225 | 29.23746 | 4.647148 | 3.085043 | 24.58644 | 0.003872626
75.958 | 32.1684 | 29.12784 | 4.648168 | 3.040559 | 24.47576 | 0.003915124
75.968 | 31.9492 | 29.01087 | 4.649191 | 2.938333 | 24.35772 | 0.003958382
75.978 | 31.7252 | 28.88646 | 4.650219 | 2.838737 | 24.23224 | 0.004002418
75.988 | 31.5272 | 28.75458 | 4.651252 | 2.772616 | 24.09928 | 0.00404725
75.998 | 31.2697 | 28.61522 | 4.652289 | 2.654484 | 23.95883 | 0.004092897
76.008 | 31.0056 | 28.46838 | 4.65333 | 2.537221 | 23.81091 | 0.004139378
76.018 | 30.7232 | 28.31412 | 4.654376 | 2.409083 | 23.65555 | 0.004186713
76.028 | 30.442 | 28.1525 | 4.655426 | 2.289496 | 23.49284 | 0.004234922
76.038 | 30.1141 | 27.98365 | 4.65648 | 2.130453 | 23.32288 | 0.004284026
76.048 | 29.7796 | 27.80767 | 4.657539 | 1.971926 | 23.1458 | 0.004334048
76.058 | 29.4609 | 27.62473 | 4.658602 | 1.836167 | 22.96175 | 0.00438501
76.068 | 29.0891 | 27.435 | 4.659669 | 1.654096 | 22.7709 | 0.004436933
76.078 | 28.7431 | 27.23868 | 4.660741 | 1.504421 | 22.57345 | 0.004489842
76.088 | 28.3511 | 27.03598 | 4.661817 | 1.315124 | 22.36961 | 0.004543762
76.098 | 27.9648 | 26.82712 | 4.662898 | 1.137675 | 22.15963 | 0.004598717
76.108 | 27.5831 | 26.61237 | 4.663983 | 0.9707296 | 21.94373 | 0.004654733
76.118 | 27.1968 | 26.39198 | 4.665072 | 0.8048228 | 21.72219 | 0.004711837
76.128 | 26.7577 | 26.16621 | 4.666165 | 0.5914852 | 21.49528 | 0.004770056
76.138 | 26.3802 | 25.93537 | 4.667263 | 0.4448316 | 21.26328 | 0.004829419
76.148 | 25.9373 | 25.69973 | 4.668365 | 0.2375731 | 21.02647 | 0.004889953
76.158 | 25.5365 | 25.4596 | 4.669471 | 0.07690363 | 20.78517 | 0.004951689
76.168 | 25.1254 | 25.21528 | 4.670582 | -0.08988235 | 20.53969 | 0.005014659
76.178 | 24.7015 | 24.9671 | 4.671697 | -0.2655977 | 20.29032 | 0.005078893
76.188 | 24.2775 | 24.71536 | 4.672816 | -0.4378614 | 20.0374 | 0.005144424
76.198 | 23.8387 | 24.4604 | 4.67394 | -0.6217015 | 19.78125 | 0.005211286
76.208 | 23.4107 | 24.20254 | 4.675067 | -0.7918416 | 19.52219 | 0.005279513
76.218 | 22.9825 | 23.94211 | 4.676199 | -0.9596127 | 19.26056 | 0.005349141
76.228 | 22.5831 | 23.67944 | 4.677336 | -1.096345 | 18.99669 | 0.005420207
76.238 | 22.1701 | 23.41487 | 4.678476 | -1.244771 | 18.7309 | 0.005492749
76.248 | 21.7488 | 23.14872 | 4.679621 | -1.399925 | 18.46354 | 0.005566805
76.258 | 21.3643 | 22.88133 | 4.68077 | -1.517034 | 18.19492 | 0.005642416
76.268 | 20.9396 | 22.61303 | 4.681923 | -1.673427 | 17.92538 | 0.005719624
76.278 | 20.5536 | 22.34413 | 4.683081 | -1.790531 | 17.65525 | 0.005798469
76.288 | 20.1438 | 22.07496 | 4.684242 | -1.931161 | 17.38484 | 0.005878997
76.298 | 19.7626 | 21.80584 | 4.685408 | -2.043235 | 17.11447 | 0.005961254
76.308 | 19.3751 | 21.53706 | 4.686578 | -2.161957 | 16.84443 | 0.006045284
76.318 | 19.0071 | 21.26891 | 4.687753 | -2.261812 | 16.57503 | 0.006131135
76.328 | 18.6342 | 21.00173 | 4.688931 | -2.367533 | 16.30658 | 0.006218858
76.338 | 18.2754 | 20.73575 | 4.690114 | -2.460354 | 16.03933 | 0.006308502
76.348 | 17.9375 | 20.47126 | 4.6913 | -2.533757 | 15.77356 | 0.006400121
76.358 | 17.5841 | 20.2085 | 4.692491 | -2.6244 | 15.50951 | 0.006493768
76.368 | 17.261 | 19.94772 | 4.693687 | -2.686723 | 15.24745 | 0.006589498
76.378 | 16.9283 | 19.68914 | 4.694886 | -2.760845 | 14.98757 | 0.006687368
76.388 | 16.6131 | 19.43302 | 4.696089 | -2.819915 | 14.73014 | 0.006787436
76.3979 | 16.3015 | 19.18202 | 4.697285 | -2.880522 | 14.47785 | 0.006888741
76.4079 | 15.9967 | 18.93129 | 4.698496 | -2.934585 | 14.2258 | 0.006993366
76.4179 | 15.704 | 18.68353 | 4.699712 | -2.979528 | 13.97672 | 0.007100375
76.4279 | 15.4183 | 18.43891 | 4.700932 | -3.020607 | 13.73076 | 0.007209833
76.4379 | 15.1388 | 18.19756 | 4.702156 | -3.058761 | 13.48808 | 0.007321807
76.4479 | 14.8697 | 17.95962 | 4.703384 | -3.089918 | 13.2488 | 0.007436368
76.4579 | 14.6223 | 17.72519 | 4.704617 | -3.102891 | 13.01302 | 0.007553586
76.4679 | 14.38 | 17.49437 | 4.705853 | -3.114374 | 12.78085 | 0.007673535
76.4779 | 14.1341 | 17.26726 | 4.707093 | -3.133156 | 12.55237 | 0.007796287
76.4879 | 13.9026 | 17.04391 | 4.708338 | -3.141307 | 12.32765 | 0.007921923
76.4979 | 13.6818 | 16.82438 | 4.709587 | -3.142585 | 12.10675 | 0.00805052
76.5079 | 13.466 | 16.60874 | 4.710839 | -3.142738 | 11.88972 | 0.008182162
76.5179 | 13.2515 | 16.397 | 4.712096 | -3.145502 | 11.67659 | 0.008316927
76.5279 | 13.0471 | 16.1892 | 4.713357 | -3.142102 | 11.46739 | 0.008454906
76.5379 | 12.861 | 15.98535 | 4.714622 | -3.124354 | 11.26214 | 0.008596182
76.5479 | 12.6712 | 15.78546 | 4.71589 | -3.114262 | 11.06083 | 0.008740848
76.5579 | 12.4954 | 15.58953 | 4.717163 | -3.094128 | 10.86348 | 0.008888996
76.5679 | 12.3262 | 15.39754 | 4.71844 | -3.071338 | 10.67006 | 0.009040719
76.5779 | 12.1581 | 15.20948 | 4.719721 | -3.051376 | 10.48056 | 0.009196113
76.5879 | 12.0047 | 15.02532 | 4.721006 | -3.020618 | 10.29496 | 0.009355278
76.5979 | 11.8423 | 14.84503 | 4.722295 | -3.002733 | 10.11322 | 0.009518313
76.6079 | 11.7023 | 14.66859 | 4.723588 | -2.966294 | 9.935321 | 0.009685324
76.6179 | 11.5641 | 14.49594 | 4.724885 | -2.931845 | 9.761204 | 0.009856414
76.6279 | 11.4207 | 14.32704 | 4.726186 | -2.906341 | 9.590824 | 0.01003169
76.6379 | 11.2875 | 14.16185 | 4.727491 | -2.874351 | 9.424149 | 0.01021126
76.6479 | 11.159 | 14.00031 | 4.728799 | -2.841312 | 9.261117 | 0.01039524
76.6579 | 11.0429 | 13.84237 | 4.730112 | -2.79947 | 9.101674 | 0.01058374
76.6679 | 10.9209 | 13.68797 | 4.731429 | -2.76707 | 8.945764 | 0.01077688
76.6779 | 10.8082 | 13.53705 | 4.73275 | -2.72885 | 8.793326 | 0.01097476
76.6879 | 10.707 | 13.38955 | 4.734074 | -2.682551 | 8.644299 | 0.01117753
76.6979 | 10.602 | 13.24541 | 4.735403 | -2.643407 | 8.498619 | 0.01138528
76.7079 | 10.5014 | 13.10456 | 4.736735 | -2.603156 | 8.356223 | 0.01159814
76.7179 | 10.4015 | 12.96693 | 4.738072 | -2.565434 | 8.217046 | 0.01181624
76.7279 | 10.3106 | 12.83248 | 4.739412 | -2.52188 | 8.081028 | 0.0120397
76.7379 | 10.2231 | 12.70112 | 4.740756 | -2.478017 | 7.948092 | 0.01226865
76.7479 | 10.133 | 12.57278 | 4.742104 | -2.439784 | 7.818177 | 0.0125032
76.7579 | 10.0507 | 12.44741 | 4.743456 | -2.39671 | 7.69121 | 0.01274348
76.7679 | 9.9715 | 12.32494 | 4.744812 | -2.35344 | 7.567139 | 0.01298963
76.7779 | 9.8911 | 12.2053 | 4.746172 | -2.314203 | 7.44589 | 0.01324175
76.7879 | 9.8179 | 12.08843 | 4.747535 | -2.270534 | 7.327399 | 0.01349998
76.7979 | 9.7494 | 11.97427 | 4.748903 | -2.224868 | 7.211601 | 0.01376444
76.8079 | 9.6776 | 11.86274 | 4.750274 | -2.18514 | 7.098431 | 0.01403524
76.8179 | 9.61 | 11.75379 | 4.751649 | -2.143787 | 6.987825 | 0.0143125
76.8279 | 9.5472 | 11.64735 | 4.753028 | -2.100148 | 6.879723 | 0.01459635
76.8379 | 9.4784 | 11.54336 | 4.754411 | -2.06496 | 6.774062 | 0.01488688
76.8479 | 9.4183 | 11.44176 | 4.755797 | -2.023463 | 6.670781 | 0.0151842
76.8579 | 9.365 | 11.3425 | 4.757188 | -1.977501 | 6.569825 | 0.01548841
76.8679 | 9.3041 | 11.24551 | 4.758582 | -1.941407 | 6.471126 | 0.0157996
76.8779 | 9.2531 | 11.15072 | 4.75998 | -1.897625 | 6.374627 | 0.01611787
76.8879 | 9.1921 | 11.05686 | 4.761382 | -1.864763 | 6.279038 | 0.01644328
76.8979 | 9.1422 | 10.96635 | 4.762787 | -1.824148 | 6.186785 | 0.01677591
76.9079 | 9.0936 | 10.87788 | 4.764197 | -1.784283 | 6.096571 | 0.0171158
76.9179 | 9.0412 | 10.79142 | 4.76561 | -1.750216 | 6.008343 | 0.01746301
76.9279 | 8.9932 | 10.70689 | 4.767026 | -1.713693 | 5.922049 | 0.01781756
76.9379 | 8.9506 | 10.62427 | 4.768447 | -1.673667 | 5.837641 | 0.01817947
76.9479 | 8.903 | 10.54349 | 4.769871 | -1.640487 | 5.755067 | 0.01854873
76.9579 | 8.8665 | 10.46451 | 4.771299 | -1.598006 | 5.674281 | 0.01892532
76.9679 | 8.8201 | 10.38728 | 4.772731 | -1.567177 | 5.595236 | 0.0193092
76.9779 | 8.7833 | 10.31175 | 4.774166 | -1.528453 | 5.517887 | 0.01970031
76.9878 | 8.7443 | 10.238 | 4.775591 | -1.493702 | 5.442317 | 0.02009447
76.9978 | 8.7095 | 10.16575 | 4.777034 | -1.456245 | 5.368212 | 0.02049981
77.0078 | 8.6681 | 10.09507 | 4.77848 | -1.426966 | 5.295674 | 0.02091187
77.0178 | 8.6364 | 10.02592 | 4.77993 | -1.389523 | 5.224662 | 0.02133048
77.0278 | 8.6104 | 9.958278 | 4.781384 | -1.347878 | 5.155138 | 0.02175588
77.0378 | 8.5766 | 9.892091 | 4.782842 | -1.315491 | 5.087061 | 0.02218736
77.0478 | 8.5454 | 9.827324 | 4.784303 | -1.281924 | 5.020396 | 0.02262464
77.0578 | 8.5208 | 9.763942 | 4.785768 | -1.243142 | 4.955106 | 0.02306788
77.0678 | 8.496 | 9.701908 | 4.787236 | -1.205908 | 4.891156 | 0.02351622
77.0778 | 8.4711 | 9.641188 | 4.788708 | -1.170088 | 4.828511 | 0.02396941
77.0878 | 8.4496 | 9.581748 | 4.790184 | -1.132148 | 4.767138 | 0.02442701
77.0978 | 8.4271 | 9.523556 | 4.791663 | -1.096456 | 4.707005 | 0.02488849
77.1078 | 8.4095 | 9.466579 | 4.793146 | -1.057079 | 4.64808 | 0.02535331
77.1178 | 8.3876 | 9.410786 | 4.794632 | -1.023186 | 4.590333 | 0.02582085
77.1278 | 8.3732 | 9.356148 | 4.796122 | -0.9829479 | 4.533735 | 0.02629047
77.1378 | 8.3609 | 9.302634 | 4.797616 | -0.9417342 | 4.478257 | 0.02676146
77.1478 | 8.3436 | 9.250216 | 4.799113 | -0.9066163 | 4.42387 | 0.02723304
77.1578 | 8.3303 | 9.198866 | 4.800614 | -0.8685664 | 4.370548 | 0.02770441
77.1678 | 8.3174 | 9.148557 | 4.802118 | -0.8311572 | 4.318264 | 0.0281747
77.1778 | 8.3056 | 9.099262 | 4.803626 | -0.7936624 | 4.266993 | 0.02864299
77.1878 | 8.3002 | 9.050956 | 4.805138 | -0.7507558 | 4.21671 | 0.02910834
77.1978 | 8.2923 | 9.003613 | 4.806653 | -0.7113129 | 4.167391 | 0.02956972
77.2078 | 8.2876 | 8.957209 | 4.808171 | -0.6696085 | 4.119012 | 0.03002611
77.2178 | 8.2808 | 8.911719 | 4.809693 | -0.6309188 | 4.071549 | 0.03047641
77.2278 | 8.2716 | 8.867121 | 4.811218 | -0.5955206 | 4.024983 | 0.03091953
77.2378 | 8.2737 | 8.823391 | 4.812747 | -0.5496907 | 3.979289 | 0.03135431
77.2478 | 8.2719 | 8.780508 | 4.81428 | -0.5086076 | 3.934448 | 0.03177961
77.2578 | 8.2693 | 8.738449 | 4.815816 | -0.4691492 | 3.890439 | 0.03219427
77.2678 | 8.266 | 8.697194 | 4.817355 | -0.4311944 | 3.847242 | 0.03259711
77.2778 | 8.2687 | 8.656723 | 4.818898 | -0.3880226 | 3.804838 | 0.03298698
77.2878 | 8.2737 | 8.617014 | 4.820444 | -0.3433136 | 3.763207 | 0.03336271
77.2978 | 8.2797 | 8.578049 | 4.821994 | -0.2983485 | 3.722332 | 0.03372318
77.3078 | 8.2844 | 8.539807 | 4.823547 | -0.2554075 | 3.682193 | 0.0340673
77.3178 | 8.2884 | 8.502272 | 4.825103 | -0.213872 | 3.642775 | 0.034394
77.3278 | 8.2938 | 8.465424 | 4.826663 | -0.1716244 | 3.604059 | 0.03470227
77.3378 | 8.2948 | 8.429246 | 4.828227 | -0.1344465 | 3.566029 | 0.03499115
77.3478 | 8.3027 | 8.393721 | 4.829793 | -0.09102134 | 3.528668 | 0.03525974
77.3578 | 8.3119 | 8.358833 | 4.831363 | -0.04693261 | 3.491962 | 0.03550723
77.3678 | 8.3188 | 8.324563 | 4.832937 | -0.005763049 | 3.455893 | 0.03573287
77.3778 | 8.3288 | 8.290898 | 4.834514 | 0.03790221 | 3.420448 | 0.03593598
77.3878 | 8.3416 | 8.257821 | 4.836094 | 0.08377907 | 3.385611 | 0.036116
77.3978 | 8.3456 | 8.225318 | 4.837678 | 0.1202823 | 3.351368 | 0.03627242
77.4078 | 8.3567 | 8.193373 | 4.839265 | 0.1633266 | 3.317704 | 0.03640484
77.4178 | 8.3682 | 8.161974 | 4.840855 | 0.2062258 | 3.284606 | 0.03651296
77.4278 | 8.3765 | 8.131107 | 4.842448 | 0.2453935 | 3.252062 | 0.03659656
77.4378 | 8.3914 | 8.100757 | 4.844045 | 0.2906434 | 3.220056 | 0.03665551
77.4478 | 8.3928 | 8.070912 | 4.845645 | 0.3218877 | 3.188577 | 0.03668977
77.4578 | 8.3999 | 8.041561 | 4.847249 | 0.3583395 | 3.157612 | 0.03669939
77.4678 | 8.4115 | 8.01269 | 4.848856 | 0.3988101 | 3.12715 | 0.03668451
77.4778 | 8.4207 | 7.984288 | 4.850466 | 0.4364117 | 3.097177 | 0.03664533
77.4878 | 8.4268 | 7.956345 | 4.852079 | 0.4704553 | 3.067683 | 0.03658214
77.4978 | 8.4387 | 7.928848 | 4.853696 | 0.5098517 | 3.038657 | 0.0364953
77.5078 | 8.4443 | 7.901788 | 4.855315 | 0.5425116 | 3.010088 | 0.03638522
77.5178 | 8.4472 | 7.875155 | 4.856938 | 0.5720448 | 2.981964 | 0.03625239
77.5278 | 8.454 | 7.848939 | 4.858565 | 0.6050614 | 2.954276 | 0.03609735
77.5378 | 8.4554 | 7.82313 | 4.860194 | 0.6322704 | 2.927015 | 0.03592067
77.5478 | 8.4664 | 7.797719 | 4.861827 | 0.6686812 | 2.900169 | 0.03572301
77.5578 | 8.4654 | 7.772698 | 4.863463 | 0.6927022 | 2.87373 | 0.03550503
77.5677 | 8.4661 | 7.7483 | 4.865086 | 0.7178004 | 2.847944 | 0.03526999
77.5777 | 8.4695 | 7.724033 | 4.866728 | 0.7454668 | 2.822292 | 0.03501376
77.5877 | 8.4677 | 7.700128 | 4.868373 | 0.7675715 | 2.797016 | 0.03473946
77.5977 | 8.4668 | 7.676582 | 4.870022 | 0.7902182 | 2.772112 | 0.03444789
77.6077 | 8.4661 | 7.653386 | 4.871674 | 0.8127139 | 2.747573 | 0.0341399
77.6177 | 8.4628 | 7.630531 | 4.873328 | 0.8322691 | 2.723386 | 0.03381632
77.6277 | 8.4599 | 7.608017 | 4.874986 | 0.8518831 | 2.699552 | 0.03347805
77.6377 | 8.4544 | 7.585834 | 4.876648 | 0.8685655 | 2.676061 | 0.03312597
77.6477 | 8.4438 | 7.563978 | 4.878312 | 0.8798216 | 2.652906 | 0.03276097
77.6577 | 8.4444 | 7.542439 | 4.879979 | 0.9019607 | 2.630076 | 0.03238398
77.6677 | 8.4385 | 7.521215 | 4.88165 | 0.9172847 | 2.60757 | 0.03199592
77.6777 | 8.4265 | 7.5003 | 4.883323 | 0.9262 | 2.585379 | 0.03159769
77.6877 | 8.417 | 7.479688 | 4.885 | 0.9373117 | 2.563498 | 0.03119023
77.6977 | 8.4093 | 7.459378 | 4.886679 | 0.9499215 | 2.541925 | 0.03077445
77.7077 | 8.3956 | 7.439359 | 4.888362 | 0.9562408 | 2.520646 | 0.03035126
77.7177 | 8.3877 | 7.419629 | 4.890048 | 0.9680707 | 2.49966 | 0.02992157
77.7277 | 8.3744 | 7.400184 | 4.891737 | 0.9742156 | 2.478961 | 0.02948626
77.7377 | 8.3621 | 7.38102 | 4.893429 | 0.9810795 | 2.458546 | 0.0290462
77.7477 | 8.348 | 7.36213 | 4.895123 | 0.9858696 | 2.438405 | 0.02860225
77.7577 | 8.3345 | 7.343516 | 4.896821 | 0.9909837 | 2.41854 | 0.02815523
77.7677 | 8.3244 | 7.325171 | 4.898522 | 0.9992288 | 2.398943 | 0.02770595
77.7777 | 8.3056 | 7.307092 | 4.900226 | 0.9985083 | 2.379611 | 0.02725519
77.7877 | 8.2873 | 7.289274 | 4.901933 | 0.9980259 | 2.360538 | 0.02680368
77.7977 | 8.2698 | 7.271715 | 4.903643 | 0.998085 | 2.34172 | 0.02635215
77.8077 | 8.261 | 7.254411 | 4.905355 | 1.006589 | 2.323155 | 0.02590127
77.8177 | 8.2428 | 7.237359 | 4.907071 | 1.005441 | 2.304837 | 0.02545168
77.8277 | 8.2281 | 7.220559 | 4.90879 | 1.007541 | 2.286765 | 0.02500399
77.8377 | 8.2067 | 7.204002 | 4.910511 | 1.002698 | 2.268932 | 0.02455877
77.8477 | 8.1966 | 7.187687 | 4.912236 | 1.008913 | 2.251334 | 0.02411656
77.8577 | 8.1773 | 7.171611 | 4.913963 | 1.005689 | 2.23397 | 0.02367784
77.8677 | 8.1622 | 7.15577 | 4.915693 | 1.00643 | 2.216834 | 0.02324308
77.8777 | 8.1516 | 7.140166 | 4.917426 | 1.011434 | 2.199926 | 0.02281269
77.8877 | 8.1338 | 7.124792 | 4.919163 | 1.009008 | 2.183243 | 0.02238706
77.8977 | 8.1161 | 7.109648 | 4.920901 | 1.006452 | 2.16678 | 0.02196653
77.9077 | 8.1082 | 7.094727 | 4.922643 | 1.013473 | 2.150532 | 0.02155141
77.9177 | 8.0939 | 7.08003 | 4.924388 | 1.01387 | 2.1345 | 0.02114198
77.9277 | 8.0802 | 7.065553 | 4.926135 | 1.014647 | 2.118679 | 0.02073849
77.9377 | 8.0668 | 7.051294 | 4.927886 | 1.015506 | 2.103067 | 0.02034115
77.9477 | 8.0494 | 7.037251 | 4.929639 | 1.012149 | 2.087663 | 0.01995014
77.9577 | 8.0411 | 7.023419 | 4.931395 | 1.017681 | 2.072459 | 0.01956563
77.9677 | 8.0307 | 7.009796 | 4.933153 | 1.020904 | 2.057455 | 0.01918774
77.9777 | 8.0212 | 6.996379 | 4.934915 | 1.024821 | 2.042647 | 0.01881657
77.9877 | 8.0132 | 6.983168 | 4.936679 | 1.030032 | 2.028037 | 0.01845222
77.9977 | 8.0026 | 6.970159 | 4.938446 | 1.032441 | 2.013618 | 0.01809474
78.0077 | 7.9912 | 6.95735 | 4.940216 | 1.03385 | 1.99939 | 0.01774418
78.0177 | 7.9799 | 6.944737 | 4.941988 | 1.035163 | 1.985349 | 0.01740055
78.0277 | 7.9676 | 6.93232 | 4.943763 | 1.03528 | 1.971492 | 0.01706386
78.0377 | 7.9548 | 6.920094 | 4.945541 | 1.034706 | 1.957819 | 0.0167341
78.0477 | 7.9447 | 6.908058 | 4.947322 | 1.036642 | 1.944325 | 0.01641125
78.0577 | 7.9366 | 6.896209 | 4.949105 | 1.040391 | 1.931009 | 0.01609527
78.0677 | 7.9232 | 6.884546 | 4.950892 | 1.038654 | 1.917868 | 0.01578611
78.0777 | 7.9131 | 6.873066 | 4.95268 | 1.040034 | 1.904902 | 0.01548371
78.0877 | 7.9012 | 6.861765 | 4.954472 | 1.039435 | 1.892105 | 0.01518801
78.0977 | 7.8916 | 6.850641 | 4.956266 | 1.040959 | 1.879476 | 0.01489892
78.1077 | 7.8796 | 6.839693 | 4.958062 | 1.039907 | 1.867014 | 0.01461638
78.1177 | 7.8664 | 6.828917 | 4.959862 | 1.037483 | 1.854715 | 0.01434027
78.1277 | 7.8527 | 6.818312 | 4.961664 | 1.034388 | 1.842578 | 0.01407052
78.1377 | 7.8411 | 6.807876 | 4.963468 | 1.033224 | 1.830601 | 0.01380701
78.1477 | 7.8303 | 6.797607 | 4.965276 | 1.032693 | 1.818781 | 0.01354965
78.1576 | 7.8201 | 6.7876 | 4.967067 | 1.0325 | 1.807232 | 0.01330075
78.1676 | 7.8088 | 6.777654 | 4.96888 | 1.031146 | 1.795719 | 0.0130553
78.1776 | 7.7954 | 6.767867 | 4.970695 | 1.027533 | 1.784357 | 0.01281567
78.1876 | 7.786 | 6.758238 | 4.972512 | 1.027762 | 1.773144 | 0.01258173
78.1976 | 7.772 | 6.748764 | 4.974332 | 1.023236 | 1.762078 | 0.01235338
78.2076 | 7.7634 | 6.739443 | 4.976155 | 1.023957 | 1.751157 | 0.01213051
78.2176 | 7.7478 | 6.730273 | 4.97798 | 1.017527 | 1.74038 | 0.01191298
78.2276 | 7.7351 | 6.721252 | 4.979807 | 1.013848 | 1.729744 | 0.0117007
78.2376 | 7.7209 | 6.712378 | 4.981638 | 1.008522 | 1.719247 | 0.01149354
78.2476 | 7.7108 | 6.703649 | 4.98347 | 1.007151 | 1.708887 | 0.01129138
78.2576 | 7.6988 | 6.695063 | 4.985305 | 1.003737 | 1.698663 | 0.01109411
78.2676 | 7.6885 | 6.686617 | 4.987143 | 1.001883 | 1.688573 | 0.01090161
78.2776 | 7.6796 | 6.67831 | 4.988983 | 1.00129 | 1.678614 | 0.01071378
78.2876 | 7.6654 | 6.670142 | 4.990825 | 0.9952584 | 1.668786 | 0.01053051
78.2976 | 7.655 | 6.662108 | 4.99267 | 0.9928918 | 1.659086 | 0.01035167
78.3076 | 7.6444 | 6.654208 | 4.994518 | 0.9901916 | 1.649513 | 0.01017716
78.3176 | 7.6298 | 6.64644 | 4.996368 | 0.9833597 | 1.640066 | 0.01000688
78.3276 | 7.6213 | 6.638802 | 4.99822 | 0.9824977 | 1.630742 | 0.009840719
78.3376 | 7.6068 | 6.631294 | 5.000074 | 0.9755064 | 1.621541 | 0.009678574
78.3476 | 7.5953 | 6.62391 | 5.001931 | 0.9713896 | 1.612459 | 0.009520341
78.3576 | 7.5915 | 6.616652 | 5.003791 | 0.9748477 | 1.603496 | 0.009365924
78.3676 | 7.5802 | 6.609517 | 5.005653 | 0.9706825 | 1.59465 | 0.009215224
78.3776 | 7.5731 | 6.602504 | 5.007517 | 0.9705956 | 1.58592 | 0.009068144
78.3876 | 7.5641 | 6.595612 | 5.009383 | 0.9684885 | 1.577304 | 0.008924593
78.3976 | 7.5524 | 6.588837 | 5.011252 | 0.9635628 | 1.568801 | 0.008784476
78.4076 | 7.5406 | 6.58218 | 5.013123 | 0.95842 | 1.560409 | 0.008647707
78.4176 | 7.5337 | 6.575638 | 5.014996 | 0.9580615 | 1.552128 | 0.008514196
78.4276 | 7.5298 | 6.569211 | 5.016872 | 0.9605889 | 1.543955 | 0.008383858
78.4376 | 7.5207 | 6.562897 | 5.01875 | 0.9578034 | 1.53589 | 0.00825661
78.4476 | 7.513 | 6.556693 | 5.02063 | 0.9563067 | 1.527931 | 0.008132372
78.4576 | 7.5065 | 6.5506 | 5.022513 | 0.9558998 | 1.520076 | 0.008011061
78.4676 | 7.5 | 6.544616 | 5.024398 | 0.9553842 | 1.512325 | 0.007892603
78.4776 | 7.4962 | 6.538739 | 5.026285 | 0.9574613 | 1.504677 | 0.007776921
78.4876 | 7.4872 | 6.532968 | 5.028174 | 0.9542322 | 1.49713 | 0.007663943
78.4976 | 7.4802 | 6.527302 | 5.030065 | 0.9528983 | 1.489683 | 0.007553596
78.5076 | 7.4761 | 6.521739 | 5.031959 | 0.9543606 | 1.482334 | 0.00744581
78.5176 | 7.4693 | 6.516279 | 5.033855 | 0.9530205 | 1.475084 | 0.007340519
78.5276 | 7.4623 | 6.51092 | 5.035753 | 0.9513799 | 1.467929 | 0.007237656
78.5376 | 7.4593 | 6.505662 | 5.037653 | 0.9536384 | 1.460871 | 0.007137155
78.5476 | 7.4526 | 6.500502 | 5.039556 | 0.9520978 | 1.453908 | 0.007038957
78.5576 | 7.4482 | 6.495441 | 5.04146 | 0.9527592 | 1.447038 | 0.006942999
78.5676 | 7.4413 | 6.490476 | 5.043367 | 0.9508239 | 1.44026 | 0.006849223
78.5776 | 7.4402 | 6.485607 | 5.045276 | 0.9545926 | 1.433574 | 0.00675757
78.5876 | 7.4306 | 6.480834 | 5.047187 | 0.9497658 | 1.42698 | 0.006667987
78.5976 | 7.4246 | 6.476154 | 5.0491 | 0.9484459 | 1.420474 | 0.006580416
78.6076 | 7.4209 | 6.471567 | 5.051015 | 0.9493331 | 1.414057 | 0.006494807
78.6176 | 7.4155 | 6.467072 | 5.052932 | 0.9484284 | 1.407729 | 0.006411107
78.6276 | 7.4135 | 6.462667 | 5.054851 | 0.9508327 | 1.401487 | 0.006329269
78.6376 | 7.4112 | 6.458353 | 5.056773 | 0.9528469 | 1.395331 | 0.006249242
78.6476 | 7.4098 | 6.454128 | 5.058696 | 0.9556719 | 1.389261 | 0.006170979
78.6576 | 7.4065 | 6.449992 | 5.060621 | 0.9565085 | 1.383276 | 0.006094435
78.6676 | 7.4 | 6.445943 | 5.062549 | 0.9540575 | 1.377374 | 0.006019566
78.6776 | 7.4002 | 6.44198 | 5.064478 | 0.9582199 | 1.371556 | 0.00594633
78.6876 | 7.3952 | 6.438104 | 5.06641 | 0.9570962 | 1.365819 | 0.005874683
78.6976 | 7.3913 | 6.434313 | 5.068343 | 0.9569875 | 1.360165 | 0.005804585
78.7076 | 7.3935 | 6.430606 | 5.070278 | 0.9628944 | 1.354591 | 0.005735997
78.7176 | 7.3915 | 6.426983 | 5.072216 | 0.9645175 | 1.349098 | 0.005668881
78.7276 | 7.3882 | 6.423442 | 5.074155 | 0.9647577 | 1.343684 | 0.005603199
78.7375 | 7.3889 | 6.420018 | 5.076077 | 0.9688818 | 1.338402 | 0.00553957
78.7475 | 7.3886 | 6.416642 | 5.07802 | 0.9719581 | 1.333145 | 0.005476635
78.7575 | 7.3918 | 6.413346 | 5.079965 | 0.9784542 | 1.327966 | 0.005415031
78.7675 | 7.386 | 6.41013 | 5.081912 | 0.97587 | 1.322863 | 0.005354723
78.7775 | 7.3831 | 6.406994 | 5.083861 | 0.9761061 | 1.317837 | 0.00529568
78.7875 | 7.386 | 6.403937 | 5.085812 | 0.9820631 | 1.312887 | 0.00523787
78.7975 | 7.385 | 6.400958 | 5.087764 | 0.9840415 | 1.308013 | 0.005181263
78.8075 | 7.385 | 6.398058 | 5.089719 | 0.986942 | 1.303213 | 0.00512583
78.8175 | 7.3844 | 6.395235 | 5.091675 | 0.989165 | 1.298488 | 0.005071542
78.8275 | 7.3838 | 6.392489 | 5.093633 | 0.991311 | 1.293837 | 0.005018372
78.8375 | 7.384 | 6.389819 | 5.095593 | 0.9941807 | 1.28926 | 0.004966292
78.8475 | 7.3824 | 6.387226 | 5.097555 | 0.9951744 | 1.284755 | 0.004915276
78.8575 | 7.3819 | 6.384707 | 5.099519 | 0.9971927 | 1.280323 | 0.004865301
78.8675 | 7.3803 | 6.382264 | 5.101484 | 0.9980359 | 1.275964 | 0.004816339
78.8775 | 7.3803 | 6.379895 | 5.103451 | 1.000405 | 1.271676 | 0.004768369
78.8875 | 7.3769 | 6.377601 | 5.10542 | 0.999299 | 1.26746 | 0.004721365
78.8975 | 7.376 | 6.375379 | 5.107391 | 1.000621 | 1.263314 | 0.004675307
78.9075 | 7.3718 | 6.373232 | 5.109363 | 0.9985678 | 1.259239 | 0.004630172
78.9175 | 7.3669 | 6.371158 | 5.111337 | 0.9957422 | 1.255235 | 0.004585938
78.9275 | 7.3644 | 6.369156 | 5.113313 | 0.9952438 | 1.251301 | 0.004542586
78.9375 | 7.3605 | 6.367227 | 5.11529 | 0.9932733 | 1.247436 | 0.004500095
78.9475 | 7.3569 | 6.365369 | 5.11727 | 0.9915306 | 1.243641 | 0.004458445
78.9575 | 7.3534 | 6.363584 | 5.11925 | 0.9898163 | 1.239916 | 0.004417618
78.9675 | 7.346 | 6.36187 | 5.121233 | 0.9841305 | 1.236259 | 0.004377595
78.9775 | 7.3391 | 6.360226 | 5.123217 | 0.9788735 | 1.232671 | 0.004338358
78.9875 | 7.3321 | 6.358654 | 5.125203 | 0.9734458 | 1.229151 | 0.00429989
78.9975 | 7.322 | 6.357153 | 5.12719 | 0.9648467 | 1.225701 | 0.004262175
79.0075 | 7.3207 | 6.355722 | 5.129179 | 0.9649778 | 1.222318 | 0.004225194
79.0175 | 7.3152 | 6.354361 | 5.13117 | 0.9608388 | 1.219002 | 0.004188934
79.0275 | 7.3075 | 6.35307 | 5.133162 | 0.9544296 | 1.215755 | 0.004153377
79.0375 | 7.3009 | 6.351849 | 5.135156 | 0.9490507 | 1.212575 | 0.00411851
79.0475 | 7.2942 | 6.350698 | 5.137151 | 0.9435021 | 1.209462 | 0.004084316
79.0575 | 7.2878 | 6.349616 | 5.139148 | 0.9381838 | 1.206417 | 0.004050783
79.0675 | 7.2763 | 6.348604 | 5.141147 | 0.9276962 | 1.203439 | 0.004017896
79.0775 | 7.2673 | 6.347661 | 5.143147 | 0.9196392 | 1.200528 | 0.003985641
79.0875 | 7.2601 | 6.346787 | 5.145148 | 0.913313 | 1.197685 | 0.003954007
79.0975 | 7.2488 | 6.345982 | 5.147151 | 0.9028176 | 1.194908 | 0.003922979
79.1075 | 7.24 | 6.345247 | 5.149156 | 0.8947532 | 1.192198 | 0.003892544
79.1175 | 7.2301 | 6.34458 | 5.151162 | 0.8855198 | 1.189556 | 0.003862693
79.1275 | 7.2206 | 6.343983 | 5.153169 | 0.8766173 | 1.18698 | 0.003833412
79.1375 | 7.2059 | 6.343454 | 5.155178 | 0.8624458 | 1.184471 | 0.003804689
79.1475 | 7.2025 | 6.342994 | 5.157189 | 0.859506 | 1.182029 | 0.003776515
79.1575 | 7.1908 | 6.342603 | 5.1592 | 0.8481966 | 1.179654 | 0.003748878
79.1675 | 7.1778 | 6.342282 | 5.161213 | 0.8355182 | 1.177347 | 0.003721767
79.1775 | 7.1676 | 6.342029 | 5.163228 | 0.8255706 | 1.175106 | 0.003695171
79.1875 | 7.1534 | 6.341846 | 5.165244 | 0.8115539 | 1.172933 | 0.003669083
79.1975 | 7.1414 | 6.341732 | 5.167261 | 0.7996681 | 1.170827 | 0.003643491
79.2075 | 7.1255 | 6.341687 | 5.16928 | 0.7838128 | 1.168789 | 0.003618385
79.2175 | 7.1174 | 6.341712 | 5.1713 | 0.7756882 | 1.166818 | 0.003593757
79.2275 | 7.108 | 6.341806 | 5.173321 | 0.766194 | 1.164915 | 0.003569598
79.2375 | 7.0928 | 6.34197 | 5.175344 | 0.75083 | 1.16308 | 0.003545898
79.2475 | 7.0822 | 6.342204 | 5.177368 | 0.7399957 | 1.161313 | 0.00352265
79.2575 | 7.0731 | 6.342508 | 5.179394 | 0.7305918 | 1.159615 | 0.003499845
79.2675 | 7.0595 | 6.342882 | 5.18142 | 0.7166176 | 1.157985 | 0.003477475
79.2775 | 7.0512 | 6.343327 | 5.183448 | 0.707873 | 1.156423 | 0.003455532
79.2875 | 7.0348 | 6.343842 | 5.185477 | 0.6909577 | 1.154931 | 0.003434008
79.2975 | 7.025 | 6.344429 | 5.187508 | 0.6805714 | 1.153508 | 0.003412896
79.3075 | 7.0167 | 6.345086 | 5.189539 | 0.6716138 | 1.152155 | 0.003392188
79.3175 | 7.0043 | 6.345815 | 5.191572 | 0.6584847 | 1.150871 | 0.003371878
79.3274 | 6.9969 | 6.346607 | 5.193586 | 0.6502926 | 1.149669 | 0.003352148
79.3374 | 6.9896 | 6.34748 | 5.195621 | 0.6421201 | 1.148526 | 0.003332608
79.3474 | 6.9807 | 6.348425 | 5.197658 | 0.6322751 | 1.147454 | 0.003313444
79.3574 | 6.9709 | 6.349443 | 5.199695 | 0.6214571 | 1.146453 | 0.003294652
79.3674 | 6.9654 | 6.350534 | 5.201734 | 0.6148659 | 1.145524 | 0.003276223
79.3774 | 6.9587 | 6.351699 | 5.203774 | 0.6070008 | 1.144667 | 0.003258153
79.3874 | 6.9483 | 6.352938 | 5.205815 | 0.5953616 | 1.143883 | 0.003240435
79.3974 | 6.9376 | 6.354252 | 5.207857 | 0.5833477 | 1.143172 | 0.003223063
79.4074 | 6.9312 | 6.355641 | 5.2099 | 0.5755586 | 1.142535 | 0.003206032
79.4174 | 6.9276 | 6.357106 | 5.211945 | 0.5704938 | 1.141972 | 0.003189336
79.4274 | 6.9224 | 6.358647 | 5.21399 | 0.5637527 | 1.141484 | 0.003172969
79.4374 | 6.9153 | 6.360265 | 5.216037 | 0.5550348 | 1.141072 | 0.003156927
79.4474 | 6.9076 | 6.361961 | 5.218084 | 0.5456394 | 1.140735 | 0.003141205
79.4574 | 6.9032 | 6.363734 | 5.220133 | 0.539466 | 1.140475 | 0.003125797
79.4674 | 6.8971 | 6.363878 | 5.222182 | 0.5332219 | 1.138585 | 0.003110698
79.4774 | 6.8945 | 6.365811 | 5.224233 | 0.5286895 | 1.138481 | 0.003095904
79.4874 | 6.8905 | 6.367823 | 5.226285 | 0.5226769 | 1.138457 | 0.00308141
79.4974 | 6.883 | 6.369916 | 5.228337 | 0.5130836 | 1.138512 | 0.00306721
79.5074 | 6.8783 | 6.372092 | 5.230391 | 0.5062081 | 1.138647 | 0.003053302
79.5174 | 6.8777 | 6.37435 | 5.232446 | 0.5033503 | 1.138864 | 0.003039681
79.5274 | 6.8708 | 6.376691 | 5.234501 | 0.4941092 | 1.139163 | 0.003026342
79.5374 | 6.8676 | 6.379116 | 5.236558 | 0.4884837 | 1.139545 | 0.003013282
79.5474 | 6.8647 | 6.381627 | 5.238615 | 0.483073 | 1.140011 | 0.003000495
79.5574 | 6.8597 | 6.384224 | 5.240673 | 0.4754761 | 1.140562 | 0.002987979
79.5674 | 6.8551 | 6.386908 | 5.242733 | 0.468192 | 1.1412 | 0.00297573
79.5774 | 6.8526 | 6.388827 | 5.244793 | 0.4637733 | 1.14107 | 0.002963743
79.5874 | 6.8502 | 6.391689 | 5.246854 | 0.4585112 | 1.141883 | 0.002952016
79.5974 | 6.8453 | 6.394641 | 5.248916 | 0.4506587 | 1.142785 | 0.002940544
79.6074 | 6.8438 | 6.397686 | 5.250978 | 0.4461145 | 1.143778 | 0.002929324
79.6174 | 6.8405 | 6.400823 | 5.253042 | 0.4396774 | 1.144862 | 0.002918354
79.6274 | 6.8367 | 6.404054 | 5.255106 | 0.4326462 | 1.14604 | 0.002907628
79.6374 | 6.8337 | 6.40738 | 5.257171 | 0.4263197 | 1.147312 | 0.002897145
79.6474 | 6.831 | 6.410804 | 5.259237 | 0.4201965 | 1.148679 | 0.002886901
79.6574 | 6.8255 | 6.414325 | 5.261304 | 0.4111751 | 1.150144 | 0.002876893
79.6674 | 6.8247 | 6.417946 | 5.263371 | 0.4067542 | 1.151707 | 0.002867118
79.6774 | 6.8232 | 6.421668 | 5.26544 | 0.4015322 | 1.153371 | 0.002857574
79.6874 | 6.8178 | 6.425492 | 5.267509 | 0.3923076 | 1.155136 | 0.002848256
79.6974 | 6.8186 | 6.429421 | 5.269578 | 0.3891789 | 1.157004 | 0.002839163
79.7074 | 6.8175 | 6.433456 | 5.271649 | 0.3840444 | 1.158977 | 0.002830292
79.7174 | 6.8141 | 6.437598 | 5.27372 | 0.3765023 | 1.161056 | 0.002821641
79.7274 | 6.8138 | 6.43817 | 5.275792 | 0.3756298 | 1.159566 | 0.002813206
79.7374 | 6.8121 | 6.442534 | 5.277864 | 0.3695656 | 1.161865 | 0.002804985
79.7474 | 6.8069 | 6.447011 | 5.279937 | 0.3598889 | 1.164277 | 0.002796976
79.7574 | 6.8087 | 6.451603 | 5.282011 | 0.3570969 | 1.166803 | 0.002789176
79.7674 | 6.8054 | 6.456312 | 5.284085 | 0.3490883 | 1.169445 | 0.002781583
79.7774 | 6.8114 | 6.461139 | 5.28616 | 0.3502609 | 1.172205 | 0.002774195
79.7874 | 6.8119 | 6.466087 | 5.288236 | 0.3458127 | 1.175084 | 0.00276701
79.7974 | 6.8113 | 6.471159 | 5.290312 | 0.3401412 | 1.178087 | 0.002760025
79.8074 | 6.8124 | 6.476356 | 5.292389 | 0.3360445 | 1.181213 | 0.002753239
79.8174 | 6.8104 | 6.48168 | 5.294466 | 0.3287201 | 1.184467 | 0.002746648
79.8274 | 6.8151 | 6.485295 | 5.296544 | 0.3298053 | 1.18601 | 0.002740252
79.8374 | 6.8108 | 6.490882 | 5.298623 | 0.3199175 | 1.189526 | 0.002734049
79.8474 | 6.8088 | 6.496605 | 5.300702 | 0.3121948 | 1.193176 | 0.002728036
79.8574 | 6.8129 | 6.502465 | 5.302781 | 0.3104345 | 1.196962 | 0.002722212
79.8674 | 6.81 | 6.508466 | 5.304861 | 0.301534 | 1.200888 | 0.002716575
79.8774 | 6.815 | 6.51461 | 5.306941 | 0.3003905 | 1.204957 | 0.002711123
79.8874 | 6.8165 | 6.520899 | 5.309022 | 0.2956011 | 1.209171 | 0.002705855
79.8974 | 6.8155 | 6.527337 | 5.311104 | 0.288163 | 1.213533 | 0.002700769
79.9073 | 6.8172 | 6.533861 | 5.313165 | 0.2833391 | 1.218 | 0.002695916
79.9173 | 6.8187 | 6.540604 | 5.315247 | 0.2780958 | 1.222666 | 0.002691187
79.9273 | 6.8229 | 6.547505 | 5.31733 | 0.2753946 | 1.227489 | 0.002686636
79.9373 | 6.813 | 6.554568 | 5.319413 | 0.258432 | 1.232473 | 0.002682261
79.9473 | 6.8148 | 6.561795 | 5.321496 | 0.2530047 | 1.237621 | 0.00267806
79.9573 | 6.8113 | 6.569191 | 5.32358 | 0.2421093 | 1.242937 | 0.002674032
79.9673 | 6.8146 | 6.576758 | 5.325664 | 0.2378422 | 1.248424 | 0.002670176
79.9773 | 6.8155 | 6.5845 | 5.327749 | 0.2309996 | 1.254085 | 0.002666491
79.9873 | 6.8155 | 6.592422 | 5.329833 | 0.2230778 | 1.259926 | 0.002662976
79.9973 | 6.8178 | 6.600527 | 5.331919 | 0.217273 | 1.265949 | 0.002659628
80.0073 | 6.8182 | 6.608819 | 5.334004 | 0.209381 | 1.272158 | 0.002656447
80.0173 | 6.8179 | 6.617302 | 5.33609 | 0.2005979 | 1.278559 | 0.002653433
80.0273 | 6.82 | 6.625981 | 5.338176 | 0.1940191 | 1.285154 | 0.002650583
80.0373 | 6.8029 | 6.634859 | 5.340262 | 0.1680407 | 1.291949 | 0.002647897
80.0473 | 6.8065 | 6.643942 | 5.342349 | 0.1625579 | 1.298948 | 0.002645374
80.0573 | 6.8017 | 6.653234 | 5.344436 | 0.1484662 | 1.306155 | 0.002643013
80.0673 | 6.8034 | 6.662739 | 5.346523 | 0.1406608 | 1.313576 | 0.002640812
80.0773 | 6.8053 | 6.672463 | 5.34861 | 0.1328371 | 1.321214 | 0.002638772
80.0873 | 6.803 | 6.68241 | 5.350697 | 0.1205897 | 1.329076 | 0.002636891
80.0973 | 6.8017 | 6.692586 | 5.352785 | 0.1091136 | 1.337166 | 0.002635168
80.1073 | 6.7983 | 6.702996 | 5.354873 | 0.09530368 | 1.34549 | 0.002633603
80.1173 | 6.798 | 6.713646 | 5.356961 | 0.08435423 | 1.354053 | 0.002632194
80.1273 | 6.7962 | 6.72454 | 5.359049 | 0.07165992 | 1.36286 | 0.002630942
80.1373 | 6.7792 | 6.735685 | 5.361137 | 0.04351492 | 1.371918 | 0.002629845
80.1473 | 6.7834 | 6.747087 | 5.363225 | 0.03631334 | 1.381232 | 0.002628902
80.1573 | 6.7828 | 6.758751 | 5.365314 | 0.02404921 | 1.390809 | 0.002628114
80.1673 | 6.7834 | 6.770684 | 5.367402 | 0.01271611 | 1.400654 | 0.002627479
80.1773 | 6.7832 | 6.782892 | 5.369491 | 0.0003078897 | 1.410774 | 0.002626998
80.1873 | 6.781 | 6.795382 | 5.371579 | -0.01438197 | 1.421176 | 0.002626669
80.1973 | 6.7816 | 6.80816 | 5.373668 | -0.02656028 | 1.431866 | 0.002626491
80.2073 | 6.78 | 6.821234 | 5.375757 | -0.04123395 | 1.442851 | 0.002626465
80.2173 | 6.7809 | 6.83461 | 5.377846 | -0.05370985 | 1.454138 | 0.002626591
80.2273 | 6.782 | 6.848295 | 5.379934 | -0.06629524 | 1.465734 | 0.002626867
80.2373 | 6.7783 | 6.862298 | 5.382023 | -0.08399767 | 1.477647 | 0.002627293
80.2473 | 6.7813 | 6.876625 | 5.384112 | -0.09532452 | 1.489885 | 0.002627869
80.2573 | 6.7846 | 6.891284 | 5.3862 | -0.1066839 | 1.502455 | 0.002628595
80.2673 | 6.788 | 6.906283 | 5.388289 | -0.1182833 | 1.515365 | 0.00262947
80.2773 | 6.7956 | 6.921631 | 5.390377 | -0.126031 | 1.528623 | 0.002630494
80.2873 | 6.7992 | 6.937335 | 5.392466 | -0.1381354 | 1.542238 | 0.002631667
80.2973 | 6.8028 | 6.953405 | 5.394554 | -0.150605 | 1.556218 | 0.002632989
80.3073 | 6.8075 | 6.969849 | 5.396642 | -0.1623485 | 1.570572 | 0.002634459
80.3173 | 6.8131 | 6.986674 | 5.39873 | -0.1735745 | 1.585308 | 0.002636078
80.3273 | 6.821 | 7.003892 | 5.400818 | -0.1828921 | 1.600436 | 0.002637845
80.3373 | 6.8271 | 7.021511 | 5.402906 | -0.1944109 | 1.615965 | 0.00263976
80.3473 | 6.8326 | 7.03954 | 5.404994 | -0.2069399 | 1.631904 | 0.002641824
80.3573 | 6.8454 | 7.057989 | 5.407081 | -0.2125885 | 1.648263 | 0.002644036
80.3673 | 6.8471 | 7.076867 | 5.409169 | -0.2297668 | 1.665052 | 0.002646395
80.3773 | 6.8574 | 7.096185 | 5.411256 | -0.2387846 | 1.68228 | 0.002648903
80.3873 | 6.8658 | 7.115952 | 5.413342 | -0.2501519 | 1.699958 | 0.002651559
80.3973 | 6.8744 | 7.136179 | 5.415429 | -0.2617786 | 1.718095 | 0.002654364
80.4073 | 6.8805 | 7.156875 | 5.417515 | -0.2763754 | 1.736703 | 0.002657317
80.4173 | 6.8946 | 7.178052 | 5.419602 | -0.2834524 | 1.75579 | 0.002660419
80.4273 | 6.9075 | 7.19972 | 5.421687 | -0.2922202 | 1.775369 | 0.002663669
80.4373 | 6.92 | 7.22189 | 5.423773 | -0.3018895 | 1.79545 | 0.002667069
80.4473 | 6.9301 | 7.244571 | 5.425858 | -0.314471 | 1.816042 | 0.002670617
80.4573 | 6.942 | 7.267775 | 5.427943 | -0.3257754 | 1.837158 | 0.002674316
80.4673 | 6.9535 | 7.291514 | 5.430027 | -0.3380135 | 1.858808 | 0.002678164
80.4773 | 6.9664 | 7.315796 | 5.432112 | -0.3493962 | 1.881002 | 0.002682162
80.4873 | 6.9884 | 7.340634 | 5.434195 | -0.3522342 | 1.903752 | 0.00268631
80.4972 | 7.0079 | 7.365778 | 5.436258 | -0.3578776 | 1.926829 | 0.002690563
80.5072 | 7.0251 | 7.391753 | 5.438341 | -0.3666525 | 1.950716 | 0.002695012
80.5172 | 7.0515 | 7.418315 | 5.440424 | -0.3668147 | 1.975191 | 0.002699613
80.5272 | 7.0737 | 7.445474 | 5.442506 | -0.3717745 | 2.000264 | 0.002704366
80.5372 | 7.0967 | 7.473242 | 5.444588 | -0.376542 | 2.025945 | 0.002709272
80.5472 | 7.1228 | 7.501628 | 5.446669 | -0.3788278 | 2.052244 | 0.00271433
80.5572 | 7.1495 | 7.530641 | 5.44875 | -0.3811411 | 2.079172 | 0.002719543
80.5672 | 7.1778 | 7.560291 | 5.45083 | -0.3824914 | 2.106736 | 0.00272491
80.5772 | 7.2024 | 7.590588 | 5.45291 | -0.3881875 | 2.134947 | 0.002730432
80.5872 | 7.2349 | 7.621539 | 5.45499 | -0.3866387 | 2.163813 | 0.002736109
80.5972 | 7.2686 | 7.653152 | 5.457069 | -0.3845518 | 2.193341 | 0.002741943
80.6072 | 7.306 | 7.685435 | 5.459147 | -0.3794349 | 2.22354 | 0.002747933
80.6172 | 7.3436 | 7.718395 | 5.461225 | -0.3747946 | 2.254416 | 0.002754081
80.6272 | 7.3852 | 7.752037 | 5.463302 | -0.3668366 | 2.285974 | 0.002760388
80.6372 | 7.4208 | 7.786366 | 5.465379 | -0.3655658 | 2.31822 | 0.002766854
80.6472 | 7.4666 | 7.821386 | 5.467455 | -0.3547865 | 2.351158 | 0.00277348
80.6572 | 7.5068 | 7.857101 | 5.46953 | -0.3503011 | 2.384791 | 0.002780267
80.6672 | 7.551 | 7.893512 | 5.471605 | -0.3425117 | 2.419119 | 0.002787215
80.6772 | 7.5954 | 7.930619 | 5.473679 | -0.3352187 | 2.454145 | 0.002794326
80.6872 | 7.6439 | 7.96842 | 5.475753 | -0.3245202 | 2.489866 | 0.002801601
80.6972 | 7.6961 | 8.006914 | 5.477826 | -0.3108142 | 2.52628 | 0.00280904
80.7072 | 7.7469 | 8.046096 | 5.479898 | -0.2991959 | 2.563381 | 0.002816645
80.7172 | 7.8046 | 8.085959 | 5.481969 | -0.281359 | 2.601165 | 0.002824417
80.7272 | 7.859 | 8.126495 | 5.48404 | -0.2674948 | 2.639622 | 0.002832356
80.7372 | 7.9172 | 8.167693 | 5.48611 | -0.2504928 | 2.678742 | 0.002840464
80.7472 | 7.9784 | 8.20954 | 5.48818 | -0.2311397 | 2.718511 | 0.002848742
80.7572 | 8.0346 | 8.25202 | 5.490248 | -0.2174196 | 2.758914 | 0.002857192
80.7672 | 8.1016 | 8.295115 | 5.492316 | -0.1935146 | 2.799933 | 0.002865814
80.7772 | 8.1626 | 8.338803 | 5.494383 | -0.1762031 | 2.841545 | 0.002874609
80.7872 | 8.2246 | 8.383061 | 5.49645 | -0.1584608 | 2.883728 | 0.002883579
80.7972 | 8.2974 | 8.42786 | 5.498515 | -0.1304602 | 2.926452 | 0.002892726
80.8072 | 8.3662 | 8.47317 | 5.50058 | -0.1069701 | 2.969688 | 0.00290205
80.8172 | 8.4421 | 8.518955 | 5.502643 | -0.07685526 | 3.0134 | 0.002911554
80.8272 | 8.5159 | 8.565178 | 5.504706 | -0.0492781 | 3.05755 | 0.002921237
80.8372 | 8.5954 | 8.611796 | 5.506769 | -0.0163965 | 3.102097 | 0.002931103
80.8472 | 8.6724 | 8.658764 | 5.50883 | 0.01363644 | 3.146993 | 0.002941152
80.8572 | 8.7474 | 8.706029 | 5.51089 | 0.04137074 | 3.192188 | 0.002951387
80.8672 | 8.8306 | 8.753539 | 5.51295 | 0.07706086 | 3.237628 | 0.002961807
80.8772 | 8.9134 | 8.801234 | 5.515008 | 0.1121656 | 3.283254 | 0.002972416
80.8872 | 8.987 | 8.849052 | 5.517066 | 0.1379478 | 3.329003 | 0.002983215
80.8972 | 9.0776 | 8.896925 | 5.519122 | 0.1806749 | 3.374809 | 0.002994205
80.9072 | 9.1633 | 8.944781 | 5.521178 | 0.2185185 | 3.420598 | 0.003005389
80.9172 | 9.2481 | 8.992547 | 5.523233 | 0.255553 | 3.466298 | 0.003016768
80.9272 | 9.3345 | 9.04014 | 5.525286 | 0.2943598 | 3.511826 | 0.003028344
80.9372 | 9.4216 | 9.087479 | 5.527339 | 0.334121 | 3.5571 | 0.003040119
80.9472 | 9.5047 | 9.134476 | 5.529391 | 0.3702237 | 3.602033 | 0.003052094
80.9572 | 9.5889 | 9.181042 | 5.531441 | 0.4078583 | 3.646536 | 0.003064272
80.9672 | 9.6742 | 9.227082 | 5.533491 | 0.447118 | 3.690514 | 0.003076655
80.9772 | 9.7556 | 9.272501 | 5.535539 | 0.4830994 | 3.733872 | 0.003089245
80.9872 | 9.8344 | 9.3172 | 5.537587 | 0.5171999 | 3.776511 | 0.003102044
80.9972 | 9.9185 | 9.361081 | 5.539633 | 0.5574193 | 3.818332 | 0.003115054
81.0072 | 9.9969 | 9.404041 | 5.541678 | 0.5928595 | 3.859234 | 0.003128278
81.0172 | 10.0726 | 9.445978 | 5.543723 | 0.6266215 | 3.899114 | 0.003141717
81.0272 | 10.1491 | 9.486793 | 5.545766 | 0.6623075 | 3.937872 | 0.003155374
81.0372 | 10.2188 | 9.526381 | 5.547807 | 0.6924186 | 3.975405 | 0.003169251
81.0472 | 10.2883 | 9.564645 | 5.549848 | 0.7236551 | 4.011614 | 0.003183351
81.0572 | 10.3514 | 9.601485 | 5.551887 | 0.7499148 | 4.0464 | 0.003197677
81.0672 | 10.4217 | 9.636807 | 5.553926 | 0.7848932 | 4.079669 | 0.00321223
81.0771 | 10.4761 | 9.670188 | 5.555942 | 0.8059123 | 4.111018 | 0.003226869
81.0871 | 10.529 | 9.702215 | 5.557978 | 0.8267855 | 4.140994 | 0.003241883
81.0971 | 10.5798 | 9.732459 | 5.560013 | 0.8473414 | 4.169189 | 0.003257132
81.1071 | 10.6313 | 9.76084 | 5.562046 | 0.8704596 | 4.195522 | 0.003272621
81.1171 | 10.6813 | 9.787286 | 5.564078 | 0.8940139 | 4.219919 | 0.00328835
81.1271 | 10.7208 | 9.811729 | 5.566109 | 0.9090711 | 4.242315 | 0.003304323
81.1371 | 10.7575 | 9.834107 | 5.568139 | 0.9233925 | 4.262648 | 0.003320544
81.1471 | 10.7892 | 9.854368 | 5.570167 | 0.9348323 | 4.280864 | 0.003337014
81.1571 | 10.8173 | 9.872462 | 5.572194 | 0.9448379 | 4.296914 | 0.003353738
81.1671 | 10.8477 | 9.888351 | 5.574219 | 0.9593488 | 4.310761 | 0.003370718
81.1771 | 10.8659 | 9.902004 | 5.576244 | 0.9638965 | 4.322372 | 0.003387957
81.1871 | 10.879 | 9.913394 | 5.578266 | 0.9656062 | 4.331722 | 0.003405459
81.1971 | 10.8957 | 9.922504 | 5.580288 | 0.9731961 | 4.338793 | 0.003423228
81.2071 | 10.9024 | 9.929325 | 5.582308 | 0.9730751 | 4.343576 | 0.003441265
81.2171 | 10.9116 | 9.933854 | 5.584327 | 0.9777463 | 4.346067 | 0.003459576
81.2271 | 10.9076 | 9.936096 | 5.586344 | 0.9715045 | 4.346273 | 0.003478164
81.2371 | 10.9015 | 9.93606 | 5.58836 | 0.9654396 | 4.344204 | 0.003497031
81.2471 | 10.8983 | 9.933766 | 5.590374 | 0.964534 | 4.339876 | 0.003516183
81.2571 | 10.8864 | 9.929237 | 5.592387 | 0.9571631 | 4.333314 | 0.003535623
81.2671 | 10.8685 | 9.922502 | 5.594398 | 0.9459979 | 4.324548 | 0.003555354
81.2771 | 10.8512 | 9.913597 | 5.596408 | 0.9376034 | 4.313613 | 0.00357538
81.2871 | 10.8186 | 9.902561 | 5.598416 | 0.9160394 | 4.300548 | 0.003595707
81.2971 | 10.795 | 9.889438 | 5.600423 | 0.9055616 | 4.285399 | 0.003616337
81.3071 | 10.76 | 9.87428 | 5.602429 | 0.8857203 | 4.268214 | 0.003637276
81.3171 | 10.7314 | 9.857137 | 5.604432 | 0.8742628 | 4.249046 | 0.003658526
81.3271 | 10.6855 | 9.838068 | 5.606435 | 0.847432 | 4.227953 | 0.003680094
81.3371 | 10.6448 | 9.817132 | 5.608435 | 0.8276683 | 4.204995 | 0.003701983
81.3471 | 10.6 | 9.794392 | 5.610434 | 0.8056079 | 4.180234 | 0.003724198
81.3571 | 10.5487 | 9.769914 | 5.612432 | 0.7787859 | 4.153736 | 0.003746744
81.3671 | 10.4952 | 9.743768 | 5.614427 | 0.7514324 | 4.125571 | 0.003769625
81.3771 | 10.4392 | 9.716021 | 5.616421 | 0.7231785 | 4.095807 | 0.003792846
81.3871 | 10.3826 | 9.68675 | 5.618414 | 0.6958504 | 4.064519 | 0.003816413
81.3971 | 10.321 | 9.656026 | 5.620405 | 0.6649741 | 4.031781 | 0.00384033
81.4071 | 10.261 | 9.623926 | 5.622394 | 0.6370738 | 3.997668 | 0.003864603
81.4171 | 10.1984 | 9.590529 | 5.624381 | 0.6078714 | 3.962258 | 0.003889238
81.4271 | 10.1288 | 9.555911 | 5.626367 | 0.5728889 | 3.92563 | 0.003914239
81.4371 | 10.0632 | 9.520152 | 5.628351 | 0.543048 | 3.887862 | 0.003939612
81.4471 | 9.9923 | 9.483333 | 5.630333 | 0.5089675 | 3.849034 | 0.003965363
81.4571 | 9.926 | 9.445532 | 5.632314 | 0.4804683 | 3.809227 | 0.003991498
81.4671 | 9.8571 | 9.40683 | 5.634292 | 0.4502695 | 3.76852 | 0.004018022
81.4771 | 9.7867 | 9.367309 | 5.636269 | 0.4193912 | 3.726995 | 0.004044943
81.4871 | 9.718 | 9.327047 | 5.638244 | 0.3909531 | 3.68473 | 0.004072266
81.4971 | 9.6452 | 9.286124 | 5.640218 | 0.3590764 | 3.641806 | 0.004099997
81.5071 | 9.5728 | 9.244617 | 5.642189 | 0.3281827 | 3.5983 | 0.004128143
81.5171 | 9.5051 | 9.202605 | 5.644159 | 0.302495 | 3.55429 | 0.004156711
81.5271 | 9.4248 | 9.160163 | 5.646126 | 0.2646369 | 3.509851 | 0.004185707
81.5371 | 9.3619 | 9.117365 | 5.648092 | 0.2445346 | 3.465058 | 0.004215139
81.5471 | 9.2948 | 9.074284 | 5.650056 | 0.2205161 | 3.419983 | 0.004245014
81.5571 | 9.2255 | 9.03099 | 5.652018 | 0.1945103 | 3.374696 | 0.004275338
81.5671 | 9.1492 | 8.98755 | 5.653979 | 0.1616499 | 3.329265 | 0.00430612
81.5771 | 9.0826 | 8.944031 | 5.655937 | 0.1385687 | 3.283757 | 0.004337366
81.5871 | 9.0141 | 8.900496 | 5.657893 | 0.1136039 | 3.238234 | 0.004369085
81.5971 | 8.9427 | 8.857005 | 5.659848 | 0.08569547 | 3.192756 | 0.004401286
81.6071 | 8.8744 | 8.813614 | 5.6618 | 0.06078579 | 3.14738 | 0.004433975
81.6171 | 8.8099 | 8.77038 | 5.66375 | 0.03952004 | 3.102162 | 0.004467161
81.6271 | 8.7391 | 8.727353 | 5.665699 | 0.01174721 | 3.057153 | 0.004500853
81.6371 | 8.6768 | 8.684581 | 5.667645 | -0.00778129 | 3.012401 | 0.004535059
81.6471 | 8.6129 | 8.642111 | 5.669589 | -0.02921133 | 2.967952 | 0.004569789
81.6571 | 8.5467 | 8.599985 | 5.671532 | -0.05328457 | 2.923848 | 0.004605052
81.667 | 8.4868 | 8.558658 | 5.673453 | -0.07185841 | 2.880565 | 0.004640486
81.677 | 8.4246 | 8.517329 | 5.675391 | -0.09272868 | 2.837261 | 0.004676836
81.687 | 8.3621 | 8.476451 | 5.677327 | -0.1143508 | 2.79441 | 0.004713748
81.697 | 8.3026 | 8.436055 | 5.679261 | -0.1334547 | 2.752043 | 0.004751231
81.707 | 8.2472 | 8.396168 | 5.681193 | -0.1489683 | 2.710186 | 0.004789295
81.717 | 8.1909 | 8.356816 | 5.683123 | -0.165916 | 2.668865 | 0.004827952
81.727 | 8.1338 | 8.31802 | 5.68505 | -0.1842198 | 2.628102 | 0.004867211
81.737 | 8.0837 | 8.279799 | 5.686976 | -0.1960993 | 2.587916 | 0.004907084
81.747 | 8.0296 | 8.242172 | 5.688899 | -0.2125717 | 2.548325 | 0.004947583
81.757 | 7.9796 | 8.205152 | 5.69082 | -0.2255517 | 2.509343 | 0.004988718
81.767 | 7.9313 | 8.168751 | 5.692739 | -0.2374513 | 2.470982 | 0.005030501
81.777 | 7.8837 | 8.132981 | 5.694656 | -0.2492814 | 2.433253 | 0.005072946
81.787 | 7.8398 | 8.09785 | 5.69657 | -0.2580502 | 2.396164 | 0.005116064
81.797 | 7.792 | 8.063365 | 5.698482 | -0.2713646 | 2.359722 | 0.005159868
81.807 | 7.7477 | 8.029529 | 5.700392 | -0.2818294 | 2.323933 | 0.005204369
81.817 | 7.7066 | 7.996348 | 5.7023 | -0.2897477 | 2.288798 | 0.005249584
81.827 | 7.6723 | 7.963822 | 5.704205 | -0.2915216 | 2.254321 | 0.005295525
81.837 | 7.6328 | 7.931951 | 5.706109 | -0.2991515 | 2.220501 | 0.005342206
81.847 | 7.5955 | 7.900737 | 5.708009 | -0.3052365 | 2.187338 | 0.005389641
81.857 | 7.5583 | 7.870175 | 5.709908 | -0.3118748 | 2.154829 | 0.005437845
81.867 | 7.5264 | 7.840263 | 5.711804 | -0.3138631 | 2.122972 | 0.005486834
81.877 | 7.4953 | 7.810998 | 5.713698 | -0.3156977 | 2.091763 | 0.005536623
81.887 | 7.4645 | 7.782374 | 5.715589 | -0.3178737 | 2.061197 | 0.005587227
81.897 | 7.4339 | 7.754385 | 5.717478 | -0.3204855 | 2.031269 | 0.005638664
81.907 | 7.4059 | 7.727027 | 5.719365 | -0.3211269 | 2.001971 | 0.005690949
81.917 | 7.3783 | 7.700291 | 5.721249 | -0.3219906 | 1.973298 | 0.0057441
81.927 | 7.3585 | 7.674169 | 5.723131 | -0.3156686 | 1.94524 | 0.005798135
81.937 | 7.3318 | 7.648655 | 5.72501 | -0.3168546 | 1.917792 | 0.005853072
81.947 | 7.3096 | 7.623739 | 5.726887 | -0.3141394 | 1.890944 | 0.005908928
81.957 | 7.2939 | 7.599414 | 5.728761 | -0.3055141 | 1.864687 | 0.005965723
81.967 | 7.2722 | 7.57567 | 5.730633 | -0.3034697 | 1.839013 | 0.006023477
81.977 | 7.2515 | 7.552497 | 5.732502 | -0.3009969 | 1.813912 | 0.006082209
81.987 | 7.2354 | 7.529886 | 5.734369 | -0.2944861 | 1.789375 | 0.00614194
81.997 | 7.2191 | 7.507828 | 5.736234 | -0.2887278 | 1.765392 | 0.006202691
82.007 | 7.2017 | 7.486312 | 5.738095 | -0.2846119 | 1.741952 | 0.006264484
82.017 | 7.193 | 7.465329 | 5.739955 | -0.2723287 | 1.719047 | 0.006327341
82.027 | 7.1779 | 7.444868 | 5.741811 | -0.2669681 | 1.696665 | 0.006391283
82.037 | 7.1611 | 7.42492 | 5.743665 | -0.2638199 | 1.674798 | 0.006456337
82.047 | 7.1549 | 7.405474 | 5.745517 | -0.2505743 | 1.653435 | 0.006522524
82.057 | 7.1434 | 7.386521 | 5.747366 | -0.2431209 | 1.632565 | 0.006589869
82.067 | 7.1285 | 7.36805 | 5.749212 | -0.2395502 | 1.61218 | 0.006658398
82.077 | 7.1197 | 7.350052 | 5.751056 | -0.2303518 | 1.592268 | 0.006728137
82.087 | 7.1126 | 7.332516 | 5.752897 | -0.219916 | 1.57282 | 0.006799111
82.097 | 7.1003 | 7.315433 | 5.754735 | -0.2151331 | 1.553827 | 0.006871349
82.107 | 7.089 | 7.298793 | 5.756571 | -0.2097931 | 1.535278 | 0.006944879
82.117 | 7.0819 | 7.282587 | 5.758404 | -0.2006867 | 1.517163 | 0.007019729
82.127 | 7.0699 | 7.266804 | 5.760234 | -0.1969043 | 1.499475 | 0.007095929
82.137 | 7.0614 | 7.251437 | 5.762061 | -0.1900367 | 1.482202 | 0.007173511
82.147 | 7.0562 | 7.236474 | 5.763886 | -0.1802745 | 1.465336 | 0.007252503
82.157 | 7.0472 | 7.221909 | 5.765708 | -0.1747088 | 1.448868 | 0.007332938
82.167 | 7.0415 | 7.207731 | 5.767527 | -0.1662306 | 1.432788 | 0.00741485
82.177 | 7.0352 | 7.193931 | 5.769344 | -0.1587313 | 1.417089 | 0.007498273
82.187 | 7.0255 | 7.180502 | 5.771157 | -0.1550021 | 1.401761 | 0.00758324
82.197 | 7.0148 | 7.167435 | 5.772968 | -0.1526348 | 1.386797 | 0.007669788
82.207 | 7.0125 | 7.154721 | 5.774776 | -0.1422212 | 1.372187 | 0.007757953
82.217 | 7.0094 | 7.142353 | 5.776582 | -0.1329528 | 1.357923 | 0.007847772
82.227 | 7.0026 | 7.130322 | 5.778384 | -0.1277222 | 1.343999 | 0.007939284
82.237 | 7.0026 | 7.118621 | 5.780183 | -0.1160214 | 1.330405 | 0.008032529
82.2469 | 6.998 | 7.107359 | 5.781962 | -0.109359 | 1.31727 | 0.008126611
82.2569 | 6.9936 | 7.096292 | 5.783756 | -0.1026922 | 1.304313 | 0.008223427
82.2669 | 6.9892 | 7.085533 | 5.785547 | -0.09633315 | 1.291664 | 0.008322101
82.2769 | 6.9844 | 7.075075 | 5.787335 | -0.0906748 | 1.279318 | 0.008422676
82.2869 | 6.9812 | 7.06491 | 5.78912 | -0.08371025 | 1.267265 | 0.008525199
82.2969 | 6.9812 | 7.055033 | 5.790902 | -0.07383273 | 1.255501 | 0.008629714
82.3069 | 6.9761 | 7.045436 | 5.792681 | -0.0693357 | 1.244019 | 0.00873627
82.3169 | 6.9757 | 7.036113 | 5.794457 | -0.06041295 | 1.232811 | 0.008844917
82.3269 | 6.9774 | 7.027058 | 5.79623 | -0.04965815 | 1.221872 | 0.008955702
82.3369 | 6.9783 | 7.018265 | 5.798 | -0.03996512 | 1.211196 | 0.00906868
82.3469 | 6.9783 | 7.009728 | 5.799767 | -0.03142812 | 1.200777 | 0.009183901
82.3569 | 6.9741 | 7.001441 | 5.801531 | -0.02734132 | 1.190609 | 0.009301421
82.3669 | 6.9798 | 6.993399 | 5.803292 | -0.01359912 | 1.180685 | 0.009421297
82.3769 | 6.9806 | 6.985596 | 5.80505 | -0.004996132 | 1.171002 | 0.009543583
82.3869 | 6.9822 | 6.978027 | 5.806805 | 0.00417298 | 1.161553 | 0.009668339
82.3969 | 6.987 | 6.970687 | 5.808557 | 0.01631326 | 1.152334 | 0.009795627
82.4069 | 6.9903 | 6.96357 | 5.810306 | 0.02672988 | 1.143339 | 0.009925505
82.4169 | 6.9941 | 6.956672 | 5.812052 | 0.03742759 | 1.134563 | 0.01005804
82.4269 | 7.0021 | 6.949989 | 5.813794 | 0.05211107 | 1.126002 | 0.01019329
82.4369 | 7.0043 | 6.943515 | 5.815533 | 0.06078503 | 1.11765 | 0.01033133
82.4469 | 7.0087 | 6.937246 | 5.81727 | 0.07145387 | 1.109504 | 0.01047223
82.4569 | 7.0183 | 6.931178 | 5.819003 | 0.0871219 | 1.101559 | 0.01061605
82.4669 | 7.0282 | 6.925307 | 5.820733 | 0.1028932 | 1.093811 | 0.01076287
82.4769 | 7.0357 | 6.919628 | 5.822459 | 0.1160721 | 1.086256 | 0.01091275
82.4869 | 7.0404 | 6.914138 | 5.824183 | 0.1262624 | 1.078889 | 0.01106578
82.4969 | 7.0523 | 6.908832 | 5.825903 | 0.1434679 | 1.071707 | 0.01122204
82.5069 | 7.0564 | 6.903708 | 5.82762 | 0.1526924 | 1.064706 | 0.0113816
82.5169 | 7.0664 | 6.898761 | 5.829334 | 0.1676393 | 1.057882 | 0.01154453
82.5269 | 7.0775 | 6.893988 | 5.831044 | 0.1835123 | 1.051232 | 0.01171094
82.5369 | 7.0855 | 6.889385 | 5.832752 | 0.1961147 | 1.044753 | 0.01188089
82.5469 | 7.0992 | 6.88495 | 5.834456 | 0.2142499 | 1.03844 | 0.01205448
82.5569 | 7.1085 | 6.880679 | 5.836156 | 0.2278207 | 1.032291 | 0.0122318
82.5669 | 7.1174 | 6.876569 | 5.837854 | 0.2408306 | 1.026303 | 0.01241293
82.5769 | 7.1253 | 6.872618 | 5.839548 | 0.2526822 | 1.020472 | 0.01259797
82.5869 | 7.1316 | 6.868821 | 5.841238 | 0.2627786 | 1.014796 | 0.01278702
82.5969 | 7.1406 | 6.865178 | 5.842926 | 0.2754225 | 1.009272 | 0.01298016
82.6069 | 7.1479 | 6.861684 | 5.84461 | 0.2862165 | 1.003896 | 0.01317751
82.6169 | 7.1556 | 6.858337 | 5.84629 | 0.2972633 | 0.9986672 | 0.01337915
82.6269 | 7.1605 | 6.855135 | 5.847968 | 0.3053653 | 0.9935819 | 0.0135852
82.6369 | 7.1682 | 6.852075 | 5.849641 | 0.316125 | 0.9886378 | 0.01379576
82.6469 | 7.173 | 6.849155 | 5.851312 | 0.3238448 | 0.9838325 | 0.01401093
82.6569 | 7.1786 | 6.846373 | 5.852979 | 0.3322266 | 0.9791637 | 0.01423082
82.6669 | 7.1854 | 6.843727 | 5.854642 | 0.341673 | 0.9746292 | 0.01445555
82.6769 | 7.1863 | 6.841214 | 5.856302 | 0.3450858 | 0.9702266 | 0.01468523
82.6869 | 7.1799 | 6.838833 | 5.857959 | 0.3410671 | 0.9659539 | 0.01491998
82.6969 | 7.1859 | 6.836581 | 5.859612 | 0.349319 | 0.961809 | 0.0151599
82.7069 | 7.1847 | 6.834457 | 5.861262 | 0.350243 | 0.9577902 | 0.01540512
82.7169 | 7.1817 | 6.832459 | 5.862908 | 0.3492412 | 0.9538952 | 0.01565576
82.7269 | 7.18 | 6.830585 | 5.86455 | 0.3494152 | 0.9501225 | 0.01591194
82.7369 | 7.174 | 6.828833 | 5.866189 | 0.3451667 | 0.9464701 | 0.01617379
82.7469 | 7.1679 | 6.827203 | 5.867825 | 0.3406973 | 0.9429364 | 0.01644142
82.7569 | 7.1619 | 6.825692 | 5.869457 | 0.3362085 | 0.9395198 | 0.01671497
82.7669 | 7.1548 | 6.824298 | 5.871085 | 0.3305018 | 0.9362185 | 0.01699456
82.7769 | 7.1432 | 6.823021 | 5.87271 | 0.3201786 | 0.9330312 | 0.01728032
82.7869 | 7.134 | 6.82186 | 5.874331 | 0.3121402 | 0.9299563 | 0.01757239
82.7969 | 7.1255 | 6.820812 | 5.875949 | 0.304688 | 0.9269925 | 0.01787088
82.8069 | 7.1144 | 6.819877 | 5.877563 | 0.2945232 | 0.9241383 | 0.01817592
82.8169 | 7.101 | 6.819053 | 5.879173 | 0.281947 | 0.9213926 | 0.01848766
82.8269 | 7.0879 | 6.81834 | 5.880779 | 0.2695605 | 0.9187539 | 0.01880622
82.8368 | 7.0794 | 6.81774 | 5.882366 | 0.2616597 | 0.9162454 | 0.01912851
82.8468 | 7.0682 | 6.817243 | 5.883966 | 0.250957 | 0.9138163 | 0.01946102
82.8568 | 7.0526 | 6.816853 | 5.885561 | 0.2357471 | 0.9114909 | 0.01980073
82.8668 | 7.0381 | 6.816569 | 5.887153 | 0.221531 | 0.909268 | 0.02014777
82.8768 | 7.0221 | 6.81639 | 5.888741 | 0.2057096 | 0.9071467 | 0.02050226
82.8868 | 7.0149 | 6.816316 | 5.890326 | 0.1985838 | 0.905126 | 0.02086432
82.8968 | 6.9969 | 6.816346 | 5.891907 | 0.1805544 | 0.9032048 | 0.02123407
82.9068 | 6.9794 | 6.816478 | 5.893484 | 0.1629223 | 0.9013825 | 0.02161162
82.9168 | 6.9621 | 6.816712 | 5.895057 | 0.1453882 | 0.8996579 | 0.02199708
82.9268 | 6.9483 | 6.817047 | 5.896626 | 0.1312528 | 0.8980304 | 0.02239055
82.9368 | 6.9311 | 6.817483 | 5.898192 | 0.1136168 | 0.8964992 | 0.02279213
82.9468 | 6.9146 | 6.818019 | 5.899754 | 0.09658093 | 0.8950634 | 0.02320192
82.9568 | 6.9023 | 6.818654 | 5.901312 | 0.08364575 | 0.8937225 | 0.02361999
82.9668 | 6.8841 | 6.819388 | 5.902866 | 0.06471197 | 0.8924757 | 0.02404641
82.9768 | 6.8689 | 6.82022 | 5.904416 | 0.04868015 | 0.8913224 | 0.02448127
82.9868 | 6.8532 | 6.821149 | 5.905963 | 0.03205079 | 0.8902619 | 0.0249246
82.9968 | 6.8349 | 6.822175 | 5.907505 | 0.01272454 | 0.8892937 | 0.02537644
83.0068 | 6.8134 | 6.823298 | 5.909044 | -0.009898152 | 0.8884173 | 0.02583684
83.0168 | 6.8034 | 6.824517 | 5.910579 | -0.02111663 | 0.887632 | 0.0263058
83.0268 | 6.7898 | 6.825831 | 5.91211 | -0.03603052 | 0.8869374 | 0.02678331
83.0368 | 6.7718 | 6.827239 | 5.913637 | -0.05543923 | 0.886333 | 0.02726937
83.0468 | 6.7558 | 6.828742 | 5.91516 | -0.07294233 | 0.8858185 | 0.02776392
83.0568 | 6.7435 | 6.830339 | 5.916679 | -0.08683939 | 0.8853934 | 0.02826692
83.0668 | 6.7275 | 6.83203 | 5.918194 | -0.1045298 | 0.8850573 | 0.02877829
83.0768 | 6.7142 | 6.833813 | 5.919705 | -0.1196132 | 0.8848099 | 0.0292979
83.0868 | 6.6997 | 6.835689 | 5.921213 | -0.1359891 | 0.8846507 | 0.02982565
83.0968 | 6.6888 | 6.837657 | 5.922716 | -0.148857 | 0.8845797 | 0.03036135
83.1068 | 6.6789 | 6.839716 | 5.924215 | -0.1608164 | 0.8845964 | 0.03090484
83.1168 | 6.6689 | 6.841867 | 5.92571 | -0.1729669 | 0.8847006 | 0.03145589
83.1268 | 6.6562 | 6.844108 | 5.927202 | -0.187908 | 0.8848922 | 0.03201425
83.1368 | 6.6466 | 6.846439 | 5.928689 | -0.1998392 | 0.8851709 | 0.03257963
83.1468 | 6.6389 | 6.84886 | 5.930172 | -0.2099601 | 0.8855367 | 0.0331517
83.1568 | 6.628 | 6.85137 | 5.931651 | -0.2233701 | 0.8859892 | 0.03373011
83.1668 | 6.6216 | 6.853969 | 5.933126 | -0.2323687 | 0.8865285 | 0.03431444
83.1768 | 6.6116 | 6.856655 | 5.934597 | -0.2450555 | 0.8871546 | 0.03490425
83.1868 | 6.6068 | 6.85943 | 5.936063 | -0.2526299 | 0.8878675 | 0.03549906
83.1968 | 6.5992 | 6.862291 | 5.937526 | -0.2630914 | 0.888667 | 0.03609832
83.2068 | 6.5978 | 6.865239 | 5.938985 | -0.2674394 | 0.8895534 | 0.03670146
83.2168 | 6.594 | 6.868273 | 5.940439 | -0.2742734 | 0.8905267 | 0.03730785
83.2268 | 6.5922 | 6.871393 | 5.941889 | -0.279193 | 0.891587 | 0.0379168
83.2368 | 6.5858 | 6.874597 | 5.943335 | -0.2887974 | 0.8927346 | 0.03852759
83.2468 | 6.5868 | 6.877886 | 5.944777 | -0.2910862 | 0.8939696 | 0.03913946
83.2568 | 6.5827 | 6.881259 | 5.946215 | -0.2985588 | 0.8952924 | 0.03975157
83.2668 | 6.5844 | 6.884715 | 5.947648 | -0.3003146 | 0.8967032 | 0.04036306
83.2768 | 6.5835 | 6.888253 | 5.949078 | -0.3047532 | 0.8982026 | 0.040973
83.2868 | 6.5873 | 6.891874 | 5.950503 | -0.304574 | 0.8997907 | 0.04158045
83.2968 | 6.588 | 6.895576 | 5.951924 | -0.3075763 | 0.9014683 | 0.04218438
83.3068 | 6.5954 | 6.89936 | 5.95334 | -0.3039598 | 0.9032358 | 0.04278376
83.3168 | 6.6007 | 6.903224 | 5.954753 | -0.302524 | 0.9050938 | 0.04337751
83.3268 | 6.6063 | 6.907168 | 5.956161 | -0.3008682 | 0.9070431 | 0.04396451
83.3368 | 6.6118 | 6.911192 | 5.957564 | -0.2993922 | 0.9090841 | 0.04454361
83.3468 | 6.622 | 6.915296 | 5.958964 | -0.2932955 | 0.9112179 | 0.04511364
83.3568 | 6.6265 | 6.919478 | 5.960359 | -0.2929778 | 0.9134451 | 0.04567342
83.3668 | 6.6333 | 6.923739 | 5.96175 | -0.2904387 | 0.9157668 | 0.04622174
83.3768 | 6.6454 | 6.928078 | 5.963137 | -0.2826779 | 0.9181838 | 0.04675739
83.3868 | 6.6535 | 6.932495 | 5.964519 | -0.2789953 | 0.9206972 | 0.04727916
83.3968 | 6.6689 | 6.936991 | 5.965897 | -0.2680907 | 0.923308 | 0.04778584
83.4068 | 6.6797 | 6.941564 | 5.96727 | -0.2618641 | 0.9260175 | 0.04827624
83.4168 | 6.6928 | 6.946216 | 5.96864 | -0.2534155 | 0.9288268 | 0.04874917
83.4267 | 6.7013 | 6.950895 | 5.969991 | -0.2495953 | 0.9317058 | 0.04919874
83.4367 | 6.7146 | 6.955702 | 5.971351 | -0.2411024 | 0.9347176 | 0.04963359
83.4467 | 6.7298 | 6.960588 | 5.972707 | -0.2307881 | 0.9378332 | 0.05004767
83.4567 | 6.7391 | 6.965553 | 5.974059 | -0.2264528 | 0.941054 | 0.05043995
83.4667 | 6.7566 | 6.970596 | 5.975406 | -0.2139963 | 0.9443808 | 0.05080947
83.4767 | 6.7721 | 6.975721 | 5.976749 | -0.2036209 | 0.9478168 | 0.05115534
83.4867 | 6.7866 | 6.980928 | 5.978087 | -0.1943275 | 0.9513638 | 0.0514767
83.4967 | 6.8013 | 6.986215 | 5.979421 | -0.1849153 | 0.9550216 | 0.05177279
83.5067 | 6.8179 | 6.991586 | 5.98075 | -0.1736861 | 0.9587929 | 0.05204292
83.5167 | 6.8351 | 6.99704 | 5.982075 | -0.1619404 | 0.9626788 | 0.05228648
83.5267 | 6.8506 | 7.002581 | 5.983396 | -0.1519813 | 0.9666828 | 0.05250294
83.5367 | 6.8639 | 7.008209 | 5.984711 | -0.1443094 | 0.9708061 | 0.05269186
83.5467 | 6.8773 | 7.013926 | 5.986023 | -0.1366263 | 0.9750506 | 0.05285287
83.5567 | 6.8967 | 7.019734 | 5.98733 | -0.123034 | 0.9794186 | 0.05298571
83.5667 | 6.9101 | 7.025634 | 5.988632 | -0.1155344 | 0.9839123 | 0.05309019
83.5767 | 6.9249 | 7.03163 | 5.98993 | -0.1067297 | 0.9885337 | 0.0531662
83.5867 | 6.9416 | 7.037722 | 5.991223 | -0.09612186 | 0.9932852 | 0.05321372
83.5967 | 6.9568 | 7.043914 | 5.992512 | -0.08711371 | 0.9981693 | 0.0532328
83.6067 | 6.966 | 7.050209 | 5.993796 | -0.08420872 | 1.003189 | 0.0532236
83.6167 | 6.9831 | 7.056607 | 5.995075 | -0.07350736 | 1.008346 | 0.05318631
83.6267 | 6.9924 | 7.063114 | 5.99635 | -0.07071375 | 1.013643 | 0.05312121
83.6367 | 6.9984 | 7.06973 | 5.99762 | -0.07132965 | 1.019081 | 0.05302866
83.6467 | 7.0083 | 7.076461 | 5.998886 | -0.06816051 | 1.024666 | 0.05290906
83.6567 | 7.0188 | 7.083309 | 6.000147 | -0.0645085 | 1.030399 | 0.05276289
83.6667 | 7.0255 | 7.090277 | 6.001403 | -0.06477689 | 1.036283 | 0.05259065
83.6767 | 7.0288 | 7.097369 | 6.002655 | -0.06856931 | 1.042321 | 0.05239295
83.6867 | 7.0347 | 7.104589 | 6.003902 | -0.06988936 | 1.048517 | 0.05217038
83.6967 | 7.0397 | 7.111941 | 6.005144 | -0.07224084 | 1.054873 | 0.05192361
83.7067 | 7.0427 | 7.119428 | 6.006382 | -0.07672766 | 1.061392 | 0.05165335
83.7167 | 7.0481 | 7.127054 | 6.007615 | -0.07895371 | 1.068078 | 0.05136035
83.7267 | 7.0488 | 7.134823 | 6.008843 | -0.08602318 | 1.074935 | 0.05104536
83.7367 | 7.0426 | 7.142742 | 6.010067 | -0.1001417 | 1.081966 | 0.05070919
83.7467 | 7.0467 | 7.150811 | 6.011286 | -0.1041109 | 1.089173 | 0.05035268
83.7567 | 7.0443 | 7.159037 | 6.0125 | -0.1147365 | 1.09656 | 0.04997668
83.7667 | 7.0443 | 7.167422 | 6.013709 | -0.1231218 | 1.104131 | 0.04958207
83.7767 | 7.0403 | 7.175974 | 6.014914 | -0.1356741 | 1.111891 | 0.04916974
83.7867 | 7.0427 | 7.184697 | 6.016113 | -0.1419967 | 1.119843 | 0.0487406
83.7967 | 7.0405 | 7.193594 | 6.017308 | -0.1530945 | 1.12799 | 0.04829559
83.8067 | 7.0356 | 7.202673 | 6.018499 | -0.1670726 | 1.136338 | 0.04783564
83.8167 | 7.0338 | 7.211936 | 6.019684 | -0.1781361 | 1.14489 | 0.04736171
83.8267 | 7.0298 | 7.22139 | 6.020865 | -0.1915897 | 1.15365 | 0.04687474
83.8367 | 7.0258 | 7.231039 | 6.022041 | -0.2052392 | 1.162623 | 0.04637569
83.8467 | 7.0249 | 7.24089 | 6.023212 | -0.2159896 | 1.171813 | 0.04586554
83.8567 | 7.023 | 7.250948 | 6.024378 | -0.2279482 | 1.181225 | 0.04534524
83.8667 | 7.0205 | 7.261217 | 6.025539 | -0.240717 | 1.190862 | 0.04481573
83.8767 | 7.0187 | 7.271703 | 6.026695 | -0.2530035 | 1.20073 | 0.04427798
83.8867 | 7.0177 | 7.282412 | 6.027847 | -0.2647115 | 1.210832 | 0.04373292
83.8967 | 7.0144 | 7.29335 | 6.028994 | -0.2789503 | 1.221175 | 0.04318148
83.9067 | 7.0114 | 7.304524 | 6.030136 | -0.2931241 | 1.231764 | 0.04262456
83.9167 | 7.0095 | 7.315939 | 6.031273 | -0.3064387 | 1.242603 | 0.04206307
83.9267 | 7.0021 | 7.3276 | 6.032405 | -0.3255001 | 1.253698 | 0.04149787
83.9367 | 7.0045 | 7.339515 | 6.033532 | -0.3350145 | 1.265053 | 0.04092983
83.9467 | 7.0092 | 7.351688 | 6.034654 | -0.3424882 | 1.276675 | 0.04035975
83.9567 | 7.0038 | 7.364127 | 6.035771 | -0.3603272 | 1.288568 | 0.03978844
83.9667 | 7.0011 | 7.376838 | 6.036883 | -0.3757378 | 1.300738 | 0.03921668
83.9767 | 7.0049 | 7.389827 | 6.037991 | -0.3849267 | 1.313191 | 0.0386452
83.9867 | 7.0079 | 7.403102 | 6.039093 | -0.3952019 | 1.325934 | 0.0380747
83.9967 | 7.0071 | 7.416666 | 6.040191 | -0.4095665 | 1.33897 | 0.03750588
84.0066 | 7.0093 | 7.43039 | 6.041272 | -0.4210899 | 1.352173 | 0.03694487
84.0166 | 7.0098 | 7.444553 | 6.04236 | -0.4347529 | 1.365812 | 0.03638123
84.0266 | 7.0209 | 7.459027 | 6.043442 | -0.4381273 | 1.379764 | 0.03582107
84.0366 | 7.0197 | 7.473819 | 6.04452 | -0.4541192 | 1.394035 | 0.03526493
84.0466 | 7.0227 | 7.488936 | 6.045592 | -0.4662358 | 1.40863 | 0.03471331
84.0566 | 7.0347 | 7.504384 | 6.04666 | -0.4696838 | 1.423558 | 0.03416667
84.0666 | 7.0508 | 7.52017 | 6.047722 | -0.4693704 | 1.438823 | 0.03362545
84.0766 | 7.0596 | 7.536302 | 6.048779 | -0.476702 | 1.454433 | 0.03309005
84.0866 | 7.0662 | 7.552786 | 6.049832 | -0.4865861 | 1.470394 | 0.03256084
84.0966 | 7.0811 | 7.56963 | 6.050879 | -0.4885295 | 1.486712 | 0.03203814
84.1066 | 7.0881 | 7.58684 | 6.051921 | -0.4987396 | 1.503396 | 0.03152227
84.1166 | 7.1075 | 7.604424 | 6.052958 | -0.4969236 | 1.520452 | 0.03101348
84.1266 | 7.1237 | 7.622389 | 6.05399 | -0.4986886 | 1.537886 | 0.03051203
84.1366 | 7.139 | 7.640742 | 6.055017 | -0.501742 | 1.555707 | 0.03001812
84.1466 | 7.16 | 7.659491 | 6.056039 | -0.4994912 | 1.57392 | 0.02953195
84.1566 | 7.1785 | 7.678643 | 6.057056 | -0.5001434 | 1.592534 | 0.02905368
84.1666 | 7.1936 | 7.698206 | 6.058067 | -0.5046061 | 1.611555 | 0.02858344
84.1766 | 7.2128 | 7.718187 | 6.059074 | -0.5053867 | 1.630992 | 0.02812136
84.1866 | 7.2354 | 7.738593 | 6.060075 | -0.5031927 | 1.65085 | 0.02766753
84.1966 | 7.2559 | 7.759432 | 6.061071 | -0.5035317 | 1.671138 | 0.02722201
84.2066 | 7.276 | 7.780711 | 6.062062 | -0.5047111 | 1.691864 | 0.02678488
84.2166 | 7.2986 | 7.802438 | 6.063048 | -0.5038383 | 1.713034 | 0.02635616
84.2266 | 7.3223 | 7.824621 | 6.064029 | -0.5023211 | 1.734656 | 0.02593588
84.2366 | 7.3489 | 7.847267 | 6.065004 | -0.4983667 | 1.756738 | 0.02552404
84.2466 | 7.3745 | 7.870383 | 6.065975 | -0.495883 | 1.779288 | 0.02512065
84.2566 | 7.3993 | 7.893977 | 6.06694 | -0.4946771 | 1.802312 | 0.02472568
84.2666 | 7.4311 | 7.918057 | 6.0679 | -0.4869565 | 1.825818 | 0.0243391
84.2766 | 7.4611 | 7.942629 | 6.068854 | -0.4815289 | 1.849814 | 0.02396088
84.2866 | 7.4864 | 7.967701 | 6.069804 | -0.4813015 | 1.874307 | 0.02359095
84.2966 | 7.5195 | 7.993281 | 6.070748 | -0.4737814 | 1.899304 | 0.02322927
84.3066 | 7.5544 | 8.019376 | 6.071687 | -0.464976 | 1.924813 | 0.02287577
84.3166 | 7.5882 | 8.045992 | 6.072621 | -0.4577922 | 1.950841 | 0.02253038
84.3266 | 7.6263 | 8.073137 | 6.073549 | -0.4468365 | 1.977394 | 0.02219301
84.3366 | 7.6612 | 8.100816 | 6.074473 | -0.4396159 | 2.00448 | 0.02186359
84.3466 | 7.7066 | 8.129037 | 6.075391 | -0.422437 | 2.032104 | 0.02154202
84.3566 | 7.7478 | 8.157806 | 6.076303 | -0.4100057 | 2.060274 | 0.02122821
84.3666 | 7.7877 | 8.187128 | 6.077211 | -0.3994282 | 2.088995 | 0.02092207
84.3766 | 7.8328 | 8.21701 | 6.078113 | -0.38421 | 2.118274 | 0.0206235
84.3866 | 7.8805 | 8.247457 | 6.07901 | -0.3669567 | 2.148115 | 0.0203324
84.3966 | 7.9279 | 8.278473 | 6.079901 | -0.3505727 | 2.178523 | 0.02004866
84.4066 | 7.9728 | 8.310063 | 6.080787 | -0.3372628 | 2.209503 | 0.01977219
84.4166 | 8.0221 | 8.342231 | 6.081668 | -0.3201309 | 2.24106 | 0.01950287
84.4266 | 8.0745 | 8.37498 | 6.082544 | -0.3004805 | 2.273196 | 0.0192406
84.4366 | 8.1332 | 8.408314 | 6.083414 | -0.2751144 | 2.305915 | 0.01898528
84.4466 | 8.1815 | 8.442235 | 6.084279 | -0.2607347 | 2.339219 | 0.0187368
84.4566 | 8.2389 | 8.476743 | 6.085139 | -0.2378433 | 2.37311 | 0.01849505
84.4666 | 8.2964 | 8.51184 | 6.085993 | -0.2154404 | 2.407588 | 0.01825994
84.4766 | 8.3515 | 8.547526 | 6.086842 | -0.1960263 | 2.442653 | 0.01803135
84.4866 | 8.4114 | 8.5838 | 6.087685 | -0.1724002 | 2.478306 | 0.01780918
84.4966 | 8.475 | 8.62066 | 6.088523 | -0.1456601 | 2.514544 | 0.01759333
84.5066 | 8.5338 | 8.658103 | 6.089356 | -0.1243034 | 2.551364 | 0.01738371
84.5166 | 8.5997 | 8.696126 | 6.090183 | -0.09642592 | 2.588762 | 0.0171802
84.5266 | 8.6702 | 8.734723 | 6.091005 | -0.06452322 | 2.626735 | 0.01698272
84.5366 | 8.7359 | 8.773889 | 6.091822 | -0.03798942 | 2.665277 | 0.01679117
84.5466 | 8.8088 | 8.813617 | 6.092633 | -0.004817165 | 2.704379 | 0.01660545
84.5566 | 8.8727 | 8.853898 | 6.093438 | 0.01880192 | 2.744034 | 0.01642547
84.5666 | 8.9452 | 8.894723 | 6.094239 | 0.05047706 | 2.784233 | 0.01625114
84.5766 | 9.0192 | 8.93608 | 6.095034 | 0.08311969 | 2.824964 | 0.01608238
84.5866 | 9.0998 | 8.977959 | 6.095823 | 0.1218414 | 2.866217 | 0.01591908
84.5965 | 9.1719 | 9.019915 | 6.096599 | 0.1519854 | 2.907553 | 0.01576267
84.6065 | 9.254 | 9.062788 | 6.097378 | 0.1912122 | 2.9498 | 0.01561002
84.6165 | 9.3349 | 9.106138 | 6.098151 | 0.2287622 | 2.992524 | 0.01546261
84.6265 | 9.4197 | 9.149947 | 6.098918 | 0.2697529 | 3.035708 | 0.01532034
84.6365 | 9.5044 | 9.194197 | 6.09968 | 0.3102031 | 3.079333 | 0.01518315
84.6465 | 9.5837 | 9.238866 | 6.100437 | 0.3448337 | 3.123379 | 0.01505003
84.6565 | 9.6767 | 9.283931 | 6.101188 | 0.3927693 | 3.16782 | 0.01492277
84.6665 | 9.7636 | 9.329377 | 6.101934 | 0.4342229 | 3.212643 | 0.01480036
84.6765 | 9.8579 | 9.375176 | 6.102674 | 0.4827236 | 3.257819 | 0.01468274
84.6865 | 9.9488 | 9.421303 | 6.103409 | 0.5274966 | 3.303324 | 0.01456984
84.6965 | 10.0501 | 9.467732 | 6.104138 | 0.5823676 | 3.349132 | 0.0144616
84.7065 | 10.1429 | 9.514436 | 6.104862 | 0.628464 | 3.395216 | 0.01435795
84.7165 | 10.2435 | 9.561386 | 6.10558 | 0.6821144 | 3.441547 | 0.01425883
84.7265 | 10.3516 | 9.608552 | 6.106293 | 0.7430481 | 3.488095 | 0.01416419
84.7365 | 10.4529 | 9.655905 | 6.107 | 0.7969954 | 3.534831 | 0.01407395
84.7465 | 10.5591 | 9.703412 | 6.107702 | 0.8556881 | 3.581722 | 0.01398807
84.7565 | 10.6645 | 9.751041 | 6.108398 | 0.9134587 | 3.628737 | 0.01390603
84.7665 | 10.7723 | 9.798758 | 6.109088 | 0.9735422 | 3.675841 | 0.0138287
84.7765 | 10.8871 | 9.846532 | 6.109773 | 1.040568 | 3.723003 | 0.01375555
84.7865 | 10.9972 | 9.894326 | 6.110453 | 1.102874 | 3.770186 | 0.01368654
84.7965 | 11.1099 | 9.942103 | 6.111127 | 1.167797 | 3.817355 | 0.01362162
84.8065 | 11.2235 | 9.989827 | 6.111795 | 1.233673 | 3.864472 | 0.01356074
84.8165 | 11.338 | 10.03746 | 6.112458 | 1.30054 | 3.911498 | 0.01350383
84.8265 | 11.4479 | 10.08496 | 6.113115 | 1.362938 | 3.958396 | 0.01345086
84.8365 | 11.5671 | 10.13229 | 6.113767 | 1.434807 | 4.005125 | 0.01340177
84.8465 | 11.671 | 10.17941 | 6.114413 | 1.491588 | 4.051643 | 0.0133565
84.8565 | 11.7866 | 10.22628 | 6.115053 | 1.560323 | 4.097909 | 0.01331502
84.8665 | 11.8908 | 10.27284 | 6.115688 | 1.617957 | 4.143878 | 0.01327726
84.8765 | 12.0031 | 10.31907 | 6.116317 | 1.684035 | 4.189505 | 0.01324318
84.8865 | 12.1063 | 10.3649 | 6.116941 | 1.741402 | 4.234744 | 0.01321272
84.8965 | 12.2123 | 10.41029 | 6.117559 | 1.802009 | 4.279547 | 0.01318582
84.9065 | 12.3139 | 10.4552 | 6.118171 | 1.858703 | 4.323863 | 0.01316243
84.9165 | 12.4125 | 10.49956 | 6.118778 | 1.912937 | 4.367642 | 0.01314249
84.9265 | 12.5098 | 10.54334 | 6.119379 | 1.966464 | 4.410831 | 0.01312594
84.9365 | 12.595 | 10.58646 | 6.119975 | 2.008539 | 4.453374 | 0.01311273
84.9465 | 12.6726 | 10.62888 | 6.120564 | 2.043718 | 4.495215 | 0.01310277
84.9565 | 12.7658 | 10.67054 | 6.121149 | 2.095259 | 4.536296 | 0.01309601
84.9665 | 12.8374 | 10.71138 | 6.121727 | 2.126022 | 4.576558 | 0.01309238
84.9765 | 12.9109 | 10.75133 | 6.1223 | 2.15957 | 4.615938 | 0.01309179
84.9865 | 12.9857 | 10.79034 | 6.122868 | 2.195364 | 4.654374 | 0.01309418
84.9965 | 13.0518 | 10.82833 | 6.123429 | 2.223469 | 4.691802 | 0.01309946
85.0065 | 13.1117 | 10.86525 | 6.123985 | 2.24645 | 4.728157 | 0.01310753
85.0165 | 13.1538 | 10.90103 | 6.124536 | 2.252774 | 4.763372 | 0.01311832
85.0265 | 13.2009 | 10.93559 | 6.125081 | 2.265307 | 4.797381 | 0.01313173
85.0365 | 13.2434 | 10.96888 | 6.12562 | 2.274517 | 4.830116 | 0.01314765
85.0465 | 13.2829 | 11.00083 | 6.126153 | 2.28207 | 4.861511 | 0.01316597
85.0565 | 13.3103 | 11.03137 | 6.126681 | 2.278934 | 4.891499 | 0.01318658
85.0665 | 13.3377 | 11.06043 | 6.127203 | 2.277274 | 4.920014 | 0.01320938
85.0765 | 13.3618 | 11.08794 | 6.127719 | 2.273856 | 4.946991 | 0.01323422
85.0865 | 13.3733 | 11.11386 | 6.12823 | 2.259442 | 4.972368 | 0.01326097
85.0965 | 13.3733 | 11.13811 | 6.128735 | 2.235194 | 4.996082 | 0.01328951
85.1065 | 13.3723 | 11.16063 | 6.129234 | 2.211671 | 5.018075 | 0.01331969
85.1165 | 13.3649 | 11.18137 | 6.129728 | 2.18353 | 5.038291 | 0.01335135
85.1265 | 13.3595 | 11.20028 | 6.130216 | 2.159223 | 5.056677 | 0.01338434
85.1365 | 13.3378 | 11.2173 | 6.130698 | 2.120499 | 5.073185 | 0.0134185
85.1465 | 13.3127 | 11.2324 | 6.131174 | 2.080304 | 5.087768 | 0.01345365
85.1565 | 13.2907 | 11.24552 | 6.131645 | 2.04518 | 5.100385 | 0.01348963
85.1665 | 13.2527 | 11.25664 | 6.13211 | 1.996061 | 5.111002 | 0.01352624
85.1764 | 13.2044 | 11.26564 | 6.132565 | 1.93876 | 5.119512 | 0.01356294
85.1864 | 13.1618 | 11.27268 | 6.133019 | 1.889124 | 5.126057 | 0.01360027
85.1964 | 13.1135 | 11.27763 | 6.133467 | 1.835874 | 5.130522 | 0.01363767
85.2064 | 13.0588 | 11.28047 | 6.133909 | 1.778326 | 5.132891 | 0.01367493
85.2164 | 12.9939 | 11.28121 | 6.134345 | 1.71269 | 5.133153 | 0.01371186
85.2264 | 12.9282 | 11.27983 | 6.134776 | 1.648372 | 5.131303 | 0.01374826
85.2364 | 12.8629 | 11.27633 | 6.135201 | 1.586572 | 5.127342 | 0.01378391
85.2464 | 12.7849 | 11.27071 | 6.135621 | 1.514185 | 5.121275 | 0.0138186
85.2564 | 12.6996 | 11.263 | 6.136034 | 1.4366 | 5.113113 | 0.01385214
85.2664 | 12.6292 | 11.2532 | 6.136442 | 1.376003 | 5.102871 | 0.01388431
85.2764 | 12.5324 | 11.24133 | 6.136844 | 1.291071 | 5.09057 | 0.01391492
85.2864 | 12.4497 | 11.22742 | 6.137241 | 1.222282 | 5.076233 | 0.01394375
85.2964 | 12.3473 | 11.21149 | 6.137631 | 1.135806 | 5.059892 | 0.01397062
85.3064 | 12.2498 | 11.19359 | 6.138016 | 1.05621 | 5.041578 | 0.01399534
85.3164 | 12.1511 | 11.17374 | 6.138396 | 0.9773572 | 5.021329 | 0.01401772
85.3264 | 12.0398 | 11.15199 | 6.138769 | 0.8878073 | 4.999186 | 0.01403758
85.3364 | 11.9463 | 11.12838 | 6.139137 | 0.8179163 | 4.975192 | 0.01405475
85.3464 | 11.8384 | 11.10296 | 6.139499 | 0.7354384 | 4.949394 | 0.01406908
85.3564 | 11.7282 | 11.07578 | 6.139855 | 0.6524235 | 4.921841 | 0.01408041
85.3664 | 11.6046 | 11.04688 | 6.140205 | 0.5577211 | 4.892585 | 0.01408861
85.3764 | 11.4896 | 11.01632 | 6.14055 | 0.4732771 | 4.861679 | 0.01409355
85.3864 | 11.3751 | 10.98416 | 6.140889 | 0.3909353 | 4.829181 | 0.01409512
85.3964 | 11.2576 | 10.95046 | 6.141222 | 0.3071379 | 4.795147 | 0.01409321
85.4064 | 11.1372 | 10.91527 | 6.14155 | 0.2219268 | 4.759636 | 0.01408772
85.4164 | 11.0127 | 10.87866 | 6.141871 | 0.1340405 | 4.72271 | 0.0140786
85.4264 | 10.9033 | 10.84068 | 6.142187 | 0.06261744 | 4.68443 | 0.01406576
85.4364 | 10.7789 | 10.8014 | 6.142497 | -0.02250483 | 4.644858 | 0.01404917
85.4464 | 10.6503 | 10.76089 | 6.142802 | -0.1105902 | 4.60406 | 0.01402878
85.4564 | 10.531 | 10.7192 | 6.1431 | -0.1882037 | 4.562099 | 0.01400457
85.4664 | 10.4102 | 10.67641 | 6.143393 | -0.2662099 | 4.51904 | 0.01397653
85.4764 | 10.2926 | 10.63257 | 6.14368 | -0.3399748 | 4.47495 | 0.01394466
85.4864 | 10.176 | 10.58776 | 6.143962 | -0.4117645 | 4.429894 | 0.01390897
85.4964 | 10.0705 | 10.54205 | 6.144237 | -0.4715459 | 4.383939 | 0.01386948
85.5064 | 9.9555 | 10.49548 | 6.144507 | -0.5399846 | 4.337151 | 0.01382623
85.5164 | 9.8393 | 10.44815 | 6.144771 | -0.6088481 | 4.289598 | 0.01377927
85.5264 | 9.722 | 10.4001 | 6.145029 | -0.6781024 | 4.241345 | 0.01372865
85.5364 | 9.6187 | 10.35141 | 6.145282 | -0.7327138 | 4.192458 | 0.01367443
85.5464 | 9.515 | 10.30215 | 6.145529 | -0.7871478 | 4.143003 | 0.01361669
85.5564 | 9.4204 | 10.25237 | 6.145769 | -0.8319696 | 4.093045 | 0.0135555
85.5664 | 9.3143 | 10.20214 | 6.146005 | -0.8878435 | 4.042648 | 0.01349096
85.5764 | 9.2204 | 10.15153 | 6.146234 | -0.9311337 | 3.991876 | 0.01342316
85.5864 | 9.1187 | 10.1006 | 6.146458 | -0.9819017 | 3.940792 | 0.0133522
85.5964 | 9.0222 | 10.04941 | 6.146676 | -1.027209 | 3.889455 | 0.01327819
85.6064 | 8.9358 | 9.998016 | 6.146888 | -1.062216 | 3.837927 | 0.01320124
85.6164 | 8.8433 | 9.946481 | 6.147094 | -1.103181 | 3.786265 | 0.01312147
85.6264 | 8.7582 | 9.89486 | 6.147295 | -1.13666 | 3.734526 | 0.01303899
85.6364 | 8.6665 | 9.843209 | 6.14749 | -1.176709 | 3.682766 | 0.01295394
85.6464 | 8.5848 | 9.791582 | 6.147679 | -1.206782 | 3.631036 | 0.01286645
85.6564 | 8.51 | 9.740028 | 6.147862 | -1.230028 | 3.579389 | 0.01277664
85.6664 | 8.4336 | 9.688597 | 6.14804 | -1.254997 | 3.527873 | 0.01268466
85.6764 | 8.348 | 9.637338 | 6.148212 | -1.289338 | 3.476535 | 0.01259064
85.6864 | 8.2778 | 9.586293 | 6.148378 | -1.308493 | 3.425421 | 0.01249473
85.6964 | 8.1967 | 9.535506 | 6.148538 | -1.338806 | 3.374571 | 0.01239706
85.7064 | 8.13 | 9.485017 | 6.148692 | -1.355017 | 3.324027 | 0.01229778
85.7164 | 8.0643 | 9.434864 | 6.148841 | -1.370564 | 3.273826 | 0.01219703
85.7264 | 7.9947 | 9.385083 | 6.148984 | -1.390383 | 3.224003 | 0.01209497
85.7364 | 7.9313 | 9.335706 | 6.149122 | -1.404406 | 3.174593 | 0.01199174
85.7464 | 7.864 | 9.286764 | 6.149253 | -1.422764 | 3.125624 | 0.01188748
85.7564 | 7.7998 | 9.238287 | 6.149379 | -1.438487 | 3.077126 | 0.01178234
85.7663 | 7.7412 | 9.190767 | 6.149498 | -1.449567 | 3.029592 | 0.0116775
85.7763 | 7.6839 | 9.14329 | 6.149612 | -1.45939 | 2.982107 | 0.01157104
85.7863 | 7.6316 | 9.096349 | 6.149721 | -1.464749 | 2.935164 | 0.01146413
85.7963 | 7.5771 | 9.049964 | 6.149823 | -1.472864 | 2.888783 | 0.01135692
85.8063 | 7.5242 | 9.004153 | 6.149921 | -1.479953 | 2.842983 | 0.01124953
85.8163 | 7.4754 | 8.958932 | 6.150012 | -1.483532 | 2.797778 | 0.0111421
85.8263 | 7.4287 | 8.914314 | 6.150098 | -1.485614 | 2.753182 | 0.01103477
85.8363 | 7.3784 | 8.870312 | 6.150178 | -1.491912 | 2.709207 | 0.01092765
85.8463 | 7.3393 | 8.826936 | 6.150252 | -1.487636 | 2.665863 | 0.01082089
85.8563 | 7.2996 | 8.784195 | 6.15032 | -1.484595 | 2.62316 | 0.0107146
85.8663 | 7.2567 | 8.742096 | 6.150383 | -1.485396 | 2.581104 | 0.01060889
85.8763 | 7.2208 | 8.700644 | 6.15044 | -1.479844 | 2.539701 | 0.01050387
85.8863 | 7.1834 | 8.659845 | 6.150491 | -1.476445 | 2.498954 | 0.01039966
85.8963 | 7.1458 | 8.619701 | 6.150537 | -1.473901 | 2.458868 | 0.01029635
85.9063 | 7.1138 | 8.580214 | 6.150577 | -1.466414 | 2.419443 | 0.01019404
85.9163 | 7.0772 | 8.541384 | 6.150611 | -1.464184 | 2.38068 | 0.01009283
85.9263 | 7.0477 | 8.503212 | 6.150639 | -1.455512 | 2.34258 | 0.0099928
85.9363 | 7.019 | 8.465696 | 6.150662 | -1.446696 | 2.30514 | 0.009894035
85.9463 | 6.9908 | 8.428833 | 6.150679 | -1.438033 | 2.268357 | 0.009796612
85.9563 | 6.9597 | 8.392621 | 6.15069 | -1.432921 | 2.23223 | 0.009700603
85.9663 | 6.9306 | 8.357057 | 6.150696 | -1.426457 | 2.196755 | 0.009606076
85.9763 | 6.9035 | 8.322134 | 6.150696 | -1.418634 | 2.161926 | 0.009513094
85.9863 | 6.8766 | 8.28785 | 6.15069 | -1.41125 | 2.127738 | 0.009421714
85.9963 | 6.8529 | 8.254196 | 6.150679 | -1.401296 | 2.094186 | 0.00933199
86.0063 | 6.8221 | 8.221169 | 6.150661 | -1.399069 | 2.061263 | 0.009243972
86.0163 | 6.7988 | 8.18876 | 6.150639 | -1.38996 | 2.028963 | 0.009157703
86.0263 | 6.7782 | 8.156963 | 6.15061 | -1.378763 | 1.997279 | 0.009073227
86.0363 | 6.7552 | 8.125769 | 6.150576 | -1.370569 | 1.966203 | 0.008990578
86.0463 | 6.7354 | 8.095173 | 6.150536 | -1.359773 | 1.935727 | 0.008909791
86.0563 | 6.7078 | 8.065165 | 6.150491 | -1.357365 | 1.905843 | 0.008830894
86.0663 | 6.6899 | 8.035737 | 6.15044 | -1.345837 | 1.876543 | 0.008753917
86.0763 | 6.6694 | 8.00688 | 6.150383 | -1.33748 | 1.847819 | 0.008678879
86.0863 | 6.6547 | 7.978587 | 6.15032 | -1.323887 | 1.81966 | 0.008605804
86.0963 | 6.6403 | 7.950847 | 6.150252 | -1.310547 | 1.79206 | 0.008534708
86.1063 | 6.6184 | 7.923652 | 6.150179 | -1.305252 | 1.765008 | 0.008465607
86.1163 | 6.6032 | 7.896993 | 6.150099 | -1.293793 | 1.738495 | 0.008398514
86.1263 | 6.5782 | 7.87086 | 6.150014 | -1.29266 | 1.712512 | 0.008333439
86.1363 | 6.5704 | 7.845245 | 6.149924 | -1.274845 | 1.687051 | 0.008270391
86.1463 | 6.555 | 7.820138 | 6.149828 | -1.265138 | 1.662101 | 0.008209377
86.1563 | 6.5401 | 7.79553 | 6.149726 | -1.25543 | 1.637654 | 0.008150402
86.1663 | 6.5315 | 7.771412 | 6.149618 | -1.239912 | 1.6137 | 0.00809347
86.1763 | 6.5169 | 7.747774 | 6.149505 | -1.230874 | 1.59023 | 0.008038584
86.1863 | 6.5026 | 7.724606 | 6.149387 | -1.222006 | 1.567234 | 0.007985744
86.1963 | 6.491 | 7.701901 | 6.149263 | -1.210901 | 1.544704 | 0.007934951
86.2063 | 6.4725 | 7.679648 | 6.149133 | -1.207148 | 1.52263 | 0.007886204
86.2163 | 6.4673 | 7.657849 | 6.148997 | -1.190549 | 1.501012 | 0.007839502
86.2263 | 6.4593 | 7.636474 | 6.148856 | -1.177174 | 1.479823 | 0.007794841
86.2363 | 6.4559 | 7.615517 | 6.14871 | -1.159617 | 1.459055 | 0.007752219
86.2463 | 6.4459 | 7.594985 | 6.148558 | -1.149085 | 1.438716 | 0.007711633
86.2563 | 6.4382 | 7.574862 | 6.1484 | -1.136662 | 1.418789 | 0.007673076
86.2663 | 6.4345 | 7.555138 | 6.148237 | -1.120638 | 1.399265 | 0.007636547
86.2763 | 6.4267 | 7.535805 | 6.148068 | -1.109105 | 1.380135 | 0.007602041
86.2863 | 6.4172 | 7.516855 | 6.147894 | -1.099655 | 1.361392 | 0.00756955
86.2963 | 6.4161 | 7.49828 | 6.147714 | -1.08218 | 1.343026 | 0.007539071
86.3063 | 6.4139 | 7.48007 | 6.147529 | -1.06617 | 1.325031 | 0.007510598
86.3163 | 6.4086 | 7.462219 | 6.147338 | -1.053619 | 1.307397 | 0.007484127
86.3263 | 6.4083 | 7.444718 | 6.147142 | -1.036418 | 1.290117 | 0.00745965
86.3363 | 6.4051 | 7.427567 | 6.14694 | -1.022467 | 1.27319 | 0.007437162
86.3462 | 6.4117 | 7.410913 | 6.146735 | -0.9992132 | 1.256762 | 0.007416875
86.3562 | 6.4026 | 7.394414 | 6.146522 | -0.9918137 | 1.240494 | 0.007398328
86.3662 | 6.4013 | 7.378234 | 6.146304 | -0.9769344 | 1.224549 | 0.007381753
86.3762 | 6.4051 | 7.362368 | 6.14608 | -0.9572678 | 1.208921 | 0.007367145
86.3862 | 6.41 | 7.346807 | 6.145851 | -0.936807 | 1.193602 | 0.007354496
86.3962 | 6.4145 | 7.331545 | 6.145616 | -0.9170449 | 1.178585 | 0.007343801
86.4062 | 6.4196 | 7.316575 | 6.145376 | -0.8969746 | 1.163864 | 0.007335055
86.4162 | 6.4241 | 7.301889 | 6.14513 | -0.8777893 | 1.149431 | 0.00732825
86.4262 | 6.4263 | 7.287483 | 6.144879 | -0.8611826 | 1.13528 | 0.007323381
86.4362 | 6.4363 | 7.273348 | 6.144623 | -0.8370479 | 1.121404 | 0.00732044
86.4462 | 6.4447 | 7.259479 | 6.144361 | -0.814779 | 1.107798 | 0.007319421
86.4562 | 6.451 | 7.245869 | 6.144094 | -0.7948693 | 1.094455 | 0.007320316
86.4662 | 6.4565 | 7.232513 | 6.143821 | -0.7760132 | 1.081369 | 0.007323119
86.4762 | 6.4757 | 7.219404 | 6.143543 | -0.7437043 | 1.068533 | 0.007327821
86.4862 | 6.488 | 7.206537 | 6.14326 | -0.7185372 | 1.055943 | 0.007334413
86.4962 | 6.4928 | 7.193906 | 6.142971 | -0.7011056 | 1.043592 | 0.007342885
86.5062 | 6.5014 | 7.181504 | 6.142677 | -0.6801045 | 1.031474 | 0.00735323
86.5162 | 6.5183 | 7.169328 | 6.142378 | -0.6510279 | 1.019585 | 0.007365434
86.5262 | 6.53 | 7.157371 | 6.142073 | -0.6273707 | 1.007919 | 0.007379487
86.5362 | 6.543 | 7.145627 | 6.141762 | -0.6026275 | 0.9964696 | 0.007395377
86.5462 | 6.5522 | 7.134093 | 6.141447 | -0.5818933 | 0.9852332 | 0.007413087
86.5562 | 6.5601 | 7.122763 | 6.141126 | -0.5626629 | 0.9742042 | 0.007432604
86.5662 | 6.5694 | 7.111632 | 6.1408 | -0.5422315 | 0.9633777 | 0.007453911
86.5762 | 6.5823 | 7.100694 | 6.140468 | -0.5183942 | 0.9527488 | 0.007476988
86.5862 | 6.5856 | 7.089946 | 6.140132 | -0.5043462 | 0.9423127 | 0.007501817
86.5962 | 6.5942 | 7.079383 | 6.13979 | -0.4851832 | 0.9320652 | 0.007528375
86.6062 | 6.6032 | 7.069 | 6.139442 | -0.4658002 | 0.9220013 | 0.007556636
86.6162 | 6.6085 | 7.058793 | 6.13909 | -0.4502933 | 0.912117 | 0.007586575
86.6262 | 6.6112 | 7.048758 | 6.138732 | -0.4375579 | 0.9024079 | 0.007618163
86.6362 | 6.6125 | 7.03889 | 6.138369 | -0.42639 | 0.8928698 | 0.007651368
86.6462 | 6.6153 | 7.029185 | 6.138 | -0.4138852 | 0.8834985 | 0.007686154
86.6562 | 6.6109 | 7.01964 | 6.137627 | -0.4087398 | 0.8742904 | 0.007722485
86.6662 | 6.6187 | 7.01025 | 6.137248 | -0.3915496 | 0.8652411 | 0.007760319
86.6762 | 6.6154 | 7.001011 | 6.136864 | -0.3856111 | 0.8563472 | 0.007799611
86.6862 | 6.6212 | 6.99192 | 6.136475 | -0.3707203 | 0.8476049 | 0.007840313
86.6962 | 6.6059 | 6.982974 | 6.136081 | -0.3770737 | 0.8390105 | 0.007882375
86.7062 | 6.6115 | 6.974168 | 6.135681 | -0.3626678 | 0.8305608 | 0.007925738
86.7162 | 6.6158 | 6.965499 | 6.135277 | -0.349699 | 0.8222521 | 0.007970343
86.7262 | 6.6092 | 6.956964 | 6.134867 | -0.3477641 | 0.8140812 | 0.008016125
86.7362 | 6.6106 | 6.94856 | 6.134452 | -0.3379598 | 0.8060449 | 0.008063014
86.7462 | 6.6179 | 6.940283 | 6.134032 | -0.3223827 | 0.79814 | 0.008110937
86.7562 | 6.6133 | 6.93213 | 6.133607 | -0.31883 | 0.7903635 | 0.008159815
86.7662 | 6.6124 | 6.924098 | 6.133176 | -0.3116984 | 0.7827124 | 0.008209564
86.7762 | 6.6177 | 6.916185 | 6.132741 | -0.2984851 | 0.7751839 | 0.008260095
86.7862 | 6.6245 | 6.908387 | 6.132301 | -0.2838872 | 0.7677753 | 0.008311315
86.7962 | 6.6293 | 6.900702 | 6.131855 | -0.2714019 | 0.7604836 | 0.008363123
86.8062 | 6.629 | 6.893126 | 6.131405 | -0.2641263 | 0.7533063 | 0.008415417
86.8162 | 6.636 | 6.885658 | 6.130949 | -0.249658 | 0.746241 | 0.008468087
86.8262 | 6.6455 | 6.878294 | 6.130488 | -0.2327942 | 0.7392849 | 0.00852102
86.8362 | 6.6564 | 6.871033 | 6.130023 | -0.2146325 | 0.7324358 | 0.008574096
86.8462 | 6.6577 | 6.863871 | 6.129552 | -0.2061705 | 0.7256913 | 0.008627193
86.8562 | 6.6669 | 6.856806 | 6.129076 | -0.1899057 | 0.7190491 | 0.008680182
86.8662 | 6.67 | 6.849836 | 6.128596 | -0.1798357 | 0.712507 | 0.008732932
86.8762 | 6.6699 | 6.842958 | 6.12811 | -0.1730584 | 0.7060629 | 0.008785307
86.8862 | 6.6837 | 6.836172 | 6.12762 | -0.1524716 | 0.6997147 | 0.00883717
86.8962 | 6.6917 | 6.829473 | 6.127124 | -0.1377729 | 0.6934603 | 0.008888378
86.9062 | 6.696 | 6.82286 | 6.126624 | -0.1268604 | 0.6872978 | 0.008938787
86.9162 | 6.6968 | 6.816332 | 6.126118 | -0.119532 | 0.6812252 | 0.008988252
86.9262 | 6.6987 | 6.809886 | 6.125608 | -0.1111857 | 0.6752408 | 0.009036623
86.9361 | 6.7016 | 6.803582 | 6.125098 | -0.1019824 | 0.6694007 | 0.00908331
86.9461 | 6.7013 | 6.797294 | 6.124578 | -0.09599386 | 0.6635863 | 0.00912907
86.9561 | 6.7032 | 6.791082 | 6.124054 | -0.08788176 | 0.6578548 | 0.009173295
86.9661 | 6.7056 | 6.784944 | 6.123524 | -0.07934437 | 0.6522045 | 0.009215842
86.9761 | 6.7079 | 6.77888 | 6.12299 | -0.07097989 | 0.6466337 | 0.009256568
86.9861 | 6.7079 | 6.772887 | 6.12245 | -0.06498672 | 0.641141 | 0.009295329
86.9961 | 6.7083 | 6.766963 | 6.121906 | -0.0586632 | 0.6357249 | 0.009331991
87.0061 | 6.7172 | 6.761108 | 6.121357 | -0.04390766 | 0.6303838 | 0.009366421
87.0161 | 6.7088 | 6.755319 | 6.120804 | -0.0465187 | 0.6251164 | 0.00939849
87.0261 | 6.7053 | 6.749595 | 6.120245 | -0.04429469 | 0.6199211 | 0.00942808
87.0361 | 6.7011 | 6.743934 | 6.119682 | -0.04283429 | 0.6147969 | 0.009455072
87.0461 | 6.7104 | 6.738336 | 6.119115 | -0.027936 | 0.6097421 | 0.009479358
87.0561 | 6.7168 | 6.732799 | 6.118542 | -0.01599854 | 0.6047557 | 0.009500839
87.0661 | 6.7126 | 6.727321 | 6.117965 | -0.01472056 | 0.5998364 | 0.009519423
87.0761 | 6.7122 | 6.721901 | 6.117383 | -0.009700758 | 0.594983 | 0.009535024
87.0861 | 6.7152 | 6.716538 | 6.116796 | -0.001338016 | 0.5901943 | 0.009547567
87.0961 | 6.7174 | 6.711231 | 6.116205 | 0.006168931 | 0.5854692 | 0.009556987
87.1061 | 6.7061 | 6.705979 | 6.115609 | 0.0001212223 | 0.5808065 | 0.009563227
87.1161 | 6.7105 | 6.70078 | 6.115009 | 0.009719973 | 0.5762052 | 0.00956624
87.1261 | 6.7135 | 6.695634 | 6.114403 | 0.0178662 | 0.5716644 | 0.009565986
87.1361 | 6.7203 | 6.690539 | 6.113794 | 0.029761 | 0.5671828 | 0.009562439
87.1461 | 6.7197 | 6.685495 | 6.11318 | 0.03420535 | 0.5627596 | 0.009555578
87.1561 | 6.7186 | 6.6805 | 6.112561 | 0.03810013 | 0.5583938 | 0.009545394
87.1661 | 6.7164 | 6.675554 | 6.111937 | 0.04084637 | 0.5540844 | 0.009531885
87.1761 | 6.7192 | 6.670655 | 6.11131 | 0.04854491 | 0.5498305 | 0.00951506
87.1861 | 6.7123 | 6.665803 | 6.110677 | 0.0464966 | 0.5456313 | 0.009494933
87.1961 | 6.7046 | 6.660998 | 6.11004 | 0.0436023 | 0.5414859 | 0.00947153
87.2061 | 6.7083 | 6.656237 | 6.109399 | 0.05206286 | 0.5373933 | 0.009444882
87.2161 | 6.7226 | 6.651521 | 6.108753 | 0.07107892 | 0.5333529 | 0.009415027
87.2261 | 6.7141 | 6.646849 | 6.108103 | 0.06725141 | 0.5293636 | 0.009382011
87.2361 | 6.7081 | 6.642219 | 6.107448 | 0.06588089 | 0.5254249 | 0.009345886
87.2461 | 6.7002 | 6.637632 | 6.106789 | 0.06256819 | 0.5215358 | 0.009306709
87.2561 | 6.7099 | 6.633086 | 6.106126 | 0.07681399 | 0.5176955 | 0.009264546
87.2661 | 6.6949 | 6.628581 | 6.105458 | 0.06631888 | 0.5139035 | 0.009219464
87.2761 | 6.687 | 6.624116 | 6.104786 | 0.06288354 | 0.5101589 | 0.009171536
87.2861 | 6.6866 | 6.619691 | 6.10411 | 0.06690861 | 0.5064609 | 0.009120841
87.2961 | 6.7039 | 6.615305 | 6.103429 | 0.08859471 | 0.502809 | 0.009067461
87.3061 | 6.6928 | 6.610958 | 6.102744 | 0.08184243 | 0.4992023 | 0.00901148
87.3161 | 6.6781 | 6.606648 | 6.102054 | 0.07145228 | 0.4956402 | 0.00895299
87.3261 | 6.6749 | 6.602375 | 6.101361 | 0.07252489 | 0.4921221 | 0.008892082
87.3361 | 6.6817 | 6.598139 | 6.100663 | 0.08356078 | 0.4886472 | 0.008828851
87.3461 | 6.6593 | 6.59394 | 6.099961 | 0.06536049 | 0.485215 | 0.008763395
87.3561 | 6.6636 | 6.589775 | 6.099255 | 0.07382454 | 0.4818248 | 0.008695814
87.3661 | 6.664 | 6.585647 | 6.098544 | 0.0783534 | 0.4784759 | 0.00862621
87.3761 | 6.6726 | 6.581552 | 6.09783 | 0.09104761 | 0.4751678 | 0.008554687
87.3861 | 6.6582 | 6.577492 | 6.097111 | 0.08070764 | 0.4718998 | 0.008481351
87.3961 | 6.6512 | 6.573466 | 6.096388 | 0.07773393 | 0.4686713 | 0.00840631
87.4061 | 6.6546 | 6.569473 | 6.095662 | 0.08512699 | 0.4654818 | 0.008329668
87.4161 | 6.6552 | 6.565513 | 6.094931 | 0.08968721 | 0.4623307 | 0.008251536
87.4261 | 6.6421 | 6.561585 | 6.094195 | 0.08051507 | 0.4592174 | 0.008172024
87.4361 | 6.6419 | 6.557689 | 6.093456 | 0.08421098 | 0.4561414 | 0.008091239
87.4461 | 6.6471 | 6.553825 | 6.092713 | 0.09327536 | 0.4531021 | 0.008009291
87.4561 | 6.6552 | 6.549991 | 6.091966 | 0.1052086 | 0.4500989 | 0.007926289
87.4661 | 6.6358 | 6.546189 | 6.091215 | 0.08961116 | 0.4471314 | 0.00784234
87.4761 | 6.6349 | 6.542417 | 6.09046 | 0.0924834 | 0.444199 | 0.007757553
87.4861 | 6.6444 | 6.538674 | 6.089701 | 0.1057257 | 0.4413012 | 0.007672032
87.4961 | 6.6394 | 6.534962 | 6.088938 | 0.1044384 | 0.4384376 | 0.007585883
87.5061 | 6.6293 | 6.531278 | 6.088171 | 0.09802192 | 0.4356075 | 0.007499207
87.516 | 6.6327 | 6.527659 | 6.087408 | 0.1050408 | 0.4328377 | 0.007413013
87.526 | 6.633 | 6.524033 | 6.086634 | 0.1089674 | 0.430073 | 0.007325586
87.536 | 6.6383 | 6.520434 | 6.085856 | 0.1178658 | 0.4273405 | 0.007237926
87.546 | 6.6381 | 6.516863 | 6.085074 | 0.1212365 | 0.4246397 | 0.007150127
87.556 | 6.6377 | 6.51332 | 6.084288 | 0.1243799 | 0.4219702 | 0.007062278
87.566 | 6.6329 | 6.509804 | 6.083498 | 0.1230961 | 0.4193314 | 0.006974465
87.576 | 6.6277 | 6.506314 | 6.082705 | 0.1213856 | 0.416723 | 0.006886773
87.586 | 6.63 | 6.502851 | 6.081908 | 0.1271487 | 0.4141445 | 0.006799282
87.596 | 6.6377 | 6.499414 | 6.081107 | 0.1382859 | 0.4115954 | 0.006712067
87.606 | 6.6439 | 6.496003 | 6.080302 | 0.1478972 | 0.4090754 | 0.006625202
87.616 | 6.6482 | 6.492617 | 6.079494 | 0.1555832 | 0.406584 | 0.006538756
87.626 | 6.6426 | 6.489256 | 6.078682 | 0.1533441 | 0.4041209 | 0.006452794
87.636 | 6.6586 | 6.48592 | 6.077867 | 0.1726802 | 0.4016855 | 0.006367377
87.646 | 6.6601 | 6.482608 | 6.077048 | 0.1774919 | 0.3992776 | 0.006282563
87.656 | 6.6542 | 6.479321 | 6.076225 | 0.1748794 | 0.3968968 | 0.006198405
87.666 | 6.6696 | 6.476057 | 6.075399 | 0.1935432 | 0.3945425 | 0.006114956
87.676 | 6.6754 | 6.472817 | 6.07457 | 0.2025834 | 0.3922146 | 0.006032259
87.686 | 6.6911 | 6.4696 | 6.073737 | 0.2215004 | 0.3899125 | 0.005950358
87.696 | 6.6898 | 6.466405 | 6.0729 | 0.2233945 | 0.387636 | 0.005869291
87.706 | 6.6979 | 6.463234 | 6.07206 | 0.2346661 | 0.3853846 | 0.005789095
87.716 | 6.7092 | 6.460085 | 6.071216844 | 0.2491153 | 0.3831581 | 0.005709802
87.726 | 6.7203 | 6.456958 | 6.07037 | 0.2633425 | 0.380956 | 0.005631441
87.736 | 6.7166 | 6.453852 | 6.06952 | 0.262748 | 0.3787781 | 0.005554036
87.746 | 6.7216 | 6.450768 | 6.068666 | 0.270832 | 0.3766239 | 0.005477612
87.756 | 6.718 | 6.447705 | 6.06781 | 0.2702949 | 0.3744932 | 0.005402187
87.766 | 6.7335 | 6.444663 | 6.06695 | 0.288837 | 0.3723857 | 0.005327778
87.776 | 6.732 | 6.441642 | 6.066086 | 0.2903585 | 0.3703009 | 0.005254401
87.786 | 6.7406 | 6.43864 | 6.06522 | 0.3019597 | 0.3682387 | 0.005182068
87.796 | 6.7333 | 6.435659 | 6.06435 | 0.2976408 | 0.3661986 | 0.005110786
87.806 | 6.7336 | 6.432698 | 6.063477 | 0.3009022 | 0.3641804 | 0.005040565
87.816 | 6.729 | 6.429756 | 6.062601 | 0.2992441 | 0.3621839 | 0.004971408
87.826 | 6.7301 | 6.426833 | 6.061721 | 0.3032668 | 0.3602086 | 0.00490332
87.836 | 6.728 | 6.423929 | 6.060839 | 0.3040706 | 0.3582543 | 0.004836301
87.846 | 6.7305 | 6.421044 | 6.059953 | 0.3094556 | 0.3563207 | 0.004770352
87.856 | 6.726 | 6.418178 | 6.059065 | 0.3078222 | 0.3544077 | 0.004705471
87.866 | 6.7244 | 6.415329 | 6.058173 | 0.3090705 | 0.3525147 | 0.004641655
87.876 | 6.7205 | 6.412499 | 6.057278 | 0.308001 | 0.3506416 | 0.004578898
87.886 | 6.7128 | 6.409686 | 6.056381 | 0.3031137 | 0.3487882 | 0.004517195
87.896 | 6.7117 | 6.406891 | 6.05548 | 0.3048089 | 0.3469542 | 0.00445654
87.906 | 6.7164 | 6.404113 | 6.054577 | 0.3122869 | 0.3451393 | 0.004396922
87.916 | 6.7023 | 6.401352 | 6.05367 | 0.3009479 | 0.3433433 | 0.004338336
87.926 | 6.703 | 6.398608 | 6.052761 | 0.3043921 | 0.3415659 | 0.004280769
87.936 | 6.6987 | 6.39588 | 6.051849 | 0.3028198 | 0.3398069 | 0.004224212
87.946 | 6.6925 | 6.393169 | 6.050934 | 0.2993312 | 0.338066 | 0.004168653
87.956 | 6.6895 | 6.390474 | 6.050016 | 0.2990264 | 0.336343 | 0.004114081
87.966 | 6.6853 | 6.387794 | 6.049096 | 0.2975058 | 0.3346378 | 0.004060484
87.976 | 6.6755 | 6.385131 | 6.048173 | 0.2903694 | 0.3329499 | 0.004007847
87.986 | 6.6701 | 6.382482 | 6.047247 | 0.2876176 | 0.3312793 | 0.003956159
87.996 | 6.6598 | 6.379849 | 6.046318 | 0.2799505 | 0.3296257 | 0.003905405
88.006 | 6.6591 | 6.377232 | 6.045387 | 0.2818683 | 0.327989 | 0.003855572
88.016 | 6.6506 | 6.374629 | 6.044453 | 0.2759713 | 0.3263688 | 0.003806645
88.026 | 6.648 | 6.37204 | 6.043517 | 0.2759595 | 0.324765 | 0.003758611
88.036 | 6.6381 | 6.369467 | 6.042578 | 0.2686333 | 0.3231774 | 0.003711455
88.046 | 6.6277 | 6.366907 | 6.041636 | 0.2607927 | 0.3216058 | 0.003665161
88.056 | 6.6218 | 6.364362 | 6.040692 | 0.257438 | 0.3200499 | 0.003619716
88.066 | 6.6164 | 6.361831 | 6.039746 | 0.2545693 | 0.3185097 | 0.003575104
88.076 | 6.603 | 6.359313 | 6.038797 | 0.2436869 | 0.3169849 | 0.003531312
88.086 | 6.6008 | 6.356809 | 6.037846 | 0.2439908 | 0.3154753 | 0.003488323
88.096 | 6.5904 | 6.354319 | 6.036892 | 0.2360814 | 0.3139807 | 0.003446124
88.1059 | 6.5834 | 6.351866 | 6.035945 | 0.2315342 | 0.3125154 | 0.003405101
88.1159 | 6.5819 | 6.349402 | 6.034987 | 0.2324984 | 0.3110502 | 0.00336443
88.1259 | 6.5606 | 6.34695 | 6.034026 | 0.2136496 | 0.3095995 | 0.003324504
88.1359 | 6.5609 | 6.344512 | 6.033063 | 0.2163881 | 0.3081632 | 0.00328531
88.1459 | 6.5489 | 6.342086 | 6.032098 | 0.206814 | 0.3067409 | 0.003246833
88.1559 | 6.5388 | 6.339673 | 6.031131 | 0.1991273 | 0.3053327 | 0.00320906
88.1659 | 6.5318 | 6.337272 | 6.030161 | 0.1945283 | 0.3039383 | 0.003171975
88.1759 | 6.5202 | 6.334883 | 6.02919 | 0.1853171 | 0.3025575 | 0.003135566
88.1859 | 6.5154 | 6.332506 | 6.028216 | 0.1828938 | 0.3011903 | 0.003099819
88.1959 | 6.5015 | 6.330141 | 6.02724 | 0.1713586 | 0.2998364 | 0.003064719
88.2059 | 6.4964 | 6.327788 | 6.026262 | 0.1686117 | 0.2984956 | 0.003030256
88.2159 | 6.4759 | 6.325447 | 6.025283 | 0.1504531 | 0.2971679 | 0.002996414
88.2259 | 6.4737 | 6.323117 | 6.024301 | 0.150583 | 0.295853 | 0.002963181
88.2359 | 6.4565 | 6.320798 | 6.023317 | 0.1357016 | 0.2945509 | 0.002930545
88.2459 | 6.451 | 6.318491 | 6.022331 | 0.1325089 | 0.2932612 | 0.002898493
88.2559 | 6.444 | 6.316195 | 6.021344 | 0.1278051 | 0.291984 | 0.002867012
88.2659 | 6.4372 | 6.31391 | 6.020354 | 0.1232904 | 0.2907191 | 0.002836092
88.2759 | 6.4187 | 6.311635 | 6.019363 | 0.1070648 | 0.2894662 | 0.00280572
88.2859 | 6.4035 | 6.309372 | 6.01837 | 0.09412847 | 0.2882253 | 0.002775884
88.2959 | 6.3952 | 6.307118 | 6.017376 | 0.08808159 | 0.2869962 | 0.002746573
88.3059 | 6.3788 | 6.304876 | 6.016379 | 0.07392426 | 0.2857788 | 0.002717777
88.3159 | 6.3676 | 6.302643 | 6.015381 | 0.0649566 | 0.2845728 | 0.002689483
88.3259 | 6.3588 | 6.300421 | 6.014381 | 0.05837872 | 0.2833782 | 0.002661681
88.3359 | 6.3514 | 6.298209 | 6.01338 | 0.05319078 | 0.2821948 | 0.002634362
88.3459 | 6.3408 | 6.296007 | 6.012377 | 0.04479288 | 0.2810224 | 0.002607513
88.3559 | 6.317 | 6.293815 | 6.011373 | 0.02318516 | 0.2798609 | 0.002581126
88.3659 | 6.313 | 6.291632 | 6.010367 | 0.02136773 | 0.2787102 | 0.002555191
88.3759 | 6.2992 | 6.289459 | 6.009359 | 0.009740728 | 0.2775701 | 0.002529698
88.3859 | 6.2994 | 6.287296 | 6.008351 | 0.01210428 | 0.2764404 | 0.002504636
88.3959 | 6.2783 | 6.285141 | 6.00734 | -0.006841455 | 0.275321 | 0.002479998
88.4059 | 6.276 | 6.282996 | 6.006329 | -0.006996399 | 0.2742118 | 0.002455774
88.4159 | 6.2698 | 6.28086 | 6.005316 | -0.01106041 | 0.2731125 | 0.002431955
88.4259 | 6.2622 | 6.278733 | 6.004302 | -0.01653333 | 0.272023 | 0.002408533
88.4359 | 6.2432 | 6.276615 | 6.003286 | -0.03341505 | 0.2709432 | 0.002385498
88.4459 | 6.2427 | 6.274505 | 6.00227 | -0.03180543 | 0.2698729 | 0.002362844
88.4559 | 6.2412 | 6.272404 | 6.001252 | -0.03120434 | 0.2688119 | 0.002340561
88.4659 | 6.2335 | 6.270312 | 6.000233 | -0.03681162 | 0.2677601 | 0.002318641
88.4759 | 6.23 | 6.268227 | 5.999213 | -0.03822716 | 0.2667173 | 0.002297077
88.4859 | 6.2124 | 6.266151 | 5.998192 | -0.05375081 | 0.2656833 | 0.002275862
88.4959 | 6.2221 | 6.264082 | 5.99717 | -0.04198242 | 0.2646579 | 0.002254988
88.5059 | 6.2058 | 6.262022 | 5.996146 | -0.05622186 | 0.2636411 | 0.002234447
88.5159 | 6.2006 | 6.259969 | 5.995122 | -0.059369 | 0.2626325 | 0.002214233
88.5259 | 6.2006 | 6.257924 | 5.994097 | -0.05732367 | 0.2616322 | 0.002194339
88.5359 | 6.1973 | 6.255886 | 5.993071 | -0.05858573 | 0.2606397 | 0.002174758
88.5459 | 6.1864 | 6.253855 | 5.992044 | -0.06745505 | 0.2596551 | 0.002155483
88.5559 | 6.1913 | 6.251831 | 5.991017 | -0.06053143 | 0.258678 | 0.002136508
88.5659 | 6.1818 | 6.249815 | 5.989989 | -0.06801479 | 0.2577084 | 0.002117827
88.5759 | 6.1709 | 6.247805 | 5.98896 | -0.07690495 | 0.256746 | 0.002099433
88.5859 | 6.1765 | 6.245802 | 5.98793 | -0.06930176 | 0.2557906 | 0.002081321
88.5959 | 6.1672 | 6.243805 | 5.986899 | -0.07660507 | 0.2548422 | 0.002063485
88.6059 | 6.1666 | 6.241815 | 5.985868 | -0.07521474 | 0.2539004 | 0.002045919
88.6159 | 6.168 | 6.239831 | 5.984837 | -0.07183061 | 0.2529652 | 0.002028617
88.6259 | 6.1675 | 6.237853 | 5.983805 | -0.07035257 | 0.2520363 | 0.002011574
88.6359 | 6.1544 | 6.235876 | 5.982772 | -0.081476 | 0.2511135 | 0.001990344
88.6459 | 6.1644 | 6.23391 | 5.981739 | -0.06950961 | 0.2501967 | 0.001973806
88.6559 | 6.1566 | 6.231949 | 5.980706 | -0.0753489 | 0.2492858 | 0.00195751
88.6659 | 6.1553 | 6.229994 | 5.979672 | -0.0746937 | 0.2483804 | 0.001941455
88.6759 | 6.1661 | 6.228044 | 5.978638 | -0.06194386 | 0.2474806 | 0.00192563
88.6858 | 6.1585 | 6.226119 | 5.977614 | -0.06761911 | 0.2465953 | 0.001910195
88.6958 | 6.1612 | 6.22418 | 5.976579 | -0.06297956 | 0.2457059 | 0.001894823
88.7058 | 6.1766 | 6.222245 | 5.975544 | -0.04564502 | 0.2448214 | 0.00187967
88.7158 | 6.1575 | 6.220315 | 5.974509 | -0.06281538 | 0.2439417 | 0.001864733
88.7258 | 6.1661 | 6.21839 | 5.973474 | -0.05229049 | 0.2430667 | 0.001850008
88.7358 | 6.166 | 6.21647 | 5.972438 | -0.05047028 | 0.2421963 | 0.001835489
88.7458 | 6.1673 | 6.214555 | 5.971403 | -0.04725465 | 0.2413303 | 0.001821173
88.7558 | 6.1712 | 6.212641 | 5.970368 | -0.04144127 | 0.2404686 | 0.001804836
88.7658 | 6.1717 | 6.210735 | 5.969333 | -0.03903455 | 0.239611 | 0.001790916
88.7758 | 6.173 | 6.208832 | 5.968297 | -0.03583211 | 0.2387575 | 0.001777186
88.7858 | 6.1681 | 6.206934 | 5.967262 | -0.03883397 | 0.2379079 | 0.001763644
88.7958 | 6.1709 | 6.20504 | 5.966228 | -0.03413999 | 0.2370622 | 0.001750286
88.8058 | 6.1731 | 6.20315 | 5.965193 | -0.03005015 | 0.2362202 | 0.001737109
88.8158 | 6.1594 | 6.201264 | 5.964158 | -0.0418644 | 0.2353818 | 0.001724108
88.8258 | 6.1747 | 6.199383 | 5.963124 | -0.02468272 | 0.2345471 | 0.001711281
88.8358 | 6.1739 | 6.197505 | 5.962091 | -0.02360503 | 0.2337158 | 0.001698624
88.8458 | 6.1561 | 6.195629 | 5.961057 | -0.039529 | 0.2328856 | 0.001686134
88.8558 | 6.1735 | 6.193759 | 5.960024 | -0.02025928 | 0.2320611 | 0.001673808
88.8658 | 6.1738 | 6.191894 | 5.958992 | -0.01809351 | 0.23124 | 0.001661643
88.8758 | 6.1636 | 6.190032 | 5.95796 | -0.02643171 | 0.2304221 | 0.001649636
88.8858 | 6.1675 | 6.188174 | 5.956929 | -0.02067384 | 0.2296075 | 0.001637784
88.8958 | 6.1677 | 6.18632 | 5.955898 | -0.01861993 | 0.228796 | 0.001626083
88.9058 | 6.1652 | 6.18447 | 5.954868 | -0.01927001 | 0.2279877 | 0.001614532
88.9158 | 6.179 | 6.182624 | 5.953838 | -0.00362407 | 0.2271826 | 0.001603128
88.9258 | 6.1712 | 6.180782 | 5.95281 | -0.009582146 | 0.2263806 | 0.001591867
88.9358 | 6.1834 | 6.178944 | 5.951782 | 0.004455755 | 0.2255816 | 0.001580748
88.9458 | 6.1913 | 6.17711 | 5.950755 | 0.01418957 | 0.2247858 | 0.001569768
88.9558 | 6.1713 | 6.175281 | 5.949729 | -0.003980735 | 0.2239931 | 0.001558923
88.9658 | 6.1927 | 6.173454 | 5.948704 | 0.01924599 | 0.2232023 | 0.001548213
88.9758 | 6.1856 | 6.171633 | 5.947679 | 0.01396733 | 0.2224157 | 0.001537634
88.9858 | 6.1976 | 6.169816 | 5.946656 | 0.02778444 | 0.2216322 | 0.001527184
88.9958 | 6.2209 | 6.168003 | 5.945634 | 0.05289723 | 0.2208519 | 0.00151686
89.0058 | 6.2121 | 6.166194 | 5.944613 | 0.04590567 | 0.2200746 | 0.001506662
89.0158 | 6.208 | 6.16439 | 5.943593 | 0.04360969 | 0.2193005 | 0.001496586
89.0258 | 6.2227 | 6.162591 | 5.942575 | 0.06010924 | 0.2185296 | 0.00148663
89.0358 | 6.2139 | 6.160796 | 5.941557 | 0.05310421 | 0.2177618 | 0.001476793
89.0458 | 6.236 | 6.159005 | 5.940541 | 0.07699459 | 0.2169972 | 0.001467071
89.0558 | 6.2311 | 6.15722 | 5.939526 | 0.07388029 | 0.2162358 | 0.001457464
89.0658 | 6.248 | 6.155439 | 5.938513 | 0.09256124 | 0.2154776 | 0.001447969
89.0758 | 6.2428 | 6.153663 | 5.937501 | 0.08913735 | 0.2147227 | 0.001438585
89.0858 | 6.244 | 6.151891 | 5.936491 | 0.09210856 | 0.2139711 | 0.001429309
89.0958 | 6.2514 | 6.150125 | 5.935482 | 0.1012748 | 0.2132228 | 0.00142014
89.1058 | 6.2422 | 6.148364 | 5.934475 | 0.09383596 | 0.2124779 | 0.001411076
89.1158 | 6.2573 | 6.146608 | 5.93347 | 0.110692 | 0.2117363 | 0.001402115
89.1258 | 6.2475 | 6.144857 | 5.932466 | 0.1026428 | 0.2109982 | 0.001393255
89.1358 | 6.2462 | 6.143112 | 5.931464 | 0.1030883 | 0.2102635 | 0.001384495
89.1458 | 6.2424 | 6.141372 | 5.930463 | 0.1010284 | 0.2095323 | 0.001375834
89.1558 | 6.2475 | 6.139637 | 5.929465 | 0.1078631 | 0.2088046 | 0.001367269
89.1658 | 6.2439 | 6.137908 | 5.928468 | 0.1059922 | 0.2080805 | 0.001358799
89.1758 | 6.2217 | 6.136184 | 5.927474 | 0.08551569 | 0.20736 | 0.001350423
89.1858 | 6.2363 | 6.134467 | 5.926481 | 0.1018335 | 0.2066431 | 0.001342138
89.1958 | 6.1995 | 6.132755 | 5.925491 | 0.06674542 | 0.2059298 | 0.001333945
89.2058 | 6.2147 | 6.131048 | 5.924502 | 0.08365151 | 0.2052202 | 0.00132584
89.2158 | 6.2018 | 6.129348 | 5.923516 | 0.07245163 | 0.2045144 | 0.001317823
89.2258 | 6.2051 | 6.127654 | 5.922532 | 0.07744572 | 0.2038123 | 0.001309892
89.2358 | 6.2052 | 6.125966 | 5.92155 | 0.07923369 | 0.2031139 | 0.001302047
89.2458 | 6.1698 | 6.124285 | 5.920571 | 0.04551543 | 0.2024194 | 0.001294285
89.2558 | 6.1783 | 6.122609 | 5.919594 | 0.05569092 | 0.2017287 | 0.001286605
89.2658 | 6.1564 | 6.12094 | 5.918619 | 0.03546005 | 0.2010419 | 0.001279006
89.2757 | 6.1598 | 6.119294 | 5.917657 | 0.04050623 | 0.2003656 | 0.001271561
89.2857 | 6.1623 | 6.117638 | 5.916687 | 0.04466248 | 0.1996865 | 0.00126412
89.2957 | 6.1696 | 6.115988 | 5.91572 | 0.05361216 | 0.1990114 | 0.001256757
89.3057 | 6.1531 | 6.114345 | 5.914755 | 0.03875521 | 0.1983401 | 0.00124947
89.3157 | 6.1413 | 6.112708 | 5.913793 | 0.02859154 | 0.1976728 | 0.001242257
89.3257 | 6.1378 | 6.111079 | 5.912834 | 0.02672109 | 0.1970095 | 0.001235119
89.3357 | 6.148 | 6.109456 | 5.911878 | 0.03854381 | 0.1963501 | 0.001228054
89.3457 | 6.1318 | 6.10784 | 5.910925 | 0.02395962 | 0.1956948 | 0.001221061
89.3557 | 6.1888 | 6.106232 | 5.909974 | 0.08256847 | 0.1950434 | 0.001214138
89.3657 | 6.1425 | 6.10463 | 5.909026 | 0.03787028 | 0.194396 | 0.001207285
89.3757 | 6.1817 | 6.103035 | 5.908082 | 0.07866502 | 0.1937526 | 0.0012005
89.3857 | 6.1297 | 6.101447 | 5.90714 | 0.02825264 | 0.1931133 | 0.001193784
89.3957 | 6.1569 | 6.099867 | 5.906202 | 0.05703307 | 0.1924779 | 0.001187134
89.4057 | 6.1704 | 6.098294 | 5.905267 | 0.07210626 | 0.1918465 | 0.001180549
89.4157 | 6.1703 | 6.096728 | 5.904335 | 0.07357215 | 0.1912191 | 0.00117403
89.4257 | 6.1997 | 6.095169 | 5.903406 | 0.1045307 | 0.1905957 | 0.001167574
89.4357 | 6.1665 | 6.093618 | 5.902481 | 0.0728819 | 0.1899762 | 0.001161181
89.4457 | 6.1841 | 6.092074 | 5.901559 | 0.09202566 | 0.1893607 | 0.001154851
89.4557 | 6.1699 | 6.090538 | 5.90064 | 0.07936196 | 0.1887492 | 0.001148581
89.4657 | 6.1821 | 6.089009 | 5.899725 | 0.09309074 | 0.1881416 | 0.001142372
89.4757 | 6.1799 | 6.087488 | 5.898814 | 0.09241197 | 0.1875379 | 0.001136222
89.4857 | 6.2017 | 6.085974 | 5.897906 | 0.1157256 | 0.1869381 | 0.001130131
89.4957 | 6.1893 | 6.084468 | 5.897002 | 0.1048316 | 0.1863422 | 0.001124098
89.5057 | 6.1852 | 6.08297 | 5.896102 | 0.10223 | 0.1857502 | 0.001118121
89.5157 | 6.1781 | 6.081479 | 5.895205 | 0.0966206 | 0.185162 | 0.001112201
89.5257 | 6.1686 | 6.079996 | 5.894313 | 0.08860351 | 0.1845776 | 0.001106337
89.5357 | 6.1727 | 6.078521 | 5.893424 | 0.09417865 | 0.183997 | 0.001100527
89.5457 | 6.1731 | 6.077054 | 5.892539 | 0.09604597 | 0.1834202 | 0.001094771
89.5557 | 6.1648 | 6.075595 | 5.891658 | 0.08920547 | 0.1828471 | 0.001089068
89.5657 | 6.172 | 6.074143 | 5.890782 | 0.09785708 | 0.1822777 | 0.001083417
89.5757 | 6.1411 | 6.072699 | 5.889909 | 0.0684008 | 0.1817121 | 0.001077819
89.5857 | 6.1592 | 6.071263 | 5.889041 | 0.08793657 | 0.1811501 | 0.001072272
89.5957 | 6.1568 | 6.069836 | 5.888177 | 0.0869644 | 0.1805917 | 0.001066775
89.6057 | 6.1505 | 6.068416 | 5.887318 | 0.08208421 | 0.1800369 | 0.001061327
89.6157 | 6.1573 | 6.067004 | 5.886462 | 0.09029599 | 0.1794857 | 0.001055929
89.6257 | 6.1382 | 6.0656 | 5.885612 | 0.0725997 | 0.1789381 | 0.00105058
89.6357 | 6.1576 | 6.064205 | 5.884765 | 0.09339535 | 0.178394 | 0.001045278
89.6457 | 6.145 | 6.062817 | 5.883924 | 0.08218285 | 0.1778534 | 0.001040023
89.6557 | 6.1378 | 6.061438 | 5.883087 | 0.07636222 | 0.1773162 | 0.001034815
89.6657 | 6.1523 | 6.060067 | 5.882255 | 0.09223337 | 0.1767825 | 0.001029653
89.6757 | 6.1482 | 6.058704 | 5.881427 | 0.08949634 | 0.1762521 | 0.001024536
89.6857 | 6.1489 | 6.057349 | 5.880604 | 0.09155106 | 0.1757252 | 0.001019464
89.6957 | 6.1484 | 6.056003 | 5.879787 | 0.09239749 | 0.1752015 | 0.001014436
89.7057 | 6.1562 | 6.054664 | 5.878974 | 0.1015356 | 0.1746812 | 0.001009452
89.7157 | 6.1439 | 6.053335 | 5.878166 | 0.09056542 | 0.1741642 | 0.001004511
89.7257 | 6.1535 | 6.052013 | 5.877363 | 0.1014868 | 0.1736504 | 0.0009996128
89.7357 | 6.1454 | 6.0507 | 5.876566 | 0.09469985 | 0.1731398 | 0.0009947564
89.7457 | 6.1659 | 6.049396 | 5.875773 | 0.1165044 | 0.1726324 | 0.0009899415
89.7557 | 6.1554 | 6.048099 | 5.874986 | 0.1073005 | 0.1721281 | 0.0009851675
89.7657 | 6.1666 | 6.046812 | 5.874204 | 0.1197881 | 0.171627 | 0.0009804341
89.7757 | 6.1583 | 6.045533 | 5.873428 | 0.1127672 | 0.171129 | 0.0009757406
89.7857 | 6.1696 | 6.044262 | 5.872657 | 0.1253377 | 0.170634 | 0.0009710866
89.7957 | 6.1761 | 6.043 | 5.871892 | 0.1330996 | 0.1701421 | 0.0009664715
89.8057 | 6.1755 | 6.041747 | 5.871132 | 0.1337528 | 0.1696531 | 0.0009618949
89.8157 | 6.1884 | 6.040503 | 5.870378 | 0.1478974 | 0.1691672 | 0.000957356
89.8257 | 6.1878 | 6.039267 | 5.86963 | 0.1485332 | 0.1686842 | 0.0009528556
89.8357 | 6.1963 | 6.03804 | 5.868887 | 0.1582603 | 0.1682041 | 0.0009483917
89.8457 | 6.2065 | 6.036821 | 5.868151 | 0.1696787 | 0.1677268 | 0.0009439646
89.8556 | 6.2036 | 6.035624 | 5.867427 | 0.1679762 | 0.1672572 | 0.0009396178
89.8656 | 6.2139 | 6.034423 | 5.866702 | 0.1794769 | 0.1667856 | 0.0009352623
89.8756 | 6.2335 | 6.033231 | 5.865983 | 0.2002687 | 0.1663169 | 0.0009309422
89.8856 | 6.238 | 6.032048 | 5.865271 | 0.2059516 | 0.1658509 | 0.000926657
89.8956 | 6.2431 | 6.030875 | 5.864564 | 0.2122255 | 0.1653877 | 0.0009224065
89.9056 | 6.2669 | 6.02971 | 5.863864 | 0.2371904 | 0.1649272 | 0.00091819
89.9156 | 6.2777 | 6.028554 | 5.86317 | 0.2491462 | 0.1644694 | 0.0009140073
89.9256 | 6.2824 | 6.027407 | 5.862483 | 0.2549929 | 0.1640143 | 0.0009098578
89.9356 | 6.3053 | 6.02627 | 5.861802 | 0.2790305 | 0.1635618 | 0.0009057414
89.9456 | 6.3136 | 6.025141 | 5.861128 | 0.2884588 | 0.1631119 | 0.0009016575
89.9556 | 6.3244 | 6.024022 | 5.86046 | 0.300378 | 0.1626647 | 0.0008976058
89.9656 | 6.3339 | 6.022912 | 5.859799 | 0.3109879 | 0.16222 | 0.0008935859
89.9756 | 6.3568 | 6.021812 | 5.859144 | 0.3349884 | 0.1617778 | 0.0008895974
89.9856 | 6.3743 | 6.02072 | 5.858497 | 0.3535796 | 0.1613381 | 0.00088564
89.9956 | 6.3885 | 6.019639 | 5.857856 | 0.3688614 | 0.160901 | 0.0008817134