## Summary
Parameter | W Im-3m | W2C Pbcn
Sample | M5.csv | M5.csv
Method | GSAS-II | GSAS-II
Phase name | W Im-3m | W2C Pbcn
COD / MP ID | mp-91 | mp-2034
Formula | W | W2C
Space group | Im-3m | Pbcn
Space group # | 229 | 60
Crystal system | cubic | orthorhombic
a (Å) | 3.96158 | 4.73833
b (Å) | 3.96158 | 5.96628
c (Å) | 3.96158 | 5.2313
α (°) | 90 | 90
β (°) | 90 | 90
γ (°) | 90 | 90
Volume (A^3) | 62.1737 | 147.88991
da/a0 (%) | 24.959 | -0.378
db/b0 (%) | 24.959 | -2.369
dc/c0 (%) | 24.959 | -0.114
dV/V0 (%) | 95.118 | -2.849
Weight fraction (%) | 0 | 100
Weight fraction ± (%) | 2 | 2
Weight fraction error source | full_covariance+systematic_floor+binary_closure | full_covariance+systematic_floor+binary_closure
Weight fraction method | integrated_phase_pattern | integrated_phase_pattern
Crystallite size (nm) | 1000 | 1000
Crystallite size source | gsas_hap_size | gsas_hap_size
Scale factor | 0 | 0.28488
U (Caglioti) | 0.00016 | 0.00016
V (Caglioti) | -0.00021 | -0.00021
W (Caglioti) | 0.00047 | 0.00047
X (Lorentzian) | 0 | 0
Y (Lorentzian) | 1.41232 | 1.41232
η at strongest | 1 | 1
FWHM (°) | 1.5016 | 1.5016
FWHM reference 2theta (deg) | 39.5942 | 39.5942
FWHM reference hkl | [1, 1, 0] | [1, 2, 1]
N reflections | 6 | 20
Seeded by | gsas2 | gsas2
Zero shift (°) | 0 | 0
Rwp (%) | 16.27 | 16.27
Rp (%) | 8.12 | 8.12
χ² | 4.04 | 4.04
GoF | 2.01 | 2.01

## Plot Data
2theta | Y_obs | Y_calc | Background | Residual | W Im-3m | W2C Pbcn | W Im-3m peak 2θ | W Im-3m [hkl] | W2C Pbcn peak 2θ | W2C Pbcn [hkl]
10.00929 | 36.0284 | 38.10212 | 38.09237 | -2.073718 | 8.52613e-14 | 0.009746019 | 31.921 | [110] | 34.254 | [002]
10.01929 | 35.9866 | 38.09299 | 38.08323 | -2.106388 | 8.52613e-14 | 0.009753539 | 45.769 | [200] | 34.584 | [021]
10.02929 | 36.0506 | 38.08386 | 38.0741 | -2.033261 | 8.52613e-14 | 0.009761068 | 56.885 | [211] | 37.947 | [200]
10.03928 | 36.0479 | 38.07475 | 38.06498 | -2.026847 | 8.52613e-14 | 0.009768598 | 66.728 | [220] | 39.313 | [102]
10.04928 | 36.0749 | 38.06563 | 38.05585 | -1.990727 | 8.526131e-14 | 0.009776145 | 75.884 | [310] | 39.607 | [121]
10.05928 | 36.0413 | 38.05651 | 38.04673 | -2.015211 | 8.526131e-14 | 0.009783699 | 84.684 | [222] | 52.038 | [202]
10.06928 | 36.0393 | 38.0474 | 38.03761 | -2.008098 | 8.526131e-14 | 0.009791263 |  |  | 52.275 | [221]
10.07928 | 36.0409 | 38.03829 | 38.02849 | -1.997388 | 8.526131e-14 | 0.009798835 |  |  | 61.55 | [023]
10.08928 | 36.0273 | 38.02918 | 38.01938 | -2.001882 | 8.526131e-14 | 0.009806417 |  |  | 62.185 | [040]
10.09927 | 36.0449 | 38.02009 | 38.01027 | -1.975188 | 8.526132e-14 | 0.009813999 |  |  | 69.46 | [302]
10.10927 | 36.0196 | 38.01099 | 38.00117 | -1.991389 | 8.526132e-14 | 0.009821599 |  |  | 69.659 | [321]
10.11927 | 36.0671 | 38.00189 | 37.99206 | -1.934792 | 8.526132e-14 | 0.009829207 |  |  | 72.169 | [004]
10.12927 | 36.0503 | 37.9928 | 37.98296 | -1.942499 | 8.526132e-14 | 0.009836825 |  |  | 72.952 | [042]
10.13927 | 36.0456 | 37.98824 | 37.97386 | -1.942644 | 9.947294e-14 | 0.01437949 |  |  | 74.634 | [223]
10.14927 | 36.0595 | 37.97916 | 37.96477 | -1.91966 | 9.947295e-14 | 0.01439024 |  |  | 75.215 | [240]
10.15926 | 36.0853 | 37.97009 | 37.95569 | -1.884788 | 9.947295e-14 | 0.01440098 |  |  | 75.324 | [104]
10.16926 | 36.0894 | 37.96101 | 37.9466 | -1.87161 | 9.947295e-14 | 0.01441176 |  |  | 76.095 | [142]
10.17926 | 36.094 | 37.95194 | 37.93751 | -1.857935 | 9.947295e-14 | 0.01442254 |  |  | 81.122 | [400]
10.18926 | 36.056 | 37.94286 | 37.92843 | -1.886863 | 9.947295e-14 | 0.01443333 |  |  | 84.56 | [204]
10.19926 | 36.0898 | 37.93379 | 37.91935 | -1.843995 | 9.947295e-14 | 0.01444414 |  |  | 85.311 | [242]
10.20926 | 36.0519 | 37.92473 | 37.91027 | -1.872828 | 9.947295e-14 | 0.01445496
10.21925 | 36.0354 | 37.92494 | 37.90121 | -1.889538 | 1.350006e-13 | 0.02372924
10.22925 | 36.0754 | 37.91588 | 37.89214 | -1.840484 | 1.350006e-13 | 0.02374639
10.23925 | 36.0831 | 37.9091 | 37.88307 | -1.826 | 1.421061e-13 | 0.02603093
10.24925 | 36.0684 | 37.90005 | 37.874 | -1.831653 | 1.421061e-13 | 0.02604967
10.25925 | 36.0766 | 37.89101 | 37.86494 | -1.814409 | 1.421061e-13 | 0.02606843
10.26925 | 36.093 | 37.88197 | 37.85588 | -1.788968 | 1.421061e-13 | 0.02608722
10.27924 | 36.0973 | 37.87294 | 37.84683 | -1.775638 | 1.421061e-13 | 0.02610601
10.28924 | 36.1077 | 37.8639 | 37.83778 | -1.756202 | 1.421061e-13 | 0.02612483
10.29924 | 36.0955 | 37.85487 | 37.82872 | -1.759368 | 1.421061e-13 | 0.02614367
10.30924 | 36.0734 | 37.84584 | 37.81967 | -1.772437 | 1.421062e-13 | 0.02616254
10.31924 | 36.0599 | 37.84144 | 37.81063 | -1.78154 | 1.563172e-13 | 0.0308126
10.32924 | 36.072 | 37.83242 | 37.80158 | -1.760417 | 1.563172e-13 | 0.03083465
10.33923 | 36.0326 | 37.82341 | 37.79255 | -1.790806 | 1.563172e-13 | 0.03085672
10.34923 | 36.0719 | 37.81439 | 37.78351 | -1.742488 | 1.563172e-13 | 0.03087883
10.35923 | 36.0577 | 37.80537 | 37.77447 | -1.747673 | 1.563172e-13 | 0.03090096
10.36923 | 36.0582 | 37.79636 | 37.76544 | -1.73816 | 1.563172e-13 | 0.03092311
10.37923 | 36.0774 | 37.78735 | 37.7564 | -1.709949 | 1.563172e-13 | 0.03094529
10.38922 | 36.0676 | 37.77835 | 37.74738 | -1.71075 | 1.634225e-13 | 0.03096747
10.39922 | 36.0673 | 37.76934 | 37.73835 | -1.702044 | 1.634225e-13 | 0.0309897
10.40922 | 36.0771 | 37.76034 | 37.72933 | -1.68324 | 1.634225e-13 | 0.03101196
10.41922 | 36.0454 | 37.75134 | 37.7203 | -1.705938 | 1.634225e-13 | 0.03103423
10.42922 | 36.075 | 37.74234 | 37.71128 | -1.667339 | 1.634225e-13 | 0.03105653
10.43922 | 36.0391 | 37.73334 | 37.70226 | -1.694241 | 1.634225e-13 | 0.03107886
10.44921 | 36.0581 | 37.72436 | 37.69325 | -1.666255 | 1.634225e-13 | 0.03110118
10.45921 | 36.0107 | 37.71536 | 37.68424 | -1.704662 | 1.634225e-13 | 0.03112355
10.46921 | 36.0362 | 37.70637 | 37.67523 | -1.670171 | 1.634225e-13 | 0.03114595
10.47921 | 36.0434 | 37.69738 | 37.66621 | -1.653982 | 1.634225e-13 | 0.03116838
10.48921 | 36.0772 | 37.6884 | 37.6572 | -1.611195 | 1.634225e-13 | 0.03119082
10.49921 | 36.0558 | 37.67941 | 37.6482 | -1.62361 | 1.634225e-13 | 0.03121329
10.5092 | 36.0632 | 37.67044 | 37.6392 | -1.607236 | 1.634225e-13 | 0.03123576
10.5192 | 36.0566 | 37.66145 | 37.6302 | -1.604855 | 1.634225e-13 | 0.03125828
10.5292 | 36.0464 | 37.65248 | 37.62119 | -1.606075 | 1.634225e-13 | 0.03128083
10.5392 | 36.0299 | 37.6435 | 37.61219 | -1.613598 | 1.634225e-13 | 0.03130339
10.5492 | 36.0622 | 37.63452 | 37.6032 | -1.572322 | 1.634225e-13 | 0.03132599
10.5592 | 36.0492 | 37.62555 | 37.5942 | -1.576348 | 1.634225e-13 | 0.03134861
10.56919 | 36.0365 | 37.61658 | 37.58521 | -1.580085 | 1.634225e-13 | 0.03137122
10.57919 | 36.0176 | 37.60761 | 37.57622 | -1.590014 | 1.634225e-13 | 0.03139389
10.58919 | 36.0385 | 37.59865 | 37.56723 | -1.560145 | 1.634225e-13 | 0.03141658
10.59919 | 36.0169 | 37.58968 | 37.55824 | -1.572778 | 1.634225e-13 | 0.0314393
10.60919 | 36.0433 | 37.58071 | 37.54925 | -1.537413 | 1.634225e-13 | 0.03146204
10.61919 | 36.0517 | 37.57175 | 37.54026 | -1.520049 | 1.634225e-13 | 0.03148481
10.62918 | 36.0494 | 37.5628 | 37.53129 | -1.513395 | 1.634225e-13 | 0.03150758
10.63918 | 36.0386 | 37.55383 | 37.5223 | -1.515235 | 1.634225e-13 | 0.03153039
10.64918 | 36.0306 | 37.54488 | 37.51332 | -1.514275 | 1.634225e-13 | 0.03155323
10.65918 | 36.0139 | 37.53592 | 37.50434 | -1.522017 | 1.634225e-13 | 0.0315761
10.66918 | 36.0353 | 37.52696 | 37.49536 | -1.491661 | 1.634225e-13 | 0.03159899
10.67918 | 36.0347 | 37.51801 | 37.48638 | -1.483306 | 1.634225e-13 | 0.03162191
10.68917 | 36.0125 | 37.50906 | 37.47742 | -1.496561 | 1.634225e-13 | 0.03164483
10.69917 | 36.0122 | 37.50011 | 37.46844 | -1.487909 | 1.634225e-13 | 0.03166779
10.70917 | 36.0025 | 37.49116 | 37.45947 | -1.488658 | 1.634225e-13 | 0.03169078
10.71917 | 36.0151 | 37.48221 | 37.45049 | -1.467108 | 1.634225e-13 | 0.0317138
10.72917 | 36.0173 | 37.47326 | 37.44152 | -1.45596 | 1.634225e-13 | 0.03173684
10.73916 | 36.0446 | 37.46432 | 37.43256 | -1.419721 | 1.634225e-13 | 0.03175989
10.74916 | 36.0339 | 37.45538 | 37.42359 | -1.421475 | 1.634225e-13 | 0.03178298
10.75916 | 36.0076 | 37.44643 | 37.41462 | -1.438831 | 1.634225e-13 | 0.0318061
10.76916 | 35.9996 | 37.43749 | 37.40566 | -1.437887 | 1.634225e-13 | 0.03182924
10.77916 | 35.9929 | 37.42854 | 37.39669 | -1.435644 | 1.634225e-13 | 0.03185241
10.78916 | 35.9966 | 37.4196 | 37.38773 | -1.423003 | 1.634225e-13 | 0.0318756
10.79915 | 36.0043 | 37.41067 | 37.37877 | -1.406372 | 1.634225e-13 | 0.0318988
10.80915 | 35.9809 | 37.40173 | 37.36981 | -1.420832 | 1.634225e-13 | 0.03192205
10.81915 | 35.9839 | 37.39279 | 37.36085 | -1.408894 | 1.634225e-13 | 0.03194532
10.82915 | 35.9818 | 37.38386 | 37.35189 | -1.402056 | 1.634225e-13 | 0.03196861
10.83915 | 35.99 | 37.37492 | 37.34293 | -1.38492 | 1.634225e-13 | 0.03199194
10.84915 | 35.9654 | 37.36598 | 37.33397 | -1.400584 | 1.634225e-13 | 0.03201528
10.85914 | 35.9607 | 37.35706 | 37.32502 | -1.396359 | 1.634225e-13 | 0.03203863
10.86914 | 35.9704 | 37.34812 | 37.31606 | -1.377725 | 1.634225e-13 | 0.03206203
10.87914 | 35.961 | 37.33919 | 37.30711 | -1.378192 | 1.634225e-13 | 0.03208546
10.88914 | 35.9483 | 37.33026 | 37.29815 | -1.38196 | 1.634226e-13 | 0.03210891
10.89914 | 35.9336 | 37.32133 | 37.2892 | -1.387729 | 1.634226e-13 | 0.03213239
10.90914 | 35.9254 | 37.3124 | 37.28024 | -1.386998 | 1.634226e-13 | 0.03215589
10.91913 | 35.9077 | 37.30348 | 37.2713 | -1.395777 | 1.634226e-13 | 0.03217939
10.92913 | 35.8985 | 37.29458 | 37.26234 | -1.396081 | 1.705279e-13 | 0.03223625
10.93913 | 35.9033 | 37.28565 | 37.25339 | -1.382353 | 1.705279e-13 | 0.03225985
10.94913 | 35.9074 | 37.27672 | 37.24444 | -1.369325 | 1.705279e-13 | 0.03228347
10.95913 | 35.8982 | 37.2678 | 37.23549 | -1.369598 | 1.705279e-13 | 0.03230713
10.96913 | 35.8704 | 37.25887 | 37.22654 | -1.388471 | 1.705279e-13 | 0.03233081
10.97912 | 35.8874 | 37.24995 | 37.2176 | -1.362554 | 1.705279e-13 | 0.03235449
10.98912 | 35.8618 | 37.24103 | 37.20865 | -1.379228 | 1.705279e-13 | 0.03237823
10.99912 | 35.8597 | 37.2321 | 37.1997 | -1.372403 | 1.705279e-13 | 0.03240199
11.00912 | 35.8516 | 37.22318 | 37.19075 | -1.371579 | 1.705279e-13 | 0.03242577
11.01912 | 35.8421 | 37.21425 | 37.18181 | -1.372155 | 1.705279e-13 | 0.03244958
11.02912 | 35.8355 | 37.20533 | 37.17286 | -1.369831 | 1.705279e-13 | 0.03247342
11.03911 | 35.8227 | 37.19643 | 37.16392 | -1.373733 | 1.705279e-13 | 0.03251391
11.04911 | 35.8034 | 37.18751 | 37.15497 | -1.38411 | 1.705279e-13 | 0.03253782
11.05911 | 35.8073 | 37.17859 | 37.14603 | -1.371288 | 1.705279e-13 | 0.03256175
11.06911 | 35.83 | 37.16967 | 37.13708 | -1.339666 | 1.705279e-13 | 0.0325857
11.07911 | 35.8018 | 37.16074 | 37.12813 | -1.358944 | 1.705279e-13 | 0.03260968
11.08911 | 35.8027 | 37.15182 | 37.11919 | -1.349122 | 1.705279e-13 | 0.03263369
11.0991 | 35.8025 | 37.14291 | 37.11025 | -1.34041 | 1.705279e-13 | 0.0326577
11.1091 | 35.7903 | 37.13399 | 37.10131 | -1.343688 | 1.705279e-13 | 0.03268177
11.1191 | 35.7862 | 37.12507 | 37.09236 | -1.338867 | 1.705279e-13 | 0.03270586
11.1291 | 35.7762 | 37.11615 | 37.08342 | -1.339946 | 1.705279e-13 | 0.03272997
11.1391 | 35.783 | 37.10723 | 37.07447 | -1.324226 | 1.705279e-13 | 0.03275411
11.14909 | 35.791 | 37.09831 | 37.06554 | -1.307314 | 1.705279e-13 | 0.03277826
11.15909 | 35.7592 | 37.08939 | 37.05659 | -1.330194 | 1.705279e-13 | 0.03280246
11.16909 | 35.7588 | 37.08047 | 37.04765 | -1.321673 | 1.705279e-13 | 0.03282668
11.17909 | 35.7833 | 37.07155 | 37.0387 | -1.288253 | 1.705279e-13 | 0.03285093
11.18909 | 35.7708 | 37.06263 | 37.02976 | -1.291832 | 1.705279e-13 | 0.03287521
11.19909 | 35.774 | 37.05371 | 37.02081 | -1.279712 | 1.705279e-13 | 0.03289951
11.20908 | 35.7845 | 37.0448 | 37.01188 | -1.260301 | 1.705279e-13 | 0.03292382
11.21908 | 35.797 | 37.03588 | 37.00293 | -1.23888 | 1.705279e-13 | 0.03294818
11.22908 | 35.7877 | 37.02696 | 36.99399 | -1.239259 | 1.705279e-13 | 0.03297257
11.23908 | 35.7755 | 37.01804 | 36.98504 | -1.242539 | 1.705279e-13 | 0.03299698
11.24908 | 35.7702 | 37.00912 | 36.9761 | -1.238918 | 1.705279e-13 | 0.03302142
11.25908 | 35.7762 | 37.0002 | 36.96715 | -1.223997 | 1.705279e-13 | 0.03304589
11.26907 | 35.7876 | 36.99128 | 36.95821 | -1.203685 | 1.705279e-13 | 0.03307036
11.27907 | 35.7753 | 36.98236 | 36.94927 | -1.207063 | 1.705279e-13 | 0.03309488
11.28907 | 35.7882 | 36.97344 | 36.94032 | -1.185242 | 1.705279e-13 | 0.03311943
11.29907 | 35.8058 | 36.96452 | 36.93138 | -1.15872 | 1.705279e-13 | 0.03314401
11.30907 | 35.7906 | 36.9556 | 36.92243 | -1.164998 | 1.705279e-13 | 0.03316862
11.31907 | 35.7925 | 36.94668 | 36.91348 | -1.154175 | 1.705279e-13 | 0.03319325
11.32906 | 35.7894 | 36.93776 | 36.90454 | -1.148361 | 1.705279e-13 | 0.03321789
11.33906 | 35.8139 | 36.92884 | 36.8956 | -1.114938 | 1.705279e-13 | 0.03324258
11.34906 | 35.8107 | 36.91991 | 36.88665 | -1.109215 | 1.705279e-13 | 0.0332673
11.35906 | 35.8016 | 36.91099 | 36.8777 | -1.109391 | 1.705279e-13 | 0.03329204
11.36906 | 35.7905 | 36.90207 | 36.86875 | -1.111567 | 1.705279e-13 | 0.03331681
11.37906 | 35.7987 | 36.89314 | 36.8598 | -1.094442 | 1.705279e-13 | 0.03334161
11.38905 | 35.805 | 36.88423 | 36.85086 | -1.079225 | 1.705279e-13 | 0.03336641
11.39905 | 35.7878 | 36.8753 | 36.84191 | -1.0875 | 1.705279e-13 | 0.03339127
11.40905 | 35.8058 | 36.86637 | 36.83296 | -1.060573 | 1.705279e-13 | 0.03341616
11.41905 | 35.8017 | 36.85745 | 36.82401 | -1.055747 | 1.705279e-13 | 0.03344107
11.42905 | 35.814 | 36.84852 | 36.81505 | -1.034519 | 1.776333e-13 | 0.03346601
11.43905 | 35.7984 | 36.83959 | 36.8061 | -1.041191 | 1.776333e-13 | 0.03349097
11.44904 | 35.8055 | 36.83067 | 36.79716 | -1.025172 | 1.776333e-13 | 0.03351594
11.45904 | 35.8211 | 36.82174 | 36.7882 | -1.000642 | 1.776333e-13 | 0.03354097
11.46904 | 35.794 | 36.81281 | 36.77925 | -1.018812 | 1.776333e-13 | 0.03356602
11.47904 | 35.7853 | 36.80388 | 36.77029 | -1.018582 | 1.776333e-13 | 0.0335911
11.48904 | 35.7859 | 36.79495 | 36.76133 | -1.009051 | 1.776333e-13 | 0.03361621
11.49904 | 35.783 | 36.78602 | 36.75238 | -1.003019 | 1.776333e-13 | 0.03364135
11.50903 | 35.7694 | 36.77709 | 36.74343 | -1.007695 | 1.776333e-13 | 0.03366649
11.51903 | 35.7755 | 36.76816 | 36.73447 | -0.9926613 | 1.776333e-13 | 0.03369168
11.52903 | 35.7714 | 36.75923 | 36.72551 | -0.987827 | 1.776333e-13 | 0.03371691
11.53903 | 35.7755 | 36.75029 | 36.71655 | -0.9747919 | 1.776333e-13 | 0.03374216
11.54903 | 35.7681 | 36.74137 | 36.70759 | -0.9732687 | 1.776333e-13 | 0.03378017
11.55902 | 35.7763 | 36.73244 | 36.69864 | -0.9561408 | 1.776333e-13 | 0.03380546
11.56902 | 35.7671 | 36.7235 | 36.68967 | -0.9564031 | 1.776333e-13 | 0.03383081
11.57902 | 35.7589 | 36.71456 | 36.68071 | -0.9556646 | 1.776333e-13 | 0.03385619
11.58902 | 35.7493 | 36.70563 | 36.67174 | -0.9563251 | 1.776333e-13 | 0.03388159
11.59902 | 35.7266 | 36.69668 | 36.66278 | -0.9700846 | 1.776333e-13 | 0.03390702
11.60902 | 35.7212 | 36.68774 | 36.65381 | -0.9665432 | 1.776333e-13 | 0.03393248
11.61901 | 35.7225 | 36.67881 | 36.64485 | -0.9563097 | 1.776333e-13 | 0.03395794
11.62901 | 35.7101 | 36.66987 | 36.63588 | -0.9597663 | 1.776333e-13 | 0.03398346
11.63901 | 35.7202 | 36.66092 | 36.62691 | -0.9407218 | 1.776333e-13 | 0.03400901
11.64901 | 35.7066 | 36.65198 | 36.61794 | -0.9453763 | 1.776333e-13 | 0.03403459
11.65901 | 35.6991 | 36.64304 | 36.60897 | -0.9439361 | 1.776333e-13 | 0.03406655
11.66901 | 35.6888 | 36.63409 | 36.6 | -0.9452884 | 1.776333e-13 | 0.03409219
11.679 | 35.6976 | 36.62515 | 36.59103 | -0.9275486 | 1.776333e-13 | 0.03411783
11.689 | 35.6972 | 36.6162 | 36.58206 | -0.9189986 | 1.776333e-13 | 0.03414353
11.699 | 35.6894 | 36.60725 | 36.57308 | -0.9178475 | 1.776333e-13 | 0.03416925
11.709 | 35.6838 | 36.5983 | 36.5641 | -0.9144953 | 1.776333e-13 | 0.03419501
11.719 | 35.6644 | 36.58934 | 36.55512 | -0.9249418 | 1.776333e-13 | 0.0342208
11.729 | 35.6598 | 36.58039 | 36.54614 | -0.9205871 | 1.776333e-13 | 0.03424661
11.73899 | 35.6701 | 36.57144 | 36.53717 | -0.9013401 | 1.776333e-13 | 0.03427243
11.74899 | 35.6634 | 36.56248 | 36.52818 | -0.8990829 | 1.776333e-13 | 0.0342983
11.75899 | 35.6515 | 36.55352 | 36.5192 | -0.9020244 | 1.776333e-13 | 0.0343242
11.76899 | 35.6595 | 36.54456 | 36.51021 | -0.8850646 | 1.776333e-13 | 0.03435013
11.77899 | 35.6509 | 36.5356 | 36.50123 | -0.8847035 | 1.776333e-13 | 0.0343761
11.78899 | 35.654 | 36.52664 | 36.49224 | -0.872641 | 1.776333e-13 | 0.03440209
11.79898 | 35.6457 | 36.51769 | 36.48326 | -0.8719861 | 1.776333e-13 | 0.03442808
11.80898 | 35.6536 | 36.50872 | 36.47427 | -0.8551209 | 1.776333e-13 | 0.03445413
11.81898 | 35.6469 | 36.49975 | 36.46527 | -0.8528543 | 1.776333e-13 | 0.03448021
11.82898 | 35.6544 | 36.49079 | 36.45628 | -0.8363862 | 1.776333e-13 | 0.03450633
11.83898 | 35.6405 | 36.48182 | 36.44728 | -0.8413167 | 1.847387e-13 | 0.03453246
11.84898 | 35.6252 | 36.47285 | 36.43829 | -0.8476458 | 1.847387e-13 | 0.03455864
11.85897 | 35.6268 | 36.46388 | 36.4293 | -0.8370823 | 1.847387e-13 | 0.03458481
11.86897 | 35.6239 | 36.45491 | 36.4203 | -0.8310084 | 1.847387e-13 | 0.03461104
11.87897 | 35.6438 | 36.44593 | 36.4113 | -0.8021329 | 1.847387e-13 | 0.0346373
11.88897 | 35.6077 | 36.43696 | 36.40229 | -0.8292559 | 1.847387e-13 | 0.03466359
11.89897 | 35.6293 | 36.42798 | 36.39329 | -0.7986773 | 1.847387e-13 | 0.03468991
11.90897 | 35.6396 | 36.419 | 36.38428 | -0.7793971 | 1.847387e-13 | 0.03471626
11.91896 | 35.6374 | 36.41002 | 36.37528 | -0.7726245 | 1.847387e-13 | 0.03474277
11.92896 | 35.6557 | 36.40104 | 36.36627 | -0.7453411 | 1.847387e-13 | 0.03476918
11.93896 | 35.6373 | 36.39206 | 36.35726 | -0.7547561 | 1.847387e-13 | 0.03479562
11.94896 | 35.6373 | 36.38307 | 36.34825 | -0.7457694 | 1.847387e-13 | 0.03482209
11.95896 | 35.6163 | 36.37408 | 36.33923 | -0.757781 | 1.91844e-13 | 0.0348486
11.96895 | 35.6417 | 36.3651 | 36.33022 | -0.7233999 | 1.91844e-13 | 0.0348751
11.97895 | 35.6216 | 36.35611 | 36.32121 | -0.7345081 | 1.91844e-13 | 0.03490167
11.98895 | 35.614 | 36.34711 | 36.31219 | -0.7331146 | 1.91844e-13 | 0.03492826
11.99895 | 35.6381 | 36.33812 | 36.30316 | -0.7000194 | 1.91844e-13 | 0.03495489
12.00895 | 35.6335 | 36.32912 | 36.29414 | -0.6956223 | 1.91844e-13 | 0.03498154
12.01895 | 35.6476 | 36.32012 | 36.28512 | -0.6725235 | 1.91844e-13 | 0.03500823
12.02894 | 35.6305 | 36.31113 | 36.2761 | -0.6806318 | 1.91844e-13 | 0.03503492
12.03894 | 35.6287 | 36.30213 | 36.26707 | -0.6734295 | 1.91844e-13 | 0.03506174
12.04894 | 35.6572 | 36.29313 | 36.25804 | -0.6359251 | 1.91844e-13 | 0.03508852
12.05894 | 35.6414 | 36.28412 | 36.249 | -0.642719 | 1.91844e-13 | 0.03511533
12.06894 | 35.6445 | 36.27511 | 36.23997 | -0.6306109 | 1.91844e-13 | 0.03514217
12.07894 | 35.6467 | 36.2661 | 36.23093 | -0.6194009 | 1.91844e-13 | 0.03516904
12.08893 | 35.6379 | 36.2571 | 36.2219 | -0.6191981 | 1.91844e-13 | 0.03519592
12.09893 | 35.6265 | 36.24808 | 36.21286 | -0.6215843 | 1.91844e-13 | 0.03522285
12.10893 | 35.6274 | 36.23907 | 36.20382 | -0.6116685 | 1.91844e-13 | 0.03524982
12.11893 | 35.6432 | 36.23005 | 36.19477 | -0.5868508 | 1.91844e-13 | 0.03527682
12.12893 | 35.6376 | 36.22103 | 36.18573 | -0.583431 | 1.91844e-13 | 0.03530384
12.13893 | 35.6391 | 36.21201 | 36.17668 | -0.5729093 | 1.91844e-13 | 0.03533091
12.14892 | 35.6443 | 36.20299 | 36.16764 | -0.5586945 | 1.91844e-13 | 0.03535797
12.15892 | 35.6494 | 36.19397 | 36.15858 | -0.5445687 | 1.91844e-13 | 0.03538509
12.16892 | 35.6412 | 36.18494 | 36.14953 | -0.5437409 | 1.91844e-13 | 0.03541224
12.17892 | 35.6172 | 36.17591 | 36.14047 | -0.5587109 | 1.91844e-13 | 0.03543943
12.18892 | 35.6275 | 36.16688 | 36.13141 | -0.5393789 | 1.91844e-13 | 0.03546665
12.19892 | 35.6233 | 36.15784 | 36.12235 | -0.5345448 | 1.91844e-13 | 0.0354939
12.20891 | 35.5986 | 36.14882 | 36.1133 | -0.5502175 | 1.91844e-13 | 0.03552115
12.21891 | 35.5912 | 36.13978 | 36.10423 | -0.5485791 | 1.91844e-13 | 0.03554846
12.22891 | 35.5782 | 36.13074 | 36.09516 | -0.5525385 | 1.91844e-13 | 0.0355758
12.23891 | 35.5811 | 36.1217 | 36.08609 | -0.5405957 | 1.91844e-13 | 0.03560318
12.24891 | 35.5726 | 36.11265 | 36.07702 | -0.5400508 | 1.91844e-13 | 0.03563058
12.25891 | 35.5769 | 36.1036 | 36.06795 | -0.5267036 | 1.91844e-13 | 0.03565802
12.2689 | 35.5643 | 36.09456 | 36.05888 | -0.5302632 | 1.91844e-13 | 0.03568547
12.2789 | 35.5611 | 36.08551 | 36.0498 | -0.5244116 | 1.989494e-13 | 0.03571297
12.2889 | 35.5373 | 36.07646 | 36.04072 | -0.5391577 | 1.989494e-13 | 0.03574051
12.2989 | 35.5267 | 36.0674 | 36.03163 | -0.5407015 | 1.989494e-13 | 0.03576807
12.3089 | 35.5283 | 36.05834 | 36.02255 | -0.530043 | 1.989494e-13 | 0.03579567
12.31889 | 35.5034 | 36.04929 | 36.01347 | -0.5458912 | 1.989494e-13 | 0.03582328
12.32889 | 35.4874 | 36.04023 | 36.00438 | -0.5528281 | 1.989494e-13 | 0.03585094
12.33889 | 35.4858 | 36.03116 | 35.99528 | -0.5453626 | 1.989494e-13 | 0.03587864
12.34889 | 35.4666 | 36.02209 | 35.98619 | -0.5554948 | 1.989494e-13 | 0.03590637
12.35889 | 35.4603 | 36.01302 | 35.97709 | -0.5527246 | 1.989494e-13 | 0.03593413
12.36889 | 35.4645 | 36.00395 | 35.96799 | -0.539452 | 1.989494e-13 | 0.03596192
12.37888 | 35.4696 | 35.99489 | 35.9589 | -0.525286 | 1.989494e-13 | 0.03598971
12.38888 | 35.4558 | 35.98581 | 35.94979 | -0.5300086 | 1.989494e-13 | 0.03601758
12.39888 | 35.4461 | 35.97673 | 35.94068 | -0.5306287 | 1.989494e-13 | 0.03604547
12.40888 | 35.4239 | 35.96765 | 35.93157 | -0.5437463 | 1.989494e-13 | 0.03607339
12.41888 | 35.4352 | 35.95856 | 35.92246 | -0.5233615 | 1.989494e-13 | 0.03610135
12.42888 | 35.4275 | 35.94947 | 35.91334 | -0.5219742 | 1.989494e-13 | 0.03612934
12.43887 | 35.4194 | 35.94039 | 35.90424 | -0.5209935 | 1.989494e-13 | 0.03615733
12.44887 | 35.4063 | 35.9313 | 35.89512 | -0.5250012 | 1.989494e-13 | 0.03618538
12.45887 | 35.3912 | 35.92221 | 35.88599 | -0.5310063 | 1.989494e-13 | 0.03621348
12.46887 | 35.3957 | 35.91311 | 35.87687 | -0.5174089 | 1.989494e-13 | 0.0362416
12.47887 | 35.4044 | 35.90401 | 35.86774 | -0.4996089 | 1.989494e-13 | 0.03626975
12.48887 | 35.4007 | 35.89491 | 35.85861 | -0.4942064 | 1.989494e-13 | 0.03629794
12.49886 | 35.4048 | 35.88581 | 35.84948 | -0.4810103 | 1.989494e-13 | 0.03632613
12.50886 | 35.4112 | 35.8767 | 35.84035 | -0.4655026 | 1.989494e-13 | 0.03635438
12.51886 | 35.394 | 35.86759 | 35.83121 | -0.4735922 | 1.989494e-13 | 0.03638267
12.52886 | 35.3904 | 35.85848 | 35.82207 | -0.4680792 | 1.989494e-13 | 0.03641099
12.53886 | 35.3786 | 35.84936 | 35.81292 | -0.4707635 | 1.989494e-13 | 0.03643934
12.54886 | 35.3704 | 35.84025 | 35.80378 | -0.4698451 | 1.989494e-13 | 0.03646773
12.55885 | 35.3553 | 35.83113 | 35.79464 | -0.4758332 | 1.989494e-13 | 0.03649612
12.56885 | 35.373 | 35.82201 | 35.78548 | -0.4490095 | 1.989494e-13 | 0.03652457
12.57885 | 35.3581 | 35.81288 | 35.77633 | -0.454783 | 1.989494e-13 | 0.03655306
12.58885 | 35.3598 | 35.80375 | 35.76717 | -0.4439539 | 1.989494e-13 | 0.03658158
12.59885 | 35.3637 | 35.79462 | 35.75801 | -0.4309219 | 1.989494e-13 | 0.03661014
12.60885 | 35.3566 | 35.78549 | 35.74885 | -0.4288873 | 1.989494e-13 | 0.03663873
12.61884 | 35.3514 | 35.77636 | 35.73969 | -0.4249597 | 1.989494e-13 | 0.03666811
12.62884 | 35.357 | 35.76722 | 35.73052 | -0.4102195 | 1.989494e-13 | 0.03669677
12.63884 | 35.3475 | 35.75808 | 35.72135 | -0.4105765 | 1.989494e-13 | 0.03672546
12.64884 | 35.3526 | 35.74893 | 35.71218 | -0.3963306 | 1.989494e-13 | 0.03675418
12.65884 | 35.3339 | 35.73978 | 35.703 | -0.405882 | 1.989494e-13 | 0.03678294
12.66884 | 35.3064 | 35.73063 | 35.69382 | -0.4242304 | 1.989494e-13 | 0.03681173
12.67883 | 35.3067 | 35.72149 | 35.68464 | -0.4147852 | 1.989494e-13 | 0.03684053
12.68883 | 35.3038 | 35.71233 | 35.67546 | -0.408528 | 1.989494e-13 | 0.03686939
12.69883 | 35.2922 | 35.70317 | 35.66627 | -0.4109679 | 2.060548e-13 | 0.03689829
12.70883 | 35.2957 | 35.694 | 35.65708 | -0.3983049 | 2.060548e-13 | 0.03692722
12.71883 | 35.2874 | 35.68484 | 35.64788 | -0.3974389 | 2.060548e-13 | 0.03695618
12.72882 | 35.3079 | 35.67568 | 35.63869 | -0.3677792 | 2.060548e-13 | 0.03698514
12.73882 | 35.2862 | 35.66651 | 35.62949 | -0.3803078 | 2.060548e-13 | 0.03701457
12.74882 | 35.298 | 35.65733 | 35.62029 | -0.3593332 | 2.060548e-13 | 0.03704372
12.75882 | 35.2783 | 35.64816 | 35.61108 | -0.3698555 | 2.060548e-13 | 0.03707282
12.76882 | 35.2566 | 35.63897 | 35.60187 | -0.3823748 | 2.060548e-13 | 0.03710195
12.77882 | 35.2281 | 35.62979 | 35.59266 | -0.4016911 | 2.060548e-13 | 0.03713112
12.78881 | 35.2435 | 35.62061 | 35.58345 | -0.3771136 | 2.060548e-13 | 0.0371603
12.79881 | 35.2197 | 35.61142 | 35.57423 | -0.3917239 | 2.060548e-13 | 0.03718954
12.80881 | 35.2199 | 35.60223 | 35.56501 | -0.3823312 | 2.060548e-13 | 0.03721881
12.81881 | 35.2268 | 35.59304 | 35.55579 | -0.3662354 | 2.060548e-13 | 0.03724812
12.82881 | 35.2248 | 35.58384 | 35.54656 | -0.3590366 | 2.060548e-13 | 0.03727747
12.83881 | 35.2114 | 35.57463 | 35.53733 | -0.3632347 | 2.060548e-13 | 0.03730685
12.8488 | 35.2124 | 35.56544 | 35.5281 | -0.3530389 | 2.060548e-13 | 0.03733624
12.8588 | 35.2013 | 35.55623 | 35.51887 | -0.3549308 | 2.060548e-13 | 0.03736568
12.8688 | 35.1885 | 35.54702 | 35.50962 | -0.3585209 | 2.060548e-13 | 0.03739637
12.8788 | 35.183 | 35.53781 | 35.50038 | -0.3548066 | 2.060548e-13 | 0.03742593
12.8888 | 35.1885 | 35.52859 | 35.49113 | -0.3400892 | 2.060548e-13 | 0.03745549
12.8988 | 35.1429 | 35.51937 | 35.48188 | -0.3764686 | 2.060548e-13 | 0.03748508
12.90879 | 35.1492 | 35.51015 | 35.47264 | -0.3609541 | 2.060548e-13 | 0.03751468
12.91879 | 35.1214 | 35.50093 | 35.46338 | -0.3795272 | 2.060548e-13 | 0.03754434
12.92879 | 35.128 | 35.4917 | 35.45412 | -0.3636971 | 2.060548e-13 | 0.03757404
12.93879 | 35.1284 | 35.48246 | 35.44486 | -0.3540638 | 2.060548e-13 | 0.03760377
12.94879 | 35.1014 | 35.47323 | 35.43559 | -0.3718273 | 2.060548e-13 | 0.03763354
12.95879 | 35.1115 | 35.46399 | 35.42632 | -0.3524876 | 2.060548e-13 | 0.03766335
12.96878 | 35.1139 | 35.45475 | 35.41706 | -0.3408539 | 2.060548e-13 | 0.03769316
12.97878 | 35.1098 | 35.44551 | 35.40778 | -0.3357077 | 2.060548e-13 | 0.03772303
12.98878 | 35.0933 | 35.43626 | 35.39851 | -0.3429583 | 2.060548e-13 | 0.03775295
12.99878 | 35.0897 | 35.42701 | 35.38922 | -0.3373062 | 2.060548e-13 | 0.0377835
13.00878 | 35.0755 | 35.41775 | 35.37994 | -0.3422502 | 2.060548e-13 | 0.03781348
13.01878 | 35.0356 | 35.40849 | 35.37065 | -0.372891 | 2.060548e-13 | 0.0378435
13.02877 | 35.0487 | 35.39924 | 35.36136 | -0.3505376 | 2.060548e-13 | 0.03787353
13.03877 | 35.0305 | 35.38997 | 35.35207 | -0.3594718 | 2.060548e-13 | 0.03790362
13.04877 | 35.046 | 35.3807 | 35.34277 | -0.3347026 | 2.060548e-13 | 0.03793375
13.05877 | 35.043 | 35.37143 | 35.33347 | -0.32843 | 2.060548e-13 | 0.03796392
13.06877 | 35.0394 | 35.36215 | 35.32416 | -0.3227541 | 2.060548e-13 | 0.03799412
13.07877 | 35.0412 | 35.35287 | 35.31485 | -0.3116749 | 2.060548e-13 | 0.03802436
13.08876 | 35.0506 | 35.3436 | 35.30555 | -0.2930015 | 2.060548e-13 | 0.0380546
13.09876 | 35.0462 | 35.33432 | 35.29623 | -0.2881155 | 2.131602e-13 | 0.03808491
13.10876 | 35.0314 | 35.32503 | 35.28691 | -0.2936261 | 2.131602e-13 | 0.03811526
13.11876 | 35.02 | 35.31573 | 35.27759 | -0.2957333 | 2.131602e-13 | 0.03814564
13.12876 | 35.0119 | 35.30644 | 35.26826 | -0.2945371 | 2.131602e-13 | 0.03817606
13.13875 | 35.0192 | 35.29715 | 35.25894 | -0.2779468 | 2.131602e-13 | 0.03820649
13.14875 | 35.0112 | 35.28784 | 35.24961 | -0.2766437 | 2.131602e-13 | 0.03823699
13.15875 | 35.0119 | 35.27854 | 35.24027 | -0.2666372 | 2.131602e-13 | 0.03826752
13.16875 | 35.0057 | 35.26923 | 35.23093 | -0.2635272 | 2.131602e-13 | 0.03829808
13.17875 | 35.0331 | 35.25991 | 35.22159 | -0.2268137 | 2.131602e-13 | 0.03832869
13.18875 | 35.0301 | 35.2506 | 35.21224 | -0.2204968 | 2.131602e-13 | 0.03835933
13.19874 | 35.0257 | 35.24129 | 35.2029 | -0.2155857 | 2.131602e-13 | 0.03838998
13.20874 | 35.0114 | 35.23196 | 35.19354 | -0.2205618 | 2.131602e-13 | 0.0384207
13.21874 | 35.0248 | 35.22263 | 35.18418 | -0.1978344 | 2.131602e-13 | 0.03845145
13.22874 | 35.0319 | 35.2133 | 35.17482 | -0.1814034 | 2.131602e-13 | 0.03848224
13.23874 | 35.0056 | 35.20397 | 35.16546 | -0.1983689 | 2.131602e-13 | 0.03851307
13.24874 | 35.0109 | 35.19463 | 35.15609 | -0.1837309 | 2.131602e-13 | 0.03854393
13.25873 | 34.9789 | 35.18598 | 35.14672 | -0.2070833 | 2.131602e-13 | 0.03925951
13.26873 | 35.0032 | 35.17664 | 35.13735 | -0.1734385 | 2.131602e-13 | 0.0392908
13.27873 | 34.9879 | 35.16729 | 35.12797 | -0.1793902 | 2.131602e-13 | 0.03932214
13.28873 | 34.9821 | 35.15794 | 35.11858 | -0.1758382 | 2.131602e-13 | 0.0393535
13.29873 | 34.9803 | 35.14858 | 35.1092 | -0.1682827 | 2.131602e-13 | 0.03938491
13.30873 | 34.9933 | 35.1404 | 35.09981 | -0.1471037 | 2.202657e-13 | 0.04059656
13.31872 | 34.992 | 35.13105 | 35.09042 | -0.1390509 | 2.202657e-13 | 0.04062862
13.32872 | 34.9862 | 35.12169 | 35.08102 | -0.1354852 | 2.202657e-13 | 0.04066075
13.33872 | 34.9661 | 35.11232 | 35.07162 | -0.1462157 | 2.202657e-13 | 0.04069291
13.34872 | 34.94 | 35.10294 | 35.06222 | -0.1629427 | 2.202657e-13 | 0.04072512
13.35872 | 34.9539 | 35.09357 | 35.05281 | -0.139666 | 2.202657e-13 | 0.04075736
13.36872 | 34.937 | 35.08419 | 35.0434 | -0.1471856 | 2.202657e-13 | 0.04078965
13.37871 | 34.9267 | 35.07481 | 35.03399 | -0.148111 | 2.202657e-13 | 0.04082194
13.38871 | 34.929 | 35.06542 | 35.02457 | -0.1364233 | 2.202657e-13 | 0.0408543
13.39871 | 34.9368 | 35.05637 | 35.01515 | -0.1195742 | 2.202657e-13 | 0.04122909
13.40871 | 34.9411 | 35.04698 | 35.00572 | -0.1058793 | 2.202657e-13 | 0.0412617
13.41871 | 34.9177 | 35.03758 | 34.99629 | -0.1198807 | 2.202657e-13 | 0.04129436
13.42871 | 34.9155 | 35.02818 | 34.98685 | -0.1126824 | 2.202657e-13 | 0.04133117
13.4387 | 34.9231 | 35.01879 | 34.97742 | -0.09568573 | 2.27371e-13 | 0.04136388
13.4487 | 34.9091 | 35.00997 | 34.96798 | -0.1008661 | 2.273711e-13 | 0.04198679
13.4587 | 34.8981 | 35.00055 | 34.95853 | -0.1024528 | 2.273711e-13 | 0.04201991
13.4687 | 34.8799 | 34.99114 | 34.94908 | -0.1112358 | 2.273711e-13 | 0.04205307
13.4787 | 34.8885 | 34.98171 | 34.93963 | -0.09321499 | 2.273711e-13 | 0.04208627
13.4887 | 34.8969 | 34.97229 | 34.93017 | -0.07539044 | 2.273711e-13 | 0.04211951
13.49869 | 34.8839 | 34.96287 | 34.92072 | -0.07897153 | 2.273711e-13 | 0.04215275
13.50869 | 34.9048 | 34.95344 | 34.91125 | -0.04863941 | 2.273659e-13 | 0.04218607
13.51869 | 34.8929 | 34.944 | 34.90178 | -0.05110349 | 2.273659e-13 | 0.04221943
13.52869 | 34.8827 | 34.93456 | 34.89231 | -0.05186376 | 2.273659e-13 | 0.04225283
13.53869 | 34.8923 | 34.92512 | 34.88283 | -0.03282021 | 2.273659e-13 | 0.04228627
13.54868 | 34.8763 | 34.91568 | 34.87336 | -0.03938228 | 2.273659e-13 | 0.04231972
13.55868 | 34.8874 | 34.90623 | 34.86388 | -0.01883108 | 2.273659e-13 | 0.04235324
13.56868 | 34.8633 | 34.89678 | 34.85439 | -0.03347809 | 2.273659e-13 | 0.04238886
13.57868 | 34.852 | 34.88732 | 34.8449 | -0.0353192 | 2.273659e-13 | 0.04242246
13.58868 | 34.8509 | 34.87786 | 34.8354 | -0.02695644 | 2.273659e-13 | 0.0424561
13.59868 | 34.8452 | 34.86839 | 34.8259 | -0.02318982 | 2.273659e-13 | 0.04248979
13.60867 | 34.852 | 34.85893 | 34.81641 | -0.006928787 | 2.273659e-13 | 0.04252348
13.61867 | 34.857 | 34.84945 | 34.8069 | 0.007545593 | 2.273659e-13 | 0.04255724
13.62867 | 34.851 | 34.83998 | 34.79739 | 0.01102386 | 2.273659e-13 | 0.04259105
13.63867 | 34.8324 | 34.83049 | 34.78787 | 0.001906036 | 2.27366e-13 | 0.0426249
13.64867 | 34.834 | 34.82101 | 34.77835 | 0.01299212 | 2.27366e-13 | 0.04265879
13.65867 | 34.8276 | 34.81152 | 34.76883 | 0.01608211 | 2.27366e-13 | 0.04269272
13.66866 | 34.8272 | 34.80203 | 34.75931 | 0.02516654 | 2.27366e-13 | 0.04272665
13.67866 | 34.8071 | 34.79254 | 34.74977 | 0.01456439 | 2.27366e-13 | 0.04276067
13.68866 | 34.7871 | 34.78303 | 34.74024 | 0.004066184 | 2.344712e-13 | 0.04279472
13.69866 | 34.7877 | 34.77353 | 34.7307 | 0.01417192 | 2.344712e-13 | 0.04282882
13.70866 | 34.7635 | 34.76402 | 34.72116 | -0.0005183814 | 2.344712e-13 | 0.04286296
13.71866 | 34.7772 | 34.7545 | 34.71161 | 0.02269528 | 2.344712e-13 | 0.04289714
13.72865 | 34.7576 | 34.745 | 34.70207 | 0.01259732 | 2.344712e-13 | 0.04293739
13.73865 | 34.7785 | 34.73548 | 34.69251 | 0.04301892 | 2.344712e-13 | 0.04297165
13.74865 | 34.7571 | 34.72596 | 34.68295 | 0.03114451 | 2.344712e-13 | 0.04300596
13.75865 | 34.742 | 34.71643 | 34.67339 | 0.02557409 | 2.344712e-13 | 0.04304031
13.76865 | 34.7331 | 34.70689 | 34.66382 | 0.02620767 | 2.344712e-13 | 0.0430747
13.77865 | 34.7363 | 34.69735 | 34.65425 | 0.03894526 | 2.344712e-13 | 0.04310914
13.78864 | 34.73 | 34.68782 | 34.64468 | 0.04217733 | 2.344712e-13 | 0.04314357
13.79864 | 34.7165 | 34.67828 | 34.6351 | 0.03822295 | 2.344712e-13 | 0.04317809
13.80864 | 34.684 | 34.66873 | 34.62551 | 0.01527261 | 2.344712e-13 | 0.04321265
13.81864 | 34.6754 | 34.65917 | 34.61593 | 0.0162263 | 2.344712e-13 | 0.04324725
13.82864 | 34.6836 | 34.64962 | 34.60633 | 0.03398404 | 2.344712e-13 | 0.04328189
13.83864 | 34.6682 | 34.64005 | 34.59674 | 0.02814572 | 2.344712e-13 | 0.04331669
13.84863 | 34.6708 | 34.6305 | 34.58715 | 0.040302 | 2.344712e-13 | 0.04335138
13.85863 | 34.6659 | 34.62093 | 34.57754 | 0.04497191 | 2.344712e-13 | 0.04338615
13.86863 | 34.6549 | 34.61135 | 34.56793 | 0.04354589 | 2.344712e-13 | 0.04342097
13.87863 | 34.6506 | 34.60178 | 34.55832 | 0.04882092 | 2.344712e-13 | 0.04345886
13.88863 | 34.648 | 34.5922 | 34.5487 | 0.05580307 | 2.344712e-13 | 0.04349376
13.89863 | 34.6315 | 34.58261 | 34.53908 | 0.0488893 | 2.344712e-13 | 0.0435287
13.90862 | 34.6032 | 34.57303 | 34.52947 | 0.03017005 | 2.344713e-13 | 0.04356365
13.91862 | 34.6096 | 34.56344 | 34.51984 | 0.04616449 | 2.344713e-13 | 0.04359869
13.92862 | 34.5854 | 34.55384 | 34.5102 | 0.03156304 | 2.344713e-13 | 0.04363376
13.93862 | 34.5775 | 34.54423 | 34.50057 | 0.03326571 | 2.344713e-13 | 0.04366887
13.94862 | 34.5673 | 34.53463 | 34.49092 | 0.03267251 | 2.344713e-13 | 0.04370403
13.95861 | 34.5702 | 34.52503 | 34.48129 | 0.04517382 | 2.344713e-13 | 0.0437392
13.96861 | 34.567 | 34.51541 | 34.47164 | 0.05158889 | 2.344713e-13 | 0.04377444
13.97861 | 34.5481 | 34.50579 | 34.46198 | 0.0423081 | 2.344713e-13 | 0.04380973
13.98861 | 34.5466 | 34.49617 | 34.45232 | 0.05043145 | 2.344713e-13 | 0.04384507
13.99861 | 34.539 | 34.48654 | 34.44266 | 0.05245897 | 2.344713e-13 | 0.04388044
14.00861 | 34.511 | 34.47691 | 34.43299 | 0.03409064 | 2.344713e-13 | 0.04391586
14.0186 | 34.5123 | 34.46728 | 34.42333 | 0.04501685 | 2.344713e-13 | 0.04395129
14.0286 | 34.5018 | 34.45764 | 34.41366 | 0.04415687 | 2.415765e-13 | 0.0439868
14.0386 | 34.4598 | 34.448 | 34.40398 | 0.01180108 | 2.415765e-13 | 0.04402235
14.0486 | 34.4702 | 34.43835 | 34.39429 | 0.03184947 | 2.415765e-13 | 0.04405794
14.0586 | 34.4593 | 34.4287 | 34.3846 | 0.03060205 | 2.415765e-13 | 0.04409358
14.0686 | 34.4606 | 34.41904 | 34.37491 | 0.04155883 | 2.415765e-13 | 0.04412926
14.07859 | 34.4447 | 34.40939 | 34.36522 | 0.03531015 | 2.415765e-13 | 0.04416496
14.08859 | 34.4455 | 34.39972 | 34.35552 | 0.04577534 | 2.415765e-13 | 0.04420072
14.09859 | 34.4232 | 34.39006 | 34.34582 | 0.03314475 | 2.415765e-13 | 0.04423654
14.10859 | 34.4213 | 34.38038 | 34.33611 | 0.04091833 | 2.415765e-13 | 0.04427245
14.11859 | 34.4143 | 34.3707 | 34.3264 | 0.04359619 | 2.415765e-13 | 0.04430836
14.12859 | 34.3971 | 34.36102 | 34.31668 | 0.03607828 | 2.415765e-13 | 0.04434431
14.13858 | 34.3969 | 34.35135 | 34.30696 | 0.04555492 | 2.415765e-13 | 0.04438027
14.14858 | 34.3674 | 34.34165 | 34.29724 | 0.0257455 | 2.415765e-13 | 0.0444163
14.15858 | 34.3334 | 34.33196 | 34.28751 | 0.001440319 | 2.415766e-13 | 0.04445239
14.16858 | 34.3498 | 34.32226 | 34.27777 | 0.02753939 | 2.415766e-13 | 0.04448851
14.17858 | 34.3526 | 34.31256 | 34.26803 | 0.04004273 | 2.557869e-13 | 0.04452469
14.18858 | 34.3515 | 34.30285 | 34.25829 | 0.04865033 | 2.55787e-13 | 0.0445609
14.19857 | 34.3278 | 34.29315 | 34.24855 | 0.03465249 | 2.55787e-13 | 0.04459713
14.20857 | 34.3347 | 34.28343 | 34.2388 | 0.05126863 | 2.55787e-13 | 0.04463344
14.21857 | 34.3206 | 34.27371 | 34.22904 | 0.04688906 | 2.55787e-13 | 0.04466979
14.22857 | 34.2934 | 34.26399 | 34.21928 | 0.02941378 | 2.55787e-13 | 0.04470619
14.23857 | 34.2908 | 34.25426 | 34.20951 | 0.03654278 | 2.55787e-13 | 0.04474263
14.24857 | 34.2757 | 34.24452 | 34.19974 | 0.03117608 | 2.55787e-13 | 0.04477912
14.25856 | 34.2615 | 34.2348 | 34.18998 | 0.02670367 | 2.55787e-13 | 0.04481589
14.26856 | 34.2399 | 34.22505 | 34.1802 | 0.01484557 | 2.55787e-13 | 0.04485248
14.27856 | 34.249 | 34.21531 | 34.17042 | 0.03369179 | 2.55787e-13 | 0.0448891
14.28856 | 34.2285 | 34.20556 | 34.16063 | 0.02294232 | 2.55787e-13 | 0.04492577
14.29856 | 34.2325 | 34.1958 | 34.15084 | 0.03669717 | 2.55787e-13 | 0.04496249
14.30855 | 34.2188 | 34.18605 | 34.14105 | 0.03274658 | 2.55787e-13 | 0.04499921
14.31855 | 34.2268 | 34.17629 | 34.13125 | 0.05051008 | 2.55787e-13 | 0.04503602
14.32855 | 34.2131 | 34.16652 | 34.12145 | 0.04657791 | 2.628922e-13 | 0.04507288
14.33855 | 34.1782 | 34.15675 | 34.11164 | 0.02145009 | 2.628922e-13 | 0.04510978
14.34855 | 34.1857 | 34.14697 | 34.10183 | 0.03872661 | 2.628922e-13 | 0.04514673
14.35855 | 34.1853 | 34.13719 | 34.09201 | 0.04810747 | 2.628922e-13 | 0.04518372
14.36854 | 34.1602 | 34.12742 | 34.0822 | 0.0327829 | 2.699974e-13 | 0.04522073
14.37854 | 34.1472 | 34.11763 | 34.07237 | 0.02957247 | 2.699974e-13 | 0.04525781
14.38854 | 34.1345 | 34.10783 | 34.06254 | 0.02666523 | 2.699974e-13 | 0.04529612
14.39854 | 34.1418 | 34.09804 | 34.0527 | 0.04376352 | 2.699974e-13 | 0.0453333
14.40854 | 34.1374 | 34.08823 | 34.04286 | 0.04916619 | 2.699974e-13 | 0.04537053
14.41854 | 34.1251 | 34.07843 | 34.03302 | 0.04667323 | 2.699974e-13 | 0.0454078
14.42853 | 34.1233 | 34.06863 | 34.02318 | 0.05467472 | 2.699975e-13 | 0.0454452
14.43853 | 34.1133 | 34.05881 | 34.01333 | 0.05449051 | 2.699975e-13 | 0.04548256
14.44853 | 34.1071 | 34.04899 | 34.00347 | 0.05811069 | 2.699975e-13 | 0.04551998
14.45853 | 34.101 | 34.03916 | 33.99361 | 0.06183526 | 2.699975e-13 | 0.04555744
14.46853 | 34.0794 | 34.02934 | 33.98374 | 0.05006422 | 2.699975e-13 | 0.04559495
14.47853 | 34.087 | 34.0195 | 33.97387 | 0.06749758 | 2.699975e-13 | 0.04563251
14.48852 | 34.0738 | 34.00967 | 33.964 | 0.06412551 | 2.699975e-13 | 0.04567007
14.49852 | 34.0544 | 33.99983 | 33.95412 | 0.05456723 | 2.699975e-13 | 0.04570816
14.50852 | 34.0373 | 33.98999 | 33.94424 | 0.0473138 | 2.699975e-13 | 0.04574586
14.51852 | 34.0433 | 33.98014 | 33.93435 | 0.06316478 | 2.699975e-13 | 0.04578361
14.52852 | 34.0346 | 33.97028 | 33.92446 | 0.06432005 | 2.699975e-13 | 0.04582154
14.53852 | 34.0338 | 33.96042 | 33.91456 | 0.07337987 | 2.699975e-13 | 0.04585938
14.54851 | 34.0133 | 33.95057 | 33.90467 | 0.06273424 | 2.699975e-13 | 0.04589723
14.55851 | 34.0107 | 33.9407 | 33.89476 | 0.07000291 | 2.699975e-13 | 0.04593517
14.56851 | 34.0066 | 33.93082 | 33.88485 | 0.07577551 | 2.699975e-13 | 0.04597365
14.57851 | 33.9883 | 33.92095 | 33.87494 | 0.06734855 | 2.699975e-13 | 0.04601617
14.58851 | 33.9797 | 33.91107 | 33.86502 | 0.06863046 | 2.699975e-13 | 0.04605431
14.59851 | 33.9667 | 33.90118 | 33.85509 | 0.06551688 | 2.699975e-13 | 0.04609244
14.6085 | 33.9561 | 33.8913 | 33.84517 | 0.06479783 | 2.699975e-13 | 0.04613058
14.6185 | 33.9521 | 33.88141 | 33.83524 | 0.07069313 | 2.699975e-13 | 0.04616881
14.6285 | 33.9438 | 33.87172 | 33.8253 | 0.07208092 | 2.771028e-13 | 0.04641904
14.6385 | 33.936 | 33.86181 | 33.81536 | 0.07418506 | 2.771028e-13 | 0.04645742
14.6485 | 33.9158 | 33.85191 | 33.80541 | 0.06389365 | 2.771028e-13 | 0.04649586
14.6585 | 33.9167 | 33.84199 | 33.79546 | 0.07470612 | 2.771028e-13 | 0.04653493
14.66849 | 33.893 | 33.83209 | 33.78551 | 0.06091372 | 2.771028e-13 | 0.04657342
14.67849 | 33.8985 | 33.82216 | 33.77555 | 0.0763357 | 2.771028e-13 | 0.046612
14.68849 | 33.8846 | 33.81224 | 33.76559 | 0.07236215 | 2.771028e-13 | 0.04665063
14.69849 | 33.886 | 33.80231 | 33.75562 | 0.08369307 | 2.771028e-13 | 0.04668931
14.70849 | 33.8646 | 33.79237 | 33.74564 | 0.07222846 | 2.771028e-13 | 0.04672804
14.71848 | 33.8667 | 33.78244 | 33.73567 | 0.08425839 | 2.771028e-13 | 0.04676677
14.72848 | 33.8688 | 33.7725 | 33.72569 | 0.09630275 | 2.771028e-13 | 0.0468056
14.73848 | 33.8424 | 33.76255 | 33.7157 | 0.07985158 | 2.771028e-13 | 0.04684447
14.74848 | 33.8433 | 33.7526 | 33.70571 | 0.09070489 | 2.771029e-13 | 0.0468834
14.75848 | 33.8233 | 33.74265 | 33.69571 | 0.08065267 | 2.771029e-13 | 0.0469324
14.76848 | 33.8195 | 33.73277 | 33.68571 | 0.08673195 | 2.771029e-13 | 0.04705444
14.77847 | 33.7878 | 33.72281 | 33.67572 | 0.06498875 | 2.771029e-13 | 0.0470935
14.78847 | 33.8115 | 33.71284 | 33.66571 | 0.09866 | 2.842081e-13 | 0.04713265
14.79847 | 33.7756 | 33.70286 | 33.65569 | 0.07273575 | 2.842081e-13 | 0.04717186
14.80847 | 33.8035 | 33.69288 | 33.64567 | 0.110616 | 2.842081e-13 | 0.04721111
14.81847 | 33.7594 | 33.6829 | 33.63565 | 0.07650075 | 2.842081e-13 | 0.04725041
14.82847 | 33.7692 | 33.67292 | 33.62562 | 0.09628445 | 2.842081e-13 | 0.04729533
14.83846 | 33.7522 | 33.66293 | 33.6156 | 0.08926796 | 2.842081e-13 | 0.04733495
14.84846 | 33.749 | 33.65294 | 33.60556 | 0.09606399 | 2.842081e-13 | 0.04737665
14.85846 | 33.7284 | 33.64293 | 33.59552 | 0.08546677 | 2.842081e-13 | 0.04741616
14.86846 | 33.7373 | 33.63293 | 33.58547 | 0.1043741 | 2.842081e-13 | 0.04745572
14.87846 | 33.7122 | 33.62291 | 33.57542 | 0.08928588 | 2.842081e-13 | 0.04749532
14.88846 | 33.6854 | 33.61427 | 33.56536 | 0.07112773 | 2.913136e-13 | 0.04890947
14.89845 | 33.6966 | 33.60426 | 33.55531 | 0.09233799 | 2.913136e-13 | 0.04894971
14.90845 | 33.6863 | 33.59424 | 33.54525 | 0.09206094 | 2.913136e-13 | 0.04899189
14.91845 | 33.6843 | 33.58421 | 33.53518 | 0.1000854 | 2.913136e-13 | 0.04903718
14.92845 | 33.6452 | 33.57418 | 33.5251 | 0.07101921 | 2.913136e-13 | 0.04907762
14.93845 | 33.647 | 33.56414 | 33.51502 | 0.08285758 | 2.913136e-13 | 0.04911811
14.94845 | 33.623 | 33.5541 | 33.50494 | 0.06890047 | 2.913136e-13 | 0.04915867
14.95844 | 33.6258 | 33.54406 | 33.49486 | 0.08173786 | 2.913136e-13 | 0.04919923
14.96844 | 33.6139 | 33.53462 | 33.48477 | 0.07927971 | 2.913138e-13 | 0.04984998
14.97844 | 33.6105 | 33.52456 | 33.47467 | 0.08593595 | 2.913138e-13 | 0.04989094
14.98844 | 33.5782 | 33.5145 | 33.46457 | 0.06369673 | 2.913138e-13 | 0.04993195
14.99844 | 33.5837 | 33.50444 | 33.45446 | 0.07926205 | 2.913138e-13 | 0.04997302
15.00844 | 33.5685 | 33.49437 | 33.44435 | 0.07413158 | 2.913138e-13 | 0.05001446
15.01843 | 33.5634 | 33.4843 | 33.43425 | 0.0790959 | 2.98419e-13 | 0.05005559
15.02843 | 33.5512 | 33.47427 | 33.42413 | 0.07693333 | 2.98419e-13 | 0.05013831
15.03843 | 33.5205 | 33.46418 | 33.414 | 0.0563168 | 2.98419e-13 | 0.0501796
15.04843 | 33.5194 | 33.45473 | 33.40387 | 0.06467078 | 2.984191e-13 | 0.05085497
15.05843 | 33.4923 | 33.44464 | 33.39374 | 0.04766307 | 2.984191e-13 | 0.05089663
15.06843 | 33.505 | 33.43454 | 33.3836 | 0.07045991 | 2.984191e-13 | 0.05093834
15.07842 | 33.496 | 33.42445 | 33.37347 | 0.07154762 | 2.984191e-13 | 0.05098365
15.08842 | 33.4883 | 33.41435 | 33.36332 | 0.07395355 | 2.984191e-13 | 0.05102547
15.09842 | 33.4771 | 33.40424 | 33.35317 | 0.07286404 | 2.984192e-13 | 0.05106735
15.10842 | 33.4552 | 33.39412 | 33.34301 | 0.06107846 | 2.984192e-13 | 0.0511099
15.11842 | 33.4401 | 33.384 | 33.33285 | 0.05609805 | 2.984192e-13 | 0.05115188
15.12841 | 33.4488 | 33.37389 | 33.32269 | 0.07490842 | 2.984192e-13 | 0.05119754
15.13841 | 33.4303 | 33.36407 | 33.31252 | 0.06623207 | 2.984192e-13 | 0.05154468
15.14841 | 33.4042 | 33.35393 | 33.30235 | 0.05026521 | 2.984192e-13 | 0.05158695
15.15841 | 33.4157 | 33.3438 | 33.29217 | 0.07190289 | 3.055245e-13 | 0.05162928
15.16841 | 33.4028 | 33.33365 | 33.28198 | 0.06914514 | 3.055245e-13 | 0.05167166
15.17841 | 33.3892 | 33.32351 | 33.27179 | 0.06569195 | 3.055245e-13 | 0.0517141
15.1884 | 33.3736 | 33.31337 | 33.26161 | 0.06023317 | 3.055245e-13 | 0.05175655
15.1984 | 33.3786 | 33.30321 | 33.25141 | 0.07538909 | 3.055245e-13 | 0.05179911
15.2084 | 33.3815 | 33.29305 | 33.24121 | 0.08844958 | 3.055245e-13 | 0.05184171
15.2184 | 33.3697 | 33.28289 | 33.231 | 0.08681464 | 3.055245e-13 | 0.05188436
15.2284 | 33.3871 | 33.27272 | 33.22079 | 0.1143843 | 3.055245e-13 | 0.05192707
15.2384 | 33.37 | 33.26254 | 33.21057 | 0.1074584 | 3.055245e-13 | 0.05196984
15.24839 | 33.3513 | 33.25237 | 33.20036 | 0.09892702 | 3.055245e-13 | 0.05201261
15.25839 | 33.3525 | 33.24219 | 33.19013 | 0.1103102 | 3.055245e-13 | 0.05205559
15.26839 | 33.3504 | 33.23222 | 33.1799 | 0.118178 | 3.055245e-13 | 0.05231867
15.27839 | 33.3403 | 33.22203 | 33.16967 | 0.1182669 | 3.055246e-13 | 0.05236518
15.28839 | 33.3352 | 33.21184 | 33.15943 | 0.1233635 | 3.055246e-13 | 0.0524086
15.29839 | 33.3413 | 33.20163 | 33.14918 | 0.139665 | 3.055246e-13 | 0.05245176
15.30838 | 33.3198 | 33.19144 | 33.13894 | 0.1283591 | 3.055246e-13 | 0.05249677
15.31838 | 33.3268 | 33.18123 | 33.12869 | 0.1455697 | 3.055246e-13 | 0.05254005
15.32838 | 33.3284 | 33.17102 | 33.11843 | 0.1573849 | 3.055246e-13 | 0.05258338
15.33838 | 33.3343 | 33.1608 | 33.10817 | 0.1735047 | 3.055246e-13 | 0.05262677
15.34838 | 33.3345 | 33.15057 | 33.0979 | 0.1839291 | 3.055246e-13 | 0.05267021
15.35838 | 33.3073 | 33.14034 | 33.08763 | 0.166958 | 3.055246e-13 | 0.05271371
15.36837 | 33.3194 | 33.13012 | 33.07736 | 0.1892813 | 3.055246e-13 | 0.05275722
15.37837 | 33.3184 | 33.11988 | 33.06708 | 0.1985194 | 3.055246e-13 | 0.05280083
15.38837 | 33.318 | 33.10964 | 33.05679 | 0.208362 | 3.126298e-13 | 0.05284453
15.39837 | 33.3061 | 33.09939 | 33.0465 | 0.2067092 | 3.126298e-13 | 0.05288825
15.40837 | 33.2875 | 33.08914 | 33.03621 | 0.198361 | 3.126298e-13 | 0.05293203
15.41837 | 33.2745 | 33.07888 | 33.02591 | 0.1956173 | 3.126298e-13 | 0.05297587
15.42836 | 33.2852 | 33.06863 | 33.01561 | 0.2165677 | 3.126298e-13 | 0.05302
15.43836 | 33.277 | 33.05837 | 33.0053 | 0.2186332 | 3.126299e-13 | 0.05306395
15.44836 | 33.2615 | 33.0481 | 32.99499 | 0.2134032 | 3.126299e-13 | 0.05310796
15.45836 | 33.261 | 33.03782 | 32.98467 | 0.2231761 | 3.197351e-13 | 0.05315376
15.46836 | 33.2303 | 33.02754 | 32.97435 | 0.2027553 | 3.197351e-13 | 0.05319788
15.47836 | 33.2477 | 33.01726 | 32.96402 | 0.2304391 | 3.197351e-13 | 0.05324206
15.48835 | 33.2278 | 33.00698 | 32.9537 | 0.2208171 | 3.197351e-13 | 0.05328625
15.49835 | 33.2199 | 32.99669 | 32.94336 | 0.22321 | 3.197351e-13 | 0.05333055
15.50835 | 33.2108 | 32.98639 | 32.93302 | 0.2244075 | 3.197351e-13 | 0.0533749
15.51835 | 33.2122 | 32.9762 | 32.92267 | 0.2359994 | 3.197351e-13 | 0.05352942
15.52835 | 33.1744 | 32.96589 | 32.91232 | 0.208506 | 3.197351e-13 | 0.05357391
15.53834 | 33.1733 | 32.95559 | 32.90197 | 0.2177053 | 3.197351e-13 | 0.05362001
15.54834 | 33.1892 | 32.94528 | 32.89161 | 0.243921 | 3.197352e-13 | 0.05366463
15.55834 | 33.1435 | 32.93496 | 32.88125 | 0.2085412 | 3.197352e-13 | 0.05370931
15.56834 | 33.1259 | 32.92463 | 32.87088 | 0.2012657 | 3.197352e-13 | 0.05375441
15.57834 | 33.1201 | 32.9143 | 32.86051 | 0.2057951 | 3.197352e-13 | 0.05379921
15.58834 | 33.1014 | 32.90397 | 32.85013 | 0.1974289 | 3.197352e-13 | 0.05384429
15.59833 | 33.0966 | 32.89364 | 32.83975 | 0.2029563 | 3.197352e-13 | 0.0538899
15.60833 | 33.0855 | 32.88385 | 32.82937 | 0.2016462 | 3.197353e-13 | 0.05448806
15.61833 | 33.0691 | 32.87465 | 32.81897 | 0.1944537 | 3.268407e-13 | 0.05567323
15.62833 | 33.0659 | 32.86429 | 32.80858 | 0.2016053 | 3.268407e-13 | 0.05571895
15.63833 | 33.0551 | 32.85394 | 32.79817 | 0.2011615 | 3.339459e-13 | 0.05576472
15.64833 | 33.0637 | 32.84358 | 32.78777 | 0.2201222 | 3.339459e-13 | 0.05581055
15.65832 | 33.0209 | 32.83401 | 32.77737 | 0.186892 | 3.410513e-13 | 0.05664149
15.66832 | 33.0316 | 32.82364 | 32.76695 | 0.2079614 | 3.410513e-13 | 0.05668784
15.67832 | 33.0069 | 32.81425 | 32.75653 | 0.192651 | 3.481567e-13 | 0.0577186
15.68832 | 32.9933 | 32.80387 | 32.74611 | 0.1894273 | 3.481567e-13 | 0.05776731
15.69832 | 32.9935 | 32.79466 | 32.73568 | 0.1988443 | 3.552622e-13 | 0.05897996
15.70832 | 32.9817 | 32.78443 | 32.72524 | 0.1972728 | 3.552622e-13 | 0.0591857
15.71831 | 32.9701 | 32.77405 | 32.71481 | 0.196054 | 3.552622e-13 | 0.05923295
15.72831 | 32.9483 | 32.76365 | 32.70437 | 0.1846493 | 3.552622e-13 | 0.05928109
15.73831 | 32.9443 | 32.75325 | 32.69392 | 0.19105 | 3.552622e-13 | 0.05932851
15.74831 | 32.938 | 32.74284 | 32.68347 | 0.1951552 | 3.552622e-13 | 0.05937599
15.75831 | 32.948 | 32.73244 | 32.67301 | 0.2155649 | 3.552622e-13 | 0.05942353
15.76831 | 32.9366 | 32.72202 | 32.66255 | 0.2145792 | 3.552622e-13 | 0.05947113
15.7783 | 32.9294 | 32.71161 | 32.65209 | 0.2177876 | 3.552622e-13 | 0.05951874
15.7883 | 32.9218 | 32.70119 | 32.64162 | 0.220611 | 3.552622e-13 | 0.05956646
15.7983 | 32.8968 | 32.69076 | 32.63115 | 0.2060388 | 3.552622e-13 | 0.05961443
15.8083 | 32.8736 | 32.6806 | 32.62067 | 0.1929964 | 3.552623e-13 | 0.05993716
15.8183 | 32.8898 | 32.67074 | 32.61018 | 0.2190631 | 3.623676e-13 | 0.06055532
15.8283 | 32.8667 | 32.6603 | 32.59969 | 0.206404 | 3.623676e-13 | 0.06060398
15.83829 | 32.8469 | 32.64986 | 32.58921 | 0.1970376 | 3.623676e-13 | 0.06065403
15.84829 | 32.8348 | 32.63941 | 32.57871 | 0.1953879 | 3.623676e-13 | 0.06070244
15.85829 | 32.8359 | 32.62896 | 32.56821 | 0.2069427 | 3.623676e-13 | 0.06075091
15.86829 | 32.8207 | 32.6185 | 32.5577 | 0.2022021 | 3.623676e-13 | 0.06079944
15.87829 | 32.8175 | 32.60843 | 32.54719 | 0.2090735 | 3.694729e-13 | 0.06124056
15.88829 | 32.8188 | 32.59796 | 32.53667 | 0.2208405 | 3.69473e-13 | 0.06129062
15.89828 | 32.7908 | 32.58802 | 32.52616 | 0.2027803 | 3.69473e-13 | 0.06186192
15.90828 | 32.7921 | 32.57817 | 32.51563 | 0.2139259 | 3.694731e-13 | 0.06254265
15.91828 | 32.7913 | 32.56769 | 32.5051 | 0.2236074 | 3.694731e-13 | 0.06259202
15.92828 | 32.79 | 32.55721 | 32.49457 | 0.2327934 | 3.694731e-13 | 0.06264146
15.93828 | 32.7658 | 32.54672 | 32.48403 | 0.2190839 | 3.694731e-13 | 0.06269095
15.94827 | 32.7594 | 32.53623 | 32.47349 | 0.2231684 | 3.694732e-13 | 0.06274046
15.95827 | 32.7469 | 32.52573 | 32.46294 | 0.221168 | 3.765784e-13 | 0.06279008
15.96827 | 32.7515 | 32.51523 | 32.45239 | 0.2362721 | 3.765784e-13 | 0.06283976
15.97827 | 32.7327 | 32.50472 | 32.44183 | 0.2279806 | 3.765784e-13 | 0.06288951
15.98827 | 32.7003 | 32.49421 | 32.43127 | 0.2060937 | 3.765784e-13 | 0.06293933
15.99827 | 32.7105 | 32.48369 | 32.4207 | 0.2268113 | 3.765784e-13 | 0.06298921
16.00826 | 32.6968 | 32.47318 | 32.41014 | 0.2236229 | 3.765784e-13 | 0.0630391
16.01826 | 32.6939 | 32.46265 | 32.39956 | 0.2312495 | 3.765784e-13 | 0.06308911
16.02826 | 32.6933 | 32.45212 | 32.38898 | 0.2411806 | 3.765784e-13 | 0.06313918
16.03826 | 32.6776 | 32.44158 | 32.37839 | 0.2360162 | 3.765785e-13 | 0.06318932
16.04826 | 32.6669 | 32.43104 | 32.3678 | 0.2358563 | 3.765785e-13 | 0.06323952
16.05826 | 32.6591 | 32.4205 | 32.35721 | 0.238601 | 3.765785e-13 | 0.06328979
16.06825 | 32.6513 | 32.40996 | 32.34662 | 0.2413395 | 3.765785e-13 | 0.06334007
16.07825 | 32.6412 | 32.39941 | 32.33602 | 0.2417931 | 3.765785e-13 | 0.06339046
16.08825 | 32.6285 | 32.38885 | 32.32541 | 0.2396512 | 3.765785e-13 | 0.06344093
16.09825 | 32.6079 | 32.37829 | 32.31479 | 0.2296137 | 3.765785e-13 | 0.06349145
16.10825 | 32.5827 | 32.36772 | 32.30418 | 0.2149808 | 3.765785e-13 | 0.06354205
16.11825 | 32.5972 | 32.35715 | 32.29356 | 0.2400523 | 3.765785e-13 | 0.0635927
16.12824 | 32.584 | 32.34658 | 32.28294 | 0.2374177 | 3.765785e-13 | 0.06364338
16.13824 | 32.5643 | 32.336 | 32.27231 | 0.2282982 | 3.765785e-13 | 0.06369416
16.14824 | 32.5414 | 32.32542 | 32.26167 | 0.2159831 | 3.765785e-13 | 0.06374502
16.15824 | 32.5356 | 32.31483 | 32.25103 | 0.2207726 | 3.765785e-13 | 0.06379594
16.16824 | 32.542 | 32.30423 | 32.24039 | 0.2377665 | 3.765785e-13 | 0.06384693
16.17824 | 32.5225 | 32.29364 | 32.22974 | 0.2288648 | 3.836838e-13 | 0.06389799
16.18823 | 32.4996 | 32.28304 | 32.21909 | 0.216557 | 3.836838e-13 | 0.06394906
16.19823 | 32.4892 | 32.27244 | 32.20844 | 0.2167643 | 3.836838e-13 | 0.06400024
16.20823 | 32.4824 | 32.26182 | 32.19777 | 0.2205761 | 3.836838e-13 | 0.0640515
16.21823 | 32.4475 | 32.25121 | 32.1871 | 0.1962922 | 3.836838e-13 | 0.06410282
16.22823 | 32.4508 | 32.24059 | 32.17643 | 0.2102129 | 3.836838e-13 | 0.06415421
16.23823 | 32.4464 | 32.22996 | 32.16576 | 0.216438 | 3.836838e-13 | 0.06420566
16.24822 | 32.4129 | 32.21934 | 32.15509 | 0.1935569 | 3.836838e-13 | 0.06425714
16.25822 | 32.4154 | 32.20871 | 32.1444 | 0.2066909 | 3.836838e-13 | 0.06430873
16.26822 | 32.4218 | 32.19807 | 32.13371 | 0.2237293 | 3.836838e-13 | 0.06436038
16.27822 | 32.3949 | 32.18743 | 32.12302 | 0.2074722 | 3.836838e-13 | 0.06441211
16.28822 | 32.3927 | 32.17678 | 32.11232 | 0.2159195 | 3.836838e-13 | 0.0644639
16.29821 | 32.3922 | 32.16614 | 32.10162 | 0.2260606 | 3.836838e-13 | 0.06451571
16.30821 | 32.3678 | 32.15548 | 32.09092 | 0.2123168 | 3.836838e-13 | 0.06456764
16.31821 | 32.3611 | 32.14482 | 32.0802 | 0.2162774 | 3.836838e-13 | 0.06461963
16.32821 | 32.3394 | 32.13416 | 32.06949 | 0.2052424 | 3.836838e-13 | 0.0646717
16.33821 | 32.3344 | 32.12349 | 32.05876 | 0.2109118 | 3.836839e-13 | 0.06472384
16.34821 | 32.3342 | 32.11281 | 32.04804 | 0.2213857 | 3.836839e-13 | 0.06477604
16.3582 | 32.3026 | 32.10215 | 32.03732 | 0.2004533 | 3.836839e-13 | 0.06482826
16.3682 | 32.3165 | 32.09146 | 32.02658 | 0.2250359 | 3.836839e-13 | 0.06488059
16.3782 | 32.324 | 32.08078 | 32.01584 | 0.243223 | 3.836839e-13 | 0.064933
16.3882 | 32.2939 | 32.07009 | 32.0051 | 0.2238145 | 3.907891e-13 | 0.06498547
16.3982 | 32.2924 | 32.05939 | 31.99435 | 0.2330104 | 3.872365e-13 | 0.06503802
16.4082 | 32.2863 | 32.04869 | 31.9836 | 0.2376107 | 3.872365e-13 | 0.06509064
16.41819 | 32.2591 | 32.038 | 31.97285 | 0.2211047 | 3.872365e-13 | 0.06514327
16.42819 | 32.2414 | 32.02729 | 31.96209 | 0.2141138 | 3.872365e-13 | 0.06519602
16.43819 | 32.2464 | 32.01657 | 31.95132 | 0.2298272 | 3.907892e-13 | 0.06524885
16.44819 | 32.2402 | 32.00585 | 31.94055 | 0.2343451 | 3.907892e-13 | 0.06530174
16.45819 | 32.2204 | 31.99513 | 31.92978 | 0.2252673 | 3.907892e-13 | 0.0653547
16.46819 | 32.2174 | 31.98441 | 31.919 | 0.2329939 | 3.907892e-13 | 0.06540773
16.47818 | 32.2207 | 31.97369 | 31.90823 | 0.2470142 | 3.907892e-13 | 0.06546079
16.48818 | 32.1975 | 31.96295 | 31.89744 | 0.2345496 | 3.907892e-13 | 0.06551396
16.49818 | 32.2015 | 31.95221 | 31.88664 | 0.2492893 | 3.907892e-13 | 0.06556721
16.50818 | 32.1912 | 31.94147 | 31.87585 | 0.2497334 | 3.907892e-13 | 0.06562052
16.51818 | 32.1679 | 31.93072 | 31.86504 | 0.2371818 | 3.907892e-13 | 0.0656739
16.52818 | 32.1457 | 31.91997 | 31.85424 | 0.2257346 | 3.907892e-13 | 0.06572736
16.53817 | 32.1479 | 31.90922 | 31.84344 | 0.238681 | 3.943418e-13 | 0.06578084
16.54817 | 32.1346 | 31.89846 | 31.83262 | 0.2361425 | 3.943418e-13 | 0.06583444
16.55817 | 32.1092 | 31.88769 | 31.8218 | 0.2215084 | 3.943418e-13 | 0.0658881
16.56817 | 32.1235 | 31.87692 | 31.81098 | 0.2465786 | 3.943419e-13 | 0.06594184
16.57817 | 32.1262 | 31.86615 | 31.80015 | 0.2600531 | 3.943419e-13 | 0.06599565
16.58817 | 32.1161 | 31.85537 | 31.78932 | 0.260732 | 3.943419e-13 | 0.06604954
16.59816 | 32.1192 | 31.8446 | 31.77849 | 0.2746044 | 3.943419e-13 | 0.06610344
16.60816 | 32.1139 | 31.83381 | 31.76765 | 0.2800919 | 3.943419e-13 | 0.06615747
16.61816 | 32.0943 | 31.82302 | 31.7568 | 0.2712838 | 3.943419e-13 | 0.06621157
16.62816 | 32.0933 | 31.81222 | 31.74595 | 0.28108 | 3.943419e-13 | 0.06626574
16.63816 | 32.0679 | 31.80142 | 31.7351 | 0.2664805 | 3.943419e-13 | 0.06631998
16.64816 | 32.0762 | 31.79061 | 31.72424 | 0.2855853 | 3.978945e-13 | 0.06637429
16.65815 | 32.0763 | 31.77982 | 31.71339 | 0.2964836 | 3.978945e-13 | 0.06642863
16.66815 | 32.0469 | 31.769 | 31.70252 | 0.277897 | 3.978945e-13 | 0.0664831
16.67815 | 32.0651 | 31.75819 | 31.69165 | 0.3069147 | 3.978945e-13 | 0.06653763
16.68815 | 32.0721 | 31.74736 | 31.68077 | 0.3247367 | 3.978945e-13 | 0.06659223
16.69815 | 32.0592 | 31.73654 | 31.66989 | 0.322663 | 3.978945e-13 | 0.06664692
16.70814 | 32.072 | 31.72572 | 31.65902 | 0.3462827 | 3.978946e-13 | 0.06670161
16.71814 | 32.0735 | 31.71488 | 31.64813 | 0.3586176 | 3.978946e-13 | 0.06675644
16.72814 | 32.0582 | 31.70404 | 31.63723 | 0.3541567 | 3.978946e-13 | 0.06681134
16.73814 | 32.0428 | 31.6932 | 31.62633 | 0.3496001 | 3.978946e-13 | 0.06686631
16.74814 | 32.0437 | 31.68235 | 31.61543 | 0.3613478 | 4.014472e-13 | 0.06692136
16.75814 | 32.0243 | 31.6715 | 31.60452 | 0.3527998 | 4.014472e-13 | 0.06697649
16.76813 | 32.0296 | 31.66065 | 31.59362 | 0.3689451 | 4.014472e-13 | 0.06703163
16.77813 | 32.0187 | 31.64979 | 31.58271 | 0.3689056 | 4.014472e-13 | 0.06708689
16.78813 | 32.0036 | 31.63893 | 31.57179 | 0.3646703 | 4.014472e-13 | 0.06714224
16.79813 | 32.009 | 31.62806 | 31.56086 | 0.3809393 | 4.014472e-13 | 0.06719766
16.80813 | 31.9858 | 31.61719 | 31.54993 | 0.3686125 | 4.014472e-13 | 0.06725315
16.81813 | 31.991 | 31.60631 | 31.539 | 0.38469 | 4.014472e-13 | 0.06730872
16.82812 | 31.9858 | 31.59544 | 31.52807 | 0.3903608 | 4.014472e-13 | 0.0673643
16.83812 | 31.9646 | 31.58455 | 31.51713 | 0.3800467 | 4.049999e-13 | 0.06742002
16.84812 | 31.9498 | 31.57366 | 31.50619 | 0.3761369 | 4.049999e-13 | 0.06747582
16.85812 | 31.9472 | 31.56277 | 31.49524 | 0.3844313 | 4.049999e-13 | 0.06753169
16.86812 | 31.9335 | 31.55187 | 31.48428 | 0.3816299 | 4.049999e-13 | 0.06758763
16.87812 | 31.9401 | 31.54097 | 31.47332 | 0.3991327 | 4.049999e-13 | 0.06764365
16.88811 | 31.9213 | 31.53007 | 31.46237 | 0.3912288 | 4.049999e-13 | 0.06769969
16.89811 | 31.9013 | 31.51916 | 31.4514 | 0.38214 | 4.049999e-13 | 0.06775586
16.90811 | 31.8897 | 31.50824 | 31.44043 | 0.3814554 | 4.049999e-13 | 0.06781211
16.91811 | 31.8767 | 31.49732 | 31.42946 | 0.379375 | 4.049999e-13 | 0.06786843
16.92811 | 31.8788 | 31.4864 | 31.41848 | 0.3923988 | 4.049999e-13 | 0.06792484
16.93811 | 31.8592 | 31.47547 | 31.40749 | 0.3837268 | 4.085526e-13 | 0.06798131
16.9481 | 31.8248 | 31.46455 | 31.39651 | 0.3602481 | 4.085526e-13 | 0.06803781
16.9581 | 31.8329 | 31.45362 | 31.38552 | 0.3792844 | 4.085526e-13 | 0.06809444
16.9681 | 31.8024 | 31.44268 | 31.37452 | 0.3597249 | 4.085526e-13 | 0.06815114
16.9781 | 31.8072 | 31.43173 | 31.36352 | 0.3754696 | 4.085526e-13 | 0.06820793
16.9881 | 31.798 | 31.42078 | 31.35252 | 0.3772185 | 4.085526e-13 | 0.06826479
16.9981 | 31.795 | 31.40983 | 31.34151 | 0.3851715 | 4.085526e-13 | 0.06832173
17.00809 | 31.7779 | 31.39888 | 31.3305 | 0.3790177 | 4.085526e-13 | 0.06837868
17.01809 | 31.7699 | 31.38792 | 31.31949 | 0.381979 | 4.085526e-13 | 0.06843578
17.02809 | 31.742 | 31.37696 | 31.30846 | 0.3650444 | 4.085526e-13 | 0.06849295
17.03809 | 31.7539 | 31.36599 | 31.29744 | 0.387914 | 4.121053e-13 | 0.06855021
17.04809 | 31.7132 | 31.35501 | 31.2864 | 0.3581877 | 4.121053e-13 | 0.06860753
17.05809 | 31.7053 | 31.34403 | 31.27537 | 0.3612655 | 4.121053e-13 | 0.06866494
17.06808 | 31.6942 | 31.33306 | 31.26434 | 0.3611365 | 4.121053e-13 | 0.06872236
17.07808 | 31.6768 | 31.32208 | 31.2533 | 0.3547226 | 4.121053e-13 | 0.06877992
17.08808 | 31.6809 | 31.31109 | 31.24225 | 0.3698128 | 4.121053e-13 | 0.06883757
17.09808 | 31.6629 | 31.30009 | 31.2312 | 0.3628071 | 4.121053e-13 | 0.0688953
17.10808 | 31.6436 | 31.28909 | 31.22014 | 0.3545055 | 4.121053e-13 | 0.06895309
17.11807 | 31.6508 | 31.2781 | 31.20909 | 0.372697 | 4.121053e-13 | 0.06901092
17.12807 | 31.6297 | 31.2671 | 31.19803 | 0.3626036 | 4.156579e-13 | 0.06906887
17.13807 | 31.6339 | 31.25609 | 31.18696 | 0.3778142 | 4.156579e-13 | 0.06912691
17.14807 | 31.6371 | 31.24507 | 31.17589 | 0.392029 | 4.156579e-13 | 0.06918502
17.15807 | 31.5828 | 31.23405 | 31.16481 | 0.3487478 | 4.156579e-13 | 0.06924323
17.16807 | 31.6074 | 31.22303 | 31.15373 | 0.3843707 | 4.15658e-13 | 0.06930151
17.17806 | 31.58 | 31.21201 | 31.14265 | 0.3679867 | 4.15658e-13 | 0.06935981
17.18806 | 31.5831 | 31.20098 | 31.13156 | 0.3821177 | 4.15658e-13 | 0.06941824
17.19806 | 31.5822 | 31.18995 | 31.12047 | 0.3922528 | 4.15658e-13 | 0.06947676
17.20806 | 31.5555 | 31.17891 | 31.10937 | 0.3765919 | 4.15658e-13 | 0.06953536
17.21806 | 31.5628 | 31.16786 | 31.09827 | 0.3949351 | 4.192106e-13 | 0.06959404
17.22806 | 31.5406 | 31.15682 | 31.08716 | 0.3837823 | 4.192106e-13 | 0.0696528
17.23805 | 31.5338 | 31.14578 | 31.07607 | 0.3880225 | 4.192106e-13 | 0.06971159
17.24805 | 31.5445 | 31.13472 | 31.06495 | 0.4097778 | 4.192106e-13 | 0.06977051
17.25805 | 31.4852 | 31.12366 | 31.05383 | 0.3615371 | 4.192106e-13 | 0.06982951
17.26805 | 31.5159 | 31.1126 | 31.04271 | 0.4033004 | 4.192106e-13 | 0.0698886
17.27805 | 31.4901 | 31.10153 | 31.03158 | 0.3885677 | 4.192106e-13 | 0.06994776
17.28805 | 31.5021 | 31.09046 | 31.02045 | 0.411639 | 4.192106e-13 | 0.07000701
17.29804 | 31.4914 | 31.0794 | 31.00933 | 0.4120033 | 4.192107e-13 | 0.07006629
17.30804 | 31.4699 | 31.06832 | 30.99819 | 0.4015826 | 4.192107e-13 | 0.0701257
17.31804 | 31.4671 | 31.05723 | 30.98705 | 0.4098659 | 4.227633e-13 | 0.0701852
17.32804 | 31.4466 | 31.04615 | 30.9759 | 0.4004532 | 4.227633e-13 | 0.07024477
17.33804 | 31.434 | 31.03506 | 30.96475 | 0.3989445 | 4.227633e-13 | 0.07030444
17.34804 | 31.4434 | 31.02396 | 30.9536 | 0.4194398 | 4.227633e-13 | 0.07036418
17.35803 | 31.3867 | 31.01287 | 30.94245 | 0.3738279 | 4.227633e-13 | 0.07042395
17.36803 | 31.3904 | 31.00177 | 30.93129 | 0.3886311 | 4.227633e-13 | 0.07048387
17.37803 | 31.3934 | 30.99066 | 30.92012 | 0.4027382 | 4.227633e-13 | 0.07054385
17.38803 | 31.3771 | 30.97955 | 30.90895 | 0.3975493 | 4.227633e-13 | 0.07060393
17.39803 | 31.3684 | 30.96844 | 30.89777 | 0.3999643 | 4.227633e-13 | 0.07066409
17.40803 | 31.3505 | 30.95732 | 30.88659 | 0.3931833 | 4.26316e-13 | 0.07072434
17.41802 | 31.3498 | 30.9462 | 30.87542 | 0.403595 | 4.26316e-13 | 0.07078461
17.42802 | 31.3314 | 30.93508 | 30.86423 | 0.3963218 | 4.26316e-13 | 0.07084502
17.43802 | 31.3199 | 30.92395 | 30.85304 | 0.3959526 | 4.26316e-13 | 0.07090552
17.44802 | 31.3146 | 30.91281 | 30.84185 | 0.4017872 | 4.26316e-13 | 0.0709661
17.45802 | 31.2901 | 30.90167 | 30.83065 | 0.3884258 | 4.26316e-13 | 0.07102676
17.46802 | 31.2548 | 30.89053 | 30.81944 | 0.3642683 | 4.26316e-13 | 0.07108752
17.47801 | 31.2723 | 30.8794 | 30.80825 | 0.3929035 | 4.26316e-13 | 0.07114829
17.48801 | 31.2586 | 30.86825 | 30.79704 | 0.3903537 | 4.26316e-13 | 0.07120921
17.49801 | 31.2434 | 30.85709 | 30.78582 | 0.3863079 | 4.298687e-13 | 0.07127022
17.50801 | 31.2138 | 30.84593 | 30.7746 | 0.3678659 | 4.298687e-13 | 0.07133131
17.51801 | 31.2386 | 30.83477 | 30.76338 | 0.4038278 | 4.298687e-13 | 0.07139249
17.528 | 31.2098 | 30.82362 | 30.75216 | 0.3861823 | 4.298687e-13 | 0.07145369
17.538 | 31.1984 | 30.81245 | 30.74093 | 0.385952 | 4.298687e-13 | 0.07151504
17.548 | 31.1965 | 30.80127 | 30.7297 | 0.3952254 | 4.298687e-13 | 0.07157648
17.558 | 31.185 | 30.7901 | 30.71846 | 0.3949027 | 4.298687e-13 | 0.071638
17.568 | 31.1465 | 30.77892 | 30.70722 | 0.3675839 | 4.298687e-13 | 0.07169961
17.578 | 31.1748 | 30.76773 | 30.69597 | 0.4070689 | 4.334213e-13 | 0.07176131
17.58799 | 31.1631 | 30.75655 | 30.68473 | 0.4065465 | 4.334214e-13 | 0.07182302
17.59799 | 31.1802 | 30.74536 | 30.67348 | 0.4348392 | 4.334214e-13 | 0.0718849
17.60799 | 31.1362 | 30.73416 | 30.66222 | 0.4020356 | 4.334214e-13 | 0.07194685
17.61799 | 31.1559 | 30.72296 | 30.65096 | 0.4329359 | 4.334214e-13 | 0.0720089
17.62799 | 31.1357 | 30.71176 | 30.63969 | 0.42394 | 4.334214e-13 | 0.07207103
17.63799 | 31.1244 | 30.70055 | 30.62842 | 0.4238479 | 4.334214e-13 | 0.07213324
17.64798 | 31.1285 | 30.68935 | 30.61716 | 0.4391483 | 4.334214e-13 | 0.0721955
17.65798 | 31.0971 | 30.67814 | 30.60588 | 0.4189638 | 4.334214e-13 | 0.07225789
17.66798 | 31.0796 | 30.66692 | 30.5946 | 0.412683 | 4.36974e-13 | 0.07232037
17.67798 | 31.066 | 30.65569 | 30.58331 | 0.410306 | 4.36974e-13 | 0.07238295
17.68798 | 31.0839 | 30.64447 | 30.57202 | 0.4394328 | 4.36974e-13 | 0.07244561
17.69798 | 31.0886 | 30.63324 | 30.56073 | 0.4553633 | 4.36974e-13 | 0.07250836
17.70797 | 31.0487 | 30.62201 | 30.54944 | 0.4266864 | 4.369741e-13 | 0.07257113
17.71797 | 31.0769 | 30.61078 | 30.53814 | 0.4661244 | 4.369741e-13 | 0.07263406
17.72797 | 31.0495 | 30.59953 | 30.52684 | 0.4499662 | 4.369741e-13 | 0.07269708
17.73797 | 31.0709 | 30.58829 | 30.51553 | 0.4826117 | 4.369741e-13 | 0.07276019
17.74797 | 31.0497 | 30.57704 | 30.50422 | 0.4726609 | 4.405267e-13 | 0.07282339
17.75797 | 31.0345 | 30.56579 | 30.4929 | 0.4687139 | 4.405267e-13 | 0.07288667
17.76796 | 31.0381 | 30.55454 | 30.48159 | 0.4835593 | 4.405267e-13 | 0.07294998
17.77796 | 30.9937 | 30.54328 | 30.47027 | 0.4504197 | 4.405267e-13 | 0.07301345
17.78796 | 31.0089 | 30.53202 | 30.45894 | 0.4768838 | 4.405267e-13 | 0.07307701
17.79796 | 30.9935 | 30.52075 | 30.44761 | 0.4727516 | 4.405267e-13 | 0.07314066
17.80796 | 31.005 | 30.50948 | 30.43627 | 0.495523 | 4.405267e-13 | 0.07320439
17.81796 | 30.9782 | 30.4982 | 30.42493 | 0.4799982 | 4.405268e-13 | 0.07326822
17.82795 | 30.9628 | 30.48693 | 30.4136 | 0.4758657 | 4.405268e-13 | 0.07333208
17.83795 | 30.9684 | 30.47565 | 30.40226 | 0.4927482 | 4.440794e-13 | 0.07339609
17.84795 | 30.9436 | 30.46437 | 30.39091 | 0.4792344 | 4.440794e-13 | 0.07346019
17.85795 | 30.9382 | 30.45308 | 30.37955 | 0.4851242 | 4.440794e-13 | 0.0735244
17.86795 | 30.9334 | 30.44178 | 30.36819 | 0.4916177 | 4.440794e-13 | 0.07358868
17.87795 | 30.8768 | 30.43049 | 30.35683 | 0.4463148 | 4.440794e-13 | 0.07365306
17.88794 | 30.9038 | 30.4192 | 30.34548 | 0.4846042 | 4.440794e-13 | 0.07371747
17.89794 | 30.8717 | 30.40789 | 30.33411 | 0.4638086 | 4.440794e-13 | 0.07378203
17.90794 | 30.8848 | 30.39658 | 30.32274 | 0.4882165 | 4.440794e-13 | 0.07384669
17.91794 | 30.8604 | 30.38527 | 30.31136 | 0.4751281 | 4.476321e-13 | 0.07391144
17.92794 | 30.849 | 30.37396 | 30.29998 | 0.4750434 | 4.476321e-13 | 0.07397629
17.93793 | 30.831 | 30.36265 | 30.28861 | 0.4683508 | 4.476321e-13 | 0.07404116
17.94793 | 30.8172 | 30.35133 | 30.27722 | 0.4658732 | 4.476321e-13 | 0.07410619
17.95793 | 30.8195 | 30.34 | 30.26583 | 0.4794992 | 4.476321e-13 | 0.07417131
17.96793 | 30.8072 | 30.32867 | 30.25443 | 0.4785288 | 4.476321e-13 | 0.07423653
17.97793 | 30.7546 | 30.31734 | 30.24304 | 0.437262 | 4.476321e-13 | 0.07430184
17.98793 | 30.7683 | 30.306 | 30.23163 | 0.4622987 | 4.476321e-13 | 0.07436724
17.99792 | 30.7593 | 30.29467 | 30.22024 | 0.4646276 | 4.511848e-13 | 0.07443268
18.00792 | 30.7435 | 30.28333 | 30.20883 | 0.4601714 | 4.511848e-13 | 0.07449827
18.01792 | 30.7243 | 30.27198 | 30.19742 | 0.4523188 | 4.511848e-13 | 0.07456396
18.02792 | 30.7186 | 30.26063 | 30.186 | 0.4579697 | 4.511848e-13 | 0.07462975
18.03792 | 30.706 | 30.24928 | 30.17458 | 0.4567241 | 4.511848e-13 | 0.07469562
18.04792 | 30.7114 | 30.23792 | 30.16316 | 0.4734821 | 4.511848e-13 | 0.0747616
18.05791 | 30.691 | 30.22657 | 30.15174 | 0.4644322 | 4.511848e-13 | 0.07482761
18.06791 | 30.7097 | 30.2152 | 30.14031 | 0.4944972 | 4.511848e-13 | 0.07489378
18.07791 | 30.6375 | 30.20383 | 30.12887 | 0.4336657 | 4.547374e-13 | 0.07496004
18.08791 | 30.6426 | 30.19246 | 30.11744 | 0.4501377 | 4.547375e-13 | 0.0750264
18.09791 | 30.6445 | 30.18109 | 30.10599 | 0.4634131 | 4.547375e-13 | 0.07509285
18.10791 | 30.63 | 30.16971 | 30.09455 | 0.4602921 | 4.547375e-13 | 0.07515941
18.1179 | 30.6181 | 30.15834 | 30.08311 | 0.4597631 | 4.547375e-13 | 0.07522599
18.1279 | 30.6064 | 30.14695 | 30.07166 | 0.459449 | 4.547375e-13 | 0.07529273
18.1379 | 30.5956 | 30.13556 | 30.0602 | 0.4600384 | 4.547375e-13 | 0.07535957
18.1479 | 30.5802 | 30.12417 | 30.04874 | 0.4560312 | 4.547375e-13 | 0.07542651
18.1579 | 30.5739 | 30.11277 | 30.03728 | 0.4611274 | 4.582901e-13 | 0.07549355
18.1679 | 30.5968 | 30.10137 | 30.02581 | 0.4954271 | 4.582901e-13 | 0.07556069
18.17789 | 30.5129 | 30.08998 | 30.01435 | 0.4229189 | 4.582901e-13 | 0.07562785
18.18789 | 30.5211 | 30.07857 | 30.00288 | 0.4425254 | 4.582902e-13 | 0.07569518
18.19789 | 30.5586 | 30.06716 | 29.9914 | 0.4914354 | 4.582902e-13 | 0.07576261
18.20789 | 30.5106 | 30.05575 | 29.97992 | 0.4548487 | 4.582902e-13 | 0.07583014
18.21789 | 30.507 | 30.04433 | 29.96844 | 0.4626655 | 4.582902e-13 | 0.07589777
18.22789 | 30.5058 | 30.03291 | 29.95695 | 0.4728857 | 4.582902e-13 | 0.0759655
18.23788 | 30.4952 | 30.0215 | 29.94547 | 0.4736978 | 4.618428e-13 | 0.07603325
18.24788 | 30.4791 | 30.01008 | 29.93397 | 0.4690248 | 4.618428e-13 | 0.07610118
18.25788 | 30.4839 | 29.99864 | 29.92248 | 0.4852551 | 4.618428e-13 | 0.07616921
18.26788 | 30.489 | 29.98721 | 29.91097 | 0.5017887 | 4.618428e-13 | 0.07623734
18.27788 | 30.4281 | 29.97577 | 29.89947 | 0.4523257 | 4.618428e-13 | 0.07630556
18.28787 | 30.4193 | 29.96435 | 29.88797 | 0.4549547 | 4.618428e-13 | 0.07637382
18.29787 | 30.4484 | 29.9529 | 29.87646 | 0.4954984 | 4.618429e-13 | 0.07644224
18.30787 | 30.4194 | 29.94145 | 29.86494 | 0.4779455 | 4.618429e-13 | 0.07651076
18.31787 | 30.4109 | 29.93 | 29.85342 | 0.4808958 | 4.653955e-13 | 0.07657939
18.32787 | 30.41 | 29.91855 | 29.8419 | 0.4914495 | 4.653955e-13 | 0.07664812
18.33787 | 30.4039 | 29.90709 | 29.83038 | 0.4968065 | 4.653955e-13 | 0.07671696
18.34786 | 30.4066 | 29.89564 | 29.81886 | 0.5109554 | 4.653955e-13 | 0.07678582
18.35786 | 30.419 | 29.88418 | 29.80733 | 0.534819 | 4.653955e-13 | 0.07685485
18.36786 | 30.3932 | 29.87271 | 29.79579 | 0.5204859 | 4.653955e-13 | 0.07692398
18.37786 | 30.3574 | 29.86124 | 29.78425 | 0.4961561 | 4.653955e-13 | 0.07699322
18.38786 | 30.3502 | 29.84977 | 29.77271 | 0.5004295 | 4.653955e-13 | 0.07706256
18.39786 | 30.3737 | 29.83829 | 29.76116 | 0.5354063 | 4.689482e-13 | 0.077132
18.40785 | 30.3427 | 29.82683 | 29.74962 | 0.5158748 | 4.689482e-13 | 0.07720148
18.41785 | 30.3458 | 29.81534 | 29.73807 | 0.530458 | 4.689482e-13 | 0.07727113
18.42785 | 30.3292 | 29.80386 | 29.72651 | 0.5253445 | 4.689482e-13 | 0.07734088
18.43785 | 30.3334 | 29.79237 | 29.71496 | 0.5410342 | 4.689482e-13 | 0.07741074
18.44785 | 30.3109 | 29.78087 | 29.70339 | 0.5300271 | 4.689482e-13 | 0.07748069
18.45785 | 30.3428 | 29.76938 | 29.69183 | 0.5734233 | 4.689482e-13 | 0.07755076
18.46784 | 30.303 | 29.75789 | 29.68027 | 0.5451111 | 4.725009e-13 | 0.07762086
18.47784 | 30.2651 | 29.74639 | 29.6687 | 0.5187137 | 4.725009e-13 | 0.07769113
18.48784 | 30.2613 | 29.73488 | 29.65712 | 0.5264195 | 4.725009e-13 | 0.07776151
18.49784 | 30.2937 | 29.72337 | 29.64554 | 0.5703285 | 4.725009e-13 | 0.07783199
18.50784 | 30.2566 | 29.71186 | 29.63396 | 0.5447406 | 4.725009e-13 | 0.07790258
18.51784 | 30.2512 | 29.70034 | 29.62237 | 0.5508559 | 4.725009e-13 | 0.07797326
18.52783 | 30.2479 | 29.68884 | 29.61079 | 0.5590629 | 4.725009e-13 | 0.07804399
18.53783 | 30.2339 | 29.67732 | 29.5992 | 0.5565845 | 4.725009e-13 | 0.0781149
18.54783 | 30.2418 | 29.66579 | 29.5876 | 0.5760093 | 4.760536e-13 | 0.07818591
18.55783 | 30.2099 | 29.65426 | 29.57601 | 0.5556372 | 4.760536e-13 | 0.07825702
18.56783 | 30.1846 | 29.64273 | 29.5644 | 0.5418683 | 4.760536e-13 | 0.07832824
18.57783 | 30.141 | 29.6312 | 29.5528 | 0.5098025 | 4.760536e-13 | 0.07839957
18.58782 | 30.1492 | 29.61967 | 29.5412 | 0.5295283 | 4.760536e-13 | 0.07847093
18.59782 | 30.1589 | 29.60813 | 29.52959 | 0.5507687 | 4.760536e-13 | 0.07854248
18.60782 | 30.127 | 29.59659 | 29.51797 | 0.5304122 | 4.760536e-13 | 0.07861413
18.61782 | 30.1246 | 29.58504 | 29.50636 | 0.5395588 | 4.796062e-13 | 0.07868589
18.62782 | 30.1063 | 29.57349 | 29.49473 | 0.5328085 | 4.796063e-13 | 0.07875775
18.63782 | 30.0972 | 29.56194 | 29.48311 | 0.5352613 | 4.796063e-13 | 0.07882973
18.64781 | 30.1137 | 29.55039 | 29.47149 | 0.5633056 | 4.796063e-13 | 0.07890173
18.65781 | 30.0866 | 29.53884 | 29.45986 | 0.5477645 | 4.796063e-13 | 0.07897393
18.66781 | 30.0322 | 29.52727 | 29.44823 | 0.5049264 | 4.796063e-13 | 0.07904623
18.67781 | 30.0045 | 29.51571 | 29.43659 | 0.4887915 | 4.796063e-13 | 0.07911863
18.68781 | 30.008 | 29.50414 | 29.42495 | 0.5038595 | 4.831589e-13 | 0.07919115
18.6978 | 30.0084 | 29.49258 | 29.41332 | 0.515819 | 4.831589e-13 | 0.07926371
18.7078 | 29.988 | 29.48101 | 29.40167 | 0.5069931 | 4.831589e-13 | 0.07933644
18.7178 | 29.979 | 29.46943 | 29.39002 | 0.5095702 | 4.831589e-13 | 0.07940929
18.7278 | 29.9634 | 29.45785 | 29.37837 | 0.5055503 | 4.83159e-13 | 0.07948225
18.7378 | 29.9316 | 29.44627 | 29.36671 | 0.4853335 | 4.83159e-13 | 0.07955531
18.7478 | 29.9604 | 29.43468 | 29.35505 | 0.5257196 | 4.83159e-13 | 0.07962849
18.75779 | 29.92 | 29.4231 | 29.3434 | 0.4968971 | 4.867116e-13 | 0.07970171
18.76779 | 29.8919 | 29.41151 | 29.33174 | 0.4803891 | 4.867116e-13 | 0.07977511
18.77779 | 29.8576 | 29.39992 | 29.32007 | 0.4576841 | 4.867116e-13 | 0.07984862
18.78779 | 29.8489 | 29.38832 | 29.3084 | 0.4605821 | 4.867116e-13 | 0.07992225
18.79779 | 29.8537 | 29.37672 | 29.29672 | 0.476983 | 4.867116e-13 | 0.07999598
18.80779 | 29.8427 | 29.36511 | 29.28504 | 0.4775869 | 4.867116e-13 | 0.08006982
18.81778 | 29.853 | 29.35352 | 29.27337 | 0.4994821 | 4.867117e-13 | 0.08014371
18.82778 | 29.8271 | 29.34191 | 29.26169 | 0.4851918 | 4.902643e-13 | 0.08021778
18.83778 | 29.8139 | 29.3303 | 29.25 | 0.4836045 | 4.902643e-13 | 0.08029198
18.84778 | 29.8099 | 29.31868 | 29.23831 | 0.49122 | 4.902643e-13 | 0.08036627
18.85778 | 29.7778 | 29.30706 | 29.22662 | 0.4707384 | 4.902643e-13 | 0.08044068
18.86778 | 29.7623 | 29.29544 | 29.21493 | 0.4668598 | 4.902643e-13 | 0.08051521
18.87777 | 29.698 | 29.28383 | 29.20324 | 0.4141724 | 4.902643e-13 | 0.08058978
18.88777 | 29.7223 | 29.2722 | 29.19154 | 0.4500994 | 4.902643e-13 | 0.08066454
18.89777 | 29.7222 | 29.26057 | 29.17983 | 0.4616294 | 4.93817e-13 | 0.0807394
18.90777 | 29.7098 | 29.24894 | 29.16812 | 0.4608622 | 4.93817e-13 | 0.08081439
18.91777 | 29.7083 | 29.2373 | 29.15641 | 0.4709979 | 4.93817e-13 | 0.08088948
18.92777 | 29.6883 | 29.22566 | 29.1447 | 0.4626364 | 4.93817e-13 | 0.08096469
18.93776 | 29.702 | 29.21403 | 29.13299 | 0.4879661 | 4.93817e-13 | 0.08103994
18.94776 | 29.6698 | 29.20239 | 29.12127 | 0.4674102 | 4.93817e-13 | 0.08111539
18.95776 | 29.6611 | 29.19074 | 29.10955 | 0.4703572 | 4.93817e-13 | 0.08119096
18.96776 | 29.6129 | 29.17909 | 29.09783 | 0.4338069 | 4.973697e-13 | 0.08126664
18.97776 | 29.6066 | 29.16744 | 29.0861 | 0.4391595 | 4.973697e-13 | 0.08134242
18.98776 | 29.5971 | 29.15579 | 29.07437 | 0.4413149 | 4.973697e-13 | 0.08141834
18.99775 | 29.6007 | 29.14414 | 29.06264 | 0.4565614 | 4.973697e-13 | 0.08149428
19.00775 | 29.5923 | 29.13248 | 29.05091 | 0.4598223 | 4.973697e-13 | 0.08157043
19.01775 | 29.5759 | 29.12081 | 29.03917 | 0.4550859 | 4.973697e-13 | 0.08164669
19.02775 | 29.5835 | 29.10915 | 29.02742 | 0.4743524 | 4.973697e-13 | 0.08172308
19.03775 | 29.5638 | 29.09748 | 29.01568 | 0.4663216 | 5.009224e-13 | 0.08179957
19.04775 | 29.542 | 29.08581 | 29.00393 | 0.4561935 | 5.009224e-13 | 0.08187618
19.05774 | 29.5051 | 29.07414 | 28.99219 | 0.4309564 | 5.009224e-13 | 0.08195284
19.06774 | 29.494 | 29.06247 | 28.98044 | 0.4315338 | 5.009224e-13 | 0.08202969
19.07774 | 29.4742 | 29.05079 | 28.96868 | 0.4234139 | 5.009224e-13 | 0.08210666
19.08774 | 29.4707 | 29.0391 | 28.95692 | 0.4315967 | 5.009224e-13 | 0.08218376
19.09774 | 29.4738 | 29.02742 | 28.94516 | 0.4463821 | 5.009224e-13 | 0.08226098
19.10773 | 29.4647 | 29.01574 | 28.9334 | 0.4489586 | 5.04475e-13 | 0.08233823
19.11773 | 29.4465 | 29.00405 | 28.92163 | 0.4424495 | 5.044751e-13 | 0.08241568
19.12773 | 29.4504 | 28.99236 | 28.90986 | 0.458043 | 5.044751e-13 | 0.08249325
19.13773 | 29.4158 | 28.98066 | 28.89809 | 0.4351391 | 5.044751e-13 | 0.08257094
19.14773 | 29.3844 | 28.96896 | 28.88631 | 0.415438 | 5.044751e-13 | 0.08264876
19.15773 | 29.3728 | 28.95726 | 28.87453 | 0.4155394 | 5.044751e-13 | 0.0827267
19.16772 | 29.3375 | 28.94557 | 28.86276 | 0.3919318 | 5.044751e-13 | 0.08280468
19.17772 | 29.3373 | 28.93386 | 28.85098 | 0.4034386 | 5.080277e-13 | 0.08288285
19.18772 | 29.3213 | 28.92215 | 28.83919 | 0.3991479 | 5.080277e-13 | 0.08296116
19.19772 | 29.3209 | 28.91044 | 28.8274 | 0.4104598 | 5.080278e-13 | 0.08303958
19.20772 | 29.3073 | 28.89873 | 28.81561 | 0.4085744 | 5.080278e-13 | 0.08311813
19.21772 | 29.3128 | 28.88701 | 28.80381 | 0.4257915 | 5.080278e-13 | 0.0831968
19.22771 | 29.3092 | 28.8753 | 28.79202 | 0.4338995 | 5.080278e-13 | 0.08327551
19.23771 | 29.2555 | 28.86358 | 28.78022 | 0.3919218 | 5.115804e-13 | 0.08335443
19.24771 | 29.2438 | 28.85185 | 28.76842 | 0.3919467 | 5.115804e-13 | 0.08343347
19.25771 | 29.2231 | 28.84013 | 28.75661 | 0.3829741 | 5.115804e-13 | 0.08351264
19.26771 | 29.2031 | 28.8284 | 28.7448 | 0.3747041 | 5.115804e-13 | 0.08359192
19.27771 | 29.1815 | 28.81666 | 28.73299 | 0.3648366 | 5.115804e-13 | 0.08367134
19.2877 | 29.1788 | 28.80494 | 28.72119 | 0.3738599 | 5.115805e-13 | 0.0837508
19.2977 | 29.1758 | 28.7932 | 28.70937 | 0.3825974 | 5.115805e-13 | 0.08383046
19.3077 | 29.2024 | 28.78146 | 28.69755 | 0.4209375 | 5.151331e-13 | 0.08391025
19.3177 | 29.161 | 28.76972 | 28.68573 | 0.39128 | 5.151331e-13 | 0.08399017
19.3277 | 29.1523 | 28.75797 | 28.6739 | 0.3943251 | 5.151331e-13 | 0.08407021
19.3377 | 29.1195 | 28.74623 | 28.66208 | 0.3732726 | 5.151331e-13 | 0.08415038
19.34769 | 29.0938 | 28.73449 | 28.65026 | 0.3593109 | 5.151331e-13 | 0.08423059
19.35769 | 29.0999 | 28.72274 | 28.63843 | 0.3771634 | 5.151331e-13 | 0.08431101
19.36769 | 29.0553 | 28.71098 | 28.62659 | 0.3443183 | 5.186858e-13 | 0.08439156
19.37769 | 29.0644 | 28.69922 | 28.61475 | 0.3651757 | 5.186858e-13 | 0.08447224
19.38769 | 29.07 | 28.68746 | 28.60291 | 0.3825356 | 5.186858e-13 | 0.08455305
19.39769 | 29.0499 | 28.6757 | 28.59107 | 0.3741978 | 5.186858e-13 | 0.08463398
19.40768 | 29.0739 | 28.66395 | 28.57923 | 0.4099507 | 5.186858e-13 | 0.08471496
19.41768 | 29.0346 | 28.65218 | 28.56739 | 0.3824179 | 5.186858e-13 | 0.08479615
19.42768 | 29.0253 | 28.64041 | 28.55554 | 0.3848873 | 5.222385e-13 | 0.08487748
19.43768 | 28.9698 | 28.62864 | 28.54368 | 0.3411592 | 5.222385e-13 | 0.08495893
19.44768 | 28.9815 | 28.61687 | 28.53183 | 0.3646335 | 5.222385e-13 | 0.0850405
19.45768 | 28.964 | 28.60509 | 28.51997 | 0.3589102 | 5.222385e-13 | 0.08512222
19.46767 | 28.9345 | 28.59332 | 28.50812 | 0.3411774 | 5.222385e-13 | 0.08520398
19.47767 | 28.9193 | 28.58154 | 28.49626 | 0.3377588 | 5.222385e-13 | 0.08528594
19.48767 | 28.94 | 28.56976 | 28.48439 | 0.3702426 | 5.222385e-13 | 0.08536804
19.49767 | 28.9356 | 28.55797 | 28.47252 | 0.3776287 | 5.257912e-13 | 0.08545028
19.50767 | 28.9118 | 28.54618 | 28.46065 | 0.3656171 | 5.257912e-13 | 0.08553264
19.51766 | 28.8909 | 28.5344 | 28.44879 | 0.356496 | 5.257912e-13 | 0.08561506
19.52766 | 28.8751 | 28.52261 | 28.43691 | 0.3524891 | 5.257912e-13 | 0.08569769
19.53766 | 28.8425 | 28.51082 | 28.42504 | 0.3316844 | 5.257912e-13 | 0.08578045
19.54766 | 28.8266 | 28.49902 | 28.41315 | 0.3275821 | 5.257912e-13 | 0.08586334
19.55766 | 28.8138 | 28.48722 | 28.40127 | 0.326582 | 5.293439e-13 | 0.08594637
19.56766 | 28.8061 | 28.47542 | 28.38939 | 0.3306842 | 5.293439e-13 | 0.08602953
19.57765 | 28.7797 | 28.46362 | 28.37751 | 0.3160769 | 5.293439e-13 | 0.08611275
19.58765 | 28.8074 | 28.45182 | 28.36562 | 0.3555836 | 5.293439e-13 | 0.08619618
19.59765 | 28.7942 | 28.44001 | 28.35373 | 0.3541926 | 5.293439e-13 | 0.08627974
19.60765 | 28.7692 | 28.4282 | 28.34183 | 0.3410039 | 5.293439e-13 | 0.08636343
19.61765 | 28.7433 | 28.41638 | 28.32994 | 0.3269173 | 5.328965e-13 | 0.08644726
19.62765 | 28.7176 | 28.40457 | 28.31804 | 0.313033 | 5.328966e-13 | 0.08653124
19.63764 | 28.7237 | 28.39276 | 28.30615 | 0.3309391 | 5.328966e-13 | 0.08661526
19.64764 | 28.6935 | 28.38094 | 28.29424 | 0.3125592 | 5.328966e-13 | 0.0866995
19.65764 | 28.648 | 28.36912 | 28.28233 | 0.2788815 | 5.328966e-13 | 0.08678388
19.66764 | 28.6761 | 28.35729 | 28.27043 | 0.3188059 | 5.328966e-13 | 0.0868684
19.67764 | 28.6379 | 28.34547 | 28.25851 | 0.2924326 | 5.364492e-13 | 0.08695304
19.68764 | 28.694 | 28.33364 | 28.2466 | 0.3603614 | 5.364492e-13 | 0.08703784
19.69763 | 28.653 | 28.32182 | 28.2347 | 0.3311806 | 5.364492e-13 | 0.08712268
19.70763 | 28.6279 | 28.30999 | 28.22278 | 0.3179137 | 5.364493e-13 | 0.08720774
19.71763 | 28.5985 | 28.29815 | 28.21086 | 0.300349 | 5.364493e-13 | 0.08729295
19.72763 | 28.6043 | 28.28631 | 28.19894 | 0.3179864 | 5.364493e-13 | 0.08737829
19.73763 | 28.5936 | 28.27447 | 28.18701 | 0.3191259 | 5.400019e-13 | 0.08746377
19.74763 | 28.5587 | 28.26263 | 28.17508 | 0.2960675 | 5.400019e-13 | 0.08754939
19.75762 | 28.5359 | 28.2508 | 28.16317 | 0.2850994 | 5.400019e-13 | 0.08763508
19.76762 | 28.542 | 28.23895 | 28.15123 | 0.3030452 | 5.400019e-13 | 0.08772097
19.77762 | 28.5465 | 28.22711 | 28.1393 | 0.3193931 | 5.400019e-13 | 0.08780702
19.78762 | 28.5315 | 28.21526 | 28.12736 | 0.3162431 | 5.40002e-13 | 0.0878932
19.79762 | 28.5121 | 28.2034 | 28.11543 | 0.3086952 | 5.435546e-13 | 0.08797952
19.80762 | 28.4837 | 28.19155 | 28.10348 | 0.2921493 | 5.435546e-13 | 0.08806599
19.81761 | 28.456 | 28.17971 | 28.09155 | 0.2762936 | 5.435546e-13 | 0.08815251
19.82761 | 28.4461 | 28.16785 | 28.07961 | 0.2782518 | 5.435546e-13 | 0.08823926
19.83761 | 28.4286 | 28.15599 | 28.06766 | 0.272612 | 5.435546e-13 | 0.08832615
19.84761 | 28.3984 | 28.14413 | 28.05571 | 0.2542742 | 5.435546e-13 | 0.08841319
19.85761 | 28.4103 | 28.13226 | 28.04376 | 0.2780384 | 5.471073e-13 | 0.08850037
19.8676 | 28.4208 | 28.12041 | 28.03182 | 0.3003928 | 5.471073e-13 | 0.0885876
19.8776 | 28.3901 | 28.10854 | 28.01986 | 0.281561 | 5.471073e-13 | 0.08867507
19.8876 | 28.3857 | 28.09667 | 28.00791 | 0.2890312 | 5.471073e-13 | 0.08876268
19.8976 | 28.366 | 28.0848 | 27.99595 | 0.2812034 | 5.471073e-13 | 0.08885044
19.9076 | 28.3403 | 28.07292 | 27.98398 | 0.2673775 | 5.5066e-13 | 0.08893834
19.9176 | 28.3181 | 28.06105 | 27.97202 | 0.2570536 | 5.5066e-13 | 0.08902639
19.92759 | 28.3164 | 28.04918 | 27.96007 | 0.2672198 | 5.5066e-13 | 0.0891145
19.93759 | 28.3046 | 28.0373 | 27.9481 | 0.2672997 | 5.5066e-13 | 0.08920284
19.94759 | 28.2353 | 28.02542 | 27.93613 | 0.2098816 | 5.5066e-13 | 0.08929132
19.95759 | 28.2597 | 28.01353 | 27.92415 | 0.2461654 | 5.5066e-13 | 0.08937995
19.96759 | 28.273 | 28.00165 | 27.91218 | 0.2713511 | 5.542127e-13 | 0.08946873
19.97759 | 28.257 | 27.98976 | 27.9002 | 0.2672387 | 5.542127e-13 | 0.08955767
19.98758 | 28.2352 | 27.97788 | 27.88824 | 0.2573163 | 5.542127e-13 | 0.08964664
19.99758 | 28.2231 | 27.96599 | 27.87626 | 0.2571077 | 5.542127e-13 | 0.08973587
20.00758 | 28.1895 | 27.9541 | 27.86427 | 0.2354009 | 5.542127e-13 | 0.08982525
20.01758 | 28.189 | 27.9422 | 27.85229 | 0.246796 | 5.542127e-13 | 0.08991478
20.02758 | 28.1823 | 27.93031 | 27.8403 | 0.2519929 | 5.577654e-13 | 0.09000445
20.03758 | 28.1481 | 27.91841 | 27.82831 | 0.2296917 | 5.577654e-13 | 0.09009427
20.04757 | 28.1228 | 27.90652 | 27.81634 | 0.2162804 | 5.577654e-13 | 0.09018415
20.05757 | 28.1163 | 27.89462 | 27.80434 | 0.2216828 | 5.577654e-13 | 0.09027427
20.06757 | 28.1126 | 27.88271 | 27.79235 | 0.229887 | 5.577654e-13 | 0.09036455
20.07757 | 28.1061 | 27.87081 | 27.78035 | 0.235293 | 5.61318e-13 | 0.09045498
20.08757 | 28.0848 | 27.8589 | 27.76835 | 0.2259008 | 5.613181e-13 | 0.09054556
20.09757 | 28.0417 | 27.84699 | 27.75635 | 0.1947104 | 5.613181e-13 | 0.09063629
20.10756 | 28.0512 | 27.83509 | 27.74436 | 0.2161099 | 5.613181e-13 | 0.09072708
20.11756 | 28.0254 | 27.82318 | 27.73236 | 0.202223 | 5.613181e-13 | 0.09081812
20.12756 | 28.0166 | 27.81126 | 27.72035 | 0.2053379 | 5.613181e-13 | 0.09090931
20.13756 | 27.9961 | 27.79935 | 27.70834 | 0.1967545 | 5.648707e-13 | 0.09100065
20.14756 | 28.0022 | 27.78743 | 27.69634 | 0.2147728 | 5.648707e-13 | 0.09109216
20.15756 | 27.9834 | 27.77551 | 27.68432 | 0.2078929 | 5.648708e-13 | 0.09118382
20.16755 | 27.9861 | 27.7636 | 27.67232 | 0.2225028 | 5.648708e-13 | 0.09127553
20.17755 | 27.9662 | 27.75167 | 27.66031 | 0.2145262 | 5.648708e-13 | 0.0913675
20.18755 | 27.9312 | 27.73975 | 27.64829 | 0.1914514 | 5.684234e-13 | 0.09145962
20.19755 | 27.9075 | 27.72782 | 27.63627 | 0.1796783 | 5.684234e-13 | 0.0915519
20.20755 | 27.9046 | 27.71589 | 27.62425 | 0.1887068 | 5.684234e-13 | 0.09164433
20.21755 | 27.8962 | 27.70396 | 27.61223 | 0.192237 | 5.684234e-13 | 0.09173693
20.22754 | 27.8486 | 27.69204 | 27.60021 | 0.1565569 | 5.684235e-13 | 0.09182959
20.23754 | 27.8649 | 27.68011 | 27.58819 | 0.1847904 | 5.684235e-13 | 0.0919225
20.24754 | 27.8437 | 27.66817 | 27.57616 | 0.1755255 | 5.719761e-13 | 0.09201556
20.25754 | 27.824 | 27.65624 | 27.56413 | 0.1677623 | 5.719761e-13 | 0.09210879
20.26754 | 27.8252 | 27.6443 | 27.5521 | 0.1809007 | 5.719761e-13 | 0.09220218
20.27753 | 27.7964 | 27.63237 | 27.54008 | 0.1640287 | 5.719761e-13 | 0.09229563
20.28753 | 27.7666 | 27.62043 | 27.52804 | 0.1461703 | 5.719761e-13 | 0.09238933
20.29753 | 27.7458 | 27.60849 | 27.516 | 0.1373134 | 5.755288e-13 | 0.0924832
20.30753 | 27.743 | 27.59654 | 27.50396 | 0.1464582 | 5.755288e-13 | 0.09257722
20.31753 | 27.726 | 27.5846 | 27.49192 | 0.1414044 | 5.755288e-13 | 0.09267143
20.32753 | 27.6859 | 27.57265 | 27.47988 | 0.1132523 | 5.755288e-13 | 0.09276578
20.33752 | 27.6874 | 27.56071 | 27.46785 | 0.1266898 | 5.755288e-13 | 0.0928602
20.34752 | 27.6831 | 27.54876 | 27.4558 | 0.1343407 | 5.790815e-13 | 0.09295487
20.35752 | 27.6927 | 27.53681 | 27.44376 | 0.1558932 | 5.790815e-13 | 0.09304971
20.36752 | 27.6488 | 27.52485 | 27.43171 | 0.1239472 | 5.790815e-13 | 0.09314471
20.37752 | 27.6119 | 27.5129 | 27.41966 | 0.09900264 | 5.790815e-13 | 0.09323989
20.38752 | 27.6075 | 27.50094 | 27.40761 | 0.1065596 | 5.790815e-13 | 0.09333522
20.39751 | 27.5891 | 27.48899 | 27.39556 | 0.1001061 | 5.790815e-13 | 0.09343062
20.40751 | 27.5679 | 27.47703 | 27.38351 | 0.09086611 | 5.826342e-13 | 0.09352629
20.41751 | 27.5418 | 27.46507 | 27.37145 | 0.07672753 | 5.826342e-13 | 0.09362212
20.42751 | 27.5371 | 27.45311 | 27.35939 | 0.08399041 | 5.826342e-13 | 0.09371812
20.43751 | 27.5145 | 27.44115 | 27.34733 | 0.07335474 | 5.826342e-13 | 0.09381428
20.44751 | 27.504 | 27.42918 | 27.33527 | 0.07482051 | 5.826342e-13 | 0.09391061
20.4575 | 27.5114 | 27.41722 | 27.32322 | 0.09417574 | 5.861869e-13 | 0.09400702
20.4675 | 27.4487 | 27.40526 | 27.31115 | 0.04344436 | 5.861869e-13 | 0.09410369
20.4775 | 27.4604 | 27.39329 | 27.29909 | 0.06711438 | 5.861869e-13 | 0.09420053
20.4875 | 27.4368 | 27.38131 | 27.28702 | 0.05548581 | 5.861869e-13 | 0.09429754
20.4975 | 27.402 | 27.36934 | 27.27495 | 0.03265862 | 5.861869e-13 | 0.09439471
20.5075 | 27.3993 | 27.35737 | 27.26288 | 0.04193282 | 5.897396e-13 | 0.09449206
20.51749 | 27.3929 | 27.3454 | 27.25081 | 0.0474964 | 5.897396e-13 | 0.09458948
20.52749 | 27.3789 | 27.33343 | 27.23874 | 0.04547332 | 5.897396e-13 | 0.09468718
20.53749 | 27.3526 | 27.32145 | 27.22666 | 0.03115159 | 5.897396e-13 | 0.09478504
20.54749 | 27.366 | 27.30947 | 27.21459 | 0.05653121 | 5.897396e-13 | 0.09488307
20.55749 | 27.3216 | 27.29749 | 27.20251 | 0.02411214 | 5.932922e-13 | 0.09498128
20.56749 | 27.3321 | 27.28551 | 27.19043 | 0.04659441 | 5.932923e-13 | 0.09507966
20.57748 | 27.3118 | 27.27353 | 27.17836 | 0.03826599 | 5.932923e-13 | 0.09517812
20.58748 | 27.2766 | 27.26155 | 27.16627 | 0.01505086 | 5.932923e-13 | 0.09527685
20.59748 | 27.2825 | 27.24956 | 27.15419 | 0.03293701 | 5.932923e-13 | 0.09537576
20.60748 | 27.263 | 27.23758 | 27.1421 | 0.02542445 | 5.968449e-13 | 0.09547484
20.61748 | 27.2438 | 27.22559 | 27.13001 | 0.01821316 | 5.968449e-13 | 0.09557409
20.62748 | 27.2399 | 27.2136 | 27.11792 | 0.02630314 | 5.96845e-13 | 0.09567352
20.63747 | 27.2365 | 27.20162 | 27.10584 | 0.03488236 | 5.96845e-13 | 0.09577303
20.64747 | 27.2439 | 27.18963 | 27.09375 | 0.05427481 | 5.96845e-13 | 0.09587282
20.65747 | 27.1994 | 27.17763 | 27.08166 | 0.0217685 | 6.003976e-13 | 0.09597279
20.66747 | 27.1939 | 27.16564 | 27.06956 | 0.0282634 | 6.003976e-13 | 0.09607293
20.67747 | 27.18 | 27.15364 | 27.05747 | 0.02635951 | 6.003976e-13 | 0.09617326
20.68746 | 27.1669 | 27.14166 | 27.04538 | 0.02524483 | 6.003977e-13 | 0.09627366
20.69746 | 27.151 | 27.12966 | 27.03328 | 0.02134334 | 6.003977e-13 | 0.09637433
20.70746 | 27.1528 | 27.11766 | 27.02118 | 0.03514302 | 6.039503e-13 | 0.0964752
20.71746 | 27.1181 | 27.10566 | 27.00908 | 0.01244387 | 6.039503e-13 | 0.09657625
20.72746 | 27.1313 | 27.09365 | 26.99698 | 0.03764587 | 6.039503e-13 | 0.09667748
20.73746 | 27.12 | 27.08165 | 26.98487 | 0.03834904 | 6.039503e-13 | 0.09677889
20.74745 | 27.0709 | 27.06966 | 26.97278 | 0.001241331 | 6.039503e-13 | 0.09688038
20.75745 | 27.0992 | 27.05765 | 26.96067 | 0.04154676 | 6.07503e-13 | 0.09698215
20.76745 | 27.0869 | 27.04565 | 26.94856 | 0.04125331 | 6.07503e-13 | 0.09708411
20.77745 | 27.0475 | 27.03364 | 26.93645 | 0.01386096 | 6.07503e-13 | 0.09718626
20.78745 | 27.0641 | 27.02163 | 26.92434 | 0.04246972 | 6.07503e-13 | 0.09728859
20.79745 | 27.0386 | 27.00962 | 26.91223 | 0.02897955 | 6.110557e-13 | 0.09739111
20.80744 | 27.0396 | 26.99762 | 26.90013 | 0.04197846 | 6.110557e-13 | 0.09749372
20.81744 | 27.0116 | 26.98561 | 26.88801 | 0.02599045 | 6.110557e-13 | 0.0975966
20.82744 | 27.0024 | 26.9736 | 26.8759 | 0.0288035 | 6.110557e-13 | 0.09769968
20.83744 | 26.9891 | 26.96158 | 26.86378 | 0.02751759 | 6.110557e-13 | 0.09780294
20.84744 | 26.9785 | 26.94957 | 26.85166 | 0.02893272 | 6.146084e-13 | 0.09790639
20.85744 | 26.9711 | 26.93755 | 26.83954 | 0.03354888 | 6.146084e-13 | 0.09801004
20.86743 | 26.9531 | 26.92555 | 26.82743 | 0.02755403 | 6.146084e-13 | 0.09811378
20.87743 | 26.9391 | 26.91353 | 26.81531 | 0.02557222 | 6.146084e-13 | 0.0982178
20.88743 | 26.9391 | 26.90151 | 26.80319 | 0.0375914 | 6.146084e-13 | 0.09832202
20.89743 | 26.9098 | 26.88949 | 26.79106 | 0.02031157 | 6.181611e-13 | 0.09842642
20.90743 | 26.8973 | 26.87747 | 26.77894 | 0.01983271 | 6.181611e-13 | 0.09853102
20.91743 | 26.8903 | 26.86545 | 26.76681 | 0.02485483 | 6.181611e-13 | 0.09863581
20.92742 | 26.882 | 26.85343 | 26.75469 | 0.02856586 | 6.181611e-13 | 0.0987407
20.93742 | 26.8545 | 26.84141 | 26.74256 | 0.01308987 | 6.181611e-13 | 0.09884588
20.94742 | 26.8362 | 26.82939 | 26.73043 | 0.006814816 | 6.217138e-13 | 0.09895126
20.95742 | 26.8275 | 26.81736 | 26.7183 | 0.01014069 | 6.217138e-13 | 0.09905683
20.96742 | 26.8243 | 26.80533 | 26.70617 | 0.01896747 | 6.217138e-13 | 0.0991626
20.97742 | 26.7985 | 26.7933 | 26.69404 | 0.005195175 | 6.217138e-13 | 0.09926856
20.98741 | 26.786 | 26.78129 | 26.68191 | 0.004711731 | 6.252665e-13 | 0.09937462
20.99741 | 26.7771 | 26.76926 | 26.66978 | 0.007841195 | 6.252665e-13 | 0.09948098
21.00741 | 26.7479 | 26.75723 | 26.65764 | -0.009328461 | 6.252665e-13 | 0.09958754
21.01741 | 26.7464 | 26.7452 | 26.6455 | 0.001202748 | 6.252665e-13 | 0.0996943
21.02741 | 26.7199 | 26.73317 | 26.63336 | -0.01326519 | 6.252665e-13 | 0.09980127
21.03741 | 26.7001 | 26.72113 | 26.62122 | -0.02103228 | 6.288191e-13 | 0.09990843
21.0474 | 26.6899 | 26.70911 | 26.60909 | -0.01921058 | 6.288192e-13 | 0.1000157
21.0574 | 26.6765 | 26.69708 | 26.59695 | -0.02057602 | 6.288192e-13 | 0.1001232
21.0674 | 26.6667 | 26.68504 | 26.58481 | -0.01834065 | 6.288192e-13 | 0.100231
21.0774 | 26.6275 | 26.673 | 26.57267 | -0.04550448 | 6.323718e-13 | 0.100339
21.0874 | 26.6189 | 26.66097 | 26.56052 | -0.04206752 | 6.323718e-13 | 0.1004472
21.09739 | 26.6159 | 26.64894 | 26.54839 | -0.03304181 | 6.323718e-13 | 0.1005554
21.10739 | 26.5807 | 26.6369 | 26.53624 | -0.05620329 | 6.323719e-13 | 0.100664
21.11739 | 26.5862 | 26.62486 | 26.52409 | -0.03866402 | 6.323719e-13 | 0.1007728
21.12739 | 26.5709 | 26.61282 | 26.51194 | -0.04192398 | 6.359245e-13 | 0.1008818
21.13739 | 26.5508 | 26.60078 | 26.49979 | -0.04998322 | 6.359245e-13 | 0.100991
21.14739 | 26.5249 | 26.58874 | 26.48764 | -0.06384173 | 6.359245e-13 | 0.1011005
21.15738 | 26.5066 | 26.57671 | 26.4755 | -0.07011154 | 6.359246e-13 | 0.10121
21.16738 | 26.5066 | 26.56467 | 26.46335 | -0.05806863 | 6.394772e-13 | 0.1013198
21.17738 | 26.476 | 26.55263 | 26.4512 | -0.07662502 | 6.394772e-13 | 0.1014299
21.18738 | 26.4514 | 26.54058 | 26.43904 | -0.08918071 | 6.394772e-13 | 0.1015401
21.19738 | 26.4307 | 26.52854 | 26.42689 | -0.09783573 | 6.394772e-13 | 0.1016506
21.20738 | 26.4492 | 26.51649 | 26.41473 | -0.06729007 | 6.394772e-13 | 0.1017613
21.21737 | 26.423 | 26.50446 | 26.40258 | -0.0814558 | 6.430299e-13 | 0.1018721
21.22737 | 26.3879 | 26.49241 | 26.39043 | -0.1045089 | 6.430299e-13 | 0.1019832
21.23737 | 26.3972 | 26.48036 | 26.37827 | -0.08316127 | 6.430299e-13 | 0.1020946
21.24737 | 26.3675 | 26.46831 | 26.36611 | -0.1008131 | 6.430299e-13 | 0.1022061
21.25737 | 26.3534 | 26.45626 | 26.35395 | -0.1028642 | 6.465826e-13 | 0.1023179
21.26737 | 26.3345 | 26.44421 | 26.34178 | -0.1097148 | 6.465826e-13 | 0.1024299
21.27736 | 26.3228 | 26.43218 | 26.32963 | -0.1093768 | 6.465826e-13 | 0.102542
21.28736 | 26.2894 | 26.42013 | 26.31747 | -0.1307262 | 6.465826e-13 | 0.1026544
21.29736 | 26.285 | 26.40808 | 26.30531 | -0.123075 | 6.501353e-13 | 0.1027671
21.30736 | 26.2808 | 26.39602 | 26.29314 | -0.1152233 | 6.501353e-13 | 0.1028799
21.31736 | 26.2621 | 26.38397 | 26.28098 | -0.121871 | 6.501353e-13 | 0.102993
21.32736 | 26.2427 | 26.37192 | 26.26881 | -0.1292182 | 6.501353e-13 | 0.1031064
21.33735 | 26.2389 | 26.35988 | 26.25666 | -0.1209769 | 6.53688e-13 | 0.1032198
21.34735 | 26.2183 | 26.34782 | 26.24449 | -0.129523 | 6.53688e-13 | 0.1033336
21.35735 | 26.1991 | 26.33577 | 26.23232 | -0.1366686 | 6.53688e-13 | 0.1034476
21.36735 | 26.1828 | 26.32371 | 26.22015 | -0.1409137 | 6.53688e-13 | 0.1035618
21.37735 | 26.1575 | 26.31166 | 26.20798 | -0.1541583 | 6.53688e-13 | 0.1036762
21.38735 | 26.163 | 26.2996 | 26.19581 | -0.1366025 | 6.572407e-13 | 0.1037909
21.39734 | 26.1438 | 26.28756 | 26.18365 | -0.1437582 | 6.572407e-13 | 0.1039057
21.40734 | 26.1202 | 26.2755 | 26.17148 | -0.1553015 | 6.572407e-13 | 0.1040209
21.41734 | 26.1103 | 26.26344 | 26.15931 | -0.1531442 | 6.572407e-13 | 0.1041362
21.42734 | 26.1157 | 26.25139 | 26.14713 | -0.1356866 | 6.607934e-13 | 0.1042519
21.43734 | 26.0785 | 26.23933 | 26.13496 | -0.1608285 | 6.607934e-13 | 0.1043677
21.44734 | 26.0745 | 26.22727 | 26.12279 | -0.15277 | 6.607934e-13 | 0.1044838
21.45733 | 26.0561 | 26.21522 | 26.11062 | -0.1591232 | 6.607934e-13 | 0.1046
21.46733 | 26.0429 | 26.20316 | 26.09845 | -0.1602639 | 6.643461e-13 | 0.1047165
21.47733 | 26.0271 | 26.1911 | 26.08627 | -0.1640043 | 6.643461e-13 | 0.1048333
21.48733 | 25.9999 | 26.17904 | 26.07409 | -0.1791442 | 6.643461e-13 | 0.1049504
21.49733 | 26.0136 | 26.16698 | 26.06192 | -0.1533839 | 6.643461e-13 | 0.1050676
21.50732 | 25.9927 | 26.15494 | 26.04975 | -0.1622352 | 6.678987e-13 | 0.105185
21.51732 | 25.982 | 26.14287 | 26.03757 | -0.1608741 | 6.678988e-13 | 0.1053028
21.52732 | 25.9678 | 26.13081 | 26.02539 | -0.1630127 | 6.678988e-13 | 0.1054208
21.53732 | 25.9406 | 26.11875 | 26.01321 | -0.178151 | 6.678988e-13 | 0.105539
21.54732 | 25.9387 | 26.10669 | 26.00103 | -0.167989 | 6.714514e-13 | 0.1056575
21.55732 | 25.9237 | 26.09463 | 25.98885 | -0.1709266 | 6.714514e-13 | 0.1057763
21.56731 | 25.8877 | 26.08258 | 25.97668 | -0.1948761 | 6.714515e-13 | 0.1058951
21.57731 | 25.8772 | 26.07051 | 25.9645 | -0.1933132 | 6.714515e-13 | 0.1060144
21.58731 | 25.8935 | 26.05845 | 25.95232 | -0.1649501 | 6.750041e-13 | 0.1061338
21.59731 | 25.8586 | 26.04639 | 25.94013 | -0.1877867 | 6.750041e-13 | 0.1062536
21.60731 | 25.8406 | 26.03432 | 25.92795 | -0.1937231 | 6.750041e-13 | 0.1063736
21.61731 | 25.842 | 26.02226 | 25.91577 | -0.1802592 | 6.750042e-13 | 0.1064938
21.6273 | 25.8138 | 26.01021 | 25.90359 | -0.1964072 | 6.785568e-13 | 0.1066142
21.6373 | 25.8174 | 25.99814 | 25.89141 | -0.180743 | 6.785568e-13 | 0.106735
21.6473 | 25.7787 | 25.98608 | 25.87922 | -0.2073785 | 6.785568e-13 | 0.106856
21.6573 | 25.768 | 25.97401 | 25.86704 | -0.2060138 | 6.785568e-13 | 0.1069773
21.6673 | 25.7586 | 25.96195 | 25.85485 | -0.203349 | 6.821095e-13 | 0.1070988
21.6773 | 25.7541 | 25.94988 | 25.84266 | -0.195784 | 6.821095e-13 | 0.1072206
21.68729 | 25.7263 | 25.93783 | 25.83049 | -0.2115309 | 6.821095e-13 | 0.1073426
21.69729 | 25.7427 | 25.92577 | 25.8183 | -0.1830656 | 6.821095e-13 | 0.1074649
21.70729 | 25.7112 | 25.9137 | 25.80611 | -0.2025002 | 6.856622e-13 | 0.1075875
21.71729 | 25.6972 | 25.90163 | 25.79392 | -0.2044347 | 6.856622e-13 | 0.1077104
21.72729 | 25.6803 | 25.88957 | 25.78174 | -0.209269 | 6.856622e-13 | 0.1078335
21.73729 | 25.6708 | 25.8775 | 25.76955 | -0.2067033 | 6.856622e-13 | 0.1079569
21.74728 | 25.6458 | 25.86545 | 25.75737 | -0.2196495 | 6.892149e-13 | 0.1080804
21.75728 | 25.63 | 25.85338 | 25.74518 | -0.2233836 | 6.892149e-13 | 0.1082044
21.76728 | 25.6288 | 25.84132 | 25.73299 | -0.2125177 | 6.892149e-13 | 0.1083286
21.77728 | 25.609 | 25.82925 | 25.7208 | -0.2202517 | 6.892149e-13 | 0.1084531
21.78728 | 25.6132 | 25.81719 | 25.70861 | -0.2039856 | 6.927676e-13 | 0.1085779
21.79728 | 25.5872 | 25.80512 | 25.69642 | -0.2179196 | 6.927676e-13 | 0.108703
21.80727 | 25.5755 | 25.79307 | 25.68424 | -0.2175655 | 6.927676e-13 | 0.1088282
21.81727 | 25.5688 | 25.781 | 25.67205 | -0.2121994 | 6.963203e-13 | 0.1089538
21.82727 | 25.5296 | 25.76893 | 25.65985 | -0.2393333 | 6.963203e-13 | 0.1090797
21.83727 | 25.5377 | 25.75687 | 25.64766 | -0.2191673 | 6.963203e-13 | 0.1092059
21.84727 | 25.5227 | 25.7448 | 25.63547 | -0.2221012 | 6.963203e-13 | 0.1093324
21.85726 | 25.5028 | 25.73275 | 25.62329 | -0.2299473 | 6.99873e-13 | 0.1094591
21.86726 | 25.4824 | 25.72068 | 25.6111 | -0.2382813 | 6.99873e-13 | 0.1095862
21.87726 | 25.4879 | 25.70862 | 25.5989 | -0.2207154 | 6.99873e-13 | 0.1097135
21.88726 | 25.4714 | 25.69655 | 25.58671 | -0.2251496 | 6.99873e-13 | 0.1098412
21.89726 | 25.4583 | 25.68448 | 25.57451 | -0.2261839 | 7.034257e-13 | 0.1099692
21.90726 | 25.437 | 25.67242 | 25.56232 | -0.2354182 | 7.034257e-13 | 0.1100974
21.91725 | 25.4285 | 25.66036 | 25.55014 | -0.2318648 | 7.034257e-13 | 0.1102259
21.92725 | 25.414 | 25.6483 | 25.53794 | -0.2342994 | 7.069783e-13 | 0.1103547
21.93725 | 25.4064 | 25.63623 | 25.52575 | -0.2298341 | 7.069784e-13 | 0.1104839
21.94725 | 25.3844 | 25.62417 | 25.51356 | -0.239769 | 7.069784e-13 | 0.1106134
21.95725 | 25.3776 | 25.6121 | 25.50136 | -0.234504 | 7.069784e-13 | 0.1107432
21.96725 | 25.3737 | 25.60004 | 25.48917 | -0.2263392 | 7.10531e-13 | 0.1108733
21.97724 | 25.3516 | 25.58799 | 25.47698 | -0.2363867 | 7.105311e-13 | 0.1110035
21.98724 | 25.3375 | 25.57592 | 25.46479 | -0.2384222 | 7.105311e-13 | 0.1111343
21.99724 | 25.3335 | 25.56386 | 25.45259 | -0.230358 | 7.105311e-13 | 0.1112653
22.00724 | 25.316 | 25.55179 | 25.4404 | -0.235794 | 7.140837e-13 | 0.1113967
22.01724 | 25.2961 | 25.53973 | 25.4282 | -0.2436302 | 7.140838e-13 | 0.1115284
22.02724 | 25.2798 | 25.52767 | 25.41601 | -0.2478667 | 7.140838e-13 | 0.1116604
22.03723 | 25.2823 | 25.51562 | 25.40382 | -0.2333154 | 7.176364e-13 | 0.1117926
22.04723 | 25.2697 | 25.50355 | 25.39163 | -0.2338524 | 7.176364e-13 | 0.1119253
22.05723 | 25.2488 | 25.49149 | 25.37943 | -0.2426897 | 7.176364e-13 | 0.1120583
22.06723 | 25.2484 | 25.47943 | 25.36724 | -0.2310272 | 7.176365e-13 | 0.1121917
22.07723 | 25.2449 | 25.46737 | 25.35504 | -0.2224651 | 7.211891e-13 | 0.1123254
22.08723 | 25.2106 | 25.4553 | 25.34284 | -0.2447032 | 7.211891e-13 | 0.1124594
22.09722 | 25.1969 | 25.44325 | 25.33066 | -0.2463538 | 7.211891e-13 | 0.1125936
22.10722 | 25.1863 | 25.43119 | 25.31846 | -0.2448926 | 7.247418e-13 | 0.1127284
22.11722 | 25.191 | 25.41913 | 25.30627 | -0.2281318 | 7.247418e-13 | 0.1128634
22.12722 | 25.1548 | 25.40707 | 25.29407 | -0.2522713 | 7.247418e-13 | 0.1129989
22.13722 | 25.1543 | 25.39501 | 25.28188 | -0.2407112 | 7.247418e-13 | 0.1131346
22.14722 | 25.1421 | 25.38295 | 25.26968 | -0.2408515 | 7.282945e-13 | 0.1132708
22.15721 | 25.1503 | 25.3709 | 25.2575 | -0.2206043 | 7.282945e-13 | 0.1134072
22.16721 | 25.1172 | 25.35885 | 25.2453 | -0.2416454 | 7.282945e-13 | 0.113544
22.17721 | 25.0869 | 25.34679 | 25.23311 | -0.259887 | 7.318472e-13 | 0.1136813
22.18721 | 25.0783 | 25.33473 | 25.22091 | -0.256429 | 7.318472e-13 | 0.1138189
22.19721 | 25.0938 | 25.32267 | 25.20871 | -0.2288714 | 7.318472e-13 | 0.1139568
22.20721 | 25.0511 | 25.31061 | 25.19652 | -0.2595143 | 7.318472e-13 | 0.1140952
22.2172 | 25.0274 | 25.29857 | 25.18434 | -0.2711698 | 7.353999e-13 | 0.1142338
22.2272 | 25.0374 | 25.28651 | 25.17214 | -0.2491137 | 7.353999e-13 | 0.1143729
22.2372 | 25.0117 | 25.27446 | 25.15995 | -0.2627581 | 7.353999e-13 | 0.1145125
22.2472 | 25.0032 | 25.2624 | 25.14775 | -0.259203 | 7.389526e-13 | 0.1146524
22.2572 | 24.9836 | 25.25035 | 25.13556 | -0.2667484 | 7.389526e-13 | 0.1147927
22.26719 | 24.9751 | 25.23831 | 25.12337 | -0.2632065 | 7.389526e-13 | 0.1149333
22.27719 | 24.9513 | 25.22625 | 25.11118 | -0.274953 | 7.425053e-13 | 0.1150744
22.28719 | 24.9303 | 25.2142 | 25.09898 | -0.2839002 | 7.425053e-13 | 0.1152159
22.29719 | 24.914 | 25.20215 | 25.08679 | -0.2881479 | 7.425053e-13 | 0.1153579
22.30719 | 24.8955 | 25.1901 | 25.0746 | -0.2945962 | 7.425053e-13 | 0.1155002
22.31719 | 24.8863 | 25.17805 | 25.0624 | -0.2917452 | 7.46058e-13 | 0.115643
22.32718 | 24.8669 | 25.16601 | 25.05022 | -0.2991068 | 7.46058e-13 | 0.1157861
22.33718 | 24.8566 | 25.15396 | 25.03803 | -0.2973571 | 7.46058e-13 | 0.1159298
22.34718 | 24.8444 | 25.14191 | 25.02583 | -0.297508 | 7.496107e-13 | 0.1160739
22.35718 | 24.817 | 25.12986 | 25.01364 | -0.3128595 | 7.496107e-13 | 0.1162184
22.36718 | 24.8006 | 25.11781 | 25.00145 | -0.3172118 | 7.496107e-13 | 0.1163634
22.37718 | 24.7834 | 25.10576 | 24.98926 | -0.3223648 | 7.531634e-13 | 0.1165088
22.38717 | 24.778 | 25.09373 | 24.97708 | -0.3157305 | 7.531634e-13 | 0.1166545
22.39717 | 24.7439 | 25.08168 | 24.96488 | -0.3377849 | 7.531634e-13 | 0.1168009
22.40717 | 24.727 | 25.06964 | 24.95269 | -0.3426401 | 7.567161e-13 | 0.1169477
22.41717 | 24.7269 | 25.0576 | 24.9405 | -0.3306961 | 7.567161e-13 | 0.1170951
22.42717 | 24.7006 | 25.04555 | 24.92831 | -0.3449528 | 7.567161e-13 | 0.1172429
22.43717 | 24.6924 | 25.03351 | 24.91612 | -0.3411103 | 7.567161e-13 | 0.1173911
22.44716 | 24.6837 | 25.02148 | 24.90394 | -0.3377807 | 7.602688e-13 | 0.1175398
22.45716 | 24.662 | 25.00944 | 24.89175 | -0.3474399 | 7.602688e-13 | 0.117689
22.46716 | 24.6297 | 24.9974 | 24.87956 | -0.3676999 | 7.602688e-13 | 0.1178388
22.47716 | 24.6302 | 24.98536 | 24.86737 | -0.3551608 | 7.638215e-13 | 0.1179891
22.48716 | 24.5906 | 24.97332 | 24.85518 | -0.3827226 | 7.638215e-13 | 0.11814
22.49716 | 24.6029 | 24.96129 | 24.84299 | -0.3583853 | 7.638215e-13 | 0.1182914
22.50715 | 24.5864 | 24.94926 | 24.83082 | -0.3628609 | 7.673741e-13 | 0.1184431
22.51715 | 24.5724 | 24.93723 | 24.81863 | -0.3648254 | 7.673742e-13 | 0.1185955
22.52715 | 24.5455 | 24.92519 | 24.80644 | -0.3796909 | 7.673742e-13 | 0.1187486
22.53715 | 24.5633 | 24.91316 | 24.79426 | -0.3498574 | 7.709268e-13 | 0.1189021
22.54715 | 24.506 | 24.90112 | 24.78207 | -0.3951248 | 7.709269e-13 | 0.1190563
22.55715 | 24.5135 | 24.88909 | 24.76988 | -0.3755933 | 7.709269e-13 | 0.119211
22.56714 | 24.5114 | 24.87707 | 24.75771 | -0.3656748 | 7.744795e-13 | 0.1193662
22.57714 | 24.4847 | 24.86505 | 24.74552 | -0.3803453 | 7.744795e-13 | 0.1195221
22.58714 | 24.4676 | 24.85302 | 24.73334 | -0.3854169 | 7.744796e-13 | 0.1196786
22.59714 | 24.4664 | 24.84099 | 24.72115 | -0.3745895 | 7.780322e-13 | 0.1198357
22.60714 | 24.4691 | 24.82896 | 24.70897 | -0.3598633 | 7.780322e-13 | 0.1199935
22.61714 | 24.4416 | 24.81694 | 24.69679 | -0.3753382 | 7.780323e-13 | 0.120152
22.62713 | 24.4398 | 24.80493 | 24.68462 | -0.3651263 | 7.815849e-13 | 0.1203109
22.63713 | 24.4225 | 24.7929 | 24.67243 | -0.3704035 | 7.815849e-13 | 0.1204706
22.64713 | 24.4154 | 24.78088 | 24.66025 | -0.3654819 | 7.815849e-13 | 0.120631
22.65713 | 24.3982 | 24.76886 | 24.64807 | -0.3706615 | 7.851376e-13 | 0.1207921
22.66713 | 24.3878 | 24.75684 | 24.63589 | -0.3690424 | 7.851376e-13 | 0.120954
22.67712 | 24.3699 | 24.74484 | 24.62372 | -0.3749365 | 7.851376e-13 | 0.1211163
22.68712 | 24.3764 | 24.73282 | 24.61154 | -0.3564199 | 7.886903e-13 | 0.1212796
22.69712 | 24.3676 | 24.7208 | 24.59936 | -0.3532046 | 7.886903e-13 | 0.1214436
22.70712 | 24.3611 | 24.70879 | 24.58718 | -0.3476906 | 7.886903e-13 | 0.1216084
22.71712 | 24.3419 | 24.69678 | 24.575 | -0.354878 | 7.92243e-13 | 0.1217739
22.72712 | 24.3318 | 24.68477 | 24.56283 | -0.3529667 | 7.92243e-13 | 0.1219402
22.73711 | 24.3305 | 24.67277 | 24.55066 | -0.3422689 | 7.92243e-13 | 0.1221072
22.74711 | 24.3021 | 24.66076 | 24.53849 | -0.3586605 | 7.957957e-13 | 0.1222752
22.75711 | 24.2883 | 24.64875 | 24.52631 | -0.3604535 | 7.957957e-13 | 0.122444
22.76711 | 24.2995 | 24.63675 | 24.51413 | -0.3372481 | 7.957957e-13 | 0.1226137
22.77711 | 24.2665 | 24.62474 | 24.50196 | -0.3582441 | 7.993484e-13 | 0.1227842
22.78711 | 24.2678 | 24.61274 | 24.48979 | -0.3449418 | 7.993484e-13 | 0.1229557
22.7971 | 24.2785 | 24.60075 | 24.47763 | -0.3222529 | 8.029011e-13 | 0.1231279
22.8071 | 24.2525 | 24.58875 | 24.46545 | -0.3362537 | 8.029011e-13 | 0.1233012
22.8171 | 24.2245 | 24.57676 | 24.45328 | -0.3522562 | 8.029011e-13 | 0.1234755
22.8271 | 24.2257 | 24.56476 | 24.44111 | -0.3390603 | 8.064538e-13 | 0.1236508
22.8371 | 24.2052 | 24.55277 | 24.42894 | -0.3475661 | 8.064538e-13 | 0.1238271
22.8471 | 24.2079 | 24.54077 | 24.41677 | -0.3328737 | 8.064538e-13 | 0.1240044
22.85709 | 24.195 | 24.52879 | 24.40461 | -0.333795 | 8.100065e-13 | 0.1241827
22.86709 | 24.1857 | 24.51681 | 24.39244 | -0.3311062 | 8.100065e-13 | 0.1243622
22.87709 | 24.1798 | 24.50482 | 24.38028 | -0.3250192 | 8.100065e-13 | 0.1245428
22.88709 | 24.1707 | 24.49283 | 24.36811 | -0.3221341 | 8.135592e-13 | 0.1247246
22.89709 | 24.1677 | 24.48085 | 24.35594 | -0.3131509 | 8.135592e-13 | 0.1249075
22.90709 | 24.1485 | 24.46887 | 24.34378 | -0.3203697 | 8.171119e-13 | 0.1250917
22.91708 | 24.1356 | 24.4569 | 24.33163 | -0.3213025 | 8.171119e-13 | 0.125277
22.92708 | 24.1289 | 24.44493 | 24.31946 | -0.3160254 | 8.171119e-13 | 0.1254637
22.93708 | 24.1039 | 24.43295 | 24.3073 | -0.3290504 | 8.206646e-13 | 0.1256517
22.94708 | 24.1042 | 24.42098 | 24.29514 | -0.3167776 | 8.206646e-13 | 0.1258411
22.95708 | 24.102 | 24.40901 | 24.28298 | -0.307007 | 8.242173e-13 | 0.1260319
22.96708 | 24.0958 | 24.39704 | 24.27081 | -0.3012387 | 8.242173e-13 | 0.1262242
22.97707 | 24.0644 | 24.38508 | 24.25867 | -0.3206846 | 8.242173e-13 | 0.1264177
22.98707 | 24.0782 | 24.37312 | 24.24651 | -0.2949209 | 8.2777e-13 | 0.126613
22.99707 | 24.0712 | 24.36116 | 24.23435 | -0.2899597 | 8.2777e-13 | 0.1268099
23.00707 | 24.0519 | 24.3492 | 24.22219 | -0.297301 | 8.2777e-13 | 0.1270084
23.01707 | 24.0242 | 24.33724 | 24.21004 | -0.3130448 | 8.313227e-13 | 0.1272086
23.02707 | 24.0179 | 24.32529 | 24.19788 | -0.3073912 | 8.313227e-13 | 0.1274106
23.03706 | 24.0197 | 24.31335 | 24.18574 | -0.2936523 | 8.348754e-13 | 0.1276141
23.04706 | 24.0036 | 24.3014 | 24.17358 | -0.2978042 | 8.348754e-13 | 0.1278198
23.05706 | 23.9983 | 24.28946 | 24.16143 | -0.2911589 | 8.384281e-13 | 0.1280273
23.06706 | 23.9696 | 24.27752 | 24.14928 | -0.3079166 | 8.384281e-13 | 0.1282369
23.07706 | 23.9779 | 24.26558 | 24.13713 | -0.2876772 | 8.384281e-13 | 0.1284486
23.08705 | 23.9534 | 24.25365 | 24.12499 | -0.3002529 | 8.419808e-13 | 0.1286622
23.09705 | 23.9473 | 24.24172 | 24.11284 | -0.2944198 | 8.419808e-13 | 0.1288782
23.10705 | 23.9247 | 24.22979 | 24.10069 | -0.30509 | 8.455335e-13 | 0.1290965
23.11705 | 23.9093 | 24.21786 | 24.08855 | -0.3085635 | 8.455335e-13 | 0.1293173
23.12705 | 23.9085 | 24.20594 | 24.0764 | -0.2974405 | 8.455335e-13 | 0.1295406
23.13705 | 23.8984 | 24.19402 | 24.06425 | -0.2956211 | 8.490862e-13 | 0.1297664
23.14704 | 23.8736 | 24.18212 | 24.05212 | -0.3085172 | 8.490862e-13 | 0.1299947
23.15704 | 23.8721 | 24.17021 | 24.03998 | -0.2981053 | 8.526389e-13 | 0.1302261
23.16704 | 23.8656 | 24.1583 | 24.02784 | -0.2926973 | 8.526389e-13 | 0.1304604
23.17704 | 23.8528 | 24.14639 | 24.0157 | -0.2935933 | 8.561916e-13 | 0.1306977
23.18704 | 23.8197 | 24.13449 | 24.00356 | -0.3147936 | 8.561916e-13 | 0.1309383
23.19704 | 23.8273 | 24.1226 | 23.99142 | -0.2952982 | 8.597443e-13 | 0.1311821
23.20703 | 23.815 | 24.11072 | 23.97929 | -0.2957192 | 8.597443e-13 | 0.1314292
23.21703 | 23.7929 | 24.09883 | 23.96715 | -0.305933 | 8.597443e-13 | 0.1316801
23.22703 | 23.799 | 24.08695 | 23.95502 | -0.2879517 | 8.63297e-13 | 0.1319349
23.23703 | 23.7738 | 24.07508 | 23.94288 | -0.3012753 | 8.632971e-13 | 0.1321935
23.24703 | 23.7701 | 24.0632 | 23.93075 | -0.2931042 | 8.668497e-13 | 0.1324563
23.25703 | 23.7765 | 24.05134 | 23.91862 | -0.2748386 | 8.668498e-13 | 0.1327235
23.26702 | 23.7579 | 24.03949 | 23.9065 | -0.2815904 | 8.704024e-13 | 0.1329949
23.27702 | 23.7615 | 24.02764 | 23.89436 | -0.2661362 | 8.704025e-13 | 0.1332714
23.28702 | 23.7312 | 24.01579 | 23.88224 | -0.2845882 | 8.739552e-13 | 0.1335529
23.29702 | 23.7316 | 24.00395 | 23.87011 | -0.2723466 | 8.739552e-13 | 0.1338397
23.30702 | 23.7268 | 23.99211 | 23.85798 | -0.2653116 | 8.775079e-13 | 0.1341319
23.31702 | 23.7178 | 23.98028 | 23.84585 | -0.2624836 | 8.775079e-13 | 0.13443
23.32701 | 23.7231 | 23.96847 | 23.83374 | -0.2453747 | 8.810606e-13 | 0.1347339
23.33701 | 23.6947 | 23.95666 | 23.82162 | -0.2619616 | 8.810606e-13 | 0.1350446
23.34701 | 23.7075 | 23.94486 | 23.80949 | -0.2373564 | 8.846133e-13 | 0.1353621
23.35701 | 23.6784 | 23.93306 | 23.79737 | -0.2546597 | 8.88166e-13 | 0.1356868
23.36701 | 23.6783 | 23.92127 | 23.78525 | -0.2429717 | 8.88166e-13 | 0.1360191
23.37701 | 23.672 | 23.90949 | 23.77313 | -0.2374929 | 8.917187e-13 | 0.1363593
23.387 | 23.6568 | 23.89774 | 23.76103 | -0.2409356 | 8.917187e-13 | 0.1367078
23.397 | 23.6462 | 23.88598 | 23.74891 | -0.2397768 | 8.952714e-13 | 0.1370655
23.407 | 23.6521 | 23.87423 | 23.7368 | -0.2221287 | 8.952714e-13 | 0.1374328
23.417 | 23.6273 | 23.86249 | 23.72468 | -0.235192 | 8.988241e-13 | 0.1378103
23.427 | 23.6309 | 23.85077 | 23.71257 | -0.2198673 | 9.023768e-13 | 0.1381985
23.437 | 23.6074 | 23.83906 | 23.70046 | -0.2316553 | 9.023769e-13 | 0.1385981
23.44699 | 23.5975 | 23.82737 | 23.68836 | -0.2298684 | 9.059296e-13 | 0.1390095
23.45699 | 23.5907 | 23.81568 | 23.67625 | -0.2249841 | 9.094823e-13 | 0.1394342
23.46699 | 23.5675 | 23.80401 | 23.66414 | -0.2365148 | 9.094823e-13 | 0.1398728
23.47699 | 23.5672 | 23.79236 | 23.65204 | -0.2251617 | 9.13035e-13 | 0.1403262
23.48699 | 23.5448 | 23.78073 | 23.63993 | -0.2359256 | 9.165877e-13 | 0.1407954
23.49698 | 23.5299 | 23.76912 | 23.62784 | -0.2392194 | 9.165877e-13 | 0.141281
23.50698 | 23.5099 | 23.75752 | 23.61574 | -0.247621 | 9.201404e-13 | 0.1417851
23.51698 | 23.4988 | 23.74594 | 23.60363 | -0.2471434 | 9.236932e-13 | 0.1423088
23.52698 | 23.5005 | 23.73439 | 23.59153 | -0.233888 | 9.272459e-13 | 0.1428533
23.53698 | 23.4726 | 23.72286 | 23.57944 | -0.2502564 | 9.272459e-13 | 0.1434202
23.54698 | 23.4476 | 23.71135 | 23.56734 | -0.2637503 | 9.307986e-13 | 0.1440114
23.55697 | 23.4229 | 23.69988 | 23.55526 | -0.2769831 | 9.343513e-13 | 0.1446279
23.56697 | 23.4397 | 23.68843 | 23.54316 | -0.2487337 | 9.379041e-13 | 0.145273
23.57697 | 23.4175 | 23.67702 | 23.53107 | -0.2595161 | 9.414568e-13 | 0.1459484
23.58697 | 23.3893 | 23.66563 | 23.51898 | -0.2763325 | 9.450095e-13 | 0.1466565
23.59697 | 23.3712 | 23.65429 | 23.50689 | -0.2830856 | 9.485622e-13 | 0.1474
23.60697 | 23.3618 | 23.64298 | 23.4948 | -0.2811784 | 9.52115e-13 | 0.1481816
23.61696 | 23.338 | 23.63173 | 23.48272 | -0.2937252 | 9.556677e-13 | 0.1490038
23.62696 | 23.3372 | 23.62051 | 23.47064 | -0.2833069 | 9.592204e-13 | 0.1498715
23.63696 | 23.3223 | 23.60934 | 23.45855 | -0.2870385 | 9.627732e-13 | 0.1507876
23.64696 | 23.3059 | 23.59822 | 23.44647 | -0.2923239 | 9.663259e-13 | 0.1517562
23.65696 | 23.2781 | 23.58717 | 23.43439 | -0.3090677 | 9.734313e-13 | 0.1527816
23.66696 | 23.2717 | 23.57617 | 23.42231 | -0.3044744 | 9.769841e-13 | 0.1538685
23.67695 | 23.2759 | 23.56526 | 23.41024 | -0.28936 | 9.805368e-13 | 0.1550207
23.68695 | 23.2514 | 23.55441 | 23.39816 | -0.3030081 | 9.876423e-13 | 0.1562461
23.69695 | 23.2298 | 23.54364 | 23.38609 | -0.3138354 | 9.91195e-13 | 0.1575492
23.70695 | 23.2225 | 23.53295 | 23.37401 | -0.3104482 | 9.983005e-13 | 0.1589362
23.71695 | 23.2188 | 23.52235 | 23.36194 | -0.3035529 | 1.005406e-12 | 0.1604136
23.72695 | 23.2032 | 23.51186 | 23.34987 | -0.3086565 | 1.008959e-12 | 0.1619884
23.73694 | 23.1753 | 23.50148 | 23.33781 | -0.3261763 | 1.016064e-12 | 0.1636658
23.74694 | 23.1584 | 23.4912 | 23.32574 | -0.3327988 | 1.02317e-12 | 0.1654564
23.75694 | 23.1513 | 23.48104 | 23.31368 | -0.3297419 | 1.030275e-12 | 0.1673661
23.76694 | 23.1517 | 23.47101 | 23.30161 | -0.3193126 | 1.040933e-12 | 0.1694018
23.77694 | 23.137 | 23.46112 | 23.28955 | -0.3241178 | 1.048039e-12 | 0.1715705
23.78694 | 23.1168 | 23.45136 | 23.27749 | -0.3345636 | 1.058697e-12 | 0.1738781
23.79693 | 23.0912 | 23.44176 | 23.26544 | -0.3505645 | 1.065802e-12 | 0.1763272
23.80693 | 23.0929 | 23.4323 | 23.25338 | -0.3394043 | 1.076461e-12 | 0.1789257
23.81693 | 23.0849 | 23.42299 | 23.24132 | -0.3380937 | 1.087119e-12 | 0.1816722
23.82693 | 23.0713 | 23.41383 | 23.22927 | -0.3425302 | 1.097777e-12 | 0.1845642
23.83693 | 23.0463 | 23.40481 | 23.21721 | -0.3585073 | 1.111988e-12 | 0.1875951
23.84692 | 23.044 | 23.39592 | 23.20517 | -0.3519212 | 1.122646e-12 | 0.1907491
23.85692 | 23.023 | 23.38714 | 23.19312 | -0.3641368 | 1.133304e-12 | 0.1940153
23.86692 | 23.0064 | 23.37844 | 23.18107 | -0.3720364 | 1.147515e-12 | 0.1973639
23.87692 | 22.9966 | 23.36979 | 23.16903 | -0.3731856 | 1.161726e-12 | 0.2007603
23.88692 | 22.9794 | 23.36114 | 23.15698 | -0.3817403 | 1.172384e-12 | 0.2041606
23.89692 | 22.9839 | 23.35245 | 23.14494 | -0.3685476 | 1.186595e-12 | 0.2075118
23.90691 | 22.9718 | 23.34365 | 23.13291 | -0.371855 | 1.197254e-12 | 0.2107494
23.91691 | 22.9555 | 23.33468 | 23.12087 | -0.3791767 | 1.211464e-12 | 0.2138117
23.92691 | 22.9371 | 23.32545 | 23.10883 | -0.3883499 | 1.222123e-12 | 0.2166237
23.93691 | 22.9103 | 23.3159 | 23.09679 | -0.405603 | 1.229228e-12 | 0.2191139
23.94691 | 22.9227 | 23.30597 | 23.08475 | -0.3832689 | 1.239886e-12 | 0.2212152
23.95691 | 22.918 | 23.29559 | 23.07272 | -0.3775896 | 1.246992e-12 | 0.2228696
23.9669 | 22.8887 | 23.28473 | 23.0607 | -0.3960314 | 1.250544e-12 | 0.2240313
23.9769 | 22.8832 | 23.27334 | 23.04867 | -0.3901439 | 1.254097e-12 | 0.2246739
23.9869 | 22.8723 | 23.26143 | 23.03664 | -0.3891267 | 1.254097e-12 | 0.2247851
23.9969 | 22.8852 | 23.24898675 | 23.02461 | -0.3637867 | 1.254097e-12 | 0.2243718
24.0069 | 22.8556 | 23.23605 | 23.01259 | -0.3804477 | 1.254097e-12 | 0.2234576
24.0169 | 22.8442 | 23.22265 | 23.00057 | -0.3784476 | 1.250544e-12 | 0.2220807
24.02689 | 22.8234 | 23.20885 | 22.98856 | -0.3854504 | 1.243439e-12 | 0.2202928
24.03689 | 22.833 | 23.19469 | 22.97654 | -0.3616868 | 1.236333e-12 | 0.2181487
24.04689 | 22.8152 | 23.18023 | 22.96452 | -0.3650339 | 1.229228e-12 | 0.2157134
24.05689 | 22.8002 | 23.16556 | 22.9525 | -0.3653572 | 1.222122e-12 | 0.2130526
24.06689 | 22.7948 | 23.15072 | 22.94049 | -0.3559213 | 1.211464e-12 | 0.2102306
24.07689 | 22.8033 | 23.13579 | 22.92848 | -0.332487 | 1.204359e-12 | 0.2073086
24.08688 | 22.7814 | 23.12082 | 22.91648 | -0.3394247 | 1.1937e-12 | 0.2043446
24.09688 | 22.7715 | 23.10585 | 22.90447 | -0.3343529 | 1.183042e-12 | 0.2013813
24.10688 | 22.7685 | 23.09093 | 22.89246 | -0.3224273 | 1.175937e-12 | 0.1984623
24.11688 | 22.753 | 23.07608 | 22.88046 | -0.3230806 | 1.165278e-12 | 0.1956204
24.12688 | 22.7296 | 23.06134 | 22.86846 | -0.3317382 | 1.158173e-12 | 0.1928808
24.13688 | 22.7266 | 23.04672 | 22.85646 | -0.3201183 | 1.151067e-12 | 0.1902619
24.14687 | 22.7152 | 23.03225 | 22.84447 | -0.3170479 | 1.140409e-12 | 0.1877786
24.15687 | 22.7045 | 23.01791 | 22.83247 | -0.313405 | 1.133304e-12 | 0.1854329
24.16687 | 22.6952 | 23.00371 | 22.82048 | -0.3085075 | 1.129751e-12 | 0.1832306
24.17687 | 22.6853 | 22.98966 | 22.80848 | -0.3043553 | 1.122645e-12 | 0.1811717
24.18687 | 22.6725 | 22.97575 | 22.79649 | -0.3032459 | 1.11554e-12 | 0.1792537
24.19687 | 22.6572 | 22.96197 | 22.7845 | -0.304775 | 1.111987e-12 | 0.1774722
24.20686 | 22.6566 | 22.94835 | 22.77253 | -0.2917505 | 1.104882e-12 | 0.1758233
24.21686 | 22.6459 | 22.93484 | 22.76054 | -0.288939 | 1.101329e-12 | 0.1742973
24.22686 | 22.6211 | 22.92145 | 22.74856 | -0.3003473 | 1.097776e-12 | 0.1728891
24.23686 | 22.619 | 22.90817 | 22.73658 | -0.2891683 | 1.094223e-12 | 0.1715917
24.24686 | 22.6103 | 22.895 | 22.7246 | -0.2846951 | 1.090671e-12 | 0.170398
24.25685 | 22.6084 | 22.88193 | 22.71263 | -0.2735336 | 1.090671e-12 | 0.1693021
24.26685 | 22.5691 | 22.86895 | 22.70066 | -0.2998511 | 1.087118e-12 | 0.1682952
24.27685 | 22.5578 | 22.85605 | 22.68868 | -0.2982542 | 1.083565e-12 | 0.1673719
24.28685 | 22.5454 | 22.84324 | 22.67671 | -0.297837 | 1.083565e-12 | 0.1665263
24.29685 | 22.5314 | 22.83049 | 22.66474 | -0.2990937 | 1.080012e-12 | 0.1657524
24.30685 | 22.533 | 22.81782 | 22.65277 | -0.2848189 | 1.080012e-12 | 0.1650451
24.31684 | 22.5168 | 22.80522 | 22.64082 | -0.2884201 | 1.080012e-12 | 0.1643997
24.32684 | 22.4896 | 22.79267 | 22.62886 | -0.3030676 | 1.076459e-12 | 0.1638106
24.33684 | 22.4857 | 22.78017 | 22.6169 | -0.2944696 | 1.076459e-12 | 0.1632739
24.34684 | 22.4804 | 22.76772 | 22.60494 | -0.2873222 | 1.076459e-12 | 0.1627857
24.35684 | 22.4709 | 22.75532 | 22.59298 | -0.2844217 | 1.076459e-12 | 0.1623423
24.36684 | 22.4538 | 22.74296 | 22.58102 | -0.2891647 | 1.076459e-12 | 0.1619404
24.37683 | 22.4306 | 22.73066 | 22.56908 | -0.3000604 | 1.076459e-12 | 0.161577
24.38683 | 22.4206 | 22.71838 | 22.55713 | -0.2977813 | 1.076459e-12 | 0.1612487
24.39683 | 22.4171 | 22.70614 | 22.54518 | -0.2890371 | 1.076459e-12 | 0.1609532
24.40683 | 22.3876 | 22.69393 | 22.53324 | -0.3063254 | 1.076459e-12 | 0.1606881
24.41683 | 22.3796 | 22.68174 | 22.52129 | -0.3021441 | 1.076459e-12 | 0.1604512
24.42683 | 22.3637 | 22.66959 | 22.50935 | -0.305891 | 1.076459e-12 | 0.1602404
24.43682 | 22.3511 | 22.65748 | 22.49742 | -0.3063765 | 1.076459e-12 | 0.1600541
24.44682 | 22.335 | 22.64537 | 22.48548 | -0.3103746 | 1.076459e-12 | 0.1598901
24.45682 | 22.3244 | 22.6333 | 22.47355 | -0.3088958 | 1.080012e-12 | 0.1597471
24.46682 | 22.2991 | 22.62124 | 22.46162 | -0.3221388 | 1.080012e-12 | 0.1596238
24.47682 | 22.2909 | 22.6092 | 22.44968 | -0.3183023 | 1.080012e-12 | 0.1595186
24.48682 | 22.2898 | 22.59718 | 22.43775 | -0.307385 | 1.080012e-12 | 0.1594306
24.49681 | 22.2678 | 22.5852 | 22.42584 | -0.3173979 | 1.083564e-12 | 0.1593585
24.50681 | 22.2611 | 22.57322 | 22.41391 | -0.3121158 | 1.083564e-12 | 0.1593013
24.51681 | 22.2323 | 22.56125 | 22.40199 | -0.3289501 | 1.083564e-12 | 0.1592581
24.52681 | 22.2349 | 22.5493 | 22.39007 | -0.3143996 | 1.083564e-12 | 0.159228
24.53681 | 22.2267 | 22.53736 | 22.37815 | -0.3106638 | 1.087117e-12 | 0.1592102
24.54681 | 22.1989 | 22.52544 | 22.36624 | -0.3265418 | 1.087117e-12 | 0.1592041
24.5568 | 22.1988 | 22.51354 | 22.35434 | -0.3147448 | 1.087117e-12 | 0.1592088
24.5668 | 22.2014 | 22.50165 | 22.34242 | -0.3002485 | 1.09067e-12 | 0.1592239
24.5768 | 22.1529 | 22.48976 | 22.33052 | -0.3368642 | 1.09067e-12 | 0.1592486
24.5868 | 22.1575 | 22.47789 | 22.31861 | -0.3203914 | 1.094222e-12 | 0.1592825
24.5968 | 22.1492 | 22.46603 | 22.3067 | -0.3168295 | 1.094222e-12 | 0.1593251
24.6068 | 22.1283 | 22.45418 | 22.2948 | -0.3258781 | 1.094222e-12 | 0.1593758
24.61679 | 22.1288 | 22.44235 | 22.28291 | -0.3135486 | 1.097775e-12 | 0.1594343
24.62679 | 22.1046 | 22.43052 | 22.27102 | -0.3259169 | 1.097775e-12 | 0.1595002
24.63679 | 22.0973 | 22.41869 | 22.25912 | -0.3213946 | 1.101328e-12 | 0.1595731
24.64679 | 22.0927 | 22.40688 | 22.24723 | -0.3141813 | 1.101328e-12 | 0.1596527
24.65679 | 22.0812 | 22.39508 | 22.23534 | -0.3138766 | 1.10488e-12 | 0.1597385
24.66678 | 22.0679 | 22.38329 | 22.22346 | -0.3153921 | 1.10488e-12 | 0.1598303
24.67678 | 22.0599 | 22.3715 | 22.21158 | -0.3116039 | 1.10488e-12 | 0.1599279
24.68678 | 22.048 | 22.35972 | 22.19969 | -0.3117235 | 1.108433e-12 | 0.160031
24.69678 | 22.0334 | 22.34795 | 22.18781 | -0.3145507 | 1.108433e-12 | 0.1601392
24.70678 | 22.0323 | 22.33619 | 22.17593 | -0.3038853 | 1.111986e-12 | 0.1602525
24.71678 | 22.029 | 22.32443 | 22.16406 | -0.295427 | 1.111986e-12 | 0.1603705
24.72677 | 22.0196 | 22.31269 | 22.15219 | -0.2930875 | 1.115538e-12 | 0.160493
24.73677 | 22.0104 | 22.30094 | 22.14032 | -0.2905429 | 1.115538e-12 | 0.1606199
24.74677 | 21.9946 | 22.2892 | 22.12845 | -0.294605 | 1.119091e-12 | 0.160751
24.75677 | 21.9868 | 22.27747 | 22.11659 | -0.2906735 | 1.119091e-12 | 0.1608861
24.76677 | 21.9763 | 22.26575 | 22.10472 | -0.2894482 | 1.122644e-12 | 0.1610251
24.77677 | 21.9608 | 22.25403 | 22.09286 | -0.2932292 | 1.122644e-12 | 0.1611677
24.78676 | 21.9713 | 22.24233 | 22.08101 | -0.2710278 | 1.126196e-12 | 0.1613138
24.79676 | 21.9684 | 22.23062 | 22.06916 | -0.2622206 | 1.126196e-12 | 0.1614634
24.80676 | 21.9297 | 22.21892 | 22.0573 | -0.2892192 | 1.129749e-12 | 0.1616164
24.81676 | 21.9381 | 22.20722 | 22.04545 | -0.2691234 | 1.133302e-12 | 0.1617724
24.82676 | 21.9094 | 22.19553 | 22.0336 | -0.2861332 | 1.133302e-12 | 0.1619316
24.83676 | 21.9255 | 22.18385 | 22.02175 | -0.2583484 | 1.136854e-12 | 0.1620937
24.84675 | 21.9218 | 22.17218 | 22.00992 | -0.2503807 | 1.136854e-12 | 0.1622585
24.85675 | 21.8978 | 22.16051 | 21.99808 | -0.2627065 | 1.140407e-12 | 0.1624262
24.86675 | 21.8927 | 22.14884 | 21.98624 | -0.2561376 | 1.140407e-12 | 0.1625966
24.87675 | 21.8974 | 22.13717 | 21.9744 | -0.2397737 | 1.14396e-12 | 0.1627696
24.88675 | 21.8742 | 22.12551 | 21.96257 | -0.2513149 | 1.14396e-12 | 0.162945
24.89675 | 21.8709 | 22.11386 | 21.95074 | -0.2429611 | 1.147513e-12 | 0.1631229
24.90674 | 21.8686 | 22.10222 | 21.93892 | -0.2336238 | 1.151065e-12 | 0.163303
24.91674 | 21.853 | 22.09058 | 21.92709 | -0.2375797 | 1.151065e-12 | 0.1634855
24.92674 | 21.8518 | 22.07894 | 21.91527 | -0.2271404 | 1.154618e-12 | 0.1636703
24.93674 | 21.8361 | 22.06731 | 21.90345 | -0.2312058 | 1.154618e-12 | 0.1638572
24.94674 | 21.8272 | 22.05568 | 21.89163 | -0.2284759 | 1.158171e-12 | 0.1640461
24.95674 | 21.8382 | 22.04405 | 21.87981 | -0.2058507 | 1.161723e-12 | 0.1642372
24.96673 | 21.8041 | 22.03244 | 21.86801 | -0.2283416 | 1.161723e-12 | 0.16443
24.97673 | 21.816 | 22.02083 | 21.8562 | -0.2048255 | 1.165276e-12 | 0.1646249
24.98673 | 21.8115 | 22.00921 | 21.84439 | -0.1977139 | 1.165276e-12 | 0.1648218
24.99673 | 21.7893 | 21.99761 | 21.83259 | -0.2083068 | 1.168829e-12 | 0.1650205
25.00673 | 21.7791 | 21.986 | 21.82078 | -0.2069041 | 1.172381e-12 | 0.165221
25.01673 | 21.7859 | 21.97441 | 21.80898 | -0.1885058 | 1.172381e-12 | 0.1654232
25.02672 | 21.7703 | 21.96282 | 21.7972 | -0.1925235 | 1.175934e-12 | 0.165627
25.03672 | 21.7667 | 21.95123 | 21.7854 | -0.184534 | 1.175934e-12 | 0.1658326
25.04672 | 21.7522 | 21.93965 | 21.77361 | -0.1874487 | 1.179487e-12 | 0.1660399
25.05672 | 21.7329 | 21.92807 | 21.76182 | -0.1951678 | 1.183039e-12 | 0.1662488
25.06672 | 21.7177 | 21.91649 | 21.75003 | -0.1987911 | 1.183039e-12 | 0.1664593
25.07671 | 21.7327 | 21.90493 | 21.73826 | -0.1722302 | 1.186592e-12 | 0.1666711
25.08671 | 21.7102 | 21.89336 | 21.72648 | -0.183162 | 1.190145e-12 | 0.1668847
25.09671 | 21.7063 | 21.8818 | 21.7147 | -0.175498 | 1.190145e-12 | 0.1670998
25.10671 | 21.6998 | 21.87024 | 21.70292 | -0.1704382 | 1.193697e-12 | 0.1673163
25.11671 | 21.6625 | 21.85868 | 21.69115 | -0.1961826 | 1.19725e-12 | 0.1675342
25.12671 | 21.6768 | 21.84713 | 21.67938 | -0.1703311 | 1.19725e-12 | 0.1677536
25.1367 | 21.6413 | 21.8356 | 21.66762 | -0.1942953 | 1.200803e-12 | 0.1679742
25.1467 | 21.6348 | 21.82405 | 21.65586 | -0.1892521 | 1.204356e-12 | 0.1681963
25.1567 | 21.635 | 21.81251 | 21.64409 | -0.1775129 | 1.204356e-12 | 0.1684198
25.1667 | 21.6258 | 21.80098 | 21.63233 | -0.1751779 | 1.207908e-12 | 0.1686447
25.1767 | 21.6105 | 21.78945 | 21.62058 | -0.178947 | 1.211461e-12 | 0.1688708
25.1867 | 21.6062 | 21.77792 | 21.60882 | -0.1717202 | 1.211461e-12 | 0.1690983
25.19669 | 21.5769 | 21.76641 | 21.59708 | -0.1895089 | 1.215014e-12 | 0.1693268
25.20669 | 21.5668 | 21.75489 | 21.58533 | -0.1880902 | 1.218566e-12 | 0.1695568
25.21669 | 21.542 | 21.74338 | 21.57359 | -0.2013756 | 1.218566e-12 | 0.169788
25.22669 | 21.5535 | 21.73186 | 21.56184 | -0.178365 | 1.222119e-12 | 0.1700204
25.23669 | 21.5317 | 21.72036 | 21.5501 | -0.1886584 | 1.225672e-12 | 0.1702541
25.24669 | 21.5062 | 21.70886 | 21.53837 | -0.2026559 | 1.225672e-12 | 0.170489
25.25668 | 21.4998 | 21.69737 | 21.52664 | -0.1975689 | 1.229224e-12 | 0.1707249
25.26668 | 21.4873 | 21.68587 | 21.51491 | -0.1985745 | 1.232777e-12 | 0.1709621
25.27668 | 21.4873 | 21.67438 | 21.50318 | -0.187084 | 1.232777e-12 | 0.1712005
25.28668 | 21.4504 | 21.6629 | 21.49146 | -0.2124976 | 1.23633e-12 | 0.1714401
25.29668 | 21.465 | 21.65142 | 21.47973 | -0.1864152 | 1.239883e-12 | 0.1716808
25.30668 | 21.425 | 21.63994 | 21.46801 | -0.2149368 | 1.243435e-12 | 0.1719227
25.31667 | 21.4258 | 21.62847 | 21.45631 | -0.202674 | 1.243435e-12 | 0.1721654
25.32667 | 21.4138 | 21.617 | 21.44459 | -0.2032036 | 1.246988e-12 | 0.1724095
25.33667 | 21.4133 | 21.60554 | 21.43288 | -0.1922373 | 1.250541e-12 | 0.1726547
25.34667 | 21.3861 | 21.59407 | 21.42117 | -0.207975 | 1.250541e-12 | 0.172901
25.35667 | 21.3785 | 21.58262 | 21.40947 | -0.2041167 | 1.254093e-12 | 0.1731484
25.36667 | 21.3678 | 21.57116 | 21.39777 | -0.2033624 | 1.257646e-12 | 0.1733969
25.37666 | 21.3592 | 21.55972 | 21.38608 | -0.2005236 | 1.261199e-12 | 0.1736462
25.38666 | 21.3356 | 21.54828 | 21.37438 | -0.2126773 | 1.261199e-12 | 0.1738968
25.39666 | 21.3417 | 21.53684 | 21.36269 | -0.1951351 | 1.264751e-12 | 0.1741485
25.40666 | 21.3167 | 21.5254 | 21.351 | -0.2086969 | 1.268304e-12 | 0.1744013
25.41666 | 21.3077 | 21.51396 | 21.33931 | -0.2062626 | 1.271857e-12 | 0.1746551
25.42666 | 21.3002 | 21.50253 | 21.32762 | -0.2023325 | 1.271857e-12 | 0.1749099
25.43665 | 21.2973 | 21.49112 | 21.31595 | -0.1938178 | 1.275409e-12 | 0.1751656
25.44665 | 21.2668 | 21.4797 | 21.30427 | -0.2128957 | 1.278962e-12 | 0.1754225
25.45665 | 21.2694 | 21.46828 | 21.2926 | -0.1988776 | 1.282515e-12 | 0.1756805
25.46665 | 21.259 | 21.45686 | 21.28092 | -0.1978636 | 1.282515e-12 | 0.1759395
25.47665 | 21.2565 | 21.44545 | 21.26925 | -0.1889536 | 1.286068e-12 | 0.1761995
25.48664 | 21.2363 | 21.43406 | 21.2576 | -0.197759 | 1.28962e-12 | 0.1764603
25.49664 | 21.2324 | 21.42266 | 21.24593 | -0.1902571 | 1.293173e-12 | 0.1767224
25.50664 | 21.219 | 21.41126 | 21.23427 | -0.1922593 | 1.293173e-12 | 0.1769855
25.51664 | 21.2159 | 21.39987 | 21.22262 | -0.1839655 | 1.296726e-12 | 0.1772495
25.52664 | 21.2124 | 21.38848 | 21.21096 | -0.1760758 | 1.300278e-12 | 0.1775146
25.53664 | 21.1871 | 21.37709 | 21.19931 | -0.1899902 | 1.303831e-12 | 0.1777808
25.54663 | 21.1937 | 21.36572 | 21.18767 | -0.17202 | 1.307384e-12 | 0.1780476
25.55663 | 21.1596 | 21.35434 | 21.17603 | -0.1947425 | 1.307384e-12 | 0.1783157
25.56663 | 21.18 | 21.34297 | 21.16438 | -0.1629692 | 1.310936e-12 | 0.1785849
25.57663 | 21.1681 | 21.3316 | 21.15274 | -0.1634999 | 1.314489e-12 | 0.178855
25.58663 | 21.1426 | 21.32023 | 21.14111 | -0.1776347 | 1.318042e-12 | 0.1791261
25.59663 | 21.1423 | 21.30887 | 21.12948 | -0.1665736 | 1.321594e-12 | 0.1793983
25.60662 | 21.1304 | 21.29753 | 21.11786 | -0.1671281 | 1.321595e-12 | 0.1796711
25.61662 | 21.1154 | 21.28618 | 21.10623 | -0.1707752 | 1.325147e-12 | 0.1799452
25.62662 | 21.1245 | 21.27483 | 21.09461 | -0.1503265 | 1.3287e-12 | 0.1802204
25.63662 | 21.1084 | 21.26348 | 21.08299 | -0.155082 | 1.332253e-12 | 0.1804965
25.64662 | 21.086 | 21.25214 | 21.07137 | -0.1661415 | 1.335805e-12 | 0.1807736
25.65662 | 21.0829 | 21.24081 | 21.05975 | -0.1579053 | 1.339358e-12 | 0.1810517
25.66661 | 21.0738 | 21.22948 | 21.04815 | -0.1556845 | 1.339358e-12 | 0.1813305
25.67661 | 21.0596 | 21.21816 | 21.03655 | -0.1585566 | 1.342911e-12 | 0.1816106
25.68661 | 21.0724 | 21.20683 | 21.02494 | -0.1344328 | 1.346463e-12 | 0.1818917
25.69661 | 21.0193 | 21.19551 | 21.01334 | -0.1762132 | 1.350016e-12 | 0.1821738
25.70661 | 21.047 | 21.1842 | 21.00174 | -0.1371978 | 1.353569e-12 | 0.1824568
25.71661 | 21.0252 | 21.17289 | 20.99015 | -0.1476866 | 1.357121e-12 | 0.1827409
25.7266 | 21.0043 | 21.16159 | 20.97857 | -0.157291 | 1.357121e-12 | 0.1830257
25.7366 | 20.9983 | 21.15029 | 20.96698 | -0.1519882 | 1.360674e-12 | 0.1833118
25.7466 | 20.9737 | 21.13899 | 20.95539 | -0.1652897 | 1.364227e-12 | 0.1835989
25.7566 | 20.971 | 21.1277 | 20.94381 | -0.1566954 | 1.36778e-12 | 0.1838869
25.7666 | 20.9627 | 21.11641 | 20.93223 | -0.1537053 | 1.371332e-12 | 0.184176
25.7766 | 20.9568 | 21.10512 | 20.92065 | -0.1483195 | 1.374885e-12 | 0.1844661
25.78659 | 20.9278 | 21.09385 | 20.90909 | -0.1660493 | 1.378438e-12 | 0.1847569
25.79659 | 20.9251 | 21.08257 | 20.89752 | -0.157472 | 1.38199e-12 | 0.1850489
25.80659 | 20.9262 | 21.0713 | 20.88596 | -0.145099 | 1.38199e-12 | 0.185342
25.81659 | 20.9042 | 21.06003 | 20.87439 | -0.1558303 | 1.385543e-12 | 0.1856361
25.82659 | 20.8907 | 21.04877 | 20.86283 | -0.1580659 | 1.389096e-12 | 0.1859313
25.83658 | 20.876 | 21.03752 | 20.85129 | -0.1615171 | 1.392648e-12 | 0.1862271
25.84658 | 20.867 | 21.02626 | 20.83974 | -0.1592613 | 1.396201e-12 | 0.1865242
25.85658 | 20.856 | 21.01501 | 20.82819 | -0.1590099 | 1.399754e-12 | 0.1868224
25.86658 | 20.8319 | 21.00376 | 20.81664 | -0.1718628 | 1.403307e-12 | 0.1871216
25.87658 | 20.8352 | 20.99252 | 20.8051 | -0.15732 | 1.406859e-12 | 0.1874218
25.88658 | 20.8261 | 20.98128 | 20.79356 | -0.1551816 | 1.410412e-12 | 0.187723
25.89657 | 20.8029 | 20.97006 | 20.78203 | -0.1671588 | 1.413965e-12 | 0.188025
25.90657 | 20.812 | 20.95883 | 20.7705 | -0.1468292 | 1.413965e-12 | 0.1883283
25.91657 | 20.7907 | 20.9476 | 20.75897 | -0.1569039 | 1.417517e-12 | 0.1886326
25.92657 | 20.7761 | 20.93638 | 20.74745 | -0.160283 | 1.42107e-12 | 0.1889379
25.93657 | 20.7709 | 20.92517 | 20.73592 | -0.1542666 | 1.424623e-12 | 0.1892444
25.94657 | 20.7747 | 20.91395 | 20.7244 | -0.1392546 | 1.428175e-12 | 0.1895518
25.95656 | 20.7502 | 20.90276 | 20.7129 | -0.1525582 | 1.431728e-12 | 0.18986
25.96656 | 20.7455 | 20.89156 | 20.70139 | -0.146055 | 1.435281e-12 | 0.1901695
25.97656 | 20.7361 | 20.88036 | 20.68988 | -0.1442563 | 1.438833e-12 | 0.1904801
25.98656 | 20.7513 | 20.86916 | 20.67837 | -0.1178621 | 1.442386e-12 | 0.1907918
25.99656 | 20.7222 | 20.85797 | 20.66687 | -0.1357723 | 1.445939e-12 | 0.1911045
26.00656 | 20.7254 | 20.84679 | 20.65537 | -0.121387 | 1.449492e-12 | 0.1914183
26.01655 | 20.722 | 20.83562 | 20.64388 | -0.1136174 | 1.453044e-12 | 0.1917328
26.02655 | 20.6993 | 20.82444 | 20.63239 | -0.1251412 | 1.456597e-12 | 0.1920487
26.03655 | 20.7001 | 20.81327 | 20.6209 | -0.1131694 | 1.46015e-12 | 0.1923657
26.04655 | 20.6999 | 20.8021 | 20.60942 | -0.1022022 | 1.463702e-12 | 0.1926838
26.05655 | 20.6902 | 20.79094 | 20.59794 | -0.1007395 | 1.467255e-12 | 0.1930029
26.06655 | 20.698 | 20.77978 | 20.58646 | -0.08178138 | 1.470808e-12 | 0.1933232
26.07654 | 20.6727 | 20.76864 | 20.57499 | -0.09593899 | 1.47436e-12 | 0.1936442
26.08654 | 20.68 | 20.75749 | 20.56352 | -0.07749 | 1.477913e-12 | 0.1939666
26.09654 | 20.6669 | 20.74635 | 20.55206 | -0.0794456 | 1.481466e-12 | 0.1942901
26.10654 | 20.6571 | 20.73521 | 20.54059 | -0.07810582 | 1.485019e-12 | 0.1946148
26.11654 | 20.6516 | 20.72407 | 20.52913 | -0.07247064 | 1.488571e-12 | 0.1949405
26.12654 | 20.6619 | 20.71294 | 20.51767 | -0.05104007 | 1.492124e-12 | 0.1952673
26.13653 | 20.6383 | 20.70183 | 20.50623 | -0.0635253 | 1.495677e-12 | 0.195595
26.14653 | 20.6336 | 20.6907 | 20.49478 | -0.05710401 | 1.499229e-12 | 0.1959241
26.15653 | 20.6301 | 20.67959 | 20.48333 | -0.04948741 | 1.502782e-12 | 0.1962543
26.16653 | 20.6339 | 20.66848 | 20.47189 | -0.03457546 | 1.506335e-12 | 0.1965857
26.17653 | 20.6075 | 20.65737 | 20.46045 | -0.04986824 | 1.509887e-12 | 0.1969182
26.18653 | 20.5922 | 20.64627 | 20.44901 | -0.05406568 | 1.51344e-12 | 0.1972518
26.19652 | 20.5991 | 20.63518 | 20.43759 | -0.03607894 | 1.516993e-12 | 0.1975863
26.20652 | 20.5866 | 20.62409 | 20.42616 | -0.03748584 | 1.520546e-12 | 0.1979222
26.21652 | 20.571 | 20.613 | 20.41474 | -0.04199744 | 1.524098e-12 | 0.1982593
26.22652 | 20.5764 | 20.60191 | 20.40332 | -0.02551381 | 1.527651e-12 | 0.1985976
26.23652 | 20.5544 | 20.59083 | 20.3919 | -0.03643494 | 1.531204e-12 | 0.198937
26.24651 | 20.5512 | 20.57977 | 20.38049 | -0.02857193 | 1.534756e-12 | 0.1992773
26.25651 | 20.5408 | 20.5687 | 20.36908 | -0.02790262 | 1.541862e-12 | 0.1996191
26.26651 | 20.5272 | 20.55764 | 20.35768 | -0.03043809 | 1.545414e-12 | 0.1999621
26.27651 | 20.5298 | 20.54658 | 20.34627 | -0.01677843 | 1.548967e-12 | 0.2003063
26.28651 | 20.524 | 20.53552 | 20.33487 | -0.01152354 | 1.55252e-12 | 0.2006516
26.29651 | 20.4955 | 20.52447 | 20.32348 | -0.02897352 | 1.556072e-12 | 0.2009982
26.3065 | 20.5096 | 20.51344 | 20.31209 | -0.003839386 | 1.559625e-12 | 0.2013457
26.3165 | 20.4909 | 20.5024 | 20.3007 | -0.01149909 | 1.563178e-12 | 0.2016947
26.3265 | 20.4928 | 20.49136 | 20.28932 | 0.001436342 | 1.566731e-12 | 0.202045
26.3365 | 20.4667 | 20.48033 | 20.27794 | -0.01363311 | 1.570283e-12 | 0.2023964
26.3465 | 20.4784 | 20.46931 | 20.26656 | 0.009092494 | 1.577389e-12 | 0.2027492
26.3565 | 20.4514 | 20.45829 | 20.25518 | -0.006886801 | 1.580941e-12 | 0.2031031
26.36649 | 20.4332 | 20.44728 | 20.24382 | -0.01408204 | 1.584494e-12 | 0.203458
26.37649 | 20.4337 | 20.43627 | 20.23246 | -0.002571227 | 1.588047e-12 | 0.2038145
26.38649 | 20.4164 | 20.42527 | 20.22109 | -0.008865383 | 1.591599e-12 | 0.2041722
26.39649 | 20.4337 | 20.41426 | 20.20973 | 0.0194355 | 1.595152e-12 | 0.2045312
26.40649 | 20.4043 | 20.40327 | 20.19838 | 0.001031398 | 1.598705e-12 | 0.2048915
26.41649 | 20.3976 | 20.39228 | 20.18702 | 0.005322261 | 1.60581e-12 | 0.2052531
26.42648 | 20.3919 | 20.3813 | 20.17569 | 0.01059713 | 1.609363e-12 | 0.2056156
26.43648 | 20.3665 | 20.37032 | 20.16434 | -0.003822045 | 1.612916e-12 | 0.2059798
26.44648 | 20.376 | 20.35935 | 20.153 | 0.01665371 | 1.616468e-12 | 0.2063453
26.45648 | 20.3595 | 20.34838 | 20.14166 | 0.01112442 | 1.620021e-12 | 0.2067121
26.46648 | 20.329 | 20.33741 | 20.13033 | -0.008409938 | 1.623574e-12 | 0.2070802
26.47648 | 20.3445 | 20.32645 | 20.119 | 0.0180506 | 1.630679e-12 | 0.2074497
26.48647 | 20.3256 | 20.3155 | 20.10768 | 0.01009505 | 1.634232e-12 | 0.2078201
26.49647 | 20.3017 | 20.30455 | 20.09636 | -0.002854646 | 1.637785e-12 | 0.2081923
26.50647 | 20.312 | 20.29361 | 20.08504 | 0.01839053 | 1.641337e-12 | 0.2085658
26.51647 | 20.2836 | 20.28267 | 20.07373 | 0.0009305199 | 1.648443e-12 | 0.2089407
26.52647 | 20.2862 | 20.27173 | 20.06242 | 0.01446536 | 1.651995e-12 | 0.2093169
26.53647 | 20.266 | 20.2608 | 20.05111 | 0.005195011 | 1.655548e-12 | 0.2096946
26.54646 | 20.2657 | 20.24989 | 20.03982 | 0.01580853 | 1.659101e-12 | 0.2100733
26.55646 | 20.2547 | 20.23897 | 20.02852 | 0.01572775 | 1.666206e-12 | 0.2104537
26.56646 | 20.2462 | 20.22806 | 20.01722 | 0.01814176 | 1.669759e-12 | 0.2108355
26.57646 | 20.2324 | 20.21715 | 20.00593 | 0.01525051 | 1.673312e-12 | 0.2112188
26.58646 | 20.2384 | 20.20625 | 19.99464 | 0.03215399 | 1.676864e-12 | 0.2116035
26.59646 | 20.219 | 20.19535 | 19.98336 | 0.02365219 | 1.68397e-12 | 0.2119896
26.60645 | 20.2085 | 20.18447 | 19.97209 | 0.0240342 | 1.687522e-12 | 0.2123768
26.61645 | 20.2158 | 20.17358 | 19.96081 | 0.0422218 | 1.691075e-12 | 0.2127658
26.62645 | 20.2028 | 20.1627 | 19.94954 | 0.04010407 | 1.694628e-12 | 0.2131563
26.63645 | 20.1946 | 20.15182 | 19.93827 | 0.04278099 | 1.701733e-12 | 0.2135483
26.64645 | 20.1867 | 20.14095 | 19.92701 | 0.04575253 | 1.705286e-12 | 0.2139418
26.65644 | 20.1741 | 20.13009 | 19.91576 | 0.04400783 | 1.708839e-12 | 0.2143363
26.66644 | 20.1779 | 20.11923 | 19.9045 | 0.05866861 | 1.715944e-12 | 0.2147328
26.67644 | 20.1645 | 20.10838 | 19.89325 | 0.05612396 | 1.719497e-12 | 0.2151308
26.68644 | 20.1591 | 20.09753 | 19.882 | 0.0615739 | 1.723049e-12 | 0.2155303
26.69644 | 20.1435 | 20.08668 | 19.87075 | 0.05681837 | 1.730155e-12 | 0.2159313
26.70644 | 20.1427 | 20.07584 | 19.85951 | 0.06685738 | 1.733707e-12 | 0.2163339
26.71643 | 20.1309 | 20.06502 | 19.84828 | 0.06588006 | 1.73726e-12 | 0.2167377
26.72643 | 20.1153 | 20.05419 | 19.83705 | 0.06110808 | 1.744365e-12 | 0.2171434
26.73643 | 20.0967 | 20.04337 | 19.82582 | 0.05333059 | 1.747918e-12 | 0.2175507
26.74643 | 20.1036 | 20.03255 | 19.81459 | 0.07104753 | 1.751471e-12 | 0.2179596
26.75643 | 20.0983 | 20.02174 | 19.80337 | 0.07655893 | 1.758576e-12 | 0.2183701
26.76643 | 20.0866 | 20.01094 | 19.79215 | 0.07566474 | 1.762129e-12 | 0.2187823
26.77642 | 20.0776 | 20.00015 | 19.78095 | 0.07745416 | 1.769234e-12 | 0.2191956
26.78642 | 20.061 | 19.98935 | 19.76974 | 0.07164878 | 1.772787e-12 | 0.219611
26.79642 | 20.0344 | 19.97856 | 19.75853 | 0.05583778 | 1.77634e-12 | 0.2200281
26.80642 | 20.0402 | 19.96778 | 19.74733 | 0.0724211 | 1.783445e-12 | 0.2204468
26.81642 | 20.0207 | 19.957 | 19.73613 | 0.06369872 | 1.786998e-12 | 0.2208672
26.82642 | 20.0239 | 19.94623 | 19.72494 | 0.07767069 | 1.794103e-12 | 0.2212893
26.83641 | 20.0134 | 19.93547 | 19.71376 | 0.07792619 | 1.797656e-12 | 0.2217127
26.84641 | 19.9877 | 19.92471 | 19.70258 | 0.06298672 | 1.804761e-12 | 0.2221382
26.85641 | 19.9854 | 19.91396 | 19.69139 | 0.07144147 | 1.808314e-12 | 0.2225655
26.86641 | 19.9704 | 19.90321 | 19.68022 | 0.06719047 | 1.811867e-12 | 0.2229945
26.87641 | 19.9468 | 19.89247 | 19.66904 | 0.05433367 | 1.818972e-12 | 0.2234252
26.88641 | 19.9559 | 19.88173 | 19.65787 | 0.07417106 | 1.822525e-12 | 0.2238578
26.8964 | 19.9413 | 19.87101 | 19.64672 | 0.07029188 | 1.82963e-12 | 0.2242917
26.9064 | 19.9212 | 19.86028 | 19.63555 | 0.0609176 | 1.833183e-12 | 0.2247278
26.9164 | 19.9183 | 19.84956 | 19.6244 | 0.06873741 | 1.840288e-12 | 0.2251657
26.9264 | 19.9153 | 19.83885 | 19.61324 | 0.07645134 | 1.843841e-12 | 0.2256055
26.9364 | 19.8843 | 19.82814 | 19.60209 | 0.05615933 | 1.850946e-12 | 0.2260472
26.9464 | 19.8954 | 19.81744 | 19.59095 | 0.07796141 | 1.854499e-12 | 0.2264906
26.95639 | 19.8761 | 19.80675 | 19.57982 | 0.06934681 | 1.861605e-12 | 0.2269356
26.96639 | 19.8836 | 19.79606 | 19.56868 | 0.08753693 | 1.86871e-12 | 0.2273828
26.97639 | 19.8622 | 19.78538 | 19.55755 | 0.07682104 | 1.872263e-12 | 0.227832
26.98639 | 19.844 | 19.7747 | 19.54642 | 0.0692991 | 1.879368e-12 | 0.2282831
26.99639 | 19.8369 | 19.76403 | 19.53529 | 0.07287113 | 1.882921e-12 | 0.2287362
27.00639 | 19.8329 | 19.75336 | 19.52417 | 0.07953706 | 1.890026e-12 | 0.2291912
27.01638 | 19.8192 | 19.74271 | 19.51307 | 0.07648625 | 1.893579e-12 | 0.2296477
27.02638 | 19.8242 | 19.73206 | 19.50195 | 0.09213994 | 1.900684e-12 | 0.2301067
27.03638 | 19.8044 | 19.72141 | 19.49084 | 0.0829875 | 1.90779e-12 | 0.2305677
27.04638 | 19.8015 | 19.71077 | 19.47974 | 0.09072889 | 1.911342e-12 | 0.2310308
27.05638 | 19.7888 | 19.70014 | 19.46864 | 0.08866408 | 1.918448e-12 | 0.2314959
27.06637 | 19.7765 | 19.68952 | 19.45756 | 0.08698239 | 1.922e-12 | 0.2319626
27.07637 | 19.7848 | 19.67889 | 19.44646 | 0.1059051 | 1.929106e-12 | 0.2324318
27.08637 | 19.7639 | 19.66828 | 19.43538 | 0.09562153 | 1.936211e-12 | 0.2329032
27.09637 | 19.7501 | 19.65767 | 19.42429 | 0.09243166 | 1.939764e-12 | 0.2333767
27.10637 | 19.7502 | 19.64706 | 19.41321 | 0.1031354 | 1.946869e-12 | 0.2338523
27.11637 | 19.7372 | 19.63647 | 19.40214 | 0.1007329 | 1.953975e-12 | 0.2343302
27.12636 | 19.7254 | 19.62589 | 19.39108 | 0.09951335 | 1.957527e-12 | 0.2348097
27.13636 | 19.7243 | 19.6153 | 19.38001 | 0.108998 | 1.964633e-12 | 0.2352919
27.14636 | 19.7158 | 19.60472 | 19.36895 | 0.1110762 | 1.971738e-12 | 0.2357763
27.15636 | 19.7124 | 19.59415 | 19.35789 | 0.1182479 | 1.975291e-12 | 0.236263
27.16636 | 19.6886 | 19.58359 | 19.34683 | 0.1050132 | 1.982396e-12 | 0.236752
27.17636 | 19.6851 | 19.57303 | 19.33578 | 0.1120719 | 1.989502e-12 | 0.2372433
27.18635 | 19.6747 | 19.56249 | 19.32475 | 0.1122135 | 1.996607e-12 | 0.2377364
27.19635 | 19.6683 | 19.55194 | 19.31371 | 0.1163591 | 2.00016e-12 | 0.2382323
27.20635 | 19.6546 | 19.5414 | 19.30267 | 0.113198 | 2.007265e-12 | 0.2387307
27.21635 | 19.645 | 19.53087 | 19.29164 | 0.1141303 | 2.014371e-12 | 0.2392314
27.22635 | 19.6403 | 19.52034 | 19.28061 | 0.119956 | 2.021476e-12 | 0.2397345
27.23635 | 19.6289 | 19.50983 | 19.26958 | 0.1190749 | 2.028581e-12 | 0.2402401
27.24634 | 19.6145 | 19.49932 | 19.25858 | 0.1151766 | 2.032134e-12 | 0.2407476
27.25634 | 19.6098 | 19.48882 | 19.24756 | 0.120982 | 2.03924e-12 | 0.2412582
27.26634 | 19.5928 | 19.47832 | 19.23655 | 0.1144806 | 2.046345e-12 | 0.2417713
27.27634 | 19.5907 | 19.46783 | 19.22554 | 0.1228724 | 2.05345e-12 | 0.2422869
27.28634 | 19.5784 | 19.45734 | 19.21454 | 0.1210573 | 2.060556e-12 | 0.2428051
27.29634 | 19.5707 | 19.44686 | 19.20354 | 0.1238353 | 2.067661e-12 | 0.2433259
27.30633 | 19.5681 | 19.4364 | 19.19256 | 0.1316959 | 2.071214e-12 | 0.2438488
27.31633 | 19.5334 | 19.42594 | 19.18157 | 0.10746 | 2.078319e-12 | 0.2443749
27.32633 | 19.5416 | 19.41548 | 19.17058 | 0.1261171 | 2.085425e-12 | 0.2449037
27.33633 | 19.5244 | 19.40503 | 19.1596 | 0.1193671 | 2.09253e-12 | 0.2454352
27.34633 | 19.5327 | 19.39459 | 19.14862 | 0.13811 | 2.099635e-12 | 0.2459696
27.35633 | 19.5135 | 19.38415 | 19.13765 | 0.1293458 | 2.106741e-12 | 0.2465066
27.36632 | 19.4952 | 19.37374 | 19.12669 | 0.121464 | 2.113846e-12 | 0.247046
27.37632 | 19.5016 | 19.36331 | 19.11573 | 0.1382855 | 2.120952e-12 | 0.2475887
27.38632 | 19.5028 | 19.3529 | 19.10477 | 0.1498997 | 2.128057e-12 | 0.2481344
27.39632 | 19.4853 | 19.34249 | 19.09381 | 0.1428066 | 2.135162e-12 | 0.2486829
27.40632 | 19.4656 | 19.33209 | 19.08286 | 0.1335062 | 2.142268e-12 | 0.2492344
27.41631 | 19.4691 | 19.32171 | 19.07192 | 0.147388 | 2.149373e-12 | 0.2497884
27.42631 | 19.4677 | 19.31133 | 19.06098 | 0.1563729 | 2.156479e-12 | 0.2503459
27.43631 | 19.456 | 19.30095 | 19.05004 | 0.1550503 | 2.163584e-12 | 0.2509065
27.44631 | 19.4539 | 19.29058 | 19.03911 | 0.1633201 | 2.170689e-12 | 0.2514702
27.45631 | 19.4149 | 19.28022 | 19.02818 | 0.1346825 | 2.177795e-12 | 0.252037
27.46631 | 19.4468 | 19.26986 | 19.01726 | 0.1769372 | 2.1849e-12 | 0.252607
27.4763 | 19.4172 | 19.25953 | 19.00635 | 0.157674 | 2.192006e-12 | 0.2531797
27.4863 | 19.4147 | 19.24919 | 18.99543 | 0.1655135 | 2.199111e-12 | 0.2537562
27.4963 | 19.4215 | 19.23885 | 18.98452 | 0.1826452 | 2.206216e-12 | 0.254336
27.5063 | 19.4146 | 19.22853 | 18.97361 | 0.1860691 | 2.213322e-12 | 0.2549192
27.5163 | 19.3832 | 19.21821 | 18.96271 | 0.1649852 | 2.22398e-12 | 0.2555058
27.5263 | 19.3989 | 19.20791 | 18.95181 | 0.1909935 | 2.231085e-12 | 0.2560957
27.53629 | 19.3712 | 19.19762 | 18.94093 | 0.1735836 | 2.238191e-12 | 0.2566886
27.54629 | 19.3613 | 19.18732 | 18.93004 | 0.1739759 | 2.245296e-12 | 0.2572856
27.55629 | 19.3777 | 19.17704 | 18.91915 | 0.2006602 | 2.252402e-12 | 0.2578862
27.56629 | 19.3503 | 19.16676 | 18.90827 | 0.1835364 | 2.259507e-12 | 0.2584904
27.57629 | 19.3604 | 19.1565 | 18.8974 | 0.2039045 | 2.270165e-12 | 0.2590983
27.58629 | 19.3381 | 19.14624 | 18.88653 | 0.1918643 | 2.27727e-12 | 0.2597099
27.59628 | 19.3418 | 19.13599 | 18.87567 | 0.2058056 | 2.284376e-12 | 0.2603247
27.60628 | 19.3315 | 19.12575 | 18.86481 | 0.2057489 | 2.291481e-12 | 0.260944
27.61628 | 19.3117 | 19.11552 | 18.85395 | 0.1961838 | 2.302139e-12 | 0.2615671
27.62628 | 19.2984 | 19.10529 | 18.8431 | 0.1931103 | 2.309245e-12 | 0.2621942
27.63628 | 19.311 | 19.09507 | 18.83225 | 0.2159282 | 2.31635e-12 | 0.2628253
27.64628 | 19.2981 | 19.08486 | 18.8214 | 0.2132376 | 2.327008e-12 | 0.2634604
27.65627 | 19.289 | 19.07467 | 18.81057 | 0.214328 | 2.334114e-12 | 0.2640991
27.66627 | 19.2889 | 19.06448 | 18.79974 | 0.2244201 | 2.341219e-12 | 0.2647425
27.67627 | 19.2597 | 19.0543 | 18.78891 | 0.2054033 | 2.351877e-12 | 0.2653903
27.68627 | 19.2807 | 19.04412 | 18.77808 | 0.2365777 | 2.358983e-12 | 0.2660423
27.69627 | 19.2491 | 19.03396 | 18.76726 | 0.2151431 | 2.366088e-12 | 0.2666987
27.70627 | 19.2428 | 19.0238 | 18.75644 | 0.2189996 | 2.376746e-12 | 0.2673596
27.71626 | 19.2578 | 19.01366 | 18.74564 | 0.2441369 | 2.383852e-12 | 0.2680243
27.72626 | 19.2512 | 19.00352 | 18.73483 | 0.2476751 | 2.39451e-12 | 0.2686943
27.73626 | 19.2361 | 18.9934 | 18.72403 | 0.2427042 | 2.401615e-12 | 0.2693689
27.74626 | 19.2326 | 18.98328 | 18.71323 | 0.2493239 | 2.412273e-12 | 0.2700483
27.75626 | 19.2303 | 18.97317 | 18.70243 | 0.2571342 | 2.419379e-12 | 0.2707325
27.76626 | 19.2157 | 18.96306 | 18.69164 | 0.252635 | 2.430037e-12 | 0.2714216
27.77625 | 19.2162 | 18.95298 | 18.68087 | 0.2632162 | 2.437142e-12 | 0.272115
27.78625 | 19.2101 | 18.9429 | 18.67009 | 0.2671978 | 2.4478e-12 | 0.2728142
27.79625 | 19.2072 | 18.93283 | 18.65931 | 0.2743697 | 2.454906e-12 | 0.2735185
27.80625 | 19.1948 | 18.92277 | 18.64854 | 0.2720318 | 2.465564e-12 | 0.274228
27.81625 | 19.1909 | 18.91272 | 18.63777 | 0.2781839 | 2.476222e-12 | 0.2749429
27.82624 | 19.1852 | 18.90268 | 18.62702 | 0.2825159 | 2.483327e-12 | 0.2756625
27.83624 | 19.1565 | 18.89265 | 18.61626 | 0.2638478 | 2.493985e-12 | 0.2763883
27.84624 | 19.1819 | 18.88263 | 18.60551 | 0.2992695 | 2.504643e-12 | 0.2771197
27.85624 | 19.1673 | 18.87262 | 18.59476 | 0.2946809 | 2.511749e-12 | 0.2778569
27.86624 | 19.1553 | 18.86262 | 18.58402 | 0.2926818 | 2.522407e-12 | 0.2785998
27.87624 | 19.1481 | 18.85263 | 18.57328 | 0.2954722 | 2.533065e-12 | 0.2793487
27.88623 | 19.1493 | 18.84266 | 18.56256 | 0.3066418 | 2.54017e-12 | 0.2801029
27.89623 | 19.1308 | 18.83269 | 18.55183 | 0.2981107 | 2.550829e-12 | 0.2808639
27.90623 | 19.1374 | 18.82273 | 18.5411 | 0.3146686 | 2.561487e-12 | 0.2816312
27.91623 | 19.1158 | 18.81278 | 18.53038 | 0.3030155 | 2.572145e-12 | 0.282405
27.92623 | 19.0998 | 18.80285 | 18.51966 | 0.2969512 | 2.582803e-12 | 0.2831852
27.93623 | 19.1005 | 18.79292 | 18.50895 | 0.3075757 | 2.593461e-12 | 0.283972
27.94622 | 19.0958 | 18.78302 | 18.49826 | 0.3127787 | 2.600566e-12 | 0.2847649
27.95622 | 19.0817 | 18.77312 | 18.48755 | 0.3085801 | 2.611224e-12 | 0.2855654
27.96622 | 19.0767 | 18.76323 | 18.47686 | 0.3134698 | 2.621883e-12 | 0.2863729
27.97622 | 19.0732 | 18.75335 | 18.46616 | 0.3198476 | 2.632541e-12 | 0.2871876
27.98622 | 19.0523 | 18.74349 | 18.45548 | 0.3088134 | 2.643199e-12 | 0.2880096
27.99622 | 19.0517 | 18.73363 | 18.44479 | 0.318067 | 2.653857e-12 | 0.2888391
28.00621 | 19.0303 | 18.7238 | 18.43413 | 0.3064985 | 2.664515e-12 | 0.2896754
28.01621 | 19.0281 | 18.71397 | 18.42345 | 0.3141273 | 2.675173e-12 | 0.2905203
28.02621 | 19.0086 | 18.70416 | 18.41278 | 0.3044434 | 2.685831e-12 | 0.2913732
28.03621 | 19.0184 | 18.69435 | 18.40212 | 0.3240466 | 2.696489e-12 | 0.2922342
28.04621 | 18.9987 | 18.68456 | 18.39146 | 0.3141368 | 2.7107e-12 | 0.2931034
28.05621 | 18.9942 | 18.67479 | 18.3808 | 0.3194138 | 2.721358e-12 | 0.2939812
28.0662 | 18.9932 | 18.66503 | 18.37017 | 0.3281677 | 2.732016e-12 | 0.2948667
28.0762 | 18.9684 | 18.65528 | 18.35952 | 0.3131177 | 2.742675e-12 | 0.295762
28.0862 | 18.9608 | 18.64555 | 18.34888 | 0.3152539 | 2.753333e-12 | 0.2966663
28.0962 | 18.9701 | 18.63582 | 18.33824 | 0.3342761 | 2.767543e-12 | 0.2975798
28.1062 | 18.9529 | 18.62612 | 18.32761 | 0.326784 | 2.778202e-12 | 0.2985029
28.1162 | 18.9298 | 18.61642 | 18.31699 | 0.3133775 | 2.78886e-12 | 0.2994356
28.12619 | 18.9397 | 18.60675 | 18.30638 | 0.3329466 | 2.803071e-12 | 0.3003773
28.13619 | 18.9109 | 18.59709 | 18.29576 | 0.3138105 | 2.813729e-12 | 0.3013301
28.14619 | 18.9219 | 18.58744 | 18.28515 | 0.3344592 | 2.824387e-12 | 0.3022933
28.15619 | 18.9138 | 18.57781 | 18.27454 | 0.3359924 | 2.838598e-12 | 0.3032672
28.16619 | 18.8959 | 18.56819 | 18.26394 | 0.32771 | 2.849256e-12 | 0.3042519
28.17619 | 18.909 | 18.55859 | 18.25334 | 0.3504115 | 2.863467e-12 | 0.3052478
28.18618 | 18.8801 | 18.54901 | 18.24276 | 0.3310873 | 2.874125e-12 | 0.3062541
28.19618 | 18.8857 | 18.53944 | 18.23217 | 0.3462561 | 2.888335e-12 | 0.3072732
28.20618 | 18.8643 | 18.52989 | 18.22159 | 0.334408 | 2.898994e-12 | 0.3083043
28.21618 | 18.8752 | 18.52036 | 18.21101 | 0.3548428 | 2.913204e-12 | 0.3093478
28.22618 | 18.8623 | 18.51084 | 18.20044 | 0.3514601 | 2.927415e-12 | 0.3104039
28.23617 | 18.8625 | 18.50135 | 18.18988 | 0.36115 | 2.938073e-12 | 0.311472
28.24617 | 18.8404 | 18.49187 | 18.17931 | 0.3485313 | 2.952284e-12 | 0.3125544
28.25617 | 18.8555 | 18.48241 | 18.16876 | 0.3730941 | 2.966495e-12 | 0.3136505
28.26617 | 18.8255 | 18.47296 | 18.1582 | 0.3525379 | 2.977153e-12 | 0.3147607
28.27617 | 18.8284 | 18.46354 | 18.14765 | 0.3648624 | 2.991364e-12 | 0.3158854
28.28617 | 18.8381 | 18.45413 | 18.13711 | 0.3839672 | 3.005575e-12 | 0.3170249
28.29616 | 18.8104 | 18.44476 | 18.12658 | 0.3656426 | 3.019786e-12 | 0.3181784
28.30616 | 18.8239 | 18.43539 | 18.11604 | 0.3885067 | 3.033996e-12 | 0.3193489
28.31616 | 18.807 | 18.42605 | 18.10551 | 0.3809499 | 3.048207e-12 | 0.3205354
28.32616 | 18.8034 | 18.41673 | 18.09499 | 0.3866716 | 3.062418e-12 | 0.3217385
28.33616 | 18.7905 | 18.40743 | 18.08447 | 0.3830714 | 3.076629e-12 | 0.3229587
28.34616 | 18.792 | 18.39815 | 18.07395 | 0.3938486 | 3.09084e-12 | 0.3241965
28.35615 | 18.7708 | 18.38891 | 18.06346 | 0.3818936 | 3.105051e-12 | 0.3254512
28.36615 | 18.7787 | 18.37968 | 18.05295 | 0.3990245 | 3.119261e-12 | 0.3267256
28.37615 | 18.7676 | 18.37047 | 18.04245 | 0.3971311 | 3.137025e-12 | 0.3280193
28.38615 | 18.7584 | 18.36129 | 18.03195 | 0.3971131 | 3.151236e-12 | 0.3293328
28.39615 | 18.7605 | 18.35213 | 18.02146 | 0.4083697 | 3.165447e-12 | 0.3306667
28.40615 | 18.7425 | 18.343 | 18.01098 | 0.3995004 | 3.18321e-12 | 0.3320216
28.41614 | 18.7498 | 18.3339 | 18.00051 | 0.4158954 | 3.197421e-12 | 0.3333967
28.42614 | 18.7316 | 18.32483 | 17.99003 | 0.4067722 | 3.211632e-12 | 0.3347957
28.43614 | 18.7031 | 18.31578 | 17.97956 | 0.3873209 | 3.229395e-12 | 0.3362178
28.44614 | 18.7169 | 18.30676 | 17.9691 | 0.4101409 | 3.243606e-12 | 0.3376637
28.45614 | 18.6965 | 18.29777 | 17.95863 | 0.3987312 | 3.26137e-12 | 0.3391344
28.46614 | 18.6983 | 18.28881 | 17.94818 | 0.4094911 | 3.279133e-12 | 0.3406304
28.47613 | 18.6913 | 18.27989 | 17.93774 | 0.4114108 | 3.293344e-12 | 0.3421513
28.48613 | 18.6757 | 18.27099 | 17.92729 | 0.4047073 | 3.311108e-12 | 0.3437009
28.49613 | 18.6734 | 18.26213 | 17.91685 | 0.4112706 | 3.328871e-12 | 0.3452787
28.50613 | 18.6679 | 18.2533 | 17.90641 | 0.4145999 | 3.346635e-12 | 0.3468855
28.51613 | 18.6605 | 18.24451 | 17.89598 | 0.4159939 | 3.364398e-12 | 0.3485226
28.52613 | 18.6428 | 18.23575 | 17.88556 | 0.4070518 | 3.382162e-12 | 0.3501909
28.53612 | 18.6475 | 18.22704 | 17.87515 | 0.4204637 | 3.399925e-12 | 0.3518898
28.54612 | 18.6252 | 18.21835 | 17.86473 | 0.4068457 | 3.417689e-12 | 0.353624
28.55612 | 18.638 | 18.20971 | 17.85432 | 0.428288 | 3.435453e-12 | 0.3553929
28.56612 | 18.6205 | 18.20111 | 17.84391 | 0.4193893 | 3.453216e-12 | 0.3571979
28.57612 | 18.6117 | 18.19255 | 17.83351 | 0.4191481 | 3.474532e-12 | 0.3590402
28.58612 | 18.6049 | 18.18404 | 17.82312 | 0.4208631 | 3.492296e-12 | 0.3609214
28.59611 | 18.5985 | 18.17558 | 17.81273 | 0.4229243 | 3.510059e-12 | 0.362841
28.60611 | 18.5964 | 18.16715 | 17.80235 | 0.4292472 | 3.531376e-12 | 0.3648043
28.61611 | 18.587 | 18.15878 | 17.79197 | 0.4282214 | 3.552692e-12 | 0.3668112
28.62611 | 18.5751 | 18.15045 | 17.78159 | 0.4246454 | 3.570456e-12 | 0.3688634
28.63611 | 18.5745 | 18.14218 | 17.77122 | 0.4323174 | 3.591772e-12 | 0.3709625
28.6461 | 18.5714 | 18.13397 | 17.76086 | 0.4374269 | 3.613088e-12 | 0.3731086
28.6561 | 18.5504 | 18.12581 | 17.7505 | 0.4245889 | 3.634404e-12 | 0.3753076
28.6661 | 18.5617 | 18.11771 | 17.74015 | 0.4439926 | 3.655721e-12 | 0.3775599
28.6761 | 18.5513 | 18.10966 | 17.7298 | 0.441636 | 3.677037e-12 | 0.3798674
28.6861 | 18.5478 | 18.10168 | 17.71945 | 0.4461165 | 3.698353e-12 | 0.3822327
28.6961 | 18.5451 | 18.09377 | 17.70911 | 0.4513319 | 3.719669e-12 | 0.3846581
28.70609 | 18.5375 | 18.08593 | 17.69878 | 0.4515716 | 3.744538e-12 | 0.3871438
28.71609 | 18.5321 | 18.07815 | 17.68845 | 0.4539485 | 3.765855e-12 | 0.3896976
28.72609 | 18.5367 | 18.07045 | 17.67813 | 0.4662519 | 3.790724e-12 | 0.3923198
28.73609 | 18.5287 | 18.06282 | 17.66781 | 0.4658786 | 3.81204e-12 | 0.3950135
28.74609 | 18.5091 | 18.05527 | 17.65749 | 0.4538254 | 3.836909e-12 | 0.3977821
28.75609 | 18.5153 | 18.04781 | 17.64718 | 0.4674888 | 3.861778e-12 | 0.4006291
28.76608 | 18.51 | 18.04044 | 17.63689 | 0.4695581 | 3.886647e-12 | 0.4035547
28.77608 | 18.5067 | 18.03316 | 17.62659 | 0.4735437 | 3.911516e-12 | 0.4065693
28.78608 | 18.4931 | 18.02597 | 17.61629 | 0.4671341 | 3.939938e-12 | 0.4096739
28.79608 | 18.4923 | 18.01887 | 17.606 | 0.4734251 | 3.964807e-12 | 0.4128728
28.80608 | 18.4818 | 18.01189 | 17.59572 | 0.469912 | 3.993229e-12 | 0.4161707
28.81608 | 18.4841 | 18.00501 | 17.58544 | 0.4790899 | 4.018098e-12 | 0.4195725
28.82607 | 18.4602 | 17.99825 | 17.57517 | 0.4619468 | 4.046519e-12 | 0.4230799
28.83607 | 18.4658 | 17.99161 | 17.5649 | 0.4741907 | 4.074941e-12 | 0.4267054
28.84607 | 18.4514 | 17.98509 | 17.55464 | 0.4663088 | 4.103363e-12 | 0.4304516
28.85607 | 18.4665 | 17.97871 | 17.54438 | 0.4877948 | 4.135337e-12 | 0.4343248
28.86607 | 18.4335 | 17.97246 | 17.53413 | 0.461042 | 4.163759e-12 | 0.4383317
28.87607 | 18.4288 | 17.96636 | 17.52388 | 0.462443 | 4.195733e-12 | 0.4424795
28.88606 | 18.4383 | 17.96042 | 17.51364 | 0.4778844 | 4.227708e-12 | 0.4467717
28.89606 | 18.418 | 17.95463 | 17.50341 | 0.4633698 | 4.259682e-12 | 0.4512248
28.90606 | 18.4024 | 17.94902 | 17.49317 | 0.4533846 | 4.291657e-12 | 0.4558435
28.91606 | 18.4126 | 17.94358 | 17.48294 | 0.4690192 | 4.327184e-12 | 0.4606372
28.92606 | 18.3925 | 17.93834 | 17.47272 | 0.4541635 | 4.359158e-12 | 0.4656159
28.93606 | 18.3881 | 17.93329 | 17.4625 | 0.4548069 | 4.394686e-12 | 0.4707905
28.94605 | 18.3622 | 17.92847 | 17.4523 | 0.4337329 | 4.433766e-12 | 0.476167
28.95605 | 18.3615 | 17.92386 | 17.44209 | 0.4376392 | 4.469293e-12 | 0.4817684
28.96605 | 18.3458 | 17.91949 | 17.43189 | 0.4263073 | 4.508373e-12 | 0.4876026
28.97605 | 18.3515 | 17.91538 | 17.42169 | 0.4361231 | 4.547453e-12 | 0.493684
28.98605 | 18.341 | 17.91153 | 17.4115 | 0.4294714 | 4.586533e-12 | 0.5000278
28.99605 | 18.3267 | 17.90796 | 17.40131 | 0.4187357 | 4.629165e-12 | 0.5066502
29.00604 | 18.3282 | 17.9047 | 17.39114 | 0.4234954 | 4.671798e-12 | 0.5135621
29.01604 | 18.3112 | 17.90176 | 17.38097 | 0.4094382 | 4.717983e-12 | 0.5207956
29.02604 | 18.3038 | 17.89916 | 17.37079 | 0.4046407 | 4.760616e-12 | 0.5283643
29.03604 | 18.3024 | 17.89692 | 17.36063 | 0.4054809 | 4.810354e-12 | 0.5362901
29.04604 | 18.3008 | 17.89506 | 17.35047 | 0.4057358 | 4.856539e-12 | 0.544596
29.05603 | 18.2896 | 17.89362 | 17.34032 | 0.3959793 | 4.906277e-12 | 0.5532979
29.06603 | 18.2882 | 17.89261 | 17.33017 | 0.3955872 | 4.959568e-12 | 0.5624403
29.07603 | 18.2727 | 17.89207 | 17.32003 | 0.3806294 | 5.012859e-12 | 0.5720432
29.08603 | 18.279 | 17.89202 | 17.30989 | 0.3869752 | 5.069703e-12 | 0.5821373
29.09603 | 18.2597 | 17.89251 | 17.29975 | 0.3671919 | 5.126546e-12 | 0.5927552
29.10603 | 18.2556 | 17.89356 | 17.28962 | 0.3620444 | 5.186942e-12 | 0.603932
29.11602 | 18.2448 | 17.8952 | 17.27951 | 0.3495971 | 5.247339e-12 | 0.6156933
29.12602 | 18.2386 | 17.89749 | 17.26939 | 0.3411074 | 5.311288e-12 | 0.6281019
29.13602 | 18.2357 | 17.90047 | 17.25928 | 0.3352339 | 5.378789e-12 | 0.641189
29.14602 | 18.2447 | 17.90417 | 17.24917 | 0.3405317 | 5.449844e-12 | 0.6549995
29.15602 | 18.2221 | 17.90865 | 17.23907 | 0.3134531 | 5.520898e-12 | 0.6695812
29.16602 | 18.2203 | 17.91395 | 17.22897 | 0.3063478 | 5.599058e-12 | 0.6849844
29.17601 | 18.218 | 17.92013 | 17.21889 | 0.2978691 | 5.677218e-12 | 0.7012455
29.18601 | 18.2027 | 17.92725 | 17.2088 | 0.2754498 | 5.758931e-12 | 0.718452
29.19601 | 18.2019 | 17.93536 | 17.19872 | 0.2665375 | 5.847749e-12 | 0.7366463
29.20601 | 18.1951 | 17.94453 | 17.18864 | 0.2505724 | 5.936567e-12 | 0.7558881
29.21601 | 18.1983 | 17.95481 | 17.17857 | 0.2434929 | 6.03249e-12 | 0.776239
29.22601 | 18.1682 | 17.96626 | 17.1685 | 0.2019364 | 6.131966e-12 | 0.7977616
29.236 | 18.1825 | 17.97895 | 17.15845 | 0.2035529 | 6.234995e-12 | 0.8204958
29.246 | 18.1582 | 17.99294 | 17.1484 | 0.1652563 | 6.341577e-12 | 0.8445479
29.256 | 18.1568 | 18.0083 | 17.13835 | 0.1484981 | 6.455264e-12 | 0.8699563
29.266 | 18.14 | 18.02508 | 17.1283 | 0.1149228 | 6.572504e-12 | 0.8967764
29.276 | 18.1444 | 18.04332 | 17.11826 | 0.1010807 | 6.696849e-12 | 0.9250581
29.286 | 18.135 | 18.06307 | 17.10823 | 0.07193108 | 6.828299e-12 | 0.954842
29.29599 | 18.1111 | 18.08433 | 17.09821 | 0.02676688 | 6.963303e-12 | 0.9861251
29.30599 | 18.1118 | 18.10717 | 17.08818 | 0.004634786 | 7.101859e-12 | 1.018981
29.31599 | 18.1219 | 18.13154 | 17.07817 | -0.009636618 | 7.251073e-12 | 1.05337
29.32599 | 18.1081 | 18.15741 | 17.06815 | -0.04931241 | 7.40384e-12 | 1.089259
29.33599 | 18.0914 | 18.18473 | 17.05815 | -0.0933253 | 7.560159e-12 | 1.12658
29.34599 | 18.0918 | 18.21337 | 17.04814 | -0.1215695 | 7.723584e-12 | 1.165226
29.35598 | 18.0773 | 18.24316 | 17.03816 | -0.1658569 | 7.887009e-12 | 1.205
29.36598 | 18.0711 | 18.27396 | 17.02816 | -0.2028562 | 8.05754e-12 | 1.245791
29.37598 | 18.0641 | 18.30547 | 17.01818 | -0.2413708 | 8.231623e-12 | 1.287292
29.38598 | 18.0478 | 18.33738 | 17.0082 | -0.289577 | 8.405706e-12 | 1.329179
29.39598 | 18.0474 | 18.36929 | 16.99822 | -0.3218863 | 8.583342e-12 | 1.371064
29.40597 | 18.0514 | 18.40072 | 16.98826 | -0.3493166 | 8.757425e-12 | 1.412454
29.41597 | 18.0399 | 18.43122 | 16.9783 | -0.3913175 | 8.927955e-12 | 1.45292
29.42597 | 18.0173 | 18.4602 | 16.96834 | -0.4428975 | 9.094933e-12 | 1.491859
29.43597 | 18.0069 | 18.48706 | 16.95838 | -0.4801603 | 9.251252e-12 | 1.528676
29.44597 | 18.0089 | 18.51119 | 16.94844 | -0.5022936 | 9.400467e-12 | 1.562758
29.45597 | 17.9852 | 18.53199 | 16.93849 | -0.5467926 | 9.539022e-12 | 1.5935
29.46596 | 18.0066 | 18.54887 | 16.92856 | -0.5422709 | 9.663367e-12 | 1.620306
29.47596 | 17.9817 | 18.56135 | 16.91863 | -0.5796484 | 9.773502e-12 | 1.642716
29.48596 | 17.9616 | 18.56898 | 16.90871 | -0.6073764 | 9.869425e-12 | 1.660271
29.49596 | 17.961 | 18.57143 | 16.89878 | -0.6104271 | 9.944032e-12 | 1.672643
29.50596 | 17.9507 | 18.56849 | 16.88887 | -0.6177894 | 1.000088e-11 | 1.679622
29.51596 | 17.9328 | 18.56008 | 16.87896 | -0.6272766 | 1.00364e-11 | 1.68112
29.52595 | 17.9379 | 18.54624 | 16.86906 | -0.6083421 | 1.005772e-11 | 1.677181
29.53595 | 17.9249 | 18.52711 | 16.85916 | -0.6022132 | 1.005772e-11 | 1.667952
29.54595 | 17.9 | 18.50296 | 16.84927 | -0.6029639 | 1.004351e-11 | 1.653697
29.55595 | 17.9023 | 18.47415 | 16.83938 | -0.5718496 | 1.000798e-11 | 1.634772
29.56595 | 17.8859 | 18.4411 | 16.82949 | -0.5552021 | 9.961795e-12 | 1.611608
29.57595 | 17.8861 | 18.40431 | 16.81962 | -0.5182109 | 9.904951e-12 | 1.584695
29.58594 | 17.871 | 18.36435 | 16.80975 | -0.4933467 | 9.833897e-12 | 1.554594
29.59594 | 17.8588 | 18.32168 | 16.79989 | -0.4628817 | 9.755737e-12 | 1.521796
29.60594 | 17.8494 | 18.27691 | 16.79002 | -0.4275093 | 9.666919e-12 | 1.486886
29.61594 | 17.8485 | 18.23057 | 16.78017 | -0.3820734 | 9.578101e-12 | 1.450406
29.62594 | 17.8508 | 18.18319 | 16.77032 | -0.3323921 | 9.482177e-12 | 1.412876
29.63594 | 17.831 | 18.13525 | 16.76047 | -0.3042467 | 9.386254e-12 | 1.374776
29.64593 | 17.8298 | 18.08722 | 16.75064 | -0.2574228 | 9.29033e-12 | 1.336583
29.65593 | 17.8206 | 18.0394 | 16.74081 | -0.2188031 | 9.197959e-12 | 1.298598
29.66593 | 17.8118 | 17.99217 | 16.73098 | -0.1803676 | 9.105588e-12 | 1.261191
29.67593 | 17.8085 | 17.94579 | 16.72115 | -0.1372915 | 9.01677e-12 | 1.224639
29.68593 | 17.8202 | 17.9005 | 16.71133 | -0.08029696 | 8.931505e-12 | 1.189163
29.69593 | 17.7961 | 17.85646 | 16.70152 | -0.06035783 | 8.853345e-12 | 1.154936
29.70592 | 17.7965 | 17.81384 | 16.69172 | -0.01734394 | 8.778737e-12 | 1.12212
29.71592 | 17.7961 | 17.77266 | 16.68192 | 0.0234383 | 8.711235e-12 | 1.090739
29.72592 | 17.7852 | 17.73301 | 16.67213 | 0.05219082 | 8.647286e-12 | 1.060883
29.73592 | 17.798 | 17.69491 | 16.66234 | 0.1030862 | 8.593995e-12 | 1.032579
29.74592 | 17.7706 | 17.65838 | 16.65255 | 0.1122213 | 8.544257e-12 | 1.005829
29.75592 | 17.7715 | 17.62339 | 16.64277 | 0.1481121 | 8.498071e-12 | 0.9806179
29.76591 | 17.7714 | 17.58994 | 16.63301 | 0.181458 | 8.458991e-12 | 0.9569365
29.77591 | 17.7616 | 17.55793 | 16.62324 | 0.203669 | 8.427016e-12 | 0.9346943
29.78591 | 17.7582 | 17.52733 | 16.61347 | 0.230865 | 8.402146e-12 | 0.9138616
29.79591 | 17.7784 | 17.49809 | 16.60372 | 0.2803073 | 8.38083e-12 | 0.8943772
29.80591 | 17.7521 | 17.47014 | 16.59396 | 0.2819627 | 8.363066e-12 | 0.876174
29.8159 | 17.7528 | 17.44342 | 16.58423 | 0.3093769 | 8.352407e-12 | 0.8591968
29.8259 | 17.7516 | 17.41782 | 16.57449 | 0.333777 | 8.345301e-12 | 0.8433379
29.8359 | 17.7427 | 17.39329 | 16.56475 | 0.3494131 | 8.341748e-12 | 0.8285375
29.8459 | 17.7361 | 17.36974 | 16.55502 | 0.3663636 | 8.341748e-12 | 0.8147172
29.8559 | 17.7285 | 17.34709 | 16.54529 | 0.3814079 | 8.348853e-12 | 0.8017975
29.8659 | 17.7299 | 17.32527 | 16.53558 | 0.404625 | 8.359511e-12 | 0.7896995
29.87589 | 17.7178 | 17.30423 | 16.52587 | 0.4135727 | 8.370168e-12 | 0.7783557
29.88589 | 17.7054 | 17.28383 | 16.51616 | 0.4215687 | 8.387931e-12 | 0.7676677
29.89589 | 17.7236 | 17.26404 | 16.50646 | 0.459565 | 8.405695e-12 | 0.7575739
29.90589 | 17.6975 | 17.24477 | 16.49676 | 0.4527307 | 8.427011e-12 | 0.7480051
29.91589 | 17.6814 | 17.22597 | 16.48707 | 0.4554296 | 8.448326e-12 | 0.7388976
29.92589 | 17.6729 | 17.20758 | 16.47739 | 0.4653194 | 8.473195e-12 | 0.7301935
29.93588 | 17.6814 | 17.18957 | 16.46772 | 0.4918339 | 8.501616e-12 | 0.7218496
29.94588 | 17.6619 | 17.17185 | 16.45804 | 0.4900523 | 8.53359e-12 | 0.7138059
29.95588 | 17.6562 | 17.15441 | 16.44837 | 0.501793 | 8.565564e-12 | 0.7060343
29.96588 | 17.6494 | 17.13721 | 16.43871 | 0.5121856 | 8.597538e-12 | 0.6985052
29.97588 | 17.6334 | 17.12025 | 16.42905 | 0.5131524 | 8.633065e-12 | 0.6911964
29.98588 | 17.6254 | 17.10349 | 16.4194 | 0.5219095 | 8.668592e-12 | 0.6840917
29.99587 | 17.6134 | 17.08695 | 16.40976 | 0.5264501 | 8.707671e-12 | 0.6771882
30.00587 | 17.598 | 17.07059 | 16.40012 | 0.5274149 | 8.74675e-12 | 0.6704646
30.01587 | 17.5999 | 17.05441 | 16.39048 | 0.5454882 | 8.789383e-12 | 0.663927
30.02587 | 17.5756 | 17.03843 | 16.38085 | 0.5371684 | 8.832015e-12 | 0.6575768
30.03587 | 17.5713 | 17.02265 | 16.37123 | 0.5486521 | 8.874647e-12 | 0.6514176
30.04587 | 17.5566 | 17.00707 | 16.36161 | 0.549534 | 8.920832e-12 | 0.6454545
30.05586 | 17.54 | 16.99171 | 16.35201 | 0.5482933 | 8.970569e-12 | 0.6396988
30.06586 | 17.5242 | 16.97655 | 16.3424 | 0.5476544 | 9.020307e-12 | 0.6341454
30.07586 | 17.5173 | 16.9616 | 16.3328 | 0.5556963 | 9.073597e-12 | 0.6288055
30.08586 | 17.5097 | 16.94689 | 16.3232 | 0.5628145 | 9.126887e-12 | 0.6236837
30.09586 | 17.4865 | 16.93239 | 16.31361 | 0.5541055 | 9.180177e-12 | 0.6187836
30.10586 | 17.4853 | 16.91813 | 16.30403 | 0.5671671 | 9.240573e-12 | 0.6141071
30.11585 | 17.4694 | 16.90412 | 16.29446 | 0.5652849 | 9.297416e-12 | 0.6096593
30.12585 | 17.4537 | 16.89031 | 16.28488 | 0.5633875 | 9.361364e-12 | 0.6054307
30.13585 | 17.4461 | 16.87674 | 16.27531 | 0.569363 | 9.425312e-12 | 0.6014234
30.14585 | 17.4168 | 16.86339 | 16.26575 | 0.5534148 | 9.489261e-12 | 0.5976343
30.15585 | 17.4321 | 16.85025 | 16.25619 | 0.5818473 | 9.556762e-12 | 0.5940589
30.16585 | 17.4023 | 16.83733 | 16.24664 | 0.5649657 | 9.627816e-12 | 0.5906919
30.17584 | 17.3927 | 16.82464 | 16.23711 | 0.5680636 | 9.698869e-12 | 0.5875302
30.18584 | 17.3896 | 16.81213 | 16.22757 | 0.5774727 | 9.773476e-12 | 0.5845613
30.19584 | 17.3737 | 16.79981 | 16.21803 | 0.573887 | 9.848082e-12 | 0.5817815
30.20584 | 17.3609 | 16.78769 | 16.2085 | 0.5732139 | 9.926242e-12 | 0.5791834
30.21584 | 17.3527 | 16.77574 | 16.19898 | 0.5769603 | 1.000795e-11 | 0.5767602
30.22583 | 17.3469 | 16.76398 | 16.18947 | 0.582922 | 1.008967e-11 | 0.5745065
30.23583 | 17.3337 | 16.75237 | 16.17996 | 0.5813296 | 1.017493e-11 | 0.5724108
30.24583 | 17.3183 | 16.74092 | 16.17045 | 0.5773782 | 1.026019e-11 | 0.5704684
30.25583 | 17.3176 | 16.72963 | 16.16095 | 0.5879747 | 1.034901e-11 | 0.5686725
30.26583 | 17.3067 | 16.71847 | 16.15146 | 0.5882257 | 1.043783e-11 | 0.5670163
30.27583 | 17.3058 | 16.70746 | 16.14197 | 0.5983377 | 1.053375e-11 | 0.5654936
30.28582 | 17.2875 | 16.69659 | 16.13249 | 0.5909057 | 1.062612e-11 | 0.5640997
30.29582 | 17.2816 | 16.68584 | 16.12302 | 0.5957578 | 1.07256e-11 | 0.5628254
30.30582 | 17.2713 | 16.67521 | 16.11354 | 0.5960884 | 1.082507e-11 | 0.561667
30.31582 | 17.2756 | 16.6647 | 16.10408 | 0.6109028 | 1.09281e-11 | 0.5606191
30.32582 | 17.2577 | 16.65429 | 16.09462 | 0.6034061 | 1.103113e-11 | 0.5596767
30.33582 | 17.2434 | 16.644 | 16.08516 | 0.599403 | 1.113771e-11 | 0.5588348
30.34581 | 17.2615 | 16.63381 | 16.07572 | 0.627688 | 1.124429e-11 | 0.5580899
30.35581 | 17.2397 | 16.62371 | 16.06628 | 0.6159857 | 1.135798e-11 | 0.5574359
30.36581 | 17.2388 | 16.61371 | 16.05684 | 0.6250898 | 1.147166e-11 | 0.5568699
30.37581 | 17.2351 | 16.6038 | 16.04741 | 0.6313043 | 1.158535e-11 | 0.5563877
30.38581 | 17.217 | 16.59397 | 16.03798 | 0.6230326 | 1.170614e-11 | 0.555986
30.39581 | 17.216 | 16.58422 | 16.02856 | 0.6317783 | 1.182693e-11 | 0.5556612
30.4058 | 17.206 | 16.57457 | 16.01915 | 0.6314349 | 1.195128e-11 | 0.5554105
30.4158 | 17.1933 | 16.56498 | 16.00975 | 0.6283247 | 1.207562e-11 | 0.5552302
30.4258 | 17.1911 | 16.55546 | 16.00034 | 0.6356409 | 1.220707e-11 | 0.5551178
30.4358 | 17.1959 | 16.54601 | 15.99094 | 0.6498861 | 1.233675e-11 | 0.5550707
30.4458 | 17.1838 | 16.53664 | 15.98155 | 0.6471631 | 1.247175e-11 | 0.5550861
30.4558 | 17.1818 | 16.52733 | 15.97216 | 0.6544738 | 1.260853e-11 | 0.5551621
30.46579 | 17.1717 | 16.51809 | 15.96279 | 0.6536117 | 1.274886e-11 | 0.5552957
30.47579 | 17.1529 | 16.5089 | 15.95342 | 0.6439972 | 1.289274e-11 | 0.5554854
30.48579 | 17.1506 | 16.49978 | 15.94405 | 0.6508229 | 1.30384e-11 | 0.5557292
30.49579 | 17.1448 | 16.49071 | 15.93468 | 0.654091 | 1.318939e-11 | 0.5560248
30.50579 | 17.1467 | 16.4817 | 15.92533 | 0.665003 | 1.334216e-11 | 0.5563708
30.51579 | 17.1275 | 16.47274 | 15.91597 | 0.6547607 | 1.34967e-11 | 0.5567654
30.52578 | 17.1232 | 16.46384 | 15.90664 | 0.6593567 | 1.365657e-11 | 0.5572065
30.53578 | 17.1259 | 16.45499 | 15.8973 | 0.6709104 | 1.382e-11 | 0.5576936
30.54578 | 17.1199 | 16.44619 | 15.88796 | 0.6737143 | 1.39852e-11 | 0.5582248
30.55578 | 17.1012 | 16.43743 | 15.87863 | 0.6637696 | 1.415573e-11 | 0.5587987
30.56578 | 17.0933 | 16.42872 | 15.86931 | 0.6645777 | 1.432803e-11 | 0.5594141
30.57578 | 17.1065 | 16.42006 | 15.85999 | 0.6864397 | 1.450567e-11 | 0.5600699
30.58577 | 17.0817 | 16.41145 | 15.85069 | 0.6702481 | 1.468686e-11 | 0.5607643
30.59577 | 17.0807 | 16.40288 | 15.84138 | 0.6778212 | 1.48716e-11 | 0.5614974
30.60577 | 17.0774 | 16.39435 | 15.83208 | 0.6830515 | 1.506167e-11 | 0.5622676
30.61577 | 17.067 | 16.38586 | 15.82279 | 0.6811399 | 1.525529e-11 | 0.5630739
30.62577 | 17.0538 | 16.37741 | 15.8135 | 0.6763871 | 1.545246e-11 | 0.5639156
30.63576 | 17.0582 | 16.36901 | 15.80422 | 0.6891858 | 1.565497e-11 | 0.5647908
30.64576 | 17.0409 | 16.36065 | 15.79495 | 0.6802535 | 1.58628e-11 | 0.5657005
30.65576 | 17.0422 | 16.35232 | 15.78567 | 0.6898825 | 1.607419e-11 | 0.5666431
30.66576 | 17.0241 | 16.34403 | 15.77641 | 0.6800735 | 1.628912e-11 | 0.567618
30.67576 | 17.0284 | 16.33577 | 15.76715 | 0.6926275 | 1.651117e-11 | 0.5686241
30.68576 | 17.0142 | 16.32756 | 15.75789 | 0.6866447 | 1.673854e-11 | 0.5696612
30.69575 | 16.9988 | 16.31938 | 15.74865 | 0.6794177 | 1.696947e-11 | 0.5707274
30.70575 | 17.0066 | 16.31124 | 15.73941 | 0.6953636 | 1.720572e-11 | 0.5718243
30.71575 | 16.988 | 16.30313 | 15.73018 | 0.6848745 | 1.744908e-11 | 0.5729503
30.72575 | 16.9856 | 16.29505 | 15.72094 | 0.6905509 | 1.769777e-11 | 0.5741049
30.73575 | 16.9648 | 16.28701 | 15.71172 | 0.6777935 | 1.795179e-11 | 0.5752877
30.74575 | 16.9727 | 16.279 | 15.7025 | 0.6937027 | 1.821291e-11 | 0.576498
30.75574 | 16.9446 | 16.27103 | 15.69329 | 0.6735709 | 1.847936e-11 | 0.5777343
30.76574 | 16.9576 | 16.26309 | 15.68409 | 0.6945145 | 1.875292e-11 | 0.5789987
30.77574 | 16.9345 | 16.25517 | 15.67488 | 0.6793258 | 1.903358e-11 | 0.5802894
30.78574 | 16.9376 | 16.24729 | 15.66569 | 0.6903053 | 1.932135e-11 | 0.5816062
30.79574 | 16.9178 | 16.23945 | 15.6565 | 0.6783533 | 1.961445e-11 | 0.5829487
30.80574 | 16.9131 | 16.23163 | 15.64731 | 0.6814702 | 1.991643e-11 | 0.5843165
30.81573 | 16.9005 | 16.22385 | 15.63814 | 0.6766483 | 2.022552e-11 | 0.585708
30.82573 | 16.8988 | 16.2161 | 15.62897 | 0.6827037 | 2.054348e-11 | 0.5871257
30.83573 | 16.9003 | 16.20837 | 15.6198 | 0.6919287 | 2.086855e-11 | 0.5885679
30.84573 | 16.8826 | 16.20068 | 15.61064 | 0.6819235 | 2.120251e-11 | 0.5900344
30.85573 | 16.8645 | 16.19301 | 15.60149 | 0.6714886 | 2.154534e-11 | 0.591525
30.86573 | 16.8877 | 16.18538 | 15.59234 | 0.702324 | 2.189706e-11 | 0.5930393
30.87572 | 16.8556 | 16.17778 | 15.5832 | 0.6778225 | 2.225766e-11 | 0.5945755
30.88572 | 16.8646 | 16.1702 | 15.57406 | 0.6943993 | 2.262714e-11 | 0.5961368
30.89572 | 16.8521 | 16.16265 | 15.56493 | 0.689447 | 2.300906e-11 | 0.5977213
30.90572 | 16.8453 | 16.15513 | 15.55581 | 0.6901659 | 2.339985e-11 | 0.5993288
30.91572 | 16.8366 | 16.14764 | 15.54668 | 0.688956 | 2.380131e-11 | 0.6009593
30.92572 | 16.8324 | 16.14018 | 15.53757 | 0.6922177 | 2.421342e-11 | 0.6026123
30.93571 | 16.8357 | 16.13276 | 15.52847 | 0.7029432 | 2.463797e-11 | 0.6042865
30.94571 | 16.8091 | 16.12535 | 15.51937 | 0.6837479 | 2.507495e-11 | 0.6059848
30.95571 | 16.8003 | 16.11798 | 15.51027 | 0.6823243 | 2.552437e-11 | 0.6077056
30.96571 | 16.8089 | 16.11063 | 15.50118 | 0.6982726 | 2.598622e-11 | 0.6094486
30.97571 | 16.7955 | 16.10331 | 15.49209 | 0.6921927 | 2.646051e-11 | 0.6112139
30.98571 | 16.7882 | 16.09602 | 15.48301 | 0.6921849 | 2.6949e-11 | 0.6130013
30.9957 | 16.7794 | 16.08876 | 15.47395 | 0.6906418 | 2.745349e-11 | 0.6148091
31.0057 | 16.783 | 16.08152 | 15.46488 | 0.7014782 | 2.79704e-11 | 0.6166406
31.0157 | 16.7579 | 16.07431 | 15.45582 | 0.6835867 | 2.850509e-11 | 0.6184942
31.0257 | 16.7641 | 16.06713 | 15.44676 | 0.6969673 | 2.905576e-11 | 0.6203697
31.0357 | 16.7359 | 16.05998 | 15.43771 | 0.6759203 | 2.962241e-11 | 0.622267
31.04569 | 16.7434 | 16.05286 | 15.42868 | 0.6905383 | 3.020683e-11 | 0.6241844
31.05569 | 16.7221 | 16.04576 | 15.41964 | 0.6763357 | 3.081079e-11 | 0.6261255
31.06569 | 16.7103 | 16.03869 | 15.41061 | 0.6716053 | 3.143251e-11 | 0.6280885
31.07569 | 16.7037 | 16.03165 | 15.40158 | 0.6720473 | 3.207378e-11 | 0.6300733
31.08569 | 16.7016 | 16.02464 | 15.39256 | 0.6769615 | 3.273635e-11 | 0.6320801
31.09569 | 16.687 | 16.01765 | 15.38354 | 0.6693477 | 3.342025e-11 | 0.6341088
31.10568 | 16.6894 | 16.0107 | 15.37454 | 0.6786994 | 3.412724e-11 | 0.6361573
31.11568 | 16.6755 | 16.00377 | 15.36554 | 0.6717301 | 3.485732e-11 | 0.6382298
31.12568 | 16.6608 | 15.99687 | 15.35654 | 0.6639329 | 3.561049e-11 | 0.6403244
31.13568 | 16.6565 | 15.98999 | 15.34755 | 0.6665078 | 3.639208e-11 | 0.642441
31.14568 | 16.6429 | 15.98315 | 15.33857 | 0.6597548 | 3.719855e-11 | 0.6445796
31.15568 | 16.6496 | 15.97633 | 15.32959 | 0.6732737 | 3.803343e-11 | 0.6467404
31.16567 | 16.6468 | 15.96954 | 15.32062 | 0.6772576 | 3.889496e-11 | 0.6489213
31.17567 | 16.6326 | 15.96278 | 15.31165 | 0.6698202 | 3.979024e-11 | 0.6511266
31.18567 | 16.6106 | 15.95605 | 15.30269 | 0.6545546 | 4.07175e-11 | 0.6533542
31.19567 | 16.6126 | 15.94934 | 15.29374 | 0.6632605 | 4.167673e-11 | 0.6556044
31.20567 | 16.6007 | 15.94266 | 15.28478 | 0.6580382 | 4.267149e-11 | 0.6578769
31.21567 | 16.615 | 15.93601 | 15.27584 | 0.6789872 | 4.370355e-11 | 0.6601722
31.22566 | 16.5967 | 15.9294 | 15.26691 | 0.667301 | 4.477291e-11 | 0.6624878
31.23566 | 16.588 | 15.92281 | 15.25798 | 0.6651926 | 4.58849e-11 | 0.6648286
31.24566 | 16.5999 | 15.91624 | 15.24905 | 0.6836554 | 4.703776e-11 | 0.6671924
31.25566 | 16.5785 | 15.90971 | 15.24013 | 0.6687891 | 4.823502e-11 | 0.6695793
31.26566 | 16.5928 | 15.90321 | 15.23122 | 0.6895938 | 4.948024e-11 | 0.6719894
31.27566 | 16.571 | 15.89673 | 15.22231 | 0.674269 | 5.07752e-11 | 0.674423
31.28565 | 16.5776 | 15.89029 | 15.21341 | 0.6873087 | 5.21199e-11 | 0.6768773
31.29565 | 16.5583 | 15.88387 | 15.20452 | 0.6744251 | 5.352144e-11 | 0.6793578
31.30565 | 16.5601 | 15.87749 | 15.19563 | 0.6826119 | 5.497982e-11 | 0.6818621
31.31565 | 16.5645 | 15.87113 | 15.18674 | 0.6933688 | 5.650038e-11 | 0.6843903
31.32565 | 16.5468 | 15.8648 | 15.17786 | 0.6819957 | 5.808311e-11 | 0.6869426
31.33565 | 16.5625 | 15.85851 | 15.16899 | 0.7039924 | 5.973334e-11 | 0.6895191
31.34564 | 16.5267 | 15.85225 | 15.16013 | 0.6744524 | 6.145462e-11 | 0.6921175
31.35564 | 16.5606 | 15.84601 | 15.15127 | 0.7145884 | 6.325229e-11 | 0.694743
31.36564 | 16.5294 | 15.83981 | 15.14241 | 0.6895935 | 6.512989e-11 | 0.6973933
31.37564 | 16.5284 | 15.83363 | 15.13356 | 0.6947678 | 6.709099e-11 | 0.7000686
31.38564 | 16.5315 | 15.82749 | 15.12472 | 0.7040109 | 6.91409e-11 | 0.702769
31.39563 | 16.5144 | 15.82138 | 15.11589 | 0.6930165 | 7.128495e-11 | 0.7054921
31.40563 | 16.5191 | 15.8153 | 15.10706 | 0.7037969 | 7.352848e-11 | 0.7082435
31.41563 | 16.5088 | 15.80925 | 15.09823 | 0.6995455 | 7.58786e-11 | 0.7110207
31.42563 | 16.5202 | 15.80324 | 15.08941 | 0.7169621 | 7.834062e-11 | 0.7138238
31.43563 | 16.496 | 15.79725 | 15.0806 | 0.6987466 | 8.092166e-11 | 0.7166532
31.44563 | 16.4997 | 15.7913 | 15.07179 | 0.7083987 | 8.362882e-11 | 0.719509
31.45562 | 16.4884 | 15.78539 | 15.063 | 0.7030122 | 8.646743e-11 | 0.7223887
31.46562 | 16.4772 | 15.7795 | 15.0542 | 0.6976987 | 8.944992e-11 | 0.7252981
31.47562 | 16.4872 | 15.77365 | 15.04541 | 0.7135522 | 9.258163e-11 | 0.7282347
31.48562 | 16.4598 | 15.76783 | 15.03663 | 0.6919722 | 9.587498e-11 | 0.7311987
31.49562 | 16.4625 | 15.76204 | 15.02785 | 0.7004586 | 9.933709e-11 | 0.7341904
31.50562 | 16.4436 | 15.75629 | 15.01908 | 0.6873111 | 1.029804e-10 | 0.7372101
31.51561 | 16.4355 | 15.75058 | 15.01032 | 0.6849237 | 1.068102e-10 | 0.740255
31.52561 | 16.4366 | 15.74489 | 15.00156 | 0.6917075 | 1.108479e-10 | 0.7433314
31.53561 | 16.4244 | 15.73924 | 14.99281 | 0.6851567 | 1.151004e-10 | 0.7464365
31.54561 | 16.4245 | 15.73363 | 14.98406 | 0.6908706 | 1.195839e-10 | 0.7495709
31.55561 | 16.4093 | 15.72805 | 14.97532 | 0.6812493 | 1.24309e-10 | 0.7527345
31.56561 | 16.4023 | 15.72251 | 14.96658 | 0.6797923 | 1.292917e-10 | 0.7559278
31.5756 | 16.3926 | 15.71701 | 14.95786 | 0.6755939 | 1.345444e-10 | 0.759148
31.5856 | 16.3852 | 15.71154 | 14.94913 | 0.6736647 | 1.400902e-10 | 0.7624016
31.5956 | 16.3867 | 15.7061 | 14.94042 | 0.6805988 | 1.459432e-10 | 0.7656859
31.6056 | 16.3626 | 15.7007 | 14.9317 | 0.6618961 | 1.521196e-10 | 0.7690011
31.6156 | 16.3731 | 15.69534 | 14.923 | 0.677756 | 1.586388e-10 | 0.7723477
31.6256 | 16.3647 | 15.69002 | 14.9143 | 0.6746783 | 1.655186e-10 | 0.7757258
31.63559 | 16.3436 | 15.68474 | 14.90561 | 0.6588575 | 1.727715e-10 | 0.7791325
31.64559 | 16.3485 | 15.6795 | 14.89692 | 0.6690036 | 1.804311e-10 | 0.7825749
31.65559 | 16.34 | 15.67429 | 14.88824 | 0.6657108 | 1.885064e-10 | 0.7860503
31.66559 | 16.3199 | 15.66912 | 14.87956 | 0.6507789 | 1.970187e-10 | 0.7895587
31.67559 | 16.323 | 15.66399 | 14.87089 | 0.6590076 | 2.059821e-10 | 0.7931006
31.68559 | 16.3087 | 15.6589 | 14.86223 | 0.6497965 | 2.154163e-10 | 0.7966763
31.69558 | 16.322 | 15.65386 | 14.85358 | 0.6681398 | 2.253213e-10 | 0.8002829
31.70558 | 16.3082 | 15.64885 | 14.84492 | 0.6593477 | 2.357272e-10 | 0.8039276
31.71558 | 16.2947 | 15.64389 | 14.83628 | 0.6508145 | 2.46634e-10 | 0.8076074
31.72558 | 16.2966 | 15.63896 | 14.82764 | 0.6576396 | 2.580417e-10 | 0.8113229
31.73558 | 16.3001 | 15.63408 | 14.819 | 0.6660229 | 2.69945e-10 | 0.8150742
31.74558 | 16.2757 | 15.62924 | 14.81037 | 0.6464637 | 2.823333e-10 | 0.818862
31.75557 | 16.296 | 15.62444 | 14.80176 | 0.6715568 | 2.951692e-10 | 0.8226829
31.76557 | 16.2703 | 15.61969 | 14.79314 | 0.6506116 | 3.084474e-10 | 0.8265448
31.77557 | 16.2841 | 15.61498 | 14.78453 | 0.6691224 | 3.221094e-10 | 0.8304445
31.78557 | 16.2671 | 15.61031 | 14.77593 | 0.656789 | 3.360946e-10 | 0.8343825
31.79557 | 16.2703 | 15.60569 | 14.76733 | 0.6646109 | 3.503285e-10 | 0.8383592
31.80556 | 16.2637 | 15.60112 | 14.75875 | 0.6625828 | 3.646992e-10 | 0.8423713
31.81556 | 16.265 | 15.59659 | 14.75016 | 0.6684136 | 3.791321e-10 | 0.8464271
31.82556 | 16.2416 | 15.5921 | 14.74158 | 0.6494981 | 3.934779e-10 | 0.8505231
31.83556 | 16.2586 | 15.58766 | 14.733 | 0.6709358 | 4.075928e-10 | 0.8546599
31.84556 | 16.247 | 15.58327 | 14.72444 | 0.6637262 | 4.213133e-10 | 0.8588381
31.85556 | 16.2439 | 15.57893 | 14.71587 | 0.6649686 | 4.344672e-10 | 0.8630582
31.86555 | 16.2303 | 15.57464 | 14.70733 | 0.6556584 | 4.468573e-10 | 0.8673164
31.87555 | 16.2414 | 15.5704 | 14.69877 | 0.6710032 | 4.583254e-10 | 0.8716221
31.88555 | 16.2313 | 15.5662 | 14.69023 | 0.6650986 | 4.686762e-10 | 0.8759712
31.89555 | 16.2372 | 15.56206 | 14.68169 | 0.6751436 | 4.777374e-10 | 0.8803646
31.90555 | 16.2185 | 15.55796 | 14.67316 | 0.6605376 | 4.853562e-10 | 0.884803
31.91555 | 16.2116 | 15.55392 | 14.66463 | 0.6576804 | 4.913975e-10 | 0.8892866
31.92554 | 16.2054 | 15.54993 | 14.65612 | 0.6554673 | 4.957549e-10 | 0.8938115
31.93554 | 16.2121 | 15.54599 | 14.64761 | 0.6661052 | 4.983644e-10 | 0.898388
31.94554 | 16.2105 | 15.54211 | 14.6391 | 0.6683897 | 4.991815e-10 | 0.9030119
31.95554 | 16.2035 | 15.53828 | 14.6306 | 0.66522 | 4.982063e-10 | 0.9076838
31.96554 | 16.1927 | 15.5345 | 14.6221 | 0.6581957 | 4.954654e-10 | 0.9124044
31.97554 | 16.1964 | 15.53078 | 14.61361 | 0.6656158 | 4.910245e-10 | 0.9171746
31.98553 | 16.1844 | 15.52712 | 14.60513 | 0.657276 | 4.849761e-10 | 0.9219901
31.99553 | 16.1921 | 15.52352 | 14.59666 | 0.668583 | 4.774266e-10 | 0.9268613
32.00553 | 16.1771 | 15.51997 | 14.58818 | 0.6571324 | 4.685129e-10 | 0.931784
32.01553 | 16.1841 | 15.51648 | 14.57972 | 0.6676233 | 4.583859e-10 | 0.9367592
32.02553 | 16.1657 | 15.51304 | 14.57126 | 0.652655 | 4.472037e-10 | 0.9417875
32.03553 | 16.1759 | 15.50967 | 14.5628 | 0.6662267 | 4.351334e-10 | 0.9468699
32.04552 | 16.1587 | 15.50637 | 14.55436 | 0.6523343 | 4.223544e-10 | 0.9520018
32.05552 | 16.1569 | 15.50312 | 14.54592 | 0.6537835 | 4.090051e-10 | 0.9571946
32.06552 | 16.1633 | 15.49993 | 14.53749 | 0.6633702 | 3.952544e-10 | 0.9624437
32.07552 | 16.1459 | 15.49681 | 14.52906 | 0.6490937 | 3.812514e-10 | 0.9677502
32.08552 | 16.1605 | 15.49375 | 14.52063 | 0.6667529 | 3.671329e-10 | 0.9731148
32.09552 | 16.1484 | 15.49075 | 14.51221 | 0.657647 | 3.530198e-10 | 0.9785384
32.10551 | 16.141 | 15.48783 | 14.50381 | 0.6531721 | 3.390328e-10 | 0.9840166
32.11551 | 16.1411 | 15.48497 | 14.49541 | 0.6561333 | 3.252377e-10 | 0.9895611
32.12551 | 16.1396 | 15.48217 | 14.48701 | 0.6574262 | 3.11725e-10 | 0.9951678
32.13551 | 16.1305 | 15.47945 | 14.47861 | 0.6510505 | 2.985569e-10 | 1.000837
32.14551 | 16.1234 | 15.4768 | 14.47022 | 0.6466047 | 2.857831e-10 | 1.00657
32.15551 | 16.1239 | 15.47421 | 14.46184 | 0.6496881 | 2.73441e-10 | 1.012369
32.1655 | 16.1231 | 15.4717 | 14.45348 | 0.6513972 | 2.615661e-10 | 1.018226
32.1755 | 16.119 | 15.46926 | 14.44511 | 0.6497354 | 2.501548e-10 | 1.024158
32.1855 | 16.1166 | 15.4669 | 14.43674 | 0.6496997 | 2.392267e-10 | 1.030157
32.1955 | 16.0947 | 15.46461 | 14.42839 | 0.6300885 | 2.287835e-10 | 1.036225
32.2055 | 16.1016 | 15.4624 | 14.42004 | 0.639201 | 2.188218e-10 | 1.042364
32.21549 | 16.0736 | 15.46027 | 14.4117 | 0.6133337 | 2.093449e-10 | 1.048568
32.22549 | 16.1124 | 15.45821 | 14.40336 | 0.6541899 | 2.003211e-10 | 1.054851
32.23549 | 16.082 | 15.45623 | 14.39503 | 0.6257662 | 1.917484e-10 | 1.061208
32.24549 | 16.0759 | 15.45434 | 14.3867 | 0.6215612 | 1.836091e-10 | 1.067639
32.25549 | 16.078 | 15.45253 | 14.37838 | 0.6254738 | 1.758891e-10 | 1.074148
32.26549 | 16.0597 | 15.4508 | 14.37006 | 0.6089025 | 1.685688e-10 | 1.080734
32.27548 | 16.0731 | 15.44916 | 14.36176 | 0.6239444 | 1.616357e-10 | 1.087392
32.28548 | 16.0562 | 15.4476 | 14.35346 | 0.6086017 | 1.550596e-10 | 1.094138
32.29548 | 16.0572 | 15.44613 | 14.34516 | 0.611071 | 1.488299e-10 | 1.100965
32.30548 | 16.0515 | 15.44475 | 14.33687 | 0.606751 | 1.429271e-10 | 1.107876
32.31548 | 16.0358 | 15.44346 | 14.32859 | 0.5923403 | 1.373352e-10 | 1.114871
32.32548 | 16.0471 | 15.44226 | 14.32031 | 0.6048373 | 1.320363e-10 | 1.121952
32.33547 | 16.0225 | 15.44116 | 14.31205 | 0.5813395 | 1.270199e-10 | 1.129114
32.34547 | 16.0277 | 15.44015 | 14.30378 | 0.5875475 | 1.222593e-10 | 1.136373
32.35547 | 16.0169 | 15.43924 | 14.29552 | 0.5776587 | 1.177473e-10 | 1.143722
32.36547 | 16.0314 | 15.43843 | 14.28727 | 0.5929711 | 1.134663e-10 | 1.151163
32.37547 | 16.0087 | 15.43772 | 14.27902 | 0.5709835 | 1.094074e-10 | 1.158699
32.38547 | 16.0156 | 15.43711 | 14.27078 | 0.5784938 | 1.055527e-10 | 1.166331
32.39546 | 16.0091 | 15.4366 | 14.26255 | 0.5724999 | 1.018987e-10 | 1.174052
32.40546 | 16.0141 | 15.4362 | 14.25432 | 0.5779011 | 9.842239e-11 | 1.181881
32.41546 | 16.0015 | 15.4359 | 14.24609 | 0.565595 | 9.512015e-11 | 1.189811
32.42546 | 16.0106 | 15.43572 | 14.23788 | 0.5748796 | 9.198134e-11 | 1.197844
32.43546 | 16.0047 | 15.43565 | 14.22966 | 0.5690532 | 8.899529e-11 | 1.205982
32.44546 | 15.9982 | 15.43569 | 14.22146 | 0.5625138 | 8.615313e-11 | 1.214227
32.45545 | 15.9856 | 15.43584 | 14.21327 | 0.5497595 | 8.345129e-11 | 1.222573
32.46545 | 16.0016 | 15.43611 | 14.20507 | 0.5654875 | 8.087381e-11 | 1.231038
32.47545 | 15.9925 | 15.4365 | 14.19689 | 0.5559961 | 7.841711e-11 | 1.239617
32.48545 | 15.9984 | 15.43702 | 14.18871 | 0.5613832 | 7.607588e-11 | 1.248311
32.49545 | 15.976 | 15.43765 | 14.18053 | 0.5383464 | 7.3843e-11 | 1.257123
32.50545 | 15.9765 | 15.43842 | 14.17236 | 0.5380835 | 7.171138e-11 | 1.266055
32.51544 | 15.993 | 15.43931 | 14.16421 | 0.553693 | 6.967746e-11 | 1.2751
32.52544 | 15.9869 | 15.44033 | 14.15605 | 0.5465709 | 6.773235e-11 | 1.284279
32.53544 | 15.9806 | 15.44148 | 14.1479 | 0.5391154 | 6.587429e-11 | 1.293585
32.54544 | 15.9789 | 15.44278 | 14.13975 | 0.5361241 | 6.409616e-11 | 1.303021
32.55544 | 15.9746 | 15.44421 | 14.13162 | 0.5303941 | 6.239619e-11 | 1.31259
32.56544 | 15.9724 | 15.44578 | 14.12348 | 0.5266231 | 6.076905e-11 | 1.322293
32.57543 | 15.9664 | 15.44749 | 14.11537 | 0.5189096 | 5.921119e-11 | 1.332125
32.58543 | 15.9632 | 15.44935 | 14.10724 | 0.5138479 | 5.771905e-11 | 1.342107
32.59543 | 15.9711 | 15.45136 | 14.09913 | 0.5197367 | 5.628731e-11 | 1.352233
32.60543 | 15.9667 | 15.45353 | 14.09102 | 0.5131728 | 5.491597e-11 | 1.362505
32.61543 | 15.9546 | 15.45585 | 14.08292 | 0.4987532 | 5.359969e-11 | 1.372927
32.62542 | 15.9691 | 15.45832 | 14.07483 | 0.5107771 | 5.23367e-11 | 1.383491
32.63542 | 15.97 | 15.46096 | 14.06674 | 0.5090368 | 5.112523e-11 | 1.394221
32.64542 | 15.9444 | 15.46377 | 14.05866 | 0.4806312 | 4.996172e-11 | 1.40511
32.65542 | 15.9591 | 15.46674 | 14.05058 | 0.4923568 | 4.884262e-11 | 1.416162
32.66542 | 15.9424 | 15.46989 | 14.04251 | 0.4725101 | 4.776793e-11 | 1.427381
32.67542 | 15.9414 | 15.47321 | 14.03444 | 0.4681877 | 4.673409e-11 | 1.438769
32.68541 | 15.9593 | 15.47671 | 14.02639 | 0.4825894 | 4.574288e-11 | 1.450318
32.69541 | 15.9398 | 15.4804 | 14.01834 | 0.4594043 | 4.478721e-11 | 1.462057
32.70541 | 15.9496 | 15.48427 | 14.01029 | 0.4653319 | 4.386706e-11 | 1.473976
32.71541 | 15.9548 | 15.48833 | 14.00225 | 0.466468 | 4.298243e-11 | 1.486081
32.72541 | 15.928 | 15.49259 | 13.99422 | 0.435409 | 4.212978e-11 | 1.498375
32.73541 | 15.9476 | 15.49705 | 13.98619 | 0.4505504 | 4.130911e-11 | 1.510863
32.7454 | 15.9425 | 15.50171 | 13.97817 | 0.4407927 | 4.052041e-11 | 1.523536
32.7554 | 15.9429 | 15.50658 | 13.97015 | 0.4363222 | 3.976013e-11 | 1.536423
32.7654 | 15.9519 | 15.51166 | 13.96214 | 0.440238 | 3.902649e-11 | 1.549518
32.7754 | 15.933 | 15.51696 | 13.95414 | 0.4160363 | 3.831951e-11 | 1.562824
32.7854 | 15.9453 | 15.52249 | 13.94614 | 0.4228116 | 3.763739e-11 | 1.576347
32.7954 | 15.9375 | 15.52824 | 13.93815 | 0.4092593 | 3.698014e-11 | 1.590092
32.80539 | 15.9386 | 15.53422 | 13.93017 | 0.4043806 | 3.634776e-11 | 1.604049
32.81539 | 15.9483 | 15.54044 | 13.92219 | 0.4078569 | 3.573669e-11 | 1.618253
32.82539 | 15.9313 | 15.54691 | 13.91422 | 0.3843893 | 3.514694e-11 | 1.632694
32.83539 | 15.9498 | 15.55363 | 13.90625 | 0.3961721 | 3.457851e-11 | 1.647379
32.84539 | 15.9477 | 15.5606 | 13.89829 | 0.3870993 | 3.402962e-11 | 1.662314
32.85539 | 15.9397 | 15.56784 | 13.89033 | 0.3718649 | 3.350026e-11 | 1.677504
32.86538 | 15.9623 | 15.57533 | 13.88239 | 0.3869702 | 3.299045e-11 | 1.692941
32.87538 | 15.936 | 15.58311 | 13.87445 | 0.352894 | 3.24984e-11 | 1.70866
32.88538 | 15.9436 | 15.59116 | 13.86651 | 0.3524369 | 3.202234e-11 | 1.724655
32.89538 | 15.9591 | 15.59951 | 13.85858 | 0.359592 | 3.156404e-11 | 1.740931
32.90538 | 15.955 | 15.60815 | 13.85065 | 0.3468525 | 3.112173e-11 | 1.757496
32.91538 | 15.971 | 15.61709 | 13.84273 | 0.3539107 | 3.069363e-11 | 1.774357
32.92537 | 15.9504 | 15.62633 | 13.83483 | 0.3240682 | 3.028151e-11 | 1.791504
32.93537 | 15.9606 | 15.6359 | 13.82692 | 0.3246997 | 2.988538e-11 | 1.80898
32.94537 | 15.9686 | 15.64579 | 13.81902 | 0.3228056 | 2.950169e-11 | 1.826774
32.95537 | 15.9705 | 15.65602 | 13.81113 | 0.3144777 | 2.913221e-11 | 1.844897
32.96537 | 15.9851 | 15.66659 | 13.80324 | 0.3185074 | 2.877516e-11 | 1.863356
32.97537 | 15.9661 | 15.67751 | 13.79535 | 0.288586 | 2.843055e-11 | 1.88216
32.98536 | 15.9843 | 15.68878 | 13.78749 | 0.295515 | 2.810015e-11 | 1.901299
32.99536 | 15.9856 | 15.70044 | 13.77962 | 0.2851634 | 2.778041e-11 | 1.920821
33.00536 | 15.9722 | 15.71247 | 13.77175 | 0.2597321 | 2.74731e-11 | 1.940717
33.01536 | 15.9982 | 15.72489 | 13.76389 | 0.2733109 | 2.717645e-11 | 1.960996
33.02536 | 15.9859 | 15.73771 | 13.75604 | 0.2481894 | 2.689223e-11 | 1.981669
33.03535 | 16.0086 | 15.75093 | 13.7482 | 0.2576694 | 2.66169e-11 | 2.002727
33.04535 | 16.0076 | 15.76459 | 13.74036 | 0.2430145 | 2.6354e-11 | 2.024222
33.05535 | 15.99 | 15.77867 | 13.73253 | 0.2113254 | 2.609998e-11 | 2.046144
33.06535 | 16.0053 | 15.79321 | 13.7247 | 0.2120902 | 2.585662e-11 | 2.068507
33.07535 | 16.0104 | 15.8082 | 13.71688 | 0.2021962 | 2.562214e-11 | 2.091323
33.08535 | 16.005 | 15.82367 | 13.70907 | 0.1813305 | 2.539832e-11 | 2.114604
33.09534 | 16.0376 | 15.8396 | 13.70126 | 0.1979984 | 2.518338e-11 | 2.138337
33.10534 | 16.0204 | 15.85605 | 13.69346 | 0.164349 | 2.497732e-11 | 2.162589
33.11534 | 16.0369 | 15.87301 | 13.68566 | 0.1638865 | 2.478015e-11 | 2.187349
33.12534 | 16.0284 | 15.8905 | 13.67787 | 0.1378951 | 2.459186e-11 | 2.212631
33.13534 | 16.0223 | 15.90854 | 13.67009 | 0.1137602 | 2.441067e-11 | 2.238451
33.14534 | 16.0488 | 15.92714 | 13.66231 | 0.1216649 | 2.424014e-11 | 2.264825
33.15533 | 16.0397 | 15.94629 | 13.65455 | 0.09341195 | 2.407671e-11 | 2.291742
33.16533 | 16.0537 | 15.96605 | 13.64678 | 0.0876462 | 2.392217e-11 | 2.319274
33.17533 | 16.0574 | 15.98643 | 13.63902 | 0.07096827 | 2.377473e-11 | 2.347413
33.18533 | 16.0574 | 16.00744 | 13.63126 | 0.04995935 | 2.363618e-11 | 2.376176
33.19533 | 16.0629 | 16.0291 | 13.62352 | 0.03379991 | 2.350473e-11 | 2.405583
33.20533 | 16.0872 | 16.05143 | 13.61578 | 0.03576966 | 2.338216e-11 | 2.435655
33.21532 | 16.0702 | 16.07443 | 13.60805 | -0.004229976 | 2.326492e-11 | 2.466383
33.22532 | 16.0942 | 16.09817 | 13.60032 | -0.003965302 | 2.315656e-11 | 2.497848
33.23532 | 16.1091 | 16.12264 | 13.59259 | -0.01353743 | 2.305709e-11 | 2.530044
33.24532 | 16.1227 | 16.14787 | 13.58488 | -0.02516981 | 2.296294e-11 | 2.562994
33.25532 | 16.1118 | 16.17389 | 13.57716 | -0.06208749 | 2.287768e-11 | 2.596723
33.26532 | 16.1359 | 16.20072 | 13.56946 | -0.06481615 | 2.279774e-11 | 2.631257
33.27531 | 16.156 | 16.22835 | 13.56177 | -0.07235394 | 2.272669e-11 | 2.666586
33.28531 | 16.158 | 16.25689 | 13.55408 | -0.09888523 | 2.266274e-11 | 2.70281
33.29531 | 16.1655 | 16.28631 | 13.54639 | -0.1208118 | 2.26059e-11 | 2.739924
33.30531 | 16.1882 | 16.31666 | 13.53871 | -0.1284633 | 2.255616e-11 | 2.777956
33.31531 | 16.2097 | 16.34797 | 13.53103 | -0.1382724 | 2.251353e-11 | 2.81694
33.32531 | 16.2219 | 16.38027 | 13.52336 | -0.158373 | 2.2478e-11 | 2.856909
33.3353 | 16.2309 | 16.41356 | 13.51571 | -0.1826629 | 2.244958e-11 | 2.897854
33.3453 | 16.2464 | 16.44795 | 13.50805 | -0.2015474 | 2.242826e-11 | 2.939895
33.3553 | 16.2711 | 16.48343 | 13.5004 | -0.2123305 | 2.241405e-11 | 2.983028
33.3653 | 16.2655 | 16.52005 | 13.49276 | -0.2545524 | 2.240872e-11 | 3.027294
33.3753 | 16.3079 | 16.55785 | 13.48512 | -0.2499535 | 2.24105e-11 | 3.072733
33.38529 | 16.3118 | 16.59684 | 13.4775 | -0.2850362 | 2.241938e-11 | 3.11934
33.39529 | 16.3284 | 16.63713 | 13.46987 | -0.3087276 | 2.243537e-11 | 3.167257
33.40529 | 16.3573 | 16.67873 | 13.46225 | -0.3214343 | 2.245846e-11 | 3.216484
33.41529 | 16.3705 | 16.72171 | 13.45464 | -0.3512062 | 2.249044e-11 | 3.267069
33.42529 | 16.3932 | 16.7661 | 13.44703 | -0.3728952 | 2.252952e-11 | 3.319066
33.43529 | 16.3869 | 16.81196 | 13.43943 | -0.4250558 | 2.257748e-11 | 3.372528
33.44528 | 16.429 | 16.8593 | 13.43184 | -0.4302981 | 2.263255e-11 | 3.427457
33.45528 | 16.4509 | 16.90827 | 13.42425 | -0.4573745 | 2.269649e-11 | 3.484023
33.46528 | 16.4615 | 16.9589 | 13.41667 | -0.4974029 | 2.276755e-11 | 3.542234
33.47528 | 16.4714 | 17.01125 | 13.40909 | -0.5398488 | 2.284926e-11 | 3.602157
33.48528 | 16.5009 | 17.06538 | 13.40152 | -0.5644822 | 2.293808e-11 | 3.663861
33.49528 | 16.5313 | 17.12138 | 13.39396 | -0.5900755 | 2.303578e-11 | 3.727419
33.50527 | 16.5365 | 17.17925 | 13.38641 | -0.6427494 | 2.314414e-11 | 3.792844
33.51527 | 16.5501 | 17.2392 | 13.37885 | -0.6890961 | 2.32596e-11 | 3.860344
33.52527 | 16.596 | 17.30125 | 13.37131 | -0.7052461 | 2.33875e-11 | 3.92994
33.53527 | 16.6211 | 17.36549 | 13.36377 | -0.744389 | 2.35225e-11 | 4.001723
33.54527 | 16.6375 | 17.43202 | 13.35623 | -0.7945188 | 2.366816e-11 | 4.075787
33.55527 | 16.6598 | 17.50094 | 13.3487 | -0.8411352 | 2.382626e-11 | 4.152231
33.56526 | 16.6857 | 17.57227 | 13.34119 | -0.886573 | 2.399324e-11 | 4.231084
33.57526 | 16.7158 | 17.64628 | 13.33367 | -0.9304813 | 2.417087e-11 | 4.312608
33.58526 | 16.7615 | 17.72301 | 13.32616 | -0.961509 | 2.436094e-11 | 4.396845
33.59526 | 16.7665 | 17.80258 | 13.31866 | -1.03608 | 2.456345e-11 | 4.483919
33.60526 | 16.8239 | 17.88512 | 13.31116 | -1.061224 | 2.477661e-11 | 4.573961
33.61526 | 16.8575 | 17.97078 | 13.30367 | -1.113279 | 2.500398e-11 | 4.667108
33.62525 | 16.9002 | 18.0596 | 13.29619 | -1.159403 | 2.524379e-11 | 4.76341
33.63525 | 16.9063 | 18.15192 | 13.28871 | -1.245624 | 2.549781e-11 | 4.863209
33.64525 | 16.9646 | 18.24782 | 13.28124 | -1.283216 | 2.576427e-11 | 4.966575
33.65525 | 17.0167 | 18.34746 | 13.27377 | -1.330758 | 2.604671e-11 | 5.073684
33.66525 | 17.0665 | 18.45103 | 13.26631 | -1.384532 | 2.634513e-11 | 5.184719
33.67525 | 17.0891 | 18.55873 | 13.25886 | -1.469628 | 2.665955e-11 | 5.299869
33.68524 | 17.1598 | 18.67062 | 13.25142 | -1.510824 | 2.698995e-11 | 5.419206
33.69524 | 17.1977 | 18.78719 | 13.24398 | -1.589489 | 2.733812e-11 | 5.543214
33.70524 | 17.2817 | 18.90853 | 13.23654 | -1.626829 | 2.770405e-11 | 5.67199
33.71524 | 17.3346 | 19.03489 | 13.22911 | -1.70029 | 2.808952e-11 | 5.805781
33.72524 | 17.3926 | 19.16653 | 13.22168 | -1.773928 | 2.849453e-11 | 5.944844
33.73524 | 17.466 | 19.30372 | 13.21427 | -1.837718 | 2.892085e-11 | 6.089452
33.74523 | 17.5245 | 19.44661 | 13.20686 | -1.922109 | 2.93685e-11 | 6.239748
33.75523 | 17.6231 | 19.59579 | 13.19946 | -1.972686 | 2.983923e-11 | 6.396331
33.76523 | 17.6983 | 19.75144 | 13.19206 | -2.053139 | 3.033306e-11 | 6.559384
33.77523 | 17.777 | 19.91391 | 13.18466 | -2.136913 | 3.085353e-11 | 6.729251
33.78523 | 17.8714 | 20.08357 | 13.17727 | -2.212174 | 3.139887e-11 | 6.906299
33.79522 | 17.9759 | 20.26063 | 13.1699 | -2.28473 | 3.197263e-11 | 7.09073
33.80522 | 18.0978 | 20.44584 | 13.16252 | -2.34804 | 3.25766e-11 | 7.283315
33.81522 | 18.1827 | 20.63947 | 13.15516 | -2.456765 | 3.320898e-11 | 7.48431
33.82522 | 18.2933 | 20.84196 | 13.14779 | -2.548664 | 3.387511e-11 | 7.694172
33.83522 | 18.4523 | 21.05382 | 13.14044 | -2.601521 | 3.4575e-11 | 7.913385
33.84522 | 18.5846 | 21.27554 | 13.13308 | -2.690943 | 3.531219e-11 | 8.142459
33.85521 | 18.7312 | 21.50744 | 13.12575 | -2.776238 | 3.60849e-11 | 8.381691
33.86521 | 18.8949 | 21.75052 | 13.11841 | -2.855624 | 3.68967e-11 | 8.632116
33.87521 | 19.0405 | 22.00517 | 13.11108 | -2.964671 | 3.775112e-11 | 8.894096
33.88521 | 19.2421 | 22.272 | 13.10375 | -3.029904 | 3.864996e-11 | 9.168256
33.89521 | 19.4333 | 22.55167 | 13.09643 | -3.118373 | 3.959321e-11 | 9.455245
33.90521 | 19.6622 | 22.84486 | 13.08911 | -3.182658 | 4.058619e-11 | 9.755745
33.9152 | 19.901 | 23.15194 | 13.08181 | -3.250943 | 4.162891e-11 | 10.07013
33.9252 | 20.1098 | 23.47429 | 13.07451 | -3.364488 | 4.272492e-11 | 10.39978
33.9352 | 20.3884 | 23.81234 | 13.06721 | -3.423936 | 4.387778e-11 | 10.74512
33.9452 | 20.6615 | 24.16687 | 13.05992 | -3.505365 | 4.508925e-11 | 11.10694
33.9552 | 20.9942 | 24.53866 | 13.05264 | -3.544459 | 4.636113e-11 | 11.48602
33.9652 | 21.2953 | 24.92851 | 13.04536 | -3.633212 | 4.769872e-11 | 11.88315
33.97519 | 21.6147 | 25.33681 | 13.0381 | -3.722109 | 4.910205e-11 | 12.29871
33.98519 | 22.0077 | 25.76513 | 13.03083 | -3.75743 | 5.057464e-11 | 12.7343
33.99519 | 22.4122 | 26.21384 | 13.02357 | -3.801644 | 5.212185e-11 | 13.19027
34.00519 | 22.8214 | 26.68366 | 13.01632 | -3.862265 | 5.374189e-11 | 13.66735
34.01519 | 23.2835 | 27.17525 | 13.00907 | -3.891755 | 5.544009e-11 | 14.16618
34.02519 | 23.7564 | 27.68919 | 13.00183 | -3.932791 | 5.721822e-11 | 14.68736
34.03518 | 24.2838 | 28.22538 | 12.9946 | -3.941581 | 5.907274e-11 | 15.23078
34.04518 | 24.8011 | 28.78525 | 12.98737 | -3.984154 | 6.101252e-11 | 15.79788
34.05518 | 25.3797 | 29.36843 | 12.98015 | -3.988728 | 6.303579e-11 | 16.38828
34.06518 | 26.0066 | 29.97485 | 12.97293 | -3.968249 | 6.514077e-11 | 17.00192
34.07518 | 26.6209 | 30.60421 | 12.96572 | -3.983307 | 6.732569e-11 | 17.63849
34.08518 | 27.319 | 31.25589 | 12.95852 | -3.936887 | 6.959055e-11 | 18.29737
34.09517 | 28.0308 | 31.92827 | 12.95133 | -3.897471 | 7.193001e-11 | 18.97695
34.10517 | 28.7368 | 32.62132 | 12.94413 | -3.884516 | 7.434052e-11 | 19.67718
34.11517 | 29.5387 | 33.3326 | 12.93695 | -3.793897 | 7.681676e-11 | 20.39565
34.12517 | 30.3513 | 34.05985 | 12.92977 | -3.708553 | 7.934985e-11 | 21.13009
34.13517 | 31.2079 | 34.80034 | 12.92259 | -3.592439 | 8.192912e-11 | 21.87775
34.14517 | 32.0881 | 35.5508 | 12.91542 | -3.462701 | 8.454392e-11 | 22.63538
34.15516 | 32.947 | 36.30675 | 12.90827 | -3.359747 | 8.718003e-11 | 23.39848
34.16516 | 33.9483 | 37.06546 | 12.90111 | -3.117165 | 8.982503e-11 | 24.16435
34.17516 | 34.9031 | 37.82162 | 12.89396 | -2.918522 | 9.246292e-11 | 24.92766
34.18516 | 35.9134 | 38.57033 | 12.88682 | -2.656931 | 9.507416e-11 | 25.68351
34.19516 | 36.9654 | 39.30654 | 12.87968 | -2.341136 | 9.7641e-11 | 26.42686
34.20515 | 37.9838 | 40.02446 | 12.87256 | -2.040658 | 1.001457e-10 | 27.1519
34.21515 | 39.1014 | 40.72058 | 12.86543 | -1.619183 | 1.025739e-10 | 27.85515
34.22515 | 40.2264 | 41.3896 | 12.85831 | -1.1632 | 1.049081e-10 | 28.53129
34.23515 | 41.3333 | 42.02743 | 12.8512 | -0.6941331 | 1.071321e-10 | 29.17624
34.24515 | 42.4703 | 42.63069 | 12.84409 | -0.1603865 | 1.092371e-10 | 29.7866
34.25515 | 43.5609 | 43.1968 | 12.83699 | 0.3641037 | 1.112106e-10 | 30.35981
34.26514 | 44.7708 | 43.72361 | 12.8299 | 1.047189 | 1.130473e-10 | 30.89371
34.27514 | 45.9036 | 44.21158 | 12.82281 | 1.692016 | 1.147473e-10 | 31.38877
34.28514 | 47.0486 | 44.66055 | 12.81573 | 2.388046 | 1.163123e-10 | 31.84483
34.29514 | 48.2337 | 45.07192 | 12.80865 | 3.161777 | 1.17744e-10 | 32.26327
34.30514 | 49.304 | 45.44804 | 12.80158 | 3.855965 | 1.190532e-10 | 32.64646
34.31514 | 50.4554 | 45.79208 | 12.79451 | 4.663323 | 1.202505e-10 | 32.99756
34.32513 | 51.5422 | 46.10774 | 12.78746 | 5.434459 | 1.213483e-10 | 33.32028
34.33513 | 52.6684 | 46.40001 | 12.78041 | 6.268394 | 1.223643e-10 | 33.6196
34.34513 | 53.6745 | 46.67353 | 12.77336 | 7.000965 | 1.233165e-10 | 33.90017
34.35513 | 54.679 | 46.93353 | 12.76632 | 7.74547 | 1.242188e-10 | 34.16721
34.36513 | 55.643 | 47.18527 | 12.75929 | 8.457729 | 1.250946e-10 | 34.42599
34.37513 | 56.5598 | 47.43396 | 12.75226 | 9.125843 | 1.259597e-10 | 34.6817
34.38512 | 57.4657 | 47.68426 | 12.74524 | 9.781437 | 1.268301e-10 | 34.93902
34.39512 | 58.2993 | 47.94116 | 12.73822 | 10.35814 | 1.277254e-10 | 35.20294
34.40512 | 59.0009 | 48.20827 | 12.73121 | 10.79263 | 1.286562e-10 | 35.47706
34.41512 | 59.747 | 48.48869 | 12.72421 | 11.25831 | 1.296332e-10 | 35.76448
34.42512 | 60.3817 | 48.78456 | 12.71721 | 11.59714 | 1.306652e-10 | 36.06735
34.43512 | 60.9284 | 49.09697 | 12.71022 | 11.83143 | 1.317559e-10 | 36.38675
34.44511 | 61.4061 | 49.42553 | 12.70324 | 11.98057 | 1.329035e-10 | 36.72229
34.45511 | 61.8972 | 49.76957 | 12.69626 | 12.12763 | 1.34106e-10 | 37.07331
34.46511 | 62.2009 | 50.12618 | 12.68928 | 12.07472 | 1.353531e-10 | 37.4369
34.47511 | 62.4666 | 50.49148 | 12.68232 | 11.97512 | 1.366303e-10 | 37.80916
34.48511 | 62.6386 | 50.86033 | 12.67535 | 11.77827 | 1.379217e-10 | 38.18497
34.49511 | 62.7863 | 51.22642 | 12.6684 | 11.55988 | 1.392024e-10 | 38.55803
34.5051 | 62.8053 | 51.58216 | 12.66146 | 11.22314 | 1.404476e-10 | 38.9207
34.5151 | 62.7761 | 51.91998 | 12.65451 | 10.85612 | 1.416307e-10 | 39.26547
34.5251 | 62.6118 | 52.23081 | 12.64757 | 10.38099 | 1.427178e-10 | 39.58323
34.5351 | 62.4276 | 52.50558 | 12.64064 | 9.922023 | 1.436806e-10 | 39.86494
34.5451 | 62.1814 | 52.73517 | 12.63372 | 9.446229 | 1.444835e-10 | 40.10146
34.5551 | 61.742 | 52.9108 | 12.6268 | 8.831204 | 1.450981e-10 | 40.284
34.56509 | 61.3406 | 53.02421 | 12.61989 | 8.316387 | 1.454943e-10 | 40.40432
34.57509 | 60.8126 | 53.06839 | 12.61298 | 7.744207 | 1.45647e-10 | 40.45541
34.58509 | 60.21 | 53.03714 | 12.60608 | 7.172857 | 1.455369e-10 | 40.43106
34.59509 | 59.5818 | 52.92578 | 12.59918 | 6.656016 | 1.451443e-10 | 40.3266
34.60509 | 58.8583 | 52.73117 | 12.59229 | 6.127132 | 1.444604e-10 | 40.13887
34.61508 | 58.098 | 52.45211 | 12.58542 | 5.645895 | 1.434799e-10 | 39.86669
34.62508 | 57.262 | 52.08798 | 12.57854 | 5.174018 | 1.422027e-10 | 39.50944
34.63508 | 56.3426 | 51.64062 | 12.57167 | 4.701978 | 1.406324e-10 | 39.06895
34.64508 | 55.4387 | 51.11303 | 12.5648 | 4.325673 | 1.387796e-10 | 38.54822
34.65508 | 54.4583 | 50.50944 | 12.55794 | 3.948857 | 1.366622e-10 | 37.9515
34.66508 | 53.475 | 49.83525 | 12.55109 | 3.639746 | 1.342961e-10 | 37.28416
34.67507 | 52.4213 | 49.0975 | 12.54425 | 3.323802 | 1.317062e-10 | 36.55325
34.68507 | 51.3541 | 48.30174 | 12.53741 | 3.052358 | 1.289155e-10 | 35.76433
34.69507 | 50.2884 | 47.45621 | 12.53057 | 2.832193 | 1.25949e-10 | 34.92563
34.70507 | 49.165 | 46.56875 | 12.52374 | 2.596249 | 1.228351e-10 | 34.04501
34.71507 | 48.0463 | 45.64736 | 12.51692 | 2.398936 | 1.196021e-10 | 33.13044
34.72507 | 46.9095 | 44.69997 | 12.5101 | 2.209527 | 1.162785e-10 | 32.18987
34.73506 | 45.775 | 43.73525 | 12.5033 | 2.039745 | 1.128946e-10 | 31.23196
34.74506 | 44.662 | 42.75867 | 12.49649 | 1.903328 | 1.094698e-10 | 30.26218
34.75506 | 43.5122 | 41.77803 | 12.48969 | 1.734166 | 1.06029e-10 | 29.28834
34.76506 | 42.3827 | 40.79964 | 12.4829 | 1.583061 | 1.02597e-10 | 28.31674
34.77506 | 41.266 | 39.82915 | 12.47611 | 1.436853 | 9.919353e-11 | 27.35303
34.78506 | 40.1858 | 38.87152 | 12.46933 | 1.314281 | 9.583622e-11 | 26.40219
34.79505 | 39.093 | 37.93195 | 12.46256 | 1.161047 | 9.254108e-11 | 25.46939
34.80505 | 38.0372 | 37.01219 | 12.4558 | 1.025005 | 8.931699e-11 | 24.5564
34.81505 | 36.9787 | 36.11611 | 12.44903 | 0.8625937 | 8.617461e-11 | 23.66707
34.82505 | 36.0121 | 35.24601 | 12.44228 | 0.7660915 | 8.312461e-11 | 22.80373
34.83505 | 34.999 | 34.40365 | 12.43552 | 0.5953481 | 8.01723e-11 | 21.96813
34.84505 | 34.0451 | 33.59028 | 12.42878 | 0.454821 | 7.732125e-11 | 21.1615
34.85504 | 33.1469 | 32.80744 | 12.42205 | 0.3394562 | 7.457856e-11 | 20.3854
34.86504 | 32.2189 | 32.05402 | 12.41531 | 0.1648814 | 7.193889e-11 | 19.6387
34.87504 | 31.4151 | 31.33087 | 12.40859 | 0.084229 | 6.940403e-11 | 18.92228
34.88504 | 30.5547 | 30.6378 | 12.40187 | -0.08310304 | 6.697752e-11 | 18.23594
34.89504 | 29.7749 | 29.9744 | 12.39515 | -0.1994966 | 6.465405e-11 | 17.57925
34.90504 | 29.0219 | 29.34005 | 12.38844 | -0.3181505 | 6.243183e-11 | 16.95161
34.91503 | 28.2961 | 28.73467 | 12.38175 | -0.4385686 | 6.031263e-11 | 16.35292
34.92503 | 27.6135 | 28.15608 | 12.37505 | -0.5425827 | 5.828759e-11 | 15.78103
34.93503 | 26.9593 | 27.60404 | 12.36836 | -0.6447392 | 5.635669e-11 | 15.23568
34.94503 | 26.3429 | 27.07756 | 12.36167 | -0.7346572 | 5.45146e-11 | 14.71589
34.95503 | 25.7555 | 26.57562 | 12.35499 | -0.8201219 | 5.275779e-11 | 14.22063
34.96502 | 25.1816 | 26.09766 | 12.34833 | -0.9160579 | 5.108624e-11 | 13.74933
34.97502 | 24.6677 | 25.6417 | 12.34166 | -0.9739964 | 4.949284e-11 | 13.30004
34.98502 | 24.16 | 25.20719 | 12.335 | -1.047192 | 4.797406e-11 | 12.87219
34.99502 | 23.7016 | 24.79313 | 12.32834 | -1.091535 | 4.65281e-11 | 12.46479
35.00502 | 23.2505 | 24.39854 | 12.32169 | -1.148039 | 4.514965e-11 | 12.07685
35.01502 | 22.8332 | 24.02245 | 12.31505 | -1.189251 | 4.383692e-11 | 11.7074
35.02501 | 22.4643 | 23.66429 | 12.30842 | -1.199986 | 4.258637e-11 | 11.35587
35.03501 | 22.0973 | 23.32246 | 12.30179 | -1.225155 | 4.139443e-11 | 11.02067
35.04501 | 21.7405 | 22.99646 | 12.29516 | -1.255965 | 4.025756e-11 | 10.7013
35.05501 | 21.4368 | 22.6855 | 12.28854 | -1.248697 | 3.917399e-11 | 10.39695
35.06501 | 21.1432 | 22.38877 | 12.28193 | -1.245574 | 3.814015e-11 | 10.10684
35.07501 | 20.882 | 22.10556 | 12.27532 | -1.223555 | 3.715427e-11 | 9.830231
35.085 | 20.5859 | 21.83539 | 12.26873 | -1.249493 | 3.62128e-11 | 9.566663
35.095 | 20.342 | 21.57709 | 12.26213 | -1.235091 | 3.531574e-11 | 9.314957
35.105 | 20.1507 | 21.33029 | 12.25554 | -1.179585 | 3.445598e-11 | 9.07474
35.115 | 19.9186 | 21.09438 | 12.24896 | -1.175776 | 3.363708e-11 | 8.845414
35.125 | 19.7295 | 20.86879 | 12.24238 | -1.139294 | 3.285371e-11 | 8.62641
35.135 | 19.5519 | 20.65301 | 12.23581 | -1.101105 | 3.210586e-11 | 8.417193
35.14499 | 19.3693 | 20.4467 | 12.22925 | -1.0774 | 3.138999e-11 | 8.217447
35.15499 | 19.2253 | 20.24899 | 12.22269 | -1.023692 | 3.070432e-11 | 8.026298
35.16499 | 19.0529 | 20.05964 | 12.21614 | -1.006738 | 3.004884e-11 | 7.843498
35.17499 | 18.9539 | 19.87821 | 12.20959 | -0.9243126 | 2.942179e-11 | 7.66862
35.18499 | 18.8199 | 19.70431 | 12.20305 | -0.8844121 | 2.88196e-11 | 7.501261
35.19499 | 18.6894 | 19.53756 | 12.19652 | -0.8481587 | 2.824406e-11 | 7.341043
35.20498 | 18.6018 | 19.37775 | 12.18999 | -0.7759473 | 2.769162e-11 | 7.187755
35.21498 | 18.468 | 19.22423 | 12.18347 | -0.7562294 | 2.716226e-11 | 7.040761
35.22498 | 18.4104 | 19.07685 | 12.17695 | -0.6664453 | 2.6656e-11 | 6.899895
35.23498 | 18.298 | 18.9353 | 12.17044 | -0.6372976 | 2.61675e-11 | 6.764859
35.24498 | 18.2128 | 18.7993 | 12.16393 | -0.5865023 | 2.570032e-11 | 6.635369
35.25498 | 18.1484 | 18.66859 | 12.15743 | -0.520193 | 2.525268e-11 | 6.51116
35.26497 | 18.073 | 18.54305 | 12.15095 | -0.4700544 | 2.482102e-11 | 6.392109
35.27497 | 18.0043 | 18.42217 | 12.14446 | -0.4178737 | 2.440713e-11 | 6.277717
35.28497 | 17.9335 | 18.30587 | 12.13797 | -0.3723685 | 2.400923e-11 | 6.167894
35.29497 | 17.8737 | 18.19393 | 12.1315 | -0.3202272 | 2.362731e-11 | 6.062428
35.30497 | 17.8084 | 18.08615 | 12.12503 | -0.2777508 | 2.325783e-11 | 5.961122
35.31497 | 17.7624 | 17.98235 | 12.11856 | -0.2199513 | 2.290433e-11 | 5.863787
35.32496 | 17.7055 | 17.88245 | 12.11211 | -0.1769479 | 2.256505e-11 | 5.770336
35.33496 | 17.6745 | 17.78608 | 12.10566 | -0.1115762 | 2.223642e-11 | 5.680417
35.34496 | 17.6049 | 17.69318 | 12.09921 | -0.08827824 | 2.192201e-11 | 5.593965
35.35496 | 17.5754 | 17.6036 | 12.09277 | -0.02820348 | 2.161825e-11 | 5.510831
35.36496 | 17.5481 | 17.51721 | 12.08634 | 0.03088893 | 2.132515e-11 | 5.430873
35.37495 | 17.4913 | 17.43395 | 12.07992 | 0.05735447 | 2.104449e-11 | 5.35403
35.38495 | 17.474 | 17.35352 | 12.07349 | 0.1204821 | 2.077271e-11 | 5.280025
35.39495 | 17.4327 | 17.27589 | 12.06708 | 0.1568088 | 2.051158e-11 | 5.208816
35.40495 | 17.4052 | 17.20095 | 12.06066 | 0.2042497 | 2.026111e-11 | 5.140286
35.41495 | 17.3657 | 17.12859 | 12.05426 | 0.2371116 | 2.001775e-11 | 5.074329
35.42495 | 17.3491 | 17.0587 | 12.04786 | 0.2903976 | 1.978327e-11 | 5.010842
35.43494 | 17.339 | 16.99126 | 12.04147 | 0.3477395 | 1.955945e-11 | 4.949787
35.44494 | 17.2917 | 16.92604 | 12.03509 | 0.3656619 | 1.934096e-11 | 4.890952
35.45494 | 17.2871 | 16.86302 | 12.0287 | 0.4240847 | 1.913135e-11 | 4.834311
35.46494 | 17.2571 | 16.80211 | 12.02233 | 0.4549909 | 1.893062e-11 | 4.77978
35.47494 | 17.2399 | 16.74324 | 12.01596 | 0.4966599 | 1.873522e-11 | 4.72728
35.48494 | 17.2305 | 16.68633 | 12.0096 | 0.5441663 | 1.854693e-11 | 4.676738
35.49493 | 17.2102 | 16.63138 | 12.00324 | 0.5788247 | 1.836574e-11 | 4.628131
35.50493 | 17.1914 | 16.57818 | 11.99689 | 0.6132179 | 1.819166e-11 | 4.581289
35.51493 | 17.1728 | 16.52675 | 11.99055 | 0.6460539 | 1.802291e-11 | 4.5362
35.52493 | 17.1667 | 16.47701 | 11.98421 | 0.689691 | 1.786126e-11 | 4.492802
35.53493 | 17.1541 | 16.42891 | 11.97787 | 0.7251908 | 1.770316e-11 | 4.451037
35.54493 | 17.1248 | 16.38239 | 11.97154 | 0.7424057 | 1.755217e-11 | 4.41085
35.55492 | 17.1261 | 16.33745 | 11.96523 | 0.7886473 | 1.740829e-11 | 4.372225
35.56492 | 17.1218 | 16.29394 | 11.95891 | 0.8278551 | 1.726795e-11 | 4.335033
35.57492 | 17.0945 | 16.25187 | 11.9526 | 0.8426318 | 1.713117e-11 | 4.299267
35.58492 | 17.087 | 16.21118 | 11.9463 | 0.8758235 | 1.70015e-11 | 4.26488
35.59492 | 17.0715 | 16.17183 | 11.94 | 0.8996737 | 1.687538e-11 | 4.231829
35.60492 | 17.0723 | 16.13378 | 11.9337 | 0.938524 | 1.675459e-11 | 4.200072
35.61491 | 17.0647 | 16.09702 | 11.92742 | 0.96768 | 1.663912e-11 | 4.169596
35.62491 | 17.0461 | 16.06145 | 11.92114 | 0.9846509 | 1.652721e-11 | 4.140307
35.63491 | 17.0466 | 16.02706 | 11.91487 | 1.019537 | 1.641885e-11 | 4.112196
35.64491 | 17.0229 | 15.99383 | 11.9086 | 1.029073 | 1.631583e-11 | 4.08523
35.65491 | 17.0153 | 15.96171 | 11.90233 | 1.053592 | 1.621635e-11 | 4.059374
35.66491 | 17.0312 | 15.93067 | 11.89608 | 1.100525 | 1.612043e-11 | 4.034599
35.6749 | 17.015 | 15.90072 | 11.88983 | 1.114275 | 1.602806e-11 | 4.010894
35.6849 | 16.9889 | 15.87177 | 11.88358 | 1.117129 | 1.593924e-11 | 3.988186
35.6949 | 16.9893 | 15.84382 | 11.87734 | 1.145484 | 1.585397e-11 | 3.966471
35.7049 | 17.0039 | 15.81683 | 11.87111 | 1.187067 | 1.577226e-11 | 3.945722
35.7149 | 16.962 | 15.7908 | 11.86488 | 1.171204 | 1.56941e-11 | 3.925914
35.7249 | 16.9789 | 15.76568 | 11.85866 | 1.213218 | 1.561949e-11 | 3.907022
35.73489 | 16.9755 | 15.74149 | 11.85245 | 1.234009 | 1.554844e-11 | 3.889042
35.74489 | 16.9415 | 15.71815 | 11.84624 | 1.223347 | 1.547916e-11 | 3.871914
35.75489 | 16.9772 | 15.69567 | 11.84003 | 1.28153 | 1.541344e-11 | 3.855636
35.76489 | 16.953 | 15.67402 | 11.83383 | 1.278976 | 1.535126e-11 | 3.840189
35.77489 | 16.9527 | 15.65319 | 11.82764 | 1.299505 | 1.529264e-11 | 3.825553
35.78488 | 16.9577 | 15.63318 | 11.82146 | 1.324517 | 1.52358e-11 | 3.811722
35.79488 | 16.946 | 15.61393 | 11.81528 | 1.332068 | 1.518073e-11 | 3.798653
35.80488 | 16.9587 | 15.59545 | 11.8091 | 1.363255 | 1.5131e-11 | 3.786342
35.81488 | 16.9372 | 15.57771 | 11.80293 | 1.359493 | 1.508126e-11 | 3.774773
35.82488 | 16.9486 | 15.5607 | 11.79677 | 1.387899 | 1.503507e-11 | 3.763931
35.83488 | 16.9678 | 15.54441 | 11.79061 | 1.423387 | 1.499244e-11 | 3.753802
35.84487 | 16.9353 | 15.52885 | 11.78447 | 1.406453 | 1.495158e-11 | 3.744381
35.85487 | 16.9645 | 15.51395 | 11.77832 | 1.450547 | 1.49125e-11 | 3.735634
35.86487 | 16.9632 | 15.49974 | 11.77218 | 1.463463 | 1.487698e-11 | 3.727559
35.87487 | 16.9412 | 15.48619 | 11.76604 | 1.455012 | 1.484323e-11 | 3.720145
35.88487 | 16.9652 | 15.47329 | 11.75991 | 1.491907 | 1.481303e-11 | 3.713379
35.89487 | 16.9672 | 15.46104 | 11.75379 | 1.506158 | 1.478283e-11 | 3.707251
35.90486 | 16.9566 | 15.44943 | 11.74768 | 1.507165 | 1.475618e-11 | 3.701755
35.91486 | 16.9765 | 15.43844 | 11.74157 | 1.538061 | 1.473309e-11 | 3.696871
35.92486 | 16.9713 | 15.42806 | 11.73546 | 1.543242 | 1.471e-11 | 3.692595
35.93486 | 16.9653 | 15.41828 | 11.72936 | 1.547019 | 1.469046e-11 | 3.688918
35.94486 | 16.9825 | 15.4091 | 11.72327 | 1.573399 | 1.46727e-11 | 3.685832
35.95486 | 16.9923 | 15.40051 | 11.71718 | 1.591791 | 1.465671e-11 | 3.683328
35.96485 | 16.9675 | 15.39251 | 11.7111 | 1.574994 | 1.46425e-11 | 3.681401
35.97485 | 16.9916 | 15.38507 | 11.70503 | 1.606532 | 1.463006e-11 | 3.68004
35.98485 | 16.9864 | 15.3782 | 11.69896 | 1.608202 | 1.462118e-11 | 3.679241
35.99485 | 16.9924 | 15.37189 | 11.69289 | 1.620512 | 1.461408e-11 | 3.678996
36.00485 | 17 | 15.36613 | 11.68683 | 1.633867 | 1.460697e-11 | 3.6793
36.01485 | 17.0058 | 15.36093 | 11.68078 | 1.644872 | 1.460342e-11 | 3.680148
36.02484 | 17.0102 | 15.35627 | 11.67474 | 1.653929 | 1.460164e-11 | 3.681533
36.03484 | 17.0116 | 15.35215 | 11.6687 | 1.659452 | 1.460164e-11 | 3.683452
36.04484 | 17.0289 | 15.34856 | 11.66266 | 1.68034 | 1.460342e-11 | 3.6859
36.05484 | 17.0227 | 15.3455 | 11.65663 | 1.677197 | 1.460875e-11 | 3.688873
36.06484 | 17.0365 | 15.34297 | 11.65061 | 1.693527 | 1.461408e-11 | 3.692367
36.07484 | 17.0541 | 15.34097 | 11.64459 | 1.713133 | 1.462118e-11 | 3.696379
36.08483 | 17.0476 | 15.33948 | 11.63858 | 1.708118 | 1.463006e-11 | 3.700901
36.09483 | 17.0551 | 15.33851 | 11.63257 | 1.716587 | 1.46425e-11 | 3.705939
36.10483 | 17.0852 | 15.33806 | 11.62657 | 1.747141 | 1.465493e-11 | 3.711487
36.11483 | 17.0772 | 15.33812 | 11.62058 | 1.739082 | 1.467092e-11 | 3.717541
36.12483 | 17.0966 | 15.33869 | 11.61459 | 1.757912 | 1.468691e-11 | 3.724101
36.13483 | 17.0855 | 15.33977 | 11.6086 | 1.745732 | 1.470645e-11 | 3.731165
36.14482 | 17.0998 | 15.34135 | 11.60263 | 1.758445 | 1.472599e-11 | 3.738724
36.15482 | 17.1214 | 15.34345 | 11.59666 | 1.777951 | 1.474908e-11 | 3.746791
36.16482 | 17.1192 | 15.34605 | 11.59069 | 1.773149 | 1.477217e-11 | 3.755359
36.17482 | 17.1318 | 15.34916 | 11.58473 | 1.782642 | 1.479882e-11 | 3.764427
36.18482 | 17.1648 | 15.35277 | 11.57878 | 1.812028 | 1.482546e-11 | 3.773996
36.19481 | 17.1599 | 15.35689 | 11.57283 | 1.803014 | 1.485566e-11 | 3.784054
36.20481 | 17.1746 | 15.36151 | 11.56689 | 1.813087 | 1.488764e-11 | 3.794624
36.21481 | 17.1907 | 15.36665 | 11.56095 | 1.824053 | 1.491961e-11 | 3.805696
36.22481 | 17.1856 | 15.37229 | 11.55502 | 1.813312 | 1.495514e-11 | 3.817269
36.23481 | 17.2163 | 15.37844 | 11.54909 | 1.837861 | 1.499066e-11 | 3.829347
36.24481 | 17.224 | 15.3851 | 11.54317 | 1.838898 | 1.502974e-11 | 3.84193
36.2548 | 17.2217 | 15.39227 | 11.53726 | 1.829429 | 1.50706e-11 | 3.855007
36.2648 | 17.2415 | 15.39996 | 11.53135 | 1.841538 | 1.511323e-11 | 3.868607
36.2748 | 17.2565 | 15.40817 | 11.52545 | 1.84833 | 1.515587e-11 | 3.882719
36.2848 | 17.2639 | 15.4169 | 11.51955 | 1.847002 | 1.520205e-11 | 3.897345
36.2948 | 17.285 | 15.42615 | 11.51366 | 1.858849 | 1.525001e-11 | 3.912489
36.3048 | 17.287 | 15.43593 | 11.50778 | 1.851071 | 1.529975e-11 | 3.928154
36.31479 | 17.3021 | 15.44623 | 11.5019 | 1.855872 | 1.535126e-11 | 3.944326
36.32479 | 17.3274 | 15.45707 | 11.49603 | 1.87033 | 1.540456e-11 | 3.961044
36.33479 | 17.3334 | 15.46845 | 11.49016 | 1.864949 | 1.545962e-11 | 3.978293
36.34479 | 17.3436 | 15.48037 | 11.48429 | 1.863226 | 1.551647e-11 | 3.99608
36.35479 | 17.3761 | 15.49284 | 11.47844 | 1.883255 | 1.557686e-11 | 4.014408
36.36479 | 17.3854 | 15.50587 | 11.47259 | 1.879532 | 1.563726e-11 | 4.033282
36.37478 | 17.3974 | 15.51943 | 11.46675 | 1.877968 | 1.569943e-11 | 4.052687
36.38478 | 17.4231 | 15.53358 | 11.4609 | 1.889524 | 1.576516e-11 | 4.072671
36.39478 | 17.4196 | 15.54829 | 11.45507 | 1.871311 | 1.583266e-11 | 4.093219
36.40478 | 17.4505 | 15.56358 | 11.44924 | 1.886922 | 1.590194e-11 | 4.114337
36.41478 | 17.4667 | 15.57945 | 11.44342 | 1.887251 | 1.597299e-11 | 4.136031
36.42478 | 17.472 | 15.59591 | 11.4376 | 1.87609 | 1.604582e-11 | 4.158309
36.43477 | 17.5125 | 15.61295 | 11.43179 | 1.899549 | 1.612043e-11 | 4.181156
36.44477 | 17.5078 | 15.63061 | 11.42599 | 1.877187 | 1.619859e-11 | 4.204624
36.45477 | 17.5365 | 15.64889 | 11.42019 | 1.887613 | 1.627852e-11 | 4.228698
36.46477 | 17.542 | 15.66778 | 11.41439 | 1.874218 | 1.636024e-11 | 4.253388
36.47477 | 17.5536 | 15.68731 | 11.4086 | 1.866293 | 1.644372e-11 | 4.278702
36.48477 | 17.5888 | 15.70747 | 11.40282 | 1.881328 | 1.653077e-11 | 4.30465
36.49476 | 17.5798 | 15.72827 | 11.39705 | 1.851535 | 1.661958e-11 | 4.331215
36.50476 | 17.6174 | 15.74974 | 11.39128 | 1.867664 | 1.671018e-11 | 4.358458
36.51476 | 17.6286 | 15.77188 | 11.38551 | 1.856723 | 1.680255e-11 | 4.386365
36.52476 | 17.6454 | 15.7947 | 11.37975 | 1.850703 | 1.689847e-11 | 4.414946
36.53476 | 17.6568 | 15.81821 | 11.374 | 1.83859 | 1.699795e-11 | 4.444213
36.54476 | 17.6723 | 15.84243 | 11.36825 | 1.829875 | 1.709742e-11 | 4.474178
36.55475 | 17.7054 | 15.86733 | 11.36251 | 1.838068 | 1.720045e-11 | 4.504822
36.56475 | 17.7081 | 15.89299 | 11.35677 | 1.815109 | 1.730703e-11 | 4.536219
36.57475 | 17.7391 | 15.91939 | 11.35104 | 1.819709 | 1.741539e-11 | 4.568352
36.58475 | 17.7504 | 15.94655 | 11.34531 | 1.803852 | 1.752553e-11 | 4.601235
36.59475 | 17.7737 | 15.97447 | 11.33959 | 1.799225 | 1.763921e-11 | 4.634882
36.60474 | 17.7864 | 16.00316 | 11.33388 | 1.783242 | 1.775645e-11 | 4.669275
36.61474 | 17.8119 | 16.03267 | 11.32817 | 1.779231 | 1.787547e-11 | 4.704495
36.62474 | 17.8323 | 16.063 | 11.32247 | 1.769304 | 1.799804e-11 | 4.740527
36.63474 | 17.8318 | 16.09416 | 11.31677 | 1.737643 | 1.812238e-11 | 4.777386
36.64474 | 17.8719 | 16.12617 | 11.31108 | 1.745731 | 1.825028e-11 | 4.81509
36.65474 | 17.8868 | 16.15905 | 11.30539 | 1.727751 | 1.838173e-11 | 4.853657
36.66473 | 17.9197 | 16.19278 | 11.29972 | 1.726916 | 1.851673e-11 | 4.893067
36.67473 | 17.9233 | 16.22746 | 11.29404 | 1.695843 | 1.865351e-11 | 4.933416
36.68473 | 17.9652 | 16.26306 | 11.28837 | 1.702141 | 1.879384e-11 | 4.974688
36.69473 | 17.9758 | 16.29961 | 11.28271 | 1.676192 | 1.893951e-11 | 5.016901
36.70473 | 18.0032 | 16.33713 | 11.27705 | 1.666073 | 1.908694e-11 | 5.060079
36.71473 | 18.0379 | 16.37564 | 11.2714 | 1.662261 | 1.923793e-11 | 5.104244
36.72472 | 18.0488 | 16.41513 | 11.26575 | 1.633674 | 1.939248e-11 | 5.149373
36.73472 | 18.0812 | 16.45569 | 11.26011 | 1.625506 | 1.955057e-11 | 5.195583
36.74472 | 18.11 | 16.49733 | 11.25448 | 1.612673 | 1.971222e-11 | 5.242852
36.75472 | 18.1286 | 16.54005 | 11.24884 | 1.588547 | 1.987742e-11 | 5.291208
36.76472 | 18.1532 | 16.5839 | 11.24322 | 1.569301 | 2.004795e-11 | 5.340679
36.77472 | 18.1818 | 16.62889 | 11.2376 | 1.552908 | 2.022204e-11 | 5.391292
36.78471 | 18.2145 | 16.67502 | 11.23199 | 1.539482 | 2.039967e-11 | 5.443025
36.79471 | 18.241 | 16.7224 | 11.22638 | 1.518604 | 2.058086e-11 | 5.496011
36.80471 | 18.2618 | 16.77101 | 11.22078 | 1.490785 | 2.076738e-11 | 5.550233
36.81471 | 18.3017 | 16.82091 | 11.21519 | 1.480793 | 2.095922e-11 | 5.605722
36.82471 | 18.3213 | 16.87211 | 11.20959 | 1.449193 | 2.115462e-11 | 5.662513
36.83471 | 18.3528 | 16.92465 | 11.20401 | 1.428149 | 2.135535e-11 | 5.720643
36.8447 | 18.3911 | 16.97852 | 11.19843 | 1.41258 | 2.155963e-11 | 5.780086
36.8547 | 18.4141 | 17.03386 | 11.19286 | 1.380236 | 2.177102e-11 | 5.841005
36.8647 | 18.4524 | 17.09067 | 11.18729 | 1.361731 | 2.198596e-11 | 5.903378
36.8747 | 18.4603 | 17.14898 | 11.18173 | 1.311324 | 2.220623e-11 | 5.967248
36.8847 | 18.5087 | 17.20883 | 11.17617 | 1.29987 | 2.243182e-11 | 6.03266
36.8947 | 18.5247 | 17.27028 | 11.17062 | 1.254425 | 2.266453e-11 | 6.099657
36.90469 | 18.5772 | 17.3333 | 11.16508 | 1.243902 | 2.290078e-11 | 6.168221
36.91469 | 18.5931 | 17.39807 | 11.15954 | 1.195029 | 2.314414e-11 | 6.238535
36.92469 | 18.6346 | 17.46458 | 11.154 | 1.170016 | 2.339461e-11 | 6.310583
36.93469 | 18.6675 | 17.53289 | 11.14847 | 1.134608 | 2.36504e-11 | 6.384421
36.94469 | 18.6972 | 17.60305 | 11.14295 | 1.09415 | 2.391153e-11 | 6.460103
36.95468 | 18.7487 | 17.67504 | 11.13743 | 1.073664 | 2.417976e-11 | 6.537602
36.96468 | 18.7777 | 17.74907 | 11.13192 | 1.028629 | 2.445687e-11 | 6.617151
36.97468 | 18.792 | 17.82514 | 11.12641 | 0.9668608 | 2.473931e-11 | 6.698726
36.98468 | 18.8399 | 17.90331 | 11.12091 | 0.9365919 | 2.502886e-11 | 6.782397
36.99468 | 18.879 | 17.98365 | 11.11541 | 0.8953526 | 2.532728e-11 | 6.868233
37.00468 | 18.926 | 18.06623 | 11.10992 | 0.8597715 | 2.563282e-11 | 6.956305
37.01467 | 18.9633 | 18.15104 | 11.10444 | 0.8122554 | 2.594723e-11 | 7.046601
37.02467 | 18.9971 | 18.23834 | 11.09896 | 0.7587606 | 2.627053e-11 | 7.139375
37.03467 | 19.045 | 18.32811 | 11.09349 | 0.7168854 | 2.660093e-11 | 7.234624
37.04467 | 19.0887 | 18.42046 | 11.08802 | 0.6682433 | 2.694022e-11 | 7.332435
37.05467 | 19.1368 | 18.51546 | 11.08256 | 0.621344 | 2.729016e-11 | 7.432898
37.06467 | 19.1898 | 18.61321 | 11.0771 | 0.5765919 | 2.764898e-11 | 7.536107
37.07466 | 19.2299 | 18.71371 | 11.07165 | 0.5161884 | 2.801847e-11 | 7.642057
37.08466 | 19.2934 | 18.81727 | 11.06621 | 0.4761309 | 2.839861e-11 | 7.751061
37.09466 | 19.3349 | 18.92389 | 11.06077 | 0.4110079 | 2.878763e-11 | 7.863125
37.10466 | 19.3934 | 19.0337 | 11.05533 | 0.359704 | 2.918908e-11 | 7.978364
37.11466 | 19.4615 | 19.1468 | 11.0499 | 0.3147007 | 2.960298e-11 | 8.096898
37.12466 | 19.5171 | 19.26333 | 11.04448 | 0.253772 | 3.002752e-11 | 8.218851
37.13465 | 19.5617 | 19.3833 | 11.03906 | 0.178405 | 3.046451e-11 | 8.344231
37.14465 | 19.6409 | 19.50708 | 11.03365 | 0.1338246 | 3.09157e-11 | 8.473425
37.15465 | 19.7044 | 19.6347 | 11.02824 | 0.06970216 | 3.137933e-11 | 8.606455
37.16465 | 19.789 | 19.76632 | 11.02284 | 0.02268353 | 3.185717e-11 | 8.743476
37.17465 | 19.8562 | 19.90209 | 11.01744 | -0.04589169 | 3.2351e-11 | 8.884648
37.18465 | 19.9512 | 20.04219 | 11.01205 | -0.09099347 | 3.285904e-11 | 9.030141
37.19464 | 20.0092 | 20.18666 | 11.00667 | -0.1774557 | 3.338129e-11 | 9.179984
37.20464 | 20.1196 | 20.33595 | 11.00129 | -0.2163489 | 3.39213e-11 | 9.334657
37.21464 | 20.2156 | 20.49013 | 10.99592 | -0.2745307 | 3.447908e-11 | 9.494214
37.22464 | 20.2985 | 20.64941 | 10.99055 | -0.350908 | 3.505461e-11 | 9.658861
37.23464 | 20.4276 | 20.814 | 10.98518 | -0.3864007 | 3.564792e-11 | 9.828817
37.24464 | 20.5264 | 20.98414 | 10.97983 | -0.4577389 | 3.626076e-11 | 10.00431
37.25463 | 20.6439 | 21.15989 | 10.97448 | -0.5159918 | 3.689314e-11 | 10.18541
37.26463 | 20.7721 | 21.34186 | 10.96913 | -0.5697574 | 3.754862e-11 | 10.37273
37.27463 | 20.8823 | 21.53014 | 10.96379 | -0.6478358 | 3.822541e-11 | 10.56635
37.28463 | 21.0451 | 21.72501 | 10.95845 | -0.6799137 | 3.89253e-11 | 10.76656
37.29463 | 21.1649 | 21.92679 | 10.95312 | -0.7618901 | 3.965005e-11 | 10.97367
37.30463 | 21.3506 | 22.13578 | 10.9478 | -0.7851822 | 4.039967e-11 | 11.18799
37.31462 | 21.4818 | 22.3521 | 10.94248 | -0.8703049 | 4.117594e-11 | 11.40962
37.32462 | 21.6785 | 22.57654 | 10.93717 | -0.8980397 | 4.197885e-11 | 11.63937
37.33462 | 21.8633 | 22.80925 | 10.93186 | -0.9459487 | 4.281197e-11 | 11.87739
37.34462 | 22.0673 | 23.05062 | 10.92655 | -0.9833237 | 4.367527e-11 | 12.12407
37.35462 | 22.294 | 23.30108 | 10.92126 | -1.007081 | 4.457056e-11 | 12.37983
37.36461 | 22.5388 | 23.56079 | 10.91597 | -1.021994 | 4.549782e-11 | 12.64483
37.37461 | 22.754 | 23.83074 | 10.91068 | -1.076737 | 4.646238e-11 | 12.92006
37.38461 | 23.0221 | 24.11115 | 10.9054 | -1.089046 | 4.746247e-11 | 13.20575
37.39461 | 23.2952 | 24.40253 | 10.90012 | -1.107334 | 4.850164e-11 | 13.50241
37.40461 | 23.6019 | 24.70544 | 10.89485 | -1.103542 | 4.957988e-11 | 13.81059
37.41461 | 23.8936 | 25.02044 | 10.88959 | -1.126841 | 5.070254e-11 | 14.13086
37.4246 | 24.2581 | 25.34779 | 10.88433 | -1.08969 | 5.186783e-11 | 14.46346
37.4346 | 24.5904 | 25.68882 | 10.87908 | -1.098417 | 5.308108e-11 | 14.80974
37.4446 | 24.9853 | 26.0438 | 10.87383 | -1.0585 | 5.43423e-11 | 15.16997
37.4546 | 25.3859 | 26.4135 | 10.86858 | -1.0276 | 5.56568e-11 | 15.54492
37.4646 | 25.796 | 26.79864 | 10.86334 | -1.002638 | 5.70246e-11 | 15.93529
37.4746 | 26.2818 | 27.19999 | 10.85811 | -0.918187 | 5.844923e-11 | 16.34188
37.48459 | 26.765 | 27.61795 | 10.85289 | -0.8529482 | 5.993249e-11 | 16.76506
37.49459 | 27.2643 | 28.05419 | 10.84767 | -0.7898944 | 6.14797e-11 | 17.20653
37.50459 | 27.8115 | 28.50922 | 10.84245 | -0.6977207 | 6.309263e-11 | 17.66677
37.51459 | 28.4007 | 28.98396 | 10.83724 | -0.5832601 | 6.477484e-11 | 18.14672
37.52459 | 28.9669 | 29.47939 | 10.83203 | -0.5124926 | 6.652988e-11 | 18.64736
37.53459 | 29.6406 | 29.99654 | 10.82683 | -0.3559371 | 6.836131e-11 | 19.1697
37.54458 | 30.2679 | 30.53591 | 10.82164 | -0.2680086 | 7.027089e-11 | 19.71427
37.55458 | 31.0314 | 31.09966 | 10.81645 | -0.06826454 | 7.226574e-11 | 20.28321
37.56458 | 31.7716 | 31.68842 | 10.81127 | 0.08318174 | 7.434763e-11 | 20.87715
37.57458 | 32.5262 | 32.30334 | 10.80609 | 0.2228622 | 7.652367e-11 | 21.49725
37.58458 | 33.381 | 32.94561 | 10.80092 | 0.4353866 | 7.879385e-11 | 22.1447
37.59458 | 34.1765 | 33.61647 | 10.79575 | 0.5600338 | 8.116351e-11 | 22.82072
37.60457 | 35.1352 | 34.3163 | 10.79059 | 0.8188988 | 8.36362e-11 | 23.52571
37.61457 | 35.998 | 35.04797 | 10.78543 | 0.9500336 | 8.62208e-11 | 24.26253
37.62457 | 36.9671 | 35.8119 | 10.78028 | 1.155196 | 8.891908e-11 | 25.03162
37.63457 | 37.939 | 36.60932 | 10.77513 | 1.329678 | 9.173461e-11 | 25.83419
37.64457 | 38.9279 | 37.44139 | 10.76999 | 1.486514 | 9.467093e-11 | 26.67139
37.65457 | 40.0272 | 38.3092 | 10.76486 | 1.717999 | 9.773337e-11 | 27.54434
37.66456 | 41.0452 | 39.21289 | 10.75973 | 1.832311 | 1.009202e-10 | 28.45316
37.67456 | 42.1762 | 40.15511 | 10.75461 | 2.02109 | 1.042437e-10 | 29.4005
37.68456 | 43.302 | 41.13575 | 10.74949 | 2.166253 | 1.077023e-10 | 30.38626
37.69456 | 44.4514 | 42.15535 | 10.74437 | 2.296052 | 1.112976e-10 | 31.41098
37.70456 | 45.6683 | 43.21422 | 10.73926 | 2.454082 | 1.150298e-10 | 32.47496
37.71456 | 46.785 | 44.31237 | 10.73416 | 2.472632 | 1.189004e-10 | 33.57821
37.72455 | 48.0605 | 45.44832 | 10.72906 | 2.612181 | 1.229043e-10 | 34.71925
37.73455 | 49.2941 | 46.62352 | 10.72397 | 2.670582 | 1.27045e-10 | 35.89955
37.74455 | 50.4496 | 47.8356 | 10.71888 | 2.614001 | 1.313172e-10 | 37.11672
37.75455 | 51.7139 | 49.08274 | 10.7138 | 2.631161 | 1.357101e-10 | 38.36894
37.76455 | 52.9175 | 50.36244 | 10.70872 | 2.555065 | 1.402185e-10 | 39.65371
37.77454 | 54.1449 | 51.67017 | 10.70366 | 2.474729 | 1.448246e-10 | 40.96651
37.78454 | 55.3274 | 53.00449 | 10.69859 | 2.322908 | 1.495248e-10 | 42.3059
37.79454 | 56.507 | 54.35925 | 10.69353 | 2.147754 | 1.542961e-10 | 43.66572
37.80454 | 57.697 | 55.7286 | 10.68847 | 1.968403 | 1.591189e-10 | 45.04012
37.81454 | 58.8497 | 57.10577 | 10.68342 | 1.743932 | 1.639684e-10 | 46.42235
37.82454 | 59.9509 | 58.48299 | 10.67838 | 1.467909 | 1.688178e-10 | 47.80461
37.83453 | 61.1308 | 59.85022 | 10.67334 | 1.280584 | 1.736335e-10 | 49.17687
37.84453 | 62.1552 | 61.20049 | 10.66831 | 0.9547104 | 1.783888e-10 | 50.53218
37.85453 | 63.1891 | 62.52203 | 10.66328 | 0.6670678 | 1.830447e-10 | 51.85875
37.86453 | 64.0951 | 63.80375 | 10.65825 | 0.2913525 | 1.875602e-10 | 53.14549
37.87453 | 65.0059 | 65.03405 | 10.65323 | -0.02814911 | 1.918945e-10 | 54.38081
37.88453 | 65.8937 | 66.20109 | 10.64822 | -0.3073901 | 1.960068e-10 | 55.55287
37.89452 | 66.6756 | 67.29204 | 10.64322 | -0.6164365 | 1.998508e-10 | 56.64882
37.90452 | 67.4134 | 68.29751 | 10.63822 | -0.8841069 | 2.033964e-10 | 57.65929
37.91452 | 68.0296 | 69.2055 | 10.63322 | -1.1759 | 2.066009e-10 | 58.57228
37.92452 | 68.6103 | 70.00602 | 10.62822 | -1.395717 | 2.094254e-10 | 59.37779
37.93452 | 69.1609 | 70.69028 | 10.62324 | -1.529378 | 2.11843e-10 | 60.06704
37.94452 | 69.553 | 71.25091 | 10.61826 | -1.69791 | 2.138272e-10 | 60.63265
37.95451 | 69.9616 | 71.68184 | 10.61328 | -1.720238 | 2.153566e-10 | 61.06855
37.96451 | 70.1629 | 71.97999 | 10.60831 | -1.817089 | 2.164189e-10 | 61.37168
37.97451 | 70.3504 | 72.14279 | 10.60335 | -1.792385 | 2.170051e-10 | 61.53944
37.98451 | 70.4879 | 72.17 | 10.59839 | -1.682103 | 2.17117e-10 | 61.57162
37.99451 | 70.4192 | 72.06326 | 10.59343 | -1.644055 | 2.167582e-10 | 61.46983
38.00451 | 70.4481 | 71.82588 | 10.58848 | -1.377777 | 2.15941e-10 | 61.2374
38.0145 | 70.2416 | 71.4632 | 10.58354 | -1.221602 | 2.146834e-10 | 60.87966
38.0245 | 69.9325 | 70.9809 | 10.5786 | -1.048399 | 2.130065e-10 | 60.4023
38.0345 | 69.6979 | 70.38684 | 10.57367 | -0.6889381 | 2.10937e-10 | 59.81317
38.0445 | 69.2517 | 69.68967 | 10.56874 | -0.4379693 | 2.085052e-10 | 59.12093
38.0545 | 68.8199 | 68.89886 | 10.56381 | -0.07896242 | 2.057447e-10 | 58.33505
38.0645 | 68.2518 | 68.02452 | 10.55889 | 0.2272817 | 2.026912e-10 | 57.46563
38.07449 | 67.6525 | 67.07813 | 10.55398 | 0.5743678 | 1.993854e-10 | 56.52415
38.08449 | 66.9524 | 66.06851 | 10.54908 | 0.8838903 | 1.958575e-10 | 55.51943
38.09449 | 66.119 | 65.00729 | 10.54417 | 1.11171 | 1.921467e-10 | 54.46312
38.10449 | 65.3922 | 63.90505 | 10.53927 | 1.487149 | 1.882938e-10 | 53.36578
38.11449 | 64.4838 | 62.77202 | 10.53438 | 1.711778 | 1.843325e-10 | 52.23764
38.12449 | 63.5681 | 61.61797 | 10.52949 | 1.950132 | 1.802967e-10 | 51.08847
38.13448 | 62.5723 | 60.45319 | 10.52462 | 2.119113 | 1.762235e-10 | 49.92857
38.14448 | 61.5203 | 59.28389 | 10.51974 | 2.236415 | 1.721361e-10 | 48.76415
38.15448 | 60.5391 | 58.1189 | 10.51487 | 2.420203 | 1.680611e-10 | 47.60403
38.16448 | 59.4548 | 56.96516 | 10.51 | 2.48964 | 1.64027e-10 | 46.45516
38.17448 | 58.3911 | 55.82876 | 10.50514 | 2.562341 | 1.600533e-10 | 45.32362
38.18447 | 57.2443 | 54.71625 | 10.50029 | 2.528046 | 1.561648e-10 | 44.21597
38.19447 | 56.0586 | 53.62961 | 10.49544 | 2.428995 | 1.523652e-10 | 43.13417
38.20447 | 54.9706 | 52.57385 | 10.49059 | 2.396752 | 1.486757e-10 | 42.08326
38.21447 | 53.7512 | 51.55205 | 10.48575 | 2.199151 | 1.451035e-10 | 41.0663
38.22447 | 52.6086 | 50.56662 | 10.48091 | 2.04198 | 1.416609e-10 | 40.08571
38.23447 | 51.4888 | 49.6194 | 10.47608 | 1.869399 | 1.383515e-10 | 39.14332
38.24446 | 50.287 | 48.71258 | 10.47126 | 1.57442 | 1.351843e-10 | 38.24132
38.25446 | 49.1784 | 47.84526 | 10.46644 | 1.333142 | 1.321556e-10 | 37.37882
38.26446 | 47.9655 | 47.01882 | 10.46163 | 0.946676 | 1.29269e-10 | 36.5572
38.27446 | 46.9697 | 46.23343 | 10.45682 | 0.7362714 | 1.265281e-10 | 35.77661
38.28446 | 45.8274 | 45.48895 | 10.45201 | 0.3384516 | 1.239311e-10 | 35.03694
38.29446 | 44.7724 | 44.78503 | 10.44721 | -0.01262666 | 1.214744e-10 | 34.33782
38.30445 | 43.7035 | 44.12174 | 10.44242 | -0.4182424 | 1.191633e-10 | 33.67932
38.31445 | 42.6569 | 43.49713 | 10.43763 | -0.8402291 | 1.169855e-10 | 33.0595
38.32445 | 41.7391 | 42.91105 | 10.43285 | -1.171947 | 1.149445e-10 | 32.4782
38.33445 | 40.755 | 42.36262 | 10.42807 | -1.607615 | 1.130349e-10 | 31.93455
38.34445 | 39.8591 | 41.85089 | 10.4233 | -1.99179 | 1.112532e-10 | 31.42759
38.35445 | 38.9659 | 41.3749 | 10.41853 | -2.408996 | 1.095977e-10 | 30.95637
38.36444 | 38.108 | 40.93405 | 10.41377 | -2.826054 | 1.080664e-10 | 30.52029
38.37444 | 37.3077 | 40.5265 | 10.40901 | -3.218801 | 1.066507e-10 | 30.11749
38.38444 | 36.5724 | 40.1517 | 10.40426 | -3.579296 | 1.053504e-10 | 29.74744
38.39444 | 35.7968 | 39.80867 | 10.39951 | -4.011869 | 1.04162e-10 | 29.40916
38.40444 | 35.1307 | 39.49648 | 10.39476 | -4.36578 | 1.03082e-10 | 29.10172
38.41444 | 34.4532 | 39.21421 | 10.39003 | -4.761012 | 1.021068e-10 | 28.82419
38.42443 | 33.8546 | 38.96123 | 10.3853 | -5.106634 | 1.012346e-10 | 28.57594
38.43443 | 33.3037 | 38.73623 | 10.38057 | -5.432525 | 1.004601e-10 | 28.35566
38.44443 | 32.6977 | 38.53866 | 10.37585 | -5.840959 | 9.978151e-11 | 28.16281
38.45443 | 32.2413 | 38.36781 | 10.37113 | -6.12651 | 9.919708e-11 | 27.99668
38.46443 | 31.719 | 38.22299 | 10.36642 | -6.503988 | 9.870503e-11 | 27.85657
38.47443 | 31.2719 | 38.10356 | 10.36171 | -6.831662 | 9.83018e-11 | 27.74185
38.48442 | 30.8913 | 38.00903 | 10.35701 | -7.117729 | 9.798383e-11 | 27.65202
38.49442 | 30.5056 | 37.93868 | 10.35231 | -7.433076 | 9.775291e-11 | 27.58636
38.50442 | 30.2041 | 37.89212 | 10.34762 | -7.688025 | 9.760547e-11 | 27.5445
38.51442 | 29.8323 | 37.86895 | 10.34293 | -8.03665 | 9.753974e-11 | 27.52602
38.52442 | 29.6139 | 37.86878 | 10.33825 | -8.254876 | 9.755395e-11 | 27.53052
38.53442 | 29.3193 | 37.89127 | 10.33358 | -8.571975 | 9.76481e-11 | 27.5577
38.54441 | 29.1059 | 37.93609 | 10.32891 | -8.830187 | 9.782041e-11 | 27.60718
38.55441 | 28.9196 | 38.00313 | 10.32424 | -9.083533 | 9.807265e-11 | 27.67889
38.56441 | 28.7303 | 38.09217 | 10.31958 | -9.361875 | 9.83995e-11 | 27.7726
38.57441 | 28.6036 | 38.20309 | 10.31492 | -9.599488 | 9.880451e-11 | 27.88817
38.58441 | 28.4613 | 38.33579 | 10.31027 | -9.874494 | 9.92859e-11 | 28.02552
38.5944 | 28.4088 | 38.4901 | 10.30563 | -10.0813 | 9.98419e-11 | 28.18447
38.6044 | 28.3091 | 38.66634 | 10.30099 | -10.35724 | 1.004761e-10 | 28.36535
38.6144 | 28.2646 | 38.86443 | 10.29635 | -10.59983 | 1.011866e-10 | 28.56808
38.6244 | 28.2278 | 39.08449 | 10.29172 | -10.85669 | 1.019753e-10 | 28.79277
38.6344 | 28.2377 | 39.32669 | 10.28709 | -11.08899 | 1.028404e-10 | 29.0396
38.6444 | 28.2299 | 39.59125 | 10.28247 | -11.36135 | 1.037854e-10 | 29.30878
38.65439 | 28.2763 | 39.87817 | 10.27786 | -11.60187 | 1.048068e-10 | 29.60031
38.66439 | 28.3203 | 40.18827 | 10.27325 | -11.86797 | 1.059117e-10 | 29.91502
38.67439 | 28.4111 | 40.52169 | 10.26864 | -12.11059 | 1.070965e-10 | 30.25305
38.68439 | 28.506 | 40.87881 | 10.26404 | -12.37281 | 1.083649e-10 | 30.61478
38.69439 | 28.6207 | 41.26017 | 10.25944 | -12.63947 | 1.097202e-10 | 31.00073
38.70439 | 28.7735 | 41.66625 | 10.25485 | -12.89275 | 1.111608e-10 | 31.4114
38.71438 | 28.9319 | 42.09722 | 10.25027 | -13.16532 | 1.126885e-10 | 31.84696
38.72438 | 29.1237 | 42.55456 | 10.24569 | -13.43086 | 1.143086e-10 | 32.30887
38.73438 | 29.3535 | 43.03855 | 10.24111 | -13.68505 | 1.160227e-10 | 32.79744
38.74438 | 29.5465 | 43.54996 | 10.23654 | -14.00346 | 1.178328e-10 | 33.31342
38.75438 | 29.811 | 44.08961 | 10.23197 | -14.27861 | 1.197424e-10 | 33.85763
38.76438 | 30.0855 | 44.65837 | 10.22741 | -14.57287 | 1.21755e-10 | 34.43096
38.77437 | 30.4033 | 45.25652 | 10.22286 | -14.85322 | 1.238689e-10 | 35.03367
38.78437 | 30.7019 | 45.88641 | 10.21831 | -15.18451 | 1.260965e-10 | 35.6681
38.79437 | 31.0991 | 46.54846 | 10.21376 | -15.44936 | 1.284341e-10 | 36.3347
38.80437 | 31.4552 | 47.24385 | 10.20922 | -15.78865 | 1.308908e-10 | 37.03463
38.81437 | 31.8808 | 47.9738 | 10.20468 | -16.093 | 1.334683e-10 | 37.76912
38.82437 | 32.3536 | 48.73962 | 10.20015 | -16.38602 | 1.36172e-10 | 38.53947
38.83436 | 32.7852 | 49.5419 | 10.19563 | -16.7567 | 1.390035e-10 | 39.34628
38.84436 | 33.3792 | 50.38367 | 10.19111 | -17.00447 | 1.419735e-10 | 40.19257
38.85436 | 33.9058 | 51.26571 | 10.18659 | -17.35991 | 1.450839e-10 | 41.07912
38.86436 | 34.5059 | 52.18966 | 10.18208 | -17.68376 | 1.483435e-10 | 42.00758
38.87436 | 35.2026 | 53.15723 | 10.17757 | -17.95463 | 1.517542e-10 | 42.97966
38.88436 | 35.8409 | 54.17024 | 10.17307 | -18.32934 | 1.553264e-10 | 43.99718
38.89435 | 36.6932 | 55.22952 | 10.16857 | -18.53632 | 1.590585e-10 | 45.06095
38.90435 | 37.4626 | 56.33912 | 10.16408 | -18.87652 | 1.629701e-10 | 46.17503
38.91435 | 38.3503 | 57.50009 | 10.1596 | -19.14979 | 1.670592e-10 | 47.34049
38.92435 | 39.2999 | 58.71458 | 10.15511 | -19.41468 | 1.713385e-10 | 48.55946
38.93435 | 40.2744 | 59.98482 | 10.15064 | -19.71042 | 1.758114e-10 | 49.83418
38.94434 | 41.3546 | 61.31175 | 10.14617 | -19.95715 | 1.804849e-10 | 51.16559
38.95434 | 42.5739 | 62.70042 | 10.1417 | -20.12652 | 1.853753e-10 | 52.55872
38.96434 | 43.716 | 64.15195 | 10.13724 | -20.43595 | 1.904841e-10 | 54.01472
38.97434 | 45.126 | 65.66884 | 10.13278 | -20.54284 | 1.958238e-10 | 55.53606
38.98434 | 46.4805 | 67.25361 | 10.12833 | -20.77311 | 2.014033e-10 | 57.12528
38.99434 | 48.0417 | 68.90879 | 10.12388 | -20.86709 | 2.07228e-10 | 58.78491
39.00433 | 49.6527 | 70.6352 | 10.11944 | -20.9825 | 2.133031e-10 | 60.51576
39.01433 | 51.4062 | 72.43871 | 10.115 | -21.03251 | 2.196483e-10 | 62.32371
39.02433 | 53.1961 | 74.32013 | 10.11057 | -21.12403 | 2.26267e-10 | 64.20956
39.03433 | 55.1735 | 76.2818 | 10.10614 | -21.1083 | 2.331681e-10 | 66.17566
39.04433 | 57.3332 | 78.32593 | 10.10172 | -20.99273 | 2.403588e-10 | 68.22421
39.05433 | 59.5176 | 80.45454 | 10.0973 | -20.93694 | 2.478462e-10 | 70.35724
39.06432 | 61.8823 | 82.6672 | 10.09289 | -20.7849 | 2.556284e-10 | 72.57431
39.07432 | 64.5489 | 84.96971 | 10.08848 | -20.42081 | 2.63725e-10 | 74.88123
39.08432 | 67.0113 | 87.36101 | 10.08408 | -20.34971 | 2.721343e-10 | 77.27694
39.09432 | 69.9467 | 89.84175 | 10.07968 | -19.89505 | 2.80858e-10 | 79.76207
39.10432 | 72.8774 | 92.41199 | 10.07528 | -19.53459 | 2.898943e-10 | 82.33671
39.11432 | 75.977 | 95.07118 | 10.07089 | -19.09418 | 2.992433e-10 | 85.00029
39.12431 | 79.254 | 97.81512 | 10.06651 | -18.56112 | 3.088907e-10 | 87.74861
39.13431 | 82.6956 | 100.6475 | 10.06213 | -17.95187 | 3.188472e-10 | 90.58534
39.14431 | 86.309 | 103.5624 | 10.05776 | -17.25342 | 3.29095e-10 | 93.50466
39.15431 | 90.0902 | 106.556 | 10.05339 | -16.46576 | 3.396181e-10 | 96.50257
39.16431 | 94.1762 | 109.623 | 10.04902 | -15.44685 | 3.503988e-10 | 99.57402
39.17431 | 98.0614 | 112.7575 | 10.04466 | -14.69614 | 3.614176e-10 | 102.7129
39.1843 | 102.3937 | 115.949 | 10.04031 | -13.55534 | 3.726352e-10 | 105.9087
39.1943 | 106.9185 | 119.1954 | 10.03596 | -12.27692 | 3.840448e-10 | 109.1595
39.2043 | 111.382 | 122.4842 | 10.03161 | -11.10215 | 3.956035e-10 | 112.4525
39.2143 | 116.2103 | 125.8049 | 10.02727 | -9.594567 | 4.07276e-10 | 115.7776
39.2243 | 120.9733 | 129.1464 | 10.02293 | -8.17306 | 4.190195e-10 | 119.1234
39.2343 | 126.1486 | 132.4968 | 10.0186 | -6.348234 | 4.307967e-10 | 122.4782
39.24429 | 131.2782 | 135.8408 | 10.01428 | -4.562632 | 4.425491e-10 | 125.8266
39.25429 | 136.6237 | 139.1727 | 10.00996 | -2.548964 | 4.542588e-10 | 129.1627
39.26429 | 141.8836 | 142.477 | 10.00564 | -0.5934234 | 4.658727e-10 | 132.4714
39.27429 | 147.1144 | 145.7424 | 10.00133 | 1.371994 | 4.773497e-10 | 135.7411
39.28429 | 152.7886 | 148.9583 | 9.997021 | 3.830319 | 4.886544e-10 | 138.9613
39.29429 | 158.3759 | 152.1152 | 9.992719 | 6.260689 | 4.997496e-10 | 142.1225
39.30428 | 163.7872 | 155.2022 | 9.988425 | 8.585022 | 5.106013e-10 | 145.2138
39.31428 | 169.6161 | 158.2192 | 9.984131 | 11.39686 | 5.212062e-10 | 148.2351
39.32428 | 175.0464 | 161.1587 | 9.979843 | 13.88765 | 5.315392e-10 | 151.1789
39.33428 | 180.7211 | 164.0181 | 9.975559 | 16.70301 | 5.415916e-10 | 154.0425
39.34428 | 186.3448 | 166.7965 | 9.97128 | 19.54831 | 5.513581e-10 | 156.8252
39.35427 | 191.6615 | 169.4924 | 9.96701 | 22.16911 | 5.608367e-10 | 159.5254
39.36427 | 196.9575 | 172.1133 | 9.962741 | 24.84425 | 5.700507e-10 | 162.1505
39.37427 | 202.2901 | 174.6601 | 9.958476 | 27.62997 | 5.790071e-10 | 164.7017
39.38427 | 207.4667 | 177.1376 | 9.954216 | 30.3291 | 5.877183e-10 | 167.1834
39.39427 | 212.3929 | 179.5507 | 9.949961 | 32.84219 | 5.962022e-10 | 169.6007
39.40427 | 217.1866 | 181.9047 | 9.94571 | 35.28189 | 6.0448e-10 | 171.959
39.41426 | 222.0785 | 184.2023 | 9.941469 | 37.87622 | 6.125607e-10 | 174.2608
39.42426 | 226.2496 | 186.4521 | 9.937228 | 39.79755 | 6.204726e-10 | 176.5148
39.43426 | 230.3733 | 188.6548 | 9.932991 | 41.71849 | 6.282192e-10 | 178.7218
39.44426 | 234.0723 | 190.8119 | 9.92876 | 43.26037 | 6.358061e-10 | 180.8832
39.45426 | 237.5337 | 192.9229 | 9.924533 | 44.61083 | 6.432312e-10 | 182.9983
39.46426 | 240.9462 | 194.9848 | 9.920311 | 45.96142 | 6.504823e-10 | 185.0645
39.47425 | 243.7155 | 196.9903 | 9.916097 | 46.72523 | 6.57538e-10 | 187.0742
39.48425 | 246.6458 | 198.9351 | 9.911885 | 47.71073 | 6.643788e-10 | 189.0232
39.49425 | 248.4553 | 200.8061 | 9.907677 | 47.64922 | 6.709619e-10 | 190.8984
39.50425 | 250.5336 | 202.5894 | 9.903473 | 47.94421 | 6.77236e-10 | 192.6859
39.51425 | 252.2223 | 204.2684 | 9.899275 | 47.95391 | 6.831442e-10 | 194.3691
39.52425 | 253.188 | 205.8241 | 9.895081 | 47.3639 | 6.886189e-10 | 195.929
39.53424 | 253.9936 | 207.2339 | 9.890896 | 46.75973 | 6.935821e-10 | 197.343
39.54424 | 254.0034 | 208.479 | 9.886711 | 45.52437 | 6.979679e-10 | 198.5923
39.55424 | 254.1853 | 209.5336 | 9.882531 | 44.65167 | 7.01684e-10 | 199.6511
39.56424 | 253.637 | 210.3756 | 9.878356 | 43.26135 | 7.046541e-10 | 200.4973
39.57424 | 252.9942 | 210.9815 | 9.874186 | 42.0127 | 7.067964e-10 | 201.1073
39.58424 | 251.6143 | 211.33 | 9.87002 | 40.28427 | 7.080345e-10 | 201.46
39.59423 | 250.1967 | 211.4029 | 9.865863 | 38.79381 | 7.083045e-10 | 201.537
39.60423 | 248.0604 | 211.1837 | 9.861706 | 36.8767 | 7.075496e-10 | 201.322
39.61423 | 245.9282 | 210.6594 | 9.857554 | 35.26881 | 7.057235e-10 | 200.8018
39.62423 | 242.8669 | 209.8208 | 9.853407 | 33.04607 | 7.027943e-10 | 199.9674
39.63423 | 239.9232 | 208.6629 | 9.849264 | 31.26031 | 6.987442e-10 | 198.8136
39.64423 | 236.5512 | 207.1846 | 9.845127 | 29.36663 | 6.935696e-10 | 197.3394
39.65422 | 232.7855 | 205.3909 | 9.840997 | 27.39456 | 6.872884e-10 | 195.5499
39.66422 | 229.0404 | 203.2856 | 9.836869 | 25.75482 | 6.799112e-10 | 193.4487
39.67422 | 224.8373 | 200.8809 | 9.832745 | 23.9564 | 6.71486e-10 | 191.0482
39.68422 | 220.4743 | 198.1912 | 9.828625 | 22.28315 | 6.620571e-10 | 188.3625
39.69422 | 215.7287 | 195.2336 | 9.824511 | 20.4951 | 6.516902e-10 | 185.4091
39.70422 | 210.7812 | 192.0281 | 9.8204 | 18.75306 | 6.40453e-10 | 182.2077
39.71421 | 205.7857 | 188.6002 | 9.816299 | 17.1855 | 6.284342e-10 | 178.7839
39.72421 | 200.4579 | 184.9669 | 9.812198 | 15.49102 | 6.156959e-10 | 175.1547
39.73421 | 195.3112 | 181.1563 | 9.808102 | 14.15487 | 6.023342e-10 | 171.3482
39.74421 | 189.671 | 177.1943 | 9.80401 | 12.47675 | 5.884395e-10 | 167.3902
39.75421 | 184.3839 | 173.1067 | 9.799923 | 11.27722 | 5.741061e-10 | 163.3068
39.7642 | 178.7597 | 168.9243 | 9.795845 | 9.83544 | 5.594387e-10 | 159.1284
39.7742 | 173.0536 | 164.6629 | 9.791767 | 8.390722 | 5.444942e-10 | 154.8711
39.7842 | 167.4448 | 160.3517 | 9.787693 | 7.093115 | 5.293756e-10 | 150.564
39.7942 | 161.6971 | 156.0139 | 9.783625 | 5.683173 | 5.141629e-10 | 146.2303
39.8042 | 156.1512 | 151.6714 | 9.779561 | 4.479818 | 4.989342e-10 | 141.8918
39.8142 | 150.462 | 147.3441 | 9.775501 | 3.117901 | 4.837588e-10 | 137.5686
39.82419 | 144.9461 | 143.0545 | 9.77145 | 1.891588 | 4.687166e-10 | 133.2831
39.83419 | 139.5919 | 138.8105 | 9.7674 | 0.7813882 | 4.538325e-10 | 129.0431
39.84419 | 134.3543 | 134.6307 | 9.763354 | -0.276353 | 4.39174e-10 | 124.8673
39.85419 | 128.9193 | 130.5273 | 9.759312 | -1.608006 | 4.247855e-10 | 120.768
39.86419 | 123.9736 | 126.5109 | 9.755276 | -2.537326 | 4.107008e-10 | 116.7557
39.87419 | 118.7683 | 122.5902 | 9.751244 | -3.821876 | 3.969518e-10 | 112.8389
39.88418 | 114.0179 | 118.7757 | 9.74722 | -4.757815 | 3.835776e-10 | 109.0285
39.89418 | 109.3814 | 115.0653 | 9.743197 | -5.683927 | 3.705676e-10 | 105.3221
39.90418 | 104.588 | 111.4668 | 9.739178 | -6.878799 | 3.579501e-10 | 101.7276
39.91418 | 100.4133 | 107.9828 | 9.735164 | -7.569467 | 3.457341e-10 | 98.2476
39.92418 | 96.0035 | 104.6147 | 9.731155 | -8.611243 | 3.339249e-10 | 94.88359
39.93418 | 92.1506 | 101.3633 | 9.72715 | -9.212666 | 3.22526e-10 | 91.63612
39.94417 | 88.0653 | 98.23101 | 9.723153 | -10.16571 | 3.115463e-10 | 88.50786
39.95417 | 84.2963 | 95.2108 | 9.719157 | -10.9145 | 3.009575e-10 | 85.49164
39.96417 | 80.8643 | 92.30412 | 9.715166 | -11.43982 | 2.907701e-10 | 82.58896
39.97417 | 77.2903 | 89.50885 | 9.711179 | -12.21855 | 2.809717e-10 | 79.79767
39.98417 | 74.1968 | 86.82242 | 9.707197 | -12.62562 | 2.715552e-10 | 77.11523
39.99417 | 71.105 | 84.24201 | 9.703219 | -13.13701 | 2.625118e-10 | 74.53879
40.00416 | 68.1676 | 81.76693 | 9.69925 | -13.59933 | 2.538378e-10 | 72.06768
40.01416 | 65.5545 | 79.38901 | 9.695281 | -13.83451 | 2.455049e-10 | 69.69372
40.02416 | 62.8243 | 77.10738 | 9.691316 | -14.28308 | 2.375096e-10 | 67.41606
40.03416 | 60.5389 | 74.91859 | 9.687356 | -14.37969 | 2.29841e-10 | 65.23124
40.04416 | 58.1621 | 72.81919 | 9.683401 | -14.65709 | 2.224851e-10 | 63.13579
40.05416 | 56.0142 | 70.80569 | 9.67945 | -14.79149 | 2.15433e-10 | 61.12624
40.06415 | 54.1086 | 68.87648 | 9.675508 | -14.76788 | 2.08674e-10 | 59.20097
40.07415 | 52.2156 | 67.0244 | 9.671566 | -14.8088 | 2.021867e-10 | 57.35283
40.08415 | 50.4752 | 65.24804 | 9.667628 | -14.77284 | 1.959659e-10 | 55.58041
40.09415 | 48.8683 | 63.54417 | 9.663695 | -14.67587 | 1.899991e-10 | 53.88047
40.10415 | 47.2653 | 61.90961 | 9.659766 | -14.64431 | 1.842757e-10 | 52.24984
40.11415 | 45.969 | 60.34132 | 9.655842 | -14.37232 | 1.78785e-10 | 50.68548
40.12414 | 44.5723 | 58.83776 | 9.651927 | -14.26546 | 1.735216e-10 | 49.18584
40.13414 | 43.4312 | 57.39317 | 9.648011 | -13.96197 | 1.684643e-10 | 47.74516
40.14414 | 42.2607 | 56.0063 | 9.644101 | -13.7456 | 1.636096e-10 | 46.3622
40.15414 | 41.2239 | 54.67453 | 9.640194 | -13.45063 | 1.589484e-10 | 45.03434
40.16414 | 40.331 | 53.39533 | 9.636292 | -13.06433 | 1.544738e-10 | 43.75904
40.17413 | 39.3801 | 52.16759 | 9.632399 | -12.78749 | 1.501767e-10 | 42.53519
40.18413 | 38.6431 | 50.98637 | 9.628506 | -12.34327 | 1.460449e-10 | 41.35786
40.19413 | 37.8226 | 49.85082 | 9.624617 | -12.02822 | 1.42073e-10 | 40.2262
40.20413 | 37.2004 | 48.75884 | 9.620733 | -11.55844 | 1.382538e-10 | 39.13811
40.21413 | 36.5556 | 47.70843 | 9.616853 | -11.15283 | 1.345803e-10 | 38.09158
40.22413 | 35.9887 | 46.69768 | 9.612978 | -10.70898 | 1.310472e-10 | 37.0847
40.23412 | 35.5284 | 45.72572 | 9.60911 | -10.19732 | 1.27649e-10 | 36.11661
40.24412 | 35.0075 | 44.78891 | 9.605244 | -9.781409 | 1.243752e-10 | 35.18367
40.25412 | 34.605 | 43.88658 | 9.601382 | -9.281585 | 1.212221e-10 | 34.2852
40.26412 | 34.2154 | 43.01718 | 9.597524 | -8.801783 | 1.181846e-10 | 33.41966
40.27412 | 33.8348 | 42.17921 | 9.59367 | -8.344413 | 1.152571e-10 | 32.58554
40.28412 | 33.5367 | 41.37127 | 9.589821 | -7.834569 | 1.124345e-10 | 31.78145
40.29411 | 33.2191 | 40.59276 | 9.585981 | -7.373658 | 1.097149e-10 | 31.00678
40.30411 | 33.0279 | 39.84088 | 9.58214 | -6.812981 | 1.070894e-10 | 30.25874
40.31411 | 32.7231 | 39.1152 | 9.578304 | -6.392101 | 1.045564e-10 | 29.5369
40.32411 | 32.4853 | 38.41457 | 9.574473 | -5.929271 | 1.021121e-10 | 28.8401
40.33411 | 32.3195 | 37.73789 | 9.570646 | -5.418394 | 9.974953e-11 | 28.16725
40.34411 | 32.1133 | 37.08413 | 9.566823 | -4.970833 | 9.746869e-11 | 27.51731
40.3541 | 31.9403 | 36.45298 | 9.563008 | -4.512677 | 9.526778e-11 | 26.88997
40.3641 | 31.8191 | 35.84211 | 9.559194 | -4.023009 | 9.313793e-11 | 26.28291
40.3741 | 31.6521 | 35.25134 | 9.555384 | -3.59924 | 9.107736e-11 | 25.69596
40.3841 | 31.5801 | 34.67982 | 9.551579 | -3.099723 | 8.908606e-11 | 25.12824
40.3941 | 31.3825 | 34.12675 | 9.547778 | -2.744246 | 8.715871e-11 | 24.57897
40.4041 | 31.3298 | 33.59135 | 9.543981 | -2.26155 | 8.529354e-11 | 24.04737
40.41409 | 31.1855 | 33.0734 | 9.540193 | -1.887899 | 8.348876e-11 | 23.53321
40.42409 | 31.0588 | 32.57119 | 9.536404 | -1.51239 | 8.173905e-11 | 23.03479
40.43409 | 30.977 | 32.08458 | 9.532621 | -1.107578 | 8.004618e-11 | 22.55196
40.44409 | 30.8541 | 31.61293 | 9.528841 | -0.7588323 | 7.840305e-11 | 22.08409
40.45409 | 30.8031 | 31.15566 | 9.525066 | -0.3525568 | 7.681321e-11 | 21.63059
40.46409 | 30.6402 | 30.71218 | 9.521295 | -0.07198233 | 7.526956e-11 | 21.19089
40.47408 | 30.5665 | 30.28238 | 9.517533 | 0.2841167 | 7.377564e-11 | 20.76485
40.48408 | 30.4363 | 29.86489 | 9.51377 | 0.5714056 | 7.232258e-11 | 20.35112
40.49408 | 30.3229 | 29.45965 | 9.510012 | 0.8632463 | 7.091571e-11 | 19.94964
40.50408 | 30.2057 | 29.06619 | 9.506259 | 1.139509 | 6.954791e-11 | 19.55993
40.51408 | 30.0995 | 28.68406 | 9.502509 | 1.41544 | 6.822097e-11 | 19.18155
40.52407 | 29.9712 | 28.31319 | 9.498768 | 1.658011 | 6.693134e-11 | 18.81442
40.53407 | 29.838 | 27.95245 | 9.495027 | 1.885553 | 6.567901e-11 | 18.45742
40.54407 | 29.6902 | 27.60181 | 9.491291 | 2.088388 | 6.44622e-11 | 18.11052
40.55407 | 29.5667 | 27.26091 | 9.487559 | 2.305787 | 6.328092e-11 | 17.77335
40.56407 | 29.4124 | 26.92939 | 9.483831 | 2.483006 | 6.212984e-11 | 17.44556
40.57407 | 29.2287 | 26.60691 | 9.480107 | 2.621786 | 6.101252e-11 | 17.12681
40.58406 | 29.0927 | 26.29346 | 9.476391 | 2.799237 | 5.992539e-11 | 16.81707
40.59406 | 28.8768 | 25.98809 | 9.472676 | 2.888705 | 5.886845e-11 | 16.51542
40.60406 | 28.7337 | 25.69084 | 9.468965 | 3.042861 | 5.783817e-11 | 16.22187
40.61406 | 28.5199 | 25.40141 | 9.465259 | 3.118491 | 5.68363e-11 | 15.93615
40.62406 | 28.3283 | 25.11952 | 9.461556 | 3.208778 | 5.586108e-11 | 15.65797
40.63406 | 28.1312 | 24.84494 | 9.457858 | 3.286261 | 5.491073e-11 | 15.38708
40.64405 | 27.8998 | 24.57766 | 9.454168 | 3.322137 | 5.398525e-11 | 15.12349
40.65405 | 27.6744 | 24.31692 | 9.450478 | 3.35748 | 5.308464e-11 | 14.86644
40.66405 | 27.4304 | 24.06276 | 9.446792 | 3.367645 | 5.220712e-11 | 14.61596
40.67405 | 27.2342 | 23.81495 | 9.443111 | 3.419253 | 5.135091e-11 | 14.37184
40.68405 | 26.9766 | 23.57328 | 9.439434 | 3.403317 | 5.051602e-11 | 14.13385
40.69405 | 26.735 | 23.33756 | 9.435761 | 3.397435 | 4.970245e-11 | 13.9018
40.70404 | 26.4868 | 23.10782 | 9.432096 | 3.378981 | 4.89102e-11 | 13.67572
40.71404 | 26.1932 | 22.88341 | 9.428432 | 3.30979 | 4.813571e-11 | 13.45498
40.72404 | 26.0048 | 22.66439 | 9.424771 | 3.340413 | 4.738075e-11 | 13.23962
40.73404 | 25.7196 | 22.45058 | 9.421115 | 3.269022 | 4.664357e-11 | 13.02946
40.74404 | 25.4543 | 22.24182 | 9.417463 | 3.212481 | 4.592414e-11 | 12.82436
40.75404 | 25.1858 | 22.03795 | 9.413816 | 3.14785 | 4.522248e-11 | 12.62413
40.76403 | 24.9004 | 21.83903 | 9.410176 | 3.061373 | 4.453858e-11 | 12.42885
40.77403 | 24.6413 | 21.64448 | 9.406537 | 2.996815 | 4.38689e-11 | 12.23795
40.78403 | 24.3591 | 21.45439 | 9.402901 | 2.904707 | 4.32152e-11 | 12.05149
40.79403 | 24.0901 | 21.26862 | 9.39927 | 2.821483 | 4.257748e-11 | 11.86935
40.80403 | 23.8528 | 21.08703 | 9.395644 | 2.765774 | 4.195398e-11 | 11.69138
40.81403 | 23.53 | 20.90949 | 9.392021 | 2.620505 | 4.134469e-11 | 11.51747
40.82402 | 23.2667 | 20.73607 | 9.388406 | 2.530629 | 4.074961e-11 | 11.34766
40.83402 | 23.0238 | 20.5663 | 9.384792 | 2.457504 | 4.016697e-11 | 11.1815
40.84402 | 22.7433 | 20.40023 | 9.381182 | 2.343069 | 3.959853e-11 | 11.01905
40.85402 | 22.5019 | 20.23777 | 9.377575 | 2.264132 | 3.904253e-11 | 10.86019
40.86402 | 22.2431 | 20.0788 | 9.373974 | 2.164298 | 3.849719e-11 | 10.70483
40.87402 | 21.9905 | 19.92323 | 9.370376 | 2.067267 | 3.796606e-11 | 10.55286
40.88401 | 21.7327 | 19.77111 | 9.366786 | 1.961588 | 3.744559e-11 | 10.40433
40.89401 | 21.4646 | 19.62205 | 9.363196 | 1.842553 | 3.693578e-11 | 10.25885
40.90401 | 21.2639 | 19.4761 | 9.359611 | 1.787803 | 3.643662e-11 | 10.11649
40.91401 | 20.9817 | 19.33318 | 9.35603 | 1.648523 | 3.59499e-11 | 9.977148
40.92401 | 20.7899 | 19.1932 | 9.352452 | 1.596698 | 3.547206e-11 | 9.84075
40.934 | 20.5429 | 19.05624 | 9.348883 | 1.486661 | 3.500488e-11 | 9.707356
40.944 | 20.317 | 18.92191 | 9.345314 | 1.39509 | 3.454658e-11 | 9.576596
40.954 | 20.0972 | 18.79029 | 9.341749 | 1.306908 | 3.409893e-11 | 9.448543
40.964 | 19.88 | 18.66131 | 9.338188 | 1.218685 | 3.366017e-11 | 9.323127
40.974 | 19.6811 | 18.5349 | 9.334632 | 1.1462 | 3.323029e-11 | 9.200269
40.984 | 19.4641 | 18.41098 | 9.331079 | 1.053118 | 3.280752e-11 | 9.079903
40.99399 | 19.2571 | 18.28961 | 9.327534 | 0.9674853 | 3.239541e-11 | 8.962081
41.00399 | 19.0649 | 18.1705 | 9.32399 | 0.894404 | 3.199217e-11 | 8.846506
41.01399 | 18.8692 | 18.05368 | 9.320449 | 0.815517 | 3.159605e-11 | 8.733234
41.02399 | 18.7139 | 17.93912 | 9.316913 | 0.7747822 | 3.120702e-11 | 8.622205
41.03399 | 18.5068 | 17.82674 | 9.313381 | 0.6800591 | 3.082688e-11 | 8.51336
41.04399 | 18.344 | 17.7165 | 9.309853 | 0.6275021 | 3.045385e-11 | 8.406645
41.05398 | 18.1736 | 17.60844 | 9.306332 | 0.5651613 | 3.008792e-11 | 8.302107
41.06398 | 17.9892 | 17.5023 | 9.302812 | 0.4868996 | 2.97291e-11 | 8.199488
41.07398 | 17.8563 | 17.39814 | 9.299296 | 0.4581623 | 2.937738e-11 | 8.098842
41.08398 | 17.6845 | 17.2959 | 9.295784 | 0.3885973 | 2.903099e-11 | 8.000118
41.09398 | 17.5394 | 17.19555 | 9.292276 | 0.3438525 | 2.869348e-11 | 7.903271
41.10398 | 17.401 | 17.09703 | 9.288772 | 0.303974 | 2.83613e-11 | 7.808254
41.11397 | 17.2283 | 17.00039 | 9.285276 | 0.2279127 | 2.803623e-11 | 7.715111
41.12397 | 17.1349 | 16.9054 | 9.28178 | 0.2294995 | 2.771648e-11 | 7.62362
41.13397 | 16.9612 | 16.81212 | 9.278289 | 0.1490834 | 2.740207e-11 | 7.533828
41.14397 | 16.8778 | 16.7205 | 9.274801 | 0.1573025 | 2.709476e-11 | 7.445697
41.15397 | 16.7214 | 16.6305 | 9.271317 | 0.09089642 | 2.679278e-11 | 7.359187
41.16397 | 16.604 | 16.5421 | 9.267837 | 0.06190447 | 2.649613e-11 | 7.274258
41.17396 | 16.4921 | 16.45532 | 9.264365 | 0.03677839 | 2.62048e-11 | 7.190957
41.18396 | 16.3825 | 16.36998 | 9.260893 | 0.01252419 | 2.591881e-11 | 7.109083
41.19396 | 16.2894 | 16.28611 | 9.257426 | 0.003290903 | 2.563815e-11 | 7.028684
41.20396 | 16.1889 | 16.20369 | 9.253962 | -0.01478835 | 2.536281e-11 | 6.949727
41.21396 | 16.0757 | 16.12268 | 9.250502 | -0.04698024 | 2.50928e-11 | 6.872178
41.22396 | 15.99 | 16.04305 | 9.247046 | -0.05305411 | 2.482635e-11 | 6.796008
41.23395 | 15.8844 | 15.96485 | 9.243598 | -0.08045453 | 2.456523e-11 | 6.721257
41.24395 | 15.8132 | 15.8879 | 9.24015 | -0.07469894 | 2.430943e-11 | 6.647749
41.25395 | 15.7411 | 15.81224 | 9.236706 | -0.07113545 | 2.405719e-11 | 6.575529
41.26395 | 15.6407 | 15.73784 | 9.233266 | -0.09713555 | 2.381027e-11 | 6.504569
41.27395 | 15.5707 | 15.66467 | 9.229831 | -0.09397326 | 2.356691e-11 | 6.434843
41.28395 | 15.4716 | 15.59272 | 9.226399 | -0.1211215 | 2.332888e-11 | 6.366323
41.29394 | 15.418 | 15.52202 | 9.222974 | -0.1040232 | 2.30944e-11 | 6.299049
41.30394 | 15.3464 | 15.45242 | 9.21955 | -0.1060156 | 2.286348e-11 | 6.232866
41.31394 | 15.2872 | 15.38395 | 9.21613 | -0.0967451 | 2.26361e-11 | 6.167815
41.32394 | 15.2202 | 15.31659 | 9.212714 | -0.09638708 | 2.241406e-11 | 6.103873
41.33394 | 15.1361 | 15.25032 | 9.209301 | -0.1142192 | 2.219557e-11 | 6.041018
41.34393 | 15.0992 | 15.18518 | 9.205896 | -0.08598342 | 2.198063e-11 | 5.979287
41.35393 | 15.016 | 15.12103 | 9.202492 | -0.1050301 | 2.176924e-11 | 5.918538
41.36393 | 14.9751 | 15.0579 | 9.199092 | -0.08280347 | 2.156141e-11 | 5.858812
41.37393 | 14.9272 | 14.99578 | 9.195695 | -0.06858429 | 2.135713e-11 | 5.800089
41.38393 | 14.857 | 14.93465 | 9.192302 | -0.07765136 | 2.11564e-11 | 5.742349
41.39393 | 14.8148 | 14.87449 | 9.188914 | -0.05968768 | 2.095922e-11 | 5.685574
41.40392 | 14.7562 | 14.81533 | 9.185532 | -0.05913377 | 2.076382e-11 | 5.629801
41.41392 | 14.7048 | 14.75705 | 9.182151 | -0.05225149 | 2.057375e-11 | 5.5749
41.42392 | 14.6584 | 14.69969 | 9.178774 | -0.041285 | 2.038546e-11 | 5.520911
41.43392 | 14.5799 | 14.64322 | 9.175401 | -0.06331803 | 2.020249e-11 | 5.467817
41.44392 | 14.5888 | 14.58763 | 9.172032 | 0.001166111 | 2.00213e-11 | 5.415602
41.45392 | 14.4988 | 14.53292 | 9.168667 | -0.03411776 | 1.984189e-11 | 5.364251
41.46391 | 14.4785 | 14.47911 | 9.165309 | -0.0006064444 | 1.966781e-11 | 5.313798
41.47391 | 14.4261 | 14.42608 | 9.161951 | 1.890861e-05 | 1.94955e-11 | 5.26413
41.48391 | 14.3692 | 14.37388 | 9.158597 | -0.004679317 | 1.932497e-11 | 5.215282
41.49391 | 14.3304 | 14.32249 | 9.155247 | 0.007910701 | 1.915977e-11 | 5.167242
41.50391 | 14.3147 | 14.2719 | 9.151901 | 0.04280259 | 1.899457e-11 | 5.119996
41.51391 | 14.2724 | 14.22209 | 9.148559 | 0.05030834 | 1.88347e-11 | 5.073532
41.5239 | 14.229 | 14.17311 | 9.145224 | 0.05589313 | 1.86766e-11 | 5.027883
41.5339 | 14.1809 | 14.12484 | 9.14189 | 0.05606371 | 1.852028e-11 | 4.982946
41.5439 | 14.1477 | 14.07732 | 9.138559 | 0.07038339 | 1.836752e-11 | 4.938757
41.5539 | 14.1084 | 14.03054 | 9.135233 | 0.077862 | 1.821653e-11 | 4.895305
41.5639 | 14.1074 | 13.98449 | 9.13191 | 0.12291 | 1.806909e-11 | 4.85258
41.5739 | 14.0502 | 13.93916 | 9.12859 | 0.1110373 | 1.79252e-11 | 4.810572
41.58389 | 14.0148 | 13.89459 | 9.125279 | 0.1202091 | 1.778132e-11 | 4.769312
41.59389 | 13.983 | 13.85068 | 9.121967 | 0.1323221 | 1.764099e-11 | 4.728711
41.60389 | 13.9325 | 13.80746 | 9.118659 | 0.1250402 | 1.750421e-11 | 4.6888
41.61389 | 13.9431 | 13.76493 | 9.115356 | 0.1781713 | 1.736743e-11 | 4.649573
41.62389 | 13.9099 | 13.72308 | 9.112056 | 0.186823 | 1.723598e-11 | 4.611021
41.63389 | 13.8607 | 13.6819 | 9.108759 | 0.1788023 | 1.710453e-11 | 4.573138
41.64388 | 13.8314 | 13.64142 | 9.10547 | 0.1899756 | 1.697663e-11 | 4.535954
41.65388 | 13.7938 | 13.60158 | 9.102182 | 0.1922239 | 1.685051e-11 | 4.499394
41.66388 | 13.7606 | 13.56238 | 9.098897 | 0.1982231 | 1.672616e-11 | 4.46348
41.67388 | 13.7658 | 13.52383 | 9.095616 | 0.2419724 | 1.660537e-11 | 4.428212
41.68388 | 13.7163 | 13.48592 | 9.092339 | 0.2303817 | 1.648635e-11 | 4.39358
41.69388 | 13.6986 | 13.44865 | 9.089065 | 0.2499453 | 1.636911e-11 | 4.35959
41.70387 | 13.6402 | 13.41207 | 9.085799 | 0.2281317 | 1.625543e-11 | 4.32627
41.71387 | 13.6418 | 13.37607 | 9.082533 | 0.2657257 | 1.614352e-11 | 4.293542
41.72387 | 13.6063 | 13.34071 | 9.079271 | 0.2655885 | 1.603338e-11 | 4.261441
41.73387 | 13.5884 | 13.30598 | 9.076012 | 0.2824226 | 1.592503e-11 | 4.229965
41.74387 | 13.5652 | 13.27187 | 9.072757 | 0.2933299 | 1.581844e-11 | 4.199113
41.75386 | 13.5196 | 13.23842 | 9.06951 | 0.2811793 | 1.571542e-11 | 4.168911
41.76386 | 13.4976 | 13.20556 | 9.066263 | 0.2920377 | 1.561416e-11 | 4.1393
41.77386 | 13.4866 | 13.17333 | 9.063019 | 0.3132719 | 1.551469e-11 | 4.110309
41.78386 | 13.4569 | 13.14172 | 9.05978 | 0.315182 | 1.541876e-11 | 4.081938
41.79386 | 13.4415 | 13.11073 | 9.056544 | 0.330768 | 1.532284e-11 | 4.054188
41.80386 | 13.3934 | 13.08037 | 9.053311 | 0.3130285 | 1.523047e-11 | 4.02706
41.81385 | 13.3839 | 13.05067 | 9.050086 | 0.333227 | 1.514165e-11 | 4.000587
41.82385 | 13.345 | 13.02157 | 9.046861 | 0.323434 | 1.505283e-11 | 3.974705
41.83385 | 13.3371 | 12.99309 | 9.04364 | 0.3440115 | 1.496757e-11 | 3.949448
41.84385 | 13.3036 | 12.96524 | 9.040423 | 0.3383634 | 1.488408e-11 | 3.924814
41.85385 | 13.2755 | 12.93803 | 9.037209 | 0.3374741 | 1.480237e-11 | 3.900817
41.86385 | 13.263 | 12.91145 | 9.033999 | 0.3515479 | 1.472243e-11 | 3.877453
41.87384 | 13.2197 | 12.88555 | 9.030796 | 0.3341498 | 1.464605e-11 | 3.854754
41.88384 | 13.2185 | 12.86026 | 9.027594 | 0.358242 | 1.457144e-11 | 3.832664
41.89384 | 13.179 | 12.83561 | 9.024395 | 0.3433887 | 1.449861e-11 | 3.811216
41.90384 | 13.1456 | 12.81161 | 9.0212 | 0.3339881 | 1.442933e-11 | 3.790412
41.91384 | 13.1708 | 12.78826 | 9.018008 | 0.3825379 | 1.436183e-11 | 3.770254
41.92384 | 13.1105 | 12.76556 | 9.01482 | 0.3449363 | 1.429611e-11 | 3.750743
41.93383 | 13.0929 | 12.74354 | 9.011639 | 0.3493618 | 1.423216e-11 | 3.731899
41.94383 | 13.0695 | 12.72214 | 9.008459 | 0.3473575 | 1.417176e-11 | 3.713684
41.95383 | 13.0378 | 12.7014 | 9.005282 | 0.3364026 | 1.411314e-11 | 3.696115
41.96383 | 13.0401 | 12.6813 | 9.002109 | 0.3588003 | 1.40563e-11 | 3.679191
41.97383 | 13.0117 | 12.66184 | 8.998939 | 0.3498555 | 1.400301e-11 | 3.662905
41.98383 | 12.9874 | 12.64303 | 8.995774 | 0.344374 | 1.395149e-11 | 3.647252
41.99382 | 12.9553 | 12.62485 | 8.992615 | 0.3304491 | 1.390175e-11 | 3.632236
42.00382 | 12.9343 | 12.60727 | 8.989456 | 0.3270278 | 1.385379e-11 | 3.617816
42.01382 | 12.9235 | 12.59029 | 8.986301 | 0.3332087 | 1.380938e-11 | 3.60399
42.02382 | 12.9098 | 12.57389 | 8.98315 | 0.3359108 | 1.376675e-11 | 3.590739
42.03382 | 12.8955 | 12.55804 | 8.980002 | 0.3374582 | 1.372412e-11 | 3.57804
42.04382 | 12.8613 | 12.54272 | 8.976858 | 0.3185805 | 1.368504e-11 | 3.565862
42.05381 | 12.8385 | 12.5279 | 8.973721 | 0.3105963 | 1.364774e-11 | 3.554183
42.06381 | 12.8427 | 12.51352 | 8.970584 | 0.3291754 | 1.361221e-11 | 3.542941
42.07381 | 12.8036 | 12.49955 | 8.967451 | 0.3040495 | 1.357668e-11 | 3.5321
42.08381 | 12.8231 | 12.48593 | 8.964321 | 0.3371696 | 1.354471e-11 | 3.521609
42.09381 | 12.7654 | 12.47261 | 8.961195 | 0.2927949 | 1.351096e-11 | 3.51141
42.10381 | 12.7596 | 12.45951 | 8.958073 | 0.3000907 | 1.348076e-11 | 3.501437
42.1138 | 12.7415 | 12.44659 | 8.954957 | 0.2949141 | 1.344878e-11 | 3.491629
42.1238 | 12.7141 | 12.43373 | 8.951842 | 0.2803703 | 1.341859e-11 | 3.481888
42.1338 | 12.7373 | 12.42087 | 8.94873 | 0.3164287 | 1.338839e-11 | 3.472141
42.1438 | 12.6884 | 12.40793 | 8.945622 | 0.2804749 | 1.335819e-11 | 3.462303
42.1538 | 12.692 | 12.3948 | 8.942517 | 0.2971997 | 1.332621e-11 | 3.452283
42.16379 | 12.6613 | 12.38142 | 8.939419 | 0.2798816 | 1.329424e-11 | 3.441999
42.17379 | 12.6469 | 12.36766 | 8.936322 | 0.27924 | 1.326049e-11 | 3.431338
42.18379 | 12.6374 | 12.35345 | 8.933228 | 0.2839518 | 1.322496e-11 | 3.42022
42.19379 | 12.6125 | 12.33869 | 8.930138 | 0.273806 | 1.318766e-11 | 3.408556
42.20379 | 12.6097 | 12.32331 | 8.927051 | 0.2863856 | 1.314858e-11 | 3.396263
42.21379 | 12.6058 | 12.30723 | 8.923968 | 0.2985669 | 1.310595e-11 | 3.383265
42.22378 | 12.5717 | 12.2904 | 8.920891 | 0.2813015 | 1.306154e-11 | 3.369507
42.23378 | 12.5591 | 12.27272 | 8.917815 | 0.28638 | 1.301535e-11 | 3.354905
42.24378 | 12.5489 | 12.25417 | 8.914743 | 0.2947345 | 1.296561e-11 | 3.339423
42.25378 | 12.5492 | 12.2347 | 8.911674 | 0.3145001 | 1.291055e-11 | 3.323026
42.26378 | 12.5398 | 12.2143 | 8.908608 | 0.3255002 | 1.28537e-11 | 3.305692
42.27378 | 12.4902 | 12.19295 | 8.905546 | 0.297245 | 1.279508e-11 | 3.287409
42.28377 | 12.4887 | 12.17069 | 8.902491 | 0.3180112 | 1.273114e-11 | 3.268198
42.29377 | 12.4681 | 12.14747 | 8.899436 | 0.3206283 | 1.266541e-11 | 3.248036
42.30377 | 12.4897 | 12.12335 | 8.896384 | 0.36635 | 1.259436e-11 | 3.226966
42.31377 | 12.4568 | 12.09836 | 8.893336 | 0.3584411 | 1.252152e-11 | 3.205022
42.32377 | 12.4315 | 12.07254 | 8.890292 | 0.3589563 | 1.244692e-11 | 3.182252
42.33377 | 12.4093 | 12.04596 | 8.887251 | 0.3633427 | 1.236876e-11 | 3.158706
42.34376 | 12.3959 | 12.01869 | 8.884217 | 0.3772127 | 1.228705e-11 | 3.134471
42.35376 | 12.4205 | 11.99075 | 8.881183 | 0.4297535 | 1.220533e-11 | 3.109564
42.36376 | 12.3834 | 11.96223 | 8.878152 | 0.421168 | 1.212007e-11 | 3.08408
42.37376 | 12.3566 | 11.93322 | 8.875125 | 0.4233817 | 1.203303e-11 | 3.058093
42.38376 | 12.3489 | 11.90378 | 8.872101 | 0.4451183 | 1.194421e-11 | 3.03168
42.39376 | 12.3237 | 11.874 | 8.869081 | 0.4497002 | 1.185539e-11 | 3.004919
42.40375 | 12.3392 | 11.84398 | 8.866068 | 0.4952208 | 1.17648e-11 | 2.977912
42.41375 | 12.3265 | 11.81374 | 8.863054 | 0.5127629 | 1.16742e-11 | 2.950683
42.42375 | 12.2808 | 11.78338 | 8.860045 | 0.4974232 | 1.158361e-11 | 2.923332
42.43375 | 12.2776 | 11.75297 | 8.857038 | 0.5246311 | 1.149124e-11 | 2.895931
42.44375 | 12.2312 | 11.72258 | 8.854036 | 0.5086195 | 1.140064e-11 | 2.868545
42.45375 | 12.274 | 11.69227 | 8.851036 | 0.5817259 | 1.131005e-11 | 2.841238
42.46374 | 12.2224 | 11.66214 | 8.848043 | 0.5602634 | 1.121945e-11 | 2.814094
42.47374 | 12.2204 | 11.63216 | 8.845051 | 0.5882383 | 1.113064e-11 | 2.787111
42.48374 | 12.1966 | 11.60243 | 8.842061 | 0.5941739 | 1.104182e-11 | 2.760365
42.49374 | 12.1748 | 11.57297 | 8.839076 | 0.6018286 | 1.0953e-11 | 2.733896
42.50374 | 12.1897 | 11.54383 | 8.836093 | 0.6458662 | 1.086596e-11 | 2.70774
42.51373 | 12.1447 | 11.51508 | 8.833118 | 0.6296243 | 1.078069e-11 | 2.681958
42.52373 | 12.1364 | 11.48666 | 8.830142 | 0.64974 | 1.069721e-11 | 2.656518
42.53373 | 12.1371 | 11.45864 | 8.82717 | 0.6784602 | 1.061372e-11 | 2.63147
42.54373 | 12.1036 | 11.43103 | 8.824201 | 0.672568 | 1.053378e-11 | 2.606831
42.55373 | 12.1072 | 11.40385 | 8.821236 | 0.7033503 | 1.045384e-11 | 2.582614
42.56373 | 12.0985 | 11.3771 | 8.818274 | 0.721398 | 1.037569e-11 | 2.558828
42.57372 | 12.072 | 11.35082 | 8.815319 | 0.7211795 | 1.02993e-11 | 2.535502
42.58372 | 12.0786 | 11.32496 | 8.812363 | 0.7536432 | 1.022469e-11 | 2.512593
42.59372 | 12.0395 | 11.29954 | 8.809412 | 0.7399623 | 1.015186e-11 | 2.490126
42.60372 | 12.0378 | 11.27456 | 8.806463 | 0.7632384 | 1.007903e-11 | 2.468098
42.61372 | 12.0224 | 11.25002 | 8.803518 | 0.7723751 | 1.000976e-11 | 2.446507
42.62372 | 12.0208 | 11.22592 | 8.800577 | 0.7948774 | 9.940477e-12 | 2.425346
42.63371 | 11.9903 | 11.20227 | 8.797641 | 0.7880282 | 9.872976e-12 | 2.40463
42.64371 | 11.9877 | 11.17902 | 8.794706 | 0.8086811 | 9.809027e-12 | 2.384313
42.65371 | 11.9623 | 11.15618 | 8.791775 | 0.8061219 | 9.745078e-12 | 2.364403
42.66371 | 11.9782 | 11.13374 | 8.788847 | 0.8444588 | 9.681129e-12 | 2.344895
42.67371 | 11.9471 | 11.1117 | 8.785922 | 0.8354013 | 9.620733e-12 | 2.325777
42.68371 | 11.9319 | 11.09004 | 8.783 | 0.8418592 | 9.560337e-12 | 2.307041
42.6937 | 11.8957 | 11.06878 | 8.780085 | 0.8269217 | 9.503493e-12 | 2.288694
42.7037 | 11.9097 | 11.04786 | 8.77717 | 0.8618405 | 9.44665e-12 | 2.27069
42.7137 | 11.8997 | 11.0273 | 8.774258 | 0.8724039 | 9.389807e-12 | 2.253038
42.7237 | 11.8816 | 11.00707 | 8.77135 | 0.8745252 | 9.336516e-12 | 2.235725
42.7337 | 11.8654 | 10.98719 | 8.768445 | 0.8782112 | 9.283225e-12 | 2.218744
42.7437 | 11.8409 | 10.96763 | 8.765543 | 0.8732717 | 9.229934e-12 | 2.202085
42.75369 | 11.8509 | 10.9484 | 8.762648 | 0.9025001 | 9.180196e-12 | 2.185752
42.76369 | 11.8294 | 10.92946 | 8.759753 | 0.8999428 | 9.130458e-12 | 2.169704
42.77369 | 11.8157 | 10.91081 | 8.756861 | 0.9048894 | 9.08072e-12 | 2.15395
42.78369 | 11.7771 | 10.89245 | 8.753973 | 0.8846497 | 9.034535e-12 | 2.138478
42.79369 | 11.7972 | 10.87437 | 8.751087 | 0.9228319 | 8.986573e-12 | 2.123281
42.80369 | 11.7752 | 10.85655 | 8.748205 | 0.9186451 | 8.942164e-12 | 2.108349
42.81368 | 11.7576 | 10.83902 | 8.74533 | 0.9185799 | 8.897755e-12 | 2.09369
42.82368 | 11.7496 | 10.82172 | 8.742454 | 0.9278791 | 8.853346e-12 | 2.079267
42.83368 | 11.7225 | 10.80467 | 8.739582 | 0.9178331 | 8.810714e-12 | 2.065085
42.84368 | 11.7213 | 10.78785 | 8.736713 | 0.933449 | 8.769857e-12 | 2.051138
42.85368 | 11.7124 | 10.77127 | 8.733848 | 0.9411343 | 8.729001e-12 | 2.037418
42.86368 | 11.6761 | 10.7549 | 8.730986 | 0.9211953 | 8.688145e-12 | 2.023919
42.87367 | 11.703 | 10.73878 | 8.728129 | 0.9642235 | 8.649065e-12 | 2.010647
42.88367 | 11.6718 | 10.72284 | 8.725274 | 0.9489564 | 8.609985e-12 | 1.99757
42.89367 | 11.6724 | 10.70712 | 8.722421 | 0.9652847 | 8.572682e-12 | 1.984694
42.90367 | 11.6403 | 10.69159 | 8.719572 | 0.9487137 | 8.535378e-12 | 1.972015
42.91367 | 11.6363 | 10.67625 | 8.716726 | 0.9600494 | 8.499851e-12 | 1.959525
42.92366 | 11.6362 | 10.66112 | 8.713885 | 0.975081 | 8.464324e-12 | 1.947233
42.93366 | 11.6262 | 10.64615 | 8.711046 | 0.9800471 | 8.430573e-12 | 1.935107
42.94366 | 11.6011 | 10.63137 | 8.708209 | 0.9697342 | 8.395046e-12 | 1.923156
42.95366 | 11.6022 | 10.61675 | 8.705376 | 0.9854481 | 8.363071e-12 | 1.911376
42.96366 | 11.58 | 10.60231 | 8.702546 | 0.9776934 | 8.32932e-12 | 1.89976
42.97366 | 11.5883 | 10.58803 | 8.699719 | 1.000275 | 8.297346e-12 | 1.888306
42.98365 | 11.5809 | 10.57392 | 8.696899 | 1.006981 | 8.267148e-12 | 1.87702
42.99365 | 11.5391 | 10.55995 | 8.694078 | 0.9791462 | 8.235173e-12 | 1.865876
43.00365 | 11.5555 | 10.54614 | 8.691261 | 1.00936 | 8.204975e-12 | 1.85488
43.01365 | 11.5243 | 10.53248 | 8.688447 | 0.9918244 | 8.176554e-12 | 1.844029
43.02365 | 11.5457 | 10.51896 | 8.685636 | 1.026745 | 8.148132e-12 | 1.833319
43.03365 | 11.5085 | 10.50558 | 8.682828 | 1.002923 | 8.11971e-12 | 1.822748
43.04364 | 11.5078 | 10.49235 | 8.680027 | 1.015451 | 8.091288e-12 | 1.812322
43.05364 | 11.5087 | 10.47924 | 8.677225 | 1.029457 | 8.064643e-12 | 1.802018
43.06364 | 11.4778 | 10.46627 | 8.674427 | 1.011531 | 8.037998e-12 | 1.791842
43.07364 | 11.491 | 10.45342 | 8.671632 | 1.037576 | 8.011352e-12 | 1.781792
43.08364 | 11.4585 | 10.44071 | 8.66884 | 1.017795 | 7.984707e-12 | 1.771865
43.09364 | 11.4744 | 10.42811 | 8.666052 | 1.04629 | 7.959838e-12 | 1.762058
43.10363 | 11.4436 | 10.41565 | 8.663269 | 1.027953 | 7.936745e-12 | 1.752379
43.11363 | 11.4207 | 10.40329 | 8.660486 | 1.017409 | 7.911876e-12 | 1.742805
43.12363 | 11.4328 | 10.39105 | 8.657707 | 1.041749 | 7.888783e-12 | 1.733344
43.13363 | 11.4096 | 10.37892 | 8.654931 | 1.030676 | 7.865691e-12 | 1.723993
43.14363 | 11.4109 | 10.36691 | 8.652158 | 1.043992 | 7.842598e-12 | 1.714751
43.15363 | 11.3929 | 10.355 | 8.649388 | 1.037898 | 7.821282e-12 | 1.705614
43.16362 | 11.3745 | 10.34322 | 8.646624 | 1.031283 | 7.799965e-12 | 1.696593
43.17362 | 11.3726 | 10.33152 | 8.64386 | 1.041077 | 7.778649e-12 | 1.687663
43.18362 | 11.3518 | 10.31993 | 8.6411 | 1.031867 | 7.757333e-12 | 1.678833
43.19362 | 11.3355 | 10.30844 | 8.638342 | 1.027057 | 7.737793e-12 | 1.670101
43.20362 | 11.3396 | 10.29705 | 8.635588 | 1.042546 | 7.718253e-12 | 1.661466
43.21362 | 11.3189 | 10.28576 | 8.632837 | 1.033137 | 7.698713e-12 | 1.652926
43.22361 | 11.321 | 10.27458 | 8.630091 | 1.046422 | 7.679173e-12 | 1.644487
43.23361 | 11.2779 | 10.26348 | 8.627346 | 1.014422 | 7.661409e-12 | 1.636131
43.24361 | 11.2997 | 10.25247 | 8.624604 | 1.04723 | 7.643645e-12 | 1.627866
43.25361 | 11.2599 | 10.24155 | 8.621865 | 1.018346 | 7.625882e-12 | 1.619689
43.26361 | 11.2646 | 10.23073 | 8.619129 | 1.033872 | 7.608118e-12 | 1.611598
43.27361 | 11.2469 | 10.21999 | 8.616397 | 1.026909 | 7.592131e-12 | 1.603594
43.2836 | 11.2205 | 10.20935 | 8.61367 | 1.011149 | 7.576144e-12 | 1.595682
43.2936 | 11.2365 | 10.19879 | 8.610943 | 1.037713 | 7.560156e-12 | 1.587844
43.3036 | 11.2116 | 10.18831 | 8.60822 | 1.023292 | 7.544169e-12 | 1.580089
43.3136 | 11.1924 | 10.17791 | 8.605499 | 1.014487 | 7.529958e-12 | 1.572414
43.3236 | 11.188 | 10.1676 | 8.602781 | 1.0204 | 7.515747e-12 | 1.564818
43.33359 | 11.173 | 10.15738 | 8.60007 | 1.015622 | 7.501536e-12 | 1.557308
43.34359 | 11.174 | 10.14723 | 8.597358 | 1.026774 | 7.487325e-12 | 1.549867
43.35359 | 11.1262 | 10.13715 | 8.59465 | 0.9890465 | 7.474891e-12 | 1.542504
43.36359 | 11.1408 | 10.12716 | 8.591945 | 1.013642 | 7.46068e-12 | 1.535213
43.37359 | 11.1375 | 10.11724 | 8.589242 | 1.020259 | 7.448245e-12 | 1.527998
43.38359 | 11.1237 | 10.1074 | 8.586543 | 1.016301 | 7.437587e-12 | 1.520856
43.39358 | 11.1181 | 10.09764 | 8.583849 | 1.020458 | 7.425153e-12 | 1.513792
43.40358 | 11.0839 | 10.08795 | 8.581156 | 0.9959508 | 7.414494e-12 | 1.506793
43.41358 | 11.0962 | 10.07833 | 8.578466 | 1.01787 | 7.403836e-12 | 1.499864
43.42358 | 11.1037 | 10.06878 | 8.575779 | 1.034917 | 7.393178e-12 | 1.493004
43.43358 | 11.0589 | 10.05931 | 8.573094 | 0.999592 | 7.38252e-12 | 1.486214
43.44358 | 11.0552 | 10.0499 | 8.570413 | 1.005296 | 7.373638e-12 | 1.47949
43.45357 | 11.0452 | 10.04058 | 8.567738 | 1.004622 | 7.364756e-12 | 1.472841
43.46357 | 11.0583 | 10.03131 | 8.565062 | 1.026986 | 7.355874e-12 | 1.466251
43.47357 | 11.0356 | 10.02212 | 8.56239 | 1.013483 | 7.346992e-12 | 1.459727
43.48357 | 11.0122 | 10.01299 | 8.559721 | 0.9992112 | 7.339887e-12 | 1.453268
43.49357 | 11.0186 | 10.00393 | 8.557054 | 1.014672 | 7.332781e-12 | 1.446874
43.50357 | 11.0058 | 9.994933 | 8.554391 | 1.010867 | 7.325676e-12 | 1.440543
43.51356 | 11.0097 | 9.986014 | 8.551733 | 1.023686 | 7.31857e-12 | 1.434281
43.52356 | 10.969 | 9.977151 | 8.549075 | 0.9918491 | 7.311465e-12 | 1.428075
43.53356 | 10.9763 | 9.968353 | 8.546421 | 1.007947 | 7.306136e-12 | 1.421932
43.54356 | 10.9746 | 9.959619 | 8.543769 | 1.014981 | 7.300806e-12 | 1.41585
43.55356 | 10.9702 | 9.95095 | 8.541121 | 1.01925 | 7.295477e-12 | 1.409829
43.56356 | 10.9484 | 9.942343 | 8.538475 | 1.006057 | 7.291925e-12 | 1.403868
43.57355 | 10.9454 | 9.933808 | 8.535835 | 1.011592 | 7.288372e-12 | 1.397973
43.58355 | 10.9215 | 9.925327 | 8.533195 | 0.9961728 | 7.283043e-12 | 1.392132
43.59355 | 10.9425 | 9.916908 | 8.530558 | 1.025592 | 7.281266e-12 | 1.38635
43.60355 | 10.9106 | 9.908551 | 8.527924 | 1.002049 | 7.277713e-12 | 1.380627
43.61355 | 10.9096 | 9.900255 | 8.525293 | 1.009345 | 7.275937e-12 | 1.374962
43.62355 | 10.8903 | 9.89202 | 8.522665 | 0.9982801 | 7.27416e-12 | 1.369355
43.63354 | 10.8856 | 9.883853 | 8.520042 | 1.001747 | 7.272384e-12 | 1.363811
43.64354 | 10.8986 | 9.875739 | 8.51742 | 1.022861 | 7.270608e-12 | 1.358319
43.65354 | 10.8625 | 9.867685 | 8.5148 | 0.9948148 | 7.270607e-12 | 1.352885
43.66354 | 10.8546 | 9.859691 | 8.512184 | 0.9949092 | 7.270607e-12 | 1.347507
43.67354 | 10.8458 | 9.851756 | 8.50957 | 0.9940439 | 7.270607e-12 | 1.342186
43.68354 | 10.833 | 9.843881 | 8.506959 | 0.9891192 | 7.270607e-12 | 1.336921
43.69353 | 10.8465 | 9.836072 | 8.504354 | 1.010428 | 7.272383e-12 | 1.331718
43.70353 | 10.8026 | 9.828315 | 8.501749 | 0.9742849 | 7.27416e-12 | 1.326566
43.71353 | 10.8093 | 9.820617 | 8.499147 | 0.9886831 | 7.275936e-12 | 1.32147
43.72353 | 10.7908 | 9.812978 | 8.496548 | 0.9778225 | 7.279489e-12 | 1.31643
43.73353 | 10.8124 | 9.805397 | 8.493951 | 1.007003 | 7.283041e-12 | 1.311446
43.74352 | 10.7636 | 9.797883 | 8.49136 | 0.9657173 | 7.286594e-12 | 1.306522
43.75352 | 10.7566 | 9.790419 | 8.48877 | 0.9661806 | 7.290146e-12 | 1.30165
43.76352 | 10.7728 | 9.783015 | 8.486182 | 0.9897849 | 7.295475e-12 | 1.296833
43.77352 | 10.7432 | 9.775669 | 8.483597 | 0.9675307 | 7.299028e-12 | 1.292073
43.78352 | 10.7419 | 9.768383 | 8.481015 | 0.9735172 | 7.306133e-12 | 1.287368
43.79352 | 10.7066 | 9.761155 | 8.478435 | 0.9454452 | 7.311462e-12 | 1.28272
43.80351 | 10.7084 | 9.753993 | 8.475861 | 0.9544067 | 7.318568e-12 | 1.278132
43.81351 | 10.7317 | 9.746884 | 8.473288 | 0.9848158 | 7.325673e-12 | 1.273597
43.82351 | 10.6772 | 9.739834 | 8.470717 | 0.9373656 | 7.332778e-12 | 1.269118
43.83351 | 10.6838 | 9.732845 | 8.468149 | 0.9509552 | 7.34166e-12 | 1.264696
43.84351 | 10.675 | 9.725915 | 8.465583 | 0.9490851 | 7.350542e-12 | 1.260331
43.85351 | 10.6554 | 9.719046 | 8.463021 | 0.9363541 | 7.359423e-12 | 1.256025
43.8635 | 10.6548 | 9.712244 | 8.460464 | 0.9425557 | 7.370081e-12 | 1.25178
43.8735 | 10.6424 | 9.705497 | 8.457907 | 0.9369028 | 7.380739e-12 | 1.24759
43.8835 | 10.6507 | 9.698812 | 8.455353 | 0.9518882 | 7.391397e-12 | 1.243459
43.8935 | 10.6202 | 9.692189 | 8.452802 | 0.9280112 | 7.403832e-12 | 1.239387
43.9035 | 10.6116 | 9.685628 | 8.450254 | 0.9259716 | 7.416266e-12 | 1.235375
43.9135 | 10.637 | 9.679132 | 8.447708 | 0.9578683 | 7.4287e-12 | 1.231424
43.92349 | 10.59 | 9.672706 | 8.445168 | 0.9172945 | 7.442911e-12 | 1.227538
43.93349 | 10.5855 | 9.666338 | 8.442627 | 0.9191623 | 7.457122e-12 | 1.22371
43.94349 | 10.5979 | 9.660036 | 8.44009 | 0.9378644 | 7.471333e-12 | 1.219945
43.95349 | 10.5784 | 9.6538 | 8.437556 | 0.9246001 | 7.48732e-12 | 1.216244
43.96349 | 10.5832 | 9.647632 | 8.435024 | 0.9355683 | 7.503307e-12 | 1.212608
43.97349 | 10.5438 | 9.641532 | 8.432495 | 0.9022683 | 7.52107e-12 | 1.209037
43.98348 | 10.5532 | 9.635507 | 8.429971 | 0.9176929 | 7.538834e-12 | 1.205536
43.99348 | 10.5705 | 9.629547 | 8.427447 | 0.940953 | 7.556597e-12 | 1.2021
44.00348 | 10.5324 | 9.623659 | 8.424927 | 0.9087415 | 7.576137e-12 | 1.198732
44.01348 | 10.5168 | 9.617843 | 8.422408 | 0.8989572 | 7.595676e-12 | 1.195434
44.02348 | 10.5279 | 9.612101 | 8.419893 | 0.9157987 | 7.615216e-12 | 1.192208
44.03348 | 10.5421 | 9.606435 | 8.417381 | 0.9356647 | 7.636532e-12 | 1.189055
44.04347 | 10.4998 | 9.600852 | 8.414873 | 0.898948 | 7.659625e-12 | 1.185979
44.05347 | 10.4991 | 9.595342 | 8.412366 | 0.9037584 | 7.682717e-12 | 1.182976
44.06347 | 10.5034 | 9.589911 | 8.409862 | 0.9134886 | 7.70581e-12 | 1.18005
44.07347 | 10.5038 | 9.584563 | 8.40736 | 0.9192368 | 7.730679e-12 | 1.177203
44.08347 | 10.4943 | 9.579298 | 8.404861 | 0.9150015 | 7.755548e-12 | 1.174438
44.09347 | 10.4548 | 9.57412 | 8.402364 | 0.8806805 | 7.782193e-12 | 1.171755
44.10346 | 10.4797 | 9.569033 | 8.399873 | 0.9106669 | 7.810614e-12 | 1.16916
44.11346 | 10.4732 | 9.564032 | 8.397382 | 0.9091683 | 7.837259e-12 | 1.166649
44.12346 | 10.458 | 9.559121 | 8.394894 | 0.898879 | 7.867457e-12 | 1.164227
44.13346 | 10.4355 | 9.554305 | 8.392409 | 0.8811947 | 7.897655e-12 | 1.161897
44.14346 | 10.4418 | 9.549586 | 8.389926 | 0.8922145 | 7.927853e-12 | 1.15966
44.15345 | 10.4424 | 9.544969 | 8.387448 | 0.8974312 | 7.959827e-12 | 1.157521
44.16345 | 10.4471 | 9.540449 | 8.38497 | 0.9066514 | 7.993578e-12 | 1.155478
44.17345 | 10.398 | 9.536032 | 8.382495 | 0.861968 | 8.027329e-12 | 1.153537
44.18345 | 10.397 | 9.531722 | 8.380023 | 0.8652782 | 8.062856e-12 | 1.151699
44.19345 | 10.4241 | 9.52752 | 8.377554 | 0.8965798 | 8.100159e-12 | 1.149967
44.20345 | 10.3975 | 9.52343 | 8.375087 | 0.8740697 | 8.137462e-12 | 1.148344
44.21344 | 10.3839 | 9.519458 | 8.372625 | 0.8644416 | 8.176542e-12 | 1.146833
44.22344 | 10.3539 | 9.515599 | 8.370163 | 0.8383007 | 8.215622e-12 | 1.145436
44.23344 | 10.3984 | 9.51186 | 8.367704 | 0.8865404 | 8.256478e-12 | 1.144155
44.24344 | 10.3755 | 9.508242 | 8.365248 | 0.8672581 | 8.29911e-12 | 1.142994
44.25344 | 10.3419 | 9.504749 | 8.362794 | 0.8371512 | 8.343519e-12 | 1.141954
44.26344 | 10.3522 | 9.501383 | 8.360343 | 0.8508174 | 8.387927e-12 | 1.141039
44.27343 | 10.3571 | 9.498149 | 8.357897 | 0.8589506 | 8.434112e-12 | 1.140252
44.28343 | 10.3416 | 9.495043 | 8.355451 | 0.8465569 | 8.482074e-12 | 1.139592
44.29343 | 10.3058 | 9.492069 | 8.353008 | 0.8137305 | 8.531812e-12 | 1.139061
44.30343 | 10.3143 | 9.48923 | 8.350568 | 0.8250701 | 8.581549e-12 | 1.138662
44.31343 | 10.3355 | 9.486525 | 8.34813 | 0.8489748 | 8.633064e-12 | 1.138396
44.32343 | 10.294 | 9.483956 | 8.345694 | 0.8100442 | 8.68813e-12 | 1.138262
44.33342 | 10.2968 | 9.481524 | 8.343264 | 0.8152761 | 8.741421e-12 | 1.13826
44.34342 | 10.2884 | 9.479224 | 8.340834 | 0.8091763 | 8.798264e-12 | 1.13839
44.35342 | 10.2983 | 9.477056 | 8.338406 | 0.8212442 | 8.856884e-12 | 1.13865
44.36342 | 10.276 | 9.475018 | 8.335981 | 0.8009823 | 8.91728e-12 | 1.139037
44.37342 | 10.2522 | 9.473106 | 8.333558 | 0.7790942 | 8.977676e-12 | 1.139547
44.38342 | 10.2835 | 9.471315 | 8.331139 | 0.8121852 | 9.039848e-12 | 1.140176
44.39341 | 10.2524 | 9.46964 | 8.328724 | 0.7827596 | 9.105573e-12 | 1.140917
44.40341 | 10.2394 | 9.468071 | 8.326309 | 0.7713287 | 9.171298e-12 | 1.141762
44.41341 | 10.2543 | 9.4666 | 8.323897 | 0.7876998 | 9.238799e-12 | 1.142704
44.42341 | 10.2365 | 9.465216 | 8.321487 | 0.7712842 | 9.308077e-12 | 1.143729
44.43341 | 10.227 | 9.463906 | 8.31908 | 0.7630945 | 9.379131e-12 | 1.144826
44.44341 | 10.2154 | 9.462655 | 8.316675 | 0.7527454 | 9.450185e-12 | 1.145979
44.4534 | 10.2276 | 9.461448 | 8.314276 | 0.7661524 | 9.524792e-12 | 1.147172
44.4634 | 10.1826 | 9.460264 | 8.311876 | 0.7223363 | 9.601175e-12 | 1.148387
44.4734 | 10.2113 | 9.459083 | 8.309479 | 0.7522171 | 9.677558e-12 | 1.149604
44.4834 | 10.1928 | 9.457884 | 8.307085 | 0.7349163 | 9.755717e-12 | 1.150799
44.4934 | 10.1944 | 9.456641 | 8.304693 | 0.7377589 | 9.835653e-12 | 1.151948
44.50339 | 10.1729 | 9.455332 | 8.302306 | 0.7175685 | 9.917365e-12 | 1.153025
44.51339 | 10.164 | 9.453926 | 8.299919 | 0.7100745 | 9.999077e-12 | 1.154006
44.52339 | 10.1889 | 9.452396 | 8.297535 | 0.7365042 | 1.008257e-11 | 1.154861
44.53339 | 10.1282 | 9.450715 | 8.295153 | 0.6774853 | 1.016783e-11 | 1.155562
44.54339 | 10.1478 | 9.448853 | 8.292774 | 0.6989466 | 1.025487e-11 | 1.15608
44.55339 | 10.1542 | 9.446784 | 8.290397 | 0.7074159 | 1.034191e-11 | 1.156387
44.56338 | 10.1375 | 9.444482 | 8.288025 | 0.693018 | 1.043073e-11 | 1.156457
44.57338 | 10.1074 | 9.441917 | 8.285653 | 0.6654833 | 1.051955e-11 | 1.156264
44.58338 | 10.1399 | 9.439067 | 8.283284 | 0.7008333 | 1.061014e-11 | 1.155783
44.59338 | 10.1246 | 9.43591 | 8.280917 | 0.6886895 | 1.070251e-11 | 1.154994
44.60338 | 10.1164 | 9.43243 | 8.278552 | 0.6839705 | 1.079488e-11 | 1.153877
44.61338 | 10.0736 | 9.428608 | 8.27619 | 0.6449916 | 1.088903e-11 | 1.152418
44.62337 | 10.1147 | 9.424439 | 8.273833 | 0.6902606 | 1.098318e-11 | 1.150606
44.63337 | 10.0862 | 9.419906 | 8.271476 | 0.6662941 | 1.10791e-11 | 1.14843
44.64337 | 10.0897 | 9.415007 | 8.269122 | 0.6746926 | 1.11768e-11 | 1.145886
44.65337 | 10.0722 | 9.409743 | 8.26677 | 0.6624573 | 1.12745e-11 | 1.142973
44.66337 | 10.0624 | 9.404115 | 8.26442 | 0.6582852 | 1.137397e-11 | 1.139695
44.67337 | 10.0825 | 9.39813 | 8.262073 | 0.68437 | 1.147522e-11 | 1.136057
44.68336 | 10.0731 | 9.391804 | 8.25973 | 0.681296 | 1.157825e-11 | 1.132074
44.69336 | 10.041 | 9.385138 | 8.257388 | 0.6558625 | 1.168128e-11 | 1.127749
44.70336 | 10.0434 | 9.378152 | 8.255048 | 0.6652485 | 1.178786e-11 | 1.123103
44.71336 | 10.046 | 9.370864 | 8.252711 | 0.675136 | 1.189622e-11 | 1.118153
44.72336 | 10.0509 | 9.363295 | 8.250376 | 0.6876051 | 1.200635e-11 | 1.112919
44.73336 | 10.0205 | 9.355466 | 8.248043 | 0.6650341 | 1.211826e-11 | 1.107423
44.74335 | 10.0364 | 9.347408 | 8.245715 | 0.6889918 | 1.223372e-11 | 1.101693
44.75335 | 10.0392 | 9.33913 | 8.243387 | 0.7000701 | 1.235096e-11 | 1.095742
44.76335 | 9.9967 | 9.330664 | 8.241062 | 0.6660364 | 1.247175e-11 | 1.089602
44.77335 | 10.0281 | 9.322035 | 8.238739 | 0.7060653 | 1.259432e-11 | 1.083296
44.78335 | 10.0083 | 9.313268 | 8.236419 | 0.6950318 | 1.272222e-11 | 1.07685
44.79335 | 10.0009 | 9.304389 | 8.2341 | 0.6965108 | 1.285367e-11 | 1.070289
44.80334 | 9.986 | 9.295431 | 8.231787 | 0.6905692 | 1.298689e-11 | 1.063644
44.81334 | 10.0026 | 9.286399 | 8.229473 | 0.716201 | 1.312545e-11 | 1.056926
44.82334 | 9.9873 | 9.277325 | 8.227162 | 0.7099749 | 1.326756e-11 | 1.050163
44.83334 | 9.9759 | 9.26823 | 8.224854 | 0.7076697 | 1.341499e-11 | 1.043377
44.84334 | 9.9638 | 9.259135 | 8.222547 | 0.7046653 | 1.356598e-11 | 1.036587
44.85334 | 9.9781 | 9.250056 | 8.220244 | 0.7280435 | 1.372408e-11 | 1.029813
44.86333 | 9.9411 | 9.241021 | 8.217944 | 0.7000785 | 1.388573e-11 | 1.023077
44.87333 | 9.9487 | 9.232027 | 8.215645 | 0.716673 | 1.40527e-11 | 1.016382
44.88333 | 9.9579 | 9.223096 | 8.213348 | 0.7348045 | 1.422501e-11 | 1.009747
44.89333 | 9.9226 | 9.214239 | 8.211054 | 0.708361 | 1.440442e-11 | 1.003185
44.90333 | 9.9363 | 9.205468 | 8.208762 | 0.7308322 | 1.458916e-11 | 0.9967062
44.91332 | 9.932 | 9.196799 | 8.206474 | 0.7352009 | 1.477923e-11 | 0.9903251
44.92332 | 9.9273 | 9.188223 | 8.204187 | 0.7390765 | 1.49764e-11 | 0.9840369
44.93332 | 9.8986 | 9.179755 | 8.201901 | 0.7188446 | 1.518246e-11 | 0.977854
44.94332 | 9.9145 | 9.1714 | 8.199619 | 0.7431002 | 1.539384e-11 | 0.9717812
44.95332 | 9.9121 | 9.16316 | 8.197338 | 0.7489396 | 1.561233e-11 | 0.9658223
44.96332 | 9.8734 | 9.15504 | 8.19506 | 0.7183602 | 1.583971e-11 | 0.9599798
44.97331 | 9.891 | 9.147048 | 8.192786 | 0.7439517 | 1.607418e-11 | 0.954262
44.98331 | 9.9036 | 9.13917 | 8.190513 | 0.7644301 | 1.631754e-11 | 0.9486571
44.99331 | 9.8563 | 9.131413 | 8.188242 | 0.7248867 | 1.656801e-11 | 0.9431717
45.00331 | 9.8785 | 9.123778 | 8.185973 | 0.7547217 | 1.682913e-11 | 0.9378057
45.01331 | 9.8755 | 9.116264 | 8.183706 | 0.759236 | 1.709913e-11 | 0.932558
45.02331 | 9.8575 | 9.108869 | 8.181442 | 0.7486311 | 1.737802e-11 | 0.9274273
45.0333 | 9.8427 | 9.101599 | 8.179182 | 0.7411013 | 1.766757e-11 | 0.9224169
45.0433 | 9.859 | 9.094437 | 8.176922 | 0.7645632 | 1.796599e-11 | 0.9175148
45.0533 | 9.8437 | 9.087388 | 8.174664 | 0.7563117 | 1.827685e-11 | 0.9127238
45.0633 | 9.8505 | 9.080451 | 8.172409 | 0.7700492 | 1.859837e-11 | 0.9080415
45.0733 | 9.8404 | 9.073621 | 8.170156 | 0.7667785 | 1.893055e-11 | 0.9034652
45.0833 | 9.822 | 9.066898 | 8.167906 | 0.7551022 | 1.927516e-11 | 0.8989922
45.09329 | 9.8494 | 9.060283 | 8.165659 | 0.7891167 | 1.96322e-11 | 0.8946239
45.10329 | 9.8269 | 9.053762 | 8.163413 | 0.7731378 | 2.000346e-11 | 0.8903489
45.11329 | 9.7926 | 9.047338 | 8.161169 | 0.7452619 | 2.038715e-11 | 0.8861688
45.12329 | 9.8203 | 9.041008 | 8.158928 | 0.7792918 | 2.078505e-11 | 0.8820806
45.13329 | 9.8148 | 9.03477 | 8.156688 | 0.7800304 | 2.119716e-11 | 0.8780814
45.14329 | 9.7924 | 9.028619 | 8.154451 | 0.7637807 | 2.162526e-11 | 0.8741682
45.15328 | 9.8038 | 9.022561 | 8.152218 | 0.7812387 | 2.206757e-11 | 0.8703429
45.16328 | 9.8018 | 9.01658 | 8.149986 | 0.7852205 | 2.252765e-11 | 0.8665939
45.17328 | 9.7764 | 9.010678 | 8.147755 | 0.765722 | 2.300371e-11 | 0.8629228
45.18328 | 9.7599 | 9.004854 | 8.145527 | 0.7550459 | 2.349753e-11 | 0.8593272
45.19328 | 9.7763 | 8.999105 | 8.143301 | 0.7771948 | 2.40109e-11 | 0.8558043
45.20328 | 9.7715 | 8.993429 | 8.141077 | 0.778071 | 2.45438e-11 | 0.852352
45.21327 | 9.7311 | 8.987829 | 8.138858 | 0.7432715 | 2.509625e-11 | 0.8489709
45.22327 | 9.7649 | 8.98229 | 8.136638 | 0.7826097 | 2.566823e-11 | 0.8456521
45.23327 | 9.7562 | 8.976818 | 8.134421 | 0.7793821 | 2.62633e-11 | 0.8423969
45.24327 | 9.7159 | 8.971409 | 8.132206 | 0.7444911 | 2.688147e-11 | 0.8392029
45.25327 | 9.7389 | 8.966062 | 8.129993 | 0.7728385 | 2.752273e-11 | 0.8360683
45.26327 | 9.732 | 8.960773 | 8.127783 | 0.7712266 | 2.818709e-11 | 0.8329909
45.27326 | 9.7138 | 8.955548 | 8.125576 | 0.7582518 | 2.887809e-11 | 0.8299718
45.28326 | 9.7016 | 8.950373 | 8.12337 | 0.7512265 | 2.959573e-11 | 0.8270034
45.29326 | 9.7153 | 8.945253 | 8.121166 | 0.7700474 | 3.034002e-11 | 0.8240866
45.30326 | 9.7057 | 8.940184 | 8.118964 | 0.7655159 | 3.111273e-11 | 0.8212201
45.31326 | 9.6796 | 8.935166 | 8.116764 | 0.7444339 | 3.191741e-11 | 0.8184018
45.32325 | 9.7089 | 8.930202 | 8.114569 | 0.7786977 | 3.275052e-11 | 0.8156334
45.33325 | 9.6705 | 8.925281 | 8.112374 | 0.7452189 | 3.36156e-11 | 0.8129075
45.34325 | 9.6908 | 8.920406 | 8.11018 | 0.770394 | 3.451443e-11 | 0.8102257
45.35325 | 9.6779 | 8.915576 | 8.107989 | 0.7623244 | 3.544701e-11 | 0.8075865
45.36325 | 9.6553 | 8.910789 | 8.1058 | 0.7445111 | 3.64169e-11 | 0.8049887
45.37325 | 9.6774 | 8.906044 | 8.103613 | 0.7713557 | 3.742231e-11 | 0.802431
45.38324 | 9.6704 | 8.901345 | 8.101431 | 0.7690546 | 3.846325e-11 | 0.7999146
45.39324 | 9.633 | 8.896682 | 8.099248 | 0.736318 | 3.954505e-11 | 0.7974337
45.40324 | 9.6789 | 8.892057 | 8.097068 | 0.7868431 | 4.066592e-11 | 0.7949891
45.41324 | 9.6514 | 8.88747 | 8.09489 | 0.76393 | 4.182943e-11 | 0.7925805
45.42324 | 9.6404 | 8.882919 | 8.092713 | 0.7574806 | 4.303379e-11 | 0.7902061
45.43324 | 9.6294 | 8.878405 | 8.090539 | 0.750995 | 4.428078e-11 | 0.7878657
45.44323 | 9.6602 | 8.87393 | 8.088369 | 0.7862704 | 4.557041e-11 | 0.7855601
45.45323 | 9.6203 | 8.869484 | 8.0862 | 0.7508164 | 4.690445e-11 | 0.783284
45.46323 | 9.6354 | 8.865071 | 8.084032 | 0.7703289 | 4.828289e-11 | 0.7810392
45.47323 | 9.6377 | 8.860691 | 8.081866 | 0.7770094 | 4.970752e-11 | 0.7788244
45.48323 | 9.6215 | 8.856342 | 8.079703 | 0.765158 | 5.117478e-11 | 0.7766394
45.49323 | 9.6066 | 8.852024 | 8.077541 | 0.7545761 | 5.268823e-11 | 0.7744827
45.50322 | 9.6272 | 8.84774 | 8.075384 | 0.7794595 | 5.424253e-11 | 0.7723565
45.51322 | 9.6158 | 8.843482 | 8.073227 | 0.7723179 | 5.584302e-11 | 0.7702554
45.52322 | 9.5973 | 8.839252 | 8.071071 | 0.7580475 | 5.748259e-11 | 0.768181
45.53322 | 9.5995 | 8.835051 | 8.068918 | 0.7644489 | 5.916301e-11 | 0.7661328
45.54322 | 9.6091 | 8.830877 | 8.066767 | 0.7782228 | 6.088074e-11 | 0.76411
45.55322 | 9.5915 | 8.82673 | 8.064618 | 0.7647696 | 6.263221e-11 | 0.7621122
45.56321 | 9.5908 | 8.822614 | 8.062473 | 0.7681858 | 6.441389e-11 | 0.7601407
45.57321 | 9.581 | 8.81852 | 8.060329 | 0.7624803 | 6.622221e-11 | 0.7581912
45.58321 | 9.5914 | 8.814451 | 8.058186 | 0.7769491 | 6.805362e-11 | 0.7562652
45.59321 | 9.5701 | 8.810407 | 8.056045 | 0.7596931 | 6.989925e-11 | 0.754362
45.60321 | 9.5634 | 8.806388 | 8.053906 | 0.7570124 | 7.17573e-11 | 0.7524814
45.61321 | 9.5939 | 8.802392 | 8.051769 | 0.7915076 | 7.361536e-11 | 0.7506229
45.6232 | 9.546 | 8.798425 | 8.049637 | 0.7475753 | 7.546809e-11 | 0.7487878
45.6332 | 9.5377 | 8.794477 | 8.047504 | 0.7432232 | 7.730838e-11 | 0.7469725
45.6432 | 9.577 | 8.790551 | 8.045374 | 0.7864491 | 7.912558e-11 | 0.7451773
45.6532 | 9.5302 | 8.786649 | 8.043245 | 0.7435515 | 8.090903e-11 | 0.7434035
45.6632 | 9.5257 | 8.782768 | 8.041118 | 0.7429322 | 8.264808e-11 | 0.7416493
45.6732 | 9.5662 | 8.778909 | 8.038994 | 0.787291 | 8.433205e-11 | 0.739915
45.68319 | 9.5292 | 8.775075 | 8.036874 | 0.7541246 | 8.59503e-11 | 0.7382019
45.69319 | 9.5001 | 8.771259 | 8.034753 | 0.7288407 | 8.749217e-11 | 0.7365063
45.70319 | 9.5434 | 8.767464 | 8.032634 | 0.7759358 | 8.8947e-11 | 0.7348297
45.71319 | 9.5234 | 8.76369 | 8.030518 | 0.7597104 | 9.030057e-11 | 0.7331717
45.72319 | 9.487 | 8.759935 | 8.028403 | 0.7270646 | 9.154401e-11 | 0.7315321
45.73318 | 9.5231 | 8.756205 | 8.026293 | 0.766895 | 9.266666e-11 | 0.7299121
45.74318 | 9.5023 | 8.752491 | 8.024182 | 0.7498093 | 9.366141e-11 | 0.7283084
45.75318 | 9.4914 | 8.748796 | 8.022074 | 0.742604 | 9.451939e-11 | 0.7267223
45.76318 | 9.503 | 8.745121 | 8.019967 | 0.7578794 | 9.52317e-11 | 0.7251535
45.77318 | 9.5041 | 8.741464 | 8.017862 | 0.7626356 | 9.57948e-11 | 0.7236019
45.78318 | 9.4729 | 8.737827 | 8.01576 | 0.7350731 | 9.620158e-11 | 0.7220672
45.79317 | 9.4855 | 8.734212 | 8.013661 | 0.7512882 | 9.645205e-11 | 0.7205507
45.80317 | 9.475 | 8.730612 | 8.011562 | 0.7443885 | 9.654264e-11 | 0.7190491
45.81317 | 9.4831 | 8.727029 | 8.009466 | 0.7560706 | 9.647336e-11 | 0.7175638
45.82317 | 9.4683 | 8.723465 | 8.007371 | 0.7448346 | 9.624776e-11 | 0.7160946
45.83317 | 9.4739 | 8.719919 | 8.005278 | 0.7539807 | 9.586585e-11 | 0.7146414
45.84317 | 9.4725 | 8.71639 | 8.003187 | 0.7561096 | 9.533116e-11 | 0.7132035
45.85316 | 9.4618 | 8.712883 | 8.0011 | 0.7489173 | 9.46526e-11 | 0.7117827
45.86316 | 9.4563 | 8.709388 | 7.999013 | 0.7469116 | 9.38337e-11 | 0.7103756
45.87316 | 9.4619 | 8.705911 | 7.996928 | 0.7559889 | 9.288158e-11 | 0.7089834
45.88316 | 9.4408 | 8.70245 | 7.994844 | 0.7383496 | 9.180422e-11 | 0.7076059
45.89316 | 9.4481 | 8.699006 | 7.992763 | 0.7490938 | 9.061141e-11 | 0.7062431
45.90316 | 9.4514 | 8.695578 | 7.990684 | 0.7558218 | 8.931112e-11 | 0.7048944
45.91315 | 9.4417 | 8.692169 | 7.988608 | 0.7495306 | 8.791491e-11 | 0.703561
45.92315 | 9.4239 | 8.688773 | 7.986533 | 0.7351272 | 8.643077e-11 | 0.70224
45.93315 | 9.4565 | 8.685392 | 7.984459 | 0.7711084 | 8.486936e-11 | 0.7009325
45.94315 | 9.4227 | 8.682025 | 7.982387 | 0.7406746 | 8.324045e-11 | 0.6996381
45.95315 | 9.3979 | 8.678674 | 7.980318 | 0.719226 | 8.15547e-11 | 0.6983565
45.96315 | 9.4324 | 8.675337 | 7.97825 | 0.7570631 | 7.982187e-11 | 0.6970873
45.97314 | 9.4093 | 8.672017 | 7.976186 | 0.7372829 | 7.805352e-11 | 0.6958316
45.98314 | 9.4003 | 8.668708 | 7.974121 | 0.7315923 | 7.625497e-11 | 0.6945863
45.99314 | 9.4011 | 8.665412 | 7.972059 | 0.7356885 | 7.443777e-11 | 0.6933525
46.00314 | 9.4099 | 8.662128 | 7.969999 | 0.7477718 | 7.260813e-11 | 0.6921297
46.01314 | 9.3897 | 8.658857 | 7.96794 | 0.7308425 | 7.077583e-11 | 0.6909175
46.02314 | 9.369 | 8.655599 | 7.965883 | 0.7134012 | 6.894619e-11 | 0.6897155
46.03313 | 9.389 | 8.652355 | 7.963831 | 0.7366451 | 6.712899e-11 | 0.6885244
46.04313 | 9.3689 | 8.649119 | 7.961778 | 0.7197809 | 6.532511e-11 | 0.6873416
46.05313 | 9.3489 | 8.645894 | 7.959726 | 0.7030059 | 6.354254e-11 | 0.6861677
46.06313 | 9.3854 | 8.64268 | 7.957677 | 0.7427204 | 6.178485e-11 | 0.6850025
46.07313 | 9.3618 | 8.639475 | 7.95563 | 0.7223248 | 6.005735e-11 | 0.6838455
46.08313 | 9.3409 | 8.636281 | 7.953584 | 0.7046194 | 5.836183e-11 | 0.6826965
46.09312 | 9.3541 | 8.633098 | 7.951542 | 0.7210015906 | 5.670361e-11 | 0.681556
46.10312 | 9.3364 | 8.629922 | 7.9495 | 0.7064778 | 5.508092e-11 | 0.6804217
46.11312 | 9.3246 | 8.626755 | 7.94746 | 0.6978451 | 5.349819e-11 | 0.6792945
46.12312 | 9.3415 | 8.623596 | 7.945422 | 0.7179038 | 5.195721e-11 | 0.678174
46.13312 | 9.3274 | 8.620446 | 7.943386 | 0.7069541 | 5.045709e-11 | 0.6770601
46.14311 | 9.3092 | 8.617307 | 7.941353 | 0.6918931 | 4.900137e-11 | 0.6759538
46.15311 | 9.3398 | 8.614173 | 7.93932 | 0.725627 | 4.758829e-11 | 0.6748526
46.16311 | 9.3025 | 8.611047 | 7.937289 | 0.6914528 | 4.621695e-11 | 0.6737578
46.17311 | 9.2955 | 8.607929 | 7.93526 | 0.6875707 | 4.489002e-11 | 0.6726692
46.18311 | 9.3238 | 8.60482 | 7.933233 | 0.7189804 | 4.360483e-11 | 0.6715868
46.19311 | 9.2887 | 8.601718 | 7.931207 | 0.6869821 | 4.236228e-11 | 0.6705107
46.2031 | 9.2952 | 8.598627 | 7.929185 | 0.6965726 | 4.116147e-11 | 0.6694419
46.2131 | 9.3016 | 8.595542 | 7.927163 | 0.7060579 | 4.000152e-11 | 0.6683787
46.2231 | 9.2831 | 8.592465 | 7.925143 | 0.690635 | 3.888064e-11 | 0.6673218
46.2331 | 9.3003 | 8.589397 | 7.923125 | 0.7109034 | 3.779885e-11 | 0.6662718
46.2431 | 9.277 | 8.586337 | 7.921108 | 0.6906634 | 3.675524e-11 | 0.6652285
46.2531 | 9.2967 | 8.583286 | 7.919093 | 0.7134143 | 3.574894e-11 | 0.6641924
46.26309 | 9.2695 | 8.580247 | 7.917082 | 0.6892533 | 3.477906e-11 | 0.6631645
46.27309 | 9.2887 | 8.577214 | 7.915071 | 0.7114862 | 3.384204e-11 | 0.662143
46.28309 | 9.2839 | 8.57419 | 7.913061 | 0.7097096 | 3.293965e-11 | 0.6611292
46.29309 | 9.2576 | 8.571177 | 7.911053 | 0.6864235 | 3.206924e-11 | 0.6601231
46.30309 | 9.2846 | 8.568173 | 7.909047 | 0.7164275 | 3.122992e-11 | 0.6591252
46.31309 | 9.2806 | 8.565178 | 7.907043 | 0.7154216 | 3.042168e-11 | 0.6581355
46.32308 | 9.2479 | 8.562198 | 7.905042 | 0.6857023 | 2.964276e-11 | 0.6571553
46.33308 | 9.2804 | 8.559224 | 7.903042 | 0.7211758 | 2.889136e-11 | 0.6561826
46.34308 | 9.2575 | 8.556261 | 7.901042 | 0.7012388 | 2.816661e-11 | 0.6552188
46.35308 | 9.2726 | 8.553309 | 7.899045 | 0.719291 | 2.746851e-11 | 0.654264
46.36308 | 9.2519 | 8.550368 | 7.897049 | 0.7015324 | 2.679438e-11 | 0.6533182
46.37308 | 9.2497 | 8.547437 | 7.895055 | 0.7022628 | 2.614513e-11 | 0.6523818
46.38307 | 9.2769 | 8.544521 | 7.893065 | 0.7323792 | 2.551986e-11 | 0.6514556
46.39307 | 9.2475 | 8.541613 | 7.891075 | 0.7058874 | 2.491501e-11 | 0.6505378
46.40307 | 9.2421 | 8.538716 | 7.889086 | 0.7033843 | 2.433237e-11 | 0.6496298
46.41307 | 9.2704 | 8.53583 | 7.887099 | 0.7345699 | 2.377016e-11 | 0.6487312
46.42307 | 9.233 | 8.532956 | 7.885114 | 0.700044 | 2.322748e-11 | 0.6478425
46.43307 | 9.2669 | 8.530093 | 7.88313 | 0.7368067 | 2.270346e-11 | 0.6469635
46.44306 | 9.2655 | 8.527245 | 7.88115 | 0.738255 | 2.219809e-11 | 0.6460951
46.45306 | 9.2233 | 8.524405 | 7.87917 | 0.698895 | 2.17096e-11 | 0.6452355
46.46306 | 9.2543 | 8.521577 | 7.877191 | 0.7327233 | 2.123798e-11 | 0.6443858
46.47306 | 9.2461 | 8.51876 | 7.875214 | 0.7273401 | 2.078234e-11 | 0.6435459
46.48306 | 9.2329 | 8.515955 | 7.873239 | 0.7169454 | 2.03427e-11 | 0.6427158
46.49305 | 9.2527 | 8.513164 | 7.871267 | 0.7395365 | 1.991726e-11 | 0.6418963
46.50305 | 9.2373 | 8.510381 | 7.869295 | 0.7269191 | 1.950604e-11 | 0.6410855
46.51305 | 9.2243 | 8.50761 | 7.867325 | 0.7166901 | 1.910814e-11 | 0.6402847
46.52305 | 9.2562 | 8.50485 | 7.865357 | 0.75135 | 1.872356e-11 | 0.6394934
46.53305 | 9.2167 | 8.502102 | 7.86339 | 0.7145984 | 1.835141e-11 | 0.6387119
46.54305 | 9.2231 | 8.499364 | 7.861424 | 0.7237358 | 1.79917e-11 | 0.6379398
46.55304 | 9.2218 | 8.496641 | 7.859463 | 0.725159 | 1.764354e-11 | 0.6371782
46.56304 | 9.2284 | 8.493926 | 7.857501 | 0.7344739 | 1.730603e-11 | 0.6364252
46.57304 | 9.2293 | 8.491222 | 7.855541 | 0.7380777 | 1.697919e-11 | 0.6356817
46.58304 | 9.2206 | 8.488529 | 7.853582 | 0.7320705 | 1.6663e-11 | 0.6349475
46.59304 | 9.2152 | 8.485848 | 7.851625 | 0.7293523 | 1.635658e-11 | 0.6342228
46.60304 | 9.2209 | 8.483177 | 7.84967 | 0.7377232 | 1.605904e-11 | 0.6335073
46.61303 | 9.218 | 8.480519 | 7.847718 | 0.7374806 | 1.577127e-11 | 0.6328017
46.62303 | 9.2031 | 8.47787 | 7.845766 | 0.7252298 | 1.549239e-11 | 0.6321046
46.63303 | 9.2057 | 8.475232 | 7.843815 | 0.7304682 | 1.522149e-11 | 0.6314167
46.64303 | 9.2126 | 8.472604 | 7.841866 | 0.739996 | 1.495948e-11 | 0.6307379
46.65303 | 9.186 | 8.469987 | 7.839919 | 0.7160131 | 1.470458e-11 | 0.6300681
46.66303 | 9.1979 | 8.46738 | 7.837973 | 0.7305197 | 1.445767e-11 | 0.6294072
46.67302 | 9.2148 | 8.464787 | 7.836031 | 0.7500132 | 1.421786e-11 | 0.6287558
46.68302 | 9.1744 | 8.462202 | 7.834089 | 0.7121983 | 1.398427e-11 | 0.6281131
46.69302 | 9.1767 | 8.459626 | 7.832148 | 0.7170736 | 1.375867e-11 | 0.6274788
46.70302 | 9.1883 | 8.457062 | 7.830208 | 0.7312382 | 1.353841e-11 | 0.6268535
46.71302 | 9.1676 | 8.454507 | 7.828271 | 0.7130927 | 1.332525e-11 | 0.6262367
46.72302 | 9.1754 | 8.451963 | 7.826334 | 0.7234366 | 1.311741e-11 | 0.6256289
46.73301 | 9.1799 | 8.449432 | 7.824402 | 0.730468 | 1.291669e-11 | 0.6250302
46.74301 | 9.1485 | 8.446908 | 7.822469 | 0.7015917 | 1.27204e-11 | 0.6244394
46.75301 | 9.1697 | 8.444395 | 7.820537 | 0.7253051 | 1.252944e-11 | 0.6238574
46.76301 | 9.1588 | 8.441891 | 7.818608 | 0.7169085 | 1.234381e-11 | 0.6232838
46.77301 | 9.1511 | 8.439398 | 7.816679 | 0.7117018 | 1.216352e-11 | 0.6227189
46.78301 | 9.1404 | 8.436915 | 7.814753 | 0.703485 | 1.198855e-11 | 0.6221624
46.793 | 9.1525 | 8.434444 | 7.812829 | 0.7180558 | 1.181713e-11 | 0.6216148
46.803 | 9.1312 | 8.431981 | 7.810906 | 0.699219 | 1.165104e-11 | 0.6210752
46.813 | 9.1377 | 8.429528 | 7.808984 | 0.7081724 | 1.148939e-11 | 0.6205438
46.823 | 9.1368 | 8.427084 | 7.807063 | 0.7097158 | 1.13313e-11 | 0.620021
46.833 | 9.1135 | 8.424651 | 7.805144 | 0.6888494 | 1.117764e-11 | 0.6195064
46.843 | 9.1493 | 8.422227 | 7.803227 | 0.7270731 | 1.102843e-11 | 0.6190001
46.85299 | 9.1012 | 8.419815 | 7.801313 | 0.6813845 | 1.088277e-11 | 0.6185026
46.86299 | 9.1107 | 8.417411 | 7.799398 | 0.6932886 | 1.074066e-11 | 0.618013
46.87299 | 9.1376 | 8.415017 | 7.797486 | 0.722583 | 1.060211e-11 | 0.6175314
46.88299 | 9.0845 | 8.412632 | 7.795574 | 0.6718675 | 1.046711e-11 | 0.6170582
46.89299 | 9.1077 | 8.410258 | 7.793664 | 0.6974425 | 1.033566e-11 | 0.6165931
46.90298 | 9.1153 | 8.407895 | 7.791758 | 0.7074053 | 1.020687e-11 | 0.6161366
46.91298 | 9.0787 | 8.405539 | 7.789851 | 0.6731609 | 1.008164e-11 | 0.6156879
46.92298 | 9.1152 | 8.403193 | 7.787946 | 0.7120068 | 9.959071e-12 | 0.6152473
46.93298 | 9.0908 | 8.400857 | 7.786042 | 0.689943 | 9.840056e-12 | 0.6148149
46.94298 | 9.0811 | 8.39853 | 7.78414 | 0.6825698 | 9.723705e-12 | 0.6143904
46.95298 | 9.0919 | 8.396213 | 7.782239 | 0.6956868 | 9.610019e-12 | 0.6139742
46.96297 | 9.0869 | 8.393908 | 7.780342 | 0.692992 | 9.498998e-12 | 0.6135664
46.97297 | 9.0688 | 8.39161 | 7.778444 | 0.6771899 | 9.390641e-12 | 0.6131663
46.98297 | 9.0964 | 8.389322 | 7.776547 | 0.7070783 | 9.284948e-12 | 0.6127742
46.99297 | 9.0628 | 8.387043 | 7.774653 | 0.6757572 | 9.18192e-12 | 0.6123903
47.00297 | 9.0766 | 8.384773 | 7.772759 | 0.6918266 | 9.080668e-12 | 0.6120143
47.01297 | 9.0875 | 8.382514 | 7.770867 | 0.7049864 | 8.982081e-12 | 0.6116464
47.02296 | 9.0418 | 8.380265 | 7.768979 | 0.6615345 | 8.886159e-12 | 0.6112868
47.03296 | 9.072 | 8.378025 | 7.76709 | 0.6939754 | 8.792012e-12 | 0.610935
47.04296 | 9.0705 | 8.375793 | 7.765202 | 0.6947068 | 8.699642e-12 | 0.6105911
47.05296 | 9.0319 | 8.373571 | 7.763316 | 0.6583288 | 8.609937e-12 | 0.6102552
47.06296 | 9.0816 | 8.371359 | 7.761431 | 0.7102413 | 8.522008e-12 | 0.6099274
47.07296 | 9.0285 | 8.369156 | 7.759548 | 0.6593443 | 8.435855e-12 | 0.6096076
47.08295 | 9.0619 | 8.366964 | 7.757668 | 0.6949357 | 8.351479e-12 | 0.609296
47.09295 | 9.0503 | 8.36478 | 7.755788 | 0.6855199 | 8.268879e-12 | 0.6089922
47.10295 | 9.0331 | 8.362605 | 7.753909 | 0.6704946 | 8.188943e-12 | 0.6086964
47.11295 | 9.0659 | 8.36044 | 7.752032 | 0.7054599 | 8.109896e-12 | 0.6084085
47.12295 | 9.0123 | 8.358284 | 7.750156 | 0.6540157 | 8.032625e-12 | 0.6081287
47.13295 | 9.0321 | 8.356138 | 7.748281 | 0.6759622 | 7.95713e-12 | 0.6078569
47.14294 | 9.0215 | 8.354003 | 7.74641 | 0.6674971 | 7.883412e-12 | 0.6075933
47.15294 | 9.0379 | 8.351875 | 7.744538 | 0.6860246 | 7.81147e-12 | 0.6073375
47.16294 | 9.0179 | 8.349757 | 7.742668 | 0.6681428 | 7.740416e-12 | 0.6070897
47.17294 | 9.0149 | 8.347648 | 7.740799 | 0.6672516 | 7.671139e-12 | 0.6068498
47.18294 | 9.0247 | 8.345549 | 7.738931 | 0.6791509 | 7.603638e-12 | 0.6066181
47.19294 | 8.9942 | 8.343459 | 7.737065 | 0.6507408 | 7.537025e-12 | 0.6063943
47.20293 | 9.0163 | 8.341381 | 7.735202 | 0.6749193 | 7.472188e-12 | 0.6061788
47.21293 | 8.9776 | 8.33931 | 7.733339 | 0.6382903 | 7.40824e-12 | 0.6059711
47.22293 | 9.0072 | 8.337248 | 7.731477 | 0.6699519 | 7.346068e-12 | 0.6057714
47.23293 | 9.0223 | 8.335196 | 7.729616 | 0.6871041 | 7.284784e-12 | 0.6055799
47.24293 | 8.952 | 8.333153 | 7.727757 | 0.6188468 | 7.224388e-12 | 0.6053964
47.25293 | 9.0161 | 8.33112 | 7.725899 | 0.6849801 | 7.165769e-12 | 0.6052209
47.26292 | 8.964 | 8.329098 | 7.724044 | 0.6349019 | 7.108038e-12 | 0.6050537
47.27292 | 8.9831 | 8.327084 | 7.722189 | 0.6560164 | 7.052083e-12 | 0.6048943
47.28292 | 8.9909 | 8.325079 | 7.720336 | 0.6658212 | 6.997016e-12 | 0.6047432
47.29292 | 8.9437 | 8.323083 | 7.718483 | 0.6206166 | 6.942838e-12 | 0.6046002
47.30292 | 8.9892 | 8.321097 | 7.716632 | 0.6681026 | 6.889547e-12 | 0.6044652
47.31291 | 8.9704 | 8.319123 | 7.714784 | 0.6512771 | 6.837145e-12 | 0.6043386
47.32291 | 8.9573 | 8.317156 | 7.712936 | 0.640144 | 6.786519e-12 | 0.6042199
47.33291 | 8.9612 | 8.315199 | 7.711089 | 0.6460014 | 6.735893e-12 | 0.6041095
47.34291 | 8.9466 | 8.313251 | 7.709243 | 0.6333494 | 6.687044e-12 | 0.6040071
47.35291 | 8.9596 | 8.311312 | 7.707399 | 0.6482876 | 6.639083e-12 | 0.6039132
47.36291 | 8.9539 | 8.309384 | 7.705556 | 0.6445165 | 6.591121e-12 | 0.6038273
47.3729 | 8.9312 | 8.307466 | 7.703716 | 0.6237339 | 6.544936e-12 | 0.6037496
47.3829 | 8.9502 | 8.305557 | 7.701876 | 0.6446434 | 6.49964e-12 | 0.6036804
47.3929 | 8.9386 | 8.303656 | 7.700037 | 0.6349435 | 6.455231e-12 | 0.6036192
47.4029 | 8.9403 | 8.301766 | 7.6982 | 0.638534 | 6.410822e-12 | 0.6035665
47.4129 | 8.947 | 8.299885 | 7.696363 | 0.6471147 | 6.36819e-12 | 0.603522
47.4229 | 8.9025 | 8.298014 | 7.694528 | 0.6044859 | 6.326446e-12 | 0.6034859
47.43289 | 8.9525 | 8.296154 | 7.692696 | 0.6563455 | 6.284702e-12 | 0.6034581
47.44289 | 8.9067 | 8.294303 | 7.690864 | 0.6123973 | 6.243846e-12 | 0.6034388
47.45289 | 8.9179 | 8.292461 | 7.689033 | 0.6254394 | 6.203878e-12 | 0.6034278
47.46289 | 8.9251 | 8.290628 | 7.687203 | 0.6344717 | 6.164799e-12 | 0.6034252
47.47289 | 8.8965 | 8.288806 | 7.685375 | 0.6076943 | 6.126607e-12 | 0.6034311
47.48289 | 8.9307 | 8.286993 | 7.683547 | 0.6437072 | 6.089304e-12 | 0.6034455
47.49288 | 8.8903 | 8.285192 | 7.681723 | 0.6051084 | 6.052001e-12 | 0.6034684
47.50288 | 8.9217 | 8.283398 | 7.679899 | 0.6383017 | 6.015586e-12 | 0.6034998
47.51288 | 8.8911 | 8.281615 | 7.678075 | 0.6094851 | 5.980059e-12 | 0.6035397
47.52288 | 8.9018 | 8.279841 | 7.676253 | 0.6219587 | 5.944532e-12 | 0.6035883
47.53288 | 8.888 | 8.278078 | 7.674432 | 0.6099224 | 5.910782e-12 | 0.6036454
47.54288 | 8.8865 | 8.276324 | 7.672613 | 0.6101762 | 5.877031e-12 | 0.6037112
47.55287 | 8.8989 | 8.274582 | 7.670796 | 0.6243182 | 5.843281e-12 | 0.6037856
47.56287 | 8.8789 | 8.272848 | 7.668979 | 0.6060522 | 5.811306e-12 | 0.6038687
47.57287 | 8.909 | 8.271124 | 7.667163 | 0.637876 | 5.779332e-12 | 0.6039606
47.58287 | 8.8598 | 8.26941 | 7.665349 | 0.5903899 | 5.747358e-12 | 0.6040613
47.59287 | 8.8794 | 8.267706 | 7.663536 | 0.6116937 | 5.71716e-12 | 0.6041708
47.60287 | 8.8791 | 8.266012 | 7.661723 | 0.6130876 | 5.686962e-12 | 0.604289
47.61286 | 8.876 | 8.264331 | 7.659914 | 0.6116695 | 5.656764e-12 | 0.6044161
47.62286 | 8.8706 | 8.262657 | 7.658105 | 0.607943 | 5.627455e-12 | 0.6045521
47.63286 | 8.8649 | 8.260994 | 7.656297 | 0.6039064 | 5.599033e-12 | 0.604697
47.64286 | 8.86 | 8.25934 | 7.654489 | 0.6006596 | 5.570612e-12 | 0.604851
47.65286 | 8.8618 | 8.257698 | 7.652684 | 0.6041025 | 5.543078e-12 | 0.605014
47.66286 | 8.8628 | 8.256065 | 7.650879 | 0.6067351 | 5.515545e-12 | 0.605186
47.67285 | 8.8484 | 8.254444 | 7.649077 | 0.5939558 | 5.4889e-12 | 0.6053669
47.68285 | 8.8643 | 8.252832 | 7.647275 | 0.6114678 | 5.463143e-12 | 0.6055571
47.69285 | 8.8349 | 8.251231 | 7.645474 | 0.5836694 | 5.436498e-12 | 0.6057565
47.70285 | 8.8497 | 8.249639 | 7.643674 | 0.6000607 | 5.411629e-12 | 0.6059651
47.71285 | 8.8295 | 8.248059 | 7.641876 | 0.5814414 | 5.38676e-12 | 0.6061829
47.72284 | 8.8471 | 8.24649 | 7.64008 | 0.6006101 | 5.361891e-12 | 0.6064099
47.73284 | 8.8339 | 8.24493 | 7.638284 | 0.5889698 | 5.337911e-12 | 0.6066463
47.74284 | 8.8208 | 8.243381 | 7.636489 | 0.577419 | 5.314818e-12 | 0.6068922
47.75284 | 8.8393 | 8.241843 | 7.634695 | 0.5974575 | 5.291726e-12 | 0.6071475
47.76284 | 8.8374 | 8.240315 | 7.632902 | 0.5970854 | 5.268633e-12 | 0.6074123
47.77284 | 8.8368 | 8.238797 | 7.631111 | 0.5980025 | 5.246429e-12 | 0.6076865
47.78283 | 8.822 | 8.237293 | 7.629322 | 0.5847074 | 5.224225e-12 | 0.6079702
47.79283 | 8.8295 | 8.235797 | 7.627533 | 0.593703 | 5.202909e-12 | 0.6082637
47.80283 | 8.81 | 8.234312 | 7.625745 | 0.5756877 | 5.181593e-12 | 0.6085669
47.81283 | 8.8353 | 8.232838 | 7.623959 | 0.6024616 | 5.160276e-12 | 0.6088798
47.82283 | 8.8119 | 8.231375 | 7.622173 | 0.5805245 | 5.139849e-12 | 0.6092024
47.83283 | 8.8272 | 8.229924 | 7.620389 | 0.5972765 | 5.120309e-12 | 0.6095349
47.84282 | 8.8138 | 8.228484 | 7.618607 | 0.5853159 | 5.099881e-12 | 0.609877
47.85282 | 8.8277 | 8.227054 | 7.616825 | 0.6006456 | 5.081229e-12 | 0.6102294
47.86282 | 8.8108 | 8.225636 | 7.615044 | 0.5851643 | 5.061689e-12 | 0.6105918
47.87282 | 8.8241 | 8.224228 | 7.613264 | 0.5998716 | 5.043038e-12 | 0.6109643
47.88282 | 8.8071 | 8.222832 | 7.611485 | 0.5842678 | 5.024386e-12 | 0.6113468
47.89282 | 8.8318 | 8.221447 | 7.609708 | 0.6103527 | 5.006623e-12 | 0.6117394
47.90281 | 8.8126 | 8.220075 | 7.607933 | 0.5925246 | 4.988859e-12 | 0.6121421
47.91281 | 8.8329 | 8.218713 | 7.606158 | 0.6141867 | 4.971096e-12 | 0.6125554
47.92281 | 8.8224 | 8.217363 | 7.604384 | 0.6050372 | 4.954221e-12 | 0.612979
47.93281 | 8.8155 | 8.216024 | 7.602611 | 0.5994761 | 4.937345e-12 | 0.6134131
47.94281 | 8.8294 | 8.214697 | 7.600839 | 0.6147035 | 4.921358e-12 | 0.6138577
47.95281 | 8.802 | 8.213381 | 7.599068 | 0.5886191 | 4.904483e-12 | 0.6143129
47.9628 | 8.8402 | 8.212078 | 7.5973 | 0.6281216 | 4.889384e-12 | 0.6147783
47.9728 | 8.7991 | 8.210786 | 7.595532 | 0.5883139 | 4.873397e-12 | 0.6152546
47.9828 | 8.8311 | 8.209506 | 7.593764 | 0.6215938 | 4.858298e-12 | 0.6157421
47.9928 | 8.8038 | 8.208238 | 7.591998 | 0.5955622 | 4.843199e-12 | 0.6162401
48.0028 | 8.817 | 8.206982 | 7.590232 | 0.6100182 | 4.8281e-12 | 0.6167494
48.0128 | 8.8087 | 8.205738 | 7.588468 | 0.6029625 | 4.81389e-12 | 0.6172693
48.02279 | 8.8183 | 8.204507 | 7.586707 | 0.6137931 | 4.799679e-12 | 0.6178001
48.03279 | 8.7949 | 8.203288 | 7.584945 | 0.5916125 | 4.785468e-12 | 0.6183427
48.04279 | 8.8163 | 8.20208 | 7.583184 | 0.6142199 | 4.772146e-12 | 0.6188962
48.05279 | 8.7882 | 8.200886 | 7.581424 | 0.5873145 | 4.758823e-12 | 0.6194614
48.06279 | 8.8119 | 8.199703 | 7.579665 | 0.6121972 | 4.745501e-12 | 0.6200375
48.07278 | 8.7779 | 8.198534 | 7.577909 | 0.5793656 | 4.732178e-12 | 0.6206249
48.08278 | 8.8106 | 8.197377 | 7.576153 | 0.6132228 | 4.719744e-12 | 0.6212244
48.09278 | 8.7873 | 8.196233 | 7.574397 | 0.5910672 | 4.707309e-12 | 0.6218355
48.10278 | 8.7841 | 8.195101 | 7.572643 | 0.5889986 | 4.695763e-12 | 0.6224586
48.11278 | 8.7963 | 8.193983 | 7.570889 | 0.6023172 | 4.683329e-12 | 0.6230935
48.12278 | 8.76 | 8.192877 | 7.569137 | 0.5671228 | 4.671782e-12 | 0.6237403
48.13277 | 8.7917 | 8.191786 | 7.567387 | 0.5999141 | 4.660236e-12 | 0.6243986
48.14277 | 8.7674 | 8.190707 | 7.565637 | 0.5766934 | 4.649578e-12 | 0.6250695
48.15277 | 8.7738 | 8.189641 | 7.563888 | 0.5841592 | 4.638032e-12 | 0.625753
48.16277 | 8.7796 | 8.188588 | 7.56214 | 0.5910117 | 4.627374e-12 | 0.6264486
48.17277 | 8.7492 | 8.187549 | 7.560393 | 0.5616506 | 4.616716e-12 | 0.6271569
48.18277 | 8.7725 | 8.186524 | 7.558646 | 0.5859759 | 4.606946e-12 | 0.6278777
48.19276 | 8.7623 | 8.185513 | 7.556903 | 0.5767865 | 4.596288e-12 | 0.6286104
48.20276 | 8.7371 | 8.184516 | 7.555159 | 0.5525843 | 4.586518e-12 | 0.6293567
48.21276 | 8.7683 | 8.183532 | 7.553416 | 0.5847681 | 4.576748e-12 | 0.630116
48.22276 | 8.726 | 8.182562 | 7.551674 | 0.5434377 | 4.567867e-12 | 0.6308883
48.23276 | 8.7781 | 8.181607 | 7.549933 | 0.5964933 | 4.558097e-12 | 0.6316738
48.24276 | 8.718 | 8.180666 | 7.548193 | 0.5373344 | 4.549215e-12 | 0.6324726
48.25275 | 8.7593 | 8.17974 | 7.546456 | 0.5795602 | 4.540333e-12 | 0.6332841
48.26275 | 8.7266 | 8.178828 | 7.544718 | 0.5477724 | 4.53234e-12 | 0.6341098
48.27275 | 8.7441 | 8.17793 | 7.542981 | 0.5661699 | 4.523458e-12 | 0.6349493
48.28275 | 8.7171 | 8.177048 | 7.541245 | 0.5400525 | 4.515465e-12 | 0.6358027
48.29275 | 8.7354 | 8.17618 | 7.53951 | 0.5592202 | 4.507471e-12 | 0.63667
48.30275 | 8.7272 | 8.175327 | 7.537776 | 0.5518728 | 4.499478e-12 | 0.6375514
48.31274 | 8.7317 | 8.174491 | 7.536045 | 0.5572091 | 4.492372e-12 | 0.6384462
48.32274 | 8.7093 | 8.173669 | 7.534313 | 0.5356311 | 4.484379e-12 | 0.6393563
48.33274 | 8.7332 | 8.172863 | 7.532582 | 0.5603374 | 4.477273e-12 | 0.640281
48.34274 | 8.7004 | 8.172072 | 7.530852 | 0.5283281 | 4.470168e-12 | 0.6412203
48.35274 | 8.7328 | 8.171297 | 7.529122 | 0.5615028 | 4.463063e-12 | 0.6421747
48.36274 | 8.6996 | 8.170538 | 7.527394 | 0.5290616 | 4.456846e-12 | 0.643144
48.37273 | 8.7321 | 8.169797 | 7.525669 | 0.5623034 | 4.450628e-12 | 0.6441276
48.38273 | 8.6824 | 8.16907 | 7.523943 | 0.5133296 | 4.444411e-12 | 0.6451276
48.39273 | 8.7358 | 8.168361 | 7.522218 | 0.5674392 | 4.438194e-12 | 0.6461431
48.40273 | 8.6792 | 8.167668 | 7.520493 | 0.5115322 | 4.431977e-12 | 0.6471744
48.41273 | 8.7287 | 8.166992 | 7.51877 | 0.5617082 | 4.426648e-12 | 0.6482217
48.42273 | 8.684 | 8.166333 | 7.517048 | 0.5176671 | 4.420431e-12 | 0.6492851
48.43272 | 8.7276 | 8.165692 | 7.515328 | 0.5619081 | 4.415102e-12 | 0.6503638
48.44272 | 8.6849 | 8.165068 | 7.513608 | 0.5198323 | 4.410661e-12 | 0.6514601
48.45272 | 8.711 | 8.164461 | 7.511888 | 0.5465388 | 4.405332e-12 | 0.6525731
48.46272 | 8.6949 | 8.163873 | 7.51017 | 0.5310273 | 4.400891e-12 | 0.6537031
48.47272 | 8.7052 | 8.163302 | 7.508452 | 0.5418978 | 4.395562e-12 | 0.6548503
48.48271 | 8.6871 | 8.162751 | 7.506737 | 0.5243494 | 4.391121e-12 | 0.6560137
48.49271 | 8.7034 | 8.162217 | 7.505021 | 0.5411832 | 4.386681e-12 | 0.6571956
48.50271 | 8.687 | 8.161702 | 7.503306 | 0.5252981 | 4.383128e-12 | 0.6583956
48.51271 | 8.7038 | 8.161206 | 7.501592 | 0.5425939 | 4.378687e-12 | 0.6596137
48.52271 | 8.679 | 8.16073 | 7.499879 | 0.5182705 | 4.375134e-12 | 0.6608502
48.53271 | 8.7007 | 8.160272 | 7.498167 | 0.5404275 | 4.371582e-12 | 0.6621053
48.5427 | 8.6784 | 8.159836 | 7.496458 | 0.5185644 | 4.368029e-12 | 0.6633779
48.5527 | 8.6959 | 8.159418 | 7.494747 | 0.5364817 | 4.364477e-12 | 0.6646709
48.5627 | 8.6726 | 8.159021 | 7.493038 | 0.5135787 | 4.361812e-12 | 0.6659832
48.5727 | 8.6934 | 8.158645 | 7.49133 | 0.5347552 | 4.359148e-12 | 0.6673152
48.5827 | 8.674 | 8.158289 | 7.489622 | 0.515711 | 4.356483e-12 | 0.6686671
48.5927 | 8.6838 | 8.157954 | 7.487915 | 0.5258456 | 4.353819e-12 | 0.6700391
48.60269 | 8.6694 | 8.157641 | 7.486211 | 0.5117587 | 4.351154e-12 | 0.6714301
48.61269 | 8.6761 | 8.15735 | 7.484506 | 0.5187504 | 4.34849e-12 | 0.6728434
48.62269 | 8.6755 | 8.15708 | 7.482802 | 0.51842 | 4.346713e-12 | 0.6742778
48.63269 | 8.6505 | 8.156832 | 7.481099 | 0.4936676 | 4.344937e-12 | 0.6757333
48.64269 | 8.6938 | 8.156607 | 7.479397 | 0.5371927 | 4.343161e-12 | 0.6772106
48.65269 | 8.6344 | 8.156405 | 7.477695 | 0.477995 | 4.341385e-12 | 0.6787097
48.66268 | 8.6959 | 8.156226 | 7.475996 | 0.5396743 | 4.340496e-12 | 0.6802292
48.67268 | 8.6324 | 8.15607 | 7.474297 | 0.4763302 | 4.33872e-12 | 0.681773
48.68268 | 8.6783 | 8.155937 | 7.472598 | 0.5223625 | 4.337832e-12 | 0.6833395
48.69268 | 8.6363 | 8.155829 | 7.4709 | 0.4804711 | 4.336944e-12 | 0.6849289
48.70268 | 8.657 | 8.155745 | 7.469203 | 0.5012553 | 4.336056e-12 | 0.6865417
48.71268 | 8.6401 | 8.155685 | 7.467507 | 0.4844152 | 4.335168e-12 | 0.6881781
48.72267 | 8.6563 | 8.15565 | 7.465813 | 0.5006504 | 4.335168e-12 | 0.6898366
48.73267 | 8.6404 | 8.155639 | 7.464118 | 0.4847608 | 4.335168e-12 | 0.6915207
48.74267 | 8.6604 | 8.155654 | 7.462425 | 0.5047461 | 4.335168e-12 | 0.6932291
48.75267 | 8.6374 | 8.155694 | 7.460732 | 0.4817062 | 4.335168e-12 | 0.694962
48.76267 | 8.6417 | 8.155759 | 7.45904 | 0.4859408 | 4.335168e-12 | 0.6967194
48.77267 | 8.6323 | 8.15585 | 7.457349 | 0.4764499 | 4.336056e-12 | 0.6985015
48.78266 | 8.633 | 8.155967 | 7.45566 | 0.4770334 | 4.336056e-12 | 0.7003066
48.79266 | 8.6439 | 8.156109 | 7.45397 | 0.4877912 | 4.336945e-12 | 0.7021385
48.80266 | 8.6211 | 8.156277 | 7.452282 | 0.4648232 | 4.337833e-12 | 0.7039952
48.81266 | 8.6499 | 8.156471 | 7.450594 | 0.4934295 | 4.338721e-12 | 0.7058768
48.82266 | 8.6207 | 8.15669 | 7.448907 | 0.4640102 | 4.340497e-12 | 0.7077832
48.83266 | 8.6455 | 8.156935 | 7.44722 | 0.4885654 | 4.341386e-12 | 0.7097142
48.84265 | 8.6242 | 8.157204 | 7.445537 | 0.4669956 | 4.343162e-12 | 0.7116678
48.85265 | 8.6477 | 8.157499 | 7.443852 | 0.4902006 | 4.344939e-12 | 0.7136475
48.86265 | 8.6099 | 8.157819 | 7.442168 | 0.4520809 | 4.346715e-12 | 0.715651
48.87265 | 8.6302 | 8.158163 | 7.440485 | 0.472037 | 4.348491e-12 | 0.717678
48.88265 | 8.635 | 8.158531 | 7.438803 | 0.4764693 | 4.351156e-12 | 0.7197279
48.89264 | 8.6419 | 8.158921 | 7.437123 | 0.4829788 | 4.352932e-12 | 0.7217983
48.90264 | 8.621 | 8.159335 | 7.435442 | 0.4616654 | 4.355597e-12 | 0.7238923
48.91264 | 8.6241 | 8.15977 | 7.433762 | 0.4643301 | 4.358262e-12 | 0.7260075
48.92264 | 8.6278 | 8.160226 | 7.432083 | 0.4675737 | 4.360926e-12 | 0.728143
48.93264 | 8.6148 | 8.160703 | 7.430405 | 0.4540971 | 4.363591e-12 | 0.7302979
48.94264 | 8.6362 | 8.161199 | 7.428727 | 0.4750013 | 4.367143e-12 | 0.7324713
48.95263 | 8.6066 | 8.161713 | 7.427052 | 0.4448874 | 4.369808e-12 | 0.7346604
48.96263 | 8.6439 | 8.162244 | 7.425376 | 0.4816556 | 4.373361e-12 | 0.7368681
48.97263 | 8.5994 | 8.162792 | 7.423701 | 0.4366075 | 4.376914e-12 | 0.7390914
48.98263 | 8.6471 | 8.163356 | 7.422027 | 0.4837439 | 4.380466e-12 | 0.7413295
48.99263 | 8.6078 | 8.163934 | 7.420353 | 0.4438659 | 4.384019e-12 | 0.7435813
49.00263 | 8.6431 | 8.164526 | 7.41868 | 0.4785744 | 4.387572e-12 | 0.7458458
49.01262 | 8.5984 | 8.165129 | 7.417009 | 0.4332708 | 4.391125e-12 | 0.7481199
49.02262 | 8.6335 | 8.165745 | 7.415338 | 0.4677549 | 4.394677e-12 | 0.7504073
49.03262 | 8.6148 | 8.166372 | 7.413667 | 0.4484278 | 4.399118e-12 | 0.752705
49.04262 | 8.6091 | 8.167009 | 7.411997 | 0.4420906 | 4.402671e-12 | 0.7550122
49.05262 | 8.6393 | 8.167657 | 7.410328 | 0.4716432 | 4.407112e-12 | 0.7573288
49.06262 | 8.5913 | 8.168314 | 7.408659 | 0.4229864 | 4.411553e-12 | 0.7596541
49.07261 | 8.6479 | 8.168979 | 7.406993 | 0.4789209 | 4.415994e-12 | 0.7619857
49.08261 | 8.5915 | 8.169654 | 7.405326 | 0.4218455 | 4.420435e-12 | 0.7643281
49.09261 | 8.6473 | 8.170339 | 7.40366 | 0.4769608 | 4.424876e-12 | 0.7666791
49.10261 | 8.5845 | 8.171033 | 7.401995 | 0.4134666 | 4.429317e-12 | 0.7690389
49.11261 | 8.6378 | 8.171738 | 7.40033 | 0.4660625 | 4.433758e-12 | 0.7714078
49.12261 | 8.583 | 8.172452 | 7.398666 | 0.4105479 | 4.439087e-12 | 0.7737866
49.1326 | 8.6273 | 8.173177 | 7.397004 | 0.4541226 | 4.443528e-12 | 0.7761736
49.1426 | 8.6035 | 8.173915 | 7.395341 | 0.4295849 | 4.448857e-12 | 0.778574
49.1526 | 8.6199 | 8.174666 | 7.393679 | 0.4452341 | 4.453298e-12 | 0.7809868
49.1626 | 8.6051 | 8.175431 | 7.392018 | 0.4296693 | 4.458627e-12 | 0.7834128
49.1726 | 8.6178 | 8.176211 | 7.390357 | 0.4415893 | 4.463956e-12 | 0.7858534
49.1826 | 8.6066 | 8.177007 | 7.388697 | 0.429593 | 4.469285e-12 | 0.7883096
49.19259 | 8.6052 | 8.17782 | 7.38704 | 0.42738 | 4.474614e-12 | 0.7907801
49.20259 | 8.6006 | 8.178653 | 7.385381 | 0.4219465 | 4.480832e-12 | 0.793272
49.21259 | 8.6023 | 8.179508 | 7.383724 | 0.4227924 | 4.486161e-12 | 0.795784
49.22259 | 8.6144 | 8.180384 | 7.382066 | 0.4340159 | 4.492378e-12 | 0.7983176
49.23259 | 8.6155 | 8.181284 | 7.38041 | 0.4342157 | 4.497707e-12 | 0.8008742
49.24259 | 8.5944 | 8.18221 | 7.378754 | 0.4121902 | 4.503924e-12 | 0.8034555
49.25258 | 8.6225 | 8.183161 | 7.377101 | 0.4393385 | 4.510142e-12 | 0.8060605
49.26258 | 8.5784 | 8.184142 | 7.375447 | 0.3942576 | 4.516359e-12 | 0.8086959
49.27258 | 8.6246 | 8.185153 | 7.373793 | 0.4394465 | 4.523464e-12 | 0.8113607
49.28258 | 8.5806 | 8.186196 | 7.37214 | 0.3944039 | 4.529682e-12 | 0.8140564
49.29258 | 8.6065 | 8.187272 | 7.370487 | 0.4192281 | 4.536787e-12 | 0.8167846
49.30257 | 8.5987 | 8.188381 | 7.368837 | 0.410319 | 4.543893e-12 | 0.8195437
49.31257 | 8.5935 | 8.189527 | 7.367186 | 0.4039727 | 4.550998e-12 | 0.8223411
49.32257 | 8.6008 | 8.190711 | 7.365536 | 0.410089 | 4.558103e-12 | 0.8251751
49.33257 | 8.5944 | 8.191933 | 7.363886 | 0.4024667 | 4.565209e-12 | 0.8280472
49.34257 | 8.6136 | 8.193196 | 7.362237 | 0.4204043 | 4.573203e-12 | 0.8309587
49.35257 | 8.5811 | 8.194499 | 7.360588 | 0.3866009 | 4.581196e-12 | 0.8339106
49.36256 | 8.5849 | 8.195844 | 7.358942 | 0.3890565 | 4.58919e-12 | 0.8369012
49.37256 | 8.5983 | 8.197233 | 7.357295 | 0.4010674 | 4.597184e-12 | 0.8399374
49.38256 | 8.5722 | 8.198666 | 7.355649 | 0.373534 | 4.606065e-12 | 0.8430174
49.39256 | 8.6039 | 8.200145 | 7.354003 | 0.4037551 | 4.614947e-12 | 0.8461422
49.40256 | 8.5773 | 8.20167 | 7.352357 | 0.3756299 | 4.623829e-12 | 0.8493127
49.41256 | 8.6115 | 8.203242 | 7.350713 | 0.4082575 | 4.632711e-12 | 0.8525297
49.42255 | 8.5716 | 8.204861 | 7.34907 | 0.3667388 | 4.641593e-12 | 0.8557908
49.43255 | 8.5852 | 8.20653 | 7.347427 | 0.3786697 | 4.651363e-12 | 0.8591033
49.44255 | 8.5764 | 8.208249 | 7.345784 | 0.3681509 | 4.661133e-12 | 0.8624648
49.45255 | 8.5764 | 8.210018 | 7.344142 | 0.3663819 | 4.670903e-12 | 0.865876
49.46255 | 8.5929 | 8.211838 | 7.342501 | 0.3810619 | 4.680673e-12 | 0.8693375
49.47255 | 8.5692 | 8.21371 | 7.34086 | 0.3554903 | 4.691331e-12 | 0.8728501
49.48254 | 8.5731 | 8.215632 | 7.339221 | 0.3574682 | 4.701989e-12 | 0.8764109
49.49254 | 8.589 | 8.217609 | 7.337581 | 0.3713914 | 4.712647e-12 | 0.8800274
49.50254 | 8.555 | 8.219639 | 7.335942 | 0.3353611 | 4.723305e-12 | 0.8836969
49.51254 | 8.5958 | 8.221723 | 7.334304 | 0.3740766 | 4.734852e-12 | 0.8874198
49.52254 | 8.5534 | 8.223863 | 7.332666 | 0.3295374 | 4.746398e-12 | 0.891197
49.53254 | 8.585 | 8.226057 | 7.331028 | 0.358943 | 4.757944e-12 | 0.8950288
49.54253 | 8.547 | 8.228305 | 7.329393 | 0.3186947 | 4.769491e-12 | 0.8989122
49.55253 | 8.5683 | 8.230612 | 7.327757 | 0.3376878 | 4.781925e-12 | 0.9028552
49.56253 | 8.5654 | 8.232976 | 7.326121 | 0.3324239 | 4.79436e-12 | 0.9068548
49.57253 | 8.5643 | 8.235398 | 7.324486 | 0.3289023 | 4.806794e-12 | 0.9109114
49.58253 | 8.5597 | 8.237878 | 7.322852 | 0.3218224 | 4.820117e-12 | 0.9150257
49.59253 | 8.5596 | 8.240416 | 7.321218 | 0.3191836 | 4.83344e-12 | 0.9191983
49.60252 | 8.5314 | 8.243012 | 7.319586 | 0.2883877 | 4.846763e-12 | 0.9234259
49.61252 | 8.5756 | 8.245671 | 7.317954 | 0.3299291 | 4.860085e-12 | 0.9277171
49.62252 | 8.5255 | 8.24839 | 7.316322 | 0.2771098 | 4.873408e-12 | 0.9320686
49.63252 | 8.5681 | 8.251171 | 7.31469 | 0.3169288 | 4.887619e-12 | 0.9364813
49.64252 | 8.5277 | 8.254015 | 7.313059 | 0.2736854 | 4.90183e-12 | 0.9409557
49.65252 | 8.555 | 8.256921 | 7.311428 | 0.298079 | 4.916929e-12 | 0.9454926
49.66251 | 8.5359 | 8.259888 | 7.3098 | 0.2760115 | 4.932028e-12 | 0.9500883
49.67251 | 8.5512 | 8.262923 | 7.308171 | 0.2882765 | 4.947127e-12 | 0.9547527
49.68251 | 8.5363 | 8.266024 | 7.306542 | 0.270276 | 4.962226e-12 | 0.959482
49.69251 | 8.5342 | 8.269191 | 7.304914 | 0.265009 | 4.977325e-12 | 0.9642773
49.70251 | 8.5209 | 8.272425 | 7.303286 | 0.2484746 | 4.993312e-12 | 0.9691395
49.7125 | 8.5525 | 8.275725 | 7.30166 | 0.2767751 | 5.010188e-12 | 0.9740645
49.7225 | 8.5153 | 8.279097 | 7.300034 | 0.2362031 | 5.026175e-12 | 0.9790632
49.7325 | 8.552 | 8.282539 | 7.298408 | 0.2694607 | 5.04305e-12 | 0.9841317
49.7425 | 8.5276 | 8.286053 | 7.296782 | 0.2415468 | 5.059926e-12 | 0.9892712
49.7525 | 8.5301 | 8.28964 | 7.295157 | 0.2404604 | 5.077689e-12 | 0.9944827
49.7625 | 8.5402 | 8.2933 | 7.293532 | 0.2469003 | 5.094565e-12 | 0.9997673
49.77249 | 8.5228 | 8.297031 | 7.29191 | 0.2257695 | 5.112328e-12 | 1.005121
49.78249 | 8.556 | 8.300841 | 7.290286 | 0.2551587 | 5.13098e-12 | 1.010555
49.79249 | 8.5183 | 8.304729 | 7.288663 | 0.2135707 | 5.149632e-12 | 1.016066
49.80249 | 8.5423 | 8.308696 | 7.287041 | 0.2336041 | 5.168284e-12 | 1.021655
49.81249 | 8.5344 | 8.312742 | 7.285419 | 0.221658 | 5.186936e-12 | 1.027323
49.82249 | 8.5444 | 8.316869 | 7.283797 | 0.2275309 | 5.206476e-12 | 1.033072
49.83248 | 8.5371 | 8.321073 | 7.282178 | 0.2160266 | 5.226016e-12 | 1.038895
49.84248 | 8.5534 | 8.325366 | 7.280558 | 0.2280339 | 5.246444e-12 | 1.044808
49.85248 | 8.5238 | 8.329743 | 7.278938 | 0.1940566 | 5.266872e-12 | 1.050806
49.86248 | 8.5644 | 8.334207 | 7.277318 | 0.2301933 | 5.2873e-12 | 1.056889
49.87248 | 8.5339 | 8.338757 | 7.275699 | 0.1951427 | 5.308616e-12 | 1.063058
49.88248 | 8.5501 | 8.343396 | 7.274081 | 0.2067037 | 5.329933e-12 | 1.069316
49.89247 | 8.5477 | 8.34812 | 7.272464 | 0.1995797 | 5.351249e-12 | 1.075656
49.90247 | 8.5493 | 8.35294 | 7.270847 | 0.1963603 | 5.373453e-12 | 1.082093
49.91247 | 8.5605 | 8.357851 | 7.26923 | 0.2026489 | 5.395658e-12 | 1.088621
49.92247 | 8.5445 | 8.362856 | 7.267613 | 0.1816444 | 5.418751e-12 | 1.095243
49.93247 | 8.5485 | 8.367954 | 7.265997 | 0.1805458 | 5.441843e-12 | 1.101957
49.94247 | 8.5557 | 8.373148 | 7.264381 | 0.1825521 | 5.465824e-12 | 1.108767
49.95246 | 8.5641 | 8.378433 | 7.262768 | 0.1856675 | 5.488917e-12 | 1.115665
49.96246 | 8.5471 | 8.383819 | 7.261153 | 0.1632808 | 5.513786e-12 | 1.122666
49.97246 | 8.5766 | 8.389304 | 7.259539 | 0.1872965 | 5.537767e-12 | 1.129765
49.98246 | 8.543 | 8.394886 | 7.257925 | 0.1481136 | 5.562636e-12 | 1.136961
49.99246 | 8.5833 | 8.400568 | 7.256312 | 0.1827316 | 5.588393e-12 | 1.144257
50.00246 | 8.5438 | 8.40635 | 7.254699 | 0.1374499 | 5.61415e-12 | 1.151651
50.01245 | 8.5754 | 8.412226 | 7.253088 | 0.1631738 | 5.639907e-12 | 1.159138
50.02245 | 8.5621 | 8.418209 | 7.251476 | 0.1438914 | 5.666553e-12 | 1.166732
50.03245 | 8.5563 | 8.424292 | 7.249865 | 0.132008 | 5.693198e-12 | 1.174427
50.04245 | 8.5734 | 8.430477 | 7.248253 | 0.1429234 | 5.720732e-12 | 1.182223
50.05245 | 8.5618 | 8.436763 | 7.246643 | 0.1250373 | 5.748265e-12 | 1.19012
50.06244 | 8.5669 | 8.443144 | 7.245034 | 0.1237559 | 5.776687e-12 | 1.19811
50.07244 | 8.5689 | 8.449634 | 7.243424 | 0.1192663 | 5.804221e-12 | 1.206209
50.08244 | 8.5805 | 8.456225 | 7.241815 | 0.1242747 | 5.83353e-12 | 1.21441
50.09244 | 8.5515 | 8.462919 | 7.240206 | 0.08858089 | 5.86284e-12 | 1.222713
50.10244 | 8.5826 | 8.469715 | 7.238598 | 0.1128846 | 5.89215e-12 | 1.231118
50.11244 | 8.5545 | 8.476614 | 7.23699 | 0.07788553 | 5.922348e-12 | 1.239625
50.12243 | 8.578 | 8.48361 | 7.235384 | 0.09439024 | 5.952546e-12 | 1.248226
50.13243 | 8.5693 | 8.490716 | 7.233776 | 0.07858448 | 5.982745e-12 | 1.256939
50.14243 | 8.5757 | 8.497925 | 7.23217 | 0.07777456 | 6.013831e-12 | 1.265756
50.15243 | 8.5857 | 8.505241 | 7.230563 | 0.0804595 | 6.045805e-12 | 1.274677
50.16243 | 8.5643 | 8.512662 | 7.228957 | 0.0516383 | 6.07778e-12 | 1.283704
50.17243 | 8.5988 | 8.52019 | 7.227352 | 0.07860984 | 6.109754e-12 | 1.292838
50.18242 | 8.5655 | 8.52782 | 7.225748 | 0.03767998 | 6.142617e-12 | 1.302072
50.19242 | 8.5993 | 8.535568 | 7.224143 | 0.06373231 | 6.175479e-12 | 1.311424
50.20242 | 8.5726 | 8.543428 | 7.222539 | 0.0291722 | 6.20923e-12 | 1.320889
50.21242 | 8.5772 | 8.551403 | 7.220935 | 0.02579741 | 6.242981e-12 | 1.330468
50.22242 | 8.6013 | 8.559495 | 7.219331 | 0.04180542 | 6.27762e-12 | 1.340163
50.23242 | 8.5811 | 8.567706 | 7.217728 | 0.01339351 | 6.312259e-12 | 1.349978
50.24241 | 8.6032 | 8.576033 | 7.216127 | 0.02716674 | 6.347786e-12 | 1.359906
50.25241 | 8.5786 | 8.584494 | 7.214525 | -0.005894455 | 6.383313e-12 | 1.36997
50.26241 | 8.601 | 8.593085 | 7.212923 | 0.007914583 | 6.419729e-12 | 1.380163
50.27241 | 8.5995 | 8.60181 | 7.211321 | -0.002310094 | 6.456144e-12 | 1.390489
50.28241 | 8.6118 | 8.610672 | 7.20972 | 0.001127625 | 6.493448e-12 | 1.400953
50.29241 | 8.5973 | 8.619677 | 7.208119 | -0.02237676 | 6.531639e-12 | 1.411558
50.3024 | 8.609 | 8.628818 | 7.20652 | -0.0198182 | 6.569831e-12 | 1.422298
50.3124 | 8.6076 | 8.63812 | 7.20492 | -0.03051971 | 6.608023e-12 | 1.4332
50.3224 | 8.6141 | 8.647577 | 7.20332 | -0.03347688 | 6.647991e-12 | 1.444257
50.3324 | 8.6255 | 8.657195 | 7.20172 | -0.03169483 | 6.687959e-12 | 1.455474
50.3424 | 8.6035 | 8.666979 | 7.200121 | -0.06347861 | 6.728815e-12 | 1.466857
50.3524 | 8.6405 | 8.676934 | 7.198523 | -0.03643351 | 6.769671e-12 | 1.478411
50.36239 | 8.5879 | 8.687055 | 7.196926 | -0.09915487 | 6.811416e-12 | 1.490129
50.37239 | 8.6367 | 8.697368 | 7.195328 | -0.06066791 | 6.854048e-12 | 1.50204
50.38239 | 8.6253 | 8.707868 | 7.19373 | -0.08256835 | 6.897569e-12 | 1.514138
50.39239 | 8.6128 | 8.718562 | 7.192133 | -0.1057618 | 6.94109e-12 | 1.526429
50.40239 | 8.6557 | 8.729454 | 7.190536 | -0.07375413 | 6.986387e-12 | 1.538918
50.41239 | 8.6131 | 8.740551 | 7.188939 | -0.1274508 | 7.031684e-12 | 1.551612
50.42238 | 8.6414 | 8.751847 | 7.187345 | -0.1104466 | 7.077869e-12 | 1.564502
50.43238 | 8.6292 | 8.76337 | 7.185749 | -0.1341696 | 7.124943e-12 | 1.577621
50.44238 | 8.6264 | 8.775115 | 7.184153 | -0.1487147 | 7.172016e-12 | 1.590962
50.45238 | 8.6614 | 8.787085 | 7.182558 | -0.125685 | 7.220866e-12 | 1.604527
50.46238 | 8.638 | 8.799292 | 7.180963 | -0.1612918 | 7.270604e-12 | 1.618329
50.47237 | 8.6644 | 8.811726 | 7.17937 | -0.1473265 | 7.320342e-12 | 1.632357
50.48237 | 8.6427 | 8.824419 | 7.177775 | -0.1817193 | 7.371857e-12 | 1.646644
50.49237 | 8.6409 | 8.837364 | 7.176181 | -0.196464 | 7.424259e-12 | 1.661183
50.50237 | 8.6703 | 8.850567 | 7.174588 | -0.1802672 | 7.476662e-12 | 1.675979
50.51237 | 8.6589 | 8.864035 | 7.172994 | -0.2051349 | 7.530841e-12 | 1.69104
50.52237 | 8.6657 | 8.877774 | 7.171401 | -0.2120735 | 7.585908e-12 | 1.706372
50.53236 | 8.6663 | 8.891775 | 7.16981 | -0.2254753 | 7.641863e-12 | 1.721965
50.54236 | 8.681 | 8.906075 | 7.168218 | -0.2250746 | 7.698707e-12 | 1.737857
50.55236 | 8.6705 | 8.920664 | 7.166626 | -0.2501642 | 7.756438e-12 | 1.754038
50.56236 | 8.6857 | 8.93555 | 7.165034 | -0.2498504 | 7.815946e-12 | 1.770516
50.57236 | 8.6913 | 8.950741 | 7.163442 | -0.2594405 | 7.875454e-12 | 1.787298
50.58236 | 8.6883 | 8.966241 | 7.161851 | -0.2779414 | 7.936738e-12 | 1.80439
50.59235 | 8.7092 | 8.982043 | 7.160262 | -0.272843 | 7.999799e-12 | 1.821781
50.60235 | 8.6842 | 8.998186 | 7.158671 | -0.3139861 | 8.06286e-12 | 1.839515
50.61235 | 8.7164 | 9.014662 | 7.157081 | -0.2982616 | 8.127697e-12 | 1.857581
50.62235 | 8.7093 | 9.031477 | 7.155491 | -0.3221769 | 8.19431e-12 | 1.875986
50.63235 | 8.7212 | 9.04864 | 7.153901 | -0.3274398 | 8.260924e-12 | 1.894739
50.64235 | 8.7445 | 9.066158 | 7.152312 | -0.3216583 | 8.329314e-12 | 1.913847
50.65234 | 8.7218 | 9.084023 | 7.150724 | -0.3622231 | 8.39948e-12 | 1.933299
50.66234 | 8.7457 | 9.102277 | 7.149135 | -0.3565772 | 8.470534e-12 | 1.953142
50.67234 | 8.7473 | 9.120912 | 7.147546 | -0.3736121 | 8.543365e-12 | 1.973366
50.68234 | 8.7489 | 9.139937 | 7.145958 | -0.3910368 | 8.617083e-12 | 1.993979
50.69234 | 8.78 | 9.15936 | 7.14437 | -0.3793603 | 8.692579e-12 | 2.01499
50.70234 | 8.7614 | 9.179192 | 7.142782 | -0.4177919 | 8.768962e-12 | 2.03641
50.71233 | 8.7797 | 9.199421 | 7.141196 | -0.4197214 | 8.847122e-12 | 2.058226
50.72233 | 8.7866 | 9.220098 | 7.139609 | -0.4334984 | 8.927058e-12 | 2.08049
50.73233 | 8.7979 | 9.241214 | 7.138022 | -0.4433137 | 9.007882e-12 | 2.103192
50.74233 | 8.8249 | 9.262778 | 7.136435 | -0.4378777 | 9.091371e-12 | 2.126343
50.75233 | 8.7941 | 9.284801 | 7.134848 | -0.4907014 | 9.175748e-12 | 2.149953
50.76233 | 8.8386 | 9.307296 | 7.133262 | -0.4686963 | 9.261901e-12 | 2.174034
50.77232 | 8.8322 | 9.330251 | 7.131677 | -0.498051 | 9.349831e-12 | 2.198574
50.78232 | 8.8473 | 9.353723 | 7.130092 | -0.5064228 | 9.439537e-12 | 2.223631
50.79232 | 8.8736 | 9.377702 | 7.128506 | -0.5041017 | 9.531019e-12 | 2.249196
50.80232 | 8.8501 | 9.4022 | 7.126921 | -0.5521002 | 9.624278e-12 | 2.27528
50.81232 | 8.8831 | 9.427232 | 7.125336 | -0.5441324 | 9.720201437e-12 | 2.301897
50.82232 | 8.8901 | 9.452811 | 7.123751 | -0.5627111 | 9.817013e-12 | 2.32906
50.83231 | 8.9022 | 9.478925 | 7.122168 | -0.5767251 | 9.916489e-12 | 2.356757
50.84231 | 8.9326 | 9.50564 | 7.120583 | -0.5730399 | 1.001774e-11 | 2.385057
50.85231 | 8.8999 | 9.532946 | 7.118999 | -0.6330455 | 1.012077e-11 | 2.413946
50.86231 | 8.9328 | 9.560857 | 7.117415 | -0.6280572 | 1.022646e-11 | 2.443442
50.87231 | 8.9674 | 9.589391 | 7.115832 | -0.6219913 | 1.033393e-11 | 2.47356
50.8823 | 8.9502 | 9.618536 | 7.11425 | -0.6683357 | 1.044407e-11 | 2.504286
50.8923 | 8.9942 | 9.648364 | 7.112666 | -0.6541644 | 1.055687e-11 | 2.535698
50.9023 | 8.9816 | 9.678867 | 7.111083 | -0.6972671 | 1.067144e-11 | 2.567784
50.9123 | 9.0001 | 9.710062 | 7.1095 | -0.7099623 | 1.078868e-11 | 2.600562
50.9223 | 9.0342 | 9.741969 | 7.107918 | -0.7077689 | 1.090858e-11 | 2.634051
50.9323 | 9.0159 | 9.774607 | 7.106335 | -0.7587066 | 1.103026e-11 | 2.668271
50.94229 | 9.0427 | 9.807963 | 7.104755 | -0.7652633 | 1.11555e-11 | 2.703208
50.95229 | 9.0632 | 9.842125 | 7.103173 | -0.7789247 | 1.12834e-11 | 2.738952
50.96229 | 9.0728 | 9.877081 | 7.101591 | -0.8042808 | 1.141307e-11 | 2.77549
50.97229 | 9.1033 | 9.912854 | 7.100009 | -0.8095537 | 1.154718e-11 | 2.812844
50.98229 | 9.0869 | 9.949468 | 7.098428 | -0.8625676 | 1.168308e-11 | 2.85104
50.99229 | 9.1134 | 9.986946 | 7.096847 | -0.8735462 | 1.182252e-11 | 2.890099
51.00228 | 9.1447 | 10.02527 | 7.095267 | -0.8805697 | 1.196552e-11 | 2.930002
51.01228 | 9.1349 | 10.06455 | 7.093687 | -0.9296534 | 1.211118e-11 | 2.970867
51.02228 | 9.1647 | 10.10478 | 7.092106 | -0.9400798 | 1.226039e-11 | 3.012674
51.03228 | 9.1757 | 10.14598 | 7.090526 | -0.9702771 | 1.241316e-11 | 3.055452
51.04228 | 9.1979 | 10.18817 | 7.088945 | -0.9902738 | 1.256859e-11 | 3.099229
51.05228 | 9.2115 | 10.2314 | 7.087365 | -1.019901 | 1.272846e-11 | 3.144036
51.06227 | 9.2317 | 10.27564 | 7.085787 | -1.043942 | 1.289189e-11 | 3.189855
51.07227 | 9.2408 | 10.32102 | 7.084207 | -1.080221 | 1.305975e-11 | 3.236814
51.08227 | 9.2744 | 10.36753 | 7.082628 | -1.093127 | 1.323117e-11 | 3.2849
51.09227 | 9.272 | 10.4152 | 7.081048 | -1.143195 | 1.340614e-11 | 3.334147
51.10227 | 9.3033 | 10.46406 | 7.079469 | -1.160759 | 1.358555e-11 | 3.38459
51.11227 | 9.318 | 10.51416 | 7.07789 | -1.196158 | 1.37703e-11 | 3.436268
51.12226 | 9.3456 | 10.56548 | 7.076313 | -1.219879 | 1.395859e-11 | 3.489167
51.13226 | 9.365 | 10.61816 | 7.074734 | -1.253163 | 1.415132e-11 | 3.543429
51.14226 | 9.3843 | 10.6722 | 7.073155 | -1.287902 | 1.434939e-11 | 3.599047
51.15226 | 9.4031 | 10.72764 | 7.071577 | -1.324539 | 1.455278e-11 | 3.656062
51.16226 | 9.4288 | 10.78452 | 7.069999 | -1.355719 | 1.476061e-11 | 3.71452
51.17226 | 9.4447 | 10.84289 | 7.068421 | -1.398188 | 1.497378e-11 | 3.774468
51.18225 | 9.4697 | 10.90274 | 7.066844 | -1.433036 | 1.519227e-11 | 3.835892
51.19225 | 9.5004 | 10.96423 | 7.065266 | -1.46383 | 1.541609e-11 | 3.898964
51.20225 | 9.5154 | 11.02736 | 7.063689 | -1.511964 | 1.564613e-11 | 3.963675
51.21225 | 9.556 | 11.09219 | 7.062111 | -1.536192 | 1.588238e-11 | 4.030081
51.22225 | 9.572 | 11.15877 | 7.060534 | -1.58677 | 1.612486e-11 | 4.098237
51.23225 | 9.6016 | 11.22716 | 7.058957 | -1.625558 | 1.637355e-11 | 4.168201
51.24224 | 9.6298 | 11.29735 | 7.057381 | -1.667545 | 1.662845e-11 | 4.239964
51.25224 | 9.6674 | 11.36953 | 7.055804 | -1.702132 | 1.689047e-11 | 4.313728
51.26224 | 9.6976 | 11.44372 | 7.054227 | -1.746117 | 1.71587e-11 | 4.38949
51.27224 | 9.7267 | 11.51997 | 7.052651 | -1.793268 | 1.743492e-11 | 4.467317
51.28224 | 9.7573 | 11.59835 | 7.051074 | -1.841054 | 1.771914e-11 | 4.54728
51.29223 | 9.8025 | 11.67887 | 7.049499 | -1.876369 | 1.801046e-11 | 4.62937
51.30223 | 9.8388 | 11.76175 | 7.047923 | -1.922948 | 1.830978e-11 | 4.713825
51.31223 | 9.8713 | 11.84699 | 7.046347 | -1.97569 | 1.861797e-11 | 4.800644
51.32223 | 9.9122 | 11.93468 | 7.04477 | -2.022478 | 1.893505e-11 | 4.889907
51.33223 | 9.9568 | 12.0249 | 7.043194 | -2.068097 | 1.926013e-11 | 4.981702
51.34223 | 9.998 | 12.11773 | 7.041619 | -2.119735 | 1.959497e-11 | 5.076116
51.35222 | 10.0331 | 12.21319 | 7.040044 | -2.18009 | 1.99387e-11 | 5.173145
51.36222 | 10.0797 | 12.31154 | 7.038469 | -2.231842 | 2.029308e-11 | 5.273073
51.37222 | 10.1427 | 12.4128 | 7.036893 | -2.270098 | 2.065723e-11 | 5.375905
51.38222 | 10.196 | 12.51706 | 7.035318 | -2.321062 | 2.103204e-11 | 5.481744
51.39222 | 10.2391 | 12.62444 | 7.033743 | -2.385338 | 2.14184e-11 | 5.590696
51.40222 | 10.3006 | 12.73504 | 7.032167 | -2.434437 | 2.181542e-11 | 5.70287
51.41221 | 10.356 | 12.84886 | 7.030594 | -2.49286 | 2.222398e-11 | 5.818266
51.42221 | 10.4313 | 12.96625 | 7.029019 | -2.534946 | 2.264498e-11 | 5.937227
51.43221 | 10.4956 | 13.08721 | 7.027444 | -2.591609 | 2.307841e-11 | 6.059766
51.44221 | 10.5482 | 13.21188 | 7.025869 | -2.663675 | 2.352516e-11 | 6.186006
51.45221 | 10.6438 | 13.34037 | 7.024294 | -2.696575 | 2.398612e-11 | 6.316081
51.46221 | 10.7017 | 13.47284 | 7.022719 | -2.771142 | 2.445952e-11 | 6.450123
51.4722 | 10.7845 | 13.60928 | 7.021146 | -2.824782 | 2.494802e-11 | 6.588136
51.4822 | 10.8762 | 13.7501 | 7.019572 | -2.873905 | 2.545162e-11 | 6.730533
51.4922 | 10.9555 | 13.89533 | 7.017998 | -2.939826 | 2.597032e-11 | 6.877329
51.5022 | 11.0523 | 14.0451 | 7.016423 | -2.9928 | 2.650589e-11 | 7.028677
51.5122 | 11.1455 | 14.19958 | 7.014849 | -3.054082 | 2.705745e-11 | 7.184733
51.5222 | 11.2497 | 14.35893 | 7.013275 | -3.109234 | 2.762588e-11 | 7.345659
51.53219 | 11.3745 | 14.52316 | 7.011702 | -3.148657 | 2.821208e-11 | 7.511455
51.54219 | 11.4768 | 14.69274 | 7.010128 | -3.215943 | 2.881693e-11 | 7.682615
51.55219 | 11.5975 | 14.86771 | 7.008554 | -3.270205 | 2.944043e-11 | 7.859151
51.56219 | 11.7341 | 15.04822 | 7.00698 | -3.31412 | 3.008347e-11 | 8.04124
51.57219 | 11.866 | 15.23447 | 7.005406 | -3.368466 | 3.074694e-11 | 8.22906
51.58219 | 12.0085 | 15.42663 | 7.003833 | -3.418127 | 3.143084e-11 | 8.422794
51.59218 | 12.1517 | 15.62469 | 7.00226 | -3.472989 | 3.213605e-11 | 8.622429
51.60218 | 12.3246 | 15.82923 | 7.000687 | -3.504626 | 3.286347e-11 | 8.82854
51.61218 | 12.4854 | 16.04023 | 6.999113 | -3.554833 | 3.361398e-11 | 9.04112
51.62218 | 12.6583 | 16.2579 | 6.99754 | -3.599597 | 3.438758e-11 | 9.260358
51.63218 | 12.8579 | 16.4824 | 6.995966 | -3.624504 | 3.518517e-11 | 9.486438
51.64218 | 13.036 | 16.71394 | 6.994393 | -3.677937 | 3.600762e-11 | 9.719545
51.65217 | 13.2661 | 16.9524 | 6.992821 | -3.686301 | 3.685494e-11 | 9.95958
51.66217 | 13.4645 | 17.19852 | 6.991247 | -3.734016 | 3.772802e-11 | 10.20727
51.67217 | 13.6851 | 17.45218 | 6.989674 | -3.767085 | 3.862863e-11 | 10.46251
51.68217 | 13.9407 | 17.71357 | 6.988101 | -3.772871 | 3.955589e-11 | 10.72547
51.69217 | 14.1838 | 17.98282 | 6.986527 | -3.799021 | 4.051157e-11 | 10.99629
51.70216 | 14.456 | 18.25981 | 6.984956 | -3.803807 | 4.14939e-11 | 11.27485
51.71216 | 14.7358 | 18.5452 | 6.983383 | -3.809395 | 4.250553e-11 | 11.56181
51.72216 | 15.0363 | 18.83883 | 6.981809 | -3.802528 | 4.354648e-11 | 11.85702
51.73216 | 15.364 | 19.1408 | 6.980236 | -3.776795 | 4.461585e-11 | 12.16056
51.74216 | 15.6738 | 19.45117 | 6.978663 | -3.777367 | 4.571541e-11 | 12.4725
51.75216 | 16.017 | 19.76998 | 6.97709 | -3.752981 | 4.684517e-11 | 12.79289
51.76215 | 16.388 | 20.09691 | 6.975519 | -3.708909 | 4.800247e-11 | 13.12139
51.77215 | 16.735 | 20.43261 | 6.973945 | -3.697615 | 4.919174e-11 | 13.45867
51.78215 | 17.1664 | 20.77671 | 6.972372 | -3.610306 | 5.040943e-11 | 13.80433
51.79215 | 17.5696 | 21.12909 | 6.970799 | -3.559487 | 5.165644e-11 | 14.15829
51.80215 | 17.9667 | 21.48963 | 6.969226 | -3.522927 | 5.293275e-11 | 14.5204
51.81215 | 18.4413 | 21.85814 | 6.967653 | -3.416837 | 5.423659e-11 | 14.89048
51.82214 | 18.871 | 22.23402 | 6.966082 | -3.363016 | 5.55662e-11 | 15.26793
51.83214 | 19.3775 | 22.61772 | 6.964509 | -3.240216 | 5.692422e-11 | 15.65321
51.84214 | 19.8913 | 23.00853 | 6.962936 | -3.11723 | 5.830623e-11 | 16.04559
51.85214 | 20.3648 | 23.40606 | 6.961363 | -3.041262 | 5.971221e-11 | 16.4447
51.86214 | 20.9242 | 23.80986 | 6.95979 | -2.885656 | 6.114041e-11 | 16.85007
51.87214 | 21.4825 | 24.21939 | 6.958217 | -2.736892 | 6.258814e-11 | 17.26117
51.88213 | 22.0602 | 24.63369 | 6.956646 | -2.573488 | 6.405363e-11 | 17.67704
51.89213 | 22.6449 | 25.05292 | 6.955073 | -2.408018 | 6.553511e-11 | 18.09784
51.90213 | 23.242 | 25.47598 | 6.9535 | -2.233979 | 6.703169e-11 | 18.52248
51.91213 | 23.8712 | 25.90213 | 6.951927 | -2.030928 | 6.853804e-11 | 18.9502
51.92213 | 24.5102 | 26.33056 | 6.950354 | -1.820358 | 7.005239e-11 | 19.3802
51.93213 | 25.1311 | 26.76042 | 6.948781 | -1.629317 | 7.157206e-11 | 19.81164
51.94212 | 25.8234 | 27.1904 | 6.94721 | -1.366998 | 7.309262e-11 | 20.24319
51.95212 | 26.4494 | 27.62041 | 6.945637 | -1.171009 | 7.461318e-11 | 20.67477
51.96212 | 27.1323 | 28.04907 | 6.944064 | -0.9167745 | 7.612842e-11 | 21.10501
51.97212 | 27.8776 | 28.47541 | 6.942491 | -0.5978109 | 7.763654e-11 | 21.53292
51.98212 | 28.5049 | 28.89842 | 6.940918 | -0.393519 | 7.913224e-11 | 21.9575
51.99212 | 29.2101 | 29.3171 | 6.939345 | -0.106997 | 8.061283e-11 | 22.37775
52.00211 | 29.8887 | 29.73003 | 6.937773 | 0.1586673 | 8.207388e-11 | 22.79226
52.01211 | 30.6134 | 30.13703 | 6.9362 | 0.4763746 | 8.351362e-11 | 23.20083
52.02211 | 31.299 | 30.53667 | 6.934627 | 0.7623261 | 8.49276e-11 | 23.60205
52.03211 | 31.9822 | 30.92798 | 6.933054 | 1.054217 | 8.631227e-11 | 23.99493
52.04211 | 32.6638 | 31.30998 | 6.93148 | 1.353816 | 8.766408e-11 | 24.3785
52.0521 | 33.3799 | 31.68136 | 6.929909 | 1.698545 | 8.897947e-11 | 24.75145
52.0621 | 34.0153 | 32.04187 | 6.928335 | 1.973425 | 9.025667e-11 | 25.11354
52.0721 | 34.6806 | 32.39025 | 6.926762 | 2.290352 | 9.149035e-11 | 25.46349
52.0821 | 35.3035 | 32.72555 | 6.925189 | 2.577952 | 9.267873e-11 | 25.80036
52.0921 | 35.9277 | 33.04687 | 6.923615 | 2.880834 | 9.381827e-11 | 26.12325
52.1021 | 36.4992 | 33.3533 | 6.922042 | 3.1459 | 9.49054e-11 | 26.43126
52.11209 | 37.0807 | 33.64367 | 6.92047 | 3.437029 | 9.593657e-11 | 26.7232
52.12209 | 37.6915 | 33.91766 | 6.918896 | 3.773838 | 9.691001e-11 | 26.99877
52.13209 | 38.1211 | 34.17408 | 6.917323 | 3.947015 | 9.782217e-11 | 27.25676
52.14209 | 38.6921 | 34.41206 | 6.915749 | 4.280039 | 9.866861e-11 | 27.49631
52.15209 | 39.1465 | 34.63071 | 6.914175 | 4.515785 | 9.944843e-11 | 27.71654
52.16209 | 39.5457 | 34.82918 | 6.912601 | 4.716517 | 1.001563e-10 | 27.91658
52.17208 | 39.9753 | 35.00646 | 6.911029 | 4.968842 | 1.007905e-10 | 28.09543
52.18208 | 40.3291 | 35.16207 | 6.909455 | 5.167027 | 1.013491e-10 | 28.25262
52.19208 | 40.6461 | 35.29506 | 6.907881 | 5.351037 | 1.018279e-10 | 28.38718
52.20208 | 40.9889 | 35.40469 | 6.906307 | 5.584213 | 1.022249e-10 | 28.49838
52.21208 | 41.1959 | 35.49028 | 6.904733 | 5.705625 | 1.025375e-10 | 28.58554
52.22208 | 41.3778 | 35.55122 | 6.903159 | 5.826579 | 1.027631e-10 | 28.64806
52.23207 | 41.6229 | 35.58704 | 6.901586 | 6.035864 | 1.029008e-10 | 28.68545
52.24207 | 41.6393 | 35.59723 | 6.900012 | 6.042069 | 1.029487e-10 | 28.69722
52.25207 | 41.7582 | 35.5815 | 6.898438 | 6.176704 | 1.029061e-10 | 28.68306
52.26207 | 41.801 | 35.53961 | 6.896863 | 6.261387 | 1.027711e-10 | 28.64275
52.27207 | 41.7673 | 35.47149 | 6.895289 | 6.295807 | 1.025446e-10 | 28.5762
52.28207 | 41.7105 | 35.37716 | 6.893714 | 6.33334 | 1.022258e-10 | 28.48345
52.29206 | 41.6152 | 35.25687 | 6.892141 | 6.358334 | 1.018163e-10 | 28.36472
52.30206 | 41.4394 | 35.11075 | 6.890566 | 6.328645 | 1.013163e-10 | 28.22019
52.31206 | 41.2821 | 34.93932 | 6.888992 | 6.342784 | 1.007265e-10 | 28.05032
52.32206 | 41.0329 | 34.74309 | 6.887417 | 6.289811 | 1.000506e-10 | 27.85567
52.33206 | 40.7486 | 34.52275 | 6.885842 | 6.225846 | 9.928944e-11 | 27.63691
52.34206 | 40.5072 | 34.2791 | 6.884267 | 6.228101 | 9.844745e-11 | 27.39483
52.35205 | 40.1428 | 34.01329 | 6.882693 | 6.129513 | 9.75273e-11 | 27.13059
52.36205 | 39.7371 | 33.7258 | 6.881118 | 6.011302 | 9.653076e-11 | 26.84468
52.37205 | 39.3212 | 33.41797 | 6.879542 | 5.903233 | 9.546317e-11 | 26.53842
52.38205 | 38.8892 | 33.09096 | 6.877967 | 5.798236 | 9.432808e-11 | 26.213
52.39205 | 38.3616 | 32.74602 | 6.876391 | 5.615583 | 9.312993e-11 | 25.86963
52.40205 | 37.8558 | 32.38443 | 6.874816 | 5.471374 | 9.187404e-11 | 25.50961
52.41204 | 37.3252 | 32.00791 | 6.873242 | 5.317292 | 9.056576e-11 | 25.13467
52.42204 | 36.7026 | 31.6171 | 6.871666 | 5.085501 | 8.920684e-11 | 24.74543
52.43204 | 36.1779 | 31.21377 | 6.87009 | 4.964132 | 8.780441e-11 | 24.34368
52.44204 | 35.5136 | 30.79933 | 6.868514 | 4.714271 | 8.63629e-11 | 23.93082
52.45204 | 34.9052 | 30.37521 | 6.866938 | 4.529989 | 8.488763e-11 | 23.50827
52.46203 | 34.2587 | 29.94324 | 6.865363 | 4.315456 | 8.338483e-11 | 23.07788
52.47203 | 33.5629 | 29.50399 | 6.863786 | 4.058907 | 8.185628e-11 | 22.64021
52.48203 | 32.8764 | 29.05924 | 6.86221 | 3.817157 | 8.030818e-11 | 22.19703
52.49203 | 32.2193 | 28.61034 | 6.860633 | 3.608961 | 7.874677e-11 | 21.74971
52.50203 | 31.532 | 28.15857 | 6.859057 | 3.373428 | 7.71738e-11 | 21.29952
52.51203 | 30.8104 | 27.70519 | 6.85748 | 3.105213 | 7.55964e-11 | 20.84771
52.52202 | 30.1399 | 27.25182 | 6.855904 | 2.888083 | 7.401899e-11 | 20.39591
52.53202 | 29.4467 | 26.79869 | 6.854327 | 2.648005 | 7.244247e-11 | 19.94437
52.54202 | 28.7051 | 26.34732 | 6.85275 | 2.357778 | 7.087129e-11 | 19.49457
52.55202 | 28.0373 | 25.89868 | 6.851173 | 2.13862 | 6.931076e-11 | 19.04751
52.56202 | 27.3767 | 25.45368 | 6.849595 | 1.923024 | 6.776266e-11 | 18.60408
52.57202 | 26.6251 | 25.01314 | 6.848018 | 1.611956 | 6.623055e-11 | 18.16513
52.58201 | 26.0212 | 24.57826 | 6.846441 | 1.442945 | 6.471799e-11 | 17.73181
52.59201 | 25.295 | 24.14884 | 6.844864 | 1.146158 | 6.322496e-11 | 17.30398
52.60201 | 24.6471 | 23.72593 | 6.843286 | 0.9211723 | 6.175502e-11 | 16.88264
52.61201 | 24.0328 | 23.31004 | 6.841707 | 0.7227605 | 6.030907e-11 | 16.46833
52.62201 | 23.377 | 22.90163 | 6.840129 | 0.475365 | 5.888976e-11 | 16.06151
52.63201 | 22.7851 | 22.5011 | 6.838551 | 0.2840011 | 5.749887e-11 | 15.66255
52.642 | 22.1483 | 22.10913 | 6.836974 | 0.03916773 | 5.613729e-11 | 15.27216
52.652 | 21.5455 | 21.72523 | 6.835395 | -0.1797293 | 5.480414e-11 | 14.88983
52.662 | 21.044 | 21.34998 | 6.833816 | -0.3059816 | 5.350207e-11 | 14.51617
52.672 | 20.4416 | 20.98354 | 6.832237 | -0.5419419 | 5.22302e-11 | 14.1513
52.682 | 19.8935 | 20.62601 | 6.830658 | -0.7325107 | 5.09903e-11 | 13.79535
52.692 | 19.4289 | 20.27745 | 6.829079 | -0.8485481 | 4.978149e-11 | 13.44837
52.70199 | 18.888 | 19.9382 | 6.827501 | -1.0502 | 4.860554e-11 | 13.1107
52.71199 | 18.4407 | 19.60759 | 6.825921 | -1.166886 | 4.745979e-11 | 12.78166
52.72199 | 17.9869 | 19.2859 | 6.824342 | -1.298996 | 4.634602e-11 | 12.46155
52.73199 | 17.5049 | 18.97305 | 6.822762 | -1.468153 | 4.526333e-11 | 12.15029
52.74199 | 17.1136 | 18.66896 | 6.821182 | -1.555355 | 4.421083e-11 | 11.84777
52.75199 | 16.6941 | 18.37348 | 6.819602 | -1.67938 | 4.318943e-11 | 11.55388
52.76198 | 16.3078 | 18.08676 | 6.818023 | -1.778964 | 4.219822e-11 | 11.26874
52.77198 | 15.9403 | 17.80809 | 6.816442 | -1.867793 | 4.123544e-11 | 10.99165
52.78198 | 15.5521 | 17.53758 | 6.814862 | -1.985482 | 4.030107e-11 | 10.72272
52.79198 | 15.2603 | 17.27505 | 6.813281 | -2.014753 | 3.939602e-11 | 10.46177
52.80198 | 14.8969 | 17.02032 | 6.8117 | -2.123419 | 3.851761e-11 | 10.20862
52.81198 | 14.5827 | 16.77319 | 6.810119 | -2.190488 | 3.766585e-11 | 9.96307
52.82197 | 14.3057 | 16.53369 | 6.808539 | -2.227993 | 3.684073e-11 | 9.725154
52.83197 | 13.9946 | 16.30117 | 6.806957 | -2.306565 | 3.604048e-11 | 9.494208
52.84197 | 13.765 | 16.07564 | 6.805376 | -2.31064 | 3.52651e-11 | 9.270265
52.85197 | 13.5072 | 15.85692 | 6.803794 | -2.349717 | 3.45137e-11 | 9.053123
52.86197 | 13.2369 | 15.64479 | 6.802212 | -2.407892 | 3.37854e-11 | 8.842581
52.87196 | 13.0633 | 15.43931 | 6.800631 | -2.376008 | 3.308018e-11 | 8.638677
52.88196 | 12.8206 | 15.23978 | 6.799049 | -2.419177 | 3.239628e-11 | 8.440728
52.89196 | 12.6172 | 15.04625 | 6.797466 | -2.429052 | 3.173282e-11 | 8.248786
52.90196 | 12.4533 | 14.85854 | 6.795883 | -2.405241 | 3.109066e-11 | 8.062657
52.91196 | 12.2365 | 14.67646 | 6.7943 | -2.439957 | 3.046805e-11 | 7.882156
52.92196 | 12.0843 | 14.49982 | 6.792717 | -2.415515 | 2.986498e-11 | 7.707098
52.93195 | 11.9157 | 14.3286 | 6.791136 | -2.412904 | 2.928055e-11 | 7.537468
52.94195 | 11.7536 | 14.16231 | 6.789552 | -2.408712 | 2.87139e-11 | 7.37276
52.95195 | 11.6267 | 14.00094 | 6.787968 | -2.37424 | 2.8165e-11 | 7.212971
52.96195 | 11.4696 | 13.84432 | 6.786384 | -2.374725 | 2.763209e-11 | 7.057941
52.97195 | 11.3335 | 13.69231 | 6.7848 | -2.358806 | 2.711606e-11 | 6.907506
52.98195 | 11.2181 | 13.54473 | 6.783216 | -2.326629 | 2.661513e-11 | 6.761513
52.99194 | 11.0941 | 13.40159 | 6.781633 | -2.307488 | 2.613018e-11 | 6.619955
53.00194 | 10.9911 | 13.26245 | 6.780049 | -2.271347 | 2.565856e-11 | 6.482399
53.01194 | 10.8671 | 13.12731 | 6.778464 | -2.260215 | 2.520204e-11 | 6.348851
53.02194 | 10.7786 | 12.99606 | 6.776879 | -2.217456 | 2.475884e-11 | 6.219177
53.03194 | 10.6945 | 12.86854 | 6.775293 | -2.17404 | 2.432896e-11 | 6.093247
53.04194 | 10.5901 | 12.74464 | 6.773708 | -2.154543 | 2.39124e-11 | 5.970935
53.05193 | 10.5071 | 12.62436 | 6.772124 | -2.117258 | 2.350828e-11 | 5.852234
53.06193 | 10.4339 | 12.50733 | 6.770538 | -2.073435 | 2.311571e-11 | 5.736797
53.07193 | 10.337 | 12.39358 | 6.768952 | -2.056579 | 2.273468e-11 | 5.624627
53.08193 | 10.2826 | 12.28298 | 6.767366 | -2.000382 | 2.236431e-11 | 5.515617
53.09193 | 10.1951 | 12.17544 | 6.765779 | -1.980341 | 2.200548e-11 | 5.409662
53.10193 | 10.1386 | 12.07085 | 6.764193 | -1.932254 | 2.165643e-11 | 5.306662
53.11192 | 10.0783 | 11.96922 | 6.762607 | -1.890922 | 2.131892e-11 | 5.206615
53.12192 | 10.0068 | 11.87025 | 6.76102 | -1.863453 | 2.098941e-11 | 5.109233
53.13192 | 9.9406 | 11.77396 | 6.759433 | -1.833357 | 2.067055e-11 | 5.014524
53.14192 | 9.8864 | 11.68025 | 6.757845 | -1.793848 | 2.036058e-11 | 4.922403
53.15192 | 9.8328 | 11.58904 | 6.756257 | -1.756241 | 2.005948e-11 | 4.832784
53.16192 | 9.783 | 11.50026 | 6.754669 | -1.717256 | 1.976727e-11 | 4.745587
53.17191 | 9.7186 | 11.4139 | 6.753083 | -1.695298 | 1.948306e-11 | 4.660815
53.18191 | 9.6839 | 11.32972 | 6.751494 | -1.645822 | 1.920683e-11 | 4.578228
53.19191 | 9.6433 | 11.24774 | 6.749906 | -1.604442 | 1.89386e-11 | 4.497837
53.20191 | 9.58 | 11.16789 | 6.748317 | -1.587889 | 1.867837e-11 | 4.419572
53.21191 | 9.5475 | 11.09009 | 6.746728 | -1.542593 | 1.842435e-11 | 4.343365
53.22191 | 9.4968 | 11.01429 | 6.745138 | -1.517489 | 1.817832e-11 | 4.269151
53.2319 | 9.4695 | 10.94049 | 6.74355 | -1.470987 | 1.79394e-11 | 4.196937
53.2419 | 9.4371 | 10.86848 | 6.741961 | -1.431381 | 1.77067e-11 | 4.12652
53.2519 | 9.3781 | 10.79828 | 6.740371 | -1.420185 | 1.748021e-11 | 4.057914
53.2619 | 9.3541 | 10.72984 | 6.73878 | -1.375742 | 1.726083e-11 | 3.991062
53.2719 | 9.3187 | 10.6631 | 6.73719 | -1.344399 | 1.704678e-11 | 3.925909
53.28189 | 9.286 | 10.59806 | 6.735601 | -1.312064 | 1.683895e-11 | 3.862464
53.29189 | 9.2413 | 10.53456 | 6.73401 | -1.293261 | 1.663644e-11 | 3.800551
53.30189 | 9.2092 | 10.4726 | 6.732418 | -1.263404 | 1.644016e-11 | 3.740185
53.31189 | 9.187 | 10.41214 | 6.730827 | -1.225145 | 1.62492e-11 | 3.681318
53.32189 | 9.1585 | 10.35314 | 6.729235 | -1.194639 | 1.606268e-11 | 3.623904
53.33189 | 9.1246 | 10.29554 | 6.727643 | -1.170942 | 1.588149e-11 | 3.567899
53.34188 | 9.0949 | 10.23936 | 6.726053 | -1.144465 | 1.570563e-11 | 3.513312
53.35188 | 9.068 | 10.18446 | 6.72446 | -1.116457 | 1.55351e-11 | 3.459997
53.36188 | 9.038 | 10.13083 | 6.722868 | -1.092834 | 1.536812e-11 | 3.407966
53.37188 | 9.0214 | 10.07846 | 6.721275 | -1.057058 | 1.520647e-11 | 3.357183
53.38188 | 8.991 | 10.02729 | 6.719681 | -1.036291 | 1.504838e-11 | 3.307609
53.39188 | 8.965 | 9.977297 | 6.718088 | -1.012297 | 1.489472e-11 | 3.259209
53.40187 | 8.9434 | 9.92849 | 6.716496 | -0.9850905 | 1.474551e-11 | 3.211994
53.41187 | 8.921 | 9.880741 | 6.714902 | -0.959741 | 1.460074e-11 | 3.165839
53.42187 | 8.9043 | 9.834065 | 6.713308 | -0.9297652 | 1.445952e-11 | 3.120757
53.43187 | 8.8683 | 9.788432 | 6.711713 | -0.9201318 | 1.432185e-11 | 3.076718
53.44187 | 8.8592 | 9.743811 | 6.710119 | -0.8846111 | 1.418773e-11 | 3.033692
53.45187 | 8.8306 | 9.700174 | 6.708524 | -0.8695737 | 1.405806e-11 | 2.99165
53.46186 | 8.8031 | 9.657536 | 6.70693 | -0.8544365 | 1.393105e-11 | 2.950606
53.47186 | 8.7836 | 9.615788 | 6.705335 | -0.8321882 | 1.380759e-11 | 2.910453
53.48186 | 8.7701 | 9.574937 | 6.703739 | -0.8048366 | 1.368769e-11 | 2.871198
53.49186 | 8.7543 | 9.534962 | 6.702143 | -0.7806618 | 1.357134e-11 | 2.832819
53.50186 | 8.73 | 9.495835 | 6.700547 | -0.7658349 | 1.345765e-11 | 2.795288
53.51186 | 8.7092 | 9.457543 | 6.69895 | -0.7483429 | 1.334663e-11 | 2.758593
53.52185 | 8.6991 | 9.420099 | 6.697355 | -0.7209989 | 1.323916e-11 | 2.722744
53.53185 | 8.675 | 9.383397 | 6.695758 | -0.7083973 | 1.313524e-11 | 2.687639
53.54185 | 8.6563 | 9.347459 | 6.694161 | -0.6911593 | 1.30331e-11 | 2.653299
53.55185 | 8.64 | 9.312265 | 6.692563 | -0.6722646 | 1.293362e-11 | 2.619702
53.56185 | 8.631 | 9.277793 | 6.690965 | -0.6467929 | 1.28377e-11 | 2.586828
53.57185 | 8.615 | 9.244025 | 6.689367 | -0.6290253 | 1.274444e-11 | 2.554658
53.58184 | 8.5891 | 9.210975 | 6.68777 | -0.6218754 | 1.265296e-11 | 2.523205
53.59184 | 8.5808 | 9.178561 | 6.686171 | -0.5977609 | 1.256414e-11 | 2.49239
53.60184 | 8.5626 | 9.146796 | 6.684572 | -0.5841964 | 1.247887e-11 | 2.462224
53.61184 | 8.5434 | 9.115666 | 6.682973 | -0.5722658 | 1.23945e-11 | 2.432693
53.62184 | 8.5332 | 9.085153 | 6.681374 | -0.5519529 | 1.231367e-11 | 2.403779
53.63184 | 8.5153 | 9.055242 | 6.679774 | -0.539942 | 1.223462e-11 | 2.375468
53.64183 | 8.5016 | 9.025946 | 6.678175 | -0.5243463 | 1.215735e-11 | 2.347771
53.65183 | 8.4936 | 8.997194 | 6.676575 | -0.5035942 | 1.208275e-11 | 2.320619
53.66183 | 8.4745 | 8.969 | 6.674974 | -0.4945002 | 1.20108e-11 | 2.294026
53.67183 | 8.4556 | 8.941351 | 6.673373 | -0.4857505 | 1.194064e-11 | 2.267977
53.68183 | 8.45 | 8.914233 | 6.671772 | -0.4642325 | 1.187225e-11 | 2.242461
53.69182 | 8.4302 | 8.887659 | 6.670172 | -0.4574588 | 1.180563e-11 | 2.217487
53.70182 | 8.4203 | 8.861565 | 6.66857 | -0.4412651 | 1.174168e-11 | 2.192995
53.71182 | 8.4022 | 8.835966 | 6.666968 | -0.4337658 | 1.167951e-11 | 2.168998
53.72182 | 8.3982 | 8.810849 | 6.665366 | -0.412649 | 1.161912e-11 | 2.145483
53.73182 | 8.3862 | 8.786204 | 6.663763 | -0.4000039 | 1.15605e-11 | 2.122441
53.74182 | 8.3692 | 8.76202 | 6.66216 | -0.3928198 | 1.150365e-11 | 2.09986
53.75181 | 8.3569 | 8.738309 | 6.660558 | -0.3814088 | 1.144858e-11 | 2.07775
53.76181 | 8.3478 | 8.715015 | 6.658955 | -0.3672146 | 1.139529e-11 | 2.05606
53.77181 | 8.3278 | 8.692151 | 6.657351 | -0.3643508 | 1.134378e-11 | 2.0348
53.78181 | 8.3219 | 8.669708 | 6.655747 | -0.347808 | 1.129404e-11 | 2.013961
53.79181 | 8.3 | 8.647677 | 6.654142 | -0.3476772 | 1.124608e-11 | 1.993535
53.80181 | 8.301 | 8.626049 | 6.652538 | -0.3250493 | 1.119989e-11 | 1.973512
53.8118 | 8.2857 | 8.604836 | 6.650934 | -0.3191364 | 1.11546e-11 | 1.953902
53.8218 | 8.2638 | 8.583989 | 6.649329 | -0.3201887 | 1.111196e-11 | 1.93466
53.8318 | 8.264 | 8.563519 | 6.647723 | -0.2995191 | 1.107022e-11 | 1.915796
53.8418 | 8.2658 | 8.54342 | 6.646117 | -0.2776201 | 1.102936e-11 | 1.897303
53.8518 | 8.2279 | 8.523684 | 6.644511 | -0.2957839 | 1.099117e-11 | 1.879173
53.8618 | 8.2448 | 8.504303 | 6.642904 | -0.2595033 | 1.095387e-11 | 1.861399
53.87179 | 8.2191 | 8.48529 | 6.641299 | -0.2661899 | 1.091834e-11 | 1.843991
53.88179 | 8.2149 | 8.4666 | 6.639692 | -0.2516996 | 1.08837e-11 | 1.826908
53.89179 | 8.2008 | 8.448245 | 6.638084 | -0.2474446 | 1.085173e-11 | 1.810161
53.90179 | 8.2038 | 8.430219 | 6.636476 | -0.2264186 | 1.081975e-11 | 1.793742
53.91179 | 8.1958 | 8.412515 | 6.634868 | -0.2167154 | 1.078955e-11 | 1.777647
53.92179 | 8.1775 | 8.395129 | 6.63326 | -0.2176289 | 1.076113e-11 | 1.761869
53.93178 | 8.1679 | 8.37807 | 6.631653 | -0.2101702 | 1.073448e-11 | 1.746418
53.94178 | 8.1639 | 8.3613 | 6.630043 | -0.1974001 | 1.070784e-11 | 1.731257
53.95178 | 8.1516 | 8.34483 | 6.628434 | -0.1932299 | 1.068386e-11 | 1.716396
53.96178 | 8.1468 | 8.328655 | 6.626824 | -0.1818545 | 1.065988e-11 | 1.70183
53.97178 | 8.1372 | 8.312769 | 6.625214 | -0.1755687 | 1.063856e-11 | 1.687554
53.98178 | 8.1303 | 8.297167 | 6.623604 | -0.1668674 | 1.061724e-11 | 1.673563
53.99177 | 8.1322 | 8.281861 | 6.621995 | -0.1496606 | 1.059859e-11 | 1.659866
54.00177 | 8.1065 | 8.266813 | 6.620384 | -0.1603135 | 1.057994e-11 | 1.64643
54.01177 | 8.1108 | 8.252037 | 6.618773 | -0.1412368 | 1.056306e-11 | 1.633264
54.02177 | 8.1093 | 8.237525 | 6.617161 | -0.1282255 | 1.054708e-11 | 1.620365
54.03177 | 8.0901 | 8.223275 | 6.615549 | -0.1331753 | 1.053287e-11 | 1.607726
54.04176 | 8.0952 | 8.209298 | 6.613938 | -0.114098 | 1.051954e-11 | 1.59536
54.05176 | 8.093 | 8.195556 | 6.612326 | -0.1025561 | 1.050711e-11 | 1.58323
54.06176 | 8.0704 | 8.182062 | 6.610713 | -0.1116619 | 1.049645e-11 | 1.571349
54.07176 | 8.0857 | 8.168811 | 6.609099 | -0.0831108 | 1.048668e-11 | 1.559711
54.08176 | 8.064 | 8.155799 | 6.607486 | -0.09179866 | 1.047868e-11 | 1.548313
54.09176 | 8.0571 | 8.143021 | 6.605872 | -0.08592069 | 1.047069e-11 | 1.537149
54.10175 | 8.0546 | 8.130485 | 6.604259 | -0.07588466 | 1.046447e-11 | 1.526225
54.11175 | 8.0372 | 8.118161 | 6.602645 | -0.08096132 | 1.045914e-11 | 1.515517
54.12175 | 8.0389 | 8.106059 | 6.60103 | -0.0671585 | 1.045559e-11 | 1.505029
54.13175 | 8.041 | 8.094171 | 6.599415 | -0.05317095 | 1.045293e-11 | 1.494756
54.14175 | 8.0158 | 8.082494 | 6.597799 | -0.06669398 | 1.045115e-11 | 1.484695
54.15175 | 8.0292 | 8.071022 | 6.596183 | -0.04182231 | 1.045026e-11 | 1.474839
54.16174 | 8.0105 | 8.059762 | 6.594568 | -0.04926154 | 1.045026e-11 | 1.465193
54.17174 | 8.0019 | 8.048684 | 6.592952 | -0.04678444 | 1.045204e-11 | 1.455733
54.18174 | 8.0183 | 8.037795 | 6.591335 | -0.01949531 | 1.045381e-11 | 1.446461
54.19174 | 7.9875 | 8.027088 | 6.589718 | -0.03958839 | 1.045736e-11 | 1.437371
54.20174 | 7.9953 | 8.016558 | 6.5881 | -0.02125762 | 1.046181e-11 | 1.428458
54.21174 | 7.9995 | 8.006196 | 6.586482 | -0.006695589 | 1.046713e-11 | 1.419714
54.22173 | 7.9665 | 7.996007 | 6.584865 | -0.02950658 | 1.047335e-11 | 1.411141
54.23173 | 7.988 | 7.985962 | 6.583247 | 0.002037689 | 1.048046e-11 | 1.402716
54.24173 | 7.9713 | 7.976066 | 6.581628 | -0.004765554 | 1.048934e-11 | 1.394438
54.25173 | 7.9688 | 7.966308 | 6.580008 | 0.002491557 | 1.049822e-11 | 1.3863
54.26173 | 7.9677 | 7.956683 | 6.578389 | 0.0110173 | 1.050799e-11 | 1.378294
54.27173 | 7.9407 | 7.94718 | 6.576769 | -0.006480186 | 1.051865e-11 | 1.370412
54.28172 | 7.9557 | 7.937801 | 6.57515 | 0.01789894 | 1.053019e-11 | 1.362651
54.29172 | 7.9513 | 7.928518 | 6.573529 | 0.02278168 | 1.054263e-11 | 1.354989
54.30172 | 7.9314 | 7.919332 | 6.571908 | 0.01206772 | 1.055595e-11 | 1.347424
54.31172 | 7.9444 | 7.910233 | 6.570287 | 0.03416651 | 1.057016e-11 | 1.339947
54.32172 | 7.9307 | 7.901213 | 6.568665 | 0.02948693 | 1.058526e-11 | 1.332548
54.33172 | 7.9206 | 7.892262 | 6.567043 | 0.02833812 | 1.060036e-11 | 1.325219
54.34171 | 7.9316 | 7.88338 | 6.565422 | 0.04822043 | 1.061634e-11 | 1.317958
54.35171 | 7.9059 | 7.87454 | 6.563799 | 0.03136004 | 1.063322e-11 | 1.310741
54.36171 | 7.9244 | 7.865743 | 6.562176 | 0.05865696 | 1.065098e-11 | 1.303567
54.37171 | 7.9081 | 7.856981 | 6.560552 | 0.05111909 | 1.066874e-11 | 1.296429
54.38171 | 7.896 | 7.848245 | 6.558928 | 0.04775469 | 1.06874e-11 | 1.289317
54.39171 | 7.9075 | 7.839529 | 6.557304 | 0.06797096 | 1.070694e-11 | 1.282225
54.4017 | 7.8919 | 7.830834 | 6.555681 | 0.06106613 | 1.072647e-11 | 1.275153
54.4117 | 7.8833 | 7.822136 | 6.554056 | 0.06116356 | 1.07469e-11 | 1.26808
54.4217 | 7.8754 | 7.81344 | 6.552431 | 0.06196013 | 1.076733e-11 | 1.261009
54.4317 | 7.8715 | 7.804739 | 6.550805 | 0.06676092 | 1.078865e-11 | 1.253934
54.4417 | 7.8751 | 7.79603 | 6.549179 | 0.07906986 | 1.081085e-11 | 1.246851
54.45169 | 7.8531 | 7.787318 | 6.547554 | 0.06578182 | 1.083305e-11 | 1.239764
54.46169 | 7.8502 | 7.778584 | 6.545927 | 0.07161648 | 1.085526e-11 | 1.232656
54.47169 | 7.8539 | 7.769833 | 6.5443 | 0.08406728 | 1.087924e-11 | 1.225533
54.48169 | 7.8495 | 7.761065 | 6.542673 | 0.08843539 | 1.090322e-11 | 1.218392
54.49169 | 7.8374 | 7.752279 | 6.541045 | 0.085121 | 1.09272e-11 | 1.211234
54.50169 | 7.8396 | 7.743476 | 6.539417 | 0.09612415 | 1.095207e-11 | 1.204059
54.51168 | 7.8303 | 7.734665 | 6.53779 | 0.09563501 | 1.097782e-11 | 1.196875
54.52168 | 7.8227 | 7.725831 | 6.536161 | 0.09686946 | 1.100358e-11 | 1.18967
54.53168 | 7.8227 | 7.716983 | 6.534531 | 0.1057168 | 1.103023e-11 | 1.182452
54.54168 | 7.8134 | 7.708126 | 6.532901 | 0.1052744 | 1.105776e-11 | 1.175224
54.55168 | 7.8246 | 7.699261 | 6.531271 | 0.1253392 | 1.108529e-11 | 1.167989
54.56168 | 7.8053 | 7.690392 | 6.529641 | 0.1149079 | 1.111371e-11 | 1.160751
54.57167 | 7.8009 | 7.681532 | 6.528012 | 0.1193676 | 1.114302e-11 | 1.153521
54.58167 | 7.8068 | 7.672668 | 6.526381 | 0.1341319 | 1.117233e-11 | 1.146288
54.59167 | 7.7876 | 7.663812 | 6.524749 | 0.1237877 | 1.120342e-11 | 1.139063
54.60167 | 7.7893 | 7.65497 | 6.523117 | 0.1343302 | 1.12345e-11 | 1.131853
54.61167 | 7.7889 | 7.646145 | 6.521485 | 0.1427551 | 1.126648e-11 | 1.12466
54.62167 | 7.7845 | 7.637343 | 6.519852 | 0.1471573 | 1.129934e-11 | 1.117491
54.63166 | 7.7843 | 7.628576 | 6.518221 | 0.1557235 | 1.133309e-11 | 1.110356
54.64166 | 7.7758 | 7.619835 | 6.516587 | 0.1559654 | 1.136773e-11 | 1.103247
54.65166 | 7.7818 | 7.611129 | 6.514953 | 0.1706711 | 1.140325e-11 | 1.096176
54.66166 | 7.7696 | 7.602464 | 6.513319 | 0.1671359 | 1.143967e-11 | 1.089145
54.67166 | 7.7695 | 7.593846 | 6.511685 | 0.1756538 | 1.147697e-11 | 1.082162
54.68166 | 7.7611 | 7.585279 | 6.51005 | 0.1758214 | 1.151516e-11 | 1.075229
54.69165 | 7.7672 | 7.576775 | 6.508416 | 0.1904247 | 1.155424e-11 | 1.068359
54.70165 | 7.7602 | 7.568321 | 6.50678 | 0.1918793 | 1.159421e-11 | 1.061541
54.71165 | 7.7562 | 7.559928 | 6.505144 | 0.1962716 | 1.163595e-11 | 1.054784
54.72165 | 7.7575 | 7.551601 | 6.503508 | 0.2058986 | 1.167858e-11 | 1.048094
54.73165 | 7.7449 | 7.543343 | 6.501871 | 0.2015569 | 1.17221e-11 | 1.041472
54.74165 | 7.7516 | 7.535156 | 6.500233 | 0.2164437 | 1.176651e-11 | 1.034923
54.75164 | 7.7278 | 7.527051 | 6.498597 | 0.2007489 | 1.18127e-11 | 1.028454
54.76164 | 7.7332 | 7.519014 | 6.496959 | 0.2141858 | 1.185977e-11 | 1.022055
54.77164 | 7.7352 | 7.511055 | 6.495321 | 0.2241447 | 1.190773e-11 | 1.015734
54.78164 | 7.7226 | 7.503176 | 6.493682 | 0.2194239 | 1.195658e-11 | 1.009494
54.79164 | 7.7255 | 7.495378 | 6.492043 | 0.2301221 | 1.200809e-11 | 1.003335
54.80164 | 7.7177 | 7.487662 | 6.490403 | 0.2300381 | 1.20596e-11 | 0.9972584
54.81163 | 7.7149 | 7.480036 | 6.488765 | 0.2348636 | 1.211289e-11 | 0.9912712
54.82163 | 7.7233 | 7.472487 | 6.487125 | 0.2508131 | 1.216707e-11 | 0.985362
54.83163 | 7.6933 | 7.465021 | 6.485484 | 0.2282786 | 1.222303e-11 | 0.9795373
54.84163 | 7.7084 | 7.45764 | 6.483843 | 0.25076 | 1.228076e-11 | 0.9737971
54.85163 | 7.7093 | 7.450343 | 6.482201 | 0.258957 | 1.233938e-11 | 0.9681415
54.86162 | 7.6933 | 7.443137 | 6.480561 | 0.2501627 | 1.239888e-11 | 0.9625761
54.87162 | 7.6958 | 7.436008 | 6.478919 | 0.2597922 | 1.246017e-11 | 0.9570889
54.88162 | 7.684 | 7.428961 | 6.477276 | 0.2550386 | 1.252323e-11 | 0.9516852
54.89162 | 7.6908 | 7.421998 | 6.475633 | 0.2688022 | 1.258717e-11 | 0.9463646
54.90162 | 7.6802 | 7.415116 | 6.47399 | 0.265084 | 1.26529e-11 | 0.9411263
54.91162 | 7.6726 | 7.408315 | 6.472346 | 0.2642847 | 1.27204e-11 | 0.9359694
54.92161 | 7.6813 | 7.401601 | 6.470703 | 0.2796986 | 1.278879e-11 | 0.9308981
54.93161 | 7.6684 | 7.39496 | 6.469059 | 0.27344 | 1.285895e-11 | 0.9259014
54.94161 | 7.6573 | 7.388397 | 6.467414 | 0.2689032 | 1.293089e-11 | 0.9209833
54.95161 | 7.6682 | 7.381911 | 6.465768 | 0.2862893 | 1.300372e-11 | 0.9161427
54.96161 | 7.6664 | 7.375501 | 6.464122 | 0.2908993 | 1.307922e-11 | 0.9113784
54.97161 | 7.6619 | 7.369165 | 6.462476 | 0.2927346 | 1.31556e-11 | 0.9066894
54.9816 | 7.6601 | 7.36291 | 6.460831 | 0.29719 | 1.323287e-11 | 0.902079
54.9916 | 7.6554 | 7.356721 | 6.459184 | 0.2986793 | 1.33128e-11 | 0.8975368
55.0016 | 7.6573 | 7.350603 | 6.457537 | 0.3066973 | 1.339452e-11 | 0.8930662
55.0116 | 7.6556 | 7.344555 | 6.455889 | 0.3110453 | 1.347711e-11 | 0.888666
55.0216 | 7.6548 | 7.338575 | 6.45424 | 0.3162246 | 1.356238e-11 | 0.8843349
55.0316 | 7.6444 | 7.332664 | 6.452592 | 0.3117363 | 1.364853e-11 | 0.8800718
55.04159 | 7.6524 | 7.326824 | 6.450944 | 0.325576 | 1.373646e-11 | 0.8758795
55.05159 | 7.6359 | 7.321044 | 6.449295 | 0.3148565 | 1.382705e-11 | 0.8717485
55.06159 | 7.6385 | 7.315327 | 6.447645 | 0.323173 | 1.391853e-11 | 0.8676818
55.07159 | 7.6367 | 7.309673 | 6.445995 | 0.3270268 | 1.401268e-11 | 0.8636782
55.08159 | 7.6374 | 7.304081 | 6.444344 | 0.3333192 | 1.410771e-11 | 0.8597365
55.09159 | 7.634 | 7.298549 | 6.442693 | 0.3354512 | 1.420541e-11 | 0.8558556
55.10158 | 7.6248 | 7.293081 | 6.441043 | 0.3317187 | 1.430489e-11 | 0.8520379
55.11158 | 7.627 | 7.287667 | 6.439392 | 0.3393334 | 1.440614e-11 | 0.848275
55.12158 | 7.6325 | 7.282309 | 6.437739 | 0.3501913 | 1.450916e-11 | 0.8445694
55.13158 | 7.6192 | 7.277007 | 6.436087 | 0.3421932 | 1.461486e-11 | 0.8409201
55.14158 | 7.6181 | 7.27176 | 6.434434 | 0.3463403 | 1.472232e-11 | 0.8373262
55.15158 | 7.6166 | 7.266566 | 6.43278 | 0.3500336 | 1.483157e-11 | 0.8337863
55.16157 | 7.6269 | 7.261431 | 6.431128 | 0.3654691 | 1.494348e-11 | 0.8303031
55.17157 | 7.6053 | 7.256342 | 6.429474 | 0.3489579 | 1.505716e-11 | 0.8268686
55.18157 | 7.6027 | 7.251304 | 6.427819 | 0.3513958 | 1.517351e-11 | 0.8234853
55.19157 | 7.6041 | 7.246316 | 6.426164 | 0.3577839 | 1.529164e-11 | 0.8201523
55.20157 | 7.6132 | 7.241377 | 6.424508 | 0.3718231 | 1.541243e-11 | 0.8168687
55.21157 | 7.6013 | 7.236486 | 6.422852 | 0.3648141 | 1.5535e-11 | 0.8136336
55.22156 | 7.5916 | 7.231647 | 6.421198 | 0.3599533 | 1.566023e-11 | 0.810449
55.23156 | 7.5814 | 7.226849 | 6.419541 | 0.3545509 | 1.578812e-11 | 0.8073082
55.24156 | 7.5984 | 7.222097 | 6.417884 | 0.3763032 | 1.59178e-11 | 0.8042131
55.25156 | 7.5812 | 7.217389 | 6.416226 | 0.3638107 | 1.605102e-11 | 0.8011632
55.26156 | 7.5838 | 7.212726 | 6.414568 | 0.3710744 | 1.618602e-11 | 0.7981575
55.27155 | 7.5718 | 7.20811 | 6.412911 | 0.3636904 | 1.632369e-11 | 0.7951982
55.28155 | 7.5721 | 7.203531 | 6.411253 | 0.3685687 | 1.646402e-11 | 0.7922787
55.29155 | 7.5836 | 7.198995 | 6.409593 | 0.3846053 | 1.660701e-11 | 0.7894013
55.30155 | 7.5643 | 7.194499 | 6.407934 | 0.3698012 | 1.675356e-11 | 0.7865651
55.31155 | 7.5605 | 7.190043 | 6.406274 | 0.3704568 | 1.690188e-11 | 0.7837695
55.32155 | 7.5684 | 7.185627 | 6.404613 | 0.3827729 | 1.705376e-11 | 0.7810138
55.33154 | 7.5609 | 7.181255 | 6.402954 | 0.3796453 | 1.72083e-11 | 0.7783007
55.34154 | 7.5528 | 7.176915 | 6.401293 | 0.3758845 | 1.736551e-11 | 0.7756227
55.35154 | 7.5564 | 7.172614 | 6.399631 | 0.3837861 | 1.752627e-11 | 0.7729829
55.36154 | 7.5434 | 7.168349 | 6.397969 | 0.3750512 | 1.769058e-11 | 0.7703799
55.37154 | 7.5509 | 7.164121 | 6.396306 | 0.3867795 | 1.785755e-11 | 0.7678142
55.38154 | 7.5341 | 7.159928 | 6.394643 | 0.3741718 | 1.802719e-11 | 0.7652848
55.39153 | 7.5374 | 7.155775 | 6.392982 | 0.3816245 | 1.820127e-11 | 0.7627938
55.40153 | 7.5383 | 7.151653 | 6.391318 | 0.3866471 | 1.837802e-11 | 0.7603349
55.41153 | 7.5284 | 7.147564 | 6.389654 | 0.3808356 | 1.855832e-11 | 0.7579106
55.42153 | 7.529 | 7.143509 | 6.387989 | 0.3854905 | 1.874305e-11 | 0.7555204
55.43153 | 7.5341 | 7.139488 | 6.386324 | 0.3946123 | 1.893046e-11 | 0.7531636
55.44153 | 7.528 | 7.135498 | 6.384659 | 0.3925016 | 1.91223e-11 | 0.7508398
55.45152 | 7.5219 | 7.131545 | 6.382994 | 0.3903546 | 1.931681e-11 | 0.748551
55.46152 | 7.5297 | 7.12762 | 6.381328 | 0.4020802 | 1.951576e-11 | 0.7462917
55.47152 | 7.5149 | 7.123726 | 6.379661 | 0.3911745 | 1.971915e-11 | 0.7440641
55.48152 | 7.5275 | 7.119862 | 6.377994 | 0.4076381 | 1.992698e-11 | 0.7418676
55.49152 | 7.5236 | 7.116028 | 6.376327 | 0.4075715 | 2.013836e-11 | 0.7397018
55.50152 | 7.518 | 7.112225 | 6.374659 | 0.4057751 | 2.035419e-11 | 0.7375662
55.51151 | 7.5288 | 7.108455 | 6.372992 | 0.4203454 | 2.057357e-11 | 0.7354626
55.52151 | 7.514 | 7.104709 | 6.371323 | 0.4092906 | 2.079827e-11 | 0.7333863
55.53151 | 7.5219 | 7.100993 | 6.369654 | 0.4209071 | 2.102742e-11 | 0.731339
55.54151 | 7.5144 | 7.097305 | 6.367984 | 0.4170954 | 2.12619e-11 | 0.7293204
55.55151 | 7.5204 | 7.093644 | 6.366314 | 0.4267558 | 2.150081e-11 | 0.72733
55.56151 | 7.5126 | 7.090011 | 6.364644 | 0.4225888 | 2.174417e-11 | 0.7253676
55.5715 | 7.5126 | 7.086409 | 6.362974 | 0.426191 | 2.199286e-11 | 0.7234346
55.5815 | 7.5139 | 7.08283 | 6.361303 | 0.4310701 | 2.224687e-11 | 0.7215268
55.5915 | 7.5185 | 7.079277 | 6.359631 | 0.4392229 | 2.250622e-11 | 0.7196458
55.6015 | 7.5157 | 7.075751 | 6.357959 | 0.4399495 | 2.277089e-11 | 0.7177914
55.6115 | 7.5151 | 7.07225 | 6.356286 | 0.4428503 | 2.304178e-11 | 0.7159632
55.62149 | 7.525 | 7.068778 | 6.354615 | 0.4562224 | 2.3318e-11 | 0.7141625
55.63149 | 7.5044 | 7.065327 | 6.352942 | 0.4390727 | 2.359955e-11 | 0.7123856
55.64149 | 7.5264 | 7.061902 | 6.351268 | 0.4644983 | 2.388821e-11 | 0.710634
55.65149 | 7.5171 | 7.058501 | 6.349593 | 0.4585994 | 2.418219e-11 | 0.7089072
55.66149 | 7.5064 | 7.055124 | 6.347919 | 0.4512762 | 2.448328e-11 | 0.7072051
55.67149 | 7.5259 | 7.051771 | 6.346244 | 0.4741292 | 2.479058e-11 | 0.7055273
55.68148 | 7.5084 | 7.048445 | 6.34457 | 0.4599552 | 2.510411e-11 | 0.7038752
55.69148 | 7.5039 | 7.045139 | 6.342894 | 0.4587612 | 2.542562e-11 | 0.7022452
55.70148 | 7.5092 | 7.041856 | 6.341217 | 0.4673441 | 2.575336e-11 | 0.7006387
55.71148 | 7.4985 | 7.038596 | 6.33954 | 0.4599042 | 2.608909e-11 | 0.6990556
55.72148 | 7.5014 | 7.035358 | 6.337863 | 0.4660417 | 2.643192e-11 | 0.6974953
55.73148 | 7.4998 | 7.032143 | 6.336185 | 0.4676569 | 2.678186e-11 | 0.6959579
55.74147 | 7.4881 | 7.028953 | 6.334509 | 0.4591469 | 2.714068e-11 | 0.6944443
55.75147 | 7.4946 | 7.025782 | 6.33283 | 0.4688183 | 2.75066e-11 | 0.6929515
55.76147 | 7.4897 | 7.022632 | 6.331151 | 0.467068 | 2.78823e-11 | 0.6914808
55.77147 | 7.487 | 7.019504 | 6.329472 | 0.4674964 | 2.82651e-11 | 0.6900319
55.78147 | 7.4892 | 7.016396 | 6.327792 | 0.4728036 | 2.865767e-11 | 0.6886045
55.79147 | 7.4797 | 7.01331 | 6.326112 | 0.4663899 | 2.905912e-11 | 0.6871985
55.80146 | 7.4766 | 7.010247 | 6.324433 | 0.4663526 | 2.947034e-11 | 0.6858148
55.81146 | 7.4783 | 7.007202 | 6.322751 | 0.4710978 | 2.989044e-11 | 0.6844508
55.82146 | 7.464 | 7.004177 | 6.32107 | 0.4598227 | 3.03212e-11 | 0.6831074
55.83146 | 7.477 | 7.001172 | 6.319388 | 0.4758276 | 3.076173e-11 | 0.6817845
55.84146 | 7.4606 | 6.998187 | 6.317705 | 0.4624125 | 3.121292e-11 | 0.680482
55.85146 | 7.459 | 6.995222 | 6.316023 | 0.4637779 | 3.167477e-11 | 0.6791995
55.86145 | 7.4619 | 6.992279 | 6.314341 | 0.4696206 | 3.214727e-11 | 0.6779384
55.87145 | 7.4461 | 6.989353 | 6.312657 | 0.4567472 | 3.263221e-11 | 0.6766955
55.88145 | 7.4397 | 6.986445 | 6.310973 | 0.4532546 | 3.31287e-11 | 0.6754722
55.89145 | 7.4524 | 6.983557 | 6.309289 | 0.4688432 | 3.363762e-11 | 0.6742682
55.90145 | 7.4418 | 6.980687 | 6.307604 | 0.461113 | 3.415809e-11 | 0.6730834
55.91145 | 7.4428 | 6.977836 | 6.305918 | 0.4649642 | 3.469276e-11 | 0.6719177
55.92144 | 7.4466 | 6.975006 | 6.304234 | 0.4715942 | 3.523899e-11 | 0.6707718
55.93144 | 7.4337 | 6.972191 | 6.302548 | 0.4615087 | 3.580031e-11 | 0.6696435
55.94144 | 7.4372 | 6.969395 | 6.300861 | 0.4678052 | 3.637584e-11 | 0.6685338
55.95144 | 7.4462 | 6.966616 | 6.299174 | 0.4795838 | 3.696558e-11 | 0.6674424
55.96144 | 7.4257 | 6.963855 | 6.297486 | 0.4618446 | 3.757043e-11 | 0.6663691
55.97144 | 7.4441 | 6.961112 | 6.295798 | 0.4829878 | 3.819125e-11 | 0.6653139
55.98143 | 7.4386 | 6.958389 | 6.294112 | 0.4802107 | 3.882718e-11 | 0.6642778
55.99143 | 7.4216 | 6.955681 | 6.292423 | 0.4659191 | 3.947999e-11 | 0.6632582
56.00143 | 7.4375 | 6.95299 | 6.290733 | 0.4845104 | 4.015055e-11 | 0.6622563
56.01143 | 7.4309 | 6.950315 | 6.289044 | 0.4805846 | 4.083799e-11 | 0.6612718
56.02143 | 7.4285 | 6.947658 | 6.287353 | 0.4808419 | 4.154409e-11 | 0.6603046
56.03142 | 7.4226 | 6.94502 | 6.285665 | 0.4775799 | 4.226794e-11 | 0.6593555
56.04142 | 7.4239 | 6.942396 | 6.283974 | 0.4815039 | 4.301134e-11 | 0.6584226
56.05142 | 7.4249 | 6.939789 | 6.282282 | 0.4851113 | 4.377516e-11 | 0.6575066
56.06142 | 7.4315 | 6.937198 | 6.28059 | 0.4943025 | 4.45603e-11 | 0.6566073
56.07142 | 7.4182 | 6.934623 | 6.278898 | 0.4835773 | 4.536587e-11 | 0.6557248
56.08142 | 7.4307 | 6.932064 | 6.277205 | 0.4986361 | 4.619364e-11 | 0.6548588
56.09141 | 7.423 | 6.929524 | 6.275514 | 0.4934763 | 4.704273e-11 | 0.65401
56.10141 | 7.4217 | 6.926997 | 6.27382 | 0.4947032 | 4.791669e-11 | 0.6531767
56.11141 | 7.4192 | 6.924486 | 6.272126 | 0.4947143 | 4.881462e-11 | 0.6523597
56.12141 | 7.4256 | 6.92199 | 6.270432 | 0.5036097 | 4.973743e-11 | 0.6515587
56.13141 | 7.4173 | 6.91951 | 6.268737 | 0.4977897 | 5.068688e-11 | 0.6507737
56.14141 | 7.4172 | 6.917046 | 6.267041 | 0.5001541 | 5.166209e-11 | 0.6500046
56.1514 | 7.4129 | 6.914599 | 6.265347 | 0.4983008 | 5.266305e-11 | 0.6492519
56.1614 | 7.4149 | 6.912165 | 6.263651 | 0.5027347 | 5.369511e-11 | 0.6485142
56.1714 | 7.41 | 6.909746 | 6.261954 | 0.5002535 | 5.475558e-11 | 0.647792
56.1814 | 7.4013 | 6.907343 | 6.260257 | 0.4939573 | 5.584625e-11 | 0.6470853
56.1914 | 7.4058 | 6.904954 | 6.25856 | 0.5008461 | 5.6968e-11 | 0.646394
56.2014 | 7.4011 | 6.90258 | 6.256862 | 0.4985201 | 5.812262e-11 | 0.6457179
56.21139 | 7.4071 | 6.900223 | 6.255165 | 0.506877 | 5.930921e-11 | 0.6450576
56.22139 | 7.4047 | 6.897878 | 6.253467 | 0.5068217 | 6.053133e-11 | 0.6444118
56.23139 | 7.393 | 6.895548 | 6.251767 | 0.4974517 | 6.178898e-11 | 0.643781
56.24139 | 7.4035 | 6.893233 | 6.250068 | 0.5102672 | 6.308392e-11 | 0.6431651
56.25139 | 7.3931 | 6.890932 | 6.248368 | 0.5021683 | 6.441617e-11 | 0.642564
56.26139 | 7.3953 | 6.888645 | 6.246667 | 0.5066551 | 6.578662e-11 | 0.6419778
56.27138 | 7.398 | 6.886374 | 6.244968 | 0.5116255 | 6.719703e-11 | 0.6414066
56.28138 | 7.3917 | 6.884116 | 6.243267 | 0.507584 | 6.864918e-11 | 0.6408495
56.29138 | 7.3812 | 6.881872 | 6.241565 | 0.4993284 | 7.014485e-11 | 0.6403068
56.30138 | 7.3937 | 6.879641 | 6.239863 | 0.5140588 | 7.168405e-11 | 0.6397787
56.31138 | 7.3826 | 6.877425 | 6.23816 | 0.5051753 | 7.326943e-11 | 0.6392649
56.32138 | 7.3868 | 6.875222 | 6.236457 | 0.5115779 | 7.490099e-11 | 0.6387654
56.33137 | 7.3817 | 6.873035 | 6.234755 | 0.5086646 | 7.657874e-11 | 0.6382805
56.34137 | 7.3766 | 6.87086 | 6.233051 | 0.5057397 | 7.830711e-11 | 0.6378093
56.35137 | 7.3769 | 6.868699 | 6.231347 | 0.5082012 | 8.0087e-11 | 0.6373522
56.36137 | 7.3732 | 6.866551 | 6.229642 | 0.5066491 | 8.19184e-11 | 0.6369091
56.37137 | 7.3781 | 6.864416 | 6.227937 | 0.5136835 | 8.380309e-11 | 0.6364799
56.38137 | 7.3657 | 6.862296 | 6.226231 | 0.5034045 | 8.574285e-11 | 0.6360647
56.39136 | 7.3693 | 6.86019 | 6.224526 | 0.50911 | 8.773679e-11 | 0.6356636
56.40136 | 7.3735 | 6.858096 | 6.22282 | 0.5154044 | 8.979023e-11 | 0.6352757
56.41136 | 7.3691 | 6.856015 | 6.221113 | 0.5130851 | 9.190229e-11 | 0.6349019
56.42136 | 7.3597 | 6.853947 | 6.219406 | 0.5057531 | 9.407386e-11 | 0.6345413
56.43136 | 7.3641 | 6.851892 | 6.217698 | 0.5122075 | 9.630671e-11 | 0.6341947
56.44135 | 7.37 | 6.849853 | 6.215991 | 0.5201471 | 9.859996e-11 | 0.6338617
56.45135 | 7.3518 | 6.847825 | 6.214283 | 0.5039751 | 1.00958e-10 | 0.6335423
56.46135 | 7.3638 | 6.845809 | 6.212573 | 0.517991 | 1.033801e-10 | 0.6332356
56.47135 | 7.3607 | 6.843807 | 6.210864 | 0.5168932 | 1.058678e-10 | 0.6329429
56.48135 | 7.361 | 6.841817 | 6.209154 | 0.519183 | 1.084204e-10 | 0.6326631
56.49135 | 7.3473 | 6.839841 | 6.207444 | 0.5074595 | 1.110396e-10 | 0.632397
56.50134 | 7.3442 | 6.837879 | 6.205734 | 0.5063213 | 1.137228e-10 | 0.6321443
56.51134 | 7.3576 | 6.835928 | 6.204023 | 0.5216724 | 1.164743e-10 | 0.6319044
56.52134 | 7.3451 | 6.833989 | 6.202311 | 0.5111108 | 1.192925e-10 | 0.6316777
56.53134 | 7.3487 | 6.832064 | 6.200599 | 0.5166365 | 1.221764e-10 | 0.6314642
56.54134 | 7.3448 | 6.83015 | 6.198887 | 0.5146495 | 1.251251e-10 | 0.6312637
56.55134 | 7.3507 | 6.82825 | 6.197174 | 0.5224499 | 1.281386e-10 | 0.6310763
56.56133 | 7.3454 | 6.826364 | 6.195462 | 0.5190358 | 1.312108e-10 | 0.6309021
56.57133 | 7.3492 | 6.824489 | 6.193748 | 0.5247111 | 1.343478e-10 | 0.6307406
56.58133 | 7.3441 | 6.822626 | 6.192034 | 0.5214737 | 1.375434e-10 | 0.6305922
56.59133 | 7.3523 | 6.820776 | 6.190319 | 0.5315241 | 1.407959e-10 | 0.6304566
56.60133 | 7.3354 | 6.818938 | 6.188604 | 0.5164619 | 1.440999e-10 | 0.6303339
56.61133 | 7.3425 | 6.817113 | 6.186889 | 0.5253873 | 1.474536e-10 | 0.630224
56.62132 | 7.3546 | 6.815302 | 6.185174 | 0.5392985 | 1.508491e-10 | 0.6301271
56.63132 | 7.3444 | 6.813501 | 6.183458 | 0.5308991 | 1.542881e-10 | 0.6300428
56.64132 | 7.3424 | 6.811713 | 6.181741 | 0.5306875 | 1.577608e-10 | 0.6299713
56.65132 | 7.3378 | 6.809937 | 6.180024 | 0.5278635 | 1.612611e-10 | 0.6299125
56.66132 | 7.3339 | 6.808173 | 6.178306 | 0.5257272 | 1.647835e-10 | 0.6298665
56.67132 | 7.339 | 6.806421 | 6.176588 | 0.5325787 | 1.683193e-10 | 0.6298331
56.68131 | 7.3434 | 6.804684 | 6.174871 | 0.5387161 | 1.718569e-10 | 0.6298125
56.69131 | 7.3386 | 6.802957 | 6.173152 | 0.5356431 | 1.753945e-10 | 0.6298044
56.70131 | 7.3451 | 6.801242 | 6.171433 | 0.5438579 | 1.789178e-10 | 0.629809
56.71131 | 7.3465 | 6.799539 | 6.169713 | 0.5469605 | 1.824181e-10 | 0.6298262
56.72131 | 7.3339 | 6.797849 | 6.167993 | 0.536051 | 1.858837e-10 | 0.629856
56.73131 | 7.3487 | 6.796171 | 6.166272 | 0.5525292 | 1.893032e-10 | 0.6298984
56.7413 | 7.3424 | 6.794506 | 6.164553 | 0.5478937 | 1.926613e-10 | 0.6299533
56.7513 | 7.3428 | 6.792852 | 6.162832 | 0.5499477 | 1.95952e-10 | 0.6300207
56.7613 | 7.3491 | 6.79121 | 6.16111 | 0.5578896 | 1.991583e-10 | 0.6301008
56.7713 | 7.3352 | 6.789581 | 6.159387 | 0.5456194 | 2.022686e-10 | 0.6301933
56.7813 | 7.3458 | 6.787963 | 6.157664 | 0.5578372 | 2.052689e-10 | 0.6302984
56.7913 | 7.3433 | 6.786357 | 6.155941 | 0.5569427 | 2.081465e-10 | 0.630416
56.80129 | 7.3368 | 6.784765 | 6.154219 | 0.5520346 | 2.108856e-10 | 0.630546
56.81129 | 7.3406 | 6.783184 | 6.152495 | 0.5574162 | 2.134782e-10 | 0.6306885
56.82129 | 7.3319 | 6.781615 | 6.150771 | 0.5502855 | 2.159091e-10 | 0.6308436
56.83129 | 7.3307 | 6.780057 | 6.149046 | 0.5506429 | 2.181677e-10 | 0.6310111
56.84129 | 7.3433 | 6.778512 | 6.147321 | 0.564788 | 2.202407e-10 | 0.6311913
56.85128 | 7.3377 | 6.77698 | 6.145597 | 0.5607198 | 2.221183e-10 | 0.6313835
56.86128 | 7.332 | 6.775459 | 6.143871 | 0.5565409 | 2.237934e-10 | 0.6315886
56.87128 | 7.3364 | 6.77395 | 6.142144 | 0.56245 | 2.252562e-10 | 0.6318061
56.88128 | 7.3299 | 6.772453 | 6.140417 | 0.557447 | 2.264987e-10 | 0.6320361
56.89128 | 7.3352 | 6.770968 | 6.13869 | 0.5642319 | 2.275166e-10 | 0.6322785
56.90128 | 7.3317 | 6.769495 | 6.136962 | 0.5622048 | 2.283026e-10 | 0.6325335
56.91127 | 7.3229 | 6.768036 | 6.135235 | 0.5548641 | 2.288541e-10 | 0.6328007
56.92127 | 7.3318 | 6.766587 | 6.133507 | 0.5652128 | 2.291712e-10 | 0.6330807
56.93127 | 7.3278 | 6.765151 | 6.131777 | 0.5626494 | 2.292503e-10 | 0.6333731
56.94127 | 7.3311 | 6.763726 | 6.130048 | 0.5673739 | 2.290931e-10 | 0.6336782
56.95127 | 7.3226 | 6.762314 | 6.128318 | 0.5602864 | 2.287005e-10 | 0.6339957
56.96127 | 7.3153 | 6.760913 | 6.126588 | 0.5543866 | 2.28077e-10 | 0.6343257
56.97126 | 7.3033 | 6.759527 | 6.124859 | 0.5437734 | 2.272261e-10 | 0.634668
56.98126 | 7.3192 | 6.758151 | 6.123127 | 0.5610494 | 2.261523e-10 | 0.6350232
56.99126 | 7.3181 | 6.756787 | 6.121396 | 0.5613133 | 2.248627e-10 | 0.6353909
57.00126 | 7.3115 | 6.755435 | 6.119664 | 0.5560649 | 2.233644e-10 | 0.6357713
57.01126 | 7.3098 | 6.754096 | 6.117931 | 0.5557044 | 2.216653e-10 | 0.6361642
57.02126 | 7.3037 | 6.752768 | 6.116199 | 0.5509317 | 2.197753e-10 | 0.6365698
57.03125 | 7.3144 | 6.751455 | 6.114467 | 0.5629454 | 2.17705e-10 | 0.6369876
57.04125 | 7.3101 | 6.750152 | 6.112733 | 0.5599482 | 2.154606e-10 | 0.6374185
57.05125 | 7.3062 | 6.748861 | 6.110999 | 0.5573387 | 2.130563e-10 | 0.6378621
57.06125 | 7.3106 | 6.747583 | 6.109265 | 0.5630169 | 2.105011e-10 | 0.6383184
57.07125 | 7.2958 | 6.746317 | 6.10753 | 0.5494828 | 2.078081e-10 | 0.6387874
57.08125 | 7.3002 | 6.745064 | 6.105794 | 0.5551364 | 2.049873e-10 | 0.6392691
57.09124 | 7.3047 | 6.743824 | 6.10406 | 0.5608764 | 2.020555e-10 | 0.6397632
57.10124 | 7.2896 | 6.742595 | 6.102324 | 0.5470051 | 1.99017e-10 | 0.6402707
57.11124 | 7.3089 | 6.741378 | 6.100588 | 0.5675216 | 1.95888e-10 | 0.6407907
57.12124 | 7.2905 | 6.740175 | 6.098851 | 0.5503254 | 1.926782e-10 | 0.6413239
57.13124 | 7.2795 | 6.738983 | 6.097113 | 0.5405169 | 1.894009e-10 | 0.6418698
57.14124 | 7.2941 | 6.737804 | 6.095375 | 0.5562958 | 1.860658e-10 | 0.6424287
57.15123 | 7.2959 | 6.736639 | 6.093639 | 0.5592611 | 1.826881e-10 | 0.643
57.16123 | 7.2846 | 6.735485 | 6.0919 | 0.5491148 | 1.792704e-10 | 0.6435849
57.17123 | 7.2959 | 6.734344 | 6.090161 | 0.5615561 | 1.758279e-10 | 0.6441826
57.18123 | 7.2935 | 6.733215 | 6.088422 | 0.5602846 | 1.723685e-10 | 0.6447936
57.19123 | 7.2815 | 6.732099 | 6.086682 | 0.5494006 | 1.689011e-10 | 0.6454175
57.20123 | 7.2941 | 6.730996 | 6.084942 | 0.5631036 | 1.654354e-10 | 0.6460547
57.21122 | 7.2785 | 6.729907 | 6.083203 | 0.5485929 | 1.619814e-10 | 0.6467044
57.22122 | 7.2942 | 6.72883 | 6.081462 | 0.5653704 | 1.585406e-10 | 0.6473679
57.23122 | 7.2904 | 6.727765 | 6.07972 | 0.5626352 | 1.551229e-10 | 0.6480447
57.24122 | 7.2888 | 6.726713 | 6.077978 | 0.562087 | 1.517337e-10 | 0.6487347
57.25122 | 7.3002 | 6.725674 | 6.076236 | 0.5745259 | 1.483791e-10 | 0.6494381
57.26121 | 7.2891 | 6.724649 | 6.074495 | 0.5644508 | 1.45068e-10 | 0.6501543
57.27121 | 7.2773 | 6.723636 | 6.072752 | 0.5536636 | 1.417969e-10 | 0.6508845
57.28121 | 7.2869 | 6.722637 | 6.071008 | 0.5642634 | 1.385746e-10 | 0.6516283
57.29121 | 7.2795 | 6.72165 | 6.069264 | 0.5578501 | 1.354029e-10 | 0.6523855
57.30121 | 7.2804 | 6.720676 | 6.06752 | 0.5597236 | 1.322855e-10 | 0.6531564
57.31121 | 7.2942 | 6.719716 | 6.065775 | 0.5744838 | 1.292248e-10 | 0.6539409
57.3212 | 7.2947 | 6.71877 | 6.064032 | 0.5759298 | 1.262264e-10 | 0.6547383
57.3312 | 7.2928 | 6.717837 | 6.062286 | 0.5749634 | 1.232857e-10 | 0.6555502
57.3412 | 7.289 | 6.716916 | 6.06054 | 0.5720836 | 1.204071e-10 | 0.656376
57.3512 | 7.2926 | 6.71601 | 6.058794 | 0.5765903 | 1.175907e-10 | 0.6572156
57.3612 | 7.2879 | 6.715116 | 6.057047 | 0.5727836 | 1.148383e-10 | 0.6580691
57.3712 | 7.2947 | 6.714237 | 6.0553 | 0.5804633 | 1.121498e-10 | 0.6589366
57.38119 | 7.2929 | 6.713372 | 6.053554 | 0.5795284 | 1.095288e-10 | 0.6598173
57.39119 | 7.2909 | 6.712519 | 6.051806 | 0.5783807 | 1.069691e-10 | 0.6607129
57.40119 | 7.3035 | 6.711681 | 6.050058 | 0.5918192 | 1.044725e-10 | 0.6616227
57.41119 | 7.2848 | 6.710856 | 6.048309 | 0.5739439 | 1.020398e-10 | 0.6625468
57.42119 | 7.3033 | 6.710045 | 6.04656 | 0.5932547 | 9.967019e-11 | 0.6634851
57.43119 | 7.2827 | 6.709248 | 6.044811 | 0.5734516 | 9.736273e-11 | 0.6644378
57.44118 | 7.2892 | 6.708466 | 6.043062 | 0.5807336 | 9.511833e-11 | 0.6654041
57.45118 | 7.294 | 6.707698 | 6.041312 | 0.5863022 | 9.293255e-11 | 0.6663857
57.46118 | 7.2885 | 6.706943 | 6.039561 | 0.5815567 | 9.080628e-11 | 0.667382
57.47118 | 7.2999 | 6.706203 | 6.03781 | 0.5936969 | 8.873774e-11 | 0.6683929
57.48118 | 7.3036 | 6.705477 | 6.036059 | 0.5981228 | 8.672604e-11 | 0.6694185
57.49118 | 7.2866 | 6.704766 | 6.034307 | 0.5818343 | 8.477118e-11 | 0.670459
57.50117 | 7.2979 | 6.70407 | 6.032556 | 0.5938305 | 8.287228e-11 | 0.6715133
57.51117 | 7.2981 | 6.703387 | 6.030803 | 0.5947129 | 8.102489e-11 | 0.6725836
57.52117 | 7.2967 | 6.702719 | 6.02905 | 0.5939806 | 7.92299e-11 | 0.673669
57.53117 | 7.3027 | 6.702066 | 6.027297 | 0.6006336 | 7.748554e-11 | 0.6747695
57.54117 | 7.3038 | 6.701428 | 6.025543 | 0.6023718 | 7.579003e-11 | 0.6758853
57.55117 | 7.3035 | 6.700805 | 6.023789 | 0.602695 | 7.414337e-11 | 0.6770163
57.56116 | 7.3069 | 6.700197 | 6.022036 | 0.6067028 | 7.254556e-11 | 0.6781615
57.57116 | 7.2973 | 6.699604 | 6.020281 | 0.5976959 | 7.099126e-11 | 0.6793234
57.58116 | 7.302 | 6.699026 | 6.018525 | 0.6029738 | 6.948138e-11 | 0.6805009
57.59116 | 7.3056 | 6.698463 | 6.016769 | 0.6071365 | 6.801413e-11 | 0.6816941
57.60116 | 7.3001 | 6.697916 | 6.015013 | 0.6021837 | 6.658951e-11 | 0.6829031
57.61115 | 7.3046 | 6.697385 | 6.013258 | 0.607215 | 6.520574e-11 | 0.6841267
57.62115 | 7.3114 | 6.696869 | 6.011501 | 0.6145312 | 6.386106e-11 | 0.6853675
57.63115 | 7.3094 | 6.696368 | 6.009744 | 0.6130317 | 6.255367e-11 | 0.6866244
57.64115 | 7.3082 | 6.695884 | 6.007986 | 0.6123164 | 6.128359e-11 | 0.6878974
57.65115 | 7.3184 | 6.695415 | 6.006228 | 0.6229852 | 6.004904e-11 | 0.6891867
57.66115 | 7.3096 | 6.694962 | 6.00447 | 0.6146381 | 5.885002e-11 | 0.6904924
57.67114 | 7.3172 | 6.694526 | 6.002712 | 0.6226743 | 5.768563e-11 | 0.6918134
57.68114 | 7.3199 | 6.694105 | 6.000953 | 0.6257948 | 5.655233e-11 | 0.6931522
57.69114 | 7.317 | 6.693701 | 5.999193 | 0.623299 | 5.5451e-11 | 0.6945077
57.70114 | 7.3332 | 6.693313 | 5.997433 | 0.6398866 | 5.438076e-11 | 0.6958801
57.71114 | 7.3209 | 6.692942 | 5.995673 | 0.6279578 | 5.333982e-11 | 0.6972694
57.72114 | 7.3276 | 6.692588 | 5.993912 | 0.6350123 | 5.23282e-11 | 0.6986757
57.73113 | 7.3336 | 6.69225 | 5.992153 | 0.6413495 | 5.134411e-11 | 0.7000979
57.74113 | 7.321 | 6.69193 | 5.990391 | 0.6290702 | 5.038756e-11 | 0.7015388
57.75113 | 7.3286 | 6.691626 | 5.988629 | 0.6369739 | 4.945587e-11 | 0.7029971
57.76113 | 7.3324 | 6.691339 | 5.986867 | 0.6410609 | 4.854994e-11 | 0.7044724
57.77113 | 7.3293 | 6.69107 | 5.985104 | 0.6382301 | 4.766888e-11 | 0.705966
57.78113 | 7.3351 | 6.690818 | 5.983341 | 0.6442818 | 4.681179e-11 | 0.7074773
57.79112 | 7.34 | 6.690584 | 5.981579 | 0.6494157 | 4.597781e-11 | 0.7090052
57.80112 | 7.3465 | 6.690368 | 5.979815 | 0.6561321 | 4.516602e-11 | 0.7105527
57.81112 | 7.3402 | 6.690169 | 5.978051 | 0.6500307 | 4.437555e-11 | 0.7121182
57.82112 | 7.3461 | 6.689989 | 5.976286 | 0.6561112 | 4.360551e-11 | 0.7137023
57.83112 | 7.353 | 6.689826 | 5.974521 | 0.6631738 | 4.28559e-11 | 0.7153047
57.84112 | 7.3555 | 6.689682 | 5.972756 | 0.6658179 | 4.212582e-11 | 0.716926
57.85111 | 7.3617 | 6.689557 | 5.970992 | 0.6721435 | 4.141618e-11 | 0.7185643
57.86111 | 7.3665 | 6.689449 | 5.969226 | 0.6770506 | 4.072341e-11 | 0.7202232
57.87111 | 7.3598 | 6.689361 | 5.96746 | 0.6704391 | 4.004929e-11 | 0.7219012
57.88111 | 7.3693 | 6.689291 | 5.965693 | 0.6800088 | 3.939204e-11 | 0.7235984
57.89111 | 7.376 | 6.689241 | 5.963926 | 0.6867592 | 3.875079e-11 | 0.7253152
57.90111 | 7.3627 | 6.689209 | 5.962158 | 0.6734905 | 3.812729e-11 | 0.7270514
57.9111 | 7.3781 | 6.689198 | 5.960392 | 0.6889025 | 3.75189e-11 | 0.7288056
57.9211 | 7.384 | 6.689205 | 5.958624 | 0.6947949 | 3.69256e-11 | 0.7305815
57.9311 | 7.3832 | 6.689232 | 5.956855 | 0.6939676 | 3.634741e-11 | 0.7323774
57.9411 | 7.3895 | 6.689279 | 5.955086 | 0.7002206 | 3.578342e-11 | 0.7341935
57.9511 | 7.4009 | 6.689347 | 5.953317 | 0.7115534 | 3.523365e-11 | 0.73603
57.9611 | 7.3978 | 6.689434 | 5.951547 | 0.7083661 | 3.46963e-11 | 0.7378871
57.97109 | 7.4172 | 6.689541 | 5.949778 | 0.7276585 | 3.417406e-11 | 0.739763
57.98109 | 7.4141 | 6.68967 | 5.948008 | 0.7244304 | 3.366337e-11 | 0.7416617
57.99109 | 7.4205 | 6.689819 | 5.946237 | 0.7306814 | 3.316422e-11 | 0.7435815
58.00109 | 7.4356 | 6.689988 | 5.944466 | 0.7456115 | 3.267839e-11 | 0.7455225
58.01109 | 7.4295 | 6.690179 | 5.942694 | 0.7393206 | 3.220322e-11 | 0.747485
58.02108 | 7.4427 | 6.690391 | 5.940924 | 0.7523086 | 3.174048e-11 | 0.7494672
58.03108 | 7.4567 | 6.690625 | 5.939152 | 0.766075 | 3.128841e-11 | 0.7514731
58.04108 | 7.4577 | 6.69088 | 5.937379 | 0.7668197 | 3.08461e-11 | 0.753501
58.05108 | 7.4626 | 6.691157 | 5.935606 | 0.7714426 | 3.041445e-11 | 0.755551
58.06108 | 7.4685 | 6.691457 | 5.933833 | 0.7770435 | 2.999346e-11 | 0.7576235
58.07108 | 7.4737 | 6.691778 | 5.932059 | 0.7819222 | 2.958135e-11 | 0.7597185
58.08107 | 7.4949 | 6.692121 | 5.930287 | 0.8027788 | 2.91799e-11 | 0.7618342
58.09107 | 7.5001 | 6.692487 | 5.928513 | 0.8076125 | 2.878733e-11 | 0.7639749
58.10107 | 7.5068 | 6.692877 | 5.926738 | 0.8139235 | 2.840275e-11 | 0.7661387
58.11107 | 7.5306 | 6.693289 | 5.924963 | 0.8373115 | 2.802794e-11 | 0.7683258
58.12107 | 7.5324 | 6.693724 | 5.923187 | 0.8386763 | 2.766113e-11 | 0.7705364
58.13107 | 7.5344 | 6.694182 | 5.921411 | 0.8402178 | 2.730231e-11 | 0.7727707
58.14106 | 7.5615 | 6.694664 | 5.919637 | 0.8668362 | 2.695237e-11 | 0.7750267
58.15106 | 7.5653 | 6.695169 | 5.917861 | 0.8701307 | 2.660954e-11 | 0.7773087
58.16106 | 7.5815 | 6.695699 | 5.916084 | 0.8858011 | 2.62747e-11 | 0.7796152
58.17106 | 7.5998 | 6.696253 | 5.914306 | 0.9035473 | 2.594697e-11 | 0.7819462
58.18106 | 7.5987 | 6.696831 | 5.912529 | 0.9018693 | 2.562634e-11 | 0.7843018
58.19106 | 7.6245 | 6.697433 | 5.910751 | 0.9270667 | 2.531282e-11 | 0.7866822
58.20105 | 7.6354 | 6.69806 | 5.908975 | 0.9373401 | 2.50064e-11 | 0.7890853
58.21105 | 7.6416 | 6.698712 | 5.907196 | 0.9428881 | 2.47062e-11 | 0.7915159
58.22105 | 7.6646 | 6.699389 | 5.905417 | 0.9652111 | 2.44131e-11 | 0.7939718
58.23105 | 7.6799 | 6.700091 | 5.903638 | 0.9798089 | 2.412534e-11 | 0.7964533
58.24105 | 7.6876 | 6.700819 | 5.901858 | 0.9867813 | 2.384468e-11 | 0.7989605
58.25105 | 7.7216 | 6.701572 | 5.900078 | 1.020028 | 2.356934e-11 | 0.8014937
58.26104 | 7.7319 | 6.70235 | 5.8983 | 1.02955 | 2.330023e-11 | 0.8040505
58.27104 | 7.7473 | 6.703155 | 5.896519 | 1.044145 | 2.303644e-11 | 0.8066359
58.28104 | 7.7803 | 6.703986 | 5.894738 | 1.076314 | 2.277888e-11 | 0.8092478
58.29104 | 7.7954 | 6.704843 | 5.892957 | 1.090557 | 2.252575e-11 | 0.8118863
58.30104 | 7.8048 | 6.705727 | 5.891175 | 1.099073 | 2.227884e-11 | 0.8145517
58.31104 | 7.8431 | 6.706637 | 5.889393 | 1.136463 | 2.203637e-11 | 0.817244
58.32103 | 7.8521 | 6.707574 | 5.887613 | 1.144526 | 2.179923e-11 | 0.8199609
58.33103 | 7.8747 | 6.708538 | 5.88583 | 1.166162 | 2.156653e-11 | 0.8227078
58.34103 | 7.9018 | 6.709529 | 5.884047 | 1.192271 | 2.133916e-11 | 0.8254822
58.35103 | 7.9219 | 6.710548 | 5.882264 | 1.211352 | 2.111623e-11 | 0.8282844
58.36103 | 7.9451 | 6.711595 | 5.88048 | 1.233505 | 2.089774e-11 | 0.8311146
58.37103 | 7.9649 | 6.712669 | 5.878696 | 1.252231 | 2.068369e-11 | 0.833973
58.38102 | 7.9857 | 6.713771 | 5.876914 | 1.271929 | 2.047408e-11 | 0.836857
58.39102 | 8.0226 | 6.714902 | 5.875129 | 1.307698 | 2.026803e-11 | 0.8397724
58.40102 | 8.0463 | 6.716061 | 5.873344 | 1.330239 | 2.00673e-11 | 0.8427168
58.41102 | 8.0646 | 6.717249 | 5.871559 | 1.347351 | 1.986924e-11 | 0.8456904
58.42102 | 8.1073 | 6.718467 | 5.869773 | 1.388833 | 1.967651e-11 | 0.8486935
58.43101 | 8.1286 | 6.719712 | 5.867989 | 1.408888 | 1.948733e-11 | 0.8517232
58.44101 | 8.1375 | 6.720989 | 5.866203 | 1.416511 | 1.930081e-11 | 0.854786
58.45101 | 8.1814 | 6.722296 | 5.864416 | 1.459104 | 1.911874e-11 | 0.8578792
58.46101 | 8.1982 | 6.723632 | 5.862629 | 1.474568 | 1.894022e-11 | 0.861003
58.47101 | 8.2121 | 6.725 | 5.860842 | 1.4871 | 1.876525e-11 | 0.8641578
58.48101 | 8.2551 | 6.726399 | 5.859055 | 1.528701 | 1.859383e-11 | 0.8673441
58.491 | 8.2738 | 6.727828 | 5.857269 | 1.545972 | 1.842597e-11 | 0.870559
58.501 | 8.2968 | 6.72929 | 5.855481 | 1.56751 | 1.826077e-11 | 0.8738091
58.511 | 8.3151 | 6.730784 | 5.853692 | 1.584316 | 1.809912e-11 | 0.8770918
58.521 | 8.344 | 6.732311 | 5.851903 | 1.611689 | 1.794103e-11 | 0.8804075
58.531 | 8.3599 | 6.733871 | 5.850114 | 1.626029 | 1.77856e-11 | 0.8837566
58.541 | 8.3856 | 6.735464 | 5.848325 | 1.650136 | 1.763284e-11 | 0.8871395
58.55099 | 8.4031 | 6.73709 | 5.846537 | 1.66601 | 1.748362e-11 | 0.8905534
58.56099 | 8.424 | 6.738752 | 5.844747 | 1.685248 | 1.733708e-11 | 0.8940054
58.57099 | 8.4444 | 6.740449 | 5.842956 | 1.703951 | 1.719319e-11 | 0.8974927
58.58099 | 8.4601 | 6.742181 | 5.841166 | 1.717919 | 1.705198e-11 | 0.9010156
58.59099 | 8.4789 | 6.74395 | 5.839375 | 1.73495 | 1.691431e-11 | 0.9045749
58.60099 | 8.4901 | 6.745755 | 5.837584 | 1.744345 | 1.677842e-11 | 0.908171
58.61098 | 8.505 | 6.747595 | 5.835794 | 1.757405 | 1.66452e-11 | 0.9118008
58.62098 | 8.5215 | 6.749474 | 5.834002 | 1.772026 | 1.651464e-11 | 0.9154719
58.63098 | 8.5313 | 6.751391 | 5.83221 | 1.779909 | 1.638674e-11 | 0.9191814
58.64098 | 8.5389 | 6.753347 | 5.830417 | 1.785553 | 1.626151e-11 | 0.9229299
58.65098 | 8.5524 | 6.755342 | 5.828624 | 1.797058 | 1.613894e-11 | 0.9267178
58.66098 | 8.5539 | 6.757377 | 5.826831 | 1.796523 | 1.601815e-11 | 0.9305458
58.67097 | 8.5561 | 6.75945 | 5.82504 | 1.79665 | 1.589914e-11 | 0.9344102
58.68097 | 8.5667 | 6.761566 | 5.823246 | 1.805134 | 1.578367e-11 | 0.93832
58.69097 | 8.5632 | 6.763724 | 5.821452 | 1.799476 | 1.566999e-11 | 0.9422716
58.70097 | 8.5708 | 6.765923 | 5.819658 | 1.804877 | 1.555808e-11 | 0.9462656
58.71097 | 8.5771 | 6.768166 | 5.817863 | 1.808934 | 1.544884e-11 | 0.9503026
58.72097 | 8.5628 | 6.770451 | 5.816068 | 1.792349 | 1.534137e-11 | 0.9543832
58.73096 | 8.569 | 6.772779 | 5.814275 | 1.796221 | 1.523568e-11 | 0.9585038
58.74096 | 8.5733 | 6.775153 | 5.812479 | 1.798147 | 1.513265e-11 | 0.9626735
58.75096 | 8.5576 | 6.777572 | 5.810684 | 1.780028 | 1.50314e-11 | 0.9668886
58.76096 | 8.5591 | 6.780037 | 5.808888 | 1.779063 | 1.493192e-11 | 0.9711498
58.77096 | 8.5587 | 6.782549 | 5.807091 | 1.776151 | 1.483422e-11 | 0.9754576
58.78096 | 8.5452 | 6.785108 | 5.805295 | 1.760092 | 1.473919e-11 | 0.979813
58.79095 | 8.5378 | 6.787711 | 5.8035 | 1.750089 | 1.464593e-11 | 0.9842118
58.80095 | 8.528 | 6.790366 | 5.801702 | 1.737634 | 1.455356e-11 | 0.9886638
58.81095 | 8.5203 | 6.79307 | 5.799905 | 1.72723 | 1.446386e-11 | 0.9931649
58.82095 | 8.5079 | 6.795823 | 5.798107 | 1.712077 | 1.437593e-11 | 0.9977162
58.83095 | 8.4916 | 6.798627 | 5.796309 | 1.692973 | 1.428978e-11 | 1.002318
58.84094 | 8.4778 | 6.801479 | 5.794513 | 1.676321 | 1.420452e-11 | 1.006967
58.85094 | 8.4641 | 6.804386 | 5.792714 | 1.659714 | 1.412192e-11 | 1.011672
58.86094 | 8.451 | 6.807344 | 5.790915 | 1.643656 | 1.40402e-11 | 1.016429
58.87094 | 8.4424 | 6.810356 | 5.789116 | 1.632044 | 1.396027e-11 | 1.02124
58.88094 | 8.4232 | 6.813422 | 5.787316 | 1.609778 | 1.3883e-11 | 1.026106
58.89094 | 8.403 | 6.816543 | 5.785517 | 1.586457 | 1.380573e-11 | 1.031026
58.90093 | 8.3915 | 6.819716 | 5.783718 | 1.571784 | 1.373112e-11 | 1.035998
58.91093 | 8.3717 | 6.822948 | 5.781918 | 1.548752 | 1.365829e-11 | 1.04103
58.92093 | 8.3502 | 6.826237 | 5.780118 | 1.523963 | 1.358635e-11 | 1.04612
58.93093 | 8.3324 | 6.829584 | 5.778317 | 1.502816 | 1.35153e-11 | 1.051267
58.94093 | 8.3084 | 6.832989 | 5.776516 | 1.475411 | 1.344691e-11 | 1.056473
58.95093 | 8.2887 | 6.836453 | 5.774714 | 1.452247 | 1.337941e-11 | 1.061739
58.96092 | 8.2703 | 6.839974 | 5.772915 | 1.430326 | 1.331369e-11 | 1.06706
58.97092 | 8.2468 | 6.84356 | 5.771113 | 1.40324 | 1.324885e-11 | 1.072447
58.98092 | 8.2252 | 6.847206 | 5.76931 | 1.377994 | 1.318579e-11 | 1.077896
58.99092 | 8.1968 | 6.850916 | 5.767508 | 1.345884 | 1.312362e-11 | 1.083408
59.00092 | 8.1768 | 6.854689 | 5.765705 | 1.322111 | 1.306322e-11 | 1.088983
59.01092 | 8.1641 | 6.858526 | 5.763902 | 1.305574 | 1.30046e-11 | 1.094623
59.02091 | 8.1382 | 6.862424 | 5.762101 | 1.275776 | 1.294687e-11 | 1.100323
59.03091 | 8.1123 | 6.866393 | 5.760297 | 1.245907 | 1.289003e-11 | 1.106095
59.04091 | 8.0949 | 6.870428 | 5.758494 | 1.224472 | 1.283496e-11 | 1.111934
59.05091 | 8.0711 | 6.874532 | 5.75669 | 1.196568 | 1.278168e-11 | 1.117842
59.06091 | 8.0476 | 6.878704 | 5.754886 | 1.168896 | 1.272839e-11 | 1.123818
59.07091 | 8.0325 | 6.882946 | 5.753081 | 1.149554 | 1.267776e-11 | 1.129865
59.0809 | 8.0026 | 6.887255 | 5.751278 | 1.115345 | 1.262713e-11 | 1.135977
59.0909 | 7.9838 | 6.89164 | 5.749473 | 1.09216 | 1.257829e-11 | 1.142167
59.1009 | 7.9708 | 6.896098 | 5.747668 | 1.074702 | 1.253032e-11 | 1.14843
59.1109 | 7.9409 | 6.90063 | 5.745862 | 1.04027 | 1.248414e-11 | 1.154768
59.1209 | 7.9183 | 6.905238 | 5.744056 | 1.013062 | 1.243884e-11 | 1.161181
59.1309 | 7.907 | 6.909921 | 5.74225 | 0.9970788 | 1.239444e-11 | 1.167671
59.14089 | 7.88 | 6.914677 | 5.740446 | 0.9653226 | 1.23518e-11 | 1.174231
59.15089 | 7.8587 | 6.919517 | 5.738639 | 0.9391832 | 1.231006e-11 | 1.180877
59.16089 | 7.8429 | 6.924436 | 5.736833 | 0.9184643 | 1.226921e-11 | 1.187603
59.17089 | 7.8277 | 6.929436 | 5.735026 | 0.8982643 | 1.223013e-11 | 1.19441
59.18089 | 7.8083 | 6.934518 | 5.733218 | 0.8737824 | 1.219105e-11 | 1.201299
59.19089 | 7.7991 | 6.939683 | 5.731411 | 0.8594171 | 1.215374e-11 | 1.208272
59.20088 | 7.7741 | 6.944928 | 5.729605 | 0.8291724 | 1.211822e-11 | 1.215323
59.21088 | 7.7567 | 6.950263 | 5.727797 | 0.8064367 | 1.208269e-11 | 1.222466
59.22088 | 7.7478 | 6.955686 | 5.725989 | 0.7921138 | 1.204894e-11 | 1.229697
59.23088 | 7.728 | 6.961198 | 5.72418 | 0.7668024 | 1.201608e-11 | 1.237017
59.24088 | 7.7126 | 6.966799 | 5.722372 | 0.745801 | 1.198411e-11 | 1.244427
59.25087 | 7.7035 | 6.972485 | 5.720565 | 0.7310146 | 1.195302e-11 | 1.251921
59.26087 | 7.6806 | 6.978271 | 5.718756 | 0.7023293 | 1.192282e-11 | 1.259515
59.27087 | 7.6747 | 6.98415 | 5.716946 | 0.6905499 | 1.18944e-11 | 1.267204
59.28087 | 7.6583 | 6.990125 | 5.715137 | 0.6681747 | 1.186687e-11 | 1.274989
59.29087 | 7.6411 | 6.996198 | 5.713327 | 0.6449024 | 1.184022e-11 | 1.282871
59.30087 | 7.6384 | 7.002369 | 5.711517 | 0.6360315 | 1.181447e-11 | 1.290852
59.31086 | 7.6229 | 7.008634 | 5.709708 | 0.6142663 | 1.17896e-11 | 1.298926
59.32086 | 7.6087 | 7.015007 | 5.707898 | 0.5936932 | 1.176651e-11 | 1.307109
59.33086 | 7.6026 | 7.021484 | 5.706087 | 0.5811165 | 1.174342e-11 | 1.315397
59.34086 | 7.5969 | 7.028066 | 5.704276 | 0.5688345 | 1.17221e-11 | 1.32379
59.35086 | 7.5824 | 7.034754 | 5.702465 | 0.5476457 | 1.170167e-11 | 1.33229
59.36086 | 7.5789 | 7.041552 | 5.700653 | 0.537348 | 1.168213e-11 | 1.340899
59.37085 | 7.5657 | 7.048453 | 5.698844 | 0.5172466 | 1.166348e-11 | 1.34961
59.38085 | 7.5576 | 7.055474 | 5.697032 | 0.5021263 | 1.164572e-11 | 1.358442
59.39085 | 7.5612 | 7.062608 | 5.69522 | 0.4985917 | 1.162884e-11 | 1.367389
59.40085 | 7.5448 | 7.069859 | 5.693407 | 0.4749411 | 1.161375e-11 | 1.376451
59.41085 | 7.5338 | 7.077228 | 5.691595 | 0.4565724 | 1.159865e-11 | 1.385633
59.42085 | 7.5369 | 7.084716 | 5.689782 | 0.4521837 | 1.158532e-11 | 1.394934
59.43084 | 7.5243 | 7.09232 | 5.687971 | 0.4319803 | 1.157289e-11 | 1.404349
59.44084 | 7.519 | 7.100054 | 5.686158 | 0.4189455 | 1.156134e-11 | 1.413896
59.45084 | 7.5141 | 7.107916 | 5.684345 | 0.4061843 | 1.155069e-11 | 1.423571
59.46084 | 7.5056 | 7.115905 | 5.682531 | 0.3896947 | 1.154092e-11 | 1.433374
59.47084 | 7.5029 | 7.124025 | 5.680717 | 0.3788747 | 1.153204e-11 | 1.443308
59.48084 | 7.5091 | 7.132278 | 5.678904 | 0.3768216 | 1.152404e-11 | 1.453375
59.49083 | 7.4887 | 7.140659 | 5.677091 | 0.3480414 | 1.151783e-11 | 1.463567
59.50083 | 7.4996 | 7.149184 | 5.675277 | 0.3504155 | 1.151161e-11 | 1.473908
59.51083 | 7.4937 | 7.15785 | 5.673462 | 0.3358497 | 1.150717e-11 | 1.484388
59.52083 | 7.479 | 7.166659 | 5.671648 | 0.3123412 | 1.150362e-11 | 1.495011
59.53083 | 7.4892 | 7.175612 | 5.669833 | 0.3135879 | 1.150095e-11 | 1.50578
59.54083 | 7.4869 | 7.184713 | 5.668017 | 0.3021868 | 1.149918e-11 | 1.516696
59.55082 | 7.4718 | 7.193956 | 5.666204 | 0.2778444 | 1.149829e-11 | 1.527752
59.56082 | 7.4821 | 7.20336 | 5.664388 | 0.2787403 | 1.149829e-11 | 1.538971
59.57082 | 7.4799 | 7.21292 | 5.662573 | 0.2669803 | 1.149918e-11 | 1.550347
59.58082 | 7.4672 | 7.222638 | 5.660757 | 0.2445619 | 1.150184e-11 | 1.561881
59.59082 | 7.4757 | 7.232518 | 5.658941 | 0.2431818 | 1.150451e-11 | 1.573578
59.60081 | 7.469 | 7.242553 | 5.657126 | 0.2264472 | 1.150895e-11 | 1.585427
59.61081 | 7.4691 | 7.252765 | 5.65531 | 0.2163353 | 1.151428e-11 | 1.597455
59.62081 | 7.4742 | 7.263147 | 5.653493 | 0.2110531 | 1.15205e-11 | 1.609654
59.63081 | 7.471 | 7.273703 | 5.651676 | 0.1972967 | 1.15276e-11 | 1.622027
59.64081 | 7.4707 | 7.284437 | 5.649859 | 0.1862635 | 1.15356e-11 | 1.634577
59.65081 | 7.4819 | 7.29535 | 5.648042 | 0.1865498 | 1.154537e-11 | 1.647308
59.6608 | 7.4732 | 7.306437 | 5.646226 | 0.1667633 | 1.155603e-11 | 1.66021
59.6708 | 7.4741 | 7.317721 | 5.644409 | 0.156379 | 1.156668e-11 | 1.673312
59.6808 | 7.4778 | 7.329196 | 5.642591 | 0.1486037 | 1.157912e-11 | 1.686605
59.6908 | 7.4806 | 7.340866 | 5.640773 | 0.1397338 | 1.159333e-11 | 1.700093
59.7008 | 7.4819 | 7.352734 | 5.638955 | 0.1291657 | 1.160754e-11 | 1.713779
59.7108 | 7.4809 | 7.364804 | 5.637137 | 0.1160955 | 1.162353e-11 | 1.727668
59.72079 | 7.4831 | 7.377069 | 5.63532 | 0.1060314 | 1.16404e-11 | 1.741748
59.73079 | 7.4848 | 7.389555 | 5.633502 | 0.09524521 | 1.165817e-11 | 1.756053
59.74079 | 7.4857 | 7.402255 | 5.631683 | 0.08344507 | 1.167682e-11 | 1.770572
59.75079 | 7.4918 | 7.415174 | 5.629864 | 0.07662646 | 1.169725e-11 | 1.78531
59.76079 | 7.4891 | 7.428315 | 5.628045 | 0.06078494 | 1.171857e-11 | 1.80027
59.77079 | 7.4998 | 7.441684 | 5.626225 | 0.0581164 | 1.174077e-11 | 1.815458
59.78078 | 7.4977 | 7.455271 | 5.624408 | 0.04242936 | 1.176386e-11 | 1.830863
59.79078 | 7.5064 | 7.469107 | 5.622588 | 0.03729279 | 1.178873e-11 | 1.846519
59.80078 | 7.508 | 7.483185 | 5.620768 | 0.02481507 | 1.181449e-11 | 1.862416
59.81078 | 7.5023 | 7.497508 | 5.618949 | 0.00479152 | 1.184202e-11 | 1.87856
59.82078 | 7.5164 | 7.512083 | 5.617128 | 0.004316619 | 1.187045e-11 | 1.894955
59.83078 | 7.5163 | 7.526914 | 5.615308 | -0.01061447 | 1.189976e-11 | 1.911606
59.84077 | 7.5205 | 7.541992 | 5.61349 | -0.02149217 | 1.192996e-11 | 1.928503
59.85077 | 7.5242 | 7.557351 | 5.611669 | -0.03315131 | 1.196193e-11 | 1.945682
59.86077 | 7.53 | 7.572983 | 5.609848 | -0.04298302 | 1.199568e-11 | 1.963135
59.87077 | 7.5257 | 7.588893 | 5.608028 | -0.06319275 | 1.202943e-11 | 1.980865
59.88077 | 7.5289 | 7.605086 | 5.606207 | -0.07618646 | 1.206585e-11 | 1.99888
59.89077 | 7.5415 | 7.62157 | 5.604385 | -0.08006999 | 1.210315e-11 | 2.017185
59.90076 | 7.5371 | 7.638333 | 5.602566 | -0.101233 | 1.214134e-11 | 2.035767
59.91076 | 7.5425 | 7.655415 | 5.600745 | -0.1129147 | 1.218042e-11 | 2.05467
59.92076 | 7.5445 | 7.672805 | 5.598923 | -0.1283049 | 1.222217e-11 | 2.073882
59.93076 | 7.5497 | 7.690511 | 5.597101 | -0.1408105 | 1.22648e-11 | 2.093409
59.94076 | 7.5562 | 7.708538 | 5.595279 | -0.1523383 | 1.230832e-11 | 2.113259
59.95076 | 7.5617 | 7.726895 | 5.593457 | -0.165195 | 1.235362e-11 | 2.133438
59.96075 | 7.5641 | 7.745567 | 5.591637 | -0.1814672 | 1.240069e-11 | 2.15393
59.97075 | 7.5748 | 7.764603 | 5.589815 | -0.189803 | 1.244866e-11 | 2.174788
59.98075 | 7.5779 | 7.78399 | 5.587992 | -0.2060896 | 1.249839e-11 | 2.195997
59.99075 | 7.5796 | 7.803735 | 5.58617 | -0.2241348 | 1.254991e-11 | 2.217565
60.00075 | 7.59 | 7.823846 | 5.584347 | -0.2338461 | 1.260231e-11 | 2.239499
60.01074 | 7.5907 | 7.844312 | 5.582526 | -0.2536117 | 1.265649e-11 | 2.261785
60.02074 | 7.6003 | 7.86518 | 5.580703 | -0.2648798 | 1.271245e-11 | 2.284476
60.03074 | 7.5978 | 7.886439 | 5.57888 | -0.2886388 | 1.277018e-11 | 2.307559
60.04074 | 7.6063 | 7.908098 | 5.577057 | -0.3017976 | 1.282969e-11 | 2.33104
60.05074 | 7.62 | 7.930164 | 5.575234 | -0.3101645 | 1.289097e-11 | 2.354931
60.06074 | 7.6178 | 7.952649 | 5.57341 | -0.3348492 | 1.295314e-11 | 2.379239
60.07073 | 7.6288 | 7.975538 | 5.571589 | -0.3467377 | 1.301709e-11 | 2.403949
60.08073 | 7.6345 | 7.998885 | 5.569765 | -0.3643849 | 1.308371e-11 | 2.42912
60.09073 | 7.6458 | 8.022678 | 5.567941 | -0.3768783 | 1.315121e-11 | 2.454737
60.10073 | 7.6523 | 8.046927 | 5.566117 | -0.3946273 | 1.322137e-11 | 2.48081
60.11073 | 7.6639 | 8.071642 | 5.564293 | -0.4077425 | 1.329243e-11 | 2.507349
60.12073 | 7.6628 | 8.096834 | 5.562469 | -0.434034 | 1.336615e-11 | 2.534365
60.13072 | 7.6788 | 8.122479 | 5.560647 | -0.4436795 | 1.344164e-11 | 2.561833
60.14072 | 7.689 | 8.148655 | 5.558823 | -0.4596553 | 1.351891e-11 | 2.589833
60.15072 | 7.691 | 8.175348 | 5.556998 | -0.484348 | 1.359796e-11 | 2.61835
60.16072 | 7.699 | 8.202553 | 5.555174 | -0.503553 | 1.367968e-11 | 2.647379
60.17072 | 7.7115 | 8.23029 | 5.553349 | -0.5187897 | 1.376316e-11 | 2.676941
60.18072 | 7.7157 | 8.25857 | 5.551524 | -0.5428698 | 1.384843e-11 | 2.707046
60.19071 | 7.7288 | 8.287368 | 5.549701 | -0.5585679 | 1.393636e-11 | 2.737667
60.20071 | 7.7346 | 8.31677 | 5.547876 | -0.5821703 | 1.402607e-11 | 2.768894
60.21071 | 7.737 | 8.346752 | 5.546051 | -0.6097523 | 1.411844e-11 | 2.800701
60.22071 | 7.7622 | 8.377327 | 5.544226 | -0.615127 | 1.421258e-11 | 2.833101
60.23071 | 7.7649 | 8.408507 | 5.542401 | -0.6436069 | 1.43094e-11 | 2.866106
60.24071 | 7.7718 | 8.440306 | 5.540575 | -0.6685056 | 1.440887e-11 | 2.89973
60.2507 | 7.7893 | 8.472704 | 5.538752 | -0.6834036 | 1.451012e-11 | 2.933952
60.2607 | 7.8028 | 8.505778 | 5.536926 | -0.7029783 | 1.461404e-11 | 2.968852
60.2707 | 7.8023 | 8.539512 | 5.535101 | -0.7372116 | 1.472062e-11 | 3.004411
60.2807 | 7.8229 | 8.573918 | 5.533275 | -0.7510176 | 1.482987e-11 | 3.040643
60.2907 | 7.8258 | 8.60901 | 5.531449 | -0.78321 | 1.494089e-11 | 3.077561
60.3007 | 7.8364 | 8.644804 | 5.529623 | -0.8084037 | 1.505547e-11 | 3.115181
60.31069 | 7.8586 | 8.681277 | 5.527799 | -0.8226766 | 1.517271e-11 | 3.153478
60.32069 | 7.8623 | 8.718515 | 5.525973 | -0.8562145 | 1.529172e-11 | 3.192542
60.33069 | 7.8756 | 8.756497 | 5.524147 | -0.8808972 | 1.541429e-11 | 3.23235
60.34069 | 7.8879 | 8.79524 | 5.522321 | -0.9073397 | 1.553952e-11 | 3.272919
60.35069 | 7.904 | 8.834757 | 5.520494 | -0.9307573 | 1.566831e-11 | 3.314263
60.36069 | 7.9131 | 8.875065 | 5.518668 | -0.9619653 | 1.579887e-11 | 3.356397
60.37068 | 7.9249 | 8.916139 | 5.516843 | -0.9912391 | 1.593299e-11 | 3.399296
60.38068 | 7.9471 | 8.958075 | 5.515017 | -1.010975 | 1.607066e-11 | 3.443058
60.39068 | 7.9535 | 9.000849 | 5.51319 | -1.047349 | 1.62101e-11 | 3.487658
60.40068 | 7.9824 | 9.044478 | 5.511364 | -1.062078 | 1.635398e-11 | 3.533114
60.41068 | 7.9965 | 9.088978 | 5.509537 | -1.092478 | 1.650053e-11 | 3.579441
60.42067 | 8.0029 | 9.134324 | 5.507712 | -1.131424 | 1.665064e-11 | 3.626611
60.43067 | 8.027 | 9.180619 | 5.505885 | -1.153619 | 1.68034e-11 | 3.674734
60.44067 | 8.0379 | 9.22784 | 5.504058 | -1.18994 | 1.696061e-11 | 3.723782
60.45067 | 8.0511 | 9.276005 | 5.502231 | -1.224905 | 1.712048e-11 | 3.773774
60.46067 | 8.0814 | 9.325134 | 5.500404 | -1.243734 | 1.728391e-11 | 3.824729
60.47067 | 8.0884 | 9.375245 | 5.498577 | -1.286845 | 1.745177e-11 | 3.876668
60.48066 | 8.1091 | 9.426311 | 5.496752 | -1.317211 | 1.76223e-11 | 3.929559
60.49066 | 8.1342 | 9.478453 | 5.494925 | -1.344253 | 1.779728e-11 | 3.983528
60.50066 | 8.1523 | 9.531643 | 5.493098 | -1.379343 | 1.79758e-11 | 4.038546
60.51066 | 8.1578 | 9.585907 | 5.49127 | -1.428107 | 1.815788e-11 | 4.094636
60.52066 | 8.1856 | 9.641268 | 5.489443 | -1.455668 | 1.834439e-11 | 4.151825
60.53066 | 8.2022 | 9.697753 | 5.487616 | -1.495553 | 1.853535e-11 | 4.210137
60.54065 | 8.2208 | 9.755331 | 5.48579 | -1.534531 | 1.872986e-11 | 4.269541
60.55065 | 8.2561 | 9.814148 | 5.483963 | -1.558048 | 1.892882e-11 | 4.330185
60.56065 | 8.2732 | 9.874179 | 5.482135 | -1.600979 | 1.913221e-11 | 4.392044
60.57065 | 8.2875 | 9.935451 | 5.480308 | -1.647951 | 1.934004e-11 | 4.455144
60.58065 | 8.3133 | 9.998002 | 5.47848 | -1.684702 | 1.955232e-11 | 4.519522
60.59065 | 8.3337 | 10.06187 | 5.476652 | -1.728166 | 1.976992e-11 | 4.585214
60.60064 | 8.3559 | 10.12701 | 5.474827 | -1.771114 | 1.999197e-11 | 4.652188
60.61064 | 8.3899 | 10.19362 | 5.472999 | -1.80372 | 2.021845e-11 | 4.720621
60.62064 | 8.4091 | 10.26166 | 5.471171 | -1.852558 | 2.045115e-11 | 4.790487
60.63064 | 8.4291 | 10.33117 | 5.469343 | -1.902073 | 2.06883e-11 | 4.861829
60.64064 | 8.4591 | 10.40221 | 5.467516 | -1.943111 | 2.093166e-11 | 4.934695
60.65064 | 8.4795 | 10.47482 | 5.465688 | -1.995319 | 2.118035e-11 | 5.009131
60.66063 | 8.5098 | 10.54897 | 5.463862 | -2.039175 | 2.143526e-11 | 5.085113
60.67063 | 8.5396 | 10.62488 | 5.462034 | -2.085275 | 2.169549e-11 | 5.162841
60.68063 | 8.5631 | 10.7025 | 5.460206 | -2.139404 | 2.196195e-11 | 5.242298
60.69063 | 8.5966 | 10.78192 | 5.458378 | -2.185317 | 2.223551e-11 | 5.323539
60.70063 | 8.6368 | 10.86317 | 5.45655 | -2.226375 | 2.251528e-11 | 5.406625
60.71063 | 8.6495 | 10.94634 | 5.454722 | -2.296837 | 2.280128e-11 | 5.491614
60.72062 | 8.69 | 11.03138 | 5.452896 | -2.341385 | 2.309437e-11 | 5.578489
60.73062 | 8.7277 | 11.11855 | 5.451068 | -2.390848 | 2.339547e-11 | 5.66748
60.74062 | 8.7626 | 11.20781 | 5.44924 | -2.445215 | 2.370367e-11 | 5.758574
60.75062 | 8.7924 | 11.29925 | 5.447412 | -2.506853 | 2.401986e-11 | 5.85184
60.76062 | 8.8338 | 11.39294 | 5.445584 | -2.559137 | 2.434404e-11 | 5.947352
60.77062 | 8.8619 | 11.48894 | 5.443756 | -2.62704 | 2.467622e-11 | 6.045184
60.78061 | 8.9038 | 11.58724 | 5.44193 | -2.683443 | 2.501639e-11 | 6.145313
60.79061 | 8.9506 | 11.68812 | 5.440102 | -2.737515 | 2.536634e-11 | 6.248013
60.80061 | 8.9844 | 11.79154 | 5.438274 | -2.807144 | 2.572516e-11 | 6.353269
60.81061 | 9.0302 | 11.89761 | 5.436446 | -2.867411 | 2.609287e-11 | 6.461165
60.82061 | 9.0739 | 12.0064 | 5.434618 | -2.932503 | 2.647034e-11 | 6.571785
60.8306 | 9.1056 | 12.1179 | 5.432792 | -3.012296 | 2.685759e-11 | 6.685104
60.8406 | 9.1693 | 12.2324 | 5.430964 | -3.063096 | 2.725549e-11 | 6.801432
60.8506 | 9.2193 | 12.34989 | 5.429136 | -3.130588 | 2.766405e-11 | 6.920752
60.8606 | 9.2614 | 12.47046 | 5.427308 | -3.209063 | 2.808416e-11 | 7.043154
60.8706 | 9.3281 | 12.59422 | 5.42548 | -3.266117 | 2.851493e-11 | 7.168737
60.8806 | 9.3803 | 12.72124 | 5.423652 | -3.340945 | 2.895724e-11 | 7.297592
60.89059 | 9.4282 | 12.85152 | 5.421826 | -3.423316 | 2.94111e-11 | 7.429689
60.90059 | 9.4886 | 12.98538 | 5.419998 | -3.496784 | 2.987739e-11 | 7.565386
60.91059 | 9.5643 | 13.12282 | 5.418171 | -3.558524 | 3.035701e-11 | 7.704654
60.92059 | 9.6032 | 13.26394 | 5.416343 | -3.660737 | 3.084906e-11 | 7.847595
60.93059 | 9.7013 | 13.40883 | 5.414515 | -3.707526 | 3.135444e-11 | 7.994311
60.94059 | 9.7579 | 13.55759 | 5.412687 | -3.799695 | 3.187402e-11 | 8.144908
60.95058 | 9.8364 | 13.7102 | 5.410861 | -3.873798 | 3.240693e-11 | 8.299337
60.96058 | 9.9186 | 13.86704 | 5.409033 | -3.948436 | 3.295404e-11 | 8.458003
60.97058 | 9.9971 | 14.02807 | 5.407206 | -4.030967 | 3.351715e-11 | 8.620861
60.98058 | 10.0716 | 14.1934 | 5.405378 | -4.121797 | 3.409447e-11 | 8.788019
60.99058 | 10.176 | 14.36313 | 5.40355 | -4.187129 | 3.468777e-11 | 8.959579
61.00058 | 10.2709 | 14.53737 | 5.401723 | -4.266467 | 3.529706e-11 | 9.135644
61.01057 | 10.3624 | 14.71604 | 5.399897 | -4.353636 | 3.592234e-11 | 9.316139
61.02057 | 10.4896 | 14.89959 | 5.398069 | -4.409986 | 3.656449e-11 | 9.501516
61.03057 | 10.5887 | 15.08794 | 5.396242 | -4.499241 | 3.722352e-11 | 9.6917
61.04057 | 10.6969 | 15.2812 | 5.394414 | -4.584298 | 3.790031e-11 | 9.886784
61.05057 | 10.8333 | 15.47945 | 5.392587 | -4.646148 | 3.859398e-11 | 10.08686
61.06057 | 10.9593 | 15.68278 | 5.390759 | -4.723479 | 3.930541e-11 | 10.29202
61.07056 | 11.0829 | 15.89107 | 5.388934 | -4.808168 | 4.003549e-11 | 10.50213
61.08056 | 11.247 | 16.1048 | 5.387107 | -4.857796 | 4.078423e-11 | 10.71769
61.09056 | 11.3933 | 16.32383 | 5.385279 | -4.930534 | 4.155072e-11 | 10.93855
61.10056 | 11.5298 | 16.54824 | 5.383452 | -5.018442 | 4.233765e-11 | 11.16479
61.11056 | 11.7313 | 16.77807 | 5.381625 | -5.046773 | 4.314323e-11 | 11.39645
61.12056 | 11.8922 | 17.01337 | 5.379798 | -5.12117 | 4.396746e-11 | 11.63357
61.13055 | 12.0613 | 17.25393 | 5.377973 | -5.192627 | 4.481034e-11 | 11.87595
61.14055 | 12.2768 | 17.50023 | 5.376146 | -5.223429 | 4.567454e-11 | 12.12408
61.15055 | 12.4701 | 17.75205 | 5.374319 | -5.281949 | 4.655739e-11 | 12.37773
61.16055 | 12.6877 | 18.00937 | 5.372492 | -5.321672 | 4.745889e-11 | 12.63688
61.17055 | 12.9319 | 18.27217 | 5.370665 | -5.340268 | 4.838082e-11 | 12.9015
61.18055 | 13.1674 | 18.54039 | 5.368839 | -5.372985 | 4.93214e-11 | 13.17155
61.19054 | 13.4023 | 18.81365 | 5.367014 | -5.411352 | 5.027974e-11 | 13.44664
61.20054 | 13.6691 | 19.09247 | 5.365187 | -5.423367 | 5.125852e-11 | 13.72728
61.21054 | 13.9678 | 19.37642 | 5.363361 | -5.408616 | 5.225416e-11 | 14.01305
61.22054 | 14.2402 | 19.66535 | 5.361534 | -5.425148 | 5.326846e-11 | 14.30381
61.23054 | 14.5754 | 19.95909 | 5.359708 | -5.383686 | 5.429875e-11 | 14.59938
61.24053 | 14.8665 | 20.25712 | 5.357884 | -5.390621 | 5.534502e-11 | 14.89924
61.25053 | 15.1903 | 20.5598 | 5.356058 | -5.369501 | 5.640729e-11 | 15.20374
61.26053 | 15.574 | 20.86655 | 5.354231 | -5.292553 | 5.748376e-11 | 15.51232
61.27053 | 15.9138 | 21.17706 | 5.352405 | -5.263261 | 5.857355e-11 | 15.82466
61.28053 | 16.3006 | 21.49097 | 5.35058 | -5.19037 | 5.967489e-11 | 16.14039
61.29053 | 16.6986 | 21.80788 | 5.348754 | -5.109284 | 6.078778e-11 | 16.45913
61.30052 | 17.1359 | 22.12705 | 5.34693 | -4.991153 | 6.190866e-11 | 16.78012
61.31052 | 17.5382 | 22.44862 | 5.345104 | -4.910423 | 6.303754e-11 | 17.10352
61.32052 | 18.0361 | 22.77176 | 5.343279 | -4.735657 | 6.417174e-11 | 17.42848
61.33052 | 18.4538 | 23.09589 | 5.341453 | -4.642093 | 6.531039e-11 | 17.75444
61.34052 | 18.9355 | 23.42042 | 5.339628 | -4.484923 | 6.644992e-11 | 18.0808
61.35052 | 19.4493 | 23.7447 | 5.337803 | -4.295399 | 6.758856e-11 | 18.4069
61.36051 | 20.0353 | 24.06763 | 5.335979 | -4.032325 | 6.872277e-11 | 18.73165
61.37051 | 20.511 | 24.3893 | 5.334154 | -3.878296 | 6.985253e-11 | 19.05514
61.38051 | 21.0901 | 24.70854 | 5.332329 | -3.618437 | 7.097341e-11 | 19.37621
61.39051 | 21.6421 | 25.02456 | 5.330504 | -3.38246 | 7.208363e-11 | 19.69406
61.40051 | 22.2141 | 25.33655 | 5.32868 | -3.122445 | 7.317965e-11 | 20.00787
61.41051 | 22.8723 | 25.64366 | 5.326855 | -2.771355 | 7.425878e-11 | 20.3168
61.4205 | 23.4412 | 25.94474 | 5.325032 | -2.503542 | 7.53166e-11 | 20.61971
61.4305 | 24.0737 | 26.23953 | 5.323208 | -2.165827 | 7.635222e-11 | 20.91632
61.4405 | 24.7437 | 26.52685 | 5.321384 | -1.783147 | 7.736208e-11 | 21.20546
61.4505 | 25.3858 | 26.80584 | 5.31956 | -1.420038 | 7.834263e-11 | 21.48628
61.4605 | 26.0766 | 27.07565 | 5.317736 | -0.9990469 | 7.92912e-11 | 21.75791
61.4705 | 26.741 | 27.33544 | 5.315912 | -0.5944399 | 8.020425e-11 | 22.01953
61.48049 | 27.4418 | 27.58417 | 5.31409 | -0.142373 | 8.107911e-11 | 22.27008
61.49049 | 28.1291 | 27.82157 | 5.312266 | 0.3075318 | 8.191399e-11 | 22.5093
61.50049 | 28.8859 | 28.04665 | 5.310443 | 0.8392517 | 8.270536e-11 | 22.73621
61.51049 | 29.5701 | 28.25874 | 5.308619 | 1.311365 | 8.345143e-11 | 22.95012
61.52049 | 30.2746 | 28.45721 | 5.306796 | 1.817388 | 8.415043e-11 | 23.15042
61.53049 | 31.0152 | 28.64153 | 5.304973 | 2.373673 | 8.47988e-11 | 23.33655
61.54048 | 31.7302 | 28.81103 | 5.303152 | 2.919168 | 8.539565e-11 | 23.50788
61.55048 | 32.4137 | 28.96565 | 5.301329 | 3.448053 | 8.594011e-11 | 23.66432
61.56048 | 33.1659 | 29.10487 | 5.299506 | 4.061035 | 8.643127e-11 | 23.80536
61.57048 | 33.8245 | 29.22843 | 5.297683 | 4.59607 | 8.686648e-11 | 23.93075
61.58048 | 34.5479 | 29.33617 | 5.295861 | 5.211728 | 8.72475e-11 | 24.04031
61.59047 | 35.2522 | 29.42791 | 5.294041 | 5.824285 | 8.757169e-11 | 24.13387
61.60047 | 35.9398 | 29.50383 | 5.292218 | 6.435966 | 8.783992e-11 | 24.21162
61.61047 | 36.5607 | 29.5639 | 5.290396 | 6.996797 | 8.805308e-11 | 24.27351
61.62047 | 37.269 | 29.60828 | 5.288575 | 7.660724 | 8.821118e-11 | 24.3197
61.63047 | 37.9138 | 29.63718 | 5.286753 | 8.276616 | 8.83151e-11 | 24.35043
61.64047 | 38.4786 | 29.65093 | 5.284931 | 8.827672 | 8.836572e-11 | 24.366
61.65046 | 39.1205 | 29.64989 | 5.283112 | 9.470608 | 8.836483e-11 | 24.36678
61.66046 | 39.6928 | 29.63451 | 5.281291 | 10.05829 | 8.831332e-11 | 24.35322
61.67046 | 40.1023 | 29.60528 | 5.27947 | 10.49702 | 8.821384e-11 | 24.32581
61.68046 | 40.8223 | 29.56275 | 5.277649 | 11.25955 | 8.806729e-11 | 24.2851
61.69046 | 41.1908 | 29.50753 | 5.275828 | 11.68327 | 8.787545e-11 | 24.2317
61.70046 | 41.6645 | 29.44027 | 5.274007 | 12.22423 | 8.764274e-11 | 24.16626
61.71045 | 42.1118 | 29.36173 | 5.272189 | 12.75007 | 8.737007e-11 | 24.08954
61.72045 | 42.4059 | 29.2725 | 5.270369 | 13.1334 | 8.705921e-11 | 24.00213
61.73045 | 42.7717 | 29.17338 | 5.268549 | 13.59832 | 8.67146e-11 | 23.90483
61.74045 | 43.1856 | 29.06516 | 5.266729 | 14.12044 | 8.633801e-11 | 23.79843
61.75045 | 43.4465 | 28.94861 | 5.264909 | 14.49789 | 8.593211e-11 | 23.6837
61.76045 | 43.6541 | 28.82453 | 5.26309 | 14.82957 | 8.549957e-11 | 23.56144
61.77044 | 43.9003 | 28.69383 | 5.261272 | 15.20647 | 8.504393e-11 | 23.43256
61.78044 | 44.0328 | 28.55711 | 5.259453 | 15.47569 | 8.456787e-11 | 23.29766
61.79044 | 44.124 | 28.41526 | 5.257634 | 15.70874 | 8.407315e-11 | 23.15763
61.80044 | 44.3289 | 28.26906 | 5.255815 | 16.05984 | 8.356334e-11 | 23.01324
61.81044 | 44.3172 | 28.11926 | 5.253997 | 16.19794 | 8.304109e-11 | 22.86526
61.82044 | 44.2087 | 27.96661 | 5.252178 | 16.24209 | 8.250907e-11 | 22.71443
61.83043 | 44.2843 | 27.81197 | 5.250362 | 16.47233 | 8.196906e-11 | 22.56161
61.84043 | 44.1418 | 27.65571 | 5.248544 | 16.48609 | 8.142461e-11 | 22.40717
61.85043 | 44.038 | 27.49863 | 5.246726 | 16.53937 | 8.08766e-11 | 22.2519
61.86043 | 43.9077 | 27.34132 | 5.244909 | 16.56638 | 8.032859e-11 | 22.09641
61.87043 | 43.6131 | 27.18435 | 5.243091 | 16.42875 | 7.978148e-11 | 21.94126
61.88043 | 43.325 | 27.02822 | 5.241274 | 16.29678 | 7.923702e-11 | 21.78695
61.89042 | 43.1393 | 26.87354 | 5.239459 | 16.26576 | 7.869879e-11 | 21.63408
61.90042 | 42.8319 | 26.72043 | 5.237642 | 16.11147 | 7.816499e-11 | 21.48278
61.91042 | 42.4984 | 26.56938 | 5.235826 | 15.92902 | 7.763919e-11 | 21.33355
61.92042 | 42.0671 | 26.42069 | 5.234009 | 15.64641 | 7.712138e-11 | 21.18668
61.93042 | 41.6888 | 26.27463 | 5.232193 | 15.41417 | 7.661246e-11 | 21.04243
61.94042 | 41.1632 | 26.13136 | 5.230377 | 15.03184 | 7.611419e-11 | 20.90098
61.95041 | 40.7753 | 25.99117 | 5.228564 | 14.78413 | 7.562658e-11 | 20.7626
61.96041 | 40.2315 | 25.85385 | 5.226748 | 14.37765 | 7.514874e-11 | 20.6271
61.97041 | 39.6578 | 25.71958 | 5.224933 | 13.93822 | 7.468156e-11 | 20.49465
61.98041 | 39.1479 | 25.58832 | 5.223118 | 13.55958 | 7.422592e-11 | 20.36521
61.99041 | 38.5482 | 25.46001 | 5.221303 | 13.08819 | 7.378005e-11 | 20.2387
62.0004 | 37.9034 | 25.33463 | 5.21949 | 12.56877 | 7.334396e-11 | 20.11514
62.0104 | 37.3287 | 25.21176 | 5.217676 | 12.11694 | 7.291763e-11 | 19.99409
62.0204 | 36.6753 | 25.09133 | 5.215862 | 11.58397 | 7.24993e-11 | 19.87547
62.0304 | 35.9603 | 24.97308 | 5.214048 | 10.98722 | 7.208896e-11 | 19.75903
62.0404 | 35.3709 | 24.85672 | 5.212234 | 10.51418 | 7.168573e-11 | 19.64448
62.0504 | 34.6909 | 24.74193 | 5.210421 | 9.948967 | 7.128783e-11 | 19.53151
62.06039 | 34.0005 | 24.62849 | 5.20861 | 9.372013 | 7.089436e-11 | 19.41988
62.07039 | 33.2904 | 24.51579 | 5.206797 | 8.774606 | 7.050356e-11 | 19.309
62.08039 | 32.6599 | 24.40358 | 5.204984 | 8.256319 | 7.011543e-11 | 19.1986
62.09039 | 31.9284 | 24.29145 | 5.203172 | 7.636947 | 6.972641e-11 | 19.08828
62.10039 | 31.1947 | 24.17901 | 5.20136 | 7.015694 | 6.933739e-11 | 18.97765
62.11039 | 30.5341 | 24.06583 | 5.199548 | 6.468265 | 6.894481e-11 | 18.86629
62.12038 | 29.8585 | 23.95165 | 5.197738 | 5.906853 | 6.854957e-11 | 18.75391
62.13038 | 29.0969 | 23.83583 | 5.195926 | 5.261072 | 6.814811e-11 | 18.6399
62.14038 | 28.4551 | 23.7181 | 5.194115 | 4.736999 | 6.774044e-11 | 18.52399
62.15038 | 27.7537 | 23.5981 | 5.192304 | 4.155602 | 6.732477e-11 | 18.40579
62.16038 | 27.0656 | 23.47547 | 5.190494 | 3.590126 | 6.690022e-11 | 18.28498
62.17038 | 26.432 | 23.3499 | 5.188683 | 3.082097 | 6.646502e-11 | 18.16122
62.18037 | 25.7256 | 23.22122 | 5.186875 | 2.504382 | 6.601826e-11 | 18.03434
62.19037 | 25.1019 | 23.0889 | 5.185065 | 2.013003 | 6.555996e-11 | 17.90383
62.20037 | 24.4987 | 22.95283 | 5.183256 | 1.545868 | 6.508834e-11 | 17.76958
62.21037 | 23.8786 | 22.81282 | 5.181447 | 1.065781 | 6.460251e-11 | 17.63137
62.22037 | 23.2209 | 22.66869 | 5.179638 | 0.552206 | 6.410246e-11 | 17.48906
62.23037 | 22.6723 | 22.52032 | 5.177829 | 0.1519767 | 6.358732e-11 | 17.34249
62.24036 | 22.0747 | 22.36777 | 5.176022 | -0.2930656 | 6.305796e-11 | 17.19174
62.25036 | 21.51 | 22.21066 | 5.174214 | -0.7006608 | 6.251262e-11 | 17.03645
62.26036 | 20.974 | 22.04913 | 5.172406 | -1.075134 | 6.195129e-11 | 16.87673
62.27036 | 20.4355 | 21.8832 | 5.170599 | -1.447697 | 6.137486e-11 | 16.7126
62.28036 | 19.902 | 21.71289 | 5.168791 | -1.810891 | 6.078334e-11 | 16.5441
62.29036 | 19.4222 | 21.53829 | 5.166984 | -2.116093 | 6.017671e-11 | 16.37131
62.30035 | 18.9417 | 21.35969 | 5.165179 | -2.41799 | 5.955676e-11 | 16.19451
62.31035 | 18.4344 | 21.17686 | 5.163373 | -2.742461 | 5.892083e-11 | 16.01349
62.32035 | 17.9798 | 20.99014 | 5.161567 | -3.010342 | 5.827246e-11 | 15.82858
62.33035 | 17.5718 | 20.79972 | 5.159761 | -3.227919 | 5.760988e-11 | 15.63996
62.34035 | 17.1108 | 20.6058 | 5.157955 | -3.494999 | 5.693575e-11 | 15.44784
62.35035 | 16.7353 | 20.40861 | 5.15615 | -3.673308 | 5.625008e-11 | 15.25246
62.36034 | 16.3432 | 20.20859 | 5.154347 | -3.865389 | 5.555463e-11 | 15.05424
62.37034 | 15.9532 | 20.00561 | 5.152542 | -4.052409 | 5.484942e-11 | 14.85307
62.38034 | 15.5896 | 19.80014 | 5.150738 | -4.210536 | 5.413443e-11 | 14.6494
62.39034 | 15.2679 | 19.59245 | 5.148934 | -4.324551 | 5.341234e-11 | 14.44352
62.40034 | 14.8876 | 19.38285 | 5.147131 | -4.495248 | 5.268404e-11 | 14.23572
62.41033 | 14.6064 | 19.17185 | 5.145329 | -4.565449 | 5.19504e-11 | 14.02652
62.42033 | 14.2941 | 18.9593 | 5.143526 | -4.665203 | 5.121055e-11 | 13.81578
62.43033 | 13.9801 | 18.74574 | 5.141723 | -4.765637 | 5.046803e-11 | 13.60401
62.44033 | 13.733 | 18.53145 | 5.139921 | -4.798452 | 4.972374e-11 | 13.39153
62.45033 | 13.4589 | 18.31675 | 5.138119 | -4.857847 | 4.897678e-11 | 13.17863
62.46033 | 13.1666 | 18.10192 | 5.136317 | -4.935319 | 4.822982e-11 | 12.9656
62.47032 | 12.9338 | 17.88748 | 5.134517 | -4.95368 | 4.748464e-11 | 12.75296
62.48032 | 12.7269 | 17.67326 | 5.132716 | -4.946357 | 4.674035e-11 | 12.54054
62.49032 | 12.4592 | 17.45975 | 5.130915 | -5.000548 | 4.599783e-11 | 12.32883
62.50032 | 12.2759 | 17.24721 | 5.129115 | -4.971314 | 4.525975e-11 | 12.1181
62.51032 | 12.0882 | 17.0359 | 5.127315 | -4.9477 | 4.452523e-11 | 11.90858
62.52032 | 11.8622 | 16.82604 | 5.125515 | -4.963844 | 4.379604e-11 | 11.70053
62.53031 | 11.6875 | 16.61807 | 5.123718 | -4.930569 | 4.307395e-11 | 11.49435
62.54031 | 11.5218 | 16.41177 | 5.121918 | -4.889975 | 4.235719e-11 | 11.28986
62.55031 | 11.3444 | 16.20756 | 5.12012 | -4.863159 | 4.164842e-11 | 11.08744
62.56031 | 11.1814 | 16.0056 | 5.118321 | -4.824201 | 4.094676e-11 | 10.88728
62.57031 | 11.0389 | 15.80606 | 5.116523 | -4.76716 | 4.025487e-11 | 10.68954
62.58031 | 10.8931 | 15.60909 | 5.114726 | -4.715987 | 3.957097e-11 | 10.49436
62.5903 | 10.7521 | 15.41502 | 5.11293 | -4.662918 | 3.889773e-11 | 10.30209
62.6003 | 10.6207 | 15.22356 | 5.111133 | -4.602859 | 3.823426e-11 | 10.11243
62.6103 | 10.4964 | 15.03502 | 5.109337 | -4.53862 | 3.758056e-11 | 9.925683
62.6203 | 10.3737 | 14.84949 | 5.10754 | -4.475792 | 3.693752e-11 | 9.741952
62.6303 | 10.252 | 14.66705 | 5.105744 | -4.415053 | 3.630514e-11 | 9.561308
62.6403 | 10.1591 | 14.48776 | 5.103949 | -4.328664 | 3.56843e-11 | 9.383816
62.65029 | 10.0529 | 14.31185 | 5.102156 | -4.258949 | 3.507501e-11 | 9.209694
62.66029 | 9.9498 | 14.13901 | 5.100361 | -4.189207 | 3.447638e-11 | 9.038646
62.67029 | 9.8641 | 13.96944 | 5.098566 | -4.105337 | 3.389018e-11 | 8.870871
62.68029 | 9.7666 | 13.80316 | 5.096772 | -4.036562 | 3.331464e-11 | 8.70639
62.69029 | 9.687 | 13.64019 | 5.094979 | -3.953191 | 3.275154e-11 | 8.545213
62.70029 | 9.6051 | 13.48053 | 5.093185 | -3.875427 | 3.219998e-11 | 8.387341
62.71028 | 9.5214 | 13.32432 | 5.091394 | -3.802915 | 3.165996e-11 | 8.232921
62.72028 | 9.4629 | 13.17124 | 5.089602 | -3.708337 | 3.11315e-11 | 8.081636
62.73028 | 9.3945 | 13.02143 | 5.08781 | -3.62693 | 3.061458e-11 | 7.93362
62.74028 | 9.3013 | 12.87487 | 5.086018 | -3.573565 | 3.01092e-11 | 7.788847
62.75028 | 9.2601 | 12.73151 | 5.084227 | -3.471414 | 2.961449e-11 | 7.647288
62.76028 | 9.185 | 12.59134 | 5.082436 | -3.406342 | 2.913221e-11 | 7.508907
62.77027 | 9.1285 | 12.45444 | 5.080647 | -3.325942 | 2.866059e-11 | 7.373795
62.78027 | 9.0856 | 12.3205 | 5.078857 | -3.234903 | 2.819962e-11 | 7.241646
62.79027 | 9.0207 | 12.18961 | 5.077067 | -3.168915 | 2.774931e-11 | 7.112548
62.80027 | 8.9716 | 12.06173 | 5.075278 | -3.090129 | 2.730967e-11 | 6.986452
62.81027 | 8.9258 | 11.93676 | 5.073489 | -3.010963 | 2.688068e-11 | 6.863274
62.82026 | 8.8787 | 11.81485 | 5.071702 | -2.936146 | 2.646234e-11 | 6.743144
62.83026 | 8.83 | 11.69565 | 5.069914 | -2.865653 | 2.605289e-11 | 6.625739
62.84026 | 8.7781 | 11.57925 | 5.068126 | -2.801149 | 2.56541e-11 | 6.511123
62.85026 | 8.7497 | 11.46558 | 5.066339 | -2.715879 | 2.526508e-11 | 6.39924
62.86026 | 8.7041 | 11.35458 | 5.064552 | -2.650483 | 2.488494e-11 | 6.290031
62.87026 | 8.6603 | 11.24621 | 5.062765 | -2.585907 | 2.451457e-11 | 6.183441
62.88025 | 8.6451 | 11.14049 | 5.060981 | -2.495393 | 2.415308e-11 | 6.079512
62.89025 | 8.5747 | 11.03716 | 5.059195 | -2.462462 | 2.380047e-11 | 5.977967
62.90025 | 8.5626 | 10.93629 | 5.05741 | -2.373693 | 2.345675e-11 | 5.878882
62.91025 | 8.513 | 10.83781 | 5.055625 | -2.324811 | 2.312101e-11 | 5.782185
62.92025 | 8.4822 | 10.74166 | 5.053841 | -2.259461 | 2.279328e-11 | 5.68782
62.93025 | 8.4585 | 10.64779 | 5.052057 | -2.189286 | 2.247442e-11 | 5.595728
62.94024 | 8.4187 | 10.55622 | 5.050275 | -2.137518 | 2.216267e-11 | 5.505943
62.95024 | 8.3925 | 10.46672 | 5.048492 | -2.074225 | 2.185891e-11 | 5.418233
62.96024 | 8.3503 | 10.37934 | 5.04671 | -2.029042 | 2.156315e-11 | 5.332633
62.97024 | 8.3394 | 10.29402 | 5.044928 | -1.954616 | 2.12736e-11 | 5.249089
62.98024 | 8.3028 | 10.2107 | 5.043146 | -1.907895 | 2.099205e-11 | 5.167549
62.99024 | 8.2543 | 10.12933 | 5.041364 | -1.875028 | 2.071671e-11 | 5.087963
63.00023 | 8.2609 | 10.04995 | 5.039585 | -1.789054 | 2.044937e-11 | 5.010369
63.01023 | 8.2148 | 9.972341 | 5.037805 | -1.757541 | 2.018736e-11 | 4.934536
63.02023 | 8.1889 | 9.896534 | 5.036025 | -1.707634 | 1.993245e-11 | 4.860509
63.03023 | 8.1745 | 9.822485 | 5.034246 | -1.647985 | 1.968376e-11 | 4.788239
63.04023 | 8.1447 | 9.750148 | 5.032466 | -1.605448 | 1.94404e-11 | 4.717682
63.05023 | 8.1184 | 9.679478 | 5.030688 | -1.561078 | 1.920326e-11 | 4.648791
63.06022 | 8.0889 | 9.610499 | 5.028911 | -1.521599 | 1.897233e-11 | 4.581588
63.07022 | 8.08 | 9.543031 | 5.027134 | -1.463031 | 1.874673e-11 | 4.515897
63.08022 | 8.036 | 9.477102 | 5.025357 | -1.441102 | 1.852735e-11 | 4.451745
63.09022 | 8.0422 | 9.41267 | 5.02358 | -1.37047 | 1.831241e-11 | 4.38909
63.10022 | 8.0142 | 9.349697 | 5.021804 | -1.335497 | 1.81028e-11 | 4.327893
63.11022 | 7.9867 | 9.288142 | 5.020028 | -1.301442 | 1.789852e-11 | 4.268114
63.12021 | 7.9758 | 9.228027 | 5.018254 | -1.252227 | 1.769868e-11 | 4.209772
63.13021 | 7.9485 | 9.169197 | 5.016479 | -1.220697 | 1.750417e-11 | 4.152717
63.14021 | 7.9422 | 9.111675 | 5.014705 | -1.169475 | 1.73141e-11 | 4.09697
63.15021 | 7.9082 | 9.055428 | 5.012931 | -1.147228 | 1.712847e-11 | 4.042497
63.16021 | 7.908 | 9.000421 | 5.011158 | -1.092421 | 1.694728e-11 | 3.989263
63.1702 | 7.8827 | 8.946672 | 5.009387 | -1.063972 | 1.677054e-11 | 3.937286
63.1802 | 7.8681 | 8.894046 | 5.007614 | -1.025946 | 1.659823e-11 | 3.886432
63.1902 | 7.8507 | 8.842562 | 5.005842 | -0.9918621 | 1.642947e-11 | 3.83672
63.2002 | 7.8395 | 8.792191 | 5.004071 | -0.9526914 | 1.626516e-11 | 3.788121
63.2102 | 7.8249 | 8.742904 | 5.0023 | -0.9180039 | 1.61044e-11 | 3.740604
63.2202 | 7.7999 | 8.69467 | 5.000529 | -0.8947704 | 1.594808e-11 | 3.694141
63.23019 | 7.8076 | 8.647508 | 4.998761 | -0.8399079 | 1.579531e-11 | 3.648747
63.24019 | 7.769 | 8.601297 | 4.996992 | -0.8322973 | 1.564521e-11 | 3.604306
63.25019 | 7.7725 | 8.556058 | 4.995223 | -0.7835581 | 1.549955e-11 | 3.560835
63.26019 | 7.7591 | 8.511764 | 4.993454 | -0.7526638 | 1.535655e-11 | 3.51831
63.27019 | 7.7404 | 8.468389 | 4.991686 | -0.7279889 | 1.521711e-11 | 3.476703
63.28019 | 7.7228 | 8.425909 | 4.989919 | -0.703109 | 1.508122e-11 | 3.43599
63.29018 | 7.731 | 8.384339 | 4.988154 | -0.6533391 | 1.494888e-11 | 3.396185
63.30018 | 7.7102 | 8.343575 | 4.986387 | -0.6333746 | 1.481832e-11 | 3.357187
63.31018 | 7.6927 | 8.303633 | 4.984621 | -0.6109333 | 1.469131e-11 | 3.319012
63.32018 | 7.704 | 8.264492 | 4.982856 | -0.5604923 | 1.456785e-11 | 3.281636
63.33018 | 7.6667 | 8.22613 | 4.981091 | -0.5594298 | 1.444617e-11 | 3.245039
63.34018 | 7.6732 | 8.188524 | 4.979327 | -0.5153237 | 1.432804e-11 | 3.209197
63.35017 | 7.6486 | 8.151689 | 4.977565 | -0.5030886 | 1.421258e-11 | 3.174124
63.36017 | 7.6514 | 8.115532 | 4.975801 | -0.464132 | 1.409978e-11 | 3.139731
63.37017 | 7.6304 | 8.08007 | 4.974039 | -0.4496698 | 1.398876e-11 | 3.106031
63.38017 | 7.6335 | 8.045282 | 4.972277 | -0.4117822 | 1.38804e-11 | 3.073006
63.39017 | 7.6189 | 8.01115 | 4.970515 | -0.3922499 | 1.377471e-11 | 3.040635
63.40017 | 7.6111 | 7.977654 | 4.968754 | -0.3665544 | 1.367168e-11 | 3.008901
63.41016 | 7.594 | 7.944809 | 4.966995 | -0.3508087 | 1.357042e-11 | 2.977814
63.42016 | 7.6056 | 7.912531 | 4.965235 | -0.3069307 | 1.347184e-11 | 2.947296
63.43016 | 7.5744 | 7.880835 | 4.963475 | -0.3064353 | 1.337502e-11 | 2.91736
63.44016 | 7.5773 | 7.849706 | 4.961716 | -0.2724057 | 1.327999e-11 | 2.887989
63.45016 | 7.5731 | 7.819125 | 4.959958 | -0.2460249 | 1.318762e-11 | 2.859167
63.46016 | 7.5587 | 7.789077 | 4.9582 | -0.2303769 | 1.309702e-11 | 2.830877
63.47015 | 7.5536 | 7.759575 | 4.956445 | -0.2059746 | 1.300821e-11 | 2.80313
63.48015 | 7.541 | 7.730545 | 4.954688 | -0.1895451 | 1.292116e-11 | 2.775857
63.49015 | 7.5304 | 7.702003 | 4.952932 | -0.1716026 | 1.283679e-11 | 2.749071
63.50015 | 7.5231 | 7.673933 | 4.951176 | -0.150833 | 1.27533e-11 | 2.722757
63.51015 | 7.5174 | 7.646322 | 4.949421 | -0.1289224 | 1.267159e-11 | 2.696901
63.52015 | 7.5066 | 7.619157 | 4.947667 | -0.1125574 | 1.259165e-11 | 2.671491
63.53014 | 7.4981 | 7.592451 | 4.945914 | -0.09435123 | 1.251349e-11 | 2.646537
63.54014 | 7.4891 | 7.566139 | 4.944161 | -0.07703946 | 1.243711e-11 | 2.621978
63.55014 | 7.4839 | 7.540236 | 4.942408 | -0.05633625 | 1.236161e-11 | 2.597828
63.56014 | 7.466 | 7.51473 | 4.940656 | -0.04873043 | 1.228789e-11 | 2.574074
63.57014 | 7.4648 | 7.489611 | 4.938905 | -0.02481123 | 1.221595e-11 | 2.550707
63.58013 | 7.4568 | 7.464894 | 4.937155 | -0.008093963 | 1.214578e-11 | 2.527739
63.59013 | 7.4387 | 7.440517 | 4.935405 | -0.001816942 | 1.20765e-11 | 2.505112
63.60013 | 7.4419 | 7.416497 | 4.933655 | 0.02540332 | 1.200811e-11 | 2.482842
63.61013 | 7.4254 | 7.392825 | 4.931906 | 0.03257543 | 1.19415e-11 | 2.460919
63.62013 | 7.4173 | 7.369492 | 4.930157 | 0.04780796 | 1.187666e-11 | 2.439335
63.63013 | 7.4074 | 7.346491 | 4.928409 | 0.06090908 | 1.181271e-11 | 2.418082
63.64012 | 7.3989 | 7.323838 | 4.926663 | 0.07506163 | 1.174965e-11 | 2.397175
63.65012 | 7.3848 | 7.301478 | 4.924916 | 0.08332236 | 1.168837e-11 | 2.376561
63.66012 | 7.3807 | 7.279427 | 4.92317 | 0.1012729 | 1.162797e-11 | 2.356257
63.67012 | 7.3753 | 7.25768 | 4.921424 | 0.1176198 | 1.156935e-11 | 2.336256
63.68012 | 7.3638 | 7.236231 | 4.919679 | 0.1275691 | 1.151162e-11 | 2.316552
63.69012 | 7.3489 | 7.215073 | 4.917935 | 0.1338266 | 1.145478e-11 | 2.297139
63.70011 | 7.356 | 7.194222 | 4.916192 | 0.1617782 | 1.139882e-11 | 2.278029
63.71011 | 7.3264 | 7.173632 | 4.914449 | 0.1527678 | 1.134464e-11 | 2.259183
63.72011 | 7.3315 | 7.15332 | 4.912707 | 0.1781804 | 1.129135e-11 | 2.240613
63.73011 | 7.315 | 7.133279 | 4.910965 | 0.1817208 | 1.123895e-11 | 2.222315
63.74011 | 7.3178 | 7.113507 | 4.909223 | 0.2042933 | 1.118832e-11 | 2.204284
63.75011 | 7.2943 | 7.093999 | 4.907482 | 0.2003014 | 1.113858e-11 | 2.186516
63.7601 | 7.3013 | 7.074769 | 4.905744 | 0.2265309 | 1.108885e-11 | 2.169025
63.7701 | 7.2893 | 7.055778 | 4.904004 | 0.2335223 | 1.104088e-11 | 2.151773
63.7801 | 7.271 | 7.037039 | 4.902265 | 0.2339615 | 1.09947e-11 | 2.134773
63.7901 | 7.2682 | 7.01855 | 4.900527 | 0.2496497 | 1.094851e-11 | 2.118023
63.8001 | 7.2631 | 7.000309 | 4.898789 | 0.2627914 | 1.09041e-11 | 2.101519
63.8101 | 7.2522 | 6.982311 | 4.897052 | 0.2698889 | 1.085969e-11 | 2.085259
63.82009 | 7.2502 | 6.964574 | 4.895318 | 0.2856262 | 1.081706e-11 | 2.069256
63.83009 | 7.2406 | 6.947055 | 4.893582 | 0.2935451 | 1.077532e-11 | 2.053473
63.84009 | 7.2358 | 6.929772 | 4.891847 | 0.3060281 | 1.073446e-11 | 2.037925
63.85009 | 7.2195 | 6.912722 | 4.890113 | 0.3067784 | 1.069449e-11 | 2.022609
63.86009 | 7.2315 | 6.895902 | 4.888379 | 0.3355982 | 1.065541e-11 | 2.007523
63.87009 | 7.2079 | 6.87931 | 4.886646 | 0.3285902 | 1.061722e-11 | 1.992664
63.88008 | 7.2056 | 6.862959 | 4.884915 | 0.3426409 | 1.05808e-11 | 1.978044
63.89008 | 7.2058 | 6.846815 | 4.883183 | 0.3589848 | 1.054439e-11 | 1.963632
63.90008 | 7.199 | 6.830892 | 4.881452 | 0.368108 | 1.050975e-11 | 1.94944
63.91008 | 7.1837 | 6.815187 | 4.879721 | 0.3685134 | 1.047511e-11 | 1.935465
63.92008 | 7.1887 | 6.799697 | 4.877991 | 0.3890027 | 1.044225e-11 | 1.921706
63.93008 | 7.1805 | 6.784421 | 4.876262 | 0.3960786 | 1.041027e-11 | 1.908159
63.94007 | 7.1578 | 6.769371 | 4.874535 | 0.388429 | 1.03783e-11 | 1.894836
63.95007 | 7.1766 | 6.754514 | 4.872808 | 0.4220856 | 1.03481e-11 | 1.881707
63.96007 | 7.1573 | 6.739864 | 4.87108 | 0.4174361 | 1.031879e-11 | 1.868784
63.97007 | 7.1564 | 6.725418 | 4.869354 | 0.4309824 | 1.029037e-11 | 1.856064
63.98007 | 7.1414 | 6.711172 | 4.867628 | 0.4302277 | 1.026194e-11 | 1.843544
63.99006 | 7.1477 | 6.69714 | 4.865905 | 0.4505601 | 1.02353e-11 | 1.831235
64.00006 | 7.1297 | 6.68329 | 4.86418 | 0.4464098 | 1.020954e-11 | 1.81911
64.01006 | 7.1285 | 6.669635 | 4.862456 | 0.4588652 | 1.018467e-11 | 1.807179
64.02006 | 7.1234 | 6.656171 | 4.860733 | 0.467229 | 1.01598e-11 | 1.795438
64.03006 | 7.1199 | 6.642897 | 4.859011 | 0.4770033 | 1.013671e-11 | 1.783886
64.04006 | 7.1061 | 6.629809 | 4.857289 | 0.4762907 | 1.01145e-11 | 1.77252
64.05005 | 7.1097 | 6.616919 | 4.85557 | 0.4927812 | 1.009319e-11 | 1.761349
64.06005 | 7.1035 | 6.604198 | 4.853849 | 0.4993021 | 1.007187e-11 | 1.750349
64.07005 | 7.0781 | 6.591657 | 4.85213 | 0.4864434 | 1.005233e-11 | 1.739527
64.08005 | 7.0937 | 6.579292 | 4.850411 | 0.5144075 | 1.003279e-11 | 1.728882
64.09005 | 7.0764 | 6.567103 | 4.848693 | 0.5092968 | 1.001503e-11 | 1.718411
64.10005 | 7.0737 | 6.555087 | 4.846975 | 0.5186134 | 9.997263e-12 | 1.708112
64.11004 | 7.0643 | 6.543251 | 4.84526 | 0.5210486 | 9.980387e-12 | 1.697992
64.12004 | 7.0699 | 6.531573 | 4.843544 | 0.5383274 | 9.965288e-12 | 1.688029
64.13004 | 7.0489 | 6.520059 | 4.841828 | 0.5288409 | 9.950188e-12 | 1.678231
64.14004 | 7.0462 | 6.508709 | 4.840114 | 0.5374911 | 9.935977e-12 | 1.668595
64.15004 | 7.0461 | 6.49752 | 4.8384 | 0.5485803 | 9.922654e-12 | 1.65912
64.16004 | 7.0443 | 6.486489 | 4.836686 | 0.557811 | 9.910219e-12 | 1.649803
64.17003 | 7.0285 | 6.475627 | 4.834976 | 0.552873 | 9.897784e-12 | 1.640651
64.18003 | 7.0336 | 6.464906 | 4.833264 | 0.5686944 | 9.887126e-12 | 1.631642
64.19003 | 7.0239 | 6.454338 | 4.831553 | 0.5695622 | 9.876467e-12 | 1.622785
64.20003 | 7.0172 | 6.44392 | 4.829842 | 0.5732799 | 9.867585e-12 | 1.614078
64.21003 | 7.0148 | 6.43365 | 4.828133 | 0.5811497 | 9.858703e-12 | 1.605517
64.22003 | 7.0141 | 6.423528 | 4.826424 | 0.590572 | 9.850709e-12 | 1.597104
64.23002 | 7.0014 | 6.413558 | 4.824718 | 0.5878423 | 9.843603e-12 | 1.58884
64.24002 | 7.0055 | 6.40372 | 4.82301 | 0.6017803 | 9.837385e-12 | 1.58071
64.25002 | 6.9976 | 6.394022 | 4.821304 | 0.6035783 | 9.832056e-12 | 1.572718
64.26002 | 6.9932 | 6.384462 | 4.819598 | 0.6087382 | 9.827614e-12 | 1.564864
64.27002 | 6.9857 | 6.375038 | 4.817892 | 0.6106618 | 9.823173e-12 | 1.557146
64.28002 | 6.9867 | 6.365749 | 4.816188 | 0.6209509 | 9.81962e-12 | 1.549561
64.29001 | 6.9826 | 6.356602 | 4.814486 | 0.6259984 | 9.816955e-12 | 1.542115
64.30001 | 6.9737 | 6.347576 | 4.812783 | 0.6261241 | 9.815178e-12 | 1.534793
64.31001 | 6.972 | 6.33868 | 4.811081 | 0.6333205 | 9.81429e-12 | 1.527599
64.32001 | 6.9743 | 6.329911 | 4.80938 | 0.6443892 | 9.814289e-12 | 1.520531
64.33001 | 6.9583 | 6.321268 | 4.807679 | 0.6370322 | 9.815177e-12 | 1.513589
64.34001 | 6.9684 | 6.312749 | 4.805979 | 0.6556508 | 9.816065e-12 | 1.50677
64.35 | 6.9583 | 6.304362 | 4.804282 | 0.6539385 | 9.817841e-12 | 1.50008
64.36 | 6.9535 | 6.296087 | 4.802583 | 0.6574131 | 9.820505e-12 | 1.493503
64.37 | 6.9415 | 6.287932 | 4.800886 | 0.653568 | 9.824057e-12 | 1.487046
64.38 | 6.9512 | 6.279895 | 4.799189 | 0.6713048 | 9.828497e-12 | 1.480706
64.39 | 6.9394 | 6.271975 | 4.797493 | 0.6674248 | 9.833826e-12 | 1.474482
64.39999 | 6.9426 | 6.264178 | 4.7958 | 0.6784216 | 9.839154e-12 | 1.468379
64.40999 | 6.9282 | 6.256488 | 4.794105 | 0.6717124 | 9.845371e-12 | 1.462382
64.41999 | 6.9362 | 6.24891 | 4.792412 | 0.6872904 | 9.852476e-12 | 1.456498
64.42999 | 6.9224 | 6.241443 | 4.790719 | 0.6809573 | 9.860469e-12 | 1.450724
64.43999 | 6.9325 | 6.234086 | 4.789027 | 0.6984141 | 9.869351e-12 | 1.445059
64.44999 | 6.914 | 6.226838 | 4.787335 | 0.6871624 | 9.87912e-12 | 1.439502
64.45998 | 6.9251 | 6.219703 | 4.785646 | 0.7053966 | 9.88889e-12 | 1.434057
64.46998 | 6.913 | 6.212668 | 4.783957 | 0.7003316 | 9.900435e-12 | 1.428712
64.47998 | 6.9203 | 6.205738 | 4.782268 | 0.7145619 | 9.911981e-12 | 1.42347
64.48998 | 6.9015 | 6.198911 | 4.78058 | 0.7025888 | 9.924415e-12 | 1.418331
64.49998 | 6.9149 | 6.192186 | 4.778892 | 0.7227137 | 9.937737e-12 | 1.413294
64.50998 | 6.9 | 6.185563 | 4.777206 | 0.7144375 | 9.951059e-12 | 1.408357
64.51997 | 6.8984 | 6.179045 | 4.775522 | 0.7193554 | 9.966158e-12 | 1.403523
64.52997 | 6.9015 | 6.172618 | 4.773837 | 0.7288815 | 9.981256e-12 | 1.398781
64.53997 | 6.8952 | 6.166289 | 4.772153 | 0.7289105 | 9.998131e-12 | 1.394136
64.54997 | 6.894 | 6.160056 | 4.77047 | 0.7339441 | 1.001501e-11 | 1.389586
64.55997 | 6.8868 | 6.153917 | 4.768787 | 0.7328831 | 1.003277e-11 | 1.385129
64.56997 | 6.8964 | 6.147871 | 4.767106 | 0.7485294 | 1.005142e-11 | 1.380765
64.57996 | 6.8833 | 6.141922 | 4.765427 | 0.7413782 | 1.007096e-11 | 1.376495
64.58996 | 6.8881 | 6.136057 | 4.763747 | 0.7520428 | 1.00905e-11 | 1.37231
64.59996 | 6.8788 | 6.130281 | 4.762068 | 0.748519 | 1.011181e-11 | 1.368213
64.60996 | 6.8895 | 6.124592 | 4.760389 | 0.7649081 | 1.013313e-11 | 1.364202
64.61996 | 6.8734 | 6.118988 | 4.758712 | 0.7544115 | 1.015622e-11 | 1.360276
64.62996 | 6.8712 | 6.113469 | 4.757035 | 0.7577312 | 1.017931e-11 | 1.356433
64.63995 | 6.8751 | 6.108037 | 4.755361 | 0.7670634 | 1.020329e-11 | 1.352675
64.64995 | 6.8657 | 6.10268 | 4.753686 | 0.7630205 | 1.022816e-11 | 1.348993
64.65995 | 6.8667 | 6.097401 | 4.752012 | 0.769299 | 1.025392e-11 | 1.345389
64.66995 | 6.8641 | 6.092199 | 4.750339 | 0.7719008 | 1.028056e-11 | 1.34186
64.67995 | 6.8648 | 6.087072 | 4.748667 | 0.7777277 | 1.030721e-11 | 1.338406
64.68995 | 6.8486 | 6.082018 | 4.746995 | 0.766582 | 1.033563e-11 | 1.335023
64.69994 | 6.8674 | 6.077039 | 4.745326 | 0.7903607 | 1.036405e-11 | 1.331713
64.70994 | 6.8528 | 6.072124 | 4.743656 | 0.7806757 | 1.039425e-11 | 1.328468
64.71994 | 6.8465 | 6.067275 | 4.741987 | 0.7792245 | 1.042445e-11 | 1.325288
64.72994 | 6.8562 | 6.062491 | 4.740319 | 0.7937094 | 1.045553e-11 | 1.322171
64.73994 | 6.8515 | 6.057767 | 4.738652 | 0.7937326 | 1.048751e-11 | 1.319115
64.74994 | 6.8484 | 6.053103 | 4.736986 | 0.7952967 | 1.052037e-11 | 1.316118
64.75993 | 6.8381 | 6.0485 | 4.735322 | 0.7895997 | 1.055412e-11 | 1.313179
64.76993 | 6.8517 | 6.043947 | 4.733657 | 0.8077532 | 1.058876e-11 | 1.31029
64.77993 | 6.843 | 6.039445 | 4.731993 | 0.803555 | 1.062428e-11 | 1.307452
64.78993 | 6.83 | 6.034992 | 4.73033 | 0.7950081 | 1.06607e-11 | 1.304662
64.79993 | 6.8416 | 6.030585 | 4.728668 | 0.8110147 | 1.069711e-11 | 1.301917
64.80992 | 6.8351 | 6.026226 | 4.727009 | 0.8088738 | 1.07353e-11 | 1.299217
64.81992 | 6.8277 | 6.021904 | 4.725349 | 0.8057961 | 1.077349e-11 | 1.296555
64.82992 | 6.8318 | 6.01762 | 4.723689 | 0.8141802 | 1.081346e-11 | 1.293931
64.83992 | 6.8374 | 6.013371 | 4.722031 | 0.8240286 | 1.085343e-11 | 1.291341
64.84992 | 6.8249 | 6.009156 | 4.720373 | 0.815744 | 1.089517e-11 | 1.288783
64.85992 | 6.8207 | 6.004971 | 4.718717 | 0.8157288 | 1.093692e-11 | 1.286255
64.86991 | 6.8293 | 6.000819 | 4.717062 | 0.828481 | 1.097955e-11 | 1.283757
64.87991 | 6.8258 | 5.996688 | 4.715408 | 0.8291121 | 1.102307e-11 | 1.28128
64.88991 | 6.8213 | 5.99258 | 4.713754 | 0.8287197 | 1.106836e-11 | 1.278827
64.89991 | 6.8161 | 5.988494 | 4.7121 | 0.827606 | 1.111366e-11 | 1.276393
64.90991 | 6.8274 | 5.984427 | 4.710448 | 0.8429731 | 1.115984e-11 | 1.273979
64.91991 | 6.8121 | 5.980377 | 4.708797 | 0.8317227 | 1.120692e-11 | 1.27158
64.9299 | 6.8153 | 5.976348 | 4.707148 | 0.8389523 | 1.125488e-11 | 1.269199
64.9399 | 6.8146 | 5.972328 | 4.705499 | 0.8422721 | 1.130462e-11 | 1.266829
64.9499 | 6.8096 | 5.968321 | 4.70385 | 0.8412792 | 1.135435e-11 | 1.26447
64.9599 | 6.8063 | 5.964325 | 4.702203 | 0.8419747 | 1.140498e-11 | 1.262123
64.9699 | 6.8045 | 5.96034 | 4.700556 | 0.8441598 | 1.145649e-11 | 1.259784
64.9799 | 6.8099 | 5.956365 | 4.69891 | 0.8535353 | 1.150978e-11 | 1.257454
64.98989 | 6.7964 | 5.952402 | 4.697267 | 0.843998 | 1.156307e-11 | 1.255135
64.99989 | 6.7993 | 5.948444 | 4.695623 | 0.8508558 | 1.161814e-11 | 1.252821
65.00989 | 6.8044 | 5.944494 | 4.69398 | 0.8599059 | 1.167409e-11 | 1.250514
65.01989 | 6.7963 | 5.940552 | 4.692338 | 0.8557476 | 1.173093e-11 | 1.248214
65.02989 | 6.8032 | 5.936618 | 4.690697 | 0.8665816 | 1.178866e-11 | 1.245921
65.03989 | 6.7951 | 5.932693 | 4.689057 | 0.8624069 | 1.184817e-11 | 1.243636
65.04988 | 6.7968 | 5.92878 | 4.687419 | 0.8680196 | 1.190768e-11 | 1.241361
65.05988 | 6.7916 | 5.924872 | 4.685781 | 0.8667276 | 1.196896e-11 | 1.239091
65.06988 | 6.7947 | 5.920974 | 4.684144 | 0.8737258 | 1.203113e-11 | 1.236831
65.07988 | 6.7908 | 5.917087 | 4.682507 | 0.8737134 | 1.209508e-11 | 1.234579
65.08988 | 6.7885 | 5.91321 | 4.680872 | 0.8752898 | 1.215992e-11 | 1.232338
65.09988 | 6.7881 | 5.909346 | 4.679237 | 0.8787537 | 1.222564e-11 | 1.230109
65.10987 | 6.7896 | 5.905499 | 4.677605 | 0.8841008 | 1.229225e-11 | 1.227894
65.11987 | 6.7872 | 5.901664 | 4.675973 | 0.8855363 | 1.236064e-11 | 1.225691
65.12987 | 6.7867 | 5.897843 | 4.674341 | 0.8888567 | 1.243081e-11 | 1.223502
65.13987 | 6.7877 | 5.894041 | 4.672711 | 0.8936592 | 1.250186e-11 | 1.22133
65.14987 | 6.7838 | 5.890256 | 4.671081 | 0.8935437 | 1.257469e-11 | 1.219175
65.15986 | 6.7875 | 5.886496 | 4.669454 | 0.9010041 | 1.264841e-11 | 1.217042
65.16986 | 6.7848 | 5.882753 | 4.667826 | 0.9020468 | 1.27239e-11 | 1.214927
65.17986 | 6.7847 | 5.879034 | 4.666199 | 0.9056665 | 1.280028e-11 | 1.212834
65.18986 | 6.7837 | 5.875338 | 4.664574 | 0.9083617 | 1.287844e-11 | 1.210765
65.19986 | 6.7858 | 5.871669 | 4.662949 | 0.914131 | 1.295838e-11 | 1.20872
65.20986 | 6.7774 | 5.868028 | 4.661325 | 0.9093724 | 1.304009e-11 | 1.206703
65.21985 | 6.781 | 5.864418 | 4.659704 | 0.9165819 | 1.312358e-11 | 1.204714
65.22985 | 6.7805 | 5.860836 | 4.658082 | 0.9196642 | 1.320795e-11 | 1.202754
65.23985 | 6.7735 | 5.857285 | 4.656461 | 0.9162146 | 1.32941e-11 | 1.200824
65.24985 | 6.7735 | 5.853768 | 4.654841 | 0.9197317 | 1.338292e-11 | 1.198927
65.25985 | 6.7729 | 5.850286 | 4.653222 | 0.922614 | 1.347262e-11 | 1.197064
65.26985 | 6.7725 | 5.84684 | 4.651605 | 0.9256603 | 1.356499e-11 | 1.195235
65.27984 | 6.7717 | 5.843434 | 4.649989 | 0.9282659 | 1.365825e-11 | 1.193445
65.28984 | 6.7665 | 5.840064 | 4.648373 | 0.9264364 | 1.375417e-11 | 1.19169
65.29984 | 6.7697 | 5.836733 | 4.646759 | 0.9329673 | 1.385187e-11 | 1.189974
65.30984 | 6.762 | 5.833443 | 4.645145 | 0.9285574 | 1.395134e-11 | 1.188298
65.31984 | 6.7623 | 5.830194 | 4.643532 | 0.9321057 | 1.40526e-11 | 1.186662
65.32984 | 6.7622 | 5.826989 | 4.64192 | 0.9352113 | 1.415651e-11 | 1.185069
65.33983 | 6.7576 | 5.82383 | 4.640311 | 0.9337701 | 1.42622e-11 | 1.183519
65.34983 | 6.7546 | 5.820712 | 4.638701 | 0.9338877 | 1.437056e-11 | 1.182011
65.35983 | 6.7491 | 5.81764 | 4.637092 | 0.9314602 | 1.448069e-11 | 1.180548
65.36983 | 6.7506 | 5.814613 | 4.635484 | 0.9359868 | 1.459349e-11 | 1.179129
65.37983 | 6.7434 | 5.811633 | 4.633878 | 0.931767 | 1.470806e-11 | 1.177755
65.38983 | 6.741 | 5.8087 | 4.632272 | 0.9323002 | 1.48253e-11 | 1.176428
65.39982 | 6.7424 | 5.805817 | 4.630669 | 0.9365831 | 1.49452e-11 | 1.175148
65.40982 | 6.7382 | 5.802979 | 4.629065 | 0.9352209 | 1.506777e-11 | 1.173914
65.41982 | 6.7276 | 5.800189 | 4.627463 | 0.9274106 | 1.5193e-11 | 1.172727
65.42982 | 6.734 | 5.797448 | 4.625861 | 0.9365517 | 1.532001e-11 | 1.171587
65.43982 | 6.7275 | 5.794756 | 4.62426 | 0.932744 | 1.545057e-11 | 1.170496
65.44982 | 6.7289 | 5.792113 | 4.622661 | 0.9367873 | 1.558379e-11 | 1.169452
65.45981 | 6.7256 | 5.789522 | 4.621064 | 0.9360785 | 1.571879e-11 | 1.168457
65.46981 | 6.7225 | 5.786977 | 4.619467 | 0.9355234 | 1.585735e-11 | 1.16751
65.47981 | 6.722 | 5.784481 | 4.61787 | 0.937519 | 1.599945e-11 | 1.166611
65.48981 | 6.7146 | 5.782035 | 4.616275 | 0.9325652 | 1.614423e-11 | 1.16576
65.49981 | 6.7144 | 5.779638 | 4.614681 | 0.9347621 | 1.629166e-11 | 1.164957
65.50981 | 6.7096 | 5.77729 | 4.613088 | 0.9323096 | 1.644265e-11 | 1.164203
65.5198 | 6.7083 | 5.774994 | 4.611497 | 0.9333055 | 1.65963e-11 | 1.163497
65.5298 | 6.7018 | 5.772745 | 4.609906 | 0.9290546 | 1.67544e-11 | 1.162839
65.5398 | 6.7052 | 5.770545 | 4.608316 | 0.9346547 | 1.691515e-11 | 1.162229
65.5498 | 6.7049 | 5.768394 | 4.606727 | 0.9365057 | 1.707946e-11 | 1.161667
65.5598 | 6.6934 | 5.766292 | 4.605139 | 0.9271078 | 1.724733e-11 | 1.161153
65.56979 | 6.6952 | 5.764241 | 4.603554 | 0.9309594 | 1.741874e-11 | 1.160687
65.57979 | 6.6957 | 5.762236 | 4.601968 | 0.9334645 | 1.759371e-11 | 1.160267
65.58979 | 6.695 | 5.760279 | 4.600384 | 0.9347212 | 1.777223e-11 | 1.159895
65.59979 | 6.6895 | 5.75837 | 4.5988 | 0.9311301 | 1.79552e-11 | 1.15957
65.60979 | 6.6911 | 5.756509 | 4.597218 | 0.9345907 | 1.81426e-11 | 1.159292
65.61979 | 6.69 | 5.754696 | 4.595636 | 0.9353039 | 1.833355e-11 | 1.15906
65.62978 | 6.6854 | 5.752932 | 4.594058 | 0.9324677 | 1.852895e-11 | 1.158875
65.63978 | 6.6825 | 5.751214 | 4.592478 | 0.931286 | 1.87279e-11 | 1.158736
65.64978 | 6.683 | 5.749543 | 4.5909 | 0.9334572 | 1.893218e-11 | 1.158642
65.65978 | 6.6743 | 5.747919 | 4.589323 | 0.9263815 | 1.91409e-11 | 1.158595
65.66978 | 6.68 | 5.746341 | 4.587747 | 0.9336592 | 1.935406e-11 | 1.158593
65.67978 | 6.6788 | 5.74481 | 4.586173 | 0.9339904 | 1.957166e-11 | 1.158637
65.68977 | 6.6802 | 5.743326 | 4.5846 | 0.9368739 | 1.979459e-11 | 1.158726
65.69977 | 6.6739 | 5.741887 | 4.583028 | 0.9320129 | 2.002196e-11 | 1.158859
65.70977 | 6.6776 | 5.740494 | 4.581456 | 0.9371061 | 2.025466e-11 | 1.159038
65.71977 | 6.6772 | 5.739146 | 4.579886 | 0.9380536 | 2.049269e-11 | 1.15926
65.72977 | 6.6761 | 5.737844 | 4.578317 | 0.9382557 | 2.073693e-11 | 1.159528
65.73977 | 6.6752 | 5.736588 | 4.576749 | 0.9386125 | 2.098562e-11 | 1.159839
65.74976 | 6.6827 | 5.735377 | 4.575183 | 0.9473231 | 2.124052e-11 | 1.160194
65.75976 | 6.6783 | 5.73421 | 4.573617 | 0.94409 | 2.150076e-11 | 1.160593
65.76976 | 6.6799 | 5.733088 | 4.572052 | 0.9468122 | 2.176721e-11 | 1.161035
65.77976 | 6.6765 | 5.73201 | 4.570489 | 0.9444898 | 2.203988e-11 | 1.161521
65.78976 | 6.685 | 5.730977 | 4.568926 | 0.954023 | 2.231965e-11 | 1.162051
65.79976 | 6.6729 | 5.729988 | 4.567365 | 0.9429119 | 2.260475e-11 | 1.162623
65.80975 | 6.6798 | 5.729044 | 4.565806 | 0.9507558 | 2.289696e-11 | 1.163238
65.81975 | 6.6806 | 5.728143 | 4.564247 | 0.9524566 | 2.319538e-11 | 1.163896
65.82975 | 6.6783 | 5.727286 | 4.562689 | 0.9510135 | 2.35018e-11 | 1.164597
65.83975 | 6.6822 | 5.726473 | 4.561132 | 0.9557268 | 2.381443e-11 | 1.165341
65.84975 | 6.6814 | 5.725704 | 4.559576 | 0.9556963 | 2.413506e-11 | 1.166127
65.85975 | 6.6888 | 5.724978 | 4.558022 | 0.9638224 | 2.44628e-11 | 1.166956
65.86974 | 6.6802 | 5.724296 | 4.55647 | 0.9559042 | 2.479852e-11 | 1.167826
65.87974 | 6.683 | 5.723657 | 4.554918 | 0.9593434 | 2.514224e-11 | 1.168739
65.88974 | 6.683 | 5.723061 | 4.553367 | 0.9599393 | 2.549396e-11 | 1.169694
65.89974 | 6.6828 | 5.722508 | 4.551817 | 0.960292 | 2.585367e-11 | 1.170691
65.90974 | 6.6869 | 5.721998 | 4.550268 | 0.9649016 | 2.622314e-11 | 1.17173
65.91974 | 6.6837 | 5.721532 | 4.54872 | 0.9621679 | 2.660061e-11 | 1.172812
65.92973 | 6.6766 | 5.721109 | 4.547175 | 0.9554907 | 2.698697e-11 | 1.173934
65.93973 | 6.6751 | 5.720729 | 4.54563 | 0.9543709 | 2.738309e-11 | 1.175099
65.94973 | 6.6807 | 5.720392 | 4.544086 | 0.9603081 | 2.778809e-11 | 1.176306
65.95973 | 6.6706 | 5.720098 | 4.542543 | 0.9505022 | 2.820376e-11 | 1.177555
65.96973 | 6.6802 | 5.719847 | 4.541001 | 0.9603534 | 2.86283e-11 | 1.178845
65.97972 | 6.6763 | 5.719639 | 4.539462 | 0.9566613 | 2.90635e-11 | 1.180176
65.98972 | 6.6771 | 5.719474 | 4.537923 | 0.9576262 | 2.950936e-11 | 1.181551
65.99972 | 6.6695 | 5.719351 | 4.536385 | 0.9501486 | 2.996677e-11 | 1.182967
66.00972 | 6.6733 | 5.719273 | 4.534848 | 0.9540275 | 3.043483e-11 | 1.184425
66.01972 | 6.674 | 5.719236 | 4.533312 | 0.9547635 | 3.091356e-11 | 1.185925
66.02972 | 6.6618 | 5.719244 | 4.531777 | 0.9425562 | 3.140471e-11 | 1.187467
66.03971 | 6.6743 | 5.719294 | 4.530245 | 0.9550058 | 3.190653e-11 | 1.189049
66.04971 | 6.6695 | 5.719388 | 4.528713 | 0.9501123 | 3.242167e-11 | 1.190675
66.05971 | 6.6665 | 5.719525 | 4.527182 | 0.9469754 | 3.294835e-11 | 1.192343
66.06971 | 6.6633 | 5.719705 | 4.525652 | 0.9435952 | 3.348836e-11 | 1.194053
66.07971 | 6.6555 | 5.719929 | 4.524123 | 0.9355714 | 3.404168e-11 | 1.195805
66.08971 | 6.666 | 5.720196 | 4.522596 | 0.9458042 | 3.460833e-11 | 1.1976
66.0997 | 6.6579 | 5.720506 | 4.521071 | 0.9373935 | 3.518742e-11 | 1.199435
66.1097 | 6.6622 | 5.720861 | 4.519546 | 0.9413389 | 3.57816e-11 | 1.201315
66.1197 | 6.6618 | 5.72126 | 4.518022 | 0.9405405 | 3.638911e-11 | 1.203237
66.1297 | 6.6643 | 5.721702 | 4.516499 | 0.9425981 | 3.701172e-11 | 1.205202
66.1397 | 6.657 | 5.722188 | 4.514978 | 0.9348116 | 3.764853e-11 | 1.20721
66.1497 | 6.6634 | 5.722719 | 4.513458 | 0.9406808 | 3.830045e-11 | 1.209261
66.15969 | 6.6613 | 5.723294 | 4.51194 | 0.938006 | 3.896746e-11 | 1.211354
66.16969 | 6.6614 | 5.723913 | 4.510423 | 0.9374867 | 3.965047e-11 | 1.213491
66.17969 | 6.6567 | 5.724578 | 4.508906 | 0.9321221 | 4.034857e-11 | 1.215672
66.18969 | 6.6642 | 5.725287 | 4.507391 | 0.9389133 | 4.106354e-11 | 1.217896
66.19969 | 6.6589 | 5.726041 | 4.505877 | 0.932859 | 4.179361e-11 | 1.220164
66.20969 | 6.6605 | 5.72684 | 4.504364 | 0.9336599 | 4.254056e-11 | 1.222476
66.21968 | 6.6598 | 5.727684 | 4.502854 | 0.9321158 | 4.33035e-11 | 1.22483
66.22968 | 6.6582 | 5.728574 | 4.501344 | 0.9296255 | 4.40842e-11 | 1.227231
66.23968 | 6.6625 | 5.72951 | 4.499835 | 0.9329898 | 4.488089e-11 | 1.229676
66.24968 | 6.659 | 5.730492 | 4.498327 | 0.9285076 | 4.569534e-11 | 1.232166
66.25968 | 6.6626 | 5.73152 | 4.49682 | 0.9310797 | 4.652578e-11 | 1.2347
66.26968 | 6.665 | 5.732595 | 4.495315 | 0.9324048 | 4.737398e-11 | 1.23728
66.27967 | 6.6632 | 5.733715 | 4.493812 | 0.9294854 | 4.823816e-11 | 1.239902
66.28967 | 6.6639 | 5.734883 | 4.492309 | 0.9290173 | 4.912012e-11 | 1.242573
66.29967 | 6.6668 | 5.736098 | 4.490808 | 0.930702 | 5.001894e-11 | 1.24529
66.30967 | 6.6672 | 5.737361 | 4.489308 | 0.9298386 | 5.093464e-11 | 1.248054
66.31967 | 6.6596 | 5.738672 | 4.487808 | 0.9209282 | 5.186633e-11 | 1.250863
66.32967 | 6.6662 | 5.74003 | 4.486311 | 0.9261698 | 5.28149e-11 | 1.253719
66.33966 | 6.6657 | 5.741434 | 4.484816 | 0.9242661 | 5.377767e-11 | 1.256618
66.34966 | 6.6598 | 5.742889 | 4.48332 | 0.9169111 | 5.475732e-11 | 1.259568
66.35966 | 6.6618 | 5.744393 | 4.481826 | 0.9174073 | 5.575207e-11 | 1.262566
66.36966 | 6.6635 | 5.745946 | 4.480334 | 0.9175544 | 5.676103e-11 | 1.265612
66.37966 | 6.664 | 5.747548 | 4.478842 | 0.9164521 | 5.77842e-11 | 1.268706
66.38965 | 6.6594 | 5.749198 | 4.477354 | 0.9102017 | 5.881892e-11 | 1.271845
66.39965 | 6.664 | 5.7509 | 4.475865 | 0.9130996 | 5.986696e-11 | 1.275035
66.40965 | 6.6638 | 5.752653 | 4.474377 | 0.9111471 | 6.092654e-11 | 1.278276
66.41965 | 6.6614 | 5.754456 | 4.472891 | 0.9069438 | 6.19959e-11 | 1.281565
66.42965 | 6.6654 | 5.75631 | 4.471406 | 0.9090895 | 6.307414e-11 | 1.284904
66.43965 | 6.6601 | 5.758216 | 4.469922 | 0.9018837 | 6.416037e-11 | 1.288294
66.44964 | 6.6627 | 5.760172 | 4.468442 | 0.902528 | 6.525281e-11 | 1.291731
66.45964 | 6.6617 | 5.762182 | 4.46696 | 0.8995181 | 6.63497e-11 | 1.295221
66.46964 | 6.66 | 5.764244 | 4.465481 | 0.8957558 | 6.745103e-11 | 1.298764
66.47964 | 6.6635 | 5.76636 | 4.464002 | 0.8971403 | 6.855236e-11 | 1.302358
66.48964 | 6.6568 | 5.768529 | 4.462525 | 0.8882715 | 6.965458e-11 | 1.306004
66.49964 | 6.6582 | 5.770751 | 4.461049 | 0.8874488 | 7.075413e-11 | 1.309702
66.50963 | 6.6597 | 5.773026 | 4.459576 | 0.8866741 | 7.184747e-11 | 1.31345
66.51963 | 6.6631 | 5.775357 | 4.458103 | 0.8877426 | 7.293548e-11 | 1.317255
66.52963 | 6.6593 | 5.777744 | 4.456631 | 0.8815559 | 7.40146e-11 | 1.321113
66.53963 | 6.666 | 5.780186 | 4.45516 | 0.8858137 | 7.508218e-11 | 1.325026
66.54963 | 6.6647 | 5.782685 | 4.453691 | 0.8820154 | 7.613555e-11 | 1.328994
66.55963 | 6.6599 | 5.785239 | 4.452223 | 0.8746606 | 7.717205e-11 | 1.333016
66.56962 | 6.6667 | 5.787849 | 4.450758 | 0.8788511 | 7.8189e-11 | 1.337091
66.57962 | 6.6666 | 5.790518 | 4.449293 | 0.876082 | 7.918464e-11 | 1.341225
66.58962 | 6.6707 | 5.793245 | 4.447829 | 0.8774547 | 8.015541e-11 | 1.345417
66.59962 | 6.6653 | 5.796031 | 4.446366 | 0.869269 | 8.109954e-11 | 1.349665
66.60962 | 6.6712 | 5.798876 | 4.444905 | 0.8723241 | 8.201258e-11 | 1.353971
66.61962 | 6.6716 | 5.80178 | 4.443445 | 0.8698199 | 8.289275e-11 | 1.358335
66.62961 | 6.6694 | 5.804742 | 4.441988 | 0.8646582 | 8.373651e-11 | 1.362754
66.63961 | 6.6643 | 5.807767 | 4.44053 | 0.8565332 | 8.454297e-11 | 1.367236
66.64961 | 6.6743 | 5.810853 | 4.439075 | 0.8634471 | 8.530858e-11 | 1.371778
66.65961 | 6.6721 | 5.814001 | 4.43762 | 0.8580989 | 8.603066e-11 | 1.376381
66.66961 | 6.6762 | 5.817211 | 4.436167 | 0.8589886 | 8.670656e-11 | 1.381045
66.67961 | 6.6772 | 5.820485 | 4.434715 | 0.8567149 | 8.73345e-11 | 1.38577
66.6896 | 6.682 | 5.823819 | 4.433266 | 0.8581811 | 8.79127e-11 | 1.390553
66.6996 | 6.6739 | 5.82722 | 4.431817 | 0.8466799 | 8.84385e-11 | 1.395403
66.7096 | 6.6804 | 5.830686 | 4.430369 | 0.8497137 | 8.8911e-11 | 1.400317
66.7196 | 6.681 | 5.834218 | 4.428923 | 0.8467821 | 8.932845e-11 | 1.405295
66.7296 | 6.6788 | 5.837816 | 4.427478 | 0.8409843 | 8.968905e-11 | 1.410338
66.7396 | 6.6755 | 5.84148 | 4.426034 | 0.8340196 | 8.999191e-11 | 1.415447
66.74959 | 6.6832 | 5.845209 | 4.424593 | 0.837991 | 9.023527e-11 | 1.420616
66.75959 | 6.6805 | 5.849009 | 4.423152 | 0.8314906 | 9.04209e-11 | 1.425857
66.76959 | 6.6759 | 5.852879 | 4.421713 | 0.8230213 | 9.054614e-11 | 1.431166
66.77959 | 6.6769 | 5.856818 | 4.420274 | 0.8200822 | 9.061187e-11 | 1.436543
66.78959 | 6.6819 | 5.860827 | 4.418838 | 0.8210728 | 9.06172e-11 | 1.44199
66.79958 | 6.6782 | 5.864904 | 4.417404 | 0.8132962 | 9.056302e-11 | 1.4475
66.80958 | 6.6737 | 5.869056 | 4.41597 | 0.8046436 | 9.045023e-11 | 1.453087
66.81958 | 6.683 | 5.873282 | 4.414537 | 0.8097183 | 9.027881e-11 | 1.458745
66.82958 | 6.6763 | 5.877581 | 4.413106 | 0.7987194 | 9.004878e-11 | 1.464475
66.83958 | 6.68 | 5.881954 | 4.411676 | 0.7980464 | 8.976368e-11 | 1.470278
66.84958 | 6.6727 | 5.886402 | 4.410248 | 0.7862979 | 8.942263e-11 | 1.476155
66.85957 | 6.6804 | 5.890922 | 4.408822 | 0.789478 | 8.902828e-11 | 1.4821
66.86957 | 6.6753 | 5.895523 | 4.407396 | 0.7797768 | 8.858065e-11 | 1.488127
66.87957 | 6.6737 | 5.900202 | 4.405972 | 0.7734978 | 8.808328e-11 | 1.49423
66.88957 | 6.6733 | 5.90496 | 4.404549 | 0.7683402 | 8.753706e-11 | 1.500411
66.89957 | 6.6777 | 5.909797 | 4.403128 | 0.7679029 | 8.694376e-11 | 1.506669
66.90957 | 6.6736 | 5.914715 | 4.401708 | 0.7588853 | 8.630606e-11 | 1.513007
66.91956 | 6.6672 | 5.919708 | 4.400291 | 0.7474917 | 8.56275e-11 | 1.519418
66.92956 | 6.6752 | 5.92479 | 4.398874 | 0.7504101 | 8.49072e-11 | 1.525916
66.93956 | 6.6737 | 5.929955 | 4.397458 | 0.7437452 | 8.41496e-11 | 1.532497
66.94956 | 6.6733 | 5.935204 | 4.396044 | 0.7380959 | 8.335646e-11 | 1.539161
66.95956 | 6.673 | 5.940539 | 4.394631 | 0.7324612 | 8.252958e-11 | 1.545908
66.96956 | 6.6742 | 5.94596 | 4.393219 | 0.7282399 | 8.167339e-11 | 1.552741
66.97955 | 6.6745 | 5.951463 | 4.391811 | 0.7230366 | 8.078877e-11 | 1.559653
66.98955 | 6.6742 | 5.957061 | 4.390402 | 0.7171393 | 7.987929e-11 | 1.566659
66.99955 | 6.6744 | 5.962748 | 4.388995 | 0.7116524 | 7.894583e-11 | 1.573753
67.00955 | 6.678 | 5.968525 | 4.387589 | 0.7094745 | 7.799105e-11 | 1.580936
67.01955 | 6.6756 | 5.974395 | 4.386185 | 0.7012048 | 7.70194e-11 | 1.58821
67.02955 | 6.6744 | 5.980358 | 4.384782 | 0.6940419 | 7.603087e-11 | 1.595576
67.03954 | 6.6731 | 5.986409 | 4.383382 | 0.6866906 | 7.50299e-11 | 1.603027
67.04954 | 6.6802 | 5.992562 | 4.381982 | 0.687638 | 7.40165e-11 | 1.61058
67.05954 | 6.6726 | 5.998811 | 4.380584 | 0.6737885 | 7.299511e-11 | 1.618228
67.06954 | 6.6813 | 6.005159 | 4.379187 | 0.6761411 | 7.196572e-11 | 1.625972
67.07954 | 6.6831 | 6.011606 | 4.377791 | 0.6714944 | 7.09319e-11 | 1.633815
67.08954 | 6.6855 | 6.018153 | 4.376397 | 0.6673471 | 6.989452e-11 | 1.641756
67.09953 | 6.6863 | 6.024796 | 4.375006 | 0.6615042 | 6.885714e-11 | 1.64979
67.10953 | 6.689 | 6.031548 | 4.373615 | 0.6574517 | 6.781976e-11 | 1.657934
67.11953 | 6.6928 | 6.038405 | 4.372225 | 0.6543946 | 6.678416e-11 | 1.666181
67.12953 | 6.6918 | 6.045369 | 4.370837 | 0.6464314 | 6.575211e-11 | 1.674532
67.13953 | 6.6917 | 6.052439 | 4.36945 | 0.6392606 | 6.472627e-11 | 1.68299
67.14952 | 6.6978 | 6.059612 | 4.368066 | 0.6381878 | 6.370754e-11 | 1.691546
67.15952 | 6.699 | 6.066902 | 4.366682 | 0.6320977 | 6.269592e-11 | 1.70022
67.16952 | 6.6934 | 6.074304 | 4.3653 | 0.6190956 | 6.169318e-11 | 1.709005
67.17952 | 6.7033 | 6.08182 | 4.363919 | 0.6214799 | 6.07011e-11 | 1.717901
67.18952 | 6.6964 | 6.089451 | 4.362539 | 0.606949 | 5.971967e-11 | 1.726912
67.19952 | 6.7078 | 6.097198 | 4.361162 | 0.6106015 | 5.875068e-11 | 1.736037
67.20951 | 6.7049 | 6.105056 | 4.359786 | 0.5998437 | 5.779501e-11 | 1.74527
67.21951 | 6.7068 | 6.113042 | 4.358412 | 0.5937577 | 5.685178e-11 | 1.754631
67.22951 | 6.7105 | 6.12115 | 4.357038 | 0.5893499 | 5.592364e-11 | 1.764112
67.23951 | 6.7091 | 6.129381 | 4.355666 | 0.5797187 | 5.500883e-11 | 1.773715
67.24951 | 6.7172 | 6.137738 | 4.354296 | 0.5794622 | 5.411e-11 | 1.783442
67.25951 | 6.7172 | 6.146221 | 4.352927 | 0.5709785 | 5.322716e-11 | 1.793295
67.2695 | 6.7152 | 6.154826 | 4.351561 | 0.5603741 | 5.236031e-11 | 1.803265
67.2795 | 6.7194 | 6.163569 | 4.350195 | 0.5558307 | 5.150856e-11 | 1.813374
67.2895 | 6.7191 | 6.172446 | 4.34883 | 0.5466544 | 5.067368e-11 | 1.823615
67.2995 | 6.7229 | 6.181457 | 4.347467 | 0.5414435 | 4.985568e-11 | 1.833989
67.3095 | 6.72 | 6.190604 | 4.346106 | 0.5293958 | 4.905366e-11 | 1.844498
67.3195 | 6.7238 | 6.199891 | 4.344746 | 0.5239091 | 4.826852e-11 | 1.855145
67.32949 | 6.7216 | 6.209309 | 4.343389 | 0.5122909 | 4.750114e-11 | 1.86592
67.33949 | 6.7245 | 6.218879 | 4.342032 | 0.5056205 | 4.674975e-11 | 1.876847
67.34949 | 6.7281 | 6.228595 | 4.340677 | 0.4995049 | 4.601524e-11 | 1.887918
67.35949 | 6.7298 | 6.238458 | 4.339323 | 0.4913419 | 4.52976e-11 | 1.899135
67.36949 | 6.7343 | 6.248471 | 4.337971 | 0.4858292 | 4.459594e-11 | 1.9105
67.37949 | 6.7294 | 6.258636 | 4.33662 | 0.4707643 | 4.391117e-11 | 1.922015
67.38948 | 6.7357 | 6.268944 | 4.335272 | 0.4667555 | 4.324237e-11 | 1.933672
67.39948 | 6.7441 | 6.27942 | 4.333925 | 0.4646798 | 4.259046e-11 | 1.945495
67.40948 | 6.7413 | 6.290055 | 4.332579 | 0.451245 | 4.195364e-11 | 1.957476
67.41948 | 6.7399 | 6.300852 | 4.331234 | 0.4390484 | 4.133192e-11 | 1.969618
67.42948 | 6.7474 | 6.311812 | 4.329891 | 0.4355875 | 4.072708e-11 | 1.981921
67.43948 | 6.7477 | 6.32294 | 4.32855 | 0.4247597 | 4.013645e-11 | 1.994391
67.44947 | 6.7508 | 6.334226 | 4.327211 | 0.4165736 | 3.956181e-11 | 2.007016
67.45947 | 6.7487 | 6.345696 | 4.325873 | 0.4030041 | 3.900226e-11 | 2.019823
67.46947 | 6.755 | 6.357341 | 4.324536 | 0.3976595 | 3.845604e-11 | 2.032805
67.47947 | 6.7615 | 6.369163 | 4.3232 | 0.3923372 | 3.792491e-11 | 2.045962
67.48947 | 6.7622 | 6.381166 | 4.321867 | 0.381034 | 3.740711e-11 | 2.059299
67.49947 | 6.7654 | 6.393353 | 4.320534 | 0.3720471 | 3.690352e-11 | 2.072818
67.50946 | 6.7766 | 6.405713 | 4.319205 | 0.3708873 | 3.641414e-11 | 2.086507
67.51946 | 6.7751 | 6.418276 | 4.317876 | 0.356824 | 3.593719e-11 | 2.1004
67.52946 | 6.7768 | 6.431032 | 4.316549 | 0.3457676 | 3.547357e-11 | 2.114484
67.53946 | 6.7873 | 6.443985 | 4.315223 | 0.3433151 | 3.502238e-11 | 2.128762
67.54946 | 6.7932 | 6.457137 | 4.313898 | 0.3360629 | 3.458362e-11 | 2.143239
67.55945 | 6.7957 | 6.470476 | 4.312577 | 0.3252243 | 3.415819e-11 | 2.157899
67.56945 | 6.7918 | 6.484037 | 4.311256 | 0.3077633 | 3.374341e-11 | 2.172781
67.57945 | 6.8022 | 6.497808 | 4.309936 | 0.3043924 | 3.334107e-11 | 2.187871
67.58945 | 6.8086 | 6.511792 | 4.308618 | 0.2968084 | 3.295028e-11 | 2.203173
67.59945 | 6.8107 | 6.525993 | 4.307302 | 0.2847072 | 3.257014e-11 | 2.218691
67.60945 | 6.8076 | 6.540415 | 4.305987 | 0.2671852 | 3.220067e-11 | 2.234428
67.61944 | 6.821 | 6.555047 | 4.304675 | 0.2659531 | 3.184274e-11 | 2.250372
67.62944 | 6.8307 | 6.569922 | 4.303363 | 0.2607783 | 3.149546e-11 | 2.266558
67.63944 | 6.8247 | 6.585029 | 4.302053 | 0.2396712 | 3.115796e-11 | 2.282975
67.64944 | 6.8287 | 6.600372 | 4.300745 | 0.2283275 | 3.083022e-11 | 2.299628
67.65944 | 6.8368 | 6.615957 | 4.299438 | 0.2208431 | 3.051226e-11 | 2.316519
67.66944 | 6.8475 | 6.631786 | 4.298133 | 0.215714 | 3.020407e-11 | 2.333653
67.67943 | 6.8427 | 6.647849 | 4.29683 | 0.1948514 | 2.990564e-11 | 2.351018
67.68943 | 6.853 | 6.66418 | 4.295528 | 0.1888196 | 2.96161e-11 | 2.368652
67.69943 | 6.8625 | 6.680771 | 4.294228 | 0.1817294 | 2.933633e-11 | 2.386543
67.70943 | 6.8567 | 6.697623 | 4.292929 | 0.1590767 | 2.906455e-11 | 2.404694
67.71943 | 6.8636 | 6.714744 | 4.291632 | 0.1488563 | 2.880165e-11 | 2.423112
67.72943 | 6.8693 | 6.732136 | 4.290336 | 0.1371637 | 2.854674e-11 | 2.4418
67.73942 | 6.8723 | 6.749789 | 4.289044 | 0.1225112 | 2.830072e-11 | 2.460745
67.74942 | 6.8795 | 6.767741 | 4.287751 | 0.1117593 | 2.805026e-11 | 2.479989
67.75942 | 6.8898 | 6.78598 | 4.28646 | 0.1038201 | 2.782022e-11 | 2.499519
67.76942 | 6.8888 | 6.804512 | 4.285171 | 0.08428777 | 2.759729e-11 | 2.519341
67.77942 | 6.9008 | 6.823342 | 4.283884 | 0.07745769 | 2.738236e-11 | 2.539458
67.78942 | 6.9021 | 6.842476 | 4.282598 | 0.0596241 | 2.717453e-11 | 2.559878
67.79941 | 6.9187 | 6.8619 | 4.281315 | 0.05680041 | 2.697469e-11 | 2.580584
67.80941 | 6.9172 | 6.881657 | 4.280033 | 0.03554323 | 2.678196e-11 | 2.601624
67.81941 | 6.9254 | 6.901735 | 4.278752 | 0.02366517 | 2.659633e-11 | 2.622983
67.82941 | 6.9289 | 6.922139 | 4.277472 | 0.006760519 | 2.64107e-11 | 2.644667
67.83941 | 6.9452 | 6.942877 | 4.276195 | 0.002322968 | 2.62384e-11 | 2.666682
67.84941 | 6.9495 | 6.963953 | 4.274919 | -0.01445342 | 2.607231e-11 | 2.689035
67.8594 | 6.9557 | 6.985354 | 4.273646 | -0.02965413 | 2.591333e-11 | 2.711709
67.8694 | 6.9634 | 7.007127 | 4.272373 | -0.0437275 | 2.576057e-11 | 2.734755
67.8794 | 6.9679 | 7.029259 | 4.271102 | -0.06135922 | 2.561402e-11 | 2.758157
67.8894 | 6.9801 | 7.051756 | 4.269832 | -0.07165626 | 2.547369e-11 | 2.781924
67.8994 | 6.9879 | 7.074625 | 4.268565 | -0.08672547 | 2.533957e-11 | 2.806061
67.9094 | 6.9965 | 7.097874 | 4.267299 | -0.1013741 | 2.521168e-11 | 2.830575
67.91939 | 7.0079 | 7.121486 | 4.266036 | -0.1135856 | 2.508911e-11 | 2.85545
67.92939 | 7.0137 | 7.145514 | 4.264773 | -0.1318142 | 2.497276e-11 | 2.880741
67.93939 | 7.0177 | 7.169944 | 4.263512 | -0.1522442 | 2.486174e-11 | 2.906433
67.94939 | 7.0294 | 7.194783 | 4.262252 | -0.1653832 | 2.475694e-11 | 2.932531
67.95939 | 7.0388 | 7.220039 | 4.260995 | -0.1812393 | 2.465747e-11 | 2.959045
67.96938 | 7.0429 | 7.245695 | 4.25974 | -0.2027951 | 2.456332e-11 | 2.985955
67.97938 | 7.0463 | 7.271809 | 4.258485 | -0.2255095 | 2.44745e-11 | 3.013324
67.98938 | 7.0581 | 7.298365 | 4.257233 | -0.240265 | 2.439102e-11 | 3.041132
67.99938 | 7.0653 | 7.325371 | 4.255982 | -0.2600713 | 2.431286e-11 | 3.06939
68.00938 | 7.0683 | 7.352836 | 4.254732 | -0.2845364 | 2.424003e-11 | 3.098104
68.01938 | 7.0722 | 7.38077 | 4.253485 | -0.3085698 | 2.417253e-11 | 3.127285
68.02937 | 7.0848 | 7.409153 | 4.25224 | -0.3243525 | 2.410947e-11 | 3.156913
68.03937 | 7.09 | 7.43805 | 4.250996 | -0.3480499 | 2.405174e-11 | 3.187054
68.04937 | 7.0976 | 7.467443 | 4.249753 | -0.3698435 | 2.399934e-11 | 3.21769
68.05937 | 7.1041 | 7.497343 | 4.248512 | -0.3932434 | 2.395227e-11 | 3.248831
68.06937 | 7.1124 | 7.52776 | 4.247273 | -0.4153601 | 2.390875e-11 | 3.280487
68.07937 | 7.1174 | 7.558704 | 4.246036 | -0.4413036 | 2.387145e-11 | 3.312668
68.08936 | 7.1218 | 7.590151 | 4.244801 | -0.4683514 | 2.383858e-11 | 3.34535
68.09936 | 7.1379 | 7.622181 | 4.243567 | -0.4842805 | 2.381016e-11 | 3.378614
68.10936 | 7.1392 | 7.65477 | 4.242335 | -0.5155699 | 2.378707e-11 | 3.412435
68.11936 | 7.1486 | 7.68793 | 4.241104 | -0.5393302 | 2.376753e-11 | 3.446826
68.12936 | 7.1553 | 7.721674 | 4.239875 | -0.5663741 | 2.375421e-11 | 3.481799
68.13936 | 7.1728 | 7.756014 | 4.238648 | -0.5832136 | 2.374444e-11 | 3.517366
68.14935 | 7.1748 | 7.790927 | 4.237424 | -0.6161267 | 2.374e-11 | 3.553503
68.15935 | 7.187 | 7.826495 | 4.2362 | -0.6394946 | 2.374e-11 | 3.590295
68.16935 | 7.1986 | 7.862697 | 4.234978 | -0.6640968 | 2.374533e-11 | 3.627719
68.17935 | 7.2102 | 7.899547 | 4.233758 | -0.6893471 | 2.375422e-11 | 3.66579
68.18935 | 7.2229 | 7.937059 | 4.232539 | -0.7141594 | 2.376843e-11 | 3.704521
68.19935 | 7.2335 | 7.975248 | 4.231322 | -0.7417484 | 2.378708e-11 | 3.743926
68.20934 | 7.2464 | 8.01409 | 4.230108 | -0.7676904 | 2.381018e-11 | 3.783982
68.21934 | 7.2605 | 8.053677 | 4.228895 | -0.7931773 | 2.38386e-11 | 3.824783
68.22934 | 7.2744 | 8.093987 | 4.227683 | -0.8195873 | 2.387057e-11 | 3.866304
68.23934 | 7.2822 | 8.135036 | 4.226473 | -0.8528363 | 2.390788e-11 | 3.908563
68.24934 | 7.3043 | 8.176842 | 4.225265 | -0.8725418 | 2.395051e-11 | 3.951577
68.25934 | 7.3161 | 8.219421 | 4.224059 | -0.9033207 | 2.39967e-11 | 3.995362
68.26933 | 7.3347 | 8.262749 | 4.222855 | -0.9280489 | 2.404821e-11 | 4.039894
68.27933 | 7.3431 | 8.306929 | 4.221652 | -0.9638288 | 2.410417e-11 | 4.085277
68.28933 | 7.3642 | 8.351938 | 4.220451 | -0.987738 | 2.416457e-11 | 4.131487
68.29933 | 7.3781 | 8.397796 | 4.219252 | -1.019696 | 2.423029e-11 | 4.178545
68.30933 | 7.3983 | 8.444524 | 4.218054 | -1.046224 | 2.430135e-11 | 4.22647
68.31933 | 7.4096 | 8.492141 | 4.216858 | -1.082541 | 2.437595e-11 | 4.275283
68.32932 | 7.4347 | 8.540622 | 4.215665 | -1.105922 | 2.445589e-11 | 4.324957
68.33932 | 7.4508 | 8.590084 | 4.214473 | -1.139284 | 2.454116e-11 | 4.375612
68.34932 | 7.4649 | 8.640503 | 4.213282 | -1.175603 | 2.463086e-11 | 4.427221
68.35932 | 7.4861 | 8.691902 | 4.212093 | -1.205802 | 2.47259e-11 | 4.479809
68.36932 | 7.5067 | 8.744305 | 4.210906 | -1.237605 | 2.482626e-11 | 4.533399
68.37931 | 7.5261 | 8.797682 | 4.209722 | -1.271582 | 2.493196e-11 | 4.58796
68.38931 | 7.5437 | 8.852168 | 4.208538 | -1.308468 | 2.504209e-11 | 4.64363
68.39931 | 7.5635 | 8.907735 | 4.207357 | -1.344235 | 2.515756e-11 | 4.700379
68.40931 | 7.5891 | 8.964411 | 4.206177 | -1.375311 | 2.527835e-11 | 4.758234
68.41931 | 7.6074 | 9.022223 | 4.204999 | -1.414823 | 2.540447e-11 | 4.817224
68.42931 | 7.6236 | 9.0812 | 4.203822 | -1.4576 | 2.553681e-11 | 4.877377
68.4393 | 7.6492 | 9.141311 | 4.202649 | -1.492111 | 2.567359e-11 | 4.938663
68.4493 | 7.6728 | 9.202706 | 4.201476 | -1.529906 | 2.581659e-11 | 5.00123
68.4593 | 7.6979 | 9.265356 | 4.200305 | -1.567456 | 2.596492e-11 | 5.065051
68.4693 | 7.7132 | 9.329294 | 4.199136 | -1.616094 | 2.611946e-11 | 5.130158
68.4793 | 7.7435 | 9.394552 | 4.197968 | -1.651052 | 2.627933e-11 | 5.196584
68.4893 | 7.7657 | 9.461164 | 4.196802 | -1.695464 | 2.644542e-11 | 5.264362
68.49929 | 7.7871 | 9.529098 | 4.19564 | -1.741998 | 2.661773e-11 | 5.333459
68.50929 | 7.8092 | 9.598522 | 4.194478 | -1.789322 | 2.679625e-11 | 5.404045
68.51929 | 7.8423 | 9.669407 | 4.193317 | -1.827107 | 2.698099e-11 | 5.47609
68.52929 | 7.862 | 9.74179 | 4.192159 | -1.87979 | 2.717106e-11 | 5.549631
68.53929 | 7.8891 | 9.815709 | 4.191002 | -1.926609 | 2.736913e-11 | 5.624707
68.54929 | 7.9174 | 9.891205 | 4.189848 | -1.973805 | 2.757252e-11 | 5.701357
68.55928 | 7.9365 | 9.96824 | 4.188696 | -2.03174 | 2.778302e-11 | 5.779545
68.56928 | 7.9667 | 10.04701 | 4.187545 | -2.080307 | 2.800063e-11 | 5.859463
68.57928 | 7.9965 | 10.12747 | 4.186395 | -2.130974 | 2.822533e-11 | 5.941079
68.58928 | 8.0261 | 10.20968 | 4.185248 | -2.183584 | 2.845715e-11 | 6.024437
68.59928 | 8.0546 | 10.29368 | 4.184102 | -2.239083 | 2.869607e-11 | 6.109581
68.60928 | 8.0882 | 10.37951 | 4.182958 | -2.291314 | 2.89421e-11 | 6.196556
68.61927 | 8.1146 | 10.46714 | 4.181817 | -2.352539 | 2.919523e-11 | 6.285322
68.62927 | 8.151 | 10.55678 | 4.180677 | -2.405777 | 2.945635e-11 | 6.3761
68.63927 | 8.1831 | 10.64839 | 4.179539 | -2.465291 | 2.972636e-11 | 6.468853
68.64927 | 8.2185 | 10.74203 | 4.178402 | -2.523532 | 3.000347e-11 | 6.56363
68.65927 | 8.2537 | 10.83775 | 4.177267 | -2.584051 | 3.028858e-11 | 6.660484
68.66927 | 8.2949 | 10.9356 | 4.176134 | -2.6407 | 3.058168e-11 | 6.759466
68.67926 | 8.3366 | 11.03553 | 4.175005 | -2.698934 | 3.088366e-11 | 6.860529
68.68926 | 8.3711 | 11.1378 | 4.173875 | -2.766702 | 3.119452e-11 | 6.963927
68.69926 | 8.4129 | 11.24236 | 4.172748 | -2.829464 | 3.151426e-11 | 7.069616
68.70926 | 8.4635 | 11.34928 | 4.171623 | -2.885776 | 3.184289e-11 | 7.177654
68.71926 | 8.513 | 11.4586 | 4.170499 | -2.945597 | 3.21804e-11 | 7.288098
68.72926 | 8.5566 | 11.57039 | 4.169377 | -3.013786 | 3.252768e-11 | 7.401009
68.73925 | 8.602 | 11.68455 | 4.168258 | -3.082545 | 3.288472e-11 | 7.516287
68.74925 | 8.6652 | 11.80145 | 4.16714 | -3.136247 | 3.325154e-11 | 7.634307
68.75925 | 8.7178 | 11.921 | 4.166024 | -3.203199 | 3.362813e-11 | 7.754975
68.76925 | 8.7743 | 12.04326 | 4.16491 | -3.268965 | 3.401449e-11 | 7.878355
68.77925 | 8.8312 | 12.16831 | 4.163797 | -3.337108 | 3.441239e-11 | 8.004511
68.78924 | 8.9035 | 12.29607 | 4.162688 | -3.392569 | 3.481918e-11 | 8.133381
68.79924 | 8.9662 | 12.42686 | 4.161579 | -3.460661 | 3.52384e-11 | 8.265282
68.80924 | 9.0347 | 12.56063 | 4.160472 | -3.52593 | 3.566828e-11 | 8.400158
68.81924 | 9.1026 | 12.69744 | 4.159367 | -3.59484 | 3.61097e-11 | 8.538073
68.82924 | 9.1747 | 12.83736 | 4.158264 | -3.662661 | 3.656267e-11 | 8.679097
68.83924 | 9.269 | 12.98046 | 4.157163 | -3.711461 | 3.702719e-11 | 8.823298
68.84923 | 9.3437 | 13.12666 | 4.156065 | -3.782963 | 3.750326e-11 | 8.970599
68.85923 | 9.4233 | 13.27632 | 4.154967 | -3.853024 | 3.799175e-11 | 9.121357
68.86923 | 9.5203 | 13.42937 | 4.153872 | -3.909068 | 3.849269e-11 | 9.275497
68.87923 | 9.6128 | 13.58587 | 4.152778 | -3.973067 | 3.900694e-11 | 9.433089
68.88923 | 9.7166 | 13.74589 | 4.151686 | -4.029289 | 3.953363e-11 | 9.594203
68.89923 | 9.8105 | 13.9095 | 4.150596 | -4.099001 | 4.007364e-11 | 9.758905
68.90922 | 9.9298 | 14.07661 | 4.149509 | -4.146806 | 4.062698e-11 | 9.927096
68.91922 | 10.0476 | 14.2476 | 4.148423 | -4.199996 | 4.119364e-11 | 10.09917
68.92922 | 10.1614 | 14.42238 | 4.147339 | -4.260976 | 4.177451e-11 | 10.27504
68.93922 | 10.2867 | 14.60101 | 4.146257 | -4.314308 | 4.236959e-11 | 10.45475
68.94922 | 10.4194 | 14.78356 | 4.145176 | -4.364157 | 4.297888e-11 | 10.63838
68.95922 | 10.5529 | 14.97008 | 4.144098 | -4.417179 | 4.360238e-11 | 10.82598
68.96921 | 10.7043 | 15.16045 | 4.143022 | -4.456146 | 4.424009e-11 | 11.01742
68.97921 | 10.8498 | 15.35508 | 4.141948 | -4.505282 | 4.48929e-11 | 11.21313
68.98921 | 11.0164 | 15.55385 | 4.140875 | -4.537454 | 4.556081e-11 | 11.41298
68.99921 | 11.1777 | 15.75681 | 4.139804 | -4.579111 | 4.624382e-11 | 11.61701
69.00921 | 11.3566 | 15.96399 | 4.138735 | -4.607394 | 4.694193e-11 | 11.82526
69.01921 | 11.5344 | 16.17544 | 4.137668 | -4.64104 | 4.765603e-11 | 12.03777
69.0292 | 11.7482 | 16.39097 | 4.136604 | -4.64277 | 4.838522e-11 | 12.25437
69.0392 | 11.941 | 16.61103 | 4.135541 | -4.670032 | 4.912951e-11 | 12.47549
69.0492 | 12.1527 | 16.83544 | 4.13448 | -4.682736 | 4.989068e-11 | 12.70096
69.0592 | 12.3875 | 17.06419 | 4.13342 | -4.676695 | 5.066695e-11 | 12.93077
69.0692 | 12.6149 | 17.29731 | 4.132363 | -4.682411 | 5.145921e-11 | 13.16495
69.0792 | 12.8681 | 17.53478 | 4.131307 | -4.666684 | 5.226656e-11 | 13.40348
69.08919 | 13.1174 | 17.77636 | 4.130255 | -4.65896 | 5.308901e-11 | 13.6461
69.09919 | 13.3781 | 18.02249 | 4.129203 | -4.644387 | 5.392834e-11 | 13.89328
69.10919 | 13.679 | 18.2729 | 4.128154 | -4.593897 | 5.478277e-11 | 14.14474
69.11919 | 13.9757 | 18.52754 | 4.127106 | -4.551843 | 5.56523e-11 | 14.40044
69.12919 | 14.2765 | 18.78637 | 4.12606 | -4.509866 | 5.653692e-11 | 14.66031
69.13918 | 14.6041 | 19.04903 | 4.125018 | -4.444935 | 5.743576e-11 | 14.92402
69.14918 | 14.959 | 19.31598 | 4.123976 | -4.356977 | 5.83497e-11 | 15.192
69.15918 | 15.3077 | 19.58684 | 4.122936 | -4.279136 | 5.927784e-11 | 15.4639
69.16918 | 15.6646 | 19.86149 | 4.121898 | -4.196894 | 6.021931e-11 | 15.7396
69.17918 | 16.0681 | 20.13982 | 4.120862 | -4.071717 | 6.11741e-11 | 16.01896
69.18918 | 16.4734 | 20.42166 | 4.119828 | -3.948256 | 6.214222e-11 | 16.30183
69.19917 | 16.8898 | 20.70656 | 4.118797 | -3.81676 | 6.312099e-11 | 16.58776
69.20917 | 17.3095 | 20.9949 | 4.117767 | -3.685397 | 6.41122e-11 | 16.87713
69.21917 | 17.7627 | 21.28618 | 4.116739 | -3.523485 | 6.511406e-11 | 17.16945
69.22917 | 18.2305 | 21.5802 | 4.115712 | -3.349698 | 6.61257e-11 | 17.46449
69.23917 | 18.7096 | 21.87669 | 4.114688 | -3.167088 | 6.714621e-11 | 17.762
69.24917 | 19.2121 | 22.17539 | 4.113666 | -2.963288 | 6.817473e-11 | 18.06172
69.25916 | 19.7181 | 22.47572 | 4.112647 | -2.757616 | 6.920945e-11 | 18.36307
69.26916 | 20.2513 | 22.77795 | 4.111628 | -2.526651 | 7.025129e-11 | 18.66632
69.27916 | 20.8207 | 23.08147 | 4.110612 | -2.260771 | 7.129845e-11 | 18.97086
69.28916 | 21.3503 | 23.38592 | 4.109598 | -2.035624 | 7.234828e-11 | 19.27633
69.29916 | 21.9482 | 23.69094 | 4.108585 | -1.74274 | 7.340077e-11 | 19.58235
69.30916 | 22.5354 | 23.99613 | 4.107575 | -1.46073 | 7.445415e-11 | 19.88855
69.31915 | 23.151 | 24.30075 | 4.106568 | -1.149753 | 7.550575e-11 | 20.19419
69.32915 | 23.7167 | 24.60503 | 4.105561 | -0.888333 | 7.655647e-11 | 20.49947
69.33915 | 24.371 | 24.9082 | 4.104557 | -0.5371983 | 7.760363e-11 | 20.80364
69.34915 | 25.0058 | 25.20978 | 4.103554 | -0.2039812 | 7.864546e-11 | 21.10623
69.35915 | 25.6301 | 25.5093 | 4.102554 | 0.1207987 | 7.968019e-11 | 21.40675
69.36915 | 26.2641 | 25.80626 | 4.101556 | 0.4578423 | 8.070692e-11 | 21.7047
69.37914 | 26.9515 | 26.09986 | 4.10056 | 0.8516403 | 8.172122e-11 | 21.9993
69.38914 | 27.597 | 26.39016 | 4.099566 | 1.206843 | 8.272486e-11 | 22.29059
69.39914 | 28.2567 | 26.67632 | 4.098573 | 1.580377 | 8.371341e-11 | 22.57775
69.40914 | 28.9667 | 26.95782 | 4.097583 | 2.008883 | 8.468685e-11 | 22.86023
69.41914 | 29.5922 | 27.23409 | 4.096594 | 2.358113 | 8.564164e-11 | 23.13749
69.42914 | 30.2717 | 27.50458 | 4.095608 | 2.767119 | 8.657601e-11 | 23.40897
69.43913 | 30.9481 | 27.76847 | 4.094625 | 3.179625 | 8.748817e-11 | 23.67385
69.44913 | 31.572 | 28.02573 | 4.093642 | 3.54627 | 8.837634e-11 | 23.93209
69.45913 | 32.222 | 28.27552 | 4.092662 | 3.946477 | 8.923965e-11 | 24.18286
69.46913 | 32.9046 | 28.51729 | 4.091684 | 4.387308 | 9.007454e-11 | 24.42561
69.47913 | 33.5066 | 28.75049 | 4.090707 | 4.756115 | 9.087923e-11 | 24.65978
69.48913 | 34.1039 | 28.97456 | 4.089733 | 5.129343 | 9.165283e-11 | 24.88482
69.49912 | 34.6826 | 29.18876 | 4.088762 | 5.493839 | 9.239091e-11 | 25.1
69.50912 | 35.3298 | 29.393 | 4.087792 | 5.936802 | 9.309524e-11 | 25.30521
69.51912 | 35.8388 | 29.58654 | 4.086823 | 6.252259 | 9.376226e-11 | 25.49972
69.52912 | 36.4273 | 29.7689 | 4.085857 | 6.658404 | 9.438931e-11 | 25.68304
69.53912 | 36.9467 | 29.93959 | 4.084893 | 7.007107 | 9.49764e-11 | 25.8547
69.54911 | 37.4701 | 30.09803 | 4.083932 | 7.372065 | 9.552085e-11 | 26.0141
69.55911 | 37.9097 | 30.2441 | 4.082972 | 7.665595 | 9.602178e-11 | 26.16113
69.56911 | 38.3605 | 30.37725 | 4.082014 | 7.983252 | 9.647742e-11 | 26.29523
69.57911 | 38.7572 | 30.49709 | 4.081058 | 8.260105 | 9.688687e-11 | 26.41604
69.58911 | 39.1763 | 30.60332 | 4.080104 | 8.572985 | 9.724836e-11 | 26.52321
69.59911 | 39.5353 | 30.69561 | 4.079152 | 8.839692 | 9.7561e-11 | 26.61646
69.6091 | 39.7822 | 30.77364 | 4.078203 | 9.008559 | 9.782479e-11 | 26.69544
69.6191 | 40.0651 | 30.83735 | 4.077255 | 9.227752 | 9.803706e-11 | 26.76009
69.6291 | 40.2963 | 30.88646 | 4.076309 | 9.409836 | 9.81996e-11 | 26.81015
69.6391 | 40.5691 | 30.92084 | 4.075366 | 9.648255 | 9.830973e-11 | 26.84548
69.6491 | 40.719 | 30.9404 | 4.074424 | 9.778603 | 9.836835e-11 | 26.86597
69.6591 | 40.7941 | 30.94506 | 4.073485 | 9.84904 | 9.837457e-11 | 26.87158
69.66909 | 40.9661 | 30.93484 | 4.072548 | 10.03126 | 9.832927e-11 | 26.8623
69.67909 | 41.0384 | 30.90976 | 4.071613 | 10.12864 | 9.823157e-11 | 26.83815
69.68909 | 40.9576 | 30.8699 | 4.070679 | 10.0877 | 9.808236e-11 | 26.79922
69.69909 | 40.9206 | 30.81537 | 4.069748 | 10.10523 | 9.788163e-11 | 26.74562
69.70909 | 40.9472 | 30.74634 | 4.068819 | 10.20086 | 9.763027e-11 | 26.67752
69.71909 | 40.7715 | 30.66301 | 4.067891 | 10.10849 | 9.732918e-11 | 26.59512
69.72908 | 40.6096 | 30.56574 | 4.066967 | 10.04386 | 9.697924e-11 | 26.49877
69.73908 | 40.4372 | 30.4546 | 4.066044 | 9.982598 | 9.658045e-11 | 26.38856
69.74908 | 40.2312 | 30.33001 | 4.065123 | 9.901186 | 9.613458e-11 | 26.26489
69.75908 | 39.8688 | 30.19232 | 4.064204 | 9.67648 | 9.564342e-11 | 26.12812
69.76908 | 39.6377 | 30.04191 | 4.063288 | 9.59579 | 9.510696e-11 | 25.97862
69.77908 | 39.2981 | 29.87919 | 4.062373 | 9.418907 | 9.452787e-11 | 25.81682
69.78907 | 38.9719 | 29.70478 | 4.061461 | 9.267117 | 9.390792e-11 | 25.64332
69.79907 | 38.5408 | 29.5188 | 4.060551 | 9.021999 | 9.3248e-11 | 25.45825
69.80907 | 38.1554 | 29.3219 | 4.059642 | 8.833502 | 9.2549e-11 | 25.26226
69.81907 | 37.6295 | 29.11457 | 4.058736 | 8.514927 | 9.181448e-11 | 25.05584
69.82907 | 37.1775 | 28.89735 | 4.057832 | 8.280154 | 9.104443e-11 | 24.83951
69.83907 | 36.6993 | 28.67075 | 4.056929 | 8.02855 | 9.02424e-11 | 24.61382
69.84906 | 36.1183 | 28.43556 | 4.05603 | 7.682737 | 8.941018e-11 | 24.37953
69.85906 | 35.5513 | 28.19188 | 4.055132 | 7.359425 | 8.854776e-11 | 24.13674
69.86906 | 35.02 | 27.94047 | 4.054236 | 7.079529 | 8.765869e-11 | 23.88623
69.87906 | 34.4036 | 27.68191 | 4.053343 | 6.721687 | 8.674476e-11 | 23.62857
69.88906 | 33.7703 | 27.41676 | 4.052451 | 6.353536 | 8.580773e-11 | 23.36431
69.89906 | 33.1422 | 27.14558 | 4.051561 | 5.996615 | 8.485027e-11 | 23.09402
69.90905 | 32.5325 | 26.86921 | 4.050675 | 5.663288 | 8.387416e-11 | 22.81854
69.91905 | 31.9314 | 26.58765 | 4.049789 | 5.343745 | 8.288029e-11 | 22.53787
69.92905 | 31.2411 | 26.30173 | 4.048906 | 4.939368 | 8.187043e-11 | 22.25283
69.93905 | 30.5947 | 26.01199 | 4.048025 | 4.582714 | 8.084814e-11 | 21.96396
69.94905 | 29.9103 | 25.71894 | 4.047146 | 4.191359 | 7.98143e-11 | 21.67179
69.95904 | 29.2833 | 25.42351 | 4.04627 | 3.859785 | 7.877158e-11 | 21.37724
69.96904 | 28.6515 | 25.12542 | 4.045395 | 3.526079 | 7.771998e-11 | 21.08003
69.97904 | 27.9276 | 24.82554 | 4.044523 | 3.102058 | 7.666304e-11 | 20.78102
69.98904 | 27.2824 | 24.52435 | 4.043652 | 2.758048 | 7.560078e-11 | 20.4807
69.99904 | 26.6373 | 24.22231 | 4.042784 | 2.414991 | 7.453586e-11 | 20.17952
70.00904 | 25.9988 | 23.91985 | 4.041918 | 2.078949 | 7.346915e-11 | 19.87793
70.01903 | 25.321 | 23.61769 | 4.041055 | 1.703307 | 7.240423e-11 | 19.57664
70.02903 | 24.6544 | 23.31564 | 4.040193 | 1.338756 | 7.13393e-11 | 19.27545
70.03903 | 24.0896 | 23.01438 | 4.039333 | 1.075219 | 7.027793e-11 | 18.97505
70.04903 | 23.4671 | 22.71426 | 4.038475 | 0.7528362 | 6.922011e-11 | 18.67579
70.05903 | 22.8512 | 22.41563 | 4.037619 | 0.4355702 | 6.816762e-11 | 18.37801
70.06903 | 22.2294 | 22.1188 | 4.036766 | 0.1106006 | 6.712223e-11 | 18.08203
70.07902 | 21.734 | 21.82436 | 4.035916 | -0.09035565 | 6.608484e-11 | 17.78844
70.08902 | 21.132 | 21.532 | 4.035067 | -0.3999971 | 6.505455e-11 | 17.49693
70.09902 | 20.5799 | 21.24227 | 4.03422 | -0.6623726 | 6.403403e-11 | 17.20805
70.10902 | 20.0255 | 20.95541 | 4.033375 | -0.9299137 | 6.302417e-11 | 16.92204
70.11902 | 19.541 | 20.67164 | 4.032532 | -1.130637 | 6.202497e-11 | 16.6391
70.12902 | 19.0343 | 20.39114 | 4.031692 | -1.35684 | 6.103643e-11 | 16.35945
70.13901 | 18.5261 | 20.11437 | 4.030854 | -1.588268 | 6.00621e-11 | 16.08351
70.14901 | 18.0412 | 19.84094 | 4.030018 | -1.799738 | 5.909931e-11 | 15.81092
70.15901 | 17.5683 | 19.57126 | 4.029184 | -2.002962 | 5.814985e-11 | 15.54208
70.16901 | 17.1609 | 19.30547 | 4.028352 | -2.144568 | 5.72146e-11 | 15.27712
70.17901 | 16.7233 | 19.04366 | 4.027522 | -2.320363 | 5.629267e-11 | 15.01614
70.18901 | 16.3133 | 18.78594 | 4.026695 | -2.47264 | 5.538495e-11 | 14.75925
70.199 | 15.9129 | 18.53262 | 4.02587 | -2.619723 | 5.449411e-11 | 14.50675
70.209 | 15.5632 | 18.28328 | 4.025047 | -2.720084 | 5.361659e-11 | 14.25824
70.219 | 15.1849 | 18.03822 | 4.024226 | -2.853319 | 5.275416e-11 | 14.01399
70.229 | 14.8288 | 17.79747 | 4.023407 | -2.968674 | 5.190684e-11 | 13.77407
70.239 | 14.5032 | 17.56108 | 4.02259 | -3.057876 | 5.107462e-11 | 13.53849
70.249 | 14.1876 | 17.32904 | 4.021776 | -3.141441 | 5.025838e-11 | 13.30727
70.25899 | 13.8886 | 17.1016 | 4.020964 | -3.213 | 4.945813e-11 | 13.08064
70.26899 | 13.5893 | 16.87831 | 4.020154 | -3.289007 | 4.867298e-11 | 12.85815
70.27899 | 13.2989 | 16.65938 | 4.019346 | -3.360479 | 4.790293e-11 | 12.64003
70.28899 | 13.0333 | 16.4448 | 4.01854 | -3.411499 | 4.714798e-11 | 12.42626
70.29899 | 12.7876 | 16.23454 | 4.017737 | -3.446943 | 4.640902e-11 | 12.21681
70.30899 | 12.5402 | 16.02858 | 4.016935 | -3.488384 | 4.568426e-11 | 12.01165
70.31898 | 12.2952 | 15.82708 | 4.016137 | -3.53188 | 4.49755e-11 | 11.81094
70.32898 | 12.0956 | 15.6296 | 4.01534 | -3.533998 | 4.428183e-11 | 11.61426
70.33898 | 11.8839 | 15.43629 | 4.014545 | -3.55239 | 4.360237e-11 | 11.42175
70.34898 | 11.6822 | 15.24711 | 4.013752 | -3.564911 | 4.293713e-11 | 11.23336
70.35898 | 11.4881 | 15.06201 | 4.012962 | -3.573907 | 4.228609e-11 | 11.04905
70.36897 | 11.3036 | 14.8811 | 4.012174 | -3.577499 | 4.165104e-11 | 10.86892
70.37897 | 11.1453 | 14.70397 | 4.011388 | -3.558674 | 4.102843e-11 | 10.69259
70.38897 | 10.9792 | 14.53075 | 4.010605 | -3.551551 | 4.042003e-11 | 10.52015
70.39897 | 10.8071 | 14.36137 | 4.009823 | -3.554268 | 3.982495e-11 | 10.35154
70.40897 | 10.6663 | 14.19576 | 4.009043 | -3.529459 | 3.924319e-11 | 10.18672
70.41897 | 10.5129 | 14.03386 | 4.008266 | -3.520962 | 3.867476e-11 | 10.0256
70.42896 | 10.3894 | 13.87576 | 4.007492 | -3.486362 | 3.811964e-11 | 9.86827
70.43896 | 10.2511 | 13.72108 | 4.006719 | -3.469983 | 3.757697e-11 | 9.714364
70.44896 | 10.1235 | 13.56991 | 4.005949 | -3.446414 | 3.704584e-11 | 9.563965
70.45896 | 10.017 | 13.42219 | 4.00518 | -3.405186 | 3.652714e-11 | 9.417006
70.46896 | 9.9194 | 13.27783 | 4.004414 | -3.358433 | 3.602088e-11 | 9.273419
70.47896 | 9.7973 | 13.13678 | 4.00365 | -3.339484 | 3.552616e-11 | 9.133134
70.48895 | 9.7027 | 12.99911 | 4.002889 | -3.296407 | 3.504299e-11 | 8.996218
70.49895 | 9.6047 | 12.86446 | 4.00213 | -3.259763 | 3.457137e-11 | 8.862333
70.50895 | 9.517 | 12.73292 | 4.001373 | -3.215923 | 3.411041e-11 | 8.731551
70.51895 | 9.4379 | 12.60442 | 4.000618 | -3.166519 | 3.36601e-11 | 8.603801
70.52895 | 9.337 | 12.47889 | 3.999865 | -3.141885 | 3.321956e-11 | 8.479021
70.53895 | 9.2628 | 12.35626 | 3.999114 | -3.093458 | 3.279013e-11 | 8.357144
70.54894 | 9.1879 | 12.23661 | 3.998367 | -3.048707 | 3.237091e-11 | 8.23824
70.55894 | 9.1199 | 12.11959 | 3.997621 | -2.999694 | 3.196146e-11 | 8.121973
70.56894 | 9.0472 | 12.0053 | 3.996877 | -2.958095 | 3.156133e-11 | 8.008419
70.57894 | 8.9837 | 11.89365 | 3.996135 | -2.909951 | 3.117053e-11 | 7.897516
70.58894 | 8.9227 | 11.7846 | 3.995396 | -2.8619 | 3.078906e-11 | 7.789204
70.59894 | 8.8683 | 11.67808 | 3.994659 | -2.809782 | 3.041647e-11 | 7.683423
70.60893 | 8.8135 | 11.57414 | 3.993924 | -2.760639 | 3.00532e-11 | 7.580214
70.61893 | 8.7492 | 11.47251 | 3.993192 | -2.723313 | 2.969793e-11 | 7.479321
70.62893 | 8.7003 | 11.37325 | 3.992461 | -2.672947 | 2.93511e-11 | 7.380786
70.63893 | 8.663 | 11.27629 | 3.991733 | -2.613289 | 2.901226e-11 | 7.284556
70.64893 | 8.6005 | 11.18158 | 3.991007 | -2.581085 | 2.868186e-11 | 7.190577
70.65893 | 8.5585 | 11.08908 | 3.990284 | -2.530582 | 2.8359e-11 | 7.098798
70.66892 | 8.513 | 10.99882 | 3.989563 | -2.485815 | 2.804414e-11 | 7.009252
70.67892 | 8.4624 | 10.91056 | 3.988844 | -2.448159 | 2.773595e-11 | 6.921715
70.68892 | 8.4294 | 10.82435 | 3.988127 | -2.394953 | 2.743574e-11 | 6.836226
70.69892 | 8.3902 | 10.74015 | 3.987413 | -2.349949 | 2.71422e-11 | 6.752737
70.70892 | 8.3498 | 10.6579 | 3.9867 | -2.308102 | 2.685576e-11 | 6.671201
70.71891 | 8.3152 | 10.57764 | 3.985991 | -2.262442 | 2.657643e-11 | 6.591651
70.72891 | 8.2824 | 10.49917 | 3.985283 | -2.216769 | 2.630331e-11 | 6.513886
70.73891 | 8.2439 | 10.42252 | 3.984577 | -2.178618 | 2.603686e-11 | 6.437941
70.74891 | 8.2049 | 10.34765 | 3.983874 | -2.142748 | 2.577662e-11 | 6.363774
70.75891 | 8.1812 | 10.27452 | 3.983173 | -2.093317 | 2.55226e-11 | 6.291343
70.76891 | 8.1563 | 10.20309 | 3.982474 | -2.046785 | 2.52748e-11 | 6.220611
70.7789 | 8.1203 | 10.13338 | 3.981779 | -2.01308 | 2.503277e-11 | 6.151602
70.7889 | 8.0858 | 10.06523 | 3.981085 | -1.97943 | 2.479652e-11 | 6.084145
70.7989 | 8.0618 | 9.998665 | 3.980393 | -1.936865 | 2.456559e-11 | 6.018272
70.8089 | 8.0372 | 9.93365 | 3.979703 | -1.89645 | 2.434044e-11 | 5.953947
70.8189 | 8.0067 | 9.870148 | 3.979016 | -1.863448 | 2.412106e-11 | 5.891133
70.8289 | 7.9844 | 9.808128 | 3.978331 | -1.823728 | 2.390656e-11 | 5.829797
70.83889 | 7.9554 | 9.747617 | 3.977649 | -1.792217 | 2.369739e-11 | 5.769968
70.84889 | 7.947 | 9.688458 | 3.976968 | -1.741458 | 2.349311e-11 | 5.71149
70.85889 | 7.9165 | 9.630683 | 3.97629 | -1.714183 | 2.329372e-11 | 5.654393
70.86889 | 7.8963 | 9.574263 | 3.975614 | -1.677963 | 2.309921e-11 | 5.598649
70.87889 | 7.8758 | 9.519167 | 3.97494 | -1.643367 | 2.290958e-11 | 5.544226
70.88889 | 7.8555 | 9.465366 | 3.974269 | -1.609866 | 2.272439e-11 | 5.491097
70.89888 | 7.8389 | 9.412884 | 3.973601 | -1.573984 | 2.254365e-11 | 5.439283
70.90888 | 7.8112 | 9.361591 | 3.972934 | -1.550391 | 2.236779e-11 | 5.388657
70.91888 | 7.7993 | 9.311513 | 3.97227 | -1.512213 | 2.219593e-11 | 5.339243
70.92888 | 7.7774 | 9.262624 | 3.971607 | -1.485224 | 2.202806e-11 | 5.291016
70.93888 | 7.7569 | 9.2149 | 3.970948 | -1.458 | 2.186464e-11 | 5.243952
70.94888 | 7.744 | 9.168316 | 3.97029 | -1.424316 | 2.170565e-11 | 5.198026
70.95887 | 7.7243 | 9.122893 | 3.969636 | -1.398593 | 2.155022e-11 | 5.153257
70.96887 | 7.7077 | 9.07852 | 3.968983 | -1.37082 | 2.139879e-11 | 5.109537
70.97887 | 7.6924 | 9.03522 | 3.968332 | -1.34282 | 2.125135e-11 | 5.066888
70.98887 | 7.6766 | 8.992971 | 3.967684 | -1.316371 | 2.110746e-11 | 5.025287
70.99887 | 7.6645 | 8.951753 | 3.967038 | -1.287253 | 2.096713e-11 | 4.984716
71.00887 | 7.6504 | 8.911547 | 3.966394 | -1.261147 | 2.083079e-11 | 4.945152
71.01886 | 7.6272 | 8.872369 | 3.965753 | -1.245169 | 2.069801e-11 | 4.906616
71.02886 | 7.6172 | 8.834125 | 3.965114 | -1.216925 | 2.056878e-11 | 4.869011
71.03886 | 7.6033 | 8.796837 | 3.964478 | -1.193537 | 2.044266e-11 | 4.832359
71.04886 | 7.5885 | 8.760484 | 3.963843 | -1.171984 | 2.032009e-11 | 4.796641
71.05886 | 7.5763 | 8.725053 | 3.963211 | -1.148753 | 2.020063e-11 | 4.761841
71.06886 | 7.5564 | 8.690524 | 3.962582 | -1.134124 | 2.008472e-11 | 4.727942
71.07885 | 7.55 | 8.656914 | 3.961955 | -1.106914 | 1.997192e-11 | 4.694959
71.08885 | 7.5363 | 8.624144 | 3.96133 | -1.087844 | 1.986179e-11 | 4.662814
71.09885 | 7.5243 | 8.592229 | 3.960707 | -1.067929 | 1.975521e-11 | 4.631522
71.10885 | 7.5156 | 8.561157 | 3.960087 | -1.045557 | 1.965174e-11 | 4.601071
71.11885 | 7.5022 | 8.530914 | 3.959469 | -1.028714 | 1.955093e-11 | 4.571445
71.12884 | 7.4922 | 8.501512 | 3.958853 | -1.009312 | 1.945323e-11 | 4.542659
71.13884 | 7.4854 | 8.472884 | 3.95824 | -0.9874836 | 1.935864e-11 | 4.514644
71.14884 | 7.4737 | 8.445043 | 3.957629 | -0.9713428 | 1.926671e-11 | 4.487414
71.15884 | 7.4664 | 8.417978 | 3.95702 | -0.9515784 | 1.917745e-11 | 4.460958
71.16884 | 7.4566 | 8.391679 | 3.956414 | -0.9350786 | 1.909085e-11 | 4.435265
71.17884 | 7.4468 | 8.366131 | 3.95581 | -0.9193311 | 1.900736e-11 | 4.410321
71.18883 | 7.4398 | 8.341359 | 3.955209 | -0.9015588 | 1.892654e-11 | 4.38615
71.19883 | 7.4293 | 8.317283 | 3.954609 | -0.8879826 | 1.884793e-11 | 4.362673
71.20883 | 7.4239 | 8.293927 | 3.954012 | -0.8700275 | 1.877244e-11 | 4.339915
71.21883 | 7.4146 | 8.271282 | 3.953418 | -0.856682 | 1.869916e-11 | 4.317864
71.22883 | 7.4143 | 8.249337 | 3.952825 | -0.8350374 | 1.862855e-11 | 4.296512
71.23883 | 7.4065 | 8.228084 | 3.952235 | -0.8215842 | 1.856016e-11 | 4.275849
71.24882 | 7.4014 | 8.207533 | 3.951648 | -0.8061331 | 1.849488e-11 | 4.255885
71.25882 | 7.395 | 8.187635 | 3.951063 | -0.7926352 | 1.843137e-11 | 4.236572
71.26882 | 7.3868 | 8.168402 | 3.95048 | -0.7816024 | 1.837053e-11 | 4.217922
71.27882 | 7.3846 | 8.149827 | 3.9499 | -0.765227 | 1.831236e-11 | 4.199927
71.28882 | 7.3781 | 8.131901 | 3.949321 | -0.7538005 | 1.82564e-11 | 4.182579
71.29882 | 7.3768 | 8.114616 | 3.948746 | -0.7378159 | 1.820267e-11 | 4.16587
71.30881 | 7.3664 | 8.097982 | 3.948173 | -0.7315817 | 1.815115e-11 | 4.149809
71.31881 | 7.3605 | 8.081959 | 3.947602 | -0.7214587 | 1.810186e-11 | 4.134357
71.32881 | 7.3566 | 8.066557 | 3.947033 | -0.7099569 | 1.805523e-11 | 4.119524
71.33881 | 7.3548 | 8.051769 | 3.946467 | -0.6969692 | 1.801038e-11 | 4.105303
71.34881 | 7.349 | 8.03759 | 3.945903 | -0.6885898 | 1.796819e-11 | 4.091687
71.35881 | 7.3456 | 8.024013 | 3.945341 | -0.6784129 | 1.792778e-11 | 4.078672
71.3688 | 7.3411 | 8.011045 | 3.944782 | -0.669945 | 1.789003e-11 | 4.066263
71.3788 | 7.337 | 7.998655 | 3.944225 | -0.6616554 | 1.785406e-11 | 4.05443
71.3888 | 7.3348 | 7.986852 | 3.943671 | -0.652052 | 1.78203e-11 | 4.043181
71.3988 | 7.3335 | 7.97563 | 3.943119 | -0.6421296 | 1.778877e-11 | 4.032511
71.4088 | 7.3312 | 7.964984 | 3.942569 | -0.6337836 | 1.775946e-11 | 4.022415
71.4188 | 7.3226 | 7.954909 | 3.942022 | -0.6323095 | 1.773193e-11 | 4.012888
71.42879 | 7.3259 | 7.945412 | 3.941477 | -0.6195118 | 1.770662e-11 | 4.003935
71.43879 | 7.3249 | 7.936468 | 3.940935 | -0.6115677 | 1.768308e-11 | 3.995533
71.44879 | 7.319 | 7.928083 | 3.940394 | -0.6090832 | 1.766221e-11 | 3.987689
71.45879 | 7.3137 | 7.920254 | 3.939857 | -0.6065544 | 1.764311e-11 | 3.980398
71.46879 | 7.3095 | 7.912978 | 3.939321 | -0.6034779 | 1.762579e-11 | 3.973657
71.47879 | 7.3181 | 7.90625 | 3.938788 | -0.5881502 | 1.761069e-11 | 3.967462
71.48878 | 7.3167 | 7.900074 | 3.938258 | -0.5833738 | 1.759737e-11 | 3.961816
71.49878 | 7.3111 | 7.894434 | 3.93773 | -0.5833343 | 1.758627e-11 | 3.956704
71.50878 | 7.3078 | 7.889334 | 3.937204 | -0.5815345 | 1.757739e-11 | 3.952131
71.51878 | 7.3133 | 7.884772 | 3.93668 | -0.5714719 | 1.756984e-11 | 3.948091
71.52878 | 7.3153 | 7.880745 | 3.936159 | -0.5654446 | 1.756495e-11 | 3.944585
71.53877 | 7.3125 | 7.877253 | 3.935641 | -0.5647526 | 1.75614e-11 | 3.941611
71.54877 | 7.313 | 7.874288 | 3.935125 | -0.5612875 | 1.756007e-11 | 3.939163
71.55877 | 7.3113 | 7.871851 | 3.934611 | -0.5605509 | 1.756095e-11 | 3.93724
71.56877 | 7.3153 | 7.869941 | 3.9341 | -0.5546408 | 1.756362e-11 | 3.935841
71.57877 | 7.3112 | 7.868555 | 3.933591 | -0.5573553 | 1.756806e-11 | 3.934965
71.58877 | 7.314 | 7.867693 | 3.933084 | -0.5536929 | 1.757428e-11 | 3.934609
71.59876 | 7.3175 | 7.867352 | 3.93258 | -0.5498516 | 1.758271e-11 | 3.934771
71.60876 | 7.317 | 7.86753 | 3.932078 | -0.5505298 | 1.759293e-11 | 3.935451
71.61876 | 7.3232 | 7.868226 | 3.931579 | -0.5450258 | 1.760536e-11 | 3.936647
71.62876 | 7.3246 | 7.869439 | 3.931082 | -0.5448387 | 1.761913e-11 | 3.938357
71.63876 | 7.3291 | 7.871167 | 3.930587 | -0.5420666 | 1.763512e-11 | 3.940579
71.64876 | 7.3257 | 7.873408 | 3.930095 | -0.5477084 | 1.765332e-11 | 3.943313
71.65875 | 7.3345 | 7.876159 | 3.929606 | -0.5416592 | 1.767286e-11 | 3.946553
71.66875 | 7.335 | 7.879423 | 3.929118 | -0.5444232 | 1.769462e-11 | 3.950305
71.67875 | 7.3365 | 7.883196 | 3.928633 | -0.5466957 | 1.771816e-11 | 3.954562
71.68875 | 7.3377 | 7.887475 | 3.928151 | -0.5497751 | 1.774347e-11 | 3.959324
71.69875 | 7.3395 | 7.892259 | 3.927671 | -0.5527592 | 1.777101e-11 | 3.964588
71.70875 | 7.3425 | 7.897546 | 3.927193 | -0.5550459 | 1.780032e-11 | 3.970353
71.71874 | 7.3449 | 7.903327 | 3.926718 | -0.5584268 | 1.783096e-11 | 3.976608
71.72874 | 7.3532 | 7.909609 | 3.926246 | -0.5564087 | 1.786382e-11 | 3.983363
71.73874 | 7.354 | 7.916386 | 3.925775 | -0.5623864 | 1.78989e-11 | 3.990611
71.74874 | 7.3636 | 7.923655 | 3.925307 | -0.5600553 | 1.793532e-11 | 3.998348
71.75874 | 7.3672 | 7.931411 | 3.924842 | -0.5642113 | 1.797351e-11 | 4.00657
71.76874 | 7.369 | 7.93965 | 3.924379 | -0.5706502 | 1.801392e-11 | 4.015272
71.77873 | 7.3718 | 7.94836 | 3.923918 | -0.5765604 | 1.805567e-11 | 4.024442
71.78873 | 7.3767 | 7.95755 | 3.92346 | -0.58085 | 1.809919e-11 | 4.03409
71.79873 | 7.3878 | 7.967207 | 3.923004 | -0.579407 | 1.814493e-11 | 4.044203
71.80873 | 7.3949 | 7.977325 | 3.922551 | -0.5824251 | 1.8192e-11 | 4.054774
71.81873 | 7.3985 | 7.987898 | 3.9221 | -0.5893976 | 1.824085e-11 | 4.065798
71.82873 | 7.3979 | 7.998916 | 3.921652 | -0.6010163 | 1.829148e-11 | 4.077265
71.83872 | 7.408 | 8.010358 | 3.921206 | -0.6023581 | 1.834343e-11 | 4.089152
71.84872 | 7.4255 | 8.022244 | 3.920762 | -0.5967443 | 1.839717e-11 | 4.101482
71.85872 | 7.4324 | 8.03455 | 3.920321 | -0.6021502 | 1.845268e-11 | 4.114229
71.86872 | 7.4403 | 8.047265 | 3.919882 | -0.6069654 | 1.850952e-11 | 4.127383
71.87872 | 7.4489 | 8.060379 | 3.919446 | -0.6114787 | 1.856814e-11 | 4.140933
71.88872 | 7.4624 | 8.073878 | 3.919012 | -0.6114782 | 1.862765e-11 | 4.154866
71.89871 | 7.4802 | 8.087737 | 3.918581 | -0.6075374 | 1.868894e-11 | 4.169156
71.90871 | 7.49 | 8.10197 | 3.918153 | -0.6119699 | 1.8752e-11 | 4.183817
71.91871 | 7.5031 | 8.116548 | 3.917726 | -0.613448 | 1.881594e-11 | 4.198822
71.92871 | 7.5155 | 8.131457 | 3.917302 | -0.6159568 | 1.888123e-11 | 4.214155
71.93871 | 7.5378 | 8.14668 | 3.91688 | -0.6088804 | 1.894784e-11 | 4.2298
71.9487 | 7.5576 | 8.162187 | 3.916462 | -0.6045868 | 1.901534e-11 | 4.245725
71.9587 | 7.5646 | 8.17799 | 3.916045 | -0.6133904 | 1.908417e-11 | 4.261945
71.9687 | 7.5798 | 8.194058 | 3.915631 | -0.6142579 | 1.91539e-11 | 4.278427
71.9787 | 7.6058 | 8.210372 | 3.915219 | -0.6045716 | 1.922451e-11 | 4.295152
71.9887 | 7.6265 | 8.226913 | 3.91481 | -0.6004131 | 1.929645e-11 | 4.312103
71.9987 | 7.6477 | 8.243663 | 3.914403 | -0.5959632 | 1.936883e-11 | 4.32926
72.00869 | 7.6691 | 8.260583 | 3.913999 | -0.5914832 | 1.944255e-11 | 4.346584
72.01869 | 7.6927 | 8.277694 | 3.913597 | -0.5849939 | 1.951627e-11 | 4.364097
72.02869 | 7.7148 | 8.294956 | 3.913198 | -0.5801565 | 1.959132e-11 | 4.381759
72.03869 | 7.7422 | 8.312352 | 3.912801 | -0.5701519 | 1.966637e-11 | 4.399551
72.04869 | 7.7696 | 8.329862 | 3.912406 | -0.5602618 | 1.974231e-11 | 4.417455
72.05869 | 7.7964 | 8.347468 | 3.912014 | -0.5510676 | 1.98187e-11 | 4.435453
72.06868 | 7.82 | 8.365135 | 3.911625 | -0.5451348 | 1.989552e-11 | 4.45351
72.07868 | 7.8496 | 8.38288 | 3.911238 | -0.5332801 | 1.997235e-11 | 4.471642
72.08868 | 7.8769 | 8.40067 | 3.910854 | -0.5237703 | 2.005007e-11 | 4.489817
72.09868 | 7.9138 | 8.41849 | 3.910472 | -0.5046903 | 2.012778e-11 | 4.508019
72.10868 | 7.9448 | 8.436326 | 3.910092 | -0.4915258 | 2.02055e-11 | 4.526234
72.11868 | 7.9777 | 8.454164 | 3.909715 | -0.4764637 | 2.028321e-11 | 4.544449
72.12867 | 8.0193 | 8.471973 | 3.90934 | -0.4526731 | 2.036137e-11 | 4.562633
72.13867 | 8.058 | 8.489783 | 3.908968 | -0.4317825 | 2.043953e-11 | 4.580814
72.14867 | 8.0931 | 8.507563 | 3.908599 | -0.414463 | 2.051769e-11 | 4.598964
72.15867 | 8.1333 | 8.525308 | 3.908231 | -0.3920082 | 2.059585e-11 | 4.617077
72.16867 | 8.1758 | 8.543012 | 3.907867 | -0.3672121 | 2.067401e-11 | 4.635146
72.17867 | 8.2252 | 8.560671 | 3.907504 | -0.3354714 | 2.075217e-11 | 4.653167
72.18866 | 8.2713 | 8.578266 | 3.907145 | -0.3069662 | 2.083033e-11 | 4.671121
72.19866 | 8.3154 | 8.595831 | 3.906788 | -0.2804312 | 2.090805e-11 | 4.689044
72.20866 | 8.3631 | 8.613351 | 3.906433 | -0.2502506 | 2.098621e-11 | 4.706918
72.21866 | 8.4139 | 8.630828 | 3.90608 | -0.2169281 | 2.106437e-11 | 4.724748
72.22866 | 8.4737 | 8.648268 | 3.905731 | -0.1745685 | 2.114252e-11 | 4.742538
72.23866 | 8.5285 | 8.665679 | 3.905383 | -0.1371786 | 2.122068e-11 | 4.760295
72.24865 | 8.5822 | 8.68305 | 3.905039 | -0.1008504 | 2.129884e-11 | 4.778012
72.25865 | 8.6425 | 8.700429 | 3.904696 | -0.05792851 | 2.1377e-11 | 4.795732
72.26865 | 8.7048 | 8.717808 | 3.904357 | -0.01300759 | 2.145561e-11 | 4.813451
72.27865 | 8.7737 | 8.735201 | 3.904019 | 0.03849903 | 2.153421e-11 | 4.831182
72.28865 | 8.8353 | 8.752624 | 3.903684 | 0.08267591 | 2.161326e-11 | 4.84894
72.29865 | 8.9051 | 8.770093 | 3.903352 | 0.1350074 | 2.169275e-11 | 4.866741
72.30864 | 8.9665 | 8.787608 | 3.903023 | 0.1788925 | 2.177224e-11 | 4.884585
72.31864 | 9.0353 | 8.805221 | 3.902695 | 0.2300788 | 2.185218e-11 | 4.902526
72.32864 | 9.1157 | 8.822937 | 3.90237 | 0.2927629 | 2.1933e-11 | 4.920567
72.33864 | 9.1841 | 8.840776 | 3.902048 | 0.3433244 | 2.201427e-11 | 4.938728
72.34864 | 9.2559 | 8.858758 | 3.901728 | 0.3971419 | 2.209598e-11 | 4.95703
72.35863 | 9.3311 | 8.876889 | 3.901411 | 0.4542108 | 2.217858e-11 | 4.975478
72.36863 | 9.415 | 8.895226 | 3.901096 | 0.5197738 | 2.226207e-11 | 4.99413
72.37863 | 9.4953 | 8.913775 | 3.900784 | 0.5815248 | 2.234645e-11 | 5.012991
72.38863 | 9.5779 | 8.93256 | 3.900474 | 0.6453403 | 2.243216e-11 | 5.032085
72.39863 | 9.6517 | 8.951603 | 3.900167 | 0.7000973 | 2.251831e-11 | 5.051436
72.40863 | 9.7332 | 8.970928 | 3.899862 | 0.7622719 | 2.260624e-11 | 5.071066
72.41862 | 9.8147 | 8.990539 | 3.89956 | 0.8241605 | 2.269506e-11 | 5.090979
72.42862 | 9.9027 | 9.010499 | 3.89926 | 0.892201 | 2.278521e-11 | 5.111239
72.43862 | 9.9847 | 9.030809 | 3.898963 | 0.9538906 | 2.287669e-11 | 5.131846
72.44862 | 10.062 | 9.051493 | 3.898668 | 1.010507 | 2.296995e-11 | 5.152825
72.45862 | 10.1378 | 9.072571 | 3.898376 | 1.065229 | 2.306454e-11 | 5.174195
72.46862 | 10.2293 | 9.094065 | 3.898087 | 1.135235 | 2.316091e-11 | 5.195978
72.47861 | 10.3119 | 9.115972 | 3.8978 | 1.195928 | 2.325905e-11 | 5.218172
72.48861 | 10.3946 | 9.138351 | 3.897515 | 1.256249 | 2.335853e-11 | 5.240836
72.49861 | 10.475 | 9.161199 | 3.897233 | 1.313801 | 2.346022e-11 | 5.263966
72.50861 | 10.5447 | 9.184531 | 3.896953 | 1.360169 | 2.356414e-11 | 5.287578
72.51861 | 10.6331 | 9.20787 | 3.896676 | 1.42523 | 2.366761e-11 | 5.311193
72.52861 | 10.708 | 9.23221 | 3.896402 | 1.47579 | 2.377508e-11 | 5.335808
72.5386 | 10.7904 | 9.257044 | 3.89613 | 1.533356 | 2.388477e-11 | 5.360915
72.5486 | 10.8561 | 9.28243 | 3.89586 | 1.57367 | 2.399624e-11 | 5.38657
72.5586 | 10.9302 | 9.308349 | 3.895593 | 1.621851 | 2.410992e-11 | 5.412756
72.5686 | 11.0053 | 9.334804 | 3.895329 | 1.670496 | 2.422583e-11 | 5.439475
72.5786 | 11.0734 | 9.361796 | 3.895067 | 1.711604 | 2.434352e-11 | 5.466729
72.5886 | 11.1295 | 9.389324 | 3.894808 | 1.740176 | 2.446342e-11 | 5.494516
72.59859 | 11.192 | 9.417351 | 3.894551 | 1.774649 | 2.45851e-11 | 5.5228
72.60859 | 11.2506 | 9.445688 | 3.894297 | 1.804912 | 2.470856e-11 | 5.551391
72.61859 | 11.3229 | 9.474784 | 3.894045 | 1.848116 | 2.483468e-11 | 5.580739
72.62859 | 11.377 | 9.504383 | 3.893796 | 1.872617 | 2.496257e-11 | 5.610587
72.63859 | 11.4218 | 9.534468 | 3.893549 | 1.887332 | 2.509269e-11 | 5.640919
72.64859 | 11.4711 | 9.565021 | 3.893305 | 1.906079 | 2.522459e-11 | 5.671716
72.65858 | 11.5142 | 9.59599 | 3.893063 | 1.91821 | 2.535826e-11 | 5.702927
72.66858 | 11.5645 | 9.627412 | 3.892824 | 1.937088 | 2.549326e-11 | 5.734587
72.67858 | 11.6122 | 9.659228 | 3.892588 | 1.952972 | 2.563048e-11 | 5.76664
72.68858 | 11.6434 | 9.69141 | 3.892354 | 1.95199 | 2.576904e-11 | 5.799057
72.69858 | 11.665 | 9.723925 | 3.892122 | 1.941075 | 2.590893e-11 | 5.831802
72.70857 | 11.6911 | 9.756704 | 3.891894 | 1.934396 | 2.605015e-11 | 5.86481
72.71857 | 11.712 | 9.789773 | 3.891667 | 1.922227 | 2.619226e-11 | 5.898106
72.72857 | 11.7439 | 9.823061 | 3.891443 | 1.920839 | 2.63357e-11 | 5.931617
72.73857 | 11.7603 | 9.856524 | 3.891222 | 1.903776 | 2.648003e-11 | 5.965301
72.74857 | 11.7677 | 9.890116 | 3.891003 | 1.877584 | 2.66248e-11 | 5.999113
72.75857 | 11.7702 | 9.923792 | 3.890787 | 1.846408 | 2.677046e-11 | 6.033005
72.76856 | 11.7833 | 9.957467 | 3.890574 | 1.825833 | 2.691612e-11 | 6.066893
72.77856 | 11.7783 | 9.991161 | 3.890363 | 1.787139 | 2.706223e-11 | 6.100798
72.78856 | 11.7865 | 10.02479 | 3.890154 | 1.761713 | 2.720833e-11 | 6.134633
72.79856 | 11.7679 | 10.05829 | 3.889948 | 1.709606 | 2.735444e-11 | 6.168346
72.80856 | 11.7534 | 10.09163 | 3.889745 | 1.661773 | 2.749965e-11 | 6.201882
72.81856 | 11.749 | 10.12473 | 3.889544 | 1.624265 | 2.764487e-11 | 6.235191
72.82855 | 11.7282 | 10.15753 | 3.889346 | 1.570669 | 2.77892e-11 | 6.268185
72.83855 | 11.6958 | 10.19003 | 3.88915 | 1.505773 | 2.793264e-11 | 6.300878
72.84855 | 11.6792 | 10.22214 | 3.888957 | 1.457059 | 2.807519e-11 | 6.333185
72.85855 | 11.6444 | 10.25382 | 3.888766 | 1.390579 | 2.821641e-11 | 6.365055
72.86855 | 11.6207 | 10.28502 | 3.888578 | 1.335682 | 2.83563e-11 | 6.39644
72.87855 | 11.5911 | 10.31568 | 3.888392 | 1.275416 | 2.849441e-11 | 6.427292
72.88854 | 11.5555 | 10.34574 | 3.88821 | 1.209755 | 2.863075e-11 | 6.457535
72.89854 | 11.5124 | 10.37522 | 3.888029 | 1.137183 | 2.876575e-11 | 6.487188
72.90854 | 11.4687 | 10.40403 | 3.887851 | 1.064667 | 2.889809e-11 | 6.516181
72.91854 | 11.4331 | 10.43215 | 3.887676 | 1.000947 | 2.902865e-11 | 6.544477
72.92854 | 11.3862 | 10.45955 | 3.887503 | 0.9266538 | 2.915699e-11 | 6.572043
72.93854 | 11.3393 | 10.48618 | 3.887333 | 0.8531181 | 2.928311e-11 | 6.598849
72.94853 | 11.2977 | 10.51201 | 3.887166 | 0.7856886 | 2.940657e-11 | 6.624846
72.95853 | 11.232 | 10.53706 | 3.887001 | 0.6949387 | 2.952736e-11 | 6.650061
72.96853 | 11.1815 | 10.56129 | 3.886838 | 0.6202096 | 2.964593e-11 | 6.674452
72.97853 | 11.1458 | 10.58468 | 3.886678 | 0.5611152 | 2.976184e-11 | 6.698007
72.98853 | 11.0947 | 10.60724 | 3.886521 | 0.4874638 | 2.987508e-11 | 6.720715
72.99853 | 11.0427 | 10.62894 | 3.886366 | 0.41376 | 2.998566e-11 | 6.742574
73.00852 | 10.9943 | 10.64977 | 3.886214 | 0.3445321 | 3.009358e-11 | 6.763554
73.01852 | 10.9314 | 10.66978 | 3.886064 | 0.2616169 | 3.019882e-11 | 6.783719
73.02852 | 10.8907 | 10.68896 | 3.885917 | 0.2017353 | 3.030185e-11 | 6.803047
73.03852 | 10.8462 | 10.70733 | 3.885773 | 0.1388741 | 3.040222e-11 | 6.821553
73.04852 | 10.7919 | 10.72489 | 3.885631 | 0.06700792 | 3.049992e-11 | 6.839261
73.05852 | 10.7385 | 10.74167 | 3.885492 | -0.003169034 | 3.05954e-11 | 6.856177
73.06851 | 10.686 | 10.75767 | 3.885355 | -0.07166962 | 3.068865e-11 | 6.872315
73.07851 | 10.6529 | 10.77297 | 3.885221 | -0.1200658 | 3.077969e-11 | 6.887745
73.08851 | 10.5979 | 10.78757 | 3.885089 | -0.189668 | 3.086851e-11 | 6.902479
73.09851 | 10.5558 | 10.80151 | 3.88496 | -0.245713 | 3.095555e-11 | 6.916553
73.10851 | 10.5148 | 10.81484 | 3.884834 | -0.3000405 | 3.104082e-11 | 6.930007
73.1185 | 10.4765 | 10.82758 | 3.88471 | -0.3510802 | 3.112475e-11 | 6.94287
73.1285 | 10.4434 | 10.8398 | 3.884589 | -0.3964036 | 3.12069e-11 | 6.955215
73.1385 | 10.4081 | 10.85154 | 3.88447 | -0.4434445 | 3.128773e-11 | 6.967075
73.1485 | 10.372 | 10.86285 | 3.884354 | -0.4908538 | 3.136766e-11 | 6.9785
73.1585 | 10.3401 | 10.87378 | 3.88424 | -0.5336844 | 3.144671e-11 | 6.989544
73.1685 | 10.3031 | 10.88439 | 3.884129 | -0.5812913 | 3.152487e-11 | 7.000262
73.17849 | 10.2837 | 10.89472 | 3.884021 | -0.6110181 | 3.160259e-11 | 7.010697
73.18849 | 10.2627 | 10.90485 | 3.883915 | -0.6421467 | 3.167986e-11 | 7.020931
73.19849 | 10.2398 | 10.91401 | 3.883812 | -0.6742112 | 3.175446e-11 | 7.030199
73.20849 | 10.204 | 10.9239 | 3.883711 | -0.7198986 | 3.183174e-11 | 7.040187
73.21849 | 10.1934 | 10.93376 | 3.883613 | -0.740359 | 3.190945e-11 | 7.050146
73.22849 | 10.1785 | 10.94365 | 3.883518 | -0.7651472 | 3.198805e-11 | 7.060129
73.23848 | 10.1687 | 10.95363 | 3.883425 | -0.7849327 | 3.20671e-11 | 7.070208
73.24848 | 10.1572 | 10.96378 | 3.883335 | -0.8065751 | 3.214748e-11 | 7.08044
73.25848 | 10.1457 | 10.97414 | 3.883247 | -0.8284378 | 3.222875e-11 | 7.090891
73.26848 | 10.1368 | 10.98478 | 3.883162 | -0.8479839 | 3.231179e-11 | 7.101622
73.27848 | 10.1358 | 10.99577 | 3.88308 | -0.8599747 | 3.239617e-11 | 7.112695
73.28848 | 10.1433 | 11.00677 | 3.883 | -0.8634667 | 3.248144e-11 | 7.123767
73.29847 | 10.1413 | 11.01862 | 3.882922 | -0.8773219 | 3.257025e-11 | 7.1357
73.30847 | 10.1435 | 11.03102 | 3.882848 | -0.8875185 | 3.266129e-11 | 7.148171
73.31847 | 10.141 | 11.044 | 3.882776 | -0.9030049 | 3.275499e-11 | 7.161229
73.32847 | 10.1448 | 11.05764 | 3.882706 | -0.9128397 | 3.285136e-11 | 7.174934
73.33847 | 10.1578 | 11.07198 | 3.882639 | -0.9141815 | 3.295084e-11 | 7.189342
73.34847 | 10.1741 | 11.08709 | 3.882575 | -0.9129866 | 3.305387e-11 | 7.204512
73.35846 | 10.1903 | 11.103 | 3.882513 | -0.9126952 | 3.316e-11 | 7.220482
73.36846 | 10.2106 | 11.11979 | 3.882454 | -0.9091921 | 3.326969e-11 | 7.237338
73.37846 | 10.2172 | 11.13751 | 3.882397 | -0.9203146 | 3.338338e-11 | 7.255117
73.38846 | 10.2506 | 11.15622 | 3.882343 | -0.905616 | 3.350106e-11 | 7.273873
73.39846 | 10.2775 | 11.17594 | 3.882292 | -0.8984444 | 3.362274e-11 | 7.293652
73.40846 | 10.302 | 11.19675 | 3.882243 | -0.894751 | 3.374886e-11 | 7.314508
73.41845 | 10.3253 | 11.21866 | 3.882197 | -0.8933602 | 3.387942e-11 | 7.336463
73.42845 | 10.3528 | 11.24176 | 3.882154 | -0.8889603 | 3.401487e-11 | 7.359607
73.43845 | 10.3769 | 11.26608 | 3.882113 | -0.8891763 | 3.41552e-11 | 7.383964
73.44845 | 10.423 | 11.29165 | 3.882074 | -0.8686509 | 3.430086e-11 | 7.409577
73.45845 | 10.4482 | 11.31853 | 3.882038 | -0.8703269 | 3.445141e-11 | 7.436488
73.46845 | 10.4855 | 11.34674 | 3.882005 | -0.8612443 | 3.460729e-11 | 7.464739
73.47844 | 10.5254 | 11.37631 | 3.881975 | -0.8509136 | 3.476849e-11 | 7.494339
73.48844 | 10.5557 | 11.40733 | 3.881947 | -0.8516313 | 3.493591e-11 | 7.525384
73.49844 | 10.6098 | 11.43981 | 3.881921 | -0.8300073 | 3.510866e-11 | 7.557886
73.50844 | 10.641 | 11.47378 | 3.881899 | -0.8327769 | 3.528763e-11 | 7.591878
73.51844 | 10.6928 | 11.50928 | 3.881879 | -0.816477 | 3.547237e-11 | 7.627398
73.52843 | 10.727 | 11.5463 | 3.881861 | -0.8193038 | 3.566333e-11 | 7.664443
73.53843 | 10.7649 | 11.58497 | 3.881846 | -0.8200661 | 3.586095e-11 | 7.70312
73.54843 | 10.8157 | 11.62526 | 3.881834 | -0.8095605 | 3.606478e-11 | 7.743427
73.55843 | 10.8632 | 11.66722 | 3.881824 | -0.804021 | 3.627528e-11 | 7.785397
73.56843 | 10.907 | 11.71088 | 3.881817 | -0.8038787 | 3.649244e-11 | 7.829062
73.57843 | 10.944 | 11.75627 | 3.881813 | -0.8122658 | 3.671671e-11 | 7.874453
73.58842 | 10.9892 | 11.80337 | 3.881811 | -0.8141688 | 3.694719e-11 | 7.921558
73.59842 | 11.0368 | 11.85231 | 3.881811 | -0.8155084 | 3.718566e-11 | 7.970497
73.60842 | 11.0885 | 11.90307 | 3.881815 | -0.8145731 | 3.74308e-11 | 8.021258
73.61842 | 11.1344 | 11.95569 | 3.881821 | -0.8212924 | 3.768349e-11 | 8.073872
73.62842 | 11.1831 | 12.0102 | 3.881829 | -0.8270977 | 3.794328e-11 | 8.128368
73.63842 | 11.2197 | 12.06662 | 3.881841 | -0.8469203 | 3.821107e-11 | 8.18478
73.64841 | 11.2614 | 12.12493 | 3.881854 | -0.8635316 | 3.848596e-11 | 8.243077
73.65841 | 11.3176 | 12.18528 | 3.881871 | -0.8676812 | 3.876929e-11 | 8.30341
73.66841 | 11.3608 | 12.24764 | 3.88189 | -0.8868412 | 3.906016e-11 | 8.365751
73.67841 | 11.4029 | 12.31204 | 3.881911 | -0.9091449 | 3.935948e-11 | 8.430134
73.68841 | 11.4466 | 12.37852 | 3.881936 | -0.9319245 | 3.966679e-11 | 8.496589
73.69841 | 11.4709 | 12.44711 | 3.881962 | -0.9762104 | 3.998254e-11 | 8.565148
73.7084 | 11.5134 | 12.51777 | 3.881992 | -1.004368 | 4.030628e-11 | 8.635776
73.7184 | 11.5737 | 12.59067 | 3.882024 | -1.016968 | 4.06389e-11 | 8.708644
73.7284 | 11.5999 | 12.66578 | 3.882059 | -1.065875 | 4.09804e-11 | 8.783717
73.7384 | 11.6477 | 12.74313 | 3.882096 | -1.095425 | 4.133035e-11 | 8.861029
73.7484 | 11.6801 | 12.82275 | 3.882136 | -1.142653 | 4.168961e-11 | 8.940617
73.7584 | 11.7101 | 12.90469 | 3.882179 | -1.194593 | 4.205821e-11 | 9.022514
73.76839 | 11.7537 | 12.9889 | 3.882224 | -1.2352 | 4.243524e-11 | 9.106676
73.77839 | 11.7963 | 13.07557 | 3.882272 | -1.279273 | 4.282249e-11 | 9.193301
73.78839 | 11.8267 | 13.16467 | 3.882322 | -1.337968 | 4.321906e-11 | 9.282346
73.79839 | 11.8638 | 13.25623 | 3.882375 | -1.392426 | 4.36254e-11 | 9.373851
73.80839 | 11.8921 | 13.35028 | 3.882431 | -1.458182 | 4.404195e-11 | 9.467851
73.81839 | 11.916 | 13.44688 | 3.882489 | -1.530877 | 4.446784e-11 | 9.564388
73.82838 | 11.9471 | 13.54596 | 3.88255 | -1.598857 | 4.490393e-11 | 9.663407
73.83838 | 11.9906 | 13.64775 | 3.882613 | -1.657147 | 4.535113e-11 | 9.765134
73.84838 | 12.0179 | 13.7522 | 3.882679 | -1.734297 | 4.58081e-11 | 9.869517
73.85838 | 12.0511 | 13.85935 | 3.882748 | -1.808249 | 4.627617e-11 | 9.976601
73.86838 | 12.0683 | 13.96924 | 3.88282 | -1.900944 | 4.675534e-11 | 10.08642
73.87838 | 12.1039 | 14.08192 | 3.882894 | -1.978024 | 4.724517e-11 | 10.19903
73.88837 | 12.1383 | 14.19732 | 3.88297 | -2.059018 | 4.774566e-11 | 10.31435
73.89837 | 12.1646 | 14.3157 | 3.883049 | -2.151095 | 4.825814e-11 | 10.43265
73.90837 | 12.2002 | 14.43699 | 3.883131 | -2.236788 | 4.878216e-11 | 10.55386
73.91837 | 12.2258 | 14.56124 | 3.883216 | -2.335438 | 4.931773e-11 | 10.67802
73.92837 | 12.2461 | 14.68849 | 3.883303 | -2.44239 | 4.98653e-11 | 10.80519
73.93836 | 12.291 | 14.81866 | 3.883393 | -2.527659 | 5.04244e-11 | 10.93527
73.94836 | 12.3153 | 14.95204 | 3.883485 | -2.636743 | 5.099595e-11 | 11.06856
73.95836 | 12.3493 | 15.08856 | 3.88358 | -2.739259 | 5.158037e-11 | 11.20498
73.96836 | 12.3867 | 15.22825 | 3.883678 | -2.841551 | 5.217722e-11 | 11.34457
73.97836 | 12.4198 | 15.37116 | 3.883778 | -2.951359 | 5.278696e-11 | 11.48738
73.98836 | 12.4543 | 15.51733 | 3.883881 | -3.063027 | 5.340957e-11 | 11.63345
73.99835 | 12.4964 | 15.66664 | 3.883986 | -3.170244 | 5.404462e-11 | 11.78266
74.00835 | 12.5458 | 15.81945 | 3.884094 | -3.273649 | 5.469343e-11 | 11.93536
74.01835 | 12.5859 | 15.97563 | 3.884205 | -3.389732 | 5.535601e-11 | 12.09143
74.02835 | 12.6266 | 16.13523 | 3.884318 | -3.508632 | 5.603192e-11 | 12.25091
74.03835 | 12.6753 | 16.29828 | 3.884434 | -3.622982 | 5.672159e-11 | 12.41385
74.04835 | 12.7404 | 16.46482 | 3.884553 | -3.724417 | 5.742547e-11 | 12.58026
74.05834 | 12.8064 | 16.6347 | 3.884674 | -3.828299 | 5.814223e-11 | 12.75003
74.06834 | 12.8379 | 16.80829 | 3.884798 | -3.970392 | 5.887409e-11 | 12.92349
74.07834 | 12.9263 | 16.98546 | 3.884925 | -4.059157 | 5.962016e-11 | 13.10053
74.08834 | 12.9869 | 17.16621 | 3.885054 | -4.179313 | 6.038088e-11 | 13.28116
74.09834 | 13.0638 | 17.35058 | 3.885185 | -4.286784 | 6.115626e-11 | 13.4654
74.10834 | 13.1474 | 17.53859 | 3.88532 | -4.391186 | 6.194585e-11 | 13.65327
74.11833 | 13.2404 | 17.73004 | 3.885457 | -4.489636 | 6.274921e-11 | 13.84458
74.12833 | 13.3262 | 17.92532 | 3.885596 | -4.599119 | 6.356856e-11 | 14.03972
74.13833 | 13.4331 | 18.12425 | 3.885739 | -4.691153 | 6.440255e-11 | 14.23851
74.14833 | 13.5237 | 18.32683 | 3.885884 | -4.803129 | 6.525121e-11 | 14.44095
74.15833 | 13.6394 | 18.53304 | 3.886031 | -4.893642 | 6.611452e-11 | 14.64701
74.16833 | 13.77 | 18.74287 | 3.886181 | -4.972873 | 6.699293e-11 | 14.85669
74.17832 | 13.8967 | 18.95609 | 3.886334 | -5.05939 | 6.78851e-11 | 15.06976
74.18832 | 14.0242 | 19.17308 | 3.88649 | -5.148879 | 6.879282e-11 | 15.28659
74.19832 | 14.1674 | 19.3936 | 3.886648 | -5.226197 | 6.971519e-11 | 15.50695
74.20832 | 14.3037 | 19.61759 | 3.886808 | -5.313893 | 7.065178e-11 | 15.73079
74.21832 | 14.4865 | 19.84501 | 3.886972 | -5.358515 | 7.160302e-11 | 15.95804
74.22832 | 14.6528 | 20.0758 | 3.887138 | -5.422997 | 7.256847e-11 | 16.18866
74.23831 | 14.8449 | 20.30954 | 3.887306 | -5.464644 | 7.354635e-11 | 16.42224
74.24831 | 15.0461 | 20.5468 | 3.887477 | -5.500705 | 7.453889e-11 | 16.65933
74.25831 | 15.2368 | 20.78717 | 3.887651 | -5.550369 | 7.55452e-11 | 16.89952
74.26831 | 15.4413 | 21.03053 | 3.887828 | -5.589228 | 7.656438e-11 | 17.1427
74.27831 | 15.6969 | 21.27676 | 3.888007 | -5.579863 | 7.759644e-11 | 17.38876
74.28831 | 15.9365 | 21.52574 | 3.888189 | -5.589243 | 7.86405e-11 | 17.63755
74.2983 | 16.1844 | 21.77707 | 3.888373 | -5.592673 | 7.969521e-11 | 17.8887
74.3083 | 16.4472 | 22.03109 | 3.88856 | -5.583889 | 8.07628e-11 | 18.14253
74.3183 | 16.7209 | 22.28738 | 3.88875 | -5.566478 | 8.18406e-11 | 18.39863
74.3283 | 17.0125 | 22.54575 | 3.888942 | -5.533253 | 8.292907e-11 | 18.65681
74.3383 | 17.3447 | 22.80602 | 3.889137 | -5.461322 | 8.402686e-11 | 18.91688
74.34829 | 17.6723 | 23.06771 | 3.889334 | -5.395414 | 8.513219e-11 | 19.17838
74.35829 | 18.0181 | 23.33112 | 3.889534 | -5.313016 | 8.624686e-11 | 19.44158
74.36829 | 18.3781 | 23.59574 | 3.889737 | -5.217641 | 8.736907e-11 | 19.706
74.37829 | 18.7522 | 23.86133 | 3.889943 | -5.109135 | 8.849795e-11 | 19.97139
74.38829 | 19.1279 | 24.12764 | 3.890151 | -4.999739 | 8.963215e-11 | 20.23749
74.39829 | 19.5677 | 24.39437 | 3.890361 | -4.826675 | 9.077168e-11 | 20.50401
74.40828 | 19.9849 | 24.66099 | 3.890575 | -4.676086 | 9.191344e-11 | 20.77041
74.41828 | 20.4428 | 24.92773 | 3.890791 | -4.484927 | 9.305963e-11 | 21.03694
74.42828 | 20.8745 | 25.19402 | 3.891009 | -4.319516 | 9.42076e-11 | 21.30301
74.43828 | 21.3514 | 25.45954 | 3.891231 | -4.108141 | 9.535646e-11 | 21.56831
74.44828 | 21.8502 | 25.72398 | 3.891454 | -3.873782 | 9.650487e-11 | 21.83253
74.45828 | 22.3651 | 25.98701 | 3.891681 | -3.621912 | 9.76524e-11 | 22.09533
74.46827 | 22.9203 | 26.24805 | 3.89191 | -3.327746 | 9.879637e-11 | 22.35614
74.47827 | 23.4777 | 26.50726 | 3.892142 | -3.029561 | 9.993813e-11 | 22.61512
74.48827 | 24.0179 | 26.76407 | 3.892376 | -2.746165 | 1.010754e-10 | 22.87169
74.49827 | 24.5851 | 27.01813 | 3.892613 | -2.433025 | 1.02207e-10 | 23.12551
74.50827 | 25.1578 | 27.26911 | 3.892853 | -2.111309 | 1.033319e-10 | 23.37626
74.51827 | 25.8104 | 27.51669 | 3.893095 | -1.706289 | 1.044492e-10 | 23.62359
74.52826 | 26.4171 | 27.76031 | 3.89334 | -1.343209 | 1.055567e-10 | 23.86697
74.53826 | 27.0474 | 28.00013 | 3.893588 | -0.9527318 | 1.066554e-10 | 24.10654
74.54826 | 27.6644 | 28.23561 | 3.893838 | -0.5712132 | 1.077434e-10 | 24.34178
74.55826 | 28.3033 | 28.46646 | 3.894091 | -0.1631619 | 1.088199e-10 | 24.57237
74.56826 | 28.9601 | 28.6924 | 3.894346 | 0.267698 | 1.098835e-10 | 24.79806
74.57826 | 29.6498 | 28.91317 | 3.894604 | 0.7366304 | 1.109342e-10 | 25.01857
74.58825 | 30.3244 | 29.12832 | 3.894865 | 1.196084 | 1.119694e-10 | 25.23345
74.59825 | 31.0234 | 29.33803 | 3.895128 | 1.685369 | 1.129912e-10 | 25.4429
74.60825 | 31.6721 | 29.5419 | 3.895394 | 2.130203 | 1.139975e-10 | 25.6465
74.61825 | 32.3501 | 29.73973 | 3.895663 | 2.610369 | 1.149879e-10 | 25.84407
74.62825 | 33.023 | 29.93137 | 3.895934 | 3.091633 | 1.159617e-10 | 26.03543
74.63825 | 33.7243 | 30.11667 | 3.896208 | 3.607634 | 1.169188e-10 | 26.22046
74.64824 | 34.4124 | 30.29534 | 3.896484 | 4.117062 | 1.17858e-10 | 26.39885
74.65824 | 35.0624 | 30.46764 | 3.896764 | 4.594756 | 1.187808e-10 | 26.57088
74.66824 | 35.6942 | 30.63334 | 3.897045 | 5.060863 | 1.196863e-10 | 26.73629
74.67824 | 36.3404 | 30.79237 | 3.89733 | 5.548033 | 1.205745e-10 | 26.89504
74.68824 | 36.9893 | 30.94472 | 3.897617 | 6.044578 | 1.214454e-10 | 27.04711
74.69823 | 37.6651 | 31.09026 | 3.897906 | 6.57484 | 1.222985e-10 | 27.19235
74.70823 | 38.2559 | 31.2293 | 3.898199 | 7.026603 | 1.231351e-10 | 27.3311
74.71823 | 38.8498 | 31.36173 | 3.898494 | 7.488067 | 1.239554e-10 | 27.46324
74.72823 | 39.4144 | 31.48764 | 3.898791 | 7.926758 | 1.247592e-10 | 27.58885
74.73823 | 39.9776 | 31.60711 | 3.899092 | 8.370489 | 1.255474e-10 | 27.70802
74.74823 | 40.5006 | 31.72025 | 3.899394 | 8.780346 | 1.263201e-10 | 27.82086
74.75822 | 41.0236 | 31.82708 | 3.8997 | 9.196515 | 1.270777e-10 | 27.92739
74.76822 | 41.5205 | 31.92798 | 3.900008 | 9.592521 | 1.27822e-10 | 28.02797
74.77822 | 41.996 | 32.02297 | 3.900319 | 9.973026 | 1.285534e-10 | 28.12265
74.78822 | 42.3154 | 32.11224 | 3.900632 | 10.20316 | 1.29272e-10 | 28.21161
74.79822 | 42.7768 | 32.19597 | 3.900948 | 10.58083 | 1.299794e-10 | 28.29502
74.80822 | 43.1282 | 32.27435 | 3.901267 | 10.85385 | 1.306757e-10 | 28.37308
74.81821 | 43.5182 | 32.34751 | 3.901588 | 11.17069 | 1.313619e-10 | 28.44593
74.82821 | 43.8142 | 32.41584 | 3.901912 | 11.39836 | 1.320395e-10 | 28.51392
74.83821 | 44.0853 | 32.47944 | 3.902238 | 11.60586 | 1.327092e-10 | 28.57721
74.84821 | 44.3159 | 32.53856 | 3.902567 | 11.77734 | 1.333718e-10 | 28.63599
74.85821 | 44.493 | 32.5934 | 3.902899 | 11.8996 | 1.340286e-10 | 28.6905
74.86821 | 44.5923 | 32.64419 | 3.903234 | 11.94811 | 1.346801e-10 | 28.74095
74.8782 | 44.7818 | 32.6911 | 3.90357 | 12.0907 | 1.353271e-10 | 28.78753
74.8882 | 44.8565 | 32.73444 | 3.90391 | 12.12206 | 1.359715e-10 | 28.83053
74.8982 | 44.9299 | 32.77438 | 3.904252 | 12.15552 | 1.366137e-10 | 28.87013
74.9082 | 44.8946 | 32.81112 | 3.904597 | 12.08348 | 1.372549e-10 | 28.90652
74.9182 | 44.8733 | 32.84486 | 3.904945 | 12.02844 | 1.378957e-10 | 28.93991
74.9282 | 44.793 | 32.87578 | 3.905295 | 11.91722 | 1.38537e-10 | 28.97048
74.93819 | 44.7631 | 32.90404 | 3.905648 | 11.85906 | 1.391796e-10 | 28.99839
74.94819 | 44.5991 | 32.92985 | 3.906003 | 11.66925 | 1.398249e-10 | 29.02385
74.95819 | 44.4346 | 32.95335 | 3.906361 | 11.48125 | 1.404728e-10 | 29.04699
74.96819 | 44.2111 | 32.97466 | 3.906722 | 11.23644 | 1.411252e-10 | 29.06794
74.97819 | 43.9828 | 32.99391 | 3.907085 | 10.98889 | 1.417815e-10 | 29.08683
74.98819 | 43.6741 | 33.01121 | 3.907451 | 10.66289 | 1.424432e-10 | 29.10376
74.99818 | 43.4021 | 33.02664 | 3.907819 | 10.37546 | 1.431098e-10 | 29.11882
75.00818 | 43.0839 | 33.04029 | 3.908191 | 10.04361 | 1.437835e-10 | 29.1321
75.01818 | 42.7529 | 33.05221 | 3.908564 | 9.700686 | 1.444638e-10 | 29.14365
75.02818 | 42.3541 | 33.06245 | 3.908941 | 9.291652 | 1.451513e-10 | 29.15351
75.03818 | 41.9575 | 33.07101 | 3.90932 | 8.886492 | 1.458458e-10 | 29.16169
75.04818 | 41.5001 | 33.07791 | 3.909702 | 8.422192 | 1.465484e-10 | 29.16821
75.05817 | 41.0397 | 33.08313 | 3.910086 | 7.956573 | 1.47258e-10 | 29.17304
75.06817 | 40.64 | 33.08665 | 3.910473 | 7.553351 | 1.47977e-10 | 29.17618
75.07817 | 40.1647 | 33.08843 | 3.910862 | 7.076273 | 1.48704e-10 | 29.17757
75.08817 | 39.6563 | 33.0884 | 3.911254 | 6.567897 | 1.494394e-10 | 29.17715
75.09817 | 39.1492 | 33.08651 | 3.911649 | 6.062694 | 1.501832e-10 | 29.17486
75.10816 | 38.631 | 33.08265 | 3.912046 | 5.548347 | 1.509346e-10 | 29.17061
75.11816 | 38.1001 | 33.07675 | 3.912446 | 5.02335 | 1.516953e-10 | 29.1643
75.12816 | 37.5601 | 33.06869 | 3.912849 | 4.491409 | 1.524645e-10 | 29.15584
75.13816 | 37.0674 | 33.05837 | 3.913254 | 4.009035 | 1.532417e-10 | 29.14511
75.14816 | 36.4915 | 33.04565 | 3.913662 | 3.445845 | 1.540273e-10 | 29.13199
75.15816 | 35.9651 | 33.03044 | 3.914073 | 2.934665 | 1.548204e-10 | 29.11636
75.16815 | 35.441 | 33.0126 | 3.914485 | 2.428401 | 1.556206e-10 | 29.09811
75.17815 | 34.913 | 32.99198 | 3.914901 | 1.921018 | 1.564298e-10 | 29.07708
75.18815 | 34.3734 | 32.96847 | 3.91532 | 1.404925 | 1.57246e-10 | 29.05316
75.19815 | 33.8874 | 32.94195 | 3.915741 | 0.945454 | 1.580693e-10 | 29.02621
75.20815 | 33.3633 | 32.91228 | 3.916164 | 0.4510234 | 1.588998e-10 | 28.99611
75.21815 | 32.8756 | 32.87935 | 3.91659 | -0.00374628 | 1.597378e-10 | 28.96276
75.22814 | 32.392 | 32.84305 | 3.917019 | -0.4510539 | 1.605811e-10 | 28.92603
75.23814 | 31.9037 | 32.80328 | 3.91745 | -0.8995811 | 1.614329e-10 | 28.88583
75.24814 | 31.4194 | 32.75994 | 3.917884 | -1.340539 | 1.622909e-10 | 28.84205
75.25814 | 31.0109 | 32.71294 | 3.918321 | -1.702042 | 1.63155e-10 | 28.79462
75.26814 | 30.5659 | 32.66222 | 3.91876 | -2.096319 | 1.640263e-10 | 28.74346
75.27814 | 30.17 | 32.60772 | 3.919202 | -2.437724 | 1.649039e-10 | 28.68852
75.28813 | 29.7873 | 32.54943 | 3.919646 | -2.762133 | 1.657867e-10 | 28.62979
75.29813 | 29.4241 | 32.48724 | 3.920094 | -3.063136 | 1.666776e-10 | 28.56714
75.30813 | 29.0594 | 32.42116 | 3.920543 | -3.361759 | 1.675746e-10 | 28.50062
75.31813 | 28.7509 | 32.3512 | 3.920996 | -3.600302 | 1.684783e-10 | 28.43021
75.32813 | 28.4765 | 32.27738 | 3.921451 | -3.800879 | 1.693892e-10 | 28.35593
75.33813 | 28.1925 | 32.19972 | 3.921908 | -4.007218 | 1.703066e-10 | 28.27781
75.34812 | 27.9588 | 32.11835 | 3.922368 | -4.15955 | 1.712303e-10 | 28.19598
75.35812 | 27.7353 | 32.03318 | 3.922831 | -4.297876 | 1.721625e-10 | 28.11034
75.36812 | 27.5304 | 31.94435 | 3.923296 | -4.413951 | 1.731017e-10 | 28.02106
75.37812 | 27.3095 | 31.85197 | 3.923764 | -4.542468 | 1.74049e-10 | 27.9282
75.38812 | 27.1728 | 31.75614 | 3.924235 | -4.583337 | 1.750042e-10 | 27.8319
75.39812 | 27.0658 | 31.65698 | 3.924708 | -4.591179 | 1.759679e-10 | 27.73227
75.40811 | 26.9757 | 31.55473 | 3.925184 | -4.57903 | 1.769387e-10 | 27.62955
75.41811 | 26.9035 | 31.44934 | 3.925662 | -4.545842 | 1.779188e-10 | 27.52368
75.42811 | 26.8682 | 31.34107 | 3.926143 | -4.472873 | 1.789082e-10 | 27.41493
75.43811 | 26.8193 | 31.2301 | 3.926627 | -4.410797 | 1.799061e-10 | 27.30347
75.44811 | 26.8063 | 31.1166 | 3.927113 | -4.3103 | 1.809132e-10 | 27.18949
75.45811 | 26.8906 | 31.00077 | 3.927602 | -4.110172 | 1.819298e-10 | 27.07317
75.4681 | 26.9259 | 30.88299 | 3.928093 | -3.95709 | 1.829543e-10 | 26.9549
75.4781 | 27.0053 | 30.76312 | 3.928587 | -3.757819 | 1.839894e-10 | 26.83453
75.4881 | 27.0972 | 30.64155 | 3.929084 | -3.54435 | 1.850335e-10 | 26.71247
75.4981 | 27.2095 | 30.5185 | 3.929583 | -3.309003 | 1.860869e-10 | 26.58892
75.5081 | 27.3206 | 30.39421 | 3.930085 | -3.073605 | 1.871487e-10 | 26.46412
75.51809 | 27.5017 | 30.26901 | 3.930589 | -2.76731 | 1.882185e-10 | 26.33842
75.52809 | 27.689 | 30.1429 | 3.931096 | -2.453902 | 1.892976e-10 | 26.21181
75.53809 | 27.8949 | 30.01624 | 3.931606 | -2.121338 | 1.903843e-10 | 26.08463
75.54809 | 28.0978 | 29.88925 | 3.932118 | -1.791449 | 1.914785e-10 | 25.95713
75.55809 | 28.3418 | 29.76217 | 3.932633 | -1.420367 | 1.92579e-10 | 25.82953
75.56809 | 28.5934 | 29.63522 | 3.93315 | -1.041824 | 1.936852e-10 | 25.70207
75.57808 | 28.836 | 29.50877 | 3.93367 | -0.6727659 | 1.947954e-10 | 25.5751
75.58808 | 29.1191 | 29.38276 | 3.934192 | -0.2636649 | 1.959105e-10 | 25.44857
75.59808 | 29.4287 | 29.25756 | 3.934717 | 0.1711385 | 1.970283e-10 | 25.32284
75.60808 | 29.7065 | 29.13336 | 3.935245 | 0.5731367 | 1.981478e-10 | 25.19812
75.61808 | 29.9936 | 29.01037 | 3.935776 | 0.9832301 | 1.992674e-10 | 25.07459
75.62808 | 30.2948 | 28.88878 | 3.936309 | 1.406025 | 2.003852e-10 | 24.95247
75.63807 | 30.6086 | 28.7689 | 3.936844 | 1.839699 | 2.014989e-10 | 24.83206
75.64807 | 30.912 | 28.65063 | 3.937382 | 2.261372 | 2.026087e-10 | 24.71325
75.65807 | 31.2446 | 28.53426 | 3.937923 | 2.710339 | 2.037114e-10 | 24.59634
75.66807 | 31.5561 | 28.41995 | 3.938466 | 3.136154 | 2.048056e-10 | 24.48148
75.67807 | 31.8769 | 28.30782 | 3.939012 | 3.569082 | 2.058887e-10 | 24.36881
75.68807 | 32.1648 | 28.19799 | 3.939561 | 3.966806 | 2.069581e-10 | 24.25843
75.69806 | 32.4699 | 28.09068 | 3.940111 | 4.379216 | 2.08011e-10 | 24.15057
75.70806 | 32.7699 | 27.98577 | 3.940665 | 4.784134 | 2.090471e-10 | 24.0451
75.71806 | 33.0272 | 27.88342 | 3.941221 | 5.143779 | 2.100623e-10 | 23.9422
75.72806 | 33.3341 | 27.78371 | 3.94178 | 5.550395 | 2.110539e-10 | 23.84192
75.73806 | 33.5622 | 27.68666 | 3.942342 | 5.875542 | 2.120194e-10 | 23.74432
75.74806 | 33.8205 | 27.5923 | 3.942906 | 6.228195 | 2.129564e-10 | 23.6494
75.75805 | 34.0581 | 27.50074 | 3.943472 | 6.557359 | 2.13861e-10 | 23.55727
75.76805 | 34.2807 | 27.41178 | 3.944041 | 6.868922 | 2.147319e-10 | 23.46774
75.77805 | 34.4554 | 27.32548 | 3.944613 | 7.129924 | 2.155658e-10 | 23.38086
75.78805 | 34.5944 | 27.24179 | 3.945187 | 7.352609 | 2.163594e-10 | 23.2966
75.79805 | 34.8156 | 27.16066 | 3.945764 | 7.65494 | 2.171104e-10 | 23.2149
75.80805 | 34.9512 | 27.082 | 3.946343 | 7.869196 | 2.17816e-10 | 23.13566
75.81804 | 35.0669 | 27.0058 | 3.946925 | 8.0611 | 2.184724e-10 | 23.05888
75.82804 | 35.1833 | 26.93179 | 3.94751 | 8.251515 | 2.190786e-10 | 22.98428
75.83804 | 35.2617 | 26.85991 | 3.948097 | 8.401791 | 2.19631e-10 | 22.91181
75.84804 | 35.2642 | 26.79003 | 3.948687 | 8.474175 | 2.20128e-10 | 22.84134
75.85804 | 35.2707 | 26.72198 | 3.949279 | 8.548723 | 2.205663e-10 | 22.7727
75.86804 | 35.3362 | 26.65559 | 3.949874 | 8.680609 | 2.209437e-10 | 22.70572
75.87803 | 35.3226 | 26.59075 | 3.950471 | 8.731855 | 2.212586e-10 | 22.64027
75.88803 | 35.2854 | 26.52711 | 3.951071 | 8.758286 | 2.215086e-10 | 22.57604
75.89803 | 35.2237 | 26.46455 | 3.951673 | 8.759145 | 2.216925e-10 | 22.51288
75.90803 | 35.1239 | 26.40285 | 3.952279 | 8.721054 | 2.218079e-10 | 22.45057
75.91803 | 35.0241 | 26.34176 | 3.952886 | 8.682338 | 2.218537e-10 | 22.38888
75.92802 | 34.8665 | 26.2811 | 3.953496 | 8.585398 | 2.218284e-10 | 22.32761
75.93802 | 34.7505 | 26.22056 | 3.954109 | 8.529945 | 2.217307e-10 | 22.26645
75.94802 | 34.5719 | 26.15991 | 3.954725 | 8.41199 | 2.215601e-10 | 22.20518
75.95802 | 34.4003 | 26.09892 | 3.955343 | 8.301382 | 2.213154e-10 | 22.14358
75.96802 | 34.1255 | 26.03733 | 3.955963 | 8.088174 | 2.209961e-10 | 22.08136
75.97802 | 33.8997 | 25.97489 | 3.956586 | 7.924815 | 2.206018e-10 | 22.0183
75.98801 | 33.6722 | 25.91142 | 3.957211 | 7.760783 | 2.201324e-10 | 21.95421
75.99801 | 33.3679 | 25.84653 | 3.95784 | 7.521374 | 2.195875e-10 | 21.88869
76.00801 | 33.0894 | 25.78004 | 3.958471 | 7.309356 | 2.189675e-10 | 21.82157
76.01801 | 32.7836 | 25.71173 | 3.959104 | 7.071872 | 2.182725e-10 | 21.75262
76.02801 | 32.4714 | 25.64135 | 3.95974 | 6.83005 | 2.175029e-10 | 21.68161
76.03801 | 32.1045 | 25.56869 | 3.960378 | 6.535813 | 2.1666e-10 | 21.60831
76.048 | 31.7419 | 25.49359 | 3.961019 | 6.248309 | 2.157448e-10 | 21.53257
76.058 | 31.3889 | 25.41573 | 3.961662 | 5.973167 | 2.147576e-10 | 21.45407
76.068 | 30.9714 | 25.33498 | 3.962308 | 5.636418 | 2.136993e-10 | 21.37267
76.078 | 30.5931 | 25.25116 | 3.962957 | 5.341935 | 2.125718e-10 | 21.28821
76.088 | 30.1673 | 25.16411 | 3.963608 | 5.003188 | 2.113763e-10 | 21.2005
76.098 | 29.7447 | 25.07368 | 3.964262 | 4.671021 | 2.10115e-10 | 21.10942
76.10799 | 29.325 | 24.97982 | 3.964918 | 4.345177 | 2.087903e-10 | 21.0149
76.11799 | 28.9015 | 24.88224 | 3.965577 | 4.019256 | 2.074021e-10 | 20.91667
76.12799 | 28.4132 | 24.78093 | 3.966238 | 3.63227 | 2.05953e-10 | 20.81469
76.13799 | 27.9906 | 24.67579 | 3.966902 | 3.314807 | 2.044458e-10 | 20.70889
76.14799 | 27.4926 | 24.56677 | 3.967569 | 2.925833 | 2.028822e-10 | 20.5992
76.15799 | 27.0698 | 24.4538 | 3.968238 | 2.615999 | 2.012652e-10 | 20.48556
76.16798 | 26.6017 | 24.33697 | 3.968908 | 2.264726 | 1.995981e-10 | 20.36807
76.17798 | 26.1372 | 24.21604 | 3.969583 | 1.921161 | 1.978804e-10 | 20.24646
76.18798 | 25.6597 | 24.09111 | 3.970259 | 1.568593 | 1.96116e-10 | 20.12085
76.19798 | 25.1802 | 23.96219 | 3.970938 | 1.218009 | 1.943077e-10 | 19.99125
76.20798 | 24.7047 | 23.82932 | 3.97162 | 0.8753838 | 1.924585e-10 | 19.8577
76.21798 | 24.2188 | 23.69253 | 3.972304 | 0.5262701 | 1.905702e-10 | 19.72023
76.22797 | 23.7828 | 23.55203 | 3.97299 | 0.2307733 | 1.886478e-10 | 19.57904
76.23797 | 23.3312 | 23.40761 | 3.97368 | -0.076406 | 1.866907e-10 | 19.43393
76.24797 | 22.8645 | 23.25948 | 3.974372 | -0.3949845 | 1.847025e-10 | 19.28511
76.25797 | 22.4232 | 23.10776 | 3.975066 | -0.6845601 | 1.826868e-10 | 19.13269
76.26797 | 21.9474 | 22.95254 | 3.975763 | -1.005143 | 1.806453e-10 | 18.97678
76.27797 | 21.5161 | 22.79395 | 3.976462 | -1.27785 | 1.785812e-10 | 18.81749
76.28796 | 21.0532 | 22.63227 | 3.977164 | -1.57907 | 1.764993e-10 | 18.65511
76.29796 | 20.6267 | 22.46732 | 3.977868 | -1.840623 | 1.743979e-10 | 18.48946
76.30796 | 20.2243 | 22.29942 | 3.978575 | -2.075116 | 1.722813e-10 | 18.32084
76.31796 | 19.7956 | 22.1287 | 3.979285 | -2.3331 | 1.701524e-10 | 18.14942
76.32796 | 19.3888 | 21.95534 | 3.979997 | -2.56654 | 1.680136e-10 | 17.97534
76.33795 | 18.9914 | 21.77967 | 3.98071 | -2.788271 | 1.658687e-10 | 17.79896
76.34795 | 18.6056 | 21.60153 | 3.981427 | -2.995925 | 1.637166e-10 | 17.6201
76.35795 | 18.2079 | 21.42125 | 3.982147 | -3.213347 | 1.61561e-10 | 17.4391
76.36795 | 17.8423 | 21.23902 | 3.982869 | -3.396718 | 1.594045e-10 | 17.25615
76.37795 | 17.4794 | 21.05502 | 3.983594 | -3.575619 | 1.572489e-10 | 17.07143
76.38795 | 17.1301 | 20.86943 | 3.984321 | -3.739334 | 1.55096e-10 | 16.88511
76.39794 | 16.7797 | 20.68263 | 3.98505 | -3.902935 | 1.529501e-10 | 16.69759
76.40794 | 16.4481 | 20.49444 | 3.985782 | -4.04634 | 1.508083e-10 | 16.50866
76.41794 | 16.123 | 20.30522 | 3.986517 | -4.182215 | 1.486758e-10 | 16.3187
76.42794 | 15.7999 | 20.11515 | 3.987254 | -4.315249 | 1.465521e-10 | 16.1279
76.43794 | 15.4923 | 19.92442 | 3.987993 | -4.432121 | 1.444405e-10 | 15.93643
76.44794 | 15.1826 | 19.73321 | 3.988736 | -4.550612 | 1.423422e-10 | 15.74448
76.45793 | 14.9156 | 19.5419 | 3.989479 | -4.626299 | 1.402603e-10 | 15.55242
76.46793 | 14.6421 | 19.35026 | 3.990227 | -4.708158 | 1.381917e-10 | 15.36003
76.47793 | 14.366 | 19.15865 | 3.990976 | -4.792651 | 1.361396e-10 | 15.16768
76.48793 | 14.1054 | 18.96726 | 3.991728 | -4.861855 | 1.341061e-10 | 14.97553
76.49793 | 13.8536 | 18.77622 | 3.992483 | -4.922625 | 1.320913e-10 | 14.78374
76.50793 | 13.6139 | 18.58571 | 3.99324 | -4.971813 | 1.300964e-10 | 14.59247
76.51792 | 13.3696 | 18.39606 | 3.993999 | -5.02646 | 1.281242e-10 | 14.40206
76.52792 | 13.1383 | 18.20703 | 3.994761 | -5.068727 | 1.26172e-10 | 14.21227
76.53792 | 12.9369 | 18.01894 | 3.995526 | -5.082042 | 1.242424e-10 | 14.02342
76.54792 | 12.708 | 17.83193 | 3.996293 | -5.123933 | 1.223355e-10 | 13.83564
76.55792 | 12.5155 | 17.64612 | 3.997063 | -5.130625 | 1.204526e-10 | 13.64906
76.56792 | 12.323 | 17.46163 | 3.997835 | -5.138633 | 1.185941e-10 | 13.4638
76.57791 | 12.1304 | 17.27874 | 3.998608 | -5.148344 | 1.167617e-10 | 13.28014
76.58791 | 11.9539 | 17.0972 | 3.999385 | -5.143305 | 1.149525e-10 | 13.09782
76.59791 | 11.7664 | 16.91729 | 4.000165 | -5.150887 | 1.131686e-10 | 12.91712
76.60791 | 11.603 | 16.73908 | 4.000947 | -5.136081 | 1.114109e-10 | 12.73813
76.61791 | 11.4501 | 16.56267 | 4.001732 | -5.112569 | 1.09679e-10 | 12.56094
76.62791 | 11.2854 | 16.38812 | 4.002519 | -5.102723 | 1.079728e-10 | 12.3856
76.6379 | 11.1363 | 16.21568 | 4.003307 | -5.079384 | 1.06295e-10 | 12.21238
76.6479 | 10.9891 | 16.04507 | 4.004099 | -5.05597 | 1.046421e-10 | 12.04097
76.6579 | 10.8472 | 15.87651 | 4.004893 | -5.029308 | 1.03015e-10 | 11.87161
76.6679 | 10.7125 | 15.71005 | 4.00569 | -4.997548 | 1.014145e-10 | 11.70436
76.6779 | 10.5848 | 15.54573 | 4.00649 | -4.960935 | 9.984062e-11 | 11.53925
76.68789 | 10.4669 | 15.38376 | 4.007291 | -4.916864 | 9.82943e-11 | 11.37647
76.69789 | 10.3467 | 15.22385 | 4.008095 | -4.877147 | 9.677285e-11 | 11.21575
76.70789 | 10.2281 | 15.06617 | 4.008902 | -4.838071 | 9.527716e-11 | 11.05727
76.71789 | 10.117 | 14.91076 | 4.009711 | -4.793759 | 9.380722e-11 | 10.90105
76.72789 | 10.0119 | 14.75763 | 4.010523 | -4.74573 | 9.236393e-11 | 10.74711
76.73789 | 9.913 | 14.6068 | 4.011337 | -4.693795 | 9.094551e-11 | 10.59546
76.74788 | 9.8091 | 14.45841 | 4.012152 | -4.649308 | 8.955285e-11 | 10.44626
76.75788 | 9.7148 | 14.31218 | 4.012971 | -4.597383 | 8.818505e-11 | 10.29921
76.76788 | 9.6224 | 14.16827 | 4.013793 | -4.545868 | 8.684212e-11 | 10.15448
76.77788 | 9.5354 | 14.02666 | 4.014617 | -4.491259 | 8.552318e-11 | 10.01204
76.78788 | 9.4594 | 13.88735 | 4.015443 | -4.427953 | 8.422821e-11 | 9.87191
76.79788 | 9.3795 | 13.75034 | 4.016272 | -4.370839 | 8.295723e-11 | 9.734067
76.80787 | 9.2969 | 13.61574 | 4.017103 | -4.318841 | 8.171112e-11 | 9.598639
76.81787 | 9.2237 | 13.48328 | 4.017936 | -4.259576 | 8.048721e-11 | 9.465339
76.82787 | 9.154 | 13.35306 | 4.018772 | -4.19906 | 7.928639e-11 | 9.334288
76.83787 | 9.0867 | 13.22508 | 4.019611 | -4.13838 | 7.810778e-11 | 9.205469
76.84787 | 9.019 | 13.09931 | 4.020452 | -4.080312 | 7.695137e-11 | 9.07886
76.85787 | 8.9638 | 12.97573 | 4.021296 | -4.011935 | 7.581716e-11 | 8.954439
76.86786 | 8.899 | 12.85444 | 4.022141 | -3.955442 | 7.470516e-11 | 8.832301
76.87786 | 8.8428 | 12.73517 | 4.022989 | -3.892374 | 7.36127e-11 | 8.712185
76.88786 | 8.7809 | 12.61802 | 4.02384 | -3.837121 | 7.254156e-11 | 8.594181
76.89786 | 8.7344 | 12.50296 | 4.024693 | -3.768557 | 7.149085e-11 | 8.478263
76.90786 | 8.6819 | 12.38995 | 4.025549 | -3.708053 | 7.046056e-11 | 8.364404
76.91786 | 8.632 | 12.27898 | 4.026407 | -3.64698 | 6.944892e-11 | 8.252573
76.92785 | 8.5831 | 12.17011 | 4.027267 | -3.587014 | 6.84586e-11 | 8.142847
76.93785 | 8.5416 | 12.06311 | 4.02813 | -3.521511 | 6.748516e-11 | 8.034981
76.94785 | 8.4947 | 11.95805 | 4.028995 | -3.463347 | 6.653126e-11 | 7.929052
76.95785 | 8.4594 | 11.85489 | 4.029863 | -3.395491 | 6.559512e-11 | 7.825029
76.96785 | 8.413 | 11.75361 | 4.030733 | -3.340613 | 6.467674e-11 | 7.72288
76.97785 | 8.3723 | 11.65418 | 4.031606 | -3.281878 | 6.377613e-11 | 7.622572
76.98784 | 8.3358 | 11.55665 | 4.03248 | -3.22085 | 6.289328e-11 | 7.52417
76.99784 | 8.2983 | 11.46081 | 4.033357 | -3.162505 | 6.202641e-11 | 7.427448
77.00784 | 8.2598 | 11.36671 | 4.034237 | -3.106909 | 6.117554e-11 | 7.332472
77.01784 | 8.2281 | 11.27433 | 4.03512 | -3.046229 | 6.034154e-11 | 7.239209
77.02784 | 8.2018 | 11.18363 | 4.036004 | -2.981832 | 5.952264e-11 | 7.147628
77.03784 | 8.1655 | 11.09459 | 4.036891 | -2.929088 | 5.871973e-11 | 7.057697
77.04783 | 8.1314 | 11.00725 | 4.03778 | -2.875849 | 5.79328e-11 | 6.969469
77.05783 | 8.1017 | 10.92141 | 4.038672 | -2.819713 | 5.71592e-11 | 6.882741
77.06783 | 8.0723 | 10.83714 | 4.039566 | -2.764836 | 5.640069e-11 | 6.79757
77.07783 | 8.0412 | 10.75439 | 4.040463 | -2.713187 | 5.56564e-11 | 6.713924
77.08783 | 8.0094 | 10.67313 | 4.041362 | -2.663734 | 5.492543e-11 | 6.631772
77.09782 | 7.9806 | 10.59343 | 4.042263 | -2.612827 | 5.420955e-11 | 6.551164
77.10782 | 7.9556 | 10.51508 | 4.043167 | -2.559479 | 5.350612e-11 | 6.471913
77.11782 | 7.9274 | 10.43814 | 4.044073 | -2.51074 | 5.281511e-11 | 6.394067
77.12782 | 7.9036 | 10.36258 | 4.044982 | -2.458983 | 5.213743e-11 | 6.317601
77.13782 | 7.8757 | 10.28838 | 4.045893 | -2.412677 | 5.147219e-11 | 6.242484
77.14782 | 7.8494 | 10.2155 | 4.046806 | -2.366097 | 5.081849e-11 | 6.16869
77.15781 | 7.8205 | 10.14399 | 4.047721 | -2.323494 | 5.017811e-11 | 6.096273
77.16781 | 7.7956 | 10.07368 | 4.048639 | -2.278081 | 4.954839e-11 | 6.025041
77.17781 | 7.7706 | 10.00461 | 4.04956 | -2.234012 | 4.893022e-11 | 5.955052
77.18781 | 7.7433 | 9.936763 | 4.050483 | -2.193463 | 4.832359e-11 | 5.88628
77.19781 | 7.7221 | 9.870109 | 4.051408 | -2.148009 | 4.772762e-11 | 5.818701
77.20781 | 7.6972 | 9.804625 | 4.052336 | -2.107425 | 4.714143e-11 | 5.752288
77.2178 | 7.6748 | 9.740361 | 4.053265 | -2.065561 | 4.656766e-11 | 5.687095
77.2278 | 7.649 | 9.677142 | 4.054198 | -2.028142 | 4.600278e-11 | 5.622944
77.2378 | 7.6329 | 9.615023 | 4.055133 | -1.982123 | 4.544856e-11 | 5.55989
77.2478 | 7.6078 | 9.553968 | 4.05607 | -1.946168 | 4.490322e-11 | 5.497898
77.2578 | 7.5863 | 9.493979 | 4.05701 | -1.907679 | 4.436853e-11 | 5.436969
77.2678 | 7.5609 | 9.435022 | 4.057952 | -1.874122 | 4.384273e-11 | 5.37707
77.27779 | 7.5427 | 9.377145 | 4.058895 | -1.834445 | 4.33267e-11 | 5.31825
77.28779 | 7.5265 | 9.32019 | 4.059842 | -1.79369 | 4.281955e-11 | 5.260349
77.29779 | 7.5091 | 9.264206 | 4.060791 | -1.755106 | 4.232039e-11 | 5.203416
77.30779 | 7.49 | 9.209173 | 4.061742 | -1.719173 | 4.183012e-11 | 5.147431
77.31779 | 7.4709 | 9.155072 | 4.062696 | -1.684172 | 4.134872e-11 | 5.092376
77.32779 | 7.4564 | 9.101884 | 4.063652 | -1.645484 | 4.087532e-11 | 5.038232
77.33778 | 7.439 | 9.049641 | 4.06461 | -1.610641 | 4.041081e-11 | 4.985032
77.34778 | 7.4222 | 8.998224 | 4.06557 | -1.576024 | 3.995339e-11 | 4.932653
77.35778 | 7.4048 | 8.947665 | 4.066533 | -1.542865 | 3.950398e-11 | 4.881132
77.36778 | 7.3883 | 8.897949 | 4.067499 | -1.509649 | 3.906166e-11 | 4.830451
77.37778 | 7.3742 | 8.849059 | 4.068467 | -1.474859 | 3.862734e-11 | 4.780593
77.38778 | 7.3637 | 8.800978 | 4.069437 | -1.437278 | 3.820013e-11 | 4.731541
77.39777 | 7.3441 | 8.753736 | 4.070408 | -1.409636 | 3.778002e-11 | 4.683328
77.40777 | 7.3326 | 8.707225 | 4.071383 | -1.374625 | 3.736702e-11 | 4.635842
77.41777 | 7.3178 | 8.661477 | 4.07236 | -1.343677 | 3.696112e-11 | 4.589116
77.42777 | 7.3077 | 8.616477 | 4.07334 | -1.308777 | 3.656144e-11 | 4.543137
77.43777 | 7.2979 | 8.57221 | 4.074322 | -1.27431 | 3.616798e-11 | 4.497888
77.44777 | 7.2801 | 8.528661 | 4.075306 | -1.248561 | 3.578162e-11 | 4.453356
77.45776 | 7.2686 | 8.48586 | 4.076291 | -1.21726 | 3.540236e-11 | 4.409569
77.46776 | 7.255 | 8.443709 | 4.07728 | -1.188709 | 3.502755e-11 | 4.366429
77.47776 | 7.244 | 8.402236 | 4.078271 | -1.158236 | 3.465985e-11 | 4.323965
77.48776 | 7.235 | 8.361429 | 4.079265 | -1.126429 | 3.429836e-11 | 4.282165
77.49776 | 7.2199 | 8.321276 | 4.08026 | -1.101376 | 3.394131e-11 | 4.241015
77.50775 | 7.2084 | 8.281801 | 4.081257 | -1.073401 | 3.359137e-11 | 4.200544
77.51775 | 7.195 | 8.242916 | 4.082258 | -1.047916 | 3.324675e-11 | 4.160658
77.52775 | 7.1883 | 8.204649 | 4.08326 | -1.016349 | 3.290747e-11 | 4.121388
77.53775 | 7.1732 | 8.166986 | 4.084265 | -0.9937864 | 3.257263e-11 | 4.082721
77.54775 | 7.1695 | 8.129918 | 4.085273 | -0.9604182 | 3.2244e-11 | 4.044646
77.55775 | 7.1538 | 8.093433 | 4.086282 | -0.9396335 | 3.19207e-11 | 4.007151
77.56774 | 7.1448 | 8.057556 | 4.087293 | -0.912756 | 3.160273e-11 | 3.970263
77.57774 | 7.1327 | 8.022205 | 4.088307 | -0.8895048 | 3.128832e-11 | 3.933898
77.58774 | 7.1219 | 7.987405 | 4.089324 | -0.8655054 | 3.098012e-11 | 3.898082
77.59774 | 7.1144 | 7.953147 | 4.090342 | -0.8387475 | 3.067636e-11 | 3.862805
77.60774 | 7.1025 | 7.919421 | 4.091363 | -0.816921 | 3.037705e-11 | 3.828058
77.61774 | 7.0931 | 7.886216 | 4.092387 | -0.7931164 | 3.008217e-11 | 3.79383
77.62773 | 7.0828 | 7.853556 | 4.093411 | -0.7707559 | 2.979174e-11 | 3.760145
77.63773 | 7.071 | 7.821367 | 4.094439 | -0.7503665 | 2.950663e-11 | 3.726927
77.64773 | 7.061 | 7.789671 | 4.095469 | -0.728671 | 2.922508e-11 | 3.694202
77.65773 | 7.0534 | 7.758461 | 4.096502 | -0.7050608 | 2.894797e-11 | 3.661959
77.66773 | 7.0434 | 7.727727 | 4.097536 | -0.6843272 | 2.867441e-11 | 3.630191
77.67773 | 7.0307 | 7.697461 | 4.098573 | -0.6667614 | 2.840618e-11 | 3.598888
77.68772 | 7.0225 | 7.667686 | 4.099612 | -0.6451861 | 2.81415e-11 | 3.568075
77.69772 | 7.0142 | 7.638331 | 4.100653 | -0.6241311 | 2.788037e-11 | 3.537678
77.70772 | 7.0031 | 7.60942 | 4.101697 | -0.6063198 | 2.76228e-11 | 3.507723
77.71772 | 6.9955 | 7.580944 | 4.102743 | -0.5854444 | 2.736967e-11 | 3.478201
77.72772 | 6.9806 | 7.552897 | 4.103791 | -0.5722967 | 2.712009e-11 | 3.449106
77.73772 | 6.9731 | 7.52527 | 4.104842 | -0.5521698 | 2.687495e-11 | 3.420428
77.74771 | 6.9627 | 7.498083 | 4.105893 | -0.5353825 | 2.663248e-11 | 3.392189
77.75771 | 6.957 | 7.471275 | 4.106948 | -0.5142745 | 2.639356e-11 | 3.364326
77.76771 | 6.9503 | 7.444866 | 4.108006 | -0.4945655 | 2.615819e-11 | 3.33686
77.77771 | 6.9396 | 7.418849 | 4.109065 | -0.4792489 | 2.592638e-11 | 3.309784
77.78771 | 6.9262 | 7.393218 | 4.110127 | -0.4670176 | 2.569812e-11 | 3.28309
77.79771 | 6.9147 | 7.367965 | 4.111191 | -0.4532653 | 2.547252e-11 | 3.256774
77.8077 | 6.9099 | 7.34311 | 4.112256 | -0.4332096 | 2.525136e-11 | 3.230853
77.8177 | 6.9011 | 7.318595 | 4.113325 | -0.4174953 | 2.503198e-11 | 3.20527
77.8277 | 6.8931 | 7.294441 | 4.114396 | -0.4013413 | 2.481615e-11 | 3.180046
77.8377 | 6.883 | 7.270641 | 4.115469 | -0.3876407 | 2.460388e-11 | 3.155172
77.8477 | 6.8759 | 7.247189 | 4.116544 | -0.3712887 | 2.439427e-11 | 3.130645
77.8577 | 6.8678 | 7.224078 | 4.117621 | -0.3562782 | 2.418732e-11 | 3.106457
77.86769 | 6.8599 | 7.201327 | 4.1187 | -0.3414268 | 2.398304e-11 | 3.082627
77.87769 | 6.853 | 7.178884 | 4.119782 | -0.3258838 | 2.378231e-11 | 3.059102
77.88769 | 6.8423 | 7.156766 | 4.120866 | -0.3144665 | 2.358425e-11 | 3.035901
77.89769 | 6.8321 | 7.134969 | 4.121952 | -0.3028691 | 2.338885e-11 | 3.013017
77.90769 | 6.8267 | 7.113487 | 4.123041 | -0.286787 | 2.319611e-11 | 2.990446
77.91768 | 6.8151 | 7.092337 | 4.12413 | -0.2772369 | 2.300604e-11 | 2.968207
77.92768 | 6.8058 | 7.071469 | 4.125223 | -0.2656694 | 2.281864e-11 | 2.946246
77.93768 | 6.7996 | 7.050902 | 4.126318 | -0.2513018 | 2.263389e-11 | 2.924583
77.94768 | 6.7924 | 7.030629 | 4.127416 | -0.2382295 | 2.245093e-11 | 2.903214
77.95768 | 6.7845 | 7.010648 | 4.128515 | -0.2261479 | 2.227152e-11 | 2.882133
77.96768 | 6.7786 | 6.990952 | 4.129617 | -0.2123523 | 2.209388e-11 | 2.861335
77.97767 | 6.7716 | 6.971557 | 4.13072 | -0.199957 | 2.191891e-11 | 2.840837
77.98767 | 6.7628 | 6.95242 | 4.131826 | -0.1896198 | 2.17466e-11 | 2.820594
77.99767 | 6.7545 | 6.933556 | 4.132934 | -0.1790556 | 2.157607e-11 | 2.800621
78.00767 | 6.7465 | 6.91496 | 4.134045 | -0.16846 | 2.140732e-11 | 2.780915
78.01767 | 6.7366 | 6.896629 | 4.135158 | -0.1600289 | 2.124212e-11 | 2.761471
78.02767 | 6.7314 | 6.878558 | 4.136272 | -0.1471584 | 2.10778e-11 | 2.742286
78.03766 | 6.7222 | 6.860762 | 4.137388 | -0.1385616 | 2.091704e-11 | 2.723373
78.04766 | 6.7171 | 6.8432 | 4.138508 | -0.1261001 | 2.075717e-11 | 2.704693
78.05766 | 6.7119 | 6.825887 | 4.139629 | -0.1139874 | 2.059996e-11 | 2.686258
78.06766 | 6.7036 | 6.80882 | 4.140753 | -0.10522 | 2.044453e-11 | 2.668068
78.07766 | 6.6997 | 6.791994 | 4.141878 | -0.09229424 | 2.029176e-11 | 2.650116
78.08766 | 6.6914 | 6.775407 | 4.143006 | -0.08400653 | 2.014077e-11 | 2.6324
78.09765 | 6.6844 | 6.75907 | 4.144135 | -0.07466959 | 1.999156e-11 | 2.614934
78.10765 | 6.6778 | 6.742947 | 4.145267 | -0.06514731 | 1.984412e-11 | 2.59768
78.11765 | 6.6692 | 6.727053 | 4.146402 | -0.05785272 | 1.969935e-11 | 2.580651
78.12765 | 6.6623 | 6.711382 | 4.147538 | -0.04908249 | 1.955546e-11 | 2.563844
78.13765 | 6.6574 | 6.695934 | 4.148677 | -0.03853366 | 1.941424e-11 | 2.547257
78.14765 | 6.6535 | 6.680703 | 4.149818 | -0.02720297 | 1.927391e-11 | 2.530885
78.15764 | 6.6506 | 6.665702 | 4.15096 | -0.01510186 | 1.913624e-11 | 2.514742
78.16764 | 6.6437 | 6.650898 | 4.152105 | -0.007198049 | 1.900035e-11 | 2.498793
78.17764 | 6.6359 | 6.636303 | 4.153252 | -0.0004034421 | 1.886534e-11 | 2.483051
78.18764 | 6.6297 | 6.621915 | 4.154401 | 0.007785212 | 1.8733e-11 | 2.467513
78.19764 | 6.6207 | 6.60773 | 4.155553 | 0.01297031 | 1.860155e-11 | 2.452177
78.20764 | 6.6147 | 6.593745 | 4.156707 | 0.02095495 | 1.847277e-11 | 2.437038
78.21763 | 6.6095 | 6.579972 | 4.157861 | 0.02952846 | 1.834487e-11 | 2.42211
78.22763 | 6.6054 | 6.56638 | 4.159019 | 0.03902024 | 1.821875e-11 | 2.407361
78.23763 | 6.5974 | 6.55298 | 4.160179 | 0.04441954 | 1.80944e-11 | 2.392801
78.24763 | 6.5916 | 6.539771 | 4.161341 | 0.05182905 | 1.797094e-11 | 2.37843
78.25763 | 6.5883 | 6.526749 | 4.162506 | 0.06155091 | 1.784926e-11 | 2.364244
78.26762 | 6.5832 | 6.513924 | 4.163671 | 0.06927554 | 1.772936e-11 | 2.350254
78.27762 | 6.5811 | 6.50127 | 4.164839 | 0.07983012 | 1.761123e-11 | 2.336431
78.28762 | 6.57 | 6.488795 | 4.16601 | 0.08120471 | 1.749399e-11 | 2.322785
78.29762 | 6.5659 | 6.476499 | 4.167183 | 0.08940138 | 1.737853e-11 | 2.309316
78.30762 | 6.5616 | 6.464378 | 4.168357 | 0.09722246 | 1.726484e-11 | 2.29602
78.31762 | 6.5586 | 6.45243 | 4.169534 | 0.1061704 | 1.715204e-11 | 2.282895
78.32761 | 6.5553 | 6.440666 | 4.170712 | 0.1146342 | 1.704102e-11 | 2.269954
78.33761 | 6.5505 | 6.429058 | 4.171893 | 0.1214423 | 1.693088e-11 | 2.257164
78.34761 | 6.5451 | 6.417617 | 4.173076 | 0.1274834 | 1.682253e-11 | 2.24454
78.35761 | 6.5439 | 6.40634 | 4.174262 | 0.1375599 | 1.671594e-11 | 2.232078
78.36761 | 6.5428 | 6.395226 | 4.175449 | 0.1475736 | 1.660936e-11 | 2.219777
78.37761 | 6.5407 | 6.384274 | 4.176638 | 0.1564263 | 1.650545e-11 | 2.207635
78.3876 | 6.5381 | 6.37349 | 4.177829 | 0.1646099 | 1.640242e-11 | 2.195661
78.3976 | 6.536 | 6.362853 | 4.179022 | 0.1731472 | 1.630028e-11 | 2.18383
78.4076 | 6.5311 | 6.35237 | 4.180218 | 0.1787296 | 1.619902e-11 | 2.172152
78.4176 | 6.5315 | 6.342041 | 4.181416 | 0.1894592 | 1.609955e-11 | 2.160625
78.4276 | 6.5309 | 6.331863 | 4.182615 | 0.1990372 | 1.600096e-11 | 2.149247
78.4376 | 6.5278 | 6.321835 | 4.183817 | 0.2059653 | 1.590415e-11 | 2.138017
78.44759 | 6.5229 | 6.311964 | 4.18502 | 0.2109364 | 1.580822e-11 | 2.126944
78.45759 | 6.5242 | 6.302229 | 4.186226 | 0.2219707 | 1.571408e-11 | 2.116003
78.46759 | 6.5238 | 6.29264 | 4.187434 | 0.2311605 | 1.561993e-11 | 2.105206
78.47759 | 6.524 | 6.283193 | 4.188644 | 0.2408073 | 1.552756e-11 | 2.094549
78.48759 | 6.5185 | 6.273887 | 4.189856 | 0.2446129 | 1.543607e-11 | 2.084031
78.49759 | 6.5218 | 6.264721 | 4.19107 | 0.2570787 | 1.534637e-11 | 2.073651
78.50758 | 6.5186 | 6.255704 | 4.192285 | 0.2628957 | 1.525666e-11 | 2.063419
78.51758 | 6.5132 | 6.246813 | 4.193503 | 0.2663867 | 1.516873e-11 | 2.05331
78.52758 | 6.5104 | 6.238058 | 4.194724 | 0.2723424 | 1.508169e-11 | 2.043334
78.53758 | 6.5082 | 6.229436 | 4.195946 | 0.2787642 | 1.499554e-11 | 2.03349
78.54758 | 6.5063 | 6.220946 | 4.19717 | 0.2853536 | 1.491116e-11 | 2.023776
78.55758 | 6.5016 | 6.212588 | 4.198397 | 0.2890117 | 1.482678e-11 | 2.014192
78.56757 | 6.4979 | 6.204368 | 4.199624 | 0.2935324 | 1.474418e-11 | 2.004744
78.57757 | 6.499 | 6.196267 | 4.200854 | 0.3027325 | 1.466247e-11 | 1.995413
78.58757 | 6.4909 | 6.188294 | 4.202086 | 0.3026057 | 1.458164e-11 | 1.986208
78.59757 | 6.4894 | 6.180447 | 4.203321 | 0.3089527 | 1.450171e-11 | 1.977126
78.60757 | 6.4878 | 6.172725 | 4.204557 | 0.3150751 | 1.442266e-11 | 1.968168
78.61757 | 6.4814 | 6.165126 | 4.205796 | 0.316274 | 1.43445e-11 | 1.95933
78.62756 | 6.477 | 6.157657 | 4.207035 | 0.3193434 | 1.426811e-11 | 1.950622
78.63756 | 6.4721 | 6.150301 | 4.208277 | 0.3217991 | 1.419173e-11 | 1.942024
78.64756 | 6.4727 | 6.143066 | 4.209522 | 0.3296345 | 1.411623e-11 | 1.933544
78.65756 | 6.4704 | 6.135949 | 4.210768 | 0.334451 | 1.404252e-11 | 1.925181
78.66756 | 6.4651 | 6.128951 | 4.212016 | 0.3361495 | 1.39688e-11 | 1.916934
78.67755 | 6.4629 | 6.122076 | 4.213265 | 0.3408245 | 1.389685e-11 | 1.90881
78.68755 | 6.4604 | 6.11531 | 4.214518 | 0.3450903 | 1.382491e-11 | 1.900792
78.69755 | 6.4523 | 6.108659 | 4.215772 | 0.3436414 | 1.375386e-11 | 1.892887
78.70755 | 6.452 | 6.102122 | 4.217028 | 0.3498783 | 1.368458e-11 | 1.885093
78.71755 | 6.4456 | 6.095698 | 4.218287 | 0.3499023 | 1.36153e-11 | 1.877411
78.72755 | 6.4426 | 6.089386 | 4.219547 | 0.3532143 | 1.354691e-11 | 1.869839
78.73754 | 6.4415 | 6.083191 | 4.220808 | 0.358309 | 1.34803e-11 | 1.862383
78.74754 | 6.4381 | 6.0771 | 4.222072 | 0.3609995 | 1.341368e-11 | 1.855029
78.75754 | 6.4371 | 6.071119 | 4.223338 | 0.3659805 | 1.334796e-11 | 1.847782
78.76754 | 6.4287 | 6.065247 | 4.224606 | 0.3634528 | 1.328312e-11 | 1.840641
78.77754 | 6.4245 | 6.059483 | 4.225876 | 0.3650172 | 1.321917e-11 | 1.833607
78.78754 | 6.4204 | 6.053826 | 4.227148 | 0.3665744 | 1.315522e-11 | 1.826678
78.79753 | 6.4162 | 6.04828 | 4.228421 | 0.3679196 | 1.309305e-11 | 1.81986
78.80753 | 6.4129 | 6.042835 | 4.229696 | 0.3700649 | 1.303087e-11 | 1.813139
78.81753 | 6.4096 | 6.037495 | 4.230974 | 0.3721052 | 1.297048e-11 | 1.806521
78.82753 | 6.405 | 6.032258 | 4.232254 | 0.3727418 | 1.291008e-11 | 1.800004
78.83753 | 6.4028 | 6.027126 | 4.233535 | 0.3756743 | 1.285057e-11 | 1.79359
78.84753 | 6.3954 | 6.022096 | 4.234819 | 0.3733037 | 1.279195e-11 | 1.787277
78.85752 | 6.3922 | 6.017174 | 4.236103 | 0.3750257 | 1.273422e-11 | 1.781071
78.86752 | 6.3879 | 6.012349 | 4.237391 | 0.3755512 | 1.267649e-11 | 1.774958
78.87752 | 6.3827 | 6.007625 | 4.23868 | 0.3750754 | 1.262053e-11 | 1.768945
78.88752 | 6.379 | 6.003001 | 4.239971 | 0.375999 | 1.256458e-11 | 1.76303
78.89752 | 6.3784 | 5.998477 | 4.241264 | 0.3799226 | 1.250951e-11 | 1.757213
78.90752 | 6.3739 | 5.994054 | 4.242559 | 0.3798465 | 1.245533e-11 | 1.751494
78.91751 | 6.3719 | 5.989733 | 4.243855 | 0.3821669 | 1.240115e-11 | 1.745878
78.92751 | 6.37 | 5.985507 | 4.245154 | 0.3844932 | 1.234786e-11 | 1.740353
78.93751 | 6.3677 | 5.981379 | 4.246454 | 0.3863214 | 1.229635e-11 | 1.734924
78.94751 | 6.3638 | 5.977348 | 4.247757 | 0.3864517 | 1.224394e-11 | 1.729591
78.95751 | 6.3612 | 5.973415 | 4.249062 | 0.3877846 | 1.219332e-11 | 1.724354
78.96751 | 6.3594 | 5.969579 | 4.250368 | 0.3898206 | 1.214269e-11 | 1.719211
78.9775 | 6.3575 | 5.965844 | 4.251675 | 0.3916562 | 1.209384e-11 | 1.714169
78.9875 | 6.3562 | 5.962201 | 4.252985 | 0.3939995 | 1.204499e-11 | 1.709216
78.9975 | 6.3555 | 5.958653 | 4.254297 | 0.3968468 | 1.199614e-11 | 1.704356
79.0075 | 6.3555 | 5.955202 | 4.255611 | 0.4002984 | 1.194907e-11 | 1.699591
79.0175 | 6.3556 | 5.951845 | 4.256927 | 0.4037549 | 1.190199e-11 | 1.694919
79.0275 | 6.3582 | 5.948584 | 4.258244 | 0.4096163 | 1.185492e-11 | 1.69034
79.03749 | 6.3588 | 5.94542 | 4.259562 | 0.4133799 | 1.180962e-11 | 1.685858
79.04749 | 6.3585 | 5.942349 | 4.260884 | 0.4161513 | 1.176432e-11 | 1.681465
79.05749 | 6.3602 | 5.93937 | 4.262207 | 0.4208298 | 1.171992e-11 | 1.677164
79.06749 | 6.3573 | 5.936487 | 4.263532 | 0.4208128 | 1.167639e-11 | 1.672956
79.07749 | 6.3559 | 5.933697 | 4.264858 | 0.4222031 | 1.163287e-11 | 1.668838
79.08748 | 6.3598 | 5.931004 | 4.266186 | 0.4287959 | 1.159024e-11 | 1.664818
79.09748 | 6.3554 | 5.928402 | 4.267516 | 0.4269982 | 1.15485e-11 | 1.660885
79.10748 | 6.3566 | 5.925893 | 4.268849 | 0.4307071 | 1.150675e-11 | 1.657044
79.11748 | 6.356 | 5.923478 | 4.270183 | 0.4325223 | 1.146678e-11 | 1.653295
79.12748 | 6.3579 | 5.921155 | 4.271519 | 0.4367447 | 1.142593e-11 | 1.649637
79.13748 | 6.3539 | 5.918927 | 4.272857 | 0.434973 | 1.138685e-11 | 1.64607
79.14747 | 6.3545 | 5.916794 | 4.274195 | 0.4377065 | 1.134777e-11 | 1.642599
79.15747 | 6.3511 | 5.914751 | 4.275536 | 0.4363488 | 1.130957e-11 | 1.639215
79.16747 | 6.3516 | 5.912802 | 4.276879 | 0.4387979 | 1.127138e-11 | 1.635923
79.17747 | 6.3515 | 5.910946 | 4.278224 | 0.4405538 | 1.123408e-11 | 1.632722
79.18747 | 6.3473 | 5.909184 | 4.279571 | 0.4381164 | 1.119766e-11 | 1.629612
79.19747 | 6.3478 | 5.907514 | 4.28092 | 0.4402857 | 1.116125e-11 | 1.626594
79.20746 | 6.3437 | 5.90594 | 4.282269 | 0.4377599 | 1.112661e-11 | 1.623671
79.21746 | 6.3442 | 5.904458 | 4.283621 | 0.4397424 | 1.109108e-11 | 1.620836
79.22746 | 6.3401 | 5.903068 | 4.284975 | 0.4370316 | 1.105733e-11 | 1.618093
79.23746 | 6.343 | 5.901773 | 4.286331 | 0.4412266 | 1.102358e-11 | 1.615442
79.24746 | 6.3391 | 5.900572 | 4.287689 | 0.4385282 | 1.098983e-11 | 1.612883
79.25746 | 6.3372 | 5.899465 | 4.289048 | 0.4377353 | 1.095785e-11 | 1.610417
79.26745 | 6.3336 | 5.898453 | 4.290408 | 0.4351475 | 1.092499e-11 | 1.608045
79.27745 | 6.3343 | 5.897534 | 4.29177 | 0.4367663 | 1.08939e-11 | 1.605763
79.28745 | 6.3274 | 5.89671 | 4.293135 | 0.4306905 | 1.086282e-11 | 1.603575
79.29745 | 6.3276 | 5.89598 | 4.294501 | 0.4316197 | 1.083262e-11 | 1.601479
79.30745 | 6.3273 | 5.895346 | 4.295869 | 0.4319537 | 1.080242e-11 | 1.599477
79.31745 | 6.3203 | 5.894808 | 4.297239 | 0.4254922 | 1.0774e-11 | 1.597568
79.32744 | 6.3203 | 5.894365 | 4.29861 | 0.4259347 | 1.074469e-11 | 1.595756
79.33744 | 6.3188 | 5.894019 | 4.299983 | 0.4247814 | 1.071716e-11 | 1.594036
79.34744 | 6.3182 | 5.893768 | 4.301358 | 0.4244315 | 1.068962e-11 | 1.59241
79.35744 | 6.3136 | 5.893615 | 4.302735 | 0.4199849 | 1.066209e-11 | 1.59088
79.36744 | 6.3112 | 5.893559 | 4.304113 | 0.4176408 | 1.063544e-11 | 1.589446
79.37744 | 6.3085 | 5.893601 | 4.305494 | 0.4148991 | 1.060969e-11 | 1.588107
79.38743 | 6.306 | 5.893741 | 4.306874 | 0.4122593 | 1.058482e-11 | 1.586867
79.39743 | 6.3033 | 5.893979 | 4.308258 | 0.4093207 | 1.055995e-11 | 1.585721
79.40743 | 6.3003 | 5.894317 | 4.309643 | 0.4059829 | 1.053508e-11 | 1.584674
79.41743 | 6.2984 | 5.894755 | 4.31103 | 0.4036454 | 1.051199e-11 | 1.583724
79.42743 | 6.2966 | 5.895293 | 4.312419 | 0.4013074 | 1.048889e-11 | 1.582873
79.43743 | 6.2944 | 5.895931 | 4.31381 | 0.3984686 | 1.04658e-11 | 1.582122
79.44742 | 6.2922 | 5.896671 | 4.315201 | 0.395529 | 1.04436e-11 | 1.58147
79.45742 | 6.2938 | 5.897514 | 4.316594 | 0.3962865 | 1.042228e-11 | 1.580919
79.46742 | 6.2909 | 5.898459 | 4.31799 | 0.392441 | 1.040096e-11 | 1.580469
79.47742 | 6.2879 | 5.899508 | 4.319387 | 0.3883919 | 1.038142e-11 | 1.580121
79.48742 | 6.287 | 5.900662 | 4.320786 | 0.3863384 | 1.036099e-11 | 1.579875
79.49741 | 6.2847 | 5.901919 | 4.322186 | 0.382781 | 1.034145e-11 | 1.579734
79.50741 | 6.2835 | 5.903284 | 4.323588 | 0.3802163 | 1.03228e-11 | 1.579696
79.51741 | 6.2846 | 5.904755 | 4.324992 | 0.3798447 | 1.030504e-11 | 1.579764
79.52741 | 6.2826 | 5.906335 | 4.326397 | 0.3762653 | 1.028728e-11 | 1.579937
79.53741 | 6.2844 | 5.908023 | 4.327805 | 0.3763772 | 1.02704e-11 | 1.580218
79.54741 | 6.2808 | 5.909821 | 4.329214 | 0.3709793 | 1.025352e-11 | 1.580607
79.5574 | 6.2814 | 5.911727 | 4.330623 | 0.3696728 | 1.023754e-11 | 1.581104
79.5674 | 6.2841 | 5.913747 | 4.332035 | 0.3703526 | 1.022244e-11 | 1.581712
79.5774 | 6.2823 | 5.915881 | 4.333449 | 0.3664193 | 1.020734e-11 | 1.582432
79.5874 | 6.2824 | 5.918128 | 4.334864 | 0.3642723 | 1.019313e-11 | 1.583263
79.5974 | 6.2827 | 5.92049 | 4.336282 | 0.3622099 | 1.017981e-11 | 1.584209
79.6074 | 6.2841 | 5.922969 | 4.3377 | 0.3611311 | 1.016648e-11 | 1.585269
79.61739 | 6.2845 | 5.925561 | 4.339119 | 0.3589389 | 1.015405e-11 | 1.586442
79.62739 | 6.2821 | 5.928276 | 4.340541 | 0.3538236 | 1.01425e-11 | 1.587735
79.63739 | 6.2821 | 5.931112 | 4.341965 | 0.3509878 | 1.013096e-11 | 1.589147
79.64739 | 6.2843 | 5.93407 | 4.34339 | 0.3502303 | 1.01203e-11 | 1.59068
79.65739 | 6.2849 | 5.93715 | 4.344817 | 0.3477496 | 1.010964e-11 | 1.592334
79.66739 | 6.2879 | 5.940356 | 4.346245 | 0.3475441 | 1.010076e-11 | 1.594111
79.67738 | 6.2922 | 5.943685 | 4.347674 | 0.3485151 | 1.009188e-11 | 1.596011
79.68738 | 6.2906 | 5.947144 | 4.349106 | 0.3434557 | 1.008299e-11 | 1.598039
79.69738 | 6.2964 | 5.950733 | 4.350539 | 0.3456667 | 1.007589e-11 | 1.600195
79.70738 | 6.2968 | 5.954454 | 4.351974 | 0.3423465 | 1.00679e-11 | 1.60248
79.71738 | 6.2968 | 5.958307 | 4.35341 | 0.3384932 | 1.006168e-11 | 1.604897
79.72738 | 6.2987 | 5.962295 | 4.354848 | 0.3364054 | 1.005635e-11 | 1.607447
79.73737 | 6.2983 | 5.966415 | 4.356286 | 0.3318849 | 1.005102e-11 | 1.610129
79.74737 | 6.3011 | 5.970678 | 4.357727 | 0.3304219 | 1.004569e-11 | 1.612951
79.75737 | 6.3072 | 5.975082 | 4.35917 | 0.3321184 | 1.004214e-11 | 1.615912
79.76737 | 6.3067 | 5.979628 | 4.360614 | 0.3270724 | 1.003859e-11 | 1.619014
79.77737 | 6.3085 | 5.984318 | 4.36206 | 0.3241818 | 1.003592e-11 | 1.622259
79.78737 | 6.3126 | 5.989156 | 4.363507 | 0.3234445 | 1.003415e-11 | 1.625649
79.79736 | 6.3136 | 5.994137 | 4.364954 | 0.3194631 | 1.003237e-11 | 1.629183
79.80736 | 6.3159 | 5.999274 | 4.366405 | 0.3166259 | 1.003237e-11 | 1.632869
79.81736 | 6.3175 | 6.004565 | 4.367857 | 0.3129352 | 1.003237e-11 | 1.636708
79.82736 | 6.3189 | 6.010011 | 4.36931 | 0.3088886 | 1.003237e-11 | 1.640701
79.83736 | 6.3117 | 6.015616 | 4.370765 | 0.2960838 | 1.003415e-11 | 1.644851
79.84736 | 6.3164 | 6.021382 | 4.372221 | 0.2950182 | 1.003592e-11 | 1.64916
79.85735 | 6.3193 | 6.027305 | 4.373678 | 0.2919953 | 1.003859e-11 | 1.653627
79.86735 | 6.3212 | 6.033399 | 4.375137 | 0.2878007 | 1.004214e-11 | 1.658262
79.87735 | 6.3218 | 6.039662 | 4.376599 | 0.2821375 | 1.004658e-11 | 1.663064
79.88735 | 6.3229 | 6.046097 | 4.378061 | 0.2768029 | 1.005191e-11 | 1.668036
79.89735 | 6.3226 | 6.052706 | 4.379525 | 0.2698942 | 1.005724e-11 | 1.673181
79.90734 | 6.3268 | 6.059484 | 4.380989 | 0.2673164 | 1.006346e-11 | 1.678494
79.91734 | 6.3284 | 6.066449 | 4.382456 | 0.2619509 | 1.007056e-11 | 1.683993
79.92734 | 6.3321 | 6.073597 | 4.383925 | 0.2585025 | 1.007856e-11 | 1.689673
79.93734 | 6.3167 | 6.080932 | 4.385395 | 0.235768 | 1.008744e-11 | 1.695537
79.94734 | 6.3236 | 6.088456 | 4.386866 | 0.2351444 | 1.009721e-11 | 1.70159
79.95734 | 6.3216 | 6.096172 | 4.388339 | 0.2254282 | 1.010787e-11 | 1.707833
79.96733 | 6.3266 | 6.104076 | 4.389812 | 0.2225243 | 1.011853e-11 | 1.714264
79.97733 | 6.3263 | 6.112186 | 4.391288 | 0.2141136 | 1.013096e-11 | 1.720899
79.98733 | 6.3279 | 6.1205 | 4.392765 | 0.2074004 | 1.01434e-11 | 1.727735
79.99733 | 6.3286 | 6.129019 | 4.394244 | 0.1995812 | 1.015761e-11 | 1.734775
80.00733 | 6.3334 | 6.137748 | 4.395724 | 0.1956524 | 1.017182e-11 | 1.742024
80.01733 | 6.3332 | 6.14669 | 4.397205 | 0.1865102 | 1.018692e-11 | 1.749484
80.02732 | 6.3393 | 6.15584 | 4.398687 | 0.1834602 | 1.02038e-11 | 1.757153
80.03732 | 6.3213 | 6.165219 | 4.400171 | 0.1560806 | 1.022067e-11 | 1.765048
80.04732 | 6.329 | 6.174824 | 4.401657 | 0.1541762 | 1.023932e-11 | 1.773166
80.05732 | 6.3306 | 6.184657 | 4.403145 | 0.1459434 | 1.025798e-11 | 1.781512
80.06732 | 6.3365 | 6.194722 | 4.404633 | 0.1417778 | 1.027752e-11 | 1.790089
80.07732 | 6.3362 | 6.205025 | 4.406124 | 0.1311755 | 1.029883e-11 | 1.798901
80.08731 | 6.3383 | 6.215558 | 4.407614 | 0.1227424 | 1.032104e-11 | 1.807944
80.09731 | 6.3437 | 6.226346 | 4.409107 | 0.1173544 | 1.034324e-11 | 1.817239
80.10731 | 6.344 | 6.237384 | 4.410601 | 0.1066165 | 1.036722e-11 | 1.826783
80.11731 | 6.3472 | 6.248675 | 4.412097 | 0.09852501 | 1.039209e-11 | 1.836578
80.12731 | 6.355 | 6.260225 | 4.413594 | 0.09477471 | 1.041785e-11 | 1.846631
80.13731 | 6.3453 | 6.270646 | 4.415092 | 0.07465415 | 1.044006e-11 | 1.855553
80.1473 | 6.3533 | 6.282715 | 4.416591 | 0.07058498 | 1.046759e-11 | 1.866124
80.1573 | 6.3587 | 6.295068 | 4.418092 | 0.06363175 | 1.04969e-11 | 1.876976
80.1673 | 6.3624 | 6.307698 | 4.419595 | 0.05470171 | 1.05271e-11 | 1.888104
80.1773 | 6.3676 | 6.32061 | 4.421099 | 0.04698978 | 1.055819e-11 | 1.899512
80.1873 | 6.3723 | 6.333809 | 4.422604 | 0.03849139 | 1.059016e-11 | 1.911205
80.1973 | 6.3788 | 6.347299 | 4.424111 | 0.03150125 | 1.062391e-11 | 1.923188
80.20729 | 6.3836 | 6.361072 | 4.425617 | 0.0225283 | 1.065855e-11 | 1.935454
80.21729 | 6.3895 | 6.375159 | 4.427127 | 0.01434051 | 1.069408e-11 | 1.948033
80.22729 | 6.3962 | 6.388858 | 4.428638 | 0.007342376 | 1.072872e-11 | 1.96022
80.23729 | 6.3961 | 6.403564 | 4.43015 | -0.007464254 | 1.076691e-11 | 1.973415
80.24729 | 6.4081 | 6.418588 | 4.431663 | -0.01048786 | 1.080599e-11 | 1.986925
80.25728 | 6.4135 | 6.433918 | 4.433176 | -0.02041833 | 1.084685e-11 | 2.000742
80.26728 | 6.4211 | 6.449591 | 4.434692 | -0.02849088 | 1.088859e-11 | 2.014899
80.27728 | 6.432 | 6.465596 | 4.43621 | -0.03359604 | 1.093211e-11 | 2.029386
80.28728 | 6.4408 | 6.481939 | 4.437728 | -0.04113896 | 1.097652e-11 | 2.044211
80.29728 | 6.4487 | 6.498625 | 4.439248 | -0.04992477 | 1.102182e-11 | 2.059377
80.30728 | 6.4592 | 6.515659 | 4.440769 | -0.05645902 | 1.106889e-11 | 2.07489
80.31727 | 6.4687 | 6.533029 | 4.442291 | -0.06432921 | 1.111775e-11 | 2.090739
80.32727 | 6.4792 | 6.550775 | 4.443814 | -0.07157508 | 1.116748e-11 | 2.106961
80.33727 | 6.487 | 6.568885 | 4.44534 | -0.0818845 | 1.121811e-11 | 2.123545
80.34727 | 6.5026 | 6.587363 | 4.446866 | -0.08476281 | 1.127051e-11 | 2.140497
80.35727 | 6.5159 | 6.606215 | 4.448394 | -0.09031481 | 1.132469e-11 | 2.157821
80.36727 | 6.5231 | 6.625445 | 4.449923 | -0.1023455 | 1.138065e-11 | 2.175523
80.37726 | 6.5358 | 6.645041 | 4.451451 | -0.1092406 | 1.143749e-11 | 2.193589
80.38726 | 6.5528 | 6.665042 | 4.452983 | -0.1122423 | 1.149523e-11 | 2.21206
80.39726 | 6.5696 | 6.685438 | 4.454515 | -0.1158375 | 1.155473e-11 | 2.230922
80.40726 | 6.5843 | 6.706229 | 4.456049 | -0.121929 | 1.161602e-11 | 2.25018
80.41726 | 6.6033 | 6.727423 | 4.457585 | -0.124123 | 1.167908e-11 | 2.269838
80.42726 | 6.6218 | 6.749021 | 4.459121 | -0.1272213 | 1.174392e-11 | 2.2899
80.43725 | 6.635 | 6.771007 | 4.460657 | -0.1360074 | 1.180964e-11 | 2.31035
80.44725 | 6.6573 | 6.793427 | 4.462196 | -0.1361275 | 1.187626e-11 | 2.331232
80.45725 | 6.6774 | 6.816263 | 4.463736 | -0.1388633 | 1.194554e-11 | 2.352527
80.46725 | 6.6958 | 6.839518 | 4.465277 | -0.1437181 | 1.20157e-11 | 2.374241
80.47725 | 6.715 | 6.863194 | 4.46682 | -0.1481941 | 1.208853e-11 | 2.396374
80.48725 | 6.7374 | 6.887294 | 4.468364 | -0.1498937 | 1.216225e-11 | 2.41893
80.49724 | 6.7664 | 6.911795 | 4.469907 | -0.1453946 | 1.223686e-11 | 2.441888
80.50724 | 6.7905 | 6.936746 | 4.471453 | -0.1462459 | 1.231413e-11 | 2.465293
80.51724 | 6.8187 | 6.962124 | 4.473 | -0.1434245 | 1.239229e-11 | 2.489124
80.52724 | 6.8433 | 6.987931 | 4.474549 | -0.1446309 | 1.247223e-11 | 2.513382
80.53724 | 6.8702 | 7.014165 | 4.476099 | -0.1439649 | 1.255394e-11 | 2.538066
80.54724 | 6.8999 | 7.040826 | 4.477649 | -0.1409256 | 1.263743e-11 | 2.563176
80.55723 | 6.9345 | 7.067885 | 4.4792 | -0.1333847 | 1.272181e-11 | 2.588685
80.56723 | 6.9661 | 7.095393 | 4.480753 | -0.1292926 | 1.280885e-11 | 2.61464
80.57723 | 6.995 | 7.12332 | 4.482307 | -0.1283203 | 1.289678e-11 | 2.641013
80.58723 | 7.0319 | 7.151664 | 4.483863 | -0.1197637 | 1.29856e-11 | 2.667801
80.59723 | 7.0691 | 7.180418 | 4.485419 | -0.1113183 | 1.307708e-11 | 2.694999
80.60723 | 7.1115 | 7.209578 | 4.486977 | -0.09807835 | 1.316945e-11 | 2.722601
80.61722 | 7.1514 | 7.239108 | 4.488535 | -0.08770802 | 1.32636e-11 | 2.750573
80.62722 | 7.1967 | 7.269057 | 4.490095 | -0.07235741 | 1.335952e-11 | 2.778963
80.63722 | 7.239 | 7.299389 | 4.491656 | -0.06038893 | 1.345634e-11 | 2.807733
80.64722 | 7.2876 | 7.330093 | 4.493218 | -0.04249291 | 1.355492e-11 | 2.836875
80.65722 | 7.3414 | 7.361158 | 4.494781 | -0.01975806 | 1.36544e-11 | 2.866377
80.66721 | 7.3895 | 7.392541 | 4.496344 | -0.00304089 | 1.375565e-11 | 2.896197
80.67721 | 7.4393 | 7.42429 | 4.49791 | 0.01501031 | 1.385779e-11 | 2.92638
80.68721 | 7.4962 | 7.456358 | 4.499476 | 0.03984221 | 1.396082e-11 | 2.956881
80.69721 | 7.5569 | 7.488729 | 4.501044 | 0.06817064 | 1.406563e-11 | 2.987685
80.70721 | 7.6174 | 7.521386 | 4.502613 | 0.09601385 | 1.417221e-11 | 3.018773
80.71721 | 7.6818 | 7.554308 | 4.504183 | 0.1274917 | 1.427879e-11 | 3.050125
80.7272 | 7.7482 | 7.587443 | 4.505752 | 0.1607574 | 1.438626e-11 | 3.08169
80.7372 | 7.8083 | 7.620831 | 4.507324 | 0.1874693 | 1.449462e-11 | 3.113506
80.7472 | 7.8855 | 7.654416 | 4.508898 | 0.2310843 | 1.460475e-11 | 3.145518
80.7572 | 7.9525 | 7.688172 | 4.510472 | 0.2643279 | 1.471489e-11 | 3.1777
80.7672 | 8.0282 | 7.722071 | 4.512047 | 0.3061293 | 1.482502e-11 | 3.210024
80.7772 | 8.104 | 7.756083 | 4.513623 | 0.3479169 | 1.493693e-11 | 3.24246
80.78719 | 8.1766 | 7.790144 | 4.515199 | 0.3864558 | 1.504796e-11 | 3.274945
80.79719 | 8.2538 | 7.824288 | 4.516777 | 0.4295122 | 1.515987e-11 | 3.307511
80.80719 | 8.3338 | 7.858445 | 4.518357 | 0.4753552 | 1.527178e-11 | 3.340088
80.81719 | 8.4183 | 7.89258 | 4.519937 | 0.5257201 | 1.538369e-11 | 3.372643
80.82719 | 8.5006 | 7.926654 | 4.521518 | 0.5739458 | 1.54956e-11 | 3.405136
80.83719 | 8.5826 | 7.960628 | 4.523101 | 0.6219721 | 1.560751e-11 | 3.437527
80.84718 | 8.6689 | 7.994426 | 4.524683 | 0.6744738 | 1.571853e-11 | 3.469744
80.85718 | 8.7511 | 8.028072 | 4.526267 | 0.7230276 | 1.582955e-11 | 3.501805
80.86718 | 8.8417 | 8.061488 | 4.527852 | 0.7802118 | 1.593969e-11 | 3.533636
80.87718 | 8.9318 | 8.09463 | 4.529439 | 0.8371705 | 1.604893e-11 | 3.565191
80.88718 | 9.0086 | 8.127448 | 4.531026 | 0.8811523 | 1.61564e-11 | 3.596421
80.89718 | 9.0977 | 8.159895 | 4.532615 | 0.937805 | 1.626387e-11 | 3.627281
80.90717 | 9.1893 | 8.191881 | 4.534202 | 0.9974188 | 1.636868e-11 | 3.657679
80.91717 | 9.278 | 8.223439 | 4.535793 | 1.054561 | 1.647259e-11 | 3.687646
80.92717 | 9.368 | 8.254476 | 4.537384 | 1.113524 | 1.657474e-11 | 3.717092
80.93717 | 9.4527 | 8.28494 | 4.538976 | 1.16776 | 1.66751e-11 | 3.745964
80.94717 | 9.541 | 8.31478 | 4.540569 | 1.22622 | 1.677369e-11 | 3.774211
80.95717 | 9.6324 | 8.343945 | 4.542163 | 1.288455 | 1.686961e-11 | 3.801782
80.96716 | 9.7151 | 8.372355 | 4.543757 | 1.342745 | 1.696287e-11 | 3.828598
80.97716 | 9.8045 | 8.400014 | 4.545353 | 1.404486 | 1.705346e-11 | 3.854661
80.98716 | 9.8873 | 8.426844 | 4.546949 | 1.460456 | 1.714228e-11 | 3.879895
80.99716 | 9.9722 | 8.452793 | 4.548547 | 1.519407 | 1.722666e-11 | 3.904246
81.00716 | 10.0538 | 8.477813 | 4.550146 | 1.575987 | 1.730837e-11 | 3.927667
81.01716 | 10.1341 | 8.501855 | 4.551745 | 1.632245 | 1.738742e-11 | 3.95011
81.02715 | 10.2151 | 8.524851 | 4.553344 | 1.690249 | 1.746202e-11 | 3.971507
81.03715 | 10.2867 | 8.5468 | 4.554946 | 1.7399 | 1.753396e-11 | 3.991854
81.04715 | 10.3641 | 8.567636 | 4.556548 | 1.796464 | 1.760146e-11 | 4.011088
81.05715 | 10.433 | 8.587318 | 4.558151 | 1.845682 | 1.766452e-11 | 4.029167
81.06715 | 10.5033 | 8.605805 | 4.559755 | 1.897495 | 1.772403e-11 | 4.04605
81.07714 | 10.566 | 8.623047 | 4.561358 | 1.942953 | 1.777999e-11 | 4.061688
81.08714 | 10.6253 | 8.63904 | 4.562964 | 1.98626 | 1.783061e-11 | 4.076076
81.09714 | 10.6839 | 8.653738 | 4.564571 | 2.030162 | 1.78768e-11 | 4.089167
81.10714 | 10.737 | 8.66711 | 4.566178 | 2.06989 | 1.791943e-11 | 4.100932
81.11714 | 10.7889 | 8.679132 | 4.567787 | 2.109768 | 1.795673e-11 | 4.111345
81.12714 | 10.8293 | 8.68978 | 4.569396 | 2.13952 | 1.79887e-11 | 4.120384
81.13713 | 10.8657 | 8.699021 | 4.571004 | 2.166679 | 1.801713e-11 | 4.128017
81.14713 | 10.9037 | 8.706869 | 4.572615 | 2.196831 | 1.804022e-11 | 4.134254
81.15713 | 10.9345 | 8.713293 | 4.574227 | 2.221207 | 1.805798e-11 | 4.139067
81.16713 | 10.9682 | 8.718286 | 4.575839 | 2.249914 | 1.80713e-11 | 4.142447
81.17713 | 10.99 | 8.721841 | 4.577452 | 2.268159 | 1.807929e-11 | 4.144389
81.18713 | 11.0058 | 8.723954 | 4.579066 | 2.281846 | 1.808285e-11 | 4.144888
81.19712 | 11.0175 | 8.724625 | 4.580679 | 2.292875 | 1.808107e-11 | 4.143946
81.20712 | 11.017 | 8.723861 | 4.582295 | 2.293139 | 1.807396e-11 | 4.141565
81.21712 | 11.0236 | 8.721664 | 4.583912 | 2.301936 | 1.806241e-11 | 4.137753
81.22712 | 11.0207 | 8.718046 | 4.585529 | 2.302654 | 1.804643e-11 | 4.132517
81.23712 | 11.0143 | 8.713019 | 4.587147 | 2.301281 | 1.802511e-11 | 4.125873
81.24712 | 11.0089 | 8.706599 | 4.588765 | 2.302301 | 1.799935e-11 | 4.117834
81.25711 | 10.9905 | 8.698812 | 4.590383 | 2.291688 | 1.796826e-11 | 4.108429
81.26711 | 10.9676 | 8.689664 | 4.592003 | 2.277936 | 1.793273e-11 | 4.09766
81.27711 | 10.9461 | 8.679186 | 4.593624 | 2.266914 | 1.789276e-11 | 4.085562
81.28711 | 10.9115 | 8.667405 | 4.595246 | 2.244095 | 1.784835e-11 | 4.072159
81.29711 | 10.8759 | 8.654349 | 4.596869 | 2.221551 | 1.77995e-11 | 4.05748
81.30711 | 10.833 | 8.640048 | 4.598492 | 2.192952 | 1.774621e-11 | 4.041556
81.3171 | 10.8031 | 8.624551 | 4.600114 | 2.178549 | 1.768937e-11 | 4.024437
81.3271 | 10.7538 | 8.607863 | 4.601739 | 2.145937 | 1.762808e-11 | 4.006124
81.3371 | 10.6989 | 8.590034 | 4.603364 | 2.108866 | 1.756324e-11 | 3.98667
81.3471 | 10.6483 | 8.571103 | 4.60499 | 2.077197 | 1.749396e-11 | 3.966113
81.3571 | 10.5886 | 8.551109 | 4.606617 | 2.037491 | 1.742202e-11 | 3.944492
81.3671 | 10.5303 | 8.530094 | 4.608244 | 2.000206 | 1.734563e-11 | 3.921849
81.37709 | 10.466 | 8.50812 | 4.609871 | 1.95788 | 1.726658e-11 | 3.898249
81.38709 | 10.4032 | 8.485189 | 4.611499 | 1.918011 | 1.718398e-11 | 3.873689
81.39709 | 10.3279 | 8.461365 | 4.613129 | 1.866535 | 1.709871e-11 | 3.848236
81.40709 | 10.253 | 8.436692 | 4.614759 | 1.816308 | 1.700989e-11 | 3.821933
81.41709 | 10.1853 | 8.411217 | 4.61639 | 1.774083 | 1.69193e-11 | 3.794827
81.42709 | 10.1019 | 8.384984 | 4.618021 | 1.716916 | 1.682604e-11 | 3.766963
81.43708 | 10.0222 | 8.358068 | 4.619651 | 1.664132 | 1.673011e-11 | 3.738416
81.44708 | 9.9438 | 8.33046 | 4.621284 | 1.61334 | 1.663152e-11 | 3.709175
81.45708 | 9.866 | 8.302232 | 4.622917 | 1.563768 | 1.653115e-11 | 3.679315
81.46708 | 9.7777 | 8.273432 | 4.624551 | 1.504268 | 1.642901e-11 | 3.648881
81.47708 | 9.6921 | 8.244105 | 4.626186 | 1.447995 | 1.632509e-11 | 3.61792
81.48707 | 9.6063 | 8.214326 | 4.627819 | 1.391974 | 1.622028e-11 | 3.586507
81.49707 | 9.5129 | 8.184081 | 4.629455 | 1.328819 | 1.61137e-11 | 3.554626
81.50707 | 9.4217 | 8.153444 | 4.631092 | 1.268256 | 1.600534e-11 | 3.522352
81.51707 | 9.3349 | 8.122458 | 4.632729 | 1.212442 | 1.589609e-11 | 3.489729
81.52707 | 9.2414 | 8.091167 | 4.634366 | 1.150233 | 1.578596e-11 | 3.456801
81.53707 | 9.1557 | 8.059611 | 4.636004 | 1.096089 | 1.567493e-11 | 3.423607
81.54706 | 9.0655 | 8.027864 | 4.637641 | 1.037636 | 1.556391e-11 | 3.390223
81.55706 | 8.9789 | 7.995903 | 4.63928 | 0.9829971 | 1.545199e-11 | 3.356622
81.56706 | 8.8823 | 7.963798 | 4.64092 | 0.9185024 | 1.533919e-11 | 3.322877
81.57706 | 8.7955 | 7.931586 | 4.642561 | 0.8639137 | 1.522639e-11 | 3.289026
81.58706 | 8.7067 | 7.899304 | 4.644202 | 0.807396 | 1.511359e-11 | 3.255102
81.59706 | 8.6185 | 7.866987 | 4.645843 | 0.751513 | 1.500079e-11 | 3.221144
81.60705 | 8.526 | 7.8347 | 4.647483 | 0.6913003 | 1.488798e-11 | 3.187216
81.61705 | 8.442 | 7.802412 | 4.649126 | 0.6395883 | 1.477607e-11 | 3.153286
81.62705 | 8.3515 | 7.770185 | 4.650769 | 0.5813149 | 1.466416e-11 | 3.119416
81.63705 | 8.2753 | 7.738049 | 4.652412 | 0.5372505 | 1.455224e-11 | 3.085637
81.64705 | 8.1906 | 7.706033 | 4.654056 | 0.4845671 | 1.444122e-11 | 3.051977
81.65705 | 8.1083 | 7.674161 | 4.655701 | 0.4341388 | 1.433108e-11 | 3.01846
81.66704 | 8.0291 | 7.642492 | 4.657344 | 0.3866083 | 1.422094e-11 | 2.985147
81.67704 | 7.9513 | 7.610985 | 4.65899 | 0.3403152 | 1.411258e-11 | 2.951995
81.68704 | 7.8732 | 7.579695 | 4.660636 | 0.2935053 | 1.400422e-11 | 2.919059
81.69704 | 7.7968 | 7.548642 | 4.662282 | 0.2481585 | 1.389764e-11 | 2.886359
81.70704 | 7.7227 | 7.517845 | 4.663929 | 0.2048549 | 1.379105e-11 | 2.853916
81.71704 | 7.6539 | 7.487323 | 4.665576 | 0.1665767 | 1.368624e-11 | 2.821747
81.72703 | 7.5861 | 7.457122 | 4.667223 | 0.1289777 | 1.358321e-11 | 2.7899
81.73703 | 7.5224 | 7.427198 | 4.668871 | 0.09520181 | 1.348107e-11 | 2.758327
81.74703 | 7.4583 | 7.397595 | 4.67052 | 0.06070464 | 1.337981e-11 | 2.727076
81.75703 | 7.3934 | 7.368327 | 4.672169 | 0.02507317 | 1.327944e-11 | 2.696158
81.76703 | 7.3367 | 7.339404 | 4.673818 | -0.002703654 | 1.318174e-11 | 2.665585
81.77703 | 7.2787 | 7.310837 | 4.675468 | -0.03213681 | 1.308404e-11 | 2.635369
81.78702 | 7.2218 | 7.282663 | 4.677117 | -0.06086337 | 1.2989e-11 | 2.605547
81.79702 | 7.1656 | 7.254837 | 4.678768 | -0.08923672 | 1.289485e-11 | 2.576069
81.80702 | 7.1166 | 7.227392 | 4.680419 | -0.1107921 | 1.280247e-11 | 2.546973
81.81702 | 7.0688 | 7.200336 | 4.68207 | -0.1315361 | 1.271098e-11 | 2.518266
81.82702 | 7.0224 | 7.173674 | 4.683722 | -0.1512741 | 1.262127e-11 | 2.489952
81.83702 | 6.9793 | 7.147411 | 4.685375 | -0.1681111 | 1.253334e-11 | 2.462037
81.84701 | 6.9356 | 7.121576 | 4.687026 | -0.1859762 | 1.244718e-11 | 2.434551
81.85701 | 6.8936 | 7.096122 | 4.688679 | -0.2025221 | 1.23628e-11 | 2.407444
81.86701 | 6.8563 | 7.071077 | 4.690332 | -0.2147765 | 1.227931e-11 | 2.380745
81.87701 | 6.819 | 7.046442 | 4.691986 | -0.2274417 | 1.219759e-11 | 2.354456
81.88701 | 6.7835 | 7.022218 | 4.69364 | -0.2387181 | 1.211765e-11 | 2.328578
81.897 | 6.7446 | 6.99843 | 4.695292 | -0.2538305 | 1.203949e-11 | 2.303138
81.907 | 6.7129 | 6.975031 | 4.696947 | -0.262131 | 1.19631e-11 | 2.278084
81.917 | 6.6813 | 6.952044 | 4.698602 | -0.2707436 | 1.18876e-11 | 2.253441
81.927 | 6.6528 | 6.929474 | 4.700258 | -0.2766741 | 1.181476e-11 | 2.229217
81.937 | 6.6245 | 6.907307 | 4.701913 | -0.2828068 | 1.174282e-11 | 2.205394
81.947 | 6.5973 | 6.885547 | 4.703569 | -0.2882471 | 1.167264e-11 | 2.181978
81.95699 | 6.5729 | 6.864213 | 4.705224 | -0.2913132 | 1.160336e-11 | 2.15899
81.96699 | 6.545 | 6.843261 | 4.70688 | -0.2982615 | 1.153674e-11 | 2.136381
81.97699 | 6.5215 | 6.82271 | 4.708537 | -0.3012096 | 1.147101e-11 | 2.114173
81.98699 | 6.4952 | 6.802555 | 4.710194 | -0.3073546 | 1.140795e-11 | 2.092361
81.99699 | 6.4704 | 6.782793 | 4.711851 | -0.3123931 | 1.134577e-11 | 2.070942
82.00699 | 6.4485 | 6.763421 | 4.713509 | -0.3149213 | 1.128448e-11 | 2.049912
82.01698 | 6.4299 | 6.744454 | 4.715165 | -0.314554 | 1.122586e-11 | 2.029289
82.02698 | 6.4105 | 6.72585 | 4.716823 | -0.3153497 | 1.116812e-11 | 2.009027
82.03698 | 6.3893 | 6.707623 | 4.718481 | -0.3183232 | 1.111216e-11 | 1.989142
82.04698 | 6.371 | 6.68977 | 4.72014 | -0.3187701 | 1.105709e-11 | 1.96963
82.05698 | 6.3552 | 6.672286 | 4.721798 | -0.3170859 | 1.100468e-11 | 1.950487
82.06698 | 6.3366 | 6.655166 | 4.723457 | -0.3185659 | 1.095316e-11 | 1.931709
82.07697 | 6.3206 | 6.638422 | 4.725115 | -0.3178218 | 1.090253e-11 | 1.913307
82.08697 | 6.3022 | 6.622016 | 4.726774 | -0.3198162 | 1.085456e-11 | 1.895242
82.09697 | 6.285 | 6.60596 | 4.728434 | -0.3209605 | 1.080748e-11 | 1.877527
82.10697 | 6.268 | 6.59025 | 4.730093 | -0.32225 | 1.076129e-11 | 1.860157
82.11697 | 6.2576 | 6.57488 | 4.731753 | -0.3172798 | 1.071687e-11 | 1.843127
82.12697 | 6.2417 | 6.559845 | 4.733413 | -0.3181449 | 1.067424e-11 | 1.826432
82.13696 | 6.2252 | 6.545155 | 4.735072 | -0.3199547 | 1.063248e-11 | 1.810083
82.14696 | 6.2166 | 6.530775 | 4.736732 | -0.3141753 | 1.059251e-11 | 1.794043
82.15696 | 6.2017 | 6.516716 | 4.738392 | -0.3150164 | 1.055431e-11 | 1.778324
82.16696 | 6.192 | 6.502973 | 4.740053 | -0.310973 | 1.0517e-11 | 1.76292
82.17696 | 6.1772 | 6.48954 | 4.741714 | -0.3123403 | 1.048058e-11 | 1.747827
82.18696 | 6.1645 | 6.476413 | 4.743375 | -0.3119133 | 1.044594e-11 | 1.733039
82.19695 | 6.1547 | 6.463599 | 4.745034 | -0.3088993 | 1.041218e-11 | 1.718566
82.20695 | 6.142 | 6.451069 | 4.746695 | -0.3090688 | 1.03802e-11 | 1.704374
82.21695 | 6.1334 | 6.438829 | 4.748356 | -0.3054294 | 1.034911e-11 | 1.690473
82.22695 | 6.1221 | 6.426876 | 4.750017 | -0.3047765 | 1.031979e-11 | 1.676859
82.23695 | 6.1132 | 6.415205 | 4.751679 | -0.3020053 | 1.029136e-11 | 1.663527
82.24694 | 6.1024 | 6.403822 | 4.753338 | -0.3014222 | 1.026471e-11 | 1.650484
82.25694 | 6.0955 | 6.3927 | 4.755 | -0.2972004 | 1.023806e-11 | 1.637701
82.26694 | 6.0875 | 6.381847 | 4.756661 | -0.2943467 | 1.021407e-11 | 1.625186
82.27694 | 6.0771 | 6.371256 | 4.758323 | -0.2941564 | 1.019008e-11 | 1.612934
82.28694 | 6.0718 | 6.360925 | 4.759984 | -0.2891253 | 1.016787e-11 | 1.600941
82.29694 | 6.0602 | 6.350849 | 4.761646 | -0.290649 | 1.014655e-11 | 1.589203
82.30693 | 6.0533 | 6.341033 | 4.763306 | -0.2877325 | 1.0127e-11 | 1.577727
82.31693 | 6.041 | 6.331453 | 4.764968 | -0.290453 | 1.010834e-11 | 1.566485
82.32693 | 6.0369 | 6.322116 | 4.766629 | -0.2852156 | 1.009057e-11 | 1.555486
82.33693 | 6.0285 | 6.313017 | 4.768291 | -0.2845165 | 1.007369e-11 | 1.544725
82.34693 | 6.0216 | 6.304152 | 4.769953 | -0.2825517 | 1.005858e-11 | 1.534199
82.35693 | 6.0162 | 6.295517 | 4.771615 | -0.2793174 | 1.004436e-11 | 1.523903
82.36692 | 6.0098 | 6.287118 | 4.773275 | -0.2773176 | 1.003103e-11 | 1.513843
82.37692 | 6.0042 | 6.278932 | 4.774936 | -0.2747323 | 1.001859e-11 | 1.503996
82.38692 | 5.993 | 6.270966 | 4.776598 | -0.2779662 | 1.000793e-11 | 1.494368
82.39692 | 5.9863 | 6.263216 | 4.778259 | -0.2769157 | 9.998148e-12 | 1.484956
82.40692 | 5.98 | 6.255677 | 4.779921 | -0.2756773 | 9.989259e-12 | 1.475756
82.41692 | 5.9775 | 6.248348 | 4.781582 | -0.2708475 | 9.981258e-12 | 1.466765
82.42691 | 5.9738 | 6.24123 | 4.783242 | -0.2674299 | 9.975033e-12 | 1.457988
82.43691 | 5.9675 | 6.234307 | 4.784903 | -0.2668072 | 9.968807e-12 | 1.449404
82.44691 | 5.9627 | 6.227583 | 4.786565 | -0.2648833 | 9.964359e-12 | 1.441019
82.45691 | 5.9591 | 6.221055 | 4.788226 | -0.2619552 | 9.960798e-12 | 1.432829
82.46691 | 5.9565 | 6.21472 | 4.789887 | -0.2582195 | 9.958125e-12 | 1.424833
82.47691 | 5.949 | 6.208574 | 4.791548 | -0.2595736 | 9.956341e-12 | 1.417026
82.4869 | 5.9461 | 6.20262 | 4.793207 | -0.2565198 | 9.956333e-12 | 1.409413
82.4969 | 5.9382 | 6.196844 | 4.794868 | -0.2586442 | 9.956324e-12 | 1.401976
82.5069 | 5.9419 | 6.19125 | 4.796528 | -0.2493498 | 9.958092e-12 | 1.394721
82.5169 | 5.9346 | 6.185834 | 4.798189 | -0.2512336 | 9.960748e-12 | 1.387645
82.5269 | 5.9298 | 6.180593 | 4.799849 | -0.2507933 | 9.964293e-12 | 1.380744
82.5369 | 5.9245 | 6.175526 | 4.801509 | -0.2510262 | 9.968725e-12 | 1.374017
82.54689 | 5.926 | 6.170635 | 4.803168 | -0.2446349 | 9.974045e-12 | 1.367467
82.55689 | 5.9188 | 6.165907 | 4.804828 | -0.2471066 | 9.981142e-12 | 1.361079
82.56689 | 5.9153 | 6.161344 | 4.806487 | -0.2460439 | 9.988239e-12 | 1.354857
82.57689 | 5.9134 | 6.156945 | 4.808147 | -0.2435452 | 9.997112e-12 | 1.348799
82.58689 | 5.9077 | 6.152708 | 4.809806 | -0.2450079 | 1.000687e-11 | 1.342902
82.59689 | 5.9056 | 6.14863 | 4.811465 | -0.2430299 | 1.001752e-11 | 1.337165
82.60688 | 5.9021 | 6.144712 | 4.813122 | -0.2426118 | 1.002817e-11 | 1.33159
82.61688 | 5.8986 | 6.140946 | 4.814781 | -0.2423457 | 1.004148e-11 | 1.326165
82.62688 | 5.895 | 6.137334 | 4.816439 | -0.2423337 | 1.00548e-11 | 1.320894
82.63688 | 5.8898 | 6.133871 | 4.818098 | -0.2440709 | 1.0069e-11 | 1.315773
82.64688 | 5.8836 | 6.130558 | 4.819756 | -0.2469585 | 1.008409e-11 | 1.310803
82.65687 | 5.881 | 6.127397 | 4.821412 | -0.2463972 | 1.010096e-11 | 1.305986
82.66687 | 5.8788 | 6.124378 | 4.823069 | -0.2455778 | 1.011871e-11 | 1.301309
82.67687 | 5.8743 | 6.121502 | 4.824726 | -0.2472025 | 1.013646e-11 | 1.296776
82.68687 | 5.8697 | 6.118769 | 4.826383 | -0.2490694 | 1.015599e-11 | 1.292386
82.69687 | 5.8666 | 6.116177 | 4.82804 | -0.2495774 | 1.017641e-11 | 1.288138
82.70687 | 5.861 | 6.113723 | 4.829696 | -0.2527234 | 1.019772e-11 | 1.284027
82.71686 | 5.8588 | 6.111411 | 4.831351 | -0.2526106 | 1.02208e-11 | 1.28006
82.72686 | 5.8583 | 6.109232 | 4.833006 | -0.2509318 | 1.024388e-11 | 1.276225
82.73686 | 5.8564 | 6.107188 | 4.834662 | -0.250788 | 1.026874e-11 | 1.272526
82.74686 | 5.8545 | 6.105278 | 4.836317 | -0.2507779 | 1.02936e-11 | 1.268961
82.75686 | 5.8503 | 6.1035 | 4.837972 | -0.2532003 | 1.032024e-11 | 1.265529
82.76686 | 5.8483 | 6.101854 | 4.839626 | -0.2535537 | 1.034776e-11 | 1.262228
82.77685 | 5.8469 | 6.100339 | 4.841279 | -0.2534386 | 1.037617e-11 | 1.25906
82.78685 | 5.841 | 6.098951 | 4.842932 | -0.2579509 | 1.040547e-11 | 1.256019
82.79685 | 5.8384 | 6.097691 | 4.844586 | -0.2592911 | 1.043655e-11 | 1.253105
82.80685 | 5.8374 | 6.096558 | 4.846239 | -0.2591579 | 1.046851e-11 | 1.250319
82.81685 | 5.8391 | 6.095551 | 4.847891 | -0.2564507 | 1.050047e-11 | 1.247659
82.82685 | 5.835 | 6.094668 | 4.849544 | -0.2596683 | 1.053421e-11 | 1.245125
82.83684 | 5.833 | 6.093911 | 4.851194 | -0.2609106 | 1.056973e-11 | 1.242717
82.84684 | 5.8364 | 6.093275 | 4.852845 | -0.2568752 | 1.060525e-11 | 1.24043
82.85684 | 5.8363 | 6.092762 | 4.854496 | -0.2564621 | 1.064254e-11 | 1.238266
82.86684 | 5.8314 | 6.092371 | 4.856147 | -0.2609706 | 1.068072e-11 | 1.236224
82.87684 | 5.8307 | 6.0921 | 4.857797 | -0.2614 | 1.071979e-11 | 1.234303
82.88684 | 5.8305 | 6.09195 | 4.859447 | -0.2614496 | 1.075974e-11 | 1.232503
82.89683 | 5.8309 | 6.091919 | 4.861094 | -0.2610187 | 1.080148e-11 | 1.230824
82.90683 | 5.8338 | 6.092007 | 4.862743 | -0.2582067 | 1.084321e-11 | 1.229264
82.91683 | 5.8337 | 6.092213 | 4.864391 | -0.2585132 | 1.088761e-11 | 1.227822
82.92683 | 5.8353 | 6.092538 | 4.866039 | -0.2572377 | 1.0932e-11 | 1.226498
82.93683 | 5.833 | 6.09298 | 4.867687 | -0.2599797 | 1.097818e-11 | 1.225293
82.94683 | 5.8302 | 6.093539 | 4.869334 | -0.2633387 | 1.102524e-11 | 1.224205
82.95682 | 5.8289 | 6.094216 | 4.870978 | -0.2653155 | 1.107319e-11 | 1.223237
82.96682 | 5.8282 | 6.095008 | 4.872624 | -0.2668076 | 1.112292e-11 | 1.222383
82.97682 | 5.8252 | 6.093892 | 4.87427 | -0.2686917 | 1.116642e-11 | 1.219622
82.98682 | 5.8261 | 6.094917 | 4.875914 | -0.2688167 | 1.121881e-11 | 1.219002
82.99682 | 5.8248 | 6.096058 | 4.877559 | -0.2712575 | 1.12712e-11 | 1.218499
83.00682 | 5.8247 | 6.097314 | 4.879202 | -0.2726139 | 1.132626e-11 | 1.218111
83.01681 | 5.8225 | 6.098684 | 4.880844 | -0.2761841 | 1.138131e-11 | 1.21784
83.02681 | 5.82 | 6.100171 | 4.882487 | -0.2801711 | 1.143903e-11 | 1.217684
83.03681 | 5.8187 | 6.101773 | 4.884129 | -0.2830735 | 1.149675e-11 | 1.217645
83.04681 | 5.8156 | 6.103491 | 4.88577 | -0.2878912 | 1.155625e-11 | 1.217721
83.05681 | 5.8187 | 6.105324 | 4.887411 | -0.2866244 | 1.161752e-11 | 1.217913
83.0668 | 5.8183 | 6.107271 | 4.88905 | -0.2889711 | 1.167968e-11 | 1.218221
83.0768 | 5.8189 | 6.108323 | 4.89069 | -0.2894232 | 1.173917e-11 | 1.217634
83.0868 | 5.8159 | 6.110504 | 4.892329 | -0.2946037 | 1.180488e-11 | 1.218175
83.0968 | 5.8176 | 6.1128 | 4.893967 | -0.2952003 | 1.187059e-11 | 1.218833
83.1068 | 5.8197 | 6.115213 | 4.895605 | -0.2955134 | 1.193897e-11 | 1.219608
83.1168 | 5.822 | 6.117743 | 4.897242 | -0.295743 | 1.200823e-11 | 1.220501
83.12679 | 5.8242 | 6.120387 | 4.898877 | -0.296187 | 1.207839e-11 | 1.22151
83.13679 | 5.8228 | 6.123151 | 4.900513 | -0.3003511 | 1.215032e-11 | 1.222638
83.14679 | 5.8264 | 6.126033 | 4.902148 | -0.299633 | 1.222402e-11 | 1.223885
83.15679 | 5.828 | 6.129033 | 4.903783 | -0.3010333 | 1.22995e-11 | 1.22525
83.16679 | 5.8294 | 6.132153 | 4.905417 | -0.3027525 | 1.237587e-11 | 1.226736
83.17679 | 5.831 | 6.135391 | 4.90705 | -0.3043913 | 1.245402e-11 | 1.228341
83.18678 | 5.8377 | 6.138747 | 4.908681 | -0.3010469 | 1.253394e-11 | 1.230066
83.19678 | 5.8412 | 6.142226 | 4.910313 | -0.3010264 | 1.261564e-11 | 1.231914
83.20678 | 5.8454 | 6.145827 | 4.911944 | -0.3004275 | 1.269822e-11 | 1.233884
83.21678 | 5.8493 | 6.149551 | 4.913574 | -0.3002508 | 1.278347e-11 | 1.235977
83.22678 | 5.8491 | 6.153397 | 4.915204 | -0.304297 | 1.286961e-11 | 1.238193
83.23678 | 5.8512 | 6.157367 | 4.916832 | -0.3061672 | 1.295753e-11 | 1.240535
83.24677 | 5.8586 | 6.161458 | 4.918459 | -0.3028581 | 1.304722e-11 | 1.242999
83.25677 | 5.8563 | 6.165679 | 4.920086 | -0.3093787 | 1.313957e-11 | 1.245593
83.26677 | 5.8597 | 6.170026 | 4.921713 | -0.3103259 | 1.323282e-11 | 1.248313
83.27677 | 5.8636 | 6.174501 | 4.923339 | -0.3109008 | 1.332784e-11 | 1.251162
83.28677 | 5.8667 | 6.179105 | 4.924964 | -0.3124045 | 1.342552e-11 | 1.254141
83.29677 | 5.8688 | 6.183838 | 4.926588 | -0.3150381 | 1.35241e-11 | 1.25725
83.30676 | 5.8738 | 6.188698 | 4.928209 | -0.314898 | 1.362533e-11 | 1.260489
83.31676 | 5.8702 | 6.193694 | 4.929832 | -0.3234945 | 1.372746e-11 | 1.263862
83.32676 | 5.8714 | 6.198825 | 4.931454 | -0.3274248 | 1.383313e-11 | 1.267371
83.33676 | 5.8761 | 6.20409 | 4.933075 | -0.3279897 | 1.39397e-11 | 1.271015
83.34676 | 5.8776 | 6.209491 | 4.934695 | -0.3318906 | 1.404893e-11 | 1.274796
83.35676 | 5.8804 | 6.215029 | 4.936314 | -0.3346289 | 1.415994e-11 | 1.278715
83.36675 | 5.8765 | 6.220701 | 4.93793 | -0.3442005 | 1.427272e-11 | 1.28277
83.37675 | 5.8776 | 6.226515 | 4.939548 | -0.3489152 | 1.438817e-11 | 1.286967
83.38675 | 5.8783 | 6.232474 | 4.941164 | -0.3541745 | 1.450539e-11 | 1.29131
83.39675 | 5.8786 | 6.238577 | 4.94278 | -0.3599773 | 1.462528e-11 | 1.295797
83.40675 | 5.8767 | 6.244828 | 4.944395 | -0.3681277 | 1.474694e-11 | 1.300433
83.41675 | 5.8806 | 6.251222 | 4.946009 | -0.370622 | 1.487127e-11 | 1.305213
83.42674 | 5.8808 | 6.257755 | 4.94762 | -0.3769554 | 1.499826e-11 | 1.310135
83.43674 | 5.8812 | 6.264448 | 4.949232 | -0.3832479 | 1.512703e-11 | 1.315216
83.44674 | 5.8828 | 6.271292 | 4.950843 | -0.3884921 | 1.525847e-11 | 1.320449
83.45674 | 5.8828 | 6.27829 | 4.952453 | -0.3954901 | 1.539256e-11 | 1.325837
83.46674 | 5.8817 | 6.285444 | 4.954062 | -0.4037435 | 1.552844e-11 | 1.331381
83.47673 | 5.8843 | 6.292747 | 4.955669 | -0.408447 | 1.566786e-11 | 1.337078
83.48673 | 5.8876 | 6.300217 | 4.957276 | -0.4126169 | 1.580907e-11 | 1.342941
83.49673 | 5.885 | 6.307848 | 4.958882 | -0.4228482 | 1.595382e-11 | 1.348966
83.50673 | 5.8879 | 6.315643 | 4.960488 | -0.4277426 | 1.610035e-11 | 1.355155
83.51673 | 5.8945 | 6.323603 | 4.962092 | -0.4291027 | 1.625044e-11 | 1.361511
83.52673 | 5.8967 | 6.33173 | 4.963695 | -0.4350301 | 1.640319e-11 | 1.368035
83.53672 | 5.9015 | 6.340019 | 4.965296 | -0.438519 | 1.65586e-11 | 1.374723
83.54672 | 5.9035 | 6.348488 | 4.966897 | -0.4449876 | 1.671668e-11 | 1.381591
83.55672 | 5.9054 | 6.35713 | 4.968497 | -0.4517302 | 1.687831e-11 | 1.388633
83.56672 | 5.9119 | 6.365949 | 4.970096 | -0.4540492 | 1.70426e-11 | 1.395853
83.57672 | 5.9112 | 6.374946 | 4.971694 | -0.4637465 | 1.720956e-11 | 1.403253
83.58672 | 5.9143 | 6.379989 | 4.973291 | -0.4656893 | 1.736586e-11 | 1.406699
83.59671 | 5.9211 | 6.389343 | 4.974885 | -0.4682432 | 1.753903e-11 | 1.414458
83.60671 | 5.9283 | 6.398892 | 4.97648 | -0.4705919 | 1.771576e-11 | 1.422412
83.61671 | 5.9302 | 6.408628 | 4.978073 | -0.4784283 | 1.789604e-11 | 1.430555
83.62671 | 5.932 | 6.418555 | 4.979666 | -0.4865551 | 1.807988e-11 | 1.438889
83.63671 | 5.9379 | 6.428675 | 4.981257 | -0.4907748 | 1.826727e-11 | 1.447417
83.64671 | 5.9424 | 6.43899 | 4.982848 | -0.4965897 | 1.845732e-11 | 1.456142
83.6567 | 5.9458 | 6.44949 | 4.984435 | -0.5036904 | 1.865092e-11 | 1.465055
83.6667 | 5.953 | 6.460203 | 4.986023 | -0.507203 | 1.884896e-11 | 1.47418
83.6767 | 5.9587 | 6.471118 | 4.98761 | -0.5124183 | 1.904967e-11 | 1.483508
83.6867 | 5.9574 | 6.480171 | 4.989196 | -0.5227708 | 1.924771e-11 | 1.490975
83.6967 | 5.9651 | 6.4915 | 4.99078 | -0.5264001 | 1.945553e-11 | 1.50072
83.7067 | 5.9686 | 6.50304 | 4.992363 | -0.5344395 | 1.966867e-11 | 1.510676
83.71669 | 5.9741 | 6.51478 | 4.993944 | -0.5406802 | 1.988448e-11 | 1.520836
83.72669 | 5.9787 | 6.526748 | 4.995525 | -0.5480475 | 2.010473e-11 | 1.531223
83.73669 | 5.9806 | 6.538933 | 4.997105 | -0.5583327 | 2.032942e-11 | 1.541828
83.74669 | 5.9889 | 6.551338 | 4.998683 | -0.5624383 | 2.055766e-11 | 1.552655
83.75669 | 5.9917 | 6.563966 | 5.00026 | -0.5722665 | 2.079034e-11 | 1.563706
83.76669 | 5.997 | 6.57682 | 5.001836 | -0.5798199 | 2.102746e-11 | 1.574984
83.77668 | 5.9983 | 6.589888 | 5.003409 | -0.5915883 | 2.126814e-11 | 1.586479
83.78668 | 6.0021 | 6.603199 | 5.004983 | -0.6010993 | 2.151326e-11 | 1.598216
83.79668 | 6.0079 | 6.616743 | 5.006555 | -0.6088425 | 2.176281e-11 | 1.610188
83.80668 | 6.0078 | 6.630521 | 5.008126 | -0.6227207 | 2.20177e-11 | 1.622395
83.81668 | 6.0112 | 6.644536 | 5.009695 | -0.6333356 | 2.227614e-11 | 1.63484
83.82668 | 6.0177 | 6.65879 | 5.011264 | -0.6410898 | 2.253991e-11 | 1.647526
83.83667 | 6.0181 | 6.673271 | 5.012829 | -0.6551709 | 2.280811e-11 | 1.660442
83.84667 | 6.0221 | 6.688009 | 5.014395 | -0.6659093 | 2.308076e-11 | 1.673615
83.85667 | 6.0292 | 6.702993 | 5.015959 | -0.6737929 | 2.335874e-11 | 1.687034
83.86667 | 6.035 | 6.718224 | 5.017522 | -0.6832239 | 2.364116e-11 | 1.700702
83.87667 | 6.0366 | 6.733704 | 5.019084 | -0.6971035 | 2.392891e-11 | 1.71462
83.88666 | 6.0403 | 6.749419 | 5.020642 | -0.7091191 | 2.42211e-11 | 1.728777
83.89666 | 6.0435 | 6.765401 | 5.022201 | -0.7219013 | 2.451773e-11 | 1.7432
83.90666 | 6.0481 | 6.781637 | 5.023759 | -0.7335369 | 2.482057e-11 | 1.757878
83.91666 | 6.0543 | 6.798128 | 5.025315 | -0.7438276 | 2.512875e-11 | 1.772813
83.92666 | 6.0556 | 6.814874 | 5.026869 | -0.7592741 | 2.544137e-11 | 1.788005
83.93666 | 6.0667 | 6.831878 | 5.028423 | -0.7651778 | 2.575931e-11 | 1.803455
83.94665 | 6.0746 | 6.849122 | 5.029973 | -0.7745217 | 2.608259e-11 | 1.819149
83.95665 | 6.0768 | 6.866641 | 5.031523 | -0.7898413 | 2.641119e-11 | 1.835118
83.96665 | 6.0859 | 6.88442 | 5.033072 | -0.7985201 | 2.674601e-11 | 1.851348
83.97665 | 6.0949 | 6.902458 | 5.03462 | -0.8075578 | 2.708527e-11 | 1.867838
83.98665 | 6.1051 | 6.920755 | 5.036166 | -0.8156552 | 2.742986e-11 | 1.884589
83.99665 | 6.1158 | 6.939312 | 5.03771 | -0.8235117 | 2.778067e-11 | 1.901601
84.00664 | 6.1269 | 6.958109 | 5.039252 | -0.8312089 | 2.813681e-11 | 1.918857
84.01664 | 6.134 | 6.977182 | 5.040793 | -0.8431823 | 2.849827e-11 | 1.936389
84.02664 | 6.1494 | 6.996513 | 5.042333 | -0.8471128 | 2.886507e-11 | 1.954179
84.03664 | 6.1552 | 7.016099 | 5.043872 | -0.8608994 | 2.923719e-11 | 1.972227
84.04664 | 6.1684 | 7.035941 | 5.045409 | -0.8675407 | 2.961553e-11 | 1.990532
84.05664 | 6.1847 | 7.056035 | 5.046945 | -0.8713351 | 2.99992e-11 | 2.009091
84.06663 | 6.201 | 7.07636 | 5.048477 | -0.8753604 | 3.03882e-11 | 2.027884
84.07663 | 6.2121 | 7.096954 | 5.050009 | -0.8848544 | 3.078252e-11 | 2.046945
84.08663 | 6.2236 | 7.117794 | 5.05154 | -0.8941943 | 3.118307e-11 | 2.066254
84.09663 | 6.242 | 7.138877 | 5.053069 | -0.8968774 | 3.158805e-11 | 2.085808
84.10663 | 6.2496 | 7.1602 | 5.054597 | -0.9106 | 3.199926e-11 | 2.105603
84.11663 | 6.2688 | 7.181759 | 5.056123 | -0.9129586 | 3.241579e-11 | 2.125636
84.12662 | 6.2844 | 7.203528 | 5.057646 | -0.9191279 | 3.283676e-11 | 2.145882
84.13662 | 6.2995 | 7.225546 | 5.059169 | -0.9260462 | 3.326306e-11 | 2.166378
84.14662 | 6.3129 | 7.247787 | 5.06069 | -0.9348871 | 3.369469e-11 | 2.187097
84.15662 | 6.3293 | 7.270245 | 5.062209 | -0.9409455 | 3.413165e-11 | 2.208036
84.16662 | 6.3449 | 7.292916 | 5.063727 | -0.9480159 | 3.457394e-11 | 2.229189
84.17662 | 6.3597 | 7.315792 | 5.065243 | -0.9560924 | 3.501978e-11 | 2.250549
84.18661 | 6.377 | 7.338846 | 5.066756 | -0.9618457 | 3.547095e-11 | 2.272089
84.19661 | 6.3979 | 7.362114 | 5.068269 | -0.9642142 | 3.592656e-11 | 2.293845
84.20661 | 6.4159 | 7.385569 | 5.06978 | -0.9696686 | 3.638572e-11 | 2.315788
84.21661 | 6.4329 | 7.409201 | 5.07129 | -0.976301 | 3.685021e-11 | 2.337911
84.22661 | 6.4511 | 7.433003 | 5.072797 | -0.9819033 | 3.731826e-11 | 2.360206
84.2366 | 6.4701 | 7.456944 | 5.074302 | -0.9868436 | 3.778897e-11 | 2.382642
84.2466 | 6.492 | 7.48106 | 5.075806 | -0.9890602 | 3.826412e-11 | 2.405254
84.2566 | 6.5127 | 7.50532 | 5.077309 | -0.9926203 | 3.874282e-11 | 2.428012
84.2666 | 6.5402 | 7.529715 | 5.078809 | -0.9895148 | 3.922419e-11 | 2.450905
84.2766 | 6.5621 | 7.554234 | 5.080308 | -0.9921337 | 3.970822e-11 | 2.473925
84.2866 | 6.5951 | 7.578866 | 5.081806 | -0.9837663 | 4.019403e-11 | 2.497061
84.29659 | 6.6161 | 7.603579 | 5.083299 | -0.9874786 | 4.06825e-11 | 2.520279
84.30659 | 6.6397 | 7.628408 | 5.084793 | -0.988708 | 4.117275e-11 | 2.543615
84.31659 | 6.6707 | 7.653319 | 5.086285 | -0.9826194 | 4.166389e-11 | 2.567035
84.32659 | 6.7054 | 7.678301 | 5.087775 | -0.9729012 | 4.21568e-11 | 2.590526
84.33659 | 6.7319 | 7.703343 | 5.089263 | -0.9714425 | 4.264972e-11 | 2.61408
84.34659 | 6.7696 | 7.728431 | 5.090749 | -0.9588314 | 4.314352e-11 | 2.637682
84.35658 | 6.8053 | 7.753532 | 5.092232 | -0.9482322 | 4.363643e-11 | 2.6613
84.36658 | 6.8377 | 7.778682 | 5.093715 | -0.9409818 | 4.412846e-11 | 2.684967
84.37658 | 6.8754 | 7.803844 | 5.095195 | -0.9284444 | 4.462048e-11 | 2.708649
84.38658 | 6.9072 | 7.829008 | 5.096674 | -0.921808 | 4.510985e-11 | 2.732334
84.39658 | 6.9461 | 7.854161 | 5.098151 | -0.9080612 | 4.559832e-11 | 2.75601
84.40658 | 6.9899 | 7.879293 | 5.099626 | -0.8893925 | 4.608324e-11 | 2.779666
84.41657 | 7.0293 | 7.904367 | 5.101098 | -0.8750666 | 4.656461e-11 | 2.803269
84.42657 | 7.0754 | 7.929421 | 5.102569 | -0.8540208 | 4.704332e-11 | 2.826852
84.43657 | 7.1253 | 7.95442 | 5.104038 | -0.8291204 | 4.751758e-11 | 2.850382
84.44657 | 7.1708 | 7.979355 | 5.105505 | -0.8085545 | 4.798652e-11 | 2.873849
84.45657 | 7.2203 | 8.004214 | 5.106971 | -0.7839136 | 4.845101e-11 | 2.897243
84.46657 | 7.2717 | 8.028988 | 5.108434 | -0.7572881 | 4.890929e-11 | 2.920554
84.47656 | 7.326 | 8.053645 | 5.109894 | -0.7276449 | 4.936135e-11 | 2.943751
84.48656 | 7.3745 | 8.078224 | 5.111353 | -0.7037238 | 4.980631e-11 | 2.966871
84.49656 | 7.4309 | 8.102693 | 5.11281 | -0.6717925 | 5.024327e-11 | 2.989882
84.50656 | 7.4966 | 8.127044 | 5.114266 | -0.6304442 | 5.067224e-11 | 3.012779
84.51656 | 7.5633 | 8.151272 | 5.115719 | -0.5879721 | 5.109322e-11 | 3.035553
84.52656 | 7.6298 | 8.17537 | 5.11717 | -0.5455699 | 5.150442e-11 | 3.0582
84.53655 | 7.6941 | 8.19931 | 5.118618 | -0.5052098 | 5.190497e-11 | 3.080692
84.54655 | 7.7736 | 8.223133 | 5.120065 | -0.4495335 | 5.229576e-11 | 3.103069
84.55655 | 7.8455 | 8.246814 | 5.12151 | -0.4013143 | 5.267588e-11 | 3.125304
84.56655 | 7.9254 | 8.270349 | 5.122953 | -0.3449487 | 5.304446e-11 | 3.147396
84.57655 | 7.9959 | 8.293735 | 5.124394 | -0.2978352 | 5.34006e-11 | 3.169342
84.58655 | 8.088 | 8.316972 | 5.125832 | -0.2289721 | 5.374431e-11 | 3.19114
84.59654 | 8.1788 | 8.340036 | 5.127268 | -0.161236 | 5.40747e-11 | 3.212768
84.60654 | 8.2739 | 8.362972 | 5.128702 | -0.08907208 | 5.439265e-11 | 3.23427
84.61654 | 8.369 | 8.385759 | 5.130134 | -0.01675922 | 5.46964e-11 | 3.255625
84.62654 | 8.4658 | 8.408398 | 5.131564 | 0.05740195 | 5.498593e-11 | 3.276834
84.63654 | 8.5663 | 8.430891 | 5.132992 | 0.135409 | 5.526037e-11 | 3.297899
84.64653 | 8.6715 | 8.453219 | 5.134417 | 0.2182808 | 5.551971e-11 | 3.318802
84.65653 | 8.7863 | 8.47543 | 5.135841 | 0.3108702 | 5.576395e-11 | 3.339589
84.66653 | 8.8891 | 8.497504 | 5.137262 | 0.3915957 | 5.599309e-11 | 3.360242
84.67653 | 9.0092 | 8.519447 | 5.138681 | 0.4897527 | 5.620625e-11 | 3.380766
84.68653 | 9.1244 | 8.541264 | 5.140098 | 0.5831363 | 5.640253e-11 | 3.401166
84.69653 | 9.2504 | 8.562958 | 5.141513 | 0.6874416 | 5.658283e-11 | 3.421445
84.70652 | 9.3724 | 8.584517 | 5.142924 | 0.7878834 | 5.674713e-11 | 3.441592
84.71652 | 9.4957 | 8.605985 | 5.144334 | 0.8897146 | 5.689457e-11 | 3.461651
84.72652 | 9.6221 | 8.62735 | 5.145742 | 0.9947504 | 5.702513e-11 | 3.481607
84.73652 | 9.7473 | 8.648615 | 5.147148 | 1.098685 | 5.713882e-11 | 3.501467
84.74652 | 9.8849 | 8.669789 | 5.148552 | 1.215111 | 5.723652e-11 | 3.521237
84.75652 | 10.0128 | 8.690876 | 5.149953 | 1.321924 | 5.731646e-11 | 3.540923
84.76651 | 10.1438 | 8.711862 | 5.15135 | 1.431938 | 5.738041e-11 | 3.560512
84.77651 | 10.281 | 8.732793 | 5.152747 | 1.548207 | 5.74266e-11 | 3.580046
84.78651 | 10.417 | 8.753655 | 5.154141 | 1.663345 | 5.74568e-11 | 3.599514
84.79651 | 10.552 | 8.774452 | 5.155533 | 1.777548 | 5.747102e-11 | 3.61892
84.80651 | 10.6852 | 8.79519 | 5.156922 | 1.89001 | 5.746836e-11 | 3.638268
84.81651 | 10.8235 | 8.815871 | 5.158309 | 2.007629 | 5.744972e-11 | 3.657562
84.8265 | 10.9598 | 8.836479 | 5.159692 | 2.123321 | 5.741509e-11 | 3.676787
84.8365 | 11.0916 | 8.857058 | 5.161075 | 2.234542 | 5.736536e-11 | 3.695983
84.8465 | 11.221 | 8.877588 | 5.162455 | 2.343412 | 5.729965e-11 | 3.715134
84.8565 | 11.3568 | 8.898072 | 5.163832 | 2.458728 | 5.721884e-11 | 3.73424
84.8665 | 11.4859 | 8.91851 | 5.165207 | 2.56739 | 5.712293e-11 | 3.753303
84.8765 | 11.6153 | 8.9389 | 5.16658 | 2.6764 | 5.701281e-11 | 3.77232
84.88649 | 11.7421 | 8.959221 | 5.167949 | 2.782879 | 5.688848e-11 | 3.791272
84.89649 | 11.8669 | 8.97951 | 5.169316 | 2.88739 | 5.674994e-11 | 3.810194
84.90649 | 11.9909 | 8.999743 | 5.170681 | 2.991157 | 5.659808e-11 | 3.829062
84.91649 | 12.1058 | 9.019915 | 5.172044 | 3.085885 | 5.643379e-11 | 3.847871
84.92649 | 12.2202 | 9.040019 | 5.173404 | 3.180181 | 5.625617e-11 | 3.866615
84.93649 | 12.3271 | 9.060047 | 5.174762 | 3.267053 | 5.606612e-11 | 3.885285
84.94648 | 12.4322 | 9.079961 | 5.176116 | 3.352239 | 5.586364e-11 | 3.903845
84.95648 | 12.547 | 9.099807 | 5.177469 | 3.447193 | 5.56505e-11 | 3.922339
84.96648 | 12.6337 | 9.119546 | 5.178819 | 3.514154 | 5.542581e-11 | 3.940727
84.97648 | 12.7255 | 9.139162 | 5.180166 | 3.586338 | 5.519135e-11 | 3.958996
84.98648 | 12.8155 | 9.158641 | 5.181511 | 3.656859 | 5.494535e-11 | 3.97713
84.99648 | 12.8983 | 9.177976 | 5.182854 | 3.720324 | 5.469047e-11 | 3.995123
85.00647 | 12.9734 | 9.197102 | 5.184192 | 3.776298 | 5.442581e-11 | 4.01291
85.01647 | 13.0381 | 9.216064 | 5.185529 | 3.822036 | 5.415228e-11 | 4.030535
85.02647 | 13.102 | 9.234814 | 5.186864 | 3.867186 | 5.386986e-11 | 4.04795
85.03647 | 13.1572 | 9.253329 | 5.188196 | 3.903871 | 5.357945e-11 | 4.065133
85.04647 | 13.2043 | 9.271585 | 5.189525 | 3.932715 | 5.328105e-11 | 4.08206
85.05646 | 13.25 | 9.289522 | 5.19085 | 3.960478 | 5.297643e-11 | 4.098672
85.06646 | 13.2883 | 9.307186 | 5.192174 | 3.981114 | 5.266382e-11 | 4.115011
85.07646 | 13.3257 | 9.324511 | 5.193496 | 4.001189 | 5.234499e-11 | 4.131016
85.08646 | 13.3449 | 9.341471 | 5.194814 | 4.003429 | 5.201905e-11 | 4.146656
85.09646 | 13.3572 | 9.358034 | 5.19613 | 3.999166 | 5.168868e-11 | 4.161904
85.10646 | 13.3678 | 9.374172 | 5.197443 | 3.993628 | 5.135208e-11 | 4.176728
85.11645 | 13.36 | 9.389837 | 5.198752 | 3.970163 | 5.101016e-11 | 4.191084
85.12645 | 13.3596 | 9.405028 | 5.20006 | 3.954572 | 5.066379e-11 | 4.204968
85.13645 | 13.3434 | 9.419698 | 5.201365 | 3.923702 | 5.031299e-11 | 4.218333
85.14645 | 13.3262 | 9.433813 | 5.202667 | 3.892387 | 4.995774e-11 | 4.231146
85.15645 | 13.3022 | 9.447341 | 5.203967 | 3.854859 | 4.959894e-11 | 4.243375
85.16645 | 13.27 | 9.460249 | 5.205263 | 3.809751 | 4.923659e-11 | 4.254986
85.17644 | 13.2289 | 9.472491 | 5.206556 | 3.756409 | 4.887069e-11 | 4.265935
85.18644 | 13.1723 | 9.484061 | 5.207847 | 3.688239 | 4.850212e-11 | 4.276214
85.19644 | 13.1211 | 9.494912 | 5.209135 | 3.626188 | 4.812999e-11 | 4.285777
85.20644 | 13.0615 | 9.505012 | 5.21042 | 3.556488 | 4.775609e-11 | 4.294592
85.21644 | 12.9962 | 9.514331 | 5.211703 | 3.481869 | 4.737864e-11 | 4.302628
85.22644 | 12.9236 | 9.52284 | 5.212983 | 3.40076 | 4.70003e-11 | 4.309857
85.23643 | 12.8465 | 9.5305 | 5.214258 | 3.316 | 4.662018e-11 | 4.316242
85.24643 | 12.7719 | 9.537299 | 5.215532 | 3.234601 | 4.623739e-11 | 4.321767
85.25643 | 12.6836 | 9.543203 | 5.216803 | 3.140397 | 4.585283e-11 | 4.3264
85.26643 | 12.5934 | 9.548186 | 5.218071 | 3.045214 | 4.546738e-11 | 4.330115
85.27643 | 12.4964 | 9.552224 | 5.219336 | 2.944176 | 4.508104e-11 | 4.332888
85.28643 | 12.4036 | 9.555294 | 5.220598 | 2.848306 | 4.469382e-11 | 4.334696
85.29642 | 12.3005 | 9.557376 | 5.221856 | 2.743124 | 4.430481e-11 | 4.33552
85.30642 | 12.186 | 9.558455 | 5.223113 | 2.627545 | 4.391581e-11 | 4.335342
85.31642 | 12.0847 | 9.55851 | 5.224366 | 2.52619 | 4.352592e-11 | 4.334144
85.32642 | 11.9771 | 9.557529 | 5.225616 | 2.419571 | 4.313513e-11 | 4.331912
85.33642 | 11.8669 | 9.555497 | 5.226864 | 2.311403 | 4.274346e-11 | 4.328633
85.34642 | 11.7521 | 9.552405 | 5.228108 | 2.199695 | 4.235268e-11 | 4.324297
85.35641 | 11.634 | 9.548248 | 5.229348 | 2.085752 | 4.196189e-11 | 4.3189
85.36641 | 11.5075 | 9.543013 | 5.230586 | 1.964487 | 4.157022e-11 | 4.312427
85.37641 | 11.3945 | 9.5367 | 5.231821 | 1.8578 | 4.117855e-11 | 4.304878
85.38641 | 11.2719 | 9.529305 | 5.233054 | 1.742595 | 4.078687e-11 | 4.296251
85.39641 | 11.1486 | 9.520829 | 5.234283 | 1.627771 | 4.039608e-11 | 4.286546
85.40641 | 11.0297 | 9.511276 | 5.235509 | 1.518424 | 4.00053e-11 | 4.275767
85.4164 | 10.908 | 9.500659 | 5.23673 | 1.407341 | 3.96154e-11 | 4.263929
85.4264 | 10.7854 | 9.488967 | 5.23795 | 1.296433 | 3.922461e-11 | 4.251017
85.4364 | 10.6593 | 9.476216 | 5.239167 | 1.183084 | 3.883559e-11 | 4.23705
85.4464 | 10.536 | 9.462419 | 5.24038 | 1.073581 | 3.844658e-11 | 4.222039
85.4564 | 10.4122 | 9.447586 | 5.241591 | 0.9646136 | 3.805934e-11 | 4.205996
85.46639 | 10.2864 | 9.43175 | 5.242797 | 0.8546502 | 3.76721e-11 | 4.188953
85.47639 | 10.1649 | 9.414895 | 5.244001 | 0.7500047 | 3.728664e-11 | 4.170895
85.48639 | 10.0393 | 9.397053 | 5.245201 | 0.6422466 | 3.690118e-11 | 4.151852
85.49639 | 9.9301 | 9.378247 | 5.246399 | 0.551853 | 3.651749e-11 | 4.131848
85.50639 | 9.8051 | 9.358495 | 5.247593 | 0.4466052 | 3.61338e-11 | 4.110901
85.51639 | 9.6878 | 9.337821 | 5.248785 | 0.3499792 | 3.575277e-11 | 4.089036
85.52638 | 9.5695 | 9.316271 | 5.249971 | 0.2532294 | 3.537264e-11 | 4.066299
85.53638 | 9.4542 | 9.293826 | 5.251156 | 0.1603736 | 3.499339e-11 | 4.042671
85.54638 | 9.3375 | 9.270537 | 5.252337 | 0.06696258 | 3.461591e-11 | 4.0182
85.55638 | 9.227 | 9.246429 | 5.253515 | -0.01942941 | 3.424021e-11 | 3.992914
85.56638 | 9.1125 | 9.221532 | 5.25469 | -0.1090322 | 3.386629e-11 | 3.966842
85.57638 | 9.0027 | 9.195875 | 5.255862 | -0.193175 | 3.349414e-11 | 3.940013
85.58637 | 8.902 | 9.169515 | 5.257029 | -0.2675154 | 3.312377e-11 | 3.912487
85.59637 | 8.7943 | 9.142432 | 5.258194 | -0.3481324 | 3.275429e-11 | 3.884239
85.60637 | 8.6896 | 9.114683 | 5.259355 | -0.4250832 | 3.238747e-11 | 3.855328
85.61637 | 8.5846 | 9.086301 | 5.260513 | -0.5017008 | 3.202242e-11 | 3.825787
85.62637 | 8.4852 | 9.057318 | 5.261668 | -0.5721185 | 3.166004e-11 | 3.79565
85.63637 | 8.3827 | 9.027768 | 5.26282 | -0.6450681 | 3.129944e-11 | 3.764948
85.64636 | 8.2945 | 8.997715 | 5.263967 | -0.7032146 | 3.09415e-11 | 3.733748
85.65636 | 8.2039 | 8.967132 | 5.265111 | -0.7632324 | 3.058534e-11 | 3.702021
85.66636 | 8.1184 | 8.936085 | 5.266252 | -0.8176847 | 3.023183e-11 | 3.669832
85.67636 | 8.0273 | 8.904605 | 5.26739 | -0.8773049 | 2.9881e-11 | 3.637215
85.68636 | 7.9373 | 8.872728 | 5.268524 | -0.9354276 | 2.953194e-11 | 3.604203
85.69636 | 7.8609 | 8.840486 | 5.269655 | -0.9795861 | 2.918643e-11 | 3.570831
85.70635 | 7.7851 | 8.807946 | 5.270781 | -1.022846 | 2.884358e-11 | 3.537164
85.71635 | 7.7092 | 8.775076 | 5.271905 | -1.065876 | 2.850252e-11 | 3.503171
85.72635 | 7.6416 | 8.741941 | 5.273026 | -1.100341 | 2.8165e-11 | 3.468916
85.73635 | 7.5682 | 8.708575 | 5.274143 | -1.140375 | 2.783015e-11 | 3.434432
85.74635 | 7.499 | 8.675007 | 5.275256 | -1.176007 | 2.749796e-11 | 3.399751
85.75635 | 7.4395 | 8.64127 | 5.276366 | -1.20177 | 2.716843e-11 | 3.364904
85.76634 | 7.3788 | 8.607426 | 5.277471 | -1.228626 | 2.684335e-11 | 3.329955
85.77634 | 7.3223 | 8.57344 | 5.278573 | -1.25114 | 2.652004e-11 | 3.294867
85.78634 | 7.2627 | 8.539374 | 5.279672 | -1.276674 | 2.620029e-11 | 3.259702
85.79634 | 7.2123 | 8.505256 | 5.280768 | -1.292956 | 2.58832e-11 | 3.224488
85.80634 | 7.1621 | 8.471114 | 5.28186 | -1.309014 | 2.556966e-11 | 3.189254
85.81633 | 7.1086 | 8.437009 | 5.282947 | -1.328409 | 2.525967e-11 | 3.154062
85.82633 | 7.065 | 8.402895 | 5.284031 | -1.337895 | 2.495323e-11 | 3.118864
85.83633 | 7.0147 | 8.368834 | 5.285112 | -1.354134 | 2.464946e-11 | 3.083722
85.84633 | 6.9729 | 8.334848 | 5.28619 | -1.361948 | 2.434925e-11 | 3.048658
85.85633 | 6.9338 | 8.300961 | 5.287263 | -1.367161 | 2.405169e-11 | 3.013698
85.86633 | 6.8852 | 8.267194 | 5.288333 | -1.381994 | 2.375858e-11 | 2.978861
85.87632 | 6.848 | 8.233601 | 5.289398 | -1.385601 | 2.346813e-11 | 2.944203
85.88632 | 6.815 | 8.200136 | 5.290461 | -1.385136 | 2.318123e-11 | 2.909675
85.89632 | 6.773 | 8.166849 | 5.29152 | -1.393849 | 2.289789e-11 | 2.87533
85.90632 | 6.7391 | 8.13376 | 5.292575 | -1.39466 | 2.261809e-11 | 2.841185
85.91632 | 6.7126 | 8.100884 | 5.293626 | -1.388284 | 2.234185e-11 | 2.807258
85.92632 | 6.6711 | 8.068238 | 5.294673 | -1.397138 | 2.206916e-11 | 2.773565
85.93631 | 6.6481 | 8.035867 | 5.295716 | -1.387767 | 2.180003e-11 | 2.740151
85.94631 | 6.6135 | 8.003722 | 5.296756 | -1.390222 | 2.153356e-11 | 2.706967
85.95631 | 6.5809 | 7.971848 | 5.297792 | -1.390948 | 2.127153e-11 | 2.674056
85.96631 | 6.5588 | 7.940257 | 5.298824 | -1.381457 | 2.101216e-11 | 2.641432
85.97631 | 6.529 | 7.908958 | 5.299853 | -1.379958 | 2.075634e-11 | 2.609106
85.98631 | 6.5051 | 7.877963 | 5.300877 | -1.372863 | 2.050408e-11 | 2.577086
85.9963 | 6.4775 | 7.847311 | 5.301897 | -1.369811 | 2.025626e-11 | 2.545414
86.0063 | 6.4534 | 7.81695 | 5.302914 | -1.36355 | 2.00111e-11 | 2.514036
86.0163 | 6.4303 | 7.786917 | 5.303927 | -1.356617 | 1.976861e-11 | 2.48299
86.0263 | 6.4079 | 7.75722 | 5.304936 | -1.34932 | 1.953056e-11 | 2.452284
86.0363 | 6.3839 | 7.727864 | 5.305941 | -1.343964 | 1.929517e-11 | 2.421924
86.0463 | 6.3596 | 7.698855 | 5.306942 | -1.339255 | 1.906333e-11 | 2.391913
86.05629 | 6.341 | 7.670227 | 5.307938 | -1.329227 | 1.883505e-11 | 2.362289
86.06629 | 6.3183 | 7.641925 | 5.308931 | -1.323625 | 1.861032e-11 | 2.332994
86.07629 | 6.3022 | 7.613982 | 5.30992 | -1.311782 | 1.838825e-11 | 2.304062
86.08629 | 6.2837 | 7.586401 | 5.310906 | -1.302701 | 1.816974e-11 | 2.275495
86.09629 | 6.2615 | 7.559182 | 5.311887 | -1.297682 | 1.795389e-11 | 2.247295
86.10629 | 6.2436 | 7.532331 | 5.312864 | -1.288731 | 1.774159e-11 | 2.219467
86.11628 | 6.2242 | 7.505871 | 5.313836 | -1.281671 | 1.753285e-11 | 2.192035
86.12628 | 6.2105 | 7.479753 | 5.314805 | -1.269253 | 1.732677e-11 | 2.164948
86.13628 | 6.1931 | 7.454002 | 5.31577 | -1.260902 | 1.712424e-11 | 2.138232
86.14628 | 6.1814 | 7.428619 | 5.316731 | -1.247219 | 1.692437e-11 | 2.111887
86.15628 | 6.1652 | 7.403602 | 5.317688 | -1.238402 | 1.672717e-11 | 2.085914
86.16628 | 6.1554 | 7.378951 | 5.318641 | -1.223551 | 1.653353e-11 | 2.06031
86.17627 | 6.1384 | 7.354688 | 5.319589 | -1.216288 | 1.634254e-11 | 2.035099
86.18627 | 6.1286 | 7.330764 | 5.320533 | -1.202164 | 1.615511e-11 | 2.01023
86.19627 | 6.1172 | 7.3072 | 5.321474 | -1.19 | 1.596946e-11 | 1.985726
86.20627 | 6.1061 | 7.283995 | 5.32241 | -1.177895 | 1.578735e-11 | 1.961585
86.21627 | 6.0954 | 7.261145 | 5.323342 | -1.165745 | 1.560792e-11 | 1.937803
86.22626 | 6.0892 | 7.238671 | 5.324269 | -1.149471 | 1.543114e-11 | 1.914402
86.23626 | 6.0866 | 7.216524 | 5.325192 | -1.129924 | 1.525792e-11 | 1.891332
86.24626 | 6.0746 | 7.194724 | 5.326112 | -1.120124 | 1.508648e-11 | 1.868612
86.25626 | 6.0635 | 7.173268 | 5.327027 | -1.109768 | 1.49177e-11 | 1.846241
86.26626 | 6.0629 | 7.152151 | 5.327938 | -1.089251 | 1.475158e-11 | 1.824213
86.27626 | 6.0564 | 7.131371 | 5.328845 | -1.074971 | 1.458813e-11 | 1.802527
86.28625 | 6.0508 | 7.110943 | 5.329746 | -1.060143 | 1.442734e-11 | 1.781197
86.29625 | 6.0453 | 7.090823 | 5.330644 | -1.045523 | 1.426833e-11 | 1.760179
86.30625 | 6.0384 | 7.071027 | 5.331538 | -1.032627 | 1.411198e-11 | 1.739489
86.31625 | 6.0325 | 7.051552 | 5.332427 | -1.019052 | 1.39583e-11 | 1.719124
86.32625 | 6.0297 | 7.032392 | 5.333313 | -1.002692 | 1.380728e-11 | 1.699079
86.33625 | 6.0335 | 7.013544 | 5.334193 | -0.9800437 | 1.365803e-11 | 1.67935
86.34624 | 6.0242 | 6.99502 | 5.335069 | -0.9708204 | 1.351146e-11 | 1.659952
86.35624 | 6.0145 | 6.976782 | 5.335941 | -0.9622817 | 1.336754e-11 | 1.640841
86.36624 | 6.0137 | 6.958841 | 5.336809 | -0.9451412 | 1.32254e-11 | 1.622033
86.37624 | 6.0061 | 6.941194 | 5.337672 | -0.9350943 | 1.308504e-11 | 1.603522
86.38624 | 6.0081 | 6.923837 | 5.338531 | -0.9157366 | 1.294734e-11 | 1.585306
86.39624 | 6.0047 | 6.906764 | 5.339385 | -0.9020636 | 1.281142e-11 | 1.567379
86.40623 | 5.995 | 6.889987 | 5.340234 | -0.8949869 | 1.267728e-11 | 1.549753
86.41623 | 5.9909 | 6.873469 | 5.341079 | -0.8825695 | 1.254579e-11 | 1.53239
86.42623 | 5.9889 | 6.857223 | 5.34192 | -0.868323 | 1.241609e-11 | 1.515303
86.43623 | 5.9886 | 6.841243 | 5.342757 | -0.8526429 | 1.228816e-11 | 1.498486
86.44623 | 5.9764 | 6.825525 | 5.343589 | -0.8491249 | 1.216201e-11 | 1.481936
86.45623 | 5.9655 | 6.810065 | 5.344416 | -0.8445645 | 1.203852e-11 | 1.465648
86.46622 | 5.9654 | 6.794872 | 5.345238 | -0.8294722 | 1.191681e-11 | 1.449634
86.47622 | 5.9665 | 6.779913 | 5.346057 | -0.8134133 | 1.179598e-11 | 1.433857
86.48622 | 5.9611 | 6.765199 | 5.346871 | -0.8040992 | 1.167782e-11 | 1.418329
86.49622 | 5.9526 | 6.750725 | 5.34768 | -0.7981249 | 1.156144e-11 | 1.403045
86.50622 | 5.9447 | 6.736487 | 5.348484 | -0.7917867 | 1.144594e-11 | 1.388002
86.51622 | 5.9437 | 6.72248 | 5.349284 | -0.7787799 | 1.133311e-11 | 1.373196
86.52621 | 5.9365 | 6.708714 | 5.350079 | -0.7722138 | 1.122117e-11 | 1.358635
86.53621 | 5.9275 | 6.695158 | 5.35087 | -0.7676575 | 1.111189e-11 | 1.344288
86.54621 | 5.9271 | 6.68182 | 5.351656 | -0.7547204 | 1.100349e-11 | 1.330165
86.55621 | 5.9258 | 6.668699 | 5.352437 | -0.7428988 | 1.089688e-11 | 1.316262
86.56621 | 5.9254 | 6.655788 | 5.353214 | -0.7303883 | 1.079115e-11 | 1.302575
86.57621 | 5.9177 | 6.643085 | 5.353986 | -0.7253851 | 1.068809e-11 | 1.2891
86.5862 | 5.9106 | 6.630598 | 5.354752 | -0.7199978 | 1.058591e-11 | 1.275846
86.5962 | 5.9112 | 6.618298 | 5.355515 | -0.7070979 | 1.048462e-11 | 1.262783
86.6062 | 5.9155 | 6.606194 | 5.356272 | -0.6906942 | 1.0386e-11 | 1.249922
86.6162 | 5.9073 | 6.594283 | 5.357025 | -0.6869828 | 1.028826e-11 | 1.237257
86.6262 | 5.9096 | 6.58256 | 5.357774 | -0.6729604 | 1.019142e-11 | 1.224787
86.63619 | 5.9042 | 6.571035 | 5.358516 | -0.6668345 | 1.009634e-11 | 1.212518
86.64619 | 5.9107 | 6.559679 | 5.359255 | -0.6489792 | 1.000305e-11 | 1.200424
86.65619 | 5.9044 | 6.548502 | 5.359989 | -0.6441024 | 9.910641e-12 | 1.188514
86.66619 | 5.9062 | 6.537501 | 5.360718 | -0.6313007 | 9.82001e-12 | 1.176783
86.67619 | 5.9084 | 6.526671 | 5.361442 | -0.618271 | 9.730266e-12 | 1.165229
86.68619 | 5.9072 | 6.51601 | 5.362161 | -0.60881 | 9.64141e-12 | 1.153849
86.69618 | 5.9028 | 6.505525 | 5.362875 | -0.6027247 | 9.554331e-12 | 1.14265
86.70618 | 5.9025 | 6.495192 | 5.363584 | -0.5926916 | 9.468139e-12 | 1.131607
86.71618 | 5.9045 | 6.485018 | 5.364289 | -0.5805178 | 9.383723e-12 | 1.120729
86.72618 | 5.897 | 6.475001 | 5.364988 | -0.5780005 | 9.300195e-12 | 1.110012
86.73618 | 5.8998 | 6.465137 | 5.365683 | -0.5653368 | 9.217555e-12 | 1.099454
86.74618 | 5.9005 | 6.455424 | 5.366373 | -0.5549237 | 9.135803e-12 | 1.089051
86.75617 | 5.8942 | 6.445868 | 5.367057 | -0.5516677 | 9.055827e-12 | 1.078811
86.76617 | 5.8931 | 6.436447 | 5.367736 | -0.5433475 | 8.976738e-12 | 1.068711
86.77617 | 5.8886 | 6.42717 | 5.368411 | -0.5385697 | 8.898538e-12 | 1.058759
86.78617 | 5.889 | 6.418032 | 5.369081 | -0.5290317 | 8.821226e-12 | 1.048951
86.79617 | 5.8912 | 6.409031 | 5.369745 | -0.5178309 | 8.745689e-12 | 1.039285
86.80617 | 5.8876 | 6.400165 | 5.370405 | -0.5125647 | 8.670152e-12 | 1.02976
86.81616 | 5.8846 | 6.391439 | 5.371059 | -0.5068392 | 8.596391e-12 | 1.02038
86.82616 | 5.8847 | 6.382835 | 5.371708 | -0.4981348 | 8.523518e-12 | 1.011126
86.83616 | 5.8853 | 6.374358 | 5.372353 | -0.4890578 | 8.451533e-12 | 1.002005
86.84616 | 5.8865 | 6.366006 | 5.372992 | -0.4795057 | 8.380436e-12 | 0.9930137
86.85616 | 5.8844 | 6.357776 | 5.373626 | -0.4733763 | 8.310226e-12 | 0.9841502
86.86616 | 5.8844 | 6.349667 | 5.374255 | -0.4652672 | 8.240905e-12 | 0.9754122
86.87615 | 5.8917 | 6.341684 | 5.374878 | -0.4499842 | 8.173359e-12 | 0.9668061
86.88615 | 5.89 | 6.333809 | 5.375497 | -0.4438094 | 8.105813e-12 | 0.9583126
86.89615 | 5.8909 | 6.326048 | 5.37611 | -0.4351484 | 8.039155e-12 | 0.9499382
86.90615 | 5.8925 | 6.318399 | 5.376718 | -0.4258993 | 7.973384e-12 | 0.9416809
86.91615 | 5.8961 | 6.31086 | 5.377321 | -0.4147599 | 7.908502e-12 | 0.9335385
86.92615 | 5.9081 | 6.303428 | 5.377919 | -0.3953284 | 7.844507e-12 | 0.9255093
86.93614 | 5.8966 | 6.29611 | 5.378511 | -0.3995097 | 7.7814e-12 | 0.9175987
86.94614 | 5.9017 | 6.288888 | 5.379098 | -0.3871876 | 7.719181e-12 | 0.9097894
86.95614 | 5.9036 | 6.281768 | 5.37968 | -0.3781676 | 7.657849e-12 | 0.9020875
86.96614 | 5.9115 | 6.274748 | 5.380257 | -0.3632477 | 7.596518e-12 | 0.8944909
86.97614 | 5.9061 | 6.267826 | 5.380828 | -0.361726 | 7.536961e-12 | 0.886998
86.98614 | 5.9121 | 6.261001 | 5.381394 | -0.3489009 | 7.477405e-12 | 0.8796069
86.99613 | 5.9124 | 6.254277 | 5.381954 | -0.341877 | 7.418737e-12 | 0.8723229
87.00613 | 5.9238 | 6.247639 | 5.382509 | -0.3238395 | 7.360957e-12 | 0.8651302
87.01613 | 5.9179 | 6.241093 | 5.383059 | -0.3231934 | 7.304063e-12 | 0.8580342
87.02613 | 5.9187 | 6.234637 | 5.383604 | -0.3159369 | 7.248058e-12 | 0.8510333
87.03613 | 5.9172 | 6.228268 | 5.384143 | -0.3110684 | 7.192053e-12 | 0.8441258
87.04612 | 5.928 | 6.221993 | 5.384676 | -0.2939925 | 7.136935e-12 | 0.8373168
87.05612 | 5.9392 | 6.215795 | 5.385204 | -0.2765953 | 7.082705e-12 | 0.8305914
87.06612 | 5.9382 | 6.209681 | 5.385727 | -0.2714814 | 7.029362e-12 | 0.8239549
87.07612 | 5.9419 | 6.203649 | 5.386244 | -0.2617494 | 6.97602e-12 | 0.8174056
87.08612 | 5.9459 | 6.197698 | 5.386756 | -0.2517977 | 6.923565e-12 | 0.8109422
87.09612 | 5.9553 | 6.191825 | 5.387262 | -0.236525 | 6.871997e-12 | 0.8045632
87.10611 | 5.9517 | 6.186035 | 5.387762 | -0.2343352 | 6.821317e-12 | 0.7982733
87.11611 | 5.9633 | 6.180316 | 5.388257 | -0.2170159 | 6.770637e-12 | 0.7920589
87.12611 | 5.9704 | 6.174671 | 5.388747 | -0.2042713 | 6.720845e-12 | 0.7859247
87.13611 | 5.9842 | 6.1691 | 5.389231 | -0.1849001 | 6.67194e-12 | 0.7798695
87.14611 | 5.9888 | 6.163601 | 5.389709 | -0.1748009 | 6.623035e-12 | 0.7738918
87.15611 | 5.9975 | 6.158172 | 5.390182 | -0.1606724 | 6.575017e-12 | 0.7679906
87.1661 | 5.9945 | 6.152819 | 5.390649 | -0.1583187 | 6.527e-12 | 0.7621701
87.1761 | 6.009 | 6.147528 | 5.39111 | -0.1385278 | 6.47987e-12 | 0.7564177
87.1861 | 6.0035 | 6.142304 | 5.391566 | -0.138804 | 6.433627e-12 | 0.7507381
87.1961 | 6.0093 | 6.137146 | 5.392016 | -0.127846 | 6.388271e-12 | 0.7451299
87.2061 | 6.0299 | 6.132053 | 5.392461 | -0.1021526 | 6.342915e-12 | 0.7395919
87.2161 | 6.0375 | 6.127023 | 5.392899 | -0.08952263 | 6.29756e-12 | 0.7341232
87.22609 | 6.0339 | 6.12206 | 5.393332 | -0.08815987 | 6.253092e-12 | 0.7287278
87.23609 | 6.0442 | 6.117153 | 5.393759 | -0.07295345 | 6.209511e-12 | 0.723394
87.24609 | 6.0509 | 6.112307 | 5.394181 | -0.06140714 | 6.16593e-12 | 0.7181261
87.25609 | 6.0598 | 6.10752 | 5.394597 | -0.04771998 | 6.123236e-12 | 0.7129231
87.26609 | 6.0495 | 6.102791 | 5.395007 | -0.05329077 | 6.081429e-12 | 0.7077839
87.27609 | 6.0678 | 6.098119 | 5.395411 | -0.03031853 | 6.039622e-12 | 0.7027074
87.28608 | 6.0827 | 6.093507 | 5.395809 | -0.01080685 | 5.997816e-12 | 0.6976978
87.29608 | 6.095 | 6.088946 | 5.396202 | 0.006054364 | 5.956896e-12 | 0.692744
87.30608 | 6.098 | 6.084438 | 5.396588 | 0.01356166 | 5.916863e-12 | 0.68785
87.31608 | 6.1042 | 6.079984 | 5.396969 | 0.02421583 | 5.876831e-12 | 0.683015
87.32608 | 6.1122 | 6.075582 | 5.397344 | 0.03661784 | 5.836798e-12 | 0.678238
87.33608 | 6.1306 | 6.071231 | 5.397713 | 0.05936861 | 5.797653e-12 | 0.6735182
87.34607 | 6.1311 | 6.066935 | 5.398076 | 0.06416492 | 5.759394e-12 | 0.6688591
87.35607 | 6.1386 | 6.062684 | 5.398433 | 0.075916 | 5.721135e-12 | 0.6642509
87.36607 | 6.1577 | 6.058482 | 5.398784 | 0.09921841 | 5.682876e-12 | 0.6596972
87.37607 | 6.1776 | 6.054327 | 5.39913 | 0.1232732 | 5.645504e-12 | 0.6551972
87.38607 | 6.1881 | 6.050219 | 5.399469 | 0.1378811 | 5.608132e-12 | 0.65075
87.39607 | 6.1925 | 6.046157 | 5.399802 | 0.1463429 | 5.571647e-12 | 0.646355
87.40606 | 6.2009 | 6.042146 | 5.400129 | 0.1587541 | 5.535162e-12 | 0.6420168
87.41606 | 6.2144 | 6.038174 | 5.40045 | 0.1762262 | 5.499563e-12 | 0.6377235
87.42606 | 6.2211 | 6.034245 | 5.400765 | 0.1868545 | 5.463964e-12 | 0.63348
87.43606 | 6.2346 | 6.03036 | 5.401074 | 0.20424 | 5.429252e-12 | 0.6292855
87.44606 | 6.2537 | 6.026517 | 5.401377 | 0.2271832 | 5.39454e-12 | 0.6251393
87.45605 | 6.2674 | 6.022719 | 5.401674 | 0.2446812 | 5.359828e-12 | 0.6210447
87.46605 | 6.2692 | 6.018958 | 5.401965 | 0.2502423 | 5.326002e-12 | 0.6169929
87.47605 | 6.2775 | 6.015237 | 5.402249 | 0.2622632 | 5.292176e-12 | 0.6129874
87.48605 | 6.2896 | 6.011555 | 5.402528 | 0.2780448 | 5.259237e-12 | 0.6090273
87.49605 | 6.306 | 6.007912 | 5.4028 | 0.2980876 | 5.226297e-12 | 0.6051121
87.50605 | 6.3033 | 6.004307 | 5.403066 | 0.2989925 | 5.193358e-12 | 0.6012412
87.51604 | 6.3182 | 6.000745 | 5.403326 | 0.3174549 | 5.161305e-12 | 0.5974191
87.52604 | 6.3317 | 5.997214 | 5.40358 | 0.3344858 | 5.129251e-12 | 0.5936346
87.53604 | 6.34 | 5.993719 | 5.403827 | 0.3462805 | 5.098084e-12 | 0.5898924
87.54604 | 6.3496 | 5.99026 | 5.404068 | 0.3593399 | 5.066917e-12 | 0.5861919
87.55604 | 6.3541 | 5.986836 | 5.404303 | 0.3672644 | 5.035749e-12 | 0.5825325
87.56604 | 6.363 | 5.983445 | 5.404532 | 0.3795546 | 5.005468e-12 | 0.5789137
87.57603 | 6.3559 | 5.980092 | 5.404754 | 0.375808 | 4.975186e-12 | 0.5753382
87.58603 | 6.3687 | 5.976768 | 5.40497 | 0.3919316 | 4.944905e-12 | 0.5717987
87.59603 | 6.3756 | 5.973477 | 5.405179 | 0.4021227 | 4.915509e-12 | 0.568298
87.60603 | 6.3881 | 5.970218 | 5.405383 | 0.4178818 | 4.886113e-12 | 0.5648355
87.61603 | 6.3829 | 5.96699 | 5.40558 | 0.4159096 | 4.856717e-12 | 0.5614109
87.62603 | 6.3881 | 5.963793 | 5.40577 | 0.4243066 | 4.828207e-12 | 0.5580234
87.63602 | 6.4004 | 5.96063 | 5.405954 | 0.4397702 | 4.799696e-12 | 0.5546759
87.64602 | 6.4039 | 5.957493 | 5.406132 | 0.4464072 | 4.771186e-12 | 0.5513613
87.65602 | 6.3979 | 5.954385 | 5.406303 | 0.4435149 | 4.743561e-12 | 0.5480824
87.66602 | 6.3997 | 5.951306 | 5.406467 | 0.4483939 | 4.715049e-12 | 0.5448386
87.67602 | 6.4027 | 5.948255 | 5.406626 | 0.4544447 | 4.68831e-12 | 0.5416296
87.68602 | 6.4211 | 5.945232 | 5.406777 | 0.4758678 | 4.660684e-12 | 0.5384548
87.69601 | 6.4185 | 5.942239 | 5.406923 | 0.4762607 | 4.633944e-12 | 0.5353168
87.70601 | 6.4111 | 5.93927 | 5.407061 | 0.4718299 | 4.607203e-12 | 0.5322089
87.71601 | 6.4199 | 5.936327 | 5.407193 | 0.4835727 | 4.581348e-12 | 0.529134
87.72601 | 6.4269 | 5.93341 | 5.407319 | 0.4934897 | 4.554607e-12 | 0.5260914
87.73601 | 6.42 | 5.930519 | 5.407438 | 0.4894814 | 4.528751e-12 | 0.5230807
87.74601 | 6.4189 | 5.927652 | 5.40755 | 0.4912482 | 4.50378e-12 | 0.5201016
87.756 | 6.4171 | 5.924812 | 5.407656 | 0.4922878 | 4.477924e-12 | 0.5171564
87.766 | 6.4181 | 5.921994 | 5.407755 | 0.4961061 | 4.452952e-12 | 0.5142389
87.776 | 6.4358 | 5.919199 | 5.407847 | 0.5166009 | 4.42798e-12 | 0.5113517
87.786 | 6.4203 | 5.916427 | 5.407933 | 0.5038725 | 4.403894e-12 | 0.5084942
87.796 | 6.4212 | 5.913679 | 5.408012 | 0.5075215 | 4.378921e-12 | 0.5056662
87.80599 | 6.4121 | 5.910955 | 5.408085 | 0.5011455 | 4.354833e-12 | 0.5028699
87.81599 | 6.4025 | 5.90825 | 5.40815 | 0.4942502 | 4.330745e-12 | 0.5000996
87.82599 | 6.406 | 5.905567 | 5.408209 | 0.5004334 | 4.307542e-12 | 0.4973574
87.83599 | 6.3957 | 5.902904 | 5.408261 | 0.4927955 | 4.284338e-12 | 0.4946432
87.84599 | 6.3885 | 5.900263 | 5.408307 | 0.4882369 | 4.260248e-12 | 0.4919564
87.85599 | 6.3913 | 5.897642 | 5.408345 | 0.493658 | 4.237929e-12 | 0.4892968
87.86598 | 6.3803 | 5.895043 | 5.408377 | 0.4852566 | 4.214723e-12 | 0.4866665
87.87598 | 6.3693 | 5.892462 | 5.408402 | 0.4768382 | 4.192402e-12 | 0.48406
87.88598 | 6.3583 | 5.889899 | 5.40842 | 0.4684005 | 4.170081e-12 | 0.4814796
87.89598 | 6.3533 | 5.887356 | 5.408431 | 0.4659441 | 4.147759e-12 | 0.4789249
87.90598 | 6.3414 | 5.884831 | 5.408435 | 0.4565692 | 4.125436e-12 | 0.4763955
87.91598 | 6.3421 | 5.882324 | 5.408433 | 0.4597761 | 4.103997e-12 | 0.4738912
87.92597 | 6.3293 | 5.879837 | 5.408423 | 0.4494628 | 4.081673e-12 | 0.471414
87.93597 | 6.3122 | 5.877365 | 5.408407 | 0.4348346 | 4.060233e-12 | 0.4689588
87.94597 | 6.3041 | 5.874911 | 5.408383 | 0.4291892 | 4.039677e-12 | 0.4665276
87.95597 | 6.2943 | 5.872473 | 5.408353 | 0.4218271 | 4.018236e-12 | 0.4641201
87.96597 | 6.2828 | 5.870052 | 5.408315 | 0.4127485 | 3.997679e-12 | 0.4617362
87.97597 | 6.2725 | 5.867646 | 5.408271 | 0.4048538 | 3.977121e-12 | 0.4593753
87.98596 | 6.2565 | 5.865259 | 5.408219 | 0.391241 | 3.956562e-12 | 0.4570396
87.99596 | 6.2456 | 5.862885 | 5.408161 | 0.382715 | 3.936002e-12 | 0.454724
88.00596 | 6.2367 | 5.860526 | 5.408095 | 0.3761739 | 3.915441e-12 | 0.4524307
88.01596 | 6.2288 | 5.858182 | 5.408023 | 0.3706179 | 3.895764e-12 | 0.4501594
88.02596 | 6.2107 | 5.855853 | 5.407943 | 0.3548474 | 3.876086e-12 | 0.4479098
88.03596 | 6.206 | 5.853537 | 5.407856 | 0.3524626 | 3.856407e-12 | 0.4456815
88.04595 | 6.1776 | 5.851238 | 5.407762 | 0.3263616 | 3.836728e-12 | 0.4434765
88.05595 | 6.1749 | 5.848951 | 5.407661 | 0.3259491 | 3.817931e-12 | 0.4412901
88.06595 | 6.1628 | 5.846677 | 5.407552 | 0.3161233 | 3.799134e-12 | 0.4391244
88.07595 | 6.1496 | 5.844416 | 5.407437 | 0.3051843 | 3.779451e-12 | 0.436979
88.08595 | 6.1392 | 5.842168 | 5.407314 | 0.2970325 | 3.760651e-12 | 0.4348536
88.09595 | 6.1361 | 5.839932 | 5.407184 | 0.2961681 | 3.742734e-12 | 0.432748
88.10594 | 6.1146 | 5.837711 | 5.407047 | 0.2768892 | 3.723933e-12 | 0.4306641
88.11594 | 6.1034 | 5.835499 | 5.406902 | 0.2679005 | 3.706014e-12 | 0.4285973
88.12594 | 6.0862 | 5.8333 | 5.40675 | 0.2529 | 3.687209e-12 | 0.4265497
88.13594 | 6.0823 | 5.831112 | 5.406591 | 0.2511881 | 3.669288e-12 | 0.4245208
88.14594 | 6.0626 | 5.828935 | 5.406425 | 0.2336648 | 3.651365e-12 | 0.4225105
88.15594 | 6.0602 | 5.826769 | 5.406251 | 0.2334307 | 3.634325e-12 | 0.4205185
88.16593 | 6.0532 | 5.824616 | 5.40607 | 0.2285836 | 3.6164e-12 | 0.4185466
88.17593 | 6.0301 | 5.822472 | 5.405881 | 0.2076281 | 3.599357e-12 | 0.4165907
88.18593 | 6.0197 | 5.820338 | 5.405685 | 0.1993624 | 3.582313e-12 | 0.4146524
88.19593 | 6.0075 | 5.818213 | 5.405482 | 0.1892866 | 3.564383e-12 | 0.4127316
88.20593 | 5.9932 | 5.816099 | 5.405271 | 0.177101 | 3.548219e-12 | 0.410828
88.21592 | 5.9884 | 5.813996 | 5.405053 | 0.1744036 | 3.531171e-12 | 0.4089435
88.22592 | 5.9694 | 5.811901 | 5.404827 | 0.1574992 | 3.514121e-12 | 0.4070737
88.23592 | 5.962 | 5.809814 | 5.404594 | 0.1521857 | 3.497952e-12 | 0.4052205
88.24592 | 5.9525 | 5.807737 | 5.404353 | 0.1447633 | 3.480899e-12 | 0.4033837
88.25592 | 5.9357 | 5.805668 | 5.404105 | 0.1300322 | 3.464727e-12 | 0.4015631
88.26592 | 5.9333 | 5.803607 | 5.403849 | 0.1296927 | 3.448554e-12 | 0.3997584
88.27591 | 5.9207 | 5.801557 | 5.403586 | 0.1191431 | 3.433262e-12 | 0.3979712
88.28591 | 5.91 | 5.799513 | 5.403315 | 0.1104874 | 3.417085e-12 | 0.396198
88.29591 | 5.9004 | 5.797476 | 5.403036 | 0.1029239 | 3.400907e-12 | 0.3944401
88.30591 | 5.8974 | 5.795447 | 5.40275 | 0.1019528 | 3.385609e-12 | 0.3926974
88.31591 | 5.8858 | 5.793426 | 5.402456 | 0.09237439 | 3.37031e-12 | 0.3909697
88.32591 | 5.8807 | 5.791411 | 5.402154 | 0.08928879 | 3.355009e-12 | 0.3892569
88.3359 | 5.8843 | 5.789406 | 5.401845 | 0.09489419 | 3.339705e-12 | 0.3875605
88.3459 | 5.8668 | 5.787405 | 5.401528 | 0.07939485 | 3.3244e-12 | 0.3858767
88.3559 | 5.8658 | 5.785411 | 5.401204 | 0.08038895 | 3.309093e-12 | 0.3842073
88.3659 | 5.8613 | 5.783423 | 5.400871 | 0.0778767 | 3.294666e-12 | 0.382552
88.3759 | 5.8511 | 5.781442 | 5.400531 | 0.06965825 | 3.279354e-12 | 0.3809106
88.3859 | 5.8591 | 5.779466 | 5.400183 | 0.07963383 | 3.264923e-12 | 0.379283
88.39589 | 5.8548 | 5.777498 | 5.399828 | 0.07730175 | 3.250489e-12 | 0.3776704
88.40589 | 5.8436 | 5.775534 | 5.399464 | 0.06806589 | 3.236053e-12 | 0.3760698
88.41589 | 5.8462 | 5.773575 | 5.399093 | 0.07262467 | 3.221615e-12 | 0.3744825
88.42589 | 5.835 | 5.771622 | 5.398714 | 0.06337826 | 3.207174e-12 | 0.3729081
88.43589 | 5.828 | 5.769673 | 5.398327 | 0.05832676 | 3.192731e-12 | 0.3713467
88.44589 | 5.8286 | 5.76773 | 5.397931 | 0.06087035 | 3.179167e-12 | 0.3697982
88.45588 | 5.829 | 5.765793 | 5.397529 | 0.06320739 | 3.164719e-12 | 0.3682637
88.46588 | 5.8196 | 5.763858 | 5.397118 | 0.05574184 | 3.15115e-12 | 0.3667401
88.47588 | 5.8135 | 5.761928 | 5.396699 | 0.05157188 | 3.137578e-12 | 0.3652288
88.48588 | 5.7986 | 5.760002 | 5.396273 | 0.03859783 | 3.124003e-12 | 0.3637297
88.49588 | 5.8011 | 5.75808 | 5.395838 | 0.0430198 | 3.110426e-12 | 0.3622425
88.50588 | 5.7881 | 5.756162 | 5.395395 | 0.03193797 | 3.096845e-12 | 0.3607671
88.51587 | 5.784 | 5.754249 | 5.394945 | 0.02975072 | 3.083262e-12 | 0.3593047
88.52587 | 5.7799 | 5.752338 | 5.394486 | 0.02756174 | 3.070557e-12 | 0.3578525
88.53587 | 5.77 | 5.75043 | 5.394019 | 0.01956954 | 3.056968e-12 | 0.3564116
88.54587 | 5.755 | 5.748526 | 5.393544 | 0.006474088 | 3.044257e-12 | 0.3549821
88.55587 | 5.764 | 5.746624 | 5.393061 | 0.0173758 | 3.031542e-12 | 0.3535635
88.56587 | 5.7439 | 5.744725 | 5.392569 | -0.0008253803 | 3.018824e-12 | 0.3521559
88.57586 | 5.7422 | 5.742831 | 5.392071 | -0.0006311248 | 3.005223e-12 | 0.3507606
88.58586 | 5.7235 | 5.740937 | 5.391563 | -0.01743743 | 2.993379e-12 | 0.3493744
88.59586 | 5.7226 | 5.739046 | 5.391047 | -0.01644606 | 2.980651e-12 | 0.3479988
88.60586 | 5.7172 | 5.737157 | 5.390523 | -0.01995688 | 2.967919e-12 | 0.3466335
88.61586 | 5.7085 | 5.73527 | 5.389991 | -0.0267697 | 2.955184e-12 | 0.3452785
88.62585 | 5.7044 | 5.733386 | 5.389451 | -0.02898627 | 2.943326e-12 | 0.343935
88.63585 | 5.6928 | 5.731503 | 5.388903 | -0.0387027 | 2.930584e-12 | 0.3426
88.64585 | 5.6874 | 5.729621 | 5.388346 | -0.04222067 | 2.918717e-12 | 0.341275
88.65585 | 5.6723 | 5.72774 | 5.38778 | -0.05544014 | 2.906847e-12 | 0.3399597
88.66585 | 5.6629 | 5.725861 | 5.387207 | -0.06296083 | 2.894972e-12 | 0.338654
88.67585 | 5.6692 | 5.723983 | 5.386625 | -0.05478263 | 2.883094e-12 | 0.3373577
88.68584 | 5.6533 | 5.722107 | 5.386035 | -0.06880729 | 2.871212e-12 | 0.336072
88.69584 | 5.6514 | 5.720231 | 5.385437 | -0.06883095 | 2.859325e-12 | 0.3347944
88.70584 | 5.6489 | 5.718355 | 5.38483 | -0.06945534 | 2.847434e-12 | 0.3335258
88.71584 | 5.6414 | 5.71648 | 5.384214 | -0.07508032 | 2.836417e-12 | 0.3322663
88.72584 | 5.6334 | 5.714606 | 5.38359 | -0.08120568 | 2.824518e-12 | 0.3310156
88.73584 | 5.6171 | 5.712731 | 5.382958 | -0.09563143 | 2.812613e-12 | 0.3297737
88.74583 | 5.6315 | 5.710859 | 5.382317 | -0.07935916 | 2.801583e-12 | 0.3285417
88.75583 | 5.6196 | 5.708985 | 5.381668 | -0.08938509 | 2.790548e-12 | 0.327317
88.76583 | 5.6313 | 5.707111 | 5.38101 | -0.07581096 | 2.779507e-12 | 0.3261007
88.77583 | 5.6128 | 5.705237 | 5.380344 | -0.0924366 | 2.767585e-12 | 0.3248928
88.78583 | 5.6198 | 5.703362 | 5.379669 | -0.08356199 | 2.756535e-12 | 0.3236932
88.79583 | 5.6176 | 5.701487 | 5.378985 | -0.08388689 | 2.746356e-12 | 0.3225017
88.80582 | 5.6076 | 5.699613 | 5.378294 | -0.09201311 | 2.735296e-12 | 0.3213194
88.81582 | 5.6152 | 5.697737 | 5.377593 | -0.08253679 | 2.724231e-12 | 0.3201439
88.82582 | 5.6231 | 5.69586 | 5.376883 | -0.07275969 | 2.71316e-12 | 0.3189762
88.83582 | 5.6135 | 5.693982 | 5.376165 | -0.08048169 | 2.70296e-12 | 0.3178163
88.84582 | 5.612 | 5.692103 | 5.375439 | -0.08010269 | 2.691878e-12 | 0.3166641
88.85582 | 5.6243 | 5.690223 | 5.374703 | -0.06592257 | 2.681666e-12 | 0.3155195
88.86581 | 5.6207 | 5.688343 | 5.37396 | -0.06764312 | 2.670573e-12 | 0.3143836
88.87581 | 5.629 | 5.68646 | 5.373207 | -0.05746042 | 2.66035e-12 | 0.3132538
88.88581 | 5.6125 | 5.684576 | 5.372445 | -0.07207638 | 2.650121e-12 | 0.3121315
88.89581 | 5.6218 | 5.682691 | 5.371674 | -0.06089072 | 2.639886e-12 | 0.3110163
88.90581 | 5.6148 | 5.680804 | 5.370895 | -0.06600354 | 2.629644e-12 | 0.3099085
88.91581 | 5.6238 | 5.678915 | 5.370107 | -0.05511457 | 2.619396e-12 | 0.3088077
88.9258 | 5.6169 | 5.677026 | 5.369311 | -0.06012572 | 2.609143e-12 | 0.307715
88.9358 | 5.6269 | 5.675133 | 5.368505 | -0.04823306 | 2.598882e-12 | 0.3066282
88.9458 | 5.6325 | 5.673238 | 5.36769 | -0.04073839 | 2.588615e-12 | 0.3055483
88.9558 | 5.6127 | 5.671342 | 5.366866 | -0.05864167 | 2.578341e-12 | 0.3044752
88.9658 | 5.6156 | 5.669443 | 5.366034 | -0.05384281 | 2.568935e-12 | 0.3034089
88.9758 | 5.618 | 5.667542 | 5.365192 | -0.04954171 | 2.558647e-12 | 0.3023494
88.98579 | 5.6135 | 5.66564 | 5.364343 | -0.0521401 | 2.549227e-12 | 0.3012974
88.99579 | 5.6133 | 5.663734 | 5.363483 | -0.05043423 | 2.5398e-12 | 0.300251
89.00579 | 5.617 | 5.661826 | 5.362615 | -0.04482585 | 2.529491e-12 | 0.2992111
89.01579 | 5.6052 | 5.659915 | 5.361737 | -0.05471491 | 2.520049e-12 | 0.2981777
89.02579 | 5.6124 | 5.658001 | 5.360851 | -0.04560131 | 2.510599e-12 | 0.2971507
89.03578 | 5.5962 | 5.656087 | 5.359956 | -0.05988686 | 2.501142e-12 | 0.296131
89.04578 | 5.6015 | 5.654168 | 5.359051 | -0.05266772 | 2.491677e-12 | 0.2951166
89.05578 | 5.6009 | 5.652246 | 5.358137 | -0.05134574 | 2.482204e-12 | 0.2941085
89.06578 | 5.6003 | 5.650321 | 5.357214 | -0.05002079 | 2.472723e-12 | 0.2931066
89.07578 | 5.5996 | 5.648393 | 5.356282 | -0.04879281 | 2.463235e-12 | 0.2921107
89.08578 | 5.6027 | 5.646462 | 5.355341 | -0.04376172 | 2.453739e-12 | 0.291121
89.09577 | 5.5886 | 5.644515 | 5.354391 | -0.0559146 | 2.445104e-12 | 0.2901234
89.10577 | 5.5993 | 5.642577 | 5.353431 | -0.04327715 | 2.435592e-12 | 0.2891457
89.11577 | 5.603 | 5.640636 | 5.352462 | -0.03763644 | 2.426072e-12 | 0.288174
89.12577 | 5.5936 | 5.638692 | 5.351484 | -0.04509232 | 2.417413e-12 | 0.2872081
89.13577 | 5.6054 | 5.636745 | 5.350497 | -0.03134482 | 2.407876e-12 | 0.2862481
89.14577 | 5.6008 | 5.634794 | 5.3495 | -0.03399382 | 2.399201e-12 | 0.285294
89.15576 | 5.6161 | 5.632841 | 5.348495 | -0.01674119 | 2.390518e-12 | 0.2843465
89.16576 | 5.6113 | 5.630883 | 5.347479 | -0.01958302 | 2.381825e-12 | 0.2834038
89.17576 | 5.6029 | 5.628921 | 5.346454 | -0.02602116 | 2.372256e-12 | 0.2824668
89.18576 | 5.6115 | 5.626956 | 5.34542 | -0.01545558 | 2.363546e-12 | 0.2815355
89.19576 | 5.6059 | 5.624986 | 5.344376 | -0.01908619 | 2.354827e-12 | 0.2806098
89.20576 | 5.6092 | 5.623006 | 5.343323 | -0.01380551 | 2.346099e-12 | 0.2796822
89.21575 | 5.6201 | 5.62103 | 5.342262 | -0.0009303008 | 2.337364e-12 | 0.2787685
89.22575 | 5.6155 | 5.619049 | 5.34119 | -0.003549161 | 2.329486e-12 | 0.2778593
89.23575 | 5.6226 | 5.617064 | 5.340108 | 0.005536017 | 2.320733e-12 | 0.2769557
89.24575 | 5.6069 | 5.615075 | 5.339017 | -0.008174691 | 2.311971e-12 | 0.2760574
89.25575 | 5.603 | 5.613081 | 5.337917 | -0.01008124 | 2.303201e-12 | 0.2751645
89.26575 | 5.6102 | 5.611084 | 5.336807 | -0.0008835805 | 2.295287e-12 | 0.274277
89.27574 | 5.6062 | 5.609084 | 5.335688 | -0.002883628 | 2.286501e-12 | 0.2733956
89.28574 | 5.621 | 5.607077 | 5.334559 | 0.01392263 | 2.27857e-12 | 0.2725186
89.29574 | 5.6216 | 5.605067 | 5.33342 | 0.01653327 | 2.269766e-12 | 0.2716469
89.30574 | 5.6132 | 5.603052 | 5.332271 | 0.01014839 | 2.261818e-12 | 0.2707803
89.31574 | 5.6028 | 5.601032 | 5.331113 | 0.001767976 | 2.253861e-12 | 0.269919
89.32574 | 5.6048 | 5.599008 | 5.329945 | 0.005792124 | 2.245033e-12 | 0.2690627
89.33573 | 5.6132 | 5.596981 | 5.328769 | 0.01621889 | 2.237061e-12 | 0.2682124
89.34573 | 5.6086 | 5.594948 | 5.327581 | 0.01365231 | 2.22908e-12 | 0.2673663
89.35573 | 5.6465 | 5.59291 | 5.326384 | 0.05359047 | 2.221091e-12 | 0.2665253
89.36573 | 5.6109 | 5.590867 | 5.325177 | 0.02003342 | 2.213095e-12 | 0.2656892
89.37573 | 5.644 | 5.588819 | 5.323961 | 0.05518121 | 2.205091e-12 | 0.264858
89.38573 | 5.6003 | 5.586766 | 5.322734 | 0.01353389 | 2.19708e-12 | 0.2640318
89.39572 | 5.6315 | 5.584711 | 5.321499 | 0.0467895 | 2.189063e-12 | 0.2632113
89.40572 | 5.6252 | 5.582648 | 5.320253 | 0.04255215 | 2.181039e-12 | 0.2623948
89.41572 | 5.6353 | 5.58058 | 5.318997 | 0.05471984 | 2.173009e-12 | 0.2615832
89.42572 | 5.6527 | 5.578507 | 5.317731 | 0.07419266 | 2.165831e-12 | 0.2607763
89.43572 | 5.6404 | 5.576429 | 5.316455 | 0.06397067 | 2.157788e-12 | 0.2599742
89.44571 | 5.6457 | 5.574348 | 5.315171 | 0.07135182 | 2.149742e-12 | 0.2591776
89.45571 | 5.6363 | 5.57226 | 5.313875 | 0.06404032 | 2.142547e-12 | 0.2583849
89.46571 | 5.645 | 5.570166 | 5.312569 | 0.07483418 | 2.134491e-12 | 0.2575968
89.47571 | 5.6604 | 5.568067 | 5.311253 | 0.09233343 | 2.127287e-12 | 0.2568134
89.48571 | 5.6639 | 5.565962 | 5.309927 | 0.09793815 | 2.119223e-12 | 0.2560345
89.49571 | 5.6587 | 5.563852 | 5.308591 | 0.09484835 | 2.112012e-12 | 0.2552602
89.5057 | 5.6681 | 5.561738 | 5.307247 | 0.1063621 | 2.104798e-12 | 0.2544911
89.5157 | 5.664 | 5.559617 | 5.305891 | 0.1043834 | 2.097582e-12 | 0.2537258
89.5257 | 5.6528 | 5.557489 | 5.304525 | 0.09531051 | 2.08951e-12 | 0.2529649
89.5357 | 5.6712 | 5.555357 | 5.303148 | 0.1158433 | 2.08229e-12 | 0.2522084
89.5457 | 5.6688 | 5.553218 | 5.301762 | 0.1155819 | 2.075071e-12 | 0.2514564
89.5557 | 5.665 | 5.551074 | 5.300365 | 0.1139263 | 2.067851e-12 | 0.2507086
89.56569 | 5.6837 | 5.548925 | 5.29896 | 0.1347745 | 2.060634e-12 | 0.2499659
89.57569 | 5.6535 | 5.546769 | 5.297542 | 0.1067308 | 2.053417e-12 | 0.2492268
89.58569 | 5.6693 | 5.544607 | 5.296115 | 0.1246931 | 2.046203e-12 | 0.2484919
89.59569 | 5.6657 | 5.542439 | 5.294677 | 0.1232614 | 2.038992e-12 | 0.2477612
89.60569 | 5.6567 | 5.540264 | 5.293229 | 0.1164359 | 2.031785e-12 | 0.2470347
89.61569 | 5.6696 | 5.538083 | 5.291771 | 0.1315165 | 2.024584e-12 | 0.2463124
89.62568 | 5.6468 | 5.535899 | 5.290304 | 0.1109012 | 2.017389e-12 | 0.2455948
89.63568 | 5.6572 | 5.533706 | 5.288825 | 0.1234944 | 2.011048e-12 | 0.2448807
89.64568 | 5.6443 | 5.531506 | 5.287336 | 0.1127938 | 2.003867e-12 | 0.2441706
89.65568 | 5.641 | 5.5293 | 5.285836 | 0.1116997 | 1.996695e-12 | 0.2434646
89.66568 | 5.6343 | 5.527088 | 5.284326 | 0.107212 | 1.990378e-12 | 0.2427625
89.67568 | 5.641 | 5.524869 | 5.282805 | 0.1161308 | 1.983226e-12 | 0.2420644
89.68567 | 5.6141 | 5.522646 | 5.281275 | 0.09145392 | 1.976932e-12 | 0.2413709
89.69567 | 5.6266 | 5.520414 | 5.279733 | 0.1061859 | 1.969804e-12 | 0.2406806
89.70567 | 5.6212 | 5.518176 | 5.278181 | 0.1030245 | 1.96269e-12 | 0.2399942
89.71567 | 5.6059 | 5.51593 | 5.276619 | 0.08996979 | 1.956435e-12 | 0.2393117
89.72567 | 5.6297 | 5.513678 | 5.275045 | 0.1160219 | 1.950195e-12 | 0.2386329
89.73567 | 5.6106 | 5.511419 | 5.273461 | 0.0991808 | 1.943129e-12 | 0.2379579
89.74566 | 5.6097 | 5.509156 | 5.271868 | 0.1005443 | 1.936924e-12 | 0.2372873
89.75566 | 5.6281 | 5.506883 | 5.270263 | 0.121217 | 1.929894e-12 | 0.2366197
89.76566 | 5.6183 | 5.504603 | 5.268647 | 0.1136967 | 1.923727e-12 | 0.2359559
89.77566 | 5.6324 | 5.502317 | 5.267021 | 0.1300834 | 1.91758e-12 | 0.2352957
89.78566 | 5.6322 | 5.500023 | 5.265384 | 0.1321772 | 1.911454e-12 | 0.2346391
89.79565 | 5.6399 | 5.497724 | 5.263737 | 0.1421756 | 1.904513e-12 | 0.2339869
89.80565 | 5.6493 | 5.495416 | 5.262079 | 0.1538837 | 1.898434e-12 | 0.2333375
89.81565 | 5.6572 | 5.493101 | 5.260409 | 0.1640991 | 1.89238e-12 | 0.2326917
89.82565 | 5.6677 | 5.490778 | 5.258729 | 0.1769217 | 1.886352e-12 | 0.2320493
89.83565 | 5.6698 | 5.488448 | 5.257038 | 0.1813516 | 1.880351e-12 | 0.2314104
89.84565 | 5.6876 | 5.486111 | 5.255336 | 0.2014891 | 1.87354e-12 | 0.2307749
89.85564 | 5.6957 | 5.483769 | 5.253625 | 0.2119314 | 1.867596e-12 | 0.2301436
89.86564 | 5.6992 | 5.481416 | 5.251901 | 0.2177838 | 1.861681e-12 | 0.2295149
89.87564 | 5.7073 | 5.479056 | 5.250167 | 0.2282435 | 1.855796e-12 | 0.2288898
89.88564 | 5.7252 | 5.476689 | 5.248421 | 0.248511 | 1.849942e-12 | 0.2282678
89.89564 | 5.7217 | 5.474314 | 5.246665 | 0.2473859 | 1.84412e-12 | 0.2276494
89.90564 | 5.7408 | 5.471931 | 5.244897 | 0.2688688 | 1.838331e-12 | 0.227034
89.91563 | 5.7426 | 5.469543 | 5.24312 | 0.2730565 | 1.832575e-12 | 0.226423
89.92563 | 5.7581 | 5.467145 | 5.241331 | 0.2909548 | 1.826853e-12 | 0.2258142
89.93563 | 5.766 | 5.464739 | 5.23953 | 0.3012609 | 1.821165e-12 | 0.2252087
89.94563 | 5.7783 | 5.462325 | 5.237719 | 0.3159748 | 1.815512e-12 | 0.2246064
89.95563 | 5.783 | 5.459903 | 5.235896 | 0.3230968 | 1.809894e-12 | 0.2240072
89.96563 | 5.7861 | 5.457473 | 5.234062 | 0.3286268 | 1.804312e-12 | 0.2234109
89.97562 | 5.8045 | 5.455038 | 5.232219 | 0.3494622 | 1.7996e-12 | 0.2228187
89.98562 | 5.8153 | 5.452592 | 5.230363 | 0.3627084 | 1.79409e-12 | 0.2222287
89.99562 | 5.8269 | 5.450138 | 5.228496 | 0.3767623 | 1.788616e-12 | 0.2216421