## Summary
Parameter | W2C Pbcn | W Im-3m
Sample | M5.csv | M5.csv
Method | GSAS-II | GSAS-II
Phase name | W2C Pbcn | W Im-3m
COD / MP ID | mp-2034 | mp-91
Formula | W2C | W
Space group | Pbcn | Im-3m
Space group # | 60 | 229
Crystal system | orthorhombic | cubic
a (Å) | 4.70663 | 3.17032
b (Å) | 5.97584 | 3.17032
c (Å) | 5.15989 | 3.17032
α (°) | 90 | 90
β (°) | 90 | 90
γ (°) | 90 | 90
Volume (A^3) | 145.12738 | 31.86466
da/a0 (%) | -1.045 | 0
db/b0 (%) | -2.212 | 0
dc/c0 (%) | -1.477 | 0
dV/V0 (%) | -4.664 | 0
Weight fraction (%) | 100 | 0
Weight fraction ± (%) | 5.16 | 5.16
Weight fraction error source | full_covariance+binary_closure | full_covariance+binary_closure
Weight fraction method | integrated_phase_pattern | integrated_phase_pattern
Crystallite size (nm) | 1000 | 1000
Crystallite size source | gsas_hap_size | gsas_hap_size
Scale factor | 0.39424 | 0
U (Caglioti) | 0.00016 | 0.00016
V (Caglioti) | -0.00021 | -0.00021
W (Caglioti) | 0.00047 | 0.00047
X (Lorentzian) | 0 | 0
Y (Lorentzian) | 3.36246 | 3.36246
η at strongest | 1 | 1
FWHM (°) | 3.5762 | 3.5771
FWHM reference 2theta (deg) | 39.7842 | 39.8642
FWHM reference hkl | [1, 0, 2] | [1, 1, 0]
N reflections | 20 | 4
Seeded by | gsas2 | gsas2
Zero shift (°) | 0 | 0
Rwp (%) | 43.98 | 43.98
Rp (%) | 23.2 | 23.2
χ² | 29.51 | 29.51
GoF | 5.432 | 5.432

## Plot Data
2theta | Y_obs | Y_calc | Background | Residual | W2C Pbcn | W Im-3m | W2C Pbcn peak 2θ | W2C Pbcn [hkl] | W Im-3m peak 2θ | W Im-3m [hkl]
10.00929 | 36.0284 | 42.87509 | 42.7516 | -6.846694 | 0.1234936 | 3.837033e-13 | 34.663 | [021] | 40.193 | [110]
10.01929 | 35.9866 | 42.81394 | 42.69037 | -6.827339 | 0.1235697 | 3.908089e-13 | 34.743 | [002] | 58.147 | [200]
10.02929 | 36.0506 | 42.75304 | 42.6294 | -6.702442 | 0.123646 | 3.908089e-13 | 38.212 | [200] | 73.046 | [211]
10.03928 | 36.0479 | 42.69246 | 42.56874 | -6.644564 | 0.1237222 | 3.908089e-13 | 39.741 | [121] | 86.82 | [220]
10.04928 | 36.0749 | 42.63208 | 42.50828 | -6.557182 | 0.1237985 | 3.908089e-13 | 39.812 | [102]
10.05928 | 36.0413 | 42.57196 | 42.44808 | -6.530657 | 0.123875 | 3.908089e-13 | 52.538 | [221]
10.06928 | 36.0393 | 42.51209 | 42.38814 | -6.472787 | 0.1239515 | 3.908089e-13 | 52.595 | [202]
10.07928 | 36.0409 | 42.45247 | 42.32844 | -6.411571 | 0.1240281 | 3.908089e-13 | 62.075 | [040]
10.08928 | 36.0273 | 42.39311 | 42.269 | -6.36581 | 0.1241047 | 3.908089e-13 | 62.228 | [023]
10.09927 | 36.0449 | 42.33406 | 42.20988 | -6.28916 | 0.1241814 | 3.908089e-13 | 70.099 | [321]
10.10927 | 36.0196 | 42.2752 | 42.15095 | -6.255604 | 0.1242582 | 3.908089e-13 | 70.147 | [302]
10.11927 | 36.0671 | 42.2166 | 42.09226 | -6.149499 | 0.1243351 | 3.908089e-13 | 73.14 | [042]
10.12927 | 36.0503 | 42.15824 | 42.03383 | -6.107944 | 0.1244121 | 3.908089e-13 | 73.329 | [004]
10.13927 | 36.0456 | 42.10014 | 41.97565 | -6.05454 | 0.1244891 | 3.908089e-13 | 75.283 | [240]
10.14927 | 36.0595 | 42.04228 | 41.91772 | -5.982784 | 0.1245662 | 3.908089e-13 | 75.423 | [223]
10.15926 | 36.0853 | 41.98473 | 41.86009 | -5.899435 | 0.1246433 | 3.908089e-13 | 76.322 | [142]
10.16926 | 36.0894 | 41.92737 | 41.80265 | -5.837975 | 0.1247206 | 3.908088e-13 | 76.508 | [104]
10.17926 | 36.094 | 41.87026 | 41.74546 | -5.776262 | 0.124798 | 3.908088e-13 | 81.784 | [400]
10.18926 | 36.056 | 41.81339 | 41.68852 | -5.757395 | 0.1248754 | 3.908088e-13 | 85.655 | [242]
10.19926 | 36.0898 | 41.75677 | 41.63182 | -5.666973 | 0.1249529 | 3.908088e-13 | 85.837 | [204]
10.20926 | 36.0519 | 41.7004 | 41.57536 | -5.648495 | 0.1250305 | 3.908088e-13
10.21925 | 36.0354 | 41.64432 | 41.51921 | -5.608917 | 0.1251081 | 3.908088e-13
10.22925 | 36.0754 | 41.58843 | 41.46324 | -5.513026 | 0.1251858 | 3.908088e-13
10.23925 | 36.0831 | 41.53278 | 41.40751 | -5.449677 | 0.1252636 | 3.908088e-13
10.24925 | 36.0684 | 41.47737 | 41.35203 | -5.408969 | 0.1253415 | 3.908088e-13
10.25925 | 36.0766 | 41.4222 | 41.29678 | -5.345602 | 0.1254195 | 3.908088e-13
10.26925 | 36.093 | 41.36727 | 41.24178 | -5.274274 | 0.1254975 | 3.908088e-13
10.27924 | 36.0973 | 41.31264 | 41.18707 | -5.215341 | 0.1255755 | 3.908088e-13
10.28924 | 36.1077 | 41.25819 | 41.13254 | -5.15049 | 0.1256537 | 3.908088e-13
10.29924 | 36.0955 | 41.20398 | 41.07825 | -5.108477 | 0.125732 | 3.908088e-13
10.30924 | 36.0734 | 41.15 | 41.02419 | -5.076601 | 0.1258104 | 3.908088e-13
10.31924 | 36.0599 | 41.09626 | 40.97037 | -5.036361 | 0.1258888 | 3.979144e-13
10.32924 | 36.072 | 41.04276 | 40.91679 | -4.970756 | 0.1259673 | 3.979144e-13
10.33923 | 36.0326 | 40.98954 | 40.86349 | -4.956938 | 0.1260458 | 3.979144e-13
10.34923 | 36.0719 | 40.9365 | 40.81038 | -4.864601 | 0.1261245 | 3.979144e-13
10.35923 | 36.0577 | 40.8837 | 40.75749 | -4.825997 | 0.1262032 | 3.979144e-13
10.36923 | 36.0582 | 40.83112 | 40.70484 | -4.772925 | 0.1262821 | 3.979144e-13
10.37923 | 36.0774 | 40.77878 | 40.65242 | -4.701384 | 0.126361 | 3.979144e-13
10.38922 | 36.0676 | 40.72673 | 40.60029 | -4.659126 | 0.1264399 | 3.979144e-13
10.39922 | 36.0673 | 40.67485 | 40.54833 | -4.607546 | 0.126519 | 3.979144e-13
10.40922 | 36.0771 | 40.6232 | 40.4966 | -4.546095 | 0.1265981 | 3.979144e-13
10.41922 | 36.0454 | 40.57177 | 40.4451 | -4.526373 | 0.1266773 | 3.979144e-13
10.42922 | 36.075 | 40.52058 | 40.39382 | -4.445578 | 0.1267566 | 3.979144e-13
10.43922 | 36.0391 | 40.46961 | 40.34277 | -4.430511 | 0.126836 | 3.979144e-13
10.44921 | 36.0581 | 40.41892 | 40.292 | -4.36082 | 0.1269154 | 3.979144e-13
10.45921 | 36.0107 | 40.3684 | 40.24141 | -4.357704 | 0.1269949 | 3.979144e-13
10.46921 | 36.0362 | 40.31811 | 40.19104 | -4.281912 | 0.1270745 | 3.979143e-13
10.47921 | 36.0434 | 40.26804 | 40.14089 | -4.224645 | 0.1271542 | 3.979143e-13
10.48921 | 36.0772 | 40.2182 | 40.09097 | -4.141001 | 0.127234 | 3.979143e-13
10.49921 | 36.0558 | 40.16858 | 40.04127 | -4.112779 | 0.1273139 | 3.979143e-13
10.5092 | 36.0632 | 40.11923 | 39.99184 | -4.056029 | 0.1273937 | 3.979143e-13
10.5192 | 36.0566 | 40.07005 | 39.94258 | -4.01345 | 0.1274738 | 3.979143e-13
10.5292 | 36.0464 | 40.02109 | 39.89354 | -3.974692 | 0.1275539 | 3.979143e-13
10.5392 | 36.0299 | 39.97235 | 39.84472 | -3.942453 | 0.127634 | 3.979143e-13
10.5492 | 36.0622 | 39.92383 | 39.79612 | -3.861634 | 0.1277143 | 3.979143e-13
10.5592 | 36.0492 | 39.87553 | 39.74774 | -3.826332 | 0.1277946 | 3.979143e-13
10.56919 | 36.0365 | 39.8275 | 39.69962 | -3.790996 | 0.127875 | 3.979143e-13
10.57919 | 36.0176 | 39.77963 | 39.65167 | -3.762029 | 0.1279555 | 3.979143e-13
10.58919 | 36.0385 | 39.73198 | 39.60394 | -3.693478 | 0.1280361 | 3.979143e-13
10.59919 | 36.0169 | 39.68454 | 39.55642 | -3.667642 | 0.1281167 | 3.979143e-13
10.60919 | 36.0433 | 39.63732 | 39.50912 | -3.59402 | 0.1281975 | 4.050199e-13
10.61919 | 36.0517 | 39.59031 | 39.46203 | -3.538613 | 0.1282783 | 4.050199e-13
10.62918 | 36.0494 | 39.54357 | 39.41521 | -3.494166 | 0.1283591 | 4.050199e-13
10.63918 | 36.0386 | 39.49698 | 39.36854 | -3.458384 | 0.1284401 | 4.050199e-13
10.64918 | 36.0306 | 39.45061 | 39.32209 | -3.420014 | 0.1285212 | 4.050199e-13
10.65918 | 36.0139 | 39.40445 | 39.27585 | -3.390555 | 0.1286024 | 4.050199e-13
10.66918 | 36.0353 | 39.35851 | 39.22982 | -3.323206 | 0.1286836 | 4.050199e-13
10.67918 | 36.0347 | 39.31277 | 39.184 | -3.278068 | 0.1287649 | 4.050199e-13
10.68917 | 36.0125 | 39.26728 | 39.13844 | -3.254783 | 0.1288463 | 4.050199e-13
10.69917 | 36.0122 | 39.22196 | 39.09303 | -3.209762 | 0.1289277 | 4.050199e-13
10.70917 | 36.0025 | 39.17685 | 39.04784 | -3.174347 | 0.1290093 | 4.050199e-13
10.71917 | 36.0151 | 39.13194 | 39.00285 | -3.11684 | 0.129091 | 4.050199e-13
10.72917 | 36.0173 | 39.08724 | 38.95807 | -3.069939 | 0.1291727 | 4.050199e-13
10.73916 | 36.0446 | 39.04279 | 38.91353 | -2.998188 | 0.1292544 | 4.050199e-13
10.74916 | 36.0339 | 38.9985 | 38.86916 | -2.964597 | 0.1293363 | 4.050198e-13
10.75916 | 36.0076 | 38.95441 | 38.82499 | -2.946811 | 0.1294183 | 4.050198e-13
10.76916 | 35.9996 | 38.91053 | 38.78103 | -2.910927 | 0.1295004 | 4.050198e-13
10.77916 | 35.9929 | 38.86685 | 38.73726 | -2.873947 | 0.1295825 | 4.050198e-13
10.78916 | 35.9966 | 38.82337 | 38.6937 | -2.826768 | 0.1296648 | 4.050198e-13
10.79915 | 36.0043 | 38.78013 | 38.65039 | -2.775835 | 0.129747 | 4.050198e-13
10.80915 | 35.9809 | 38.73706 | 38.60723 | -2.756158 | 0.1298294 | 4.050198e-13
10.81915 | 35.9839 | 38.69418 | 38.56427 | -2.710282 | 0.1299119 | 4.050198e-13
10.82915 | 35.9818 | 38.6515 | 38.52151 | -2.669704 | 0.1299944 | 4.050198e-13
10.83915 | 35.99 | 38.60903 | 38.47895 | -2.619026 | 0.1300771 | 4.050198e-13
10.84915 | 35.9654 | 38.56675 | 38.43659 | -2.601345 | 0.1301598 | 4.050198e-13
10.85914 | 35.9607 | 38.5247 | 38.39446 | -2.564004 | 0.1302426 | 4.050198e-13
10.86914 | 35.9704 | 38.48282 | 38.35249 | -2.512418 | 0.1303255 | 4.050198e-13
10.87914 | 35.961 | 38.44113 | 38.31072 | -2.480127 | 0.1304085 | 4.050198e-13
10.88914 | 35.9483 | 38.39963 | 38.26914 | -2.451331 | 0.1304915 | 4.121254e-13
10.89914 | 35.9336 | 38.35833 | 38.22776 | -2.42473 | 0.1305747 | 4.121254e-13
10.90914 | 35.9254 | 38.31722 | 38.18657 | -2.391824 | 0.1306579 | 4.121254e-13
10.91913 | 35.9077 | 38.27635 | 38.14561 | -2.368651 | 0.1307412 | 4.121254e-13
10.92913 | 35.8985 | 38.23563 | 38.10481 | -2.33713 | 0.1308246 | 4.121254e-13
10.93913 | 35.9033 | 38.1951 | 38.06419 | -2.291801 | 0.1309081 | 4.121254e-13
10.94913 | 35.9074 | 38.15476 | 38.02377 | -2.247363 | 0.1309917 | 4.121254e-13
10.95913 | 35.8982 | 38.11462 | 37.98354 | -2.216415 | 0.1310753 | 4.121254e-13
10.96913 | 35.8704 | 38.07466 | 37.9435 | -2.204258 | 0.1311591 | 4.121254e-13
10.97912 | 35.8874 | 38.03493 | 37.90369 | -2.14753 | 0.1312429 | 4.121254e-13
10.98912 | 35.8618 | 37.99535 | 37.86402 | -2.133551 | 0.1313268 | 4.121254e-13
10.99912 | 35.8597 | 37.95596 | 37.82455 | -2.096259 | 0.1314108 | 4.121254e-13
11.00912 | 35.8516 | 37.91676 | 37.78526 | -2.065155 | 0.1314949 | 4.121254e-13
11.01912 | 35.8421 | 37.87774 | 37.74616 | -2.035638 | 0.1315791 | 4.121253e-13
11.02912 | 35.8355 | 37.83891 | 37.70724 | -2.003407 | 0.1316634 | 4.121253e-13
11.03911 | 35.8227 | 37.8003 | 37.66855 | -1.977599 | 0.1317476 | 4.121253e-13
11.04911 | 35.8034 | 37.76184 | 37.63001 | -1.958438 | 0.1318321 | 4.121253e-13
11.05911 | 35.8073 | 37.72356 | 37.59164 | -1.916261 | 0.1319166 | 4.121253e-13
11.06911 | 35.83 | 37.68547 | 37.55347 | -1.855468 | 0.1320012 | 4.121253e-13
11.07911 | 35.8018 | 37.64756 | 37.51547 | -1.845757 | 0.1320859 | 4.121253e-13
11.08911 | 35.8027 | 37.60983 | 37.47766 | -1.807128 | 0.1321707 | 4.121253e-13
11.0991 | 35.8025 | 37.57232 | 37.44006 | -1.769819 | 0.1322555 | 4.121253e-13
11.1091 | 35.7903 | 37.53495 | 37.40261 | -1.744652 | 0.1323405 | 4.121253e-13
11.1191 | 35.7862 | 37.49777 | 37.36534 | -1.711566 | 0.1324255 | 4.121253e-13
11.1291 | 35.7762 | 37.46076 | 37.32825 | -1.68456 | 0.1325107 | 4.121253e-13
11.1391 | 35.783 | 37.42393 | 37.29134 | -1.640933 | 0.1325959 | 4.121253e-13
11.14909 | 35.791 | 37.38732 | 37.25464 | -1.59632 | 0.1326811 | 4.121253e-13
11.15909 | 35.7592 | 37.35085 | 37.21808 | -1.591649 | 0.1327665 | 4.192309e-13
11.16909 | 35.7588 | 37.31455 | 37.1817 | -1.555754 | 0.132852 | 4.192309e-13
11.17909 | 35.7833 | 37.27844 | 37.1455 | -1.495137 | 0.1329376 | 4.192309e-13
11.18909 | 35.7708 | 37.24249 | 37.10947 | -1.471695 | 0.1330233 | 4.192309e-13
11.19909 | 35.774 | 37.20673 | 37.07362 | -1.432728 | 0.133109 | 4.192309e-13
11.20908 | 35.7845 | 37.17117 | 37.03798 | -1.386671 | 0.1331948 | 4.192309e-13
11.21908 | 35.797 | 37.13575 | 37.00247 | -1.338753 | 0.1332807 | 4.192309e-13
11.22908 | 35.7877 | 37.10051 | 36.96714 | -1.312808 | 0.1333668 | 4.192309e-13
11.23908 | 35.7755 | 37.06544 | 36.93198 | -1.289936 | 0.1334529 | 4.192309e-13
11.24908 | 35.7702 | 37.03054 | 36.897 | -1.260336 | 0.1335391 | 4.192309e-13
11.25908 | 35.7762 | 36.99581 | 36.86218 | -1.219607 | 0.1336254 | 4.192309e-13
11.26907 | 35.7876 | 36.96128 | 36.82757 | -1.173684 | 0.1337117 | 4.192309e-13
11.27907 | 35.7753 | 36.9269 | 36.7931 | -1.151597 | 0.1337981 | 4.192308e-13
11.28907 | 35.7882 | 36.89268 | 36.75879 | -1.104479 | 0.1338847 | 4.192308e-13
11.29907 | 35.8058 | 36.85863 | 36.72466 | -1.05283 | 0.1339713 | 4.192308e-13
11.30907 | 35.7906 | 36.82475 | 36.69069 | -1.03415 | 0.1340581 | 4.192308e-13
11.31907 | 35.7925 | 36.79104 | 36.65689 | -0.9985372 | 0.1341449 | 4.192308e-13
11.32906 | 35.7894 | 36.75753 | 36.62329 | -0.9681253 | 0.1342317 | 4.192308e-13
11.33906 | 35.8139 | 36.72415 | 36.58983 | -0.9102465 | 0.1343188 | 4.192308e-13
11.34906 | 35.8107 | 36.69093 | 36.55653 | -0.8802337 | 0.1344059 | 4.192308e-13
11.35906 | 35.8016 | 36.65789 | 36.52339 | -0.8562863 | 0.134493 | 4.192308e-13
11.36906 | 35.7905 | 36.625 | 36.49042 | -0.8345037 | 0.1345803 | 4.192308e-13
11.37906 | 35.7987 | 36.59229 | 36.45762 | -0.7935853 | 0.1346677 | 4.192308e-13
11.38905 | 35.805 | 36.55976 | 36.42501 | -0.7547631 | 0.1347551 | 4.192308e-13
11.39905 | 35.7878 | 36.52737 | 36.39253 | -0.7395712 | 0.1348426 | 4.192308e-13
11.40905 | 35.8058 | 36.49514 | 36.36021 | -0.6893417 | 0.1349303 | 4.192308e-13
11.41905 | 35.8017 | 36.46307 | 36.32806 | -0.661374 | 0.135018 | 4.192308e-13
11.42905 | 35.814 | 36.43117 | 36.29606 | -0.6171676 | 0.1351058 | 4.263364e-13
11.43905 | 35.7984 | 36.39942 | 36.26423 | -0.6010218 | 0.1351938 | 4.263364e-13
11.44904 | 35.8055 | 36.36787 | 36.23259 | -0.5623676 | 0.1352817 | 4.263364e-13
11.45904 | 35.8211 | 36.33644 | 36.20107 | -0.5153411 | 0.1353698 | 4.263364e-13
11.46904 | 35.794 | 36.30517 | 36.16972 | -0.5111736 | 0.135458 | 4.263364e-13
11.47904 | 35.7853 | 36.27406 | 36.13852 | -0.4887643 | 0.1355463 | 4.263364e-13
11.48904 | 35.7859 | 36.24311 | 36.10748 | -0.4572127 | 0.1356346 | 4.263364e-13
11.49904 | 35.783 | 36.21232 | 36.0766 | -0.4293182 | 0.1357231 | 4.263364e-13
11.50903 | 35.7694 | 36.18171 | 36.0459 | -0.4123109 | 0.1358116 | 4.263364e-13
11.51903 | 35.7755 | 36.15123 | 36.01533 | -0.3757287 | 0.1359002 | 4.263364e-13
11.52903 | 35.7714 | 36.1209 | 35.98491 | -0.349502 | 0.135989 | 4.263363e-13
11.53903 | 35.7755 | 36.09073 | 35.95465 | -0.31523 | 0.1360778 | 4.263363e-13
11.54903 | 35.7681 | 36.06071 | 35.92455 | -0.2926122 | 0.1361668 | 4.263363e-13
11.55902 | 35.7763 | 36.03088 | 35.89462 | -0.2545779 | 0.1362557 | 4.263363e-13
11.56902 | 35.7671 | 36.00117 | 35.86482 | -0.2340666 | 0.1363448 | 4.263363e-13
11.57902 | 35.7589 | 35.97161 | 35.83517 | -0.2127079 | 0.1364341 | 4.263363e-13
11.58902 | 35.7493 | 35.9422 | 35.80568 | -0.1929011 | 0.1365234 | 4.263363e-13
11.59902 | 35.7266 | 35.91295 | 35.77633 | -0.1863456 | 0.1366128 | 4.263363e-13
11.60902 | 35.7212 | 35.88384 | 35.74714 | -0.1626409 | 0.1367023 | 4.263363e-13
11.61901 | 35.7225 | 35.85492 | 35.71812 | -0.1324153 | 0.1367918 | 4.263363e-13
11.62901 | 35.7101 | 35.82611 | 35.68923 | -0.1160103 | 0.1368814 | 4.263363e-13
11.63901 | 35.7202 | 35.79745 | 35.66048 | -0.07725443 | 0.1369712 | 4.263363e-13
11.64901 | 35.7066 | 35.76895 | 35.63189 | -0.06234704 | 0.1370611 | 4.263363e-13
11.65901 | 35.6991 | 35.74059 | 35.60344 | -0.04148759 | 0.1371511 | 4.263363e-13
11.66901 | 35.6888 | 35.71238 | 35.57513 | -0.02357553 | 0.1372411 | 4.263363e-13
11.679 | 35.6976 | 35.68434 | 35.54701 | 0.01326169 | 0.1373312 | 4.334419e-13
11.689 | 35.6972 | 35.65642 | 35.519 | 0.0407808 | 0.1374215 | 4.334419e-13
11.699 | 35.6894 | 35.62865 | 35.49113 | 0.06075419 | 0.1375118 | 4.334419e-13
11.709 | 35.6838 | 35.60102 | 35.46342 | 0.08278243 | 0.1376022 | 4.334419e-13
11.719 | 35.6644 | 35.57353 | 35.43584 | 0.09086606 | 0.1376928 | 4.334419e-13
11.729 | 35.6598 | 35.54619 | 35.40841 | 0.1136057 | 0.1377834 | 4.334419e-13
11.73899 | 35.6701 | 35.51903 | 35.38115 | 0.1510746 | 0.1378741 | 4.334419e-13
11.74899 | 35.6634 | 35.49197 | 35.35401 | 0.1714279 | 0.1379649 | 4.334419e-13
11.75899 | 35.6515 | 35.46506 | 35.32701 | 0.1864388 | 0.1380558 | 4.334419e-13
11.76899 | 35.6595 | 35.43829 | 35.30015 | 0.2212078 | 0.1381468 | 4.334418e-13
11.77899 | 35.6509 | 35.41166 | 35.27343 | 0.2392356 | 0.1382379 | 4.334418e-13
11.78899 | 35.654 | 35.38518 | 35.24685 | 0.2688226 | 0.1383291 | 4.334418e-13
11.79898 | 35.6457 | 35.35886 | 35.22044 | 0.2868431 | 0.1384203 | 4.334418e-13
11.80898 | 35.6536 | 35.33265 | 35.19414 | 0.3209503 | 0.1385118 | 4.334418e-13
11.81898 | 35.6469 | 35.30658 | 35.16798 | 0.3403185 | 0.1386033 | 4.334418e-13
11.82898 | 35.6544 | 35.28065 | 35.14196 | 0.373748 | 0.1386949 | 4.334418e-13
11.83898 | 35.6405 | 35.25486 | 35.11607 | 0.3856396 | 0.1387865 | 4.334418e-13
11.84898 | 35.6252 | 35.22921 | 35.09033 | 0.3959936 | 0.1388783 | 4.334418e-13
11.85897 | 35.6268 | 35.20371 | 35.06474 | 0.4230851 | 0.1389701 | 4.334418e-13
11.86897 | 35.6239 | 35.17833 | 35.03927 | 0.4455659 | 0.1390621 | 4.334418e-13
11.87897 | 35.6438 | 35.15309 | 35.01394 | 0.4907107 | 0.1391542 | 4.334418e-13
11.88897 | 35.6077 | 35.12798 | 34.98873 | 0.4797202 | 0.1392464 | 4.334418e-13
11.89897 | 35.6293 | 35.10301 | 34.96367 | 0.5262948 | 0.1393387 | 4.334418e-13
11.90897 | 35.6396 | 35.07816 | 34.93873 | 0.5614352 | 0.139431 | 4.334418e-13
11.91896 | 35.6374 | 35.05348 | 34.91396 | 0.5839171 | 0.1395234 | 4.334418e-13
11.92896 | 35.6557 | 35.02891 | 34.88929 | 0.6267905 | 0.139616 | 4.405474e-13
11.93896 | 35.6373 | 35.00447 | 34.86476 | 0.6328313 | 0.1397087 | 4.405474e-13
11.94896 | 35.6373 | 34.98016 | 34.84036 | 0.6571398 | 0.1398014 | 4.405474e-13
11.95896 | 35.6163 | 34.95598 | 34.81609 | 0.6603167 | 0.1398943 | 4.405474e-13
11.96895 | 35.6417 | 34.93196 | 34.79197 | 0.7097384 | 0.1399872 | 4.405474e-13
11.97895 | 35.6216 | 34.90805 | 34.76797 | 0.7135536 | 0.1400802 | 4.405474e-13
11.98895 | 35.614 | 34.88426 | 34.74409 | 0.7297387 | 0.1401734 | 4.405474e-13
11.99895 | 35.6381 | 34.86061 | 34.72034 | 0.7774943 | 0.1402667 | 4.405473e-13
12.00895 | 35.6335 | 34.83708 | 34.69672 | 0.7964207 | 0.14036 | 4.405473e-13
12.01895 | 35.6476 | 34.81368 | 34.67323 | 0.8339186 | 0.1404535 | 4.405473e-13
12.02894 | 35.6305 | 34.79043 | 34.64989 | 0.8400653 | 0.140547 | 4.405473e-13
12.03894 | 35.6287 | 34.76729 | 34.62665 | 0.8614078 | 0.1406407 | 4.405473e-13
12.04894 | 35.6572 | 34.74428 | 34.60354 | 0.9129232 | 0.1407344 | 4.405473e-13
12.05894 | 35.6414 | 34.72139 | 34.58056 | 0.9200122 | 0.1408283 | 4.405473e-13
12.06894 | 35.6445 | 34.69862 | 34.5577 | 0.9458752 | 0.1409222 | 4.405473e-13
12.07894 | 35.6467 | 34.67599 | 34.53497 | 0.9707127 | 0.1410163 | 4.405473e-13
12.08893 | 35.6379 | 34.6535 | 34.51239 | 0.9844028 | 0.1411104 | 4.405473e-13
12.09893 | 35.6265 | 34.63111 | 34.4899 | 0.995391 | 0.1412047 | 4.405473e-13
12.10893 | 35.6274 | 34.60884 | 34.46755 | 1.018555 | 0.141299 | 4.405473e-13
12.11893 | 35.6432 | 34.5867 | 34.44531 | 1.056496 | 0.1413935 | 4.405473e-13
12.12893 | 35.6376 | 34.56469 | 34.4232 | 1.072914 | 0.1414881 | 4.405473e-13
12.13893 | 35.6391 | 34.54279 | 34.40121 | 1.096309 | 0.1415827 | 4.405473e-13
12.14892 | 35.6443 | 34.52104 | 34.37936 | 1.123261 | 0.1416774 | 4.405473e-13
12.15892 | 35.6494 | 34.49939 | 34.35761 | 1.150013 | 0.1417723 | 4.405473e-13
12.16892 | 35.6412 | 34.47786 | 34.33599 | 1.163344 | 0.1418673 | 4.405473e-13
12.17892 | 35.6172 | 34.45645 | 34.31448 | 1.160755 | 0.1419624 | 4.476529e-13
12.18892 | 35.6275 | 34.43515 | 34.2931 | 1.192346 | 0.1420575 | 4.476529e-13
12.19892 | 35.6233 | 34.41398 | 34.27183 | 1.209317 | 0.1421528 | 4.476529e-13
12.20891 | 35.5986 | 34.39295 | 34.2507 | 1.205648 | 0.1422481 | 4.476529e-13
12.21891 | 35.5912 | 34.37202 | 34.22967 | 1.219182 | 0.1423436 | 4.476529e-13
12.22891 | 35.5782 | 34.3512 | 34.20876 | 1.226998 | 0.1424392 | 4.476528e-13
12.23891 | 35.5811 | 34.3305 | 34.18797 | 1.250597 | 0.1425349 | 4.476528e-13
12.24891 | 35.5726 | 34.30992 | 34.16729 | 1.262678 | 0.1426307 | 4.476528e-13
12.25891 | 35.5769 | 34.28946 | 34.14673 | 1.287443 | 0.1427266 | 4.476528e-13
12.2689 | 35.5643 | 34.26913 | 34.12631 | 1.295172 | 0.1428225 | 4.476528e-13
12.2789 | 35.5611 | 34.24889 | 34.10598 | 1.312205 | 0.1429186 | 4.476528e-13
12.2889 | 35.5373 | 34.22878 | 34.08576 | 1.308524 | 0.1430148 | 4.476528e-13
12.2989 | 35.5267 | 34.20877 | 34.06566 | 1.317928 | 0.1431112 | 4.476528e-13
12.3089 | 35.5283 | 34.18888 | 34.04568 | 1.339417 | 0.1432076 | 4.476528e-13
12.31889 | 35.5034 | 34.16913 | 34.02582 | 1.334274 | 0.143304 | 4.476528e-13
12.32889 | 35.4874 | 34.14946 | 34.00606 | 1.337937 | 0.1434006 | 4.476528e-13
12.33889 | 35.4858 | 34.12991 | 33.98642 | 1.355887 | 0.1434974 | 4.476528e-13
12.34889 | 35.4666 | 34.11047 | 33.96688 | 1.356125 | 0.1435942 | 4.476528e-13
12.35889 | 35.4603 | 34.09115 | 33.94746 | 1.369152 | 0.1436911 | 4.476528e-13
12.36889 | 35.4645 | 34.07193 | 33.92814 | 1.392567 | 0.1437882 | 4.476528e-13
12.37888 | 35.4696 | 34.05285 | 33.90896 | 1.416753 | 0.1438853 | 4.476528e-13
12.38888 | 35.4558 | 34.03385 | 33.88987 | 1.421947 | 0.1439825 | 4.476528e-13
12.39888 | 35.4461 | 34.01497 | 33.87089 | 1.431132 | 0.1440799 | 4.476528e-13
12.40888 | 35.4239 | 33.99619 | 33.85202 | 1.427707 | 0.1441774 | 4.476528e-13
12.41888 | 35.4352 | 33.97753 | 33.83325 | 1.457673 | 0.1442749 | 4.547584e-13
12.42888 | 35.4275 | 33.95897 | 33.8146 | 1.468531 | 0.1443726 | 4.547584e-13
12.43887 | 35.4194 | 33.94054 | 33.79607 | 1.478863 | 0.1444703 | 4.547584e-13
12.44887 | 35.4063 | 33.92219 | 33.77763 | 1.484105 | 0.1445682 | 4.547583e-13
12.45887 | 35.3912 | 33.90396 | 33.75929 | 1.487241 | 0.1446662 | 4.547583e-13
12.46887 | 35.3957 | 33.88583 | 33.74107 | 1.50987 | 0.1447643 | 4.547583e-13
12.47887 | 35.4044 | 33.86781 | 33.72295 | 1.536592 | 0.1448625 | 4.547583e-13
12.48887 | 35.4007 | 33.84989 | 33.70493 | 1.55081 | 0.1449608 | 4.547583e-13
12.49886 | 35.4048 | 33.8321 | 33.68704 | 1.572704 | 0.1450592 | 4.547583e-13
12.50886 | 35.4112 | 33.81439 | 33.66923 | 1.596811 | 0.1451577 | 4.547583e-13
12.51886 | 35.394 | 33.79679 | 33.65153 | 1.597215 | 0.1452564 | 4.547583e-13
12.52886 | 35.3904 | 33.77929 | 33.63393 | 1.611114 | 0.1453551 | 4.547583e-13
12.53886 | 35.3786 | 33.76189 | 33.61644 | 1.61671 | 0.145454 | 4.547583e-13
12.54886 | 35.3704 | 33.7446 | 33.59904 | 1.625803 | 0.1455529 | 4.547583e-13
12.55885 | 35.3553 | 33.72742 | 33.58177 | 1.627877 | 0.1456519 | 4.547583e-13
12.56885 | 35.373 | 33.71033 | 33.56458 | 1.662665 | 0.1457511 | 4.547583e-13
12.57885 | 35.3581 | 33.69335 | 33.5475 | 1.664753 | 0.1458504 | 4.547583e-13
12.58885 | 35.3598 | 33.67646 | 33.53051 | 1.683339 | 0.1459498 | 4.547583e-13
12.59885 | 35.3637 | 33.65968 | 33.51363 | 1.704024 | 0.1460493 | 4.547583e-13
12.60885 | 35.3566 | 33.64299 | 33.49684 | 1.71361 | 0.1461489 | 4.547583e-13
12.61884 | 35.3514 | 33.62642 | 33.48017 | 1.724979 | 0.1462485 | 4.547583e-13
12.62884 | 35.357 | 33.60993 | 33.46359 | 1.747065 | 0.1463484 | 4.547583e-13
12.63884 | 35.3475 | 33.59355 | 33.4471 | 1.753952 | 0.1464483 | 4.547583e-13
12.64884 | 35.3526 | 33.57726 | 33.43071 | 1.775342 | 0.1465484 | 4.618639e-13
12.65884 | 35.3339 | 33.56107 | 33.41442 | 1.772833 | 0.1466485 | 4.618638e-13
12.66884 | 35.3064 | 33.54497 | 33.39823 | 1.761426 | 0.1467488 | 4.618638e-13
12.67883 | 35.3067 | 33.52899 | 33.38214 | 1.777707 | 0.1468491 | 4.618638e-13
12.68883 | 35.3038 | 33.51309 | 33.36614 | 1.790706 | 0.1469496 | 4.618638e-13
12.69883 | 35.2922 | 33.49729 | 33.35024 | 1.79491 | 0.1470502 | 4.618638e-13
12.70883 | 35.2957 | 33.48158 | 33.33443 | 1.814118 | 0.1471509 | 4.618638e-13
12.71883 | 35.2874 | 33.46597 | 33.31872 | 1.82143 | 0.1472518 | 4.618638e-13
12.72882 | 35.3079 | 33.45047 | 33.30312 | 1.857432 | 0.1473526 | 4.618638e-13
12.73882 | 35.2862 | 33.43504 | 33.28759 | 1.851155 | 0.1474536 | 4.618638e-13
12.74882 | 35.298 | 33.41972 | 33.27216 | 1.878285 | 0.1475548 | 4.618638e-13
12.75882 | 35.2783 | 33.40448 | 33.25682 | 1.87382 | 0.1476561 | 4.618638e-13
12.76882 | 35.2566 | 33.38934 | 33.24158 | 1.867262 | 0.1477574 | 4.618638e-13
12.77882 | 35.2281 | 33.37429 | 33.22643 | 1.853812 | 0.1478589 | 4.618638e-13
12.78881 | 35.2435 | 33.35935 | 33.21139 | 1.884154 | 0.1479605 | 4.618638e-13
12.79881 | 35.2197 | 33.34448 | 33.19642 | 1.875219 | 0.1480622 | 4.618638e-13
12.80881 | 35.2199 | 33.32971 | 33.18154 | 1.890193 | 0.148164 | 4.618638e-13
12.81881 | 35.2268 | 33.31502 | 33.16676 | 1.911775 | 0.1482659 | 4.618638e-13
12.82881 | 35.2248 | 33.30043 | 33.15206 | 1.924368 | 0.148368 | 4.618638e-13
12.83881 | 35.2114 | 33.28593 | 33.13746 | 1.925469 | 0.1484702 | 4.618638e-13
12.8488 | 35.2124 | 33.27153 | 33.12296 | 1.940867 | 0.1485724 | 4.618638e-13
12.8588 | 35.2013 | 33.25721 | 33.10854 | 1.94409 | 0.1486748 | 4.618638e-13
12.8688 | 35.1885 | 33.24298 | 33.0942 | 1.945523 | 0.1487773 | 4.618637e-13
12.8788 | 35.183 | 33.22883 | 33.07995 | 1.954168 | 0.1488799 | 4.689693e-13
12.8888 | 35.1885 | 33.21477 | 33.06579 | 1.973725 | 0.1489826 | 4.689693e-13
12.8988 | 35.1429 | 33.20081 | 33.05172 | 1.942095 | 0.1490855 | 4.689693e-13
12.90879 | 35.1492 | 33.18694 | 33.03775 | 1.962263 | 0.1491883 | 4.689693e-13
12.91879 | 35.1214 | 33.17314 | 33.02385 | 1.948258 | 0.1492914 | 4.689693e-13
12.92879 | 35.128 | 33.15943 | 33.01004 | 1.968567 | 0.1493946 | 4.689693e-13
12.93879 | 35.1284 | 33.14581 | 32.99631 | 1.982589 | 0.1494979 | 4.689693e-13
12.94879 | 35.1014 | 33.13227 | 32.98267 | 1.969126 | 0.1496013 | 4.689693e-13
12.95879 | 35.1115 | 33.11882 | 32.96912 | 1.992678 | 0.1497049 | 4.689693e-13
12.96878 | 35.1139 | 33.10547 | 32.95566 | 2.008431 | 0.1498084 | 4.689693e-13
12.97878 | 35.1098 | 33.09219 | 32.94227 | 2.017613 | 0.1499122 | 4.689693e-13
12.98878 | 35.0933 | 33.07899 | 32.92897 | 2.014312 | 0.1500161 | 4.689693e-13
12.99878 | 35.0897 | 33.06587 | 32.91575 | 2.023826 | 0.1501201 | 4.689693e-13
13.00878 | 35.0755 | 33.05284 | 32.90262 | 2.022658 | 0.1502242 | 4.689693e-13
13.01878 | 35.0356 | 33.03989 | 32.88957 | 1.995707 | 0.1503284 | 4.689693e-13
13.02877 | 35.0487 | 33.02704 | 32.87661 | 2.02166 | 0.1504326 | 4.689693e-13
13.03877 | 35.0305 | 33.01426 | 32.86372 | 2.016244 | 0.1505371 | 4.689693e-13
13.04877 | 35.046 | 33.00155 | 32.85091 | 2.044447 | 0.1506417 | 4.689693e-13
13.05877 | 35.043 | 32.98893 | 32.83819 | 2.054068 | 0.1507464 | 4.689693e-13
13.06877 | 35.0394 | 32.97639 | 32.82554 | 2.063009 | 0.1508512 | 4.689692e-13
13.07877 | 35.0412 | 32.96393 | 32.81298 | 2.077269 | 0.1509561 | 4.689692e-13
13.08876 | 35.0506 | 32.95156 | 32.8005 | 2.099037 | 0.151061 | 4.689692e-13
13.09876 | 35.0462 | 32.93926 | 32.7881 | 2.106937 | 0.1511662 | 4.760748e-13
13.10876 | 35.0314 | 32.92704 | 32.77577 | 2.104358 | 0.1512715 | 4.760748e-13
13.11876 | 35.02 | 32.9149 | 32.76352 | 2.105101 | 0.1513769 | 4.760748e-13
13.12876 | 35.0119 | 32.90284 | 32.75135 | 2.109064 | 0.1514824 | 4.760748e-13
13.13875 | 35.0192 | 32.89086 | 32.73927 | 2.128338 | 0.1515879 | 4.760748e-13
13.14875 | 35.0112 | 32.87895 | 32.72726 | 2.132246 | 0.1516937 | 4.760748e-13
13.15875 | 35.0119 | 32.86712 | 32.71532 | 2.144777 | 0.1517996 | 4.760748e-13
13.16875 | 35.0057 | 32.85537 | 32.70346 | 2.150331 | 0.1519056 | 4.760748e-13
13.17875 | 35.0331 | 32.84369 | 32.69168 | 2.189408 | 0.1520117 | 4.760748e-13
13.18875 | 35.0301 | 32.83209 | 32.67997 | 2.198009 | 0.1521179 | 4.760748e-13
13.19874 | 35.0257 | 32.82058 | 32.66835 | 2.205123 | 0.1522241 | 4.760748e-13
13.20874 | 35.0114 | 32.80913 | 32.6568 | 2.202273 | 0.1523306 | 4.760748e-13
13.21874 | 35.0248 | 32.79775 | 32.64531 | 2.227048 | 0.1524372 | 4.760748e-13
13.22874 | 35.0319 | 32.78645 | 32.63391 | 2.245449 | 0.1525439 | 4.760748e-13
13.23874 | 35.0056 | 32.77523 | 32.62257 | 2.230375 | 0.1526507 | 4.760748e-13
13.24874 | 35.0109 | 32.76407 | 32.61132 | 2.246827 | 0.1527577 | 4.760748e-13
13.25873 | 34.9789 | 32.753 | 32.60014 | 2.225895 | 0.1528646 | 4.760747e-13
13.26873 | 35.0032 | 32.742 | 32.58903 | 2.261201 | 0.1529718 | 4.760747e-13
13.27873 | 34.9879 | 32.73107 | 32.57799 | 2.256834 | 0.1530791 | 4.760747e-13
13.28873 | 34.9821 | 32.72021 | 32.56702 | 2.261894 | 0.1531866 | 4.760747e-13
13.29873 | 34.9803 | 32.70942 | 32.55612 | 2.270883 | 0.1532941 | 4.760747e-13
13.30873 | 34.9933 | 32.6987 | 32.5453 | 2.2946 | 0.1534018 | 4.831803e-13
13.31872 | 34.992 | 32.68806 | 32.53456 | 2.303935 | 0.1535095 | 4.831803e-13
13.32872 | 34.9862 | 32.67749 | 32.52387 | 2.30871 | 0.1536174 | 4.831803e-13
13.33872 | 34.9661 | 32.66699 | 32.51326 | 2.299114 | 0.1537254 | 4.831803e-13
13.34872 | 34.94 | 32.65655 | 32.50272 | 2.283449 | 0.1538336 | 4.831803e-13
13.35872 | 34.9539 | 32.64619 | 32.49225 | 2.307713 | 0.1539419 | 4.831803e-13
13.36872 | 34.937 | 32.63589 | 32.48184 | 2.301108 | 0.1540503 | 4.831803e-13
13.37871 | 34.9267 | 32.62568 | 32.47152 | 2.301024 | 0.1541587 | 4.831803e-13
13.38871 | 34.929 | 32.61552 | 32.46125 | 2.313481 | 0.1542673 | 4.831803e-13
13.39871 | 34.9368 | 32.60543 | 32.45105 | 2.33137 | 0.1543761 | 4.831803e-13
13.40871 | 34.9411 | 32.59541 | 32.44092 | 2.345691 | 0.154485 | 4.831803e-13
13.41871 | 34.9177 | 32.58546 | 32.43086 | 2.332245 | 0.154594 | 4.831803e-13
13.42871 | 34.9155 | 32.57557 | 32.42087 | 2.339931 | 0.1547032 | 4.831803e-13
13.4387 | 34.9231 | 32.56576 | 32.41095 | 2.357341 | 0.1548123 | 4.831802e-13
13.4487 | 34.9091 | 32.55601 | 32.40108 | 2.353093 | 0.1549217 | 4.831802e-13
13.4587 | 34.8981 | 32.54632 | 32.39129 | 2.35178 | 0.1550312 | 4.831802e-13
13.4687 | 34.8799 | 32.5367 | 32.38156 | 2.343201 | 0.1551409 | 4.831802e-13
13.4787 | 34.8885 | 32.52714 | 32.37189 | 2.361357 | 0.1552506 | 4.831802e-13
13.4887 | 34.8969 | 32.51765 | 32.36229 | 2.379247 | 0.1553605 | 4.831802e-13
13.49869 | 34.8839 | 32.50824 | 32.35277 | 2.375663 | 0.1554704 | 4.831802e-13
13.50869 | 34.9048 | 32.49888 | 32.34329 | 2.405925 | 0.1555806 | 4.831802e-13
13.51869 | 34.8929 | 32.48958 | 32.33389 | 2.403322 | 0.1556908 | 4.831802e-13
13.52869 | 34.8827 | 32.48034 | 32.32454 | 2.402355 | 0.1558012 | 4.902858e-13
13.53869 | 34.8923 | 32.47117 | 32.31526 | 2.421126 | 0.1559117 | 4.902858e-13
13.54868 | 34.8763 | 32.46208 | 32.30605 | 2.414224 | 0.1560223 | 4.902858e-13
13.55868 | 34.8874 | 32.45303 | 32.2969 | 2.434368 | 0.156133 | 4.902858e-13
13.56868 | 34.8633 | 32.44405 | 32.28781 | 2.419251 | 0.1562439 | 4.902858e-13
13.57868 | 34.852 | 32.43513 | 32.27877 | 2.416871 | 0.1563549 | 4.902858e-13
13.58868 | 34.8509 | 32.42627 | 32.2698 | 2.42463 | 0.1564661 | 4.902858e-13
13.59868 | 34.8452 | 32.41747 | 32.2609 | 2.427727 | 0.1565774 | 4.902858e-13
13.60867 | 34.852 | 32.40874 | 32.25206 | 2.443255 | 0.1566887 | 4.902858e-13
13.61867 | 34.857 | 32.40007 | 32.24327 | 2.456931 | 0.1568002 | 4.902857e-13
13.62867 | 34.851 | 32.39145 | 32.23454 | 2.459547 | 0.1569118 | 4.902857e-13
13.63867 | 34.8324 | 32.3829 | 32.22587 | 2.449503 | 0.1570236 | 4.902857e-13
13.64867 | 34.834 | 32.3744 | 32.21726 | 2.4596 | 0.1571355 | 4.902857e-13
13.65867 | 34.8276 | 32.36596 | 32.20872 | 2.461637 | 0.1572476 | 4.902857e-13
13.66866 | 34.8272 | 32.35759 | 32.20023 | 2.469607 | 0.1573596 | 4.902857e-13
13.67866 | 34.8071 | 32.34927 | 32.1918 | 2.457826 | 0.1574719 | 4.902857e-13
13.68866 | 34.7871 | 32.34101 | 32.18343 | 2.446088 | 0.1575844 | 4.902857e-13
13.69866 | 34.7877 | 32.33281 | 32.17511 | 2.454892 | 0.1576969 | 4.902857e-13
13.70866 | 34.7635 | 32.32466 | 32.16685 | 2.438838 | 0.1578096 | 4.902857e-13
13.71866 | 34.7772 | 32.31657 | 32.15865 | 2.460627 | 0.1579224 | 4.902857e-13
13.72865 | 34.7576 | 32.30855 | 32.15051 | 2.449051 | 0.1580353 | 4.973913e-13
13.73865 | 34.7785 | 32.30057 | 32.14243 | 2.477926 | 0.1581483 | 4.973913e-13
13.74865 | 34.7571 | 32.29265 | 32.13439 | 2.464446 | 0.1582615 | 4.973913e-13
13.75865 | 34.742 | 32.28479 | 32.12642 | 2.457209 | 0.1583749 | 4.973913e-13
13.76865 | 34.7331 | 32.27698 | 32.11849 | 2.456117 | 0.1584883 | 4.973913e-13
13.77865 | 34.7363 | 32.26923 | 32.11063 | 2.46707 | 0.1586019 | 4.973913e-13
13.78864 | 34.73 | 32.26154 | 32.10282 | 2.46846 | 0.1587155 | 4.973913e-13
13.79864 | 34.7165 | 32.2539 | 32.09507 | 2.462603 | 0.1588294 | 4.973912e-13
13.80864 | 34.684 | 32.24631 | 32.08736 | 2.437692 | 0.1589434 | 4.973912e-13
13.81864 | 34.6754 | 32.23877 | 32.07972 | 2.436627 | 0.1590575 | 4.973912e-13
13.82864 | 34.6836 | 32.23129 | 32.07212 | 2.452308 | 0.1591718 | 4.973912e-13
13.83864 | 34.6682 | 32.22386 | 32.06458 | 2.444336 | 0.1592861 | 4.973912e-13
13.84863 | 34.6708 | 32.2165 | 32.0571 | 2.454304 | 0.1594005 | 4.973912e-13
13.85863 | 34.6659 | 32.20917 | 32.04966 | 2.456727 | 0.1595152 | 4.973912e-13
13.86863 | 34.6549 | 32.2019 | 32.04227 | 2.452997 | 0.15963 | 4.973912e-13
13.87863 | 34.6506 | 32.19468 | 32.03494 | 2.455915 | 0.1597449 | 4.973912e-13
13.88863 | 34.648 | 32.18752 | 32.02766 | 2.460482 | 0.1598599 | 4.973912e-13
13.89863 | 34.6315 | 32.1804 | 32.02043 | 2.451097 | 0.1599751 | 4.973912e-13
13.90862 | 34.6032 | 32.17335 | 32.01326 | 2.429854 | 0.1600903 | 4.973912e-13
13.91862 | 34.6096 | 32.16633 | 32.00613 | 2.443267 | 0.1602058 | 4.973912e-13
13.92862 | 34.5854 | 32.15937 | 31.99905 | 2.42603 | 0.1603213 | 5.00944e-13
13.93862 | 34.5775 | 32.15246 | 31.99202 | 2.425043 | 0.160437 | 5.00944e-13
13.94862 | 34.5673 | 32.14559 | 31.98504 | 2.421705 | 0.1605529 | 5.00944e-13
13.95861 | 34.5702 | 32.13879 | 31.97812 | 2.431412 | 0.1606688 | 5.00944e-13
13.96861 | 34.567 | 32.13202 | 31.97124 | 2.434976 | 0.1607849 | 5.00944e-13
13.97861 | 34.5481 | 32.12531 | 31.96441 | 2.422792 | 0.1609011 | 5.044967e-13
13.98861 | 34.5466 | 32.11864 | 31.95762 | 2.427958 | 0.1610175 | 5.044967e-13
13.99861 | 34.539 | 32.11202 | 31.95089 | 2.426977 | 0.1611341 | 5.044967e-13
14.00861 | 34.511 | 32.10545 | 31.9442 | 2.405548 | 0.1612507 | 5.044967e-13
14.0186 | 34.5123 | 32.09894 | 31.93757 | 2.413364 | 0.1613674 | 5.044967e-13
14.0286 | 34.5018 | 32.09246 | 31.93098 | 2.40934 | 0.1614843 | 5.044967e-13
14.0386 | 34.4598 | 32.08603 | 31.92443 | 2.373768 | 0.1616014 | 5.044967e-13
14.0486 | 34.4702 | 32.07965 | 31.91793 | 2.39055 | 0.1617186 | 5.044967e-13
14.0586 | 34.4593 | 32.07331 | 31.91148 | 2.385985 | 0.1618359 | 5.044967e-13
14.0686 | 34.4606 | 32.06703 | 31.90507 | 2.393574 | 0.1619534 | 5.044967e-13
14.07859 | 34.4447 | 32.06079 | 31.89872 | 2.383911 | 0.1620709 | 5.080495e-13
14.08859 | 34.4455 | 32.05459 | 31.8924 | 2.390909 | 0.1621887 | 5.080495e-13
14.09859 | 34.4232 | 32.04844 | 31.88613 | 2.374762 | 0.1623066 | 5.080495e-13
14.10859 | 34.4213 | 32.04233 | 31.87991 | 2.378969 | 0.1624246 | 5.080495e-13
14.11859 | 34.4143 | 32.03627 | 31.87372 | 2.378032 | 0.1625428 | 5.080495e-13
14.12859 | 34.3971 | 32.03025 | 31.86759 | 2.366851 | 0.1626611 | 5.080495e-13
14.13858 | 34.3969 | 32.02428 | 31.8615 | 2.372619 | 0.1627794 | 5.080495e-13
14.14858 | 34.3674 | 32.01835 | 31.85545 | 2.34905 | 0.162898 | 5.080494e-13
14.15858 | 34.3334 | 32.01246 | 31.84945 | 2.320938 | 0.1630167 | 5.080494e-13
14.16858 | 34.3498 | 32.00662 | 31.84348 | 2.343182 | 0.1631355 | 5.080494e-13
14.17858 | 34.3526 | 32.00082 | 31.83756 | 2.351783 | 0.1632545 | 5.116022e-13
14.18858 | 34.3515 | 31.99506 | 31.83168 | 2.356442 | 0.1633737 | 5.116022e-13
14.19857 | 34.3278 | 31.98935 | 31.82586 | 2.338452 | 0.1634928 | 5.116022e-13
14.20857 | 34.3347 | 31.98367 | 31.82006 | 2.351026 | 0.1636123 | 5.116022e-13
14.21857 | 34.3206 | 31.97804 | 31.81431 | 2.342559 | 0.1637318 | 5.116022e-13
14.22857 | 34.2934 | 31.97245 | 31.8086 | 2.32095 | 0.1638515 | 5.116022e-13
14.23857 | 34.2908 | 31.9669 | 31.80293 | 2.3239 | 0.1639714 | 5.116022e-13
14.24857 | 34.2757 | 31.96139 | 31.7973 | 2.314309 | 0.1640913 | 5.116022e-13
14.25856 | 34.2615 | 31.95593 | 31.79172 | 2.305572 | 0.1642113 | 5.116022e-13
14.26856 | 34.2399 | 31.9505 | 31.78617 | 2.2894 | 0.1643316 | 5.15155e-13
14.27856 | 34.249 | 31.94511 | 31.78066 | 2.303888 | 0.164452 | 5.15155e-13
14.28856 | 34.2285 | 31.93976 | 31.77519 | 2.288737 | 0.1645726 | 5.15155e-13
14.29856 | 34.2325 | 31.93445 | 31.76976 | 2.298046 | 0.1646932 | 5.15155e-13
14.30855 | 34.2188 | 31.92919 | 31.76438 | 2.28961 | 0.1648139 | 5.151549e-13
14.31855 | 34.2268 | 31.92396 | 31.75902 | 2.302841 | 0.1649349 | 5.151549e-13
14.32855 | 34.2131 | 31.91877 | 31.75371 | 2.294333 | 0.165056 | 5.151549e-13
14.33855 | 34.1782 | 31.91361 | 31.74844 | 2.264587 | 0.1651773 | 5.151549e-13
14.34855 | 34.1857 | 31.9085 | 31.7432 | 2.277203 | 0.1652987 | 5.151549e-13
14.35855 | 34.1853 | 31.90342 | 31.738 | 2.281881 | 0.1654203 | 5.151549e-13
14.36854 | 34.1602 | 31.89838 | 31.73284 | 2.261817 | 0.1655418 | 5.187077e-13
14.37854 | 34.1472 | 31.89338 | 31.72772 | 2.25382 | 0.1656637 | 5.187077e-13
14.38854 | 34.1345 | 31.88841 | 31.72263 | 2.246086 | 0.1657856 | 5.187077e-13
14.39854 | 34.1418 | 31.88348 | 31.71758 | 2.258316 | 0.1659078 | 5.187077e-13
14.40854 | 34.1374 | 31.87859 | 31.71256 | 2.258809 | 0.16603 | 5.187077e-13
14.41854 | 34.1251 | 31.87373 | 31.70758 | 2.251366 | 0.1661525 | 5.187077e-13
14.42853 | 34.1233 | 31.86892 | 31.70264 | 2.254383 | 0.1662749 | 5.187077e-13
14.43853 | 34.1133 | 31.86413 | 31.69773 | 2.249168 | 0.1663976 | 5.187077e-13
14.44853 | 34.1071 | 31.85938 | 31.69286 | 2.247718 | 0.1665204 | 5.187077e-13
14.45853 | 34.101 | 31.85467 | 31.68802 | 2.246333 | 0.1666434 | 5.222604e-13
14.46853 | 34.0794 | 31.84999 | 31.68322 | 2.229414 | 0.1667666 | 5.222604e-13
14.47853 | 34.087 | 31.84534 | 31.67845 | 2.241659 | 0.1668899 | 5.222604e-13
14.48852 | 34.0738 | 31.84073 | 31.67372 | 2.233066 | 0.1670132 | 5.222604e-13
14.49852 | 34.0544 | 31.83616 | 31.66902 | 2.218244 | 0.1671368 | 5.222604e-13
14.50852 | 34.0373 | 31.83161 | 31.66435 | 2.205687 | 0.1672605 | 5.222604e-13
14.51852 | 34.0433 | 31.8271 | 31.65972 | 2.216198 | 0.1673844 | 5.222604e-13
14.52852 | 34.0346 | 31.82263 | 31.65512 | 2.211975 | 0.1675084 | 5.222604e-13
14.53852 | 34.0338 | 31.81818 | 31.65055 | 2.215619 | 0.1676326 | 5.222604e-13
14.54851 | 34.0133 | 31.81377 | 31.64602 | 2.199526 | 0.1677568 | 5.222604e-13
14.55851 | 34.0107 | 31.8094 | 31.64151 | 2.201305 | 0.1678813 | 5.258132e-13
14.56851 | 34.0066 | 31.80505 | 31.63704 | 2.201551 | 0.1680059 | 5.258132e-13
14.57851 | 33.9883 | 31.80073 | 31.6326 | 2.187566 | 0.1681306 | 5.258132e-13
14.58851 | 33.9797 | 31.79645 | 31.6282 | 2.183249 | 0.1682555 | 5.258132e-13
14.59851 | 33.9667 | 31.7922 | 31.62382 | 2.174501 | 0.1683806 | 5.258132e-13
14.6085 | 33.9561 | 31.78798 | 31.61948 | 2.168117 | 0.1685057 | 5.258132e-13
14.6185 | 33.9521 | 31.78379 | 31.61516 | 2.168307 | 0.1686311 | 5.258132e-13
14.6285 | 33.9438 | 31.77963 | 31.61088 | 2.164166 | 0.1687566 | 5.258131e-13
14.6385 | 33.936 | 31.77551 | 31.60662 | 2.160495 | 0.1688823 | 5.258131e-13
14.6485 | 33.9158 | 31.77141 | 31.6024 | 2.144393 | 0.1690081 | 5.293659e-13
14.6585 | 33.9167 | 31.76734 | 31.5982 | 2.149362 | 0.169134 | 5.293659e-13
14.66849 | 33.893 | 31.7633 | 31.59404 | 2.129696 | 0.16926 | 5.293659e-13
14.67849 | 33.8985 | 31.75929 | 31.58991 | 2.139206 | 0.1693863 | 5.293659e-13
14.68849 | 33.8846 | 31.75531 | 31.5858 | 2.129286 | 0.1695127 | 5.293659e-13
14.69849 | 33.886 | 31.75136 | 31.58172 | 2.134638 | 0.1696393 | 5.293659e-13
14.70849 | 33.8646 | 31.74744 | 31.57767 | 2.117161 | 0.169766 | 5.293659e-13
14.71848 | 33.8667 | 31.74355 | 31.57366 | 2.123151 | 0.1698928 | 5.293659e-13
14.72848 | 33.8688 | 31.73968 | 31.56966 | 2.129118 | 0.1700198 | 5.293659e-13
14.73848 | 33.8424 | 31.73584 | 31.5657 | 2.106556 | 0.170147 | 5.329187e-13
14.74848 | 33.8433 | 31.73203 | 31.56176 | 2.111267 | 0.1702743 | 5.329187e-13
14.75848 | 33.8233 | 31.72825 | 31.55785 | 2.09505 | 0.1704018 | 5.329187e-13
14.76848 | 33.8195 | 31.72449 | 31.55396 | 2.095006 | 0.1705294 | 5.329186e-13
14.77847 | 33.7878 | 31.72077 | 31.55011 | 2.067032 | 0.1706571 | 5.329186e-13
14.78847 | 33.8115 | 31.71707 | 31.54628 | 2.094435 | 0.1707851 | 5.329186e-13
14.79847 | 33.7756 | 31.71339 | 31.54248 | 2.062211 | 0.1709132 | 5.329186e-13
14.80847 | 33.8035 | 31.70974 | 31.5387 | 2.093761 | 0.1710414 | 5.329186e-13
14.81847 | 33.7594 | 31.70612 | 31.53495 | 2.053285 | 0.1711698 | 5.329186e-13
14.82847 | 33.7692 | 31.70252 | 31.53122 | 2.066683 | 0.1712984 | 5.364714e-13
14.83846 | 33.7522 | 31.69895 | 31.52752 | 2.053252 | 0.171427 | 5.364714e-13
14.84846 | 33.749 | 31.6954 | 31.52384 | 2.053599 | 0.1715559 | 5.364714e-13
14.85846 | 33.7284 | 31.69188 | 31.52019 | 2.036522 | 0.1716849 | 5.364714e-13
14.86846 | 33.7373 | 31.68838 | 31.51657 | 2.04892 | 0.1718141 | 5.364714e-13
14.87846 | 33.7122 | 31.68491 | 31.51296 | 2.027293 | 0.1719435 | 5.364714e-13
14.88846 | 33.6854 | 31.68146 | 31.50939 | 2.003942 | 0.172073 | 5.364714e-13
14.89845 | 33.6966 | 31.67804 | 31.50583 | 2.018563 | 0.1722025 | 5.364714e-13
14.90845 | 33.6863 | 31.67464 | 31.5023 | 2.011664 | 0.1723323 | 5.364714e-13
14.91845 | 33.6843 | 31.67126 | 31.4988 | 2.013041 | 0.1724623 | 5.400241e-13
14.92845 | 33.6452 | 31.66791 | 31.49531 | 1.977295 | 0.1725925 | 5.400241e-13
14.93845 | 33.647 | 31.66457 | 31.49185 | 1.982426 | 0.1727228 | 5.400241e-13
14.94845 | 33.623 | 31.66127 | 31.48841 | 1.961734 | 0.1728532 | 5.400241e-13
14.95844 | 33.6258 | 31.65798 | 31.485 | 1.967815 | 0.1729837 | 5.400241e-13
14.96844 | 33.6139 | 31.65472 | 31.48161 | 1.959178 | 0.1731145 | 5.400241e-13
14.97844 | 33.6105 | 31.65148 | 31.47824 | 1.959019 | 0.1732454 | 5.400241e-13
14.98844 | 33.5782 | 31.64826 | 31.47489 | 1.929937 | 0.1733765 | 5.400241e-13
14.99844 | 33.5837 | 31.64507 | 31.47156 | 1.938634 | 0.1735077 | 5.400241e-13
15.00844 | 33.5685 | 31.64189 | 31.46825 | 1.926609 | 0.1736391 | 5.435769e-13
15.01843 | 33.5634 | 31.63874 | 31.46497 | 1.924659 | 0.1737706 | 5.435769e-13
15.02843 | 33.5512 | 31.63561 | 31.46171 | 1.915592 | 0.1739023 | 5.435769e-13
15.03843 | 33.5205 | 31.6325 | 31.45846 | 1.888004 | 0.1740342 | 5.435769e-13
15.04843 | 33.5194 | 31.62941 | 31.45524 | 1.889995 | 0.1741663 | 5.435769e-13
15.05843 | 33.4923 | 31.62633 | 31.45204 | 1.865965 | 0.1742985 | 5.435769e-13
15.06843 | 33.505 | 31.62328 | 31.44885 | 1.881716 | 0.1744309 | 5.435768e-13
15.07842 | 33.496 | 31.62026 | 31.44569 | 1.875743 | 0.1745633 | 5.435768e-13
15.08842 | 33.4883 | 31.61725 | 31.44255 | 1.871054 | 0.174696 | 5.471296e-13
15.09842 | 33.4771 | 31.61426 | 31.43943 | 1.862845 | 0.1748288 | 5.471296e-13
15.10842 | 33.4552 | 31.61128 | 31.43632 | 1.843917 | 0.1749618 | 5.471296e-13
15.11842 | 33.4401 | 31.60833 | 31.43324 | 1.831769 | 0.175095 | 5.471296e-13
15.12841 | 33.4488 | 31.6054 | 31.43017 | 1.8434 | 0.1752283 | 5.471296e-13
15.13841 | 33.4303 | 31.60249 | 31.42712 | 1.827815 | 0.1753618 | 5.471296e-13
15.14841 | 33.4042 | 31.59959 | 31.42409 | 1.804611 | 0.1754954 | 5.471296e-13
15.15841 | 33.4157 | 31.59671 | 31.42108 | 1.818989 | 0.1756293 | 5.471296e-13
15.16841 | 33.4028 | 31.59385 | 31.41809 | 1.80895 | 0.1757633 | 5.471296e-13
15.17841 | 33.3892 | 31.59101 | 31.41511 | 1.798192 | 0.1758975 | 5.506824e-13
15.1884 | 33.3736 | 31.58819 | 31.41215 | 1.785414 | 0.1760317 | 5.506824e-13
15.1984 | 33.3786 | 31.58538 | 31.40921 | 1.793221 | 0.1761662 | 5.506824e-13
15.2084 | 33.3815 | 31.58259 | 31.40629 | 1.798911 | 0.1763008 | 5.506823e-13
15.2184 | 33.3697 | 31.57982 | 31.40338 | 1.789884 | 0.1764357 | 5.506823e-13
15.2284 | 33.3871 | 31.57706 | 31.40049 | 1.81004 | 0.1765707 | 5.506823e-13
15.2384 | 33.37 | 31.57432 | 31.39761 | 1.79568 | 0.1767058 | 5.506823e-13
15.24839 | 33.3513 | 31.5716 | 31.39476 | 1.779701 | 0.176841 | 5.506823e-13
15.25839 | 33.3525 | 31.56889 | 31.39192 | 1.783608 | 0.1769765 | 5.506823e-13
15.26839 | 33.3504 | 31.5662 | 31.38909 | 1.784199 | 0.1771122 | 5.542351e-13
15.27839 | 33.3403 | 31.56353 | 31.38628 | 1.776774 | 0.1772481 | 5.542351e-13
15.28839 | 33.3352 | 31.56087 | 31.38348 | 1.774334 | 0.1773841 | 5.542351e-13
15.29839 | 33.3413 | 31.55822 | 31.3807 | 1.783079 | 0.1775202 | 5.542351e-13
15.30838 | 33.3198 | 31.55559 | 31.37794 | 1.764206 | 0.1776564 | 5.542351e-13
15.31838 | 33.3268 | 31.55298 | 31.37519 | 1.77382 | 0.1777929 | 5.542351e-13
15.32838 | 33.3284 | 31.55038 | 31.37245 | 1.77802 | 0.1779296 | 5.542351e-13
15.33838 | 33.3343 | 31.54779 | 31.36973 | 1.786505 | 0.1780665 | 5.542351e-13
15.34838 | 33.3345 | 31.54522 | 31.36702 | 1.789276 | 0.1782035 | 5.577878e-13
15.35838 | 33.3073 | 31.54267 | 31.36433 | 1.764633 | 0.1783407 | 5.577878e-13
15.36837 | 33.3194 | 31.54013 | 31.36165 | 1.779273 | 0.1784779 | 5.577878e-13
15.37837 | 33.3184 | 31.5376 | 31.35898 | 1.780802 | 0.1786154 | 5.577878e-13
15.38837 | 33.318 | 31.53508 | 31.35633 | 1.782918 | 0.1787531 | 5.577878e-13
15.39837 | 33.3061 | 31.53258 | 31.35369 | 1.77352 | 0.178891 | 5.577878e-13
15.40837 | 33.2875 | 31.53009 | 31.35106 | 1.757409 | 0.179029 | 5.577878e-13
15.41837 | 33.2745 | 31.52762 | 31.34845 | 1.746885 | 0.1791672 | 5.577878e-13
15.42836 | 33.2852 | 31.52515 | 31.34585 | 1.760046 | 0.1793055 | 5.613406e-13
15.43836 | 33.277 | 31.5227 | 31.34326 | 1.754297 | 0.179444 | 5.613406e-13
15.44836 | 33.2615 | 31.52026 | 31.34068 | 1.741235 | 0.1795827 | 5.613406e-13
15.45836 | 33.261 | 31.51784 | 31.33812 | 1.743161 | 0.1797216 | 5.613406e-13
15.46836 | 33.2303 | 31.51542 | 31.33556 | 1.714876 | 0.1798607 | 5.613406e-13
15.47836 | 33.2477 | 31.51302 | 31.33302 | 1.734678 | 0.18 | 5.613406e-13
15.48835 | 33.2278 | 31.51063 | 31.33049 | 1.717167 | 0.1801393 | 5.613405e-13
15.49835 | 33.2199 | 31.50825 | 31.32797 | 1.711646 | 0.1802788 | 5.613405e-13
15.50835 | 33.2108 | 31.50589 | 31.32547 | 1.704915 | 0.1804186 | 5.613405e-13
15.51835 | 33.2122 | 31.50353 | 31.32297 | 1.708672 | 0.1805586 | 5.648933e-13
15.52835 | 33.1744 | 31.50118 | 31.32048 | 1.673219 | 0.1806987 | 5.648933e-13
15.53834 | 33.1733 | 31.49885 | 31.31801 | 1.674452 | 0.1808388 | 5.648933e-13
15.54834 | 33.1892 | 31.49652 | 31.31554 | 1.692677 | 0.1809793 | 5.648933e-13
15.55834 | 33.1435 | 31.49421 | 31.31309 | 1.649293 | 0.18112 | 5.648933e-13
15.56834 | 33.1259 | 31.4919 | 31.31064 | 1.633998 | 0.1812608 | 5.648933e-13
15.57834 | 33.1201 | 31.48961 | 31.30821 | 1.630493 | 0.1814018 | 5.648933e-13
15.58834 | 33.1014 | 31.48732 | 31.30578 | 1.614078 | 0.181543 | 5.648933e-13
15.59833 | 33.0966 | 31.48505 | 31.30336 | 1.611552 | 0.1816842 | 5.684461e-13
15.60833 | 33.0855 | 31.48278 | 31.30096 | 1.602718 | 0.1818257 | 5.684461e-13
15.61833 | 33.0691 | 31.48052 | 31.29856 | 1.588576 | 0.1819674 | 5.68446e-13
15.62833 | 33.0659 | 31.47828 | 31.29617 | 1.587624 | 0.1821093 | 5.68446e-13
15.63833 | 33.0551 | 31.47604 | 31.29378 | 1.579064 | 0.1822513 | 5.68446e-13
15.64833 | 33.0637 | 31.4738 | 31.29141 | 1.589895 | 0.1823936 | 5.68446e-13
15.65832 | 33.0209 | 31.47158 | 31.28905 | 1.549315 | 0.1825359 | 5.68446e-13
15.66832 | 33.0316 | 31.46937 | 31.28669 | 1.56223 | 0.1826785 | 5.68446e-13
15.67832 | 33.0069 | 31.46716 | 31.28434 | 1.539736 | 0.1828213 | 5.719988e-13
15.68832 | 32.9933 | 31.46497 | 31.282 | 1.528334 | 0.1829642 | 5.719988e-13
15.69832 | 32.9935 | 31.46277 | 31.27967 | 1.530725 | 0.1831074 | 5.719988e-13
15.70832 | 32.9817 | 31.46059 | 31.27734 | 1.521108 | 0.1832507 | 5.719988e-13
15.71831 | 32.9701 | 31.45842 | 31.27502 | 1.511682 | 0.183394 | 5.719988e-13
15.72831 | 32.9483 | 31.45625 | 31.27271 | 1.49205 | 0.1835377 | 5.719988e-13
15.73831 | 32.9443 | 31.45409 | 31.27041 | 1.490212 | 0.1836816 | 5.719988e-13
15.74831 | 32.938 | 31.45193 | 31.26811 | 1.486066 | 0.1838256 | 5.719988e-13
15.75831 | 32.948 | 31.44979 | 31.26582 | 1.498214 | 0.1839699 | 5.755515e-13
15.76831 | 32.9366 | 31.44764 | 31.26353 | 1.488956 | 0.1841143 | 5.755515e-13
15.7783 | 32.9294 | 31.44551 | 31.26125 | 1.483889 | 0.1842587 | 5.755515e-13
15.7883 | 32.9218 | 31.44338 | 31.25898 | 1.478418 | 0.1844035 | 5.755515e-13
15.7983 | 32.8968 | 31.44126 | 31.25671 | 1.455541 | 0.1845485 | 5.755515e-13
15.8083 | 32.8736 | 31.43914 | 31.25445 | 1.434458 | 0.1846936 | 5.755515e-13
15.8183 | 32.8898 | 31.43703 | 31.25219 | 1.45277 | 0.1848389 | 5.755515e-13
15.8283 | 32.8667 | 31.43492 | 31.24994 | 1.431776 | 0.1849844 | 5.755515e-13
15.83829 | 32.8469 | 31.43283 | 31.2477 | 1.414075 | 0.18513 | 5.791043e-13
15.84829 | 32.8348 | 31.43073 | 31.24545 | 1.404071 | 0.1852759 | 5.791043e-13
15.85829 | 32.8359 | 31.42864 | 31.24322 | 1.407261 | 0.185422 | 5.791043e-13
15.86829 | 32.8207 | 31.42655 | 31.24098 | 1.394147 | 0.1855682 | 5.791043e-13
15.87829 | 32.8175 | 31.42447 | 31.23876 | 1.393029 | 0.1857146 | 5.791042e-13
15.88829 | 32.8188 | 31.42239 | 31.23653 | 1.396406 | 0.1858613 | 5.791042e-13
15.89828 | 32.7908 | 31.42032 | 31.23432 | 1.370476 | 0.1860079 | 5.791042e-13
15.90828 | 32.7921 | 31.41826 | 31.2321 | 1.373845 | 0.1861549 | 5.791042e-13
15.91828 | 32.7913 | 31.41619 | 31.22989 | 1.375109 | 0.1863021 | 5.82657e-13
15.92828 | 32.79 | 31.41413 | 31.22768 | 1.37587 | 0.1864495 | 5.82657e-13
15.93828 | 32.7658 | 31.41207 | 31.22548 | 1.353727 | 0.1865971 | 5.82657e-13
15.94827 | 32.7594 | 31.41002 | 31.22328 | 1.349378 | 0.1867447 | 5.82657e-13
15.95827 | 32.7469 | 31.40797 | 31.22108 | 1.338928 | 0.1868926 | 5.82657e-13
15.96827 | 32.7515 | 31.40592 | 31.21888 | 1.345575 | 0.1870407 | 5.82657e-13
15.97827 | 32.7327 | 31.40388 | 31.21669 | 1.328819 | 0.1871891 | 5.82657e-13
15.98827 | 32.7003 | 31.40184 | 31.2145 | 1.298461 | 0.1873376 | 5.82657e-13
15.99827 | 32.7105 | 31.3998 | 31.21231 | 1.310699 | 0.1874863 | 5.862097e-13
16.00826 | 32.6968 | 31.39777 | 31.21013 | 1.299033 | 0.187635 | 5.862097e-13
16.01826 | 32.6939 | 31.39573 | 31.20795 | 1.298167 | 0.1877841 | 5.862097e-13
16.02826 | 32.6933 | 31.3937 | 31.20577 | 1.299598 | 0.1879334 | 5.862097e-13
16.03826 | 32.6776 | 31.39167 | 31.20359 | 1.285928 | 0.1880828 | 5.862097e-13
16.04826 | 32.6669 | 31.38964 | 31.20141 | 1.277255 | 0.1882325 | 5.862097e-13
16.05826 | 32.6591 | 31.38762 | 31.19924 | 1.271481 | 0.1883823 | 5.862097e-13
16.06825 | 32.6513 | 31.3856 | 31.19706 | 1.265703 | 0.1885322 | 5.862097e-13
16.07825 | 32.6412 | 31.38357 | 31.19489 | 1.257626 | 0.1886824 | 5.897625e-13
16.08825 | 32.6285 | 31.38155 | 31.19272 | 1.246947 | 0.1888329 | 5.897625e-13
16.09825 | 32.6079 | 31.37953 | 31.19055 | 1.228367 | 0.1889835 | 5.897625e-13
16.10825 | 32.5827 | 31.37751 | 31.18838 | 1.205187 | 0.1891343 | 5.897625e-13
16.11825 | 32.5972 | 31.37549 | 31.18621 | 1.221705 | 0.1892853 | 5.897625e-13
16.12824 | 32.584 | 31.37348 | 31.18404 | 1.210521 | 0.1894363 | 5.897624e-13
16.13824 | 32.5643 | 31.37146 | 31.18187 | 1.192838 | 0.1895877 | 5.897624e-13
16.14824 | 32.5414 | 31.36944 | 31.17971 | 1.171955 | 0.1897393 | 5.933152e-13
16.15824 | 32.5356 | 31.36743 | 31.17754 | 1.168172 | 0.1898911 | 5.933152e-13
16.16824 | 32.542 | 31.36541 | 31.17537 | 1.176589 | 0.1900431 | 5.933152e-13
16.17824 | 32.5225 | 31.36339 | 31.1732 | 1.159106 | 0.1901953 | 5.933152e-13
16.18823 | 32.4996 | 31.36138 | 31.17103 | 1.138221 | 0.1903475 | 5.933152e-13
16.19823 | 32.4892 | 31.35936 | 31.16886 | 1.129838 | 0.1905 | 5.933152e-13
16.20823 | 32.4824 | 31.35734 | 31.16669 | 1.125056 | 0.1906528 | 5.933152e-13
16.21823 | 32.4475 | 31.35533 | 31.16452 | 1.092174 | 0.1908058 | 5.933152e-13
16.22823 | 32.4508 | 31.35331 | 31.16235 | 1.097494 | 0.190959 | 5.96868e-13
16.23823 | 32.4464 | 31.35129 | 31.16017 | 1.095114 | 0.1911123 | 5.968679e-13
16.24822 | 32.4129 | 31.34927 | 31.158 | 1.063633 | 0.1912657 | 5.968679e-13
16.25822 | 32.4154 | 31.34724 | 31.15582 | 1.068156 | 0.1914195 | 5.968679e-13
16.26822 | 32.4218 | 31.34522 | 31.15365 | 1.07658 | 0.1915734 | 5.968679e-13
16.27822 | 32.3949 | 31.34319 | 31.15147 | 1.051706 | 0.1917276 | 5.968679e-13
16.28822 | 32.3927 | 31.34117 | 31.14929 | 1.051533 | 0.191882 | 5.968679e-13
16.29821 | 32.3922 | 31.33914 | 31.1471 | 1.05306 | 0.1920364 | 6.004207e-13
16.30821 | 32.3678 | 31.33711 | 31.14492 | 1.030691 | 0.1921911 | 6.004207e-13
16.31821 | 32.3611 | 31.33508 | 31.14273 | 1.026024 | 0.1923461 | 6.004207e-13
16.32821 | 32.3394 | 31.33304 | 31.14054 | 1.006359 | 0.1925013 | 6.004207e-13
16.33821 | 32.3344 | 31.331 | 31.13835 | 1.003397 | 0.1926566 | 6.004207e-13
16.34821 | 32.3342 | 31.32896 | 31.13615 | 1.005237 | 0.1928122 | 6.004207e-13
16.3582 | 32.3026 | 31.32692 | 31.13395 | 0.975678 | 0.1929678 | 6.004207e-13
16.3682 | 32.3165 | 31.32488 | 31.13175 | 0.9916236 | 0.1931238 | 6.004206e-13
16.3782 | 32.324 | 31.32283 | 31.12955 | 1.001172 | 0.19328 | 6.039734e-13
16.3882 | 32.2939 | 31.32078 | 31.12734 | 0.9731238 | 0.1934363 | 6.039734e-13
16.3982 | 32.2924 | 31.31872 | 31.12513 | 0.9736786 | 0.1935929 | 6.039734e-13
16.4082 | 32.2863 | 31.31666 | 31.12291 | 0.9696368 | 0.1937497 | 6.039734e-13
16.41819 | 32.2591 | 31.3146 | 31.1207 | 0.9444963 | 0.1939066 | 6.039734e-13
16.42819 | 32.2414 | 31.31254 | 31.11847 | 0.9288615 | 0.1940638 | 6.039734e-13
16.43819 | 32.2464 | 31.31047 | 31.11625 | 0.9359305 | 0.1942212 | 6.039734e-13
16.44819 | 32.2402 | 31.3084 | 31.11402 | 0.9318033 | 0.1943788 | 6.075262e-13
16.45819 | 32.2204 | 31.30632 | 31.11178 | 0.9140801 | 0.1945366 | 6.075262e-13
16.46819 | 32.2174 | 31.30424 | 31.10954 | 0.9131611 | 0.1946946 | 6.075262e-13
16.47818 | 32.2207 | 31.30216 | 31.1073 | 0.9185442 | 0.1948527 | 6.075261e-13
16.48818 | 32.1975 | 31.30007 | 31.10506 | 0.8974338 | 0.1950111 | 6.075261e-13
16.49818 | 32.2015 | 31.29797 | 31.1028 | 0.9035279 | 0.1951698 | 6.075261e-13
16.50818 | 32.1912 | 31.29587 | 31.10054 | 0.8953267 | 0.1953286 | 6.075261e-13
16.51818 | 32.1679 | 31.29377 | 31.09828 | 0.8741302 | 0.1954877 | 6.110789e-13
16.52818 | 32.1457 | 31.29166 | 31.09601 | 0.8540387 | 0.195647 | 6.110789e-13
16.53817 | 32.1479 | 31.28955 | 31.09374 | 0.8583501 | 0.1958063 | 6.110789e-13
16.54817 | 32.1346 | 31.28743 | 31.09147 | 0.8471688 | 0.195966 | 6.110789e-13
16.55817 | 32.1092 | 31.28531 | 31.08918 | 0.8238928 | 0.1961259 | 6.110789e-13
16.56817 | 32.1235 | 31.28318 | 31.08689 | 0.8403221 | 0.196286 | 6.110789e-13
16.57817 | 32.1262 | 31.28104 | 31.0846 | 0.8451571 | 0.1964464 | 6.110789e-13
16.58817 | 32.1161 | 31.2789 | 31.0823 | 0.8371977 | 0.1966069 | 6.110789e-13
16.59816 | 32.1192 | 31.27676 | 31.07999 | 0.8424419 | 0.1967675 | 6.146316e-13
16.60816 | 32.1139 | 31.27461 | 31.07768 | 0.8392942 | 0.1969284 | 6.146316e-13
16.61816 | 32.0943 | 31.27245 | 31.07536 | 0.8218526 | 0.1970896 | 6.146316e-13
16.62816 | 32.0933 | 31.27028 | 31.07303 | 0.8230171 | 0.197251 | 6.146316e-13
16.63816 | 32.0679 | 31.26811 | 31.0707 | 0.7997879 | 0.1974126 | 6.146316e-13
16.64816 | 32.0762 | 31.26593 | 31.06836 | 0.8102652 | 0.1975744 | 6.146316e-13
16.65815 | 32.0763 | 31.26375 | 31.06602 | 0.8125468 | 0.1977363 | 6.146316e-13
16.66815 | 32.0469 | 31.26156 | 31.06366 | 0.7853372 | 0.1978985 | 6.181844e-13
16.67815 | 32.0651 | 31.25937 | 31.0613 | 0.8057344 | 0.198061 | 6.181844e-13
16.68815 | 32.0721 | 31.25716 | 31.05894 | 0.8149385 | 0.1982236 | 6.181844e-13
16.69815 | 32.0592 | 31.25495 | 31.05656 | 0.8042496 | 0.1983865 | 6.181844e-13
16.70814 | 32.072 | 31.25273 | 31.05418 | 0.8192656 | 0.1985495 | 6.181843e-13
16.71814 | 32.0735 | 31.25051 | 31.0518 | 0.8229911 | 0.1987128 | 6.181843e-13
16.72814 | 32.0582 | 31.24828 | 31.0494 | 0.8099239 | 0.1988763 | 6.181843e-13
16.73814 | 32.0428 | 31.24604 | 31.047 | 0.7967643 | 0.1990401 | 6.217371e-13
16.74814 | 32.0437 | 31.24379 | 31.04458 | 0.7999123 | 0.1992041 | 6.217371e-13
16.75814 | 32.0243 | 31.24153 | 31.04216 | 0.7827679 | 0.1993683 | 6.217371e-13
16.76813 | 32.0296 | 31.23927 | 31.03974 | 0.7903292 | 0.1995325 | 6.217371e-13
16.77813 | 32.0187 | 31.237 | 31.0373 | 0.7817007 | 0.1996971 | 6.217371e-13
16.78813 | 32.0036 | 31.23472 | 31.03486 | 0.7688802 | 0.199862 | 6.217371e-13
16.79813 | 32.009 | 31.23243 | 31.03241 | 0.7765679 | 0.2000271 | 6.217371e-13
16.80813 | 31.9858 | 31.23014 | 31.02994 | 0.7556639 | 0.2001924 | 6.252898e-13
16.81813 | 31.991 | 31.22783 | 31.02747 | 0.7631684 | 0.2003579 | 6.252898e-13
16.82812 | 31.9858 | 31.22552 | 31.025 | 0.760279 | 0.2005234 | 6.252898e-13
16.83812 | 31.9646 | 31.2232 | 31.02251 | 0.7414006 | 0.2006894 | 6.252898e-13
16.84812 | 31.9498 | 31.22087 | 31.02001 | 0.7289309 | 0.2008556 | 6.252898e-13
16.85812 | 31.9472 | 31.21853 | 31.01751 | 0.7286701 | 0.2010219 | 6.252898e-13
16.86812 | 31.9335 | 31.21618 | 31.01499 | 0.7173183 | 0.2011886 | 6.252898e-13
16.87812 | 31.9401 | 31.21382 | 31.01247 | 0.7262756 | 0.2013554 | 6.288426e-13
16.88811 | 31.9213 | 31.21146 | 31.00994 | 0.7098396 | 0.2015223 | 6.288426e-13
16.89811 | 31.9013 | 31.20908 | 31.0074 | 0.6922154 | 0.2016896 | 6.288426e-13
16.90811 | 31.8897 | 31.2067 | 31.00484 | 0.6830005 | 0.2018571 | 6.288426e-13
16.91811 | 31.8767 | 31.2043 | 31.00228 | 0.6723952 | 0.2020248 | 6.288426e-13
16.92811 | 31.8788 | 31.2019 | 30.99971 | 0.6768995 | 0.2021928 | 6.288425e-13
16.93811 | 31.8592 | 31.19949 | 30.99713 | 0.6597135 | 0.202361 | 6.288425e-13
16.9481 | 31.8248 | 31.19707 | 30.99454 | 0.6277349 | 0.2025293 | 6.323953e-13
16.9581 | 31.8329 | 31.19463 | 30.99193 | 0.6382687 | 0.2026979 | 6.323953e-13
16.9681 | 31.8024 | 31.19219 | 30.98932 | 0.6102126 | 0.2028668 | 6.323953e-13
16.9781 | 31.8072 | 31.18973 | 30.9867 | 0.6174666 | 0.2030359 | 6.323953e-13
16.9881 | 31.798 | 31.18727 | 30.98406 | 0.6107309 | 0.2032052 | 6.323953e-13
16.9981 | 31.795 | 31.18479 | 30.98142 | 0.6102055 | 0.2033747 | 6.323953e-13
17.00809 | 31.7779 | 31.18231 | 30.97877 | 0.5955881 | 0.2035443 | 6.323953e-13
17.01809 | 31.7699 | 31.17982 | 30.9761 | 0.5900838 | 0.2037144 | 6.35948e-13
17.02809 | 31.742 | 31.17731 | 30.97343 | 0.5646902 | 0.2038846 | 6.35948e-13
17.03809 | 31.7539 | 31.17479 | 30.97074 | 0.5791073 | 0.2040551 | 6.35948e-13
17.04809 | 31.7132 | 31.17226 | 30.96804 | 0.5409353 | 0.2042258 | 6.35948e-13
17.05809 | 31.7053 | 31.16973 | 30.96533 | 0.5355743 | 0.2043967 | 6.35948e-13
17.06808 | 31.6942 | 31.16718 | 30.96261 | 0.5270219 | 0.2045677 | 6.35948e-13
17.07808 | 31.6768 | 31.16462 | 30.95988 | 0.5121831 | 0.2047391 | 6.395008e-13
17.08808 | 31.6809 | 31.16204 | 30.95713 | 0.5188557 | 0.2049107 | 6.395008e-13
17.09808 | 31.6629 | 31.15946 | 30.95438 | 0.5034396 | 0.2050825 | 6.395008e-13
17.10808 | 31.6436 | 31.15686 | 30.95161 | 0.486735 | 0.2052546 | 6.395008e-13
17.11807 | 31.6508 | 31.15426 | 30.94883 | 0.4965394 | 0.2054268 | 6.395008e-13
17.12807 | 31.6297 | 31.15164 | 30.94604 | 0.4780581 | 0.2055994 | 6.395008e-13
17.13807 | 31.6339 | 31.14901 | 30.94324 | 0.4848885 | 0.2057721 | 6.395007e-13
17.14807 | 31.6371 | 31.14637 | 30.94042 | 0.4907309 | 0.2059452 | 6.430535e-13
17.15807 | 31.5828 | 31.14371 | 30.9376 | 0.4390852 | 0.2061184 | 6.430535e-13
17.16807 | 31.6074 | 31.14105 | 30.93476 | 0.4663516 | 0.2062919 | 6.430535e-13
17.17806 | 31.58 | 31.13837 | 30.93191 | 0.4416274 | 0.2064655 | 6.430535e-13
17.18806 | 31.5831 | 31.13568 | 30.92904 | 0.4474182 | 0.2066395 | 6.430535e-13
17.19806 | 31.5822 | 31.13298 | 30.92616 | 0.4492213 | 0.2068137 | 6.430535e-13
17.20806 | 31.5555 | 31.13026 | 30.92327 | 0.4252369 | 0.2069881 | 6.430535e-13
17.21806 | 31.5628 | 31.12753 | 30.92037 | 0.4352651 | 0.2071628 | 6.466063e-13
17.22806 | 31.5406 | 31.12479 | 30.91746 | 0.4158058 | 0.2073377 | 6.466062e-13
17.23805 | 31.5338 | 31.12204 | 30.91453 | 0.4117566 | 0.2075127 | 6.466062e-13
17.24805 | 31.5445 | 31.11928 | 30.91159 | 0.4252229 | 0.2076881 | 6.466062e-13
17.25805 | 31.4852 | 31.1165 | 30.90863 | 0.3687021 | 0.2078637 | 6.466062e-13
17.26805 | 31.5159 | 31.11371 | 30.90567 | 0.4021944 | 0.2080396 | 6.466062e-13
17.27805 | 31.4901 | 31.1109 | 30.90268 | 0.3791997 | 0.2082157 | 6.50159e-13
17.28805 | 31.5021 | 31.10808 | 30.89969 | 0.3940182 | 0.2083921 | 6.50159e-13
17.29804 | 31.4914 | 31.10525 | 30.89668 | 0.3861472 | 0.2085685 | 6.50159e-13
17.30804 | 31.4699 | 31.10241 | 30.89366 | 0.3674923 | 0.2087453 | 6.50159e-13
17.31804 | 31.4671 | 31.09955 | 30.89063 | 0.367551 | 0.2089224 | 6.50159e-13
17.32804 | 31.4466 | 31.09668 | 30.88758 | 0.3499231 | 0.2090998 | 6.50159e-13
17.33804 | 31.434 | 31.09379 | 30.88451 | 0.3402089 | 0.2092773 | 6.50159e-13
17.34804 | 31.4434 | 31.09089 | 30.88144 | 0.3525084 | 0.2094551 | 6.537117e-13
17.35803 | 31.3867 | 31.08798 | 30.87835 | 0.2987189 | 0.209633 | 6.537117e-13
17.36803 | 31.3904 | 31.08505 | 30.87524 | 0.3053461 | 0.2098113 | 6.537117e-13
17.37803 | 31.3934 | 31.08211 | 30.87212 | 0.3112873 | 0.2099899 | 6.537117e-13
17.38803 | 31.3771 | 31.07916 | 30.86899 | 0.2979425 | 0.2101687 | 6.537117e-13
17.39803 | 31.3684 | 31.07619 | 30.86584 | 0.292212 | 0.2103477 | 6.537117e-13
17.40803 | 31.3505 | 31.0732 | 30.86268 | 0.2772956 | 0.210527 | 6.572645e-13
17.41802 | 31.3498 | 31.07021 | 30.8595 | 0.2795906 | 0.2107063 | 6.572645e-13
17.42802 | 31.3314 | 31.0672 | 30.85631 | 0.264203 | 0.2108861 | 6.572644e-13
17.43802 | 31.3199 | 31.06417 | 30.8531 | 0.2557299 | 0.2110662 | 6.572644e-13
17.44802 | 31.3146 | 31.06113 | 30.84988 | 0.2534714 | 0.2112464 | 6.572644e-13
17.45802 | 31.2901 | 31.05807 | 30.84665 | 0.2320275 | 0.211427 | 6.572644e-13
17.46802 | 31.2548 | 31.055 | 30.84339 | 0.1997984 | 0.2116077 | 6.572644e-13
17.47801 | 31.2723 | 31.05192 | 30.84013 | 0.220381 | 0.2117886 | 6.608172e-13
17.48801 | 31.2586 | 31.04882 | 30.83685 | 0.2097816 | 0.2119699 | 6.608172e-13
17.49801 | 31.2434 | 31.0457 | 30.83355 | 0.1976972 | 0.2121514 | 6.608172e-13
17.50801 | 31.2138 | 31.04257 | 30.83024 | 0.1712278 | 0.2123332 | 6.608172e-13
17.51801 | 31.2386 | 31.03943 | 30.82691 | 0.1991736 | 0.2125152 | 6.608172e-13
17.528 | 31.2098 | 31.03627 | 30.82357 | 0.1735315 | 0.2126973 | 6.608172e-13
17.538 | 31.1984 | 31.03309 | 30.82021 | 0.1653078 | 0.2128799 | 6.643699e-13
17.548 | 31.1965 | 31.0299 | 30.81684 | 0.1665995 | 0.2130627 | 6.643699e-13
17.558 | 31.185 | 31.02669 | 30.81345 | 0.1583067 | 0.2132457 | 6.643699e-13
17.568 | 31.1465 | 31.02347 | 30.81004 | 0.1230294 | 0.213429 | 6.643699e-13
17.578 | 31.1748 | 31.02023 | 30.80662 | 0.1545678 | 0.2136125 | 6.643699e-13
17.58799 | 31.1631 | 31.01698 | 30.80319 | 0.1461186 | 0.2137962 | 6.643699e-13
17.59799 | 31.1802 | 31.01371 | 30.79973 | 0.1664884 | 0.2139802 | 6.643699e-13
17.60799 | 31.1362 | 31.01043 | 30.79626 | 0.1257741 | 0.2141646 | 6.679227e-13
17.61799 | 31.1559 | 31.00712 | 30.79278 | 0.1487757 | 0.2143491 | 6.679227e-13
17.62799 | 31.1357 | 31.00381 | 30.78927 | 0.1318933 | 0.214534 | 6.679226e-13
17.63799 | 31.1244 | 31.00047 | 30.78575 | 0.123927 | 0.2147191 | 6.679226e-13
17.64798 | 31.1285 | 30.99713 | 30.78222 | 0.1313735 | 0.2149042 | 6.679226e-13
17.65798 | 31.0971 | 30.99376 | 30.77867 | 0.1033396 | 0.2150898 | 6.679226e-13
17.66798 | 31.0796 | 30.99038 | 30.7751 | 0.08922195 | 0.2152757 | 6.714754e-13
17.67798 | 31.066 | 30.98698 | 30.77152 | 0.07902071 | 0.2154618 | 6.714754e-13
17.68798 | 31.0839 | 30.98356 | 30.76792 | 0.1003359 | 0.2156482 | 6.714754e-13
17.69798 | 31.0886 | 30.98013 | 30.7643 | 0.1084676 | 0.2158349 | 6.714754e-13
17.70797 | 31.0487 | 30.97669 | 30.76067 | 0.07201254 | 0.2160216 | 6.714754e-13
17.71797 | 31.0769 | 30.97322 | 30.75701 | 0.1036775 | 0.2162088 | 6.714754e-13
17.72797 | 31.0495 | 30.96974 | 30.75334 | 0.07975924 | 0.2163962 | 6.750281e-13
17.73797 | 31.0709 | 30.96624 | 30.74966 | 0.1046578 | 0.2165839 | 6.750281e-13
17.74797 | 31.0497 | 30.96273 | 30.74595 | 0.08697319 | 0.2167719 | 6.750281e-13
17.75797 | 31.0345 | 30.95919 | 30.74223 | 0.07530555 | 0.2169601 | 6.750281e-13
17.76796 | 31.0381 | 30.95565 | 30.7385 | 0.08245141 | 0.2171484 | 6.750281e-13
17.77796 | 30.9937 | 30.95208 | 30.73474 | 0.04161788 | 0.2173372 | 6.750281e-13
17.78796 | 31.0089 | 30.9485 | 30.73097 | 0.06040152 | 0.2175262 | 6.785809e-13
17.79796 | 30.9935 | 30.9449 | 30.72718 | 0.04860236 | 0.2177155 | 6.785809e-13
17.80796 | 31.005 | 30.94128 | 30.72337 | 0.06372053 | 0.217905 | 6.785808e-13
17.81796 | 30.9782 | 30.93764 | 30.71955 | 0.04055604 | 0.2180949 | 6.785808e-13
17.82795 | 30.9628 | 30.93399 | 30.71571 | 0.02880534 | 0.2182848 | 6.785808e-13
17.83795 | 30.9684 | 30.93032 | 30.71185 | 0.0380758 | 0.2184751 | 6.785808e-13
17.84795 | 30.9436 | 30.92664 | 30.70797 | 0.01696381 | 0.2186657 | 6.821336e-13
17.85795 | 30.9382 | 30.92293 | 30.70407 | 0.01526945 | 0.2188566 | 6.821336e-13
17.86795 | 30.9334 | 30.91921 | 30.70016 | 0.0141928 | 0.2190478 | 6.821336e-13
17.87795 | 30.8768 | 30.91547 | 30.69623 | -0.0386661 | 0.2192392 | 6.821336e-13
17.88794 | 30.9038 | 30.91171 | 30.69228 | -0.007910945 | 0.2194308 | 6.821336e-13
17.89794 | 30.8717 | 30.90793 | 30.68831 | -0.03623411 | 0.2196227 | 6.821336e-13
17.90794 | 30.8848 | 30.90414 | 30.68432 | -0.01933934 | 0.219815 | 6.856863e-13
17.91794 | 30.8604 | 30.90033 | 30.68032 | -0.03992654 | 0.2200075 | 6.856863e-13
17.92794 | 30.849 | 30.8965 | 30.6763 | -0.04749566 | 0.2202003 | 6.856863e-13
17.93793 | 30.831 | 30.89265 | 30.67226 | -0.06165048 | 0.2203932 | 6.856863e-13
17.94793 | 30.8172 | 30.88878 | 30.6682 | -0.07158328 | 0.2205865 | 6.856863e-13
17.95793 | 30.8195 | 30.8849 | 30.66412 | -0.06539776 | 0.2207801 | 6.856863e-13
17.96793 | 30.8072 | 30.88099 | 30.66002 | -0.07379395 | 0.220974 | 6.892391e-13
17.97793 | 30.7546 | 30.87707 | 30.6559 | -0.1224717 | 0.2211682 | 6.892391e-13
17.98793 | 30.7683 | 30.87313 | 30.65177 | -0.104831 | 0.2213626 | 6.89239e-13
17.99792 | 30.7593 | 30.86918 | 30.64762 | -0.1098758 | 0.2215571 | 6.89239e-13
18.00792 | 30.7435 | 30.8652 | 30.64345 | -0.121698 | 0.2217521 | 6.89239e-13
18.01792 | 30.7243 | 30.8612 | 30.63925 | -0.1369016 | 0.2219474 | 6.89239e-13
18.02792 | 30.7186 | 30.85719 | 30.63504 | -0.1385865 | 0.222143 | 6.927918e-13
18.03792 | 30.706 | 30.85315 | 30.63081 | -0.1471526 | 0.2223388 | 6.927918e-13
18.04792 | 30.7114 | 30.8491 | 30.62657 | -0.1377 | 0.2225349 | 6.927918e-13
18.05791 | 30.691 | 30.84503 | 30.6223 | -0.1540325 | 0.2227311 | 6.927918e-13
18.06791 | 30.7097 | 30.84094 | 30.61801 | -0.131242 | 0.2229278 | 6.927918e-13
18.07791 | 30.6375 | 30.83683 | 30.61371 | -0.1993326 | 0.2231247 | 6.927918e-13
18.08791 | 30.6426 | 30.8327 | 30.60938 | -0.1901041 | 0.223322 | 6.963445e-13
18.09791 | 30.6445 | 30.82856 | 30.60504 | -0.1840565 | 0.2235195 | 6.963445e-13
18.10791 | 30.63 | 30.82439 | 30.60067 | -0.1943897 | 0.2237173 | 6.963445e-13
18.1179 | 30.6181 | 30.82021 | 30.59629 | -0.2021079 | 0.2239152 | 6.963445e-13
18.1279 | 30.6064 | 30.816 | 30.59189 | -0.2096026 | 0.2241135 | 6.963445e-13
18.1379 | 30.5956 | 30.81178 | 30.58747 | -0.2161781 | 0.2243122 | 6.963445e-13
18.1479 | 30.5802 | 30.80753 | 30.58302 | -0.2273341 | 0.2245111 | 6.998973e-13
18.1579 | 30.5739 | 30.80327 | 30.57856 | -0.2293708 | 0.2247104 | 6.998973e-13
18.1679 | 30.5968 | 30.79899 | 30.57408 | -0.2021879 | 0.2249099 | 6.998972e-13
18.17789 | 30.5129 | 30.79469 | 30.56958 | -0.2817898 | 0.2251095 | 6.998972e-13
18.18789 | 30.5211 | 30.79037 | 30.56506 | -0.2692678 | 0.2253096 | 6.998972e-13
18.19789 | 30.5586 | 30.78603 | 30.56052 | -0.2274261 | 0.2255099 | 6.998972e-13
18.20789 | 30.5106 | 30.78166 | 30.55595 | -0.2710647 | 0.2257106 | 7.0345e-13
18.21789 | 30.507 | 30.77728 | 30.55137 | -0.2702836 | 0.2259115 | 7.0345e-13
18.22789 | 30.5058 | 30.77288 | 30.54677 | -0.2670827 | 0.2261128 | 7.0345e-13
18.23788 | 30.4952 | 30.76847 | 30.54215 | -0.2732663 | 0.2263141 | 7.0345e-13
18.24788 | 30.4791 | 30.76403 | 30.53751 | -0.2849257 | 0.2265159 | 7.0345e-13
18.25788 | 30.4839 | 30.75957 | 30.53285 | -0.275665 | 0.226718 | 7.0345e-13
18.26788 | 30.489 | 30.75508 | 30.52816 | -0.2660844 | 0.2269204 | 7.070027e-13
18.27788 | 30.4281 | 30.75058 | 30.52346 | -0.3224836 | 0.2271231 | 7.070027e-13
18.28787 | 30.4193 | 30.74607 | 30.51874 | -0.3267673 | 0.2273259 | 7.070027e-13
18.29787 | 30.4484 | 30.74153 | 30.514 | -0.2931264 | 0.2275292 | 7.070027e-13
18.30787 | 30.4194 | 30.73697 | 30.50923 | -0.3175652 | 0.2277328 | 7.070027e-13
18.31787 | 30.4109 | 30.73238 | 30.50445 | -0.3214837 | 0.2279367 | 7.105555e-13
18.32787 | 30.41 | 30.72778 | 30.49964 | -0.317782 | 0.2281408 | 7.105555e-13
18.33787 | 30.4039 | 30.72316 | 30.49481 | -0.3192598 | 0.2283453 | 7.105554e-13
18.34786 | 30.4066 | 30.71852 | 30.48997 | -0.311922 | 0.2285498 | 7.105554e-13
18.35786 | 30.419 | 30.71386 | 30.4851 | -0.2948591 | 0.2287549 | 7.105554e-13
18.36786 | 30.3932 | 30.70918 | 30.48022 | -0.3159756 | 0.2289603 | 7.105554e-13
18.37786 | 30.3574 | 30.70447 | 30.47531 | -0.3470716 | 0.229166 | 7.141082e-13
18.38786 | 30.3502 | 30.69975 | 30.47038 | -0.349547 | 0.2293719 | 7.141082e-13
18.39786 | 30.3737 | 30.695 | 30.46542 | -0.3213018 | 0.2295782 | 7.141082e-13
18.40785 | 30.3427 | 30.69024 | 30.46046 | -0.3475407 | 0.2297845 | 7.141082e-13
18.41785 | 30.3458 | 30.68545 | 30.45546 | -0.3396541 | 0.2299914 | 7.141082e-13
18.42785 | 30.3292 | 30.68065 | 30.45045 | -0.3514467 | 0.2301985 | 7.141082e-13
18.43785 | 30.3334 | 30.67582 | 30.44541 | -0.3424185 | 0.230406 | 7.176609e-13
18.44785 | 30.3109 | 30.67097 | 30.44036 | -0.3600694 | 0.2306138 | 7.176609e-13
18.45785 | 30.3428 | 30.6661 | 30.43528 | -0.3232995 | 0.2308218 | 7.176609e-13
18.46784 | 30.303 | 30.66121 | 30.43018 | -0.3582134 | 0.23103 | 7.176609e-13
18.47784 | 30.2651 | 30.6563 | 30.42506 | -0.3912015 | 0.2312387 | 7.176609e-13
18.48784 | 30.2613 | 30.65137 | 30.41992 | -0.3900686 | 0.2314477 | 7.212137e-13
18.49784 | 30.2937 | 30.64641 | 30.41476 | -0.3527146 | 0.231657 | 7.212136e-13
18.50784 | 30.2566 | 30.64144 | 30.40957 | -0.3848395 | 0.2318666 | 7.212136e-13
18.51784 | 30.2512 | 30.63644 | 30.40437 | -0.3852433 | 0.2320765 | 7.212136e-13
18.52783 | 30.2479 | 30.63143 | 30.39914 | -0.3835308 | 0.2322864 | 7.212136e-13
18.53783 | 30.2339 | 30.62639 | 30.3939 | -0.3924921 | 0.232497 | 7.212136e-13
18.54783 | 30.2418 | 30.62133 | 30.38862 | -0.3795321 | 0.2327078 | 7.247664e-13
18.55783 | 30.2099 | 30.61625 | 30.38333 | -0.4063508 | 0.2329189 | 7.247664e-13
18.56783 | 30.1846 | 30.61115 | 30.37802 | -0.4265481 | 0.2331304 | 7.247664e-13
18.57783 | 30.141 | 30.60602 | 30.37268 | -0.4650241 | 0.2333422 | 7.247664e-13
18.58782 | 30.1492 | 30.60088 | 30.36733 | -0.4516837 | 0.233554 | 7.247664e-13
18.59782 | 30.1589 | 30.59572 | 30.36195 | -0.4368167 | 0.2337664 | 7.283191e-13
18.60782 | 30.127 | 30.59053 | 30.35655 | -0.4635282 | 0.2339791 | 7.283191e-13
18.61782 | 30.1246 | 30.58532 | 30.35113 | -0.4607182 | 0.2341921 | 7.283191e-13
18.62782 | 30.1063 | 30.58009 | 30.34568 | -0.4737865 | 0.2344055 | 7.283191e-13
18.63782 | 30.0972 | 30.57483 | 30.34021 | -0.4776332 | 0.2346191 | 7.283191e-13
18.64781 | 30.1137 | 30.56956 | 30.33473 | -0.4558636 | 0.2348328 | 7.283191e-13
18.65781 | 30.0866 | 30.56427 | 30.32922 | -0.4776669 | 0.2350471 | 7.318718e-13
18.66781 | 30.0322 | 30.55895 | 30.32369 | -0.5267485 | 0.2352617 | 7.318718e-13
18.67781 | 30.0045 | 30.55361 | 30.31813 | -0.5491083 | 0.2354766 | 7.318718e-13
18.68781 | 30.008 | 30.54825 | 30.31255 | -0.5402464 | 0.2356919 | 7.318718e-13
18.6978 | 30.0084 | 30.54287 | 30.30696 | -0.5344679 | 0.2359072 | 7.318718e-13
18.7078 | 29.988 | 30.53746 | 30.30134 | -0.5494622 | 0.236123 | 7.354246e-13
18.7178 | 29.979 | 30.53203 | 30.2957 | -0.5530346 | 0.2363392 | 7.354246e-13
18.7278 | 29.9634 | 30.52658 | 30.29003 | -0.563185 | 0.2365557 | 7.354246e-13
18.7378 | 29.9316 | 30.52111 | 30.28434 | -0.5895134 | 0.2367726 | 7.354246e-13
18.7478 | 29.9604 | 30.51562 | 30.27863 | -0.5552198 | 0.2369897 | 7.354246e-13
18.75779 | 29.92 | 30.51011 | 30.2729 | -0.5901096 | 0.237207 | 7.389773e-13
18.76779 | 29.8919 | 30.50457 | 30.26715 | -0.6126719 | 0.2374248 | 7.389773e-13
18.77779 | 29.8576 | 30.49901 | 30.26137 | -0.641412 | 0.2376429 | 7.389773e-13
18.78779 | 29.8489 | 30.49343 | 30.25557 | -0.64453 | 0.2378614 | 7.389773e-13
18.79779 | 29.8537 | 30.48783 | 30.24975 | -0.6341258 | 0.2380801 | 7.389773e-13
18.80779 | 29.8427 | 30.4822 | 30.2439 | -0.6394993 | 0.2382992 | 7.389773e-13
18.81778 | 29.853 | 30.47656 | 30.23804 | -0.6235563 | 0.2385184 | 7.4253e-13
18.82778 | 29.8271 | 30.47089 | 30.23215 | -0.6437853 | 0.2387382 | 7.4253e-13
18.83778 | 29.8139 | 30.46519 | 30.22623 | -0.651292 | 0.2389583 | 7.4253e-13
18.84778 | 29.8099 | 30.45948 | 30.2203 | -0.6495764 | 0.2391787 | 7.4253e-13
18.85778 | 29.7778 | 30.45374 | 30.21434 | -0.6759384 | 0.2393994 | 7.4253e-13
18.86778 | 29.7623 | 30.44798 | 30.20836 | -0.6856779 | 0.2396205 | 7.460828e-13
18.87777 | 29.698 | 30.4422 | 30.20236 | -0.7442009 | 0.2398417 | 7.460828e-13
18.88777 | 29.7223 | 30.4364 | 30.19633 | -0.7140955 | 0.2400634 | 7.460828e-13
18.89777 | 29.7222 | 30.43057 | 30.19028 | -0.7083677 | 0.2402855 | 7.460828e-13
18.90777 | 29.7098 | 30.42472 | 30.18421 | -0.7149174 | 0.2405079 | 7.460827e-13
18.91777 | 29.7083 | 30.41884 | 30.17811 | -0.7105445 | 0.2407306 | 7.496355e-13
18.92777 | 29.6883 | 30.41295 | 30.172 | -0.724649 | 0.2409537 | 7.496355e-13
18.93776 | 29.702 | 30.40704 | 30.16586 | -0.7050368 | 0.2411769 | 7.496355e-13
18.94776 | 29.6698 | 30.4011 | 30.1597 | -0.7312961 | 0.2414006 | 7.496355e-13
18.95776 | 29.6611 | 30.39513 | 30.15351 | -0.7340327 | 0.2416247 | 7.496355e-13
18.96776 | 29.6129 | 30.38915 | 30.1473 | -0.7762466 | 0.2418491 | 7.531882e-13
18.97776 | 29.6066 | 30.38314 | 30.14106 | -0.7765378 | 0.2420739 | 7.531882e-13
18.98776 | 29.5971 | 30.37711 | 30.13481 | -0.7800063 | 0.242299 | 7.531882e-13
18.99775 | 29.6007 | 30.37106 | 30.12853 | -0.770358 | 0.2425242 | 7.531882e-13
19.00775 | 29.5923 | 30.36498 | 30.12223 | -0.7726809 | 0.24275 | 7.531882e-13
19.01775 | 29.5759 | 30.35888 | 30.1159 | -0.7829809581 | 0.2429761 | 7.531882e-13
19.02775 | 29.5835 | 30.35276 | 30.10956 | -0.7692582 | 0.2432025 | 7.56741e-13
19.03775 | 29.5638 | 30.34661 | 30.10318 | -0.7828125 | 0.2434293 | 7.56741e-13
19.04775 | 29.542 | 30.34044 | 30.09679 | -0.7984439 | 0.2436565 | 7.56741e-13
19.05774 | 29.5051 | 30.33426 | 30.09037 | -0.8291587 | 0.2438837 | 7.567409e-13
19.06774 | 29.494 | 30.32804 | 30.08393 | -0.8340442 | 0.2441116 | 7.567409e-13
19.07774 | 29.4742 | 30.32181 | 30.07747 | -0.8476068 | 0.2443397 | 7.602937e-13
19.08774 | 29.4707 | 30.31555 | 30.07098 | -0.8448464 | 0.2445683 | 7.602937e-13
19.09774 | 29.4738 | 30.30926 | 30.06447 | -0.835463 | 0.2447971 | 7.602937e-13
19.10773 | 29.4647 | 30.30296 | 30.05794 | -0.8382629 | 0.2450261 | 7.602937e-13
19.11773 | 29.4465 | 30.29663 | 30.05138 | -0.8501334 | 0.2452557 | 7.602937e-13
19.12773 | 29.4504 | 30.29028 | 30.0448 | -0.8398808 | 0.2454856 | 7.638464e-13
19.13773 | 29.4158 | 30.28391 | 30.03819 | -0.8681051 | 0.2457159 | 7.638464e-13
19.14773 | 29.3844 | 30.27751 | 30.03156 | -0.8931062 | 0.2459465 | 7.638464e-13
19.15773 | 29.3728 | 30.27108 | 30.02491 | -0.8982842 | 0.2461774 | 7.638464e-13
19.16772 | 29.3375 | 30.26465 | 30.01824 | -0.9271455 | 0.2464085 | 7.638464e-13
19.17772 | 29.3373 | 30.25818 | 30.01154 | -0.9208772 | 0.2466402 | 7.673992e-13
19.18772 | 29.3213 | 30.25169 | 30.00481 | -0.9303856 | 0.2468722 | 7.673992e-13
19.19772 | 29.3209 | 30.24517 | 29.99807 | -0.9242708 | 0.2471047 | 7.673991e-13
19.20772 | 29.3073 | 30.23863 | 29.9913 | -0.9313328 | 0.2473374 | 7.673991e-13
19.21772 | 29.3128 | 30.23207 | 29.9845 | -0.9192714 | 0.2475705 | 7.673991e-13
19.22771 | 29.3092 | 30.22549 | 29.97769 | -0.9162934 | 0.2478037 | 7.709519e-13
19.23771 | 29.2555 | 30.21889 | 29.97085 | -0.9633855 | 0.2480375 | 7.709519e-13
19.24771 | 29.2438 | 30.21225 | 29.96398 | -0.9684542 | 0.2482716 | 7.709519e-13
19.25771 | 29.2231 | 30.2056 | 29.95709 | -0.9824996 | 0.2485062 | 7.709519e-13
19.26771 | 29.2031 | 30.19892 | 29.95018 | -0.9958216 | 0.2487411 | 7.709519e-13
19.27771 | 29.1815 | 30.19222 | 29.94324 | -1.01072 | 0.2489763 | 7.745046e-13
19.2877 | 29.1788 | 30.1855 | 29.93629 | -1.006702 | 0.2492117 | 7.745046e-13
19.2977 | 29.1758 | 30.17875 | 29.92931 | -1.002954 | 0.2494476 | 7.745046e-13
19.3077 | 29.2024 | 30.17198 | 29.9223 | -0.9695823 | 0.249684 | 7.745046e-13
19.3177 | 29.161 | 30.16519 | 29.91527 | -1.004187 | 0.2499207 | 7.745046e-13
19.3277 | 29.1523 | 30.15837 | 29.90821 | -1.006069 | 0.2501577 | 7.780574e-13
19.3377 | 29.1195 | 30.15153 | 29.90113 | -1.032027 | 0.2503952 | 7.780573e-13
19.34769 | 29.0938 | 30.14467 | 29.89404 | -1.050868 | 0.2506327 | 7.780573e-13
19.35769 | 29.0999 | 30.13778 | 29.88691 | -1.037879 | 0.2508709 | 7.780573e-13
19.36769 | 29.0553 | 30.13087 | 29.87976 | -1.075566 | 0.2511094 | 7.780573e-13
19.37769 | 29.0644 | 30.12393 | 29.87258 | -1.05953 | 0.2513483 | 7.816101e-13
19.38769 | 29.07 | 30.11697 | 29.86538 | -1.04697 | 0.2515876 | 7.816101e-13
19.39769 | 29.0499 | 30.10999 | 29.85816 | -1.060087 | 0.2518272 | 7.816101e-13
19.40768 | 29.0739 | 30.10299 | 29.85092 | -1.029087 | 0.252067 | 7.816101e-13
19.41768 | 29.0346 | 30.09596 | 29.84365 | -1.061357 | 0.2523073 | 7.8161e-13
19.42768 | 29.0253 | 30.0889 | 29.83635 | -1.063602 | 0.2525481 | 7.851628e-13
19.43768 | 28.9698 | 30.08182 | 29.82904 | -1.112025 | 0.2527892 | 7.851628e-13
19.44768 | 28.9815 | 30.07472 | 29.82169 | -1.093223 | 0.2530307 | 7.851628e-13
19.45768 | 28.964 | 30.0676 | 29.81433 | -1.103598 | 0.2532726 | 7.851628e-13
19.46767 | 28.9345 | 30.06046 | 29.80694 | -1.125956 | 0.2535146 | 7.887155e-13
19.47767 | 28.9193 | 30.05328 | 29.79953 | -1.133984 | 0.2537572 | 7.887155e-13
19.48767 | 28.94 | 30.04609 | 29.79209 | -1.106088 | 0.2540002 | 7.887155e-13
19.49767 | 28.9356 | 30.03887 | 29.78462 | -1.103268 | 0.2542436 | 7.887155e-13
19.50767 | 28.9118 | 30.03162 | 29.77714 | -1.119824 | 0.2544873 | 7.887155e-13
19.51766 | 28.8909 | 30.02436 | 29.76963 | -1.133464 | 0.2547312 | 7.922683e-13
19.52766 | 28.8751 | 30.01707 | 29.7621 | -1.141973 | 0.2549758 | 7.922683e-13
19.53766 | 28.8425 | 30.00976 | 29.75454 | -1.167258 | 0.2552207 | 7.922683e-13
19.54766 | 28.8266 | 30.00242 | 29.74695 | -1.175819 | 0.2554659 | 7.922682e-13
19.55766 | 28.8138 | 29.99506 | 29.73935 | -1.181257 | 0.2557116 | 7.922682e-13
19.56766 | 28.8061 | 29.98767 | 29.73171 | -1.181571 | 0.2559577 | 7.95821e-13
19.57765 | 28.7797 | 29.98027 | 29.72406 | -1.200568 | 0.2562038 | 7.95821e-13
19.58765 | 28.8074 | 29.97283 | 29.71638 | -1.165434 | 0.2564507 | 7.95821e-13
19.59765 | 28.7942 | 29.96538 | 29.70868 | -1.171177 | 0.2566979 | 7.95821e-13
19.60765 | 28.7692 | 29.9579 | 29.70095 | -1.188695 | 0.2569455 | 7.95821e-13
19.61765 | 28.7433 | 29.95039 | 29.6932 | -1.20709 | 0.2571935 | 7.993737e-13
19.62765 | 28.7176 | 29.94286 | 29.68542 | -1.225261 | 0.2574418 | 7.993737e-13
19.63764 | 28.7237 | 29.93532 | 29.67762 | -1.211615 | 0.2576904 | 7.993737e-13
19.64764 | 28.6935 | 29.92774 | 29.6698 | -1.234238 | 0.2579395 | 7.993737e-13
19.65764 | 28.648 | 29.92014 | 29.66195 | -1.272138 | 0.258189 | 8.029265e-13
19.66764 | 28.6761 | 29.91251 | 29.65407 | -1.236413 | 0.258439 | 8.029265e-13
19.67764 | 28.6379 | 29.90486 | 29.64617 | -1.266964 | 0.2586893 | 8.029264e-13
19.68764 | 28.694 | 29.89719 | 29.63825 | -1.203192 | 0.2589401 | 8.029264e-13
19.69763 | 28.653 | 29.8895 | 29.63031 | -1.236503 | 0.2591909 | 8.029264e-13
19.70763 | 28.6279 | 29.88178 | 29.62234 | -1.253883 | 0.2594424 | 8.064792e-13
19.71763 | 28.5985 | 29.87404 | 29.61434 | -1.275539 | 0.2596944 | 8.064792e-13
19.72763 | 28.6043 | 29.86627 | 29.60632 | -1.261971 | 0.2599467 | 8.064792e-13
19.73763 | 28.5936 | 29.85848 | 29.59828 | -1.264879 | 0.2601994 | 8.064792e-13
19.74763 | 28.5587 | 29.85066 | 29.59021 | -1.291963 | 0.2604525 | 8.064792e-13
19.75762 | 28.5359 | 29.84283 | 29.58212 | -1.306931 | 0.2607058 | 8.100319e-13
19.76762 | 28.542 | 29.83497 | 29.57401 | -1.292967 | 0.2609597 | 8.100319e-13
19.77762 | 28.5465 | 29.82708 | 29.56587 | -1.280579 | 0.261214 | 8.100319e-13
19.78762 | 28.5315 | 29.81917 | 29.5577 | -1.287667 | 0.2614687 | 8.100319e-13
19.79762 | 28.5121 | 29.81123 | 29.54951 | -1.299132 | 0.2617238 | 8.135847e-13
19.80762 | 28.4837 | 29.80327 | 29.54129 | -1.319572 | 0.2619794 | 8.135846e-13
19.81761 | 28.456 | 29.7953 | 29.53306 | -1.339296 | 0.2622351 | 8.135846e-13
19.82761 | 28.4461 | 29.78729 | 29.5248 | -1.341189 | 0.2624914 | 8.135846e-13
19.83761 | 28.4286 | 29.77926 | 29.51651 | -1.350657 | 0.2627482 | 8.135846e-13
19.84761 | 28.3984 | 29.7712 | 29.5082 | -1.372802 | 0.2630053 | 8.171374e-13
19.85761 | 28.4103 | 29.76312 | 29.49986 | -1.352822 | 0.2632629 | 8.171374e-13
19.8676 | 28.4208 | 29.75503 | 29.49151 | -1.334227 | 0.2635206 | 8.171374e-13
19.8776 | 28.3901 | 29.7469 | 29.48312 | -1.356799 | 0.263779 | 8.171374e-13
19.8876 | 28.3857 | 29.73875 | 29.47471 | -1.353048 | 0.2640378 | 8.206901e-13
19.8976 | 28.366 | 29.73057 | 29.46628 | -1.364572 | 0.264297 | 8.206901e-13
19.9076 | 28.3403 | 29.72237 | 29.45782 | -1.382073 | 0.2645566 | 8.206901e-13
19.9176 | 28.3181 | 29.71415 | 29.44933 | -1.396049 | 0.2648167 | 8.206901e-13
19.92759 | 28.3164 | 29.70591 | 29.44083 | -1.38951 | 0.2650769 | 8.206901e-13
19.93759 | 28.3046 | 29.69764 | 29.4323 | -1.393038 | 0.2653378 | 8.242428e-13
19.94759 | 28.2353 | 29.68934 | 29.42374 | -1.454043 | 0.2655991 | 8.242428e-13
19.95759 | 28.2597 | 29.68102 | 29.41516 | -1.421324 | 0.2658608 | 8.242428e-13
19.96759 | 28.273 | 29.67268 | 29.40656 | -1.39968 | 0.2661229 | 8.242428e-13
19.97759 | 28.257 | 29.66431 | 29.39793 | -1.407313 | 0.2663855 | 8.277956e-13
19.98758 | 28.2352 | 29.65593 | 29.38928 | -1.42073 | 0.2666482 | 8.277956e-13
19.99758 | 28.2231 | 29.64751 | 29.3806 | -1.424414 | 0.2669116 | 8.277956e-13
20.00758 | 28.1895 | 29.63907 | 29.3719 | -1.449575 | 0.2671754 | 8.277955e-13
20.01758 | 28.189 | 29.63061 | 29.36317 | -1.441611 | 0.2674397 | 8.277955e-13
20.02758 | 28.1823 | 29.62212 | 29.35442 | -1.439824 | 0.2677044 | 8.313483e-13
20.03758 | 28.1481 | 29.61361 | 29.34564 | -1.465512 | 0.2679695 | 8.313483e-13
20.04757 | 28.1228 | 29.60509 | 29.33685 | -1.482285 | 0.2682347 | 8.313483e-13
20.05757 | 28.1163 | 29.59653 | 29.32803 | -1.480226 | 0.2685007 | 8.313483e-13
20.06757 | 28.1126 | 29.58794 | 29.31918 | -1.475342 | 0.2687671 | 8.34901e-13
20.07757 | 28.1061 | 29.57933 | 29.3103 | -1.473235 | 0.2690339 | 8.34901e-13
20.08757 | 28.0848 | 29.5707 | 29.3014 | -1.485904 | 0.2693012 | 8.34901e-13
20.09757 | 28.0417 | 29.56205 | 29.29248 | -1.520348 | 0.2695688 | 8.34901e-13
20.10756 | 28.0512 | 29.55338 | 29.28354 | -1.502177 | 0.2698367 | 8.384538e-13
20.11756 | 28.0254 | 29.54467 | 29.27457 | -1.519274 | 0.2701053 | 8.384538e-13
20.12756 | 28.0166 | 29.53595 | 29.26557 | -1.519347 | 0.2703743 | 8.384537e-13
20.13756 | 27.9961 | 29.5272 | 29.25655 | -1.531095 | 0.2706437 | 8.384537e-13
20.14756 | 28.0022 | 29.51842 | 29.24751 | -1.51622 | 0.2709135 | 8.384537e-13
20.15756 | 27.9834 | 29.50962 | 29.23844 | -1.526221 | 0.2711838 | 8.420065e-13
20.16755 | 27.9861 | 29.50081 | 29.22935 | -1.514706 | 0.2714543 | 8.420065e-13
20.17755 | 27.9662 | 29.49196 | 29.22023 | -1.525759 | 0.2717255 | 8.420065e-13
20.18755 | 27.9312 | 29.48309 | 29.21109 | -1.551888 | 0.2719971 | 8.420065e-13
20.19755 | 27.9075 | 29.47419 | 29.20192 | -1.566693 | 0.2722692 | 8.455592e-13
20.20755 | 27.9046 | 29.46527 | 29.19273 | -1.560674 | 0.2725417 | 8.455592e-13
20.21755 | 27.8962 | 29.45633 | 29.18352 | -1.560131 | 0.2728147 | 8.455592e-13
20.22754 | 27.8486 | 29.44737 | 29.17429 | -1.598773 | 0.2730878 | 8.455592e-13
20.23754 | 27.8649 | 29.43838 | 29.16502 | -1.573482 | 0.2733616 | 8.491119e-13
20.24754 | 27.8437 | 29.42937 | 29.15573 | -1.585668 | 0.2736359 | 8.491119e-13
20.25754 | 27.824 | 29.42033 | 29.14642 | -1.596329 | 0.2739107 | 8.491119e-13
20.26754 | 27.8252 | 29.41127 | 29.13708 | -1.586066 | 0.2741859 | 8.491119e-13
20.27753 | 27.7964 | 29.40219 | 29.12773 | -1.605789 | 0.2744612 | 8.526647e-13
20.28753 | 27.7666 | 29.39308 | 29.11834 | -1.626479 | 0.2747373 | 8.526647e-13
20.29753 | 27.7458 | 29.38394 | 29.10893 | -1.638144 | 0.2750139 | 8.526647e-13
20.30753 | 27.743 | 29.37479 | 29.0995 | -1.631786 | 0.2752909 | 8.526646e-13
20.31753 | 27.726 | 29.3656 | 29.09004 | -1.639604 | 0.2755684 | 8.526646e-13
20.32753 | 27.6859 | 29.3564 | 29.08055 | -1.670498 | 0.2758463 | 8.562174e-13
20.33752 | 27.6874 | 29.34718 | 29.07105 | -1.659778 | 0.2761244 | 8.562174e-13
20.34752 | 27.6831 | 29.33792 | 29.06152 | -1.654824 | 0.2764032 | 8.562174e-13
20.35752 | 27.6927 | 29.32865 | 29.05196 | -1.635947 | 0.2766825 | 8.562174e-13
20.36752 | 27.6488 | 29.31935 | 29.04238 | -1.670545 | 0.2769623 | 8.597701e-13
20.37752 | 27.6119 | 29.31002 | 29.03278 | -1.69812 | 0.2772425 | 8.597701e-13
20.38752 | 27.6075 | 29.30067 | 29.02315 | -1.693171 | 0.2775232 | 8.597701e-13
20.39751 | 27.5891 | 29.29131 | 29.0135 | -1.702208 | 0.277804 | 8.597701e-13
20.40751 | 27.5679 | 29.28191 | 29.00383 | -1.714011 | 0.2780856 | 8.633229e-13
20.41751 | 27.5418 | 29.27249 | 28.99412 | -1.730691 | 0.2783677 | 8.633228e-13
20.42751 | 27.5371 | 29.26305 | 28.9844 | -1.725947 | 0.2786502 | 8.633228e-13
20.43751 | 27.5145 | 29.25358 | 28.97465 | -1.739079 | 0.2789332 | 8.633228e-13
20.44751 | 27.504 | 29.24409 | 28.96487 | -1.740087 | 0.2792167 | 8.668756e-13
20.4575 | 27.5114 | 29.23458 | 28.95508 | -1.723181 | 0.2795004 | 8.668756e-13
20.4675 | 27.4487 | 29.22504 | 28.94526 | -1.776342 | 0.2797848 | 8.668756e-13
20.4775 | 27.4604 | 29.21548 | 28.93541 | -1.755079 | 0.2800697 | 8.668756e-13
20.4875 | 27.4368 | 29.20589 | 28.92554 | -1.769093 | 0.2803551 | 8.704283e-13
20.4975 | 27.402 | 29.19628 | 28.91564 | -1.794282 | 0.2806409 | 8.704283e-13
20.5075 | 27.3993 | 29.18665 | 28.90572 | -1.787348 | 0.2809272 | 8.704283e-13
20.51749 | 27.3929 | 29.177 | 28.89579 | -1.7841 | 0.2812137 | 8.704283e-13
20.52749 | 27.3789 | 29.16732 | 28.88582 | -1.788419 | 0.281501 | 8.73981e-13
20.53749 | 27.3526 | 29.15761 | 28.87583 | -1.805014 | 0.2817887 | 8.73981e-13
20.54749 | 27.366 | 29.14789 | 28.86581 | -1.781885 | 0.282077 | 8.73981e-13
20.55749 | 27.3216 | 29.13813 | 28.85577 | -1.816533 | 0.2823657 | 8.73981e-13
20.56749 | 27.3321 | 29.12836 | 28.8457 | -1.796257 | 0.2826549 | 8.775338e-13
20.57748 | 27.3118 | 29.11857 | 28.83562 | -1.806767 | 0.2829443 | 8.775338e-13
20.58748 | 27.2766 | 29.10874 | 28.82551 | -1.832144 | 0.2832344 | 8.775338e-13
20.59748 | 27.2825 | 29.0989 | 28.81537 | -1.816397 | 0.2835251 | 8.775337e-13
20.60748 | 27.263 | 29.08903 | 28.80521 | -1.826026 | 0.2838162 | 8.810865e-13
20.61748 | 27.2438 | 29.07913 | 28.79502 | -1.835332 | 0.2841079 | 8.810865e-13
20.62748 | 27.2399 | 29.06921 | 28.78481 | -1.829315 | 0.2844 | 8.810865e-13
20.63747 | 27.2365 | 29.05928 | 28.77459 | -1.822784 | 0.2846923 | 8.810865e-13
20.64747 | 27.2439 | 29.04932 | 28.76433 | -1.805419 | 0.2849854 | 8.846392e-13
20.65747 | 27.1994 | 29.03933 | 28.75405 | -1.839931 | 0.285279 | 8.846392e-13
20.66747 | 27.1939 | 29.02932 | 28.74375 | -1.835419 | 0.2855731 | 8.846392e-13
20.67747 | 27.18 | 29.01928 | 28.73342 | -1.839284 | 0.2858677 | 8.846392e-13
20.68746 | 27.1669 | 29.00924 | 28.72307 | -1.842336 | 0.2861625 | 8.88192e-13
20.69746 | 27.151 | 28.99915 | 28.7127 | -1.848153 | 0.2864581 | 8.881919e-13
20.70746 | 27.1528 | 28.98905 | 28.70229 | -1.836248 | 0.2867541 | 8.881919e-13
20.71746 | 27.1181 | 28.97892 | 28.69187 | -1.860819 | 0.2870507 | 8.881919e-13
20.72746 | 27.1313 | 28.96877 | 28.68142 | -1.837467 | 0.2873478 | 8.917447e-13
20.73746 | 27.12 | 28.95859 | 28.67095 | -1.838591 | 0.2876454 | 8.917447e-13
20.74745 | 27.0709 | 28.9484 | 28.66046 | -1.877502 | 0.2879432 | 8.917447e-13
20.75745 | 27.0992 | 28.93818 | 28.64994 | -1.83898 | 0.2882418 | 8.917447e-13
20.76745 | 27.0869 | 28.92793 | 28.63939 | -1.841034 | 0.2885409 | 8.952974e-13
20.77745 | 27.0475 | 28.91766 | 28.62882 | -1.870165 | 0.2888405 | 8.952974e-13
20.78745 | 27.0641 | 28.90737 | 28.61823 | -1.843272 | 0.2891406 | 8.952974e-13
20.79745 | 27.0386 | 28.89706 | 28.60762 | -1.858456 | 0.2894413 | 8.952974e-13
20.80744 | 27.0396 | 28.88673 | 28.59699 | -1.847128 | 0.2897421 | 8.988501e-13
20.81744 | 27.0116 | 28.87637 | 28.58632 | -1.864765 | 0.2900438 | 8.988501e-13
20.82744 | 27.0024 | 28.86598 | 28.57563 | -1.86358 | 0.2903459 | 8.988501e-13
20.83744 | 26.9891 | 28.85557 | 28.56492 | -1.866471 | 0.2906486 | 8.988501e-13
20.84744 | 26.9785 | 28.84514 | 28.55419 | -1.866639 | 0.2909518 | 9.024029e-13
20.85744 | 26.9711 | 28.83468 | 28.54343 | -1.863584 | 0.2912555 | 9.024029e-13
20.86743 | 26.9531 | 28.82422 | 28.53266 | -1.871116 | 0.2915594 | 9.024028e-13
20.87743 | 26.9391 | 28.81371 | 28.52185 | -1.874614 | 0.2918642 | 9.024028e-13
20.88743 | 26.9391 | 28.80319 | 28.51102 | -1.86409 | 0.2921695 | 9.059556e-13
20.89743 | 26.9098 | 28.79264 | 28.50017 | -1.882842 | 0.2924753 | 9.059556e-13
20.90743 | 26.8973 | 28.78207 | 28.48929 | -1.884771 | 0.2927817 | 9.059556e-13
20.91743 | 26.8903 | 28.77148 | 28.47839 | -1.881177 | 0.2930885 | 9.059556e-13
20.92742 | 26.882 | 28.76087 | 28.46747 | -1.87887 | 0.2933956 | 9.095083e-13
20.93742 | 26.8545 | 28.75023 | 28.45653 | -1.89573 | 0.2937035 | 9.095083e-13
20.94742 | 26.8362 | 28.73957 | 28.44555 | -1.903367 | 0.2940119 | 9.095083e-13
20.95742 | 26.8275 | 28.72888 | 28.43456 | -1.901381 | 0.2943209 | 9.095083e-13
20.96742 | 26.8243 | 28.71817 | 28.42354 | -1.893871 | 0.2946304 | 9.13061e-13
20.97742 | 26.7985 | 28.70744 | 28.4125 | -1.908939 | 0.2949404 | 9.13061e-13
20.98741 | 26.786 | 28.69669 | 28.40144 | -1.910695 | 0.2952507 | 9.13061e-13
20.99741 | 26.7771 | 28.68592 | 28.39035 | -1.908817 | 0.2955618 | 9.166138e-13
21.00741 | 26.7479 | 28.67512 | 28.37924 | -1.927216 | 0.2958735 | 9.166138e-13
21.01741 | 26.7464 | 28.66429 | 28.36811 | -1.917892 | 0.2961856 | 9.166138e-13
21.02741 | 26.7199 | 28.65345 | 28.35695 | -1.933545 | 0.2964984 | 9.166137e-13
21.03741 | 26.7001 | 28.64258 | 28.34576 | -1.942475 | 0.2968117 | 9.201665e-13
21.0474 | 26.6899 | 28.63169 | 28.33457 | -1.941794 | 0.2971251 | 9.201665e-13
21.0574 | 26.6765 | 28.62078 | 28.32334 | -1.944279 | 0.2974395 | 9.201665e-13
21.0674 | 26.6667 | 28.60984 | 28.31209 | -1.943141 | 0.2977544 | 9.201665e-13
21.0774 | 26.6275 | 28.59888 | 28.30081 | -1.97138 | 0.2980698 | 9.237192e-13
21.0874 | 26.6189 | 28.5879 | 28.28951 | -1.968996 | 0.2983858 | 9.237192e-13
21.09739 | 26.6159 | 28.5769 | 28.2782 | -1.961001 | 0.2987021 | 9.237192e-13
21.10739 | 26.5807 | 28.56587 | 28.26685 | -1.985172 | 0.2990192 | 9.27272e-13
21.11739 | 26.5862 | 28.55482 | 28.25548 | -1.96862 | 0.2993368 | 9.272719e-13
21.12739 | 26.5709 | 28.54375 | 28.24409 | -1.972846 | 0.299655 | 9.272719e-13
21.13739 | 26.5508 | 28.53265 | 28.23267 | -1.981849 | 0.2999738 | 9.272719e-13
21.14739 | 26.5249 | 28.52153 | 28.22124 | -1.996629 | 0.3002931 | 9.308247e-13
21.15738 | 26.5066 | 28.5104 | 28.20979 | -2.003798 | 0.3006127 | 9.308247e-13
21.16738 | 26.5066 | 28.49923 | 28.1983 | -1.992633 | 0.3009331 | 9.308247e-13
21.17738 | 26.476 | 28.48805 | 28.18679 | -2.012046 | 0.3012541 | 9.308247e-13
21.18738 | 26.4514 | 28.47684 | 28.17526 | -2.025436 | 0.3015756 | 9.343774e-13
21.19738 | 26.4307 | 28.4656 | 28.16371 | -2.034904 | 0.3018978 | 9.343774e-13
21.20738 | 26.4492 | 28.45435 | 28.15213 | -2.005149 | 0.3022205 | 9.343774e-13
21.21737 | 26.423 | 28.44308 | 28.14054 | -2.020083 | 0.3025434 | 9.379301e-13
21.22737 | 26.3879 | 28.43178 | 28.12892 | -2.043883 | 0.3028673 | 9.379301e-13
21.23737 | 26.3972 | 28.42046 | 28.11727 | -2.023261 | 0.3031917 | 9.379301e-13
21.24737 | 26.3675 | 28.40912 | 28.1056 | -2.041616 | 0.3035166 | 9.379301e-13
21.25737 | 26.3534 | 28.39775 | 28.09391 | -2.044349 | 0.3038421 | 9.414829e-13
21.26737 | 26.3345 | 28.38636 | 28.08219 | -2.05186 | 0.3041683 | 9.414829e-13
21.27736 | 26.3228 | 28.37496 | 28.07047 | -2.05216 | 0.3044947 | 9.414828e-13
21.28736 | 26.2894 | 28.36353 | 28.0587 | -2.074126 | 0.3048219 | 9.414828e-13
21.29736 | 26.285 | 28.35207 | 28.04692 | -2.06707 | 0.3051498 | 9.450356e-13
21.30736 | 26.2808 | 28.34059 | 28.03511 | -2.059792 | 0.3054782 | 9.450356e-13
21.31736 | 26.2621 | 28.32909 | 28.02328 | -2.066991 | 0.3058072 | 9.450356e-13
21.32736 | 26.2427 | 28.31757 | 28.01143 | -2.074868 | 0.3061368 | 9.485883e-13
21.33735 | 26.2389 | 28.30604 | 27.99957 | -2.067135 | 0.3064667 | 9.485883e-13
21.34735 | 26.2183 | 28.29447 | 27.98767 | -2.076168 | 0.3067975 | 9.485883e-13
21.35735 | 26.1991 | 28.28288 | 27.97575 | -2.083779 | 0.3071288 | 9.485883e-13
21.36735 | 26.1828 | 28.27127 | 27.96381 | -2.088467 | 0.3074608 | 9.52141e-13
21.37735 | 26.1575 | 28.25963 | 27.95184 | -2.102134 | 0.3077933 | 9.52141e-13
21.38735 | 26.163 | 28.24798 | 27.93985 | -2.084979 | 0.3081264 | 9.52141e-13
21.39734 | 26.1438 | 28.23631 | 27.92785 | -2.092513 | 0.3084598 | 9.556938e-13
21.40734 | 26.1202 | 28.22461 | 27.91582 | -2.104414 | 0.3087942 | 9.556938e-13
21.41734 | 26.1103 | 28.21289 | 27.90376 | -2.102592 | 0.3091291 | 9.556937e-13
21.42734 | 26.1157 | 28.20115 | 27.89168 | -2.085449 | 0.3094646 | 9.556937e-13
21.43734 | 26.0785 | 28.18938 | 27.87958 | -2.110884 | 0.3098007 | 9.592465e-13
21.44734 | 26.0745 | 28.1776 | 27.86746 | -2.103097 | 0.3101374 | 9.592465e-13
21.45733 | 26.0561 | 28.1658 | 27.85533 | -2.1097 | 0.3104744 | 9.592465e-13
21.46733 | 26.0429 | 28.15397 | 27.84316 | -2.111069 | 0.3108124 | 9.627992e-13
21.47733 | 26.0271 | 28.14212 | 27.83097 | -2.115017 | 0.3111509 | 9.627992e-13
21.48733 | 25.9999 | 28.13024 | 27.81875 | -2.130342 | 0.3114901 | 9.627992e-13
21.49733 | 26.0136 | 28.11835 | 27.80652 | -2.104746 | 0.3118298 | 9.627992e-13
21.50732 | 25.9927 | 28.10644 | 27.79427 | -2.113741 | 0.3121698 | 9.663519e-13
21.51732 | 25.982 | 28.0945 | 27.78199 | -2.112501 | 0.3125108 | 9.663519e-13
21.52732 | 25.9678 | 28.08254 | 27.76969 | -2.11474 | 0.3128524 | 9.663519e-13
21.53732 | 25.9406 | 28.07056 | 27.75736 | -2.129957 | 0.3131947 | 9.699047e-13
21.54732 | 25.9387 | 28.05855 | 27.74502 | -2.119853 | 0.3135375 | 9.699047e-13
21.55732 | 25.9237 | 28.04653 | 27.73265 | -2.122827 | 0.313881 | 9.699047e-13
21.56731 | 25.8877 | 28.03449 | 27.72027 | -2.146792 | 0.3142247 | 9.699046e-13
21.57731 | 25.8772 | 28.02242 | 27.70785 | -2.145223 | 0.3145694 | 9.734574e-13
21.58731 | 25.8935 | 28.01033 | 27.69542 | -2.116833 | 0.3149147 | 9.734574e-13
21.59731 | 25.8586 | 27.99822 | 27.68296 | -2.139621 | 0.3152607 | 9.734574e-13
21.60731 | 25.8406 | 27.98609 | 27.67048 | -2.145487 | 0.3156073 | 9.770101e-13
21.61731 | 25.842 | 27.97393 | 27.65798 | -2.131933 | 0.3159545 | 9.770101e-13
21.6273 | 25.8138 | 27.96177 | 27.64547 | -2.147969 | 0.316302 | 9.770101e-13
21.6373 | 25.8174 | 27.94957 | 27.63292 | -2.132171 | 0.3166505 | 9.805629e-13
21.6473 | 25.7787 | 27.93735 | 27.62035 | -2.158653 | 0.3169996 | 9.805628e-13
21.6573 | 25.768 | 27.92511 | 27.60776 | -2.157113 | 0.3173494 | 9.805628e-13
21.6673 | 25.7586 | 27.91285 | 27.59515 | -2.154251 | 0.3176998 | 9.805628e-13
21.6773 | 25.7541 | 27.90057 | 27.58252 | -2.146469 | 0.3180509 | 9.841156e-13
21.68729 | 25.7263 | 27.88828 | 27.56988 | -2.161978 | 0.3184022 | 9.841156e-13
21.69729 | 25.7427 | 27.87595 | 27.5572 | -2.133253 | 0.3187545 | 9.841156e-13
21.70729 | 25.7112 | 27.86361 | 27.5445 | -2.152407 | 0.3191075 | 9.876683e-13
21.71729 | 25.6972 | 27.85124 | 27.53178 | -2.15404 | 0.3194611 | 9.876683e-13
21.72729 | 25.6803 | 27.83885 | 27.51904 | -2.158552 | 0.3198154 | 9.876683e-13
21.73729 | 25.6708 | 27.82644 | 27.50627 | -2.155643 | 0.3201704 | 9.91221e-13
21.74728 | 25.6458 | 27.81402 | 27.4935 | -2.168225 | 0.3205256 | 9.91221e-13
21.75728 | 25.63 | 27.80157 | 27.48069 | -2.171574 | 0.3208818 | 9.91221e-13
21.76728 | 25.6288 | 27.7891 | 27.46786 | -2.160302 | 0.3212387 | 9.91221e-13
21.77728 | 25.609 | 27.77661 | 27.45501 | -2.167609 | 0.3215963 | 9.947737e-13
21.78728 | 25.6132 | 27.76409 | 27.44214 | -2.150895 | 0.3219545 | 9.947737e-13
21.79728 | 25.5872 | 27.75156 | 27.42925 | -2.16436 | 0.3223134 | 9.947737e-13
21.80727 | 25.5755 | 27.73902 | 27.41634 | -2.163517 | 0.3226726 | 9.983265e-13
21.81727 | 25.5688 | 27.72644 | 27.40341 | -2.157641 | 0.3230329 | 9.983265e-13
21.82727 | 25.5296 | 27.71384 | 27.39045 | -2.184244 | 0.3233937 | 9.983265e-13
21.83727 | 25.5377 | 27.70123 | 27.37747 | -2.163526 | 0.3237553 | 1.001879e-12
21.84727 | 25.5227 | 27.68859 | 27.36447 | -2.165887 | 0.3241175 | 1.001879e-12
21.85726 | 25.5028 | 27.67594 | 27.35146 | -2.173141 | 0.3244801 | 1.001879e-12
21.86726 | 25.4824 | 27.66326 | 27.33842 | -2.180861 | 0.3248437 | 1.005432e-12
21.87726 | 25.4879 | 27.65056 | 27.32535 | -2.162661 | 0.325208 | 1.005432e-12
21.88726 | 25.4714 | 27.63784 | 27.31227 | -2.16644 | 0.3255729 | 1.005432e-12
21.89726 | 25.4583 | 27.6251 | 27.29916 | -2.166798 | 0.3259386 | 1.005432e-12
21.90726 | 25.437 | 27.61234 | 27.28603 | -2.175336 | 0.3263049 | 1.008985e-12
21.91725 | 25.4285 | 27.59957 | 27.2729 | -2.171067 | 0.3266716 | 1.008985e-12
21.92725 | 25.414 | 27.58676 | 27.25972 | -2.172764 | 0.3270393 | 1.008985e-12
21.93725 | 25.4064 | 27.57394 | 27.24653 | -2.167541 | 0.3274077 | 1.012537e-12
21.94725 | 25.3844 | 27.5611 | 27.23332 | -2.176697 | 0.3277768 | 1.012537e-12
21.95725 | 25.3776 | 27.54823 | 27.22009 | -2.170633 | 0.3281466 | 1.012537e-12
21.96725 | 25.3737 | 27.53535 | 27.20683 | -2.161649 | 0.328517 | 1.01609e-12
21.97724 | 25.3516 | 27.52246 | 27.19357 | -2.170857 | 0.3288878 | 1.01609e-12
21.98724 | 25.3375 | 27.50953 | 27.18027 | -2.172033 | 0.3292598 | 1.01609e-12
21.99724 | 25.3335 | 27.49659 | 27.16696 | -2.163088 | 0.3296324 | 1.019643e-12
22.00724 | 25.316 | 27.48362 | 27.15362 | -2.167623 | 0.3300057 | 1.019643e-12
22.01724 | 25.2961 | 27.47064 | 27.14026 | -2.174538 | 0.3303797 | 1.019643e-12
22.02724 | 25.2798 | 27.45763 | 27.12688 | -2.177832 | 0.3307544 | 1.023196e-12
22.03723 | 25.2823 | 27.44462 | 27.11349 | -2.16232 | 0.3311295 | 1.023196e-12
22.04723 | 25.2697 | 27.43157 | 27.10007 | -2.161875 | 0.3315056 | 1.023196e-12
22.05723 | 25.2488 | 27.41851 | 27.08663 | -2.16971 | 0.3318825 | 1.026748e-12
22.06723 | 25.2484 | 27.40542 | 27.07316 | -2.157024 | 0.3322601 | 1.026748e-12
22.07723 | 25.2449 | 27.39232 | 27.05968 | -2.147419 | 0.3326384 | 1.026748e-12
22.08723 | 25.2106 | 27.37919 | 27.04618 | -2.168594 | 0.3330175 | 1.026748e-12
22.09722 | 25.1969 | 27.36606 | 27.03267 | -2.169162 | 0.3333969 | 1.030301e-12
22.10722 | 25.1863 | 27.3529 | 27.01912 | -2.166598 | 0.3337774 | 1.030301e-12
22.11722 | 25.191 | 27.33971 | 27.00555 | -2.148713 | 0.3341586 | 1.030301e-12
22.12722 | 25.1548 | 27.32651 | 26.99197 | -2.171709 | 0.3345406 | 1.033854e-12
22.13722 | 25.1543 | 27.31329 | 26.97836 | -2.158985 | 0.3349233 | 1.033854e-12
22.14722 | 25.1421 | 27.30004 | 26.96474 | -2.157942 | 0.3353067 | 1.033854e-12
22.15721 | 25.1503 | 27.28679 | 26.9511 | -2.136492 | 0.3356906 | 1.037406e-12
22.16721 | 25.1172 | 27.27351 | 26.93743 | -2.156309 | 0.3360755 | 1.037406e-12
22.17721 | 25.0869 | 27.26021 | 26.92375 | -2.173307 | 0.3364612 | 1.037406e-12
22.18721 | 25.0783 | 27.24689 | 26.91004 | -2.168585 | 0.3368476 | 1.040959e-12
22.19721 | 25.0938 | 27.23354 | 26.89631 | -2.139744 | 0.3372348 | 1.040959e-12
22.20721 | 25.0511 | 27.22018 | 26.88256 | -2.169083 | 0.3376228 | 1.040959e-12
22.2172 | 25.0274 | 27.20682 | 26.86881 | -2.179416 | 0.3380111 | 1.044512e-12
22.2272 | 25.0374 | 27.19342 | 26.85502 | -2.156017 | 0.3384006 | 1.044512e-12
22.2372 | 25.0117 | 27.18 | 26.84121 | -2.168298 | 0.3387907 | 1.044512e-12
22.2472 | 25.0032 | 27.16656 | 26.82738 | -2.16336 | 0.3391817 | 1.048065e-12
22.2572 | 24.9836 | 27.1531 | 26.81353 | -2.169502 | 0.3395735 | 1.048065e-12
22.26719 | 24.9751 | 27.13964 | 26.79967 | -2.164539 | 0.3399657 | 1.048065e-12
22.27719 | 24.9513 | 27.12614 | 26.78578 | -2.174843 | 0.340359 | 1.051617e-12
22.28719 | 24.9303 | 27.11263 | 26.77188 | -2.182329 | 0.3407531 | 1.051617e-12
22.29719 | 24.914 | 27.09909 | 26.75795 | -2.185094 | 0.3411479 | 1.051617e-12
22.30719 | 24.8955 | 27.08554 | 26.744 | -2.190041 | 0.3415435 | 1.05517e-12
22.31719 | 24.8863 | 27.07197 | 26.73003 | -2.185669 | 0.34194 | 1.05517e-12
22.32718 | 24.8669 | 27.05839 | 26.71605 | -2.191492 | 0.3423368 | 1.05517e-12
22.33718 | 24.8566 | 27.04478 | 26.70205 | -2.188182 | 0.3427348 | 1.058723e-12
22.34718 | 24.8444 | 27.03115 | 26.68802 | -2.186753 | 0.3431336 | 1.058723e-12
22.35718 | 24.817 | 27.0175 | 26.67397 | -2.200505 | 0.3435332 | 1.058723e-12
22.36718 | 24.8006 | 27.00384 | 26.6599 | -2.203238 | 0.3439336 | 1.062276e-12
22.37718 | 24.7834 | 26.99015 | 26.64582 | -2.206752 | 0.3443348 | 1.062276e-12
22.38717 | 24.778 | 26.97646 | 26.63173 | -2.198462 | 0.3447365 | 1.062276e-12
22.39717 | 24.7439 | 26.96274 | 26.6176 | -2.218839 | 0.3451393 | 1.065828e-12
22.40717 | 24.727 | 26.949 | 26.60345 | -2.221997 | 0.3455429 | 1.065828e-12
22.41717 | 24.7269 | 26.93524 | 26.58929 | -2.208337 | 0.3459474 | 1.065828e-12
22.42717 | 24.7006 | 26.92146 | 26.57511 | -2.220858 | 0.3463526 | 1.069381e-12
22.43717 | 24.6924 | 26.90766 | 26.5609 | -2.21526 | 0.3467587 | 1.069381e-12
22.44716 | 24.6837 | 26.89386 | 26.54669 | -2.210158 | 0.3471652 | 1.069381e-12
22.45716 | 24.662 | 26.88002 | 26.53245 | -2.218024 | 0.347573 | 1.072934e-12
22.46716 | 24.6297 | 26.86617 | 26.51819 | -2.236471 | 0.3479816 | 1.072934e-12
22.47716 | 24.6302 | 26.8523 | 26.50391 | -2.222099 | 0.348391 | 1.076486e-12
22.48716 | 24.5906 | 26.83841 | 26.48961 | -2.24781 | 0.3488012 | 1.076486e-12
22.49716 | 24.6029 | 26.8245 | 26.47529 | -2.221602 | 0.3492123 | 1.076486e-12
22.50715 | 24.5864 | 26.81059 | 26.46097 | -2.224189 | 0.3496239 | 1.080039e-12
22.51715 | 24.5724 | 26.79664 | 26.44661 | -2.224245 | 0.3500367 | 1.080039e-12
22.52715 | 24.5455 | 26.78268 | 26.43223 | -2.237182 | 0.3504504 | 1.080039e-12
22.53715 | 24.5633 | 26.7687 | 26.41784 | -2.205401 | 0.3508649 | 1.083592e-12
22.54715 | 24.506 | 26.7547 | 26.40342 | -2.248702 | 0.3512802 | 1.083592e-12
22.55715 | 24.5135 | 26.74068 | 26.38899 | -2.227185 | 0.3516964 | 1.083592e-12
22.56714 | 24.5114 | 26.72666 | 26.37455 | -2.215264 | 0.3521132 | 1.087145e-12
22.57714 | 24.4847 | 26.71261 | 26.36008 | -2.227911 | 0.3525312 | 1.087145e-12
22.58714 | 24.4676 | 26.69854 | 26.34559 | -2.23094 | 0.35295 | 1.087145e-12
22.59714 | 24.4664 | 26.68445 | 26.33108 | -2.218051 | 0.3533698 | 1.090697e-12
22.60714 | 24.4691 | 26.67034 | 26.31655 | -2.201244 | 0.3537904 | 1.090697e-12
22.61714 | 24.4416 | 26.65622 | 26.30201 | -2.214619 | 0.3542119 | 1.090697e-12
22.62713 | 24.4398 | 26.64209 | 26.28746 | -2.202291 | 0.3546339 | 1.09425e-12
22.63713 | 24.4225 | 26.62793 | 26.27287 | -2.205431 | 0.3550572 | 1.09425e-12
22.64713 | 24.4154 | 26.61375 | 26.25827 | -2.198353 | 0.3554814 | 1.097803e-12
22.65713 | 24.3982 | 26.59956 | 26.24365 | -2.201357 | 0.3559066 | 1.097803e-12
22.66713 | 24.3878 | 26.58534 | 26.22901 | -2.197544 | 0.3563326 | 1.097803e-12
22.67712 | 24.3699 | 26.57113 | 26.21437 | -2.201227 | 0.3567591 | 1.101356e-12
22.68712 | 24.3764 | 26.55688 | 26.19969 | -2.180479 | 0.357187 | 1.101355e-12
22.69712 | 24.3676 | 26.54261 | 26.185 | -2.175013 | 0.3576158 | 1.101355e-12
22.70712 | 24.3611 | 26.52833 | 26.17028 | -2.16723 | 0.3580456 | 1.104908e-12
22.71712 | 24.3419 | 26.51403 | 26.15555 | -2.17213 | 0.3584763 | 1.104908e-12
22.72712 | 24.3318 | 26.49971 | 26.1408 | -2.167912 | 0.3589079 | 1.104908e-12
22.73711 | 24.3305 | 26.48539 | 26.12605 | -2.154891 | 0.35934 | 1.108461e-12
22.74711 | 24.3021 | 26.47104 | 26.11126 | -2.168938 | 0.3597735 | 1.108461e-12
22.75711 | 24.2883 | 26.45667 | 26.09646 | -2.168369 | 0.360208 | 1.112014e-12
22.76711 | 24.2995 | 26.44228 | 26.08164 | -2.142782 | 0.3606435 | 1.112014e-12
22.77711 | 24.2665 | 26.42788 | 26.0668 | -2.161378 | 0.3610799 | 1.112014e-12
22.78711 | 24.2678 | 26.41346 | 26.05194 | -2.145656 | 0.3615173 | 1.115566e-12
22.7971 | 24.2785 | 26.39903 | 26.03708 | -2.120533 | 0.3619553 | 1.115566e-12
22.8071 | 24.2525 | 26.38458 | 26.02218 | -2.132078 | 0.3623946 | 1.115566e-12
22.8171 | 24.2245 | 26.37011 | 26.00727 | -2.145605 | 0.362835 | 1.119119e-12
22.8271 | 24.2257 | 26.35562 | 25.99234 | -2.129916 | 0.3632764 | 1.119119e-12
22.8371 | 24.2052 | 26.34111 | 25.97739 | -2.135911 | 0.3637187 | 1.122672e-12
22.8471 | 24.2079 | 26.32659 | 25.96243 | -2.118688 | 0.3641621 | 1.122672e-12
22.85709 | 24.195 | 26.31206 | 25.94746 | -2.117063 | 0.3646061 | 1.122672e-12
22.86709 | 24.1857 | 26.29751 | 25.93246 | -2.111807 | 0.3650515 | 1.126225e-12
22.87709 | 24.1798 | 26.28293 | 25.91744 | -2.103134 | 0.365498 | 1.126225e-12
22.88709 | 24.1707 | 26.26834 | 25.9024 | -2.097645 | 0.3659455 | 1.126225e-12
22.89709 | 24.1677 | 26.25374 | 25.88734 | -2.086039 | 0.3663941 | 1.129777e-12
22.90709 | 24.1485 | 26.23912 | 25.87227 | -2.090616 | 0.3668437 | 1.129777e-12
22.91708 | 24.1356 | 26.22449 | 25.8572 | -2.088892 | 0.367294 | 1.13333e-12
22.92708 | 24.1289 | 26.20984 | 25.84209 | -2.080936 | 0.3677457 | 1.13333e-12
22.93708 | 24.1039 | 26.19516 | 25.82697 | -2.091264 | 0.3681986 | 1.13333e-12
22.94708 | 24.1042 | 26.18048 | 25.81182 | -2.076276 | 0.3686525 | 1.136883e-12
22.95708 | 24.102 | 26.16577 | 25.79666 | -2.063772 | 0.3691076 | 1.136883e-12
22.96708 | 24.0958 | 26.15105 | 25.78149 | -2.055251 | 0.3695637 | 1.136883e-12
22.97707 | 24.0644 | 26.13633 | 25.76631 | -2.071929 | 0.3700205 | 1.140435e-12
22.98707 | 24.0782 | 26.12158 | 25.7511 | -2.043376 | 0.3704789 | 1.140435e-12
22.99707 | 24.0712 | 26.10681 | 25.73587 | -2.035607 | 0.3709385 | 1.143988e-12
23.00707 | 24.0519 | 26.09202 | 25.72062 | -2.040122 | 0.3713992 | 1.143988e-12
23.01707 | 24.0242 | 26.07722 | 25.70536 | -2.053021 | 0.371861 | 1.143988e-12
23.02707 | 24.0179 | 26.0624 | 25.69008 | -2.044504 | 0.372324 | 1.147541e-12
23.03706 | 24.0197 | 26.04759 | 25.6748 | -2.027886 | 0.3727878 | 1.147541e-12
23.04706 | 24.0036 | 26.03274 | 25.65948 | -2.029137 | 0.3732532 | 1.151094e-12
23.05706 | 23.9983 | 26.01787 | 25.64415 | -2.019573 | 0.3737198 | 1.151094e-12
23.06706 | 23.9696 | 26.00299 | 25.6288 | -2.033392 | 0.3741875 | 1.151094e-12
23.07706 | 23.9779 | 25.9881 | 25.61344 | -2.010196 | 0.3746566 | 1.154646e-12
23.08705 | 23.9534 | 25.9732 | 25.59807 | -2.0198 | 0.3751264 | 1.154646e-12
23.09705 | 23.9473 | 25.95827 | 25.58267 | -2.010973 | 0.375598 | 1.158199e-12
23.10705 | 23.9247 | 25.94333 | 25.56726 | -2.01863 | 0.3760708 | 1.158199e-12
23.11705 | 23.9093 | 25.92837 | 25.55183 | -2.019072 | 0.3765449 | 1.158199e-12
23.12705 | 23.9085 | 25.9134 | 25.53638 | -2.004899 | 0.3770202 | 1.161752e-12
23.13705 | 23.8984 | 25.89841 | 25.52091 | -2.00001 | 0.3774969 | 1.161752e-12
23.14704 | 23.8736 | 25.88342 | 25.50545 | -2.009821 | 0.3779745 | 1.165305e-12
23.15704 | 23.8721 | 25.8684 | 25.48995 | -1.996302 | 0.3784538 | 1.165305e-12
23.16704 | 23.8656 | 25.85337 | 25.47443 | -1.987768 | 0.3789346 | 1.165304e-12
23.17704 | 23.8528 | 25.83832 | 25.4589 | -1.985518 | 0.3794167 | 1.168857e-12
23.18704 | 23.8197 | 25.82325 | 25.44335 | -2.003554 | 0.3799001 | 1.168857e-12
23.19704 | 23.8273 | 25.80817 | 25.42779 | -1.980874 | 0.3803851 | 1.17241e-12
23.20703 | 23.815 | 25.79309 | 25.41222 | -1.978095 | 0.3808709 | 1.17241e-12
23.21703 | 23.7929 | 25.77799 | 25.39663 | -1.985086 | 0.3813587 | 1.17241e-12
23.22703 | 23.799 | 25.76286 | 25.38101 | -1.963862 | 0.381848 | 1.175963e-12
23.23703 | 23.7738 | 25.74772 | 25.36538 | -1.973923 | 0.3823388 | 1.175963e-12
23.24703 | 23.7701 | 25.73257 | 25.34974 | -1.962469 | 0.3828311 | 1.179515e-12
23.25703 | 23.7765 | 25.7174 | 25.33408 | -1.940901 | 0.3833248 | 1.179515e-12
23.26702 | 23.7579 | 25.70223 | 25.31841 | -1.944334 | 0.3838197 | 1.179515e-12
23.27702 | 23.7615 | 25.68704 | 25.30272 | -1.925537 | 0.3843167 | 1.183068e-12
23.28702 | 23.7312 | 25.67183 | 25.28701 | -1.940625 | 0.3848152 | 1.183068e-12
23.29702 | 23.7316 | 25.6566 | 25.27128 | -1.924999 | 0.3853154 | 1.186621e-12
23.30702 | 23.7268 | 25.64136 | 25.25554 | -1.914559 | 0.3858173 | 1.186621e-12
23.31702 | 23.7178 | 25.6261 | 25.23978 | -1.908305 | 0.3863208 | 1.190174e-12
23.32701 | 23.7231 | 25.61085 | 25.22403 | -1.887752 | 0.3868256 | 1.190174e-12
23.33701 | 23.6947 | 25.59557 | 25.20824 | -1.900869 | 0.3873326 | 1.190174e-12
23.34701 | 23.7075 | 25.58027 | 25.19243 | -1.872773 | 0.3878413 | 1.193726e-12
23.35701 | 23.6784 | 25.56496 | 25.17661 | -1.886562 | 0.3883519 | 1.193726e-12
23.36701 | 23.6783 | 25.54964 | 25.16077 | -1.871338 | 0.3888644 | 1.197279e-12
23.37701 | 23.672 | 25.5343 | 25.14492 | -1.8623 | 0.3893787 | 1.197279e-12
23.387 | 23.6568 | 25.51896 | 25.12907 | -1.862164 | 0.3898944 | 1.200832e-12
23.397 | 23.6462 | 25.5036 | 25.11319 | -1.857398 | 0.3904125 | 1.200832e-12
23.407 | 23.6521 | 25.48822 | 25.09729 | -1.83612 | 0.3909326 | 1.200832e-12
23.417 | 23.6273 | 25.47283 | 25.08137 | -1.845527 | 0.3914547 | 1.204384e-12
23.427 | 23.6309 | 25.45742 | 25.06544 | -1.826522 | 0.3919789 | 1.204384e-12
23.437 | 23.6074 | 25.442 | 25.0495 | -1.834603 | 0.3925053 | 1.207937e-12
23.44699 | 23.5975 | 25.42659 | 25.03355 | -1.829086 | 0.3930332 | 1.207937e-12
23.45699 | 23.5907 | 25.41114 | 25.01758 | -1.820441 | 0.3935638 | 1.21149e-12
23.46699 | 23.5675 | 25.39568 | 25.00159 | -1.828183 | 0.3940966 | 1.21149e-12
23.47699 | 23.5672 | 25.38021 | 24.98558 | -1.813011 | 0.3946316 | 1.215043e-12
23.48699 | 23.5448 | 25.36473 | 24.96956 | -1.819927 | 0.395169 | 1.215043e-12
23.49698 | 23.5299 | 25.34925 | 24.95354 | -1.819346 | 0.3957082 | 1.215043e-12
23.50698 | 23.5099 | 25.33374 | 24.93749 | -1.823837 | 0.3962504 | 1.218595e-12
23.51698 | 23.4988 | 25.31821 | 24.92142 | -1.819415 | 0.396795 | 1.218595e-12
23.52698 | 23.5005 | 25.30268 | 24.90534 | -1.80218 | 0.3973421 | 1.222148e-12
23.53698 | 23.4726 | 25.28713 | 24.88924 | -1.814533 | 0.3978918 | 1.222148e-12
23.54698 | 23.4476 | 25.27157 | 24.87313 | -1.823974 | 0.398444 | 1.225701e-12
23.55697 | 23.4229 | 25.25602 | 24.85702 | -1.833118 | 0.3989984 | 1.225701e-12
23.56697 | 23.4397 | 25.24043 | 24.84088 | -1.800735 | 0.399556 | 1.229254e-12
23.57697 | 23.4175 | 25.22484 | 24.82472 | -1.807339 | 0.4001164 | 1.229254e-12
23.58697 | 23.3893 | 25.20923 | 24.80855 | -1.819932 | 0.4006795 | 1.232806e-12
23.59697 | 23.3712 | 25.19361 | 24.79237 | -1.822412 | 0.4012455 | 1.232806e-12
23.60697 | 23.3618 | 25.17798 | 24.77617 | -1.816181 | 0.4018144 | 1.236359e-12
23.61696 | 23.338 | 25.16235 | 24.75997 | -1.824354 | 0.4023856 | 1.236359e-12
23.62696 | 23.3372 | 25.1467 | 24.74374 | -1.8095 | 0.4029604 | 1.236359e-12
23.63696 | 23.3223 | 25.13103 | 24.7275 | -1.808735 | 0.4035383 | 1.239912e-12
23.64696 | 23.3059 | 25.11536 | 24.71124 | -1.809457 | 0.4041192 | 1.239912e-12
23.65696 | 23.2781 | 25.09967 | 24.69497 | -1.821569 | 0.4047033 | 1.243464e-12
23.66696 | 23.2717 | 25.08397 | 24.67868 | -1.812269 | 0.4052903 | 1.243464e-12
23.67695 | 23.2759 | 25.06827 | 24.66239 | -1.792374 | 0.40588 | 1.247017e-12
23.68695 | 23.2514 | 25.05255 | 24.64608 | -1.801152 | 0.4064735 | 1.247017e-12
23.69695 | 23.2298 | 25.03682 | 24.62975 | -1.807019 | 0.4070701 | 1.25057e-12
23.70695 | 23.2225 | 25.02108 | 24.61341 | -1.798575 | 0.4076699 | 1.25057e-12
23.71695 | 23.2188 | 25.00532 | 24.59705 | -1.78652 | 0.408273 | 1.254123e-12
23.72695 | 23.2032 | 24.98955 | 24.58068 | -1.786354 | 0.4088791 | 1.254123e-12
23.73694 | 23.1753 | 24.97379 | 24.56431 | -1.798493 | 0.4094877 | 1.257675e-12
23.74694 | 23.1584 | 24.95801 | 24.54791 | -1.799605 | 0.4101001 | 1.257675e-12
23.75694 | 23.1513 | 24.94221 | 24.53149 | -1.790907 | 0.4107155 | 1.261228e-12
23.76694 | 23.1517 | 24.9264 | 24.51506 | -1.774697 | 0.4113337 | 1.261228e-12
23.77694 | 23.137 | 24.91058 | 24.49862 | -1.773576 | 0.4119549 | 1.264781e-12
23.78694 | 23.1168 | 24.89474 | 24.48217 | -1.777944 | 0.4125789 | 1.264781e-12
23.79693 | 23.0912 | 24.87892 | 24.46571 | -1.787717 | 0.4132047 | 1.268333e-12
23.80693 | 23.0929 | 24.86306 | 24.44923 | -1.770163 | 0.4138337 | 1.268333e-12
23.81693 | 23.0849 | 24.8472 | 24.43273 | -1.762297 | 0.4144648 | 1.271886e-12
23.82693 | 23.0713 | 24.83132 | 24.41622 | -1.760019 | 0.415098 | 1.271886e-12
23.83693 | 23.0463 | 24.81543 | 24.3997 | -1.76913 | 0.415733 | 1.275439e-12
23.84692 | 23.044 | 24.79954 | 24.38318 | -1.755545 | 0.4163689 | 1.278992e-12
23.85692 | 23.023 | 24.78363 | 24.36662 | -1.760631 | 0.4170067 | 1.278992e-12
23.86692 | 23.0064 | 24.7677 | 24.35006 | -1.761305 | 0.4176453 | 1.282544e-12
23.87692 | 22.9966 | 24.75177 | 24.33348 | -1.755166 | 0.4182845 | 1.282544e-12
23.88692 | 22.9794 | 24.73581 | 24.31689 | -1.756413 | 0.4189239 | 1.286097e-12
23.89692 | 22.9839 | 24.71985 | 24.30028 | -1.735948 | 0.419563 | 1.286097e-12
23.90691 | 22.9718 | 24.70388 | 24.28368 | -1.732084 | 0.4202008 | 1.28965e-12
23.91691 | 22.9555 | 24.68789 | 24.26705 | -1.732389 | 0.4208381 | 1.28965e-12
23.92691 | 22.9371 | 24.67188 | 24.25041 | -1.73478 | 0.4214738 | 1.293202e-12
23.93691 | 22.9103 | 24.65586 | 24.23375 | -1.745556 | 0.4221073 | 1.293202e-12
23.94691 | 22.9227 | 24.63982 | 24.21708 | -1.717116 | 0.4227383 | 1.296755e-12
23.95691 | 22.918 | 24.62376 | 24.20039 | -1.70576 | 0.4233661 | 1.296755e-12
23.9669 | 22.8887 | 24.6077 | 24.18371 | -1.719003 | 0.4239897 | 1.300308e-12
23.9769 | 22.8832 | 24.59161 | 24.167 | -1.708413 | 0.4246099 | 1.300308e-12
23.9869 | 22.8723 | 24.57551 | 24.15028 | -1.703205 | 0.4252255 | 1.303861e-12
23.9969 | 22.8852 | 24.55938 | 24.13354 | -1.67418 | 0.425836 | 1.303861e-12
24.0069 | 22.8556 | 24.54324 | 24.11679 | -1.687636 | 0.4264412 | 1.307413e-12
24.0169 | 22.8442 | 24.52707 | 24.10003 | -1.682874 | 0.4270405 | 1.307413e-12
24.02689 | 22.8234 | 24.51091 | 24.08328 | -1.687509 | 0.4276331 | 1.310966e-12
24.03689 | 22.833 | 24.49471 | 24.06649 | -1.661708 | 0.4282198 | 1.310966e-12
24.04689 | 22.8152 | 24.47849 | 24.04969 | -1.663289 | 0.4287999 | 1.314519e-12
24.05689 | 22.8002 | 24.46225 | 24.03288 | -1.66205 | 0.4293732 | 1.314519e-12
24.06689 | 22.7948 | 24.44599 | 24.01605 | -1.651191 | 0.4299396 | 1.318072e-12
24.07689 | 22.8033 | 24.42971 | 23.99921 | -1.626413 | 0.4304991 | 1.318072e-12
24.08688 | 22.7814 | 24.41343 | 23.98238 | -1.632032 | 0.4310512 | 1.321624e-12
24.09688 | 22.7715 | 24.39712 | 23.96552 | -1.625615 | 0.431597 | 1.321624e-12
24.10688 | 22.7685 | 24.38078 | 23.94864 | -1.61228 | 0.4321362 | 1.325177e-12
24.11688 | 22.753 | 24.36443 | 23.93176 | -1.611426 | 0.432669 | 1.325177e-12
24.12688 | 22.7296 | 24.34805 | 23.91486 | -1.618453 | 0.4331957 | 1.32873e-12
24.13688 | 22.7266 | 24.33166 | 23.89795 | -1.605062 | 0.4337167 | 1.32873e-12
24.14687 | 22.7152 | 24.31527 | 23.88104 | -1.60007 | 0.4342317 | 1.32873e-12
24.15687 | 22.7045 | 24.29884 | 23.8641 | -1.594345 | 0.4347423 | 1.332282e-12
24.16687 | 22.6952 | 24.2824 | 23.84715 | -1.587203 | 0.4352485 | 1.332282e-12
24.17687 | 22.6853 | 24.26594 | 23.83019 | -1.580645 | 0.4357506 | 1.335835e-12
24.18687 | 22.6725 | 24.24947 | 23.81322 | -1.576971 | 0.4362492 | 1.335835e-12
24.19687 | 22.6572 | 24.23298 | 23.79624 | -1.575782 | 0.4367447 | 1.339388e-12
24.20686 | 22.6566 | 24.2165 | 23.77926 | -1.559895 | 0.4372373 | 1.339388e-12
24.21686 | 22.6459 | 24.19998 | 23.76225 | -1.554078 | 0.4377283 | 1.339388e-12
24.22686 | 22.6211 | 24.18345 | 23.74523 | -1.562348 | 0.4382178 | 1.342941e-12
24.23686 | 22.619 | 24.1669 | 23.7282 | -1.547905 | 0.4387063 | 1.342941e-12
24.24686 | 22.6103 | 24.15035 | 23.71115 | -1.540049 | 0.4391942 | 1.346493e-12
24.25685 | 22.6084 | 24.1338 | 23.69412 | -1.525398 | 0.4396814 | 1.346493e-12
24.26685 | 22.5691 | 24.11722 | 23.67705 | -1.548119 | 0.4401695 | 1.350046e-12
24.27685 | 22.5578 | 24.10063 | 23.65997 | -1.54283 | 0.4406582 | 1.350046e-12
24.28685 | 22.5454 | 24.08403 | 23.64288 | -1.538629 | 0.4411479 | 1.350046e-12
24.29685 | 22.5314 | 24.06742 | 23.62578 | -1.536019 | 0.441639 | 1.353599e-12
24.30685 | 22.533 | 24.0508 | 23.60867 | -1.517799 | 0.4421318 | 1.353599e-12
24.31684 | 22.5168 | 24.03419 | 23.59156 | -1.517386 | 0.4426261 | 1.357151e-12
24.32684 | 22.4896 | 24.01755 | 23.57442 | -1.527947 | 0.443123 | 1.357151e-12
24.33684 | 22.4857 | 24.0009 | 23.55728 | -1.515199 | 0.4436224 | 1.360704e-12
24.34684 | 22.4804 | 23.98424 | 23.54012 | -1.503842 | 0.4441244 | 1.360704e-12
24.35684 | 22.4709 | 23.96758 | 23.52295 | -1.496678 | 0.4446292 | 1.360704e-12
24.36684 | 22.4538 | 23.9509 | 23.50577 | -1.497104 | 0.4451369 | 1.364257e-12
24.37683 | 22.4306 | 23.93424 | 23.48859 | -1.50364 | 0.4456472 | 1.364257e-12
24.38683 | 22.4206 | 23.91755 | 23.47139 | -1.496951 | 0.4461612 | 1.36781e-12
24.39683 | 22.4171 | 23.90085 | 23.45418 | -1.483754 | 0.4466784 | 1.36781e-12
24.40683 | 22.3876 | 23.88415 | 23.43695 | -1.496549 | 0.447199 | 1.371362e-12
24.41683 | 22.3796 | 23.86744 | 23.41971 | -1.487837 | 0.4477229 | 1.371362e-12
24.42683 | 22.3637 | 23.85072 | 23.40247 | -1.487017 | 0.4482503 | 1.374915e-12
24.43682 | 22.3511 | 23.83401 | 23.38523 | -1.482906 | 0.4487805 | 1.374915e-12
24.44682 | 22.335 | 23.81727 | 23.36796 | -1.482272 | 0.4493148 | 1.374915e-12
24.45682 | 22.3244 | 23.80053 | 23.35068 | -1.47613 | 0.4498526 | 1.378468e-12
24.46682 | 22.2991 | 23.78378 | 23.33339 | -1.484681 | 0.4503938 | 1.378468e-12
24.47682 | 22.2909 | 23.76702 | 23.31609 | -1.476125 | 0.4509385 | 1.382021e-12
24.48682 | 22.2898 | 23.75026 | 23.29877 | -1.460461 | 0.4514867 | 1.382021e-12
24.49681 | 22.2678 | 23.73351 | 23.28147 | -1.465707 | 0.4520377 | 1.385573e-12
24.50681 | 22.2611 | 23.71673 | 23.26414 | -1.455629 | 0.4525928 | 1.385573e-12
24.51681 | 22.2323 | 23.69994 | 23.24679 | -1.467644 | 0.4531511 | 1.389126e-12
24.52681 | 22.2349 | 23.68315 | 23.22944 | -1.448252 | 0.4537128 | 1.389126e-12
24.53681 | 22.2267 | 23.66635 | 23.21208 | -1.439653 | 0.4542778 | 1.392679e-12
24.54681 | 22.1989 | 23.64955 | 23.1947 | -1.450647 | 0.4548461 | 1.392679e-12
24.5568 | 22.1988 | 23.63275 | 23.17733 | -1.43395 | 0.4554171 | 1.396231e-12
24.5668 | 22.2014 | 23.61593 | 23.15994 | -1.41453 | 0.4559918 | 1.396231e-12
24.5768 | 22.1529 | 23.5991 | 23.14253 | -1.446202 | 0.4565697 | 1.399784e-12
24.5868 | 22.1575 | 23.58227 | 23.12512 | -1.424768 | 0.4571507 | 1.399784e-12
24.5968 | 22.1492 | 23.56543 | 23.10769 | -1.416226 | 0.4577347 | 1.403337e-12
24.6068 | 22.1283 | 23.54858 | 23.09026 | -1.420277 | 0.4583218 | 1.403337e-12
24.61679 | 22.1288 | 23.53174 | 23.07283 | -1.402939 | 0.4589113 | 1.40689e-12
24.62679 | 22.1046 | 23.51488 | 23.05537 | -1.410276 | 0.4595043 | 1.40689e-12
24.63679 | 22.0973 | 23.49801 | 23.03791 | -1.400706 | 0.4601002 | 1.410442e-12
24.64679 | 22.0927 | 23.48113 | 23.02043 | -1.388429 | 0.460699 | 1.410442e-12
24.65679 | 22.0812 | 23.46425 | 23.00294 | -1.383045 | 0.4613006 | 1.413995e-12
24.66678 | 22.0679 | 23.44737 | 22.98547 | -1.379471 | 0.4619044 | 1.413995e-12
24.67678 | 22.0599 | 23.43047 | 22.96796 | -1.370573 | 0.4625115 | 1.417548e-12
24.68678 | 22.048 | 23.41357 | 22.95045 | -1.365568 | 0.4631214 | 1.417548e-12
24.69678 | 22.0334 | 23.39666 | 22.93292 | -1.363256 | 0.4637339 | 1.421101e-12
24.70678 | 22.0323 | 23.37974 | 22.91539 | -1.347437 | 0.4643491 | 1.4211e-12
24.71678 | 22.029 | 23.36281 | 22.89784 | -1.333812 | 0.4649669 | 1.424653e-12
24.72677 | 22.0196 | 23.3459 | 22.88031 | -1.326296 | 0.4655866 | 1.424653e-12
24.73677 | 22.0104 | 23.32896 | 22.86275 | -1.318556 | 0.4662096 | 1.428206e-12
24.74677 | 21.9946 | 23.31201 | 22.84517 | -1.317409 | 0.466835 | 1.428206e-12
24.75677 | 21.9868 | 23.29506 | 22.82759 | -1.308256 | 0.467463 | 1.431759e-12
24.76677 | 21.9763 | 23.2781 | 22.81 | -1.301795 | 0.4680934 | 1.431759e-12
24.77677 | 21.9608 | 23.26113 | 22.7924 | -1.300328 | 0.4687262 | 1.435311e-12
24.78676 | 21.9713 | 23.24417 | 22.77481 | -1.272871 | 0.4693609 | 1.435311e-12
24.79676 | 21.9684 | 23.22719 | 22.75719 | -1.25879 | 0.4699985 | 1.438864e-12
24.80676 | 21.9297 | 23.2102 | 22.73956 | -1.280502 | 0.4706386 | 1.442417e-12
24.81676 | 21.9381 | 23.19321 | 22.72193 | -1.255108 | 0.4712809 | 1.442417e-12
24.82676 | 21.9094 | 23.17621 | 22.70428 | -1.266807 | 0.4719257 | 1.44597e-12
24.83676 | 21.9255 | 23.1592 | 22.68663 | -1.233699 | 0.4725727 | 1.44597e-12
24.84675 | 21.9218 | 23.1422 | 22.66898 | -1.220401 | 0.4732214 | 1.449522e-12
24.85675 | 21.8978 | 23.12518 | 22.65131 | -1.22738 | 0.4738729 | 1.449522e-12
24.86675 | 21.8927 | 23.10815 | 22.63363 | -1.215452 | 0.4745267 | 1.453075e-12
24.87675 | 21.8974 | 23.09112 | 22.61594 | -1.193718 | 0.4751828 | 1.453075e-12
24.88675 | 21.8742 | 23.07408 | 22.59824 | -1.199877 | 0.4758411 | 1.456628e-12
24.89675 | 21.8709 | 23.05703 | 22.58053 | -1.186129 | 0.4765016 | 1.456628e-12
24.90674 | 21.8686 | 23.03999 | 22.56283 | -1.171392 | 0.4771636 | 1.46018e-12
24.91674 | 21.853 | 23.02293 | 22.5451 | -1.169932 | 0.4778285 | 1.463733e-12
24.92674 | 21.8518 | 23.00587 | 22.52737 | -1.154065 | 0.4784954 | 1.463733e-12
24.93674 | 21.8361 | 22.98879 | 22.50963 | -1.152692 | 0.4791646 | 1.467286e-12
24.94674 | 21.8272 | 22.97171 | 22.49188 | -1.144512 | 0.479836 | 1.467286e-12
24.95674 | 21.8382 | 22.95463 | 22.47412 | -1.116426 | 0.4805094 | 1.470839e-12
24.96673 | 21.8041 | 22.93755 | 22.45637 | -1.133451 | 0.4811843 | 1.470839e-12
24.97673 | 21.816 | 22.92045 | 22.43859 | -1.104453 | 0.4818621 | 1.474391e-12
24.98673 | 21.8115 | 22.90335 | 22.42081 | -1.091848 | 0.4825419 | 1.477944e-12
24.99673 | 21.7893 | 22.88624 | 22.40301 | -1.096937 | 0.4832238 | 1.477944e-12
25.00673 | 21.7791 | 22.86912 | 22.38521 | -1.09002 | 0.4839078 | 1.481497e-12
25.01673 | 21.7859 | 22.852 | 22.3674 | -1.066097 | 0.4845939 | 1.481497e-12
25.02672 | 21.7703 | 22.83489 | 22.3496 | -1.064585 | 0.4852814 | 1.485049e-12
25.03672 | 21.7667 | 22.81775 | 22.33178 | -1.05105 | 0.4859716 | 1.485049e-12
25.04672 | 21.7522 | 22.80061 | 22.31394 | -1.048409 | 0.486664 | 1.488602e-12
25.05672 | 21.7329 | 22.78346 | 22.2961 | -1.050562 | 0.4873584 | 1.492155e-12
25.06672 | 21.7177 | 22.76631 | 22.27825 | -1.048609 | 0.4880549 | 1.492155e-12
25.07671 | 21.7327 | 22.74917 | 22.26041 | -1.016467 | 0.4887526 | 1.495708e-12
25.08671 | 21.7102 | 22.732 | 22.24255 | -1.021803 | 0.4894532 | 1.495708e-12
25.09671 | 21.7063 | 22.71483 | 22.22468 | -1.008533 | 0.4901558 | 1.49926e-12
25.10671 | 21.6998 | 22.69766 | 22.2068 | -0.9978567 | 0.4908604 | 1.502813e-12
25.11671 | 21.6625 | 22.68048 | 22.18891 | -1.017975 | 0.4915671 | 1.502813e-12
25.12671 | 21.6768 | 22.66329 | 22.17101 | -0.9864879 | 0.4922759 | 1.506366e-12
25.1367 | 21.6413 | 22.64611 | 22.15313 | -1.004812 | 0.492986 | 1.506366e-12
25.1467 | 21.6348 | 22.62891 | 22.13522 | -0.994114 | 0.4936988 | 1.509919e-12
25.1567 | 21.635 | 22.61171 | 22.1173 | -0.9767102 | 0.4944137 | 1.513471e-12
25.1667 | 21.6258 | 22.5945 | 22.09937 | -0.968701 | 0.4951306 | 1.513471e-12
25.1767 | 21.6105 | 22.57729 | 22.08144 | -0.9667863 | 0.4958495 | 1.517024e-12
25.1867 | 21.6062 | 22.56007 | 22.0635 | -0.9538664 | 0.4965705 | 1.517024e-12
25.19669 | 21.5769 | 22.54286 | 22.04557 | -0.9659584 | 0.4972928 | 1.520577e-12
25.20669 | 21.5668 | 22.52563 | 22.02761 | -0.9588278 | 0.4980179 | 1.524129e-12
25.21669 | 21.542 | 22.50839 | 22.00965 | -0.9663922 | 0.498745 | 1.524129e-12
25.22669 | 21.5535 | 22.49115 | 21.99168 | -0.9376513 | 0.4994741 | 1.527682e-12
25.23669 | 21.5317 | 22.47391 | 21.9737 | -0.9422054 | 0.5002053 | 1.527682e-12
25.24669 | 21.5062 | 22.45665 | 21.95572 | -0.9504543 | 0.5009385 | 1.531235e-12
25.25668 | 21.4998 | 22.43942 | 21.93774 | -0.9396156 | 0.5016731 | 1.534788e-12
25.26668 | 21.4873 | 22.42215 | 21.91974 | -0.9348546 | 0.5024104 | 1.534788e-12
25.27668 | 21.4873 | 22.40489 | 21.90174 | -0.9175887 | 0.5031498 | 1.53834e-12
25.28668 | 21.4504 | 22.38762 | 21.88373 | -0.937218 | 0.5038912 | 1.53834e-12
25.29668 | 21.465 | 22.37034 | 21.86571 | -0.9053424 | 0.5046346 | 1.541893e-12
25.30668 | 21.425 | 22.35306 | 21.84768 | -0.9280621 | 0.5053802 | 1.545446e-12
25.31667 | 21.4258 | 22.33579 | 21.82967 | -0.9099944 | 0.506127 | 1.545446e-12
25.32667 | 21.4138 | 22.3185 | 21.81163 | -0.9047047 | 0.5068767 | 1.548998e-12
25.33667 | 21.4133 | 22.30121 | 21.79358 | -0.8879104 | 0.5076284 | 1.552551e-12
25.34667 | 21.3861 | 22.28391 | 21.77553 | -0.8978115 | 0.5083822 | 1.552551e-12
25.35667 | 21.3785 | 22.26661 | 21.75747 | -0.8881081 | 0.5091381 | 1.556104e-12
25.36667 | 21.3678 | 22.2493 | 21.7394 | -0.8815003 | 0.509896 | 1.556104e-12
25.37666 | 21.3592 | 22.23201 | 21.72135 | -0.8728054 | 0.5106553 | 1.559657e-12
25.38666 | 21.3356 | 22.21469 | 21.70327 | -0.8790887 | 0.5114174 | 1.563209e-12
25.39666 | 21.3417 | 22.19737 | 21.68519 | -0.8556678 | 0.5121815 | 1.563209e-12
25.40666 | 21.3167 | 22.18004 | 21.66709 | -0.8633426 | 0.5129478 | 1.566762e-12
25.41666 | 21.3077 | 22.16271 | 21.649 | -0.8550132 | 0.5137162 | 1.570315e-12
25.42666 | 21.3002 | 22.14538 | 21.63089 | -0.8451797 | 0.5144867 | 1.570315e-12
25.43665 | 21.2973 | 22.12806 | 21.6128 | -0.8307594 | 0.5152585 | 1.573867e-12
25.44665 | 21.2668 | 22.11072 | 21.59468 | -0.8439177 | 0.5160333 | 1.57742e-12
25.45665 | 21.2694 | 22.09337 | 21.57656 | -0.823972 | 0.5168101 | 1.57742e-12
25.46665 | 21.259 | 22.07602 | 21.55843 | -0.8170223 | 0.517589 | 1.580973e-12
25.47665 | 21.2565 | 22.05867 | 21.5403 | -0.8021688 | 0.5183701 | 1.584526e-12
25.48664 | 21.2363 | 22.04133 | 21.52218 | -0.8050287 | 0.5191526 | 1.584526e-12
25.49664 | 21.2324 | 22.02397 | 21.50403 | -0.7915676 | 0.5199379 | 1.588078e-12
25.50664 | 21.219 | 22.0066 | 21.48588 | -0.7876026 | 0.5207254 | 1.591631e-12
25.51664 | 21.2159 | 21.98923 | 21.46772 | -0.773334 | 0.5215151 | 1.591631e-12
25.52664 | 21.2124 | 21.97186 | 21.44955 | -0.7594617 | 0.5223069 | 1.595184e-12
25.53664 | 21.1871 | 21.95449 | 21.43139 | -0.7673859 | 0.5231009 | 1.595184e-12
25.54663 | 21.1937 | 21.93712 | 21.41323 | -0.7434239 | 0.5238962 | 1.598737e-12
25.55663 | 21.1596 | 21.91974 | 21.39505 | -0.7601411 | 0.5246946 | 1.602289e-12
25.56663 | 21.18 | 21.90235 | 21.37686 | -0.7223548 | 0.525495 | 1.602289e-12
25.57663 | 21.1681 | 21.88497 | 21.35867 | -0.7168651 | 0.5262978 | 1.605842e-12
25.58663 | 21.1426 | 21.86757 | 21.34047 | -0.7249721 | 0.5271027 | 1.609395e-12
25.59663 | 21.1423 | 21.85018 | 21.32227 | -0.7078759 | 0.5279098 | 1.609395e-12
25.60662 | 21.1304 | 21.83279 | 21.30408 | -0.7023939 | 0.5287183 | 1.612947e-12
25.61662 | 21.1154 | 21.81539 | 21.28586 | -0.6999912 | 0.5295298 | 1.6165e-12
25.62662 | 21.1245 | 21.79799 | 21.26764 | -0.6734855 | 0.5303435 | 1.620053e-12
25.63662 | 21.1084 | 21.78058 | 21.24942 | -0.6721767 | 0.5311595 | 1.620053e-12
25.64662 | 21.086 | 21.76316 | 21.23119 | -0.6771649 | 0.5319777 | 1.623606e-12
25.65662 | 21.0829 | 21.74575 | 21.21295 | -0.6628502 | 0.5327982 | 1.627158e-12
25.66661 | 21.0738 | 21.72835 | 21.19473 | -0.65455 | 0.53362 | 1.627158e-12
25.67661 | 21.0596 | 21.71093 | 21.17648 | -0.6513296 | 0.534445 | 1.630711e-12
25.68661 | 21.0724 | 21.69351 | 21.15823 | -0.6211064 | 0.5352723 | 1.634264e-12
25.69661 | 21.0193 | 21.67608 | 21.13998 | -0.6567804 | 0.5361018 | 1.634264e-12
25.70661 | 21.047 | 21.65865 | 21.12172 | -0.6116517 | 0.5369336 | 1.637816e-12
25.71661 | 21.0252 | 21.64122 | 21.10345 | -0.6160204 | 0.5377677 | 1.641369e-12
25.7266 | 21.0043 | 21.6238 | 21.0852 | -0.619504 | 0.5386033 | 1.641369e-12
25.7366 | 20.9983 | 21.60637 | 21.06693 | -0.6080677 | 0.539442 | 1.644922e-12
25.7466 | 20.9737 | 21.58893 | 21.04865 | -0.6152288 | 0.540283 | 1.648475e-12
25.7566 | 20.971 | 21.57149 | 21.03036 | -0.6004877 | 0.5411264 | 1.648475e-12
25.7666 | 20.9627 | 21.55404 | 21.01207 | -0.5913441 | 0.541972 | 1.652027e-12
25.7766 | 20.9568 | 21.5366 | 20.99378 | -0.5797981 | 0.54282 | 1.65558e-12
25.78659 | 20.9278 | 21.51917 | 20.9755 | -0.5913675 | 0.5436696 | 1.659133e-12
25.79659 | 20.9251 | 21.50172 | 20.95719 | -0.5766172 | 0.5445223 | 1.659133e-12
25.80659 | 20.9262 | 21.48426 | 20.93889 | -0.5580647 | 0.5453773 | 1.662685e-12
25.81659 | 20.9042 | 21.46681 | 20.92058 | -0.5626103 | 0.5462348 | 1.666238e-12
25.82659 | 20.8907 | 21.44935 | 20.90226 | -0.5586537 | 0.5470947 | 1.666238e-12
25.83658 | 20.876 | 21.43191 | 20.88396 | -0.5559127 | 0.5479561 | 1.669791e-12
25.84658 | 20.867 | 21.41445 | 20.86563 | -0.5474522 | 0.5488207 | 1.673344e-12
25.85658 | 20.856 | 21.39699 | 20.8473 | -0.54099 | 0.5496878 | 1.676896e-12
25.86658 | 20.8319 | 21.37953 | 20.82897 | -0.5476259 | 0.5505573 | 1.676896e-12
25.87658 | 20.8352 | 21.36206 | 20.81063 | -0.5268601 | 0.5514292 | 1.680449e-12
25.88658 | 20.8261 | 21.34459 | 20.79229 | -0.5184925 | 0.5523036 | 1.684002e-12
25.89657 | 20.8029 | 21.32714 | 20.77396 | -0.5242409 | 0.5531795 | 1.687555e-12
25.90657 | 20.812 | 21.30967 | 20.75561 | -0.4976702 | 0.5540588 | 1.687554e-12
25.91657 | 20.7907 | 21.2922 | 20.73726 | -0.5014979 | 0.5549406 | 1.691107e-12
25.92657 | 20.7761 | 21.27472 | 20.7189 | -0.4986242 | 0.5558248 | 1.69466e-12
25.93657 | 20.7709 | 21.25725 | 20.70054 | -0.4863491 | 0.5567115 | 1.69466e-12
25.94657 | 20.7747 | 21.23977 | 20.68217 | -0.4650725 | 0.5576007 | 1.698213e-12
25.95656 | 20.7502 | 21.22231 | 20.66382 | -0.4721122 | 0.5584916 | 1.701765e-12
25.96656 | 20.7455 | 21.20483 | 20.64545 | -0.4593332 | 0.5593858 | 1.705318e-12
25.97656 | 20.7361 | 21.18735 | 20.62707 | -0.4512529 | 0.5602826 | 1.705318e-12
25.98656 | 20.7513 | 21.16987 | 20.60869 | -0.4185716 | 0.561182 | 1.708871e-12
25.99656 | 20.7222 | 21.15239 | 20.59031 | -0.4301892 | 0.5620838 | 1.712424e-12
26.00656 | 20.7254 | 21.13491 | 20.57192 | -0.4095057 | 0.5629883 | 1.715976e-12
26.01655 | 20.722 | 21.11744 | 20.55354 | -0.3954387 | 0.5638944 | 1.715976e-12
26.02655 | 20.6993 | 21.09995 | 20.53515 | -0.4006534 | 0.564804 | 1.719529e-12
26.03655 | 20.7001 | 21.08247 | 20.51675 | -0.3823672 | 0.5657162 | 1.723082e-12
26.04655 | 20.6999 | 21.06498 | 20.49835 | -0.3650802 | 0.566631 | 1.726634e-12
26.05655 | 20.6902 | 21.04749 | 20.47994 | -0.3572925 | 0.5675484 | 1.726634e-12
26.06655 | 20.698 | 21.03 | 20.46154 | -0.332004 | 0.5684684 | 1.730187e-12
26.07654 | 20.6727 | 21.01253 | 20.44314 | -0.3398326 | 0.5693902 | 1.73374e-12
26.08654 | 20.68 | 20.99504 | 20.42473 | -0.3150429 | 0.5703155 | 1.737293e-12
26.09654 | 20.6669 | 20.97755 | 20.40631 | -0.3106528 | 0.5712435 | 1.737293e-12
26.10654 | 20.6571 | 20.96006 | 20.38789 | -0.3029621 | 0.5721741 | 1.740845e-12
26.11654 | 20.6516 | 20.94257 | 20.36946 | -0.2909712 | 0.5731075 | 1.744398e-12
26.12654 | 20.6619 | 20.92508 | 20.35104 | -0.2631799 | 0.5740435 | 1.747951e-12
26.13653 | 20.6383 | 20.90761 | 20.33262 | -0.2693057 | 0.5749813 | 1.751503e-12
26.14653 | 20.6336 | 20.89011 | 20.31419 | -0.2565139 | 0.5759228 | 1.751503e-12
26.15653 | 20.6301 | 20.87262 | 20.29575 | -0.2425219 | 0.576867 | 1.755056e-12
26.16653 | 20.6339 | 20.85513 | 20.27732 | -0.2212298 | 0.577814 | 1.758609e-12
26.17653 | 20.6075 | 20.83764 | 20.25887 | -0.2301376 | 0.5787637 | 1.762162e-12
26.18653 | 20.5922 | 20.82015 | 20.24043 | -0.2279455 | 0.5797162 | 1.765714e-12
26.19652 | 20.5991 | 20.80267 | 20.222 | -0.2035709 | 0.5806705 | 1.765714e-12
26.20652 | 20.5866 | 20.78518 | 20.20355 | -0.1985788 | 0.5816285 | 1.769267e-12
26.21652 | 20.571 | 20.76769 | 20.1851 | -0.196687 | 0.5825894 | 1.77282e-12
26.22652 | 20.5764 | 20.7502 | 20.16664 | -0.1737955 | 0.5835531 | 1.776372e-12
26.23652 | 20.5544 | 20.7327 | 20.14818 | -0.1783042 | 0.5845196 | 1.776372e-12
26.24651 | 20.5512 | 20.71523 | 20.12974 | -0.1640308 | 0.585488 | 1.779925e-12
26.25651 | 20.5408 | 20.69774 | 20.11128 | -0.1569402 | 0.5864602 | 1.783478e-12
26.26651 | 20.5272 | 20.68025 | 20.09281 | -0.1530502 | 0.5874354 | 1.787031e-12
26.27651 | 20.5298 | 20.66276 | 20.07435 | -0.1329605 | 0.5884133 | 1.790583e-12
26.28651 | 20.524 | 20.64527 | 20.05588 | -0.1212716 | 0.5893942 | 1.794136e-12
26.29651 | 20.4955 | 20.62778 | 20.03741 | -0.1322833 | 0.590378 | 1.794136e-12
26.3065 | 20.5096 | 20.61031 | 20.01895 | -0.1007131 | 0.5913637 | 1.797689e-12
26.3165 | 20.4909 | 20.59283 | 20.00047 | -0.1019263 | 0.5923534 | 1.801242e-12
26.3265 | 20.4928 | 20.57534 | 19.98199 | -0.08254025 | 0.593346 | 1.804794e-12
26.3365 | 20.4667 | 20.55786 | 19.96351 | -0.09115508 | 0.5943416 | 1.808347e-12
26.3465 | 20.4784 | 20.54037 | 19.94503 | -0.06197082 | 0.5953401 | 1.808347e-12
26.3565 | 20.4514 | 20.52289 | 19.92655 | -0.07148758 | 0.5963417 | 1.8119e-12
26.36649 | 20.4332 | 20.50542 | 19.90808 | -0.07222289 | 0.5973453 | 1.815452e-12
26.37649 | 20.4337 | 20.48794 | 19.88959 | -0.05424178 | 0.5983528 | 1.819005e-12
26.38649 | 20.4164 | 20.47046 | 19.8711 | -0.05406192 | 0.5993635 | 1.822558e-12
26.39649 | 20.4337 | 20.45298 | 19.85261 | -0.01928327 | 0.6003772 | 1.826111e-12
26.40649 | 20.4043 | 20.43551 | 19.83411 | -0.03120583 | 0.6013939 | 1.826111e-12
26.41649 | 20.3976 | 20.41803 | 19.81562 | -0.02042977 | 0.6024137 | 1.829663e-12
26.42648 | 20.3919 | 20.40057 | 19.79714 | -0.008672681 | 0.6034357 | 1.833216e-12
26.43648 | 20.3665 | 20.3831 | 19.77864 | -0.01659951 | 0.6044618 | 1.836769e-12
26.44648 | 20.376 | 20.36563 | 19.76014 | 0.01037211 | 0.605491 | 1.840321e-12
26.45648 | 20.3595 | 20.34816 | 19.74163 | 0.0113422 | 0.6065233 | 1.843874e-12
26.46648 | 20.329 | 20.33069 | 19.72313 | -0.001689475 | 0.6075588 | 1.847427e-12
26.47648 | 20.3445 | 20.31322 | 19.70463 | 0.03127724 | 0.6085975 | 1.847427e-12
26.48647 | 20.3256 | 20.29578 | 19.68614 | 0.02982465 | 0.6096383 | 1.85098e-12
26.49647 | 20.3017 | 20.27831 | 19.66763 | 0.02338776 | 0.6106834 | 1.854532e-12
26.50647 | 20.312 | 20.26085 | 19.64912 | 0.05114891 | 0.6117317 | 1.858085e-12
26.51647 | 20.2836 | 20.24339 | 19.63061 | 0.04020817 | 0.6127833 | 1.861638e-12
26.52647 | 20.2862 | 20.22593 | 19.6121 | 0.06026536 | 0.6138381 | 1.86519e-12
26.53647 | 20.266 | 20.20848 | 19.59358 | 0.05752056 | 0.6148961 | 1.868743e-12
26.54646 | 20.2657 | 20.19104 | 19.57509 | 0.07465607 | 0.6159565 | 1.868743e-12
26.55646 | 20.2547 | 20.17359 | 19.55657 | 0.08110691 | 0.6170212 | 1.872296e-12
26.56646 | 20.2462 | 20.15614 | 19.53806 | 0.09005548 | 0.6180892 | 1.875849e-12
26.57646 | 20.2324 | 20.1387 | 19.51954 | 0.09370171 | 0.6191606 | 1.879401e-12
26.58646 | 20.2384 | 20.12125 | 19.50102 | 0.1171456 | 0.6202353 | 1.882954e-12
26.59646 | 20.219 | 20.10381 | 19.4825 | 0.115187 | 0.6213134 | 1.886507e-12
26.60645 | 20.2085 | 20.08639 | 19.464 | 0.1221085 | 0.6223938 | 1.890059e-12
26.61645 | 20.2158 | 20.06896 | 19.44548 | 0.1468448 | 0.6234787 | 1.893612e-12
26.62645 | 20.2028 | 20.05152 | 19.42695 | 0.1512786 | 0.6245671 | 1.897165e-12
26.63645 | 20.1946 | 20.03409 | 19.40843 | 0.1605096 | 0.6256588 | 1.897165e-12
26.64645 | 20.1867 | 20.01666 | 19.38991 | 0.1700379 | 0.6267541 | 1.900718e-12
26.65644 | 20.1741 | 19.99925 | 19.3714 | 0.1748459 | 0.6278518 | 1.90427e-12
26.66644 | 20.1779 | 19.98183 | 19.35288 | 0.1960685 | 0.6289541 | 1.907823e-12
26.67644 | 20.1645 | 19.96441 | 19.33435 | 0.2000882 | 0.6300599 | 1.911376e-12
26.68644 | 20.1591 | 19.947 | 19.31583 | 0.2121048 | 0.6311692 | 1.914928e-12
26.69644 | 20.1435 | 19.92958 | 19.2973 | 0.2139184 | 0.6322821 | 1.918481e-12
26.70644 | 20.1427 | 19.91217 | 19.27877 | 0.2305289 | 0.6333986 | 1.922034e-12
26.71643 | 20.1309 | 19.89478 | 19.26026 | 0.2361187 | 0.6345176 | 1.925587e-12
26.72643 | 20.1153 | 19.87738 | 19.24174 | 0.2379228 | 0.6356413 | 1.929139e-12
26.73643 | 20.0967 | 19.85998 | 19.22321 | 0.2367234 | 0.6367687 | 1.932692e-12
26.74643 | 20.1036 | 19.84258 | 19.20468 | 0.2610207 | 0.6378997 | 1.936245e-12
26.75643 | 20.0983 | 19.82519 | 19.18615 | 0.2731146 | 0.6390345 | 1.936245e-12
26.76643 | 20.0866 | 19.8078 | 19.16762 | 0.2788049 | 0.6401729 | 1.939798e-12
26.77642 | 20.0776 | 19.79043 | 19.14911 | 0.2871743 | 0.6413139 | 1.94335e-12
26.78642 | 20.061 | 19.77304 | 19.13058 | 0.2879574 | 0.6424598 | 1.946903e-12
26.79642 | 20.0344 | 19.75566 | 19.11205 | 0.2787368 | 0.6436095 | 1.950456e-12
26.80642 | 20.0402 | 19.73829 | 19.09352 | 0.3019125 | 0.644763 | 1.954008e-12
26.81642 | 20.0207 | 19.72092 | 19.075 | 0.2997843 | 0.6459203 | 1.957561e-12
26.82642 | 20.0239 | 19.70355 | 19.05647 | 0.3203522 | 0.6470814 | 1.961114e-12
26.83641 | 20.0134 | 19.6862 | 19.03796 | 0.3271987 | 0.6482452 | 1.964667e-12
26.84641 | 19.9877 | 19.66884 | 19.01943 | 0.3188586 | 0.6494141 | 1.968219e-12
26.85641 | 19.9854 | 19.65149 | 19.0009 | 0.3339144 | 0.6505868 | 1.971772e-12
26.86641 | 19.9704 | 19.63413 | 18.98237 | 0.3362661 | 0.6517635 | 1.975325e-12
26.87641 | 19.9468 | 19.61679 | 18.96384 | 0.3300135 | 0.6529442 | 1.978877e-12
26.88641 | 19.9559 | 19.59944 | 18.94531 | 0.3564566 | 0.6541288 | 1.98243e-12
26.8964 | 19.9413 | 19.58212 | 18.92681 | 0.359178 | 0.6553162 | 1.985983e-12
26.9064 | 19.9212 | 19.56479 | 18.90828 | 0.3564123 | 0.6565089 | 1.989536e-12
26.9164 | 19.9183 | 19.54746 | 18.88975 | 0.3708422 | 0.6577055 | 1.993088e-12
26.9264 | 19.9153 | 19.53013 | 18.87123 | 0.3851674 | 0.6589064 | 1.996641e-12
26.9364 | 19.8843 | 19.51281 | 18.8527 | 0.371488 | 0.6601112 | 2.000194e-12
26.9464 | 19.8954 | 19.4955 | 18.83418 | 0.3999039 | 0.6613202 | 2.003746e-12
26.95639 | 19.8761 | 19.4782 | 18.81567 | 0.3978978 | 0.6625321 | 2.007299e-12
26.96639 | 19.8836 | 19.4609 | 18.79715 | 0.422704 | 0.6637494 | 2.010852e-12
26.97639 | 19.8622 | 19.44359 | 18.77862 | 0.4186055 | 0.6649709 | 2.014405e-12
26.98639 | 19.844 | 19.4263 | 18.7601 | 0.4177019 | 0.6661966 | 2.017957e-12
26.99639 | 19.8369 | 19.40901 | 18.74158 | 0.4278932 | 0.6674266 | 2.02151e-12
27.00639 | 19.8329 | 19.39172 | 18.72306 | 0.4411794 | 0.6686609 | 2.025063e-12
27.01638 | 19.8192 | 19.37446 | 18.70456 | 0.4447434 | 0.6698981 | 2.028615e-12
27.02638 | 19.8242 | 19.35718 | 18.68604 | 0.4670191 | 0.6711411 | 2.032168e-12
27.03638 | 19.8044 | 19.33991 | 18.66752 | 0.4644896 | 0.6723882 | 2.035721e-12
27.04638 | 19.8015 | 19.32265 | 18.64901 | 0.4788547 | 0.6736399 | 2.039274e-12
27.05638 | 19.7888 | 19.30539 | 18.63049 | 0.4834143 | 0.674896 | 2.042826e-12
27.06637 | 19.7765 | 19.28815 | 18.61199 | 0.4883512 | 0.6761552 | 2.046379e-12
27.07637 | 19.7848 | 19.2709 | 18.59348 | 0.5138996 | 0.6774202 | 2.049932e-12
27.08637 | 19.7639 | 19.25366 | 18.57497 | 0.5102425 | 0.6786896 | 2.053484e-12
27.09637 | 19.7501 | 19.23642 | 18.55646 | 0.5136795 | 0.6799637 | 2.057037e-12
27.10637 | 19.7502 | 19.21919 | 18.53795 | 0.5310107 | 0.6812423 | 2.06059e-12
27.11637 | 19.7372 | 19.20196 | 18.51944 | 0.535236 | 0.6825255 | 2.064143e-12
27.12636 | 19.7254 | 19.18476 | 18.50095 | 0.5406381 | 0.6838121 | 2.067695e-12
27.13636 | 19.7243 | 19.16755 | 18.48244 | 0.5567515 | 0.6851045 | 2.071248e-12
27.14636 | 19.7158 | 19.15034 | 18.46394 | 0.5654586 | 0.6864017 | 2.074801e-12
27.15636 | 19.7124 | 19.13314 | 18.44544 | 0.5792596 | 0.6877035 | 2.078353e-12
27.16636 | 19.6886 | 19.11595 | 18.42694 | 0.5726543 | 0.6890102 | 2.081906e-12
27.17636 | 19.6851 | 19.09876 | 18.40844 | 0.5863427 | 0.6903216 | 2.085459e-12
27.18635 | 19.6747 | 19.08159 | 18.38996 | 0.5931075 | 0.6916365 | 2.092564e-12
27.19635 | 19.6683 | 19.06442 | 18.37146 | 0.603883 | 0.6929576 | 2.096117e-12
27.20635 | 19.6546 | 19.04725 | 18.35296 | 0.6073519 | 0.6942836 | 2.09967e-12
27.21635 | 19.645 | 19.03009 | 18.33447 | 0.6149141 | 0.6956145 | 2.103223e-12
27.22635 | 19.6403 | 19.01293 | 18.31598 | 0.6273697 | 0.6969504 | 2.106775e-12
27.23635 | 19.6289 | 18.99578 | 18.29749 | 0.6331184 | 0.6982913 | 2.110328e-12
27.24634 | 19.6145 | 18.97866 | 18.27902 | 0.6358431 | 0.6996358 | 2.113881e-12
27.25634 | 19.6098 | 18.96152 | 18.26054 | 0.648278 | 0.7009868 | 2.117433e-12
27.26634 | 19.5928 | 18.94439 | 18.24205 | 0.6484059 | 0.7023428 | 2.120986e-12
27.27634 | 19.5907 | 18.92727 | 18.22357 | 0.6634267 | 0.703704 | 2.124539e-12
27.28634 | 19.5784 | 18.91016 | 18.20509 | 0.6682402 | 0.7050705 | 2.128092e-12
27.29634 | 19.5707 | 18.89305 | 18.18661 | 0.6776465 | 0.706442 | 2.135197e-12
27.30633 | 19.5681 | 18.87597 | 18.16815 | 0.6921284 | 0.7078175 | 2.13875e-12
27.31633 | 19.5334 | 18.85888 | 18.14968 | 0.6745198 | 0.7091997 | 2.142302e-12
27.32633 | 19.5416 | 18.8418 | 18.13121 | 0.6998039 | 0.7105871 | 2.145855e-12
27.33633 | 19.5244 | 18.82472 | 18.11274 | 0.6996803 | 0.71198 | 2.149408e-12
27.34633 | 19.5327 | 18.80765 | 18.09427 | 0.725049 | 0.7133783 | 2.152961e-12
27.35633 | 19.5135 | 18.79059 | 18.07581 | 0.7229099 | 0.7147821 | 2.156513e-12
27.36632 | 19.4952 | 18.77355 | 18.05736 | 0.721646 | 0.7161899 | 2.163619e-12
27.37632 | 19.5016 | 18.75651 | 18.0389 | 0.7450913 | 0.7176046 | 2.167171e-12
27.38632 | 19.5028 | 18.73947 | 18.02045 | 0.7633285 | 0.719025 | 2.170724e-12
27.39632 | 19.4853 | 18.72244 | 18.00199 | 0.7628575 | 0.720451 | 2.174277e-12
27.40632 | 19.4656 | 18.70542 | 17.98354 | 0.7601783 | 0.7218828 | 2.17783e-12
27.41631 | 19.4691 | 18.68843 | 17.96511 | 0.780674 | 0.7233187 | 2.181382e-12
27.42631 | 19.4677 | 18.67142 | 17.94666 | 0.7962783 | 0.7247618 | 2.184935e-12
27.43631 | 19.456 | 18.65443 | 17.92822 | 0.8015741 | 0.7262109 | 2.19204e-12
27.44631 | 19.4539 | 18.63744 | 17.90977 | 0.8164614 | 0.7276658 | 2.195593e-12
27.45631 | 19.4149 | 18.62046 | 17.89133 | 0.7944401 | 0.7291265 | 2.199146e-12
27.46631 | 19.4468 | 18.60349 | 17.8729 | 0.84331 | 0.7305932 | 2.202699e-12
27.4763 | 19.4172 | 18.58655 | 17.85448 | 0.8306542 | 0.7320646 | 2.206251e-12
27.4863 | 19.4147 | 18.56959 | 17.83605 | 0.8451065 | 0.7335433 | 2.213357e-12
27.4963 | 19.4215 | 18.55265 | 17.81762 | 0.8688498 | 0.7350282 | 2.216909e-12
27.5063 | 19.4146 | 18.53572 | 17.7992 | 0.8788839 | 0.7365193 | 2.220462e-12
27.5163 | 19.3832 | 18.51879 | 17.78077 | 0.8644089 | 0.7380167 | 2.224015e-12
27.5263 | 19.3989 | 18.50188 | 17.76236 | 0.8970247 | 0.7395203 | 2.227568e-12
27.53629 | 19.3712 | 18.48499 | 17.74396 | 0.8862142 | 0.7410286 | 2.234673e-12
27.54629 | 19.3613 | 18.46809 | 17.72554 | 0.8932111 | 0.7425449 | 2.238226e-12
27.55629 | 19.3777 | 18.4512 | 17.70713 | 0.9264985 | 0.7440676 | 2.241778e-12
27.56629 | 19.3503 | 18.43432 | 17.68873 | 0.9159762 | 0.7455969 | 2.245331e-12
27.57629 | 19.3604 | 18.41746 | 17.67032 | 0.9429442 | 0.7471326 | 2.252437e-12
27.58629 | 19.3381 | 18.4006 | 17.65192 | 0.9375024 | 0.748675 | 2.255989e-12
27.59628 | 19.3418 | 18.38377 | 17.63354 | 0.9580337 | 0.7502225 | 2.259542e-12
27.60628 | 19.3315 | 18.36693 | 17.61515 | 0.9645718 | 0.7517783 | 2.263095e-12
27.61628 | 19.3117 | 18.3501 | 17.59676 | 0.9615998 | 0.7533409 | 2.2702e-12
27.62628 | 19.2984 | 18.33328 | 17.57837 | 0.9651175 | 0.7549103 | 2.273753e-12
27.63628 | 19.311 | 18.31648 | 17.55999 | 0.9945249 | 0.7564867 | 2.277306e-12
27.64628 | 19.2981 | 18.29968 | 17.54161 | 0.9984218 | 0.7580701 | 2.280858e-12
27.65627 | 19.289 | 18.28291 | 17.52325 | 1.006091 | 0.7596589 | 2.287964e-12
27.66627 | 19.2889 | 18.26613 | 17.50488 | 1.022767 | 0.7612565 | 2.291517e-12
27.67627 | 19.2597 | 18.24937 | 17.48651 | 1.010332 | 0.7628612 | 2.295069e-12
27.68627 | 19.2807 | 18.23261 | 17.46814 | 1.048086 | 0.7644732 | 2.302175e-12
27.69627 | 19.2491 | 18.21587 | 17.44978 | 1.033229 | 0.7660925 | 2.305727e-12
27.70627 | 19.2428 | 18.19914 | 17.43142 | 1.043661 | 0.7677193 | 2.30928e-12
27.71626 | 19.2578 | 18.18244 | 17.41308 | 1.075364 | 0.7693519 | 2.316386e-12
27.72626 | 19.2512 | 18.16573 | 17.39473 | 1.085474 | 0.7709936 | 2.319938e-12
27.73626 | 19.2361 | 18.14903 | 17.37639 | 1.087072 | 0.772643 | 2.323491e-12
27.74626 | 19.2326 | 18.13234 | 17.35804 | 1.100258 | 0.7743001 | 2.330596e-12
27.75626 | 19.2303 | 18.11567 | 17.3397 | 1.114632 | 0.775965 | 2.334149e-12
27.76626 | 19.2157 | 18.099 | 17.32137 | 1.116695 | 0.7776378 | 2.337702e-12
27.77625 | 19.2162 | 18.08237 | 17.30305 | 1.133829 | 0.7793168 | 2.344807e-12
27.78625 | 19.2101 | 18.06573 | 17.28473 | 1.144368 | 0.7810056 | 2.34836e-12
27.79625 | 19.2072 | 18.04911 | 17.2664 | 1.158094 | 0.7827024 | 2.351913e-12
27.80625 | 19.1948 | 18.03249 | 17.24808 | 1.162309 | 0.7844075 | 2.359018e-12
27.81625 | 19.1909 | 18.01589 | 17.22977 | 1.17501 | 0.7861208 | 2.362571e-12
27.82624 | 19.1852 | 17.99932 | 17.21148 | 1.185883 | 0.7878409 | 2.366124e-12
27.83624 | 19.1565 | 17.98274 | 17.19317 | 1.17376 | 0.7895711 | 2.373229e-12
27.84624 | 19.1819 | 17.96618 | 17.17487 | 1.215723 | 0.7913099 | 2.376782e-12
27.85624 | 19.1673 | 17.94963 | 17.15657 | 1.217674 | 0.7930574 | 2.383887e-12
27.86624 | 19.1553 | 17.93309 | 17.13827 | 1.222211 | 0.7948136 | 2.38744e-12
27.87624 | 19.1481 | 17.91656 | 17.11999 | 1.231536 | 0.7965787 | 2.390993e-12
27.88623 | 19.1493 | 17.90007 | 17.10172 | 1.24923 | 0.798351 | 2.398098e-12
27.89623 | 19.1308 | 17.88357 | 17.08344 | 1.247228 | 0.8001341 | 2.401651e-12
27.90623 | 19.1374 | 17.86709 | 17.06516 | 1.270312 | 0.8019263 | 2.408756e-12
27.91623 | 19.1158 | 17.85062 | 17.04689 | 1.265182 | 0.8037279 | 2.412309e-12
27.92623 | 19.0998 | 17.83416 | 17.02862 | 1.265638 | 0.8055389 | 2.419414e-12
27.93623 | 19.1005 | 17.81772 | 17.01036 | 1.282779 | 0.8073594 | 2.422967e-12
27.94622 | 19.0958 | 17.80131 | 16.99212 | 1.294491 | 0.8091876 | 2.430072e-12
27.95622 | 19.0817 | 17.7849 | 16.97387 | 1.296804 | 0.8110274 | 2.433625e-12
27.96622 | 19.0767 | 17.7685 | 16.95562 | 1.308202 | 0.8128771 | 2.440731e-12
27.97622 | 19.0732 | 17.75211 | 16.93738 | 1.321086 | 0.8147367 | 2.444283e-12
27.98622 | 19.0523 | 17.73574 | 16.91914 | 1.316555 | 0.8166064 | 2.451389e-12
27.99622 | 19.0517 | 17.71939 | 16.9009 | 1.332309 | 0.8184864 | 2.454941e-12
28.00621 | 19.0303 | 17.70307 | 16.88269 | 1.327232 | 0.8203748 | 2.462047e-12
28.01621 | 19.0281 | 17.68675 | 16.86447 | 1.341355 | 0.8222757 | 2.4656e-12
28.02621 | 19.0086 | 17.67044 | 16.84625 | 1.338163 | 0.8241871 | 2.472705e-12
28.03621 | 19.0184 | 17.65415 | 16.82804 | 1.364255 | 0.8261093 | 2.476258e-12
28.04621 | 18.9987 | 17.63787 | 16.80983 | 1.360831 | 0.8280424 | 2.483363e-12
28.05621 | 18.9942 | 17.62161 | 16.79162 | 1.372591 | 0.8299865 | 2.486916e-12
28.0662 | 18.9932 | 17.60538 | 16.77344 | 1.387818 | 0.8319399 | 2.494021e-12
28.0762 | 18.9684 | 17.58915 | 16.75525 | 1.379245 | 0.8339066 | 2.497574e-12
28.0862 | 18.9608 | 17.57294 | 16.73706 | 1.387856 | 0.8358848 | 2.504679e-12
28.0962 | 18.9701 | 17.55675 | 16.71888 | 1.413349 | 0.8378746 | 2.511785e-12
28.1062 | 18.9529 | 17.54057 | 16.7007 | 1.412325 | 0.8398764 | 2.515338e-12
28.1162 | 18.9298 | 17.52442 | 16.68253 | 1.405385 | 0.84189 | 2.522443e-12
28.12619 | 18.9397 | 17.50829 | 16.66438 | 1.43141 | 0.8439138 | 2.525996e-12
28.13619 | 18.9109 | 17.49217 | 16.64621 | 1.418734 | 0.8459519 | 2.533101e-12
28.14619 | 18.9219 | 17.47606 | 16.62806 | 1.44584 | 0.8480026 | 2.540207e-12
28.15619 | 18.9138 | 17.45997 | 16.60991 | 1.453828 | 0.8500659 | 2.543759e-12
28.16619 | 18.8959 | 17.4439 | 16.59176 | 1.451998 | 0.8521422 | 2.550865e-12
28.17619 | 18.909 | 17.42785 | 16.57362 | 1.481149 | 0.8542315 | 2.55797e-12
28.18618 | 18.8801 | 17.41183 | 16.5555 | 1.468265 | 0.8563318 | 2.561523e-12
28.19618 | 18.8857 | 17.39582 | 16.53737 | 1.489878 | 0.8584479 | 2.568628e-12
28.20618 | 18.8643 | 17.37983 | 16.51925 | 1.484472 | 0.8605777 | 2.575734e-12
28.21618 | 18.8752 | 17.36385 | 16.50113 | 1.511346 | 0.8627212 | 2.579286e-12
28.22618 | 18.8623 | 17.3479 | 16.48302 | 1.514401 | 0.8648788 | 2.586392e-12
28.23617 | 18.8625 | 17.33198 | 16.46493 | 1.530519 | 0.8670487 | 2.593497e-12
28.24617 | 18.8404 | 17.31607 | 16.44683 | 1.524334 | 0.8692352 | 2.59705e-12
28.25617 | 18.8555 | 17.30017 | 16.42874 | 1.555327 | 0.8714365 | 2.604155e-12
28.26617 | 18.8255 | 17.2843 | 16.41065 | 1.5412 | 0.8736529 | 2.611261e-12
28.27617 | 18.8284 | 17.26845 | 16.39256 | 1.559951 | 0.8758845 | 2.618366e-12
28.28617 | 18.8381 | 17.25262 | 16.37449 | 1.585481 | 0.8781315 | 2.625472e-12
28.29616 | 18.8104 | 17.23683 | 16.35643 | 1.573574 | 0.8803921 | 2.629024e-12
28.30616 | 18.8239 | 17.22104 | 16.33837 | 1.60286 | 0.882671 | 2.63613e-12
28.31616 | 18.807 | 17.20528 | 16.32031 | 1.601724 | 0.8849661 | 2.643235e-12
28.32616 | 18.8034 | 17.18953 | 16.30226 | 1.613866 | 0.8872779 | 2.650341e-12
28.33616 | 18.7905 | 17.17382 | 16.28421 | 1.616684 | 0.8896065 | 2.657446e-12
28.34616 | 18.792 | 17.15812 | 16.26617 | 1.633879 | 0.8919523 | 2.660999e-12
28.35615 | 18.7708 | 17.14246 | 16.24815 | 1.628335 | 0.8943131 | 2.668104e-12
28.36615 | 18.7787 | 17.12682 | 16.23012 | 1.651882 | 0.8966941 | 2.67521e-12
28.37615 | 18.7676 | 17.11119 | 16.2121 | 1.656406 | 0.8990931 | 2.682315e-12
28.38615 | 18.7584 | 17.0956 | 16.19409 | 1.662804 | 0.9015105 | 2.689421e-12
28.39615 | 18.7605 | 17.08002 | 16.17608 | 1.680478 | 0.9039467 | 2.696526e-12
28.40615 | 18.7425 | 17.06447 | 16.15807 | 1.678026 | 0.906402 | 2.703632e-12
28.41614 | 18.7498 | 17.04897 | 16.14009 | 1.700832 | 0.9088742 | 2.710737e-12
28.42614 | 18.7316 | 17.03347 | 16.1221 | 1.698128 | 0.9113687 | 2.717842e-12
28.43614 | 18.7031 | 17.018 | 16.10412 | 1.685097 | 0.9138833 | 2.724948e-12
28.44614 | 18.7169 | 17.00256 | 16.08614 | 1.71434 | 0.9164186 | 2.732053e-12
28.45614 | 18.6965 | 16.98715 | 16.06817 | 1.709354 | 0.9189747 | 2.739159e-12
28.46614 | 18.6983 | 16.97176 | 16.05021 | 1.726541 | 0.9215522 | 2.746264e-12
28.47613 | 18.6913 | 16.95642 | 16.03227 | 1.734884 | 0.924149 | 2.75337e-12
28.48613 | 18.6757 | 16.94109 | 16.01432 | 1.734614 | 0.9267705 | 2.760475e-12
28.49613 | 18.6734 | 16.92579 | 15.99637 | 1.747614 | 0.9294146 | 2.76758e-12
28.50613 | 18.6679 | 16.91052 | 15.97843 | 1.757385 | 0.9320818 | 2.774686e-12
28.51613 | 18.6605 | 16.89528 | 15.9605 | 1.765225 | 0.9347725 | 2.781791e-12
28.52613 | 18.6428 | 16.88007 | 15.94258 | 1.762734 | 0.9374873 | 2.788897e-12
28.53612 | 18.6475 | 16.8649 | 15.92468 | 1.782597 | 0.940224 | 2.797778e-12
28.54612 | 18.6252 | 16.84976 | 15.90677 | 1.775443 | 0.9429883 | 2.804884e-12
28.55612 | 18.638 | 16.83464 | 15.88887 | 1.803357 | 0.9457783 | 2.811989e-12
28.56612 | 18.6205 | 16.81956 | 15.87097 | 1.800937 | 0.9485943 | 2.820871e-12
28.57612 | 18.6117 | 16.80452 | 15.85308 | 1.807184 | 0.951437 | 2.827977e-12
28.58612 | 18.6049 | 16.7895 | 15.8352 | 1.815397 | 0.954307 | 2.836858e-12
28.59611 | 18.5985 | 16.77454 | 15.81734 | 1.82396 | 0.9572017 | 2.843964e-12
28.60611 | 18.5964 | 16.7596 | 15.79947 | 1.836802 | 0.9601279 | 2.852846e-12
28.61611 | 18.587 | 16.74469 | 15.78161 | 1.842309 | 0.963083 | 2.859951e-12
28.62611 | 18.5751 | 16.72982 | 15.76375 | 1.845278 | 0.9660678 | 2.868833e-12
28.63611 | 18.5745 | 16.71499 | 15.74591 | 1.85951 | 0.9690832 | 2.877715e-12
28.6461 | 18.5714 | 16.70021 | 15.72808 | 1.871189 | 0.9721265 | 2.88482e-12
28.6561 | 18.5504 | 16.68546 | 15.71025 | 1.864943 | 0.9752044 | 2.893702e-12
28.6661 | 18.5617 | 16.67074 | 15.69243 | 1.890958 | 0.9783148 | 2.902584e-12
28.6761 | 18.5513 | 16.65607 | 15.67461 | 1.895233 | 0.9814584 | 2.911465e-12
28.6861 | 18.5478 | 16.64143 | 15.6568 | 1.906366 | 0.9846361 | 2.920347e-12
28.6961 | 18.5451 | 16.62684 | 15.63899 | 1.918257 | 0.9878485 | 2.929229e-12
28.70609 | 18.5375 | 16.61231 | 15.62122 | 1.92519 | 0.9910932 | 2.938111e-12
28.71609 | 18.5321 | 16.59781 | 15.60343 | 1.934295 | 0.9943775 | 2.946992e-12
28.72609 | 18.5367 | 16.58335 | 15.58565 | 1.953354 | 0.9976991 | 2.955874e-12
28.73609 | 18.5287 | 16.56893 | 15.56787 | 1.959768 | 1.001059 | 2.964756e-12
28.74609 | 18.5091 | 16.55456 | 15.55011 | 1.954535 | 1.004458 | 2.973638e-12
28.75609 | 18.5153 | 16.54025 | 15.53235 | 1.975055 | 1.007896 | 2.984296e-12
28.76608 | 18.51 | 16.52599 | 15.51462 | 1.984011 | 1.011373 | 2.993178e-12
28.77608 | 18.5067 | 16.51177 | 15.49687 | 1.994933 | 1.014894 | 3.00206e-12
28.78608 | 18.4931 | 16.4976 | 15.47914 | 1.995504 | 1.018459 | 3.012718e-12
28.79608 | 18.4923 | 16.48348 | 15.46141 | 2.008822 | 1.022068 | 3.021599e-12
28.80608 | 18.4818 | 16.46941 | 15.44369 | 2.012388 | 1.025722 | 3.032258e-12
28.81608 | 18.4841 | 16.4554 | 15.42598 | 2.0287 | 1.029422 | 3.042916e-12
28.82607 | 18.4602 | 16.44146 | 15.40829 | 2.018743 | 1.033166 | 3.053574e-12
28.83607 | 18.4658 | 16.42756 | 15.39059 | 2.038243 | 1.036962 | 3.062456e-12
28.84607 | 18.4514 | 16.41371 | 15.37291 | 2.037686 | 1.040808 | 3.073114e-12
28.85607 | 18.4665 | 16.39993 | 15.35523 | 2.066569 | 1.044705 | 3.083772e-12
28.86607 | 18.4335 | 16.38621 | 15.33755 | 2.047292 | 1.048655 | 3.09443e-12
28.87607 | 18.4288 | 16.37255 | 15.31989 | 2.056254 | 1.052658 | 3.105088e-12
28.88606 | 18.4383 | 16.35896 | 15.30225 | 2.079338 | 1.056712 | 3.117523e-12
28.89606 | 18.418 | 16.34543 | 15.2846 | 2.072572 | 1.060827 | 3.128181e-12
28.90606 | 18.4024 | 16.33196 | 15.26696 | 2.07044 | 1.065 | 3.138839e-12
28.91606 | 18.4126 | 16.31856 | 15.24933 | 2.094041 | 1.069232 | 3.151274e-12
28.92606 | 18.3925 | 16.30523 | 15.2317 | 2.087272 | 1.073525 | 3.161932e-12
28.93606 | 18.3881 | 16.29197 | 15.21409 | 2.096133 | 1.07788 | 3.174366e-12
28.94605 | 18.3622 | 16.27879 | 15.1965 | 2.083408 | 1.082295 | 3.186801e-12
28.95605 | 18.3615 | 16.26568 | 15.1789 | 2.095823 | 1.08678 | 3.197459e-12
28.96605 | 18.3458 | 16.25264 | 15.16131 | 2.093162 | 1.091332 | 3.209893e-12
28.97605 | 18.3515 | 16.23968 | 15.14372 | 2.111824 | 1.095953 | 3.222328e-12
28.98605 | 18.341 | 16.22679 | 15.12615 | 2.114207 | 1.100645 | 3.234762e-12
28.99605 | 18.3267 | 16.21399 | 15.10858 | 2.112709 | 1.105409 | 3.248973e-12
29.00604 | 18.3282 | 16.20128 | 15.09104 | 2.126915 | 1.110243 | 3.261408e-12
29.01604 | 18.3112 | 16.18865 | 15.07349 | 2.12255 | 1.115157 | 3.273842e-12
29.02604 | 18.3038 | 16.1761 | 15.05595 | 2.127698 | 1.12015 | 3.288053e-12
29.03604 | 18.3024 | 16.16364 | 15.03842 | 2.138758 | 1.125222 | 3.302264e-12
29.04604 | 18.3008 | 16.15127 | 15.0209 | 2.149528 | 1.130376 | 3.314698e-12
29.05603 | 18.2896 | 16.13901 | 15.0034 | 2.150592 | 1.135609 | 3.328909e-12
29.06603 | 18.2882 | 16.12682 | 14.98589 | 2.161376 | 1.140933 | 3.34312e-12
29.07603 | 18.2727 | 16.11474 | 14.96839 | 2.157962 | 1.146344 | 3.357331e-12
29.08603 | 18.279 | 16.10275 | 14.9509 | 2.176251 | 1.151845 | 3.373318e-12
29.09603 | 18.2597 | 16.09086 | 14.93342 | 2.168839 | 1.157438 | 3.387529e-12
29.10603 | 18.2556 | 16.07908 | 14.91595 | 2.176524 | 1.163124 | 3.403516e-12
29.11602 | 18.2448 | 16.06741 | 14.89851 | 2.177393 | 1.1689 | 3.417727e-12
29.12602 | 18.2386 | 16.05583 | 14.88105 | 2.182768 | 1.17478 | 3.433714e-12
29.13602 | 18.2357 | 16.04437 | 14.86361 | 2.191335 | 1.180759 | 3.449701e-12
29.14602 | 18.2447 | 16.03301 | 14.84617 | 2.21169 | 1.186839 | 3.465689e-12
29.15602 | 18.2221 | 16.02177 | 14.82874 | 2.200334 | 1.193023 | 3.483452e-12
29.16602 | 18.2203 | 16.01064 | 14.81132 | 2.209664 | 1.199312 | 3.499439e-12
29.17601 | 18.218 | 15.99963 | 14.79393 | 2.218366 | 1.205702 | 3.515427e-12
29.18601 | 18.2027 | 15.98874 | 14.77653 | 2.213962 | 1.212207 | 3.53319e-12
29.19601 | 18.2019 | 15.97796 | 14.75914 | 2.223939 | 1.218822 | 3.550954e-12
29.20601 | 18.1951 | 15.96731 | 14.74176 | 2.227794 | 1.225549 | 3.568717e-12
29.21601 | 18.1983 | 15.95677 | 14.72438 | 2.241528 | 1.232389 | 3.586481e-12
29.22601 | 18.1682 | 15.94636 | 14.70702 | 2.221838 | 1.239343 | 3.606021e-12
29.236 | 18.1825 | 15.93609 | 14.68968 | 2.246414 | 1.246405 | 3.623784e-12
29.246 | 18.1582 | 15.92593 | 14.67234 | 2.232274 | 1.253591 | 3.643324e-12
29.256 | 18.1568 | 15.91589 | 14.655 | 2.240909 | 1.260893 | 3.662864e-12
29.266 | 18.14 | 15.90598 | 14.63767 | 2.234017 | 1.268313 | 3.682404e-12
29.276 | 18.1444 | 15.8962 | 14.62035 | 2.248198 | 1.275849 | 3.701944e-12
29.286 | 18.135 | 15.88655 | 14.60304 | 2.248453 | 1.283503 | 3.721484e-12
29.29599 | 18.1111 | 15.87703 | 14.58576 | 2.234073 | 1.291265 | 3.7428e-12
29.30599 | 18.1118 | 15.86762 | 14.56847 | 2.244178 | 1.299151 | 3.764117e-12
29.31599 | 18.1219 | 15.85834 | 14.55119 | 2.263559 | 1.30715 | 3.785433e-12
29.32599 | 18.1081 | 15.84918 | 14.53392 | 2.258919 | 1.315262 | 3.806749e-12
29.33599 | 18.0914 | 15.84014 | 14.51666 | 2.25126 | 1.323484 | 3.828065e-12
29.34599 | 18.0918 | 15.83122 | 14.4994 | 2.260583 | 1.331812 | 3.849382e-12
29.35598 | 18.0773 | 15.82241 | 14.48218 | 2.254885 | 1.340236 | 3.872474e-12
29.36598 | 18.0711 | 15.81371 | 14.46495 | 2.257387 | 1.348768 | 3.893791e-12
29.37598 | 18.0641 | 15.80512 | 14.44772 | 2.258984 | 1.357394 | 3.916883e-12
29.38598 | 18.0478 | 15.79662 | 14.43051 | 2.251183 | 1.36611 | 3.939976e-12
29.39598 | 18.0474 | 15.78821 | 14.4133 | 2.259189 | 1.374909 | 3.963068e-12
29.40597 | 18.0514 | 15.7799 | 14.39613 | 2.271501 | 1.383774 | 3.986161e-12
29.41597 | 18.0399 | 15.77166 | 14.37894 | 2.268243 | 1.392717 | 4.009254e-12
29.42597 | 18.0173 | 15.76348 | 14.36176 | 2.253816 | 1.401719 | 4.034123e-12
29.43597 | 18.0069 | 15.75537 | 14.3446 | 2.251529 | 1.410772 | 4.057215e-12
29.44597 | 18.0089 | 15.74731 | 14.32744 | 2.261593 | 1.419864 | 4.082084e-12
29.45597 | 17.9852 | 15.73928 | 14.3103 | 2.245919 | 1.428984 | 4.105177e-12
29.46596 | 18.0066 | 15.73129 | 14.29318 | 2.275311 | 1.43811 | 4.130046e-12
29.47596 | 17.9817 | 15.7233 | 14.27605 | 2.2584 | 1.447248 | 4.153139e-12
29.48596 | 17.9616 | 15.71531 | 14.25894 | 2.24629 | 1.456374 | 4.178008e-12
29.49596 | 17.961 | 15.7073 | 14.24183 | 2.253699 | 1.465472 | 4.2011e-12
29.50596 | 17.9507 | 15.69926 | 14.22473 | 2.25144 | 1.474527 | 4.224193e-12
29.51596 | 17.9328 | 15.69117 | 14.20765 | 2.241632 | 1.483521 | 4.249062e-12
29.52595 | 17.9379 | 15.68302 | 14.19059 | 2.254884 | 1.492429 | 4.272155e-12
29.53595 | 17.9249 | 15.67477 | 14.17352 | 2.25013 | 1.501249 | 4.295247e-12
29.54595 | 17.9 | 15.66642 | 14.15647 | 2.233582 | 1.509953 | 4.31834e-12
29.55595 | 17.9023 | 15.65794 | 14.13942 | 2.244359 | 1.518522 | 4.341432e-12
29.56595 | 17.8859 | 15.64932 | 14.12238 | 2.236581 | 1.526936 | 4.362749e-12
29.57595 | 17.8861 | 15.64053 | 14.10536 | 2.245568 | 1.535174 | 4.384065e-12
29.58594 | 17.871 | 15.63157 | 14.08836 | 2.239432 | 1.543209 | 4.405381e-12
29.59594 | 17.8588 | 15.62239 | 14.07135 | 2.23641 | 1.551036 | 4.426698e-12
29.60594 | 17.8494 | 15.61299 | 14.05436 | 2.236414 | 1.558627 | 4.446237e-12
29.61594 | 17.8485 | 15.60334 | 14.03737 | 2.245163 | 1.565962 | 4.465777e-12
29.62594 | 17.8508 | 15.59342 | 14.0204 | 2.257377 | 1.573023 | 4.485317e-12
29.63594 | 17.831 | 15.58323 | 14.00344 | 2.247773 | 1.579791 | 4.503081e-12
29.64593 | 17.8298 | 15.57274 | 13.9865 | 2.257058 | 1.586243 | 4.520844e-12
29.65593 | 17.8206 | 15.56193 | 13.96956 | 2.258669 | 1.592375 | 4.536832e-12
29.66593 | 17.8118 | 15.55079 | 13.95262 | 2.261011 | 1.598166 | 4.552819e-12
29.67593 | 17.8085 | 15.5393 | 13.9357 | 2.269196 | 1.603603 | 4.56703e-12
29.68593 | 17.8202 | 15.52746 | 13.91879 | 2.292737 | 1.608674 | 4.581241e-12
29.69593 | 17.7961 | 15.51526 | 13.90189 | 2.280843 | 1.613369 | 4.593675e-12
29.70592 | 17.7965 | 15.50269 | 13.88501 | 2.293808 | 1.617677 | 4.60611e-12
29.71592 | 17.7961 | 15.48973 | 13.86813 | 2.306365 | 1.6216 | 4.616768e-12
29.72592 | 17.7852 | 15.4764 | 13.85127 | 2.308805 | 1.62513 | 4.62565e-12
29.73592 | 17.798 | 15.46267 | 13.83441 | 2.335329 | 1.628265 | 4.634531e-12
29.74592 | 17.7706 | 15.44856 | 13.81756 | 2.322037 | 1.631005 | 4.643413e-12
29.75592 | 17.7715 | 15.43407 | 13.80072 | 2.337426 | 1.633353 | 4.650519e-12
29.76591 | 17.7714 | 15.41922 | 13.78391 | 2.352178 | 1.635311 | 4.655848e-12
29.77591 | 17.7616 | 15.40399 | 13.7671 | 2.357614 | 1.63689 | 4.661177e-12
29.78591 | 17.7582 | 15.38839 | 13.75029 | 2.369813 | 1.638097 | 4.664729e-12
29.79591 | 17.7784 | 15.37244 | 13.7335 | 2.405964 | 1.63894 | 4.668282e-12
29.80591 | 17.7521 | 15.35615 | 13.71671 | 2.395954 | 1.639433 | 4.670059e-12
29.8159 | 17.7528 | 15.33954 | 13.69996 | 2.413255 | 1.639588 | 4.671835e-12
29.8259 | 17.7516 | 15.32262 | 13.68319 | 2.428984 | 1.639421 | 4.671835e-12
29.8359 | 17.7427 | 15.30539 | 13.66644 | 2.437309 | 1.638947 | 4.671835e-12
29.8459 | 17.7361 | 15.28789 | 13.6497 | 2.448213 | 1.638183 | 4.670059e-12
29.8559 | 17.7285 | 15.27012 | 13.63298 | 2.458378 | 1.637147 | 4.668282e-12
29.8659 | 17.7299 | 15.25211 | 13.61626 | 2.477785 | 1.635857 | 4.666506e-12
29.87589 | 17.7178 | 15.2339 | 13.59957 | 2.483898 | 1.634334 | 4.662953e-12
29.88589 | 17.7054 | 15.21547 | 13.58287 | 2.489934 | 1.632594 | 4.6594e-12
29.89589 | 17.7236 | 15.19685 | 13.56619 | 2.526754 | 1.630658 | 4.655848e-12
29.90589 | 17.6975 | 15.17806 | 13.54951 | 2.51944 | 1.628546 | 4.652295e-12
29.91589 | 17.6814 | 15.15913 | 13.53285 | 2.522271 | 1.626277 | 4.646966e-12
29.92589 | 17.6729 | 15.14007 | 13.5162 | 2.53283 | 1.62387 | 4.641637e-12
29.93588 | 17.6814 | 15.12092 | 13.49958 | 2.560477 | 1.621346 | 4.636308e-12
29.94588 | 17.6619 | 15.10167 | 13.48295 | 2.560232 | 1.61872 | 4.630979e-12
29.95588 | 17.6562 | 15.08234 | 13.46633 | 2.573859 | 1.61601 | 4.623873e-12
29.96588 | 17.6494 | 15.06296 | 13.44972 | 2.586441 | 1.613234 | 4.618544e-12
29.97588 | 17.6334 | 15.04354 | 13.43313 | 2.589861 | 1.610409 | 4.611439e-12
29.98588 | 17.6254 | 15.0241 | 13.41655 | 2.601302 | 1.607551 | 4.60611e-12
29.99587 | 17.6134 | 15.00467 | 13.39999 | 2.608731 | 1.604678 | 4.599004e-12
30.00587 | 17.598 | 14.98523 | 13.38343 | 2.612774 | 1.601796 | 4.593675e-12
30.01587 | 17.5999 | 14.9658 | 13.36688 | 2.634096 | 1.598923 | 4.58657e-12
30.02587 | 17.5756 | 14.94641 | 13.35034 | 2.629185 | 1.596072 | 4.581241e-12
30.03587 | 17.5713 | 14.92707 | 13.33382 | 2.64423 | 1.593253 | 4.574136e-12
30.04587 | 17.5566 | 14.90778 | 13.3173 | 2.64882 | 1.590478 | 4.568806e-12
30.05586 | 17.54 | 14.88857 | 13.30081 | 2.651426 | 1.587759 | 4.561701e-12
30.06586 | 17.5242 | 14.86942 | 13.28432 | 2.654777 | 1.585101 | 4.556372e-12
30.07586 | 17.5173 | 14.85035 | 13.26784 | 2.666945 | 1.582513 | 4.551043e-12
30.08586 | 17.5097 | 14.83138 | 13.25137 | 2.678323 | 1.580004 | 4.545714e-12
30.09586 | 17.4865 | 14.8125 | 13.23492 | 2.674004 | 1.57758 | 4.540385e-12
30.10586 | 17.4853 | 14.79372 | 13.21847 | 2.691581 | 1.575248 | 4.535056e-12
30.11585 | 17.4694 | 14.77507 | 13.20205 | 2.694331 | 1.573015 | 4.531503e-12
30.12585 | 17.4537 | 14.75651 | 13.18563 | 2.697187 | 1.570882 | 4.526174e-12
30.13585 | 17.4461 | 14.73808 | 13.16922 | 2.708024 | 1.568855 | 4.522621e-12
30.14585 | 17.4168 | 14.71976 | 13.15282 | 2.69704 | 1.566937 | 4.519069e-12
30.15585 | 17.4321 | 14.70157 | 13.13644 | 2.730532 | 1.565133 | 4.515516e-12
30.16585 | 17.4023 | 14.6835 | 13.12006 | 2.718796 | 1.563444 | 4.511963e-12
30.17584 | 17.3927 | 14.66559 | 13.10371 | 2.727112 | 1.561874 | 4.50841e-12
30.18584 | 17.3896 | 14.64778 | 13.08736 | 2.741816 | 1.560421 | 4.506634e-12
30.19584 | 17.3737 | 14.63011 | 13.07102 | 2.743587 | 1.55909 | 4.503081e-12
30.20584 | 17.3609 | 14.61258 | 13.0547 | 2.748325 | 1.55788 | 4.501305e-12
30.21584 | 17.3527 | 14.59517 | 13.03838 | 2.757528 | 1.556792 | 4.499529e-12
30.22583 | 17.3469 | 14.57792 | 13.02209 | 2.768979 | 1.555828 | 4.499529e-12
30.23583 | 17.3337 | 14.56079 | 13.0058 | 2.772913 | 1.554985 | 4.497752e-12
30.24583 | 17.3183 | 14.54379 | 12.98952 | 2.774513 | 1.554265 | 4.497752e-12
30.25583 | 17.3176 | 14.52692 | 12.97325 | 2.790679 | 1.553667 | 4.495976e-12
30.26583 | 17.3067 | 14.51019 | 12.957 | 2.796511 | 1.553191 | 4.495976e-12
30.27583 | 17.3058 | 14.49359 | 12.94076 | 2.81221 | 1.552835 | 4.495976e-12
30.28582 | 17.2875 | 14.47714 | 12.92454 | 2.810361 | 1.552599 | 4.497752e-12
30.29582 | 17.2816 | 14.4608 | 12.90832 | 2.820797 | 1.552482 | 4.497752e-12
30.30582 | 17.2713 | 14.4446 | 12.89211 | 2.826704 | 1.552482 | 4.499529e-12
30.31582 | 17.2756 | 14.42852 | 12.87592 | 2.847083 | 1.552598 | 4.499529e-12
30.32582 | 17.2577 | 14.41257 | 12.85974 | 2.845135 | 1.552829 | 4.501305e-12
30.33582 | 17.2434 | 14.39674 | 12.84357 | 2.846661 | 1.553173 | 4.503082e-12
30.34581 | 17.2615 | 14.38105 | 12.82742 | 2.880447 | 1.553629 | 4.506634e-12
30.35581 | 17.2397 | 14.36547 | 12.81128 | 2.874227 | 1.554195 | 4.508411e-12
30.36581 | 17.2388 | 14.35001 | 12.79514 | 2.888785 | 1.55487 | 4.511963e-12
30.37581 | 17.2351 | 14.33468 | 12.77902 | 2.900425 | 1.555652 | 4.51374e-12
30.38581 | 17.217 | 14.31945 | 12.76291 | 2.897547 | 1.556539 | 4.517292e-12
30.39581 | 17.216 | 14.30435 | 12.74682 | 2.911652 | 1.55753 | 4.520845e-12
30.4058 | 17.206 | 14.28937 | 12.73075 | 2.916629 | 1.558621 | 4.524398e-12
30.4158 | 17.1933 | 14.27449 | 12.71468 | 2.918808 | 1.559814 | 4.529727e-12
30.4258 | 17.1911 | 14.25972 | 12.69862 | 2.931375 | 1.561105 | 4.53328e-12
30.4358 | 17.1959 | 14.24507 | 12.68257 | 2.950833 | 1.562494 | 4.538609e-12
30.4458 | 17.1838 | 14.23052 | 12.66654 | 2.953284 | 1.563978 | 4.543938e-12
30.4558 | 17.1818 | 14.21607 | 12.65052 | 2.965728 | 1.565555 | 4.547491e-12
30.46579 | 17.1717 | 14.20175 | 12.63452 | 2.969954 | 1.567223 | 4.55282e-12
30.47579 | 17.1529 | 14.18751 | 12.61853 | 2.96539 | 1.568983 | 4.559925e-12
30.48579 | 17.1506 | 14.17337 | 12.60254 | 2.977226 | 1.570831 | 4.565254e-12
30.49579 | 17.1448 | 14.15934 | 12.58657 | 2.985461 | 1.572767 | 4.570583e-12
30.50579 | 17.1467 | 14.1454 | 12.57061 | 3.001298 | 1.574789 | 4.577689e-12
30.51579 | 17.1275 | 14.13156 | 12.55467 | 2.995937 | 1.576896 | 4.583018e-12
30.52578 | 17.1232 | 14.11783 | 12.53875 | 3.005367 | 1.579083 | 4.590123e-12
30.53578 | 17.1259 | 14.10418 | 12.52283 | 3.021717 | 1.581353 | 4.597229e-12
30.54578 | 17.1199 | 14.09063 | 12.50692 | 3.029274 | 1.583705 | 4.604334e-12
30.55578 | 17.1012 | 14.07716 | 12.49103 | 3.024039 | 1.586135 | 4.61144e-12
30.56578 | 17.0933 | 14.06379 | 12.47514 | 3.029513 | 1.588643 | 4.618545e-12
30.57578 | 17.1065 | 14.0505 | 12.45927 | 3.055999 | 1.591227 | 4.627427e-12
30.58577 | 17.0817 | 14.03732 | 12.44343 | 3.044383 | 1.593884 | 4.634532e-12
30.59577 | 17.0807 | 14.02421 | 12.42759 | 3.056493 | 1.596617 | 4.643414e-12
30.60577 | 17.0774 | 14.01118 | 12.41176 | 3.066218 | 1.599423 | 4.650519e-12
30.61577 | 17.067 | 13.99824 | 12.39594 | 3.068758 | 1.602302 | 4.659401e-12
30.62577 | 17.0538 | 13.98539 | 12.38014 | 3.068414 | 1.605251 | 4.668283e-12
30.63576 | 17.0582 | 13.97263 | 12.36436 | 3.085574 | 1.608266 | 4.677165e-12
30.64576 | 17.0409 | 13.95993 | 12.34858 | 3.080966 | 1.611354 | 4.686047e-12
30.65576 | 17.0422 | 13.94732 | 12.33281 | 3.094877 | 1.614509 | 4.694928e-12
30.66576 | 17.0241 | 13.93479 | 12.31706 | 3.089308 | 1.617731 | 4.70381e-12
30.67576 | 17.0284 | 13.92234 | 12.30132 | 3.10606 | 1.621019 | 4.714468e-12
30.68576 | 17.0142 | 13.90997 | 12.28559 | 3.104234 | 1.624373 | 4.72335e-12
30.69575 | 16.9988 | 13.89768 | 12.26989 | 3.101118 | 1.627787 | 4.734008e-12
30.70575 | 17.0066 | 13.88546 | 12.25419 | 3.121138 | 1.631268 | 4.74289e-12
30.71575 | 16.988 | 13.87332 | 12.23851 | 3.114682 | 1.634812 | 4.753548e-12
30.72575 | 16.9856 | 13.86125 | 12.22283 | 3.12435 | 1.638418 | 4.764206e-12
30.73575 | 16.9648 | 13.84926 | 12.20717 | 3.115544 | 1.642086 | 4.774864e-12
30.74575 | 16.9727 | 13.83734 | 12.19152 | 3.135364 | 1.645814 | 4.785523e-12
30.75574 | 16.9446 | 13.8255 | 12.1759 | 3.119099 | 1.649599 | 4.796181e-12
30.76574 | 16.9576 | 13.81373 | 12.16028 | 3.143873 | 1.653447 | 4.806839e-12
30.77574 | 16.9345 | 13.80203 | 12.14467 | 3.132474 | 1.657354 | 4.819273e-12
30.78574 | 16.9376 | 13.7904 | 12.12908 | 3.147204 | 1.661319 | 4.829932e-12
30.79574 | 16.9178 | 13.77884 | 12.11349 | 3.138963 | 1.665343 | 4.84059e-12
30.80574 | 16.9131 | 13.76735 | 12.09793 | 3.145751 | 1.669424 | 4.853024e-12
30.81573 | 16.9005 | 13.75594 | 12.08239 | 3.144557 | 1.673557 | 4.863682e-12
30.82573 | 16.8988 | 13.7446 | 12.06684 | 3.154204 | 1.677752 | 4.876117e-12
30.83573 | 16.9003 | 13.73332 | 12.05132 | 3.166983 | 1.682002 | 4.888551e-12
30.84573 | 16.8826 | 13.72211 | 12.0358 | 3.160492 | 1.686308 | 4.900986e-12
30.85573 | 16.8645 | 13.71097 | 12.0203 | 3.153532 | 1.69067 | 4.91342e-12
30.86573 | 16.8877 | 13.6999 | 12.00481 | 3.187803 | 1.695087 | 4.925855e-12
30.87572 | 16.8556 | 13.6889 | 11.98935 | 3.166696 | 1.699554 | 4.938289e-12
30.88572 | 16.8646 | 13.67797 | 11.97389 | 3.186631 | 1.704079 | 4.950724e-12
30.89572 | 16.8521 | 13.6671 | 11.95844 | 3.184999 | 1.708659 | 4.963158e-12
30.90572 | 16.8453 | 13.6563 | 11.94301 | 3.189 | 1.713293 | 4.977369e-12
30.91572 | 16.8366 | 13.64557 | 11.92759 | 3.191033 | 1.71798 | 4.989804e-12
30.92572 | 16.8324 | 13.6349 | 11.91218 | 3.1975 | 1.722721 | 5.002238e-12
30.93571 | 16.8357 | 13.62431 | 11.8968 | 3.211388 | 1.727511 | 5.016449e-12
30.94571 | 16.8091 | 13.61378 | 11.88142 | 3.195321 | 1.732358 | 5.03066e-12
30.95571 | 16.8003 | 13.60331 | 11.86605 | 3.196988 | 1.737258 | 5.043094e-12
30.96571 | 16.8089 | 13.59291 | 11.8507 | 3.215988 | 1.74221 | 5.057305e-12
30.97571 | 16.7955 | 13.58258 | 11.83536 | 3.212921 | 1.747216 | 5.071516e-12
30.98571 | 16.7882 | 13.57231 | 11.82004 | 3.215889 | 1.752274 | 5.085727e-12
30.9957 | 16.7794 | 13.56212 | 11.80474 | 3.21728 | 1.757379 | 5.099938e-12
31.0057 | 16.783 | 13.55199 | 11.78944 | 3.231015 | 1.762541 | 5.114149e-12
31.0157 | 16.7579 | 13.54192 | 11.77416 | 3.215984 | 1.767756 | 5.12836e-12
31.0257 | 16.7641 | 13.53191 | 11.75889 | 3.232187 | 1.773023 | 5.144347e-12
31.0357 | 16.7359 | 13.52198 | 11.74363 | 3.213924 | 1.778343 | 5.158558e-12
31.04569 | 16.7434 | 13.51211 | 11.72841 | 3.231285 | 1.783709 | 5.172769e-12
31.05569 | 16.7221 | 13.50231 | 11.71318 | 3.21979 | 1.789133 | 5.188756e-12
31.06569 | 16.7103 | 13.49257 | 11.69796 | 3.217729 | 1.794609 | 5.204743e-12
31.07569 | 16.7037 | 13.4829 | 11.68276 | 3.220803 | 1.800137 | 5.218954e-12
31.08569 | 16.7016 | 13.47329 | 11.66757 | 3.228309 | 1.805717 | 5.234941e-12
31.09569 | 16.687 | 13.46375 | 11.6524 | 3.223249 | 1.81135 | 5.250928e-12
31.10568 | 16.6894 | 13.45429 | 11.63726 | 3.235115 | 1.817029 | 5.266915e-12
31.11568 | 16.6755 | 13.44488 | 11.62211 | 3.230622 | 1.822767 | 5.282903e-12
31.12568 | 16.6608 | 13.43554 | 11.60698 | 3.225263 | 1.828557 | 5.29889e-12
31.13568 | 16.6565 | 13.42626 | 11.59186 | 3.230237 | 1.8344 | 5.314877e-12
31.14568 | 16.6429 | 13.41706 | 11.57676 | 3.225845 | 1.840296 | 5.330864e-12
31.15568 | 16.6496 | 13.40792 | 11.56167 | 3.241685 | 1.846246 | 5.346852e-12
31.16567 | 16.6468 | 13.39885 | 11.54661 | 3.247949 | 1.852242 | 5.362839e-12
31.17567 | 16.6326 | 13.38985 | 11.53155 | 3.242754 | 1.858297 | 5.380602e-12
31.18567 | 16.6106 | 13.38091 | 11.5165 | 3.229692 | 1.864406 | 5.39659e-12
31.19567 | 16.6126 | 13.37204 | 11.50147 | 3.240563 | 1.870568 | 5.414353e-12
31.20567 | 16.6007 | 13.36323 | 11.48645 | 3.237465 | 1.876785 | 5.432117e-12
31.21567 | 16.615 | 13.3545 | 11.47145 | 3.260499 | 1.883055 | 5.448104e-12
31.22566 | 16.5967 | 13.34584 | 11.45647 | 3.250856 | 1.889374 | 5.465867e-12
31.23566 | 16.588 | 13.33725 | 11.44149 | 3.250753 | 1.895754 | 5.483631e-12
31.24566 | 16.5999 | 13.32872 | 11.42653 | 3.27118 | 1.902188 | 5.501395e-12
31.25566 | 16.5785 | 13.32026 | 11.41158 | 3.258239 | 1.908677 | 5.519158e-12
31.26566 | 16.5928 | 13.31187 | 11.39665 | 3.280928 | 1.915222 | 5.536922e-12
31.27566 | 16.571 | 13.30355 | 11.38173 | 3.267447 | 1.921822 | 5.556462e-12
31.28565 | 16.5776 | 13.29531 | 11.36684 | 3.282288 | 1.928471 | 5.574225e-12
31.29565 | 16.5583 | 13.28713 | 11.35195 | 3.271166 | 1.935184 | 5.591989e-12
31.30565 | 16.5601 | 13.27903 | 11.33707 | 3.281074 | 1.941952 | 5.611529e-12
31.31565 | 16.5645 | 13.27099 | 11.32221 | 3.29351 | 1.948778 | 5.629292e-12
31.32565 | 16.5468 | 13.26303 | 11.30736 | 3.283775 | 1.955661 | 5.648832e-12
31.33565 | 16.5625 | 13.25513 | 11.29253 | 3.307368 | 1.962601 | 5.668372e-12
31.34564 | 16.5267 | 13.24732 | 11.27773 | 3.27938 | 1.969593 | 5.687912e-12
31.35564 | 16.5606 | 13.23957 | 11.26292 | 3.321028 | 1.976649 | 5.705676e-12
31.36564 | 16.5294 | 13.2319 | 11.24813 | 3.297503 | 1.983764 | 5.725216e-12
31.37564 | 16.5284 | 13.2243 | 11.23336 | 3.304105 | 1.990938 | 5.746532e-12
31.38564 | 16.5315 | 13.21677 | 11.2186 | 3.314732 | 1.998172 | 5.766072e-12
31.39563 | 16.5144 | 13.20932 | 11.20386 | 3.305078 | 2.005458 | 5.785612e-12
31.40563 | 16.5191 | 13.20194 | 11.18913 | 3.317156 | 2.012812 | 5.805152e-12
31.41563 | 16.5088 | 13.19464 | 11.17441 | 3.314159 | 2.020226 | 5.826468e-12
31.42563 | 16.5202 | 13.18741 | 11.15971 | 3.332787 | 2.027702 | 5.846008e-12
31.43563 | 16.496 | 13.18026 | 11.14502 | 3.315738 | 2.035239 | 5.867324e-12
31.44563 | 16.4997 | 13.17319 | 11.13035 | 3.326513 | 2.042838 | 5.88864e-12
31.45562 | 16.4884 | 13.1662 | 11.1157 | 3.322203 | 2.050492 | 5.90818e-12
31.46562 | 16.4772 | 13.15928 | 11.10106 | 3.317923 | 2.058217 | 5.929497e-12
31.47562 | 16.4872 | 13.15244 | 11.08643 | 3.334765 | 2.066006 | 5.950813e-12
31.48562 | 16.4598 | 13.14567 | 11.07181 | 3.314127 | 2.073858 | 5.972129e-12
31.49562 | 16.4625 | 13.13899 | 11.05721 | 3.323511 | 2.081775 | 5.995222e-12
31.50562 | 16.4436 | 13.13238 | 11.04263 | 3.311215 | 2.089757 | 6.016538e-12
31.51561 | 16.4355 | 13.12587 | 11.02807 | 3.309632 | 2.097797 | 6.037854e-12
31.52561 | 16.4366 | 13.11943 | 11.01351 | 3.317175 | 2.105911 | 6.060947e-12
31.53561 | 16.4244 | 13.11306 | 10.99897 | 3.311336 | 2.114092 | 6.082263e-12
31.54561 | 16.4245 | 13.10679 | 10.98445 | 3.317715 | 2.12234 | 6.105356e-12
31.55561 | 16.4093 | 13.10059 | 10.96993 | 3.308711 | 2.130656 | 6.128449e-12
31.56561 | 16.4023 | 13.09448 | 10.95544 | 3.307823 | 2.139041 | 6.149765e-12
31.5756 | 16.3926 | 13.08845 | 10.94097 | 3.304146 | 2.147487 | 6.172858e-12
31.5856 | 16.3852 | 13.08251 | 10.9265 | 3.30269 | 2.156011 | 6.19595e-12
31.5956 | 16.3867 | 13.07665 | 10.91205 | 3.310049 | 2.164605 | 6.220819e-12
31.6056 | 16.3626 | 13.07088 | 10.89761 | 3.291722 | 2.17327 | 6.243912e-12
31.6156 | 16.3731 | 13.06519 | 10.88318 | 3.307908 | 2.182008 | 6.267004e-12
31.6256 | 16.3647 | 13.05959 | 10.86878 | 3.305106 | 2.190818 | 6.291873e-12
31.63559 | 16.3436 | 13.05409 | 10.8544 | 3.289511 | 2.199692 | 6.314966e-12
31.64559 | 16.3485 | 13.04867 | 10.84002 | 3.299833 | 2.208649 | 6.339835e-12
31.65559 | 16.34 | 13.04333 | 10.82565 | 3.296665 | 2.21768 | 6.364704e-12
31.66559 | 16.3199 | 13.03809 | 10.81131 | 3.281807 | 2.226787 | 6.389573e-12
31.67559 | 16.323 | 13.03294 | 10.79697 | 3.290058 | 2.23597 | 6.414442e-12
31.68559 | 16.3087 | 13.02788 | 10.78265 | 3.280817 | 2.24523 | 6.439311e-12
31.69558 | 16.322 | 13.02292 | 10.76836 | 3.299078 | 2.254558 | 6.46418e-12
31.70558 | 16.3082 | 13.01805 | 10.75407 | 3.290151 | 2.263974 | 6.490825e-12
31.71558 | 16.2947 | 13.01327 | 10.7398 | 3.28143 | 2.273469 | 6.515694e-12
31.72558 | 16.2966 | 13.00859 | 10.72554 | 3.288014 | 2.283044 | 6.54234e-12
31.73558 | 16.3001 | 13.004 | 10.7113 | 3.296101 | 2.2927 | 6.568985e-12
31.74558 | 16.2757 | 12.99951 | 10.69707 | 3.276192 | 2.302438 | 6.593854e-12
31.75557 | 16.296 | 12.99512 | 10.68287 | 3.300882 | 2.312248 | 6.6205e-12
31.76557 | 16.2703 | 12.99082 | 10.66867 | 3.279476 | 2.322152 | 6.647145e-12
31.77557 | 16.2841 | 12.98663 | 10.65449 | 3.297471 | 2.33214 | 6.675567e-12
31.78557 | 16.2671 | 12.98254 | 10.64032 | 3.284565 | 2.342214 | 6.702212e-12
31.79557 | 16.2703 | 12.97854 | 10.62617 | 3.291758 | 2.352374 | 6.728857e-12
31.80556 | 16.2637 | 12.97465 | 10.61204 | 3.289046 | 2.36261 | 6.757279e-12
31.81556 | 16.265 | 12.97087 | 10.59792 | 3.294133 | 2.372945 | 6.785701e-12
31.82556 | 16.2416 | 12.96718 | 10.58381 | 3.274417 | 2.383369 | 6.814122e-12
31.83556 | 16.2586 | 12.96361 | 10.56972 | 3.294995 | 2.393883 | 6.842544e-12
31.84556 | 16.247 | 12.96013 | 10.55565 | 3.286867 | 2.404488 | 6.870966e-12
31.85556 | 16.2439 | 12.95677 | 10.54158 | 3.287131 | 2.415185 | 6.899388e-12
31.86555 | 16.2303 | 12.95352 | 10.52755 | 3.276784 | 2.425965 | 6.927809e-12
31.87555 | 16.2414 | 12.95037 | 10.51352 | 3.29103 | 2.43685 | 6.958007e-12
31.88555 | 16.2313 | 12.94733 | 10.4995 | 3.283966 | 2.44783 | 6.988205e-12
31.89555 | 16.2372 | 12.94441 | 10.4855 | 3.29279 | 2.458906 | 7.016627e-12
31.90555 | 16.2185 | 12.9416 | 10.47152 | 3.276902 | 2.47008 | 7.046825e-12
31.91555 | 16.2116 | 12.9389 | 10.45755 | 3.272699 | 2.481353 | 7.0788e-12
31.92554 | 16.2054 | 12.93632 | 10.44361 | 3.269078 | 2.492714 | 7.108998e-12
31.93554 | 16.2121 | 12.93386 | 10.42967 | 3.278244 | 2.504187 | 7.139196e-12
31.94554 | 16.2105 | 12.93151 | 10.41575 | 3.278992 | 2.515763 | 7.17117e-12
31.95554 | 16.2035 | 12.92928 | 10.40184 | 3.274222 | 2.527442 | 7.201368e-12
31.96554 | 16.1927 | 12.92717 | 10.38794 | 3.265531 | 2.539225 | 7.233343e-12
31.97554 | 16.1964 | 12.92518 | 10.37407 | 3.271219 | 2.551115 | 7.265317e-12
31.98553 | 16.1844 | 12.92332 | 10.36022 | 3.261082 | 2.563099 | 7.297292e-12
31.99553 | 16.1921 | 12.92158 | 10.34637 | 3.270524 | 2.575205 | 7.331042e-12
32.00553 | 16.1771 | 12.91996 | 10.33254 | 3.25714 | 2.58742 | 7.363017e-12
32.01553 | 16.1841 | 12.91847 | 10.31872 | 3.265629 | 2.599746 | 7.396768e-12
32.02553 | 16.1657 | 12.91711 | 10.30492 | 3.24859 | 2.612185 | 7.430518e-12
32.03553 | 16.1759 | 12.91588 | 10.29114 | 3.260022 | 2.624738 | 7.464269e-12
32.04552 | 16.1587 | 12.91478 | 10.27738 | 3.243921 | 2.637394 | 7.49802e-12
32.05552 | 16.1569 | 12.91381 | 10.26363 | 3.24309 | 2.650179 | 7.531771e-12
32.06552 | 16.1633 | 12.91298 | 10.24989 | 3.250324 | 2.663083 | 7.567298e-12
32.07552 | 16.1459 | 12.91228 | 10.23617 | 3.233623 | 2.676106 | 7.601049e-12
32.08552 | 16.1605 | 12.91171 | 10.22246 | 3.248785 | 2.689251 | 7.636576e-12
32.09552 | 16.1484 | 12.91129 | 10.20877 | 3.237109 | 2.702519 | 7.672103e-12
32.10551 | 16.141 | 12.91101 | 10.19511 | 3.229992 | 2.715898 | 7.70763e-12
32.11551 | 16.1411 | 12.91087 | 10.18145 | 3.230234 | 2.729417 | 7.744933e-12
32.12551 | 16.1396 | 12.91087 | 10.16781 | 3.228732 | 2.743063 | 7.780461e-12
32.13551 | 16.1305 | 12.91101 | 10.15418 | 3.219485 | 2.756838 | 7.817764e-12
32.14551 | 16.1234 | 12.91131 | 10.14056 | 3.212091 | 2.770745 | 7.855068e-12
32.15551 | 16.1239 | 12.91175 | 10.12697 | 3.212149 | 2.784785 | 7.892371e-12
32.1655 | 16.1231 | 12.91234 | 10.1134 | 3.210757 | 2.798945 | 7.929675e-12
32.1755 | 16.119 | 12.91309 | 10.09983 | 3.205912 | 2.813256 | 7.968754e-12
32.1855 | 16.1166 | 12.91399 | 10.08628 | 3.202614 | 2.827705 | 8.007834e-12
32.1955 | 16.0947 | 12.91504 | 10.07275 | 3.179659 | 2.842294 | 8.046914e-12
32.2055 | 16.1016 | 12.91625 | 10.05923 | 3.185347 | 2.857025 | 8.085994e-12
32.21549 | 16.0736 | 12.91762 | 10.04574 | 3.155976 | 2.871885 | 8.125074e-12
32.22549 | 16.1124 | 12.91916 | 10.03225 | 3.193243 | 2.886906 | 8.16593e-12
32.23549 | 16.082 | 12.92085 | 10.01878 | 3.161146 | 2.902075 | 8.20501e-12
32.24549 | 16.0759 | 12.92272 | 10.00532 | 3.153183 | 2.917394 | 8.245866e-12
32.25549 | 16.078 | 12.92475 | 9.991883 | 3.153252 | 2.932865 | 8.288499e-12
32.26549 | 16.0597 | 12.92695 | 9.978459 | 3.132751 | 2.94849 | 8.329355e-12
32.27548 | 16.0731 | 12.92932 | 9.965064 | 3.14378 | 2.964256 | 8.371987e-12
32.28548 | 16.0562 | 12.93187 | 9.951672 | 3.124333 | 2.980195 | 8.41462e-12
32.29548 | 16.0572 | 12.93459 | 9.938295 | 3.122609 | 2.996296 | 8.457253e-12
32.30548 | 16.0515 | 12.93749 | 9.924934 | 3.114007 | 3.012559 | 8.499885e-12
32.31548 | 16.0358 | 12.94058 | 9.911589 | 3.095223 | 3.028988 | 8.544294e-12
32.32548 | 16.0471 | 12.94384 | 9.89826 | 3.103256 | 3.045584 | 8.588703e-12
32.33547 | 16.0225 | 12.94729 | 9.88496 | 3.075208 | 3.062332 | 8.633112e-12
32.34547 | 16.0277 | 12.95093 | 9.871663 | 3.076767 | 3.07927 | 8.677521e-12
32.35547 | 16.0169 | 12.95477 | 9.858382 | 3.062134 | 3.096384 | 8.723706e-12
32.36547 | 16.0314 | 12.95879 | 9.845117 | 3.072608 | 3.113675 | 8.769891e-12
32.37547 | 16.0087 | 12.96301 | 9.831867 | 3.045686 | 3.131147 | 8.816077e-12
32.38547 | 16.0156 | 12.96743 | 9.818634 | 3.048165 | 3.148801 | 8.862262e-12
32.39546 | 16.0091 | 12.97205 | 9.805429 | 3.037047 | 3.166623 | 8.910224e-12
32.40546 | 16.0141 | 12.97688 | 9.792228 | 3.037221 | 3.184651 | 8.958185e-12
32.41546 | 16.0015 | 12.98191 | 9.779042 | 3.019588 | 3.20287 | 9.006147e-12
32.42546 | 16.0106 | 12.98716 | 9.765873 | 3.023445 | 3.221282 | 9.055885e-12
32.43546 | 16.0047 | 12.99261 | 9.75272 | 3.012089 | 3.239892 | 9.103846e-12
32.44546 | 15.9982 | 12.99828 | 9.739582 | 2.999917 | 3.258701 | 9.153584e-12
32.45545 | 15.9856 | 13.00417 | 9.726474 | 2.981431 | 3.277695 | 9.205099e-12
32.46545 | 16.0016 | 13.01028 | 9.713369 | 2.991319 | 3.296912 | 9.254837e-12
32.47545 | 15.9925 | 13.01662 | 9.700279 | 2.975882 | 3.316339 | 9.306351e-12
32.48545 | 15.9984 | 13.02318 | 9.687206 | 2.975216 | 3.335978 | 9.359642e-12
32.49545 | 15.976 | 13.02998 | 9.674149 | 2.946019 | 3.355832 | 9.411156e-12
32.50545 | 15.9765 | 13.03701 | 9.661108 | 2.939487 | 3.375905 | 9.464447e-12
32.51544 | 15.993 | 13.04428 | 9.648096 | 2.948724 | 3.396179 | 9.517738e-12
32.52544 | 15.9869 | 13.05179 | 9.635088 | 2.935113 | 3.4167 | 9.572805e-12
32.53544 | 15.9806 | 13.05954 | 9.622095 | 2.921056 | 3.43745 | 9.627872e-12
32.54544 | 15.9789 | 13.06755 | 9.609118 | 2.91135 | 3.458432 | 9.682939e-12
32.55544 | 15.9746 | 13.07581 | 9.596158 | 2.898791 | 3.479651 | 9.739782e-12
32.56544 | 15.9724 | 13.08432 | 9.583214 | 2.888076 | 3.50111 | 9.796626e-12
32.57543 | 15.9664 | 13.09309 | 9.570299 | 2.873309 | 3.522792 | 9.853469e-12
32.58543 | 15.9632 | 13.10213 | 9.557387 | 2.86107 | 3.544743 | 9.910312e-12
32.59543 | 15.9711 | 13.11144 | 9.544492 | 2.859663 | 3.566946 | 9.968932e-12
32.60543 | 15.9667 | 13.12102 | 9.531612 | 2.845683 | 3.589404 | 1.002933e-11
32.61543 | 15.9546 | 13.13087 | 9.518749 | 2.823728 | 3.612123 | 1.008972e-11
32.62542 | 15.9691 | 13.141 | 9.505915 | 2.828101 | 3.635084 | 1.015012e-11
32.63542 | 15.97 | 13.15142 | 9.493084 | 2.81858 | 3.658336 | 1.021052e-11
32.64542 | 15.9444 | 13.16213 | 9.48027 | 2.78227 | 3.68186 | 1.027269e-11
32.65542 | 15.9591 | 13.17313 | 9.467472 | 2.785966 | 3.705663 | 1.033486e-11
32.66542 | 15.9424 | 13.18444 | 9.45469 | 2.757963 | 3.729747 | 1.039881e-11
32.67542 | 15.9414 | 13.19604 | 9.441924 | 2.745357 | 3.754119 | 1.046276e-11
32.68541 | 15.9593 | 13.20795 | 9.429187 | 2.751355 | 3.778758 | 1.052848e-11
32.69541 | 15.9398 | 13.22017 | 9.416454 | 2.719628 | 3.803717 | 1.059421e-11
32.70541 | 15.9496 | 13.23272 | 9.403738 | 2.716883 | 3.828979 | 1.065994e-11
32.71541 | 15.9548 | 13.24558 | 9.391037 | 2.709216 | 3.854547 | 1.072744e-11
32.72541 | 15.928 | 13.25878 | 9.378353 | 2.66922 | 3.880427 | 1.079494e-11
32.73541 | 15.9476 | 13.27231 | 9.365685 | 2.675291 | 3.906624 | 1.086422e-11
32.7454 | 15.9425 | 13.28616 | 9.353047 | 2.656336 | 3.933118 | 1.093349e-11
32.7554 | 15.9429 | 13.30038 | 9.340412 | 2.642523 | 3.959966 | 1.100455e-11
32.7654 | 15.9519 | 13.31494 | 9.327793 | 2.63696 | 3.987147 | 1.10756e-11
32.7754 | 15.933 | 13.32986 | 9.315191 | 2.60314 | 4.014669 | 1.114843e-11
32.7854 | 15.9453 | 13.34514 | 9.302605 | 2.600159 | 4.042537 | 1.122126e-11
32.7954 | 15.9375 | 13.36079 | 9.290035 | 2.576709 | 4.070756 | 1.129587e-11
32.80539 | 15.9386 | 13.3768 | 9.277495 | 2.5618 | 4.099305 | 1.137048e-11
32.81539 | 15.9483 | 13.3932 | 9.264958 | 2.555095 | 4.128247 | 1.144686e-11
32.82539 | 15.9313 | 13.41 | 9.252438 | 2.521303 | 4.157559 | 1.152324e-11
32.83539 | 15.9498 | 13.42718 | 9.239934 | 2.522617 | 4.187249 | 1.16014e-11
32.84539 | 15.9477 | 13.44477 | 9.227447 | 2.502931 | 4.217323 | 1.167956e-11
32.85539 | 15.9397 | 13.46276 | 9.214976 | 2.476936 | 4.247788 | 1.17595e-11
32.86538 | 15.9623 | 13.48115 | 9.202534 | 2.481145 | 4.278621 | 1.184121e-11
32.87538 | 15.936 | 13.49999 | 9.190096 | 2.436015 | 4.30989 | 1.192292e-11
32.88538 | 15.9436 | 13.51925 | 9.177674 | 2.424355 | 4.341571 | 1.200464e-11
32.89538 | 15.9591 | 13.53894 | 9.165269 | 2.420157 | 4.373673 | 1.20899e-11
32.90538 | 15.955 | 13.55908 | 9.152881 | 2.395916 | 4.406204 | 1.217517e-11
32.91538 | 15.971 | 13.57968 | 9.140509 | 2.391321 | 4.43917 | 1.226043e-11
32.92537 | 15.9504 | 13.60071 | 9.128165 | 2.349687 | 4.472548 | 1.234747e-11
32.93537 | 15.9606 | 13.62224 | 9.115826 | 2.338362 | 4.506411 | 1.243629e-11
32.94537 | 15.9686 | 13.64424 | 9.103504 | 2.324361 | 4.540735 | 1.252689e-11
32.95537 | 15.9705 | 13.66673 | 9.091198 | 2.303772 | 4.57553 | 1.261748e-11
32.96537 | 15.9851 | 13.68971 | 9.078909 | 2.295389 | 4.610802 | 1.270985e-11
32.97537 | 15.9661 | 13.7132 | 9.066636 | 2.252901 | 4.646563 | 1.280222e-11
32.98536 | 15.9843 | 13.73717 | 9.054392 | 2.247128 | 4.68278 | 1.289637e-11
32.99536 | 15.9856 | 13.7617 | 9.042152 | 2.223904 | 4.719544 | 1.299229e-11
33.00536 | 15.9722 | 13.78675 | 9.029929 | 2.185446 | 4.756825 | 1.308999e-11
33.01536 | 15.9982 | 13.81235 | 9.017723 | 2.185846 | 4.794632 | 1.318947e-11
33.02536 | 15.9859 | 13.83851 | 9.005533 | 2.147392 | 4.832976 | 1.328894e-11
33.03535 | 16.0086 | 13.8652 | 8.993372 | 2.143401 | 4.871828 | 1.33902e-11
33.04535 | 16.0076 | 13.89249 | 8.981215 | 2.115108 | 4.911277 | 1.349322e-11
33.05535 | 15.99 | 13.92037 | 8.969075 | 2.069631 | 4.951294 | 1.359803e-11
33.06535 | 16.0053 | 13.94884 | 8.956951 | 2.056457 | 4.991892 | 1.370283e-11
33.07535 | 16.0104 | 13.97793 | 8.944845 | 2.032474 | 5.033081 | 1.381119e-11
33.08535 | 16.005 | 14.00763 | 8.932755 | 1.997371 | 5.074874 | 1.391955e-11
33.09534 | 16.0376 | 14.03793 | 8.920693 | 1.999666 | 5.117241 | 1.402968e-11
33.10534 | 16.0204 | 14.06891 | 8.908636 | 1.951486 | 5.160277 | 1.414159e-11
33.11534 | 16.0369 | 14.10055 | 8.896596 | 1.936349 | 5.203955 | 1.425528e-11
33.12534 | 16.0284 | 14.13286 | 8.884573 | 1.895542 | 5.248286 | 1.437074e-11
33.13534 | 16.0223 | 14.16585 | 8.872566 | 1.85645 | 5.293284 | 1.448798e-11
33.14534 | 16.0488 | 14.19954 | 8.860576 | 1.849261 | 5.338963 | 1.460522e-11
33.15533 | 16.0397 | 14.2339 | 8.848614 | 1.805797 | 5.385289 | 1.472602e-11
33.16533 | 16.0537 | 14.26903 | 8.836657 | 1.78467 | 5.432372 | 1.484858e-11
33.17533 | 16.0574 | 14.3049 | 8.824717 | 1.752503 | 5.480179 | 1.497293e-11
33.18533 | 16.0574 | 14.34152 | 8.812794 | 1.715881 | 5.528725 | 1.509905e-11
33.19533 | 16.0629 | 14.37892 | 8.800888 | 1.683984 | 5.578029 | 1.522695e-11
33.20533 | 16.0872 | 14.4171 | 8.788998 | 1.670105 | 5.628098 | 1.535662e-11
33.21532 | 16.0702 | 14.45604 | 8.777136 | 1.614158 | 5.678906 | 1.548807e-11
33.22532 | 16.0942 | 14.49585 | 8.76528 | 1.598353 | 5.730567 | 1.562308e-11
33.23532 | 16.1091 | 14.53649 | 8.753441 | 1.572611 | 5.783049 | 1.575808e-11
33.24532 | 16.1227 | 14.57799 | 8.741618 | 1.544714 | 5.836369 | 1.589663e-11
33.25532 | 16.1118 | 14.62036 | 8.729812 | 1.491443 | 5.890545 | 1.603697e-11
33.26532 | 16.1359 | 14.66362 | 8.718022 | 1.472281 | 5.945597 | 1.618085e-11
33.27531 | 16.156 | 14.70775 | 8.706262 | 1.448252 | 6.001486 | 1.632474e-11
33.28531 | 16.158 | 14.75285 | 8.694506 | 1.40515 | 6.058344 | 1.647217e-11
33.29531 | 16.1655 | 14.7989 | 8.682767 | 1.366599 | 6.116134 | 1.662139e-11
33.30531 | 16.1882 | 14.84592 | 8.671045 | 1.342277 | 6.174878 | 1.677416e-11
33.31531 | 16.2097 | 14.89394 | 8.659339 | 1.315764 | 6.234596 | 1.69287e-11
33.32531 | 16.2219 | 14.94296 | 8.647651 | 1.278938 | 6.295311 | 1.708502e-11
33.3353 | 16.2309 | 14.99297 | 8.635991 | 1.237926 | 6.356983 | 1.724489e-11
33.3453 | 16.2464 | 15.04409 | 8.624336 | 1.202308 | 6.419756 | 1.740831e-11
33.3553 | 16.2711 | 15.09629 | 8.612698 | 1.174809 | 6.483593 | 1.757174e-11
33.3653 | 16.2655 | 15.1496 | 8.601077 | 1.115905 | 6.548519 | 1.774049e-11
33.3753 | 16.3079 | 15.20403 | 8.589472 | 1.103871 | 6.614557 | 1.791102e-11
33.38529 | 16.3118 | 15.25956 | 8.577896 | 1.052238 | 6.681666 | 1.808511e-11
33.39529 | 16.3284 | 15.31633 | 8.566326 | 1.01207 | 6.750004 | 1.826097e-11
33.40529 | 16.3573 | 15.3743 | 8.554772 | 0.9829955 | 6.819533 | 1.844038e-11
33.41529 | 16.3705 | 15.43351 | 8.543235 | 0.9369875 | 6.890277 | 1.862334e-11
33.42529 | 16.3932 | 15.49398 | 8.531715 | 0.8992161 | 6.962269 | 1.880808e-11
33.43529 | 16.3869 | 15.55575 | 8.520212 | 0.8311545 | 7.035534 | 1.899815e-11
33.44528 | 16.429 | 15.61877 | 8.508737 | 0.8102347 | 7.110028 | 1.919e-11
33.45528 | 16.4509 | 15.6832 | 8.497268 | 0.7677041 | 7.185928 | 1.93854e-11
33.46528 | 16.4615 | 15.74901 | 8.485815 | 0.7124914 | 7.263194 | 1.958613e-11
33.47528 | 16.4714 | 15.81623 | 8.474379 | 0.6551663 | 7.341854 | 1.978863e-11
33.48528 | 16.5009 | 15.8849 | 8.462961 | 0.6159951 | 7.421944 | 1.999469e-11
33.49528 | 16.5313 | 15.95506 | 8.451559 | 0.5762443 | 7.503497 | 2.02043e-11
33.50527 | 16.5365 | 16.02665 | 8.440185 | 0.5098542 | 7.58646 | 2.041924e-11
33.51527 | 16.5501 | 16.09986 | 8.428817 | 0.4502385 | 7.671044 | 2.063595e-11
33.52527 | 16.596 | 16.17466 | 8.417466 | 0.4213416 | 7.757192 | 2.0858e-11
33.53527 | 16.6211 | 16.25108 | 8.406132 | 0.3700217 | 7.844946 | 2.10836e-11
33.54527 | 16.6375 | 16.32916 | 8.394815 | 0.3083415 | 7.934343 | 2.131452e-11
33.55527 | 16.6598 | 16.40894 | 8.383515 | 0.2508617 | 8.025423 | 2.1549e-11
33.56526 | 16.6857 | 16.49036 | 8.372243 | 0.1953392 | 8.118118 | 2.178703e-11
33.57526 | 16.7158 | 16.57366 | 8.360977 | 0.1421392 | 8.212684 | 2.20304e-11
33.58526 | 16.7615 | 16.65878 | 8.349727 | 0.1027176 | 8.309055 | 2.227909e-11
33.59526 | 16.7665 | 16.74577 | 8.338495 | 0.02072541 | 8.40728 | 2.253133e-11
33.60526 | 16.8239 | 16.83467 | 8.327279 | -0.01077456 | 8.507395 | 2.27889e-11
33.61526 | 16.8575 | 16.92553 | 8.316081 | -0.06803059 | 8.60945 | 2.30518e-11
33.62525 | 16.9002 | 17.0183 | 8.304911 | -0.1181003 | 8.71339 | 2.331825e-11
33.63525 | 16.9063 | 17.11321 | 8.293746 | -0.2069114 | 8.819465 | 2.359004e-11
33.64525 | 16.9646 | 17.21022 | 8.282599 | -0.2456237 | 8.927625 | 2.386892e-11
33.65525 | 17.0167 | 17.30939 | 8.271468 | -0.2926866 | 9.037919 | 2.415137e-11
33.66525 | 17.0665 | 17.41075 | 8.260354 | -0.3442541 | 9.1504 | 2.444091e-11
33.67525 | 17.0891 | 17.51438 | 8.249258 | -0.4252768 | 9.265119 | 2.473579e-11
33.68524 | 17.1598 | 17.62021 | 8.238189 | -0.4604064 | 9.382017 | 2.503599e-11
33.69524 | 17.1977 | 17.7285 | 8.227127 | -0.5308034 | 9.501377 | 2.534152e-11
33.70524 | 17.2817 | 17.83922 | 8.216081 | -0.5575238 | 9.623142 | 2.565416e-11
33.71524 | 17.3346 | 17.95243 | 8.205053 | -0.6178257 | 9.747373 | 2.597391e-11
33.72524 | 17.3926 | 18.06817 | 8.194041 | -0.6755683 | 9.874127 | 2.629898e-11
33.73524 | 17.466 | 18.18651 | 8.183047 | -0.7205132 | 10.00347 | 2.663116e-11
33.74523 | 17.5245 | 18.3074 | 8.17208 | -0.7828966 | 10.13532 | 2.696867e-11
33.75523 | 17.6231 | 18.43113 | 8.16112 | -0.8080323 | 10.27001 | 2.731328e-11
33.76523 | 17.6983 | 18.55766 | 8.150177 | -0.8593614 | 10.40748 | 2.766678e-11
33.77523 | 17.777 | 18.68705 | 8.13925 | -0.9100515 | 10.5478 | 2.80256e-11
33.78523 | 17.8714 | 18.81937 | 8.128341 | -0.9479701 | 10.69103 | 2.839331e-11
33.79522 | 17.9759 | 18.95455 | 8.11746 | -0.9786544 | 10.83709 | 2.876812e-11
33.80522 | 18.0978 | 19.09294 | 8.106584 | -0.9951377 | 10.98635 | 2.915003e-11
33.81522 | 18.1827 | 19.23446 | 8.095726 | -1.051764 | 11.13874 | 2.954083e-11
33.82522 | 18.2933 | 19.37921 | 8.084885 | -1.085905 | 11.29432 | 2.993874e-11
33.83522 | 18.4523 | 19.52724 | 8.074061 | -1.074938 | 11.45318 | 3.034552e-11
33.84522 | 18.5846 | 19.67864 | 8.063254 | -1.094036 | 11.61538 | 3.076119e-11
33.85521 | 18.7312 | 19.83333 | 8.052475 | -1.10213 | 11.78085 | 3.118396e-11
33.86521 | 18.8949 | 19.9917 | 8.041702 | -1.096796 | 11.94999 | 3.161739e-11
33.87521 | 19.0405 | 20.15367 | 8.030946 | -1.113167 | 12.12272 | 3.205971e-11
33.88521 | 19.2421 | 20.31933 | 8.020208 | -1.077226 | 12.29912 | 3.25109e-11
33.89521 | 19.4333 | 20.48875 | 8.009486 | -1.055454 | 12.47927 | 3.297098e-11
33.90521 | 19.6622 | 20.66203 | 7.998782 | -0.9998325 | 12.66325 | 3.34426e-11
33.9152 | 19.901 | 20.83908 | 7.988105 | -0.9380756 | 12.85097 | 3.39231e-11
33.9252 | 20.1098 | 21.02031 | 7.977435 | -0.9105111 | 13.04288 | 3.441338e-11
33.9352 | 20.3884 | 21.20566 | 7.966781 | -0.8172561 | 13.23887 | 3.491431e-11
33.9452 | 20.6615 | 21.3952 | 7.956145 | -0.733697 | 13.43905 | 3.542679e-11
33.9552 | 20.9942 | 21.58902 | 7.945526 | -0.5948211 | 13.64349 | 3.594904e-11
33.9652 | 21.2953 | 21.78722 | 7.934924 | -0.491916 | 13.85229 | 3.648283e-11
33.97519 | 21.6147 | 21.98967 | 7.92435 | -0.3749683 | 14.06532 | 3.702729e-11
33.98519 | 22.0077 | 22.19686 | 7.913782 | -0.1891613 | 14.28308 | 3.758418e-11
33.99519 | 22.4122 | 22.40869 | 7.903232 | 0.003511906 | 14.50546 | 3.815172e-11
34.00519 | 22.8214 | 22.62523 | 7.892698 | 0.1961673 | 14.73253 | 3.873259e-11
34.01519 | 23.2835 | 22.84658 | 7.882182 | 0.4369174 | 14.9644 | 3.932501e-11
34.02519 | 23.7564 | 23.07282 | 7.871682 | 0.6835784 | 15.20114 | 3.992897e-11
34.03518 | 24.2838 | 23.30381 | 7.861211 | 0.9799948 | 15.44259 | 4.054625e-11
34.04518 | 24.8011 | 23.54006 | 7.850746 | 1.261035 | 15.68932 | 4.117597e-11
34.05518 | 25.3797 | 23.78146 | 7.840298 | 1.598243 | 15.94116 | 4.181901e-11
34.06518 | 26.0066 | 24.02806 | 7.829867 | 1.978541 | 16.19819 | 4.247537e-11
34.07518 | 26.6209 | 24.27994 | 7.819453 | 2.340959 | 16.46049 | 4.314506e-11
34.08518 | 27.319 | 24.53717 | 7.809057 | 2.781827 | 16.72812 | 4.382807e-11
34.09517 | 28.0308 | 24.79957 | 7.798688 | 3.231235 | 17.00088 | 4.45244e-11
34.10517 | 28.7368 | 25.06769 | 7.788325 | 3.669114 | 17.27936 | 4.523583e-11
34.11517 | 29.5387 | 25.34134 | 7.77798 | 4.197361 | 17.56336 | 4.596059e-11
34.12517 | 30.3513 | 25.62057 | 7.767652 | 4.730729 | 17.85292 | 4.669955e-11
34.13517 | 31.2079 | 25.90543 | 7.757341 | 5.302473 | 18.14809 | 4.745184e-11
34.14517 | 32.0881 | 26.19594 | 7.747048 | 5.89216 | 18.44889 | 4.822011e-11
34.15516 | 32.947 | 26.49179 | 7.736781 | 6.455213 | 18.75501 | 4.900082e-11
34.16516 | 33.9483 | 26.79367 | 7.726522 | 7.154626 | 19.06715 | 4.979663e-11
34.17516 | 34.9031 | 27.10127 | 7.71628 | 7.801831 | 19.38499 | 5.060754e-11
34.18516 | 35.9134 | 27.41456 | 7.706055 | 8.498838 | 19.70851 | 5.143265e-11
34.19516 | 36.9654 | 27.73354 | 7.695847 | 9.231861 | 20.03769 | 5.227287e-11
34.20515 | 37.9838 | 28.05785 | 7.685666 | 9.92595 | 20.37218 | 5.312552e-11
34.21515 | 39.1014 | 28.38808 | 7.675492 | 10.71332 | 20.71259 | 5.399327e-11
34.22515 | 40.2264 | 28.72385 | 7.665336 | 11.50255 | 21.05852 | 5.487612e-11
34.23515 | 41.3333 | 29.0651 | 7.655196 | 12.2682 | 21.4099 | 5.57714e-11
34.24515 | 42.4703 | 29.41171 | 7.645074 | 13.05859 | 21.76664 | 5.66809e-11
34.25515 | 43.5609 | 29.76358 | 7.634969 | 13.79732 | 22.12861 | 5.760461e-11
34.26514 | 44.7708 | 30.12021 | 7.624891 | 14.65059 | 22.49532 | 5.853897e-11
34.27514 | 45.9036 | 30.48215 | 7.614821 | 15.42145 | 22.86733 | 5.948754e-11
34.28514 | 47.0486 | 30.84885 | 7.604767 | 16.19975 | 23.24409 | 6.044766e-11
34.29514 | 48.2337 | 31.22013 | 7.594731 | 17.01357 | 23.6254 | 6.142022e-11
34.30514 | 49.304 | 31.59573 | 7.584711 | 17.70827 | 24.01102 | 6.240255e-11
34.31514 | 50.4554 | 31.9754 | 7.574709 | 18.48 | 24.40069 | 6.339642e-11
34.32513 | 51.5422 | 32.35846 | 7.564734 | 19.18374 | 24.79372 | 6.439828e-11
34.33513 | 52.6684 | 32.74534 | 7.554767 | 19.92306 | 25.19058 | 6.540992e-11
34.34513 | 53.6745 | 33.13532 | 7.544816 | 20.53918 | 25.59051 | 6.642866e-11
34.35513 | 54.679 | 33.52801 | 7.534883 | 21.15099 | 25.99313 | 6.745539e-11
34.36513 | 55.643 | 33.92298 | 7.524966 | 21.72002 | 26.39801 | 6.848746e-11
34.37513 | 56.5598 | 34.31978 | 7.515067 | 22.24002 | 26.80471 | 6.952396e-11
34.38512 | 57.4657 | 34.7175 | 7.505195 | 22.7482 | 27.2123 | 7.056313e-11
34.39512 | 58.2993 | 35.11644 | 7.49533 | 23.18286 | 27.62111 | 7.160496e-11
34.40512 | 59.0009 | 35.51563 | 7.485483 | 23.48527 | 28.03015 | 7.264768e-11
34.41512 | 59.747 | 35.91447 | 7.475652 | 23.83253 | 28.43881 | 7.368863e-11
34.42512 | 60.3817 | 36.31231 | 7.465839 | 24.06939 | 28.84647 | 7.47278e-11
34.43512 | 60.9284 | 36.7085 | 7.456043 | 24.2199 | 29.25245 | 7.576341e-11
34.44511 | 61.4061 | 37.10194 | 7.446274 | 24.30416 | 29.65566 | 7.679104e-11
34.45511 | 61.8972 | 37.49266 | 7.436512 | 24.40454 | 30.05614 | 7.781244e-11
34.46511 | 62.2009 | 37.8795 | 7.426768 | 24.3214 | 30.45274 | 7.882319e-11
34.47511 | 62.4666 | 38.26168 | 7.41704 | 24.20492 | 30.84464 | 7.982239e-11
34.48511 | 62.6386 | 38.63836 | 7.40733 | 24.00024 | 31.23103 | 8.080827e-11
34.49511 | 62.7863 | 39.0087 | 7.397637 | 23.7776 | 31.61106 | 8.177727e-11
34.5051 | 62.8053 | 39.37146 | 7.387971 | 23.43384 | 31.98349 | 8.272762e-11
34.5151 | 62.7761 | 39.72648 | 7.378312 | 23.04962 | 32.34817 | 8.365754e-11
34.5251 | 62.6118 | 40.07249 | 7.368671 | 22.53931 | 32.70382 | 8.456526e-11
34.5351 | 62.4276 | 40.40859 | 7.359047 | 22.01901 | 33.04954 | 8.544811e-11
34.5451 | 62.1814 | 40.73385 | 7.349439 | 21.44755 | 33.38441 | 8.630254e-11
34.5551 | 61.742 | 41.04737 | 7.339849 | 20.69463 | 33.70752 | 8.712766e-11
34.56509 | 61.3406 | 41.34795 | 7.330286 | 19.99265 | 34.01766 | 8.791991e-11
34.57509 | 60.8126 | 41.63528 | 7.320731 | 19.17732 | 34.31455 | 8.867842e-11
34.58509 | 60.21 | 41.9082 | 7.311192 | 18.3018 | 34.597 | 8.94005e-11
34.59509 | 59.5818 | 42.16583 | 7.301671 | 17.41597 | 34.86416 | 9.008351e-11
34.60509 | 58.8583 | 42.40738 | 7.292167 | 16.45092 | 35.11521 | 9.072655e-11
34.61508 | 58.098 | 42.63184 | 7.282689 | 15.46616 | 35.34915 | 9.132519e-11
34.62508 | 57.262 | 42.83889 | 7.273219 | 14.42311 | 35.56567 | 9.18803e-11
34.63508 | 56.3426 | 43.02763 | 7.263767 | 13.31497 | 35.76386 | 9.238834e-11
34.64508 | 55.4387 | 43.19741 | 7.254331 | 12.24129 | 35.94308 | 9.28493e-11
34.65508 | 54.4583 | 43.34764 | 7.244913 | 11.11066 | 36.10272 | 9.325964e-11
34.66508 | 53.475 | 43.47779 | 7.235512 | 9.997206 | 36.24228 | 9.361935e-11
34.67507 | 52.4213 | 43.58734 | 7.226137 | 8.833961 | 36.3612 | 9.392666e-11
34.68507 | 51.3541 | 43.6761 | 7.21677 | 7.678002 | 36.45933 | 9.418157e-11
34.69507 | 50.2884 | 43.74365 | 7.207421 | 6.544748 | 36.53623 | 9.438319e-11
34.70507 | 49.165 | 43.78977 | 7.198088 | 5.375231 | 36.59168 | 9.452973e-11
34.71507 | 48.0463 | 43.8143 | 7.188773 | 4.231997 | 36.62553 | 9.462122e-11
34.72507 | 46.9095 | 43.81718 | 7.179475 | 3.092321 | 36.6377 | 9.465852e-11
34.73506 | 45.775 | 43.79844 | 7.170203 | 1.976556 | 36.62824 | 9.463987e-11
34.74506 | 44.662 | 43.75815 | 7.160939 | 0.903846 | 36.59721 | 9.456793e-11
34.75506 | 43.5122 | 43.69649 | 7.151693 | -0.1842886 | 36.5448 | 9.444092e-11
34.76506 | 42.3827 | 43.6137 | 7.142463 | -1.231 | 36.47124 | 9.426062e-11
34.77506 | 41.266 | 43.51012 | 7.133251 | -2.244118 | 36.37687 | 9.402703e-11
34.78506 | 40.1858 | 43.38614 | 7.124055 | -3.200342 | 36.26209 | 9.374192e-11
34.79505 | 39.093 | 43.24242 | 7.114886 | -4.149425 | 36.12754 | 9.340708e-11
34.80505 | 38.0372 | 43.07916 | 7.105726 | -5.041963 | 35.97344 | 9.30225e-11
34.81505 | 36.9787 | 42.89711 | 7.096582 | -5.918413 | 35.80053 | 9.258995e-11
34.82505 | 36.0121 | 42.69693 | 7.087455 | -6.684827 | 35.60947 | 9.211211e-11
34.83505 | 34.999 | 42.47931 | 7.078346 | -7.480313 | 35.40097 | 9.158986e-11
34.84505 | 34.0451 | 42.24502 | 7.069253 | -8.199916 | 35.17576 | 9.102498e-11
34.85504 | 33.1469 | 41.99508 | 7.060187 | -8.848183 | 34.9349 | 9.042013e-11
34.86504 | 32.2189 | 41.72984 | 7.051129 | -9.510944 | 34.67872 | 8.977709e-11
34.87504 | 31.4151 | 41.45039 | 7.042088 | -10.03529 | 34.4083 | 8.909764e-11
34.88504 | 30.5547 | 41.15759 | 7.033064 | -10.60289 | 34.12453 | 8.838443e-11
34.89504 | 29.7749 | 40.85234 | 7.024058 | -11.07744 | 33.82828 | 8.763925e-11
34.90504 | 29.0219 | 40.53553 | 7.015068 | -11.51363 | 33.52046 | 8.686564e-11
34.91503 | 28.2961 | 40.2084 | 7.006105 | -11.9123 | 33.2023 | 8.606539e-11
34.92503 | 27.6135 | 39.87121 | 6.997149 | -12.25771 | 32.87406 | 8.523939e-11
34.93503 | 26.9593 | 39.52517 | 6.988211 | -12.56587 | 32.53696 | 8.439118e-11
34.94503 | 26.3429 | 39.17118 | 6.97929 | -12.82828 | 32.19189 | 8.352254e-11
34.95503 | 25.7555 | 38.81011 | 6.970386 | -13.05461 | 31.83972 | 8.263614e-11
34.96502 | 25.1816 | 38.44321 | 6.961508 | -13.26161 | 31.4817 | 8.173464e-11
34.97502 | 24.6677 | 38.07055 | 6.952638 | -13.40285 | 31.11791 | 8.081892e-11
34.98502 | 24.16 | 37.69332 | 6.943786 | -13.53332 | 30.74954 | 7.989167e-11
34.99502 | 23.7016 | 37.31232 | 6.93495 | -13.61072 | 30.37737 | 7.895464e-11
35.00502 | 23.2505 | 36.9283 | 6.926132 | -13.6778 | 30.00216 | 7.800962e-11
35.01502 | 22.8332 | 36.54198 | 6.917331 | -13.70878 | 29.62465 | 7.705927e-11
35.02501 | 22.4643 | 36.15446 | 6.908555 | -13.69016 | 29.2459 | 7.610536e-11
35.03501 | 22.0973 | 35.76562 | 6.899788 | -13.66832 | 28.86583 | 7.514879e-11
35.04501 | 21.7405 | 35.37648 | 6.891038 | -13.63598 | 28.48544 | 7.419045e-11
35.05501 | 21.4368 | 34.98763 | 6.882305 | -13.55083 | 28.10532 | 7.323388e-11
35.06501 | 21.1432 | 34.59963 | 6.87359 | -13.45643 | 27.72604 | 7.227909e-11
35.07501 | 20.882 | 34.213 | 6.864891 | -13.331 | 27.3481 | 7.132785e-11
35.085 | 20.5859 | 33.8286 | 6.856218 | -13.2427 | 26.97238 | 7.038194e-11
35.095 | 20.342 | 33.44613 | 6.847553 | -13.10413 | 26.59858 | 6.944136e-11
35.105 | 20.1507 | 33.0664 | 6.838906 | -12.9157 | 26.22749 | 6.8507e-11
35.115 | 19.9186 | 32.68978 | 6.830275 | -12.77118 | 25.8595 | 6.758151e-11
35.125 | 19.7295 | 32.31663 | 6.821662 | -12.58713 | 25.49497 | 6.666403e-11
35.135 | 19.5519 | 31.94728 | 6.813066 | -12.39538 | 25.13422 | 6.57572e-11
35.14499 | 19.3693 | 31.58237 | 6.804495 | -12.21307 | 24.77788 | 6.486014e-11
35.15499 | 19.2253 | 31.22146 | 6.795933 | -11.99616 | 24.42553 | 6.397462e-11
35.16499 | 19.0529 | 30.86514 | 6.787388 | -11.81224 | 24.07775 | 6.309977e-11
35.17499 | 18.9539 | 30.51361 | 6.77886 | -11.55971 | 23.73475 | 6.223734e-11
35.18499 | 18.8199 | 30.16707 | 6.770349 | -11.34717 | 23.39672 | 6.138825e-11
35.19499 | 18.6894 | 29.82569 | 6.761855 | -11.13629 | 23.06383 | 6.055158e-11
35.20498 | 18.6018 | 29.48991 | 6.753387 | -10.88811 | 22.73653 | 5.972913e-11
35.21498 | 18.468 | 29.15922 | 6.744927 | -10.69122 | 22.41429 | 5.892e-11
35.22498 | 18.4104 | 28.83404 | 6.736484 | -10.42364 | 22.09755 | 5.812419e-11
35.23498 | 18.298 | 28.51444 | 6.728059 | -10.21644 | 21.78638 | 5.734259e-11
35.24498 | 18.2128 | 28.2005 | 6.71965 | -9.987704 | 21.48085 | 5.65761e-11
35.25498 | 18.1484 | 27.89227 | 6.711258 | -9.743872 | 21.18101 | 5.582381e-11
35.26497 | 18.073 | 27.59007 | 6.702892 | -9.517074 | 20.88718 | 5.508662e-11
35.27497 | 18.0043 | 27.29334 | 6.694534 | -9.289039 | 20.5988 | 5.436275e-11
35.28497 | 17.9335 | 27.00238 | 6.686194 | -9.068875 | 20.31618 | 5.365399e-11
35.29497 | 17.8737 | 26.71718 | 6.67787 | -8.843482 | 20.03931 | 5.296032e-11
35.30497 | 17.8084 | 26.43774 | 6.669564 | -8.629343 | 19.76818 | 5.228086e-11
35.31497 | 17.7624 | 26.16404 | 6.661274 | -8.401639 | 19.50276 | 5.161651e-11
35.32496 | 17.7055 | 25.8963 | 6.65301 | -8.190797 | 19.24329 | 5.096636e-11
35.33496 | 17.6745 | 25.63396 | 6.644754 | -7.959458 | 18.9892 | 5.033042e-11
35.34496 | 17.6049 | 25.37724 | 6.636516 | -7.772339 | 18.74072 | 4.97087e-11
35.35496 | 17.5754 | 25.12609 | 6.628294 | -7.55069 | 18.4978 | 4.910119e-11
35.36496 | 17.5481 | 24.88046 | 6.620089 | -7.332355 | 18.26037 | 4.850788e-11
35.37495 | 17.4913 | 24.64055 | 6.61191 | -7.149249 | 18.02864 | 4.792879e-11
35.38495 | 17.474 | 24.40575 | 6.603739 | -6.931745 | 17.80201 | 4.736213e-11
35.39495 | 17.4327 | 24.17626 | 6.595586 | -6.743558 | 17.58067 | 4.680969e-11
35.40495 | 17.4052 | 23.95201 | 6.587449 | -6.546815 | 17.36457 | 4.627056e-11
35.41495 | 17.3657 | 23.73294 | 6.579329 | -6.367242 | 17.15361 | 4.574387e-11
35.42495 | 17.3491 | 23.51896 | 6.571226 | -6.16986 | 16.94773 | 4.523139e-11
35.43494 | 17.339 | 23.31019 | 6.563149 | -5.97119 | 16.74704 | 4.473135e-11
35.44494 | 17.2917 | 23.10614 | 6.55508 | -5.814445 | 16.55107 | 4.424285e-11
35.45494 | 17.2871 | 22.90695 | 6.547028 | -5.619846 | 16.35992 | 4.376679e-11
35.46494 | 17.2571 | 22.71252 | 6.538993 | -5.455417 | 16.17352 | 4.330316e-11
35.47494 | 17.2399 | 22.52276 | 6.530975 | -5.282864 | 15.99179 | 4.285196e-11
35.48494 | 17.2305 | 22.33761 | 6.522974 | -5.107113 | 15.81464 | 4.241143e-11
35.49493 | 17.2102 | 22.15715 | 6.514997 | -4.946945 | 15.64215 | 4.198332e-11
35.50493 | 17.1914 | 21.98093 | 6.50703 | -4.78953 | 15.4739 | 4.156588e-11
35.51493 | 17.1728 | 21.80906 | 6.49908 | -4.63626 | 15.30998 | 4.115998e-11
35.52493 | 17.1667 | 21.64145 | 6.491146 | -4.474748 | 15.1503 | 4.076474e-11
35.53493 | 17.1541 | 21.47802 | 6.48323 | -4.323919 | 14.99479 | 4.037927e-11
35.54493 | 17.1248 | 21.31868 | 6.47533 | -4.193885 | 14.84335 | 4.000535e-11
35.55492 | 17.1261 | 21.16351 | 6.467455 | -4.037412 | 14.69606 | 3.96412e-11
35.56492 | 17.1218 | 21.01212 | 6.459589 | -3.890322 | 14.55253 | 3.928681e-11
35.57492 | 17.0945 | 20.86459 | 6.451741 | -3.770086 | 14.41285 | 3.89422e-11
35.58492 | 17.087 | 20.72083 | 6.443908 | -3.633827 | 14.27692 | 3.860736e-11
35.59492 | 17.0715 | 20.58077 | 6.436093 | -3.509267 | 14.14467 | 3.828229e-11
35.60492 | 17.0723 | 20.44433 | 6.428295 | -3.37203 | 14.01604 | 3.796609e-11
35.61491 | 17.0647 | 20.31158 | 6.420521 | -3.246879 | 13.89106 | 3.765878e-11
35.62491 | 17.0461 | 20.18216 | 6.412757 | -3.136063 | 13.76941 | 3.736036e-11
35.63491 | 17.0466 | 20.05615 | 6.405009 | -3.009548 | 13.65114 | 3.707081e-11
35.64491 | 17.0229 | 19.93347 | 6.397278 | -2.910567 | 13.53619 | 3.678926e-11
35.65491 | 17.0153 | 19.81405 | 6.389564 | -2.798749 | 13.42448 | 3.651659e-11
35.66491 | 17.0312 | 19.69783 | 6.381867 | -2.666627 | 13.31596 | 3.625102e-11
35.6749 | 17.015 | 19.58484 | 6.374194 | -2.569843 | 13.21065 | 3.599523e-11
35.6849 | 16.9889 | 19.47481 | 6.36653 | -2.485913 | 13.10828 | 3.574565e-11
35.6949 | 16.9893 | 19.36778 | 6.358884 | -2.378482 | 13.0089 | 3.550406e-11
35.7049 | 17.0039 | 19.26369 | 6.351254 | -2.259792 | 12.91244 | 3.527047e-11
35.7149 | 16.962 | 19.16248 | 6.343641 | -2.20048 | 12.81884 | 3.50431e-11
35.7249 | 16.9789 | 19.06409 | 6.336044 | -2.085188 | 12.72804 | 3.482372e-11
35.73489 | 16.9755 | 18.96855 | 6.328472 | -1.99305 | 12.64008 | 3.461144e-11
35.74489 | 16.9415 | 18.87562 | 6.32091 | -1.934123 | 12.55471 | 3.440627e-11
35.75489 | 16.9772 | 18.78535 | 6.313364 | -1.808149 | 12.47199 | 3.420732e-11
35.76489 | 16.953 | 18.69767 | 6.305835 | -1.744671 | 12.39184 | 3.401548e-11
35.77489 | 16.9527 | 18.61254 | 6.298322 | -1.659841 | 12.31422 | 3.382985e-11
35.78488 | 16.9577 | 18.52999 | 6.290834 | -1.572285 | 12.23915 | 3.365044e-11
35.79488 | 16.946 | 18.44979 | 6.283355 | -1.503794 | 12.16644 | 3.347724e-11
35.80488 | 16.9587 | 18.372 | 6.275893 | -1.413301 | 12.09611 | 3.331026e-11
35.81488 | 16.9372 | 18.29656 | 6.268448 | -1.35936 | 12.02811 | 3.31495e-11
35.82488 | 16.9486 | 18.22343 | 6.261019 | -1.274825 | 11.96241 | 3.299407e-11
35.83488 | 16.9678 | 18.15255 | 6.253607 | -1.184754 | 11.89895 | 3.284486e-11
35.84487 | 16.9353 | 18.08397 | 6.24622 | -1.148667 | 11.83775 | 3.270097e-11
35.85487 | 16.9645 | 18.01749 | 6.238841 | -1.052991 | 11.77865 | 3.25633e-11
35.86487 | 16.9632 | 17.95315 | 6.23148 | -0.9899544 | 11.72167 | 3.243008e-11
35.87487 | 16.9412 | 17.89091 | 6.224135 | -0.9497144 | 11.66678 | 3.230307e-11
35.88487 | 16.9652 | 17.83074 | 6.216806 | -0.8655362 | 11.61393 | 3.218139e-11
35.89487 | 16.9672 | 17.77258 | 6.209495 | -0.8053811 | 11.56309 | 3.206415e-11
35.90486 | 16.9566 | 17.71647 | 6.202207 | -0.7598676 | 11.51426 | 3.195224e-11
35.91486 | 16.9765 | 17.66225 | 6.194929 | -0.6857527 | 11.46732 | 3.184566e-11
35.92486 | 16.9713 | 17.60996 | 6.187668 | -0.6386576 | 11.42229 | 3.174352e-11
35.93486 | 16.9653 | 17.55955 | 6.180423 | -0.594249 | 11.37913 | 3.164671e-11
35.94486 | 16.9825 | 17.511 | 6.173195 | -0.5284967 | 11.3378 | 3.155433e-11
35.95486 | 16.9923 | 17.46427 | 6.165983 | -0.4719694 | 11.29829 | 3.14664e-11
35.96485 | 16.9675 | 17.41939 | 6.158796 | -0.4518919 | 11.2606 | 3.13838e-11
35.97485 | 16.9916 | 17.37622 | 6.151617 | -0.3846248 | 11.22461 | 3.130564e-11
35.98485 | 16.9864 | 17.3348 | 6.144456 | -0.3483979 | 11.19034 | 3.123104e-11
35.99485 | 16.9924 | 17.29508 | 6.137311 | -0.3026834 | 11.15777 | 3.116176e-11
36.00485 | 17 | 17.25706 | 6.130183 | -0.2570553 | 11.12687 | 3.109603e-11
36.01485 | 17.0058 | 17.22069 | 6.123071 | -0.2148892 | 11.09762 | 3.103564e-11
36.02484 | 17.0102 | 17.186 | 6.115983 | -0.1757966 | 11.07001 | 3.09788e-11
36.03484 | 17.0116 | 17.15288 | 6.108905 | -0.1412814 | 11.04398 | 3.09255e-11
36.04484 | 17.0289 | 17.12136 | 6.101843 | -0.09245803 | 11.01952 | 3.087665e-11
36.05484 | 17.0227 | 17.0914 | 6.094797 | -0.06870483 | 10.99661 | 3.083225e-11
36.06484 | 17.0365 | 17.063 | 6.087769 | -0.02650174 | 10.97523 | 3.079139e-11
36.07484 | 17.0541 | 17.03613 | 6.080757 | 0.01797449 | 10.95537 | 3.075497e-11
36.08483 | 17.0476 | 17.01078 | 6.073768 | 0.03681725 | 10.93701 | 3.072211e-11
36.09483 | 17.0551 | 16.98691 | 6.066789 | 0.06819076 | 10.92012 | 3.069369e-11
36.10483 | 17.0852 | 16.96451 | 6.059827 | 0.1206896 | 10.90468 | 3.066793e-11
36.11483 | 17.0772 | 16.94357 | 6.052881 | 0.1336319 | 10.89069 | 3.064662e-11
36.12483 | 17.0966 | 16.92407 | 6.045951 | 0.1725341 | 10.87811 | 3.062885e-11
36.13483 | 17.0855 | 16.90599 | 6.039039 | 0.179511 | 10.86695 | 3.061464e-11
36.14482 | 17.0998 | 16.88934 | 6.032149 | 0.2104627 | 10.85719 | 3.060487e-11
36.15482 | 17.1214 | 16.87406 | 6.02527 | 0.2473359 | 10.84879 | 3.059777e-11
36.16482 | 17.1192 | 16.86017 | 6.018406 | 0.2590281 | 10.84177 | 3.059421e-11
36.17482 | 17.1318 | 16.84765 | 6.01156 | 0.2841506 | 10.83609 | 3.05951e-11
36.18482 | 17.1648 | 16.83648 | 6.004729 | 0.3283176 | 10.83175 | 3.059865e-11
36.19481 | 17.1599 | 16.82667 | 5.997922 | 0.333228 | 10.82875 | 3.060576e-11
36.20481 | 17.1746 | 16.81818 | 5.991125 | 0.3564191 | 10.82706 | 3.061642e-11
36.21481 | 17.1907 | 16.81101 | 5.984344 | 0.3796873 | 10.82667 | 3.063063e-11
36.22481 | 17.1856 | 16.80516 | 5.97758 | 0.3804435 | 10.82758 | 3.064839e-11
36.23481 | 17.2163 | 16.8006 | 5.970832 | 0.4156962 | 10.82977 | 3.066882e-11
36.24481 | 17.224 | 16.79734 | 5.9641 | 0.4266555 | 10.83324 | 3.069369e-11
36.2548 | 17.2217 | 16.79537 | 5.957392 | 0.4263282 | 10.83798 | 3.072122e-11
36.2648 | 17.2415 | 16.79467 | 5.950694 | 0.4468253 | 10.84398 | 3.075142e-11
36.2748 | 17.2565 | 16.79525 | 5.944011 | 0.461251 | 10.85124 | 3.078606e-11
36.2848 | 17.2639 | 16.79709 | 5.937346 | 0.4668134 | 10.85974 | 3.082336e-11
36.2948 | 17.285 | 16.80018 | 5.930696 | 0.4848176 | 10.86949 | 3.086422e-11
36.3048 | 17.287 | 16.80453 | 5.924063 | 0.4824697 | 10.88047 | 3.090863e-11
36.31479 | 17.3021 | 16.81012 | 5.917453 | 0.4919821 | 10.89266 | 3.09557e-11
36.32479 | 17.3274 | 16.81695 | 5.910853 | 0.5104469 | 10.9061 | 3.100544e-11
36.33479 | 17.3334 | 16.82503 | 5.904269 | 0.5083725 | 10.92076 | 3.105962e-11
36.34479 | 17.3436 | 16.83434 | 5.897702 | 0.5092647 | 10.93663 | 3.111646e-11
36.35479 | 17.3761 | 16.84488 | 5.891151 | 0.5312242 | 10.95373 | 3.117686e-11
36.36479 | 17.3854 | 16.85664 | 5.884616 | 0.5287562 | 10.97203 | 3.123992e-11
36.37478 | 17.3974 | 16.86963 | 5.878104 | 0.5277738 | 10.99152 | 3.130653e-11
36.38478 | 17.4231 | 16.88385 | 5.871602 | 0.5392547 | 11.01224 | 3.137581e-11
36.39478 | 17.4196 | 16.89929 | 5.865116 | 0.520312 | 11.03417 | 3.144864e-11
36.40478 | 17.4505 | 16.91595 | 5.858647 | 0.5345457 | 11.05731 | 3.152503e-11
36.41478 | 17.4667 | 16.93384 | 5.852194 | 0.5328576 | 11.08165 | 3.160407e-11
36.42478 | 17.472 | 16.95295 | 5.845757 | 0.5190456 | 11.1072 | 3.168667e-11
36.43477 | 17.5125 | 16.97327 | 5.839343 | 0.5392308 | 11.13393 | 3.177194e-11
36.44477 | 17.5078 | 16.99483 | 5.832939 | 0.5129709 | 11.16189 | 3.186076e-11
36.45477 | 17.5365 | 17.01761 | 5.826551 | 0.5188855 | 11.19106 | 3.195313e-11
36.46477 | 17.542 | 17.04163 | 5.820179 | 0.5003707 | 11.22145 | 3.204816e-11
36.47477 | 17.5536 | 17.06688 | 5.813823 | 0.4867244 | 11.25305 | 3.214675e-11
36.48477 | 17.5888 | 17.09336 | 5.807484 | 0.4954447 | 11.28587 | 3.224889e-11
36.49476 | 17.5798 | 17.12104 | 5.801168 | 0.4587565 | 11.31988 | 3.23537e-11
36.50476 | 17.6174 | 17.15 | 5.794861 | 0.4673976 | 11.35514 | 3.246205e-11
36.51476 | 17.6286 | 17.18021 | 5.78857 | 0.4483919 | 11.39164 | 3.257308e-11
36.52476 | 17.6454 | 17.21166 | 5.782296 | 0.4337357 | 11.42937 | 3.268765e-11
36.53476 | 17.6568 | 17.24438 | 5.776038 | 0.4124225 | 11.46834 | 3.280578e-11
36.54476 | 17.6723 | 17.27835 | 5.769796 | 0.3939467 | 11.50856 | 3.292746e-11
36.55475 | 17.7054 | 17.31356 | 5.763576 | 0.3918369 | 11.54999 | 3.30518e-11
36.56475 | 17.7081 | 17.35008 | 5.757367 | 0.3580174 | 11.59272 | 3.31797e-11
36.57475 | 17.7391 | 17.38788 | 5.751173 | 0.3512153 | 11.63671 | 3.331115e-11
36.58475 | 17.7504 | 17.42698 | 5.744996 | 0.3234219 | 11.68198 | 3.344616e-11
36.59475 | 17.7737 | 17.46737 | 5.738835 | 0.3063295 | 11.72854 | 3.358471e-11
36.60474 | 17.7864 | 17.50903 | 5.732696 | 0.2773673 | 11.77634 | 3.372593e-11
36.61474 | 17.8119 | 17.55205 | 5.726567 | 0.259851 | 11.82548 | 3.38707e-11
36.62474 | 17.8323 | 17.59639 | 5.720454 | 0.2359077 | 11.87594 | 3.401992e-11
36.63474 | 17.8318 | 17.64207 | 5.714358 | 0.1897276 | 11.92771 | 3.41718e-11
36.64474 | 17.8719 | 17.6891 | 5.708277 | 0.1827998 | 11.98082 | 3.432723e-11
36.65474 | 17.8868 | 17.73749 | 5.702213 | 0.1493124 | 12.03527 | 3.44871e-11
36.66473 | 17.9197 | 17.7872 | 5.69617 | 0.1325031 | 12.09103 | 3.464964e-11
36.67473 | 17.9233 | 17.83834 | 5.690138 | 0.08496295 | 12.1482 | 3.481573e-11
36.68473 | 17.9652 | 17.89087 | 5.684122 | 0.07432679 | 12.20675 | 3.498626e-11
36.69473 | 17.9758 | 17.94482 | 5.678122 | 0.03098054 | 12.2667 | 3.516034e-11
36.70473 | 18.0032 | 18.00019 | 5.672138 | 0.003011027 | 12.32805 | 3.533798e-11
36.71473 | 18.0379 | 18.057 | 5.666169 | -0.01909592 | 12.39083 | 3.551916e-11
36.72472 | 18.0488 | 18.11519 | 5.660223 | -0.06638636 | 12.45496 | 3.570391e-11
36.73472 | 18.0812 | 18.17491 | 5.654287 | -0.09371358 | 12.52063 | 3.589309e-11
36.74472 | 18.11 | 18.23613 | 5.648367 | -0.126126 | 12.58776 | 3.608582e-11
36.75472 | 18.1286 | 18.29884 | 5.642463 | -0.1702397 | 12.65638 | 3.6283e-11
36.76472 | 18.1532 | 18.36307 | 5.636575 | -0.2098726 | 12.7265 | 3.648373e-11
36.77472 | 18.1818 | 18.42884 | 5.630703 | -0.2470419 | 12.79814 | 3.66889e-11
36.78471 | 18.2145 | 18.4961 | 5.624852 | -0.2816005 | 12.87125 | 3.689762e-11
36.79471 | 18.241 | 18.565 | 5.619012 | -0.3239988 | 12.94599 | 3.711167e-11
36.80471 | 18.2618 | 18.63549 | 5.613188 | -0.373691 | 13.0223 | 3.732838e-11
36.81471 | 18.3017 | 18.7076 | 5.60738 | -0.4058983 | 13.10022 | 3.755043e-11
36.82471 | 18.3213 | 18.78134 | 5.601587 | -0.4600427 | 13.17976 | 3.777691e-11
36.83471 | 18.3528 | 18.85674 | 5.595811 | -0.503943 | 13.26093 | 3.800695e-11
36.8447 | 18.3911 | 18.93375 | 5.590056 | -0.5426455 | 13.34369 | 3.824143e-11
36.8547 | 18.4141 | 19.01253 | 5.584311 | -0.5984287 | 13.42822 | 3.848124e-11
36.8647 | 18.4524 | 19.09304 | 5.578582 | -0.6406382 | 13.51446 | 3.87246e-11
36.8747 | 18.4603 | 19.1753 | 5.572869 | -0.7149985 | 13.60243 | 3.897329e-11
36.8847 | 18.5087 | 19.25934 | 5.567172 | -0.750636 | 13.69216 | 3.922642e-11
36.8947 | 18.5247 | 19.34518 | 5.561491 | -0.820476 | 13.78369 | 3.948399e-11
36.90469 | 18.5772 | 19.43276 | 5.555831 | -0.8555596 | 13.87693 | 3.974689e-11
36.91469 | 18.5931 | 19.52228 | 5.550181 | -0.9291846 | 13.9721 | 4.001424e-11
36.92469 | 18.6346 | 19.61369 | 5.544548 | -0.9790931 | 14.06915 | 4.028691e-11
36.93469 | 18.6675 | 19.70702 | 5.53893 | -1.039518 | 14.16809 | 4.056491e-11
36.94469 | 18.6972 | 19.80229 | 5.533328 | -1.105085 | 14.26896 | 4.084735e-11
36.95468 | 18.7487 | 19.89943 | 5.527746767 | -1.15073 | 14.37168 | 4.113512e-11
36.96468 | 18.7777 | 19.99868 | 5.522176 | -1.220977 | 14.4765 | 4.142822e-11
36.97468 | 18.792 | 20.09996 | 5.516621 | -1.30796 | 14.58334 | 4.172664e-11
36.98468 | 18.8399 | 20.20332 | 5.511082 | -1.363417 | 14.69223 | 4.203129e-11
36.99468 | 18.879 | 20.30878 | 5.505559 | -1.429778 | 14.80322 | 4.234037e-11
37.00468 | 18.926 | 20.41638 | 5.500051 | -1.49038 | 14.91633 | 4.265568e-11
37.01467 | 18.9633 | 20.52605 | 5.494565 | -1.56275 | 15.03148 | 4.297631e-11
37.02467 | 18.9971 | 20.63804 | 5.489089 | -1.64094 | 15.14895 | 4.330316e-11
37.03467 | 19.045 | 20.75228 | 5.483628 | -1.707279 | 15.26865 | 4.363623e-11
37.04467 | 19.0887 | 20.86881 | 5.478183 | -1.780109 | 15.39063 | 4.397551e-11
37.05467 | 19.1368 | 20.98767 | 5.472754 | -1.850867 | 15.51491 | 4.432012e-11
37.06467 | 19.1898 | 21.1089 | 5.467341 | -1.919095 | 15.64155 | 4.467095e-11
37.07466 | 19.2299 | 21.2324 | 5.461949 | -2.002504 | 15.77046 | 4.5028e-11
37.08466 | 19.2934 | 21.35849 | 5.456566 | -2.065094 | 15.90193 | 4.539216e-11
37.09466 | 19.3349 | 21.48708 | 5.4512 | -2.152181 | 16.03588 | 4.576253e-11
37.10466 | 19.3934 | 21.61821 | 5.445849 | -2.224811 | 16.17236 | 4.614e-11
37.11466 | 19.4615 | 21.75193 | 5.440514 | -2.290427 | 16.31141 | 4.652369e-11
37.12466 | 19.5171 | 21.88829 | 5.435194 | -2.371186 | 16.45309 | 4.691538e-11
37.13465 | 19.5617 | 22.02717 | 5.429896 | -2.465474 | 16.59728 | 4.73124e-11
37.14465 | 19.6409 | 22.16894 | 5.424607 | -2.528036 | 16.74433 | 4.771741e-11
37.15465 | 19.7044 | 22.31348 | 5.419334 | -2.609078 | 16.89414 | 4.813041e-11
37.16465 | 19.789 | 22.46085 | 5.414077 | -2.671852 | 17.04677 | 4.855052e-11
37.17465 | 19.8562 | 22.61111 | 5.408835 | -2.754911 | 17.20228 | 4.897773e-11
37.18465 | 19.9512 | 22.76431 | 5.403609 | -2.813107 | 17.3607 | 4.941294e-11
37.19464 | 20.0092 | 22.92034 | 5.398403 | -2.911144 | 17.52194 | 4.985525e-11
37.20464 | 20.1196 | 23.07958 | 5.393208 | -2.959976 | 17.68637 | 5.030645e-11
37.21464 | 20.2156 | 23.24191 | 5.388028 | -3.026314 | 17.85389 | 5.076564e-11
37.22464 | 20.2985 | 23.40742 | 5.382864 | -3.108917 | 18.02455 | 5.123371e-11
37.23464 | 20.4276 | 23.57614 | 5.377715 | -3.148538 | 18.19842 | 5.170977e-11
37.24464 | 20.5264 | 23.74814 | 5.372582 | -3.221741 | 18.37556 | 5.219383e-11
37.25463 | 20.6439 | 23.92331 | 5.367469 | -3.279415 | 18.55585 | 5.268677e-11
37.26463 | 20.7721 | 24.10206 | 5.362367 | -3.329963 | 18.7397 | 5.318947e-11
37.27463 | 20.8823 | 24.28428 | 5.35728 | -3.40198 | 18.927 | 5.370106e-11
37.28463 | 21.0451 | 24.47003 | 5.352209 | -3.424931 | 19.11782 | 5.422154e-11
37.29463 | 21.1649 | 24.65938 | 5.347152 | -3.494479 | 19.31223 | 5.475178e-11
37.30463 | 21.3506 | 24.85239 | 5.342112 | -3.501794 | 19.51028 | 5.529179e-11
37.31462 | 21.4818 | 25.04891 | 5.337091 | -3.567115 | 19.71182 | 5.584069e-11
37.32462 | 21.6785 | 25.24946 | 5.332081 | -3.570961 | 19.91738 | 5.640024e-11
37.33462 | 21.8633 | 25.45388 | 5.327087 | -3.59058 | 20.12679 | 5.696956e-11
37.34462 | 22.0673 | 25.66224 | 5.322108 | -3.59494 | 20.34013 | 5.754954e-11
37.35462 | 22.294 | 25.87461 | 5.317144 | -3.580614 | 20.55747 | 5.814018e-11
37.36461 | 22.5388 | 26.09086 | 5.3122 | -3.552061 | 20.77866 | 5.874148e-11
37.37461 | 22.754 | 26.31148 | 5.307267 | -3.557477 | 21.00421 | 5.935343e-11
37.38461 | 23.0221 | 26.53633 | 5.302349 | -3.514225 | 21.23398 | 5.997605e-11
37.39461 | 23.2952 | 26.76548 | 5.297446 | -3.470279 | 21.46803 | 6.061109e-11
37.40461 | 23.6019 | 26.99902 | 5.292559 | -3.397116 | 21.70646 | 6.12568e-11
37.41461 | 23.8936 | 27.23701 | 5.287687 | -3.34341 | 21.94932 | 6.191494e-11
37.4246 | 24.2581 | 27.4793 | 5.282835 | -3.221197 | 22.19646 | 6.258374e-11
37.4346 | 24.5904 | 27.72643 | 5.277993 | -3.136025 | 22.44843 | 6.326497e-11
37.4446 | 24.9853 | 27.97824 | 5.273166 | -2.992939 | 22.70507 | 6.395953e-11
37.4546 | 25.3859 | 28.23481 | 5.268355 | -2.84891 | 22.96646 | 6.466563e-11
37.4646 | 25.796 | 28.49622 | 5.263559 | -2.700217 | 23.23266 | 6.538505e-11
37.4746 | 26.2818 | 28.76253 | 5.258779 | -2.480734 | 23.50376 | 6.611691e-11
37.48459 | 26.765 | 29.03356 | 5.254018 | -2.268559 | 23.77954 | 6.68612e-11
37.49459 | 27.2643 | 29.30991 | 5.249267 | -2.045611 | 24.06064 | 6.761882e-11
37.50459 | 27.8115 | 29.59139 | 5.244532 | -1.77989 | 24.34686 | 6.839065e-11
37.51459 | 28.4007 | 29.87807 | 5.239812 | -1.47737 | 24.63826 | 6.91758e-11
37.52459 | 28.9669 | 30.17002 | 5.235107 | -1.203115 | 24.93491 | 6.997516e-11
37.53459 | 29.6406 | 30.4673 | 5.230417 | -0.8267024 | 25.23689 | 7.078784e-11
37.54458 | 30.2679 | 30.7697 | 5.225747 | -0.5017956 | 25.54395 | 7.161474e-11
37.55458 | 31.0314 | 31.07784 | 5.221087 | -0.04644446 | 25.85676 | 7.245584e-11
37.56458 | 31.7716 | 31.39152 | 5.216443 | 0.3800773 | 26.17508 | 7.331204e-11
37.57458 | 32.5262 | 31.71078 | 5.211813 | 0.8154192 | 26.49897 | 7.418246e-11
37.58458 | 33.381 | 32.03568 | 5.207199 | 1.345323 | 26.82848 | 7.506797e-11
37.59458 | 34.1765 | 32.36626 | 5.202599 | 1.810241 | 27.16366 | 7.596859e-11
37.60457 | 35.1352 | 32.70224 | 5.198019 | 2.432959 | 27.50422 | 7.688252e-11
37.61457 | 35.998 | 33.04432 | 5.19345 | 2.95368 | 27.85087 | 7.781333e-11
37.62457 | 36.9671 | 33.3922 | 5.188896 | 3.574897 | 28.20331 | 7.875924e-11
37.63457 | 37.939 | 33.74592 | 5.184356 | 4.19308 | 28.56156 | 7.972025e-11
37.64457 | 38.9279 | 34.10549 | 5.179832 | 4.822407 | 28.92566 | 8.069636e-11
37.65457 | 40.0272 | 34.47094 | 5.175322 | 5.556265 | 29.29561 | 8.168845e-11
37.66456 | 41.0452 | 34.84189 | 5.170832 | 6.20331 | 29.67106 | 8.269476e-11
37.67456 | 42.1762 | 35.21908 | 5.166353 | 6.95712 | 30.05273 | 8.371705e-11
37.68456 | 43.302 | 35.60214 | 5.161888 | 7.699864 | 30.44025 | 8.475533e-11
37.69456 | 44.4514 | 35.99103 | 5.157439 | 8.460367 | 30.83359 | 8.580871e-11
37.70456 | 45.6683 | 36.38575 | 5.153004 | 9.282554 | 31.23274 | 8.687808e-11
37.71456 | 46.785 | 36.78623 | 5.148584 | 9.998775 | 31.63764 | 8.796166e-11
37.72455 | 48.0605 | 37.192 | 5.144183 | 10.8685 | 32.04781 | 8.905945e-11
37.73455 | 49.2941 | 37.60383 | 5.139793 | 11.69027 | 32.46404 | 9.017411e-11
37.74455 | 50.4496 | 38.02123 | 5.135418 | 12.42837 | 32.88582 | 9.130299e-11
37.75455 | 51.7139 | 38.4441 | 5.131057 | 13.2698 | 33.31304 | 9.244607e-11
37.76455 | 52.9175 | 38.87232 | 5.126712 | 14.04518 | 33.74561 | 9.360337e-11
37.77454 | 54.1449 | 39.30534 | 5.122385 | 14.83956 | 34.18295 | 9.477399e-11
37.78454 | 55.3274 | 39.74386 | 5.118069 | 15.58354 | 34.62579 | 9.595882e-11
37.79454 | 56.507 | 40.18729 | 5.113768 | 16.31971 | 35.07353 | 9.715697e-11
37.80454 | 57.697 | 40.63546 | 5.109482 | 17.06154 | 35.52598 | 9.836756e-11
37.81454 | 58.8497 | 41.08815 | 5.10521 | 17.76155 | 35.98294 | 9.959058e-11
37.82454 | 59.9509 | 41.54515 | 5.100953 | 18.40575 | 36.4442 | 1.008243e-10
37.83453 | 61.1308 | 42.00576 | 5.096715 | 19.12504 | 36.90904 | 1.020686e-10
37.84453 | 62.1552 | 42.47059 | 5.092487 | 19.68461 | 37.37811 | 1.033245e-10
37.85453 | 63.1891 | 42.93893 | 5.088275 | 20.25017 | 37.85066 | 1.045901e-10
37.86453 | 64.0951 | 43.41046 | 5.084077 | 20.68464 | 38.32638 | 1.058647e-10
37.87453 | 65.0059 | 43.88484 | 5.079893 | 21.12106 | 38.80494 | 1.071463e-10
37.88453 | 65.8937 | 44.3617 | 5.075724 | 21.532 | 39.28597 | 1.084359e-10
37.89452 | 66.6756 | 44.84019 | 5.071575 | 21.83541 | 39.76862 | 1.0973e-10
37.90452 | 67.4134 | 45.32078 | 5.067435 | 22.09262 | 40.25335 | 1.110303e-10
37.91452 | 68.0296 | 45.80275 | 5.06331 | 22.22685 | 40.73944 | 1.123351e-10
37.92452 | 68.6103 | 46.28545 | 5.0592 | 22.32485 | 41.22625 | 1.136416e-10
37.93452 | 69.1609 | 46.7684 | 5.055104 | 22.3925 | 41.7133 | 1.149507e-10
37.94452 | 69.553 | 47.2513 | 5.051023 | 22.3017 | 42.20028 | 1.162599e-10
37.95451 | 69.9616 | 47.73287 | 5.046961 | 22.22873 | 42.68591 | 1.175673e-10
37.96451 | 70.1629 | 48.21372 | 5.042909 | 21.94918 | 43.17081 | 1.188729e-10
37.97451 | 70.3504 | 48.69273 | 5.038872 | 21.65767 | 43.65386 | 1.20175e-10
37.98451 | 70.4879 | 49.16932 | 5.034849 | 21.31858 | 44.13447 | 1.214717e-10
37.99451 | 70.4192 | 49.64289 | 5.030841 | 20.77631 | 44.61205 | 1.227623e-10
38.00451 | 70.4481 | 50.1128 | 5.026847 | 20.3353 | 45.08596 | 1.240439e-10
38.0145 | 70.2416 | 50.57799 | 5.022871 | 19.66361 | 45.55512 | 1.253149e-10
38.0245 | 69.9325 | 51.03872 | 5.018907 | 18.89378 | 46.01981 | 1.265752e-10
38.0345 | 69.6979 | 51.49387 | 5.014956 | 18.20403 | 46.47892 | 1.278222e-10
38.0445 | 69.2517 | 51.94281 | 5.01102 | 17.30889 | 46.93179 | 1.290541e-10
38.0545 | 68.8199 | 52.38487 | 5.007099 | 16.43503 | 47.37777 | 1.302709e-10
38.0645 | 68.2518 | 52.8194 | 5.003192 | 15.4324 | 47.81621 | 1.314682e-10
38.07449 | 67.6525 | 53.24533 | 4.999303 | 14.40717 | 48.24603 | 1.326459e-10
38.08449 | 66.9524 | 53.66288 | 4.995425 | 13.28952 | 48.66745 | 1.338023e-10
38.09449 | 66.119 | 54.07098 | 4.991561 | 12.04802 | 49.07942 | 1.349365e-10
38.10449 | 65.3922 | 54.46903 | 4.987711 | 10.92317 | 49.48132 | 1.360459e-10
38.11449 | 64.4838 | 54.85645 | 4.983876 | 9.62735 | 49.87257 | 1.371303e-10
38.12449 | 63.5681 | 55.23267 | 4.980055 | 8.335428 | 50.25262 | 1.381864e-10
38.13448 | 62.5723 | 55.59681 | 4.976252 | 6.975492 | 50.62056 | 1.392131e-10
38.14448 | 61.5203 | 55.94908 | 4.97246 | 5.571222 | 50.97662 | 1.402114e-10
38.15448 | 60.5391 | 56.28864 | 4.968682 | 4.250465 | 51.31995 | 1.411786e-10
38.16448 | 59.4548 | 56.61508 | 4.964919 | 2.839724 | 51.65016 | 1.42113e-10
38.17448 | 58.3911 | 56.92802 | 4.961169 | 1.463078 | 51.96685 | 1.430154e-10
38.18447 | 57.2443 | 57.22684 | 4.957438 | 0.01746318 | 52.2694 | 1.438823e-10
38.19447 | 56.0586 | 57.51183 | 4.953717 | -1.453232 | 52.55812 | 1.447163e-10
38.20447 | 54.9706 | 57.78247 | 4.95001 | -2.811865 | 52.83246 | 1.455147e-10
38.21447 | 53.7512 | 58.03857 | 4.946318 | -4.287366 | 53.09225 | 1.462777e-10
38.22447 | 52.6086 | 58.28001 | 4.94264 | -5.671408 | 53.33737 | 1.470042e-10
38.23447 | 51.4888 | 58.50672 | 4.938976 | -7.017919 | 53.56774 | 1.476952e-10
38.24446 | 50.287 | 58.7185 | 4.935329 | -8.431502 | 53.78317 | 1.483498e-10
38.25446 | 49.1784 | 58.91582 | 4.931693 | -9.737416 | 53.98412 | 1.489689e-10
38.26446 | 47.9655 | 59.09856 | 4.928072 | -11.13306 | 54.17049 | 1.495533e-10
38.27446 | 46.9697 | 59.2669 | 4.924464 | -12.2972 | 54.34244 | 1.501022e-10
38.28446 | 45.8274 | 59.42107 | 4.920871 | -13.59367 | 54.5002 | 1.506155e-10
38.29446 | 44.7724 | 59.56134 | 4.917292 | -14.78894 | 54.64405 | 1.51096e-10
38.30445 | 43.7035 | 59.68795 | 4.91373 | -15.98445 | 54.77422 | 1.515437e-10
38.31445 | 42.6569 | 59.80153 | 4.910179 | -17.14463 | 54.89135 | 1.519594e-10
38.32445 | 41.7391 | 59.9024 | 4.906642 | -18.1633 | 54.99575 | 1.523448e-10
38.33445 | 40.755 | 59.99103 | 4.903119 | -19.23603 | 55.08791 | 1.52701e-10
38.34445 | 39.8591 | 60.06798 | 4.89961 | -20.20888 | 55.16837 | 1.530287e-10
38.35445 | 38.9659 | 60.13381 | 4.896114 | -21.16791 | 55.2377 | 1.533298e-10
38.36444 | 38.108 | 60.18909 | 4.892637 | -22.08109 | 55.29645 | 1.53606e-10
38.37444 | 37.3077 | 60.2346 | 4.88917 | -22.9269 | 55.34543 | 1.538592e-10
38.38444 | 36.5724 | 60.27094 | 4.885717 | -23.69854 | 55.38522 | 1.54091e-10
38.39444 | 35.7968 | 60.29883 | 4.882277 | -24.50203 | 55.41655 | 1.543033e-10
38.40444 | 35.1307 | 60.319 | 4.878852 | -25.1883 | 55.44015 | 1.544978e-10
38.41444 | 34.4532 | 60.33221 | 4.875441 | -25.87901 | 55.45677 | 1.546763e-10
38.42443 | 33.8546 | 60.33922 | 4.872047 | -26.48462 | 55.46717 | 1.548415e-10
38.43443 | 33.3037 | 60.34083 | 4.868663 | -27.03713 | 55.47217 | 1.549943e-10
38.44443 | 32.6977 | 60.33782 | 4.865294 | -27.64012 | 55.47253 | 1.551373e-10
38.45443 | 32.2413 | 60.33098 | 4.861938 | -28.08968 | 55.46904 | 1.552731e-10
38.46443 | 31.719 | 60.32112 | 4.858596 | -28.60212 | 55.46252 | 1.554037e-10
38.47443 | 31.2719 | 60.30903 | 4.855268 | -29.03713 | 55.45376 | 1.555298e-10
38.48442 | 30.8913 | 60.29552 | 4.851957 | -29.40422 | 55.44356 | 1.556551e-10
38.49442 | 30.5056 | 60.28134 | 4.848656 | -29.77574 | 55.43269 | 1.557803e-10
38.50442 | 30.2041 | 60.26729 | 4.845369 | -30.06319 | 55.42193 | 1.559091e-10
38.51442 | 29.8323 | 60.25411 | 4.842096 | -30.42181 | 55.41201 | 1.560414e-10
38.52442 | 29.6139 | 60.24259 | 4.838837 | -30.62869 | 55.40376 | 1.5618e-10
38.53442 | 29.3193 | 60.23347 | 4.835592 | -30.91417 | 55.39788 | 1.563283e-10
38.54441 | 29.1059 | 60.22751 | 4.832363 | -31.12161 | 55.39514 | 1.564855e-10
38.55441 | 28.9196 | 60.22529 | 4.829145 | -31.30569 | 55.39614 | 1.56656e-10
38.56441 | 28.7303 | 60.22755 | 4.825941 | -31.49725 | 55.40161 | 1.568399e-10
38.57441 | 28.6036 | 60.23497 | 4.82275 | -31.63137 | 55.41222 | 1.570388e-10
38.58441 | 28.4613 | 60.24817 | 4.819573 | -31.78687 | 55.4286 | 1.572556e-10
38.5944 | 28.4088 | 60.26778 | 4.816413 | -31.85898 | 55.45136 | 1.574909e-10
38.6044 | 28.3091 | 60.29441 | 4.813263 | -31.98531 | 55.48114 | 1.577467e-10
38.6144 | 28.2646 | 60.32863 | 4.810127 | -32.06403 | 55.5185 | 1.580247e-10
38.6244 | 28.2278 | 60.37099 | 4.807005 | -32.14319 | 55.56399 | 1.583267e-10
38.6344 | 28.2377 | 60.42204 | 4.803896 | -32.18434 | 55.61815 | 1.586527e-10
38.6444 | 28.2299 | 60.48229 | 4.8008 | -32.25239 | 55.68149 | 1.590053e-10
38.65439 | 28.2763 | 60.55216 | 4.797722 | -32.27586 | 55.75444 | 1.593854e-10
38.66439 | 28.3203 | 60.63225 | 4.794653 | -32.31195 | 55.83759 | 1.597949e-10
38.67439 | 28.4111 | 60.72296 | 4.791598 | -32.31186 | 55.93136 | 1.602336e-10
38.68439 | 28.506 | 60.82472 | 4.788557 | -32.31872 | 56.03617 | 1.607035e-10
38.69439 | 28.6207 | 60.93796 | 4.78553 | -32.31726 | 56.15243 | 1.612062e-10
38.70439 | 28.7735 | 61.06305 | 4.782515 | -32.28955 | 56.28054 | 1.617426e-10
38.71438 | 28.9319 | 61.20024 | 4.779517 | -32.26834 | 56.42072 | 1.62312e-10
38.72438 | 29.1237 | 61.35019 | 4.77653 | -32.22649 | 56.57366 | 1.629177e-10
38.73438 | 29.3535 | 61.51312 | 4.773556 | -32.15962 | 56.73956 | 1.635599e-10
38.74438 | 29.5465 | 61.68932 | 4.770596 | -32.14282 | 56.91872 | 1.642393e-10
38.75438 | 29.811 | 61.87918 | 4.767649 | -32.06818 | 57.11153 | 1.64957e-10
38.76438 | 30.0855 | 62.08298 | 4.764715 | -31.99748 | 57.31826 | 1.657137e-10
38.77437 | 30.4033 | 62.3008 | 4.761797 | -31.8975 | 57.539 | 1.665095e-10
38.78437 | 30.7019 | 62.53336 | 4.75889 | -31.83146 | 57.77447 | 1.673462e-10
38.79437 | 31.0991 | 62.78072 | 4.755997 | -31.68162 | 58.02473 | 1.682255e-10
38.80437 | 31.4552 | 63.04317 | 4.753116 | -31.58797 | 58.29005 | 1.691465e-10
38.81437 | 31.8808 | 63.32095 | 4.750249 | -31.44015 | 58.5707 | 1.701102e-10
38.82437 | 32.3536 | 63.61433 | 4.747396 | -31.26073 | 58.86694 | 1.711183e-10
38.83436 | 32.7852 | 63.92324 | 4.744558 | -31.13804 | 59.17868 | 1.72169e-10
38.84436 | 33.3792 | 64.24852 | 4.741731 | -30.86932 | 59.50679 | 1.732659e-10
38.85436 | 33.9058 | 64.5901 | 4.738917 | -30.6843 | 59.85118 | 1.744098e-10
38.86436 | 34.5059 | 64.94822 | 4.736116 | -30.44232 | 60.2121 | 1.755991e-10
38.87436 | 35.2026 | 65.32309 | 4.733329 | -30.12049 | 60.58976 | 1.768355e-10
38.88436 | 35.8409 | 65.71494 | 4.730554 | -29.87404 | 60.98439 | 1.781198e-10
38.89435 | 36.6932 | 66.12358 | 4.727796 | -29.43038 | 61.39579 | 1.79452e-10
38.90435 | 37.4626 | 66.54996 | 4.725048 | -29.08736 | 61.82491 | 1.80834e-10
38.91435 | 38.3503 | 66.99395 | 4.722313 | -28.64365 | 62.27164 | 1.822649e-10
38.92435 | 39.2999 | 67.45573 | 4.719592 | -28.15583 | 62.73614 | 1.837473e-10
38.93435 | 40.2744 | 67.93552 | 4.716883 | -27.66112 | 63.21864 | 1.852803e-10
38.94434 | 41.3546 | 68.43297 | 4.71419 | -27.07837 | 63.71878 | 1.868621e-10
38.95434 | 42.5739 | 68.94926 | 4.711508 | -26.37536 | 64.23775 | 1.884981e-10
38.96434 | 43.716 | 69.48409 | 4.708838 | -25.76809 | 64.77525 | 1.901874e-10
38.97434 | 45.126 | 70.03765 | 4.706182 | -24.91165 | 65.33146 | 1.919292e-10
38.98434 | 46.4805 | 70.6101 | 4.703539 | -24.1296 | 65.90656 | 1.937251e-10
38.99434 | 48.0417 | 71.20161 | 4.700909 | -23.15991 | 66.5007 | 1.955751e-10
39.00433 | 49.6527 | 71.81174 | 4.698294 | -22.15904 | 67.11345 | 1.974785e-10
39.01433 | 51.4062 | 72.44185 | 4.69569 | -21.03565 | 67.74616 | 1.994387e-10
39.02433 | 53.1961 | 73.0915 | 4.693099 | -19.8954 | 68.3984 | 2.01454e-10
39.03433 | 55.1735 | 73.76085 | 4.690521 | -18.58735 | 69.07033 | 2.03527e-10
39.04433 | 57.3332 | 74.45001 | 4.687955 | -17.11681 | 69.76205 | 2.05656e-10
39.05433 | 59.5176 | 75.15912 | 4.685403 | -15.64152 | 70.47372 | 2.078427e-10
39.06432 | 61.8823 | 75.88758 | 4.682866 | -14.00528 | 71.20471 | 2.100853e-10
39.07432 | 64.5489 | 76.63692 | 4.680339 | -12.08802 | 71.95658 | 2.123884e-10
39.08432 | 67.0113 | 77.40654 | 4.677825 | -10.39524 | 72.72871 | 2.147491e-10
39.09432 | 69.9467 | 78.19653 | 4.675325 | -8.249831 | 73.52121 | 2.171694e-10
39.10432 | 72.8774 | 79.00696 | 4.672837 | -6.129561 | 74.33412 | 2.196492e-10
39.11432 | 75.977 | 79.83789 | 4.670361 | -3.860886 | 75.16752 | 2.221885e-10
39.12431 | 79.254 | 80.68839 | 4.667901 | -1.434392 | 76.02049 | 2.247847e-10
39.13431 | 82.6956 | 81.56039 | 4.665452 | 1.135209 | 76.89494 | 2.274439e-10
39.14431 | 86.309 | 82.45297 | 4.663015 | 3.856031 | 77.78995 | 2.301635e-10
39.15431 | 90.0902 | 83.36612 | 4.660591 | 6.724081 | 78.70553 | 2.329435e-10
39.16431 | 94.1762 | 84.29977 | 4.65818 | 9.876432 | 79.64159 | 2.357839e-10
39.17431 | 98.0614 | 85.25386 | 4.655781 | 12.80754 | 80.59808 | 2.386847e-10
39.1843 | 102.3937 | 86.22734 | 4.653398 | 16.16636 | 81.57394 | 2.416432e-10
39.1943 | 106.9185 | 87.22201 | 4.651024 | 19.69649 | 82.57099 | 2.446648e-10
39.2043 | 111.382 | 88.23677 | 4.648664 | 23.14523 | 83.58811 | 2.477467e-10
39.2143 | 116.2103 | 89.27143 | 4.646316 | 26.93887 | 84.62511 | 2.508882e-10
39.2243 | 120.9733 | 90.32577 | 4.643981 | 30.64753 | 85.68179 | 2.540892e-10
39.2343 | 126.1486 | 91.39954 | 4.641658 | 34.74906 | 86.75788 | 2.573497e-10
39.24429 | 131.2782 | 92.49135 | 4.639351 | 38.78685 | 87.852 | 2.606644e-10
39.25429 | 136.6237 | 93.603 | 4.637054 | 43.0207 | 88.96595 | 2.640413e-10
39.26429 | 141.8836 | 94.73304 | 4.634769 | 47.15056 | 90.09827 | 2.674741e-10
39.27429 | 147.1144 | 95.88104 | 4.632497 | 51.23336 | 91.24854 | 2.709637e-10
39.28429 | 152.7886 | 97.04648 | 4.630237 | 55.74212 | 92.41625 | 2.745076e-10
39.29429 | 158.3759 | 98.22885 | 4.62799 | 60.14705 | 93.60086 | 2.781065e-10
39.30428 | 163.7872 | 99.42627 | 4.625758 | 64.36093 | 94.80051 | 2.817533e-10
39.31428 | 169.6161 | 100.6406 | 4.623535 | 68.97553 | 96.01704 | 2.854544e-10
39.32428 | 175.0464 | 101.8698 | 4.621326 | 73.17662 | 97.24845 | 2.89206e-10
39.33428 | 180.7211 | 103.1132 | 4.619129 | 77.6079 | 98.49407 | 2.930048e-10
39.34428 | 186.3448 | 104.3697 | 4.616944 | 81.97507 | 99.75278 | 2.968488e-10
39.35427 | 191.6615 | 105.6373 | 4.614774 | 86.02416 | 101.0226 | 3.007319e-10
39.36427 | 196.9575 | 106.9176 | 4.612614 | 90.03993 | 102.305 | 3.046612e-10
39.37427 | 202.2901 | 108.208 | 4.610467 | 94.08206 | 103.5976 | 3.086287e-10
39.38427 | 207.4667 | 109.5076 | 4.608332 | 97.95911 | 104.8993 | 3.126317e-10
39.39427 | 212.3929 | 110.815 | 4.606209 | 101.5779 | 106.2088 | 3.166676e-10
39.40427 | 217.1866 | 112.1289 | 4.604098 | 105.0577 | 107.5248 | 3.207337e-10
39.41426 | 222.0785 | 113.4466 | 4.602003 | 108.6319 | 108.8446 | 3.248211e-10
39.42426 | 226.2496 | 114.7692 | 4.599917 | 111.4804 | 110.1693 | 3.28936e-10
39.43426 | 230.3733 | 116.0938 | 4.597843 | 114.2795 | 111.496 | 3.330705e-10
39.44426 | 234.0723 | 117.4189 | 4.595782 | 116.6534 | 112.8231 | 3.372192e-10
39.45426 | 237.5337 | 118.7425 | 4.593733 | 118.7912 | 114.1488 | 3.413794e-10
39.46426 | 240.9462 | 120.063 | 4.591697 | 120.8832 | 115.4713 | 3.45545e-10
39.47425 | 243.7155 | 121.3772 | 4.589674 | 122.3383 | 116.7875 | 3.497087e-10
39.48425 | 246.6458 | 122.6855 | 4.587662 | 123.9603 | 118.0979 | 3.538734e-10
39.49425 | 248.4553 | 123.9848 | 4.585662 | 124.4705 | 119.3991 | 3.580301e-10
39.50425 | 250.5336 | 125.2728 | 4.583674 | 125.2608 | 120.6891 | 3.621734e-10
39.51425 | 252.2223 | 126.5473 | 4.581699 | 125.675 | 121.9656 | 3.662972e-10
39.52425 | 253.188 | 127.8062 | 4.579735 | 125.3818 | 123.2264 | 3.703971e-10
39.53424 | 253.9936 | 129.0458 | 4.577786 | 124.9478 | 124.468 | 3.744623e-10
39.54424 | 254.0034 | 130.2662 | 4.575847 | 123.7372 | 125.6904 | 3.784955e-10
39.55424 | 254.1853 | 131.4638 | 4.573919 | 122.7215 | 126.8899 | 3.824861e-10
39.56424 | 253.637 | 132.6362 | 4.572004 | 121.0008 | 128.0642 | 3.864287e-10
39.57424 | 252.9942 | 133.7808 | 4.570101 | 119.2134 | 129.2107 | 3.903171e-10
39.58424 | 251.6143 | 134.8952 | 4.56821 | 116.7191 | 130.327 | 3.941443e-10
39.59423 | 250.1967 | 135.9757 | 4.566333 | 114.221 | 131.4094 | 3.979004e-10
39.60423 | 248.0604 | 137.0222 | 4.564466 | 111.0382 | 132.4577 | 4.015872e-10
39.61423 | 245.9282 | 138.0309 | 4.562611 | 107.8973 | 133.4683 | 4.051932e-10
39.62423 | 242.8669 | 138.9994 | 4.560768 | 103.8675 | 134.4386 | 4.08714e-10
39.63423 | 239.9232 | 139.9253 | 4.558937 | 99.99789 | 135.3664 | 4.121415e-10
39.64423 | 236.5512 | 140.8062 | 4.557118 | 95.74497 | 136.2491 | 4.154712e-10
39.65422 | 232.7855 | 141.6391 | 4.555313 | 91.14644 | 137.0838 | 4.186927e-10
39.66422 | 229.0404 | 142.4232 | 4.553518 | 86.61721 | 137.8697 | 4.218075e-10
39.67422 | 224.8373 | 143.1556 | 4.551734 | 81.68167 | 138.6039 | 4.248051e-10
39.68422 | 220.4743 | 143.8343 | 4.549963 | 76.63998 | 139.2844 | 4.276819e-10
39.69422 | 215.7287 | 144.4573 | 4.548203 | 71.27137 | 139.9091 | 4.304317e-10
39.70422 | 210.7812 | 145.0228 | 4.546455 | 65.75838 | 140.4764 | 4.330492e-10
39.71421 | 205.7857 | 145.5287 | 4.544721 | 60.25704 | 140.9839 | 4.355281e-10
39.72421 | 200.4579 | 145.9743 | 4.542997 | 54.48362 | 141.4313 | 4.378684e-10
39.73421 | 195.3112 | 146.3578 | 4.541285 | 48.95341 | 141.8165 | 4.400631e-10
39.74421 | 189.671 | 146.678 | 4.539584 | 42.99304 | 142.1384 | 4.421104e-10
39.75421 | 184.3839 | 146.9337 | 4.537895 | 37.4502 | 142.3958 | 4.440049e-10
39.7642 | 178.7597 | 147.124 | 4.53622 | 31.63566 | 142.5878 | 4.45743e-10
39.7742 | 173.0536 | 147.2486 | 4.534554 | 25.80499 | 142.7141 | 4.473258e-10
39.7842 | 167.4448 | 147.3067 | 4.5329 | 20.13809 | 142.7738 | 4.487495e-10
39.7942 | 161.6971 | 147.298 | 4.531258 | 14.3991 | 142.7667 | 4.500116e-10
39.8042 | 156.1512 | 147.2224 | 4.529628 | 8.928822 | 142.6928 | 4.511112e-10
39.8142 | 150.462 | 147.0799 | 4.528009 | 3.382111 | 142.5519 | 4.520482e-10
39.82419 | 144.9461 | 146.8711 | 4.526404 | -1.92498 | 142.3447 | 4.5282e-10
39.83419 | 139.5919 | 146.5959 | 4.524808 | -7.00405 | 142.0711 | 4.534293e-10
39.84419 | 134.3543 | 146.2553 | 4.523224 | -11.90102 | 141.7321 | 4.538752e-10
39.85419 | 128.9193 | 145.85 | 4.521652 | -16.93072 | 141.3284 | 4.541585e-10
39.86419 | 123.9736 | 145.381 | 4.520091 | -21.40743 | 140.8609 | 4.542802e-10
39.87419 | 118.7683 | 144.8496 | 4.518542 | -26.08125 | 140.331 | 4.54242e-10
39.88418 | 114.0179 | 144.2575 | 4.517006 | -30.2396 | 139.7405 | 4.540457e-10
39.89418 | 109.3814 | 143.6052 | 4.51548 | -34.22379 | 139.0897 | 4.53694e-10
39.90418 | 104.588 | 142.8948 | 4.513965 | -38.30681 | 138.3808 | 4.531877e-10
39.91418 | 100.4133 | 142.1281 | 4.512462 | -41.71482 | 137.6157 | 4.525314e-10
39.92418 | 96.0035 | 141.307 | 4.51097 | -45.30348 | 136.796 | 4.517267e-10
39.93418 | 92.1506 | 140.4334 | 4.50949 | -48.28282 | 135.9239 | 4.507772e-10
39.94417 | 88.0653 | 139.5105 | 4.508022 | -51.4452 | 135.0025 | 4.496874e-10
39.95417 | 84.2963 | 138.5384 | 4.506565 | -54.24214 | 134.0319 | 4.484582e-10
39.96417 | 80.8643 | 137.5205 | 4.505119 | -56.65616 | 133.0153 | 4.470948e-10
39.97417 | 77.2903 | 136.4589 | 4.503684 | -59.16855 | 131.9552 | 4.456e-10
39.98417 | 74.1968 | 135.356 | 4.50226 | -61.15918 | 130.8537 | 4.439791e-10
39.99417 | 71.105 | 134.2143 | 4.500848 | -63.10925 | 129.7134 | 4.422347e-10
40.00416 | 68.1676 | 133.0372 | 4.499449 | -64.86965 | 128.5378 | 4.403731e-10
40.01416 | 65.5545 | 131.8251 | 4.498059 | -66.27061 | 127.3271 | 4.383942e-10
40.02416 | 62.8243 | 130.5814 | 4.496681 | -67.75713 | 126.0847 | 4.363052e-10
40.03416 | 60.5389 | 129.3086 | 4.495314 | -68.76972 | 124.8133 | 4.341079e-10
40.04416 | 58.1621 | 128.0091 | 4.493959 | -69.84702 | 123.5152 | 4.318066e-10
40.05416 | 56.0142 | 126.6853 | 4.492614 | -70.67111 | 122.1927 | 4.294068e-10
40.06415 | 54.1086 | 125.3409 | 4.491282 | -71.23228 | 120.8496 | 4.269128e-10
40.07415 | 52.2156 | 123.9755 | 4.48996 | -71.75992 | 119.4856 | 4.243246e-10
40.08415 | 50.4752 | 122.5928 | 4.488649 | -72.11764 | 118.1042 | 4.216485e-10
40.09415 | 48.8683 | 121.195 | 4.48735 | -72.3267 | 116.7077 | 4.188863e-10
40.10415 | 47.2653 | 119.7842 | 4.486061 | -72.5189 | 115.2981 | 4.160441e-10
40.11415 | 45.969 | 118.3625 | 4.484783 | -72.3935 | 113.8777 | 4.131229e-10
40.12414 | 44.5723 | 116.9333 | 4.483518 | -72.36103 | 112.4498 | 4.101306e-10
40.13414 | 43.4312 | 115.4958 | 4.482263 | -72.06463 | 111.0136 | 4.070637e-10
40.14414 | 42.2607 | 114.0533 | 4.481019 | -71.79259 | 109.5723 | 4.039294e-10
40.15414 | 41.2239 | 112.6075 | 4.479785 | -71.38357 | 108.1277 | 4.007293e-10
40.16414 | 40.331 | 111.1601 | 4.478563 | -70.82909 | 106.6815 | 3.974679e-10
40.17413 | 39.3801 | 109.7142 | 4.477353 | -70.33412 | 105.2369 | 3.941514e-10
40.18413 | 38.6431 | 108.2685 | 4.476153 | -69.62542 | 103.7924 | 3.907746e-10
40.19413 | 37.8226 | 106.8259 | 4.474964 | -69.00328 | 102.3509 | 3.873453e-10
40.20413 | 37.2004 | 105.3877 | 4.473786 | -68.18729 | 100.9139 | 3.838663e-10
40.21413 | 36.5556 | 103.9552 | 4.472618 | -67.39964 | 99.48262 | 3.803393e-10
40.22413 | 35.9887 | 102.5297 | 4.471462 | -66.54104 | 98.05827 | 3.76768e-10
40.23412 | 35.5284 | 101.1137 | 4.470318 | -65.58531 | 96.64339 | 3.731584e-10
40.24412 | 35.0075 | 99.70545 | 4.469183 | -64.69795 | 95.23627 | 3.695062e-10
40.25412 | 34.605 | 98.30731 | 4.468059 | -63.70231 | 93.83925 | 3.658176e-10
40.26412 | 34.2154 | 96.92021 | 4.466947 | -62.70481 | 92.45326 | 3.620962e-10
40.27412 | 33.8348 | 95.54496 | 4.465845 | -61.71016 | 91.07912 | 3.583436e-10
40.28412 | 33.5367 | 94.18237 | 4.464753 | -60.64567 | 89.71762 | 3.545626e-10
40.29411 | 33.2191 | 92.83441 | 4.463674 | -59.61531 | 88.37073 | 3.507603e-10
40.30411 | 33.0279 | 91.49909 | 4.462604 | -58.47119 | 87.03648 | 3.469314e-10
40.31411 | 32.7231 | 90.17831 | 4.461545 | -57.45521 | 85.71676 | 3.43082e-10
40.32411 | 32.4853 | 88.87257 | 4.460497 | -56.38727 | 84.41207 | 3.392158e-10
40.33411 | 32.3195 | 87.58234 | 4.45946 | -55.26284 | 83.12288 | 3.353345e-10
40.34411 | 32.1133 | 86.30802 | 4.458433 | -54.19472 | 81.84959 | 3.314407e-10
40.3541 | 31.9403 | 85.0513 | 4.457418 | -53.111 | 80.59389 | 3.275425e-10
40.3641 | 31.8191 | 83.8098 | 4.456413 | -51.9907 | 79.35339 | 3.236327e-10
40.3741 | 31.6521 | 82.58512 | 4.455418 | -50.93302 | 78.1297 | 3.197185e-10
40.3841 | 31.5801 | 81.37748 | 4.454434 | -49.79738 | 76.92305 | 3.158025e-10
40.3941 | 31.3825 | 80.18707 | 4.453461 | -48.80457 | 75.73361 | 3.118883e-10
40.4041 | 31.3298 | 79.01402 | 4.452498 | -47.68422 | 74.56152 | 3.079759e-10
40.41409 | 31.1855 | 77.85955 | 4.451546 | -46.67405 | 73.40801 | 3.040741e-10
40.42409 | 31.0588 | 76.72148 | 4.450605 | -45.66268 | 72.27088 | 3.001768e-10
40.43409 | 30.977 | 75.601 | 4.449674 | -44.624 | 71.15132 | 2.962893e-10
40.44409 | 30.8541 | 74.4981 | 4.448753 | -43.644 | 70.04934 | 2.924141e-10
40.45409 | 30.8031 | 73.41277 | 4.447843 | -42.60967 | 68.96493 | 2.88555e-10
40.46409 | 30.6402 | 72.345 | 4.446943 | -41.7048 | 67.89805 | 2.847118e-10
40.47408 | 30.5665 | 71.29572 | 4.446055 | -40.72922 | 66.84966 | 2.808927e-10
40.48408 | 30.4363 | 70.2628 | 4.445176 | -39.8265 | 65.81762 | 2.770904e-10
40.49408 | 30.3229 | 69.24718 | 4.444308 | -38.92428 | 64.80288 | 2.733103e-10
40.50408 | 30.2057 | 68.24876 | 4.44345 | -38.04306 | 63.80531 | 2.69556e-10
40.51408 | 30.0995 | 67.26738 | 4.442602 | -37.16788 | 62.82478 | 2.658283e-10
40.52407 | 29.9712 | 66.30391 | 4.441766 | -36.33271 | 61.86214 | 2.621335e-10
40.53407 | 29.838 | 65.35617 | 4.440939 | -35.51817 | 60.91523 | 2.584635e-10
40.54407 | 29.6902 | 64.42501 | 4.440123 | -34.73481 | 59.98489 | 2.548255e-10
40.55407 | 29.5667 | 63.51025 | 4.439317 | -33.94355 | 59.07093 | 2.512204e-10
40.56407 | 29.4124 | 62.6117 | 4.438521 | -33.1993 | 58.17318 | 2.47649e-10
40.57407 | 29.2287 | 61.72915 | 4.437736 | -32.50045 | 57.29141 | 2.441141e-10
40.58406 | 29.0927 | 60.86329 | 4.436961 | -31.77059 | 56.42633 | 2.406182e-10
40.59406 | 28.8768 | 60.01213 | 4.436196 | -31.13533 | 55.57594 | 2.371561e-10
40.60406 | 28.7337 | 59.17635 | 4.435442 | -30.44265 | 54.74091 | 2.337331e-10
40.61406 | 28.5199 | 58.35572 | 4.434697 | -29.83582 | 53.92102 | 2.303491e-10
40.62406 | 28.3283 | 57.55002 | 4.433963 | -29.22172 | 53.11606 | 2.270051e-10
40.63406 | 28.1312 | 56.75903 | 4.433239 | -28.62783 | 52.32579 | 2.23702e-10
40.64405 | 27.8998 | 55.98326 | 4.432526 | -28.08346 | 51.55073 | 2.204433e-10
40.65405 | 27.6744 | 55.22097 | 4.431822 | -27.54657 | 50.78915 | 2.172236e-10
40.66405 | 27.4304 | 54.47268 | 4.431128 | -27.04228 | 50.04155 | 2.140466e-10
40.67405 | 27.2342 | 53.73817 | 4.430444 | -26.50397 | 49.30773 | 2.109113e-10
40.68405 | 26.9766 | 53.0172 | 4.429771 | -26.0406 | 48.58743 | 2.078205e-10
40.69405 | 26.735 | 52.30953 | 4.429107 | -25.57453 | 47.88042 | 2.047722e-10
40.70404 | 26.4868 | 51.6156 | 4.428455 | -25.1288 | 47.18715 | 2.017702e-10
40.71404 | 26.1932 | 50.93383 | 4.427811 | -24.74063 | 46.50602 | 1.98809e-10
40.72404 | 26.0048 | 50.26467 | 4.427178 | -24.25987 | 45.83749 | 1.958913e-10
40.73404 | 25.7196 | 49.60787 | 4.426555 | -23.88827 | 45.18132 | 1.930181e-10
40.74404 | 25.4543 | 48.96323 | 4.425941 | -23.50893 | 44.53728 | 1.901875e-10
40.75404 | 25.1858 | 48.3305 | 4.425338 | -23.1447 | 43.90516 | 1.874012e-10
40.76403 | 24.9004 | 47.71008 | 4.424745 | -22.80968 | 43.28534 | 1.846612e-10
40.77403 | 24.6413 | 47.10051 | 4.424162 | -22.45921 | 42.67634 | 1.819611e-10
40.78403 | 24.3591 | 46.50216 | 4.423588 | -22.14306 | 42.07857 | 1.793046e-10
40.79403 | 24.0901 | 45.91487 | 4.423024 | -21.82477 | 41.49184 | 1.766898e-10
40.80403 | 23.8528 | 45.33839 | 4.42247 | -21.48559 | 40.91592 | 1.741185e-10
40.81403 | 23.53 | 44.77252 | 4.421926 | -21.24252 | 40.35059 | 1.71589e-10
40.82402 | 23.2667 | 44.2176 | 4.421393 | -20.9509 | 39.79621 | 1.691039e-10
40.83402 | 23.0238 | 43.67231 | 4.420868 | -20.64851 | 39.25144 | 1.666569e-10
40.84402 | 22.7433 | 43.137 | 4.420354 | -20.3937 | 38.71665 | 1.642518e-10
40.85402 | 22.5019 | 42.61148 | 4.419849 | -20.10958 | 38.19163 | 1.618865e-10
40.86402 | 22.2431 | 42.09555 | 4.419354 | -19.85245 | 37.6762 | 1.595622e-10
40.87402 | 21.9905 | 41.58902 | 4.418868 | -19.59852 | 37.17016 | 1.572769e-10
40.88401 | 21.7327 | 41.09218 | 4.418393 | -19.35948 | 36.67379 | 1.550334e-10
40.89401 | 21.4646 | 40.60387 | 4.417927 | -19.13927 | 36.18594 | 1.528253e-10
40.90401 | 21.2639 | 40.12439 | 4.417471 | -18.86049 | 35.70692 | 1.506564e-10
40.91401 | 20.9817 | 39.65358 | 4.417024 | -18.67188 | 35.23655 | 1.485248e-10
40.92401 | 20.7899 | 39.19124 | 4.416588 | -18.40134 | 34.77465 | 1.464305e-10
40.934 | 20.5429 | 38.73769 | 4.416161 | -18.19479 | 34.32153 | 1.443743e-10
40.944 | 20.317 | 38.29179 | 4.415743 | -17.97479 | 33.87605 | 1.423519e-10
40.954 | 20.0972 | 37.85381 | 4.415335 | -17.75661 | 33.43848 | 1.403651e-10
40.964 | 19.88 | 37.42375 | 4.414936 | -17.54375 | 33.00881 | 1.384138e-10
40.974 | 19.6811 | 37.00126 | 4.414547 | -17.32016 | 32.58672 | 1.364971e-10
40.984 | 19.4641 | 36.58627 | 4.414168 | -17.12217 | 32.1721 | 1.346132e-10
40.99399 | 19.2571 | 36.179 | 4.413798 | -16.9219 | 31.7652 | 1.327649e-10
41.00399 | 19.0649 | 35.77851 | 4.413438 | -16.71361 | 31.36507 | 1.309468e-10
41.01399 | 18.8692 | 35.38506 | 4.413087 | -16.51586 | 30.97197 | 1.291616e-10
41.02399 | 18.7139 | 34.9985 | 4.412745 | -16.2846 | 30.58575 | 1.274075e-10
41.03399 | 18.5068 | 34.61868 | 4.412413 | -16.11188 | 30.20627 | 1.256844e-10
41.04399 | 18.344 | 34.24548 | 4.412091 | -15.90148 | 29.83339 | 1.239915e-10
41.05398 | 18.1736 | 33.8791 | 4.411778 | -15.7055 | 29.46733 | 1.223306e-10
41.06398 | 17.9892 | 33.51871 | 4.411474 | -15.52951 | 29.10723 | 1.206982e-10
41.07398 | 17.8563 | 33.16452 | 4.41118 | -15.30822 | 28.75334 | 1.190932e-10
41.08398 | 17.6845 | 32.81641 | 4.410894 | -15.13191 | 28.40552 | 1.175176e-10
41.09398 | 17.5394 | 32.47427 | 4.410619 | -14.93487 | 28.06365 | 1.159695e-10
41.10398 | 17.401 | 32.13795 | 4.410352 | -14.73695 | 27.7276 | 1.14448e-10
41.11397 | 17.2283 | 31.80768 | 4.410095 | -14.57938 | 27.39758 | 1.129559e-10
41.12397 | 17.1349 | 31.48268 | 4.409847 | -14.34778 | 27.07283 | 1.114877e-10
41.13397 | 16.9612 | 31.16317 | 4.409609 | -14.20197 | 26.75356 | 1.100453e-10
41.14397 | 16.8778 | 30.84902 | 4.409379 | -13.97122 | 26.43965 | 1.086287e-10
41.15397 | 16.7214 | 30.54015 | 4.409159 | -13.81875 | 26.13099 | 1.072369e-10
41.16397 | 16.604 | 30.23643 | 4.408948 | -13.63243 | 25.82749 | 1.058691e-10
41.17396 | 16.4921 | 29.93806 | 4.408746 | -13.44596 | 25.52931 | 1.045262e-10
41.18396 | 16.3825 | 29.64434 | 4.408554 | -13.26184 | 25.23579 | 1.032055e-10
41.19396 | 16.2894 | 29.35548 | 4.40837 | -13.06608 | 24.94711 | 1.019087e-10
41.20396 | 16.1889 | 29.07137 | 4.408196 | -12.88247 | 24.66317 | 1.006333e-10
41.21396 | 16.0757 | 28.79192 | 4.40803 | -12.71622 | 24.38389 | 9.93801e-11
41.22396 | 15.99 | 28.51703 | 4.407874 | -12.52703 | 24.10916 | 9.814819e-11
41.23395 | 15.8844 | 28.24688 | 4.407727 | -12.36248 | 23.83915 | 9.693938e-11
41.24395 | 15.8132 | 27.98085 | 4.407589 | -12.16765 | 23.57326 | 9.575011e-11
41.25395 | 15.7411 | 27.71911 | 4.40746 | -11.97801 | 23.31165 | 9.458038e-11
41.26395 | 15.6407 | 27.46159 | 4.40734 | -11.82089 | 23.05425 | 9.343108e-11
41.27395 | 15.5707 | 27.2082 | 4.407229 | -11.6375 | 22.80097 | 9.230131e-11
41.28395 | 15.4716 | 26.95885 | 4.407127 | -11.48725 | 22.55173 | 9.119109e-11
41.29394 | 15.418 | 26.71371 | 4.407034 | -11.29571 | 22.30668 | 9.010041e-11
41.30394 | 15.3464 | 26.47222 | 4.40695 | -11.12582 | 22.06527 | 8.90266e-11
41.31394 | 15.2872 | 26.23454 | 4.406874 | -10.94734 | 21.82767 | 8.797144e-11
41.32394 | 15.2202 | 26.00061 | 4.406808 | -10.78041 | 21.5938 | 8.693405e-11
41.33394 | 15.1361 | 25.77034 | 4.406751 | -10.63424 | 21.36359 | 8.591353e-11
41.34393 | 15.0992 | 25.54388 | 4.406702 | -10.44468 | 21.13718 | 8.491078e-11
41.35393 | 15.016 | 25.32072 | 4.406662 | -10.30472 | 20.91406 | 8.392401e-11
41.36393 | 14.9751 | 25.10103 | 4.406631 | -10.12593 | 20.6944 | 8.295412e-11
41.37393 | 14.9272 | 24.88472 | 4.406609 | -9.95752 | 20.47811 | 8.199933e-11
41.38393 | 14.857 | 24.67174 | 4.406596 | -9.814739 | 20.26514 | 8.106053e-11
41.39393 | 14.8148 | 24.46202 | 4.406591 | -9.647221 | 20.05543 | 8.013771e-11
41.40392 | 14.7562 | 24.2557 | 4.406595 | -9.499504 | 19.84911 | 7.922999e-11
41.41392 | 14.7048 | 24.05232 | 4.406608 | -9.347522 | 19.64571 | 7.833648e-11
41.42392 | 14.6584 | 23.85202 | 4.40663 | -9.193621 | 19.44539 | 7.745807e-11
41.43392 | 14.5799 | 23.65474 | 4.40666 | -9.074841 | 19.24808 | 7.659299e-11
41.44392 | 14.5888 | 23.46043 | 4.406699 | -8.871626 | 19.05373 | 7.574211e-11
41.45392 | 14.4988 | 23.26904 | 4.406747 | -8.770241 | 18.86229 | 7.490456e-11
41.46391 | 14.4785 | 23.08067 | 4.406803 | -8.602173 | 18.67387 | 7.408211e-11
41.47391 | 14.4261 | 22.89492 | 4.406868 | -8.468819 | 18.48805 | 7.32712e-11
41.48391 | 14.3692 | 22.71192 | 4.406941 | -8.342716 | 18.30497 | 7.247362e-11
41.49391 | 14.3304 | 22.53161 | 4.407023 | -8.201211 | 18.12459 | 7.168847e-11
41.50391 | 14.3147 | 22.35396 | 4.407114 | -8.039256 | 17.94684 | 7.091486e-11
41.51391 | 14.2724 | 22.1789 | 4.407213 | -7.906499 | 17.77169 | 7.015458e-11
41.5239 | 14.229 | 22.00656 | 4.407321 | -7.777564 | 17.59924 | 6.940585e-11
41.5339 | 14.1809 | 21.83656 | 4.407437 | -7.655664 | 17.42913 | 6.866866e-11
41.5439 | 14.1477 | 21.66902 | 4.407562 | -7.521324 | 17.26146 | 6.794302e-11
41.5539 | 14.1084 | 21.5039 | 4.407695 | -7.395499 | 17.0962 | 6.722892e-11
41.5639 | 14.1074 | 21.34115 | 4.407836 | -7.233746 | 16.93331 | 6.652549e-11
41.5739 | 14.0502 | 21.18072 | 4.407986 | -7.130524 | 16.77274 | 6.583271e-11
41.58389 | 14.0148 | 21.02274 | 4.408145 | -7.007941 | 16.6146 | 6.515059e-11
41.59389 | 13.983 | 20.86685 | 4.408311 | -6.88385 | 16.45854 | 6.447912e-11
41.60389 | 13.9325 | 20.71317 | 4.408487 | -6.780667 | 16.30468 | 6.381743e-11
41.61389 | 13.9431 | 20.56165 | 4.40867 | -6.618549 | 16.15298 | 6.316551e-11
41.62389 | 13.9099 | 20.41226 | 4.408862 | -6.502363 | 16.0034 | 6.252424e-11
41.63389 | 13.8607 | 20.26496 | 4.409062 | -6.404265 | 15.8559 | 6.189186e-11
41.64388 | 13.8314 | 20.11986 | 4.409271 | -6.288464 | 15.71059 | 6.127013e-11
41.65388 | 13.7938 | 19.97664 | 4.409488 | -6.182839 | 15.56715 | 6.06564e-11
41.66388 | 13.7606 | 19.8354 | 4.409713 | -6.074798 | 15.42569 | 6.005155e-11
41.67388 | 13.7658 | 19.69611 | 4.409946 | -5.930307 | 15.28616 | 5.945647e-11
41.68388 | 13.7163 | 19.55873 | 4.410188 | -5.842432 | 15.14854 | 5.887028e-11
41.69388 | 13.6986 | 19.42324 | 4.410437 | -5.724638 | 15.0128 | 5.829207e-11
41.70387 | 13.6402 | 19.28973 | 4.410695 | -5.649533 | 14.87904 | 5.772275e-11
41.71387 | 13.6418 | 19.15791 | 4.410961 | -5.516107 | 14.74695 | 5.716142e-11
41.72387 | 13.6063 | 19.02787 | 4.411235 | -5.421569 | 14.61663 | 5.660809e-11
41.73387 | 13.5884 | 18.89959 | 4.411518 | -5.311187 | 14.48807 | 5.606274e-11
41.74387 | 13.5652 | 18.77303 | 4.411808 | -5.207833 | 14.36123 | 5.55254e-11
41.75386 | 13.5196 | 18.6483 | 4.412106 | -5.1287 | 14.23619 | 5.499604e-11
41.76386 | 13.4976 | 18.52511 | 4.412413 | -5.027513 | 14.1127 | 5.447379e-11
41.77386 | 13.4866 | 18.40357 | 4.412728 | -4.916969 | 13.99084 | 5.395954e-11
41.78386 | 13.4569 | 18.28364 | 4.413051 | -4.826739 | 13.87059 | 5.345239e-11
41.79386 | 13.4415 | 18.1653 | 4.413381 | -4.723797 | 13.75192 | 5.295146e-11
41.80386 | 13.3934 | 18.04852 | 4.41372 | -4.655117 | 13.6348 | 5.245852e-11
41.81385 | 13.3839 | 17.93338 | 4.414067 | -4.549485 | 13.51932 | 5.197268e-11
41.82385 | 13.345 | 17.81965 | 4.414421 | -4.47465 | 13.40523 | 5.149307e-11
41.83385 | 13.3371 | 17.7074 | 4.414784 | -4.370302 | 13.29262 | 5.102056e-11
41.84385 | 13.3036 | 17.59662 | 4.415154 | -4.293015 | 13.18146 | 5.055426e-11
41.85385 | 13.2755 | 17.48727 | 4.415533 | -4.211767 | 13.07173 | 5.009419e-11
41.86385 | 13.263 | 17.37933 | 4.415919 | -4.116335 | 12.96342 | 4.964033e-11
41.87384 | 13.2197 | 17.27292 | 4.416313 | -4.05322 | 12.85661 | 4.919357e-11
41.88384 | 13.2185 | 17.16775 | 4.416715 | -3.949247 | 12.75103 | 4.875215e-11
41.89384 | 13.179 | 17.06392 | 4.417125 | -3.884922 | 12.6468 | 4.831694e-11
41.90384 | 13.1456 | 16.96142 | 4.417543 | -3.815825 | 12.54388 | 4.788795e-11
41.91384 | 13.1708 | 16.86023 | 4.417968 | -3.689432 | 12.44226 | 4.746429e-11
41.92384 | 13.1105 | 16.76033 | 4.418402 | -3.649826 | 12.34192 | 4.704596e-11
41.93383 | 13.0929 | 16.66178 | 4.418842 | -3.568879 | 12.24294 | 4.663473e-11
41.94383 | 13.0695 | 16.56438 | 4.419291 | -3.49488 | 12.14509 | 4.622794e-11
41.95383 | 13.0378 | 16.46821 | 4.419747 | -3.430407 | 12.04846 | 4.582649e-11
41.96383 | 13.0401 | 16.37324 | 4.420212 | -3.33314 | 11.95303 | 4.543036e-11
41.97383 | 13.0117 | 16.27946 | 4.420683 | -3.267761 | 11.85878 | 4.503956e-11
41.98383 | 12.9874 | 16.18685 | 4.421163 | -3.199451 | 11.76569 | 4.465409e-11
41.99382 | 12.9553 | 16.09548 | 4.42165 | -3.140182 | 11.67383 | 4.427395e-11
42.00382 | 12.9343 | 16.00516 | 4.422144 | -3.070856 | 11.58301 | 4.389825e-11
42.01382 | 12.9235 | 15.91595 | 4.422647 | -2.992447 | 11.4933 | 4.352699e-11
42.02382 | 12.9098 | 15.82784 | 4.423157 | -2.918036 | 11.40468 | 4.316106e-11
42.03382 | 12.8955 | 15.74081 | 4.423674 | -2.845308 | 11.31713 | 4.279958e-11
42.04382 | 12.8613 | 15.65485 | 4.424199 | -2.793546 | 11.23065 | 4.244342e-11
42.05381 | 12.8385 | 15.57002 | 4.424732 | -2.731517 | 11.14529 | 4.20917e-11
42.06381 | 12.8427 | 15.48614 | 4.425272 | -2.643439 | 11.06087 | 4.174442e-11
42.07381 | 12.8036 | 15.40328 | 4.425819 | -2.599678 | 10.97746 | 4.140158e-11
42.08381 | 12.8231 | 15.32143 | 4.426374 | -2.49833 | 10.89506 | 4.10623e-11
42.09381 | 12.7654 | 15.24056 | 4.426937 | -2.475162 | 10.81362 | 4.072834e-11
42.10381 | 12.7596 | 15.16067 | 4.427507 | -2.401067 | 10.73316 | 4.039794e-11
42.1138 | 12.7415 | 15.08181 | 4.428084 | -2.340308 | 10.65372 | 4.007198e-11
42.1238 | 12.7141 | 15.00382 | 4.428668 | -2.289715 | 10.57515 | 3.975046e-11
42.1338 | 12.7373 | 14.92675 | 4.429261 | -2.189455 | 10.49749 | 3.943249e-11
42.1438 | 12.6884 | 14.85061 | 4.42986 | -2.162211 | 10.42075 | 3.911808e-11
42.1538 | 12.692 | 14.77537 | 4.430467 | -2.08337 | 10.3449 | 3.88081e-11
42.16379 | 12.6613 | 14.70109 | 4.43108 | -2.039792 | 10.27001 | 3.850168e-11
42.17379 | 12.6469 | 14.62762 | 4.431702 | -1.980718 | 10.19592 | 3.81997e-11
42.18379 | 12.6374 | 14.55501 | 4.432331 | -1.917606 | 10.12268 | 3.790038e-11
42.19379 | 12.6125 | 14.48325 | 4.432967 | -1.870748 | 10.05028 | 3.760551e-11
42.20379 | 12.6097 | 14.41233 | 4.43361 | -1.802628 | 9.978718 | 3.731419e-11
42.21379 | 12.6058 | 14.34223 | 4.434261 | -1.736434 | 9.907973 | 3.702642e-11
42.22378 | 12.5717 | 14.27302 | 4.434918 | -1.701321 | 9.838104 | 3.67422e-11
42.23378 | 12.5591 | 14.20454 | 4.435582 | -1.645443 | 9.76896 | 3.646065e-11
42.24378 | 12.5489 | 14.13686 | 4.436254 | -1.587955 | 9.700601 | 3.618265e-11
42.25378 | 12.5492 | 14.06995 | 4.436934 | -1.520746 | 9.633012 | 3.59082e-11
42.26378 | 12.5398 | 14.0038 | 4.43762 | -1.464004 | 9.566184 | 3.56373e-11
42.27378 | 12.4902 | 13.93842 | 4.438314 | -1.448218 | 9.500104 | 3.536907e-11
42.28377 | 12.4887 | 13.87384 | 4.439013 | -1.385139 | 9.434825 | 3.51044e-11
42.29377 | 12.4681 | 13.80993 | 4.439721 | -1.341829 | 9.370208 | 3.484327e-11
42.30377 | 12.4897 | 13.74674 | 4.440436 | -1.257043 | 9.306308 | 3.458481e-11
42.31377 | 12.4568 | 13.68427 | 4.441157 | -1.227469 | 9.243111 | 3.432902e-11
42.32377 | 12.4315 | 13.6225 | 4.441886 | -1.190996 | 9.18061 | 3.407678e-11
42.33377 | 12.4093 | 13.56141 | 4.442622 | -1.152113 | 9.118791 | 3.382631e-11
42.34376 | 12.3959 | 13.50107 | 4.443364 | -1.105169 | 9.057705 | 3.358028e-11
42.35376 | 12.4205 | 13.44134 | 4.444114 | -1.020836 | 8.997222 | 3.333603e-11
42.36376 | 12.3834 | 13.38226 | 4.44487 | -0.9988615 | 8.937391 | 3.309534e-11
42.37376 | 12.3566 | 13.32384 | 4.445634 | -0.9672372 | 8.878203 | 3.285642e-11
42.38376 | 12.3489 | 13.26605 | 4.446404 | -0.9171523 | 8.819648 | 3.262105e-11
42.39376 | 12.3237 | 13.2089 | 4.447182 | -0.885197 | 8.761715 | 3.238746e-11
42.40375 | 12.3392 | 13.15242 | 4.447965 | -0.8132167 | 8.704452 | 3.215742e-11
42.41375 | 12.3265 | 13.09649 | 4.448756 | -0.7699908 | 8.647735 | 3.192916e-11
42.42375 | 12.2808 | 13.04117 | 4.449554 | -0.7603658 | 8.591612 | 3.170445e-11
42.43375 | 12.2776 | 12.98643 | 4.450359 | -0.7088315 | 8.536073 | 3.148152e-11
42.44375 | 12.2312 | 12.93228 | 4.45117 | -0.7010799 | 8.48111 | 3.126125e-11
42.45375 | 12.274 | 12.8787 | 4.451989 | -0.6047006 | 8.426712 | 3.104276e-11
42.46374 | 12.2224 | 12.82574 | 4.452813 | -0.6033362 | 8.372923 | 3.082782e-11
42.47374 | 12.2204 | 12.77327 | 4.453645 | -0.5528737 | 8.319629 | 3.061466e-11
42.48374 | 12.1966 | 12.72136 | 4.454483 | -0.5247571 | 8.266874 | 3.040327e-11
42.49374 | 12.1748 | 12.66998 | 4.455328 | -0.4951771 | 8.214649 | 3.019455e-11
42.50374 | 12.1897 | 12.61912 | 4.45618 | -0.4294245 | 8.162944 | 2.998849e-11
42.51373 | 12.1447 | 12.56884 | 4.457038 | -0.4241401 | 8.111802 | 2.978421e-11
42.52373 | 12.1364 | 12.51902 | 4.457903 | -0.3826174 | 8.061114 | 2.958259e-11
42.53373 | 12.1371 | 12.4697 | 4.458775 | -0.3325974 | 8.010922 | 2.938186e-11
42.54373 | 12.1036 | 12.42087 | 4.459653 | -0.317271 | 7.961218 | 2.918469e-11
42.55373 | 12.1072 | 12.37253 | 4.460538 | -0.2653299 | 7.911992 | 2.89884e-11
42.56373 | 12.0985 | 12.32467 | 4.46143 | -0.226168 | 7.863238 | 2.879478e-11
42.57372 | 12.072 | 12.27732 | 4.462327 | -0.2053207 | 7.814993 | 2.860293e-11
42.58372 | 12.0786 | 12.23039 | 4.463232 | -0.1517905 | 7.767159 | 2.841375e-11
42.59372 | 12.0395 | 12.18391 | 4.464143 | -0.1444143 | 7.719771 | 2.822546e-11
42.60372 | 12.0378 | 12.13789 | 4.465061 | -0.1000856 | 7.672825 | 2.803894e-11
42.61372 | 12.0224 | 12.0923 | 4.465985 | -0.0698972 | 7.626312 | 2.785509e-11
42.62372 | 12.0208 | 12.04714 | 4.466916 | -0.02634172 | 7.580226 | 2.767301e-11
42.63371 | 11.9903 | 12.00246 | 4.467852 | -0.0121551 | 7.534603 | 2.749271e-11
42.64371 | 11.9877 | 11.95814 | 4.468795 | 0.02955615 | 7.489349 | 2.731418e-11
42.65371 | 11.9623 | 11.91425 | 4.469745 | 0.04805475 | 7.4445 | 2.713655e-11
42.66371 | 11.9782 | 11.87075 | 4.470701 | 0.1074474 | 7.400051 | 2.696158e-11
42.67371 | 11.9471 | 11.82766 | 4.471664 | 0.1194406 | 7.355996 | 2.678838e-11
42.68371 | 11.9319 | 11.78496 | 4.472633 | 0.1469399 | 7.312327 | 2.661608e-11
42.6937 | 11.8957 | 11.74269 | 4.473607 | 0.1530105 | 7.269082 | 2.644643e-11
42.7037 | 11.9097 | 11.70076 | 4.474589 | 0.2089405 | 7.226171 | 2.627768e-11
42.7137 | 11.8997 | 11.65921 | 4.475577 | 0.2404948 | 7.183629 | 2.61107e-11
42.7237 | 11.8816 | 11.61803 | 4.476571 | 0.2635734 | 7.141456 | 2.59455e-11
42.7337 | 11.8654 | 11.57721 | 4.477571 | 0.2881907 | 7.099638 | 2.578119e-11
42.7437 | 11.8409 | 11.53675 | 4.478578 | 0.3041468 | 7.058175 | 2.561865e-11
42.75369 | 11.8509 | 11.49669 | 4.47959 | 0.3542087 | 7.017102 | 2.545878e-11
42.76369 | 11.8294 | 11.45694 | 4.480609 | 0.3724582 | 6.976333 | 2.529891e-11
42.77369 | 11.8157 | 11.41754 | 4.481634 | 0.3981611 | 6.935905 | 2.514081e-11
42.78369 | 11.7771 | 11.37848 | 4.482665 | 0.3986214 | 6.895813 | 2.498449e-11
42.79369 | 11.7972 | 11.33976 | 4.483703 | 0.4574435 | 6.856054 | 2.482995e-11
42.80369 | 11.7752 | 11.30137 | 4.484747 | 0.4738305 | 6.816623 | 2.467629e-11
42.81368 | 11.7576 | 11.26335 | 4.485795 | 0.4942501 | 6.777555 | 2.452442e-11
42.82368 | 11.7496 | 11.22562 | 4.486851 | 0.5239805 | 6.738768 | 2.437343e-11
42.83368 | 11.7225 | 11.18821 | 4.487913 | 0.5342869 | 6.7003 | 2.422421e-11
42.84368 | 11.7213 | 11.15113 | 4.488981 | 0.570173 | 6.662146 | 2.407589e-11
42.85368 | 11.7124 | 11.11436 | 4.490055 | 0.5980422 | 6.624303 | 2.392934e-11
42.86368 | 11.6761 | 11.0779 | 4.491135 | 0.5981971 | 6.586768 | 2.378368e-11
42.87367 | 11.703 | 11.04179 | 4.49222 | 0.6612061 | 6.549574 | 2.363979e-11
42.88367 | 11.6718 | 11.00596 | 4.493312 | 0.6658422 | 6.512646 | 2.349679e-11
42.89367 | 11.6724 | 10.97043 | 4.49441 | 0.7019728 | 6.476017 | 2.335557e-11
42.90367 | 11.6403 | 10.9352 | 4.495514 | 0.7051006 | 6.439686 | 2.321524e-11
42.91367 | 11.6363 | 10.90027 | 4.496623 | 0.7360276 | 6.403649 | 2.307669e-11
42.92366 | 11.6362 | 10.86568 | 4.497738 | 0.770523 | 6.367939 | 2.293902e-11
42.93366 | 11.6262 | 10.83135 | 4.498859 | 0.7948547 | 6.332486 | 2.280224e-11
42.94366 | 11.6011 | 10.79731 | 4.499987 | 0.8037949 | 6.297318 | 2.266635e-11
42.95366 | 11.6022 | 10.76356 | 4.50112 | 0.8386436 | 6.262436 | 2.253223e-11
42.96366 | 11.58 | 10.7301 | 4.502259 | 0.8499034 | 6.227838 | 2.239989e-11
42.97366 | 11.5883 | 10.69692 | 4.503404 | 0.8913777 | 6.193518 | 2.226755e-11
42.98365 | 11.5809 | 10.66407 | 4.504553 | 0.9168311 | 6.159515 | 2.213699e-11
42.99365 | 11.5391 | 10.63146 | 4.50571 | 0.907636 | 6.125754 | 2.200821e-11
43.00365 | 11.5555 | 10.59914 | 4.506872 | 0.9563588 | 6.092269 | 2.187942e-11
43.01365 | 11.5243 | 10.5671 | 4.50804 | 0.9572028 | 6.059057 | 2.175241e-11
43.02365 | 11.5457 | 10.53533 | 4.509214 | 1.01037 | 6.026117 | 2.162629e-11
43.03365 | 11.5085 | 10.50384 | 4.510393 | 1.00466 | 5.993447 | 2.150106e-11
43.04364 | 11.5078 | 10.47265 | 4.511577 | 1.035147 | 5.961076 | 2.13776e-11
43.05364 | 11.5087 | 10.44171 | 4.512767 | 1.066992 | 5.928941 | 2.125414e-11
43.06364 | 11.4778 | 10.41103 | 4.513964 | 1.066767 | 5.897069 | 2.113246e-11
43.07364 | 11.491 | 10.38063 | 4.515166 | 1.110374 | 5.86546 | 2.101256e-11
43.08364 | 11.4585 | 10.35049 | 4.516373 | 1.108015 | 5.834112 | 2.089265e-11
43.09364 | 11.4744 | 10.32061 | 4.517586 | 1.15379 | 5.803024 | 2.077453e-11
43.10363 | 11.4436 | 10.29103 | 4.518804 | 1.152573 | 5.772223 | 2.06564e-11
43.11363 | 11.4207 | 10.26167 | 4.520028 | 1.159025 | 5.741647 | 2.054005e-11
43.12363 | 11.4328 | 10.23258 | 4.521258 | 1.200217 | 5.711326 | 2.042458e-11
43.13363 | 11.4096 | 10.20375 | 4.522493 | 1.205846 | 5.681261 | 2.03109e-11
43.14363 | 11.4109 | 10.17518 | 4.523733 | 1.235725 | 5.651442 | 2.019721e-11
43.15363 | 11.3929 | 10.14685 | 4.52498 | 1.24605 | 5.62187 | 2.008441e-11
43.16362 | 11.3745 | 10.11881 | 4.52623 | 1.255694 | 5.592575 | 1.997339e-11
43.17362 | 11.3726 | 10.09098 | 4.527487 | 1.281617 | 5.563496 | 1.986326e-11
43.18362 | 11.3518 | 10.06341 | 4.52875 | 1.288391 | 5.534659 | 1.975312e-11
43.19362 | 11.3355 | 10.03608 | 4.530018 | 1.299419 | 5.506063 | 1.964476e-11
43.20362 | 11.3396 | 10.009 | 4.531291 | 1.330602 | 5.477707 | 1.953729e-11
43.21362 | 11.3189 | 9.982158 | 4.53257 | 1.336742 | 5.449588 | 1.943071e-11
43.22361 | 11.321 | 9.955584 | 4.533852 | 1.365416 | 5.421732 | 1.932502e-11
43.23361 | 11.2779 | 9.929224 | 4.535142 | 1.348676 | 5.394083 | 1.922021e-11
43.24361 | 11.2997 | 9.903101 | 4.536436 | 1.396599 | 5.366665 | 1.91163e-11
43.25361 | 11.2599 | 9.877213 | 4.537736 | 1.382687 | 5.339477 | 1.901327e-11
43.26361 | 11.2646 | 9.851559 | 4.539041 | 1.413041 | 5.312518 | 1.891113e-11
43.27361 | 11.2469 | 9.826137 | 4.540352 | 1.420763 | 5.285785 | 1.880988e-11
43.2836 | 11.2205 | 9.800968 | 4.541666 | 1.419532 | 5.259302 | 1.87104e-11
43.2936 | 11.2365 | 9.776003 | 4.542987 | 1.460497 | 5.233016 | 1.861092e-11
43.3036 | 11.2116 | 9.751263 | 4.544313 | 1.460337 | 5.20695 | 1.851234e-11
43.3136 | 11.1924 | 9.726747 | 4.545644 | 1.465653 | 5.181103 | 1.841464e-11
43.3236 | 11.188 | 9.702454 | 4.546981 | 1.485546 | 5.155473 | 1.831783e-11
43.33359 | 11.173 | 9.678406 | 4.548321 | 1.494594 | 5.130085 | 1.82219e-11
43.34359 | 11.174 | 9.65455 | 4.549668 | 1.51945 | 5.104883 | 1.812598e-11
43.35359 | 11.1262 | 9.630911 | 4.551019 | 1.495289 | 5.079891 | 1.803183e-11
43.36359 | 11.1408 | 9.607486 | 4.552376 | 1.533314 | 5.05511 | 1.793857e-11
43.37359 | 11.1375 | 9.584274 | 4.553738 | 1.553226 | 5.030536 | 1.784531e-11
43.38359 | 11.1237 | 9.56127 | 4.555105 | 1.56243 | 5.006165 | 1.775383e-11
43.39358 | 11.1181 | 9.538502 | 4.556476 | 1.579598 | 4.982026 | 1.766235e-11
43.40358 | 11.0839 | 9.515916 | 4.557853 | 1.567984 | 4.958063 | 1.757176e-11
43.41358 | 11.0962 | 9.493535 | 4.559235 | 1.602665 | 4.9343 | 1.748294e-11
43.42358 | 11.1037 | 9.471358 | 4.560622 | 1.632342 | 4.910736 | 1.739323e-11
43.43358 | 11.0589 | 9.449381 | 4.562014 | 1.609519 | 4.887367 | 1.73053e-11
43.44358 | 11.0552 | 9.427605 | 4.563411 | 1.627595 | 4.864194 | 1.721826e-11
43.45357 | 11.0452 | 9.406047 | 4.564811 | 1.639153 | 4.841236 | 1.713211e-11
43.46357 | 11.0583 | 9.384665 | 4.566218 | 1.673635 | 4.818447 | 1.704595e-11
43.47357 | 11.0356 | 9.363476 | 4.56763 | 1.672124 | 4.795846 | 1.696069e-11
43.48357 | 11.0122 | 9.34248 | 4.569046 | 1.66972 | 4.773434 | 1.687631e-11
43.49357 | 11.0186 | 9.321674 | 4.570468 | 1.696926 | 4.751207 | 1.679282e-11
43.50357 | 11.0058 | 9.301058 | 4.571894 | 1.704742 | 4.729164 | 1.670933e-11
43.51356 | 11.0097 | 9.280649 | 4.573323 | 1.729051 | 4.707326 | 1.662762e-11
43.52356 | 10.969 | 9.260406 | 4.574759 | 1.708594 | 4.685646 | 1.654591e-11
43.53356 | 10.9763 | 9.240346 | 4.5762 | 1.735954 | 4.664146 | 1.646509e-11
43.54356 | 10.9746 | 9.220468 | 4.577645 | 1.754132 | 4.642823 | 1.638426e-11
43.55356 | 10.9702 | 9.200771 | 4.579095 | 1.769429 | 4.621676 | 1.630521e-11
43.56356 | 10.9484 | 9.181253 | 4.58055 | 1.767147 | 4.600703 | 1.622617e-11
43.57355 | 10.9454 | 9.161931 | 4.582008 | 1.783469 | 4.579923 | 1.614801e-11
43.58355 | 10.9215 | 9.142766 | 4.583472 | 1.778734 | 4.559293 | 1.607073e-11
43.59355 | 10.9425 | 9.123775 | 4.584941 | 1.818725 | 4.538833 | 1.599346e-11
43.60355 | 10.9106 | 9.104956 | 4.586415 | 1.805644 | 4.518541 | 1.591708e-11
43.61355 | 10.9096 | 9.086308 | 4.587893 | 1.823292 | 4.498415 | 1.584158e-11
43.62355 | 10.8903 | 9.06783 | 4.589376 | 1.82247 | 4.478454 | 1.576609e-11
43.63354 | 10.8856 | 9.049537 | 4.590861 | 1.836063 | 4.458676 | 1.569237e-11
43.64354 | 10.8986 | 9.031393 | 4.592353 | 1.867207 | 4.43904 | 1.561776e-11
43.65354 | 10.8625 | 9.013414 | 4.59385 | 1.849086 | 4.419564 | 1.554493e-11
43.66354 | 10.8546 | 8.995599 | 4.595351 | 1.859001 | 4.400248 | 1.54721e-11
43.67354 | 10.8458 | 8.977945 | 4.596856 | 1.867855 | 4.381089 | 1.540016e-11
43.68354 | 10.833 | 8.960452 | 4.598367 | 1.872548 | 4.362086 | 1.532911e-11
43.69353 | 10.8465 | 8.943135 | 4.59988 | 1.903365 | 4.343256 | 1.525805e-11
43.70353 | 10.8026 | 8.925959 | 4.601399 | 1.876641 | 4.32456 | 1.518788e-11
43.71353 | 10.8093 | 8.908939 | 4.602922 | 1.900361 | 4.306017 | 1.511861e-11
43.72353 | 10.7908 | 8.892075 | 4.60445 | 1.898725 | 4.287625 | 1.504933e-11
43.73353 | 10.8124 | 8.875364 | 4.605982 | 1.937036 | 4.269382 | 1.498094e-11
43.74352 | 10.7636 | 8.858822 | 4.607518 | 1.904778 | 4.251304 | 1.491255e-11
43.75352 | 10.7566 | 8.842415 | 4.609059 | 1.914185 | 4.233356 | 1.484505e-11
43.76352 | 10.7728 | 8.826157 | 4.610604 | 1.946643 | 4.215553 | 1.477843e-11
43.77352 | 10.7432 | 8.810049 | 4.612154 | 1.933151 | 4.197895 | 1.471182e-11
43.78352 | 10.7419 | 8.794087 | 4.613708 | 1.947813 | 4.180379 | 1.46461e-11
43.79352 | 10.7066 | 8.778272 | 4.615267 | 1.928328 | 4.163006 | 1.458126e-11
43.80351 | 10.7084 | 8.762617 | 4.616828 | 1.945783 | 4.145789 | 1.451642e-11
43.81351 | 10.7317 | 8.74709 | 4.618395 | 1.98461 | 4.128695 | 1.445158e-11
43.82351 | 10.6772 | 8.731708 | 4.619966 | 1.945492 | 4.111742 | 1.438852e-11
43.83351 | 10.6838 | 8.716463 | 4.621542 | 1.967337 | 4.094922 | 1.432546e-11
43.84351 | 10.675 | 8.701362 | 4.623121 | 1.973638 | 4.078241 | 1.42624e-11
43.85351 | 10.6554 | 8.686397 | 4.624705 | 1.969003 | 4.061692 | 1.420023e-11
43.8635 | 10.6548 | 8.671588 | 4.626292 | 1.983212 | 4.045297 | 1.413895e-11
43.8735 | 10.6424 | 8.6569 | 4.627884 | 1.9855 | 4.029016 | 1.407766e-11
43.8835 | 10.6507 | 8.642347 | 4.62948 | 2.008353 | 4.012866 | 1.401638e-11
43.8935 | 10.6202 | 8.627929 | 4.631081 | 1.992271 | 3.996848 | 1.395687e-11
43.9035 | 10.6116 | 8.613645 | 4.632686 | 1.997955 | 3.980959 | 1.389647e-11
43.9135 | 10.637 | 8.599493 | 4.634294 | 2.037507 | 3.965199 | 1.383785e-11
43.92349 | 10.59 | 8.585487 | 4.635906 | 2.004513 | 3.949582 | 1.377923e-11
43.93349 | 10.5855 | 8.571598 | 4.637523 | 2.013902 | 3.934075 | 1.372061e-11
43.94349 | 10.5979 | 8.557838 | 4.639143 | 2.040062 | 3.918695 | 1.366288e-11
43.95349 | 10.5784 | 8.544208 | 4.640768 | 2.034192 | 3.903439 | 1.360515e-11
43.96349 | 10.5832 | 8.530704 | 4.642397 | 2.052496 | 3.888307 | 1.354831e-11
43.97349 | 10.5438 | 8.517328 | 4.64403 | 2.026472 | 3.873298 | 1.349235e-11
43.98348 | 10.5532 | 8.504091 | 4.645666 | 2.049109 | 3.858425 | 1.34364e-11
43.99348 | 10.5705 | 8.490965 | 4.647307 | 2.079535 | 3.843658 | 1.338044e-11
44.00348 | 10.5324 | 8.477964 | 4.648951 | 2.054436 | 3.829012 | 1.332537e-11
44.01348 | 10.5168 | 8.465085 | 4.6506 | 2.051715 | 3.814485 | 1.32712e-11
44.02348 | 10.5279 | 8.452329 | 4.652253 | 2.075571 | 3.800076 | 1.321702e-11
44.03348 | 10.5421 | 8.439695 | 4.653909 | 2.102405 | 3.785785 | 1.316284e-11
44.04347 | 10.4998 | 8.427192 | 4.655568 | 2.072608 | 3.771624 | 1.310955e-11
44.05347 | 10.4991 | 8.414798 | 4.657232 | 2.084302 | 3.757566 | 1.305626e-11
44.06347 | 10.5034 | 8.402522 | 4.6589 | 2.100878 | 3.743622 | 1.300385e-11
44.07347 | 10.5038 | 8.390364 | 4.660572 | 2.113436 | 3.729792 | 1.295234e-11
44.08347 | 10.4943 | 8.378324 | 4.662248 | 2.115976 | 3.716076 | 1.290083e-11
44.09347 | 10.4548 | 8.366399 | 4.663927 | 2.088401 | 3.702472 | 1.284931e-11
44.10346 | 10.4797 | 8.354603 | 4.665609 | 2.125097 | 3.688994 | 1.279869e-11
44.11346 | 10.4732 | 8.342908 | 4.667296 | 2.130292 | 3.675612 | 1.274806e-11
44.12346 | 10.458 | 8.331328 | 4.668986 | 2.126672 | 3.662342 | 1.269743e-11
44.13346 | 10.4355 | 8.31986 | 4.670681 | 2.11564 | 3.64918 | 1.264858e-11
44.14346 | 10.4418 | 8.308506 | 4.672379 | 2.133294 | 3.636128 | 1.259884e-11
44.15345 | 10.4424 | 8.297274 | 4.674079 | 2.145126 | 3.623195 | 1.255e-11
44.16345 | 10.4471 | 8.286142 | 4.675784 | 2.160958 | 3.610357 | 1.250203e-11
44.17345 | 10.398 | 8.275119 | 4.677493 | 2.122881 | 3.597626 | 1.245407e-11
44.18345 | 10.397 | 8.264206 | 4.679206 | 2.132794 | 3.585001 | 1.240611e-11
44.19345 | 10.4241 | 8.253402 | 4.680922 | 2.170698 | 3.57248 | 1.235904e-11
44.20345 | 10.3975 | 8.242705 | 4.682642 | 2.154795 | 3.560063 | 1.231196e-11
44.21344 | 10.3839 | 8.232126 | 4.684364 | 2.151774 | 3.547762 | 1.226489e-11
44.22344 | 10.3539 | 8.221641 | 4.68609 | 2.132259 | 3.535551 | 1.22187e-11
44.23344 | 10.3984 | 8.211266 | 4.687821 | 2.187134 | 3.523445 | 1.217341e-11
44.24344 | 10.3755 | 8.20099 | 4.689555 | 2.17451 | 3.511435 | 1.212811e-11
44.25344 | 10.3419 | 8.190823 | 4.691292 | 2.151077 | 3.49953 | 1.208281e-11
44.26344 | 10.3522 | 8.180753 | 4.693033 | 2.171447 | 3.48772 | 1.20384e-11
44.27343 | 10.3571 | 8.170801 | 4.694776 | 2.186299 | 3.476025 | 1.1994e-11
44.28343 | 10.3416 | 8.160939 | 4.696524 | 2.180661 | 3.464415 | 1.194959e-11
44.29343 | 10.3058 | 8.151176 | 4.698275 | 2.154624 | 3.452901 | 1.190607e-11
44.30343 | 10.3143 | 8.141514 | 4.70003 | 2.172786 | 3.441485 | 1.186255e-11
44.31343 | 10.3355 | 8.131951 | 4.701788 | 2.203549 | 3.430163 | 1.181991e-11
44.32343 | 10.294 | 8.122486 | 4.703549 | 2.171514 | 3.418937 | 1.177728e-11
44.33342 | 10.2968 | 8.113128 | 4.705312 | 2.183672 | 3.407816 | 1.173465e-11
44.34342 | 10.2884 | 8.103858 | 4.70708 | 2.184542 | 3.396777 | 1.16929e-11
44.35342 | 10.2983 | 8.094682 | 4.708852 | 2.203618 | 3.38583 | 1.165116e-11
44.36342 | 10.276 | 8.085602 | 4.710627 | 2.190398 | 3.374975 | 1.16103e-11
44.37342 | 10.2522 | 8.076616 | 4.712405 | 2.175584 | 3.364211 | 1.156945e-11
44.38342 | 10.2835 | 8.067722 | 4.714186 | 2.215778 | 3.353536 | 1.152859e-11
44.39341 | 10.2524 | 8.05893 | 4.715969 | 2.19347 | 3.342961 | 1.148862e-11
44.40341 | 10.2394 | 8.050219 | 4.717757 | 2.189181 | 3.332462 | 1.144865e-11
44.41341 | 10.2543 | 8.041599 | 4.719548 | 2.212701 | 3.322051 | 1.140869e-11
44.42341 | 10.2365 | 8.033068 | 4.721342 | 2.203432 | 3.311726 | 1.136961e-11
44.43341 | 10.227 | 8.024624 | 4.723139 | 2.202376 | 3.301485 | 1.133053e-11
44.44341 | 10.2154 | 8.016268 | 4.72494 | 2.199132 | 3.291328 | 1.129145e-11
44.4534 | 10.2276 | 8.008006 | 4.726742 | 2.219594 | 3.281264 | 1.125325e-11
44.4634 | 10.1826 | 7.999819 | 4.728549 | 2.182781 | 3.27127 | 1.121506e-11
44.4734 | 10.2113 | 7.991717 | 4.730359 | 2.219583 | 3.261358 | 1.117687e-11
44.4834 | 10.1928 | 7.983696 | 4.732172 | 2.209104 | 3.251524 | 1.113957e-11
44.4934 | 10.1944 | 7.975757 | 4.733988 | 2.218643 | 3.241769 | 1.110226e-11
44.50339 | 10.1729 | 7.967906 | 4.735806 | 2.204994 | 3.2321 | 1.106496e-11
44.51339 | 10.164 | 7.960124 | 4.737628 | 2.203876 | 3.222496 | 1.102855e-11
44.52339 | 10.1889 | 7.95242 | 4.739453 | 2.23648 | 3.212967 | 1.099213e-11
44.53339 | 10.1282 | 7.944791 | 4.741281 | 2.183409 | 3.20351 | 1.095571e-11
44.54339 | 10.1478 | 7.937238 | 4.743113 | 2.210562 | 3.194125 | 1.092019e-11
44.55339 | 10.1542 | 7.929755 | 4.744947 | 2.224445 | 3.184808 | 1.088466e-11
44.56338 | 10.1375 | 7.922354 | 4.746782 | 2.215146 | 3.175571 | 1.084913e-11
44.57338 | 10.1074 | 7.915013 | 4.748623 | 2.192387 | 3.166391 | 1.081361e-11
44.58338 | 10.1399 | 7.907741 | 4.750466 | 2.232159 | 3.157275 | 1.077897e-11
44.59338 | 10.1246 | 7.900535 | 4.752312 | 2.224065 | 3.148224 | 1.074433e-11
44.60338 | 10.1164 | 7.893395 | 4.754161 | 2.223005 | 3.139234 | 1.070969e-11
44.61338 | 10.0736 | 7.886317 | 4.756013 | 2.187283 | 3.130304 | 1.067594e-11
44.62337 | 10.1147 | 7.879307 | 4.757865 | 2.235393 | 3.121442 | 1.06413e-11
44.63337 | 10.0862 | 7.872351 | 4.759723 | 2.213849 | 3.112628 | 1.060755e-11
44.64337 | 10.0897 | 7.865452 | 4.761583 | 2.224248 | 3.103869 | 1.057469e-11
44.65337 | 10.0722 | 7.858609 | 4.763446 | 2.213591 | 3.095163 | 1.054094e-11
44.66337 | 10.0624 | 7.85182 | 4.765312 | 2.21058 | 3.086508 | 1.050807e-11
44.67337 | 10.0825 | 7.845084 | 4.767181 | 2.237416 | 3.077903 | 1.047521e-11
44.68336 | 10.0731 | 7.838405 | 4.769051 | 2.234695 | 3.069354 | 1.044235e-11
44.69336 | 10.041 | 7.831767 | 4.770925 | 2.209233 | 3.060842 | 1.040949e-11
44.70336 | 10.0434 | 7.825176 | 4.772802 | 2.218224 | 3.052374 | 1.037751e-11
44.71336 | 10.046 | 7.818629 | 4.774681 | 2.227371 | 3.043947 | 1.034554e-11
44.72336 | 10.0509 | 7.812125 | 4.776564 | 2.238775 | 3.035561 | 1.031356e-11
44.73336 | 10.0205 | 7.805661 | 4.778449 | 2.214839 | 3.027212 | 1.028159e-11
44.74335 | 10.0364 | 7.799242 | 4.780335 | 2.237158 | 3.018907 | 1.024961e-11
44.75335 | 10.0392 | 7.792853 | 4.782225 | 2.246347 | 3.010629 | 1.021853e-11
44.76335 | 9.9967 | 7.7865 | 4.784118 | 2.2102 | 3.002382 | 1.018655e-11
44.77335 | 10.0281 | 7.780179 | 4.786013 | 2.247921 | 2.994165 | 1.015547e-11
44.78335 | 10.0083 | 7.773888 | 4.787911 | 2.234412 | 2.985976 | 1.012438e-11
44.79335 | 10.0009 | 7.767627 | 4.789812 | 2.233273 | 2.977815 | 1.009329e-11
44.80334 | 9.986 | 7.761398 | 4.791714 | 2.224602 | 2.969685 | 1.00631e-11
44.81334 | 10.0026 | 7.755189 | 4.793619 | 2.247411 | 2.96157 | 1.003201e-11
44.82334 | 9.9873 | 7.749003 | 4.795528 | 2.238297 | 2.953476 | 1.000181e-11
44.83334 | 9.9759 | 7.74284 | 4.797438 | 2.23306 | 2.945401 | 9.970725e-12
44.84334 | 9.9638 | 7.736696 | 4.799352 | 2.227104 | 2.937344 | 9.940527e-12
44.85334 | 9.9781 | 7.73057 | 4.801268 | 2.24753 | 2.929303 | 9.910329e-12
44.86333 | 9.9411 | 7.724468 | 4.803184 | 2.216632 | 2.921284 | 9.880131e-12
44.87333 | 9.9487 | 7.718375 | 4.805105 | 2.230325 | 2.913271 | 9.849933e-12
44.88333 | 9.9579 | 7.712297 | 4.807028 | 2.245603 | 2.905269 | 9.820623e-12
44.89333 | 9.9226 | 7.706231 | 4.808953 | 2.216369 | 2.897278 | 9.790425e-12
44.90333 | 9.9363 | 7.700177 | 4.810881 | 2.236123 | 2.889296 | 9.761115e-12
44.91332 | 9.932 | 7.69414 | 4.812809 | 2.23786 | 2.88133 | 9.730917e-12
44.92332 | 9.9273 | 7.688106 | 4.814742 | 2.239194 | 2.873364 | 9.701607e-12
44.93332 | 9.8986 | 7.682081 | 4.816677 | 2.216519 | 2.865404 | 9.672297e-12
44.94332 | 9.9145 | 7.676064 | 4.818614 | 2.238436 | 2.85745 | 9.642099e-12
44.95332 | 9.9121 | 7.670054 | 4.820554 | 2.242046 | 2.8495 | 9.612789e-12
44.96332 | 9.8734 | 7.664051 | 4.822496 | 2.209349 | 2.841555 | 9.583479e-12
44.97331 | 9.891 | 7.658059 | 4.824438 | 2.232941 | 2.833621 | 9.55417e-12
44.98331 | 9.9036 | 7.652068 | 4.826384 | 2.251532 | 2.825683 | 9.52486e-12
44.99331 | 9.8563 | 7.646082 | 4.828333 | 2.210218 | 2.817749 | 9.496438e-12
45.00331 | 9.8785 | 7.640101 | 4.830284 | 2.238399 | 2.809817 | 9.467128e-12
45.01331 | 9.8755 | 7.634125 | 4.832237 | 2.241375 | 2.801888 | 9.437818e-12
45.02331 | 9.8575 | 7.628155 | 4.834192 | 2.229345 | 2.793963 | 9.409396e-12
45.0333 | 9.8427 | 7.622196 | 4.836148 | 2.220504 | 2.786048 | 9.380087e-12
45.0433 | 9.859 | 7.616237 | 4.838107 | 2.242763 | 2.77813 | 9.351665e-12
45.0533 | 9.8437 | 7.610284 | 4.840069 | 2.233416 | 2.770215 | 9.322355e-12
45.0633 | 9.8505 | 7.604338 | 4.842033 | 2.246162 | 2.762305 | 9.293933e-12
45.0733 | 9.8404 | 7.598398 | 4.843999 | 2.242002 | 2.754399 | 9.265512e-12
45.0833 | 9.822 | 7.592466 | 4.845967 | 2.229534 | 2.746499 | 9.23709e-12
45.09329 | 9.8494 | 7.586549 | 4.847935 | 2.262851 | 2.738613 | 9.208668e-12
45.10329 | 9.8269 | 7.580634 | 4.849908 | 2.246266 | 2.730726 | 9.180247e-12
45.11329 | 9.7926 | 7.57473 | 4.851882 | 2.21787 | 2.722848 | 9.151825e-12
45.12329 | 9.8203 | 7.568836 | 4.853858 | 2.251464 | 2.714978 | 9.123403e-12
45.13329 | 9.8148 | 7.562954 | 4.855837 | 2.251846 | 2.707117 | 9.094981e-12
45.14329 | 9.7924 | 7.557085 | 4.857817 | 2.235315 | 2.699268 | 9.06656e-12
45.15328 | 9.8038 | 7.551235 | 4.859797 | 2.252565 | 2.691438 | 9.039026e-12
45.16328 | 9.8018 | 7.545395 | 4.861781 | 2.256405 | 2.683613 | 9.010604e-12
45.17328 | 9.7764 | 7.53957 | 4.863768 | 2.23683 | 2.675803 | 8.983071e-12
45.18328 | 9.7599 | 7.533763 | 4.865756 | 2.226137 | 2.668007 | 8.955537e-12
45.19328 | 9.7763 | 7.527974 | 4.867746 | 2.248326 | 2.660228 | 8.928004e-12
45.20328 | 9.7715 | 7.522205 | 4.869738 | 2.249295 | 2.652467 | 8.899582e-12
45.21327 | 9.7311 | 7.516462 | 4.87173 | 2.214638 | 2.644733 | 8.872937e-12
45.22327 | 9.7649 | 7.510736 | 4.873725 | 2.254164 | 2.637011 | 8.845403e-12
45.23327 | 9.7562 | 7.505032 | 4.875723 | 2.251168 | 2.62931 | 8.81787e-12
45.24327 | 9.7159 | 7.499353 | 4.877722 | 2.216547 | 2.621631 | 8.790336e-12
45.25327 | 9.7389 | 7.4937 | 4.879723 | 2.2452 | 2.613976 | 8.763691e-12
45.26327 | 9.732 | 7.488073 | 4.881726 | 2.243927 | 2.606347 | 8.736157e-12
45.27326 | 9.7138 | 7.482479 | 4.883729 | 2.231321 | 2.59875 | 8.709512e-12
45.28326 | 9.7016 | 7.47691 | 4.885736 | 2.22469 | 2.591174 | 8.682867e-12
45.29326 | 9.7153 | 7.47137 | 4.887744 | 2.24393 | 2.583626 | 8.656221e-12
45.30326 | 9.7057 | 7.465861 | 4.889754 | 2.239839 | 2.576107 | 8.629576e-12
45.31326 | 9.6796 | 7.460385 | 4.891766 | 2.219215 | 2.56862 | 8.602931e-12
45.32325 | 9.7089 | 7.454948 | 4.893777 | 2.253952 | 2.561171 | 8.577174e-12
45.33325 | 9.6705 | 7.449539 | 4.895792 | 2.220961 | 2.553747 | 8.550528e-12
45.34325 | 9.6908 | 7.444166 | 4.897809 | 2.246634 | 2.546357 | 8.524771e-12
45.35325 | 9.6779 | 7.438829 | 4.899828 | 2.239071 | 2.539002 | 8.499014e-12
45.36325 | 9.6553 | 7.43353 | 4.901848 | 2.22177 | 2.531682 | 8.473257e-12
45.37325 | 9.6774 | 7.428268 | 4.90387 | 2.249132 | 2.524398 | 8.4475e-12
45.38324 | 9.6704 | 7.42305 | 4.905891 | 2.24735 | 2.517159 | 8.421742e-12
45.39324 | 9.633 | 7.417867 | 4.907916 | 2.215133 | 2.50995 | 8.396873e-12
45.40324 | 9.6789 | 7.412723 | 4.909943 | 2.266177 | 2.502781 | 8.372004e-12
45.41324 | 9.6514 | 7.407621 | 4.911971 | 2.243779 | 2.49565 | 8.346247e-12
45.42324 | 9.6404 | 7.40256 | 4.914 | 2.23784 | 2.48856 | 8.321378e-12
45.43324 | 9.6294 | 7.397541 | 4.916032 | 2.231859 | 2.48151 | 8.296509e-12
45.44323 | 9.6602 | 7.392571 | 4.918062 | 2.267629 | 2.474508 | 8.272528e-12
45.45323 | 9.6203 | 7.387638 | 4.920096 | 2.232662 | 2.467541 | 8.24766e-12
45.46323 | 9.6354 | 7.382749 | 4.922132 | 2.252651 | 2.460616 | 8.223679e-12
45.47323 | 9.6377 | 7.377903 | 4.924169 | 2.259797 | 2.453734 | 8.19881e-12
45.48323 | 9.6215 | 7.373102 | 4.926208 | 2.248398 | 2.446894 | 8.174829e-12
45.49323 | 9.6066 | 7.368347 | 4.928248 | 2.238253 | 2.440099 | 8.150848e-12
45.50322 | 9.6272 | 7.363641 | 4.930287 | 2.263559 | 2.433353 | 8.127755e-12
45.51322 | 9.6158 | 7.358975 | 4.93233 | 2.256825 | 2.426645 | 8.103775e-12
45.52322 | 9.5973 | 7.354356 | 4.934375 | 2.242944 | 2.419981 | 8.080682e-12
45.53322 | 9.5995 | 7.349782 | 4.93642 | 2.249718 | 2.413362 | 8.056701e-12
45.54322 | 9.6091 | 7.345254 | 4.938467 | 2.263846 | 2.406787 | 8.033609e-12
45.55322 | 9.5915 | 7.340772 | 4.940516 | 2.250728 | 2.400257 | 8.010516e-12
45.56321 | 9.5908 | 7.336341 | 4.942563 | 2.254459 | 2.393778 | 7.988312e-12
45.57321 | 9.581 | 7.331952 | 4.944614 | 2.249048 | 2.387338 | 7.965219e-12
45.58321 | 9.5914 | 7.327609 | 4.946666 | 2.263791 | 2.380943 | 7.943014e-12
45.59321 | 9.5701 | 7.323313 | 4.94872 | 2.246787 | 2.374593 | 7.92081e-12
45.60321 | 9.5634 | 7.319063 | 4.950775 | 2.244337 | 2.368288 | 7.898606e-12
45.61321 | 9.5939 | 7.31486 | 4.952831 | 2.27904 | 2.362029 | 7.876401e-12
45.6232 | 9.546 | 7.310708 | 4.954886 | 2.235292 | 2.355822 | 7.854197e-12
45.6332 | 9.5377 | 7.306597 | 4.956945 | 2.231103 | 2.349653 | 7.831992e-12
45.6432 | 9.577 | 7.302533 | 4.959004 | 2.274467 | 2.343529 | 7.810676e-12
45.6532 | 9.5302 | 7.298515 | 4.961065 | 2.231685 | 2.337449 | 7.78936e-12
45.6632 | 9.5257 | 7.294542 | 4.963127 | 2.231158 | 2.331415 | 7.768043e-12
45.6732 | 9.5662 | 7.290616 | 4.965191 | 2.275584 | 2.325425 | 7.746727e-12
45.68319 | 9.5292 | 7.286739 | 4.967253 | 2.242461 | 2.319486 | 7.725411e-12
45.69319 | 9.5001 | 7.282904 | 4.969319 | 2.217196 | 2.313586 | 7.704983e-12
45.70319 | 9.5434 | 7.279115 | 4.971385 | 2.264285 | 2.30773 | 7.683666e-12
45.71319 | 9.5234 | 7.27537 | 4.973453 | 2.24803 | 2.301917 | 7.663238e-12
45.72319 | 9.487 | 7.271671 | 4.975522 | 2.215329 | 2.296149 | 7.64281e-12
45.73318 | 9.5231 | 7.26802 | 4.977589 | 2.25508 | 2.29043 | 7.622382e-12
45.74318 | 9.5023 | 7.26441 | 4.97966 | 2.23789 | 2.284749 | 7.601954e-12
45.75318 | 9.4914 | 7.260844 | 4.981732 | 2.230556 | 2.279112 | 7.582414e-12
45.76318 | 9.503 | 7.257322 | 4.983805 | 2.245678 | 2.273517 | 7.561986e-12
45.77318 | 9.5041 | 7.253845 | 4.985879 | 2.250255 | 2.267966 | 7.542446e-12
45.78318 | 9.4729 | 7.250411 | 4.987954 | 2.222489 | 2.262457 | 7.522906e-12
45.79317 | 9.4855 | 7.247023 | 4.990028 | 2.238477 | 2.256995 | 7.503366e-12
45.80317 | 9.475 | 7.243676 | 4.992105 | 2.231324 | 2.251571 | 7.483826e-12
45.81317 | 9.4831 | 7.240371 | 4.994183 | 2.242729 | 2.246188 | 7.465175e-12
45.82317 | 9.4683 | 7.237109 | 4.996262 | 2.231191 | 2.240848 | 7.445635e-12
45.83317 | 9.4739 | 7.233889 | 4.998341 | 2.240011 | 2.235548 | 7.426983e-12
45.84317 | 9.4725 | 7.230712 | 5.000422 | 2.241788 | 2.23029 | 7.408331e-12
45.85316 | 9.4618 | 7.227578 | 5.002501 | 2.234222 | 2.225077 | 7.38968e-12
45.86316 | 9.4563 | 7.224484 | 5.004584 | 2.231816 | 2.2199 | 7.371028e-12
45.87316 | 9.4619 | 7.22143 | 5.006667 | 2.24047 | 2.214763 | 7.352376e-12
45.88316 | 9.4408 | 7.218417 | 5.008751 | 2.222383 | 2.209666 | 7.334613e-12
45.89316 | 9.4481 | 7.215445 | 5.010836 | 2.232655 | 2.204609 | 7.315961e-12
45.90316 | 9.4514 | 7.212512 | 5.012921 | 2.238888 | 2.199591 | 7.298197e-12
45.91315 | 9.4417 | 7.209624 | 5.015006 | 2.232076 | 2.194618 | 7.280434e-12
45.92315 | 9.4239 | 7.206771 | 5.017093 | 2.217129 | 2.189678 | 7.26267e-12
45.93315 | 9.4565 | 7.203958 | 5.019181 | 2.252542 | 2.184777 | 7.244907e-12
45.94315 | 9.4227 | 7.201184 | 5.02127 | 2.221516 | 2.179915 | 7.227143e-12
45.95315 | 9.3979 | 7.198449 | 5.023359 | 2.199451 | 2.17509 | 7.210268e-12
45.96315 | 9.4324 | 7.195753 | 5.025449 | 2.236647 | 2.170303 | 7.192504e-12
45.97314 | 9.4093 | 7.193097 | 5.027538 | 2.216203 | 2.165558 | 7.175629e-12
45.98314 | 9.4003 | 7.190476 | 5.02963 | 2.209824 | 2.160846 | 7.158753e-12
45.99314 | 9.4011 | 7.187893 | 5.031722 | 2.213207 | 2.156171 | 7.141878e-12
46.00314 | 9.4099 | 7.185348 | 5.033815 | 2.224552 | 2.151533 | 7.125003e-12
46.01314 | 9.3897 | 7.182839 | 5.035908 | 2.206861 | 2.146931 | 7.108127e-12
46.02314 | 9.369 | 7.180367 | 5.038003 | 2.188633 | 2.142365 | 7.091252e-12
46.03313 | 9.389 | 7.177934 | 5.040095 | 2.211066 | 2.137839 | 7.075265e-12
46.04313 | 9.3689 | 7.175535 | 5.042191 | 2.193365 | 2.133344 | 7.059277e-12
46.05313 | 9.3489 | 7.173172 | 5.044287 | 2.175728 | 2.128885 | 7.042402e-12
46.06313 | 9.3854 | 7.170844 | 5.046383 | 2.214556 | 2.124461 | 7.026415e-12
46.07313 | 9.3618 | 7.168552 | 5.04848 | 2.193248 | 2.120071 | 7.010428e-12
46.08313 | 9.3409 | 7.166294 | 5.050578 | 2.174606 | 2.115716 | 6.99444e-12
46.09312 | 9.3541 | 7.164074 | 5.052674 | 2.190026 | 2.1114 | 6.979341e-12
46.10312 | 9.3364 | 7.161886 | 5.054773 | 2.174514 | 2.107113 | 6.963354e-12
46.11312 | 9.3246 | 7.159732 | 5.056872 | 2.164868 | 2.10286 | 6.948255e-12
46.12312 | 9.3415 | 7.157612 | 5.058972 | 2.183888 | 2.09864 | 6.932268e-12
46.13312 | 9.3274 | 7.155526 | 5.061072 | 2.171874 | 2.094454 | 6.917169e-12
46.14311 | 9.3092 | 7.153475 | 5.06317 | 2.155725 | 2.090305 | 6.90207e-12
46.15311 | 9.3398 | 7.151455 | 5.065271 | 2.188345 | 2.086184 | 6.886971e-12
46.16311 | 9.3025 | 7.149468 | 5.067373 | 2.153032 | 2.082096 | 6.871872e-12
46.17311 | 9.2955 | 7.147514 | 5.069475 | 2.147986 | 2.07804 | 6.856773e-12
46.18311 | 9.3238 | 7.145592 | 5.071577 | 2.178208 | 2.074016 | 6.842562e-12
46.19311 | 9.2887 | 7.143703 | 5.073679 | 2.144997 | 2.070023 | 6.827463e-12
46.2031 | 9.2952 | 7.141846 | 5.07578 | 2.153354 | 2.066066 | 6.813252e-12
46.2131 | 9.3016 | 7.14002 | 5.077884 | 2.16158 | 2.062136 | 6.799041e-12
46.2231 | 9.2831 | 7.138225 | 5.079987 | 2.144875 | 2.058238 | 6.783942e-12
46.2331 | 9.3003 | 7.136461 | 5.082091 | 2.163839 | 2.05437 | 6.769731e-12
46.2431 | 9.277 | 7.134729 | 5.084196 | 2.142271 | 2.050533 | 6.75552e-12
46.2531 | 9.2967 | 7.133026 | 5.0863 | 2.163674 | 2.046726 | 6.742198e-12
46.26309 | 9.2695 | 7.131356 | 5.088403 | 2.138144 | 2.042953 | 6.727987e-12
46.27309 | 9.2887 | 7.129714 | 5.090508 | 2.158986 | 2.039206 | 6.713776e-12
46.28309 | 9.2839 | 7.128102 | 5.092614 | 2.155798 | 2.035489 | 6.700453e-12
46.29309 | 9.2576 | 7.12652 | 5.094719 | 2.13108 | 2.031801 | 6.686243e-12
46.30309 | 9.2846 | 7.124967 | 5.096825 | 2.159633 | 2.028142 | 6.67292e-12
46.31309 | 9.2806 | 7.123444 | 5.098931 | 2.157156 | 2.024513 | 6.659597e-12
46.32308 | 9.2479 | 7.121951 | 5.101035 | 2.125949 | 2.020915 | 6.646275e-12
46.33308 | 9.2804 | 7.120485 | 5.103142 | 2.159915 | 2.017343 | 6.632952e-12
46.34308 | 9.2575 | 7.119048 | 5.105248 | 2.138452 | 2.013799 | 6.619629e-12
46.35308 | 9.2726 | 7.117639 | 5.107355 | 2.154961 | 2.010284 | 6.607195e-12
46.36308 | 9.2519 | 7.116259 | 5.109462 | 2.135641 | 2.006797 | 6.593872e-12
46.37308 | 9.2497 | 7.114906 | 5.111569 | 2.134794 | 2.003337 | 6.580549e-12
46.38307 | 9.2769 | 7.113583 | 5.113674 | 2.163317 | 1.999909 | 6.568115e-12
46.39307 | 9.2475 | 7.112285 | 5.115781 | 2.135215 | 1.996504 | 6.55568e-12
46.40307 | 9.2421 | 7.111016 | 5.117889 | 2.131084 | 1.993127 | 6.542358e-12
46.41307 | 9.2704 | 7.109773 | 5.119996 | 2.160627 | 1.989777 | 6.529923e-12
46.42307 | 9.233 | 7.108557 | 5.122103 | 2.124443 | 1.986454 | 6.517489e-12
46.43307 | 9.2669 | 7.107369 | 5.124211 | 2.159531 | 1.983158 | 6.505054e-12
46.44306 | 9.2655 | 7.106207 | 5.126316 | 2.159293 | 1.979891 | 6.493508e-12
46.45306 | 9.2233 | 7.105072 | 5.128424 | 2.118228 | 1.976648 | 6.481074e-12
46.46306 | 9.2543 | 7.103962 | 5.130531 | 2.150338 | 1.973431 | 6.468639e-12
46.47306 | 9.2461 | 7.10288 | 5.132639 | 2.14322 | 1.970241 | 6.457093e-12
46.48306 | 9.2329 | 7.101822 | 5.134746 | 2.131078 | 1.967076 | 6.444658e-12
46.49305 | 9.2527 | 7.100792 | 5.136851 | 2.151908 | 1.963941 | 6.433112e-12
46.50305 | 9.2373 | 7.099786 | 5.138959 | 2.137514 | 1.960828 | 6.421566e-12
46.51305 | 9.2243 | 7.098806 | 5.141066 | 2.125494 | 1.95774 | 6.410019e-12
46.52305 | 9.2562 | 7.097852 | 5.143173 | 2.158348 | 1.954679 | 6.398473e-12
46.53305 | 9.2167 | 7.096922 | 5.14528 | 2.119778 | 1.951642 | 6.386927e-12
46.54305 | 9.2231 | 7.096018 | 5.147387 | 2.127082 | 1.948631 | 6.37538e-12
46.55304 | 9.2218 | 7.09514 | 5.149492 | 2.12666 | 1.945648 | 6.363834e-12
46.56304 | 9.2284 | 7.094285 | 5.151598 | 2.134115 | 1.942687 | 6.352288e-12
46.57304 | 9.2293 | 7.093455 | 5.153705 | 2.135845 | 1.93975 | 6.34163e-12
46.58304 | 9.2206 | 7.09265 | 5.155811 | 2.12795 | 1.936839 | 6.330083e-12
46.59304 | 9.2152 | 7.09187 | 5.157917 | 2.12333 | 1.933952 | 6.319425e-12
46.60304 | 9.2209 | 7.091114 | 5.160023 | 2.129786 | 1.93109 | 6.308767e-12
46.61303 | 9.218 | 7.090382 | 5.162127 | 2.127618 | 1.928255 | 6.297221e-12
46.62303 | 9.2031 | 7.089675 | 5.164233 | 2.113425 | 1.925442 | 6.286563e-12
46.63303 | 9.2057 | 7.088991 | 5.166338 | 2.116709 | 1.922653 | 6.275904e-12
46.64303 | 9.2126 | 7.088331 | 5.168443 | 2.124269 | 1.919888 | 6.265246e-12
46.65303 | 9.186 | 7.087696 | 5.170548 | 2.098304 | 1.917148 | 6.254588e-12
46.66303 | 9.1979 | 7.087083 | 5.172652 | 2.110817 | 1.914431 | 6.244818e-12
46.67302 | 9.2148 | 7.086496 | 5.174754 | 2.128304 | 1.911742 | 6.23416e-12
46.68302 | 9.1744 | 7.085931 | 5.176858 | 2.088469 | 1.909073 | 6.223502e-12
46.69302 | 9.1767 | 7.08539 | 5.178962 | 2.09131 | 1.906428 | 6.213732e-12
46.70302 | 9.1883 | 7.084872 | 5.181065 | 2.103428 | 1.903807 | 6.203074e-12
46.71302 | 9.1676 | 7.084377 | 5.183168 | 2.083223 | 1.901209 | 6.193304e-12
46.72302 | 9.1754 | 7.083906 | 5.18527 | 2.091494 | 1.898635 | 6.183534e-12
46.73301 | 9.1799 | 7.083458 | 5.18737 | 2.096442 | 1.896088 | 6.173764e-12
46.74301 | 9.1485 | 7.083033 | 5.189472 | 2.065467 | 1.893561 | 6.163994e-12
46.75301 | 9.1697 | 7.082631 | 5.191573 | 2.087069 | 1.891057 | 6.154224e-12
46.76301 | 9.1588 | 7.082252 | 5.193674 | 2.076548 | 1.888577 | 6.144454e-12
46.77301 | 9.1511 | 7.081895 | 5.195775 | 2.069205 | 1.88612 | 6.134684e-12
46.78301 | 9.1404 | 7.081562 | 5.197875 | 2.058838 | 1.883687 | 6.124914e-12
46.793 | 9.1525 | 7.081251 | 5.199972 | 2.071249 | 1.881279 | 6.116032e-12
46.803 | 9.1312 | 7.080963 | 5.202072 | 2.050237 | 1.878892 | 6.106262e-12
46.813 | 9.1377 | 7.080698 | 5.20417 | 2.057002 | 1.876528 | 6.097381e-12
46.823 | 9.1368 | 7.080455 | 5.206268 | 2.056345 | 1.874187 | 6.087611e-12
46.833 | 9.1135 | 7.080235 | 5.208366 | 2.033265 | 1.871869 | 6.078729e-12
46.843 | 9.1493 | 7.080037 | 5.210463 | 2.069263 | 1.869573 | 6.069847e-12
46.85299 | 9.1012 | 7.079861 | 5.212558 | 2.021339 | 1.867304 | 6.060965e-12
46.86299 | 9.1107 | 7.079708 | 5.214654 | 2.030992 | 1.865054 | 6.052084e-12
46.87299 | 9.1376 | 7.079577 | 5.216749 | 2.058023 | 1.862828 | 6.043202e-12
46.88299 | 9.0845 | 7.079468 | 5.218844 | 2.005032 | 1.860624 | 6.03432e-12
46.89299 | 9.1077 | 7.079381 | 5.220939 | 2.028319 | 1.858443 | 6.025438e-12
46.90298 | 9.1153 | 7.079317 | 5.22303 | 2.035983 | 1.856287 | 6.016557e-12
46.91298 | 9.0787 | 7.079274 | 5.225123 | 1.999426 | 1.854151 | 6.008563e-12
46.92298 | 9.1152 | 7.079254 | 5.227216 | 2.035946 | 1.852038 | 5.999681e-12
46.93298 | 9.0908 | 7.079254 | 5.229308 | 2.011546 | 1.849947 | 5.991688e-12
46.94298 | 9.0811 | 7.079278 | 5.231399 | 2.001822 | 1.847879 | 5.982806e-12
46.95298 | 9.0919 | 7.079322 | 5.233489 | 2.012578 | 1.845833 | 5.974812e-12
46.96297 | 9.0869 | 7.079389 | 5.235577 | 2.007511 | 1.843812 | 5.966819e-12
46.97297 | 9.0688 | 7.079478 | 5.237666 | 1.989322 | 1.841811 | 5.957937e-12
46.98297 | 9.0964 | 7.079588 | 5.239755 | 2.016812 | 1.839833 | 5.949943e-12
46.99297 | 9.0628 | 7.07972 | 5.241842 | 1.98308 | 1.837877 | 5.94195e-12
47.00297 | 9.0766 | 7.079873 | 5.243929 | 1.996727 | 1.835943 | 5.933956e-12
47.01297 | 9.0875 | 7.080047 | 5.246016 | 2.007453 | 1.834032 | 5.926851e-12
47.02296 | 9.0418 | 7.080243 | 5.248099 | 1.961557 | 1.832144 | 5.918857e-12
47.03296 | 9.072 | 7.080461 | 5.250184 | 1.991539 | 1.830277 | 5.910863e-12
47.04296 | 9.0705 | 7.0807 | 5.252268 | 1.9898 | 1.828432 | 5.903758e-12
47.05296 | 9.0319 | 7.08096 | 5.254351 | 1.95094 | 1.826609 | 5.895764e-12
47.06296 | 9.0816 | 7.081242 | 5.256433 | 2.000358 | 1.824809 | 5.888659e-12
47.07296 | 9.0285 | 7.081545 | 5.258515 | 1.946955 | 1.82303 | 5.880665e-12
47.08295 | 9.0619 | 7.081869 | 5.260593 | 1.980031 | 1.821275 | 5.87356e-12
47.09295 | 9.0503 | 7.082214 | 5.262673 | 1.968086 | 1.81954 | 5.866454e-12
47.10295 | 9.0331 | 7.08258 | 5.264752 | 1.95052 | 1.817828 | 5.859349e-12
47.11295 | 9.0659 | 7.082968 | 5.26683 | 1.982932 | 1.816137 | 5.852244e-12
47.12295 | 9.0123 | 7.083376 | 5.268908 | 1.928924 | 1.814469 | 5.845138e-12
47.13295 | 9.0321 | 7.083806 | 5.270984 | 1.948294 | 1.812822 | 5.838033e-12
47.14294 | 9.0215 | 7.084256 | 5.273057 | 1.937244 | 1.811199 | 5.830927e-12
47.15294 | 9.0379 | 7.084727 | 5.275132 | 1.953173 | 1.809596 | 5.823822e-12
47.16294 | 9.0179 | 7.08522 | 5.277205 | 1.93268 | 1.808015 | 5.817605e-12
47.17294 | 9.0149 | 7.085733 | 5.279278 | 1.929167 | 1.806455 | 5.810499e-12
47.18294 | 9.0247 | 7.086267 | 5.281349 | 1.938433 | 1.804918 | 5.804282e-12
47.19294 | 8.9942 | 7.086822 | 5.28342 | 1.907378 | 1.803402 | 5.797177e-12
47.20293 | 9.0163 | 7.087397 | 5.285488 | 1.928903 | 1.801909 | 5.790959e-12
47.21293 | 8.9776 | 7.087994 | 5.287556 | 1.889606 | 1.800437 | 5.784742e-12
47.22293 | 9.0072 | 7.088611 | 5.289624 | 1.918589 | 1.798987 | 5.778525e-12
47.23293 | 9.0223 | 7.089248 | 5.291691 | 1.933052 | 1.797558 | 5.771419e-12
47.24293 | 8.952 | 7.089907 | 5.293756 | 1.862093 | 1.79615 | 5.765202e-12
47.25293 | 9.0161 | 7.090586 | 5.295821 | 1.925514 | 1.794765 | 5.758985e-12
47.26292 | 8.964 | 7.091285 | 5.297882 | 1.872715 | 1.793402 | 5.753656e-12
47.27292 | 8.9831 | 7.092005 | 5.299945 | 1.891095 | 1.79206 | 5.747439e-12
47.28292 | 8.9909 | 7.092746 | 5.302006 | 1.898154 | 1.79074 | 5.741221e-12
47.29292 | 8.9437 | 7.093507 | 5.304066 | 1.850193 | 1.789441 | 5.735004e-12
47.30292 | 8.9892 | 7.094289 | 5.306126 | 1.894911 | 1.788164 | 5.729675e-12
47.31291 | 8.9704 | 7.095091 | 5.308182 | 1.875309 | 1.786909 | 5.723458e-12
47.32291 | 8.9573 | 7.095914 | 5.310238 | 1.861386 | 1.785675 | 5.718129e-12
47.33291 | 8.9612 | 7.096757 | 5.312294 | 1.864443 | 1.784463 | 5.7128e-12
47.34291 | 8.9466 | 7.09762 | 5.314349 | 1.84898 | 1.783272 | 5.706583e-12
47.35291 | 8.9596 | 7.098505 | 5.316402 | 1.861095 | 1.782102 | 5.701253e-12
47.36291 | 8.9539 | 7.099409 | 5.318454 | 1.854491 | 1.780955 | 5.695924e-12
47.3729 | 8.9312 | 7.100333 | 5.320503 | 1.830867 | 1.77983 | 5.690595e-12
47.3829 | 8.9502 | 7.101278 | 5.322553 | 1.848922 | 1.778725 | 5.685266e-12
47.3929 | 8.9386 | 7.102244 | 5.324602 | 1.836356 | 1.777642 | 5.679937e-12
47.4029 | 8.9403 | 7.10323 | 5.326649 | 1.83707 | 1.776581 | 5.674608e-12
47.4129 | 8.947 | 7.104236 | 5.328695 | 1.842764 | 1.775541 | 5.670167e-12
47.4229 | 8.9025 | 7.105263 | 5.33074 | 1.797237 | 1.774523 | 5.664838e-12
47.43289 | 8.9525 | 7.106309 | 5.332782 | 1.846191 | 1.773527 | 5.659509e-12
47.44289 | 8.9067 | 7.107376 | 5.334824 | 1.799324 | 1.772552 | 5.655068e-12
47.45289 | 8.9179 | 7.108464 | 5.336865 | 1.809436 | 1.771599 | 5.649739e-12
47.46289 | 8.9251 | 7.109572 | 5.338905 | 1.815528 | 1.770667 | 5.645298e-12
47.47289 | 8.8965 | 7.1107 | 5.340943 | 1.7858 | 1.769757 | 5.640857e-12
47.48289 | 8.9307 | 7.111849 | 5.34298 | 1.818851 | 1.768868 | 5.635528e-12
47.49288 | 8.8903 | 7.113017 | 5.345014 | 1.777283 | 1.768003 | 5.631087e-12
47.50288 | 8.9217 | 7.114206 | 5.347048 | 1.807494 | 1.767157 | 5.626647e-12
47.51288 | 8.8911 | 7.115415 | 5.349081 | 1.775685 | 1.766334 | 5.622206e-12
47.52288 | 8.9018 | 7.116645 | 5.351113 | 1.785155 | 1.765532 | 5.617765e-12
47.53288 | 8.888 | 7.117895 | 5.353143 | 1.770105 | 1.764752 | 5.613324e-12
47.54288 | 8.8865 | 7.119166 | 5.355172 | 1.767334 | 1.763994 | 5.609771e-12
47.55287 | 8.8989 | 7.120455 | 5.357198 | 1.778445 | 1.763258 | 5.60533e-12
47.56287 | 8.8789 | 7.121767 | 5.359224 | 1.757133 | 1.762543 | 5.600889e-12
47.57287 | 8.909 | 7.123098 | 5.361248 | 1.785902 | 1.76185 | 5.597337e-12
47.58287 | 8.8598 | 7.12445 | 5.363271 | 1.73535 | 1.761179 | 5.592896e-12
47.59287 | 8.8794 | 7.125823 | 5.365293 | 1.753577 | 1.76053 | 5.589343e-12
47.60287 | 8.8791 | 7.127215 | 5.367313 | 1.751885 | 1.759902 | 5.58579e-12
47.61286 | 8.876 | 7.128627 | 5.36933 | 1.747373 | 1.759298 | 5.581349e-12
47.62286 | 8.8706 | 7.130061 | 5.371347 | 1.740539 | 1.758714 | 5.577797e-12
47.63286 | 8.8649 | 7.131515 | 5.373363 | 1.733385 | 1.758152 | 5.574244e-12
47.64286 | 8.86 | 7.132989 | 5.375377 | 1.727011 | 1.757612 | 5.570691e-12
47.65286 | 8.8618 | 7.134485 | 5.37739 | 1.727315 | 1.757095 | 5.567139e-12
47.66286 | 8.8628 | 7.136 | 5.379401 | 1.7268 | 1.756599 | 5.563586e-12
47.67285 | 8.8484 | 7.137535 | 5.381408 | 1.710865 | 1.756126 | 5.560921e-12
47.68285 | 8.8643 | 7.139091 | 5.383416 | 1.725209 | 1.755675 | 5.557369e-12
47.69285 | 8.8349 | 7.140669 | 5.385423 | 1.694231 | 1.755246 | 5.553816e-12
47.70285 | 8.8497 | 7.142267 | 5.387428 | 1.707433 | 1.754839 | 5.551151e-12
47.71285 | 8.8295 | 7.143885 | 5.389431 | 1.685615 | 1.754454 | 5.547599e-12
47.72284 | 8.8471 | 7.145522 | 5.391431 | 1.701578 | 1.754092 | 5.544934e-12
47.73284 | 8.8339 | 7.147182 | 5.393431 | 1.686718 | 1.753752 | 5.541382e-12
47.74284 | 8.8208 | 7.148863 | 5.395429 | 1.671937 | 1.753434 | 5.538717e-12
47.75284 | 8.8393 | 7.150565 | 5.397426 | 1.688735 | 1.753139 | 5.536052e-12
47.76284 | 8.8374 | 7.152287 | 5.399421 | 1.685113 | 1.752866 | 5.533388e-12
47.77284 | 8.8368 | 7.15403 | 5.401414 | 1.68277 | 1.752616 | 5.530723e-12
47.78283 | 8.822 | 7.155792 | 5.403404 | 1.666208 | 1.752388 | 5.528059e-12
47.79283 | 8.8295 | 7.157577 | 5.405394 | 1.671923 | 1.752183 | 5.525394e-12
47.80283 | 8.81 | 7.159383 | 5.407383 | 1.650617 | 1.752 | 5.52273e-12
47.81283 | 8.8353 | 7.16121 | 5.409369 | 1.67409 | 1.751841 | 5.520065e-12
47.82283 | 8.8119 | 7.163058 | 5.411354 | 1.648842 | 1.751704 | 5.518289e-12
47.83283 | 8.8272 | 7.164927 | 5.413337 | 1.662273 | 1.75159 | 5.515624e-12
47.84282 | 8.8138 | 7.166816 | 5.415317 | 1.646984 | 1.751499 | 5.51296e-12
47.85282 | 8.8277 | 7.168727 | 5.417297 | 1.658973 | 1.75143 | 5.511183e-12
47.86282 | 8.8108 | 7.17066 | 5.419274 | 1.64014 | 1.751385 | 5.509407e-12
47.87282 | 8.8241 | 7.172614 | 5.421251 | 1.651486 | 1.751363 | 5.506743e-12
47.88282 | 8.8071 | 7.174589 | 5.423225 | 1.632511 | 1.751364 | 5.504966e-12
47.89282 | 8.8318 | 7.176586 | 5.425198 | 1.655214 | 1.751389 | 5.50319e-12
47.90281 | 8.8126 | 7.178603 | 5.427166 | 1.633997 | 1.751436 | 5.501414e-12
47.91281 | 8.8329 | 7.180643 | 5.429135 | 1.652257 | 1.751507 | 5.499637e-12
47.92281 | 8.8224 | 7.182704 | 5.431102 | 1.639696 | 1.751602 | 5.497861e-12
47.93281 | 8.8155 | 7.184787 | 5.433068 | 1.630713 | 1.751719 | 5.496084e-12
47.94281 | 8.8294 | 7.186892 | 5.435031 | 1.642508 | 1.751861 | 5.495196e-12
47.95281 | 8.802 | 7.189019 | 5.436993 | 1.612981 | 1.752026 | 5.49342e-12
47.9628 | 8.8402 | 7.191165 | 5.43895 | 1.649035 | 1.752215 | 5.491644e-12
47.9728 | 8.7991 | 7.193336 | 5.440908 | 1.605764 | 1.752428 | 5.490755e-12
47.9828 | 8.8311 | 7.195528 | 5.442864 | 1.635572 | 1.752664 | 5.488979e-12
47.9928 | 8.8038 | 7.197743 | 5.444818 | 1.606057 | 1.752925 | 5.488091e-12
48.0028 | 8.817 | 7.199979 | 5.44677 | 1.617021 | 1.753209 | 5.487203e-12
48.0128 | 8.8087 | 7.202238 | 5.44872 | 1.606462 | 1.753519 | 5.486315e-12
48.02279 | 8.8183 | 7.204517 | 5.450666 | 1.613783 | 1.753851 | 5.484538e-12
48.03279 | 8.7949 | 7.206821 | 5.452612 | 1.588079 | 1.754209 | 5.48365e-12
48.04279 | 8.8163 | 7.209147 | 5.454557 | 1.607153 | 1.75459 | 5.48365e-12
48.05279 | 8.7882 | 7.211495 | 5.456499 | 1.576705 | 1.754996 | 5.482762e-12
48.06279 | 8.8119 | 7.213866 | 5.458439 | 1.598034 | 1.755427 | 5.481874e-12
48.07278 | 8.7779 | 7.216258 | 5.460376 | 1.561642 | 1.755882 | 5.480986e-12
48.08278 | 8.8106 | 7.218674 | 5.462312 | 1.591926 | 1.756362 | 5.480097e-12
48.09278 | 8.7873 | 7.221114 | 5.464246 | 1.566186 | 1.756868 | 5.480097e-12
48.10278 | 8.7841 | 7.223576 | 5.466178 | 1.560524 | 1.757398 | 5.479209e-12
48.11278 | 8.7963 | 7.226062 | 5.468108 | 1.570238 | 1.757953 | 5.479209e-12
48.12278 | 8.76 | 7.22857 | 5.470037 | 1.53143 | 1.758533 | 5.479209e-12
48.13277 | 8.7917 | 7.2311 | 5.471961 | 1.5606 | 1.759139 | 5.479209e-12
48.14277 | 8.7674 | 7.233655 | 5.473885 | 1.533745 | 1.75977 | 5.478321e-12
48.15277 | 8.7738 | 7.236233 | 5.475807 | 1.537567 | 1.760426 | 5.478321e-12
48.16277 | 8.7796 | 7.238836 | 5.477727 | 1.540764 | 1.761109 | 5.478321e-12
48.17277 | 8.7492 | 7.241462 | 5.479644 | 1.507738 | 1.761817 | 5.478321e-12
48.18277 | 8.7725 | 7.244111 | 5.48156 | 1.528389 | 1.762551 | 5.479209e-12
48.19276 | 8.7623 | 7.246782 | 5.483471 | 1.515518 | 1.763311 | 5.479209e-12
48.20276 | 8.7371 | 7.249479 | 5.485383 | 1.487621 | 1.764096 | 5.479209e-12
48.21276 | 8.7683 | 7.252201 | 5.487292 | 1.516099 | 1.764909 | 5.480097e-12
48.22276 | 8.726 | 7.254946 | 5.489199 | 1.471054 | 1.765747 | 5.480097e-12
48.23276 | 8.7781 | 7.257716 | 5.491104 | 1.520384 | 1.766612 | 5.480986e-12
48.24276 | 8.718 | 7.260511 | 5.493007 | 1.457489 | 1.767504 | 5.481874e-12
48.25275 | 8.7593 | 7.263327 | 5.494905 | 1.495973 | 1.768421 | 5.481874e-12
48.26275 | 8.7266 | 7.26617 | 5.496804 | 1.46043 | 1.769367 | 5.482762e-12
48.27275 | 8.7441 | 7.269038 | 5.4987 | 1.475062 | 1.770339 | 5.48365e-12
48.28275 | 8.7171 | 7.271932 | 5.500594 | 1.445168 | 1.771338 | 5.484538e-12
48.29275 | 8.7354 | 7.27485 | 5.502485 | 1.46055 | 1.772364 | 5.485426e-12
48.30275 | 8.7272 | 7.277793 | 5.504375 | 1.449407 | 1.773418 | 5.487203e-12
48.31274 | 8.7317 | 7.280759 | 5.50626 | 1.450941 | 1.774498 | 5.488091e-12
48.32274 | 8.7093 | 7.283753 | 5.508145 | 1.425547 | 1.775608 | 5.488979e-12
48.33274 | 8.7332 | 7.286772 | 5.510028 | 1.446428 | 1.776744 | 5.490756e-12
48.34274 | 8.7004 | 7.289818 | 5.511908 | 1.410582 | 1.77791 | 5.491644e-12
48.35274 | 8.7328 | 7.292888 | 5.513786 | 1.439912 | 1.779102 | 5.49342e-12
48.36274 | 8.6996 | 7.295986 | 5.515662 | 1.403614 | 1.780324 | 5.495196e-12
48.37273 | 8.7321 | 7.299106 | 5.517534 | 1.432994 | 1.781572 | 5.496973e-12
48.38273 | 8.6824 | 7.302255 | 5.519405 | 1.380145 | 1.78285 | 5.497861e-12
48.39273 | 8.7358 | 7.30543 | 5.521274 | 1.43037 | 1.784156 | 5.499637e-12
48.40273 | 8.6792 | 7.308633 | 5.52314 | 1.370567 | 1.785492 | 5.502302e-12
48.41273 | 8.7287 | 7.311861 | 5.525005 | 1.416839 | 1.786857 | 5.504078e-12
48.42273 | 8.684 | 7.315118 | 5.526866 | 1.368882 | 1.788251 | 5.505855e-12
48.43272 | 8.7276 | 7.318396 | 5.528724 | 1.409204 | 1.789672 | 5.507631e-12
48.44272 | 8.6849 | 7.321706 | 5.530581 | 1.363194 | 1.791125 | 5.510295e-12
48.45272 | 8.711 | 7.325044 | 5.532436 | 1.385956 | 1.792608 | 5.512072e-12
48.46272 | 8.6949 | 7.328408 | 5.534288 | 1.366492 | 1.79412 | 5.514736e-12
48.47272 | 8.7052 | 7.331801 | 5.536138 | 1.373399 | 1.795662 | 5.517401e-12
48.48271 | 8.6871 | 7.335217 | 5.537984 | 1.351883 | 1.797234 | 5.520065e-12
48.49271 | 8.7034 | 7.338665 | 5.539829 | 1.364735 | 1.798836 | 5.52273e-12
48.50271 | 8.687 | 7.342141 | 5.541671 | 1.344859 | 1.80047 | 5.525395e-12
48.51271 | 8.7038 | 7.345646 | 5.543511 | 1.358154 | 1.802134 | 5.528059e-12
48.52271 | 8.679 | 7.349178 | 5.545349 | 1.329822 | 1.803829 | 5.530724e-12
48.53271 | 8.7007 | 7.35274 | 5.547184 | 1.34796 | 1.805555 | 5.533388e-12
48.5427 | 8.6784 | 7.356327 | 5.549015 | 1.322073 | 1.807311 | 5.536941e-12
48.5527 | 8.6959 | 7.359946 | 5.550846 | 1.335954 | 1.8091 | 5.539605e-12
48.5627 | 8.6726 | 7.363594 | 5.552673 | 1.309006 | 1.810921 | 5.543158e-12
48.5727 | 8.6934 | 7.367272 | 5.554499 | 1.326128 | 1.812773 | 5.546711e-12
48.5827 | 8.674 | 7.370979 | 5.556322 | 1.303021 | 1.814658 | 5.550264e-12
48.5927 | 8.6838 | 7.374716 | 5.558142 | 1.309084 | 1.816574 | 5.552928e-12
48.60269 | 8.6694 | 7.378479 | 5.559958 | 1.290921 | 1.818522 | 5.556481e-12
48.61269 | 8.6761 | 7.382276 | 5.561773 | 1.293824 | 1.820504 | 5.560922e-12
48.62269 | 8.6755 | 7.386103 | 5.563586 | 1.289397 | 1.822518 | 5.564474e-12
48.63269 | 8.6505 | 7.389961 | 5.565396 | 1.260539 | 1.824566 | 5.568027e-12
48.64269 | 8.6938 | 7.39385 | 5.567203 | 1.29995 | 1.826646 | 5.572468e-12
48.65269 | 8.6344 | 7.397769 | 5.569008 | 1.236631 | 1.828761 | 5.576021e-12
48.66268 | 8.6959 | 7.401715 | 5.570809 | 1.294185 | 1.830907 | 5.580462e-12
48.67268 | 8.6324 | 7.405697 | 5.572608 | 1.226703 | 1.833089 | 5.584903e-12
48.68268 | 8.6783 | 7.40971 | 5.574405 | 1.26859 | 1.835304 | 5.588455e-12
48.69268 | 8.6363 | 7.413754 | 5.5762 | 1.222546 | 1.837554 | 5.592896e-12
48.70268 | 8.657 | 7.41783 | 5.577992 | 1.23917 | 1.839839 | 5.597337e-12
48.71268 | 8.6401 | 7.421939 | 5.579781 | 1.218161 | 1.842158 | 5.602666e-12
48.72267 | 8.6563 | 7.426076 | 5.581566 | 1.230224 | 1.84451 | 5.607107e-12
48.73267 | 8.6404 | 7.430249 | 5.58335 | 1.210151 | 1.8469 | 5.611548e-12
48.74267 | 8.6604 | 7.434455 | 5.585131 | 1.225945 | 1.849324 | 5.616877e-12
48.75267 | 8.6374 | 7.438694 | 5.58691 | 1.198706 | 1.851784 | 5.621318e-12
48.76267 | 8.6417 | 7.442966 | 5.588686 | 1.198734 | 1.85428 | 5.626647e-12
48.77267 | 8.6323 | 7.447271 | 5.590459 | 1.185029 | 1.856812 | 5.631976e-12
48.78266 | 8.633 | 7.451606 | 5.592228 | 1.181394 | 1.859378 | 5.637305e-12
48.79266 | 8.6439 | 7.455978 | 5.593995 | 1.187922 | 1.861983 | 5.642634e-12
48.80266 | 8.6211 | 7.460385 | 5.59576 | 1.160715 | 1.864625 | 5.647963e-12
48.81266 | 8.6499 | 7.464826 | 5.597523 | 1.185074 | 1.867303 | 5.653292e-12
48.82266 | 8.6207 | 7.469301 | 5.599283 | 1.151399 | 1.870019 | 5.65951e-12
48.83266 | 8.6455 | 7.473811 | 5.601039 | 1.171689 | 1.872772 | 5.664839e-12
48.84265 | 8.6242 | 7.478352 | 5.602792 | 1.145848 | 1.87556 | 5.671056e-12
48.85265 | 8.6477 | 7.482932 | 5.604543 | 1.164768 | 1.878389 | 5.676385e-12
48.86265 | 8.6099 | 7.487547 | 5.606292 | 1.122353 | 1.881256 | 5.682602e-12
48.87265 | 8.6302 | 7.492199 | 5.608038 | 1.138001 | 1.884161 | 5.688819e-12
48.88265 | 8.635 | 7.496885 | 5.609781 | 1.138115 | 1.887105 | 5.695037e-12
48.89264 | 8.6419 | 7.501603 | 5.611519 | 1.140297 | 1.890084 | 5.702142e-12
48.90264 | 8.621 | 7.506363 | 5.613257 | 1.114637 | 1.893106 | 5.708359e-12
48.91264 | 8.6241 | 7.511159 | 5.614991 | 1.112941 | 1.896167 | 5.714577e-12
48.92264 | 8.6278 | 7.515991 | 5.616723 | 1.111809 | 1.899268 | 5.721682e-12
48.93264 | 8.6148 | 7.520861 | 5.618452 | 1.093939 | 1.902409 | 5.728787e-12
48.94264 | 8.6362 | 7.525769 | 5.620178 | 1.110431 | 1.905591 | 5.735005e-12
48.95263 | 8.6066 | 7.530708 | 5.6219 | 1.075892 | 1.908809 | 5.74211e-12
48.96263 | 8.6439 | 7.535691 | 5.62362 | 1.108209 | 1.912071 | 5.749216e-12
48.97263 | 8.5994 | 7.540711 | 5.625337 | 1.058689 | 1.915374 | 5.756321e-12
48.98263 | 8.6471 | 7.545771 | 5.627052 | 1.101329 | 1.918718 | 5.764315e-12
48.99263 | 8.6078 | 7.550868 | 5.628764 | 1.056932 | 1.922104 | 5.77142e-12
49.00263 | 8.6431 | 7.556005 | 5.630473 | 1.087095 | 1.925532 | 5.779414e-12
49.01262 | 8.5984 | 7.561176 | 5.632177 | 1.037224 | 1.928999 | 5.786519e-12
49.02262 | 8.6335 | 7.566391 | 5.63388 | 1.067109 | 1.932511 | 5.794513e-12
49.03262 | 8.6148 | 7.571646 | 5.63558 | 1.043154 | 1.936066 | 5.802506e-12
49.04262 | 8.6091 | 7.576941 | 5.637277 | 1.032159 | 1.939664 | 5.8105e-12
49.05262 | 8.6393 | 7.582277 | 5.638972 | 1.057023 | 1.943305 | 5.818493e-12
49.06262 | 8.5913 | 7.587653 | 5.640663 | 1.003647 | 1.94699 | 5.827375e-12
49.07261 | 8.6479 | 7.593065 | 5.64235 | 1.054835 | 1.950715 | 5.835369e-12
49.08261 | 8.5915 | 7.598524 | 5.644035 | 0.9929764 | 1.954489 | 5.844251e-12
49.09261 | 8.6473 | 7.604024 | 5.645717 | 1.043276 | 1.958306 | 5.852244e-12
49.10261 | 8.5845 | 7.609565 | 5.647397 | 0.9749345 | 1.962169 | 5.861126e-12
49.11261 | 8.6378 | 7.61515 | 5.649073 | 1.02265 | 1.966076 | 5.870008e-12
49.12261 | 8.583 | 7.620777 | 5.650747 | 0.9622229 | 1.97003 | 5.87889e-12
49.1326 | 8.6273 | 7.626441 | 5.652416 | 1.000859 | 1.974026 | 5.88866e-12
49.1426 | 8.6035 | 7.632155 | 5.654083 | 0.9713453 | 1.978072 | 5.897541e-12
49.1526 | 8.6199 | 7.637912 | 5.655747 | 0.9819884 | 1.982164 | 5.907311e-12
49.1626 | 8.6051 | 7.643713 | 5.657409 | 0.9613874 | 1.986304 | 5.916193e-12
49.1726 | 8.6178 | 7.649558 | 5.659067 | 0.9682422 | 1.990491 | 5.925963e-12
49.1826 | 8.6066 | 7.655448 | 5.660722 | 0.951152 | 1.994726 | 5.935733e-12
49.19259 | 8.6052 | 7.661378 | 5.662373 | 0.943822 | 1.999005 | 5.945503e-12
49.20259 | 8.6006 | 7.667359 | 5.664022 | 0.9332407 | 2.003337 | 5.956161e-12
49.21259 | 8.6023 | 7.673387 | 5.665668 | 0.9289135 | 2.007718 | 5.965931e-12
49.22259 | 8.6144 | 7.67946 | 5.667311 | 0.9349396 | 2.012149 | 5.976589e-12
49.23259 | 8.6155 | 7.685581 | 5.668951 | 0.9299189 | 2.01663 | 5.986359e-12
49.24259 | 8.5944 | 7.691749 | 5.670588 | 0.9026508 | 2.021161 | 5.997017e-12
49.25258 | 8.6225 | 7.697959 | 5.67222 | 0.9245409 | 2.025739 | 6.007675e-12
49.26258 | 8.5784 | 7.704224 | 5.673851 | 0.8741765 | 2.030373 | 6.018334e-12
49.27258 | 8.6246 | 7.710537 | 5.675478 | 0.9140633 | 2.035058 | 6.02988e-12
49.28258 | 8.5806 | 7.716899 | 5.677103 | 0.8637007 | 2.039797 | 6.040538e-12
49.29258 | 8.6065 | 7.723311 | 5.678724 | 0.8831886 | 2.044588 | 6.052084e-12
49.30257 | 8.5987 | 7.729768 | 5.68034 | 0.8689323 | 2.049427 | 6.062743e-12
49.31257 | 8.5935 | 7.736281 | 5.681955 | 0.8572187 | 2.054326 | 6.074289e-12
49.32257 | 8.6008 | 7.742846 | 5.683567 | 0.8579538 | 2.059279 | 6.086723e-12
49.33257 | 8.5944 | 7.749463 | 5.685176 | 0.8449371 | 2.064287 | 6.09827e-12
49.34257 | 8.6136 | 7.756132 | 5.686781 | 0.8574679 | 2.069351 | 6.109816e-12
49.35257 | 8.5811 | 7.762855 | 5.688383 | 0.8182451 | 2.074472 | 6.12225e-12
49.36256 | 8.5849 | 7.769624 | 5.689981 | 0.8152758 | 2.079643 | 6.134685e-12
49.37256 | 8.5983 | 7.776455 | 5.691577 | 0.8218453 | 2.084878 | 6.147119e-12
49.38256 | 8.5722 | 7.78334 | 5.693169 | 0.78886 | 2.090171 | 6.159554e-12
49.39256 | 8.6039 | 7.790281 | 5.694759 | 0.8136191 | 2.095522 | 6.171988e-12
49.40256 | 8.5773 | 7.797278 | 5.696345 | 0.7800224 | 2.100933 | 6.185311e-12
49.41256 | 8.6115 | 7.804332 | 5.697928 | 0.8071684 | 2.106404 | 6.197746e-12
49.42255 | 8.5716 | 7.811436 | 5.699506 | 0.7601642 | 2.11193 | 6.211068e-12
49.43255 | 8.5852 | 7.818605 | 5.701083 | 0.766595 | 2.117522 | 6.224391e-12
49.44255 | 8.5764 | 7.825833 | 5.702656 | 0.7505667 | 2.123177 | 6.237714e-12
49.45255 | 8.5764 | 7.833121 | 5.704226 | 0.7432792 | 2.128895 | 6.251925e-12
49.46255 | 8.5929 | 7.840469 | 5.705793 | 0.7524314 | 2.134676 | 6.265247e-12
49.47255 | 8.5692 | 7.847877 | 5.707356 | 0.7213227 | 2.140521 | 6.279458e-12
49.48254 | 8.5731 | 7.85534 | 5.708915 | 0.7177596 | 2.146426 | 6.293669e-12
49.49254 | 8.589 | 7.862873 | 5.710472 | 0.7261269 | 2.152402 | 6.30788e-12
49.50254 | 8.555 | 7.870469 | 5.712025 | 0.6845309 | 2.158444 | 6.322091e-12
49.51254 | 8.5958 | 7.878129 | 5.713575 | 0.7176713 | 2.164553 | 6.33719e-12
49.52254 | 8.5534 | 7.885853 | 5.715122 | 0.6675468 | 2.170731 | 6.352289e-12
49.53254 | 8.585 | 7.893643 | 5.716666 | 0.691357 | 2.176977 | 6.367388e-12
49.54253 | 8.547 | 7.901489 | 5.718205 | 0.6455106 | 2.183285 | 6.382487e-12
49.55253 | 8.5683 | 7.909413 | 5.719742 | 0.6588874 | 2.189671 | 6.397586e-12
49.56253 | 8.5654 | 7.917403 | 5.721275 | 0.6479965 | 2.196128 | 6.413573e-12
49.57253 | 8.5643 | 7.925463 | 5.722806 | 0.6388368 | 2.202658 | 6.428672e-12
49.58253 | 8.5597 | 7.933592 | 5.724333 | 0.6261076 | 2.20926 | 6.444659e-12
49.59253 | 8.5596 | 7.941792 | 5.725856 | 0.6178079 | 2.215936 | 6.461535e-12
49.60252 | 8.5314 | 7.950055 | 5.727375 | 0.5813453 | 2.22268 | 6.477522e-12
49.61252 | 8.5756 | 7.958398 | 5.728892 | 0.6172024 | 2.229506 | 6.494397e-12
49.62252 | 8.5255 | 7.966814 | 5.730405 | 0.5586864 | 2.236409 | 6.511273e-12
49.63252 | 8.5681 | 7.975303 | 5.731915 | 0.5927966 | 2.243388 | 6.528148e-12
49.64252 | 8.5277 | 7.983868 | 5.733422 | 0.5438319 | 2.250447 | 6.545023e-12
49.65252 | 8.555 | 7.992508 | 5.734925 | 0.5624916 | 2.257584 | 6.562787e-12
49.66251 | 8.5359 | 8.001217 | 5.736423 | 0.5346832 | 2.264794 | 6.579662e-12
49.67251 | 8.5512 | 8.010011 | 5.737919 | 0.5411887 | 2.272092 | 6.597426e-12
49.68251 | 8.5363 | 8.018885 | 5.739412 | 0.5174155 | 2.279472 | 6.616078e-12
49.69251 | 8.5342 | 8.027837 | 5.740902 | 0.506363 | 2.286935 | 6.633841e-12
49.70251 | 8.5209 | 8.03687 | 5.742388 | 0.4840299 | 2.294482 | 6.652493e-12
49.7125 | 8.5525 | 8.045976 | 5.743869 | 0.5065244 | 2.302107 | 6.671145e-12
49.7225 | 8.5153 | 8.055173 | 5.745348 | 0.4601273 | 2.309825 | 6.689796e-12
49.7325 | 8.552 | 8.064453 | 5.746824 | 0.4875469 | 2.317629 | 6.709336e-12
49.7425 | 8.5276 | 8.073818 | 5.748296 | 0.4537819 | 2.325522 | 6.728876e-12
49.7525 | 8.5301 | 8.083269 | 5.749765 | 0.4468314 | 2.333504 | 6.748416e-12
49.7625 | 8.5402 | 8.092806 | 5.75123 | 0.4473943 | 2.341576 | 6.767956e-12
49.77249 | 8.5228 | 8.102421 | 5.75269 | 0.4203789 | 2.349731 | 6.787496e-12
49.78249 | 8.556 | 8.112134 | 5.754148 | 0.4438655 | 2.357986 | 6.807924e-12
49.79249 | 8.5183 | 8.121938 | 5.755603 | 0.3963622 | 2.366335 | 6.828352e-12
49.80249 | 8.5423 | 8.131832 | 5.757054 | 0.410468 | 2.374778 | 6.849669e-12
49.81249 | 8.5344 | 8.141818 | 5.758502 | 0.3925817 | 2.383316 | 6.870097e-12
49.82249 | 8.5444 | 8.151898 | 5.759946 | 0.3925022 | 2.391952 | 6.891413e-12
49.83248 | 8.5371 | 8.162062 | 5.761386 | 0.3750384 | 2.400676 | 6.913617e-12
49.84248 | 8.5534 | 8.172331 | 5.762823 | 0.3810691 | 2.409508 | 6.934934e-12
49.85248 | 8.5238 | 8.182697 | 5.764256 | 0.3411032 | 2.418441 | 6.957138e-12
49.86248 | 8.5644 | 8.193161 | 5.765686 | 0.3712393 | 2.427474 | 6.979343e-12
49.87248 | 8.5339 | 8.203724 | 5.767113 | 0.3301764 | 2.436611 | 7.001547e-12
49.88248 | 8.5501 | 8.214387 | 5.768535 | 0.3357132 | 2.445851 | 7.02464e-12
49.89247 | 8.5477 | 8.225141 | 5.769953 | 0.3225592 | 2.455187 | 7.047732e-12
49.90247 | 8.5493 | 8.236008 | 5.771369 | 0.3132917 | 2.464639 | 7.070825e-12
49.91247 | 8.5605 | 8.24698 | 5.772781 | 0.3135201 | 2.474199 | 7.094806e-12
49.92247 | 8.5445 | 8.258057 | 5.77419 | 0.2864433 | 2.483867 | 7.118787e-12
49.93247 | 8.5485 | 8.26924 | 5.775595 | 0.2792597 | 2.493646 | 7.142767e-12
49.94247 | 8.5557 | 8.280532 | 5.776996 | 0.2751681 | 2.503536 | 7.167636e-12
49.95246 | 8.5641 | 8.291922 | 5.778392 | 0.2721785 | 2.513529 | 7.192505e-12
49.96246 | 8.5471 | 8.303433 | 5.779786 | 0.2436672 | 2.523646 | 7.217374e-12
49.97246 | 8.5766 | 8.315056 | 5.781177 | 0.2615436 | 2.53388 | 7.243132e-12
49.98246 | 8.543 | 8.326794 | 5.782564 | 0.2162064 | 2.54423 | 7.268889e-12
49.99246 | 8.5833 | 8.338645 | 5.783947 | 0.2446545 | 2.554699 | 7.294646e-12
50.00246 | 8.5438 | 8.350614 | 5.785326 | 0.1931863 | 2.565287 | 7.321291e-12
50.01245 | 8.5754 | 8.362687 | 5.786701 | 0.2127133 | 2.575986 | 7.347048e-12
50.02245 | 8.5621 | 8.374892 | 5.788073 | 0.1872084 | 2.586818 | 7.374582e-12
50.03245 | 8.5563 | 8.387218 | 5.789442 | 0.1690825 | 2.597776 | 7.402116e-12
50.04245 | 8.5734 | 8.399666 | 5.790807 | 0.1737342 | 2.608859 | 7.429649e-12
50.05245 | 8.5618 | 8.412238 | 5.792168 | 0.1495623 | 2.62007 | 7.457183e-12
50.06244 | 8.5669 | 8.424923 | 5.793524 | 0.1419774 | 2.631399 | 7.485604e-12
50.07244 | 8.5689 | 8.437747 | 5.794878 | 0.1311535 | 2.642869 | 7.514026e-12
50.08244 | 8.5805 | 8.450699 | 5.796228 | 0.1298008 | 2.654471 | 7.543336e-12
50.09244 | 8.5515 | 8.463782 | 5.797575 | 0.08771785 | 2.666208 | 7.572646e-12
50.10244 | 8.5826 | 8.476997 | 5.798917 | 0.1056032 | 2.67808 | 7.601956e-12
50.11244 | 8.5545 | 8.490345 | 5.800256 | 0.06415496 | 2.690089 | 7.632154e-12
50.12243 | 8.578 | 8.503815 | 5.80159 | 0.07418483 | 2.702225 | 7.662352e-12
50.13243 | 8.5693 | 8.517435 | 5.802922 | 0.05186462 | 2.714514 | 7.69255e-12
50.14243 | 8.5757 | 8.531194 | 5.80425 | 0.04450607 | 2.726944 | 7.723636e-12
50.15243 | 8.5857 | 8.545093 | 5.805574 | 0.04060661 | 2.73952 | 7.75561e-12
50.16243 | 8.5643 | 8.559135 | 5.806894 | 0.005164918 | 2.752241 | 7.786697e-12
50.17243 | 8.5988 | 8.573321 | 5.808211 | 0.02547921 | 2.76511 | 7.819559e-12
50.18242 | 8.5655 | 8.587638 | 5.809522 | -0.02213828 | 2.778116 | 7.851534e-12
50.19242 | 8.5993 | 8.602118 | 5.810831 | -0.002817609 | 2.791286 | 7.884396e-12
50.20242 | 8.5726 | 8.616747 | 5.812137 | -0.04414674 | 2.80461 | 7.918147e-12
50.21242 | 8.5772 | 8.631528 | 5.813438 | -0.05432754 | 2.818089 | 7.951898e-12
50.22242 | 8.6013 | 8.646462 | 5.814736 | -0.04516184 | 2.831726 | 7.985649e-12
50.23242 | 8.5811 | 8.661552 | 5.81603 | -0.08045209 | 2.845522 | 8.020288e-12
50.24241 | 8.6032 | 8.676783 | 5.817319 | -0.0735831 | 2.859464 | 8.055815e-12
50.25241 | 8.5786 | 8.692191 | 5.818605 | -0.1135907 | 2.873585 | 8.091342e-12
50.26241 | 8.601 | 8.70776 | 5.819888 | -0.1067601 | 2.887872 | 8.126869e-12
50.27241 | 8.5995 | 8.723493 | 5.821167 | -0.1239934 | 2.902327 | 8.163284e-12
50.28241 | 8.6118 | 8.739393 | 5.822442 | -0.127593 | 2.916951 | 8.1997e-12
50.29241 | 8.5973 | 8.755461 | 5.823713 | -0.1581611 | 2.931748 | 8.237003e-12
50.3024 | 8.609 | 8.771684 | 5.824979 | -0.1626838 | 2.946705 | 8.274307e-12
50.3124 | 8.6076 | 8.788095 | 5.826242 | -0.1804952 | 2.961853 | 8.312498e-12
50.3224 | 8.6141 | 8.804682 | 5.827502 | -0.190582 | 2.97718 | 8.35069e-12
50.3324 | 8.6255 | 8.821446 | 5.828758 | -0.1959462 | 2.992688 | 8.38977e-12
50.3424 | 8.6035 | 8.838391 | 5.83001 | -0.2348906 | 3.008381 | 8.429738e-12
50.3524 | 8.6405 | 8.855517 | 5.831258 | -0.2150175 | 3.02426 | 8.469706e-12
50.36239 | 8.5879 | 8.872812 | 5.832501 | -0.2849123 | 3.040311 | 8.509674e-12
50.37239 | 8.6367 | 8.890311 | 5.833741 | -0.2536114 | 3.05657 | 8.55053e-12
50.38239 | 8.6253 | 8.908 | 5.834978 | -0.2827004 | 3.073023 | 8.592275e-12
50.39239 | 8.6128 | 8.925882 | 5.83621 | -0.3130822 | 3.089672 | 8.634019e-12
50.40239 | 8.6557 | 8.943959 | 5.837439 | -0.2882594 | 3.10652 | 8.675763e-12
50.41239 | 8.6131 | 8.962235 | 5.838664 | -0.3491345 | 3.123571 | 8.719284e-12
50.42238 | 8.6414 | 8.980692 | 5.839884 | -0.3392924 | 3.140809 | 8.762805e-12
50.43238 | 8.6292 | 8.999372 | 5.841101 | -0.3701718 | 3.158271 | 8.806326e-12
50.44238 | 8.6264 | 9.018258 | 5.842314 | -0.3918579 | 3.175944 | 8.850734e-12
50.45238 | 8.6614 | 9.037353 | 5.843523 | -0.3759531 | 3.19383 | 8.896032e-12
50.46238 | 8.638 | 9.056661 | 5.844729 | -0.4186605 | 3.211932 | 8.941329e-12
50.47237 | 8.6644 | 9.076165 | 5.845929 | -0.4117646 | 3.230236 | 8.987514e-12
50.48237 | 8.6427 | 9.095906 | 5.847126 | -0.4532055 | 3.248779 | 9.034587e-12
50.49237 | 8.6409 | 9.115868 | 5.84832 | -0.4749682 | 3.267548 | 9.081661e-12
50.50237 | 8.6703 | 9.136056 | 5.849509 | -0.465756 | 3.286547 | 9.129622e-12
50.51237 | 8.6589 | 9.156472 | 5.850695 | -0.4975717 | 3.305777 | 9.178472e-12
50.52237 | 8.6657 | 9.177118 | 5.851877 | -0.5114184 | 3.325242 | 9.227322e-12
50.53236 | 8.6663 | 9.19798 | 5.853053 | -0.5316796 | 3.344926 | 9.27706e-12
50.54236 | 8.681 | 9.219099 | 5.854227 | -0.5380991 | 3.364872 | 9.327686e-12
50.55236 | 8.6705 | 9.24046 | 5.855397 | -0.56996 | 3.385063 | 9.378312e-12
50.56236 | 8.6857 | 9.262066 | 5.856563 | -0.5763665 | 3.405504 | 9.429827e-12
50.57236 | 8.6913 | 9.283922 | 5.857725 | -0.5926215 | 3.426197 | 9.482229e-12
50.58236 | 8.6883 | 9.306029 | 5.858883 | -0.6177292 | 3.447146 | 9.534632e-12
50.59235 | 8.7092 | 9.328371 | 5.860036 | -0.619171 | 3.468335 | 9.588811e-12
50.60235 | 8.6842 | 9.350995 | 5.861186 | -0.6667948 | 3.489809 | 9.64299e-12
50.61235 | 8.7164 | 9.373883 | 5.862332 | -0.6574826 | 3.511551 | 9.697168e-12
50.62235 | 8.7093 | 9.397038 | 5.863474 | -0.6877383 | 3.533565 | 9.753124e-12
50.63235 | 8.7212 | 9.420466 | 5.864611 | -0.6992656 | 3.555854 | 9.809079e-12
50.64235 | 8.7445 | 9.44417 | 5.865745 | -0.6996697 | 3.578424 | 9.866811e-12
50.65234 | 8.7218 | 9.46813 | 5.866874 | -0.7463305 | 3.601256 | 9.924542e-12
50.66234 | 8.7457 | 9.492399 | 5.868 | -0.7466988 | 3.624399 | 9.982274e-12
50.67234 | 8.7473 | 9.516956 | 5.869122 | -0.7696563 | 3.647834 | 1.004178e-11
50.68234 | 8.7489 | 9.541807 | 5.87024 | -0.7929071 | 3.671567 | 1.010218e-11
50.69234 | 8.78 | 9.566956 | 5.871354 | -0.7869557 | 3.695602 | 1.016257e-11
50.70234 | 8.7614 | 9.592407 | 5.872464 | -0.8310068 | 3.719943 | 1.022386e-11
50.71233 | 8.7797 | 9.61814 | 5.873568 | -0.8384399 | 3.744571 | 1.028692e-11
50.72233 | 8.7866 | 9.64421 | 5.87467 | -0.8576098 | 3.76954 | 1.034998e-11
50.73233 | 8.7979 | 9.670596 | 5.875768 | -0.8726963 | 3.794829 | 1.041393e-11
50.74233 | 8.8249 | 9.697305 | 5.876861 | -0.8724047 | 3.820443 | 1.047877e-11
50.75233 | 8.7941 | 9.724339 | 5.877951 | -0.9302394 | 3.846388 | 1.054449e-11
50.76233 | 8.8386 | 9.751706 | 5.879036 | -0.913106 | 3.87267 | 1.061022e-11
50.77232 | 8.8322 | 9.779381 | 5.880117 | -0.9471812 | 3.899264 | 1.067772e-11
50.78232 | 8.8473 | 9.807426 | 5.881194 | -0.9601263 | 3.926232 | 1.074611e-11
50.79232 | 8.8736 | 9.835819 | 5.882267 | -0.9622189 | 3.953552 | 1.081539e-11
50.80232 | 8.8501 | 9.864565 | 5.883337 | -1.014465 | 3.981228 | 1.088555e-11
50.81232 | 8.8831 | 9.893669 | 5.884402 | -1.010569 | 4.009267 | 1.095661e-11
50.82232 | 8.8901 | 9.923137 | 5.885463 | -1.033037 | 4.037675 | 1.102855e-11
50.83231 | 8.9022 | 9.952939 | 5.886519 | -1.050739 | 4.066421 | 1.110138e-11
50.84231 | 8.9326 | 9.983153 | 5.887571 | -1.050553 | 4.095581 | 1.11751e-11
50.85231 | 8.8999 | 10.01375 | 5.88862 | -1.113848 | 4.125128 | 1.12497e-11
50.86231 | 8.9328 | 10.04473 | 5.889665 | -1.11193 | 4.155066 | 1.13252e-11
50.87231 | 8.9674 | 10.07611 | 5.890705 | -1.108707 | 4.185401 | 1.140247e-11
50.8823 | 8.9502 | 10.10785 | 5.89174 | -1.157651 | 4.216111 | 1.148063e-11
50.8923 | 8.9942 | 10.14003 | 5.892773 | -1.145833 | 4.24726 | 1.155879e-11
50.9023 | 8.9816 | 10.17263 | 5.893801 | -1.191028 | 4.278827 | 1.163873e-11
50.9123 | 9.0001 | 10.20564 | 5.894825 | -1.205541 | 4.310816 | 1.172044e-11
50.9223 | 9.0342 | 10.23908 | 5.895845 | -1.20488 | 4.343236 | 1.180215e-11
50.9323 | 9.0159 | 10.27295 | 5.89686 | -1.257051 | 4.376091 | 1.188564e-11
50.94229 | 9.0427 | 10.30723 | 5.897871 | -1.264529 | 4.409358 | 1.197002e-11
50.95229 | 9.0632 | 10.34199 | 5.898878 | -1.278785 | 4.443107 | 1.205528e-11
50.96229 | 9.0728 | 10.37719 | 5.899881 | -1.304395 | 4.477313 | 1.214232e-11
50.97229 | 9.1033 | 10.41286 | 5.900881 | -1.309564 | 4.511984 | 1.223025e-11
50.98229 | 9.0869 | 10.449 | 5.901875 | -1.362102 | 4.547126 | 1.231907e-11
50.99229 | 9.1134 | 10.48561 | 5.902866 | -1.372214 | 4.582748 | 1.240967e-11
51.00228 | 9.1447 | 10.52267 | 5.903852 | -1.377972 | 4.618821 | 1.250115e-11
51.01228 | 9.1349 | 10.56026 | 5.904834 | -1.425356 | 4.655422 | 1.259352e-11
51.02228 | 9.1647 | 10.59834 | 5.905812 | -1.433638 | 4.692525 | 1.268767e-11
51.03228 | 9.1757 | 10.63692 | 5.906786 | -1.461225 | 4.730138 | 1.278359e-11
51.04228 | 9.1979 | 10.67603 | 5.907756 | -1.478125 | 4.768269 | 1.28804e-11
51.05228 | 9.2115 | 10.71565 | 5.908722 | -1.504147 | 4.806925 | 1.29781e-11
51.06227 | 9.2317 | 10.75576 | 5.909683 | -1.524059 | 4.846076 | 1.307758e-11
51.07227 | 9.2408 | 10.79645 | 5.91064 | -1.555647 | 4.885807 | 1.317794e-11
51.08227 | 9.2744 | 10.83768 | 5.911593 | -1.563281 | 4.926089 | 1.328008e-11
51.09227 | 9.272 | 10.87947 | 5.912542 | -1.607471 | 4.966929 | 1.3384e-11
51.10227 | 9.3033 | 10.92182 | 5.913486 | -1.618523 | 5.008337 | 1.34888e-11
51.11227 | 9.318 | 10.96475 | 5.914427 | -1.646747 | 5.05032 | 1.359538e-11
51.12226 | 9.3456 | 11.00821 | 5.915362 | -1.66261 | 5.092847 | 1.370374e-11
51.13226 | 9.365 | 11.0523 | 5.916294 | -1.687304 | 5.13601 | 1.381299e-11
51.14226 | 9.3843 | 11.097 | 5.917222 | -1.712697 | 5.179775 | 1.392401e-11
51.15226 | 9.4031 | 11.1423 | 5.918145 | -1.739198 | 5.224153 | 1.403681e-11
51.16226 | 9.4288 | 11.18822 | 5.919065 | -1.759416 | 5.269152 | 1.41505e-11
51.17226 | 9.4447 | 11.23476 | 5.91998 | -1.790061 | 5.314782 | 1.426685e-11
51.18225 | 9.4697 | 11.28189 | 5.92089 | -1.812192 | 5.361002 | 1.438409e-11
51.19225 | 9.5004 | 11.32972 | 5.921796 | -1.829319 | 5.407923 | 1.45031e-11
51.20225 | 9.5154 | 11.3782 | 5.922698 | -1.862801 | 5.455502 | 1.462389e-11
51.21225 | 9.556 | 11.42735 | 5.923597 | -1.871349 | 5.503753 | 1.474646e-11
51.22225 | 9.572 | 11.47717 | 5.92449 | -1.905173 | 5.552683 | 1.486992e-11
51.23225 | 9.6016 | 11.52769 | 5.92538 | -1.926087 | 5.602307 | 1.499604e-11
51.24224 | 9.6298 | 11.57884 | 5.926264 | -1.949038 | 5.652573 | 1.512394e-11
51.25224 | 9.6674 | 11.63075 | 5.927145 | -1.963348 | 5.703603 | 1.525361e-11
51.26224 | 9.6976 | 11.68338 | 5.928022 | -1.985776 | 5.755354 | 1.538506e-11
51.27224 | 9.7267 | 11.73673 | 5.928895 | -2.010031 | 5.807836 | 1.551829e-11
51.28224 | 9.7573 | 11.79082 | 5.929763 | -2.033523 | 5.861061 | 1.565329e-11
51.29223 | 9.8025 | 11.84561 | 5.930626 | -2.043111 | 5.914985 | 1.579007e-11
51.30223 | 9.8388 | 11.90121 | 5.931485 | -2.062411 | 5.969725 | 1.592863e-11
51.31223 | 9.8713 | 11.95758 | 5.932341 | -2.086281 | 6.02524 | 1.606985e-11
51.32223 | 9.9122 | 12.01473 | 5.933192 | -2.102532 | 6.081541 | 1.621285e-11
51.33223 | 9.9568 | 12.07268 | 5.934039 | -2.115876 | 6.138638 | 1.635762e-11
51.34223 | 9.998 | 12.13142 | 5.934881 | -2.133423 | 6.196542 | 1.650506e-11
51.35222 | 10.0331 | 12.19093 | 5.935718 | -2.157827 | 6.255209 | 1.665338e-11
51.36222 | 10.0797 | 12.25131 | 5.936552 | -2.171613 | 6.314761 | 1.680526e-11
51.37222 | 10.1427 | 12.31254 | 5.937382 | -2.169838 | 6.375157 | 1.695803e-11
51.38222 | 10.196 | 12.37461 | 5.938207 | -2.178611 | 6.436404 | 1.711435e-11
51.39222 | 10.2391 | 12.43754 | 5.939028 | -2.198444 | 6.498516 | 1.727155e-11
51.40222 | 10.3006 | 12.50135 | 5.939844 | -2.200748 | 6.561504 | 1.743143e-11
51.41221 | 10.356 | 12.56596 | 5.940656 | -2.209964 | 6.625308 | 1.759396e-11
51.42221 | 10.4313 | 12.63155 | 5.941464 | -2.200245 | 6.690081 | 1.775828e-11
51.43221 | 10.4956 | 12.69803 | 5.942267 | -2.202431 | 6.755764 | 1.792525e-11
51.44221 | 10.5482 | 12.76544 | 5.943067 | -2.217235 | 6.822369 | 1.809401e-11
51.45221 | 10.6438 | 12.83377 | 5.943862 | -2.189968 | 6.889906 | 1.826543e-11
51.46221 | 10.7017 | 12.90304 | 5.944652 | -2.20134 | 6.958388 | 1.843951e-11
51.4722 | 10.7845 | 12.9732 | 5.945438 | -2.188696 | 7.027758 | 1.861537e-11
51.4822 | 10.8762 | 13.04438 | 5.94622 | -2.168182 | 7.098163 | 1.879478e-11
51.4922 | 10.9555 | 13.11654 | 5.946997 | -2.161043 | 7.169546 | 1.897597e-11
51.5022 | 11.0523 | 13.18969 | 5.94777 | -2.137389 | 7.241918 | 1.915982e-11
51.5122 | 11.1455 | 13.26383 | 5.948539 | -2.118331 | 7.315292 | 1.934634e-11
51.5222 | 11.2497 | 13.33898 | 5.949304 | -2.08928 | 7.389677 | 1.953463e-11
51.53219 | 11.3745 | 13.41507 | 5.950063 | -2.040573 | 7.46501 | 1.972648e-11
51.54219 | 11.4768 | 13.49227 | 5.950819 | -2.015468 | 7.541449 | 1.99201e-11
51.55219 | 11.5975 | 13.5705 | 5.95157 | -1.973002 | 7.618932 | 2.011728e-11
51.56219 | 11.7341 | 13.64979 | 5.952317 | -1.915686 | 7.697469 | 2.031623e-11
51.57219 | 11.866 | 13.73013 | 5.95306 | -1.864128 | 7.777069 | 2.051873e-11
51.58219 | 12.0085 | 13.81154 | 5.953798 | -1.803041 | 7.857742 | 2.07239e-11
51.59218 | 12.1517 | 13.89395 | 5.954531 | -1.74225 | 7.939419 | 2.093085e-11
51.60218 | 12.3246 | 13.97753 | 5.955261 | -1.652927 | 8.022266 | 2.114135e-11
51.61218 | 12.4854 | 14.0622 | 5.955986 | -1.5768 | 8.106214 | 2.135451e-11
51.62218 | 12.6583 | 14.14798 | 5.956707 | -1.489679 | 8.191272 | 2.157123e-11
51.63218 | 12.8579 | 14.23487 | 5.957423 | -1.376969 | 8.277446 | 2.178972e-11
51.64218 | 13.036 | 14.32288 | 5.958135 | -1.286881 | 8.364746 | 2.201176e-11
51.65217 | 13.2661 | 14.41193 | 5.958842 | -1.145833 | 8.453091 | 2.223558e-11
51.66217 | 13.4645 | 14.5022 | 5.959545 | -1.037705 | 8.542659 | 2.246385e-11
51.67217 | 13.6851 | 14.59362 | 5.960244 | -0.908518 | 8.633374 | 2.269388e-11
51.68217 | 13.9407 | 14.68618 | 5.960938 | -0.745476 | 8.725238 | 2.292747e-11
51.69217 | 14.1838 | 14.77988 | 5.961628 | -0.5960845 | 8.818256 | 2.316373e-11
51.70216 | 14.456 | 14.87466 | 5.962313 | -0.4186551 | 8.912342 | 2.340265e-11
51.71216 | 14.7358 | 14.97068 | 5.962995 | -0.2348759 | 9.007681 | 2.364512e-11
51.72216 | 15.0363 | 15.06786 | 5.963671 | -0.03155791 | 9.104187 | 2.389026e-11
51.73216 | 15.364 | 15.1662 | 5.964344 | 0.1977974 | 9.201859 | 2.413806e-11
51.74216 | 15.6738 | 15.26571 | 5.965012 | 0.4080892 | 9.300699 | 2.438942e-11
51.75216 | 16.017 | 15.36638 | 5.965675 | 0.6506169 | 9.400708 | 2.464344e-11
51.76215 | 16.388 | 15.46812 | 5.966333 | 0.9198815 | 9.501785 | 2.490012e-11
51.77215 | 16.735 | 15.57111 | 5.966988 | 1.163887 | 9.604125 | 2.516035e-11
51.78215 | 17.1664 | 15.67527 | 5.967638 | 1.491133 | 9.707629 | 2.542326e-11
51.79215 | 17.5696 | 15.78057 | 5.968284 | 1.789025 | 9.812291 | 2.568882e-11
51.80215 | 17.9667 | 15.88703 | 5.968925 | 2.079669 | 9.918105 | 2.595794e-11
51.81215 | 18.4413 | 15.99463 | 5.969562 | 2.446671 | 10.02507 | 2.622972e-11
51.82214 | 18.871 | 16.10325 | 5.970194 | 2.767746 | 10.13306 | 2.650417e-11
51.83214 | 19.3775 | 16.21311 | 5.970822 | 3.164391 | 10.24229 | 2.678128e-11
51.84214 | 19.8913 | 16.32408 | 5.971446 | 3.567221 | 10.35263 | 2.706194e-11
51.85214 | 20.3648 | 16.43615 | 5.972065 | 3.928651 | 10.46408 | 2.734439e-11
51.86214 | 20.9242 | 16.54931 | 5.97268 | 4.374894 | 10.57663 | 2.763038e-11
51.87214 | 21.4825 | 16.66354 | 5.97329 | 4.818965 | 10.69024 | 2.791904e-11
51.88213 | 22.0602 | 16.7787 | 5.973895 | 5.281495 | 10.80481 | 2.821036e-11
51.89213 | 22.6449 | 16.89502 | 5.974497 | 5.74988 | 10.92052 | 2.850435e-11
51.90213 | 23.242 | 17.01235 | 5.975093 | 6.22965 | 11.03726 | 2.8801e-11
51.91213 | 23.8712 | 17.13067 | 5.975686 | 6.74053 | 11.15498 | 2.910031e-11
51.92213 | 24.5102 | 17.24995 | 5.976274 | 7.260245 | 11.27368 | 2.940141e-11
51.93213 | 25.1311 | 17.37018 | 5.976857 | 7.760924 | 11.39332 | 2.970516e-11
51.94212 | 25.8234 | 17.49118 | 5.977436 | 8.332215 | 11.51375 | 3.001159e-11
51.95212 | 26.4494 | 17.61319 | 5.97801 | 8.836211 | 11.63518 | 3.031978e-11
51.96212 | 27.1323 | 17.73603 | 5.978581 | 9.396268 | 11.75745 | 3.063065e-11
51.97212 | 27.8776 | 17.85968 | 5.979146 | 10.01792 | 11.88053 | 3.094328e-11
51.98212 | 28.5049 | 17.98409 | 5.979707 | 10.52081 | 12.00439 | 3.125859e-11
51.99212 | 29.2101 | 18.10923 | 5.980264 | 11.10087 | 12.12896 | 3.157478e-11
52.00211 | 29.8887 | 18.23488 | 5.980816 | 11.65382 | 12.25407 | 3.189275e-11
52.01211 | 30.6134 | 18.36133 | 5.981364 | 12.25207 | 12.37996 | 3.221249e-11
52.02211 | 31.299 | 18.48835 | 5.981907 | 12.81065 | 12.50645 | 3.253401e-11
52.03211 | 31.9822 | 18.61591 | 5.982446 | 13.36629 | 12.63346 | 3.285642e-11
52.04211 | 32.6638 | 18.74393 | 5.98298 | 13.91987 | 12.76095 | 3.318061e-11
52.0521 | 33.3799 | 18.87224 | 5.983509 | 14.50766 | 12.88873 | 3.350568e-11
52.0621 | 34.0153 | 19.00103 | 5.984034 | 15.01427 | 13.01699 | 3.383164e-11
52.0721 | 34.6806 | 19.1301 | 5.984555 | 15.5505 | 13.14555 | 3.41576e-11
52.0821 | 35.3035 | 19.25939 | 5.985072 | 16.04411 | 13.27432 | 3.448534e-11
52.0921 | 35.9277 | 19.38883 | 5.985583 | 16.53887 | 13.40325 | 3.481308e-11
52.1021 | 36.4992 | 19.51835 | 5.986091 | 16.98085 | 13.53225 | 3.514082e-11
52.11209 | 37.0807 | 19.64773 | 5.986593 | 17.43297 | 13.66114 | 3.546855e-11
52.12209 | 37.6915 | 19.77715 | 5.987091 | 17.91435 | 13.79006 | 3.57954e-11
52.13209 | 38.1211 | 19.90641 | 5.987585 | 18.21469 | 13.91883 | 3.612314e-11
52.14209 | 38.6921 | 20.03542 | 5.988075 | 18.65668 | 14.04734 | 3.644999e-11
52.15209 | 39.1465 | 20.16408 | 5.988559 | 18.98242 | 14.17552 | 3.677506e-11
52.16209 | 39.5457 | 20.29231 | 5.98904 | 19.25339 | 14.30327 | 3.710014e-11
52.17208 | 39.9753 | 20.41988 | 5.989515 | 19.55542 | 14.43036 | 3.742343e-11
52.18208 | 40.3291 | 20.54695 | 5.989986 | 19.78215 | 14.55696 | 3.774496e-11
52.19208 | 40.6461 | 20.67328 | 5.990453 | 19.97282 | 14.68283 | 3.80647e-11
52.20208 | 40.9889 | 20.79879 | 5.990915 | 20.19011 | 14.80787 | 3.838267e-11
52.21208 | 41.1959 | 20.92335 | 5.991373 | 20.27255 | 14.93198 | 3.869797e-11
52.22208 | 41.3778 | 21.04687 | 5.991826 | 20.33093 | 15.05505 | 3.90115e-11
52.23207 | 41.6229 | 21.16911 | 5.992275 | 20.45379 | 15.17684 | 3.932058e-11
52.24207 | 41.6393 | 21.2902 | 5.992719 | 20.3491 | 15.29748 | 3.962789e-11
52.25207 | 41.7582 | 21.4099 | 5.993159 | 20.3483 | 15.41674 | 3.993076e-11
52.26207 | 41.801 | 21.5281 | 5.993594 | 20.2729 | 15.53451 | 4.023008e-11
52.27207 | 41.7673 | 21.64468 | 5.994025 | 20.12262 | 15.65066 | 4.052584e-11
52.28207 | 41.7105 | 21.75952 | 5.994451 | 19.95098 | 15.76507 | 4.081628e-11
52.29206 | 41.6152 | 21.87238 | 5.994872 | 19.74282 | 15.87751 | 4.110227e-11
52.30206 | 41.4394 | 21.98337 | 5.995289 | 19.45603 | 15.98808 | 4.138382e-11
52.31206 | 41.2821 | 22.09226 | 5.995701 | 19.18984 | 16.09656 | 4.166005e-11
52.32206 | 41.0329 | 22.19892 | 5.996109 | 18.83398 | 16.20281 | 4.193005e-11
52.33206 | 40.7486 | 22.30323 | 5.996513 | 18.44537 | 16.30671 | 4.219473e-11
52.34206 | 40.5072 | 22.40506 | 5.996912 | 18.10214 | 16.40815 | 4.24523e-11
52.35205 | 40.1428 | 22.5042 | 5.997306 | 17.6386 | 16.5069 | 4.270366e-11
52.36205 | 39.7371 | 22.60073 | 5.997696 | 17.13637 | 16.60303 | 4.294879e-11
52.37205 | 39.3212 | 22.69441 | 5.998081 | 16.62679 | 16.69633 | 4.318594e-11
52.38205 | 38.8892 | 22.78514 | 5.998462 | 16.10406 | 16.78668 | 4.341597e-11
52.39205 | 38.3616 | 22.8728 | 5.998838 | 15.4888 | 16.87396 | 4.363802e-11
52.40205 | 37.8558 | 22.95727 | 5.99921 | 14.89853 | 16.95806 | 4.385207e-11
52.41204 | 37.3252 | 23.03837 | 5.999577 | 14.28683 | 17.03879 | 4.405813e-11
52.42204 | 36.7026 | 23.11614 | 5.999939 | 13.58646 | 17.1162 | 4.42553e-11
52.43204 | 36.1779 | 23.19039 | 6.000297 | 12.98751 | 17.1901 | 4.44436e-11
52.44204 | 35.5136 | 23.26103 | 6.000651 | 12.25257 | 17.26038 | 4.462301e-11
52.45204 | 34.9052 | 23.32796 | 6.001 | 11.57724 | 17.32696 | 4.479265e-11
52.46203 | 34.2587 | 23.391 | 6.001344 | 10.8677 | 17.38966 | 4.495252e-11
52.47203 | 33.5629 | 23.45022 | 6.001684 | 10.11268 | 17.44853 | 4.510263e-11
52.48203 | 32.8764 | 23.50545 | 6.002019 | 9.370952 | 17.50343 | 4.524296e-11
52.49203 | 32.2193 | 23.55662 | 6.00235 | 8.662685 | 17.55427 | 4.537263e-11
52.50203 | 31.532 | 23.60364 | 6.002676 | 7.92836 | 17.60096 | 4.549165e-11
52.51203 | 30.8104 | 23.64646 | 6.002998 | 7.163945 | 17.64346 | 4.560089e-11
52.52202 | 30.1399 | 23.68496 | 6.003315 | 6.454939 | 17.68165 | 4.569859e-11
52.53202 | 29.4467 | 23.71918 | 6.003627 | 5.727523 | 17.71555 | 4.578564e-11
52.54202 | 28.7051 | 23.74901 | 6.003935 | 4.956089 | 17.74508 | 4.586113e-11
52.55202 | 28.0373 | 23.77442 | 6.004239 | 4.262881 | 17.77018 | 4.592597e-11
52.56202 | 27.3767 | 23.79536 | 6.004538 | 3.581338 | 17.79082 | 4.597926e-11
52.57202 | 26.6251 | 23.81181 | 6.004832 | 2.813292 | 17.80698 | 4.6021e-11
52.58201 | 26.0212 | 23.82373 | 6.005122 | 2.197473 | 17.81861 | 4.605209e-11
52.59201 | 25.295 | 23.83112 | 6.005407 | 1.463879 | 17.82571 | 4.607074e-11
52.60201 | 24.6471 | 23.83397 | 6.005688 | 0.8131296 | 17.82828 | 4.607873e-11
52.61201 | 24.0328 | 23.83227 | 6.005964 | 0.2005326 | 17.8263 | 4.607429e-11
52.62201 | 23.377 | 23.82602 | 6.006235 | -0.4490165 | 17.81978 | 4.605919e-11
52.63201 | 22.7851 | 23.81523 | 6.006502 | -1.03013 | 17.80873 | 4.603166e-11
52.642 | 22.1483 | 23.79995 | 6.006764 | -1.651645 | 17.79318 | 4.599347e-11
52.652 | 21.5455 | 23.78015 | 6.007022 | -2.234653 | 17.77313 | 4.594373e-11
52.662 | 21.044 | 23.7559 | 6.007275 | -2.711898 | 17.74862 | 4.588245e-11
52.672 | 20.4416 | 23.72722 | 6.007524 | -3.285622 | 17.7197 | 4.58105e-11
52.682 | 19.8935 | 23.69417 | 6.007768 | -3.800667 | 17.6864 | 4.572702e-11
52.692 | 19.4289 | 23.65678 | 6.008008 | -4.227884 | 17.64878 | 4.563287e-11
52.70199 | 18.888 | 23.61517 | 6.008243 | -4.727175 | 17.60693 | 4.552718e-11
52.71199 | 18.4407 | 23.56932 | 6.008473 | -5.128622 | 17.56085 | 4.541171e-11
52.72199 | 17.9869 | 23.51933 | 6.008699 | -5.532433 | 17.51063 | 4.528559e-11
52.73199 | 17.5049 | 23.46528 | 6.00892 | -5.960382 | 17.45636 | 4.514881e-11
52.74199 | 17.1136 | 23.40725 | 6.009137 | -6.293651 | 17.39811 | 4.500226e-11
52.75199 | 16.6941 | 23.34532 | 6.009349 | -6.651223 | 17.33597 | 4.484594e-11
52.76198 | 16.3078 | 23.27965 | 6.009557 | -6.971854 | 17.2701 | 4.467985e-11
52.77198 | 15.9403 | 23.21021 | 6.00976 | -7.269912 | 17.20045 | 4.450488e-11
52.78198 | 15.5521 | 23.13716 | 6.009958 | -7.585055 | 17.1272 | 4.432014e-11
52.79198 | 15.2603 | 23.06059 | 6.010152 | -7.800287 | 17.05043 | 4.412652e-11
52.80198 | 14.8969 | 22.98061 | 6.010342 | -8.083712 | 16.97027 | 4.392401e-11
52.81198 | 14.5827 | 22.89734 | 6.010526 | -8.314639 | 16.88681 | 4.371352e-11
52.82197 | 14.3057 | 22.81096 | 6.010706 | -8.505265 | 16.80026 | 4.349591e-11
52.83197 | 13.9946 | 22.72144 | 6.010882 | -8.726836 | 16.71055 | 4.326943e-11
52.84197 | 13.765 | 22.62895 | 6.011053 | -8.863948 | 16.6179 | 4.303584e-11
52.85197 | 13.5072 | 22.53362 | 6.011219 | -9.026421 | 16.5224 | 4.279425e-11
52.86197 | 13.2369 | 22.43557 | 6.011381 | -9.198673 | 16.42419 | 4.254645e-11
52.87196 | 13.0633 | 22.33502 | 6.011539 | -9.271724 | 16.32349 | 4.229243e-11
52.88196 | 12.8206 | 22.2319 | 6.011691 | -9.411297 | 16.22021 | 4.203219e-11
52.89196 | 12.6172 | 22.12641 | 6.011839 | -9.509213 | 16.11457 | 4.176485e-11
52.90196 | 12.4533 | 22.01869 | 6.011983 | -9.565389 | 16.00671 | 4.149307e-11
52.91196 | 12.2365 | 21.90885 | 6.012122 | -9.672352 | 15.89673 | 4.121507e-11
52.92196 | 12.0843 | 21.79702 | 6.012256 | -9.71272 | 15.78476 | 4.093263e-11
52.93195 | 11.9157 | 21.68343 | 6.012386 | -9.767725 | 15.67104 | 4.064575e-11
52.94195 | 11.7536 | 21.56797 | 6.012512 | -9.814367 | 15.55546 | 4.035354e-11
52.95195 | 11.6267 | 21.45087 | 6.012632 | -9.824173 | 15.43824 | 4.005777e-11
52.96195 | 11.4696 | 21.33226 | 6.012748 | -9.862661 | 15.31951 | 3.975757e-11
52.97195 | 11.3335 | 21.21225 | 6.01286 | -9.878745 | 15.19939 | 3.94547e-11
52.98195 | 11.2181 | 21.09094 | 6.012967 | -9.872841 | 15.07797 | 3.914828e-11
52.99194 | 11.0941 | 20.96858 | 6.013069 | -9.874482 | 14.95551 | 3.883919e-11
53.00194 | 10.9911 | 20.84504 | 6.013167 | -9.853936 | 14.83187 | 3.852655e-11
53.01194 | 10.8671 | 20.72053 | 6.01326 | -9.853429 | 14.70727 | 3.821214e-11
53.02194 | 10.7786 | 20.59517 | 6.013349 | -9.816571 | 14.58182 | 3.789506e-11
53.03194 | 10.6945 | 20.46906 | 6.013433 | -9.774563 | 14.45563 | 3.75762e-11
53.04194 | 10.5901 | 20.3423 | 6.013513 | -9.752204 | 14.32879 | 3.725646e-11
53.05193 | 10.5071 | 20.21512 | 6.013588 | -9.708016 | 14.20153 | 3.693494e-11
53.06193 | 10.4339 | 20.08735 | 6.013658 | -9.653447 | 14.07369 | 3.661253e-11
53.07193 | 10.337 | 19.95921 | 6.013724 | -9.622214 | 13.94549 | 3.628834e-11
53.08193 | 10.2826 | 19.8308 | 6.013785 | -9.548202 | 13.81702 | 3.596416e-11
53.09193 | 10.1951 | 19.7022 | 6.013842 | -9.5071 | 13.68836 | 3.563909e-11
53.10193 | 10.1386 | 19.57349 | 6.013894 | -9.434892 | 13.5596 | 3.531401e-11
53.11192 | 10.0783 | 19.44488 | 6.013941 | -9.366582 | 13.43094 | 3.498983e-11
53.12192 | 10.0068 | 19.3162 | 6.013984 | -9.309396 | 13.30221 | 3.466475e-11
53.13192 | 9.9406 | 19.18763 | 6.014022 | -9.247035 | 13.17361 | 3.433968e-11
53.14192 | 9.8864 | 19.05927 | 6.014056 | -9.172867 | 13.04521 | 3.40155e-11
53.15192 | 9.8328 | 18.93116 | 6.014085 | -9.098365 | 12.91708 | 3.36922e-11
53.16192 | 9.783 | 18.80339 | 6.01411 | -9.02039 | 12.78928 | 3.336979e-11
53.17191 | 9.7186 | 18.67613 | 6.01413 | -8.957529 | 12.662 | 3.304827e-11
53.18191 | 9.6839 | 18.54919 | 6.014146 | -8.865294 | 12.53505 | 3.272853e-11
53.19191 | 9.6433 | 18.42276 | 6.014156 | -8.779463 | 12.40861 | 3.240878e-11
53.20191 | 9.58 | 18.29689 | 6.014163 | -8.716893 | 12.28273 | 3.20917e-11
53.21191 | 9.5475 | 18.17163 | 6.014165 | -8.624132 | 12.15747 | 3.177551e-11
53.22191 | 9.4968 | 18.04703 | 6.014162 | -8.550229 | 12.03287 | 3.14611e-11
53.2319 | 9.4695 | 17.92328 | 6.014154 | -8.45378 | 11.90913 | 3.114934e-11
53.2419 | 9.4371 | 17.80012 | 6.014142 | -8.363024 | 11.78598 | 3.083848e-11
53.2519 | 9.3781 | 17.67775 | 6.014126 | -8.299653 | 11.66363 | 3.05294e-11
53.2619 | 9.3541 | 17.5562 | 6.014105 | -8.202104 | 11.5421 | 3.022297e-11
53.2719 | 9.3187 | 17.43549 | 6.014079 | -8.116789 | 11.42141 | 2.991922e-11
53.28189 | 9.286 | 17.31583 | 6.014049 | -8.029828 | 11.30178 | 2.961724e-11
53.29189 | 9.2413 | 17.19695 | 6.014014 | -7.955646 | 11.18293 | 2.931703e-11
53.30189 | 9.2092 | 17.07901 | 6.013975 | -7.869814 | 11.06504 | 2.902038e-11
53.31189 | 9.187 | 16.96205 | 6.013931 | -7.775055 | 10.94812 | 2.872551e-11
53.32189 | 9.1585 | 16.84609 | 6.013882 | -7.687595 | 10.83221 | 2.84333e-11
53.33189 | 9.1246 | 16.73116 | 6.013829 | -7.606557 | 10.71733 | 2.814375e-11
53.34188 | 9.0949 | 16.61737 | 6.013772 | -7.522469 | 10.6036 | 2.785687e-11
53.35188 | 9.068 | 16.50453 | 6.01371 | -7.436528 | 10.49082 | 2.757265e-11
53.36188 | 9.038 | 16.39276 | 6.013643 | -7.354762 | 10.37912 | 2.72911e-11
53.37188 | 9.0214 | 16.28209 | 6.013572 | -7.260687 | 10.26852 | 2.70131e-11
53.38188 | 8.991 | 16.17251 | 6.013496 | -7.181514 | 10.15902 | 2.673687e-11
53.39188 | 8.965 | 16.06405 | 6.013415 | -7.099054 | 10.05064 | 2.64642e-11
53.40187 | 8.9434 | 15.95683 | 6.01333 | -7.013425 | 9.943495 | 2.61942e-11
53.41187 | 8.921 | 15.85062 | 6.013241 | -6.929623 | 9.837382 | 2.592686e-11
53.42187 | 8.9043 | 15.74556 | 6.013147 | -6.841261 | 9.732414 | 2.566218e-11
53.43187 | 8.8683 | 15.64164 | 6.013048 | -6.773345 | 9.628597 | 2.540105e-11
53.44187 | 8.8592 | 15.53888 | 6.012945 | -6.67968 | 9.525936 | 2.514259e-11
53.45187 | 8.8306 | 15.43727 | 6.012837 | -6.60667 | 9.424433 | 2.488769e-11
53.46186 | 8.8031 | 15.33691 | 6.012725 | -6.533814 | 9.32419 | 2.463545e-11
53.47186 | 8.7836 | 15.23762 | 6.012608 | -6.454018 | 9.22501 | 2.438587e-11
53.48186 | 8.7701 | 15.13948 | 6.012486 | -6.369381 | 9.126995 | 2.413895e-11
53.49186 | 8.7543 | 15.0425 | 6.01236 | -6.288202 | 9.030142 | 2.389559e-11
53.50186 | 8.73 | 14.94668 | 6.01223 | -6.21668 | 8.934451 | 2.36549e-11
53.51186 | 8.7092 | 14.85201 | 6.012095 | -6.142813 | 8.839919 | 2.341686e-11
53.52185 | 8.6991 | 14.75859 | 6.011955 | -6.059489 | 8.746633 | 2.318239e-11
53.53185 | 8.675 | 14.66622 | 6.011811 | -5.99122 | 8.654409 | 2.295057e-11
53.54185 | 8.6563 | 14.57499 | 6.011662 | -5.918694 | 8.563332 | 2.272231e-11
53.55185 | 8.64 | 14.48491 | 6.011509 | -5.844908 | 8.473399 | 2.249582e-11
53.56185 | 8.631 | 14.39595 | 6.011351 | -5.764953 | 8.384602 | 2.227289e-11
53.57185 | 8.615 | 14.30813 | 6.011189 | -5.693126 | 8.296938 | 2.205262e-11
53.58184 | 8.5891 | 14.2215 | 6.011022 | -5.632403 | 8.210481 | 2.183591e-11
53.59184 | 8.5808 | 14.13591 | 6.01085 | -5.555106 | 8.125056 | 2.162097e-11
53.60184 | 8.5626 | 14.05142 | 6.010674 | -5.488815 | 8.040741 | 2.140958e-11
53.61184 | 8.5434 | 13.96802 | 6.010494 | -5.424621 | 7.957527 | 2.120086e-11
53.62184 | 8.5332 | 13.88571 | 6.010309 | -5.352513 | 7.875405 | 2.09948e-11
53.63184 | 8.5153 | 13.80449 | 6.010119 | -5.289186 | 7.794368 | 2.079141e-11
53.64183 | 8.5016 | 13.72442 | 6.009925 | -5.222817 | 7.714492 | 2.059157e-11
53.65183 | 8.4936 | 13.64532 | 6.009726 | -5.151719 | 7.635593 | 2.039351e-11
53.66183 | 8.4745 | 13.56727 | 6.009523 | -5.092773 | 7.55775 | 2.019811e-11
53.67183 | 8.4556 | 13.49027 | 6.009315 | -5.034667 | 7.480952 | 2.000626e-11
53.68183 | 8.45 | 13.41429 | 6.009103 | -4.964292 | 7.405189 | 1.981619e-11
53.69182 | 8.4302 | 13.33941 | 6.008886 | -4.909211 | 7.330524 | 1.962967e-11
53.70182 | 8.4203 | 13.26547 | 6.008665 | -4.845165 | 7.256801 | 1.944493e-11
53.71182 | 8.4022 | 13.19252 | 6.008439 | -4.790319 | 7.184081 | 1.926286e-11
53.72182 | 8.3982 | 13.12056 | 6.008208 | -4.722361 | 7.112353 | 1.908344e-11
53.73182 | 8.3862 | 13.04958 | 6.007973 | -4.66338 | 7.041607 | 1.89067e-11
53.74182 | 8.3692 | 12.97957 | 6.007734 | -4.610365 | 6.971832 | 1.873172e-11
53.75181 | 8.3569 | 12.91057 | 6.00749 | -4.553673 | 6.903083 | 1.856031e-11
53.76181 | 8.3478 | 12.84246 | 6.007241 | -4.494656 | 6.835215 | 1.839066e-11
53.77181 | 8.3278 | 12.77527 | 6.006988 | -4.447472 | 6.768283 | 1.82228e-11
53.78181 | 8.3219 | 12.70901 | 6.006731 | -4.38711 | 6.702279 | 1.805849e-11
53.79181 | 8.3 | 12.64366 | 6.006469 | -4.343656 | 6.637187 | 1.789595e-11
53.80181 | 8.301 | 12.5792 | 6.006202 | -4.278201 | 6.572999 | 1.773519e-11
53.8118 | 8.2857 | 12.5157 | 6.005931 | -4.229995 | 6.509764 | 1.757798e-11
53.8218 | 8.2638 | 12.453 | 6.005656 | -4.189204 | 6.447348 | 1.742255e-11
53.8318 | 8.264 | 12.39117 | 6.005375 | -4.127175 | 6.3858 | 1.72689e-11
53.8418 | 8.2658 | 12.3302 | 6.005091 | -4.0644 | 6.325109 | 1.71179e-11
53.8518 | 8.2279 | 12.27007 | 6.004802 | -4.042167 | 6.265265 | 1.696869e-11
53.8618 | 8.2448 | 12.21076 | 6.004508 | -3.965965 | 6.206257 | 1.682125e-11
53.87179 | 8.2191 | 12.15234 | 6.00421 | -3.933245 | 6.148135 | 1.667648e-11
53.88179 | 8.2149 | 12.09467 | 6.003907 | -3.879769 | 6.090762 | 1.653437e-11
53.89179 | 8.2008 | 12.03779 | 6.0036 | -3.836991 | 6.034191 | 1.639315e-11
53.90179 | 8.2038 | 11.9817 | 6.003288 | -3.777899 | 5.97841 | 1.62546e-11
53.91179 | 8.1958 | 11.92638 | 6.002972 | -3.730582 | 5.92341 | 1.611782e-11
53.92179 | 8.1775 | 11.87183 | 6.002651 | -3.69433 | 5.869179 | 1.59837e-11
53.93178 | 8.1679 | 11.81808 | 6.002326 | -3.650183 | 5.815757 | 1.585047e-11
53.94178 | 8.1639 | 11.76503 | 6.001997 | -3.601128 | 5.763031 | 1.571991e-11
53.95178 | 8.1516 | 11.7127 | 6.001663 | -3.561104 | 5.711041 | 1.559113e-11
53.96178 | 8.1468 | 11.6611 | 6.001324 | -3.514302 | 5.659778 | 1.546412e-11
53.97178 | 8.1372 | 11.61021 | 6.000981 | -3.473013 | 5.609232 | 1.533888e-11
53.98178 | 8.1303 | 11.56002 | 6.000633 | -3.429724 | 5.559391 | 1.521543e-11
53.99177 | 8.1322 | 11.51058 | 6.000281 | -3.378375 | 5.510294 | 1.509375e-11
54.00177 | 8.1065 | 11.46176 | 5.999925 | -3.355258 | 5.461834 | 1.497384e-11
54.01177 | 8.1108 | 11.41361 | 5.999563 | -3.302813 | 5.41405 | 1.485572e-11
54.02177 | 8.1093 | 11.36613 | 5.999198 | -3.256829 | 5.366931 | 1.473936e-11
54.03177 | 8.0901 | 11.3193 | 5.998828 | -3.229196 | 5.320468 | 1.462479e-11
54.04176 | 8.0952 | 11.27315 | 5.998454 | -3.177951 | 5.274697 | 1.451199e-11
54.05176 | 8.093 | 11.22759 | 5.998075 | -3.134592 | 5.229517 | 1.440008e-11
54.06176 | 8.0704 | 11.18266 | 5.997691 | -3.112256 | 5.184965 | 1.428995e-11
54.07176 | 8.0857 | 11.13833 | 5.997303 | -3.052635 | 5.141031 | 1.418248e-11
54.08176 | 8.064 | 11.09462 | 5.996911 | -3.030618 | 5.097707 | 1.407501e-11
54.09176 | 8.0571 | 11.0515 | 5.996514 | -2.994396 | 5.054982 | 1.39702e-11
54.10175 | 8.0546 | 11.009 | 5.996113 | -2.954403 | 5.01289 | 1.386717e-11
54.11175 | 8.0372 | 10.96705 | 5.995707 | -2.929845 | 4.971338 | 1.376503e-11
54.12175 | 8.0389 | 10.92566 | 5.995297 | -2.886757 | 4.93036 | 1.366378e-11
54.13175 | 8.041 | 10.88483 | 5.994882 | -2.843829 | 4.889947 | 1.356519e-11
54.14175 | 8.0158 | 10.84455 | 5.994463 | -2.828753 | 4.850091 | 1.346749e-11
54.15175 | 8.0292 | 10.80482 | 5.994039 | -2.775622 | 4.810783 | 1.337068e-11
54.16174 | 8.0105 | 10.76566 | 5.993611 | -2.755163 | 4.772052 | 1.327654e-11
54.17174 | 8.0019 | 10.72699 | 5.993179 | -2.725094 | 4.733815 | 1.318239e-11
54.18174 | 8.0183 | 10.68884 | 5.992742 | -2.670544 | 4.696102 | 1.309091e-11
54.19174 | 7.9875 | 10.65121 | 5.9923 | -2.663706 | 4.658905 | 1.299942e-11
54.20174 | 7.9953 | 10.61407 | 5.991854 | -2.618771 | 4.622216 | 1.291061e-11
54.21174 | 7.9995 | 10.57743 | 5.991404 | -2.577932 | 4.586028 | 1.282179e-11
54.22173 | 7.9665 | 10.54132 | 5.99095 | -2.574817 | 4.550367 | 1.273475e-11
54.23173 | 7.988 | 10.50565 | 5.99049 | -2.517647 | 4.515157 | 1.264948e-11
54.24173 | 7.9713 | 10.47045 | 5.990027 | -2.499151 | 4.480425 | 1.25651e-11
54.25173 | 7.9688 | 10.43572 | 5.989559 | -2.466922 | 4.446163 | 1.248162e-11
54.26173 | 7.9677 | 10.40145 | 5.989086 | -2.433751 | 4.412365 | 1.23999e-11
54.27173 | 7.9407 | 10.36763 | 5.988609 | -2.426934 | 4.379025 | 1.231908e-11
54.28172 | 7.9557 | 10.33429 | 5.988128 | -2.378593 | 4.346165 | 1.223914e-11
54.29172 | 7.9513 | 10.30136 | 5.987642 | -2.350059 | 4.313716 | 1.216098e-11
54.30172 | 7.9314 | 10.26886 | 5.987152 | -2.337456 | 4.281704 | 1.208371e-11
54.31172 | 7.9444 | 10.23678 | 5.986658 | -2.292379 | 4.250121 | 1.200733e-11
54.32172 | 7.9307 | 10.20512 | 5.986158 | -2.274419 | 4.218961 | 1.193183e-11
54.33172 | 7.9206 | 10.17387 | 5.985655 | -2.253273 | 4.188218 | 1.185812e-11
54.34171 | 7.9316 | 10.14306 | 5.985148 | -2.211462 | 4.157914 | 1.178528e-11
54.35171 | 7.9059 | 10.11262 | 5.984635 | -2.20672 | 4.127985 | 1.171334e-11
54.36171 | 7.9244 | 10.08257 | 5.984119 | -2.158172 | 4.098453 | 1.164229e-11
54.37171 | 7.9081 | 10.05291 | 5.983597 | -2.144811 | 4.069313 | 1.157301e-11
54.38171 | 7.896 | 10.02363 | 5.983072 | -2.127631 | 4.040559 | 1.150373e-11
54.39171 | 7.9075 | 9.994727 | 5.982542 | -2.087227 | 4.012185 | 1.143623e-11
54.4017 | 7.8919 | 9.966222 | 5.982008 | -2.074322 | 3.984214 | 1.136873e-11
54.4117 | 7.8833 | 9.938051 | 5.981469 | -2.054751 | 3.956582 | 1.1303e-11
54.4217 | 7.8754 | 9.910239 | 5.980926 | -2.034839 | 3.929312 | 1.123817e-11
54.4317 | 7.8715 | 9.882779 | 5.980379 | -2.011279 | 3.9024 | 1.117422e-11
54.4417 | 7.8751 | 9.855665 | 5.979827 | -1.980565 | 3.875838 | 1.111116e-11
54.45169 | 7.8531 | 9.828927 | 5.979271 | -1.975827 | 3.849656 | 1.104899e-11
54.46169 | 7.8502 | 9.802492 | 5.97871 | -1.952292 | 3.823782 | 1.09877e-11
54.47169 | 7.8539 | 9.776389 | 5.978145 | -1.922489 | 3.798244 | 1.092731e-11
54.48169 | 7.8495 | 9.750612 | 5.977576 | -1.901112 | 3.773036 | 1.08678e-11
54.49169 | 7.8374 | 9.725156 | 5.977002 | -1.887756 | 3.748154 | 1.080918e-11
54.50169 | 7.8396 | 9.700016 | 5.976424 | -1.860416 | 3.723592 | 1.075145e-11
54.51168 | 7.8303 | 9.675211 | 5.975842 | -1.844911 | 3.699369 | 1.06946e-11
54.52168 | 7.8227 | 9.650688 | 5.975255 | -1.827988 | 3.675433 | 1.063865e-11
54.53168 | 7.8227 | 9.626466 | 5.974664 | -1.803766 | 3.651802 | 1.058269e-11
54.54168 | 7.8134 | 9.602541 | 5.974068 | -1.789141 | 3.628473 | 1.052851e-11
54.55168 | 7.8246 | 9.578908 | 5.973468 | -1.754308 | 3.60544 | 1.047522e-11
54.56168 | 7.8053 | 9.555562 | 5.972864 | -1.750262 | 3.582698 | 1.042193e-11
54.57167 | 7.8009 | 9.532521 | 5.972256 | -1.731621 | 3.560265 | 1.036953e-11
54.58167 | 7.8068 | 9.509736 | 5.971643 | -1.702936 | 3.538093 | 1.031802e-11
54.59167 | 7.7876 | 9.487225 | 5.971025 | -1.699625 | 3.5162 | 1.026739e-11
54.60167 | 7.7893 | 9.464983 | 5.970403 | -1.675683 | 3.494579 | 1.021765e-11
54.61167 | 7.7889 | 9.443006 | 5.969777 | -1.654106 | 3.473229 | 1.01688e-11
54.62167 | 7.7845 | 9.421291 | 5.969147 | -1.636791 | 3.452144 | 1.011995e-11
54.63166 | 7.7843 | 9.399853 | 5.968513 | -1.615553 | 3.43134 | 1.007199e-11
54.64166 | 7.7758 | 9.378646 | 5.967874 | -1.602846 | 3.410772 | 1.002492e-11
54.65166 | 7.7818 | 9.357688 | 5.96723 | -1.575888 | 3.390458 | 9.978732e-12
54.66166 | 7.7696 | 9.336974 | 5.966582 | -1.567374 | 3.370392 | 9.932547e-12
54.67166 | 7.7695 | 9.316502 | 5.96593 | -1.547002 | 3.350572 | 9.88725e-12
54.68166 | 7.7611 | 9.296266 | 5.965274 | -1.535166 | 3.330992 | 9.842841e-12
54.69165 | 7.7672 | 9.276282 | 5.964614 | -1.509082 | 3.311669 | 9.799321e-12
54.70165 | 7.7602 | 9.256508 | 5.963949 | -1.496308 | 3.29256 | 9.7558e-12
54.71165 | 7.7562 | 9.236959 | 5.963279 | -1.480759 | 3.27368 | 9.714056e-12
54.72165 | 7.7575 | 9.217632 | 5.962605 | -1.460132 | 3.255027 | 9.671423e-12
54.73165 | 7.7449 | 9.198524 | 5.961927 | -1.453624 | 3.236596 | 9.630567e-12
54.74165 | 7.7516 | 9.17963 | 5.961245 | -1.42803 | 3.218384 | 9.589711e-12
54.75164 | 7.7278 | 9.160965 | 5.960559 | -1.433165 | 3.200405 | 9.549743e-12
54.76164 | 7.7332 | 9.142489 | 5.959868 | -1.409289 | 3.182621 | 9.509775e-12
54.77164 | 7.7352 | 9.124218 | 5.959173 | -1.389018 | 3.165045 | 9.470696e-12
54.78164 | 7.7226 | 9.106147 | 5.958474 | -1.383547 | 3.147673 | 9.432504e-12
54.79164 | 7.7255 | 9.088275 | 5.95777 | -1.362775 | 3.130505 | 9.395201e-12
54.80164 | 7.7177 | 9.070596 | 5.957062 | -1.352896 | 3.113535 | 9.357897e-12
54.81163 | 7.7149 | 9.053126 | 5.95635 | -1.338226 | 3.096776 | 9.320594e-12
54.82163 | 7.7233 | 9.035828 | 5.955633 | -1.312528 | 3.080194 | 9.285067e-12
54.83163 | 7.6933 | 9.018714 | 5.954912 | -1.325414 | 3.063801 | 9.248652e-12
54.84163 | 7.7084 | 9.001782 | 5.954187 | -1.293382 | 3.047595 | 9.214013e-12
54.85163 | 7.7093 | 8.98503 | 5.953458 | -1.27573 | 3.031572 | 9.179374e-12
54.86162 | 7.6933 | 8.968472 | 5.952725 | -1.275172 | 3.015747 | 9.144735e-12
54.87162 | 7.6958 | 8.952069 | 5.951987 | -1.256269 | 3.000082 | 9.111872e-12
54.88162 | 7.684 | 8.935837 | 5.951244 | -1.251837 | 2.984593 | 9.078122e-12
54.89162 | 7.6908 | 8.919771 | 5.950498 | -1.228971 | 2.969273 | 9.045259e-12
54.90162 | 7.6802 | 8.903873 | 5.949747 | -1.223673 | 2.954125 | 9.013285e-12
54.91162 | 7.6726 | 8.888137 | 5.948992 | -1.215537 | 2.939144 | 8.982199e-12
54.92161 | 7.6813 | 8.872578 | 5.948234 | -1.191278 | 2.924344 | 8.950225e-12
54.93161 | 7.6684 | 8.85716 | 5.94747 | -1.18876 | 2.909689 | 8.920027e-12
54.94161 | 7.6573 | 8.841897 | 5.946702 | -1.184597 | 2.895194 | 8.889829e-12
54.95161 | 7.6682 | 8.826787 | 5.94593 | -1.158587 | 2.880856 | 8.859631e-12
54.96161 | 7.6664 | 8.811827 | 5.945154 | -1.145427 | 2.866673 | 8.830321e-12
54.97161 | 7.6619 | 8.797015 | 5.944374 | -1.135115 | 2.852642 | 8.801899e-12
54.9816 | 7.6601 | 8.782364 | 5.94359 | -1.122264 | 2.838775 | 8.77259e-12
54.9916 | 7.6554 | 8.767843 | 5.942801 | -1.112443 | 2.825042 | 8.745056e-12
55.0016 | 7.6573 | 8.753463 | 5.942007 | -1.096163 | 2.811455 | 8.717523e-12
55.0116 | 7.6556 | 8.739222 | 5.94121 | -1.083622 | 2.798012 | 8.689989e-12
55.0216 | 7.6548 | 8.72512 | 5.940408 | -1.07032 | 2.784711 | 8.663344e-12
55.0316 | 7.6444 | 8.711153 | 5.939603 | -1.066753 | 2.77155 | 8.636699e-12
55.04159 | 7.6524 | 8.697333 | 5.938793 | -1.044933 | 2.75854 | 8.610942e-12
55.05159 | 7.6359 | 8.683632 | 5.937979 | -1.047732 | 2.745653 | 8.585185e-12
55.06159 | 7.6385 | 8.67006 | 5.937161 | -1.03156 | 2.7329 | 8.560316e-12
55.07159 | 7.6367 | 8.656617 | 5.936338 | -1.019917 | 2.720279 | 8.535447e-12
55.08159 | 7.6374 | 8.643301 | 5.935511 | -1.005901 | 2.70779 | 8.511466e-12
55.09159 | 7.634 | 8.630109 | 5.93468 | -0.9961093 | 2.695429 | 8.487486e-12
55.10158 | 7.6248 | 8.617055 | 5.933846 | -0.9922552 | 2.683209 | 8.463505e-12
55.11158 | 7.627 | 8.604109 | 5.933007 | -0.9771086 | 2.671102 | 8.440412e-12
55.12158 | 7.6325 | 8.591282 | 5.932163 | -0.9587821 | 2.659119 | 8.41732e-12
55.13158 | 7.6192 | 8.578574 | 5.931315 | -0.9593742 | 2.647259 | 8.395115e-12
55.14158 | 7.6181 | 8.565984 | 5.930463 | -0.9478836 | 2.63552 | 8.372911e-12
55.15158 | 7.6166 | 8.553509 | 5.929607 | -0.9369087 | 2.623902 | 8.351595e-12
55.16157 | 7.6269 | 8.54116 | 5.928748 | -0.9142603 | 2.612413 | 8.330279e-12
55.17157 | 7.6053 | 8.528913 | 5.927883 | -0.9236128 | 2.601029 | 8.308963e-12
55.18157 | 7.6027 | 8.516777 | 5.927015 | -0.9140771 | 2.589762 | 8.288535e-12
55.19157 | 7.6041 | 8.504752 | 5.926142 | -0.9006519 | 2.57861 | 8.268107e-12
55.20157 | 7.6132 | 8.492836 | 5.925265 | -0.8796359 | 2.567571 | 8.248567e-12
55.21157 | 7.6013 | 8.481028 | 5.924384 | -0.879728 | 2.556644 | 8.229027e-12
55.22156 | 7.5916 | 8.469338 | 5.9235 | -0.8777384 | 2.545839 | 8.210376e-12
55.23156 | 7.5814 | 8.457743 | 5.92261 | -0.8763427 | 2.535132 | 8.191724e-12
55.24156 | 7.5984 | 8.446252 | 5.921717 | -0.847852 | 2.524535 | 8.173072e-12
55.25156 | 7.5812 | 8.434865 | 5.920819 | -0.8536647 | 2.514045 | 8.154421e-12
55.26156 | 7.5838 | 8.42358 | 5.919918 | -0.8397801 | 2.503663 | 8.137545e-12
55.27155 | 7.5718 | 8.412408 | 5.919013 | -0.8406076 | 2.493395 | 8.119782e-12
55.28155 | 7.5721 | 8.401325 | 5.918103 | -0.8292248 | 2.483222 | 8.102907e-12
55.29155 | 7.5836 | 8.390341 | 5.917189 | -0.8067412 | 2.473153 | 8.086032e-12
55.30155 | 7.5643 | 8.379456 | 5.91627 | -0.8151562 | 2.463186 | 8.070044e-12
55.31155 | 7.5605 | 8.368669 | 5.915348 | -0.8081687 | 2.453321 | 8.054057e-12
55.32155 | 7.5684 | 8.357978 | 5.914422 | -0.7895779 | 2.443556 | 8.03807e-12
55.33154 | 7.5609 | 8.347393 | 5.913492 | -0.7864931 | 2.433901 | 8.022971e-12
55.34154 | 7.5528 | 8.336893 | 5.912557 | -0.7840927 | 2.424335 | 8.007873e-12
55.35154 | 7.5564 | 8.326486 | 5.911619 | -0.7700863 | 2.414868 | 7.992774e-12
55.36154 | 7.5434 | 8.316173 | 5.910676 | -0.7727728 | 2.405497 | 7.978563e-12
55.37154 | 7.5509 | 8.305952 | 5.909729 | -0.7550519 | 2.396223 | 7.964352e-12
55.38154 | 7.5341 | 8.295822 | 5.908778 | -0.761722 | 2.387044 | 7.95103e-12
55.39153 | 7.5374 | 8.285793 | 5.907824 | -0.7483929 | 2.377969 | 7.937707e-12
55.40153 | 7.5383 | 8.275844 | 5.906865 | -0.7375436 | 2.368979 | 7.925273e-12
55.41153 | 7.5284 | 8.265983 | 5.905901 | -0.7375834 | 2.360082 | 7.91195e-12
55.42153 | 7.529 | 8.256211 | 5.904934 | -0.7272113 | 2.351277 | 7.899516e-12
55.43153 | 7.5341 | 8.246527 | 5.903963 | -0.7124268 | 2.342564 | 7.88797e-12
55.44153 | 7.528 | 8.236929 | 5.902987 | -0.708929 | 2.333942 | 7.876424e-12
55.45152 | 7.5219 | 8.227426 | 5.902009 | -0.7055265 | 2.325418 | 7.864877e-12
55.46152 | 7.5297 | 8.218 | 5.901025 | -0.6882999 | 2.316975 | 7.85422e-12
55.47152 | 7.5149 | 8.208658 | 5.900038 | -0.6937578 | 2.30862 | 7.843562e-12
55.48152 | 7.5275 | 8.199399561 | 5.899046 | -0.671899561 | 2.300354 | 7.832904e-12
55.49152 | 7.5236 | 8.190224 | 5.89805 | -0.6666242 | 2.292174 | 7.823134e-12
55.50152 | 7.518 | 8.181131 | 5.897051 | -0.6631314 | 2.284081 | 7.813364e-12
55.51151 | 7.5288 | 8.172129 | 5.896048 | -0.6433289 | 2.276081 | 7.803594e-12
55.52151 | 7.514 | 8.163199 | 5.89504 | -0.6491987 | 2.268159 | 7.794713e-12
55.53151 | 7.5219 | 8.154349 | 5.894028 | -0.6324486 | 2.26032 | 7.785831e-12
55.54151 | 7.5144 | 8.145578 | 5.893013 | -0.6311782 | 2.252566 | 7.776949e-12
55.55151 | 7.5204 | 8.136887 | 5.891993 | -0.6164868 | 2.244894 | 7.768956e-12
55.56151 | 7.5126 | 8.128274 | 5.890969 | -0.6156736 | 2.237305 | 7.760962e-12
55.5715 | 7.5126 | 8.119746 | 5.889942 | -0.6071462 | 2.229804 | 7.753857e-12
55.5815 | 7.5139 | 8.111287 | 5.88891 | -0.5973871 | 2.222377 | 7.746752e-12
55.5915 | 7.5185 | 8.102905 | 5.887874 | -0.5844048 | 2.21503 | 7.739647e-12
55.6015 | 7.5157 | 8.094598 | 5.886835 | -0.5788976 | 2.207763 | 7.73343e-12
55.6115 | 7.5151 | 8.086366 | 5.885791 | -0.5712659 | 2.200575 | 7.727213e-12
55.62149 | 7.525 | 8.078216 | 5.884744 | -0.553216 | 2.193472 | 7.720996e-12
55.63149 | 7.5044 | 8.070132 | 5.883692 | -0.565732 | 2.18644 | 7.715667e-12
55.64149 | 7.5264 | 8.062121 | 5.882636 | -0.5357212 | 2.179485 | 7.710338e-12
55.65149 | 7.5171 | 8.054182 | 5.881577 | -0.5370821 | 2.172605 | 7.705897e-12
55.66149 | 7.5064 | 8.046316 | 5.880513 | -0.5399157 | 2.165803 | 7.700568e-12
55.67149 | 7.5259 | 8.03852 | 5.879445 | -0.5126198 | 2.159075 | 7.697016e-12
55.68148 | 7.5084 | 8.030804 | 5.878375 | -0.5224043 | 2.15243 | 7.692575e-12
55.69148 | 7.5039 | 8.023148 | 5.877299 | -0.5192485 | 2.145849 | 7.689022e-12
55.70148 | 7.5092 | 8.015561 | 5.87622 | -0.5063611 | 2.139342 | 7.68547e-12
55.71148 | 7.4985 | 8.008044 | 5.875136 | -0.5095439 | 2.132908 | 7.682806e-12
55.72148 | 7.5014 | 8.000595 | 5.874049 | -0.4991948 | 2.126546 | 7.680141e-12
55.73148 | 7.4998 | 7.993213 | 5.872957 | -0.4934133 | 2.120256 | 7.677477e-12
55.74147 | 7.4881 | 7.985908 | 5.871863 | -0.4978076 | 2.114045 | 7.675701e-12
55.75147 | 7.4946 | 7.978659 | 5.870764 | -0.4840593 | 2.107896 | 7.673925e-12
55.76147 | 7.4897 | 7.971477 | 5.869661 | -0.4817767 | 2.101816 | 7.672148e-12
55.77147 | 7.487 | 7.964359 | 5.868553 | -0.4773592 | 2.095806 | 7.67126e-12
55.78147 | 7.4892 | 7.957306 | 5.867442 | -0.4681064 | 2.089864 | 7.670372e-12
55.79147 | 7.4797 | 7.950318 | 5.866327 | -0.4706176 | 2.08399 | 7.670373e-12
55.80146 | 7.4766 | 7.943399 | 5.86521 | -0.4667989 | 2.078189 | 7.669485e-12
55.81146 | 7.4783 | 7.936536 | 5.864087 | -0.4582364 | 2.072449 | 7.670373e-12
55.82146 | 7.464 | 7.929736 | 5.86296 | -0.4657363 | 2.066776 | 7.670373e-12
55.83146 | 7.477 | 7.922998 | 5.86183 | -0.4459979 | 2.061168 | 7.671262e-12
55.84146 | 7.4606 | 7.916321 | 5.860695 | -0.4557208 | 2.055625 | 7.67215e-12
55.85146 | 7.459 | 7.909704 | 5.859557 | -0.4507044 | 2.050147 | 7.673927e-12
55.86145 | 7.4619 | 7.903155 | 5.858416 | -0.4412545 | 2.044738 | 7.675703e-12
55.87145 | 7.4461 | 7.896658 | 5.85727 | -0.4505579 | 2.039388 | 7.678368e-12
55.88145 | 7.4397 | 7.89022 | 5.85612 | -0.4505204 | 2.0341 | 7.680145e-12
55.89145 | 7.4524 | 7.883841 | 5.854966 | -0.4314414 | 2.028875 | 7.682809e-12
55.90145 | 7.4418 | 7.877521 | 5.853809 | -0.4357205 | 2.023712 | 7.686362e-12
55.91145 | 7.4428 | 7.871257 | 5.852647 | -0.4284572 | 2.01861 | 7.689915e-12
55.92144 | 7.4466 | 7.865057 | 5.851483 | -0.4184568 | 2.013574 | 7.693468e-12
55.93144 | 7.4337 | 7.858907 | 5.850313 | -0.4252072 | 2.008594 | 7.697909e-12
55.94144 | 7.4372 | 7.852813 | 5.84914 | -0.4156133 | 2.003673 | 7.702351e-12
55.95144 | 7.4462 | 7.846775 | 5.847963 | -0.4005752 | 1.998812 | 7.706792e-12
55.96144 | 7.4257 | 7.840792 | 5.846783 | -0.415092 | 1.994009 | 7.712121e-12
55.97144 | 7.4441 | 7.834864 | 5.845598 | -0.3907637 | 1.989266 | 7.71745e-12
55.98143 | 7.4386 | 7.828995 | 5.844411 | -0.390395 | 1.984584 | 7.72278e-12
55.99143 | 7.4216 | 7.823174 | 5.843219 | -0.4015739 | 1.979955 | 7.728997e-12
56.00143 | 7.4375 | 7.817406 | 5.842023 | -0.3799063 | 1.975384 | 7.735215e-12
56.01143 | 7.4309 | 7.811691 | 5.840823 | -0.3807914 | 1.970869 | 7.74232e-12
56.02143 | 7.4285 | 7.806029 | 5.839619 | -0.3775288 | 1.96641 | 7.749426e-12
56.03142 | 7.4226 | 7.800424 | 5.838413 | -0.3778239 | 1.962011 | 7.75742e-12
56.04142 | 7.4239 | 7.794864 | 5.837201 | -0.3709643 | 1.957663 | 7.764526e-12
56.05142 | 7.4249 | 7.789356 | 5.835986 | -0.3644556 | 1.953369 | 7.773408e-12
56.06142 | 7.4315 | 7.783898 | 5.834768 | -0.3523976 | 1.94913 | 7.781401e-12
56.07142 | 7.4182 | 7.778489 | 5.833545 | -0.3602895 | 1.944945 | 7.790284e-12
56.08142 | 7.4307 | 7.773131 | 5.832318 | -0.342431 | 1.940813 | 7.799166e-12
56.09141 | 7.423 | 7.767827 | 5.83109 | -0.3448269 | 1.936737 | 7.808936e-12
56.10141 | 7.4217 | 7.762566 | 5.829856 | -0.3408664 | 1.932711 | 7.818706e-12
56.11141 | 7.4192 | 7.757354 | 5.828618 | -0.3381543 | 1.928736 | 7.829365e-12
56.12141 | 7.4256 | 7.75219 | 5.827376 | -0.3265901 | 1.924814 | 7.840023e-12
56.13141 | 7.4173 | 7.747074 | 5.826131 | -0.3297736 | 1.920942 | 7.850681e-12
56.14141 | 7.4172 | 7.742004 | 5.824882 | -0.3248042 | 1.917122 | 7.862228e-12
56.1514 | 7.4129 | 7.736987 | 5.823631 | -0.3240866 | 1.913356 | 7.873775e-12
56.1614 | 7.4149 | 7.73201 | 5.822374 | -0.3171104 | 1.909636 | 7.886209e-12
56.1714 | 7.41 | 7.72708 | 5.821114 | -0.3170802 | 1.905966 | 7.898644e-12
56.1814 | 7.4013 | 7.722196 | 5.81985 | -0.3208957 | 1.902346 | 7.911079e-12
56.1914 | 7.4058 | 7.717356 | 5.818582 | -0.3115565 | 1.898774 | 7.924402e-12
56.2014 | 7.4011 | 7.712562 | 5.817311 | -0.3114623 | 1.895251 | 7.938613e-12
56.21139 | 7.4071 | 7.707817 | 5.816037 | -0.3007172 | 1.89178 | 7.951936e-12
56.22139 | 7.4047 | 7.703112 | 5.814758 | -0.2984118 | 1.888354 | 7.967035e-12
56.23139 | 7.393 | 7.69845 | 5.813476 | -0.3054501 | 1.884974 | 7.981247e-12
56.24139 | 7.4035 | 7.693832 | 5.812189 | -0.2903319 | 1.881642 | 7.996346e-12
56.25139 | 7.3931 | 7.689257 | 5.8109 | -0.296157 | 1.878358 | 8.012334e-12
56.26139 | 7.3953 | 7.684725 | 5.809606 | -0.2894249 | 1.875119 | 8.028321e-12
56.27138 | 7.398 | 7.68024 | 5.80831 | -0.2822403 | 1.87193 | 8.044309e-12
56.28138 | 7.3917 | 7.675793 | 5.807009 | -0.284093 | 1.868784 | 8.061184e-12
56.29138 | 7.3812 | 7.671387 | 5.805704 | -0.2901873 | 1.865683 | 8.07806e-12
56.30138 | 7.3937 | 7.667024 | 5.804396 | -0.2733235 | 1.862628 | 8.095824e-12
56.31138 | 7.3826 | 7.662701 | 5.803084 | -0.2801005 | 1.859617 | 8.113588e-12
56.32138 | 7.3868 | 7.658419 | 5.801768 | -0.2716189 | 1.856651 | 8.13224e-12
56.33137 | 7.3817 | 7.654182 | 5.80045 | -0.2724818 | 1.853732 | 8.150892e-12
56.34137 | 7.3766 | 7.649981 | 5.799127 | -0.2733811 | 1.850854 | 8.169544e-12
56.35137 | 7.3769 | 7.64582 | 5.797801 | -0.2689203 | 1.84802 | 8.189973e-12
56.36137 | 7.3732 | 7.641699 | 5.79647 | -0.2684993 | 1.845229 | 8.209513e-12
56.37137 | 7.3781 | 7.637618 | 5.795137 | -0.2595177 | 1.842481 | 8.229941e-12
56.38137 | 7.3657 | 7.633575 | 5.793799 | -0.2678755 | 1.839776 | 8.251258e-12
56.39136 | 7.3693 | 7.629576 | 5.792459 | -0.2602759 | 1.837117 | 8.272575e-12
56.40136 | 7.3735 | 7.625611 | 5.791114 | -0.2521111 | 1.834497 | 8.293891e-12
56.41136 | 7.3691 | 7.621685 | 5.789766 | -0.2525848 | 1.831919 | 8.316096e-12
56.42136 | 7.3597 | 7.617796 | 5.788414 | -0.2580964 | 1.829382 | 8.339189e-12
56.43136 | 7.3641 | 7.613946 | 5.787058 | -0.249846 | 1.826888 | 8.362282e-12
56.44135 | 7.37 | 7.610137 | 5.785701 | -0.2401369 | 1.824436 | 8.385375e-12
56.45135 | 7.3518 | 7.606361 | 5.784338 | -0.2545614 | 1.822023 | 8.410245e-12
56.46135 | 7.3638 | 7.602623 | 5.782971 | -0.238823 | 1.819652 | 8.434226e-12
56.47135 | 7.3607 | 7.598922 | 5.781602 | -0.2382215 | 1.81732 | 8.459095e-12
56.48135 | 7.361 | 7.595257 | 5.780228 | -0.2342567 | 1.815029 | 8.484853e-12
56.49135 | 7.3473 | 7.591628 | 5.778851 | -0.2443283 | 1.812777 | 8.51061e-12
56.50134 | 7.3442 | 7.588039 | 5.777472 | -0.2438394 | 1.810568 | 8.537256e-12
56.51134 | 7.3576 | 7.584483 | 5.776087 | -0.2268831 | 1.808396 | 8.563902e-12
56.52134 | 7.3451 | 7.580962 | 5.7747 | -0.2358622 | 1.806263 | 8.591436e-12
56.53134 | 7.3487 | 7.577477 | 5.773308 | -0.2287772 | 1.804169 | 8.61897e-12
56.54134 | 7.3448 | 7.574027 | 5.771913 | -0.2292273 | 1.802114 | 8.647392e-12
56.55134 | 7.3507 | 7.570612 | 5.770515 | -0.2199125 | 1.800098 | 8.676702e-12
56.56133 | 7.3454 | 7.567236 | 5.769114 | -0.2218359 | 1.798122 | 8.706013e-12
56.57133 | 7.3492 | 7.563891 | 5.767709 | -0.2146905 | 1.796182 | 8.736211e-12
56.58133 | 7.3441 | 7.56058 | 5.7663 | -0.2164796 | 1.79428 | 8.76641e-12
56.59133 | 7.3523 | 7.557303 | 5.764887 | -0.2050031 | 1.792416 | 8.797496e-12
56.60133 | 7.3354 | 7.554061 | 5.763471 | -0.2186606 | 1.79059 | 8.829471e-12
56.61133 | 7.3425 | 7.550852 | 5.762051 | -0.208352 | 1.788801 | 8.861446e-12
56.62132 | 7.3546 | 7.54768 | 5.76063 | -0.1930801 | 1.78705 | 8.893421e-12
56.63132 | 7.3444 | 7.544538 | 5.759203 | -0.2001383 | 1.785335 | 8.927172e-12
56.64132 | 7.3424 | 7.541431 | 5.757773 | -0.1990307 | 1.783658 | 8.960924e-12
56.65132 | 7.3378 | 7.538356 | 5.75634 | -0.2005558 | 1.782016 | 8.994675e-12
56.66132 | 7.3339 | 7.535314 | 5.754903 | -0.2014138 | 1.780411 | 9.030203e-12
56.67132 | 7.339 | 7.532305 | 5.753462 | -0.1933048 | 1.778843 | 9.06573e-12
56.68131 | 7.3434 | 7.529331 | 5.752019 | -0.1859308 | 1.777311 | 9.101258e-12
56.69131 | 7.3386 | 7.526387 | 5.750572 | -0.1877872 | 1.775815 | 9.137674e-12
56.70131 | 7.3451 | 7.523475 | 5.749121 | -0.1783751 | 1.774354 | 9.174978e-12
56.71131 | 7.3465 | 7.520596 | 5.747667 | -0.1740961 | 1.772929 | 9.21317e-12
56.72131 | 7.3339 | 7.517748 | 5.746209 | -0.1838482 | 1.771539 | 9.251362e-12
56.73131 | 7.3487 | 7.514933 | 5.744748 | -0.1662331 | 1.770186 | 9.290442e-12
56.7413 | 7.3424 | 7.512152 | 5.743284 | -0.1697517 | 1.768867 | 9.329523e-12
56.7513 | 7.3428 | 7.509399 | 5.741816 | -0.1665995 | 1.767583 | 9.37038e-12
56.7613 | 7.3491 | 7.506679 | 5.740345 | -0.1575786 | 1.766334 | 9.411236e-12
56.7713 | 7.3352 | 7.503989 | 5.738869 | -0.1687893 | 1.76512 | 9.452093e-12
56.7813 | 7.3458 | 7.501331 | 5.737391 | -0.1555311 | 1.76394 | 9.494726e-12
56.7913 | 7.3433 | 7.498704 | 5.735909 | -0.1554038 | 1.762795 | 9.537359e-12
56.80129 | 7.3368 | 7.49611 | 5.734425 | -0.1593102 | 1.761685 | 9.580881e-12
56.81129 | 7.3406 | 7.493545 | 5.732937 | -0.1529447 | 1.760608 | 9.62529e-12
56.82129 | 7.3319 | 7.49101 | 5.731445 | -0.1591099 | 1.759565 | 9.6697e-12
56.83129 | 7.3307 | 7.488506 | 5.729949 | -0.1578056 | 1.758556 | 9.714997e-12
56.84129 | 7.3433 | 7.486032 | 5.728451 | -0.1427322 | 1.757582 | 9.761183e-12
56.85128 | 7.3377 | 7.483592 | 5.72695 | -0.1458917 | 1.756642 | 9.808257e-12
56.86128 | 7.332 | 7.481178 | 5.725444 | -0.1491779 | 1.755734 | 9.855331e-12
56.87128 | 7.3364 | 7.478795 | 5.723935 | -0.1423954 | 1.75486 | 9.904182e-12
56.88128 | 7.3299 | 7.476442 | 5.722423 | -0.1465418 | 1.754019 | 9.953032e-12
56.89128 | 7.3352 | 7.474119 | 5.720907 | -0.1389192 | 1.753212 | 1.000277e-11
56.90128 | 7.3317 | 7.471825 | 5.719388 | -0.1401253 | 1.752437 | 1.005251e-11
56.91127 | 7.3229 | 7.469565 | 5.717868 | -0.1466645 | 1.751697 | 1.010402e-11
56.92127 | 7.3318 | 7.467331 | 5.716342 | -0.1355305 | 1.750989 | 1.015554e-11
56.93127 | 7.3278 | 7.465126 | 5.714813 | -0.1373261 | 1.750313 | 1.020794e-11
56.94127 | 7.3311 | 7.462951 | 5.713281 | -0.1318512 | 1.749671 | 1.026123e-11
56.95127 | 7.3226 | 7.460806 | 5.711745 | -0.1382056 | 1.749061 | 1.031541e-11
56.96127 | 7.3153 | 7.458689 | 5.710206 | -0.1433893 | 1.748483 | 1.037048e-11
56.97126 | 7.3033 | 7.456604 | 5.708665 | -0.1533043 | 1.747939 | 1.042555e-11
56.98126 | 7.3192 | 7.454546 | 5.707119 | -0.1353464 | 1.747427 | 1.048239e-11
56.99126 | 7.3181 | 7.452518 | 5.705571 | -0.1344175 | 1.746947 | 1.053924e-11
57.00126 | 7.3115 | 7.450518 | 5.704018 | -0.1390176 | 1.746499 | 1.059697e-11
57.01126 | 7.3098 | 7.448547 | 5.702463 | -0.1387467 | 1.746084 | 1.065648e-11
57.02126 | 7.3037 | 7.446605 | 5.700904 | -0.1429047 | 1.745701 | 1.071599e-11
57.03125 | 7.3144 | 7.444693 | 5.699344 | -0.1302933 | 1.74535 | 1.07755e-11
57.04125 | 7.3101 | 7.442809 | 5.697778 | -0.1327087 | 1.74503 | 1.083678e-11
57.05125 | 7.3062 | 7.440953 | 5.69621 | -0.134753 | 1.744743 | 1.089895e-11
57.06125 | 7.3106 | 7.439126 | 5.694638 | -0.1285257 | 1.744488 | 1.096202e-11
57.07125 | 7.2958 | 7.437327 | 5.693063 | -0.1415271 | 1.744264 | 1.102508e-11
57.08125 | 7.3002 | 7.435557 | 5.691485 | -0.135357 | 1.744072 | 1.108991e-11
57.09124 | 7.3047 | 7.433817 | 5.689905 | -0.1291171 | 1.743913 | 1.115475e-11
57.10124 | 7.2896 | 7.432104 | 5.68832 | -0.1425038 | 1.743784 | 1.122137e-11
57.11124 | 7.3089 | 7.430419 | 5.686732 | -0.1215191 | 1.743687 | 1.128798e-11
57.12124 | 7.2905 | 7.428763 | 5.68514 | -0.1382626 | 1.743622 | 1.135637e-11
57.13124 | 7.2795 | 7.427134 | 5.683546 | -0.1476344 | 1.743589 | 1.142476e-11
57.14124 | 7.2941 | 7.425535 | 5.681948 | -0.1314346 | 1.743586 | 1.149404e-11
57.15123 | 7.2959 | 7.423965 | 5.680349 | -0.1280646 | 1.743616 | 1.156421e-11
57.16123 | 7.2846 | 7.422421 | 5.678745 | -0.1378212 | 1.743676 | 1.163615e-11
57.17123 | 7.2959 | 7.420906 | 5.677137 | -0.125006 | 1.743769 | 1.170809e-11
57.18123 | 7.2935 | 7.419419 | 5.675527 | -0.1259189 | 1.743892 | 1.178093e-11
57.19123 | 7.2815 | 7.41796 | 5.673913 | -0.1364601 | 1.744047 | 1.185465e-11
57.20123 | 7.2941 | 7.416529 | 5.672296 | -0.1224292 | 1.744233 | 1.192925e-11
57.21122 | 7.2785 | 7.415128 | 5.670678 | -0.136628 | 1.74445 | 1.200564e-11
57.22122 | 7.2942 | 7.413753 | 5.669055 | -0.1195533 | 1.744699 | 1.208202e-11
57.23122 | 7.2904 | 7.412407 | 5.667428 | -0.1220069 | 1.744978 | 1.215929e-11
57.24122 | 7.2888 | 7.411088 | 5.665799 | -0.1222885 | 1.74529 | 1.223745e-11
57.25122 | 7.3002 | 7.409798 | 5.664166 | -0.109598 | 1.745632 | 1.23165e-11
57.26121 | 7.2891 | 7.408537 | 5.662532 | -0.119437 | 1.746005 | 1.239644e-11
57.27121 | 7.2773 | 7.407302 | 5.660893 | -0.1300023 | 1.746409 | 1.247727e-11
57.28121 | 7.2869 | 7.406096 | 5.659251 | -0.1191964 | 1.746845 | 1.255898e-11
57.29121 | 7.2795 | 7.404918 | 5.657606 | -0.1254179 | 1.747312 | 1.264158e-11
57.30121 | 7.2804 | 7.403768 | 5.655958 | -0.1233681 | 1.74781 | 1.272507e-11
57.31121 | 7.2942 | 7.402646 | 5.654306 | -0.1084457 | 1.748339 | 1.280945e-11
57.3212 | 7.2947 | 7.401553 | 5.652653 | -0.106853 | 1.7489 | 1.289471e-11
57.3312 | 7.2928 | 7.400487 | 5.650996 | -0.1076868 | 1.749491 | 1.298087e-11
57.3412 | 7.289 | 7.399449 | 5.649335 | -0.1104493 | 1.750114 | 1.306791e-11
57.3512 | 7.2926 | 7.398439 | 5.647671 | -0.1058393 | 1.750768 | 1.315584e-11
57.3612 | 7.2879 | 7.397458 | 5.646004 | -0.109558 | 1.751454 | 1.324466e-11
57.3712 | 7.2947 | 7.396504 | 5.644334 | -0.1018042 | 1.75217 | 1.333437e-11
57.38119 | 7.2929 | 7.39558 | 5.642663 | -0.1026801 | 1.752917 | 1.342407e-11
57.39119 | 7.2909 | 7.394683 | 5.640987 | -0.103783 | 1.753696 | 1.351556e-11
57.40119 | 7.3035 | 7.393814 | 5.639308 | -0.09031408 | 1.754506 | 1.360704e-11
57.41119 | 7.2848 | 7.392973 | 5.637626 | -0.1081734 | 1.755348 | 1.369941e-11
57.42119 | 7.3033 | 7.392161 | 5.63594 | -0.08886085 | 1.756221 | 1.379267e-11
57.43119 | 7.2827 | 7.391377 | 5.634252 | -0.1086771 | 1.757125 | 1.388682e-11
57.44118 | 7.2892 | 7.390622 | 5.632562 | -0.1014221 | 1.75806 | 1.398186e-11
57.45118 | 7.294 | 7.389895 | 5.630868 | -0.09589471 | 1.759027 | 1.407778e-11
57.46118 | 7.2885 | 7.389196 | 5.629171 | -0.1006959 | 1.760025 | 1.417371e-11
57.47118 | 7.2999 | 7.388526 | 5.62747 | -0.08862556 | 1.761055 | 1.427052e-11
57.48118 | 7.3036 | 7.387884 | 5.625767 | -0.08428369 | 1.762117 | 1.436822e-11
57.49118 | 7.2866 | 7.38727 | 5.62406 | -0.1006704 | 1.76321 | 1.446592e-11
57.50117 | 7.2979 | 7.386686 | 5.622353 | -0.0887863 | 1.764334 | 1.45654e-11
57.51117 | 7.2981 | 7.38613 | 5.62064 | -0.08803025 | 1.76549 | 1.466398e-11
57.52117 | 7.2967 | 7.385603 | 5.618925 | -0.08890295 | 1.766678 | 1.476435e-11
57.53117 | 7.3027 | 7.385104 | 5.617207 | -0.08240447 | 1.767898 | 1.486472e-11
57.54117 | 7.3038 | 7.384635 | 5.615485 | -0.0808349 | 1.76915 | 1.496597e-11
57.55117 | 7.3035 | 7.384194 | 5.613761 | -0.08069417 | 1.770433 | 1.506722e-11
57.56116 | 7.3069 | 7.383783 | 5.612035 | -0.07688286 | 1.771747 | 1.516848e-11
57.57116 | 7.2973 | 7.3834 | 5.610305 | -0.08610031 | 1.773095 | 1.527062e-11
57.58116 | 7.302 | 7.383047 | 5.608572 | -0.08104682 | 1.774475 | 1.537365e-11
57.59116 | 7.3056 | 7.382722 | 5.606836 | -0.07712232 | 1.775886 | 1.547668e-11
57.60116 | 7.3001 | 7.382427 | 5.605097 | -0.08232711 | 1.77733 | 1.557971e-11
57.61115 | 7.3046 | 7.382161 | 5.603357 | -0.07756134 | 1.778805 | 1.568274e-11
57.62115 | 7.3114 | 7.381925 | 5.601612 | -0.0705253 | 1.780313 | 1.578665e-11
57.63115 | 7.3094 | 7.381718 | 5.599864 | -0.072318 | 1.781854 | 1.588968e-11
57.64115 | 7.3082 | 7.381541 | 5.598113 | -0.07334107 | 1.783428 | 1.59936e-11
57.65115 | 7.3184 | 7.381393 | 5.59636 | -0.06299305 | 1.785033 | 1.609752e-11
57.66115 | 7.3096 | 7.381275 | 5.594603 | -0.07167526 | 1.786672 | 1.620144e-11
57.67114 | 7.3172 | 7.381187 | 5.592846 | -0.06398727 | 1.788342 | 1.630536e-11
57.68114 | 7.3199 | 7.381129 | 5.591083 | -0.06122918 | 1.790046 | 1.640927e-11
57.69114 | 7.317 | 7.381101 | 5.589318 | -0.06410119 | 1.791783 | 1.65123e-11
57.70114 | 7.3332 | 7.381103 | 5.58755 | -0.04790322 | 1.793553 | 1.661622e-11
57.71114 | 7.3209 | 7.381136 | 5.585779 | -0.06023565 | 1.795357 | 1.671925e-11
57.72114 | 7.3276 | 7.381198 | 5.584005 | -0.05359835 | 1.797193 | 1.682139e-11
57.73113 | 7.3336 | 7.381291 | 5.58223 | -0.04769136 | 1.799061 | 1.692353e-11
57.74113 | 7.321 | 7.381415 | 5.580451 | -0.06041514 | 1.800964 | 1.702568e-11
57.75113 | 7.3286 | 7.381569 | 5.578669 | -0.05296945 | 1.802901 | 1.712693e-11
57.76113 | 7.3324 | 7.381755 | 5.576884 | -0.04935467 | 1.804871 | 1.722818e-11
57.77113 | 7.3293 | 7.381971 | 5.575096 | -0.05267081 | 1.806875 | 1.732766e-11
57.78113 | 7.3351 | 7.382218 | 5.573305 | -0.04711798 | 1.808913 | 1.742714e-11
57.79112 | 7.34 | 7.382496 | 5.571513 | -0.04249589 | 1.810983 | 1.752573e-11
57.80112 | 7.3465 | 7.382806 | 5.569716 | -0.03630552 | 1.813089 | 1.762343e-11
57.81112 | 7.3402 | 7.383146 | 5.567917 | -0.04294646 | 1.815229 | 1.772024e-11
57.82112 | 7.3461 | 7.383519 | 5.566115 | -0.03741891 | 1.817404 | 1.781616e-11
57.83112 | 7.353 | 7.383923 | 5.56431 | -0.03092314 | 1.819613 | 1.79112e-11
57.84112 | 7.3555 | 7.384359 | 5.562503 | -0.02885916 | 1.821856 | 1.800446e-11
57.85111 | 7.3617 | 7.384827 | 5.560694 | -0.02312658 | 1.824132 | 1.809683e-11
57.86111 | 7.3665 | 7.385327 | 5.558881 | -0.01882655 | 1.826445 | 1.818831e-11
57.87111 | 7.3598 | 7.385859 | 5.557065 | -0.02605883 | 1.828794 | 1.827802e-11
57.88111 | 7.3693 | 7.386423 | 5.555246 | -0.01712338 | 1.831177 | 1.836595e-11
57.89111 | 7.376 | 7.387021 | 5.553425 | -0.01102051 | 1.833595 | 1.845299e-11
57.90111 | 7.3627 | 7.38765 | 5.551601 | -0.02495041 | 1.83605 | 1.853826e-11
57.9111 | 7.3781 | 7.388312 | 5.549776 | -0.01021238 | 1.838537 | 1.862086e-11
57.9211 | 7.384 | 7.389008 | 5.547946 | -0.005007975 | 1.841062 | 1.870257e-11
57.9311 | 7.3832 | 7.389737 | 5.546114 | -0.006536686 | 1.843623 | 1.878251e-11
57.9411 | 7.3895 | 7.390499 | 5.544279 | -0.0009987357 | 1.84622 | 1.886067e-11
57.9511 | 7.4009 | 7.391294 | 5.542441 | 0.00960563 | 1.848854 | 1.893705e-11
57.9611 | 7.3978 | 7.392124 | 5.5406 | 0.005676421 | 1.851523 | 1.901077e-11
57.97109 | 7.4172 | 7.392986 | 5.538759 | 0.02421404 | 1.854227 | 1.908272e-11
57.98109 | 7.4141 | 7.393882 | 5.536913 | 0.02021821 | 1.856969 | 1.915288e-11
57.99109 | 7.4205 | 7.394814 | 5.535064 | 0.02568598 | 1.85975 | 1.92195e-11
58.00109 | 7.4356 | 7.395779 | 5.533213 | 0.03982148 | 1.862565 | 1.928522e-11
58.01109 | 7.4295 | 7.39678 | 5.531359 | 0.03272021 | 1.865421 | 1.934828e-11
58.02108 | 7.4427 | 7.397813 | 5.529504 | 0.04488718 | 1.868308 | 1.940779e-11
58.03108 | 7.4567 | 7.398882 | 5.527645 | 0.05781765 | 1.871237 | 1.946641e-11
58.04108 | 7.4577 | 7.399987 | 5.525783 | 0.05771258 | 1.874204 | 1.952148e-11
58.05108 | 7.4626 | 7.401127 | 5.523919 | 0.06147263 | 1.877209 | 1.957388e-11
58.06108 | 7.4685 | 7.402304 | 5.522051 | 0.06619573 | 1.880253 | 1.962451e-11
58.07108 | 7.4737 | 7.403515 | 5.520181 | 0.07018547 | 1.883333 | 1.967158e-11
58.08107 | 7.4949 | 7.404761 | 5.518311 | 0.09013934 | 1.88645 | 1.971599e-11
58.09107 | 7.5001 | 7.406044 | 5.516436 | 0.09405572 | 1.889609 | 1.975774e-11
58.10107 | 7.5068 | 7.407364 | 5.514558 | 0.09943599 | 1.892806 | 1.979682e-11
58.11107 | 7.5306 | 7.40872 | 5.512678 | 0.1218795 | 1.896043 | 1.983323e-11
58.12107 | 7.5324 | 7.410114 | 5.510795 | 0.1222864 | 1.899319 | 1.986609e-11
58.13107 | 7.5344 | 7.411544 | 5.508909 | 0.1228562 | 1.902635 | 1.989629e-11
58.14106 | 7.5615 | 7.41301 | 5.507023 | 0.1484903 | 1.905987 | 1.992383e-11
58.15106 | 7.5653 | 7.414515 | 5.505132 | 0.1507851 | 1.909383 | 1.99487e-11
58.16106 | 7.5815 | 7.416057 | 5.503239 | 0.1654427 | 1.912819 | 1.997001e-11
58.17106 | 7.5998 | 7.417638 | 5.501343 | 0.182162 | 1.916295 | 1.998778e-11
58.18106 | 7.5987 | 7.419256 | 5.499444 | 0.1794435 | 1.919812 | 2.000376e-11
58.19106 | 7.6245 | 7.420914 | 5.497543 | 0.2035863 | 1.92337 | 2.001531e-11
58.20105 | 7.6354 | 7.422608 | 5.495642 | 0.2127922 | 1.926966 | 2.002508e-11
58.21105 | 7.6416 | 7.424342 | 5.493736 | 0.2172577 | 1.930607 | 2.00313e-11
58.22105 | 7.6646 | 7.426116 | 5.491827 | 0.2384836 | 1.934289 | 2.003396e-11
58.23105 | 7.6799 | 7.427929 | 5.489916 | 0.2519705 | 1.938014 | 2.003485e-11
58.24105 | 7.6876 | 7.429783 | 5.488002 | 0.2578174 | 1.94178 | 2.003218e-11
58.25105 | 7.7216 | 7.431675 | 5.486086 | 0.2899248 | 1.945589 | 2.002597e-11
58.26104 | 7.7319 | 7.433607 | 5.484169 | 0.2982931 | 1.949438 | 2.001708e-11
58.27104 | 7.7473 | 7.43558 | 5.482248 | 0.3117195 | 1.953333 | 2.000554e-11
58.28104 | 7.7803 | 7.437595 | 5.480324 | 0.3427052 | 1.957271 | 1.999133e-11
58.29104 | 7.7954 | 7.43965 | 5.478398 | 0.3557497 | 1.961252 | 1.997356e-11
58.30104 | 7.8048 | 7.441747 | 5.476469 | 0.3630528 | 1.965278 | 1.995313e-11
58.31104 | 7.8431 | 7.443886 | 5.474538 | 0.3992144 | 1.969347 | 1.993004e-11
58.32103 | 7.8521 | 7.446064 | 5.472606 | 0.4060362 | 1.973457 | 1.990428e-11
58.33103 | 7.8747 | 7.448286 | 5.47067 | 0.4264136 | 1.977616 | 1.987497e-11
58.34103 | 7.9018 | 7.450551 | 5.468732 | 0.4512485 | 1.98182 | 1.984388e-11
58.35103 | 7.9219 | 7.452859 | 5.466791 | 0.4690406 | 1.986069 | 1.981013e-11
58.36103 | 7.9451 | 7.455211 | 5.464847 | 0.4898895 | 1.990363 | 1.977372e-11
58.37103 | 7.9649 | 7.457605 | 5.462901 | 0.507295 | 1.994704 | 1.973464e-11
58.38102 | 7.9857 | 7.460041 | 5.460955 | 0.525659 | 1.999086 | 1.969289e-11
58.39102 | 8.0226 | 7.462523 | 5.459004 | 0.5600766 | 2.003519 | 1.964937e-11
58.40102 | 8.0463 | 7.46505 | 5.457051 | 0.5812498 | 2.007999 | 1.96023e-11
58.41102 | 8.0646 | 7.467622 | 5.455095 | 0.5969783 | 2.012526 | 1.955433e-11
58.42102 | 8.1073 | 7.470238 | 5.453137 | 0.6370616 | 2.017101 | 1.950371e-11
58.43101 | 8.1286 | 7.472897 | 5.451179 | 0.6557028 | 2.021718 | 1.945041e-11
58.44101 | 8.1375 | 7.475605 | 5.449216 | 0.6618948 | 2.026389 | 1.939535e-11
58.45101 | 8.1814 | 7.478359 | 5.447251 | 0.703041 | 2.031108 | 1.93385e-11
58.46101 | 8.1982 | 7.48116 | 5.445283 | 0.7170405 | 2.035876 | 1.927988e-11
58.47101 | 8.2121 | 7.484007 | 5.443313 | 0.7280932 | 2.040693 | 1.92186e-11
58.48101 | 8.2551 | 7.486901 | 5.441341 | 0.7681987 | 2.04556 | 1.915642e-11
58.491 | 8.2738 | 7.489841 | 5.439368 | 0.7839595 | 2.050472 | 1.909247e-11
58.501 | 8.2968 | 7.492831 | 5.437391 | 0.8039693 | 2.055439 | 1.902586e-11
58.511 | 8.3151 | 7.495869 | 5.435412 | 0.8192311 | 2.060457 | 1.895836e-11
58.521 | 8.344 | 7.498956 | 5.43343 | 0.8450441 | 2.065526 | 1.888997e-11
58.531 | 8.3599 | 7.502092 | 5.431446 | 0.857808 | 2.070646 | 1.88198e-11
58.541 | 8.3856 | 7.505278 | 5.42946 | 0.8803224 | 2.075818 | 1.874785e-11
58.55099 | 8.4031 | 7.50851 | 5.427473 | 0.8945901 | 2.081037 | 1.867502e-11
58.56099 | 8.424 | 7.511796 | 5.425482 | 0.9122043 | 2.086313 | 1.860041e-11
58.57099 | 8.4444 | 7.515132 | 5.423489 | 0.9292679 | 2.091643 | 1.852581e-11
58.58099 | 8.4601 | 7.51852 | 5.421493 | 0.9415803 | 2.097026 | 1.844942e-11
58.59099 | 8.4789 | 7.521959 | 5.419496 | 0.9569412 | 2.102463 | 1.837215e-11
58.60099 | 8.4901 | 7.52545 | 5.417495 | 0.9646503 | 2.107954 | 1.829399e-11
58.61098 | 8.505 | 7.52899 | 5.415495 | 0.9760101 | 2.113495 | 1.821494e-11
58.62098 | 8.5215 | 7.532586 | 5.41349 | 0.9889137 | 2.119096 | 1.813589e-11
58.63098 | 8.5313 | 7.536236 | 5.411483 | 0.9950642 | 2.124753 | 1.805507e-11
58.64098 | 8.5389 | 7.539939 | 5.409474 | 0.9989609 | 2.130465 | 1.797424e-11
58.65098 | 8.5524 | 7.543696 | 5.407463 | 1.008704 | 2.136234 | 1.789253e-11
58.66098 | 8.5539 | 7.547509 | 5.405449 | 1.006391 | 2.14206 | 1.781081e-11
58.67097 | 8.5561 | 7.551372 | 5.403435 | 1.004728 | 2.147937 | 1.77291e-11
58.68097 | 8.5667 | 7.555295 | 5.401417 | 1.011405 | 2.153878 | 1.76465e-11
58.69097 | 8.5632 | 7.559274 | 5.399396 | 1.003926 | 2.159877 | 1.756301e-11
58.70097 | 8.5708 | 7.563309 | 5.397374 | 1.007491 | 2.165935 | 1.748041e-11
58.71097 | 8.5771 | 7.567401 | 5.395349 | 1.009699 | 2.172052 | 1.739692e-11
58.72097 | 8.5628 | 7.571551 | 5.393322 | 0.9912492 | 2.178229 | 1.731343e-11
58.73096 | 8.569 | 7.575755 | 5.391295 | 0.9932452 | 2.18446 | 1.722994e-11
58.74096 | 8.5733 | 7.580021 | 5.389263 | 0.9932788 | 2.190758 | 1.714645e-11
58.75096 | 8.5576 | 7.584346 | 5.38723 | 0.973254 | 2.197116 | 1.706296e-11
58.76096 | 8.5591 | 7.588731 | 5.385194 | 0.9703689 | 2.203537 | 1.698035e-11
58.77096 | 8.5587 | 7.593176 | 5.383156 | 0.9655238 | 2.21002 | 1.689686e-11
58.78096 | 8.5452 | 7.597682 | 5.381116 | 0.947518 | 2.216566 | 1.681426e-11
58.79095 | 8.5378 | 7.602244 | 5.379075 | 0.9355555 | 2.223169 | 1.673166e-11
58.80095 | 8.528 | 7.606873 | 5.377031 | 0.9211268 | 2.229842 | 1.664906e-11
58.81095 | 8.5203 | 7.611564 | 5.374984 | 0.9087358 | 2.23658 | 1.656735e-11
58.82095 | 8.5079 | 7.616318 | 5.372936 | 0.891582 | 2.243382 | 1.648563e-11
58.83095 | 8.4916 | 7.621135 | 5.370885 | 0.8704646 | 2.25025 | 1.640481e-11
58.84094 | 8.4778 | 7.626012 | 5.368834 | 0.851788 | 2.257178 | 1.632398e-11
58.85094 | 8.4641 | 7.630958 | 5.366779 | 0.8331421 | 2.264179 | 1.624404e-11
58.86094 | 8.451 | 7.635969 | 5.364722 | 0.8150311 | 2.271247 | 1.616411e-11
58.87094 | 8.4424 | 7.641046 | 5.362663 | 0.8013542 | 2.278383 | 1.608506e-11
58.88094 | 8.4232 | 7.646189 | 5.360601 | 0.7770108 | 2.285588 | 1.60069e-11
58.89094 | 8.403 | 7.6514 | 5.358538 | 0.7516004 | 2.292862 | 1.592874e-11
58.90093 | 8.3915 | 7.656673 | 5.356474 | 0.7348274 | 2.300198 | 1.585146e-11
58.91093 | 8.3717 | 7.662019 | 5.354407 | 0.7096811 | 2.307612 | 1.577508e-11
58.92093 | 8.3502 | 7.667434 | 5.352337 | 0.6827658 | 2.315097 | 1.569958e-11
58.93093 | 8.3324 | 7.672919 | 5.350265 | 0.6594809 | 2.322654 | 1.562498e-11
58.94093 | 8.3084 | 7.678474 | 5.348192 | 0.6299258 | 2.330283 | 1.555037e-11
58.95093 | 8.2887 | 7.6841 | 5.346116 | 0.6045996 | 2.337985 | 1.547665e-11
58.96092 | 8.2703 | 7.689793 | 5.34404 | 0.5805074 | 2.345753 | 1.54047e-11
58.97092 | 8.2468 | 7.695563 | 5.34196 | 0.5512374 | 2.353602 | 1.533276e-11
58.98092 | 8.2252 | 7.701406 | 5.339878 | 0.5237945 | 2.361527 | 1.526171e-11
58.99092 | 8.1968 | 7.707322 | 5.337794 | 0.4894778 | 2.369528 | 1.519154e-11
59.00092 | 8.1768 | 7.713313 | 5.335708 | 0.4634866 | 2.377605 | 1.512226e-11
59.01092 | 8.1641 | 7.71938 | 5.33362 | 0.4447203 | 2.385759 | 1.505387e-11
59.02091 | 8.1382 | 7.725516 | 5.331533 | 0.4126839 | 2.393983 | 1.498637e-11
59.03091 | 8.1123 | 7.731735 | 5.329441 | 0.3805651 | 2.402294 | 1.492064e-11
59.04091 | 8.0949 | 7.738031 | 5.327347 | 0.356869 | 2.410684 | 1.485491e-11
59.05091 | 8.0711 | 7.744405 | 5.325251 | 0.3266947 | 2.419154 | 1.479008e-11
59.06091 | 8.0476 | 7.750859 | 5.323153 | 0.2967413 | 2.427706 | 1.472613e-11
59.07091 | 8.0325 | 7.757392 | 5.321053 | 0.2751082 | 2.436339 | 1.466395e-11
59.0809 | 8.0026 | 7.763999 | 5.318954 | 0.238601 | 2.445045 | 1.460267e-11
59.0909 | 7.9838 | 7.770694 | 5.31685 | 0.2131061 | 2.453844 | 1.454138e-11
59.1009 | 7.9708 | 7.777471 | 5.314744 | 0.1933291 | 2.462727 | 1.448187e-11
59.1109 | 7.9409 | 7.784331 | 5.312637 | 0.1565691 | 2.471694 | 1.442325e-11
59.1209 | 7.9183 | 7.791275 | 5.310527 | 0.1270252 | 2.480748 | 1.436552e-11
59.1309 | 7.907 | 7.798303 | 5.308416 | 0.1086968 | 2.489888 | 1.430868e-11
59.14089 | 7.88 | 7.805408 | 5.306304 | 0.07459166 | 2.499104 | 1.425361e-11
59.15089 | 7.8587 | 7.812609 | 5.304189 | 0.04609117 | 2.50842 | 1.419854e-11
59.16089 | 7.8429 | 7.819899 | 5.302072 | 0.0230014 | 2.517827 | 1.414525e-11
59.17089 | 7.8277 | 7.827275 | 5.299953 | 0.0004253792 | 2.527322 | 1.409196e-11
59.18089 | 7.8083 | 7.83474 | 5.297832 | -0.02643968 | 2.536908 | 1.404044e-11
59.19089 | 7.7991 | 7.842294 | 5.295709 | -0.04319444 | 2.546585 | 1.398982e-11
59.20088 | 7.7741 | 7.849931 | 5.293587 | -0.07583093 | 2.556344 | 1.394096e-11
59.21088 | 7.7567 | 7.857669 | 5.29146 | -0.1009689 | 2.566209 | 1.389211e-11
59.22088 | 7.7478 | 7.8655 | 5.289332 | -0.1176999 | 2.576168 | 1.384504e-11
59.23088 | 7.728 | 7.873425 | 5.287201 | -0.1454246 | 2.586223 | 1.379885e-11
59.24088 | 7.7126 | 7.881444 | 5.285069 | -0.1688443 | 2.596375 | 1.375267e-11
59.25087 | 7.7035 | 7.889552 | 5.282937 | -0.1860521 | 2.606615 | 1.370915e-11
59.26087 | 7.6806 | 7.897764 | 5.280802 | -0.2171644 | 2.616963 | 1.366562e-11
59.27087 | 7.6747 | 7.906075 | 5.278664 | -0.2313746 | 2.627411 | 1.362299e-11
59.28087 | 7.6583 | 7.914484 | 5.276525 | -0.2561839 | 2.637959 | 1.358213e-11
59.29087 | 7.6411 | 7.922993 | 5.274383 | -0.2818934 | 2.64861 | 1.354217e-11
59.30087 | 7.6384 | 7.931604 | 5.27224 | -0.2932035 | 2.659363 | 1.35022e-11
59.31086 | 7.6229 | 7.940308 | 5.270098 | -0.3174078 | 2.67021 | 1.346489e-11
59.32086 | 7.6087 | 7.949123 | 5.267951 | -0.3404235 | 2.681172 | 1.342759e-11
59.33086 | 7.6026 | 7.958044 | 5.265803 | -0.3554437 | 2.692241 | 1.339117e-11
59.34086 | 7.5969 | 7.967069 | 5.263653 | -0.3701694 | 2.703417 | 1.335653e-11
59.35086 | 7.5824 | 7.976202 | 5.261501 | -0.393802 | 2.714701 | 1.332189e-11
59.36086 | 7.5789 | 7.985442 | 5.259347 | -0.4065424 | 2.726095 | 1.328903e-11
59.37085 | 7.5657 | 7.994783 | 5.257194 | -0.4290827 | 2.737589 | 1.325706e-11
59.38085 | 7.5576 | 8.004242 | 5.255036 | -0.4466421 | 2.749206 | 1.322597e-11
59.39085 | 7.5612 | 8.013813 | 5.252878 | -0.4526131 | 2.760936 | 1.319577e-11
59.40085 | 7.5448 | 8.023497 | 5.250717 | -0.4786968 | 2.77278 | 1.316735e-11
59.41085 | 7.5338 | 8.033294 | 5.248554 | -0.4994942 | 2.78474 | 1.313893e-11
59.42085 | 7.5369 | 8.043207 | 5.24639 | -0.5063071 | 2.796817 | 1.311228e-11
59.43084 | 7.5243 | 8.053227 | 5.244227 | -0.5289267 | 2.809 | 1.308563e-11
59.44084 | 7.519 | 8.063373 | 5.242059 | -0.5443734 | 2.821314 | 1.306076e-11
59.45084 | 7.5141 | 8.07364 | 5.23989 | -0.5595397 | 2.83375 | 1.303678e-11
59.46084 | 7.5056 | 8.084026 | 5.237719 | -0.578426 | 2.846307 | 1.301369e-11
59.47084 | 7.5029 | 8.094534 | 5.235547 | -0.5916343 | 2.858988 | 1.299148e-11
59.48084 | 7.5091 | 8.105166 | 5.233372 | -0.5960657 | 2.871793 | 1.297017e-11
59.49083 | 7.4887 | 8.115911 | 5.231198 | -0.6272111 | 2.884713 | 1.295063e-11
59.50083 | 7.4996 | 8.126793 | 5.229021 | -0.6271928 | 2.897772 | 1.293109e-11
59.51083 | 7.4937 | 8.137802 | 5.226842 | -0.6441018 | 2.91096 | 1.291332e-11
59.52083 | 7.479 | 8.14894 | 5.224661 | -0.6699398 | 2.924279 | 1.289556e-11
59.53083 | 7.4892 | 8.160208 | 5.222478 | -0.6710079 | 2.93773 | 1.287957e-11
59.54083 | 7.4869 | 8.171608 | 5.220294 | -0.6847077 | 2.951314 | 1.286358e-11
59.55082 | 7.4718 | 8.18313 | 5.21811 | -0.7113298 | 2.965019 | 1.284937e-11
59.56082 | 7.4821 | 8.194798 | 5.215923 | -0.7126976 | 2.978875 | 1.283605e-11
59.57082 | 7.4799 | 8.206602 | 5.213734 | -0.7267018 | 2.992868 | 1.282361e-11
59.58082 | 7.4672 | 8.218544 | 5.211543 | -0.751344 | 3.007001 | 1.281207e-11
59.59082 | 7.4757 | 8.230626 | 5.209351 | -0.7549256 | 3.021274 | 1.280141e-11
59.60081 | 7.469 | 8.242836 | 5.20716 | -0.7738362 | 3.035677 | 1.279164e-11
59.61081 | 7.4691 | 8.255202 | 5.204964 | -0.7861016 | 3.050237 | 1.278276e-11
59.62081 | 7.4742 | 8.267711 | 5.202767 | -0.7935113 | 3.064944 | 1.277565e-11
59.63081 | 7.471 | 8.280367 | 5.200569 | -0.8093671 | 3.079798 | 1.276854e-11
59.64081 | 7.4707 | 8.293171 | 5.198368 | -0.8224705 | 3.094802 | 1.276233e-11
59.65081 | 7.4819 | 8.306124 | 5.196167 | -0.8242236 | 3.109957 | 1.2757e-11
59.6608 | 7.4732 | 8.319213 | 5.193966 | -0.8460131 | 3.125247 | 1.275344e-11
59.6708 | 7.4741 | 8.33247 | 5.191761 | -0.8583699 | 3.140709 | 1.274989e-11
59.6808 | 7.4778 | 8.345882 | 5.189555 | -0.8680818 | 3.156327 | 1.274811e-11
59.6908 | 7.4806 | 8.35945 | 5.187347 | -0.8788502 | 3.172103 | 1.274634e-11
59.7008 | 7.4819 | 8.373177 | 5.185138 | -0.8912771 | 3.188039 | 1.274634e-11
59.7108 | 7.4809 | 8.387066 | 5.182927 | -0.9061662 | 3.20414 | 1.274634e-11
59.72079 | 7.4831 | 8.4011 | 5.180717 | -0.9179996 | 3.220383 | 1.274811e-11
59.73079 | 7.4848 | 8.415313 | 5.178503 | -0.9305129 | 3.23681 | 1.274989e-11
59.74079 | 7.4857 | 8.429692 | 5.176287 | -0.9439925 | 3.253405 | 1.275344e-11
59.75079 | 7.4918 | 8.44424 | 5.17407 | -0.9524399 | 3.270169 | 1.275699e-11
59.76079 | 7.4891 | 8.458957 | 5.171852 | -0.969857 | 3.287105 | 1.276232e-11
59.77079 | 7.4998 | 8.473846577 | 5.169632 | -0.9740466 | 3.304214 | 1.276854e-11
59.78078 | 7.4977 | 8.488895 | 5.167413 | -0.9911953 | 3.321482 | 1.277476e-11
59.79078 | 7.5064 | 8.504135 | 5.165191 | -0.9977346 | 3.338944 | 1.278275e-11
59.80078 | 7.508 | 8.519552 | 5.162966 | -1.011552 | 3.356586 | 1.279163e-11
59.81078 | 7.5023 | 8.53515 | 5.160741 | -1.03285 | 3.374409 | 1.280051e-11
59.82078 | 7.5164 | 8.550931 | 5.158514 | -1.034531 | 3.392417 | 1.281117e-11
59.83078 | 7.5163 | 8.566896 | 5.156285 | -1.050596 | 3.410611 | 1.282272e-11
59.84077 | 7.5205 | 8.583033 | 5.154058 | -1.062533 | 3.428975 | 1.283515e-11
59.85077 | 7.5242 | 8.599374 | 5.151826 | -1.075174 | 3.447548 | 1.284758e-11
59.86077 | 7.53 | 8.615907 | 5.149594 | -1.085907 | 3.466313 | 1.286179e-11
59.87077 | 7.5257 | 8.632633 | 5.14736 | -1.106933 | 3.485274 | 1.287689e-11
59.88077 | 7.5289 | 8.649556 | 5.145124 | -1.120656 | 3.504432 | 1.289288e-11
59.89077 | 7.5415 | 8.666677 | 5.142887 | -1.125177 | 3.52379 | 1.290975e-11
59.90076 | 7.5371 | 8.683981 | 5.140651 | -1.146881 | 3.54333 | 1.292752e-11
59.91076 | 7.5425 | 8.701506 | 5.138411 | -1.159006 | 3.563095 | 1.294528e-11
59.92076 | 7.5445 | 8.719237 | 5.13617 | -1.174737 | 3.583067 | 1.296482e-11
59.93076 | 7.5497 | 8.737176 | 5.133928 | -1.187476 | 3.603248 | 1.298525e-11
59.94076 | 7.5562 | 8.755326 | 5.131684 | -1.199126 | 3.623641 | 1.300656e-11
59.95076 | 7.5617 | 8.773688 | 5.129439 | -1.211988 | 3.644249 | 1.302877e-11
59.96075 | 7.5641 | 8.792249 | 5.127195 | -1.228149 | 3.665054 | 1.305186e-11
59.97075 | 7.5748 | 8.811046 | 5.124947 | -1.236246 | 3.686099 | 1.307584e-11
59.98075 | 7.5779 | 8.830064 | 5.122698 | -1.252164 | 3.707366 | 1.310071e-11
59.99075 | 7.5796 | 8.849306 | 5.120448 | -1.269706 | 3.728859 | 1.312647e-11
60.00075 | 7.59 | 8.868776 | 5.118196 | -1.278776 | 3.750579 | 1.315311e-11
60.01074 | 7.5907 | 8.888454 | 5.115945 | -1.297754 | 3.772509 | 1.318065e-11
60.02074 | 7.6003 | 8.908385 | 5.113691 | -1.308085 | 3.794693 | 1.320907e-11
60.03074 | 7.5978 | 8.92855 | 5.111436 | -1.33075 | 3.817114 | 1.323927e-11
60.04074 | 7.6063 | 8.948953 | 5.109179 | -1.342653 | 3.839774 | 1.326946e-11
60.05074 | 7.62 | 8.969596 | 5.106921 | -1.349596 | 3.862676 | 1.330055e-11
60.06074 | 7.6178 | 8.990484 | 5.104661 | -1.372684 | 3.885823 | 1.333341e-11
60.07073 | 7.6288 | 9.011595 | 5.102403 | -1.382795 | 3.909192 | 1.336627e-11
60.08073 | 7.6345 | 9.032979 | 5.100141 | -1.398479 | 3.932838 | 1.340002e-11
60.09073 | 7.6458 | 9.054615 | 5.097878 | -1.408815 | 3.956737 | 1.343555e-11
60.10073 | 7.6523 | 9.076508 | 5.095613 | -1.424208 | 3.980894 | 1.347108e-11
60.11073 | 7.6639 | 9.098659 | 5.093348 | -1.434759 | 4.005311 | 1.350838e-11
60.12073 | 7.6628 | 9.121072 | 5.091081 | -1.458272 | 4.029991 | 1.354657e-11
60.13072 | 7.6788 | 9.143728 | 5.088815 | -1.464928 | 4.054913 | 1.358565e-11
60.14072 | 7.689 | 9.166676 | 5.086546 | -1.477676 | 4.08013 | 1.362562e-11
60.15072 | 7.691 | 9.189894 | 5.084275 | -1.498894 | 4.105619 | 1.366648e-11
60.16072 | 7.699 | 9.213389 | 5.082004 | -1.514389 | 4.131385 | 1.370822e-11
60.17072 | 7.7115 | 9.237162 | 5.079731 | -1.525662 | 4.157431 | 1.375085e-11
60.18072 | 7.7157 | 9.261216 | 5.077457 | -1.545516 | 4.18376 | 1.379437e-11
60.19071 | 7.7288 | 9.285533 | 5.075184 | -1.556733 | 4.210349 | 1.383967e-11
60.20071 | 7.7346 | 9.310162 | 5.072908 | -1.575562 | 4.237254 | 1.388497e-11
60.21071 | 7.737 | 9.335083 | 5.07063 | -1.598083 | 4.264453 | 1.393204e-11
60.22071 | 7.7622 | 9.360301 | 5.068351 | -1.598101 | 4.291949 | 1.398e-11
60.23071 | 7.7649 | 9.385817 | 5.066072 | -1.620917 | 4.319746 | 1.402885e-11
60.24071 | 7.7718 | 9.411638 | 5.063791 | -1.639838 | 4.347847 | 1.407859e-11
60.2507 | 7.7893 | 9.437739 | 5.061511 | -1.648439 | 4.376229 | 1.412922e-11
60.2607 | 7.8028 | 9.464177 | 5.059228 | -1.661377 | 4.40495 | 1.418073e-11
60.2707 | 7.8023 | 9.49093 | 5.056943 | -1.68863 | 4.433986 | 1.423402e-11
60.2807 | 7.8229 | 9.518 | 5.054658 | -1.6951 | 4.463343 | 1.42882e-11
60.2907 | 7.8258 | 9.545393 | 5.052371 | -1.719593 | 4.493022 | 1.434327e-11
60.3007 | 7.8364 | 9.573112 | 5.050084 | -1.736712 | 4.523029 | 1.439922e-11
60.31069 | 7.8586 | 9.601134 | 5.047797 | -1.742534 | 4.553337 | 1.445606e-11
60.32069 | 7.8623 | 9.629517 | 5.045507 | -1.767217 | 4.58401 | 1.451468e-11
60.33069 | 7.8756 | 9.658238 | 5.043216 | -1.782638 | 4.615022 | 1.45733e-11
60.34069 | 7.8879 | 9.687301 | 5.040924 | -1.799401 | 4.646377 | 1.46337e-11
60.35069 | 7.904 | 9.716711 | 5.038631 | -1.812711 | 4.67808 | 1.469498e-11
60.36069 | 7.9131 | 9.746471 | 5.036337 | -1.833371 | 4.710134 | 1.475804e-11
60.37068 | 7.9249 | 9.776557 | 5.034044 | -1.851657 | 4.742512 | 1.482199e-11
60.38068 | 7.9471 | 9.80703 | 5.031748 | -1.85993 | 4.775282 | 1.488594e-11
60.39068 | 7.9535 | 9.837867 | 5.029451 | -1.884367 | 4.808416 | 1.495256e-11
60.40068 | 7.9824 | 9.869071 | 5.027153 | -1.886671 | 4.841918 | 1.501917e-11
60.41068 | 7.9965 | 9.900648 | 5.024853 | -1.904148 | 4.875794 | 1.508756e-11
60.42067 | 8.0029 | 9.93256 | 5.022556 | -1.92966 | 4.910004 | 1.515684e-11
60.43067 | 8.027 | 9.964893 | 5.020254 | -1.937893 | 4.944639 | 1.5227e-11
60.44067 | 8.0379 | 9.997612 | 5.017952 | -1.959712 | 4.97966 | 1.529894e-11
60.45067 | 8.0511 | 10.03072 | 5.015649 | -1.979621 | 5.015072 | 1.537177e-11
60.46067 | 8.0814 | 10.06422 | 5.013344 | -1.982824 | 5.05088 | 1.544549e-11
60.47067 | 8.0884 | 10.09813 | 5.011039 | -2.009727 | 5.087087 | 1.552099e-11
60.48066 | 8.1091 | 10.1324 | 5.008735 | -2.0233 | 5.123664 | 1.559737e-11
60.49066 | 8.1342 | 10.16711 | 5.006428 | -2.032915 | 5.160686 | 1.567464e-11
60.50066 | 8.1523 | 10.20224 | 5.00412 | -2.049943 | 5.198123 | 1.575369e-11
60.51066 | 8.1578 | 10.23779 | 5.001811 | -2.07999 | 5.235979 | 1.583363e-11
60.52066 | 8.1856 | 10.27376 | 4.999501 | -2.08816 | 5.274259 | 1.591534e-11
60.53066 | 8.2022 | 10.31016 | 4.99719 | -2.107957 | 5.312967 | 1.599794e-11
60.54065 | 8.2208 | 10.34695 | 4.994881 | -2.126151 | 5.352071 | 1.608143e-11
60.55065 | 8.2561 | 10.38422 | 4.992568 | -2.12812 | 5.391652 | 1.616669e-11
60.56065 | 8.2732 | 10.42193 | 4.990254 | -2.148731 | 5.431677 | 1.625285e-11
60.57065 | 8.2875 | 10.46009 | 4.98794 | -2.172591 | 5.472151 | 1.634078e-11
60.58065 | 8.3133 | 10.4987 | 4.985624 | -2.185403 | 5.513079 | 1.642959e-11
60.59065 | 8.3337 | 10.53777 | 4.983308 | -2.204074 | 5.554466 | 1.652019e-11
60.60064 | 8.3559 | 10.57727 | 4.980993 | -2.221369 | 5.596276 | 1.661167e-11
60.61064 | 8.3899 | 10.61727 | 4.978675 | -2.227371 | 5.638596 | 1.670493e-11
60.62064 | 8.4091 | 10.65775 | 4.976356 | -2.248647 | 5.681392 | 1.679908e-11
60.63064 | 8.4291 | 10.6987 | 4.974036 | -2.269602 | 5.724667 | 1.6895e-11
60.64064 | 8.4591 | 10.74014 | 4.971715 | -2.281042 | 5.768427 | 1.699181e-11
60.65064 | 8.4795 | 10.78207 | 4.969393 | -2.302571 | 5.812678 | 1.70904e-11
60.66063 | 8.5098 | 10.82445 | 4.967073 | -2.314654 | 5.857381 | 1.719076e-11
60.67063 | 8.5396 | 10.86738 | 4.96475 | -2.327779 | 5.902629 | 1.729201e-11
60.68063 | 8.5631 | 10.91081 | 4.962426 | -2.347709 | 5.948384 | 1.739415e-11
60.69063 | 8.5966 | 10.95475 | 4.960101 | -2.358152 | 5.994651 | 1.749896e-11
60.70063 | 8.6368 | 10.99921 | 4.957775 | -2.36241 | 6.041435 | 1.760465e-11
60.71063 | 8.6495 | 11.04419 | 4.955449 | -2.394692 | 6.088743 | 1.771123e-11
60.72062 | 8.69 | 11.08966 | 4.953124 | -2.399656 | 6.136533 | 1.781959e-11
60.73062 | 8.7277 | 11.1357 | 4.950796 | -2.407998 | 6.184903 | 1.792973e-11
60.74062 | 8.7626 | 11.18228 | 4.948467 | -2.419679 | 6.233812 | 1.804164e-11
60.75062 | 8.7924 | 11.2294 | 4.946137 | -2.437005 | 6.283268 | 1.815443e-11
60.76062 | 8.8338 | 11.27708 | 4.943806 | -2.44328 | 6.333274 | 1.826901e-11
60.77062 | 8.8619 | 11.32531 | 4.941475 | -2.463412 | 6.383837 | 1.838536e-11
60.78061 | 8.9038 | 11.37406 | 4.939146 | -2.470256 | 6.434911 | 1.85026e-11
60.79061 | 8.9506 | 11.42342 | 4.936813 | -2.472816 | 6.486603 | 1.862162e-11
60.80061 | 8.9844 | 11.47335 | 4.934479 | -2.488947 | 6.538867 | 1.874241e-11
60.81061 | 9.0302 | 11.52386 | 4.932145 | -2.493657 | 6.591712 | 1.886498e-11
60.82061 | 9.0739 | 11.57495 | 4.92981 | -2.501051 | 6.645141 | 1.898932e-11
60.8306 | 9.1056 | 11.62658 | 4.927477 | -2.520982 | 6.699106 | 1.911456e-11
60.8406 | 9.1693 | 11.67886 | 4.92514 | -2.509559 | 6.753718 | 1.924156e-11
60.8506 | 9.2193 | 11.73174 | 4.922803 | -2.512436 | 6.808933 | 1.937035e-11
60.8606 | 9.2614 | 11.78522 | 4.920465 | -2.52382 | 6.864755 | 1.950091e-11
60.8706 | 9.3281 | 11.83931 | 4.918127 | -2.511215 | 6.921188 | 1.963325e-11
60.8806 | 9.3803 | 11.89403 | 4.915788 | -2.513726 | 6.978238 | 1.976737e-11
60.89059 | 9.4282 | 11.9493 | 4.91345 | -2.521098 | 7.035848 | 1.990237e-11
60.90059 | 9.4886 | 12.00526 | 4.91111 | -2.516658 | 7.094149 | 2.004004e-11
60.91059 | 9.5643 | 12.06185 | 4.908768 | -2.497552 | 7.153084 | 2.017859e-11
60.92059 | 9.6032 | 12.11908 | 4.906427 | -2.515884 | 7.212658 | 2.031892e-11
60.93059 | 9.7013 | 12.17696 | 4.904084 | -2.475659 | 7.272875 | 2.046192e-11
60.94059 | 9.7579 | 12.23548 | 4.901741 | -2.477583 | 7.333742 | 2.060581e-11
60.95058 | 9.8364 | 12.2946 | 4.899399 | -2.458203 | 7.395203 | 2.075147e-11
60.96058 | 9.9186 | 12.35444 | 4.897055 | -2.435839 | 7.457384 | 2.08989e-11
60.97058 | 9.9971 | 12.41494 | 4.89471 | -2.417838 | 7.520228 | 2.104901e-11
60.98058 | 10.0716 | 12.4761 | 4.892364 | -2.404505 | 7.58374 | 2.12e-11
60.99058 | 10.176 | 12.53795 | 4.890018 | -2.361945 | 7.647927 | 2.135276e-11
61.00058 | 10.2709 | 12.60046 | 4.887671 | -2.329563 | 7.712792 | 2.15082e-11
61.01057 | 10.3624 | 12.6636 | 4.885326 | -2.301201 | 7.778275 | 2.166451e-11
61.02057 | 10.4896 | 12.72749 | 4.882978 | -2.237886 | 7.844508 | 2.182261e-11
61.03057 | 10.5887 | 12.79206 | 4.880629 | -2.203361 | 7.911432 | 2.198337e-11
61.04057 | 10.6969 | 12.85733 | 4.87828 | -2.160431 | 7.979051 | 2.214502e-11
61.05057 | 10.8333 | 12.9233 | 4.87593 | -2.089999 | 8.047369 | 2.230933e-11
61.06057 | 10.9593 | 12.98997 | 4.87358 | -2.030668 | 8.116388 | 2.247542e-11
61.07056 | 11.0829 | 13.05728 | 4.871231 | -1.974376 | 8.186045 | 2.264329e-11
61.08056 | 11.247 | 13.12536 | 4.86888 | -1.878358 | 8.256478 | 2.281293e-11
61.09056 | 11.3933 | 13.19415 | 4.866528 | -1.800851 | 8.327624 | 2.298435e-11
61.10056 | 11.5298 | 13.26366 | 4.864175 | -1.733858 | 8.399483 | 2.315754e-11
61.11056 | 11.7313 | 13.33388 | 4.861822 | -1.602581 | 8.472059 | 2.33334e-11
61.12056 | 11.8922 | 13.40482 | 4.859468 | -1.512622 | 8.545354 | 2.351015e-11
61.13055 | 12.0613 | 13.47641 | 4.857117 | -1.415113 | 8.619297 | 2.368956e-11
61.14055 | 12.2768 | 13.5488 | 4.854762 | -1.271996 | 8.694034 | 2.387075e-11
61.15055 | 12.4701 | 13.6219 | 4.852407 | -1.151802 | 8.769495 | 2.405371e-11
61.16055 | 12.6877 | 13.69573 | 4.850051 | -1.008032 | 8.845681 | 2.423846e-11
61.17055 | 12.9319 | 13.77029 | 4.847695 | -0.8383869 | 8.922592 | 2.442586e-11
61.18055 | 13.1674 | 13.84557 | 4.845338 | -0.6781672 | 9.000229 | 2.461415e-11
61.19054 | 13.4023 | 13.9215 | 4.842984 | -0.5191969 | 9.078513 | 2.480511e-11
61.20054 | 13.6691 | 13.99822 | 4.840626 | -0.3291242 | 9.157598 | 2.499696e-11
61.21054 | 13.9678 | 14.07568 | 4.838268 | -0.1078753 | 9.237407 | 2.519147e-11
61.22054 | 14.2402 | 14.15385 | 4.83591 | 0.08635286 | 9.317937 | 2.538865e-11
61.23054 | 14.5754 | 14.23274 | 4.833551 | 0.3426615 | 9.399188 | 2.558671e-11
61.24053 | 14.8665 | 14.31226 | 4.831194 | 0.5542384 | 9.481068 | 2.578655e-11
61.25053 | 15.1903 | 14.39258 | 4.828834 | 0.7977175 | 9.563748 | 2.598905e-11
61.26053 | 15.574 | 14.47361 | 4.826474 | 1.100386 | 9.64714 | 2.619245e-11
61.27053 | 15.9138 | 14.55535 | 4.824113 | 1.358448 | 9.731239 | 2.63985e-11
61.28053 | 16.3006 | 14.63779 | 4.821752 | 1.662808 | 9.81604 | 2.660634e-11
61.29053 | 16.6986 | 14.72093 | 4.819391 | 1.977673 | 9.901536 | 2.681595e-11
61.30052 | 17.1359 | 14.80467 | 4.817031 | 2.331229 | 9.987639 | 2.702645e-11
61.31052 | 17.5382 | 14.88918 | 4.814669 | 2.649022 | 10.07451 | 2.723961e-11
61.32052 | 18.0361 | 14.97436 | 4.812307 | 3.061737 | 10.16206 | 2.745455e-11
61.33052 | 18.4538 | 15.06022 | 4.809944 | 3.393584 | 10.25027 | 2.767126e-11
61.34052 | 18.9355 | 15.14673 | 4.80758 | 3.788773 | 10.33915 | 2.788976e-11
61.35052 | 19.4493 | 15.23389 | 4.805217 | 4.215412 | 10.42867 | 2.811002e-11
61.36051 | 20.0353 | 15.3216 | 4.802855 | 4.713697 | 10.51875 | 2.833118e-11
61.37051 | 20.511 | 15.41003 | 4.800491 | 5.10097 | 10.60954 | 2.8555e-11
61.38051 | 21.0901 | 15.49907 | 4.798126 | 5.591026 | 10.70095 | 2.877971e-11
61.39051 | 21.6421 | 15.58872 | 4.795761 | 6.053379 | 10.79296 | 2.900708e-11
61.40051 | 22.2141 | 15.67896 | 4.793395 | 6.535143 | 10.88556 | 2.923446e-11
61.41051 | 22.8723 | 15.76977 | 4.79103 | 7.102533 | 10.97874 | 2.94645e-11
61.4205 | 23.4412 | 15.86105 | 4.788666 | 7.580153 | 11.07238 | 2.969542e-11
61.4305 | 24.0737 | 15.95296 | 4.7863 | 8.120743 | 11.16666 | 2.992813e-11
61.4405 | 24.7437 | 16.04539 | 4.783933 | 8.698307 | 11.26146 | 3.016261e-11
61.4505 | 25.3858 | 16.13833 | 4.781566 | 9.247466 | 11.35677 | 3.039797e-11
61.4605 | 26.0766 | 16.23176 | 4.779199 | 9.844841 | 11.45256 | 3.063423e-11
61.4705 | 26.741 | 16.32565 | 4.776832 | 10.41535 | 11.54882 | 3.087226e-11
61.48049 | 27.4418 | 16.41989 | 4.774466 | 11.02191 | 11.64543 | 3.111118e-11
61.49049 | 28.1291 | 16.51465 | 4.772098 | 11.61445 | 11.74255 | 3.135099e-11
61.50049 | 28.8859 | 16.6098 | 4.76973 | 12.2761 | 11.84007 | 3.159257e-11
61.51049 | 29.5701 | 16.70532 | 4.767361 | 12.86478 | 11.93796 | 3.183504e-11
61.52049 | 30.2746 | 16.80118 | 4.764992 | 13.47342 | 12.03619 | 3.207841e-11
61.53049 | 31.0152 | 16.89736 | 4.762623 | 14.11784 | 12.13474 | 3.232177e-11
61.54048 | 31.7302 | 16.99374 | 4.760257 | 14.73646 | 12.23348 | 3.25669e-11
61.55048 | 32.4137 | 17.09046 | 4.757887 | 15.32324 | 12.33258 | 3.281204e-11
61.56048 | 33.1659 | 17.18741 | 4.755517 | 15.97849 | 12.4319 | 3.305807e-11
61.57048 | 33.8245 | 17.28456 | 4.753147 | 16.53994 | 12.53141 | 3.330498e-11
61.58048 | 34.5479 | 17.38186 | 4.750777 | 17.16604 | 12.63108 | 3.355189e-11
61.59047 | 35.2522 | 17.47916 | 4.748409 | 17.77304 | 12.73075 | 3.37997e-11
61.60047 | 35.9398 | 17.5767 | 4.746039 | 18.3631 | 12.83066 | 3.40475e-11
61.61047 | 36.5607 | 17.67426 | 4.743668 | 18.88644 | 12.93059 | 3.42953e-11
61.62047 | 37.269 | 17.77184 | 4.741297 | 19.49716 | 13.03055 | 3.45431e-11
61.63047 | 37.9138 | 17.86939 | 4.738926 | 20.04441 | 13.13046 | 3.47909e-11
61.64047 | 38.4786 | 17.96686 | 4.736555 | 20.51174 | 13.2303 | 3.50387e-11
61.65046 | 39.1205 | 18.06409 | 4.734186 | 21.05641 | 13.32991 | 3.528651e-11
61.66046 | 39.6928 | 18.16129 | 4.731815 | 21.53151 | 13.42948 | 3.553342e-11
61.67046 | 40.1023 | 18.25829 | 4.729443 | 21.84401 | 13.52885 | 3.578033e-11
61.68046 | 40.8223 | 18.35504 | 4.727071 | 22.46726 | 13.62797 | 3.602636e-11
61.69046 | 41.1908 | 18.45148 | 4.724699 | 22.73932 | 13.72679 | 3.627238e-11
61.70046 | 41.6645 | 18.54759 | 4.722327 | 23.11691 | 13.82526 | 3.651663e-11
61.71045 | 42.1118 | 18.6432 | 4.719957 | 23.4686 | 13.92324 | 3.675999e-11
61.72045 | 42.4059 | 18.73845 | 4.717585 | 23.66745 | 14.02087 | 3.700336e-11
61.73045 | 42.7717 | 18.83321 | 4.715213 | 23.93849 | 14.118 | 3.724405e-11
61.74045 | 43.1856 | 18.92741 | 4.71284 | 24.25819 | 14.21457 | 3.748475e-11
61.75045 | 43.4465 | 19.021 | 4.710468 | 24.4255 | 14.31053 | 3.772278e-11
61.76045 | 43.6541 | 19.11393 | 4.708095 | 24.54017 | 14.40584 | 3.795992e-11
61.77044 | 43.9003 | 19.20605 | 4.705725 | 24.69425 | 14.50032 | 3.81944e-11
61.78044 | 44.0328 | 19.29748 | 4.703352 | 24.73532 | 14.59413 | 3.842799e-11
61.79044 | 44.124 | 19.38808 | 4.700979 | 24.73592 | 14.6871 | 3.865892e-11
61.80044 | 44.3289 | 19.47778 | 4.698606 | 24.85112 | 14.77917 | 3.888807e-11
61.81044 | 44.3172 | 19.56653 | 4.696233 | 24.75067 | 14.8703 | 3.911456e-11
61.82044 | 44.2087 | 19.65426 | 4.69386 | 24.55444 | 14.9604 | 3.933838e-11
61.83043 | 44.2843 | 19.74084 | 4.691489 | 24.54346 | 15.04935 | 3.955953e-11
61.84043 | 44.1418 | 19.82637 | 4.689116 | 24.31543 | 15.13725 | 3.977803e-11
61.85043 | 44.038 | 19.9107 | 4.686743 | 24.1273 | 15.22396 | 3.999296e-11
61.86043 | 43.9077 | 19.99377 | 4.68437 | 23.91393 | 15.3094 | 4.020524e-11
61.87043 | 43.6131 | 20.07553 | 4.681997 | 23.53757 | 15.39353 | 4.041396e-11
61.88043 | 43.325 | 20.1559 | 4.679624 | 23.1691 | 15.47627 | 4.062002e-11
61.89042 | 43.1393 | 20.23475 | 4.677253 | 22.90455 | 15.5575 | 4.082163e-11
61.90042 | 42.8319 | 20.31217 | 4.67488 | 22.51973 | 15.63729 | 4.10197e-11
61.91042 | 42.4984 | 20.38803 | 4.672507 | 22.11037 | 15.71552 | 4.121421e-11
61.92042 | 42.0671 | 20.46225 | 4.670134 | 21.60485 | 15.79212 | 4.140339e-11
61.93042 | 41.6888 | 20.53478 | 4.667761 | 21.15402 | 15.86702 | 4.158991e-11
61.94042 | 41.1632 | 20.60557 | 4.665388 | 20.55763 | 15.94018 | 4.17711e-11
61.95041 | 40.7753 | 20.67447 | 4.663017 | 20.10083 | 16.01145 | 4.194785e-11
61.96041 | 40.2315 | 20.74158 | 4.660644 | 19.48992 | 16.08093 | 4.212015e-11
61.97041 | 39.6578 | 20.80675 | 4.658272 | 18.85105 | 16.14848 | 4.228713e-11
61.98041 | 39.1479 | 20.86993 | 4.655899 | 18.27797 | 16.21403 | 4.244967e-11
61.99041 | 38.5482 | 20.93107 | 4.653526 | 17.61713 | 16.27755 | 4.260687e-11
62.0004 | 37.9034 | 20.99006 | 4.651156 | 16.91334 | 16.3389 | 4.275786e-11
62.0104 | 37.3287 | 21.04695 | 4.648783 | 16.28175 | 16.39817 | 4.290441e-11
62.0204 | 36.6753 | 21.10163 | 4.646411 | 15.57367 | 16.45522 | 4.304563e-11
62.0304 | 35.9603 | 21.15406 | 4.644038 | 14.80624 | 16.51002 | 4.318064e-11
62.0404 | 35.3709 | 21.20417 | 4.641666 | 14.16673 | 16.56251 | 4.331031e-11
62.0504 | 34.6909 | 21.25193 | 4.639294 | 13.43897 | 16.61264 | 4.343288e-11
62.06039 | 34.0005 | 21.29725 | 4.636924 | 12.70325 | 16.66032 | 4.355012e-11
62.07039 | 33.2904 | 21.34016 | 4.634552 | 11.95024 | 16.7056 | 4.366203e-11
62.08039 | 32.6599 | 21.38058 | 4.632181 | 11.27932 | 16.7484 | 4.376684e-11
62.09039 | 31.9284 | 21.41847 | 4.629809 | 10.50993 | 16.78866 | 4.386453e-11
62.10039 | 31.1947 | 21.45379 | 4.627437 | 9.740912 | 16.82635 | 4.395691e-11
62.11039 | 30.5341 | 21.4865 | 4.625066 | 9.047597 | 16.86144 | 4.404217e-11
62.12038 | 29.8585 | 21.51655 | 4.622697 | 8.341946 | 16.89386 | 4.412122e-11
62.13038 | 29.0969 | 21.54396 | 4.620326 | 7.552939 | 16.92363 | 4.419316e-11
62.14038 | 28.4551 | 21.56867 | 4.617955 | 6.886429 | 16.95072 | 4.4258e-11
62.15038 | 27.7537 | 21.59066 | 4.615585 | 6.163044 | 16.97507 | 4.431662e-11
62.16038 | 27.0656 | 21.60989 | 4.613214 | 5.455711 | 16.99667 | 4.436813e-11
62.17038 | 26.432 | 21.62635 | 4.610844 | 4.805648 | 17.01551 | 4.441254e-11
62.18037 | 25.7256 | 21.64002 | 4.608476 | 4.085583 | 17.03154 | 4.444896e-11
62.19037 | 25.1019 | 21.65089 | 4.606106 | 3.451011 | 17.04478 | 4.448004e-11
62.20037 | 24.4987 | 21.65895 | 4.603737 | 2.839754 | 17.05521 | 4.450314e-11
62.21037 | 23.8786 | 21.66418 | 4.601367 | 2.214424 | 17.06281 | 4.451912e-11
62.22037 | 23.2209 | 21.66657 | 4.598998 | 1.554329 | 17.06757 | 4.452712e-11
62.23037 | 22.6723 | 21.66613 | 4.596629 | 1.006171 | 17.0695 | 4.452889e-11
62.24036 | 22.0747 | 21.66285 | 4.594262 | 0.4118484 | 17.06859 | 4.452356e-11
62.25036 | 21.51 | 21.65673 | 4.591894 | -0.1467348 | 17.06484 | 4.451113e-11
62.26036 | 20.974 | 21.64778 | 4.589525 | -0.6737836 | 17.05826 | 4.44907e-11
62.27036 | 20.4355 | 21.63601 | 4.587157 | -1.200509 | 17.04885 | 4.446406e-11
62.28036 | 19.902 | 21.62142 | 4.58479 | -1.719416 | 17.03663 | 4.443031e-11
62.29036 | 19.4222 | 21.60402 | 4.582422 | -2.181822 | 17.0216 | 4.438856e-11
62.30035 | 18.9417 | 21.58386 | 4.580057 | -2.642162 | 17.0038 | 4.43406e-11
62.31035 | 18.4344 | 21.56092 | 4.57769 | -3.126515 | 16.98323 | 4.428553e-11
62.32035 | 17.9798 | 21.53522 | 4.575323 | -3.555422 | 16.9599 | 4.422336e-11
62.33035 | 17.5718 | 21.5068 | 4.572957 | -3.935004 | 16.93385 | 4.415408e-11
62.34035 | 17.1108 | 21.47569 | 4.570591 | -4.36489 | 16.9051 | 4.40777e-11
62.35035 | 16.7353 | 21.44191 | 4.568225 | -4.70661 | 16.87368 | 4.39951e-11
62.36034 | 16.3432 | 21.40553 | 4.565862 | -5.062333 | 16.83967 | 4.390628e-11
62.37034 | 15.9532 | 21.36652 | 4.563497 | -5.413317 | 16.80302 | 4.381036e-11
62.38034 | 15.5896 | 21.32494 | 4.561132 | -5.735336 | 16.7638 | 4.370822e-11
62.39034 | 15.2679 | 21.28083 | 4.558768 | -6.012929 | 16.72206 | 4.359986e-11
62.40034 | 14.8876 | 21.23424 | 4.556403 | -6.346636 | 16.67783 | 4.34844e-11
62.41033 | 14.6064 | 21.18525 | 4.554042 | -6.578848 | 16.63121 | 4.33636e-11
62.42033 | 14.2941 | 21.13381 | 4.551678 | -6.839715 | 16.58214 | 4.323571e-11
62.43033 | 13.9801 | 21.08003 | 4.549315 | -7.09993 | 16.53071 | 4.310337e-11
62.44033 | 13.733 | 21.02394 | 4.546953 | -7.290941 | 16.47699 | 4.296392e-11
62.45033 | 13.4589 | 20.9656 | 4.54459 | -7.506699 | 16.42101 | 4.281915e-11
62.46033 | 13.1666 | 20.90505 | 4.542228 | -7.738454 | 16.36283 | 4.266905e-11
62.47032 | 12.9338 | 20.84243 | 4.539869 | -7.908626 | 16.30256 | 4.251362e-11
62.48032 | 12.7269 | 20.77764 | 4.537508 | -8.05074 | 16.24013 | 4.235286e-11
62.49032 | 12.4592 | 20.71081 | 4.535147 | -8.251615 | 16.17567 | 4.218677e-11
62.50032 | 12.2759 | 20.64201 | 4.532786 | -8.366108 | 16.10922 | 4.201535e-11
62.51032 | 12.0882 | 20.57128 | 4.530426 | -8.483076 | 16.04085 | 4.183949e-11
62.52032 | 11.8622 | 20.49868 | 4.528067 | -8.636478 | 15.97061 | 4.16583e-11
62.53031 | 11.6875 | 20.42435 | 4.52571 | -8.736847 | 15.89864 | 4.147356e-11
62.54031 | 11.5218 | 20.3482 | 4.523351 | -8.826398 | 15.82485 | 4.128349e-11
62.55031 | 11.3444 | 20.27036 | 4.520993 | -8.925962 | 15.74937 | 4.108987e-11
62.56031 | 11.1814 | 20.1909 | 4.518635 | -9.009504 | 15.67227 | 4.08918e-11
62.57031 | 11.0389 | 20.10988 | 4.516278 | -9.07098 | 15.5936 | 4.069019e-11
62.58031 | 10.8931 | 20.02736 | 4.513921 | -9.134256 | 15.51343 | 4.048413e-11
62.5903 | 10.7521 | 19.94347 | 4.511566 | -9.191374 | 15.43191 | 4.027541e-11
62.6003 | 10.6207 | 19.85813 | 4.50921 | -9.237434 | 15.34892 | 4.006225e-11
62.6103 | 10.4964 | 19.77148 | 4.506855 | -9.275078 | 15.26462 | 3.984553e-11
62.6203 | 10.3737 | 19.68357 | 4.5045 | -9.309868 | 15.17907 | 3.962704e-11
62.6303 | 10.252 | 19.59447 | 4.502145 | -9.342466 | 15.09232 | 3.940411e-11
62.6403 | 10.1591 | 19.50423 | 4.499791 | -9.345133 | 15.00444 | 3.91794e-11
62.65029 | 10.0529 | 19.41302 | 4.49744 | -9.36012 | 14.91558 | 3.895113e-11
62.66029 | 9.9498 | 19.32071 | 4.495086 | -9.370908 | 14.82562 | 3.87211e-11
62.67029 | 9.8641 | 19.22745 | 4.492734 | -9.363349 | 14.73471 | 3.848839e-11
62.68029 | 9.7666 | 19.1333 | 4.490382 | -9.366697 | 14.64292 | 3.825303e-11
62.69029 | 9.687 | 19.03832 | 4.48803 | -9.351315 | 14.55029 | 3.801588e-11
62.70029 | 9.6051 | 18.94256 | 4.485679 | -9.337459 | 14.45688 | 3.777696e-11
62.71028 | 9.5214 | 18.84618 | 4.483331 | -9.324782 | 14.36285 | 3.753627e-11
62.72028 | 9.4629 | 18.74905 | 4.480981 | -9.28615 | 14.26807 | 3.729379e-11
62.73028 | 9.3945 | 18.65131 | 4.478631 | -9.256813 | 14.17268 | 3.704954e-11
62.74028 | 9.3013 | 18.55303 | 4.476283 | -9.251726 | 14.07674 | 3.680441e-11
62.75028 | 9.2601 | 18.45424 | 4.473934 | -9.194142 | 13.98031 | 3.655749e-11
62.76028 | 9.185 | 18.35501 | 4.471586 | -9.170013 | 13.88343 | 3.630969e-11
62.77027 | 9.1285 | 18.25549 | 4.469242 | -9.126988 | 13.78625 | 3.6061e-11
62.78027 | 9.0856 | 18.15552 | 4.466895 | -9.069924 | 13.68863 | 3.581142e-11
62.79027 | 9.0207 | 18.05527 | 4.464549 | -9.034565 | 13.59072 | 3.556096e-11
62.80027 | 8.9716 | 17.95476 | 4.462204 | -8.98316 | 13.49256 | 3.531049e-11
62.81027 | 8.9258 | 17.85405 | 4.459859 | -8.928254 | 13.3942 | 3.505914e-11
62.82026 | 8.8787 | 17.75329 | 4.457517 | -8.874593 | 13.29578 | 3.480689e-11
62.83026 | 8.83 | 17.65232 | 4.455173 | -8.822324 | 13.19715 | 3.455465e-11
62.84026 | 8.7781 | 17.55129 | 4.45283 | -8.773189 | 13.09846 | 3.430241e-11
62.85026 | 8.7497 | 17.45025 | 4.450488 | -8.700551 | 12.99976 | 3.405017e-11
62.86026 | 8.7041 | 17.34919 | 4.448146 | -8.645089 | 12.90104 | 3.379792e-11
62.87026 | 8.6603 | 17.2482 | 4.445805 | -8.587898 | 12.80239 | 3.354657e-11
62.88025 | 8.6451 | 17.14742 | 4.443467 | -8.50232 | 12.70395 | 3.329433e-11
62.89025 | 8.5747 | 17.04665 | 4.441127 | -8.47195 | 12.60552 | 3.304297e-11
62.90025 | 8.5626 | 16.94605 | 4.438788 | -8.383446 | 12.50726 | 3.279162e-11
62.91025 | 8.513 | 16.84564 | 4.436449 | -8.332639 | 12.40919 | 3.254115e-11
62.92025 | 8.4822 | 16.74546 | 4.434111 | -8.263265 | 12.31135 | 3.229157e-11
62.93025 | 8.4585 | 16.64556 | 4.431774 | -8.187055 | 12.21378 | 3.2042e-11
62.94024 | 8.4187 | 16.54603 | 4.42944 | -8.127335 | 12.11659 | 3.179419e-11
62.95024 | 8.3925 | 16.44674 | 4.427104 | -8.054242 | 12.01964 | 3.154639e-11
62.96024 | 8.3503 | 16.3478 | 4.424769 | -7.997499 | 11.92303 | 3.129948e-11
62.97024 | 8.3394 | 16.24923 | 4.422435 | -7.909833 | 11.8268 | 3.105345e-11
62.98024 | 8.3028 | 16.15107 | 4.420101 | -7.848275 | 11.73097 | 3.08092e-11
62.99024 | 8.2543 | 16.05334 | 4.417768 | -7.799042 | 11.63557 | 3.056584e-11
63.00023 | 8.2609 | 15.95616 | 4.415438 | -7.695255 | 11.54072 | 3.032337e-11
63.01023 | 8.2148 | 15.85935 | 4.413106 | -7.644548 | 11.44624 | 3.008179e-11
63.02023 | 8.1889 | 15.76304 | 4.410775 | -7.574135 | 11.35226 | 2.984198e-11
63.03023 | 8.1745 | 15.66724 | 4.408445 | -7.492739 | 11.25879 | 2.960306e-11
63.04023 | 8.1447 | 15.57198 | 4.406116 | -7.427276 | 11.16586 | 2.936592e-11
63.05023 | 8.1184 | 15.47727 | 4.403787 | -7.358866 | 11.07348 | 2.912966e-11
63.06022 | 8.0889 | 15.38322 | 4.401461 | -7.294316 | 10.98175 | 2.889607e-11
63.07022 | 8.08 | 15.28966 | 4.399134 | -7.209661 | 10.89053 | 2.866248e-11
63.08022 | 8.036 | 15.19671 | 4.396808 | -7.160706 | 10.7999 | 2.843155e-11
63.09022 | 8.0422 | 15.10437 | 4.394482 | -7.062166 | 10.70988 | 2.820151e-11
63.10022 | 8.0142 | 15.01265 | 4.392157 | -6.998453 | 10.6205 | 2.797325e-11
63.11022 | 7.9867 | 14.92158 | 4.389833 | -6.934882 | 10.53175 | 2.774677e-11
63.12021 | 7.9758 | 14.83125 | 4.387512 | -6.85545 | 10.44374 | 2.752206e-11
63.13021 | 7.9485 | 14.74149 | 4.38519 | -6.792993 | 10.3563 | 2.729912e-11
63.14021 | 7.9422 | 14.65241 | 4.382868 | -6.710208 | 10.26954 | 2.707708e-11
63.15021 | 7.9082 | 14.56401 | 4.380547 | -6.655805 | 10.18346 | 2.68577e-11
63.16021 | 7.908 | 14.47629 | 4.378227 | -6.568293 | 10.09807 | 2.663921e-11
63.1702 | 7.8827 | 14.38936 | 4.37591 | -6.506664 | 10.01345 | 2.642338e-11
63.1802 | 7.8681 | 14.30305 | 4.373592 | -6.434954 | 9.929463 | 2.620933e-11
63.1902 | 7.8507 | 14.21746 | 4.371274 | -6.366756 | 9.846182 | 2.599617e-11
63.2002 | 7.8395 | 14.13257 | 4.368957 | -6.293074 | 9.763617 | 2.578567e-11
63.2102 | 7.8249 | 14.04842 | 4.366641 | -6.223515 | 9.681774 | 2.557695e-11
63.2202 | 7.7999 | 13.96498 | 4.364326 | -6.165083 | 9.600657 | 2.537e-11
63.23019 | 7.8076 | 13.88236 | 4.362014 | -6.074761 | 9.520347 | 2.516483e-11
63.24019 | 7.769 | 13.80039 | 4.359701 | -6.031391 | 9.44069 | 2.496144e-11
63.25019 | 7.7725 | 13.71916 | 4.357388 | -5.946658 | 9.36177 | 2.475982e-11
63.26019 | 7.7591 | 13.63866 | 4.355077 | -5.879564 | 9.283588 | 2.455998e-11
63.27019 | 7.7404 | 13.55891 | 4.352766 | -5.818511 | 9.206145 | 2.436281e-11
63.28019 | 7.7228 | 13.4799 | 4.350456 | -5.757099 | 9.129443 | 2.416652e-11
63.29018 | 7.731 | 13.40171 | 4.348149 | -5.670705 | 9.053556 | 2.39729e-11
63.30018 | 7.7102 | 13.32418 | 4.345841 | -5.613977 | 8.978336 | 2.378105e-11
63.31018 | 7.6927 | 13.24739 | 4.343534 | -5.554692 | 8.903859 | 2.359098e-11
63.32018 | 7.704 | 13.17135 | 4.341227 | -5.467351 | 8.830124 | 2.340269e-11
63.33018 | 7.6667 | 13.09605 | 4.338922 | -5.42935 | 8.757128 | 2.321617e-11
63.34018 | 7.6732 | 13.02149 | 4.336617 | -5.34829 | 8.684872 | 2.303232e-11
63.35017 | 7.6486 | 12.94775 | 4.334316 | -5.299147 | 8.613431 | 2.284935e-11
63.36017 | 7.6514 | 12.87466 | 4.332013 | -5.223262 | 8.542649 | 2.266905e-11
63.37017 | 7.6304 | 12.80231 | 4.329712 | -5.171912 | 8.472601 | 2.248964e-11
63.38017 | 7.6335 | 12.73069 | 4.327411 | -5.097195 | 8.403284 | 2.231289e-11
63.39017 | 7.6189 | 12.65981 | 4.325111 | -5.040908 | 8.334697 | 2.213792e-11
63.40017 | 7.6111 | 12.58965 | 4.322812 | -4.978547 | 8.266835 | 2.196473e-11
63.41016 | 7.594 | 12.52028 | 4.320517 | -4.926277 | 8.199761 | 2.179331e-11
63.42016 | 7.6056 | 12.45156 | 4.31822 | -4.845961 | 8.133341 | 2.162367e-11
63.43016 | 7.5744 | 12.38356 | 4.315924 | -4.80916 | 8.067636 | 2.145669e-11
63.44016 | 7.5773 | 12.31627 | 4.313628 | -4.738972 | 8.002643 | 2.12906e-11
63.45016 | 7.5731 | 12.24969 | 4.311334 | -4.676592 | 7.938358 | 2.112629e-11
63.46016 | 7.5587 | 12.18382 | 4.309041 | -4.625118 | 7.874776 | 2.096375e-11
63.47015 | 7.5536 | 12.11871 | 4.306752 | -4.565106 | 7.811955 | 2.080388e-11
63.48015 | 7.541 | 12.05423 | 4.30446 | -4.513226 | 7.749766 | 2.064489e-11
63.49015 | 7.5304 | 11.99044 | 4.30217 | -4.460036 | 7.688266 | 2.048769e-11
63.50015 | 7.5231 | 11.92733 | 4.299881 | -4.404232 | 7.627451 | 2.033314e-11
63.51015 | 7.5174 | 11.86491 | 4.297593 | -4.347509 | 7.567316 | 2.017949e-11
63.52015 | 7.5066 | 11.80316 | 4.295306 | -4.296562 | 7.507855 | 2.002761e-11
63.53014 | 7.4981 | 11.74214 | 4.293022 | -4.244044 | 7.449122 | 1.987751e-11
63.54014 | 7.4891 | 11.68173 | 4.290737 | -4.192632 | 7.390994 | 1.972918e-11
63.55014 | 7.4839 | 11.62198 | 4.288454 | -4.138079 | 7.333525 | 1.958263e-11
63.56014 | 7.466 | 11.56288 | 4.286171 | -4.096881 | 7.27671 | 1.943786e-11
63.57014 | 7.4648 | 11.50443 | 4.283889 | -4.039631 | 7.220542 | 1.929398e-11
63.58013 | 7.4568 | 11.44668 | 4.28161 | -3.98988 | 7.16507 | 1.915276e-11
63.59013 | 7.4387 | 11.38951 | 4.27933 | -3.95081 | 7.11018 | 1.901242e-11
63.60013 | 7.4419 | 11.33297 | 4.277052 | -3.891072 | 7.05592 | 1.887387e-11
63.61013 | 7.4254 | 11.27706 | 4.274774 | -3.85166 | 7.002286 | 1.873709e-11
63.62013 | 7.4173 | 11.22177 | 4.272498 | -3.804467 | 6.949269 | 1.860209e-11
63.63013 | 7.4074 | 11.16709 | 4.270222 | -3.759688 | 6.896866 | 1.846797e-11
63.64012 | 7.3989 | 11.11308 | 4.26795 | -3.714177 | 6.845127 | 1.833652e-11
63.65012 | 7.3848 | 11.05961 | 4.265677 | -3.674808 | 6.793931 | 1.820507e-11
63.66012 | 7.3807 | 11.00674 | 4.263405 | -3.626036 | 6.743331 | 1.807628e-11
63.67012 | 7.3753 | 10.95445 | 4.261134 | -3.579147 | 6.693313 | 1.794839e-11
63.68012 | 7.3638 | 10.90275 | 4.258864 | -3.538949 | 6.643885 | 1.782227e-11
63.69012 | 7.3489 | 10.85163 | 4.256595 | -3.502729 | 6.595034 | 1.769792e-11
63.70011 | 7.356 | 10.80114 | 4.254329 | -3.445138 | 6.546809 | 1.757446e-11
63.71011 | 7.3264 | 10.75116 | 4.252063 | -3.424757 | 6.499094 | 1.745278e-11
63.72011 | 7.3315 | 10.70174 | 4.249797 | -3.370236 | 6.451939 | 1.733288e-11
63.73011 | 7.315 | 10.65287 | 4.247533 | -3.33787 | 6.405338 | 1.721386e-11
63.74011 | 7.3178 | 10.60455 | 4.24527 | -3.286753 | 6.359283 | 1.709662e-11
63.75011 | 7.2943 | 10.55678 | 4.243008 | -3.262478 | 6.313771 | 1.698027e-11
63.7601 | 7.3013 | 10.50959 | 4.240749 | -3.208286 | 6.268837 | 1.68657e-11
63.7701 | 7.2893 | 10.46288 | 4.238489 | -3.173579 | 6.22439 | 1.675201e-11
63.7801 | 7.271 | 10.4167 | 4.236231 | -3.145697 | 6.180466 | 1.66401e-11
63.7901 | 7.2682 | 10.37103 | 4.233973 | -3.102834 | 6.137061 | 1.652908e-11
63.8001 | 7.2631 | 10.32589 | 4.231717 | -3.062785 | 6.094168 | 1.641983e-11
63.8101 | 7.2522 | 10.28124 | 4.229462 | -3.029043 | 6.051781 | 1.631147e-11
63.82009 | 7.2502 | 10.23715 | 4.227211 | -2.986947 | 6.009936 | 1.620489e-11
63.83009 | 7.2406 | 10.1935 | 4.224958 | -2.952904 | 5.968546 | 1.60992e-11
63.84009 | 7.2358 | 10.15035 | 4.222706 | -2.914552 | 5.927646 | 1.599528e-11
63.85009 | 7.2195 | 10.10768 | 4.220456 | -2.888185 | 5.887228 | 1.589226e-11
63.86009 | 7.2315 | 10.0655 | 4.218207 | -2.833998 | 5.847291 | 1.579011e-11
63.87009 | 7.2079 | 10.02378 | 4.215959 | -2.815885 | 5.807825 | 1.568975e-11
63.88008 | 7.2056 | 9.982581 | 4.213715 | -2.776981 | 5.768866 | 1.559027e-11
63.89008 | 7.2058 | 9.941799 | 4.21147 | -2.735999 | 5.73033 | 1.549169e-11
63.90008 | 7.199 | 9.901476 | 4.209226 | -2.702476 | 5.692251 | 1.539488e-11
63.91008 | 7.1837 | 9.861606 | 4.206983 | -2.677906 | 5.654623 | 1.529895e-11
63.92008 | 7.1887 | 9.822183 | 4.204741 | -2.633483 | 5.617442 | 1.520392e-11
63.93008 | 7.1805 | 9.783202 | 4.202501 | -2.602702 | 5.580702 | 1.510977e-11
63.94007 | 7.1578 | 9.744697 | 4.200264 | -2.586897 | 5.544433 | 1.50174e-11
63.95007 | 7.1766 | 9.706585 | 4.198026 | -2.529985 | 5.508559 | 1.492592e-11
63.96007 | 7.1573 | 9.668901 | 4.195789 | -2.511601 | 5.473112 | 1.483621e-11
63.97007 | 7.1564 | 9.631638 | 4.193554 | -2.475238 | 5.438085 | 1.474651e-11
63.98007 | 7.1414 | 9.594793 | 4.19132 | -2.453393 | 5.403473 | 1.465858e-11
63.99006 | 7.1477 | 9.558395 | 4.189089 | -2.410695 | 5.369306 | 1.457154e-11
64.00006 | 7.1297 | 9.522369 | 4.186857 | -2.392669 | 5.335512 | 1.448538e-11
64.01006 | 7.1285 | 9.486746 | 4.184627 | -2.358246 | 5.302119 | 1.440012e-11
64.02006 | 7.1234 | 9.45152 | 4.182398 | -2.32812 | 5.269122 | 1.431574e-11
64.03006 | 7.1199 | 9.416689 | 4.180171 | -2.296789 | 5.236518 | 1.423225e-11
64.04006 | 7.1061 | 9.382245 | 4.177944 | -2.276145 | 5.204301 | 1.415054e-11
64.05005 | 7.1097 | 9.348228 | 4.175721 | -2.238528 | 5.172506 | 1.406971e-11
64.06005 | 7.1035 | 9.314548 | 4.173498 | -2.211048 | 5.14105 | 1.398978e-11
64.07005 | 7.0781 | 9.281243 | 4.171275 | -2.203143 | 5.109968 | 1.390984e-11
64.08005 | 7.0937 | 9.248309 | 4.169054 | -2.154609 | 5.079255 | 1.383168e-11
64.09005 | 7.0764 | 9.215741 | 4.166835 | -2.139341 | 5.048907 | 1.375441e-11
64.10005 | 7.0737 | 9.183537 | 4.164616 | -2.109837 | 5.018921 | 1.367803e-11
64.11004 | 7.0643 | 9.15172 | 4.162401 | -2.08742 | 4.989319 | 1.360253e-11
64.12004 | 7.0699 | 9.120226 | 4.160186 | -2.050326 | 4.96004 | 1.352793e-11
64.13004 | 7.0489 | 9.089082 | 4.157971 | -2.040182 | 4.93111 | 1.345421e-11
64.14004 | 7.0462 | 9.058283 | 4.155758 | -2.012083 | 4.902525 | 1.338138e-11
64.15004 | 7.0461 | 9.027826 | 4.153547 | -1.981726 | 4.87428 | 1.330943e-11
64.16004 | 7.0443 | 8.997707 | 4.151336 | -1.953407 | 4.846371 | 1.323838e-11
64.17003 | 7.0285 | 8.967951 | 4.14913 | -1.939451 | 4.818821 | 1.316821e-11
64.18003 | 7.0336 | 8.938495 | 4.146922 | -1.904895 | 4.791572 | 1.309894e-11
64.19003 | 7.0239 | 8.909364 | 4.144716 | -1.885464 | 4.764648 | 1.303055e-11
64.20003 | 7.0172 | 8.880557 | 4.142511 | -1.863357 | 4.738045 | 1.296305e-11
64.21003 | 7.0148 | 8.852068 | 4.140308 | -1.837268 | 4.71176 | 1.289643e-11
64.22003 | 7.0141 | 8.823893 | 4.138106 | -1.809793 | 4.685787 | 1.282982e-11
64.23002 | 7.0014 | 8.796057 | 4.135908 | -1.794657 | 4.66015 | 1.276498e-11
64.24002 | 7.0055 | 8.768502 | 4.133709 | -1.763002 | 4.634793 | 1.270015e-11
64.25002 | 6.9976 | 8.74125 | 4.131511 | -1.74365 | 4.60974 | 1.26362e-11
64.26002 | 6.9932 | 8.7143 | 4.129315 | -1.7211 | 4.584985 | 1.257314e-11
64.27002 | 6.9857 | 8.687646 | 4.12712 | -1.701946 | 4.560526 | 1.251096e-11
64.28002 | 6.9867 | 8.661286 | 4.124926 | -1.674586 | 4.53636 | 1.244968e-11
64.29001 | 6.9826 | 8.635243 | 4.122736 | -1.652643 | 4.512506 | 1.238928e-11
64.30001 | 6.9737 | 8.609461 | 4.120546 | -1.635761 | 4.488915 | 1.232889e-11
64.31001 | 6.972 | 8.583962 | 4.118357 | -1.611962 | 4.465605 | 1.226938e-11
64.32001 | 6.9743 | 8.558745 | 4.116169 | -1.584445 | 4.442575 | 1.221165e-11
64.33001 | 6.9583 | 8.533805 | 4.113983 | -1.575505 | 4.419822 | 1.215303e-11
64.34001 | 6.9684 | 8.50914 | 4.111798 | -1.54074 | 4.397341 | 1.209618e-11
64.35 | 6.9583 | 8.484769 | 4.109617 | -1.526469 | 4.375152 | 1.204023e-11
64.36 | 6.9535 | 8.460642 | 4.107435 | -1.507142 | 4.353207 | 1.198427e-11
64.37 | 6.9415 | 8.436782 | 4.105255 | -1.495282 | 4.331527 | 1.192921e-11
64.38 | 6.9512 | 8.413183 | 4.103076 | -1.461983 | 4.310107 | 1.187503e-11
64.39 | 6.9394 | 8.389845 | 4.100899 | -1.450445 | 4.288946 | 1.182085e-11
64.39999 | 6.9426 | 8.366785 | 4.098725 | -1.424185 | 4.26806 | 1.176756e-11
64.40999 | 6.9282 | 8.343956 | 4.096551 | -1.415756 | 4.247405 | 1.171516e-11
64.41999 | 6.9362 | 8.321377 | 4.094378 | -1.385177 | 4.226999 | 1.166364e-11
64.42999 | 6.9224 | 8.299047 | 4.092207 | -1.376647 | 4.206841 | 1.161213e-11
64.43999 | 6.9325 | 8.276962 | 4.090037 | -1.344462 | 4.186926 | 1.15615e-11
64.44999 | 6.914 | 8.25512 | 4.087868 | -1.34112 | 4.167252 | 1.151176e-11
64.45998 | 6.9251 | 8.233539 | 4.085704 | -1.308439 | 4.147835 | 1.146291e-11
64.46998 | 6.913 | 8.212174 | 4.083538 | -1.299174 | 4.128636 | 1.141407e-11
64.47998 | 6.9203 | 8.191044 | 4.081375 | -1.270744 | 4.109669 | 1.13661e-11
64.48998 | 6.9015 | 8.170146 | 4.079212 | -1.268646 | 4.090933 | 1.131814e-11
64.49998 | 6.9149 | 8.149477 | 4.077052 | -1.234577 | 4.072425 | 1.127107e-11
64.50998 | 6.9 | 8.129036 | 4.074893 | -1.229036 | 4.054143 | 1.122488e-11
64.51997 | 6.8984 | 8.108839 | 4.072737 | -1.210439 | 4.036102 | 1.117959e-11
64.52997 | 6.9015 | 8.088844 | 4.070581 | -1.187344 | 4.018263 | 1.113429e-11
64.53997 | 6.8952 | 8.069069 | 4.068427 | -1.173869 | 4.000643 | 1.108988e-11
64.54997 | 6.894 | 8.049512 | 4.066274 | -1.155512 | 3.983238 | 1.104547e-11
64.55997 | 6.8868 | 8.03017 | 4.064123 | -1.14337 | 3.966048 | 1.100195e-11
64.56997 | 6.8964 | 8.011041 | 4.061973 | -1.114641 | 3.949068 | 1.095932e-11
64.57996 | 6.8833 | 7.992143 | 4.059827 | -1.108843 | 3.932316 | 1.091669e-11
64.58996 | 6.8881 | 7.973432 | 4.05768 | -1.085332 | 3.915752 | 1.087494e-11
64.59996 | 6.8788 | 7.954928 | 4.055535 | -1.076128 | 3.899393 | 1.08332e-11
64.60996 | 6.8895 | 7.936628 | 4.053392 | -1.047128 | 3.883236 | 1.079234e-11
64.61996 | 6.8734 | 7.918529 | 4.05125 | -1.045129 | 3.867279 | 1.075237e-11
64.62996 | 6.8712 | 7.90063 | 4.04911 | -1.02943 | 3.85152 | 1.071241e-11
64.63995 | 6.8751 | 7.882946 | 4.046973 | -1.007846 | 3.835973 | 1.067333e-11
64.64995 | 6.8657 | 7.86544 | 4.044836 | -0.99974 | 3.820604 | 1.063425e-11
64.65995 | 6.8667 | 7.848127 | 4.042701 | -0.9814273 | 3.805426 | 1.059605e-11
64.66995 | 6.8641 | 7.831006 | 4.040567 | -0.9669062 | 3.790439 | 1.055786e-11
64.67995 | 6.8648 | 7.814075 | 4.038435 | -0.9492746 | 3.775639 | 1.052056e-11
64.68995 | 6.8486 | 7.79733 | 4.036305 | -0.9487304 | 3.761026 | 1.048414e-11
64.69994 | 6.8674 | 7.780788 | 4.034178 | -0.913388 | 3.74661 | 1.044773e-11
64.70994 | 6.8528 | 7.764413 | 4.032051 | -0.9116126 | 3.732362 | 1.041131e-11
64.71994 | 6.8465 | 7.748219 | 4.029925 | -0.9017194 | 3.718294 | 1.037579e-11
64.72994 | 6.8562 | 7.732206 | 4.027802 | -0.8760055 | 3.704404 | 1.034115e-11
64.73994 | 6.8515 | 7.71637 | 4.025679 | -0.8648705 | 3.690691 | 1.030651e-11
64.74994 | 6.8484 | 7.700711 | 4.023559 | -0.852311 | 3.677152 | 1.027276e-11
64.75993 | 6.8381 | 7.685241 | 4.021442 | -0.8471413 | 3.663799 | 1.023901e-11
64.76993 | 6.8517 | 7.669929 | 4.019325 | -0.8182291 | 3.650604 | 1.020526e-11
64.77993 | 6.843 | 7.654788 | 4.017209 | -0.8117879 | 3.637579 | 1.017239e-11
64.78993 | 6.83 | 7.639816 | 4.015095 | -0.8098158 | 3.62472 | 1.014042e-11
64.79993 | 6.8416 | 7.625011 | 4.012983 | -0.7834109 | 3.612028 | 1.010845e-11
64.80992 | 6.8351 | 7.610387 | 4.010875 | -0.7752865 | 3.599512 | 1.007736e-11
64.81992 | 6.8277 | 7.595911 | 4.008766 | -0.7682115 | 3.587145 | 1.004627e-11
64.82992 | 6.8318 | 7.5816 | 4.006659 | -0.7497999 | 3.574941 | 1.001519e-11
64.83992 | 6.8374 | 7.567449 | 4.004554 | -0.7300485 | 3.562895 | 9.98499e-12
64.84992 | 6.8249 | 7.553457 | 4.00245 | -0.7285572 | 3.551007 | 9.954792e-12
64.85992 | 6.8207 | 7.539623 | 4.000348 | -0.7189231 | 3.539275 | 9.925482e-12
64.86991 | 6.8293 | 7.525959 | 3.99825 | -0.696659 | 3.527709 | 9.896616e-12
64.87991 | 6.8258 | 7.512436 | 3.996151 | -0.6866362 | 3.516285 | 9.868195e-12
64.88991 | 6.8213 | 7.499066 | 3.994054 | -0.6777661 | 3.505012 | 9.839773e-12
64.89991 | 6.8161 | 7.485849 | 3.991959 | -0.6697485 | 3.493889 | 9.81224e-12
64.90991 | 6.8274 | 7.472781 | 3.989866 | -0.6453808 | 3.482915 | 9.784706e-12
64.91991 | 6.8121 | 7.459862 | 3.987774 | -0.6477622 | 3.472088 | 9.757617e-12
64.9299 | 6.8153 | 7.447105 | 3.985687 | -0.6318048 | 3.461418 | 9.730972e-12
64.9399 | 6.8146 | 7.434479 | 3.983599 | -0.6198794 | 3.450881 | 9.70477e-12
64.9499 | 6.8096 | 7.421998 | 3.981512 | -0.6123985 | 3.440486 | 9.678569e-12
64.9599 | 6.8063 | 7.409661 | 3.979428 | -0.603361 | 3.430233 | 9.652812e-12
64.9699 | 6.8045 | 7.397466 | 3.977345 | -0.5929656 | 3.420121 | 9.627943e-12
64.9799 | 6.8099 | 7.38541 | 3.975264 | -0.5755104 | 3.410147 | 9.603074e-12
64.98989 | 6.7964 | 7.373506 | 3.973186 | -0.5771062 | 3.40032 | 9.57865e-12
64.99989 | 6.7993 | 7.361728 | 3.971109 | -0.5624283 | 3.390619 | 9.554225e-12
65.00989 | 6.8044 | 7.350087 | 3.969033 | -0.545687 | 3.381054 | 9.530688e-12
65.01989 | 6.7963 | 7.338581 | 3.966959 | -0.5422812 | 3.371622 | 9.507151e-12
65.02989 | 6.8032 | 7.32721 | 3.964887 | -0.5240095 | 3.362322 | 9.484059e-12
65.03989 | 6.7951 | 7.315971 | 3.962817 | -0.5208707 | 3.353154 | 9.460966e-12
65.04988 | 6.7968 | 7.304874 | 3.96075 | -0.5080745 | 3.344124 | 9.438762e-12
65.05988 | 6.7916 | 7.293898 | 3.958684 | -0.5022979 | 3.335214 | 9.416558e-12
65.06988 | 6.7947 | 7.283051 | 3.956619 | -0.4883506 | 3.326432 | 9.394797e-12
65.07988 | 6.7908 | 7.272331 | 3.954555 | -0.4815313 | 3.317776 | 9.373481e-12
65.08988 | 6.7885 | 7.261739 | 3.952494 | -0.4732393 | 3.309245 | 9.352165e-12
65.09988 | 6.7881 | 7.251273 | 3.950435 | -0.463173 | 3.300838 | 9.331737e-12
65.10987 | 6.7896 | 7.240942 | 3.948379 | -0.4513416 | 3.292563 | 9.311309e-12
65.11987 | 6.7872 | 7.230724 | 3.946323 | -0.4435235 | 3.2844 | 9.290881e-12
65.12987 | 6.7867 | 7.220628 | 3.944269 | -0.433928 | 3.276359 | 9.270897e-12
65.13987 | 6.7877 | 7.210654 | 3.942217 | -0.422954 | 3.268437 | 9.251801e-12
65.14987 | 6.7838 | 7.2008 | 3.940167 | -0.4170003 | 3.260634 | 9.232262e-12
65.15986 | 6.7875 | 7.191076 | 3.93812 | -0.4035755 | 3.252955 | 9.21361e-12
65.16986 | 6.7848 | 7.181459 | 3.936074 | -0.3966593 | 3.245386 | 9.194958e-12
65.17986 | 6.7847 | 7.171961 | 3.934029 | -0.3872605 | 3.237932 | 9.176751e-12
65.18986 | 6.7837 | 7.162578 | 3.931986 | -0.3788778 | 3.230592 | 9.158543e-12
65.19986 | 6.7858 | 7.15331 | 3.929945 | -0.3675105 | 3.223366 | 9.14078e-12
65.20986 | 6.7774 | 7.144157 | 3.927906 | -0.3667574 | 3.216252 | 9.12346e-12
65.21985 | 6.781 | 7.135126 | 3.92587 | -0.3541262 | 3.209256 | 9.106141e-12
65.22985 | 6.7805 | 7.126199 | 3.923835 | -0.3456988 | 3.202364 | 9.08971e-12
65.23985 | 6.7735 | 7.117383 | 3.921801 | -0.3438826 | 3.195581 | 9.072834e-12
65.24985 | 6.7735 | 7.108677 | 3.91977 | -0.3351771 | 3.188907 | 9.056847e-12
65.25985 | 6.7729 | 7.100081 | 3.91774 | -0.3271807 | 3.182341 | 9.04086e-12
65.26985 | 6.7725 | 7.091593 | 3.915712 | -0.3190934 | 3.175881 | 9.024873e-12
65.27984 | 6.7717 | 7.083222 | 3.913688 | -0.3115216 | 3.169533 | 9.009774e-12
65.28984 | 6.7665 | 7.074949 | 3.911664 | -0.3084487 | 3.163285 | 8.994231e-12
65.29984 | 6.7697 | 7.066782 | 3.909642 | -0.2970817 | 3.15714 | 8.979576e-12
65.30984 | 6.762 | 7.05872 | 3.907622 | -0.29672 | 3.151098 | 8.964921e-12
65.31984 | 6.7623 | 7.050763 | 3.905603 | -0.2884629 | 3.14516 | 8.950711e-12
65.32984 | 6.7622 | 7.042909 | 3.903587 | -0.2807088 | 3.139322 | 8.9365e-12
65.33983 | 6.7576 | 7.035167 | 3.901574 | -0.2775671 | 3.133593 | 8.922733e-12
65.34983 | 6.7546 | 7.027517 | 3.899562 | -0.2729174 | 3.127956 | 8.909411e-12
65.35983 | 6.7491 | 7.019969 | 3.897551 | -0.2708688 | 3.122418 | 8.896088e-12
65.36983 | 6.7506 | 7.01252 | 3.895543 | -0.2619203 | 3.116978 | 8.882765e-12
65.37983 | 6.7434 | 7.005171 | 3.893536 | -0.2617715 | 3.111636 | 8.869887e-12
65.38983 | 6.741 | 6.997921 | 3.891531 | -0.2569206 | 3.10639 | 8.857453e-12
65.39982 | 6.7424 | 6.990775 | 3.88953 | -0.2483753 | 3.101245 | 8.845462e-12
65.40982 | 6.7382 | 6.98372 | 3.887529 | -0.2455199 | 3.096191 | 8.833472e-12
65.41982 | 6.7276 | 6.976762 | 3.88553 | -0.2491619 | 3.091232 | 8.821482e-12
65.42982 | 6.734 | 6.969899 | 3.883533 | -0.2358989 | 3.086366 | 8.809935e-12
65.43982 | 6.7275 | 6.963132 | 3.881538 | -0.2356318 | 3.081594 | 8.798833e-12
65.44982 | 6.7289 | 6.956458 | 3.879545 | -0.2275585 | 3.076913 | 8.787731e-12
65.45981 | 6.7256 | 6.949886 | 3.877556 | -0.2242857 | 3.07233 | 8.777073e-12
65.46981 | 6.7225 | 6.9434 | 3.875567 | -0.2208996 | 3.067833 | 8.766415e-12
65.47981 | 6.722 | 6.937006 | 3.87358 | -0.2150058 | 3.063426 | 8.756201e-12
65.48981 | 6.7146 | 6.930704 | 3.871595 | -0.2161042 | 3.05911 | 8.745987e-12
65.49981 | 6.7144 | 6.924493 | 3.869611 | -0.2100933 | 3.054882 | 8.736217e-12
65.50981 | 6.7096 | 6.918374 | 3.86763 | -0.2087736 | 3.050743 | 8.726447e-12
65.5198 | 6.7083 | 6.912349 | 3.865653 | -0.2040492 | 3.046696 | 8.717122e-12
65.5298 | 6.7018 | 6.906409 | 3.863676 | -0.2046085 | 3.042733 | 8.70824e-12
65.5398 | 6.7052 | 6.900557 | 3.861701 | -0.1953568 | 3.038856 | 8.698914e-12
65.5498 | 6.7049 | 6.894793 | 3.859728 | -0.1898933 | 3.035066 | 8.690477e-12
65.5598 | 6.6934 | 6.889118 | 3.857756 | -0.1957177 | 3.031361 | 8.682039e-12
65.56979 | 6.6952 | 6.883535 | 3.855789 | -0.1883346 | 3.027745 | 8.673601e-12
65.57979 | 6.6957 | 6.878033 | 3.853822 | -0.1823329 | 3.024211 | 8.665608e-12
65.58979 | 6.695 | 6.872617 | 3.851857 | -0.1776173 | 3.02076 | 8.658058e-12
65.59979 | 6.6895 | 6.867287 | 3.849894 | -0.1777874 | 3.017393 | 8.650509e-12
65.60979 | 6.6911 | 6.862043 | 3.847933 | -0.1709428 | 3.01411 | 8.64296e-12
65.61979 | 6.69 | 6.856883 | 3.845974 | -0.1668829 | 3.010909 | 8.635854e-12
65.62978 | 6.6854 | 6.851812 | 3.844019 | -0.1664123 | 3.007793 | 8.629193e-12
65.63978 | 6.6825 | 6.846821 | 3.842064 | -0.1643206 | 3.004756 | 8.622088e-12
65.64978 | 6.683 | 6.841912 | 3.840111 | -0.1589122 | 3.001801 | 8.615871e-12
65.65978 | 6.6743 | 6.837087 | 3.838161 | -0.1627867 | 2.998926 | 8.609653e-12
65.66978 | 6.68 | 6.832344 | 3.836212 | -0.152344 | 2.996132 | 8.603436e-12
65.67978 | 6.6788 | 6.827684 | 3.834265 | -0.1488837 | 2.993418 | 8.597663e-12
65.68977 | 6.6802 | 6.823109 | 3.832323 | -0.1429093 | 2.990787 | 8.59189e-12
65.69977 | 6.6739 | 6.818612 | 3.83038 | -0.1447121 | 2.988232 | 8.586561e-12
65.70977 | 6.6776 | 6.814197 | 3.82844 | -0.1365967 | 2.985757 | 8.581232e-12
65.71977 | 6.6772 | 6.809861 | 3.826501 | -0.1326614 | 2.98336 | 8.576347e-12
65.72977 | 6.6761 | 6.805606 | 3.824565 | -0.1295064 | 2.981042 | 8.571462e-12
65.73977 | 6.6752 | 6.801431 | 3.822631 | -0.1262309 | 2.9788 | 8.567022e-12
65.74976 | 6.6827 | 6.79734 | 3.8207 | -0.1146405 | 2.97664 | 8.562581e-12
65.75976 | 6.6783 | 6.793325 | 3.81877 | -0.115025 | 2.974555 | 8.558584e-12
65.76976 | 6.6799 | 6.789389 | 3.816842 | -0.1094888 | 2.972546 | 8.554587e-12
65.77976 | 6.6765 | 6.785532 | 3.814917 | -0.1090315 | 2.970615 | 8.550591e-12
65.78976 | 6.685 | 6.781753 | 3.812993 | -0.09675278 | 2.96876 | 8.547038e-12
65.79976 | 6.6729 | 6.778053 | 3.811071 | -0.1051527 | 2.966982 | 8.54393e-12
65.80975 | 6.6798 | 6.774434 | 3.809153 | -0.09463423 | 2.965281 | 8.540821e-12
65.81975 | 6.6806 | 6.77089 | 3.807236 | -0.0902904 | 2.963654 | 8.537713e-12
65.82975 | 6.6783 | 6.767424 | 3.805321 | -0.08912398 | 2.962103 | 8.535048e-12
65.83975 | 6.6822 | 6.764036 | 3.803408 | -0.08183559 | 2.960628 | 8.532384e-12
65.84975 | 6.6814 | 6.760724 | 3.801496 | -0.07932436 | 2.959228 | 8.530163e-12
65.85975 | 6.6888 | 6.757491 | 3.799588 | -0.06869059 | 2.957903 | 8.527943e-12
65.86974 | 6.6802 | 6.754336 | 3.797683 | -0.07413648 | 2.956654 | 8.526167e-12
65.87974 | 6.683 | 6.751256 | 3.795778 | -0.06825641 | 2.955478 | 8.52439e-12
65.88974 | 6.683 | 6.748253 | 3.793875 | -0.06525322 | 2.954378 | 8.522614e-12
65.89974 | 6.6828 | 6.745326 | 3.791975 | -0.06252643 | 2.953351 | 8.521282e-12
65.90974 | 6.6869 | 6.742476 | 3.790077 | -0.0555763 | 2.9524 | 8.520394e-12
65.91974 | 6.6837 | 6.739702 | 3.788181 | -0.0560024 | 2.951522 | 8.519506e-12
65.92973 | 6.6766 | 6.737007 | 3.786289 | -0.06040749 | 2.950719 | 8.518618e-12
65.93973 | 6.6751 | 6.734386 | 3.784397 | -0.05928578 | 2.949989 | 8.518174e-12
65.94973 | 6.6807 | 6.73184 | 3.782507 | -0.0511404 | 2.949333 | 8.51773e-12
65.95973 | 6.6706 | 6.729371 | 3.78062 | -0.05877101 | 2.948751 | 8.517286e-12
65.96973 | 6.6802 | 6.726977 | 3.778734 | -0.04677727 | 2.948243 | 8.517286e-12
65.97972 | 6.6763 | 6.724662 | 3.776853 | -0.04836182 | 2.947809 | 8.51773e-12
65.98972 | 6.6771 | 6.72242 | 3.774972 | -0.04531986 | 2.947448 | 8.518174e-12
65.99972 | 6.6695 | 6.720254 | 3.773094 | -0.05075357 | 2.94716 | 8.518618e-12
66.00972 | 6.6733 | 6.718163 | 3.771217 | -0.044863 | 2.946946 | 8.519507e-12
66.01972 | 6.674 | 6.716148 | 3.769343 | -0.04214826 | 2.946806 | 8.520395e-12
66.02972 | 6.6618 | 6.714209 | 3.76747 | -0.05240901 | 2.946739 | 8.521727e-12
66.03971 | 6.6743 | 6.712347 | 3.765602 | -0.03804709 | 2.946745 | 8.52306e-12
66.04971 | 6.6695 | 6.710559 | 3.763734 | -0.0410591 | 2.946825 | 8.524836e-12
66.05971 | 6.6665 | 6.708847 | 3.761869 | -0.04234681 | 2.946978 | 8.526613e-12
66.06971 | 6.6633 | 6.70721 | 3.760005 | -0.04391 | 2.947205 | 8.528833e-12
66.07971 | 6.6555 | 6.705649 | 3.758144 | -0.05014898 | 2.947505 | 8.53061e-12
66.08971 | 6.666 | 6.704164 | 3.756285 | -0.03816352 | 2.947878 | 8.533274e-12
66.0997 | 6.6579 | 6.702756 | 3.75443 | -0.04485586 | 2.948326 | 8.535939e-12
66.1097 | 6.6622 | 6.701422 | 3.752576 | -0.0392218 | 2.948846 | 8.538604e-12
66.1197 | 6.6618 | 6.700164 | 3.750723 | -0.03836356 | 2.94944 | 8.541712e-12
66.1297 | 6.6643 | 6.698981 | 3.748873 | -0.03468118 | 2.950108 | 8.544821e-12
66.1397 | 6.657 | 6.697875 | 3.747025 | -0.04087458 | 2.950849 | 8.54793e-12
66.1497 | 6.6634 | 6.696844 | 3.74518 | -0.03344408 | 2.951664 | 8.551482e-12
66.15969 | 6.6613 | 6.695891 | 3.743338 | -0.03459053 | 2.952553 | 8.555479e-12
66.16969 | 6.6614 | 6.695012 | 3.741497 | -0.03361202 | 2.953515 | 8.559476e-12
66.17969 | 6.6567 | 6.69421 | 3.739658 | -0.03750952 | 2.954552 | 8.563473e-12
66.18969 | 6.6642 | 6.693483 | 3.737821 | -0.02928342 | 2.955662 | 8.567914e-12
66.19969 | 6.6589 | 6.692834 | 3.735987 | -0.03393372 | 2.956847 | 8.572355e-12
66.20969 | 6.6605 | 6.69226 | 3.734154 | -0.03176 | 2.958106 | 8.57724e-12
66.21968 | 6.6598 | 6.691764 | 3.732326 | -0.03196361 | 2.959437 | 8.582125e-12
66.22968 | 6.6582 | 6.691343 | 3.730499 | -0.03314347 | 2.960845 | 8.587454e-12
66.23968 | 6.6625 | 6.691 | 3.728673 | -0.02849997 | 2.962327 | 8.592784e-12
66.24968 | 6.659 | 6.690733 | 3.72685 | -0.03173347 | 2.963883 | 8.598557e-12
66.25968 | 6.6626 | 6.690544 | 3.725029 | -0.02794404 | 2.965515 | 8.603886e-12
66.26968 | 6.665 | 6.690432 | 3.72321 | -0.02543167 | 2.967221 | 8.610103e-12
66.27967 | 6.6632 | 6.690397 | 3.721396 | -0.02719653 | 2.969001 | 8.616321e-12
66.28967 | 6.6639 | 6.690439 | 3.719582 | -0.02653897 | 2.970857 | 8.622538e-12
66.29967 | 6.6668 | 6.690559 | 3.71777 | -0.02375871 | 2.972789 | 8.629199e-12
66.30967 | 6.6672 | 6.690756 | 3.715961 | -0.0235562 | 2.974796 | 8.635861e-12
66.31967 | 6.6596 | 6.691032 | 3.714153 | -0.0314316 | 2.976878 | 8.642966e-12
66.32967 | 6.6662 | 6.691385 | 3.712348 | -0.02518505 | 2.979037 | 8.650072e-12
66.33966 | 6.6657 | 6.691816 | 3.710548 | -0.02611618 | 2.981269 | 8.657622e-12
66.34966 | 6.6598 | 6.692326 | 3.708747 | -0.03252625 | 2.983579 | 8.665171e-12
66.35966 | 6.6618 | 6.692915 | 3.706949 | -0.03111482 | 2.985966 | 8.672721e-12
66.36966 | 6.6635 | 6.693582 | 3.705153 | -0.0300819 | 2.988429 | 8.680714e-12
66.37966 | 6.664 | 6.694328 | 3.70336 | -0.03032802 | 2.990968 | 8.689152e-12
66.38965 | 6.6594 | 6.695152 | 3.701571 | -0.03575242 | 2.993582 | 8.69759e-12
66.39965 | 6.664 | 6.696057 | 3.699782 | -0.03205691 | 2.996275 | 8.706028e-12
66.40965 | 6.6638 | 6.697041 | 3.697995 | -0.03324104 | 2.999046 | 8.71491e-12
66.41965 | 6.6614 | 6.698105 | 3.696211 | -0.03670489 | 3.001894 | 8.723792e-12
66.42965 | 6.6654 | 6.699248 | 3.694429 | -0.03384836 | 3.004819 | 8.733118e-12
66.43965 | 6.6601 | 6.700472 | 3.69265 | -0.04037241 | 3.007823 | 8.742444e-12
66.44964 | 6.6627 | 6.701775 | 3.690874 | -0.03907536 | 3.010901 | 8.752214e-12
66.45964 | 6.6617 | 6.703161 | 3.689099 | -0.04146079 | 3.014061 | 8.761984e-12
66.46964 | 6.66 | 6.704626 | 3.687327 | -0.04462649 | 3.0173 | 8.772198e-12
66.47964 | 6.6635 | 6.706173 | 3.685557 | -0.04267286 | 3.020616 | 8.782412e-12
66.48964 | 6.6568 | 6.707801 | 3.683789 | -0.05100102 | 3.024012 | 8.79307e-12
66.49964 | 6.6582 | 6.70951 | 3.682023 | -0.05131037 | 3.027487 | 8.803728e-12
66.50963 | 6.6597 | 6.711299 | 3.680262 | -0.05159867 | 3.031037 | 8.814387e-12
66.51963 | 6.6631 | 6.713172 | 3.678501 | -0.05007195 | 3.034671 | 8.825933e-12
66.52963 | 6.6593 | 6.715128 | 3.676743 | -0.05582796 | 3.038385 | 8.837035e-12
66.53963 | 6.666 | 6.717166 | 3.674986 | -0.05116617 | 3.04218 | 8.848582e-12
66.54963 | 6.6647 | 6.719288 | 3.673233 | -0.05458759 | 3.046055 | 8.860572e-12
66.55963 | 6.6599 | 6.721492 | 3.671481 | -0.06159215 | 3.050011 | 8.872563e-12
66.56962 | 6.6667 | 6.723778 | 3.669734 | -0.05707806 | 3.054044 | 8.884553e-12
66.57962 | 6.6666 | 6.72615 | 3.667987 | -0.05954998 | 3.058163 | 8.896988e-12
66.58962 | 6.6707 | 6.728606 | 3.666243 | -0.0579057 | 3.062363 | 8.909867e-12
66.59962 | 6.6653 | 6.731146 | 3.664501 | -0.06584613 | 3.066645 | 8.922745e-12
66.60962 | 6.6712 | 6.733771 | 3.662762 | -0.06257124 | 3.07101 | 8.935624e-12
66.61962 | 6.6716 | 6.736481 | 3.661024 | -0.06488132 | 3.075457 | 8.948947e-12
66.62961 | 6.6694 | 6.739274 | 3.659291 | -0.069874 | 3.079983 | 8.962714e-12
66.63961 | 6.6643 | 6.742155 | 3.657559 | -0.07785524 | 3.084596 | 8.97648e-12
66.64961 | 6.6743 | 6.745123 | 3.655829 | -0.07082259 | 3.089294 | 8.990247e-12
66.65961 | 6.6721 | 6.748176 | 3.654101 | -0.07607621 | 3.094075 | 9.004902e-12
66.66961 | 6.6762 | 6.751317 | 3.652376 | -0.07511662 | 3.09894 | 9.019113e-12
66.67961 | 6.6772 | 6.754545 | 3.650653 | -0.07734454 | 3.103891 | 9.033768e-12
66.6896 | 6.682 | 6.757856 | 3.648935 | -0.07585626 | 3.108922 | 9.048867e-12
66.6996 | 6.6739 | 6.761259 | 3.647217 | -0.08735913 | 3.114042 | 9.063966e-12
66.7096 | 6.6804 | 6.764751 | 3.645501 | -0.08435055 | 3.11925 | 9.079066e-12
66.7196 | 6.681 | 6.76833 | 3.643788 | -0.08733044 | 3.124543 | 9.095053e-12
66.7296 | 6.6788 | 6.772 | 3.642077 | -0.0931995 | 3.129922 | 9.110596e-12
66.7396 | 6.6755 | 6.775758 | 3.640369 | -0.1002579 | 3.135389 | 9.126583e-12
66.74959 | 6.6832 | 6.779602 | 3.638664 | -0.09640168 | 3.140937 | 9.143015e-12
66.75959 | 6.6805 | 6.78354 | 3.636961 | -0.1030401 | 3.146579 | 9.159446e-12
66.76959 | 6.6759 | 6.787569 | 3.63526 | -0.1116695 | 3.15231 | 9.176322e-12
66.77959 | 6.6769 | 6.79169 | 3.633561 | -0.1147901 | 3.158129 | 9.193197e-12
66.78959 | 6.6819 | 6.795902 | 3.631865 | -0.1140022 | 3.164037 | 9.210517e-12
66.79958 | 6.6782 | 6.800202 | 3.630173 | -0.1220022 | 3.170029 | 9.22828e-12
66.80958 | 6.6737 | 6.804599 | 3.628481 | -0.1308989 | 3.176118 | 9.246044e-12
66.81958 | 6.683 | 6.809089 | 3.626792 | -0.1260887 | 3.182296 | 9.263808e-12
66.82958 | 6.6763 | 6.813672 | 3.625106 | -0.1373716 | 3.188566 | 9.282015e-12
66.83958 | 6.68 | 6.818349 | 3.623422 | -0.138349 | 3.194927 | 9.300667e-12
66.84958 | 6.6727 | 6.823121 | 3.62174 | -0.1504206 | 3.20138 | 9.319319e-12
66.85957 | 6.6804 | 6.827982 | 3.620063 | -0.1475823 | 3.20792 | 9.338415e-12
66.86957 | 6.6753 | 6.832944 | 3.618386 | -0.1576442 | 3.214558 | 9.357511e-12
66.87957 | 6.6737 | 6.838002 | 3.616712 | -0.1643022 | 3.221291 | 9.377051e-12
66.88957 | 6.6733 | 6.843157 | 3.61504 | -0.1698566 | 3.228117 | 9.396591e-12
66.89957 | 6.6777 | 6.848408 | 3.61337 | -0.1707081 | 3.235038 | 9.416575e-12
66.90957 | 6.6736 | 6.853757 | 3.611704 | -0.180157 | 3.242053 | 9.437003e-12
66.91956 | 6.6672 | 6.859199 | 3.610041 | -0.1919991 | 3.249158 | 9.457431e-12
66.92956 | 6.6752 | 6.864745 | 3.608379 | -0.1895447 | 3.256366 | 9.478304e-12
66.93956 | 6.6737 | 6.87039 | 3.606719 | -0.19669 | 3.263671 | 9.499176e-12
66.94956 | 6.6733 | 6.876135 | 3.605062 | -0.202835 | 3.271073 | 9.520492e-12
66.95956 | 6.673 | 6.881981 | 3.603408 | -0.2089805 | 3.278573 | 9.541809e-12
66.96956 | 6.6742 | 6.887927 | 3.601756 | -0.213727 | 3.286171 | 9.564013e-12
66.97955 | 6.6745 | 6.893969 | 3.600108 | -0.2194691 | 3.293861 | 9.585774e-12
66.98955 | 6.6742 | 6.90012 | 3.598461 | -0.2259198 | 3.301659 | 9.608422e-12
66.99955 | 6.6744 | 6.906373 | 3.596816 | -0.2319727 | 3.309557 | 9.630627e-12
67.00955 | 6.678 | 6.91273 | 3.595174 | -0.2347297 | 3.317556 | 9.65372e-12
67.01955 | 6.6756 | 6.91919 | 3.593534 | -0.2435903 | 3.325656 | 9.676812e-12
67.02955 | 6.6744 | 6.925757 | 3.591897 | -0.2513565 | 3.333859 | 9.700349e-12
67.03954 | 6.6731 | 6.932421 | 3.590264 | -0.2593213 | 3.342157 | 9.723886e-12
67.04954 | 6.6802 | 6.939198 | 3.588632 | -0.2589984 | 3.350566 | 9.747867e-12
67.05954 | 6.6726 | 6.946083 | 3.587002 | -0.273483 | 3.359081 | 9.772292e-12
67.06954 | 6.6813 | 6.953075 | 3.585375 | -0.2717745 | 3.367699 | 9.796717e-12
67.07954 | 6.6831 | 6.960175 | 3.58375 | -0.2770748 | 3.376424 | 9.821586e-12
67.08954 | 6.6855 | 6.967384 | 3.582128 | -0.2818837 | 3.385255 | 9.846899e-12
67.09953 | 6.6863 | 6.974696 | 3.58051 | -0.2883957 | 3.394185 | 9.872212e-12
67.10953 | 6.689 | 6.982125 | 3.578893 | -0.293125 | 3.403232 | 9.89797e-12
67.11953 | 6.6928 | 6.989665 | 3.577279 | -0.2968655 | 3.412387 | 9.923727e-12
67.12953 | 6.6918 | 6.997318 | 3.575666 | -0.305518 | 3.421652 | 9.949928e-12
67.13953 | 6.6917 | 7.005083 | 3.574057 | -0.3133833 | 3.431026 | 9.976574e-12
67.14952 | 6.6978 | 7.012954 | 3.572451 | -0.3151539 | 3.440502 | 1.000366e-11
67.15952 | 6.699 | 7.020947 | 3.570847 | -0.3219469 | 3.4501 | 1.003075e-11
67.16952 | 6.6934 | 7.029055 | 3.569245 | -0.335655 | 3.45981 | 1.005829e-11
67.17952 | 6.7033 | 7.037279 | 3.567645 | -0.3339792 | 3.469634 | 1.008582e-11
67.18952 | 6.6964 | 7.04562 | 3.566049 | -0.3492203 | 3.479572 | 1.011424e-11
67.19952 | 6.7078 | 7.054079 | 3.564454 | -0.3462788 | 3.489625 | 1.014266e-11
67.20951 | 6.7049 | 7.062648 | 3.562864 | -0.3577476 | 3.499784 | 1.017109e-11
67.21951 | 6.7068 | 7.071344 | 3.561275 | -0.3645441 | 3.51007 | 1.02004e-11
67.22951 | 6.7105 | 7.080161 | 3.559688 | -0.3696607 | 3.520473 | 1.022971e-11
67.23951 | 6.7091 | 7.089099 | 3.558103 | -0.3799986 | 3.530995 | 1.025902e-11
67.24951 | 6.7172 | 7.098158 | 3.556522 | -0.3809584 | 3.541637 | 1.028921e-11
67.25951 | 6.7172 | 7.107341 | 3.554943 | -0.3901415 | 3.552399 | 1.031941e-11
67.2695 | 6.7152 | 7.116639 | 3.553368 | -0.4014389 | 3.563271 | 1.035005e-11
67.2795 | 6.7194 | 7.126071 | 3.551794 | -0.4066706 | 3.574277 | 1.038114e-11
67.2895 | 6.7191 | 7.135628 | 3.550222 | -0.4165276 | 3.585405 | 1.041223e-11
67.2995 | 6.7229 | 7.145312 | 3.548653 | -0.4224119 | 3.596659 | 1.044376e-11
67.3095 | 6.72 | 7.155124 | 3.547087 | -0.4351238 | 3.608037 | 1.047573e-11
67.3195 | 6.7238 | 7.165065 | 3.545523 | -0.4412646 | 3.619542 | 1.050815e-11
67.32949 | 6.7216 | 7.175124 | 3.543963 | -0.4535238 | 3.63116 | 1.054057e-11
67.33949 | 6.7245 | 7.185325 | 3.542405 | -0.4608249 | 3.64292 | 1.057388e-11
67.34949 | 6.7281 | 7.195658 | 3.540849 | -0.4675579 | 3.654809 | 1.060718e-11
67.35949 | 6.7298 | 7.206123 | 3.539295 | -0.4763233 | 3.666828 | 1.064093e-11
67.36949 | 6.7343 | 7.216723 | 3.537744 | -0.4824233 | 3.678979 | 1.067468e-11
67.37949 | 6.7294 | 7.227459 | 3.536196 | -0.4980592 | 3.691263 | 1.070932e-11
67.38948 | 6.7357 | 7.238318 | 3.534652 | -0.502618 | 3.703666 | 1.074396e-11
67.39948 | 6.7441 | 7.249326 | 3.533108 | -0.5052263 | 3.716218 | 1.077904e-11
67.40948 | 6.7413 | 7.260472 | 3.531568 | -0.5191723 | 3.728905 | 1.081457e-11
67.41948 | 6.7399 | 7.271758 | 3.53003 | -0.5318582 | 3.741729 | 1.08501e-11
67.42948 | 6.7474 | 7.283184 | 3.528494 | -0.5357843 | 3.75469 | 1.088651e-11
67.43948 | 6.7477 | 7.294753 | 3.526961 | -0.547053 | 3.767792 | 1.092293e-11
67.44947 | 6.7508 | 7.306453 | 3.525433 | -0.5556525 | 3.78102 | 1.095979e-11
67.45947 | 6.7487 | 7.318308 | 3.523905 | -0.5696079 | 3.794403 | 1.099709e-11
67.46947 | 6.755 | 7.330309 | 3.52238 | -0.5753087 | 3.807929 | 1.103484e-11
67.47947 | 6.7615 | 7.342456 | 3.520857 | -0.5809559 | 3.821599 | 1.107303e-11
67.48947 | 6.7622 | 7.354751 | 3.519337 | -0.5925512 | 3.835414 | 1.111167e-11
67.49947 | 6.7654 | 7.367196 | 3.51782 | -0.6017956 | 3.849376 | 1.11503e-11
67.50946 | 6.7766 | 7.379778 | 3.516307 | -0.6031779 | 3.863471 | 1.118938e-11
67.51946 | 6.7751 | 7.392524 | 3.514795 | -0.6174244 | 3.87773 | 1.122935e-11
67.52946 | 6.7768 | 7.405424 | 3.513285 | -0.6286238 | 3.892138 | 1.126932e-11
67.53946 | 6.7873 | 7.418477 | 3.511778 | -0.6311775 | 3.906699 | 1.130973e-11
67.54946 | 6.7932 | 7.431687 | 3.510274 | -0.6384869 | 3.921413 | 1.135059e-11
67.55945 | 6.7957 | 7.44504 | 3.508774 | -0.6493404 | 3.936266 | 1.139189e-11
67.56945 | 6.7918 | 7.458565 | 3.507275 | -0.6667649 | 3.95129 | 1.143363e-11
67.57945 | 6.8022 | 7.47225 | 3.505779 | -0.6700496 | 3.966471 | 1.147582e-11
67.58945 | 6.8086 | 7.486096 | 3.504285 | -0.6774956 | 3.981811 | 1.151845e-11
67.59945 | 6.8107 | 7.500104 | 3.502794 | -0.6894042 | 3.997311 | 1.156109e-11
67.60945 | 6.8076 | 7.514277 | 3.501305 | -0.7066768 | 4.012972 | 1.160461e-11
67.61944 | 6.821 | 7.528601 | 3.499821 | -0.7076011 | 4.02878 | 1.164857e-11
67.62944 | 6.8307 | 7.543106 | 3.498337 | -0.7124064 | 4.044769 | 1.169298e-11
67.63944 | 6.8247 | 7.55778 | 3.496857 | -0.73308 | 4.060923 | 1.173739e-11
67.64944 | 6.8287 | 7.572624 | 3.495379 | -0.7439239 | 4.077245 | 1.178269e-11
67.65944 | 6.8368 | 7.587639 | 3.493903 | -0.7508395 | 4.093736 | 1.182843e-11
67.66944 | 6.8475 | 7.602828 | 3.492431 | -0.7553282 | 4.110398 | 1.187417e-11
67.67943 | 6.8427 | 7.618177 | 3.490962 | -0.7754768 | 4.127215 | 1.19208e-11
67.68943 | 6.853 | 7.633717 | 3.489495 | -0.7807168 | 4.144222 | 1.196787e-11
67.69943 | 6.8625 | 7.649434 | 3.48803 | -0.7869341 | 4.161404 | 1.201539e-11
67.70943 | 6.8567 | 7.665331 | 3.486568 | -0.8086314 | 4.178764 | 1.206335e-11
67.71943 | 6.8636 | 7.68141 | 3.485108 | -0.8178105 | 4.196302 | 1.211176e-11
67.72943 | 6.8693 | 7.697672 | 3.483651 | -0.8283724 | 4.214021 | 1.216061e-11
67.73942 | 6.8723 | 7.714102 | 3.482198 | -0.8418021 | 4.231904 | 1.22099e-11
67.74942 | 6.8795 | 7.730735 | 3.480747 | -0.8512347 | 4.249988 | 1.225964e-11
67.75942 | 6.8898 | 7.747556 | 3.479298 | -0.8577556 | 4.268258 | 1.231027e-11
67.76942 | 6.8888 | 7.764566 | 3.477852 | -0.875766 | 4.286714 | 1.236089e-11
67.77942 | 6.9008 | 7.781768 | 3.476408 | -0.8809684 | 4.305361 | 1.241241e-11
67.78942 | 6.9021 | 7.799164 | 3.474967 | -0.8970638 | 4.324197 | 1.246437e-11
67.79941 | 6.9187 | 7.816738 | 3.47353 | -0.8980376 | 4.343208 | 1.251677e-11
67.80941 | 6.9172 | 7.834526 | 3.472094 | -0.9173261 | 4.362432 | 1.256962e-11
67.81941 | 6.9254 | 7.852513 | 3.470661 | -0.9271125 | 4.381851 | 1.262291e-11
67.82941 | 6.9289 | 7.870701 | 3.469231 | -0.941801 | 4.40147 | 1.267709e-11
67.83941 | 6.9452 | 7.889091 | 3.467803 | -0.9438909 | 4.421287 | 1.273126e-11
67.84941 | 6.9495 | 7.907687 | 3.466379 | -0.9581869 | 4.441308 | 1.278633e-11
67.8594 | 6.9557 | 7.926466 | 3.464958 | -0.9707656 | 4.461508 | 1.284184e-11
67.8694 | 6.9634 | 7.945476 | 3.463538 | -0.982076 | 4.481938 | 1.28978e-11
67.8794 | 6.9679 | 7.964697 | 3.462121 | -0.9967972 | 4.502576 | 1.295464e-11
67.8894 | 6.9801 | 7.984131 | 3.460707 | -1.004031 | 4.523424 | 1.301193e-11
67.8994 | 6.9879 | 8.00378 | 3.459295 | -1.01588 | 4.544484 | 1.306966e-11
67.9094 | 6.9965 | 8.023645 | 3.457886 | -1.027145 | 4.565759 | 1.312784e-11
67.91939 | 7.0079 | 8.043707 | 3.456481 | -1.035807 | 4.587226 | 1.31869e-11
67.92939 | 7.0137 | 8.064012 | 3.455078 | -1.050312 | 4.608934 | 1.324641e-11
67.93939 | 7.0177 | 8.08454 | 3.453677 | -1.06684 | 4.630863 | 1.330636e-11
67.94939 | 7.0294 | 8.105294 | 3.452279 | -1.075894 | 4.653015 | 1.33672e-11
67.95939 | 7.0388 | 8.126275 | 3.450883 | -1.087475 | 4.675391 | 1.342849e-11
67.96938 | 7.0429 | 8.147464 | 3.449492 | -1.104564 | 4.697972 | 1.349021e-11
67.97938 | 7.0463 | 8.168907 | 3.448102 | -1.122607 | 4.720805 | 1.355283e-11
67.98938 | 7.0581 | 8.190584 | 3.446714 | -1.132484 | 4.743869 | 1.361589e-11
67.99938 | 7.0653 | 8.212497 | 3.44533 | -1.147197 | 4.767167 | 1.367984e-11
68.00938 | 7.0683 | 8.234649 | 3.443948 | -1.166349 | 4.790701 | 1.374423e-11
68.01938 | 7.0722 | 8.257042 | 3.442568 | -1.184842 | 4.814474 | 1.380907e-11
68.02937 | 7.0848 | 8.279656 | 3.441193 | -1.194856 | 4.838463 | 1.38748e-11
68.03937 | 7.09 | 8.302539 | 3.439819 | -1.212539 | 4.86272 | 1.394097e-11
68.04937 | 7.0976 | 8.32567 | 3.438448 | -1.22807 | 4.887222 | 1.400758e-11
68.05937 | 7.1041 | 8.349051 | 3.437079 | -1.244951 | 4.911972 | 1.407552e-11
68.06937 | 7.1124 | 8.372686 | 3.435714 | -1.260286 | 4.936972 | 1.414347e-11
68.07937 | 7.1174 | 8.396576 | 3.434351 | -1.279176 | 4.962225 | 1.421275e-11
68.08936 | 7.1218 | 8.420701 | 3.432991 | -1.298901 | 4.987709 | 1.428203e-11
68.09936 | 7.1379 | 8.44511 | 3.431634 | -1.30721 | 5.013477 | 1.435219e-11
68.10936 | 7.1392 | 8.469783 | 3.430279 | -1.330583 | 5.039504 | 1.442325e-11
68.11936 | 7.1486 | 8.494721 | 3.428927 | -1.346121 | 5.065795 | 1.449519e-11
68.12936 | 7.1553 | 8.519929 | 3.427577 | -1.364629 | 5.092352 | 1.456758e-11
68.13936 | 7.1728 | 8.545406 | 3.42623 | -1.372606 | 5.119176 | 1.464041e-11
68.14935 | 7.1748 | 8.571134 | 3.424887 | -1.396334 | 5.146246 | 1.471413e-11
68.15935 | 7.187 | 8.597162 | 3.423546 | -1.410162 | 5.173616 | 1.478873e-11
68.16935 | 7.1986 | 8.62347 | 3.422207 | -1.42487 | 5.201263 | 1.486378e-11
68.17935 | 7.2102 | 8.65006 | 3.420871 | -1.43986 | 5.229188 | 1.494017e-11
68.18935 | 7.2229 | 8.676934 | 3.419538 | -1.454034 | 5.257396 | 1.501655e-11
68.19935 | 7.2335 | 8.704097 | 3.418208 | -1.470597 | 5.285889 | 1.509427e-11
68.20934 | 7.2464 | 8.731523 | 3.416881 | -1.485123 | 5.314641 | 1.517243e-11
68.21934 | 7.2605 | 8.759268 | 3.415556 | -1.498768 | 5.343712 | 1.525147e-11
68.22934 | 7.2744 | 8.78731 | 3.414234 | -1.51291 | 5.373076 | 1.533141e-11
68.23934 | 7.2822 | 8.815651 | 3.412914 | -1.533451 | 5.402737 | 1.541179e-11
68.24934 | 7.3043 | 8.844294 | 3.411598 | -1.539994 | 5.432697 | 1.549306e-11
68.25934 | 7.3161 | 8.873242 | 3.410283 | -1.557142 | 5.462959 | 1.557521e-11
68.26933 | 7.3347 | 8.90247 | 3.408973 | -1.56777 | 5.493496 | 1.565826e-11
68.27933 | 7.3431 | 8.932036 | 3.407665 | -1.588936 | 5.524371 | 1.574219e-11
68.28933 | 7.3642 | 8.961917 | 3.406359 | -1.597717 | 5.555558 | 1.582657e-11
68.29933 | 7.3781 | 8.992114 | 3.405056 | -1.614014 | 5.587058 | 1.591228e-11
68.30933 | 7.3983 | 9.022631 | 3.403755 | -1.624331 | 5.618876 | 1.599843e-11
68.31933 | 7.4096 | 9.053472 | 3.402458 | -1.643872 | 5.651014 | 1.608547e-11
68.32932 | 7.4347 | 9.084607 | 3.401164 | -1.649907 | 5.683443 | 1.61734e-11
68.33932 | 7.4508 | 9.116103 | 3.399872 | -1.665303 | 5.716231 | 1.626222e-11
68.34932 | 7.4649 | 9.147931 | 3.398582 | -1.683031 | 5.749348 | 1.635237e-11
68.35932 | 7.4861 | 9.180095 | 3.397296 | -1.693995 | 5.782799 | 1.644297e-11
68.36932 | 7.5067 | 9.212598 | 3.396012 | -1.705898 | 5.816586 | 1.653445e-11
68.37931 | 7.5261 | 9.24541 | 3.394732 | -1.71931 | 5.850678 | 1.662637e-11
68.38931 | 7.5437 | 9.2786 | 3.393453 | -1.7349 | 5.885146 | 1.672008e-11
68.39931 | 7.5635 | 9.312138 | 3.392178 | -1.748638 | 5.91996 | 1.681422e-11
68.40931 | 7.5891 | 9.346028 | 3.390905 | -1.756928 | 5.955123 | 1.690926e-11
68.41931 | 7.6074 | 9.380273 | 3.389635 | -1.772873 | 5.990638 | 1.700518e-11
68.42931 | 7.6236 | 9.414876 | 3.388367 | -1.791276 | 6.026509 | 1.710244e-11
68.4393 | 7.6492 | 9.449806 | 3.387104 | -1.800606 | 6.062702 | 1.720014e-11
68.4493 | 7.6728 | 9.485136 | 3.385842 | -1.812336 | 6.099294 | 1.729917e-11
68.4593 | 7.6979 | 9.520833 | 3.384583 | -1.822933 | 6.13625 | 1.739909e-11
68.4693 | 7.7132 | 9.556902 | 3.383326 | -1.843702 | 6.173576 | 1.74999e-11
68.4793 | 7.7435 | 9.593346 | 3.382073 | -1.849846 | 6.211273 | 1.76016e-11
68.4893 | 7.7657 | 9.630168 | 3.380822 | -1.864468 | 6.249346 | 1.770462e-11
68.49929 | 7.7871 | 9.667335 | 3.379575 | -1.880235 | 6.28776 | 1.78081e-11
68.50929 | 7.8092 | 9.704923 | 3.37833 | -1.895723 | 6.326593 | 1.79129e-11
68.51929 | 7.8423 | 9.742899 | 3.377087 | -1.900599 | 6.365812 | 1.801904e-11
68.52929 | 7.862 | 9.781266 | 3.375848 | -1.919266 | 6.405419 | 1.812562e-11
68.53929 | 7.8891 | 9.820029 | 3.374611 | -1.930929 | 6.445418 | 1.823353e-11
68.54929 | 7.9174 | 9.859189 | 3.373376 | -1.941789 | 6.485813 | 1.834278e-11
68.55928 | 7.9365 | 9.898713 | 3.372146 | -1.962213 | 6.526567 | 1.845247e-11
68.56928 | 7.9667 | 9.93868 | 3.370917 | -1.97198 | 6.567762 | 1.856349e-11
68.57928 | 7.9965 | 9.979055 | 3.369691 | -1.982555 | 6.609363 | 1.867585e-11
68.58928 | 8.0261 | 10.01984 | 3.368468 | -1.993741 | 6.651372 | 1.878909e-11
68.59928 | 8.0546 | 10.06104 | 3.367248 | -2.006441 | 6.693793 | 1.890322e-11
68.60928 | 8.0882 | 10.10266 | 3.36603 | -2.014461 | 6.73663 | 1.901869e-11
68.61927 | 8.1146 | 10.14466 | 3.364817 | -2.030055 | 6.779838 | 1.913504e-11
68.62927 | 8.151 | 10.18712 | 3.363605 | -2.036124 | 6.823519 | 1.925272e-11
68.63927 | 8.1831 | 10.23002 | 3.362395 | -2.046916 | 6.86762 | 1.937129e-11
68.64927 | 8.2185 | 10.27334 | 3.361189 | -2.054839 | 6.91215 | 1.94912e-11
68.65927 | 8.2537 | 10.3171 | 3.359985 | -2.063396 | 6.95711 | 1.961199e-11
68.66927 | 8.2949 | 10.36129 | 3.358784 | -2.066389 | 7.002505 | 1.973411e-11
68.67926 | 8.3366 | 10.40588 | 3.357587 | -2.069275 | 7.048288 | 1.985757e-11
68.68926 | 8.3711 | 10.45095 | 3.356392 | -2.079853 | 7.094561 | 1.998192e-11
68.69926 | 8.4129 | 10.49648 | 3.3552 | -2.083576 | 7.141277 | 2.010759e-11
68.70926 | 8.4635 | 10.54245 | 3.35401 | -2.078949 | 7.188439 | 2.023416e-11
68.71926 | 8.513 | 10.58887 | 3.352823 | -2.075873 | 7.236051 | 2.03625e-11
68.72926 | 8.5566 | 10.63575 | 3.351639 | -2.079154 | 7.284115 | 2.049173e-11
68.73925 | 8.602 | 10.68304 | 3.350459 | -2.081044 | 7.332586 | 2.062185e-11
68.74925 | 8.6652 | 10.73084 | 3.34928 | -2.065642 | 7.381563 | 2.07533e-11
68.75925 | 8.7178 | 10.7791 | 3.348104 | -2.061303 | 7.430999 | 2.088608e-11
68.76925 | 8.7743 | 10.82783 | 3.346931 | -2.05353 | 7.480899 | 2.10202e-11
68.77925 | 8.8312 | 10.87702 | 3.345761 | -2.045824 | 7.531263 | 2.115564e-11
68.78924 | 8.9035 | 10.92664 | 3.344595 | -2.023141 | 7.582046 | 2.129198e-11
68.79924 | 8.9662 | 10.97678 | 3.34343 | -2.01058 | 7.63335 | 2.142965e-11
68.80924 | 9.0347 | 11.02739 | 3.342268 | -1.992693 | 7.685125 | 2.156865e-11
68.81924 | 9.1026 | 11.07849 | 3.341109 | -1.975886 | 7.737376 | 2.170898e-11
68.82924 | 9.1747 | 11.13006 | 3.339953 | -1.955356 | 7.790103 | 2.18502e-11
68.83924 | 9.269 | 11.18211 | 3.3388 | -1.91311 | 7.84331 | 2.19932e-11
68.84923 | 9.3437 | 11.23459 | 3.33765 | -1.890894 | 7.896944 | 2.213708e-11
68.85923 | 9.4233 | 11.28762 | 3.336502 | -1.864315 | 7.951113 | 2.22823e-11
68.86923 | 9.5203 | 11.34112 | 3.335357 | -1.820823 | 8.005766 | 2.242885e-11
68.87923 | 9.6128 | 11.39512 | 3.334215 | -1.78232 | 8.060905 | 2.257673e-11
68.88923 | 9.7166 | 11.44961 | 3.333076 | -1.733007 | 8.116531 | 2.272594e-11
68.89923 | 9.8105 | 11.50458 | 3.331939 | -1.694085 | 8.172646 | 2.287649e-11
68.90922 | 9.9298 | 11.56 | 3.330806 | -1.6302 | 8.229193 | 2.302792e-11
68.91922 | 10.0476 | 11.61596 | 3.329675 | -1.568362 | 8.286287 | 2.318114e-11
68.92922 | 10.1614 | 11.67242 | 3.328547 | -1.511018 | 8.343871 | 2.333568e-11
68.93922 | 10.2867 | 11.72937 | 3.327422 | -1.442669 | 8.401947 | 2.349111e-11
68.94922 | 10.4194 | 11.78681 | 3.326299 | -1.367414 | 8.460515 | 2.364832e-11
68.95922 | 10.5529 | 11.84476 | 3.325179 | -1.291855 | 8.519576 | 2.380641e-11
68.96921 | 10.7043 | 11.90313 | 3.324064 | -1.198834 | 8.57907 | 2.396584e-11
68.97921 | 10.8498 | 11.96206 | 3.32295 | -1.112265 | 8.639115 | 2.41266e-11
68.98921 | 11.0164 | 12.02149 | 3.321838 | -1.00509 | 8.699652 | 2.428869e-11
68.99921 | 11.1777 | 12.08141 | 3.32073 | -0.9037101 | 8.76068 | 2.445212e-11
69.00921 | 11.3566 | 12.14182 | 3.319624 | -0.7852231 | 8.822199 | 2.461732e-11
69.01921 | 11.5344 | 12.20273 | 3.318521 | -0.6683292 | 8.884208 | 2.478341e-11
69.0292 | 11.7482 | 12.26405 | 3.317422 | -0.5158513 | 8.946629 | 2.495039e-11
69.0392 | 11.941 | 12.32594 | 3.316325 | -0.3849371 | 9.009612 | 2.511914e-11
69.0492 | 12.1527 | 12.38831 | 3.31523 | -0.2356111 | 9.073081 | 2.528923e-11
69.0592 | 12.3875 | 12.45117 | 3.314139 | -0.06367108 | 9.137032 | 2.54602e-11
69.0692 | 12.6149 | 12.51451 | 3.31305 | 0.1003851 | 9.201465 | 2.563295e-11
69.0792 | 12.8681 | 12.57834 | 3.311964 | 0.2897607 | 9.266375 | 2.580659e-11
69.08919 | 13.1174 | 12.64258 | 3.310882 | 0.4748206 | 9.331697 | 2.598156e-11
69.09919 | 13.3781 | 12.70736 | 3.309802 | 0.6707435 | 9.397555 | 2.615787e-11
69.10919 | 13.679 | 12.77261 | 3.308724 | 0.9063947 | 9.463881 | 2.63355e-11
69.11919 | 13.9757 | 12.83832 | 3.30765 | 1.137378 | 9.530672 | 2.651447e-11
69.12919 | 14.2765 | 12.9045 | 3.306578 | 1.371998 | 9.597924 | 2.669433e-11
69.13918 | 14.6041 | 12.97107 | 3.30551 | 1.633032 | 9.665558 | 2.687552e-11
69.14918 | 14.959 | 13.03816 | 3.304443 | 1.920839 | 9.733718 | 2.705804e-11
69.15918 | 15.3077 | 13.1057 | 3.30338 | 2.201998 | 9.802322 | 2.724145e-11
69.16918 | 15.6646 | 13.17369 | 3.302319 | 2.490913 | 9.871367 | 2.742663e-11
69.17918 | 16.0681 | 13.24211 | 3.301262 | 2.825991 | 9.940847 | 2.76127e-11
69.18918 | 16.4734 | 13.31096 | 3.300207 | 3.162439 | 10.01075 | 2.779967e-11
69.19917 | 16.8898 | 13.38017 | 3.299156 | 3.50963 | 10.08101 | 2.798796e-11
69.20917 | 17.3095 | 13.44986 | 3.298106 | 3.859638 | 10.15176 | 2.817759e-11
69.21917 | 17.7627 | 13.51996 | 3.29706 | 4.242736 | 10.2229 | 2.83681e-11
69.22917 | 18.2305 | 13.59047 | 3.296016 | 4.640033 | 10.29445 | 2.85595e-11
69.23917 | 18.7096 | 13.66136 | 3.294976 | 5.048239 | 10.36639 | 2.875224e-11
69.24917 | 19.2121 | 13.73264 | 3.293938 | 5.479461 | 10.4387 | 2.894586e-11
69.25916 | 19.7181 | 13.80422 | 3.292904 | 5.91388 | 10.51132 | 2.914037e-11
69.26916 | 20.2513 | 13.87624 | 3.291871 | 6.375064 | 10.58436 | 2.933621e-11
69.27916 | 20.8207 | 13.9486 | 3.290842 | 6.872096 | 10.65776 | 2.953295e-11
69.28916 | 21.3503 | 14.02131 | 3.289815 | 7.328987 | 10.7315 | 2.973057e-11
69.29916 | 21.9482 | 14.09435 | 3.288791 | 7.853846 | 10.80556 | 2.992907e-11
69.30916 | 22.5354 | 14.16771 | 3.28777 | 8.367687 | 10.87994 | 3.012847e-11
69.31915 | 23.151 | 14.2413 | 3.286753 | 8.909695 | 10.95455 | 3.032831e-11
69.32915 | 23.7167 | 14.31526 | 3.285738 | 9.401439 | 11.02952 | 3.052948e-11
69.33915 | 24.371 | 14.3895 | 3.284725 | 9.981503 | 11.10477 | 3.073154e-11
69.34915 | 25.0058 | 14.464 | 3.283716 | 10.5418 | 11.18028 | 3.093405e-11
69.35915 | 25.6301 | 14.53875 | 3.282709 | 11.09135 | 11.25604 | 3.113744e-11
69.36915 | 26.2641 | 14.61373 | 3.281705 | 11.65037 | 11.33203 | 3.134128e-11
69.37914 | 26.9515 | 14.68886 | 3.280705 | 12.26264 | 11.40815 | 3.154556e-11
69.38914 | 27.597 | 14.76426 | 3.279707 | 12.83274 | 11.48456 | 3.175073e-11
69.39914 | 28.2567 | 14.83985 | 3.278711 | 13.41685 | 11.56114 | 3.195634e-11
69.40914 | 28.9667 | 14.9156 | 3.277719 | 14.0511 | 11.63789 | 3.21624e-11
69.41914 | 29.5922 | 14.9915 | 3.276729 | 14.6007 | 11.71478 | 3.236935e-11
69.42914 | 30.2717 | 15.06754 | 3.275742 | 15.20416 | 11.7918 | 3.257629e-11
69.43913 | 30.9481 | 15.1436 | 3.274759 | 15.8045 | 11.86884 | 3.278368e-11
69.44913 | 31.572 | 15.21983 | 3.273777 | 16.35217 | 11.94605 | 3.299107e-11
69.45913 | 32.222 | 15.29613 | 3.272799 | 16.92587 | 12.02333 | 3.319935e-11
69.46913 | 32.9046 | 15.37247 | 3.271823 | 17.53213 | 12.10064 | 3.340718e-11
69.47913 | 33.5066 | 15.44883 | 3.270851 | 18.05777 | 12.17798 | 3.361546e-11
69.48913 | 34.1039 | 15.5252 | 3.269881 | 18.5787 | 12.25532 | 3.382374e-11
69.49912 | 34.6826 | 15.60147 | 3.268915 | 19.08113 | 12.33256 | 3.403202e-11
69.50912 | 35.3298 | 15.67777 | 3.26795 | 19.65203 | 12.40982 | 3.424029e-11
69.51912 | 35.8388 | 15.754 | 3.266989 | 20.0848 | 12.48701 | 3.444857e-11
69.52912 | 36.4273 | 15.83013 | 3.26603 | 20.59717 | 12.5641 | 3.465685e-11
69.53912 | 36.9467 | 15.90614 | 3.265075 | 21.04056 | 12.64106 | 3.486468e-11
69.54911 | 37.4701 | 15.98192 | 3.264123 | 21.48818 | 12.71779 | 3.507207e-11
69.55911 | 37.9097 | 16.0576 | 3.263173 | 21.8521 | 12.79443 | 3.527946e-11
69.56911 | 38.3605 | 16.13308 | 3.262226 | 22.22742 | 12.87085 | 3.548597e-11
69.57911 | 38.7572 | 16.20833 | 3.261281 | 22.54887 | 12.94704 | 3.569247e-11
69.58911 | 39.1763 | 16.28331 | 3.26034 | 22.89299 | 13.02297 | 3.589808e-11
69.59911 | 39.5353 | 16.35801 | 3.259401 | 23.17729 | 13.09861 | 3.610325e-11
69.6091 | 39.7822 | 16.43231 | 3.258466 | 23.34989 | 13.17384 | 3.630753e-11
69.6191 | 40.0651 | 16.50634 | 3.257533 | 23.55876 | 13.2488 | 3.651092e-11
69.6291 | 40.2963 | 16.57998 | 3.256603 | 23.71632 | 13.32338 | 3.671343e-11
69.6391 | 40.5691 | 16.65321 | 3.255676 | 23.91589 | 13.39753 | 3.691549e-11
69.6491 | 40.719 | 16.72599 | 3.254751 | 23.99301 | 13.47124 | 3.711577e-11
69.6591 | 40.7941 | 16.7983 | 3.25383 | 23.9958 | 13.54447 | 3.731561e-11
69.66909 | 40.9661 | 16.87003 | 3.252912 | 24.09607 | 13.61712 | 3.751368e-11
69.67909 | 41.0384 | 16.94128 | 3.251996 | 24.09712 | 13.68929 | 3.771085e-11
69.68909 | 40.9576 | 17.01196 | 3.251083 | 23.94564 | 13.76088 | 3.79067e-11
69.69909 | 40.9206 | 17.08203 | 3.250173 | 23.83857 | 13.83185 | 3.810076e-11
69.70909 | 40.9472 | 17.15145 | 3.249266 | 23.79575 | 13.90218 | 3.82935e-11
69.71909 | 40.7715 | 17.22019 | 3.248361 | 23.55131 | 13.97183 | 3.84849e-11
69.72908 | 40.6096 | 17.28816 | 3.24746 | 23.32144 | 14.0407 | 3.867408e-11
69.73908 | 40.4372 | 17.35544 | 3.246561 | 23.08176 | 14.10888 | 3.886149e-11
69.74908 | 40.2312 | 17.42194 | 3.245665 | 22.80926 | 14.17628 | 3.904712e-11
69.75908 | 39.8688 | 17.48762 | 3.244772 | 22.38118 | 14.24285 | 3.923097e-11
69.76908 | 39.6377 | 17.55245 | 3.243882 | 22.08525 | 14.30857 | 3.94126e-11
69.77908 | 39.2981 | 17.61639 | 3.242995 | 21.68171 | 14.3734 | 3.959246e-11
69.78907 | 38.9719 | 17.67934 | 3.242111 | 21.29256 | 14.43723 | 3.976965e-11
69.79907 | 38.5408 | 17.7414 | 3.241229 | 20.7994 | 14.50017 | 3.994462e-11
69.80907 | 38.1554 | 17.80247 | 3.24035 | 20.35293 | 14.56212 | 4.011693e-11
69.81907 | 37.6295 | 17.8625 | 3.239474 | 19.767 | 14.62303 | 4.028702e-11
69.82907 | 37.1775 | 17.92148 | 3.238601 | 19.25602 | 14.68287 | 4.045488e-11
69.83907 | 36.6993 | 17.97935 | 3.237731 | 18.71995 | 14.74162 | 4.061964e-11
69.84906 | 36.1183 | 18.03603 | 3.236864 | 18.08227 | 14.79917 | 4.078129e-11
69.85906 | 35.5513 | 18.09161 | 3.235999 | 17.45969 | 14.85561 | 4.094072e-11
69.86906 | 35.02 | 18.14598 | 3.235138 | 16.87402 | 14.91085 | 4.109704e-11
69.87906 | 34.4036 | 18.19913 | 3.234279 | 16.20447 | 14.96485 | 4.125025e-11
69.88906 | 33.7703 | 18.25101 | 3.233422 | 15.51929 | 15.01758 | 4.140035e-11
69.89906 | 33.1422 | 18.30158 | 3.232569 | 14.84062 | 15.06901 | 4.154779e-11
69.90905 | 32.5325 | 18.35079 | 3.23172 | 14.18171 | 15.11907 | 4.169123e-11
69.91905 | 31.9314 | 18.39868 | 3.230872 | 13.53272 | 15.1678 | 4.183156e-11
69.92905 | 31.2411 | 18.44517 | 3.230027 | 12.79593 | 15.21515 | 4.196878e-11
69.93905 | 30.5947 | 18.49025 | 3.229185 | 12.10445 | 15.26107 | 4.210245e-11
69.94905 | 29.9103 | 18.53388 | 3.228346 | 11.37642 | 15.30553 | 4.223257e-11
69.95904 | 29.2833 | 18.57599 | 3.227511 | 10.70731 | 15.34848 | 4.235869e-11
69.96904 | 28.6515 | 18.61664 | 3.226678 | 10.03486 | 15.38996 | 4.248126e-11
69.97904 | 27.9276 | 18.65575 | 3.225847 | 9.27185 | 15.4299 | 4.260028e-11
69.98904 | 27.2824 | 18.69331 | 3.22502 | 8.589094 | 15.46829 | 4.271574e-11
69.99904 | 26.6373 | 18.72928 | 3.224195 | 7.908019 | 15.50509 | 4.282677e-11
70.00904 | 25.9988 | 18.76365 | 3.223373 | 7.23515 | 15.54028 | 4.293423e-11
70.01903 | 25.321 | 18.79636 | 3.222555 | 6.524639 | 15.57381 | 4.303726e-11
70.02903 | 24.6544 | 18.82745 | 3.221738 | 5.826946 | 15.60572 | 4.313674e-11
70.03903 | 24.0896 | 18.85688 | 3.220925 | 5.232721 | 15.63595 | 4.323178e-11
70.04903 | 23.4671 | 18.88462 | 3.220114 | 4.582484 | 15.6645 | 4.332326e-11
70.05903 | 22.8512 | 18.91065 | 3.219307 | 3.940553 | 15.69134 | 4.340986e-11
70.06903 | 22.2294 | 18.93495 | 3.218502 | 3.294445 | 15.71645 | 4.349246e-11
70.07902 | 21.734 | 18.9575 | 3.217701 | 2.776498 | 15.7398 | 4.357106e-11
70.08902 | 21.132 | 18.97832 | 3.216901 | 2.153678 | 15.76142 | 4.364522e-11
70.09902 | 20.5799 | 18.99738 | 3.216105 | 1.582524 | 15.78127 | 4.371495e-11
70.10902 | 20.0255 | 19.01466 | 3.215312 | 1.010844 | 15.79934 | 4.378023e-11
70.11902 | 19.541 | 19.03015 | 3.214521 | 0.5108506 | 15.81563 | 4.384151e-11
70.12902 | 19.0343 | 19.04385 | 3.213733 | -0.009548896 | 15.83012 | 4.389791e-11
70.13901 | 18.5261 | 19.05574 | 3.212949 | -0.5296357 | 15.84279 | 4.395031e-11
70.14901 | 18.0412 | 19.06583 | 3.212167 | -1.024627 | 15.85366 | 4.399783e-11
70.15901 | 17.5683 | 19.07411 | 3.211388 | -1.505809 | 15.86272 | 4.404135e-11
70.16901 | 17.1609 | 19.08058 | 3.210611 | -1.919676 | 15.86996 | 4.408043e-11
70.17901 | 16.7233 | 19.08523 | 3.209838 | -2.361926 | 15.87539 | 4.411463e-11
70.18901 | 16.3133 | 19.08806 | 3.209067 | -2.774761 | 15.87899 | 4.414483e-11
70.199 | 15.9129 | 19.08908 | 3.2083 | -3.17618 | 15.88078 | 4.417058e-11
70.209 | 15.5632 | 19.08829 | 3.207535 | -3.525092 | 15.88076 | 4.419146e-11
70.219 | 15.1849 | 19.0857 | 3.206773 | -3.900796 | 15.87892 | 4.420833e-11
70.229 | 14.8288 | 19.0813 | 3.206014 | -4.252499 | 15.87528 | 4.422077e-11
70.239 | 14.5032 | 19.07511 | 3.205257 | -4.571908 | 15.86985 | 4.422876e-11
70.249 | 14.1876 | 19.06713 | 3.204504 | -4.879532 | 15.86263 | 4.423231e-11
70.25899 | 13.8886 | 19.0574 | 3.203754 | -5.168798 | 15.85364 | 4.423142e-11
70.26899 | 13.5893 | 19.04588 | 3.203006 | -5.456585 | 15.84288 | 4.422654e-11
70.27899 | 13.2989 | 19.03262 | 3.20226 | -5.73372 | 15.83036 | 4.421721e-11
70.28899 | 13.0333 | 19.01762 | 3.201518 | -5.98432 | 15.8161 | 4.420389e-11
70.29899 | 12.7876 | 19.0009 | 3.200779 | -6.213296 | 15.80012 | 4.418613e-11
70.30899 | 12.5402 | 18.98247 | 3.200042 | -6.442268 | 15.78243 | 4.416437e-11
70.31898 | 12.2952 | 18.96237 | 3.199309 | -6.667173 | 15.76306 | 4.413861e-11
70.32898 | 12.0956 | 18.94059 | 3.198578 | -6.844991 | 15.74201 | 4.410886e-11
70.33898 | 11.8839 | 18.91716 | 3.19785 | -7.033262 | 15.71931 | 4.407466e-11
70.34898 | 11.6822 | 18.8921 | 3.197125 | -7.209905 | 15.69498 | 4.403692e-11
70.35898 | 11.4881 | 18.86544 | 3.196403 | -7.377344 | 15.66904 | 4.399517e-11
70.36897 | 11.3036 | 18.83723 | 3.195684 | -7.533634 | 15.64155 | 4.394943e-11
70.37897 | 11.1453 | 18.80744 | 3.194967 | -7.662141 | 15.61247 | 4.390058e-11
70.38897 | 10.9792 | 18.77611 | 3.194254 | -7.796914 | 15.58186 | 4.384729e-11
70.39897 | 10.8071 | 18.74328 | 3.193543 | -7.936184 | 15.54974 | 4.379089e-11
70.40897 | 10.6663 | 18.70898 | 3.192834 | -8.042678 | 15.51614 | 4.373049e-11
70.41897 | 10.5129 | 18.67322 | 3.192129 | -8.160324 | 15.48109 | 4.366699e-11
70.42896 | 10.3894 | 18.63609 | 3.191427 | -8.246687 | 15.44466 | 4.360038e-11
70.43896 | 10.2511 | 18.59752 | 3.190728 | -8.346425 | 15.4068 | 4.352977e-11
70.44896 | 10.1235 | 18.5576 | 3.190031 | -8.434104 | 15.36757 | 4.345649e-11
70.45896 | 10.017 | 18.51635 | 3.189337 | -8.499354 | 15.32702 | 4.337967e-11
70.46896 | 9.9194 | 18.47381 | 3.188646 | -8.554409 | 15.28516 | 4.329973e-11
70.47896 | 9.7973 | 18.43 | 3.187958 | -8.632701 | 15.24204 | 4.321713e-11
70.48895 | 9.7027 | 18.38501 | 3.187273 | -8.682305 | 15.19773 | 4.313186e-11
70.49895 | 9.6047 | 18.33877 | 3.18659 | -8.734068 | 15.15218 | 4.304305e-11
70.50895 | 9.517 | 18.29137 | 3.185911 | -8.774368 | 15.10546 | 4.295201e-11
70.51895 | 9.4379 | 18.24284 | 3.185234 | -8.804939 | 15.05761 | 4.285831e-11
70.52895 | 9.337 | 18.19321 | 3.18456 | -8.856212 | 15.00865 | 4.276194e-11
70.53895 | 9.2628 | 18.14253 | 3.183888 | -8.879726 | 14.95864 | 4.266291e-11
70.54894 | 9.1879 | 18.09087 | 3.183221 | -8.902966 | 14.90765 | 4.25621e-11
70.55894 | 9.1199 | 18.03817 | 3.182555 | -8.918265 | 14.85561 | 4.245863e-11
70.56894 | 9.0472 | 17.98451 | 3.181892 | -8.937307 | 14.80262 | 4.235293e-11
70.57894 | 8.9837 | 17.92993 | 3.181232 | -8.94623 | 14.7487 | 4.224547e-11
70.58894 | 8.9227 | 17.87447 | 3.180575 | -8.951769 | 14.69389 | 4.213533e-11
70.59894 | 8.8683 | 17.81816 | 3.179921 | -8.949858 | 14.63824 | 4.202387e-11
70.60893 | 8.8135 | 17.76109 | 3.17927 | -8.94759 | 14.58182 | 4.191062e-11
70.61893 | 8.7492 | 17.70319 | 3.178622 | -8.953989 | 14.52457 | 4.17956e-11
70.62893 | 8.7003 | 17.64454 | 3.177976 | -8.944243 | 14.46657 | 4.167881e-11
70.63893 | 8.663 | 17.58519 | 3.177333 | -8.92219 | 14.40786 | 4.156024e-11
70.64893 | 8.6005 | 17.52516 | 3.176693 | -8.924665 | 14.34847 | 4.144078e-11
70.65893 | 8.5585 | 17.4645 | 3.176056 | -8.905999 | 14.28844 | 4.131954e-11
70.66892 | 8.513 | 17.40329 | 3.175422 | -8.890291 | 14.22787 | 4.119742e-11
70.67892 | 8.4624 | 17.34145 | 3.17479 | -8.879054 | 14.16666 | 4.107396e-11
70.68892 | 8.4294 | 17.27908 | 3.174162 | -8.84968 | 14.10492 | 4.094917e-11
70.69892 | 8.3902 | 17.2162 | 3.173536 | -8.826004 | 14.04267 | 4.08235e-11
70.70892 | 8.3498 | 17.15286 | 3.172913 | -8.80306 | 13.97995 | 4.069693e-11
70.71891 | 8.3152 | 17.08914 | 3.172293 | -8.773941 | 13.91685 | 4.056992e-11
70.72891 | 8.2824 | 17.02496 | 3.171676 | -8.742557 | 13.85328 | 4.044158e-11
70.73891 | 8.2439 | 16.9604 | 3.171061 | -8.7165 | 13.78934 | 4.031279e-11
70.74891 | 8.2049 | 16.8955 | 3.170449 | -8.690604 | 13.72505 | 4.018356e-11
70.75891 | 8.1812 | 16.8303 | 3.16984 | -8.649096 | 13.66046 | 4.005389e-11
70.76891 | 8.1563 | 16.76481 | 3.169234 | -8.608513 | 13.59558 | 3.992377e-11
70.7789 | 8.1203 | 16.69915 | 3.168631 | -8.578845 | 13.53051 | 3.979321e-11
70.7889 | 8.0858 | 16.63319 | 3.168031 | -8.547393 | 13.46516 | 3.966265e-11
70.7989 | 8.0618 | 16.56705 | 3.167433 | -8.505249 | 13.39962 | 3.953164e-11
70.8089 | 8.0372 | 16.50075 | 3.166838 | -8.463545 | 13.33391 | 3.940064e-11
70.8189 | 8.0067 | 16.43431 | 3.166246 | -8.427605 | 13.26806 | 3.926963e-11
70.8289 | 7.9844 | 16.36776 | 3.165657 | -8.38336 | 13.2021 | 3.913863e-11
70.83889 | 7.9554 | 16.3012 | 3.165071 | -8.345798 | 13.13613 | 3.900762e-11
70.84889 | 7.947 | 16.23452 | 3.164488 | -8.287518 | 13.07003 | 3.887706e-11
70.85889 | 7.9165 | 16.16781 | 3.163907 | -8.25131 | 13.0039 | 3.87465e-11
70.86889 | 7.8963 | 16.1011 | 3.163329 | -8.204798 | 12.93777 | 3.861638e-11
70.87889 | 7.8758 | 16.03441 | 3.162754 | -8.158607 | 12.87165 | 3.848671e-11
70.88889 | 7.8555 | 15.96776 | 3.162182 | -8.11226 | 12.80558 | 3.835703e-11
70.89888 | 7.8389 | 15.90125 | 3.161613 | -8.062345 | 12.73963 | 3.822869e-11
70.90888 | 7.8112 | 15.83476 | 3.161046 | -8.023556 | 12.67371 | 3.810035e-11
70.91888 | 7.7993 | 15.76838 | 3.160482 | -7.969077 | 12.60789 | 3.79729e-11
70.92888 | 7.7774 | 15.70213 | 3.159921 | -7.924734 | 12.54221 | 3.784589e-11
70.93888 | 7.7569 | 15.63604 | 3.159363 | -7.879142 | 12.47668 | 3.771977e-11
70.94888 | 7.744 | 15.57012 | 3.158808 | -7.826124 | 12.41132 | 3.759453e-11
70.95887 | 7.7243 | 15.50446 | 3.158256 | -7.780163 | 12.34621 | 3.747019e-11
70.96887 | 7.7077 | 15.43895 | 3.157706 | -7.731249 | 12.28124 | 3.734629e-11
70.97887 | 7.6924 | 15.37367 | 3.157159 | -7.681265 | 12.21651 | 3.722372e-11
70.98887 | 7.6766 | 15.30863 | 3.156615 | -7.63203 | 12.15201 | 3.710204e-11
70.99887 | 7.6645 | 15.24386 | 3.156074 | -7.579358 | 12.08778 | 3.698169e-11
71.00887 | 7.6504 | 15.17937 | 3.155535 | -7.528967 | 12.02383 | 3.686223e-11
71.01886 | 7.6272 | 15.11524 | 3.155 | -7.488036 | 11.96024 | 3.674411e-11
71.02886 | 7.6172 | 15.05135 | 3.154467 | -7.434153 | 11.89689 | 3.662687e-11
71.03886 | 7.6033 | 14.9878 | 3.153937 | -7.384498 | 11.83386 | 3.651096e-11
71.04886 | 7.5885 | 14.92458 | 3.15341 | -7.336083 | 11.77117 | 3.639594e-11
71.05886 | 7.5763 | 14.86172 | 3.152885 | -7.285423 | 11.70884 | 3.62827e-11
71.06886 | 7.5564 | 14.79923 | 3.152364 | -7.24283 | 11.64687 | 3.617079e-11
71.07885 | 7.55 | 14.73719 | 3.151845 | -7.187186 | 11.58534 | 3.606021e-11
71.08885 | 7.5363 | 14.67547 | 3.151329 | -7.139165 | 11.52414 | 3.595097e-11
71.09885 | 7.5243 | 14.61415 | 3.150816 | -7.089848 | 11.46333 | 3.584305e-11
71.10885 | 7.5156 | 14.55325 | 3.150306 | -7.037645 | 11.40294 | 3.573692e-11
71.11885 | 7.5022 | 14.49277 | 3.149798 | -6.990568 | 11.34297 | 3.563211e-11
71.12884 | 7.4922 | 14.43278 | 3.149294 | -6.940584 | 11.28349 | 3.552908e-11
71.13884 | 7.4854 | 14.37319 | 3.148792 | -6.887786 | 11.22439 | 3.542739e-11
71.14884 | 7.4737 | 14.31404 | 3.148293 | -6.840342 | 11.16575 | 3.532702e-11
71.15884 | 7.4664 | 14.25536 | 3.147796 | -6.788961 | 11.10756 | 3.522844e-11
71.16884 | 7.4566 | 14.19715 | 3.147302 | -6.740552 | 11.04985 | 3.513163e-11
71.17884 | 7.4468 | 14.13942 | 3.146812 | -6.69262 | 10.99261 | 3.503659e-11
71.18883 | 7.4398 | 14.08223 | 3.146324 | -6.64243 | 10.93591 | 3.494333e-11
71.19883 | 7.4293 | 14.02548 | 3.145839 | -6.596179 | 10.87964 | 3.485141e-11
71.20883 | 7.4239 | 13.96923 | 3.145356 | -6.545327 | 10.82387 | 3.476126e-11
71.21883 | 7.4146 | 13.91348 | 3.144877 | -6.498882 | 10.7686 | 3.467289e-11
71.22883 | 7.4143 | 13.85825 | 3.1444 | -6.443948 | 10.71385 | 3.458673e-11
71.23883 | 7.4065 | 13.80353 | 3.143926 | -6.397032 | 10.65961 | 3.450191e-11
71.24882 | 7.4014 | 13.74939 | 3.143455 | -6.347991 | 10.60594 | 3.441887e-11
71.25882 | 7.395 | 13.69572 | 3.142987 | -6.300725 | 10.55274 | 3.433804e-11
71.26882 | 7.3868 | 13.64259 | 3.142521 | -6.25579 | 10.50007 | 3.425855e-11
71.27882 | 7.3846 | 13.58999 | 3.142058 | -6.205393 | 10.44793 | 3.418128e-11
71.28882 | 7.3781 | 13.53793 | 3.141598 | -6.159835 | 10.39634 | 3.410579e-11
71.29882 | 7.3768 | 13.48642 | 3.141141 | -6.109622 | 10.34528 | 3.403207e-11
71.30881 | 7.3664 | 13.4355 | 3.140687 | -6.069104 | 10.29482 | 3.396057e-11
71.31881 | 7.3605 | 13.38509 | 3.140235 | -6.024587 | 10.24485 | 3.389085e-11
71.32881 | 7.3566 | 13.33522 | 3.139786 | -5.978623 | 10.19544 | 3.382291e-11
71.33881 | 7.3548 | 13.28591 | 3.13934 | -5.931113 | 10.14657 | 3.375674e-11
71.34881 | 7.349 | 13.23716 | 3.138896 | -5.888162 | 10.09827 | 3.369279e-11
71.35881 | 7.3456 | 13.18897 | 3.138456 | -5.843369 | 10.05051 | 3.363106e-11
71.3688 | 7.3411 | 13.14139 | 3.138019 | -5.800285 | 10.00337 | 3.357067e-11
71.3788 | 7.337 | 13.09432 | 3.137583 | -5.757317 | 9.956733 | 3.351294e-11
71.3888 | 7.3348 | 13.04781 | 3.137151 | -5.713012 | 9.910661 | 3.345654e-11
71.3988 | 7.3335 | 13.00187 | 3.136722 | -5.668373 | 9.865151 | 3.340236e-11
71.4088 | 7.3312 | 12.9565 | 3.136295 | -5.625299 | 9.820204 | 3.33504e-11
71.4188 | 7.3226 | 12.91169 | 3.135871 | -5.589094 | 9.775823 | 3.330022e-11
71.42879 | 7.3259 | 12.86751 | 3.135451 | -5.541609 | 9.732058 | 3.325226e-11
71.43879 | 7.3249 | 12.82384 | 3.135032 | -5.498938 | 9.688806 | 3.320607e-11
71.44879 | 7.319 | 12.78073 | 3.134617 | -5.461734 | 9.646117 | 3.316211e-11
71.45879 | 7.3137 | 12.7382 | 3.134204 | -5.424498 | 9.603994 | 3.311992e-11
71.46879 | 7.3095 | 12.69623 | 3.133794 | -5.386731 | 9.562437 | 3.307996e-11
71.47879 | 7.3181 | 12.65483 | 3.133387 | -5.336731 | 9.521444 | 3.304176e-11
71.48878 | 7.3167 | 12.61404 | 3.132983 | -5.297336 | 9.481054 | 3.300579e-11
71.49878 | 7.3111 | 12.57377 | 3.132581 | -5.262669 | 9.441188 | 3.29716e-11
71.50878 | 7.3078 | 12.53407 | 3.132182 | -5.226267 | 9.401885 | 3.294007e-11
71.51878 | 7.3133 | 12.49493 | 3.131786 | -5.181632 | 9.363146 | 3.290987e-11
71.52878 | 7.3153 | 12.45636 | 3.131392 | -5.14106 | 9.324968 | 3.288234e-11
71.53877 | 7.3125 | 12.41839 | 3.131002 | -5.105888 | 9.287386 | 3.285658e-11
71.54877 | 7.313 | 12.38094 | 3.130614 | -5.067942 | 9.250327 | 3.28326e-11
71.55877 | 7.3113 | 12.34405 | 3.130229 | -5.032755 | 9.213826 | 3.281084e-11
71.56877 | 7.3153 | 12.30773 | 3.129847 | -4.992429 | 9.177882 | 3.279131e-11
71.57877 | 7.3112 | 12.27196 | 3.129467 | -4.96076 | 9.142492 | 3.277354e-11
71.58877 | 7.314 | 12.23675 | 3.12909 | -4.922748 | 9.107658 | 3.2758e-11
71.59876 | 7.3175 | 12.20213 | 3.128717 | -4.884629 | 9.073412 | 3.274468e-11
71.60876 | 7.317 | 12.16802 | 3.128346 | -4.851025 | 9.039679 | 3.273313e-11
71.61876 | 7.3232 | 12.13447 | 3.127977 | -4.811272 | 9.006495 | 3.272381e-11
71.62876 | 7.3246 | 12.10147 | 3.127611 | -4.776869 | 8.973857 | 3.271626e-11
71.63876 | 7.3291 | 12.06901 | 3.127248 | -4.739914 | 8.941765 | 3.271093e-11
71.64876 | 7.3257 | 12.0371 | 3.126888 | -4.711404 | 8.910216 | 3.270782e-11
71.65875 | 7.3345 | 12.00577 | 3.126531 | -4.67127 | 8.879239 | 3.270649e-11
71.66875 | 7.335 | 11.97495 | 3.126176 | -4.639945 | 8.848769 | 3.270738e-11
71.67875 | 7.3365 | 11.94466 | 3.125824 | -4.608161 | 8.818837 | 3.271005e-11
71.68875 | 7.3377 | 11.91492 | 3.125475 | -4.577215 | 8.78944 | 3.271493e-11
71.69875 | 7.3395 | 11.8857 | 3.125129 | -4.546205 | 8.760576 | 3.272204e-11
71.70875 | 7.3425 | 11.85703 | 3.124785 | -4.514527 | 8.732242 | 3.273092e-11
71.71874 | 7.3449 | 11.82891 | 3.124444 | -4.484008 | 8.704464 | 3.274158e-11
71.72874 | 7.3532 | 11.80129 | 3.124106 | -4.44809 | 8.677184 | 3.275446e-11
71.73874 | 7.354 | 11.7742 | 3.123771 | -4.420199 | 8.650428 | 3.276956e-11
71.74874 | 7.3636 | 11.74763 | 3.123438 | -4.384031 | 8.624193 | 3.278644e-11
71.75874 | 7.3672 | 11.72159 | 3.123108 | -4.354385 | 8.598478 | 3.280553e-11
71.76874 | 7.369 | 11.69606 | 3.122781 | -4.327059 | 8.573279 | 3.282641e-11
71.77873 | 7.3718 | 11.67107 | 3.122456 | -4.299274 | 8.548617 | 3.28495e-11
71.78873 | 7.3767 | 11.64658 | 3.122135 | -4.269878 | 8.524443 | 3.287437e-11
71.79873 | 7.3878 | 11.6226 | 3.121816 | -4.234795 | 8.500779 | 3.290146e-11
71.80873 | 7.3949 | 11.59912 | 3.121499 | -4.204221 | 8.477622 | 3.293033e-11
71.81873 | 7.3985 | 11.57615 | 3.121186 | -4.177655 | 8.454969 | 3.296142e-11
71.82873 | 7.3979 | 11.55369 | 3.120875 | -4.155792 | 8.432817 | 3.299428e-11
71.83872 | 7.408 | 11.53175 | 3.120567 | -4.123754 | 8.411187 | 3.302936e-11
71.84872 | 7.4255 | 11.51029 | 3.120262 | -4.084792 | 8.39003 | 3.306622e-11
71.85872 | 7.4324 | 11.48933 | 3.11996 | -4.056928 | 8.369369 | 3.310486e-11
71.86872 | 7.4403 | 11.46886 | 3.11966 | -4.028559 | 8.349199 | 3.314572e-11
71.87872 | 7.4489 | 11.44888 | 3.119363 | -3.999981 | 8.329518 | 3.318835e-11
71.88872 | 7.4624 | 11.42939 | 3.119068 | -3.966993 | 8.310325 | 3.323276e-11
71.89871 | 7.4802 | 11.41041 | 3.118777 | -3.930209 | 8.291633 | 3.327939e-11
71.90871 | 7.49 | 11.39189 | 3.118488 | -3.901892 | 8.273404 | 3.33278e-11
71.91871 | 7.5031 | 11.37386 | 3.118202 | -3.870755 | 8.255654 | 3.337798e-11
71.92871 | 7.5155 | 11.3563 | 3.117918 | -3.840798 | 8.23838 | 3.342994e-11
71.93871 | 7.5378 | 11.33922 | 3.117638 | -3.801418 | 8.22158 | 3.348412e-11
71.9487 | 7.5576 | 11.32263 | 3.11736 | -3.765027 | 8.205267 | 3.354008e-11
71.9587 | 7.5646 | 11.30649 | 3.117085 | -3.741892 | 8.189407 | 3.359781e-11
71.9687 | 7.5798 | 11.29083 | 3.116812 | -3.711025 | 8.174013 | 3.365776e-11
71.9787 | 7.6058 | 11.27562 | 3.116542 | -3.669824 | 8.159082 | 3.371905e-11
71.9887 | 7.6265 | 11.26089 | 3.116275 | -3.634387 | 8.144612 | 3.378256e-11
71.9987 | 7.6477 | 11.24661 | 3.116011 | -3.598912 | 8.130601 | 3.384784e-11
72.00869 | 7.6691 | 11.23281 | 3.115749 | -3.56371 | 8.117061 | 3.391445e-11
72.01869 | 7.6927 | 11.21945 | 3.11549 | -3.526748 | 8.103958 | 3.398329e-11
72.02869 | 7.7148 | 11.20654 | 3.115234 | -3.49174 | 8.091306 | 3.40539e-11
72.03869 | 7.7422 | 11.19408 | 3.114981 | -3.451882 | 8.079102 | 3.412629e-11
72.04869 | 7.7696 | 11.18207 | 3.11473 | -3.412474 | 8.067344 | 3.420001e-11
72.05869 | 7.7964 | 11.17051 | 3.114482 | -3.37411 | 8.056028 | 3.427595e-11
72.06868 | 7.82 | 11.1594 | 3.114237 | -3.339401 | 8.045164 | 3.435322e-11
72.07868 | 7.8496 | 11.14872 | 3.113994 | -3.299121 | 8.034727 | 3.443227e-11
72.08868 | 7.8769 | 11.13848 | 3.113754 | -3.261579 | 8.024724 | 3.451354e-11
72.09868 | 7.9138 | 11.12867 | 3.113517 | -3.214872 | 8.015155 | 3.45957e-11
72.10868 | 7.9448 | 11.1193 | 3.113282 | -3.174499 | 8.006016 | 3.468007e-11
72.11868 | 7.9777 | 11.11036 | 3.11305 | -3.132655 | 7.997305 | 3.476578e-11
72.12867 | 8.0193 | 11.10185 | 3.112822 | -3.082548 | 7.989027 | 3.485327e-11
72.13867 | 8.058 | 11.09376 | 3.112595 | -3.035758 | 7.981163 | 3.494209e-11
72.14867 | 8.0931 | 11.08609 | 3.112371 | -2.99299 | 7.973718 | 3.503269e-11
72.15867 | 8.1333 | 11.07884 | 3.11215 | -2.945542 | 7.966691 | 3.512506e-11
72.16867 | 8.1758 | 11.07201 | 3.111932 | -2.896212 | 7.96008 | 3.521876e-11
72.17867 | 8.2252 | 11.0656 | 3.111716 | -2.840396 | 7.95388 | 3.53138e-11
72.18866 | 8.2713 | 11.0596 | 3.111504 | -2.788298 | 7.948094 | 3.541061e-11
72.19866 | 8.3154 | 11.054 | 3.111294 | -2.738604 | 7.94271 | 3.550876e-11
72.20866 | 8.3631 | 11.04882 | 3.111086 | -2.685718 | 7.937732 | 3.560823e-11
72.21866 | 8.4139 | 11.04404 | 3.110881 | -2.630136 | 7.933154 | 3.570904e-11
72.22866 | 8.4737 | 11.03966 | 3.110679 | -2.565955 | 7.928976 | 3.581163e-11
72.23866 | 8.5285 | 11.03568 | 3.11048 | -2.507176 | 7.925196 | 3.59151e-11
72.24865 | 8.5822 | 11.03209 | 3.110283 | -2.449893 | 7.92181 | 3.602035e-11
72.25865 | 8.6425 | 11.02891 | 3.110089 | -2.386405 | 7.918816 | 3.612649e-11
72.26865 | 8.7048 | 11.02611 | 3.109898 | -2.321306 | 7.916208 | 3.623396e-11
72.27865 | 8.7737 | 11.0237 | 3.109709 | -2.249996 | 7.913987 | 3.634321e-11
72.28865 | 8.8353 | 11.02167 | 3.109523 | -2.186371 | 7.912148 | 3.64529e-11
72.29865 | 8.9051 | 11.02003 | 3.10934 | -2.114929 | 7.91069 | 3.656437e-11
72.30864 | 8.9665 | 11.01877 | 3.109159 | -2.052267 | 7.909608 | 3.667672e-11
72.31864 | 9.0353 | 11.01788 | 3.108981 | -1.982583 | 7.908902 | 3.678997e-11
72.32864 | 9.1157 | 11.01737 | 3.108806 | -1.901675 | 7.908569 | 3.690454e-11
72.33864 | 9.1841 | 11.01724 | 3.108633 | -1.833139 | 7.908606 | 3.702045e-11
72.34864 | 9.2559 | 11.01747 | 3.108463 | -1.761572 | 7.909008 | 3.713725e-11
72.35863 | 9.3311 | 11.01807 | 3.108296 | -1.686971 | 7.909775 | 3.725449e-11
72.36863 | 9.415 | 11.01903 | 3.108132 | -1.604034 | 7.910903 | 3.737306e-11
72.37863 | 9.4953 | 11.02036 | 3.10797 | -1.525059 | 7.912389 | 3.749252e-11
72.38863 | 9.5779 | 11.02204 | 3.107811 | -1.444141 | 7.914231 | 3.761287e-11
72.39863 | 9.6517 | 11.02408 | 3.107654 | -1.372379 | 7.916424 | 3.773411e-11
72.40863 | 9.7332 | 11.02647 | 3.1075 | -1.293269 | 7.918969 | 3.785579e-11
72.41862 | 9.8147 | 11.02921 | 3.107349 | -1.214505 | 7.921856 | 3.797836e-11
72.42862 | 9.9027 | 11.03229 | 3.107201 | -1.129591 | 7.92509 | 3.810182e-11
72.43862 | 9.9847 | 11.03572 | 3.107055 | -1.05102 | 7.928665 | 3.822572e-11
72.44862 | 10.062 | 11.03949 | 3.106912 | -0.9774888 | 7.932577 | 3.835007e-11
72.45862 | 10.1378 | 11.0436 | 3.106771 | -0.9057954 | 7.936824 | 3.84753e-11
72.46862 | 10.2293 | 11.04804 | 3.106633 | -0.8187359 | 7.941403 | 3.860098e-11
72.47861 | 10.3119 | 11.0528 | 3.106498 | -0.7409011 | 7.946303 | 3.872666e-11
72.48861 | 10.3946 | 11.0579 | 3.106366 | -0.6632999 | 7.951534 | 3.885323e-11
72.49861 | 10.475 | 11.06333 | 3.106236 | -0.5883252 | 7.957089 | 3.898024e-11
72.50861 | 10.5447 | 11.06907 | 3.106109 | -0.5243715 | 7.962963 | 3.910725e-11
72.51861 | 10.6331 | 11.07514 | 3.105984 | -0.4420359 | 7.969152 | 3.92347e-11
72.52861 | 10.708 | 11.08152 | 3.105862 | -0.3735151 | 7.975653 | 3.936216e-11
72.5386 | 10.7904 | 11.0882 | 3.105743 | -0.2978002 | 7.982457 | 3.949005e-11
72.5486 | 10.8561 | 11.0952 | 3.105626 | -0.2391009 | 7.989575 | 3.961795e-11
72.5586 | 10.9302 | 11.10251 | 3.105512 | -0.1723063 | 7.996994 | 3.974585e-11
72.5686 | 11.0053 | 11.11011 | 3.105401 | -0.1048145 | 8.004713 | 3.987375e-11
72.5786 | 11.0734 | 11.11802 | 3.105292 | -0.04462053 | 8.012728 | 4.000165e-11
72.5886 | 11.1295 | 11.12622 | 3.105186 | 0.003277717 | 8.021036 | 4.01291e-11
72.59859 | 11.192 | 11.13471 | 3.105083 | 0.05729236 | 8.029625 | 4.025656e-11
72.60859 | 11.2506 | 11.14349 | 3.104982 | 0.1071106 | 8.038507 | 4.038401e-11
72.61859 | 11.3229 | 11.15256 | 3.104884 | 0.1703439 | 8.047672 | 4.051102e-11
72.62859 | 11.377 | 11.1619 | 3.104789 | 0.2150957 | 8.057115 | 4.063803e-11
72.63859 | 11.4218 | 11.17153 | 3.104696 | 0.2502693 | 8.066835 | 4.076416e-11
72.64859 | 11.4711 | 11.18143 | 3.104606 | 0.2896682 | 8.076826 | 4.089028e-11
72.65858 | 11.5142 | 11.19159 | 3.104518 | 0.3226082 | 8.087073 | 4.101551e-11
72.66858 | 11.5645 | 11.20203 | 3.104434 | 0.362469 | 8.097597 | 4.11403e-11
72.67858 | 11.6122 | 11.21273 | 3.104351 | 0.3994656 | 8.108383 | 4.126465e-11
72.68858 | 11.6434 | 11.2237 | 3.104272 | 0.4197025 | 8.119426 | 4.138811e-11
72.69858 | 11.665 | 11.23492 | 3.104195 | 0.4300822 | 8.130723 | 4.151068e-11
72.70857 | 11.6911 | 11.24638 | 3.104121 | 0.4447179 | 8.142262 | 4.16328e-11
72.71857 | 11.712 | 11.25811 | 3.104049 | 0.4538938 | 8.154057 | 4.175359e-11
72.72857 | 11.7439 | 11.27008 | 3.10398 | 0.4738249 | 8.166095 | 4.187394e-11
72.73857 | 11.7603 | 11.28229 | 3.103913 | 0.4780137 | 8.178373 | 4.199296e-11
72.74857 | 11.7677 | 11.29474 | 3.103849 | 0.472965 | 8.190886 | 4.211109e-11
72.75857 | 11.7702 | 11.30742 | 3.103788 | 0.4627788 | 8.203633 | 4.222833e-11
72.76856 | 11.7833 | 11.32033 | 3.10373 | 0.4629729 | 8.216597 | 4.234424e-11
72.77856 | 11.7783 | 11.33347 | 3.103674 | 0.4448275 | 8.229799 | 4.245881e-11
72.78856 | 11.7865 | 11.34684 | 3.10362 | 0.4396574 | 8.243222 | 4.257206e-11
72.79856 | 11.7679 | 11.36043 | 3.10357 | 0.4074662 | 8.256864 | 4.268441e-11
72.80856 | 11.7534 | 11.37424 | 3.103522 | 0.3791573 | 8.270721 | 4.279499e-11
72.81856 | 11.749 | 11.38827 | 3.103476 | 0.3607343 | 8.28479 | 4.290468e-11
72.82855 | 11.7282 | 11.40249 | 3.103433 | 0.3257144 | 8.299052 | 4.301215e-11
72.83855 | 11.6958 | 11.41693 | 3.103393 | 0.2788728 | 8.313534 | 4.311873e-11
72.84855 | 11.6792 | 11.43157 | 3.103355 | 0.2476279 | 8.328217 | 4.32231e-11
72.85855 | 11.6444 | 11.44642 | 3.10332 | 0.1979821 | 8.343098 | 4.332657e-11
72.86855 | 11.6207 | 11.46146 | 3.103288 | 0.1592385 | 8.358174 | 4.342782e-11
72.87855 | 11.5911 | 11.4767 | 3.103258 | 0.1144008 | 8.373441 | 4.35273e-11
72.88854 | 11.5555 | 11.49211 | 3.103231 | 0.06338727 | 8.388882 | 4.362544e-11
72.89854 | 11.5124 | 11.50773 | 3.103206 | 0.004671087 | 8.404523 | 4.372137e-11
72.90854 | 11.4687 | 11.52353 | 3.103184 | -0.05483058 | 8.420346 | 4.381551e-11
72.91854 | 11.4331 | 11.53951 | 3.103165 | -0.1064137 | 8.436349 | 4.390788e-11
72.92854 | 11.3862 | 11.55568 | 3.103148 | -0.1694761 | 8.452528 | 4.399848e-11
72.93854 | 11.3393 | 11.57202 | 3.103134 | -0.2327151 | 8.468881 | 4.408685e-11
72.94853 | 11.2977 | 11.58851 | 3.103122 | -0.2908108 | 8.485388 | 4.417301e-11
72.95853 | 11.232 | 11.60519 | 3.103113 | -0.3731935 | 8.50208 | 4.425694e-11
72.96853 | 11.1815 | 11.62204 | 3.103107 | -0.4405444 | 8.518937 | 4.43391e-11
72.97853 | 11.1458 | 11.63906 | 3.103103 | -0.4932614 | 8.535958 | 4.441948e-11
72.98853 | 11.0947 | 11.65624 | 3.103102 | -0.5615413 | 8.553139 | 4.449719e-11
72.99853 | 11.0427 | 11.67358 | 3.103103 | -0.6308828 | 8.570479 | 4.457269e-11
73.00852 | 10.9943 | 11.69106 | 3.103107 | -0.6967639 | 8.587957 | 4.464641e-11
73.01852 | 10.9314 | 11.70872 | 3.103114 | -0.7773209 | 8.605607 | 4.471746e-11
73.02852 | 10.8907 | 11.72653 | 3.103123 | -0.8358331 | 8.62341 | 4.47863e-11
73.03852 | 10.8462 | 11.7445 | 3.103135 | -0.8982974 | 8.641363 | 4.485291e-11
73.04852 | 10.7919 | 11.76261 | 3.103149 | -0.9707137 | 8.659464 | 4.49173e-11
73.05852 | 10.7385 | 11.78088 | 3.103166 | -1.04238 | 8.677714 | 4.497948e-11
73.06851 | 10.686 | 11.79928 | 3.103186 | -1.113275 | 8.69609 | 4.503898e-11
73.07851 | 10.6529 | 11.81784 | 3.103208 | -1.164936 | 8.714629 | 4.509627e-11
73.08851 | 10.5979 | 11.83654 | 3.103232 | -1.238644 | 8.733311 | 4.515134e-11
73.09851 | 10.5558 | 11.8554 | 3.103259 | -1.299595 | 8.752136 | 4.520374e-11
73.10851 | 10.5148 | 11.87439 | 3.103289 | -1.359591 | 8.771102 | 4.525392e-11
73.1185 | 10.4765 | 11.89351 | 3.103322 | -1.417011 | 8.79019 | 4.530188e-11
73.1285 | 10.4434 | 11.91279 | 3.103357 | -1.469392 | 8.809435 | 4.534718e-11
73.1385 | 10.4081 | 11.93222 | 3.103394 | -1.524116 | 8.828822 | 4.539026e-11
73.1485 | 10.372 | 11.95178 | 3.103434 | -1.579781 | 8.848347 | 4.543111e-11
73.1585 | 10.3401 | 11.97149 | 3.103477 | -1.631388 | 8.868011 | 4.546931e-11
73.1685 | 10.3031 | 11.99134 | 3.103522 | -1.688236 | 8.887814 | 4.550528e-11
73.17849 | 10.2837 | 12.01131 | 3.10357 | -1.727608 | 8.907738 | 4.553903e-11
73.18849 | 10.2627 | 12.03144 | 3.10362 | -1.768741 | 8.927821 | 4.557056e-11
73.19849 | 10.2398 | 12.05172 | 3.103673 | -1.811917 | 8.948044 | 4.559942e-11
73.20849 | 10.204 | 12.07214 | 3.103729 | -1.868136 | 8.968408 | 4.562607e-11
73.21849 | 10.1934 | 12.0927 | 3.103787 | -1.8993 | 8.988913 | 4.565049e-11
73.22849 | 10.1785 | 12.11341 | 3.103847 | -1.934909 | 9.009562 | 4.56727e-11
73.23848 | 10.1687 | 12.13424 | 3.10391 | -1.965544 | 9.030334 | 4.569224e-11
73.24848 | 10.1572 | 12.15525 | 3.103976 | -1.998048 | 9.051272 | 4.571e-11
73.25848 | 10.1457 | 12.1764 | 3.104044 | -2.030701 | 9.072357 | 4.572554e-11
73.26848 | 10.1368 | 12.19771 | 3.104115 | -2.060906 | 9.093591 | 4.573887e-11
73.27848 | 10.1358 | 12.21916 | 3.104189 | -2.083364 | 9.114976 | 4.575041e-11
73.28848 | 10.1433 | 12.24078 | 3.104264 | -2.097477 | 9.136513 | 4.575929e-11
73.29847 | 10.1413 | 12.26253 | 3.104343 | -2.121227 | 9.158184 | 4.57664e-11
73.30847 | 10.1435 | 12.28446 | 3.104424 | -2.140957 | 9.180033 | 4.577173e-11
73.31847 | 10.141 | 12.30655 | 3.104507 | -2.16555 | 9.202042 | 4.577483e-11
73.32847 | 10.1448 | 12.32881 | 3.104594 | -2.184008 | 9.224214 | 4.577572e-11
73.33847 | 10.1578 | 12.35123 | 3.104682 | -2.193434 | 9.246551 | 4.577528e-11
73.34847 | 10.1741 | 12.37383 | 3.104773 | -2.199731 | 9.269058 | 4.577261e-11
73.35846 | 10.1903 | 12.39658 | 3.104867 | -2.206277 | 9.29171 | 4.576817e-11
73.36846 | 10.2106 | 12.41953 | 3.104963 | -2.208926 | 9.314563 | 4.57624e-11
73.37846 | 10.2172 | 12.44266 | 3.105062 | -2.225456 | 9.337594 | 4.57544e-11
73.38846 | 10.2506 | 12.46597 | 3.105163 | -2.215371 | 9.360808 | 4.574508e-11
73.39846 | 10.2775 | 12.48947 | 3.105267 | -2.211975 | 9.384207 | 4.573397e-11
73.40846 | 10.302 | 12.51317 | 3.105374 | -2.211172 | 9.407798 | 4.572154e-11
73.41845 | 10.3253 | 12.53704 | 3.105483 | -2.211742 | 9.431559 | 4.570733e-11
73.42845 | 10.3528 | 12.56114 | 3.105594 | -2.208336 | 9.455542 | 4.569178e-11
73.43845 | 10.3769 | 12.58544 | 3.105708 | -2.208535 | 9.479727 | 4.567491e-11
73.44845 | 10.423 | 12.60995 | 3.105825 | -2.186945 | 9.504121 | 4.56567e-11
73.45845 | 10.4482 | 12.63467 | 3.105944 | -2.18647 | 9.528726 | 4.56376e-11
73.46845 | 10.4855 | 12.65961 | 3.106065 | -2.174114 | 9.553548 | 4.561673e-11
73.47844 | 10.5254 | 12.68476 | 3.106189 | -2.159357 | 9.578567 | 4.559497e-11
73.48844 | 10.5557 | 12.71015 | 3.106316 | -2.154454 | 9.603838 | 4.557232e-11
73.49844 | 10.6098 | 12.73579 | 3.106445 | -2.125986 | 9.629341 | 4.554834e-11
73.50844 | 10.641 | 12.76166 | 3.106577 | -2.120657 | 9.65508 | 4.552347e-11
73.51844 | 10.6928 | 12.78777 | 3.106711 | -2.094974 | 9.681063 | 4.549771e-11
73.52843 | 10.727 | 12.81412 | 3.106847 | -2.087116 | 9.707268 | 4.547107e-11
73.53843 | 10.7649 | 12.84074 | 3.106987 | -2.075838 | 9.733751 | 4.544398e-11
73.54843 | 10.8157 | 12.86762 | 3.107128 | -2.051922 | 9.760494 | 4.5416e-11
73.55843 | 10.8632 | 12.89477 | 3.107273 | -2.031574 | 9.787501 | 4.538713e-11
73.56843 | 10.907 | 12.9222 | 3.107419 | -2.015198 | 9.814779 | 4.535782e-11
73.57843 | 10.944 | 12.9499 | 3.107568 | -2.005901 | 9.842332 | 4.532807e-11
73.58842 | 10.9892 | 12.97785 | 3.10772 | -1.988654 | 9.870134 | 4.529787e-11
73.59842 | 11.0368 | 13.00613 | 3.107874 | -1.969333 | 9.898258 | 4.526722e-11
73.60842 | 11.0885 | 13.03471 | 3.108031 | -1.946208 | 9.926677 | 4.523658e-11
73.61842 | 11.1344 | 13.06359 | 3.10819 | -1.929185 | 9.955395 | 4.520549e-11
73.62842 | 11.1831 | 13.09277 | 3.108352 | -1.909668 | 9.984416 | 4.517396e-11
73.63842 | 11.2197 | 13.12227 | 3.108516 | -1.902569 | 10.01375 | 4.514243e-11
73.64841 | 11.2614 | 13.15206 | 3.108683 | -1.890663 | 10.04338 | 4.51109e-11
73.65841 | 11.3176 | 13.18221 | 3.108852 | -1.864613 | 10.07336 | 4.507937e-11
73.66841 | 11.3608 | 13.2127 | 3.109024 | -1.851896 | 10.10367 | 4.504784e-11
73.67841 | 11.4029 | 13.24352 | 3.109198 | -1.840619 | 10.13432 | 4.501631e-11
73.68841 | 11.4466 | 13.27469 | 3.109375 | -1.828089 | 10.16531 | 4.498478e-11
73.69841 | 11.4709 | 13.30621 | 3.109554 | -1.835312 | 10.19666 | 4.495413e-11
73.7084 | 11.5134 | 13.33806 | 3.109736 | -1.824662 | 10.22833 | 4.492305e-11
73.7184 | 11.5737 | 13.37031 | 3.10992 | -1.796607 | 10.26039 | 4.489285e-11
73.7284 | 11.5999 | 13.40292 | 3.110107 | -1.803025 | 10.29282 | 4.486309e-11
73.7384 | 11.6477 | 13.43592 | 3.110296 | -1.788219 | 10.32562 | 4.483334e-11
73.7484 | 11.6801 | 13.4693 | 3.110487 | -1.789198 | 10.35881 | 4.480447e-11
73.7584 | 11.7101 | 13.50307 | 3.110681 | -1.792966 | 10.39238 | 4.477605e-11
73.76839 | 11.7537 | 13.5372 | 3.110878 | -1.783498 | 10.42632 | 4.474851e-11
73.77839 | 11.7963 | 13.57177 | 3.111077 | -1.775465 | 10.46069 | 4.472142e-11
73.78839 | 11.8267 | 13.60674 | 3.111279 | -1.780041 | 10.49546 | 4.469478e-11
73.79839 | 11.8638 | 13.64213 | 3.111483 | -1.778331 | 10.53065 | 4.466946e-11
73.80839 | 11.8921 | 13.67794 | 3.111689 | -1.785843 | 10.56625 | 4.464504e-11
73.81839 | 11.916 | 13.71418 | 3.111898 | -1.798181 | 10.60228 | 4.462106e-11
73.82838 | 11.9471 | 13.75082 | 3.112109 | -1.803716 | 10.63871 | 4.459841e-11
73.83838 | 11.9906 | 13.78793 | 3.112323 | -1.797325 | 10.6756 | 4.457664e-11
73.84838 | 12.0179 | 13.82548 | 3.11254 | -1.807579 | 10.71294 | 4.455577e-11
73.85838 | 12.0511 | 13.86348 | 3.112758 | -1.812384 | 10.75073 | 4.453623e-11
73.86838 | 12.0683 | 13.90194 | 3.11298 | -1.833644 | 10.78896 | 4.451758e-11
73.87838 | 12.1039 | 13.94087 | 3.113204 | -1.836965 | 10.82766 | 4.450026e-11
73.88837 | 12.1383 | 13.98022 | 3.11343 | -1.841919 | 10.86679 | 4.448427e-11
73.89837 | 12.1646 | 14.02008 | 3.113658 | -1.855481 | 10.90642 | 4.446961e-11
73.90837 | 12.2002 | 14.06042 | 3.113889 | -1.86022 | 10.94653 | 4.445585e-11
73.91837 | 12.2258 | 14.10124 | 3.114123 | -1.875443 | 10.98712 | 4.444386e-11
73.92837 | 12.2461 | 14.14255 | 3.114359 | -1.896454 | 11.0282 | 4.44332e-11
73.93836 | 12.291 | 14.18432 | 3.114597 | -1.893318 | 11.06972 | 4.442387e-11
73.94836 | 12.3153 | 14.22662 | 3.114838 | -1.911321 | 11.11178 | 4.441632e-11
73.95836 | 12.3493 | 14.26943 | 3.115082 | -1.920128 | 11.15435 | 4.44101e-11
73.96836 | 12.3867 | 14.31274 | 3.115328 | -1.926043 | 11.19741 | 4.440522e-11
73.97836 | 12.4198 | 14.35657 | 3.115576 | -1.936771 | 11.24099 | 4.440211e-11
73.98836 | 12.4543 | 14.40092 | 3.115827 | -1.946616 | 11.28509 | 4.440033e-11
73.99835 | 12.4964 | 14.44573 | 3.11608 | -1.949334 | 11.32965 | 4.440077e-11
74.00835 | 12.5458 | 14.49113 | 3.116335 | -1.945329 | 11.37479 | 4.440255e-11
74.01835 | 12.5859 | 14.53705 | 3.116593 | -1.951152 | 11.42046 | 4.44061e-11
74.02835 | 12.6266 | 14.58351 | 3.116854 | -1.95691 | 11.46666 | 4.441143e-11
74.03835 | 12.6753 | 14.63051 | 3.117117 | -1.955206 | 11.51339 | 4.441809e-11
74.04835 | 12.7404 | 14.67804 | 3.117382 | -1.937644 | 11.56066 | 4.442697e-11
74.05834 | 12.8064 | 14.72608 | 3.11765 | -1.919682 | 11.60843 | 4.443763e-11
74.06834 | 12.8379 | 14.77471 | 3.11792 | -1.936815 | 11.65679 | 4.44505e-11
74.07834 | 12.9263 | 14.8239 | 3.118193 | -1.897599 | 11.70571 | 4.446471e-11
74.08834 | 12.9869 | 14.87364 | 3.118468 | -1.88674 | 11.75517 | 4.448115e-11
74.09834 | 13.0638 | 14.92394 | 3.118746 | -1.860139 | 11.80519 | 4.449935e-11
74.10834 | 13.1474 | 14.9748 | 3.119026 | -1.8274 | 11.85577 | 4.451934e-11
74.11833 | 13.2404 | 15.02617 | 3.119308 | -1.785774 | 11.90687 | 4.454154e-11
74.12833 | 13.3262 | 15.07816 | 3.119593 | -1.751964 | 11.95857 | 4.456552e-11
74.13833 | 13.4331 | 15.13072 | 3.11988 | -1.697622 | 12.01084 | 4.459172e-11
74.14833 | 13.5237 | 15.18385 | 3.12017 | -1.660152 | 12.06368 | 4.46197e-11
74.15833 | 13.6394 | 15.23755 | 3.120462 | -1.598154 | 12.11709 | 4.464989e-11
74.16833 | 13.77 | 15.29183 | 3.120756 | -1.521831 | 12.17107 | 4.468187e-11
74.17832 | 13.8967 | 15.34663 | 3.121053 | -1.449927 | 12.22557 | 4.471606e-11
74.18832 | 14.0242 | 15.40206 | 3.121353 | -1.377856 | 12.2807 | 4.475248e-11
74.19832 | 14.1674 | 15.45806 | 3.121654 | -1.290663 | 12.33641 | 4.479067e-11
74.20832 | 14.3037 | 15.51465 | 3.121959 | -1.21095 | 12.39269 | 4.483108e-11
74.21832 | 14.4865 | 15.57182 | 3.122265 | -1.085317 | 12.44955 | 4.487371e-11
74.22832 | 14.6528 | 15.62956 | 3.122574 | -0.9767635 | 12.50699 | 4.491812e-11
74.23831 | 14.8449 | 15.68783 | 3.122885 | -0.8429342 | 12.56495 | 4.496519e-11
74.24831 | 15.0461 | 15.74674 | 3.123199 | -0.7006415 | 12.62354 | 4.501404e-11
74.25831 | 15.2368 | 15.80623 | 3.123515 | -0.5694297 | 12.68271 | 4.506511e-11
74.26831 | 15.4413 | 15.8663 | 3.123834 | -0.4249964 | 12.74246 | 4.511796e-11
74.27831 | 15.6969 | 15.92694 | 3.124155 | -0.2300438 | 12.80279 | 4.517347e-11
74.28831 | 15.9365 | 15.98817 | 3.124479 | -0.05166862 | 12.86369 | 4.523075e-11
74.2983 | 16.1844 | 16.04991 | 3.124804 | 0.1344904 | 12.92511 | 4.529026e-11
74.3083 | 16.4472 | 16.11229 | 3.125132 | 0.334914 | 12.98715 | 4.535155e-11
74.3183 | 16.7209 | 16.17524 | 3.125463 | 0.5456641 | 13.04977 | 4.541549e-11
74.3283 | 17.0125 | 16.23876 | 3.125796 | 0.7737428 | 13.11296 | 4.548166e-11
74.3383 | 17.3447 | 16.30285 | 3.126132 | 1.041852 | 13.17672 | 4.554961e-11
74.34829 | 17.6723 | 16.36744 | 3.126469 | 1.304858 | 13.24097 | 4.561977e-11
74.35829 | 18.0181 | 16.43266 | 3.126809 | 1.585437 | 13.30585 | 4.569171e-11
74.36829 | 18.3781 | 16.49844 | 3.127152 | 1.879656 | 13.37129 | 4.576632e-11
74.37829 | 18.7522 | 16.56478 | 3.127497 | 2.187419 | 13.43728 | 4.58427e-11
74.38829 | 19.1279 | 16.63167 | 3.127844 | 2.496226 | 13.50383 | 4.592131e-11
74.39829 | 19.5677 | 16.69911 | 3.128194 | 2.868587 | 13.57092 | 4.600169e-11
74.40828 | 19.9849 | 16.76703 | 3.128546 | 3.217868 | 13.63849 | 4.608473e-11
74.41828 | 20.4428 | 16.83556 | 3.1289 | 3.607243 | 13.70666 | 4.616911e-11
74.42828 | 20.8745 | 16.90462 | 3.129257 | 3.969883 | 13.77536 | 4.625615e-11
74.43828 | 21.3514 | 16.97421 | 3.129617 | 4.377195 | 13.84459 | 4.634497e-11
74.44828 | 21.8502 | 17.04432 | 3.129978 | 4.805881 | 13.91434 | 4.6436e-11
74.45828 | 22.3651 | 17.11495 | 3.130342 | 5.250152 | 13.98461 | 4.652882e-11
74.46827 | 22.9203 | 17.18602 | 3.130708 | 5.734279 | 14.05531 | 4.662341e-11
74.47827 | 23.4777 | 17.25767 | 3.131077 | 6.220034 | 14.12659 | 4.672022e-11
74.48827 | 24.0179 | 17.32981 | 3.131448 | 6.688092 | 14.19836 | 4.681925e-11
74.49827 | 24.5851 | 17.40244 | 3.131822 | 7.182659 | 14.27062 | 4.691961e-11
74.50827 | 25.1578 | 17.47555 | 3.132198 | 7.682246 | 14.34336 | 4.70222e-11
74.51827 | 25.8104 | 17.54914 | 3.132576 | 8.261258 | 14.41657 | 4.7127e-11
74.52826 | 26.4171 | 17.62312 | 3.132956 | 8.793978 | 14.49017 | 4.723314e-11
74.53826 | 27.0474 | 17.69763 | 3.133339 | 9.349769 | 14.56429 | 4.734105e-11
74.54826 | 27.6644 | 17.77258 | 3.133725 | 9.891816 | 14.63886 | 4.745119e-11
74.55826 | 28.3033 | 17.84798 | 3.134113 | 10.45532 | 14.71386 | 4.75631e-11
74.56826 | 28.9601 | 17.92379 | 3.134503 | 11.03631 | 14.78929 | 4.767634e-11
74.57826 | 29.6498 | 18.00003 | 3.134895 | 11.64977 | 14.86513 | 4.779136e-11
74.58825 | 30.3244 | 18.07658 | 3.13529 | 12.24782 | 14.94129 | 4.790815e-11
74.59825 | 31.0234 | 18.15361 | 3.135687 | 12.86979 | 15.01793 | 4.802672e-11
74.60825 | 31.6721 | 18.23103 | 3.136086 | 13.44107 | 15.09494 | 4.814707e-11
74.61825 | 32.3501 | 18.30881 | 3.136488 | 14.04129 | 15.17232 | 4.826875e-11
74.62825 | 33.023 | 18.38695 | 3.136892 | 14.63605 | 15.25006 | 4.839221e-11
74.63825 | 33.7243 | 18.46543 | 3.137299 | 15.25887 | 15.32813 | 4.8517e-11
74.64824 | 34.4124 | 18.54417 | 3.137707 | 15.86823 | 15.40646 | 4.864312e-11
74.65824 | 35.0624 | 18.6233 | 3.138119 | 16.4391 | 15.48518 | 4.877057e-11
74.66824 | 35.6942 | 18.70273 | 3.138532 | 16.99147 | 15.5642 | 4.88998e-11
74.67824 | 36.3404 | 18.78245 | 3.138948 | 17.55795 | 15.6435 | 4.903036e-11
74.68824 | 36.9893 | 18.86244 | 3.139367 | 18.12686 | 15.72307 | 4.916226e-11
74.69823 | 37.6651 | 18.94261 | 3.139787 | 18.72249 | 15.80282 | 4.929504e-11
74.70823 | 38.2559 | 19.02309 | 3.14021 | 19.23281 | 15.88289 | 4.942916e-11
74.71823 | 38.8498 | 19.10381 | 3.140635 | 19.74599 | 15.96317 | 4.95646e-11
74.72823 | 39.4144 | 19.18473 | 3.141063 | 20.22967 | 16.04367 | 4.970138e-11
74.73823 | 39.9776 | 19.26584 | 3.141493 | 20.71176 | 16.12435 | 4.983905e-11
74.74823 | 40.5006 | 19.34713 | 3.141925 | 21.15347 | 16.2052 | 4.99776e-11
74.75822 | 41.0236 | 19.42847 | 3.142359 | 21.59513 | 16.28611 | 5.011705e-11
74.76822 | 41.5205 | 19.51004 | 3.142796 | 22.01046 | 16.36725 | 5.025782e-11
74.77822 | 41.996 | 19.59174 | 3.143235 | 22.40426 | 16.4485 | 5.039949e-11
74.78822 | 42.3154 | 19.67353 | 3.143677 | 22.64187 | 16.52986 | 5.05416e-11
74.79822 | 42.7768 | 19.75541 | 3.144121 | 23.02139 | 16.61128 | 5.068504e-11
74.80822 | 43.1282 | 19.83734 | 3.144567 | 23.29086 | 16.69277 | 5.082892e-11
74.81821 | 43.5182 | 19.91923 | 3.145015 | 23.59897 | 16.77421 | 5.097325e-11
74.82821 | 43.8142 | 20.00122 | 3.145466 | 23.81298 | 16.85575 | 5.111847e-11
74.83821 | 44.0853 | 20.08321 | 3.14592 | 24.00209 | 16.93729 | 5.126413e-11
74.84821 | 44.3159 | 20.16517 | 3.146375 | 24.15073 | 17.0188 | 5.141023e-11
74.85821 | 44.493 | 20.2471 | 3.146833 | 24.2459 | 17.10026 | 5.155678e-11
74.86821 | 44.5923 | 20.32895 | 3.147293 | 24.26335 | 17.18166 | 5.170378e-11
74.8782 | 44.7818 | 20.41063 | 3.147755 | 24.37117 | 17.26287 | 5.185077e-11
74.8882 | 44.8565 | 20.49228 | 3.14822 | 24.36422 | 17.34406 | 5.199865e-11
74.8982 | 44.9299 | 20.5738 | 3.148687 | 24.3561 | 17.42511 | 5.214609e-11
74.9082 | 44.8946 | 20.65517 | 3.149157 | 24.23943 | 17.50601 | 5.229397e-11
74.9182 | 44.8733 | 20.73635 | 3.149629 | 24.13695 | 17.58672 | 5.244185e-11
74.9282 | 44.793 | 20.81733 | 3.150103 | 23.97567 | 17.66723 | 5.259018e-11
74.93819 | 44.7631 | 20.898 | 3.150579 | 23.8651 | 17.74743 | 5.273762e-11
74.94819 | 44.5991 | 20.97851 | 3.151057 | 23.62059 | 17.82745 | 5.28855e-11
74.95819 | 44.4346 | 21.05874 | 3.151538 | 23.37586 | 17.9072 | 5.303293e-11
74.96819 | 44.2111 | 21.13867 | 3.152021 | 23.07243 | 17.98665 | 5.318037e-11
74.97819 | 43.9828 | 21.21828 | 3.152507 | 22.76452 | 18.06577 | 5.332737e-11
74.98819 | 43.6741 | 21.29754 | 3.152995 | 22.37656 | 18.14454 | 5.347391e-11
74.99818 | 43.4021 | 21.37635 | 3.153485 | 22.02575 | 18.22286 | 5.362002e-11
75.00818 | 43.0839 | 21.45484 | 3.153977 | 21.62906 | 18.30086 | 5.376568e-11
75.01818 | 42.7529 | 21.53291 | 3.154472 | 21.21999 | 18.37844 | 5.391045e-11
75.02818 | 42.3541 | 21.61054 | 3.154969 | 20.74356 | 18.45557 | 5.405478e-11
75.03818 | 41.9575 | 21.6877 | 3.155468 | 20.2698 | 18.53223 | 5.419867e-11
75.04818 | 41.5001 | 21.76436 | 3.15597 | 19.73574 | 18.60839 | 5.434166e-11
75.05817 | 41.0397 | 21.84043 | 3.156473 | 19.19927 | 18.68396 | 5.448333e-11
75.06817 | 40.64 | 21.91603 | 3.15698 | 18.72397 | 18.75905 | 5.462455e-11
75.07817 | 40.1647 | 21.99107 | 3.157488 | 18.17363 | 18.83358 | 5.476444e-11
75.08817 | 39.6563 | 22.0655 | 3.157999 | 17.5908 | 18.90751 | 5.490344e-11
75.09817 | 39.1492 | 22.13933 | 3.158512 | 17.00987 | 18.98082 | 5.504155e-11
75.10816 | 38.631 | 22.21244 | 3.159027 | 16.41856 | 19.05342 | 5.517788e-11
75.11816 | 38.1001 | 22.28496 | 3.159544 | 15.81514 | 19.12542 | 5.531333e-11
75.12816 | 37.5601 | 22.3568 | 3.160064 | 15.2033 | 19.19673 | 5.544745e-11
75.13816 | 37.0674 | 22.42792 | 3.160586 | 14.63948 | 19.26733 | 5.558023e-11
75.14816 | 36.4915 | 22.49831 | 3.161111 | 13.99319 | 19.3372 | 5.571168e-11
75.15816 | 35.9651 | 22.56794 | 3.161638 | 13.39716 | 19.4063 | 5.584135e-11
75.16815 | 35.441 | 22.63672 | 3.162166 | 12.80428 | 19.47455 | 5.59697e-11
75.17815 | 34.913 | 22.70477 | 3.162697 | 12.20823 | 19.54207 | 5.609626e-11
75.18815 | 34.3734 | 22.772 | 3.163231 | 11.6014 | 19.60877 | 5.622105e-11
75.19815 | 33.8874 | 22.83838 | 3.163767 | 11.04902 | 19.67461 | 5.634451e-11
75.20815 | 33.3633 | 22.9039 | 3.164305 | 10.4594 | 19.73959 | 5.646574e-11
75.21815 | 32.8756 | 22.96853 | 3.164845 | 9.907075 | 19.80368 | 5.65852e-11
75.22814 | 32.392 | 23.03219 | 3.165387 | 9.359813 | 19.8668 | 5.670289e-11
75.23814 | 31.9037 | 23.09498 | 3.165932 | 8.808716 | 19.92905 | 5.681879e-11
75.24814 | 31.4194 | 23.15684 | 3.166479 | 8.262565 | 19.99036 | 5.693204e-11
75.25814 | 31.0109 | 23.21772 | 3.167029 | 7.793181 | 20.05069 | 5.704395e-11
75.26814 | 30.5659 | 23.27762 | 3.16758 | 7.288278 | 20.11004 | 5.715319e-11
75.27814 | 30.17 | 23.33653 | 3.168134 | 6.833472 | 20.16839 | 5.726066e-11
75.28813 | 29.7873 | 23.39435 | 3.16869 | 6.392946 | 20.22566 | 5.736547e-11
75.29813 | 29.4241 | 23.4512 | 3.169248 | 5.972896 | 20.28196 | 5.74685e-11
75.30813 | 29.0594 | 23.507 | 3.169809 | 5.552395 | 20.3372 | 5.756886e-11
75.31813 | 28.7509 | 23.56174 | 3.170372 | 5.189161 | 20.39137 | 5.7667e-11
75.32813 | 28.4765 | 23.61539 | 3.170937 | 4.861107 | 20.44446 | 5.776293e-11
75.33813 | 28.1925 | 23.66795 | 3.171505 | 4.524547 | 20.49645 | 5.785619e-11
75.34812 | 27.9588 | 23.71935 | 3.172074 | 4.239446 | 20.54728 | 5.794678e-11
75.35812 | 27.7353 | 23.76968 | 3.172646 | 3.965616 | 20.59704 | 5.803516e-11
75.36812 | 27.5304 | 23.81888 | 3.17322 | 3.71152 | 20.64566 | 5.812131e-11
75.37812 | 27.3095 | 23.86693 | 3.173796 | 3.442567 | 20.69314 | 5.820435e-11
75.38812 | 27.1728 | 23.91383 | 3.174375 | 3.25897 | 20.73945 | 5.828518e-11
75.39812 | 27.0658 | 23.95956 | 3.174956 | 3.106239 | 20.78461 | 5.836289e-11
75.40811 | 26.9757 | 24.00407 | 3.175538 | 2.971628 | 20.82853 | 5.843839e-11
75.41811 | 26.9035 | 24.04744 | 3.176124 | 2.856057 | 20.87132 | 5.851122e-11
75.42811 | 26.8682 | 24.08962 | 3.176712 | 2.778577 | 20.91291 | 5.858094e-11
75.43811 | 26.8193 | 24.1306 | 3.177301 | 2.6887 | 20.9533 | 5.864844e-11
75.44811 | 26.8063 | 24.17037 | 3.177893 | 2.635928 | 20.99248 | 5.871284e-11
75.45811 | 26.8906 | 24.20893 | 3.178488 | 2.681669 | 21.03044 | 5.877456e-11
75.4681 | 26.9259 | 24.24624 | 3.179084 | 2.679663 | 21.06715 | 5.883318e-11
75.4781 | 27.0053 | 24.28236 | 3.179683 | 2.722943 | 21.10267 | 5.888958e-11
75.4881 | 27.0972 | 24.31725 | 3.180284 | 2.779951 | 21.13697 | 5.894288e-11
75.4981 | 27.2095 | 24.35091 | 3.180887 | 2.858589 | 21.17002 | 5.89935e-11
75.5081 | 27.3206 | 24.38334 | 3.181492 | 2.937262 | 21.20185 | 5.904102e-11
75.51809 | 27.5017 | 24.4145 | 3.182099 | 3.087198 | 21.2324 | 5.908587e-11
75.52809 | 27.689 | 24.44446 | 3.182709 | 3.244543 | 21.26175 | 5.912762e-11
75.53809 | 27.8949 | 24.47318 | 3.183321 | 3.421724 | 21.28985 | 5.91667e-11
75.54809 | 28.0978 | 24.50066 | 3.183936 | 3.597141 | 21.31672 | 5.920311e-11
75.55809 | 28.3418 | 24.5269 | 3.184552 | 3.814899 | 21.34235 | 5.923642e-11
75.56809 | 28.5934 | 24.55191 | 3.185171 | 4.041494 | 21.36673 | 5.926706e-11
75.57808 | 28.836 | 24.57565 | 3.185792 | 4.260346 | 21.38986 | 5.92946e-11
75.58808 | 29.1191 | 24.59819 | 3.186415 | 4.520908 | 21.41178 | 5.931946e-11
75.59808 | 29.4287 | 24.6195 | 3.18704 | 4.809201 | 21.43246 | 5.934122e-11
75.60808 | 29.7065 | 24.63958 | 3.187668 | 5.066922 | 21.45191 | 5.936032e-11
75.61808 | 29.9936 | 24.65843 | 3.188298 | 5.335168 | 21.47013 | 5.937631e-11
75.62808 | 30.2948 | 24.67607 | 3.18893 | 5.618735 | 21.48714 | 5.939008e-11
75.63807 | 30.6086 | 24.69247 | 3.189564 | 5.916133 | 21.5029 | 5.940029e-11
75.64807 | 30.912 | 24.70767 | 3.1902 | 6.204327 | 21.51747 | 5.940828e-11
75.65807 | 31.2446 | 24.72167 | 3.190839 | 6.522928 | 21.53083 | 5.941317e-11
75.66807 | 31.5561 | 24.73447 | 3.19148 | 6.821628 | 21.54299 | 5.941539e-11
75.67807 | 31.8769 | 24.74608 | 3.192123 | 7.130825 | 21.55395 | 5.94145e-11
75.68807 | 32.1648 | 24.75649 | 3.192768 | 7.408311 | 21.56372 | 5.941095e-11
75.69806 | 32.4699 | 24.76571 | 3.193415 | 7.704186 | 21.5723 | 5.940473e-11
75.70806 | 32.7699 | 24.77377 | 3.194065 | 7.996129 | 21.57971 | 5.939585e-11
75.71806 | 33.0272 | 24.78066 | 3.194717 | 8.246539 | 21.58594 | 5.93843e-11
75.72806 | 33.3341 | 24.78639 | 3.195371 | 8.547712 | 21.59102 | 5.937009e-11
75.73806 | 33.5622 | 24.79096 | 3.196027 | 8.771237 | 21.59494 | 5.935277e-11
75.74806 | 33.8205 | 24.79439 | 3.196686 | 9.02611 | 21.5977 | 5.933323e-11
75.75805 | 34.0581 | 24.79668 | 3.197346 | 9.261422 | 21.59933 | 5.931059e-11
75.76805 | 34.2807 | 24.79784 | 3.198009 | 9.482862 | 21.59983 | 5.928572e-11
75.77805 | 34.4554 | 24.79788 | 3.198674 | 9.657523 | 21.5992 | 5.925774e-11
75.78805 | 34.5944 | 24.7968 | 3.199341 | 9.797599 | 21.59746 | 5.922754e-11
75.79805 | 34.8156 | 24.79462 | 3.200011 | 10.02098 | 21.59461 | 5.919468e-11
75.80805 | 34.9512 | 24.79134 | 3.200682 | 10.15986 | 21.59066 | 5.915915e-11
75.81804 | 35.0669 | 24.78698 | 3.201355 | 10.27992 | 21.58563 | 5.912141e-11
75.82804 | 35.1833 | 24.78153 | 3.202031 | 10.40177 | 21.5795 | 5.908055e-11
75.83804 | 35.2617 | 24.77501 | 3.20271 | 10.48669 | 21.5723 | 5.903747e-11
75.84804 | 35.2642 | 24.76742 | 3.20339 | 10.49678 | 21.56403 | 5.899218e-11
75.85804 | 35.2707 | 24.75878 | 3.204073 | 10.51192 | 21.55471 | 5.894377e-11
75.86804 | 35.3362 | 24.74909 | 3.204757 | 10.58711 | 21.54433 | 5.889359e-11
75.87803 | 35.3226 | 24.73837 | 3.205444 | 10.58423 | 21.53293 | 5.884074e-11
75.88803 | 35.2854 | 24.72661 | 3.206133 | 10.55879 | 21.52048 | 5.878523e-11
75.89803 | 35.2237 | 24.71383 | 3.206824 | 10.50987 | 21.507 | 5.87275e-11
75.90803 | 35.1239 | 24.70002 | 3.207517 | 10.42388 | 21.49251 | 5.86671e-11
75.91803 | 35.0241 | 24.68521 | 3.208213 | 10.33889 | 21.477 | 5.860493e-11
75.92802 | 34.8665 | 24.66941 | 3.20891 | 10.19709 | 21.4605 | 5.854009e-11
75.93802 | 34.7505 | 24.65261 | 3.20961 | 10.09789 | 21.443 | 5.847259e-11
75.94802 | 34.5719 | 24.63482 | 3.210312 | 9.937081 | 21.42451 | 5.840332e-11
75.95802 | 34.4003 | 24.61605 | 3.211017 | 9.78425 | 21.40503 | 5.833137e-11
75.96802 | 34.1255 | 24.59631 | 3.211723 | 9.529193 | 21.38458 | 5.825721e-11
75.97802 | 33.8997 | 24.5756 | 3.212432 | 9.324102 | 21.36317 | 5.818083e-11
75.98801 | 33.6722 | 24.55396 | 3.213142 | 9.118237 | 21.34082 | 5.810222e-11
75.99801 | 33.3679 | 24.53134 | 3.213855 | 8.836556 | 21.31749 | 5.80214e-11
76.00801 | 33.0894 | 24.50778 | 3.21457 | 8.581622 | 21.29321 | 5.793836e-11
76.01801 | 32.7836 | 24.48325 | 3.215287 | 8.300346 | 21.26797 | 5.785309e-11
76.02801 | 32.4714 | 24.45782 | 3.216007 | 8.013578 | 21.24182 | 5.776561e-11
76.03801 | 32.1045 | 24.43145 | 3.216728 | 7.673051 | 21.21472 | 5.767546e-11
76.048 | 31.7419 | 24.40418 | 3.217451 | 7.337722 | 21.18673 | 5.758397e-11
76.058 | 31.3889 | 24.37596 | 3.218177 | 7.01294 | 21.15778 | 5.748983e-11
76.068 | 30.9714 | 24.34683 | 3.218905 | 6.624572 | 21.12792 | 5.739346e-11
76.078 | 30.5931 | 24.31679 | 3.219636 | 6.276313 | 21.09715 | 5.729532e-11
76.088 | 30.1673 | 24.28584 | 3.220368 | 5.88146 | 21.06547 | 5.719451e-11
76.098 | 29.7447 | 24.25399 | 3.221103 | 5.490706 | 21.03289 | 5.709192e-11
76.10799 | 29.325 | 24.22127 | 3.221839 | 5.103726 | 20.99944 | 5.698712e-11
76.11799 | 28.9015 | 24.18764 | 3.222578 | 4.71386 | 20.96506 | 5.688054e-11
76.12799 | 28.4132 | 24.15312 | 3.223319 | 4.260084 | 20.9298 | 5.677129e-11
76.13799 | 27.9906 | 24.11771 | 3.224062 | 3.872889 | 20.89365 | 5.666027e-11
76.14799 | 27.4926 | 24.08142 | 3.224807 | 3.411176 | 20.85662 | 5.654747e-11
76.15799 | 27.0698 | 24.04426 | 3.225554 | 3.025538 | 20.81871 | 5.643201e-11
76.16798 | 26.6017 | 24.00626 | 3.226303 | 2.595436 | 20.77996 | 5.631477e-11
76.17798 | 26.1372 | 23.96736 | 3.227055 | 2.16984 | 20.7403 | 5.619575e-11
76.18798 | 25.6597 | 23.92759 | 3.227809 | 1.732109 | 20.69978 | 5.607407e-11
76.19798 | 25.1802 | 23.88696 | 3.228565 | 1.293243 | 20.65839 | 5.595062e-11
76.20798 | 24.7047 | 23.84547 | 3.229323 | 0.859234 | 20.61614 | 5.582539e-11
76.21798 | 24.2188 | 23.80312 | 3.230083 | 0.4156811 | 20.57304 | 5.569793e-11
76.22797 | 23.7828 | 23.75996 | 3.230845 | 0.02283697 | 20.52912 | 5.556826e-11
76.23797 | 23.3312 | 23.71591 | 3.231609 | -0.3847143 | 20.4843 | 5.543681e-11
76.24797 | 22.8645 | 23.67102 | 3.232376 | -0.8065219 | 20.43865 | 5.530314e-11
76.25797 | 22.4232 | 23.62529 | 3.233145 | -1.202086 | 20.39214 | 5.516769e-11
76.26797 | 21.9474 | 23.57871 | 3.233916 | -1.631314 | 20.3448 | 5.503002e-11
76.27797 | 21.5161 | 23.53131 | 3.234689 | -2.015207 | 20.29662 | 5.489058e-11
76.28796 | 21.0532 | 23.48311 | 3.235463 | -2.429914 | 20.24765 | 5.474936e-11
76.29796 | 20.6267 | 23.43405 | 3.236241 | -2.807348 | 20.19781 | 5.460592e-11
76.30796 | 20.2243 | 23.38416 | 3.23702 | -3.159858 | 20.14714 | 5.446026e-11
76.31796 | 19.7956 | 23.33345 | 3.237802 | -3.537848 | 20.09565 | 5.431282e-11
76.32796 | 19.3888 | 23.28192 | 3.238585 | -3.893123 | 20.04334 | 5.416361e-11
76.33795 | 18.9914 | 23.22964 | 3.23937 | -4.238239 | 19.99027 | 5.401262e-11
76.34795 | 18.6056 | 23.1765 | 3.240158 | -4.570898 | 19.93634 | 5.385941e-11
76.35795 | 18.2079 | 23.12255 | 3.240949 | -4.914653 | 19.8816 | 5.370398e-11
76.36795 | 17.8423 | 23.06781 | 3.241741 | -5.225511 | 19.82607 | 5.354721e-11
76.37795 | 17.4794 | 23.01228 | 3.242535 | -5.532877 | 19.76974 | 5.338823e-11
76.38795 | 17.1301 | 22.95596 | 3.243331 | -5.825857 | 19.71263 | 5.322747e-11
76.39794 | 16.7797 | 22.89892 | 3.244129 | -6.119218 | 19.65479 | 5.306493e-11
76.40794 | 16.4481 | 22.84104 | 3.24493 | -6.39294 | 19.59611 | 5.290062e-11
76.41794 | 16.123 | 22.78239 | 3.245733 | -6.659385 | 19.53665 | 5.273409e-11
76.42794 | 15.7999 | 22.72297 | 3.246538 | -6.923075 | 19.47644 | 5.256622e-11
76.43794 | 15.4923 | 22.66281 | 3.247345 | -7.170515 | 19.41547 | 5.239614e-11
76.44794 | 15.1826 | 22.6019 | 3.248154 | -7.419296 | 19.35374 | 5.222427e-11
76.45793 | 14.9156 | 22.54029 | 3.248964 | -7.624695 | 19.29133 | 5.205108e-11
76.46793 | 14.6421 | 22.4779 | 3.249777 | -7.835799 | 19.22812 | 5.187566e-11
76.47793 | 14.366 | 22.41477 | 3.250593 | -8.048775 | 19.16418 | 5.169847e-11
76.48793 | 14.1054 | 22.35093 | 3.25141 | -8.24553 | 19.09952 | 5.151995e-11
76.49793 | 13.8536 | 22.28637 | 3.25223 | -8.432774 | 19.03414 | 5.133965e-11
76.50793 | 13.6139 | 22.22112 | 3.253052 | -8.607216 | 18.96806 | 5.115757e-11
76.51792 | 13.3696 | 22.15523 | 3.253875 | -8.785626 | 18.90135 | 5.097372e-11
76.52792 | 13.1383 | 22.08859 | 3.254701 | -8.950287 | 18.83389 | 5.078854e-11
76.53792 | 12.9369 | 22.02127 | 3.255529 | -9.084374 | 18.76575 | 5.060113e-11
76.54792 | 12.708 | 21.95329 | 3.256359 | -9.245293 | 18.69693 | 5.041284e-11
76.55792 | 12.5155 | 21.88466 | 3.257191 | -9.369156 | 18.62747 | 5.022232e-11
76.56792 | 12.323 | 21.81537 | 3.258026 | -9.492374 | 18.55735 | 5.003092e-11
76.57791 | 12.1304 | 21.74553 | 3.258861 | -9.615127 | 18.48667 | 4.983774e-11
76.58791 | 11.9539 | 21.67499 | 3.2597 | -9.721087 | 18.41529 | 4.964323e-11
76.59791 | 11.7664 | 21.60384 | 3.260541 | -9.837436 | 18.3433 | 4.944694e-11
76.60791 | 11.603 | 21.53208 | 3.261383 | -9.929083 | 18.2707 | 4.924933e-11
76.61791 | 11.4501 | 21.45974 | 3.262228 | -10.00964 | 18.19751 | 4.905037e-11
76.62791 | 11.2854 | 21.38682 | 3.263075 | -10.10142 | 18.12375 | 4.885009e-11
76.6379 | 11.1363 | 21.31342 | 3.263923 | -10.17712 | 18.04949 | 4.864847e-11
76.6479 | 10.9891 | 21.23938 | 3.264774 | -10.25028 | 17.97461 | 4.844553e-11
76.6579 | 10.8472 | 21.16481 | 3.265628 | -10.31761 | 17.89918 | 4.824124e-11
76.6679 | 10.7125 | 21.08971 | 3.266483 | -10.37721 | 17.82323 | 4.803563e-11
76.6779 | 10.5848 | 21.0141 | 3.26734 | -10.4293 | 17.74676 | 4.782869e-11
76.68789 | 10.4669 | 20.93807 | 3.268199 | -10.47117 | 17.66987 | 4.76213e-11
76.69789 | 10.3467 | 20.86148 | 3.26906 | -10.51478 | 17.59242 | 4.741213e-11
76.70789 | 10.2281 | 20.78442 | 3.269924 | -10.55632 | 17.5145 | 4.720208e-11
76.71789 | 10.117 | 20.7069 | 3.27079 | -10.5899 | 17.43611 | 4.699069e-11
76.72789 | 10.0119 | 20.62895 | 3.271657 | -10.61705 | 17.35729 | 4.677842e-11
76.73789 | 9.913 | 20.55056 | 3.272527 | -10.63756 | 17.27803 | 4.656526e-11
76.74788 | 9.8091 | 20.47184 | 3.273398 | -10.66274 | 17.19845 | 4.63512e-11
76.75788 | 9.7148 | 20.39265 | 3.274272 | -10.67785 | 17.11838 | 4.613582e-11
76.76788 | 9.6224 | 20.31308 | 3.275148 | -10.69068 | 17.03793 | 4.591999e-11
76.77788 | 9.5354 | 20.23314 | 3.276027 | -10.69774 | 16.95712 | 4.570328e-11
76.78788 | 9.4594 | 20.15285 | 3.276907 | -10.69345 | 16.87595 | 4.548523e-11
76.79788 | 9.3795 | 20.07223 | 3.277789 | -10.69273 | 16.79444 | 4.526718e-11
76.80787 | 9.2969 | 19.99137 | 3.278673 | -10.69447 | 16.71269 | 4.504781e-11
76.81787 | 9.2237 | 19.91012 | 3.279559 | -10.68642 | 16.63056 | 4.482798e-11
76.82787 | 9.154 | 19.82858 | 3.280448 | -10.67458 | 16.54814 | 4.460771e-11
76.83787 | 9.0867 | 19.74678 | 3.281338 | -10.66008 | 16.46544 | 4.438656e-11
76.84787 | 9.019 | 19.66472 | 3.282231 | -10.64572 | 16.38249 | 4.416496e-11
76.85787 | 8.9638 | 19.58241 | 3.283126 | -10.61861 | 16.29929 | 4.394247e-11
76.86786 | 8.899 | 19.49997 | 3.284022 | -10.60097 | 16.21595 | 4.371998e-11
76.87786 | 8.8428 | 19.41723 | 3.284921 | -10.57443 | 16.13231 | 4.34966e-11
76.88786 | 8.7809 | 19.33431 | 3.285822 | -10.55341 | 16.04849 | 4.327323e-11
76.89786 | 8.7344 | 19.2512 | 3.286725 | -10.5168 | 15.96448 | 4.304896e-11
76.90786 | 8.6819 | 19.16794 | 3.28763 | -10.48604 | 15.88031 | 4.28247e-11
76.91786 | 8.632 | 19.08453 | 3.288537 | -10.45253 | 15.79599 | 4.259999e-11
76.92785 | 8.5831 | 19.00107 | 3.289445 | -10.41797 | 15.71163 | 4.237573e-11
76.93785 | 8.5416 | 18.91742 | 3.290356 | -10.37582 | 15.62706 | 4.215057e-11
76.94785 | 8.4947 | 18.83367 | 3.29127 | -10.33897 | 15.5424 | 4.192498e-11
76.95785 | 8.4594 | 18.74984 | 3.292185 | -10.29044 | 15.45765 | 4.169982e-11
76.96785 | 8.413 | 18.66593 | 3.293102 | -10.25293 | 15.37283 | 4.147423e-11
76.97785 | 8.3723 | 18.58198 | 3.294022 | -10.20968 | 15.28796 | 4.124863e-11
76.98784 | 8.3358 | 18.49808 | 3.294942 | -10.16228 | 15.20313 | 4.102348e-11
76.99784 | 8.2983 | 18.41406 | 3.295866 | -10.11576 | 15.1182 | 4.079744e-11
77.00784 | 8.2598 | 18.33004 | 3.296792 | -10.07024 | 15.03325 | 4.057228e-11
77.01784 | 8.2281 | 18.24603 | 3.297719 | -10.01793 | 14.94831 | 4.034669e-11
77.02784 | 8.2018 | 18.16204 | 3.298649 | -9.960244 | 14.86339 | 4.012109e-11
77.03784 | 8.1655 | 18.07809 | 3.299581 | -9.912591 | 14.77851 | 3.989594e-11
77.04783 | 8.1314 | 17.99427 | 3.300514 | -9.862873 | 14.69376 | 3.967123e-11
77.05783 | 8.1017 | 17.91044 | 3.30145 | -9.808735 | 14.60899 | 3.944652e-11
77.06783 | 8.0723 | 17.82667 | 3.302388 | -9.754374 | 14.52429 | 3.922181e-11
77.07783 | 8.0412 | 17.743 | 3.303328 | -9.701805 | 14.43968 | 3.899799e-11
77.08783 | 8.0094 | 17.65944 | 3.30427 | -9.650041 | 14.35517 | 3.877372e-11
77.09782 | 7.9806 | 17.57608 | 3.305213 | -9.595476 | 14.27086 | 3.855035e-11
77.10782 | 7.9556 | 17.49276 | 3.306159 | -9.53716 | 14.1866 | 3.832742e-11
77.11782 | 7.9274 | 17.40959 | 3.307107 | -9.482188 | 14.10248 | 3.810448e-11
77.12782 | 7.9036 | 17.32657 | 3.308057 | -9.422971 | 14.01851 | 3.788244e-11
77.13782 | 7.8757 | 17.24372 | 3.30901 | -9.368022 | 13.93471 | 3.766084e-11
77.14782 | 7.8494 | 17.16105 | 3.309964 | -9.311653 | 13.85109 | 3.743924e-11
77.15781 | 7.8205 | 17.07866 | 3.310919 | -9.258161 | 13.76774 | 3.721897e-11
77.16781 | 7.7956 | 16.99639 | 3.311878 | -9.200786 | 13.68451 | 3.69987e-11
77.17781 | 7.7706 | 16.91433 | 3.312838 | -9.143725 | 13.60149 | 3.677932e-11
77.18781 | 7.7433 | 16.83249 | 3.3138 | -9.089189 | 13.51869 | 3.656039e-11
77.19781 | 7.7221 | 16.75089 | 3.314765 | -9.02879 | 13.43612 | 3.63419e-11
77.20781 | 7.6972 | 16.66954 | 3.315731 | -8.972335 | 13.3538 | 3.612429e-11
77.2178 | 7.6748 | 16.58852 | 3.316699 | -8.913723 | 13.27182 | 3.590758e-11
77.2278 | 7.649 | 16.50769 | 3.31767 | -8.858691 | 13.19002 | 3.569131e-11
77.2378 | 7.6329 | 16.42713 | 3.318642 | -8.794234 | 13.10849 | 3.547593e-11
77.2478 | 7.6078 | 16.34686 | 3.319617 | -8.739062 | 13.02725 | 3.526143e-11
77.2578 | 7.5863 | 16.26688 | 3.320594 | -8.680584 | 12.94629 | 3.504738e-11
77.2678 | 7.5609 | 16.18721 | 3.321572 | -8.626308 | 12.86564 | 3.483466e-11
77.27779 | 7.5427 | 16.10792 | 3.322552 | -8.565221 | 12.78537 | 3.462239e-11
77.28779 | 7.5265 | 16.02888 | 3.323535 | -8.502376 | 12.70534 | 3.4411e-11
77.29779 | 7.5091 | 15.95016 | 3.324519 | -8.441057 | 12.62564 | 3.420095e-11
77.30779 | 7.49 | 15.87177 | 3.325506 | -8.381774 | 12.54627 | 3.399134e-11
77.31779 | 7.4709 | 15.79373 | 3.326495 | -8.322834 | 12.46724 | 3.378262e-11
77.32779 | 7.4564 | 15.71604 | 3.327486 | -8.259644 | 12.38856 | 3.357478e-11
77.33778 | 7.439 | 15.6388 | 3.328478 | -8.1998 | 12.31032 | 3.336828e-11
77.34778 | 7.4222 | 15.56183 | 3.329473 | -8.139629 | 12.23236 | 3.316267e-11
77.35778 | 7.4048 | 15.48523 | 3.33047 | -8.080428 | 12.15476 | 3.295795e-11
77.36778 | 7.3883 | 15.409 | 3.331469 | -8.020703 | 12.07753 | 3.275411e-11
77.37778 | 7.3742 | 15.33316 | 3.33247 | -7.95896 | 12.00069 | 3.255116e-11
77.38778 | 7.3637 | 15.2577 | 3.333473 | -7.894005 | 11.92423 | 3.234954e-11
77.39777 | 7.3441 | 15.18271 | 3.334477 | -7.838615 | 11.84824 | 3.214926e-11
77.40777 | 7.3326 | 15.10805 | 3.335484 | -7.775451 | 11.77257 | 3.194942e-11
77.41777 | 7.3178 | 15.03379 | 3.336493 | -7.715989 | 11.6973 | 3.175091e-11
77.42777 | 7.3077 | 14.95994 | 3.337504 | -7.652235 | 11.62243 | 3.155329e-11
77.43777 | 7.2979 | 14.88649 | 3.338517 | -7.588594 | 11.54798 | 3.135701e-11
77.44777 | 7.2801 | 14.81347 | 3.339532 | -7.53337 | 11.47394 | 3.116161e-11
77.45776 | 7.2686 | 14.74094 | 3.340548 | -7.472338 | 11.40039 | 3.096754e-11
77.46776 | 7.255 | 14.66876 | 3.341567 | -7.413758 | 11.32719 | 3.077481e-11
77.47776 | 7.244 | 14.59701 | 3.342588 | -7.353006 | 11.25442 | 3.058252e-11
77.48776 | 7.235 | 14.52569 | 3.343611 | -7.290687 | 11.18208 | 3.0392e-11
77.49776 | 7.2199 | 14.4548 | 3.344636 | -7.234901 | 11.11017 | 3.020238e-11
77.50775 | 7.2084 | 14.38442 | 3.345662 | -7.176023 | 11.03876 | 3.001409e-11
77.51775 | 7.195 | 14.31442 | 3.346691 | -7.119416 | 10.96772 | 2.982668e-11
77.52775 | 7.1883 | 14.24485 | 3.347723 | -7.056551 | 10.89713 | 2.964061e-11
77.53775 | 7.1732 | 14.17573 | 3.348756 | -7.002532 | 10.82698 | 2.945542e-11
77.54775 | 7.1695 | 14.10706 | 3.349791 | -6.937561 | 10.75727 | 2.927157e-11
77.55775 | 7.1538 | 14.03884 | 3.350828 | -6.88504 | 10.68801 | 2.908905e-11
77.56774 | 7.1448 | 13.97114 | 3.351866 | -6.826335 | 10.61927 | 2.890742e-11
77.57774 | 7.1327 | 13.90382 | 3.352907 | -6.771118 | 10.55091 | 2.872756e-11
77.58774 | 7.1219 | 13.83696 | 3.353951 | -6.715056 | 10.48301 | 2.854815e-11
77.59774 | 7.1144 | 13.77055 | 3.354996 | -6.65615 | 10.41555 | 2.837052e-11
77.60774 | 7.1025 | 13.7046 | 3.356043 | -6.6021 | 10.34856 | 2.819377e-11
77.61774 | 7.0931 | 13.63911 | 3.357092 | -6.546009 | 10.28202 | 2.801835e-11
77.62773 | 7.0828 | 13.57414 | 3.358142 | -6.491344 | 10.216 | 2.784427e-11
77.63773 | 7.071 | 13.50957 | 3.359195 | -6.43857 | 10.15038 | 2.767108e-11
77.64773 | 7.061 | 13.44546 | 3.360251 | -6.384458 | 10.08521 | 2.749922e-11
77.65773 | 7.0534 | 13.38181 | 3.361308 | -6.328406 | 10.0205 | 2.732824e-11
77.66773 | 7.0434 | 13.31862 | 3.362367 | -6.275217 | 9.95625 | 2.715904e-11
77.67773 | 7.0307 | 13.25589 | 3.363428 | -6.225187 | 9.892459 | 2.699074e-11
77.68772 | 7.0225 | 13.19368 | 3.36449 | -6.171182 | 9.829192 | 2.682376e-11
77.69772 | 7.0142 | 13.13187 | 3.365555 | -6.117674 | 9.766319 | 2.665811e-11
77.70772 | 7.0031 | 13.07053 | 3.366622 | -6.067428 | 9.703906 | 2.649336e-11
77.71772 | 6.9955 | 13.00964 | 3.367691 | -6.014141 | 9.64195 | 2.632993e-11
77.72772 | 6.9806 | 12.94922 | 3.368763 | -5.968615 | 9.580453 | 2.616784e-11
77.73772 | 6.9731 | 12.88925 | 3.369836 | -5.916149 | 9.519413 | 2.600664e-11
77.74771 | 6.9627 | 12.8298 | 3.37091 | -5.867099 | 9.458889 | 2.584677e-11
77.75771 | 6.957 | 12.77075 | 3.371987 | -5.813748 | 9.398762 | 2.568823e-11
77.76771 | 6.9503 | 12.71216 | 3.373066 | -5.761856 | 9.33909 | 2.553102e-11
77.77771 | 6.9396 | 12.65402 | 3.374147 | -5.714419 | 9.279872 | 2.53747e-11
77.78771 | 6.9262 | 12.59634 | 3.37523 | -5.670137 | 9.221108 | 2.521971e-11
77.79771 | 6.9147 | 12.53911 | 3.376315 | -5.624409 | 9.162794 | 2.506562e-11
77.8077 | 6.9099 | 12.48239 | 3.377401 | -5.57249 | 9.104989 | 2.491285e-11
77.8177 | 6.9011 | 12.42607 | 3.37849 | -5.524966 | 9.047577 | 2.476142e-11
77.8277 | 6.8931 | 12.37019 | 3.379581 | -5.477092 | 8.990612 | 2.461131e-11
77.8377 | 6.883 | 12.31477 | 3.380674 | -5.431767 | 8.934093 | 2.44621e-11
77.8477 | 6.8759 | 12.25979 | 3.381769 | -5.383889 | 8.87802 | 2.431378e-11
77.8577 | 6.8678 | 12.20526 | 3.382866 | -5.337456 | 8.822391 | 2.416723e-11
77.86769 | 6.8599 | 12.15122 | 3.383963 | -5.29132 | 8.767257 | 2.402157e-11
77.87769 | 6.853 | 12.09757 | 3.385064 | -5.244573 | 8.712508 | 2.387679e-11
77.88769 | 6.8423 | 12.04437 | 3.386167 | -5.202065 | 8.658198 | 2.373335e-11
77.89769 | 6.8321 | 11.9916 | 3.387272 | -5.159496 | 8.604324 | 2.359124e-11
77.90769 | 6.8267 | 11.93926 | 3.388379 | -5.112563 | 8.550884 | 2.345003e-11
77.91768 | 6.8151 | 11.88742 | 3.389486 | -5.072315 | 8.497929 | 2.331014e-11
77.92768 | 6.8058 | 11.83595 | 3.390597 | -5.030149 | 8.445352 | 2.317158e-11
77.93768 | 6.7996 | 11.78491 | 3.39171 | -4.985313 | 8.393203 | 2.303347e-11
77.94768 | 6.7924 | 11.7343 | 3.392825 | -4.941904 | 8.34148 | 2.289714e-11
77.95768 | 6.7845 | 11.68412 | 3.393941 | -4.899622 | 8.290181 | 2.276169e-11
77.96768 | 6.7786 | 11.63436 | 3.39506 | -4.855764 | 8.239304 | 2.262713e-11
77.97767 | 6.7716 | 11.58508 | 3.396179 | -4.813476 | 8.188896 | 2.249391e-11
77.98767 | 6.7628 | 11.53616 | 3.397302 | -4.773358 | 8.138856 | 2.236157e-11
77.99767 | 6.7545 | 11.48766 | 3.398427 | -4.733157 | 8.08923 | 2.223056e-11
78.00767 | 6.7465 | 11.43957 | 3.399553 | -4.693071 | 8.040018 | 2.210044e-11
78.01767 | 6.7366 | 11.3919 | 3.400682 | -4.655297 | 7.991215 | 2.197166e-11
78.02767 | 6.7314 | 11.34463 | 3.401812 | -4.613233 | 7.942821 | 2.184376e-11
78.03766 | 6.7222 | 11.29782 | 3.402943 | -4.575622 | 7.894878 | 2.171675e-11
78.04766 | 6.7171 | 11.25137 | 3.404078 | -4.53427 | 7.847292 | 2.159108e-11
78.05766 | 6.7119 | 11.20532 | 3.405214 | -4.49342 | 7.800106 | 2.146629e-11
78.06766 | 6.7036 | 11.15967 | 3.406353 | -4.45607 | 7.753318 | 2.134239e-11
78.07766 | 6.6997 | 11.11442 | 3.407493 | -4.414718 | 7.706926 | 2.121982e-11
78.08766 | 6.6914 | 11.06956 | 3.408635 | -4.378161 | 7.660926 | 2.109814e-11
78.09765 | 6.6844 | 11.02514 | 3.409778 | -4.340739 | 7.615361 | 2.097779e-11
78.10765 | 6.6778 | 10.98106 | 3.410924 | -4.303264 | 7.570139 | 2.085789e-11
78.11765 | 6.6692 | 10.93738 | 3.412072 | -4.268176 | 7.525303 | 2.073932e-11
78.12765 | 6.6623 | 10.89407 | 3.413223 | -4.231772 | 7.48085 | 2.062163e-11
78.13765 | 6.6574 | 10.85115 | 3.414375 | -4.193751 | 7.436776 | 2.050528e-11
78.14765 | 6.6535 | 10.80861 | 3.415529 | -4.155109 | 7.39308 | 2.038938e-11
78.15764 | 6.6506 | 10.76648 | 3.416684 | -4.115885 | 7.349801 | 2.02748e-11
78.16764 | 6.6437 | 10.72469 | 3.417841 | -4.080993 | 7.306852 | 2.016112e-11
78.17764 | 6.6359 | 10.68327 | 3.419001 | -4.047373 | 7.264272 | 2.004876e-11
78.18764 | 6.6297 | 10.64222 | 3.420163 | -4.012523 | 7.222059 | 1.993685e-11
78.19764 | 6.6207 | 10.60154 | 3.421327 | -3.980838 | 7.180211 | 1.982583e-11
78.20764 | 6.6147 | 10.56122 | 3.422493 | -3.946517 | 7.138724 | 1.971614e-11
78.21763 | 6.6095 | 10.5213 | 3.423659 | -3.911798 | 7.097638 | 1.960734e-11
78.22763 | 6.6054 | 10.4817 | 3.424829 | -3.876295 | 7.056866 | 1.949943e-11
78.23763 | 6.5974 | 10.44245 | 3.426001 | -3.845049 | 7.016449 | 1.93924e-11
78.24763 | 6.5916 | 10.40356 | 3.427174 | -3.811956 | 6.976382 | 1.928627e-11
78.25763 | 6.5883 | 10.36501 | 3.42835 | -3.776714 | 6.936664 | 1.918102e-11
78.26762 | 6.5832 | 10.32686 | 3.429526 | -3.743656 | 6.89733 | 1.907666e-11
78.27762 | 6.5811 | 10.28901 | 3.430706 | -3.707906 | 6.858301 | 1.897318e-11
78.28762 | 6.57 | 10.2515 | 3.431887 | -3.681499 | 6.819612 | 1.88706e-11
78.29762 | 6.5659 | 10.21433 | 3.43307 | -3.648432 | 6.781262 | 1.87689e-11
78.30762 | 6.5616 | 10.1775 | 3.434256 | -3.615902 | 6.743247 | 1.86681e-11
78.31762 | 6.5586 | 10.14101 | 3.435443 | -3.582407 | 6.705564 | 1.856818e-11
78.32761 | 6.5553 | 10.10488 | 3.436631 | -3.549582 | 6.668251 | 1.846959e-11
78.33761 | 6.5505 | 10.06905 | 3.437822 | -3.518546 | 6.631224 | 1.837145e-11
78.34761 | 6.5451 | 10.03354 | 3.439015 | -3.488439 | 6.594524 | 1.827375e-11
78.35761 | 6.5439 | 9.998357 | 3.44021 | -3.454457 | 6.558147 | 1.817738e-11
78.36761 | 6.5428 | 9.963496 | 3.441407 | -3.420696 | 6.522089 | 1.80819e-11
78.37761 | 6.5407 | 9.928955 | 3.442606 | -3.388255 | 6.486349 | 1.798687e-11
78.3876 | 6.5381 | 9.894767 | 3.443805 | -3.356667 | 6.450961 | 1.789317e-11
78.3976 | 6.536 | 9.860857 | 3.445008 | -3.324857 | 6.415849 | 1.779991e-11
78.4076 | 6.5311 | 9.827259 | 3.446213 | -3.296159 | 6.381046 | 1.770754e-11
78.4176 | 6.5315 | 9.793969 | 3.44742 | -3.262469 | 6.34655 | 1.761606e-11
78.4276 | 6.5309 | 9.760987 | 3.448628 | -3.230087 | 6.312359 | 1.752502e-11
78.4376 | 6.5278 | 9.728309 | 3.449839 | -3.200509 | 6.27847 | 1.743531e-11
78.44759 | 6.5229 | 9.695967 | 3.45105 | -3.173067 | 6.244917 | 1.734605e-11
78.45759 | 6.5242 | 9.663888 | 3.452265 | -3.139688 | 6.211623 | 1.725768e-11
78.46759 | 6.5238 | 9.632108 | 3.453481 | -3.108308 | 6.178627 | 1.717019e-11
78.47759 | 6.524 | 9.600623 | 3.454699 | -3.076623 | 6.145924 | 1.708315e-11
78.48759 | 6.5185 | 9.56943 | 3.455919 | -3.05093 | 6.113511 | 1.6997e-11
78.49759 | 6.5218 | 9.538527 | 3.457142 | -3.016727 | 6.081385 | 1.691174e-11
78.50758 | 6.5186 | 9.507948 | 3.458364 | -2.989348 | 6.049583 | 1.682736e-11
78.51758 | 6.5132 | 9.477617 | 3.459591 | -2.964417 | 6.018026 | 1.674343e-11
78.52758 | 6.5104 | 9.447569 | 3.460819 | -2.937169 | 5.98675 | 1.666038e-11
78.53758 | 6.5082 | 9.417801 | 3.462048 | -2.909601 | 5.955753 | 1.657778e-11
78.54758 | 6.5063 | 9.388312 | 3.46328 | -2.882012 | 5.925032 | 1.649607e-11
78.55758 | 6.5016 | 9.359099 | 3.464514 | -2.857499 | 5.894585 | 1.641525e-11
78.56757 | 6.4979 | 9.33019 | 3.465748 | -2.83229 | 5.864441 | 1.633487e-11
78.57757 | 6.499 | 9.301521 | 3.466986 | -2.802521 | 5.834535 | 1.625538e-11
78.58757 | 6.4909 | 9.273122 | 3.468226 | -2.782222 | 5.804896 | 1.617678e-11
78.59757 | 6.4894 | 9.24499 | 3.469467 | -2.75559 | 5.775523 | 1.609862e-11
78.60757 | 6.4878 | 9.217122 | 3.470711 | -2.729322 | 5.746412 | 1.60209e-11
78.61757 | 6.4814 | 9.189518 | 3.471956 | -2.708118 | 5.717562 | 1.594452e-11
78.62756 | 6.477 | 9.1622 | 3.473202 | -2.6852 | 5.688998 | 1.586814e-11
78.63756 | 6.4721 | 9.135114 | 3.474451 | -2.663014 | 5.660663 | 1.579309e-11
78.64756 | 6.4727 | 9.108284 | 3.475702 | -2.635584 | 5.632581 | 1.571804e-11
78.65756 | 6.4704 | 9.081708 | 3.476955 | -2.611308 | 5.604752 | 1.564387e-11
78.66756 | 6.4651 | 9.055384 | 3.47821 | -2.590284 | 5.577174 | 1.55706e-11
78.67755 | 6.4629 | 9.029335 | 3.479466 | -2.566435 | 5.549869 | 1.549777e-11
78.68755 | 6.4604 | 9.003508 | 3.480725 | -2.543108 | 5.522784 | 1.542583e-11
78.69755 | 6.4523 | 8.977928 | 3.481985 | -2.525628 | 5.495943 | 1.535433e-11
78.70755 | 6.452 | 8.952592 | 3.483248 | -2.500592 | 5.469344 | 1.528328e-11
78.71755 | 6.4456 | 8.927497 | 3.484513 | -2.481897 | 5.442984 | 1.521311e-11
78.72755 | 6.4426 | 8.902642 | 3.485779 | -2.460042 | 5.416863 | 1.514339e-11
78.73754 | 6.4415 | 8.87805 | 3.487046 | -2.43655 | 5.391003 | 1.507456e-11
78.74754 | 6.4381 | 8.853669 | 3.488317 | -2.415569 | 5.365352 | 1.500617e-11
78.75754 | 6.4371 | 8.829522 | 3.489589 | -2.392422 | 5.339933 | 1.493867e-11
78.76754 | 6.4287 | 8.805607 | 3.490863 | -2.376907 | 5.314744 | 1.487117e-11
78.77754 | 6.4245 | 8.781923 | 3.492139 | -2.357423 | 5.289783 | 1.480455e-11
78.78754 | 6.4204 | 8.758467 | 3.493417 | -2.338067 | 5.265049 | 1.473883e-11
78.79753 | 6.4162 | 8.73526 | 3.494696 | -2.31906 | 5.240564 | 1.467355e-11
78.80753 | 6.4129 | 8.712255 | 3.495978 | -2.299355 | 5.216277 | 1.460871e-11
78.81753 | 6.4096 | 8.689474 | 3.497262 | -2.279874 | 5.192212 | 1.454432e-11
78.82753 | 6.405 | 8.666913 | 3.498547 | -2.261913 | 5.168366 | 1.448082e-11
78.83753 | 6.4028 | 8.644572 | 3.499835 | -2.241772 | 5.144737 | 1.441776e-11
78.84753 | 6.3954 | 8.622448 | 3.501124 | -2.227048 | 5.121324 | 1.435514e-11
78.85752 | 6.3922 | 8.600562 | 3.502414 | -2.208362 | 5.098147 | 1.429341e-11
78.86752 | 6.3879 | 8.578868 | 3.503708 | -2.190968 | 5.07516 | 1.423213e-11
78.87752 | 6.3827 | 8.557388 | 3.505003 | -2.174688 | 5.052385 | 1.417129e-11
78.88752 | 6.379 | 8.536118 | 3.5063 | -2.157118 | 5.029818 | 1.411089e-11
78.89752 | 6.3784 | 8.515057 | 3.507599 | -2.136657 | 5.007458 | 1.405094e-11
78.90752 | 6.3739 | 8.494203 | 3.5089 | -2.120303 | 4.985303 | 1.399188e-11
78.91751 | 6.3719 | 8.473576 | 3.510202 | -2.101676 | 4.963375 | 1.393326e-11
78.92751 | 6.37 | 8.453133 | 3.511506 | -2.083133 | 4.941626 | 1.387509e-11
78.93751 | 6.3677 | 8.432892 | 3.512813 | -2.065192 | 4.920079 | 1.38178e-11
78.94751 | 6.3638 | 8.412852 | 3.514122 | -2.049052 | 4.89873 | 1.376051e-11
78.95751 | 6.3612 | 8.393011 | 3.515432 | -2.031811 | 4.877579 | 1.370411e-11
78.96751 | 6.3594 | 8.373369 | 3.516745 | -2.013969 | 4.856624 | 1.364816e-11
78.9775 | 6.3575 | 8.353942 | 3.518058 | -1.996442 | 4.835884 | 1.359265e-11
78.9875 | 6.3562 | 8.33469 | 3.519374 | -1.97849 | 4.815317 | 1.353758e-11
78.9975 | 6.3555 | 8.315632 | 3.520692 | -1.960132 | 4.794941 | 1.348296e-11
79.0075 | 6.3555 | 8.296767 | 3.522012 | -1.941267 | 4.774755 | 1.342878e-11
79.0175 | 6.3556 | 8.278091 | 3.523334 | -1.922491 | 4.754758 | 1.337549e-11
79.0275 | 6.3582 | 8.259605 | 3.524658 | -1.901405 | 4.734947 | 1.33222e-11
79.03749 | 6.3588 | 8.241325 | 3.525982 | -1.882525 | 4.715343 | 1.32698e-11
79.04749 | 6.3585 | 8.223212 | 3.52731 | -1.864712 | 4.695903 | 1.321784e-11
79.05749 | 6.3602 | 8.205285 | 3.528639 | -1.845085 | 4.676645 | 1.316633e-11
79.06749 | 6.3573 | 8.18754 | 3.529971 | -1.83024 | 4.65757 | 1.311526e-11
79.07749 | 6.3559 | 8.169978 | 3.531304 | -1.814078 | 4.638674 | 1.306463e-11
79.08748 | 6.3598 | 8.152613 | 3.532638 | -1.792813 | 4.619975 | 1.301445e-11
79.09748 | 6.3554 | 8.135411 | 3.533975 | -1.780011 | 4.601436 | 1.296472e-11
79.10748 | 6.3566 | 8.118387 | 3.535314 | -1.761787 | 4.583073 | 1.291542e-11
79.11748 | 6.356 | 8.10154 | 3.536655 | -1.74554 | 4.564885 | 1.286702e-11
79.12748 | 6.3579 | 8.084868 | 3.537997 | -1.726968 | 4.546871 | 1.281861e-11
79.13748 | 6.3539 | 8.068371 | 3.539342 | -1.714471 | 4.529028 | 1.277065e-11
79.14747 | 6.3545 | 8.052062 | 3.540687 | -1.697562 | 4.511375 | 1.272358e-11
79.15747 | 6.3511 | 8.035909 | 3.542036 | -1.684809 | 4.493873 | 1.267651e-11
79.16747 | 6.3516 | 8.019927 | 3.543386 | -1.668327 | 4.476541 | 1.262988e-11
79.17747 | 6.3515 | 8.004114 | 3.544738 | -1.652614 | 4.459375 | 1.258369e-11
79.18747 | 6.3473 | 7.988469 | 3.546093 | -1.641169 | 4.442377 | 1.25384e-11
79.19747 | 6.3478 | 7.972991 | 3.547449 | -1.625191 | 4.425543 | 1.24931e-11
79.20746 | 6.3437 | 7.957694 | 3.548805 | -1.613994 | 4.408889 | 1.244825e-11
79.21746 | 6.3442 | 7.942546 | 3.550165 | -1.598346 | 4.392381 | 1.240384e-11
79.22746 | 6.3401 | 7.927562 | 3.551527 | -1.587462 | 4.376036 | 1.236032e-11
79.23746 | 6.343 | 7.91274 | 3.55289 | -1.56974 | 4.35985 | 1.23168e-11
79.24746 | 6.3391 | 7.89808 | 3.554256 | -1.55898 | 4.343824 | 1.227372e-11
79.25746 | 6.3372 | 7.88358 | 3.555623 | -1.54638 | 4.327957 | 1.223109e-11
79.26745 | 6.3336 | 7.869252 | 3.556991 | -1.535652 | 4.312262 | 1.218891e-11
79.27745 | 6.3343 | 7.855069 | 3.558362 | -1.520769 | 4.296707 | 1.214716e-11
79.28745 | 6.3274 | 7.841043 | 3.559735 | -1.513643 | 4.281308 | 1.210542e-11
79.29745 | 6.3276 | 7.827172 | 3.56111 | -1.499572 | 4.266063 | 1.206456e-11
79.30745 | 6.3273 | 7.813457 | 3.562487 | -1.486157 | 4.25097 | 1.202415e-11
79.31745 | 6.3203 | 7.799895 | 3.563865 | -1.479595 | 4.23603 | 1.198374e-11
79.32744 | 6.3203 | 7.7865 | 3.565244 | -1.4662 | 4.221255 | 1.194422e-11
79.33744 | 6.3188 | 7.773243 | 3.566627 | -1.454443 | 4.206616 | 1.190469e-11
79.34744 | 6.3182 | 7.760137 | 3.568011 | -1.441937 | 4.192126 | 1.186561e-11
79.35744 | 6.3136 | 7.74718 | 3.569397 | -1.43358 | 4.177783 | 1.182698e-11
79.36744 | 6.3112 | 7.734373 | 3.570785 | -1.423173 | 4.163588 | 1.178879e-11
79.37744 | 6.3085 | 7.721714 | 3.572175 | -1.413214 | 4.149539 | 1.175104e-11
79.38743 | 6.306 | 7.709214 | 3.573565 | -1.403214 | 4.135649 | 1.171374e-11
79.39743 | 6.3033 | 7.696849 | 3.574959 | -1.393549 | 4.12189 | 1.167644e-11
79.40743 | 6.3003 | 7.684629 | 3.576355 | -1.384329 | 4.108274 | 1.164002e-11
79.41743 | 6.2984 | 7.672553 | 3.577752 | -1.374153 | 4.0948 | 1.160361e-11
79.42743 | 6.2966 | 7.66062 | 3.579151 | -1.36402 | 4.081469 | 1.156764e-11
79.43743 | 6.2944 | 7.648831 | 3.580553 | -1.354431 | 4.068278 | 1.153211e-11
79.44742 | 6.2922 | 7.637195 | 3.581954 | -1.344995 | 4.05524 | 1.149703e-11
79.45742 | 6.2938 | 7.625688 | 3.583359 | -1.331888 | 4.042329 | 1.146195e-11
79.46742 | 6.2909 | 7.614321 | 3.584766 | -1.323421 | 4.029556 | 1.142731e-11
79.47742 | 6.2879 | 7.603094 | 3.586174 | -1.315194 | 4.01692 | 1.139356e-11
79.48742 | 6.287 | 7.592006 | 3.587585 | -1.305006 | 4.004421 | 1.135981e-11
79.49741 | 6.2847 | 7.581066 | 3.588996 | -1.296366 | 3.99207 | 1.13265e-11
79.50741 | 6.2835 | 7.570253 | 3.59041 | -1.286753 | 3.979842 | 1.12932e-11
79.51741 | 6.2846 | 7.559575 | 3.591826 | -1.274975 | 3.967749 | 1.126078e-11
79.52741 | 6.2826 | 7.549033 | 3.593244 | -1.266433 | 3.955789 | 1.122836e-11
79.53741 | 6.2844 | 7.538626 | 3.594664 | -1.254226 | 3.943962 | 1.119639e-11
79.54741 | 6.2808 | 7.528352 | 3.596086 | -1.247552 | 3.932266 | 1.116486e-11
79.5574 | 6.2814 | 7.518222 | 3.597508 | -1.236822 | 3.920714 | 1.113333e-11
79.5674 | 6.2841 | 7.508214 | 3.598933 | -1.224114 | 3.909281 | 1.110269e-11
79.5774 | 6.2823 | 7.498338 | 3.600361 | -1.216038 | 3.897978 | 1.107205e-11
79.5874 | 6.2824 | 7.488594 | 3.60179 | -1.206194 | 3.886804 | 1.104185e-11
79.5974 | 6.2827 | 7.47898 | 3.603221 | -1.19628 | 3.875759 | 1.101165e-11
79.6074 | 6.2841 | 7.469495 | 3.604654 | -1.185395 | 3.864841 | 1.098234e-11
79.61739 | 6.2845 | 7.460151 | 3.606087 | -1.175651 | 3.854064 | 1.095303e-11
79.62739 | 6.2821 | 7.450923 | 3.607524 | -1.168823 | 3.843399 | 1.092417e-11
79.63739 | 6.2821 | 7.441824 | 3.608962 | -1.159724 | 3.832862 | 1.089575e-11
79.64739 | 6.2843 | 7.432851 | 3.610402 | -1.148551 | 3.822449 | 1.086733e-11
79.65739 | 6.2849 | 7.424007 | 3.611845 | -1.139107 | 3.812162 | 1.083935e-11
79.66739 | 6.2879 | 7.415286 | 3.613289 | -1.127386 | 3.801997 | 1.081182e-11
79.67738 | 6.2922 | 7.406701 | 3.614733 | -1.114501 | 3.791968 | 1.078473e-11
79.68738 | 6.2906 | 7.398231 | 3.616181 | -1.107631 | 3.78205 | 1.075764e-11
79.69738 | 6.2964 | 7.389885 | 3.61763 | -1.093485 | 3.772255 | 1.073144e-11
79.70738 | 6.2968 | 7.381663 | 3.619082 | -1.084863 | 3.762581 | 1.07048e-11
79.71738 | 6.2968 | 7.373564 | 3.620535 | -1.076764 | 3.753028 | 1.067904e-11
79.72738 | 6.2987 | 7.365587 | 3.62199 | -1.066887 | 3.743596 | 1.065328e-11
79.73737 | 6.2983 | 7.357739 | 3.623446 | -1.059439 | 3.734293 | 1.062797e-11
79.74737 | 6.3011 | 7.350005 | 3.624905 | -1.048905 | 3.7251 | 1.06031e-11
79.75737 | 6.3072 | 7.342393 | 3.626365 | -1.035193 | 3.716028 | 1.057823e-11
79.76737 | 6.3067 | 7.3349 | 3.627828 | -1.0282 | 3.707072 | 1.055425e-11
79.77737 | 6.3085 | 7.327527 | 3.629292 | -1.019027 | 3.698234 | 1.052983e-11
79.78737 | 6.3126 | 7.320272 | 3.630758 | -1.007672 | 3.689514 | 1.050629e-11
79.79736 | 6.3136 | 7.313144 | 3.632225 | -0.9995443 | 3.680919 | 1.048276e-11
79.80736 | 6.3159 | 7.306127 | 3.633695 | -0.9902265 | 3.672431 | 1.045967e-11
79.81736 | 6.3175 | 7.299226 | 3.635167 | -0.9817264 | 3.66406 | 1.043702e-11
79.82736 | 6.3189 | 7.292444 | 3.63664 | -0.9735435 | 3.655803 | 1.041437e-11
79.83736 | 6.3117 | 7.285777 | 3.638116 | -0.9740772 | 3.647661 | 1.039217e-11
79.84736 | 6.3164 | 7.279227 | 3.639593 | -0.9628271 | 3.639634 | 1.037041e-11
79.85735 | 6.3193 | 7.272799 | 3.641071 | -0.9534987 | 3.631728 | 1.034865e-11
79.86735 | 6.3212 | 7.26648 | 3.642552 | -0.9452796 | 3.623928 | 1.032733e-11
79.87735 | 6.3218 | 7.260275 | 3.644035 | -0.938475 | 3.61624 | 1.030646e-11
79.88735 | 6.3229 | 7.254185 | 3.645519 | -0.9312849 | 3.608666 | 1.028559e-11
79.89735 | 6.3226 | 7.248208 | 3.647006 | -0.9256085 | 3.601203 | 1.026516e-11
79.90734 | 6.3268 | 7.242351 | 3.648493 | -0.9155514 | 3.593859 | 1.024518e-11
79.91734 | 6.3284 | 7.236601 | 3.649983 | -0.9082013 | 3.586619 | 1.02252e-11
79.92734 | 6.3321 | 7.230964 | 3.651475 | -0.8988641 | 3.579489 | 1.020566e-11
79.93734 | 6.3167 | 7.225439 | 3.652968 | -0.9087389 | 3.57247 | 1.018656e-11
79.94734 | 6.3236 | 7.220025 | 3.654464 | -0.8964255 | 3.565561 | 1.016747e-11
79.95734 | 6.3216 | 7.214723 | 3.655962 | -0.8931233 | 3.558762 | 1.014882e-11
79.96733 | 6.3266 | 7.209537 | 3.657459 | -0.8829372 | 3.552078 | 1.013061e-11
79.97733 | 6.3263 | 7.204457 | 3.658961 | -0.878157 | 3.545496 | 1.01124e-11
79.98733 | 6.3279 | 7.199486 | 3.660464 | -0.871586 | 3.539022 | 1.009464e-11
79.99733 | 6.3286 | 7.194626 | 3.661968 | -0.8660257 | 3.532657 | 1.007732e-11
80.00733 | 6.3334 | 7.189874 | 3.663475 | -0.8564738 | 3.526399 | 1.006e-11
80.01733 | 6.3332 | 7.185232 | 3.664983 | -0.8520316 | 3.520248 | 1.004313e-11
80.02732 | 6.3393 | 7.180702 | 3.666492 | -0.8414024 | 3.51421 | 1.002626e-11
80.03732 | 6.3213 | 7.176277 | 3.668004 | -0.8549767 | 3.508272 | 1.000983e-11
80.04732 | 6.329 | 7.171959 | 3.669518 | -0.8429587 | 3.50244 | 9.993839e-12
80.05732 | 6.3306 | 7.167748 | 3.671034 | -0.8371482 | 3.496714 | 9.977853e-12
80.06732 | 6.3365 | 7.163645 | 3.672552 | -0.827145 | 3.491093 | 9.96231e-12
80.07732 | 6.3362 | 7.159648 | 3.674071 | -0.8234482 | 3.485577 | 9.947212e-12
80.08731 | 6.3383 | 7.155762 | 3.675591 | -0.8174622 | 3.480172 | 9.932114e-12
80.09731 | 6.3437 | 7.151978 | 3.677114 | -0.8082781 | 3.474864 | 9.91746e-12
80.10731 | 6.344 | 7.1483 | 3.678639 | -0.8042995 | 3.469661 | 9.90325e-12
80.11731 | 6.3472 | 7.144726 | 3.680165 | -0.7975263 | 3.464561 | 9.88904e-12
80.12731 | 6.355 | 7.141258 | 3.681694 | -0.7862582 | 3.459564 | 9.875274e-12
80.13731 | 6.3453 | 7.137895 | 3.683224 | -0.7925946 | 3.454671 | 9.861509e-12
80.1473 | 6.3533 | 7.134639 | 3.684755 | -0.7813385 | 3.449884 | 9.848187e-12
80.1573 | 6.3587 | 7.131483 | 3.686288 | -0.7727833 | 3.445195 | 9.835309e-12
80.1673 | 6.3624 | 7.128431 | 3.687824 | -0.7660312 | 3.440607 | 9.822432e-12
80.1773 | 6.3676 | 7.125483 | 3.689362 | -0.7578827 | 3.436121 | 9.809998e-12
80.1873 | 6.3723 | 7.122637 | 3.690901 | -0.7503366 | 3.431735 | 9.797564e-12
80.1973 | 6.3788 | 7.119894 | 3.692442 | -0.7410936 | 3.427451 | 9.785575e-12
80.20729 | 6.3836 | 7.117254 | 3.693984 | -0.7336541 | 3.42327 | 9.77403e-12
80.21729 | 6.3895 | 7.114715 | 3.695528 | -0.7252147 | 3.419186 | 9.762484e-12
80.22729 | 6.3962 | 7.112277 | 3.697075 | -0.7160768 | 3.415202 | 9.751383e-12
80.23729 | 6.3961 | 7.10994 | 3.698623 | -0.7138401 | 3.411317 | 9.740282e-12
80.24729 | 6.4081 | 7.107704 | 3.700174 | -0.6996041 | 3.40753 | 9.729624e-12
80.25728 | 6.4135 | 7.105571 | 3.701724 | -0.6920705 | 3.403846 | 9.719411e-12
80.26728 | 6.4211 | 7.103535 | 3.703278 | -0.6824349 | 3.400257 | 9.709198e-12
80.27728 | 6.432 | 7.101599 | 3.704833 | -0.669599 | 3.396765 | 9.698985e-12
80.28728 | 6.4408 | 7.099762 | 3.706391 | -0.6589623 | 3.393371 | 9.68966e-12
80.29728 | 6.4487 | 7.098025 | 3.70795 | -0.6493247 | 3.390075 | 9.680335e-12
80.30728 | 6.4592 | 7.096386 | 3.709511 | -0.6371857 | 3.386875 | 9.67101e-12
80.31727 | 6.4687 | 7.094846 | 3.711072 | -0.6261465 | 3.383774 | 9.66213e-12
80.32727 | 6.4792 | 7.093403 | 3.712637 | -0.6142032 | 3.380766 | 9.653693e-12
80.33727 | 6.487 | 7.092058 | 3.714203 | -0.6050578 | 3.377855 | 9.645256e-12
80.34727 | 6.5026 | 7.090809 | 3.715771 | -0.5882089 | 3.375038 | 9.637263e-12
80.35727 | 6.5159 | 7.089657 | 3.717341 | -0.5737572 | 3.372316 | 9.629271e-12
80.36727 | 6.5231 | 7.088602 | 3.718913 | -0.5655017 | 3.369689 | 9.621722e-12
80.37726 | 6.5358 | 7.087643 | 3.720485 | -0.5518428 | 3.367158 | 9.614618e-12
80.38726 | 6.5528 | 7.086778 | 3.72206 | -0.5339783 | 3.364718 | 9.607513e-12
80.39726 | 6.5696 | 7.086009 | 3.723638 | -0.5164091 | 3.362371 | 9.600409e-12
80.40726 | 6.5843 | 7.085334 | 3.725216 | -0.5010342 | 3.360118 | 9.593748e-12
80.41726 | 6.6033 | 7.084754 | 3.726797 | -0.4814537 | 3.357956 | 9.587532e-12
80.42726 | 6.6218 | 7.084267 | 3.72838 | -0.4624668 | 3.355887 | 9.581316e-12
80.43725 | 6.635 | 7.083874 | 3.729962 | -0.4488735 | 3.353911 | 9.575544e-12
80.44725 | 6.6573 | 7.083573 | 3.731548 | -0.4262725 | 3.352024 | 9.569772e-12
80.45725 | 6.6774 | 7.083364 | 3.733136 | -0.4059642 | 3.350228 | 9.564443e-12
80.46725 | 6.6958 | 7.083248 | 3.734726 | -0.3874475 | 3.348522 | 9.559559e-12
80.47725 | 6.715 | 7.083222 | 3.736317 | -0.3682222 | 3.346905 | 9.554675e-12
80.48725 | 6.7374 | 7.083288 | 3.73791 | -0.3458879 | 3.345378 | 9.549791e-12
80.49724 | 6.7664 | 7.083443 | 3.739504 | -0.3170435 | 3.34394 | 9.545352e-12
80.50724 | 6.7905 | 7.083689 | 3.7411 | -0.2931894 | 3.342589 | 9.541356e-12
80.51724 | 6.8187 | 7.084024 | 3.742699 | -0.2653244 | 3.341326 | 9.53736e-12
80.52724 | 6.8433 | 7.084448 | 3.744299 | -0.2411482 | 3.340149 | 9.533364e-12
80.53724 | 6.8702 | 7.08496 | 3.745901 | -0.2147599 | 3.339059 | 9.529812e-12
80.54724 | 6.8999 | 7.08556 | 3.747505 | -0.1856596 | 3.338055 | 9.526705e-12
80.55723 | 6.9345 | 7.086243 | 3.749109 | -0.1517433 | 3.337134 | 9.523597e-12
80.56723 | 6.9661 | 7.087017 | 3.750716 | -0.1209165 | 3.3363 | 9.520934e-12
80.57723 | 6.995 | 7.087875 | 3.752325 | -0.09287499 | 3.33555 | 9.51827e-12
80.58723 | 7.0319 | 7.088819 | 3.753936 | -0.05691873 | 3.334883 | 9.516051e-12
80.59723 | 7.0691 | 7.089847 | 3.755549 | -0.02074738 | 3.334299 | 9.513831e-12
80.60723 | 7.1115 | 7.090959 | 3.757163 | 0.02054052 | 3.333796 | 9.511612e-12
80.61722 | 7.1514 | 7.092154 | 3.758778 | 0.05924598 | 3.333376 | 9.51028e-12
80.62722 | 7.1967 | 7.093432 | 3.760396 | 0.1032685 | 3.333036 | 9.508505e-12
80.63722 | 7.239 | 7.094791 | 3.762015 | 0.1442087 | 3.332776 | 9.507174e-12
80.64722 | 7.2876 | 7.096232 | 3.763637 | 0.1913684 | 3.332595 | 9.506287e-12
80.65722 | 7.3414 | 7.097753 | 3.76526 | 0.2436471 | 3.332493 | 9.505399e-12
80.66721 | 7.3895 | 7.099351 | 3.766883 | 0.2901485 | 3.332468 | 9.504512e-12
80.67721 | 7.4393 | 7.10103 | 3.76851 | 0.3382696 | 3.332521 | 9.504069e-12
80.68721 | 7.4962 | 7.102787 | 3.770138 | 0.3934127 | 3.332649 | 9.50407e-12
80.69721 | 7.5569 | 7.104621 | 3.771768 | 0.4522791 | 3.332853 | 9.504071e-12
80.70721 | 7.6174 | 7.106531 | 3.7734 | 0.5108691 | 3.333131 | 9.504072e-12
80.71721 | 7.6818 | 7.108516 | 3.775034 | 0.5732839 | 3.333482 | 9.504517e-12
80.7272 | 7.7482 | 7.110574 | 3.776668 | 0.6376259 | 3.333906 | 9.504963e-12
80.7372 | 7.8083 | 7.112707 | 3.778305 | 0.6955933 | 3.334402 | 9.505852e-12
80.7472 | 7.8855 | 7.114913 | 3.779944 | 0.7705874 | 3.334969 | 9.506741e-12
80.7572 | 7.9525 | 7.117189 | 3.781584 | 0.8353108 | 3.335605 | 9.508074e-12
80.7672 | 8.0282 | 7.119537 | 3.783227 | 0.9086629 | 3.33631 | 9.508963e-12
80.7772 | 8.104 | 7.121954 | 3.784871 | 0.9820461 | 3.337083 | 9.510741e-12
80.78719 | 8.1766 | 7.124437 | 3.786515 | 1.052163 | 3.337922 | 9.512518e-12
80.79719 | 8.2538 | 7.12699 | 3.788163 | 1.12681 | 3.338827 | 9.514296e-12
80.80719 | 8.3338 | 7.129609 | 3.789812 | 1.204191 | 3.339797 | 9.516073e-12
80.81719 | 8.4183 | 7.132294 | 3.791463 | 1.286006 | 3.34083 | 9.518295e-12
80.82719 | 8.5006 | 7.135041 | 3.793116 | 1.365559 | 3.341926 | 9.52096e-12
80.83719 | 8.5826 | 7.137853 | 3.79477 | 1.444747 | 3.343083 | 9.523182e-12
80.84718 | 8.6689 | 7.140723 | 3.796425 | 1.528177 | 3.344298 | 9.525847e-12
80.85718 | 8.7511 | 7.143657 | 3.798083 | 1.607443 | 3.345574 | 9.528957e-12
80.86718 | 8.8417 | 7.146648 | 3.799743 | 1.695052 | 3.346905 | 9.531622e-12
80.87718 | 8.9318 | 7.149699 | 3.801404 | 1.782101 | 3.348295 | 9.535176e-12
80.88718 | 9.0086 | 7.152804 | 3.803067 | 1.855796 | 3.349737 | 9.538286e-12
80.89718 | 9.0977 | 7.155966 | 3.804732 | 1.941734 | 3.351234 | 9.54184e-12
80.90717 | 9.1893 | 7.159179 | 3.806397 | 2.030121 | 3.352782 | 9.545394e-12
80.91717 | 9.278 | 7.162446 | 3.808065 | 2.115554 | 3.354381 | 9.548947e-12
80.92717 | 9.368 | 7.165765 | 3.809735 | 2.202235 | 3.35603 | 9.552945e-12
80.93717 | 9.4527 | 7.169133 | 3.811407 | 2.283567 | 3.357726 | 9.556943e-12
80.94717 | 9.541 | 7.172549 | 3.813081 | 2.368451 | 3.359469 | 9.560941e-12
80.95717 | 9.6324 | 7.176011 | 3.814756 | 2.456389 | 3.361255 | 9.565383e-12
80.96716 | 9.7151 | 7.179515 | 3.816431 | 2.535585 | 3.363085 | 9.569825e-12
80.97716 | 9.8045 | 7.183065 | 3.818109 | 2.621435 | 3.364956 | 9.574267e-12
80.98716 | 9.8873 | 7.186657 | 3.81979 | 2.700643 | 3.366868 | 9.578709e-12
80.99716 | 9.9722 | 7.190289 | 3.821472 | 2.781911 | 3.368817 | 9.583595e-12
81.00716 | 10.0538 | 7.193959 | 3.823155 | 2.859841 | 3.370804 | 9.588481e-12
81.01716 | 10.1341 | 7.197666 | 3.824841 | 2.936434 | 3.372825 | 9.593367e-12
81.02715 | 10.2151 | 7.201404 | 3.826526 | 3.013696 | 3.374878 | 9.598253e-12
81.03715 | 10.2867 | 7.205178 | 3.828215 | 3.081522 | 3.376963 | 9.603583e-12
81.04715 | 10.3641 | 7.208984 | 3.829905 | 3.155116 | 3.379078 | 9.60847e-12
81.05715 | 10.433 | 7.212818 | 3.831598 | 3.220182 | 3.381221 | 9.6138e-12
81.06715 | 10.5033 | 7.216681 | 3.833291 | 3.286619 | 3.383389 | 9.61913e-12
81.07714 | 10.566 | 7.220565 | 3.834985 | 3.345435 | 3.385579 | 9.624904e-12
81.08714 | 10.6253 | 7.224476 | 3.836682 | 3.400824 | 3.387794 | 9.630234e-12
81.09714 | 10.6839 | 7.228409 | 3.838381 | 3.455491 | 3.390028 | 9.635565e-12
81.10714 | 10.737 | 7.232362 | 3.840082 | 3.504638 | 3.39228 | 9.641339e-12
81.11714 | 10.7889 | 7.236333 | 3.841784 | 3.552567 | 3.394549 | 9.647113e-12
81.12714 | 10.8293 | 7.240319 | 3.843488 | 3.588981 | 3.396831 | 9.652888e-12
81.13713 | 10.8657 | 7.244314 | 3.845192 | 3.621386 | 3.399122 | 9.658662e-12
81.14713 | 10.9037 | 7.248326 | 3.8469 | 3.655374 | 3.401426 | 9.664436e-12
81.15713 | 10.9345 | 7.252346 | 3.848609 | 3.682154 | 3.403737 | 9.67021e-12
81.16713 | 10.9682 | 7.256374 | 3.850319 | 3.711826 | 3.406054 | 9.675985e-12
81.17713 | 10.99 | 7.260406 | 3.852032 | 3.729594 | 3.408375 | 9.681759e-12
81.18713 | 11.0058 | 7.264441 | 3.853746 | 3.741359 | 3.410696 | 9.687533e-12
81.19712 | 11.0175 | 7.268473 | 3.85546 | 3.749027 | 3.413014 | 9.693308e-12
81.20712 | 11.017 | 7.272508 | 3.857177 | 3.744492 | 3.415331 | 9.699526e-12
81.21712 | 11.0236 | 7.276538 | 3.858896 | 3.747062 | 3.417642 | 9.7053e-12
81.22712 | 11.0207 | 7.280562 | 3.860617 | 3.740138 | 3.419945 | 9.711075e-12
81.23712 | 11.0143 | 7.284577 | 3.862339 | 3.729723 | 3.422238 | 9.716849e-12
81.24712 | 11.0089 | 7.288582 | 3.864063 | 3.720318 | 3.424519 | 9.723068e-12
81.25711 | 10.9905 | 7.292569 | 3.865787 | 3.697931 | 3.426782 | 9.728842e-12
81.26711 | 10.9676 | 7.296545 | 3.867514 | 3.671055 | 3.429031 | 9.734616e-12
81.27711 | 10.9461 | 7.300503 | 3.869243 | 3.645597 | 3.43126 | 9.740391e-12
81.28711 | 10.9115 | 7.30444 | 3.870974 | 3.60706 | 3.433467 | 9.745721e-12
81.29711 | 10.8759 | 7.308355 | 3.872706 | 3.567545 | 3.435649 | 9.751495e-12
81.30711 | 10.833 | 7.312245 | 3.87444 | 3.520755 | 3.437805 | 9.75727e-12
81.3171 | 10.8031 | 7.316103 | 3.876174 | 3.486997 | 3.43993 | 9.7626e-12
81.3271 | 10.7538 | 7.319936 | 3.877911 | 3.433864 | 3.442025 | 9.76793e-12
81.3371 | 10.6989 | 7.323735 | 3.87965 | 3.375165 | 3.444086 | 9.773705e-12
81.3471 | 10.6483 | 7.3275 | 3.88139 | 3.3208 | 3.44611 | 9.778591e-12
81.3571 | 10.5886 | 7.331228 | 3.883132 | 3.257372 | 3.448096 | 9.783921e-12
81.3671 | 10.5303 | 7.334916 | 3.884876 | 3.195384 | 3.45004 | 9.789252e-12
81.37709 | 10.466 | 7.338559 | 3.88662 | 3.127441 | 3.451939 | 9.794138e-12
81.38709 | 10.4032 | 7.34216 | 3.888367 | 3.06104 | 3.453793 | 9.799024e-12
81.39709 | 10.3279 | 7.345714 | 3.890115 | 2.982186 | 3.455599 | 9.80391e-12
81.40709 | 10.253 | 7.349219 | 3.891866 | 2.903781 | 3.457354 | 9.808797e-12
81.41709 | 10.1853 | 7.352673 | 3.893618 | 2.832627 | 3.459055 | 9.813239e-12
81.42709 | 10.1019 | 7.356072 | 3.895371 | 2.745828 | 3.460701 | 9.817681e-12
81.43708 | 10.0222 | 7.35941 | 3.897124 | 2.66279 | 3.462285 | 9.821679e-12
81.44708 | 9.9438 | 7.362694 | 3.898881 | 2.581106 | 3.463813 | 9.826121e-12
81.45708 | 9.866 | 7.365917 | 3.900639 | 2.500083 | 3.465277 | 9.830119e-12
81.46708 | 9.7777 | 7.369074 | 3.902399 | 2.408626 | 3.466675 | 9.834117e-12
81.47708 | 9.6921 | 7.372167 | 3.904161 | 2.319933 | 3.468006 | 9.837671e-12
81.48707 | 9.6063 | 7.375188 | 3.905922 | 2.231112 | 3.469266 | 9.841226e-12
81.49707 | 9.5129 | 7.378142 | 3.907687 | 2.134758 | 3.470455 | 9.844335e-12
81.50707 | 9.4217 | 7.381023 | 3.909454 | 2.040677 | 3.471569 | 9.84789e-12
81.51707 | 9.3349 | 7.383829 | 3.911221 | 1.951071 | 3.472607 | 9.850555e-12
81.52707 | 9.2414 | 7.386558 | 3.912991 | 1.854842 | 3.473567 | 9.853665e-12
81.53707 | 9.1557 | 7.389207 | 3.914762 | 1.766493 | 3.474445 | 9.856331e-12
81.54706 | 9.0655 | 7.391773 | 3.916533 | 1.673727 | 3.47524 | 9.858553e-12
81.55706 | 8.9789 | 7.394258 | 3.918308 | 1.584642 | 3.47595 | 9.860775e-12
81.56706 | 8.8823 | 7.396657 | 3.920083 | 1.485643 | 3.476574 | 9.862997e-12
81.57706 | 8.7955 | 7.398969 | 3.921861 | 1.396531 | 3.477108 | 9.864774e-12
81.58706 | 8.7067 | 7.401191 | 3.92364 | 1.305509 | 3.477551 | 9.866108e-12
81.59706 | 8.6185 | 7.403322 | 3.925421 | 1.215178 | 3.477901 | 9.867442e-12
81.60705 | 8.526 | 7.405358 | 3.927201 | 1.120642 | 3.478156 | 9.868775e-12
81.61705 | 8.442 | 7.4073 | 3.928985 | 1.0347 | 3.478315 | 9.869665e-12
81.62705 | 8.3515 | 7.409146 | 3.930771 | 0.9423539 | 3.478376 | 9.87011e-12
81.63705 | 8.2753 | 7.410893 | 3.932558 | 0.8644066 | 3.478336 | 9.870556e-12
81.64705 | 8.1906 | 7.412541 | 3.934346 | 0.7780594 | 3.478195 | 9.871002e-12
81.65705 | 8.1083 | 7.414086 | 3.936136 | 0.6942141 | 3.47795 | 9.871003e-12
81.66704 | 8.0291 | 7.415527 | 3.937926 | 0.6135733 | 3.477601 | 9.87056e-12
81.67704 | 7.9513 | 7.416864 | 3.939719 | 0.5344358 | 3.477145 | 9.869674e-12
81.68704 | 7.8732 | 7.418096 | 3.941514 | 0.4551045 | 3.476581 | 9.869231e-12
81.69704 | 7.7968 | 7.419219 | 3.94331 | 0.3775806 | 3.475909 | 9.8679e-12
81.70704 | 7.7227 | 7.420234 | 3.945108 | 0.3024655 | 3.475126 | 9.866569e-12
81.71704 | 7.6539 | 7.421139 | 3.946908 | 0.2327606 | 3.474232 | 9.864794e-12
81.72703 | 7.5861 | 7.421933 | 3.948707 | 0.1641674 | 3.473226 | 9.86302e-12
81.73703 | 7.5224 | 7.422614 | 3.950509 | 0.09978572 | 3.472105 | 9.860801e-12
81.74703 | 7.4583 | 7.423183 | 3.952314 | 0.03511717 | 3.470869 | 9.858138e-12
81.75703 | 7.3934 | 7.423637 | 3.954119 | -0.03023716 | 3.469518 | 9.855475e-12
81.76703 | 7.3367 | 7.423976 | 3.955926 | -0.08727633 | 3.46805 | 9.852368e-12
81.77703 | 7.2787 | 7.4242 | 3.957735 | -0.1454998 | 3.466465 | 9.84926e-12
81.78702 | 7.2218 | 7.424307 | 3.959543 | -0.2025067 | 3.464763 | 9.845709e-12
81.79702 | 7.1656 | 7.424297 | 3.961355 | -0.2586965 | 3.462941 | 9.841714e-12
81.80702 | 7.1166 | 7.424168 | 3.963168 | -0.3075685 | 3.461 | 9.837719e-12
81.81702 | 7.0688 | 7.423922 | 3.964983 | -0.3551224 | 3.458939 | 9.833279e-12
81.82702 | 7.0224 | 7.423557 | 3.966799 | -0.4011574 | 3.456758 | 9.828396e-12
81.83702 | 6.9793 | 7.423074 | 3.968617 | -0.4437735 | 3.454456 | 9.823069e-12
81.84701 | 6.9356 | 7.422471 | 3.970435 | -0.4868708 | 3.452036 | 9.817741e-12
81.85701 | 6.8936 | 7.421749 | 3.972256 | -0.5281486 | 3.449493 | 9.812414e-12
81.86701 | 6.8563 | 7.420906 | 3.974078 | -0.5646064 | 3.446828 | 9.806198e-12
81.87701 | 6.819 | 7.419945 | 3.975902 | -0.6009448 | 3.444043 | 9.799982e-12
81.88701 | 6.7835 | 7.418864 | 3.977727 | -0.6353637 | 3.441137 | 9.793767e-12
81.897 | 6.7446 | 7.417664 | 3.979552 | -0.6730643 | 3.438112 | 9.786663e-12
81.907 | 6.7129 | 7.416345 | 3.981381 | -0.7034447 | 3.434964 | 9.779559e-12
81.917 | 6.6813 | 7.414906 | 3.98321 | -0.7336062 | 3.431696 | 9.772455e-12
81.927 | 6.6528 | 7.413349 | 3.985042 | -0.7605494 | 3.428308 | 9.764463e-12
81.937 | 6.6245 | 7.411674 | 3.986874 | -0.7871741 | 3.4248 | 9.756471e-12
81.947 | 6.5973 | 7.409881 | 3.988709 | -0.8125813 | 3.421173 | 9.74848e-12
81.95699 | 6.5729 | 7.407973 | 3.990543 | -0.8350732 | 3.417431 | 9.739599e-12
81.96699 | 6.545 | 7.405947 | 3.99238 | -0.8609468 | 3.413567 | 9.730719e-12
81.97699 | 6.5215 | 7.403806 | 3.994219 | -0.8823056 | 3.409587 | 9.721839e-12
81.98699 | 6.4952 | 7.401549 | 3.996059 | -0.906349 | 3.40549 | 9.712515e-12
81.99699 | 6.4704 | 7.399179 | 3.9979 | -0.9287787 | 3.401278 | 9.702747e-12
82.00699 | 6.4485 | 7.396695 | 3.999744 | -0.9481951 | 3.396952 | 9.692979e-12
82.01698 | 6.4299 | 7.394103 | 4.001586 | -0.9642028 | 3.392517 | 9.682766e-12
82.02698 | 6.4105 | 7.391397 | 4.003432 | -0.9808966 | 3.387964 | 9.67211e-12
82.03698 | 6.3893 | 7.388581 | 4.00528 | -0.9992808 | 3.383301 | 9.661454e-12
82.04698 | 6.371 | 7.385657 | 4.007129 | -1.014657 | 3.378528 | 9.649909e-12
82.05698 | 6.3552 | 7.382625 | 4.008979 | -1.027425 | 3.373646 | 9.639253e-12
82.06698 | 6.3366 | 7.379488 | 4.010831 | -1.042888 | 3.368657 | 9.627708e-12
82.07697 | 6.3206 | 7.376249 | 4.012682 | -1.055649 | 3.363567 | 9.615276e-12
82.08697 | 6.3022 | 7.372904 | 4.014537 | -1.070704 | 3.358367 | 9.603731e-12
82.09697 | 6.285 | 7.369458 | 4.016393 | -1.084458 | 3.353065 | 9.591298e-12
82.10697 | 6.268 | 7.365912 | 4.018251 | -1.097912 | 3.347662 | 9.578866e-12
82.11697 | 6.2576 | 7.362268 | 4.02011 | -1.104668 | 3.342158 | 9.565545e-12
82.12697 | 6.2417 | 7.358527 | 4.02197 | -1.116827 | 3.336557 | 9.553112e-12
82.13696 | 6.2252 | 7.354694 | 4.02383 | -1.129494 | 3.330864 | 9.539792e-12
82.14696 | 6.2166 | 7.350764 | 4.025693 | -1.134164 | 3.325071 | 9.526471e-12
82.15696 | 6.2017 | 7.346744 | 4.027558 | -1.145044 | 3.319186 | 9.512262e-12
82.16696 | 6.192 | 7.342634 | 4.029424 | -1.150634 | 3.313211 | 9.498941e-12
82.17696 | 6.1772 | 7.338437 | 4.031291 | -1.161237 | 3.307146 | 9.484732e-12
82.18696 | 6.1645 | 7.334154 | 4.03316 | -1.169654 | 3.300994 | 9.470523e-12
82.19695 | 6.1547 | 7.329792 | 4.035029 | -1.175092 | 3.294763 | 9.455426e-12
82.20695 | 6.142 | 7.325344 | 4.0369 | -1.183344 | 3.288444 | 9.441217e-12
82.21695 | 6.1334 | 7.320816 | 4.038773 | -1.187416 | 3.282043 | 9.42612e-12
82.22695 | 6.1221 | 7.316211 | 4.040648 | -1.194111 | 3.275563 | 9.411023e-12
82.23695 | 6.1132 | 7.311531 | 4.042523 | -1.198331 | 3.269007 | 9.395926e-12
82.24694 | 6.1024 | 7.306782 | 4.044399 | -1.204382 | 3.262383 | 9.379941e-12
82.25694 | 6.0955 | 7.301957 | 4.046277 | -1.206457 | 3.25568 | 9.364844e-12
82.26694 | 6.0875 | 7.297064 | 4.048157 | -1.209564 | 3.248906 | 9.348859e-12
82.27694 | 6.0771 | 7.292103 | 4.050039 | -1.215003 | 3.242065 | 9.332873e-12
82.28694 | 6.0718 | 7.287079 | 4.051921 | -1.215279 | 3.235158 | 9.316888e-12
82.29694 | 6.0602 | 7.281992 | 4.053805 | -1.221792 | 3.228187 | 9.300903e-12
82.30693 | 6.0533 | 7.27685 | 4.055689 | -1.22355 | 3.221162 | 9.28403e-12
82.31693 | 6.041 | 7.271646 | 4.057575 | -1.230646 | 3.214071 | 9.268045e-12
82.32693 | 6.0369 | 7.266386 | 4.059464 | -1.229486 | 3.206923 | 9.251171e-12
82.33693 | 6.0285 | 7.261074 | 4.061353 | -1.232574 | 3.199721 | 9.234298e-12
82.34693 | 6.0216 | 7.25571 | 4.063244 | -1.23411 | 3.192467 | 9.217425e-12
82.35693 | 6.0162 | 7.250298 | 4.065136 | -1.234098 | 3.185163 | 9.200552e-12
82.36692 | 6.0098 | 7.24485 | 4.067027 | -1.23505 | 3.177823 | 9.183678e-12
82.37692 | 6.0042 | 7.239348 | 4.068922 | -1.235148 | 3.170426 | 9.166805e-12
82.38692 | 5.993 | 7.233805 | 4.070818 | -1.240805 | 3.162986 | 9.149044e-12
82.39692 | 5.9863 | 7.228217 | 4.072716 | -1.241917 | 3.155502 | 9.13217e-12
82.40692 | 5.98 | 7.222602 | 4.074614 | -1.242602 | 3.147988 | 9.114409e-12
82.41692 | 5.9775 | 7.216948 | 4.076514 | -1.239448 | 3.140434 | 9.096648e-12
82.42691 | 5.9738 | 7.211267 | 4.078414 | -1.237467 | 3.132853 | 9.079775e-12
82.43691 | 5.9675 | 7.20555 | 4.080316 | -1.23805 | 3.125234 | 9.062013e-12
82.44691 | 5.9627 | 7.199806 | 4.08222 | -1.237106 | 3.117586 | 9.044252e-12
82.45691 | 5.9591 | 7.194036 | 4.084125 | -1.234936 | 3.109911 | 9.026491e-12
82.46691 | 5.9565 | 7.188243 | 4.086032 | -1.231743 | 3.102211 | 9.008729e-12
82.47691 | 5.949 | 7.182429 | 4.08794 | -1.233429 | 3.094489 | 8.990968e-12
82.4869 | 5.9461 | 7.176602 | 4.089847 | -1.230502 | 3.086755 | 8.973207e-12
82.4969 | 5.9382 | 7.170752 | 4.091757 | -1.232552 | 3.078995 | 8.955445e-12
82.5069 | 5.9419 | 7.164888 | 4.093669 | -1.222988 | 3.07122 | 8.937684e-12
82.5169 | 5.9346 | 7.159013 | 4.095582 | -1.224413 | 3.063431 | 8.919035e-12
82.5269 | 5.9298 | 7.153127 | 4.097496 | -1.223327 | 3.055631 | 8.901273e-12
82.5369 | 5.9245 | 7.147232 | 4.099411 | -1.222732 | 3.047821 | 8.883512e-12
82.54689 | 5.926 | 7.141338 | 4.101326 | -1.215338 | 3.040012 | 8.865751e-12
82.55689 | 5.9188 | 7.135435 | 4.103244 | -1.216635 | 3.032191 | 8.84799e-12
82.56689 | 5.9153 | 7.12953 | 4.105163 | -1.21423 | 3.024367 | 8.829341e-12
82.57689 | 5.9134 | 7.123625 | 4.107084 | -1.210225 | 3.016541 | 8.811579e-12
82.58689 | 5.9077 | 7.117723 | 4.109005 | -1.210023 | 3.008718 | 8.793818e-12
82.59689 | 5.9056 | 7.111825 | 4.110928 | -1.206225 | 3.000897 | 8.776057e-12
82.60688 | 5.9021 | 7.10594 | 4.11285 | -1.20384 | 2.993089 | 8.758296e-12
82.61688 | 5.8986 | 7.100056 | 4.114776 | -1.201456 | 2.98528 | 8.740535e-12
82.62688 | 5.895 | 7.094183 | 4.116702 | -1.199183 | 2.977481 | 8.722774e-12
82.63688 | 5.8898 | 7.088322 | 4.11863 | -1.198522 | 2.969693 | 8.705013e-12
82.64688 | 5.8836 | 7.082476 | 4.120559 | -1.198876 | 2.961917 | 8.687252e-12
82.65687 | 5.881 | 7.07665 | 4.122487 | -1.19565 | 2.954163 | 8.670379e-12
82.66687 | 5.8788 | 7.070836 | 4.124418 | -1.192036 | 2.946418 | 8.652618e-12
82.67687 | 5.8743 | 7.065042 | 4.126351 | -1.190742 | 2.938692 | 8.634857e-12
82.68687 | 5.8697 | 7.059269 | 4.128285 | -1.189569 | 2.930985 | 8.617984e-12
82.69687 | 5.8666 | 7.053519 | 4.13022 | -1.186919 | 2.9233 | 8.600223e-12
82.70687 | 5.861 | 7.047793 | 4.132156 | -1.186793 | 2.915638 | 8.58335e-12
82.71686 | 5.8588 | 7.0421 | 4.134091 | -1.1833 | 2.908009 | 8.566477e-12
82.72686 | 5.8583 | 7.036427 | 4.136029 | -1.178127 | 2.900398 | 8.548716e-12
82.73686 | 5.8564 | 7.030785 | 4.137969 | -1.174385 | 2.892816 | 8.531843e-12
82.74686 | 5.8545 | 7.025173 | 4.13991 | -1.170673 | 2.885263 | 8.514971e-12
82.75686 | 5.8503 | 7.019594 | 4.141852 | -1.169294 | 2.877743 | 8.498098e-12
82.76686 | 5.8483 | 7.014048 | 4.143795 | -1.165748 | 2.870253 | 8.482113e-12
82.77685 | 5.8469 | 7.008543 | 4.145737 | -1.161643 | 2.862806 | 8.465241e-12
82.78685 | 5.841 | 7.00307 | 4.147682 | -1.16207 | 2.855388 | 8.449256e-12
82.79685 | 5.8384 | 6.997635 | 4.149629 | -1.159235 | 2.848006 | 8.432383e-12
82.80685 | 5.8374 | 6.992239 | 4.151576 | -1.154839 | 2.840663 | 8.416399e-12
82.81685 | 5.8391 | 6.986885 | 4.153525 | -1.147785 | 2.833359 | 8.400414e-12
82.82685 | 5.835 | 6.981572 | 4.155475 | -1.146572 | 2.826097 | 8.38443e-12
82.83684 | 5.833 | 6.976309 | 4.157424 | -1.143309 | 2.818885 | 8.368446e-12
82.84684 | 5.8364 | 6.971084 | 4.159376 | -1.134684 | 2.811708 | 8.352461e-12
82.85684 | 5.8363 | 6.965906 | 4.161329 | -1.129606 | 2.804577 | 8.337365e-12
82.86684 | 5.8314 | 6.960774 | 4.163283 | -1.129374 | 2.797491 | 8.322269e-12
82.87684 | 5.8307 | 6.955691 | 4.165239 | -1.124991 | 2.790452 | 8.306284e-12
82.88684 | 5.8305 | 6.950657 | 4.167195 | -1.120157 | 2.783462 | 8.291188e-12
82.89683 | 5.8309 | 6.945678 | 4.169151 | -1.114778 | 2.776527 | 8.276092e-12
82.90683 | 5.8338 | 6.940747 | 4.171109 | -1.106947 | 2.769638 | 8.261884e-12
82.91683 | 5.8337 | 6.935867 | 4.173069 | -1.102167 | 2.762798 | 8.246788e-12
82.92683 | 5.8353 | 6.931042 | 4.17503 | -1.095742 | 2.756012 | 8.23258e-12
82.93683 | 5.833 | 6.926271 | 4.176991 | -1.093271 | 2.749279 | 8.218372e-12
82.94683 | 5.8302 | 6.921555 | 4.178954 | -1.091355 | 2.742601 | 8.204164e-12
82.95682 | 5.8289 | 6.9169 | 4.180916 | -1.088 | 2.735984 | 8.189956e-12
82.96682 | 5.8282 | 6.912298 | 4.182881 | -1.084098 | 2.729417 | 8.175748e-12
82.97682 | 5.8252 | 6.907755 | 4.184847 | -1.082555 | 2.722908 | 8.162428e-12
82.98682 | 5.8261 | 6.90327 | 4.186814 | -1.07717 | 2.716456 | 8.149108e-12
82.99682 | 5.8248 | 6.898846 | 4.188782 | -1.074046 | 2.710064 | 8.135789e-12
83.00682 | 5.8247 | 6.894481 | 4.190751 | -1.069781 | 2.703731 | 8.122469e-12
83.01681 | 5.8225 | 6.890183 | 4.192719 | -1.067683 | 2.697464 | 8.109149e-12
83.02681 | 5.82 | 6.885943 | 4.19469 | -1.065943 | 2.691253 | 8.096718e-12
83.03681 | 5.8187 | 6.881765 | 4.196662 | -1.063065 | 2.685104 | 8.084286e-12
83.04681 | 5.8156 | 6.877652 | 4.198635 | -1.062052 | 2.679017 | 8.071855e-12
83.05681 | 5.8187 | 6.873602 | 4.200609 | -1.054902 | 2.672993 | 8.059424e-12
83.0668 | 5.8183 | 6.869622 | 4.202582 | -1.051322 | 2.66704 | 8.046992e-12
83.0768 | 5.8189 | 6.865703 | 4.204558 | -1.046803 | 2.661146 | 8.035449e-12
83.0868 | 5.8159 | 6.861851 | 4.206535 | -1.045951 | 2.655316 | 8.023906e-12
83.0968 | 5.8176 | 6.858065 | 4.208512 | -1.040465 | 2.649553 | 8.012363e-12
83.1068 | 5.8197 | 6.854347 | 4.210491 | -1.034647 | 2.643856 | 8.000819e-12
83.1168 | 5.822 | 6.850697 | 4.212471 | -1.028697 | 2.638226 | 7.990164e-12
83.12679 | 5.8242 | 6.847119 | 4.21445 | -1.022919 | 2.632669 | 7.978621e-12
83.13679 | 5.8228 | 6.843606 | 4.216431 | -1.020806 | 2.627175 | 7.967966e-12
83.14679 | 5.8264 | 6.840163 | 4.218414 | -1.013763 | 2.621749 | 7.957311e-12
83.15679 | 5.828 | 6.83679 | 4.220397 | -1.00879 | 2.616393 | 7.947545e-12
83.16679 | 5.8294 | 6.833488 | 4.222382 | -1.004088 | 2.611106 | 7.937778e-12
83.17679 | 5.831 | 6.830256 | 4.224367 | -0.9992563 | 2.605889 | 7.927123e-12
83.18678 | 5.8377 | 6.827099 | 4.226351 | -0.9893994 | 2.600748 | 7.917356e-12
83.19678 | 5.8412 | 6.824011 | 4.228339 | -0.9828113 | 2.595673 | 7.908478e-12
83.20678 | 5.8454 | 6.820995 | 4.230327 | -0.9755949 | 2.590668 | 7.898711e-12
83.21678 | 5.8493 | 6.818051 | 4.232315 | -0.9687514 | 2.585736 | 7.889832e-12
83.22678 | 5.8491 | 6.815181 | 4.234305 | -0.9660807 | 2.580876 | 7.880954e-12
83.23678 | 5.8512 | 6.812383 | 4.236296 | -0.9611834 | 2.576088 | 7.872964e-12
83.24677 | 5.8586 | 6.809662 | 4.238285 | -0.9510621 | 2.571377 | 7.864085e-12
83.25677 | 5.8563 | 6.807012 | 4.240278 | -0.9507122 | 2.566734 | 7.856095e-12
83.26677 | 5.8597 | 6.804437 | 4.242271 | -0.9447369 | 2.562166 | 7.848105e-12
83.27677 | 5.8636 | 6.801936 | 4.244265 | -0.9383356 | 2.557671 | 7.840115e-12
83.28677 | 5.8667 | 6.79951 | 4.24626 | -0.9328098 | 2.55325 | 7.833013e-12
83.29677 | 5.8688 | 6.797159 | 4.248256 | -0.9283589 | 2.548903 | 7.825022e-12
83.30676 | 5.8738 | 6.794885 | 4.25025 | -0.9210855 | 2.544635 | 7.81792e-12
83.31676 | 5.8702 | 6.792685 | 4.252248 | -0.9224855 | 2.540438 | 7.811707e-12
83.32676 | 5.8714 | 6.790562 | 4.254246 | -0.9191615 | 2.536316 | 7.804605e-12
83.33676 | 5.8761 | 6.788513 | 4.256245 | -0.9124134 | 2.532269 | 7.798391e-12
83.34676 | 5.8776 | 6.786542 | 4.258244 | -0.9089417 | 2.528297 | 7.792177e-12
83.35676 | 5.8804 | 6.784647 | 4.260245 | -0.9042467 | 2.524402 | 7.785963e-12
83.36675 | 5.8765 | 6.78283 | 4.262244 | -0.90633 | 2.520586 | 7.780638e-12
83.37675 | 5.8776 | 6.781088 | 4.264247 | -0.9034882 | 2.516842 | 7.774424e-12
83.38675 | 5.8783 | 6.779424 | 4.266249 | -0.9011237 | 2.513174 | 7.769099e-12
83.39675 | 5.8786 | 6.777836 | 4.268253 | -0.8992365 | 2.509583 | 7.764661e-12
83.40675 | 5.8767 | 6.776327 | 4.270257 | -0.8996267 | 2.506069 | 7.759336e-12
83.41675 | 5.8806 | 6.774894 | 4.272263 | -0.8942944 | 2.502632 | 7.754898e-12
83.42674 | 5.8808 | 6.773541 | 4.274266 | -0.8927413 | 2.499275 | 7.750461e-12
83.43674 | 5.8812 | 6.772264 | 4.276273 | -0.8910645 | 2.495991 | 7.746024e-12
83.44674 | 5.8828 | 6.771066 | 4.27828 | -0.8882658 | 2.492785 | 7.742475e-12
83.45674 | 5.8828 | 6.769945 | 4.280288 | -0.8871451 | 2.489657 | 7.738926e-12
83.46674 | 5.8817 | 6.768903 | 4.282297 | -0.8872027 | 2.486606 | 7.735377e-12
83.47673 | 5.8843 | 6.767939 | 4.284305 | -0.8836394 | 2.483635 | 7.731828e-12
83.48673 | 5.8876 | 6.767054 | 4.286315 | -0.8794536 | 2.480739 | 7.729167e-12
83.49673 | 5.885 | 6.766246 | 4.288326 | -0.8812463 | 2.477921 | 7.725618e-12
83.50673 | 5.8879 | 6.765518 | 4.290337 | -0.8776177 | 2.475181 | 7.722957e-12
83.51673 | 5.8945 | 6.764868 | 4.292349 | -0.8703675 | 2.472518 | 7.721185e-12
83.52673 | 5.8967 | 6.764296 | 4.294362 | -0.8675964 | 2.469934 | 7.718524e-12
83.53672 | 5.9015 | 6.763804 | 4.296373 | -0.8623041 | 2.467431 | 7.716751e-12
83.54672 | 5.9035 | 6.76339 | 4.298388 | -0.8598905 | 2.465003 | 7.715867e-12
83.55672 | 5.9054 | 6.763056 | 4.300402 | -0.8576559 | 2.462654 | 7.714094e-12
83.56672 | 5.9119 | 6.7628 | 4.302418 | -0.8509002 | 2.460382 | 7.71321e-12
83.57672 | 5.9112 | 6.762624 | 4.304434 | -0.8514235 | 2.45819 | 7.712326e-12
83.58672 | 5.9143 | 6.762526 | 4.30645 | -0.8482262 | 2.456076 | 7.711441e-12
83.59671 | 5.9211 | 6.762508 | 4.308466 | -0.8414077 | 2.454042 | 7.710557e-12
83.60671 | 5.9283 | 6.762568 | 4.310483 | -0.8342684 | 2.452085 | 7.710561e-12
83.61671 | 5.9302 | 6.762708 | 4.312502 | -0.8325084 | 2.450207 | 7.710565e-12
83.62671 | 5.932 | 6.762927 | 4.314521 | -0.8309274 | 2.448407 | 7.710569e-12
83.63671 | 5.9379 | 6.763226 | 4.31654 | -0.825326 | 2.446686 | 7.711461e-12
83.64671 | 5.9424 | 6.763604 | 4.318561 | -0.8212036 | 2.445043 | 7.712353e-12
83.6567 | 5.9458 | 6.76406 | 4.320579 | -0.8182601 | 2.443481 | 7.713245e-12
83.6667 | 5.953 | 6.764596 | 4.3226 | -0.8115963 | 2.441996 | 7.714137e-12
83.6767 | 5.9587 | 6.765212 | 4.324622 | -0.8065118 | 2.44059 | 7.715918e-12
83.6867 | 5.9574 | 6.765906 | 4.326645 | -0.8085065 | 2.439262 | 7.717698e-12
83.6967 | 5.9651 | 6.766681 | 4.328667 | -0.8015806 | 2.438013 | 7.719478e-12
83.7067 | 5.9686 | 6.767534 | 4.330691 | -0.798934 | 2.436843 | 7.722147e-12
83.71669 | 5.9741 | 6.768466 | 4.332713 | -0.7943656 | 2.435753 | 7.723927e-12
83.72669 | 5.9787 | 6.769478 | 4.334737 | -0.7907776 | 2.434741 | 7.726596e-12
83.73669 | 5.9806 | 6.770569 | 4.336762 | -0.7899687 | 2.433807 | 7.730153e-12
83.74669 | 5.9889 | 6.771739 | 4.338787 | -0.7828391 | 2.432952 | 7.732821e-12
83.75669 | 5.9917 | 6.772989 | 4.340813 | -0.7812888 | 2.432176 | 7.736378e-12
83.76669 | 5.997 | 6.774317 | 4.342839 | -0.7773175 | 2.431478 | 7.739935e-12
83.77668 | 5.9983 | 6.775724 | 4.344864 | -0.7774239 | 2.43086 | 7.743492e-12
83.78668 | 6.0021 | 6.777211 | 4.346891 | -0.775111 | 2.43032 | 7.747937e-12
83.79668 | 6.0079 | 6.778778 | 4.348918 | -0.7708775 | 2.429859 | 7.752382e-12
83.80668 | 6.0078 | 6.780422 | 4.350946 | -0.7726223 | 2.429476 | 7.756827e-12
83.81668 | 6.0112 | 6.782146 | 4.352975 | -0.7709464 | 2.429172 | 7.762161e-12
83.82668 | 6.0177 | 6.78395 | 4.355004 | -0.7662496 | 2.428946 | 7.766606e-12
83.83667 | 6.0181 | 6.78583 | 4.357031 | -0.7677298 | 2.428799 | 7.771939e-12
83.84667 | 6.0221 | 6.787791 | 4.35906 | -0.7656906 | 2.42873 | 7.778161e-12
83.85667 | 6.0292 | 6.78983 | 4.36109 | -0.7606303 | 2.42874 | 7.783494e-12
83.86667 | 6.035 | 6.791949 | 4.363121 | -0.7569487 | 2.428828 | 7.789716e-12
83.87667 | 6.0366 | 6.794146 | 4.365151 | -0.7575457 | 2.428994 | 7.795937e-12
83.88666 | 6.0403 | 6.79642 | 4.36718 | -0.7561195 | 2.429239 | 7.803047e-12
83.89666 | 6.0435 | 6.798774 | 4.369212 | -0.7552737 | 2.429562 | 7.809269e-12
83.90666 | 6.0481 | 6.801206 | 4.371244 | -0.7531061 | 2.429963 | 7.816378e-12
83.91666 | 6.0543 | 6.803717 | 4.373276 | -0.7494174 | 2.430442 | 7.823488e-12
83.92666 | 6.0556 | 6.806307 | 4.375308 | -0.7507066 | 2.430999 | 7.831486e-12
83.93666 | 6.0667 | 6.808974 | 4.377341 | -0.7422741 | 2.431633 | 7.839484e-12
83.94665 | 6.0746 | 6.811717 | 4.379372 | -0.737117 | 2.432345 | 7.847482e-12
83.95665 | 6.0768 | 6.81454 | 4.381405 | -0.7377402 | 2.433135 | 7.855481e-12
83.96665 | 6.0859 | 6.817442 | 4.383438 | -0.7315417 | 2.434003 | 7.864367e-12
83.97665 | 6.0949 | 6.820421 | 4.385472 | -0.7255213 | 2.434949 | 7.872365e-12
83.98665 | 6.1051 | 6.823478 | 4.387506 | -0.7183783 | 2.435972 | 7.882139e-12
83.99665 | 6.1158 | 6.826612 | 4.389541 | -0.7108125 | 2.437072 | 7.891026e-12
84.00664 | 6.1269 | 6.829822 | 4.391573 | -0.7029215 | 2.438248 | 7.9008e-12
84.01664 | 6.134 | 6.833111 | 4.393608 | -0.6991108 | 2.439503 | 7.910575e-12
84.02664 | 6.1494 | 6.836477 | 4.395643 | -0.6870771 | 2.440834 | 7.920349e-12
84.03664 | 6.1552 | 6.839921 | 4.397678 | -0.6847205 | 2.442243 | 7.931012e-12
84.04664 | 6.1684 | 6.843441 | 4.399713 | -0.6750409 | 2.443728 | 7.941675e-12
84.05664 | 6.1847 | 6.847038 | 4.401749 | -0.6623379 | 2.445289 | 7.952338e-12
84.06663 | 6.201 | 6.850708 | 4.403783 | -0.6497078 | 2.446925 | 7.963001e-12
84.07663 | 6.2121 | 6.854458 | 4.405819 | -0.6423578 | 2.448639 | 7.974552e-12
84.08663 | 6.2236 | 6.858284 | 4.407855 | -0.6346838 | 2.450429 | 7.986103e-12
84.09663 | 6.242 | 6.862184 | 4.409891 | -0.6201844 | 2.452294 | 7.997654e-12
84.10663 | 6.2496 | 6.866163 | 4.411927 | -0.6165627 | 2.454236 | 8.009205e-12
84.11663 | 6.2688 | 6.870216 | 4.413964 | -0.6014164 | 2.456253 | 8.021644e-12
84.12662 | 6.2844 | 6.874342 | 4.415998 | -0.5899415 | 2.458343 | 8.034083e-12
84.13662 | 6.2995 | 6.878546 | 4.418035 | -0.5790458 | 2.460511 | 8.047411e-12
84.14662 | 6.3129 | 6.882825 | 4.420071 | -0.5699251 | 2.462754 | 8.05985e-12
84.15662 | 6.3293 | 6.887179 | 4.422108 | -0.5578793 | 2.465071 | 8.073178e-12
84.16662 | 6.3449 | 6.891608 | 4.424145 | -0.546708 | 2.467463 | 8.086505e-12
84.17662 | 6.3597 | 6.896111 | 4.426182 | -0.536411 | 2.469929 | 8.100721e-12
84.18661 | 6.377 | 6.900683 | 4.428217 | -0.5236835 | 2.472466 | 8.114937e-12
84.19661 | 6.3979 | 6.905334 | 4.430254 | -0.5074345 | 2.47508 | 8.129153e-12
84.20661 | 6.4159 | 6.910058 | 4.432291 | -0.4941585 | 2.477767 | 8.143368e-12
84.21661 | 6.4329 | 6.914856 | 4.434328 | -0.4819561 | 2.480528 | 8.157584e-12
84.22661 | 6.4511 | 6.919726 | 4.436365 | -0.4686264 | 2.483361 | 8.172688e-12
84.2366 | 6.4701 | 6.924664 | 4.4384 | -0.4545644 | 2.486264 | 8.187792e-12
84.2466 | 6.492 | 6.92968 | 4.440438 | -0.4376796 | 2.489242 | 8.203784e-12
84.2566 | 6.5127 | 6.934767 | 4.442475 | -0.4220666 | 2.492292 | 8.218888e-12
84.2666 | 6.5402 | 6.939925 | 4.444512 | -0.3997253 | 2.495414 | 8.234881e-12
84.2766 | 6.5621 | 6.945155 | 4.446548 | -0.3830551 | 2.498607 | 8.251761e-12
84.2866 | 6.5951 | 6.950456 | 4.448585 | -0.355356 | 2.501871 | 8.267754e-12
84.29659 | 6.6161 | 6.955822 | 4.45062 | -0.3397218 | 2.505202 | 8.284634e-12
84.30659 | 6.6397 | 6.961263 | 4.452657 | -0.3215631 | 2.508606 | 8.301515e-12
84.31659 | 6.6707 | 6.966774 | 4.454693 | -0.2960741 | 2.512081 | 8.318395e-12
84.32659 | 6.7054 | 6.972354 | 4.45673 | -0.2669542 | 2.515624 | 8.336164e-12
84.33659 | 6.7319 | 6.978003 | 4.458766 | -0.2461028 | 2.519236 | 8.353933e-12
84.34659 | 6.7696 | 6.98372 | 4.460803 | -0.2141203 | 2.522918 | 8.371702e-12
84.35658 | 6.8053 | 6.989499 | 4.462837 | -0.1841994 | 2.526663 | 8.38947e-12
84.36658 | 6.8377 | 6.995352 | 4.464873 | -0.1576518 | 2.530479 | 8.408128e-12
84.37658 | 6.8754 | 7.001271 | 4.466908 | -0.125871 | 2.534363 | 8.426785e-12
84.38658 | 6.9072 | 7.007257 | 4.468944 | -0.1000565 | 2.538313 | 8.445442e-12
84.39658 | 6.9461 | 7.013308 | 4.470979 | -0.06720788 | 2.542329 | 8.464987e-12
84.40658 | 6.9899 | 7.019425 | 4.473015 | -0.02952463 | 2.54641 | 8.483644e-12
84.41657 | 7.0293 | 7.0256 | 4.475047 | 0.003700303 | 2.550552 | 8.503189e-12
84.42657 | 7.0754 | 7.031845 | 4.477082 | 0.04355505 | 2.554763 | 8.523623e-12
84.43657 | 7.1253 | 7.038154 | 4.479117 | 0.08714634 | 2.559037 | 8.543168e-12
84.44657 | 7.1708 | 7.044525 | 4.481151 | 0.1262747 | 2.563374 | 8.563602e-12
84.45657 | 7.2203 | 7.050959 | 4.483185 | 0.1693411 | 2.567774 | 8.584036e-12
84.46657 | 7.2717 | 7.057454 | 4.485219 | 0.214246 | 2.572235 | 8.604469e-12
84.47656 | 7.326 | 7.064003 | 4.48725 | 0.2619965 | 2.576753 | 8.625791e-12
84.48656 | 7.3745 | 7.070619 | 4.489283 | 0.3038806 | 2.581336 | 8.647113e-12
84.49656 | 7.4309 | 7.077295 | 4.491316 | 0.3536052 | 2.585979 | 8.668435e-12
84.50656 | 7.4966 | 7.084029 | 4.493348 | 0.4125713 | 2.59068 | 8.689757e-12
84.51656 | 7.5633 | 7.09082 | 4.49538 | 0.4724796 | 2.59544 | 8.711967e-12
84.52656 | 7.6298 | 7.097669 | 4.497412 | 0.5321309 | 2.600257 | 8.734177e-12
84.53655 | 7.6941 | 7.104564 | 4.499442 | 0.589536 | 2.605122 | 8.756387e-12
84.54655 | 7.7736 | 7.111524 | 4.501473 | 0.6620758 | 2.610052 | 8.778597e-12
84.55655 | 7.8455 | 7.118539 | 4.503503 | 0.7269612 | 2.615036 | 8.800808e-12
84.56655 | 7.9254 | 7.125607 | 4.505533 | 0.7997931 | 2.620073 | 8.823906e-12
84.57655 | 7.9959 | 7.132728 | 4.507563 | 0.8631721 | 2.625165 | 8.847004e-12
84.58655 | 8.088 | 7.1399 | 4.509593 | 0.9480995 | 2.630308 | 8.870991e-12
84.59654 | 8.1788 | 7.147116 | 4.51162 | 1.031684 | 2.635497 | 8.89409e-12
84.60654 | 8.2739 | 7.154389 | 4.513648 | 1.119511 | 2.640741 | 8.918076e-12
84.61654 | 8.369 | 7.161711 | 4.515676 | 1.207289 | 2.646035 | 8.942063e-12
84.62654 | 8.4658 | 7.169081 | 4.517703 | 1.296719 | 2.651377 | 8.96605e-12
84.63654 | 8.5663 | 7.176496 | 4.51973 | 1.389804 | 2.656766 | 8.990925e-12
84.64653 | 8.6715 | 7.18395 | 4.521755 | 1.48755 | 2.662195 | 9.014912e-12
84.65653 | 8.7863 | 7.191456 | 4.523781 | 1.594844 | 2.667675 | 9.039787e-12
84.66653 | 8.8891 | 7.199005 | 4.525806 | 1.690095 | 2.673198 | 9.064662e-12
84.67653 | 9.0092 | 7.206595 | 4.527831 | 1.802605 | 2.678764 | 9.090425e-12
84.68653 | 9.1244 | 7.214227 | 4.529855 | 1.910173 | 2.684371 | 9.115301e-12
84.69653 | 9.2504 | 7.221898 | 4.531879 | 2.028502 | 2.690019 | 9.141064e-12
84.70652 | 9.3724 | 7.229599 | 4.5339 | 2.142801 | 2.695699 | 9.166827e-12
84.71652 | 9.4957 | 7.237345 | 4.535923 | 2.258355 | 2.701423 | 9.192591e-12
84.72652 | 9.6221 | 7.245127 | 4.537945 | 2.376973 | 2.707183 | 9.218354e-12
84.73652 | 9.7473 | 7.252943 | 4.539966 | 2.494357 | 2.712977 | 9.245006e-12
84.74652 | 9.8849 | 7.260792 | 4.541987 | 2.624108 | 2.718805 | 9.271658e-12
84.75652 | 10.0128 | 7.268672 | 4.544006 | 2.744128 | 2.724665 | 9.298309e-12
84.76651 | 10.1438 | 7.276575 | 4.546024 | 2.867225 | 2.730552 | 9.324961e-12
84.77651 | 10.281 | 7.284514 | 4.548042 | 2.996486 | 2.736471 | 9.351613e-12
84.78651 | 10.417 | 7.292479 | 4.55006 | 3.124521 | 2.742419 | 9.379153e-12
84.79651 | 10.552 | 7.300469 | 4.552077 | 3.251531 | 2.748392 | 9.405805e-12
84.80651 | 10.6852 | 7.308484 | 4.554094 | 3.376716 | 2.75439 | 9.433345e-12
84.81651 | 10.8235 | 7.316521 | 4.556109 | 3.506979 | 2.760411 | 9.460885e-12
84.8265 | 10.9598 | 7.324569 | 4.558122 | 3.635231 | 2.766446 | 9.488425e-12
84.8365 | 11.0916 | 7.332645 | 4.560136 | 3.758955 | 2.772509 | 9.516854e-12
84.8465 | 11.221 | 7.340738 | 4.562149 | 3.880262 | 2.778588 | 9.544394e-12
84.8565 | 11.3568 | 7.348846 | 4.564162 | 4.007954 | 2.784684 | 9.572823e-12
84.8665 | 11.4859 | 7.356968 | 4.566174 | 4.128932 | 2.790795 | 9.601251e-12
84.8765 | 11.6153 | 7.365102 | 4.568184 | 4.250198 | 2.796918 | 9.62968e-12
84.88649 | 11.7421 | 7.373239 | 4.570192 | 4.368861 | 2.803047 | 9.658109e-12
84.89649 | 11.8669 | 7.381391 | 4.572201 | 4.485509 | 2.80919 | 9.686537e-12
84.90649 | 11.9909 | 7.389549 | 4.57421 | 4.601351 | 2.815339 | 9.714966e-12
84.91649 | 12.1058 | 7.397712 | 4.576217 | 4.708088 | 2.821495 | 9.744283e-12
84.92649 | 12.2202 | 7.405876 | 4.578223 | 4.814324 | 2.827653 | 9.772712e-12
84.93649 | 12.3271 | 7.414041 | 4.580229 | 4.913059 | 2.833813 | 9.802029e-12
84.94648 | 12.4322 | 7.422197 | 4.582231 | 5.010003 | 2.839965 | 9.831346e-12
84.95648 | 12.547 | 7.430356 | 4.584235 | 5.116644 | 2.846122 | 9.860663e-12
84.96648 | 12.6337 | 7.43851 | 4.586237 | 5.19519 | 2.852273 | 9.88998e-12
84.97648 | 12.7255 | 7.446656 | 4.588239 | 5.278844 | 2.858418 | 9.919297e-12
84.98648 | 12.8155 | 7.454792 | 4.590239 | 5.360708 | 2.864553 | 9.948615e-12
84.99648 | 12.8983 | 7.462916 | 4.592239 | 5.435384 | 2.870677 | 9.977932e-12
85.00647 | 12.9734 | 7.471018 | 4.594235 | 5.502382 | 2.876782 | 1.000725e-11
85.01647 | 13.0381 | 7.479111 | 4.596233 | 5.558989 | 2.882878 | 1.003745e-11
85.02647 | 13.102 | 7.487185 | 4.598229 | 5.614815 | 2.888955 | 1.006677e-11
85.03647 | 13.1572 | 7.495238 | 4.600225 | 5.661962 | 2.895013 | 1.009698e-11
85.04647 | 13.2043 | 7.503267 | 4.602219 | 5.701033 | 2.901049 | 1.012718e-11
85.05646 | 13.25 | 7.511263 | 4.60421 | 5.738737 | 2.907053 | 1.01565e-11
85.06646 | 13.2883 | 7.519239 | 4.606202 | 5.769061 | 2.913037 | 1.018671e-11
85.07646 | 13.3257 | 7.527185 | 4.608192 | 5.798515 | 2.918992 | 1.021602e-11
85.08646 | 13.3449 | 7.535097 | 4.610182 | 5.809803 | 2.924915 | 1.024623e-11
85.09646 | 13.3572 | 7.542975 | 4.61217 | 5.814225 | 2.930805 | 1.027644e-11
85.10646 | 13.3678 | 7.550815 | 4.614157 | 5.816985 | 2.936658 | 1.030664e-11
85.11645 | 13.36 | 7.558607 | 4.616141 | 5.801393 | 2.942466 | 1.033596e-11
85.12645 | 13.3596 | 7.566365 | 4.618126 | 5.793235 | 2.948239 | 1.036617e-11
85.13645 | 13.3434 | 7.574078 | 4.62011 | 5.769322 | 2.953969 | 1.039637e-11
85.14645 | 13.3262 | 7.581743 | 4.622092 | 5.744457 | 2.959651 | 1.042658e-11
85.15645 | 13.3022 | 7.589359 | 4.624073 | 5.712841 | 2.965286 | 1.045679e-11
85.16645 | 13.27 | 7.596922 | 4.626052 | 5.673078 | 2.97087 | 1.04861e-11
85.17644 | 13.2289 | 7.604421 | 4.628028 | 5.624479 | 2.976392 | 1.051631e-11
85.18644 | 13.1723 | 7.611872 | 4.630005 | 5.560428 | 2.981866 | 1.054563e-11
85.19644 | 13.1211 | 7.619262 | 4.631981 | 5.501838 | 2.987281 | 1.057584e-11
85.20644 | 13.0615 | 7.62659 | 4.633955 | 5.43491 | 2.992635 | 1.060604e-11
85.21644 | 12.9962 | 7.633854 | 4.635928 | 5.362346 | 2.997926 | 1.063536e-11
85.22644 | 12.9236 | 7.641049 | 4.637899 | 5.282551 | 3.00315 | 1.066468e-11
85.23643 | 12.8465 | 7.648168 | 4.639867 | 5.198332 | 3.008301 | 1.069489e-11
85.24643 | 12.7719 | 7.655221 | 4.641836 | 5.116679 | 3.013385 | 1.072421e-11
85.25643 | 12.6836 | 7.662198 | 4.643803 | 5.021402 | 3.018395 | 1.075353e-11
85.26643 | 12.5934 | 7.669098 | 4.645768 | 4.924302 | 3.023329 | 1.078284e-11
85.27643 | 12.4964 | 7.675917 | 4.647733 | 4.820483 | 3.028184 | 1.081216e-11
85.28643 | 12.4036 | 7.682653 | 4.649695 | 4.720947 | 3.032958 | 1.084148e-11
85.29642 | 12.3005 | 7.689297 | 4.651654 | 4.611203 | 3.037643 | 1.08708e-11
85.30642 | 12.186 | 7.69586 | 4.653614 | 4.49014 | 3.042247 | 1.089923e-11
85.31642 | 12.0847 | 7.702333 | 4.655572 | 4.382367 | 3.046761 | 1.092855e-11
85.32642 | 11.9771 | 7.708712 | 4.657528 | 4.268388 | 3.051184 | 1.095698e-11
85.33642 | 11.8669 | 7.714996 | 4.659483 | 4.151904 | 3.055513 | 1.098541e-11
85.34642 | 11.7521 | 7.721181 | 4.661436 | 4.030919 | 3.059746 | 1.101385e-11
85.35641 | 11.634 | 7.727261 | 4.663385 | 3.906739 | 3.063876 | 1.104228e-11
85.36641 | 11.5075 | 7.733244 | 4.665335 | 3.774256 | 3.067909 | 1.107071e-11
85.37641 | 11.3945 | 7.739121 | 4.667283 | 3.655379 | 3.071838 | 1.109825e-11
85.38641 | 11.2719 | 7.744891 | 4.669229 | 3.527009 | 3.075661 | 1.11258e-11
85.39641 | 11.1486 | 7.75055 | 4.671174 | 3.39805 | 3.079376 | 1.115423e-11
85.40641 | 11.0297 | 7.756097 | 4.673117 | 3.273603 | 3.08298 | 1.118088e-11
85.4164 | 10.908 | 7.761525 | 4.675056 | 3.146475 | 3.086468 | 1.120843e-11
85.4264 | 10.7854 | 7.76684 | 4.676996 | 3.01856 | 3.089845 | 1.123597e-11
85.4364 | 10.6593 | 7.772036 | 4.678933 | 2.887264 | 3.093103 | 1.126263e-11
85.4464 | 10.536 | 7.777111 | 4.680869 | 2.758889 | 3.096242 | 1.128928e-11
85.4564 | 10.4122 | 7.782062 | 4.682803 | 2.630138 | 3.099259 | 1.131594e-11
85.46639 | 10.2864 | 7.786883 | 4.684733 | 2.499517 | 3.10215 | 1.134171e-11
85.47639 | 10.1649 | 7.791581 | 4.686663 | 2.373319 | 3.104918 | 1.136836e-11
85.48639 | 10.0393 | 7.796149 | 4.688592 | 2.243151 | 3.107557 | 1.139413e-11
85.49639 | 9.9301 | 7.800585 | 4.690518 | 2.129515 | 3.110067 | 1.14199e-11
85.50639 | 9.8051 | 7.804887 | 4.692443 | 2.000213 | 3.112444 | 1.144478e-11
85.51639 | 9.6878 | 7.809053 | 4.694365 | 1.878747 | 3.114688 | 1.146966e-11
85.52638 | 9.5695 | 7.813077 | 4.696284 | 1.756423 | 3.116794 | 1.149454e-11
85.53638 | 9.4542 | 7.816966 | 4.698202 | 1.637234 | 3.118764 | 1.151942e-11
85.54638 | 9.3375 | 7.820714 | 4.700119 | 1.516786 | 3.120595 | 1.15443e-11
85.55638 | 9.227 | 7.824319 | 4.702033 | 1.402681 | 3.122285 | 1.15683e-11
85.56638 | 9.1125 | 7.827779 | 4.703946 | 1.284721 | 3.123833 | 1.159229e-11
85.57638 | 9.0027 | 7.831093 | 4.705856 | 1.171607 | 3.125237 | 1.161539e-11
85.58637 | 8.902 | 7.834256 | 4.707763 | 1.067744 | 3.126493 | 1.16385e-11
85.59637 | 8.7943 | 7.837273 | 4.709669 | 0.9570272 | 3.127604 | 1.16616e-11
85.60637 | 8.6896 | 7.840139 | 4.711573 | 0.8494612 | 3.128566 | 1.168471e-11
85.61637 | 8.5846 | 7.842853 | 4.713475 | 0.7417472 | 3.129378 | 1.170693e-11
85.62637 | 8.4852 | 7.845414 | 4.715375 | 0.6397864 | 3.130039 | 1.172914e-11
85.63637 | 8.3827 | 7.84782 | 4.717272 | 0.5348804 | 3.130547 | 1.175047e-11
85.64636 | 8.2945 | 7.850068 | 4.719166 | 0.4444324 | 3.130902 | 1.17718e-11
85.65636 | 8.2039 | 7.852161 | 4.721059 | 0.351739 | 3.131102 | 1.179313e-11
85.66636 | 8.1184 | 7.854096 | 4.72295 | 0.2643037 | 3.131147 | 1.181446e-11
85.67636 | 8.0273 | 7.855873 | 4.724838 | 0.1714269 | 3.131035 | 1.18349e-11
85.68636 | 7.9373 | 7.85749 | 4.726724 | 0.07981005 | 3.130765 | 1.185534e-11
85.69636 | 7.8609 | 7.858946 | 4.728608 | 0.001953871 | 3.130338 | 1.18749e-11
85.70635 | 7.7851 | 7.860239 | 4.730488 | -0.0751395 | 3.129751 | 1.189445e-11
85.71635 | 7.7092 | 7.861372 | 4.732367 | -0.1521724 | 3.129005 | 1.1914e-11
85.72635 | 7.6416 | 7.862343 | 4.734244 | -0.2207427 | 3.128098 | 1.193267e-11
85.73635 | 7.5682 | 7.86315 | 4.736119 | -0.2949496 | 3.127031 | 1.195134e-11
85.74635 | 7.499 | 7.863793 | 4.737991 | -0.3647928 | 3.125802 | 1.196911e-11
85.75635 | 7.4395 | 7.864272 | 4.73986 | -0.4247718 | 3.124411 | 1.198778e-11
85.76634 | 7.3788 | 7.864586 | 4.741726 | -0.4857861 | 3.122861 | 1.200467e-11
85.77634 | 7.3223 | 7.864736 | 4.74359 | -0.5424362 | 3.121146 | 1.202156e-11
85.78634 | 7.2627 | 7.864722 | 4.745452 | -0.6020215 | 3.119269 | 1.203845e-11
85.79634 | 7.2123 | 7.864542 | 4.747312 | -0.6522422 | 3.11723 | 1.205534e-11
85.80634 | 7.1621 | 7.864198 | 4.749169 | -0.7020978 | 3.115029 | 1.207134e-11
85.81633 | 7.1086 | 7.863689 | 4.751021 | -0.7550887 | 3.112667 | 1.208735e-11
85.82633 | 7.065 | 7.863015 | 4.752873 | -0.7980147 | 3.110142 | 1.210246e-11
85.83633 | 7.0147 | 7.862176 | 4.754722 | -0.8474763 | 3.107454 | 1.211757e-11
85.84633 | 6.9729 | 7.861173 | 4.756569 | -0.8882735 | 3.104605 | 1.21318e-11
85.85633 | 6.9338 | 7.860007 | 4.758413 | -0.9262065 | 3.101594 | 1.214603e-11
85.86633 | 6.8852 | 7.858676 | 4.760254 | -0.9734762 | 3.098422 | 1.216026e-11
85.87632 | 6.848 | 7.857184 | 4.76209 | -1.009184 | 3.095094 | 1.217359e-11
85.88632 | 6.815 | 7.855529 | 4.763926 | -1.040529 | 3.091603 | 1.218693e-11
85.89632 | 6.773 | 7.853711 | 4.765759 | -1.080711 | 3.087952 | 1.219938e-11
85.90632 | 6.7391 | 7.851733 | 4.767589 | -1.112633 | 3.084144 | 1.221184e-11
85.91632 | 6.7126 | 7.849593 | 4.769416 | -1.136993 | 3.080177 | 1.22234e-11
85.92632 | 6.6711 | 7.847295 | 4.771241 | -1.176195 | 3.076054 | 1.223496e-11
85.93631 | 6.6481 | 7.84484 | 4.773061 | -1.19674 | 3.07178 | 1.224653e-11
85.94631 | 6.6135 | 7.842226 | 4.774879 | -1.228726 | 3.067346 | 1.22572e-11
85.95631 | 6.5809 | 7.839454 | 4.776695 | -1.258554 | 3.062759 | 1.226788e-11
85.96631 | 6.5588 | 7.836527 | 4.778508 | -1.277727 | 3.058019 | 1.227767e-11
85.97631 | 6.529 | 7.833446 | 4.780318 | -1.304446 | 3.053128 | 1.228745e-11
85.98631 | 6.5051 | 7.830212 | 4.782125 | -1.325112 | 3.048087 | 1.229635e-11
85.9963 | 6.4775 | 7.826829 | 4.783927 | -1.349329 | 3.042902 | 1.230525e-11
86.0063 | 6.4534 | 7.823293 | 4.785728 | -1.369893 | 3.037565 | 1.231415e-11
86.0163 | 6.4303 | 7.819607 | 4.787526 | -1.389307 | 3.032082 | 1.232217e-11
86.0263 | 6.4079 | 7.815775 | 4.789321 | -1.407875 | 3.026454 | 1.232929e-11
86.0363 | 6.3839 | 7.811795 | 4.791112 | -1.427895 | 3.020683 | 1.23373e-11
86.0463 | 6.3596 | 7.807672 | 4.792901 | -1.448072 | 3.014771 | 1.234354e-11
86.05629 | 6.341 | 7.803409 | 4.794685 | -1.462409 | 3.008725 | 1.235067e-11
86.06629 | 6.3183 | 7.799002 | 4.796467 | -1.480702 | 3.002535 | 1.235601e-11
86.07629 | 6.3022 | 7.794455 | 4.798246 | -1.492255 | 2.996209 | 1.236225e-11
86.08629 | 6.2837 | 7.78977 | 4.800022 | -1.50607 | 2.989748 | 1.23676e-11
86.09629 | 6.2615 | 7.784949 | 4.801794 | -1.523449 | 2.983155 | 1.237206e-11
86.10629 | 6.2436 | 7.779994 | 4.803564 | -1.536394 | 2.976431 | 1.237652e-11
86.11628 | 6.2242 | 7.774912 | 4.805328 | -1.550712 | 2.969584 | 1.238099e-11
86.12628 | 6.2105 | 7.769695 | 4.807091 | -1.559195 | 2.962604 | 1.238456e-11
86.13628 | 6.1931 | 7.764349 | 4.80885 | -1.571249 | 2.955499 | 1.238813e-11
86.14628 | 6.1814 | 7.758877 | 4.810606 | -1.577477 | 2.948271 | 1.239082e-11
86.15628 | 6.1652 | 7.753281 | 4.812358 | -1.588081 | 2.940923 | 1.239351e-11
86.16628 | 6.1554 | 7.747563 | 4.814108 | -1.592163 | 2.933455 | 1.239619e-11
86.17627 | 6.1384 | 7.74173 | 4.815852 | -1.60333 | 2.925879 | 1.239799e-11
86.18627 | 6.1286 | 7.735774 | 4.817594 | -1.607174 | 2.91818 | 1.23989e-11
86.19627 | 6.1172 | 7.729702 | 4.819332 | -1.612502 | 2.91037 | 1.239981e-11
86.20627 | 6.1061 | 7.723517 | 4.821068 | -1.617417 | 2.902449 | 1.240072e-11
86.21627 | 6.0954 | 7.71722 | 4.822799 | -1.62182 | 2.89442 | 1.240074e-11
86.22626 | 6.0892 | 7.71082 | 4.824526 | -1.62162 | 2.886294 | 1.240077e-11
86.23626 | 6.0866 | 7.704307 | 4.82625 | -1.617707 | 2.878057 | 1.23999e-11
86.24626 | 6.0746 | 7.697689 | 4.827971 | -1.623089 | 2.869718 | 1.239904e-11
86.25626 | 6.0635 | 7.690969 | 4.829688 | -1.627469 | 2.861281 | 1.239729e-11
86.26626 | 6.0629 | 7.684149 | 4.831401 | -1.621249 | 2.852748 | 1.239553e-11
86.27626 | 6.0564 | 7.677231 | 4.833111 | -1.620831 | 2.84412 | 1.239378e-11
86.28625 | 6.0508 | 7.670225 | 4.834815 | -1.619425 | 2.83541 | 1.239114e-11
86.29625 | 6.0453 | 7.663118 | 4.836518 | -1.617818 | 2.826601 | 1.23885e-11
86.30625 | 6.0384 | 7.655921 | 4.838216 | -1.617521 | 2.817705 | 1.238497e-11
86.31625 | 6.0325 | 7.648636 | 4.839911 | -1.616136 | 2.808725 | 1.238145e-11
86.32625 | 6.0297 | 7.641264 | 4.841601 | -1.611564 | 2.799663 | 1.237703e-11
86.33625 | 6.0335 | 7.633809 | 4.843288 | -1.600309 | 2.79052 | 1.237261e-11
86.34624 | 6.0242 | 7.626279 | 4.844969 | -1.602079 | 2.78131 | 1.236731e-11
86.35624 | 6.0145 | 7.618663 | 4.846648 | -1.604163 | 2.772015 | 1.23629e-11
86.36624 | 6.0137 | 7.610971 | 4.848323 | -1.597271 | 2.762647 | 1.235671e-11
86.37624 | 6.0061 | 7.603204 | 4.849995 | -1.597104 | 2.753209 | 1.235051e-11
86.38624 | 6.0081 | 7.595365 | 4.851662 | -1.587265 | 2.743703 | 1.234432e-11
86.39624 | 6.0047 | 7.587456 | 4.853325 | -1.582756 | 2.734131 | 1.233725e-11
86.40623 | 5.995 | 7.579488 | 4.854982 | -1.584488 | 2.724506 | 1.233017e-11
86.41623 | 5.9909 | 7.571447 | 4.856637 | -1.580547 | 2.71481 | 1.232309e-11
86.42623 | 5.9889 | 7.563343 | 4.858287 | -1.574443 | 2.705055 | 1.231423e-11
86.43623 | 5.9886 | 7.555178 | 4.859934 | -1.566578 | 2.695245 | 1.230627e-11
86.44623 | 5.9764 | 7.546956 | 4.861576 | -1.570556 | 2.68538 | 1.229741e-11
86.45623 | 5.9655 | 7.538677 | 4.863214 | -1.573177 | 2.675463 | 1.228856e-11
86.46622 | 5.9654 | 7.530353 | 4.864847 | -1.564953 | 2.665507 | 1.227882e-11
86.47622 | 5.9665 | 7.521969 | 4.866476 | -1.555469 | 2.655493 | 1.226908e-11
86.48622 | 5.9611 | 7.513537 | 4.868101 | -1.552437 | 2.645435 | 1.225845e-11
86.49622 | 5.9526 | 7.505056 | 4.869722 | -1.552456 | 2.635334 | 1.224782e-11
86.50622 | 5.9447 | 7.496532 | 4.871339 | -1.551832 | 2.625193 | 1.22363e-11
86.51622 | 5.9437 | 7.487964 | 4.872951 | -1.544264 | 2.615013 | 1.222479e-11
86.52621 | 5.9365 | 7.479366 | 4.874557 | -1.542866 | 2.604809 | 1.221327e-11
86.53621 | 5.9275 | 7.47072 | 4.876161 | -1.54322 | 2.594559 | 1.220086e-11
86.54621 | 5.9271 | 7.462036 | 4.87776 | -1.534936 | 2.584277 | 1.218846e-11
86.55621 | 5.9258 | 7.453317 | 4.879354 | -1.527517 | 2.573963 | 1.217517e-11
86.56621 | 5.9254 | 7.444567 | 4.880944 | -1.519167 | 2.563624 | 1.216188e-11
86.57621 | 5.9177 | 7.435787 | 4.882529 | -1.518087 | 2.553258 | 1.21477e-11
86.5862 | 5.9106 | 7.42699 | 4.884108 | -1.51639 | 2.542882 | 1.213352e-11
86.5962 | 5.9112 | 7.418155 | 4.885684 | -1.506955 | 2.532471 | 1.211934e-11
86.6062 | 5.9155 | 7.409296 | 4.887255 | -1.493796 | 2.522041 | 1.210427e-11
86.6162 | 5.9073 | 7.400414 | 4.888822 | -1.493114 | 2.511592 | 1.20892e-11
86.6262 | 5.9096 | 7.391512 | 4.890384 | -1.481912 | 2.501128 | 1.207324e-11
86.63619 | 5.9042 | 7.3826 | 4.891939 | -1.4784 | 2.49066 | 1.205729e-11
86.64619 | 5.9107 | 7.373662 | 4.893492 | -1.462962 | 2.48017 | 1.204045e-11
86.65619 | 5.9044 | 7.364708 | 4.895039 | -1.460308 | 2.469669 | 1.20236e-11
86.66619 | 5.9062 | 7.355742 | 4.896582 | -1.449542 | 2.45916 | 1.200587e-11
86.67619 | 5.9084 | 7.346764 | 4.89812 | -1.438364 | 2.448644 | 1.198814e-11
86.68619 | 5.9072 | 7.337775 | 4.899653 | -1.430575 | 2.438123 | 1.197041e-11
86.69618 | 5.9028 | 7.328788 | 4.901179 | -1.425988 | 2.427609 | 1.195179e-11
86.70618 | 5.9025 | 7.319785 | 4.902702 | -1.417285 | 2.417082 | 1.193317e-11
86.71618 | 5.9045 | 7.310776 | 4.90422 | -1.406276 | 2.406556 | 1.191367e-11
86.72618 | 5.897 | 7.301764 | 4.905733 | -1.404764 | 2.396031 | 1.189416e-11
86.73618 | 5.8998 | 7.29275 | 4.907241 | -1.39295 | 2.385509 | 1.187465e-11
86.74618 | 5.9005 | 7.283736 | 4.908744 | -1.383236 | 2.374992 | 1.185426e-11
86.75617 | 5.8942 | 7.274731 | 4.91024 | -1.380531 | 2.364492 | 1.183298e-11
86.76617 | 5.8931 | 7.265721 | 4.911732 | -1.372621 | 2.353988 | 1.181258e-11
86.77617 | 5.8886 | 7.256714 | 4.91322 | -1.368114 | 2.343494 | 1.179041e-11
86.78617 | 5.889 | 7.247712 | 4.914702 | -1.358712 | 2.33301 | 1.176913e-11
86.79617 | 5.8912 | 7.238717 | 4.916179 | -1.347517 | 2.322538 | 1.174696e-11
86.80617 | 5.8876 | 7.22973 | 4.91765 | -1.34213 | 2.31208 | 1.172391e-11
86.81616 | 5.8846 | 7.220761 | 4.919115 | -1.336161 | 2.301646 | 1.170085e-11
86.82616 | 5.8847 | 7.211794 | 4.920576 | -1.327094 | 2.291218 | 1.167779e-11
86.83616 | 5.8853 | 7.202838 | 4.922031 | -1.317538 | 2.280807 | 1.165384e-11
86.84616 | 5.8865 | 7.193895 | 4.923481 | -1.307395 | 2.270414 | 1.16299e-11
86.85616 | 5.8844 | 7.184966 | 4.924925 | -1.300566 | 2.260041 | 1.160595e-11
86.86616 | 5.8844 | 7.176053 | 4.926364 | -1.291653 | 2.249689 | 1.158112e-11
86.87615 | 5.8917 | 7.167164 | 4.927797 | -1.275464 | 2.239368 | 1.15554e-11
86.88615 | 5.89 | 7.158285 | 4.929224 | -1.268285 | 2.22906 | 1.153057e-11
86.89615 | 5.8909 | 7.149423 | 4.930647 | -1.258523 | 2.218776 | 1.150396e-11
86.90615 | 5.8925 | 7.140581 | 4.932063 | -1.248081 | 2.208517 | 1.147824e-11
86.91615 | 5.8961 | 7.131759 | 4.933475 | -1.235659 | 2.198285 | 1.145163e-11
86.92615 | 5.9081 | 7.122959 | 4.93488 | -1.214859 | 2.188079 | 1.142502e-11
86.93614 | 5.8966 | 7.114194 | 4.936278 | -1.217594 | 2.177916 | 1.139752e-11
86.94614 | 5.9017 | 7.105439 | 4.937672 | -1.203739 | 2.167767 | 1.137003e-11
86.95614 | 5.9036 | 7.096704 | 4.93906 | -1.193104 | 2.157645 | 1.134164e-11
86.96614 | 5.9115 | 7.087999 | 4.940442 | -1.176499 | 2.147557 | 1.131415e-11
86.97614 | 5.9061 | 7.079318 | 4.941818 | -1.173218 | 2.1375 | 1.128487e-11
86.98614 | 5.9121 | 7.070665 | 4.943189 | -1.158565 | 2.127476 | 1.125649e-11
86.99613 | 5.9124 | 7.06205 | 4.944552 | -1.14965 | 2.117498 | 1.122722e-11
87.00613 | 5.9238 | 7.053452 | 4.94591 | -1.129652 | 2.107541 | 1.119706e-11
87.01613 | 5.9179 | 7.044882 | 4.947263 | -1.126982 | 2.097619 | 1.116778e-11
87.02613 | 5.9187 | 7.036341 | 4.948609 | -1.117641 | 2.087732 | 1.113762e-11
87.03613 | 5.9172 | 7.02783 | 4.94995 | -1.11063 | 2.077881 | 1.110657e-11
87.04612 | 5.928 | 7.019359 | 4.951282 | -1.091359 | 2.068076 | 1.107641e-11
87.05612 | 5.9392 | 7.01091 | 4.952611 | -1.07171 | 2.058299 | 1.104537e-11
87.06612 | 5.9382 | 7.002493 | 4.953932 | -1.064293 | 2.04856 | 1.101343e-11
87.07612 | 5.9419 | 6.994108 | 4.955248 | -1.052208 | 2.03886 | 1.098238e-11
87.08612 | 5.9459 | 6.985756 | 4.956557 | -1.039856 | 2.029198 | 1.095045e-11
87.09612 | 5.9553 | 6.977437 | 4.95786 | -1.022137 | 2.019577 | 1.091762e-11
87.10611 | 5.9517 | 6.969161 | 4.959156 | -1.017461 | 2.010005 | 1.088569e-11
87.11611 | 5.9633 | 6.96091 | 4.960446 | -0.9976099 | 2.000464 | 1.085286e-11
87.12611 | 5.9704 | 6.952694 | 4.96173 | -0.9822941 | 1.990964 | 1.081915e-11
87.13611 | 5.9842 | 6.944513 | 4.963008 | -0.9603134 | 1.981506 | 1.078633e-11
87.14611 | 5.9888 | 6.936368 | 4.964279 | -0.9475681 | 1.972089 | 1.075261e-11
87.15611 | 5.9975 | 6.928259 | 4.965543 | -0.9307589 | 1.962716 | 1.07189e-11
87.1661 | 5.9945 | 6.920194 | 4.9668 | -0.9256937 | 1.953394 | 1.06843e-11
87.1761 | 6.009 | 6.912157 | 4.968051 | -0.9031573 | 1.944106 | 1.06497e-11
87.1861 | 6.0035 | 6.904157 | 4.969296 | -0.9006575 | 1.934862 | 1.06151e-11
87.1961 | 6.0093 | 6.896195 | 4.970534 | -0.8868952 | 1.925661 | 1.05805e-11
87.2061 | 6.0299 | 6.88827 | 4.971765 | -0.8583699 | 1.916505 | 1.05459e-11
87.2161 | 6.0375 | 6.880383 | 4.97299 | -0.8428828 | 1.907393 | 1.051041e-11
87.22609 | 6.0339 | 6.872541 | 4.974206 | -0.8386407 | 1.898335 | 1.047493e-11
87.23609 | 6.0442 | 6.864729 | 4.975417 | -0.8205293 | 1.889312 | 1.043944e-11
87.24609 | 6.0509 | 6.856956 | 4.976621 | -0.8060564 | 1.880335 | 1.040306e-11
87.25609 | 6.0598 | 6.849222 | 4.977818 | -0.7894219 | 1.871404 | 1.036669e-11
87.26609 | 6.0495 | 6.841526 | 4.979009 | -0.7920262 | 1.862518 | 1.033031e-11
87.27609 | 6.0678 | 6.833869 | 4.980192 | -0.7660692 | 1.853677 | 1.029393e-11
87.28608 | 6.0827 | 6.826259 | 4.981367 | -0.743559 | 1.844892 | 1.025756e-11
87.29608 | 6.095 | 6.81868 | 4.982536 | -0.7236802 | 1.836144 | 1.022029e-11
87.30608 | 6.098 | 6.81114 | 4.983698 | -0.7131405 | 1.827443 | 1.018303e-11
87.31608 | 6.1042 | 6.80364 | 4.984853 | -0.6994401 | 1.818787 | 1.014577e-11
87.32608 | 6.1122 | 6.796179 | 4.986001 | -0.6839793 | 1.810179 | 1.01085e-11
87.33608 | 6.1306 | 6.788758 | 4.987141 | -0.6581576 | 1.801616 | 1.007124e-11
87.34607 | 6.1311 | 6.781383 | 4.988273 | -0.6502826 | 1.793109 | 1.003309e-11
87.35607 | 6.1386 | 6.77404 | 4.989399 | -0.6354398 | 1.784641 | 9.995824e-12
87.36607 | 6.1577 | 6.766737 | 4.990518 | -0.609037 | 1.776219 | 9.957672e-12
87.37607 | 6.1776 | 6.759473 | 4.991629 | -0.5818731 | 1.767844 | 9.91952e-12
87.38607 | 6.1881 | 6.75225 | 4.992733 | -0.5641495 | 1.759517 | 9.881368e-12
87.39607 | 6.1925 | 6.745065 | 4.993829 | -0.5525648 | 1.751236 | 9.843217e-12
87.40606 | 6.2009 | 6.737927 | 4.994917 | -0.5370273 | 1.74301 | 9.804176e-12
87.41606 | 6.2144 | 6.730822 | 4.995998 | -0.5164219 | 1.734824 | 9.766025e-12
87.42606 | 6.2211 | 6.723756 | 4.997072 | -0.5026557 | 1.726684 | 9.726985e-12
87.43606 | 6.2346 | 6.716729 | 4.998138 | -0.482129 | 1.718591 | 9.687945e-12
87.44606 | 6.2537 | 6.709742 | 4.999197 | -0.4560416 | 1.710545 | 9.648905e-12
87.45605 | 6.2674 | 6.7028 | 5.000246 | -0.4354 | 1.702554 | 9.609865e-12
87.46605 | 6.2692 | 6.695891 | 5.001289 | -0.4266909 | 1.694602 | 9.570825e-12
87.47605 | 6.2775 | 6.689021 | 5.002325 | -0.411521 | 1.686696 | 9.531786e-12
87.48605 | 6.2896 | 6.68219 | 5.003352 | -0.3925899 | 1.678838 | 9.492746e-12
87.49605 | 6.306 | 6.675398 | 5.004371 | -0.3693976 | 1.671026 | 9.453707e-12
87.50605 | 6.3033 | 6.668644 | 5.005383 | -0.365344 | 1.663261 | 9.413778e-12
87.51604 | 6.3182 | 6.661936 | 5.006386 | -0.3437358 | 1.65555 | 9.374739e-12
87.52604 | 6.3317 | 6.655259 | 5.007381 | -0.3235592 | 1.647878 | 9.334811e-12
87.53604 | 6.34 | 6.648621 | 5.008369 | -0.3086208 | 1.640252 | 9.295772e-12
87.54604 | 6.3496 | 6.642021 | 5.009348 | -0.2924208 | 1.632672 | 9.255844e-12
87.55604 | 6.3541 | 6.635459 | 5.01032 | -0.2813585 | 1.625139 | 9.216805e-12
87.56604 | 6.363 | 6.628934 | 5.011283 | -0.2659341 | 1.617651 | 9.176877e-12
87.57603 | 6.3559 | 6.622454 | 5.012237 | -0.2665535 | 1.610217 | 9.136949e-12
87.58603 | 6.3687 | 6.616004 | 5.013184 | -0.2473042 | 1.60282 | 9.09791e-12
87.59603 | 6.3756 | 6.609592 | 5.014122 | -0.2339921 | 1.59547 | 9.057982e-12
87.60603 | 6.3881 | 6.603217 | 5.015052 | -0.2151171 | 1.588165 | 9.018054e-12
87.61603 | 6.3829 | 6.596879 | 5.015974 | -0.2139791 | 1.580905 | 8.978127e-12
87.62603 | 6.3881 | 6.590578 | 5.016887 | -0.2024777 | 1.57369 | 8.939088e-12
87.63602 | 6.4004 | 6.58432 | 5.017791 | -0.1839202 | 1.566529 | 8.89916e-12
87.64602 | 6.4039 | 6.578092 | 5.018687 | -0.1741915 | 1.559404 | 8.859233e-12
87.65602 | 6.3979 | 6.571899 | 5.019575 | -0.1739988 | 1.552324 | 8.820194e-12
87.66602 | 6.3997 | 6.565742 | 5.020454 | -0.166042 | 1.545288 | 8.780266e-12
87.67602 | 6.4027 | 6.559621 | 5.021325 | -0.1569208 | 1.538296 | 8.740339e-12
87.68602 | 6.4211 | 6.553535 | 5.022186 | -0.1324349 | 1.531349 | 8.7013e-12
87.69601 | 6.4185 | 6.54749 | 5.023038 | -0.12899 | 1.524452 | 8.661373e-12
87.70601 | 6.4111 | 6.541474 | 5.023883 | -0.1303741 | 1.517592 | 8.622334e-12
87.71601 | 6.4199 | 6.535493 | 5.024718 | -0.115593 | 1.510775 | 8.582407e-12
87.72601 | 6.4269 | 6.529546 | 5.025544 | -0.1026463 | 1.504002 | 8.543368e-12
87.73601 | 6.42 | 6.523634 | 5.026362 | -0.1036338 | 1.497272 | 8.50433e-12
87.74601 | 6.4189 | 6.517755 | 5.027171 | -0.09885512 | 1.490585 | 8.464402e-12
87.756 | 6.4171 | 6.511916 | 5.027969 | -0.09481607 | 1.483947 | 8.425364e-12
87.766 | 6.4181 | 6.506105 | 5.02876 | -0.08800451 | 1.477345 | 8.386325e-12
87.776 | 6.4358 | 6.500326 | 5.029541 | -0.06452612 | 1.470785 | 8.347287e-12
87.786 | 6.4203 | 6.494581 | 5.030313 | -0.07428059 | 1.464267 | 8.308248e-12
87.796 | 6.4212 | 6.488868 | 5.031076 | -0.0676676 | 1.457791 | 8.26921e-12
87.80599 | 6.4121 | 6.483192 | 5.031829 | -0.0710925 | 1.451363 | 8.230171e-12
87.81599 | 6.4025 | 6.477544 | 5.032574 | -0.07504416 | 1.44497 | 8.192022e-12
87.82599 | 6.406 | 6.471928 | 5.033309 | -0.06592761 | 1.438619 | 8.152983e-12
87.83599 | 6.3957 | 6.466342 | 5.034035 | -0.07064238 | 1.432308 | 8.114834e-12
87.84599 | 6.3885 | 6.460789 | 5.034751 | -0.07228861 | 1.426038 | 8.075795e-12
87.85599 | 6.3913 | 6.455266 | 5.035458 | -0.06396596 | 1.419808 | 8.037646e-12
87.86598 | 6.3803 | 6.449779 | 5.036154 | -0.06947939 | 1.413625 | 7.999496e-12
87.87598 | 6.3693 | 6.444318 | 5.036842 | -0.07501784 | 1.407476 | 7.961347e-12
87.88598 | 6.3583 | 6.438886 | 5.03752 | -0.08058644 | 1.401366 | 7.923197e-12
87.89598 | 6.3533 | 6.433485 | 5.038189 | -0.08018488 | 1.395296 | 7.885047e-12
87.90598 | 6.3414 | 6.428113 | 5.038847 | -0.086713 | 1.389266 | 7.846898e-12
87.91598 | 6.3421 | 6.42277 | 5.039496 | -0.08067049 | 1.383274 | 7.809637e-12
87.92597 | 6.3293 | 6.417462 | 5.040135 | -0.08816209 | 1.377327 | 7.771487e-12
87.93597 | 6.3122 | 6.412177 | 5.040764 | -0.0999774 | 1.371414 | 7.734227e-12
87.94597 | 6.3041 | 6.406921 | 5.041383 | -0.1028212 | 1.365538 | 7.696966e-12
87.95597 | 6.2943 | 6.401693 | 5.041992 | -0.1073931 | 1.359701 | 7.659705e-12
87.96597 | 6.2828 | 6.396493 | 5.042592 | -0.1136929 | 1.353901 | 7.622445e-12
87.97597 | 6.2725 | 6.39132 | 5.043181 | -0.1188204 | 1.34814 | 7.586073e-12
87.98596 | 6.2565 | 6.38618 | 5.043759 | -0.1296804 | 1.342421 | 7.548812e-12
87.99596 | 6.2456 | 6.381062 | 5.044328 | -0.1354623 | 1.336734 | 7.512441e-12
88.00596 | 6.2367 | 6.375971 | 5.044887 | -0.1392709 | 1.331084 | 7.47518e-12
88.01596 | 6.2288 | 6.370906 | 5.045435 | -0.1421062 | 1.325471 | 7.438808e-12
88.02596 | 6.2107 | 6.365867 | 5.045973 | -0.1551675 | 1.319894 | 7.402436e-12
88.03596 | 6.206 | 6.360855 | 5.046501 | -0.1548547 | 1.314354 | 7.366954e-12
88.04595 | 6.1776 | 6.355872 | 5.047018 | -0.1782725 | 1.308854 | 7.330582e-12
88.05595 | 6.1749 | 6.350911 | 5.047525 | -0.1760107 | 1.303386 | 7.295099e-12
88.06595 | 6.1628 | 6.345974 | 5.048021 | -0.183174 | 1.297953 | 7.258727e-12
88.07595 | 6.1496 | 6.341062 | 5.048507 | -0.191462 | 1.292555 | 7.223244e-12
88.08595 | 6.1392 | 6.336175 | 5.048982 | -0.1969747 | 1.287193 | 7.187762e-12
88.09595 | 6.1361 | 6.331311 | 5.049447 | -0.1952114 | 1.281865 | 7.153168e-12
88.10594 | 6.1146 | 6.326477 | 5.0499 | -0.2118769 | 1.276577 | 7.117685e-12
88.11594 | 6.1034 | 6.321661 | 5.050343 | -0.2182612 | 1.271319 | 7.083092e-12
88.12594 | 6.0862 | 6.316869 | 5.050775 | -0.2306688 | 1.266094 | 7.047608e-12
88.13594 | 6.0823 | 6.3121 | 5.051196 | -0.2297995 | 1.260904 | 7.013015e-12
88.14594 | 6.0626 | 6.307353 | 5.051606 | -0.244753 | 1.255747 | 6.97931e-12
88.15594 | 6.0602 | 6.302629 | 5.052006 | -0.2424291 | 1.250624 | 6.944717e-12
88.16593 | 6.0532 | 6.297932 | 5.052393 | -0.2447317 | 1.245538 | 6.910123e-12
88.17593 | 6.0301 | 6.293252 | 5.052771 | -0.263152 | 1.240481 | 6.876418e-12
88.18593 | 6.0197 | 6.288594 | 5.053137 | -0.2688938 | 1.235457 | 6.842713e-12
88.19593 | 6.0075 | 6.283957 | 5.053491 | -0.2764569 | 1.230465 | 6.809009e-12
88.20593 | 5.9932 | 6.279341 | 5.053835 | -0.2861412 | 1.225506 | 6.775304e-12
88.21592 | 5.9884 | 6.274751 | 5.054167 | -0.2863508 | 1.220584 | 6.742489e-12
88.22592 | 5.9694 | 6.270176 | 5.054488 | -0.3007765 | 1.215689 | 6.708784e-12
88.23592 | 5.962 | 6.265622 | 5.054797 | -0.3036223 | 1.210825 | 6.675968e-12
88.24592 | 5.9525 | 6.261088 | 5.055095 | -0.3085882 | 1.205993 | 6.643153e-12
88.25592 | 5.9357 | 6.256574 | 5.055382 | -0.3208738 | 1.201192 | 6.610337e-12
88.26592 | 5.9333 | 6.252079 | 5.055657 | -0.3187788 | 1.196422 | 6.578411e-12
88.27591 | 5.9207 | 6.247607 | 5.05592 | -0.3269073 | 1.191688 | 6.545595e-12
88.28591 | 5.91 | 6.24315 | 5.056171 | -0.3331504 | 1.186979 | 6.513669e-12
88.29591 | 5.9004 | 6.238712 | 5.056411 | -0.3383122 | 1.182301 | 6.481743e-12
88.30591 | 5.8974 | 6.234292 | 5.056639 | -0.3368922 | 1.177653 | 6.449817e-12
88.31591 | 5.8858 | 6.22989 | 5.056855 | -0.3440903 | 1.173035 | 6.41878e-12
88.32591 | 5.8807 | 6.225506 | 5.057059 | -0.3448062 | 1.168447 | 6.386853e-12
88.3359 | 5.8843 | 6.221144 | 5.057252 | -0.336844 | 1.163892 | 6.355816e-12
88.3459 | 5.8668 | 6.216795 | 5.057432 | -0.3499947 | 1.159363 | 6.32478e-12
88.3559 | 5.8658 | 6.212463 | 5.0576 | -0.3466625 | 1.154862 | 6.293742e-12
88.3659 | 5.8613 | 6.208147 | 5.057756 | -0.346847 | 1.150391 | 6.262705e-12
88.3759 | 5.8511 | 6.203848 | 5.0579 | -0.352748 | 1.145948 | 6.232558e-12
88.3859 | 5.8591 | 6.199565 | 5.058032 | -0.3404652 | 1.141534 | 6.20241e-12
88.39589 | 5.8548 | 6.195302 | 5.058151 | -0.3405024 | 1.137152 | 6.172263e-12
88.40589 | 5.8436 | 6.191051 | 5.058258 | -0.3474513 | 1.132794 | 6.142115e-12
88.41589 | 5.8462 | 6.186816 | 5.058352 | -0.3406156 | 1.128463 | 6.111967e-12
88.42589 | 5.835 | 6.182595 | 5.058434 | -0.347595 | 1.124161 | 6.082709e-12
88.43589 | 5.828 | 6.178389 | 5.058504 | -0.3503894 | 1.119886 | 6.052561e-12
88.44589 | 5.8286 | 6.174198 | 5.058561 | -0.3455984 | 1.115638 | 6.023303e-12
88.45588 | 5.829 | 6.170026 | 5.058605 | -0.3410263 | 1.111421 | 5.994045e-12
88.46588 | 5.8196 | 6.165864 | 5.058637 | -0.3462638 | 1.107227 | 5.965677e-12
88.47588 | 5.8135 | 6.161715 | 5.058655 | -0.3482153 | 1.10306 | 5.936418e-12
88.48588 | 5.7986 | 6.15758 | 5.058661 | -0.3589803 | 1.098919 | 5.90805e-12
88.49588 | 5.8011 | 6.153459 | 5.058655 | -0.3523588 | 1.094804 | 5.879681e-12
88.50588 | 5.7881 | 6.14935 | 5.058635 | -0.3612504 | 1.090716 | 5.851313e-12
88.51587 | 5.784 | 6.145259 | 5.058602 | -0.3612589 | 1.086657 | 5.822944e-12
88.52587 | 5.7799 | 6.141176 | 5.058556 | -0.361276 | 1.08262 | 5.794575e-12
88.53587 | 5.77 | 6.137106 | 5.058497 | -0.3671055 | 1.078608 | 5.767096e-12
88.54587 | 5.755 | 6.133047 | 5.058425 | -0.3780472 | 1.074622 | 5.739617e-12
88.55587 | 5.764 | 6.129001 | 5.05834 | -0.3650008 | 1.070661 | 5.712138e-12
88.56587 | 5.7439 | 6.124966 | 5.058241 | -0.381066 | 1.066725 | 5.684659e-12
88.57586 | 5.7422 | 6.120947 | 5.058129 | -0.3787465 | 1.062818 | 5.65718e-12
88.58586 | 5.7235 | 6.116934 | 5.058003 | -0.3934344 | 1.058931 | 5.630591e-12
88.59586 | 5.7226 | 6.112933 | 5.057864 | -0.3903331 | 1.055069 | 5.604002e-12
88.60586 | 5.7172 | 6.108942 | 5.057712 | -0.3917424 | 1.051231 | 5.577412e-12
88.61586 | 5.7085 | 6.104962 | 5.057546 | -0.3964622 | 1.047417 | 5.550823e-12
88.62585 | 5.7044 | 6.100996 | 5.057366 | -0.3965962 | 1.04363 | 5.524233e-12
88.63585 | 5.6928 | 6.097036 | 5.057173 | -0.4042361 | 1.039863 | 5.498534e-12
88.64585 | 5.6874 | 6.093086 | 5.056965 | -0.4056859 | 1.03612 | 5.471945e-12
88.65585 | 5.6723 | 6.089145 | 5.056744 | -0.4168451 | 1.032401 | 5.446245e-12
88.66585 | 5.6629 | 6.085214 | 5.056509 | -0.4223136 | 1.028704 | 5.420546e-12
88.67585 | 5.6692 | 6.081291 | 5.05626 | -0.4120911 | 1.025031 | 5.395737e-12
88.68584 | 5.6533 | 6.077381 | 5.055997 | -0.4240813 | 1.021384 | 5.370037e-12
88.69584 | 5.6514 | 6.073476 | 5.05572 | -0.4220762 | 1.017756 | 5.345228e-12
88.70584 | 5.6489 | 6.069579 | 5.055429 | -0.4206793 | 1.01415 | 5.319528e-12
88.71584 | 5.6414 | 6.065691 | 5.055123 | -0.4242907 | 1.010567 | 5.294718e-12
88.72584 | 5.6334 | 6.06181 | 5.054804 | -0.4284098 | 1.007006 | 5.270799e-12
88.73584 | 5.6171 | 6.057937 | 5.054469 | -0.4408366 | 1.003467 | 5.24599e-12
88.74583 | 5.6315 | 6.054075 | 5.054121 | -0.4225745 | 0.9999533 | 5.22118e-12
88.75583 | 5.6196 | 6.050216 | 5.053758 | -0.4306159 | 0.9964577 | 5.19726e-12
88.76583 | 5.6313 | 6.046364 | 5.053381 | -0.4150643 | 0.9929837 | 5.173341e-12
88.77583 | 5.6128 | 6.042519 | 5.052988 | -0.4297194 | 0.989531 | 5.149422e-12
88.78583 | 5.6198 | 6.038681 | 5.052582 | -0.4188811 | 0.9860996 | 5.125502e-12
88.79583 | 5.6176 | 6.034849 | 5.05216 | -0.417249 | 0.9826891 | 5.102473e-12
88.80582 | 5.6076 | 6.031027 | 5.051724 | -0.4234269 | 0.9793029 | 5.078553e-12
88.81582 | 5.6152 | 6.027207 | 5.051273 | -0.4120067 | 0.975934 | 5.055524e-12
88.82582 | 5.6231 | 6.023392 | 5.050807 | -0.4002923 | 0.9725857 | 5.032495e-12
88.83582 | 5.6135 | 6.019583 | 5.050325 | -0.4060831 | 0.9692578 | 5.009466e-12
88.84582 | 5.612 | 6.015779 | 5.049829 | -0.4037793 | 0.9659502 | 4.986437e-12
88.85582 | 5.6243 | 6.01198 | 5.049318 | -0.3876804 | 0.9626626 | 4.964298e-12
88.86581 | 5.6207 | 6.00819 | 5.048792 | -0.38749 | 0.9593982 | 4.941269e-12
88.87581 | 5.629 | 6.0044 | 5.04825 | -0.3754003 | 0.9561504 | 4.91913e-12
88.88581 | 5.6125 | 6.000615 | 5.047693 | -0.3881151 | 0.9529222 | 4.896991e-12
88.89581 | 5.6218 | 5.996834 | 5.04712 | -0.375034 | 0.9497137 | 4.874852e-12
88.90581 | 5.6148 | 5.993057 | 5.046532 | -0.3782569 | 0.9465246 | 4.852713e-12
88.91581 | 5.6238 | 5.989283 | 5.045929 | -0.3654833 | 0.9433544 | 4.830574e-12
88.9258 | 5.6169 | 5.985517 | 5.04531 | -0.3686171 | 0.9402067 | 4.809326e-12
88.9358 | 5.6269 | 5.98175 | 5.044676 | -0.3548504 | 0.9370747 | 4.788078e-12
88.9458 | 5.6325 | 5.977987 | 5.044025 | -0.3454867 | 0.9339615 | 4.76683e-12
88.9558 | 5.6127 | 5.974226 | 5.043359 | -0.361526 | 0.930867 | 4.745581e-12
88.9658 | 5.6156 | 5.970468 | 5.042677 | -0.3548679 | 0.9277911 | 4.724333e-12
88.9758 | 5.618 | 5.966712 | 5.041979 | -0.3487122 | 0.9247334 | 4.703085e-12
88.98579 | 5.6135 | 5.962963 | 5.041265 | -0.349463 | 0.9216976 | 4.682727e-12
88.99579 | 5.6133 | 5.959212 | 5.040535 | -0.3459116 | 0.9186763 | 4.661479e-12
89.00579 | 5.617 | 5.955462 | 5.039789 | -0.338462 | 0.915673 | 4.641121e-12
89.01579 | 5.6052 | 5.951714 | 5.039027 | -0.3465141 | 0.9126876 | 4.620763e-12
89.02579 | 5.6124 | 5.947968 | 5.038248 | -0.3355676 | 0.9097197 | 4.600406e-12
89.03578 | 5.5962 | 5.944226 | 5.037454 | -0.3480261 | 0.9067725 | 4.580939e-12
89.04578 | 5.6015 | 5.940482 | 5.036642 | -0.3389819 | 0.9038398 | 4.560581e-12
89.05578 | 5.6009 | 5.936739 | 5.035814 | -0.3358385 | 0.9009244 | 4.541115e-12
89.06578 | 5.6003 | 5.932996 | 5.03497 | -0.3326957 | 0.8980262 | 4.520757e-12
89.07578 | 5.5996 | 5.929253 | 5.034108 | -0.3296534 | 0.895145 | 4.50129e-12
89.08578 | 5.6027 | 5.925511 | 5.033231 | -0.3228113 | 0.8922808 | 4.481823e-12
89.09577 | 5.5886 | 5.921773 | 5.032337 | -0.333173 | 0.8894362 | 4.462356e-12
89.10577 | 5.5993 | 5.918031 | 5.031425 | -0.3187308 | 0.8866054 | 4.443781e-12
89.11577 | 5.603 | 5.914288 | 5.030497 | -0.3112882 | 0.8837912 | 4.424314e-12
89.12577 | 5.5936 | 5.910545 | 5.029552 | -0.3169451 | 0.8809934 | 4.405738e-12
89.13577 | 5.6054 | 5.906801 | 5.028589 | -0.3014012 | 0.8782119 | 4.386271e-12
89.14577 | 5.6008 | 5.903056 | 5.02761 | -0.3022565 | 0.8754467 | 4.367695e-12
89.15576 | 5.6161 | 5.899314 | 5.026614 | -0.2832142 | 0.8727002 | 4.34912e-12
89.16576 | 5.6113 | 5.895567 | 5.0256 | -0.284267 | 0.8699669 | 4.330544e-12
89.17576 | 5.6029 | 5.891818 | 5.024569 | -0.2889182 | 0.8672495 | 4.312859e-12
89.18576 | 5.6115 | 5.888068 | 5.02352 | -0.2765678 | 0.8645478 | 4.294284e-12
89.19576 | 5.6059 | 5.884315 | 5.022454 | -0.2784155 | 0.8618617 | 4.276599e-12
89.20576 | 5.6092 | 5.880561 | 5.02137 | -0.2713611 | 0.8591911 | 4.258023e-12
89.21575 | 5.6201 | 5.876808 | 5.02027 | -0.2567081 | 0.8565384 | 4.240338e-12
89.22575 | 5.6155 | 5.873049 | 5.019151 | -0.257549 | 0.8538984 | 4.222654e-12
89.23575 | 5.6226 | 5.869287 | 5.018014 | -0.2466872 | 0.8512735 | 4.204969e-12
89.24575 | 5.6069 | 5.865523 | 5.016859 | -0.2586226 | 0.8486637 | 4.187285e-12
89.25575 | 5.603 | 5.861755 | 5.015686 | -0.258755 | 0.8460688 | 4.170492e-12
89.26575 | 5.6102 | 5.857984 | 5.014496 | -0.2477842 | 0.8434887 | 4.152807e-12
89.27574 | 5.6062 | 5.854214 | 5.013288 | -0.2480137 | 0.8409257 | 4.136014e-12
89.28574 | 5.621 | 5.850436 | 5.012061 | -0.2294359 | 0.8383749 | 4.118329e-12
89.29574 | 5.6216 | 5.846654 | 5.010816 | -0.2250544 | 0.8358385 | 4.101536e-12
89.30574 | 5.6132 | 5.842869 | 5.009552 | -0.2296689 | 0.8333165 | 4.084742e-12
89.31574 | 5.6028 | 5.839079 | 5.008271 | -0.2362794 | 0.8308088 | 4.067949e-12
89.32574 | 5.6048 | 5.835286 | 5.00697 | -0.2304855 | 0.8283153 | 4.052048e-12
89.33573 | 5.6132 | 5.831491 | 5.005653 | -0.2182911 | 0.8258383 | 4.035254e-12
89.34573 | 5.6086 | 5.827688 | 5.004315 | -0.2190881 | 0.8233728 | 4.018461e-12
89.35573 | 5.6465 | 5.82388 | 5.002959 | -0.1773803 | 0.8209211 | 4.002559e-12
89.36573 | 5.6109 | 5.820068 | 5.001584 | -0.2091682 | 0.8184839 | 3.986658e-12
89.37573 | 5.644 | 5.81625 | 5.000191 | -0.1722501 | 0.8160596 | 3.970756e-12
89.38573 | 5.6003 | 5.812427 | 4.998778 | -0.2121267 | 0.8136488 | 3.953962e-12
89.39572 | 5.6315 | 5.808601 | 4.997348 | -0.1771008 | 0.8112531 | 3.938952e-12
89.40572 | 5.6252 | 5.804766 | 4.995897 | -0.179566 | 0.808869 | 3.92305e-12
89.41572 | 5.6353 | 5.800925 | 4.994427 | -0.1656255 | 0.8064984 | 3.907148e-12
89.42572 | 5.6527 | 5.797079 | 4.992938 | -0.1443788 | 0.8041408 | 3.891246e-12
89.43572 | 5.6404 | 5.793226 | 4.99143 | -0.1528259 | 0.8017963 | 3.876236e-12
89.44571 | 5.6457 | 5.789371 | 4.989903 | -0.1436712 | 0.7994679 | 3.861226e-12
89.45571 | 5.6363 | 5.785505 | 4.988356 | -0.1492053 | 0.7971492 | 3.845324e-12
89.46571 | 5.645 | 5.781633 | 4.986789 | -0.1366326 | 0.7948433 | 3.830314e-12
89.47571 | 5.6604 | 5.777753 | 4.985203 | -0.1173529 | 0.7925501 | 3.815303e-12
89.48571 | 5.6639 | 5.773866 | 4.983597 | -0.1099662 | 0.7902695 | 3.800293e-12
89.49571 | 5.6587 | 5.769972 | 4.981971 | -0.1112721 | 0.7880013 | 3.785283e-12
89.5057 | 5.6681 | 5.766074 | 4.980327 | -0.09797437 | 0.7857477 | 3.771164e-12
89.5157 | 5.664 | 5.762165 | 4.978661 | -0.09816529 | 0.7835043 | 3.756154e-12
89.5257 | 5.6528 | 5.758248 | 4.976975 | -0.1054483 | 0.7812731 | 3.742036e-12
89.5357 | 5.6712 | 5.754323 | 4.975269 | -0.08312339 | 0.779054 | 3.727024e-12
89.5457 | 5.6688 | 5.75039 | 4.973543 | -0.08159032 | 0.776847 | 3.712906e-12
89.5557 | 5.665 | 5.746449 | 4.971797 | -0.08144891 | 0.7746519 | 3.698787e-12
89.56569 | 5.6837 | 5.742503 | 4.970032 | -0.05880297 | 0.7724709 | 3.684668e-12
89.57569 | 5.6535 | 5.738544 | 4.968245 | -0.08504444 | 0.7702995 | 3.67055e-12
89.58569 | 5.6693 | 5.734577 | 4.966437 | -0.06527716 | 0.7681398 | 3.65643e-12
89.59569 | 5.6657 | 5.730601 | 4.964609 | -0.06490077 | 0.7659916 | 3.642311e-12
89.60569 | 5.6567 | 5.726615 | 4.96276 | -0.06991529 | 0.763855 | 3.628192e-12
89.61569 | 5.6696 | 5.722621 | 4.960891 | -0.0530205 | 0.7617299 | 3.614965e-12
89.62568 | 5.6468 | 5.71862 | 4.959002 | -0.07182014 | 0.7596182 | 3.600845e-12
89.63568 | 5.6572 | 5.714606 | 4.957091 | -0.05740623 | 0.7575157 | 3.587618e-12
89.64568 | 5.6443 | 5.710582 | 4.955158 | -0.06628248 | 0.7554244 | 3.574391e-12
89.65568 | 5.641 | 5.706549 | 4.953205 | -0.06554878 | 0.7533442 | 3.561164e-12
89.66568 | 5.6343 | 5.702505 | 4.95123 | -0.06820486 | 0.751275 | 3.547043e-12
89.67568 | 5.641 | 5.698451 | 4.949234 | -0.05745065 | 0.7492168 | 3.533815e-12
89.68567 | 5.6141 | 5.69439 | 4.947219 | -0.08029018 | 0.7471717 | 3.52148e-12
89.69567 | 5.6266 | 5.690315 | 4.94518 | -0.06371487 | 0.7451351 | 3.508252e-12
89.70567 | 5.6212 | 5.686229 | 4.943119 | -0.06502872 | 0.7431093 | 3.495024e-12
89.71567 | 5.6059 | 5.682132 | 4.941038 | -0.0762317 | 0.7410941 | 3.481795e-12
89.72567 | 5.6297 | 5.678023 | 4.938934 | -0.0483235 | 0.7390895 | 3.469459e-12
89.73567 | 5.6106 | 5.673904 | 4.936809 | -0.06330398 | 0.7370954 | 3.45623e-12
89.74566 | 5.6097 | 5.669777 | 4.934663 | -0.06007699 | 0.7351135 | 3.443894e-12
89.75566 | 5.6281 | 5.665634 | 4.932494 | -0.03753443 | 0.7331401 | 3.431557e-12
89.76566 | 5.6183 | 5.66148 | 4.930303 | -0.0431801 | 0.731177 | 3.419221e-12
89.77566 | 5.6324 | 5.657314 | 4.92809 | -0.02491384 | 0.7292241 | 3.406884e-12
89.78566 | 5.6322 | 5.653135 | 4.925854 | -0.02093547 | 0.7272813 | 3.394546e-12
89.79565 | 5.6399 | 5.648949 | 4.923599 | -0.009049204 | 0.7253506 | 3.382208e-12
89.80565 | 5.6493 | 5.644746 | 4.921318 | 0.004553838 | 0.7234278 | 3.36987e-12
89.81565 | 5.6572 | 5.640531 | 4.919016 | 0.01666947 | 0.7215148 | 3.357532e-12
89.82565 | 5.6677 | 5.636302 | 4.91669 | 0.03139775 | 0.7196118 | 3.345193e-12
89.83565 | 5.6698 | 5.632061 | 4.914343 | 0.03773905 | 0.7177184 | 3.333748e-12
89.84565 | 5.6876 | 5.627807 | 4.911972 | 0.05979335 | 0.7158348 | 3.321408e-12
89.85564 | 5.6957 | 5.623543 | 4.909581 | 0.07215673 | 0.7139625 | 3.309962e-12
89.86564 | 5.6992 | 5.619262 | 4.907164 | 0.07993762 | 0.712098 | 3.298516e-12
89.87564 | 5.7073 | 5.614968 | 4.904725 | 0.09233202 | 0.710243 | 3.286175e-12
89.88564 | 5.7252 | 5.61066 | 4.902262 | 0.1145402 | 0.7083973 | 3.274728e-12
89.89564 | 5.7217 | 5.606338 | 4.899777 | 0.1153621 | 0.7065611 | 3.26328e-12
89.90564 | 5.7408 | 5.602002 | 4.897268 | 0.1387981 | 0.7047341 | 3.251832e-12
89.91563 | 5.7426 | 5.597656 | 4.894738 | 0.1449437 | 0.7029182 | 3.240384e-12
89.92563 | 5.7581 | 5.593292 | 4.892182 | 0.1648082 | 0.7011096 | 3.228934e-12
89.93563 | 5.766 | 5.588913 | 4.889603 | 0.1770872 | 0.6993099 | 3.21838e-12
89.94563 | 5.7783 | 5.584519 | 4.887 | 0.1937808 | 0.6975193 | 3.206929e-12
89.95563 | 5.783 | 5.580111 | 4.884373 | 0.2028891 | 0.6957376 | 3.195479e-12
89.96563 | 5.7861 | 5.575688 | 4.881723 | 0.2104123 | 0.693965 | 3.184922e-12
89.97562 | 5.8045 | 5.571253 | 4.879051 | 0.2332465 | 0.6922025 | 3.17347e-12
89.98562 | 5.8153 | 5.5668 | 4.876353 | 0.2485002 | 0.6904473 | 3.162912e-12
89.99562 | 5.8269 | 5.562331 | 4.87363 | 0.2645693 | 0.6887007 | 3.152354e-12